## Summary
Parameter | MoC_0.66 F m -3 m
Sample | M11.csv
Method | GSAS-II
Phase name | MoC_0.66 F m -3 m
COD / MP ID | manual
Formula | Mo4 C2.64
Space group
Space group # | 225
Crystal system | cubic
a (Å) | 3.91693
b (Å) | 3.91693
c (Å) | 3.91693
α (°) | 90
β (°) | 90
γ (°) | 90
Volume (A^3) | 60.095
da/a0 (%) | -7.902
db/b0 (%) | -7.902
dc/c0 (%) | -7.902
dV/V0 (%) | -21.882
Weight fraction (%) | 100
GSAS-II mass weight fraction (%) | 100
Weight fraction ± (%)
Weight fraction error source
Weight fraction propagated sigma (%)
Weight fraction systematic floor (%)
Weight fraction method | gsasii_mass_fraction
Integrated phase fraction (%)
Integrated - wt fraction (percentage points)
Integrated phase fraction method
Crystallite size (nm) | 1000
Crystallite size source | gsas_hap_size
Scale factor | 0.07318
Scale factor sigma | 0.0049852
Scale factor sigma (%) | 6.813
Scale factor sigma source | gsas_covariance
Scale * phase mass value | 30.4026418
Legacy mass-weighted scale value | 30.4026418
U (Caglioti) | 0.01489
V (Caglioti) | -0.01538
W (Caglioti) | 0.00566
X (Lorentzian) | 0
Y (Lorentzian) | 7.71991
η at strongest | 1
FWHM (°) | 8.146
FWHM reference 2theta (deg) | 37.1847
FWHM reference hkl | [1, 1, 1]
N reflections | 5
Seeded by | gsas2
Zero shift (°) | -2.68293
Rwp (%) | 2.27
Rp (%) | 2.41
χ² | 0.073
GoF | 0.269

## Plot Data
2theta | Y_obs | Y_calc | Background | Residual | MoC_0.66 F m -3 m | MoC_0.66 F m -3 m peak 2θ | MoC_0.66 F m -3 m [hkl]
10.0093 | 57.7997 | 51.16477 | 51.15214 | 6.63493 | 0.01262649 | 39.829 | [111]
10.0193 | 57.7373 | 51.17855 | 51.16592 | 6.55875 | 0.01263395 | 46.321 | [200]
10.0293 | 57.6881 | 51.19224 | 51.1796 | 6.495858 | 0.01264143 | 67.59 | [220]
10.0393 | 57.6115 | 51.20585 | 51.1932 | 6.405652 | 0.0126489 | 81.42 | [311]
10.0493 | 57.5807 | 51.21937 | 51.20671 | 6.361333 | 0.01265639 | 85.88 | [222]
10.0593 | 57.5259 | 51.2328 | 51.22014 | 6.293101 | 0.01266389
10.0693 | 57.5004 | 51.24614 | 51.23347 | 6.254255 | 0.01267139
10.0793 | 57.4327 | 51.2594 | 51.24673 | 6.173296 | 0.0126789
10.0893 | 57.3736 | 51.27258 | 51.25989 | 6.101022 | 0.01268642
10.0993 | 57.3236 | 51.28567 | 51.27297 | 6.037935 | 0.01269394
10.1093 | 57.2547 | 51.29867 | 51.28597 | 5.956033 | 0.01270147
10.1193 | 57.2577 | 51.31158 | 51.29887 | 5.946117 | 0.01270901
10.1293 | 57.2132 | 51.32441 | 51.3117 | 5.888786 | 0.01271655
10.1393 | 57.1698 | 51.33716 | 51.32444 | 5.832641 | 0.01272411
10.1493 | 57.079 | 51.34982 | 51.33709 | 5.72918 | 0.01273167
10.1593 | 57.0393 | 51.3624 | 51.34966 | 5.676905 | 0.01273924
10.1693 | 56.9922 | 51.37489 | 51.36214 | 5.617314 | 0.01274681
10.1793 | 56.9628 | 51.38729 | 51.37454 | 5.575508 | 0.01275439
10.1893 | 56.8985 | 51.39961 | 51.38685 | 5.498886 | 0.01276198
10.1993 | 56.8603 | 51.41185 | 51.39908 | 5.448449 | 0.01276958
10.2093 | 56.7933 | 51.424 | 51.41123 | 5.369295 | 0.01277719
10.2193 | 56.7283 | 51.43607 | 51.42329 | 5.292226 | 0.0127848
10.2293 | 56.7147 | 51.44806 | 51.43527 | 5.26664 | 0.01279242
10.2393 | 56.6674 | 51.45996 | 51.44716 | 5.207438 | 0.01280004
10.2493 | 56.6514 | 51.47178 | 51.45897 | 5.179619 | 0.01280768
10.2593 | 56.6004 | 51.48352 | 51.4707 | 5.116883 | 0.01281532
10.2693 | 56.5268 | 51.49517 | 51.48235 | 5.031631 | 0.01282297
10.2792 | 56.5008 | 51.50662 | 51.49379 | 4.994176 | 0.01283055
10.2892 | 56.4276 | 51.51811 | 51.50527 | 4.909488 | 0.01283821
10.2992 | 56.4321 | 51.52952 | 51.51667 | 4.902583 | 0.01284588
10.3092 | 56.3508 | 51.54084 | 51.52799 | 4.80996 | 0.01285356
10.3192 | 56.3282 | 51.55208 | 51.53922 | 4.77612 | 0.01286124
10.3292 | 56.2907 | 51.56324 | 51.55037 | 4.727461 | 0.01286894
10.3392 | 56.2135 | 51.57432 | 51.56144 | 4.639184 | 0.01287664
10.3492 | 56.2053 | 51.58531 | 51.57243 | 4.61999 | 0.01288435
10.3592 | 56.1428 | 51.59622 | 51.58333 | 4.546576 | 0.01289206
10.3692 | 56.1402 | 51.60706 | 51.59416 | 4.533144 | 0.01289979
10.3792 | 56.1197 | 51.61781 | 51.6049 | 4.501893 | 0.01290752
10.3892 | 56.0538 | 51.62848 | 51.61556 | 4.425324 | 0.01291526
10.3992 | 55.9985 | 51.63907 | 51.62614 | 4.359435 | 0.012923
10.4092 | 55.9596 | 51.64957 | 51.63664 | 4.310027 | 0.01293076
10.4192 | 55.9263 | 51.66 | 51.64706 | 4.266299 | 0.01293852
10.4292 | 55.9051 | 51.67035 | 51.6574 | 4.234752 | 0.01294629
10.4392 | 55.8223 | 51.68061 | 51.66766 | 4.141685 | 0.01295406
10.4492 | 55.8516 | 51.6908 | 51.67784 | 4.160799 | 0.01296185
10.4592 | 55.7552 | 51.70091 | 51.68794 | 4.054292 | 0.01296964
10.4692 | 55.748 | 51.71094 | 51.69796 | 4.037065 | 0.01297744
10.4792 | 55.6954 | 51.72088 | 51.7079 | 3.974517 | 0.01298524
10.4892 | 55.7008 | 51.73075 | 51.71776 | 3.970049 | 0.01299306
10.4992 | 55.6627 | 51.74054 | 51.72754 | 3.92216 | 0.01300088
10.5092 | 55.611 | 51.75025 | 51.73724 | 3.86075 | 0.01300871
10.5192 | 55.5848 | 51.75988 | 51.74686 | 3.824919 | 0.01301655
10.5292 | 55.5345 | 51.76943 | 51.75641 | 3.765067 | 0.01302439
10.5392 | 55.5019 | 51.77891 | 51.76587 | 3.722994 | 0.01303225
10.5492 | 55.4802 | 51.7883 | 51.77526 | 3.691899 | 0.01304011
10.5592 | 55.4413 | 51.79762 | 51.78457 | 3.643682 | 0.01304798
10.5692 | 55.4188 | 51.80686 | 51.7938 | 3.611944 | 0.01305585
10.5792 | 55.3678 | 51.81602 | 51.80295 | 3.551783 | 0.01306374
10.5892 | 55.3462 | 51.8251 | 51.81203 | 3.5211 | 0.01307163
10.5992 | 55.2962 | 51.8341 | 51.82103 | 3.462095 | 0.01307953
10.6092 | 55.3125 | 51.84303 | 51.82995 | 3.469468 | 0.01308743
10.6192 | 55.2669 | 51.85188 | 51.83879 | 3.415017 | 0.01309535
10.6292 | 55.2364 | 51.86066 | 51.84755 | 3.375744 | 0.01310327
10.6392 | 55.1927 | 51.86935 | 51.85624 | 3.323348 | 0.0131112
10.6492 | 55.1527 | 51.87797 | 51.86485 | 3.274728 | 0.01311914
10.6592 | 55.1159 | 51.88651 | 51.87339 | 3.229386 | 0.01312709
10.6692 | 55.0914 | 51.89498 | 51.88185 | 3.19642 | 0.01313504
10.6792 | 55.0539 | 51.90337 | 51.89023 | 3.15053 | 0.013143
10.6892 | 55.0227 | 51.91168 | 51.89853 | 3.111016 | 0.01315097
10.6992 | 55.001 | 51.91992 | 51.90676 | 3.081079 | 0.01315895
10.7092 | 54.9558 | 51.92808 | 51.91492 | 3.027717 | 0.01316693
10.7192 | 54.9286 | 51.93617 | 51.92299 | 2.992431 | 0.01317493
10.7292 | 54.9054 | 51.94418 | 51.931 | 2.961221 | 0.01318293
10.7392 | 54.8883 | 51.95211 | 51.93892 | 2.936186 | 0.01319094
10.7492 | 54.8434 | 51.95997 | 51.94677 | 2.883426 | 0.01319895
10.7592 | 54.7853 | 51.96776 | 51.95455 | 2.817542 | 0.01320698
10.7692 | 54.7815 | 51.97547 | 51.96225 | 2.806032 | 0.01321501
10.7792 | 54.7455 | 51.9831 | 51.96988 | 2.762397 | 0.01322305
10.7892 | 54.6957 | 51.99066 | 51.97743 | 2.705037 | 0.0132311
10.7992 | 54.6745 | 51.99815 | 51.98491 | 2.676351 | 0.01323916
10.8092 | 54.639 | 52.00556 | 51.99231 | 2.63344 | 0.01324722
10.8192 | 54.5976 | 52.0129 | 51.99964 | 2.584703 | 0.0132553
10.8292 | 54.5732 | 52.02016 | 52.0069 | 2.553039 | 0.01326338
10.8392 | 54.554 | 52.02735 | 52.01408 | 2.52665 | 0.01327147
10.8492 | 54.5288 | 52.03447 | 52.02119 | 2.494334 | 0.01327956
10.8591 | 54.5043 | 52.04144 | 52.02815 | 2.462862 | 0.01328759
10.8691 | 54.4898 | 52.04841 | 52.03511 | 2.441392 | 0.0132957
10.8791 | 54.4573 | 52.0553 | 52.042 | 2.401996 | 0.01330382
10.8891 | 54.4231 | 52.06213 | 52.04882 | 2.360973 | 0.01331195
10.8991 | 54.3674 | 52.06888 | 52.05556 | 2.298522 | 0.01332009
10.9091 | 54.38 | 52.07556 | 52.06223 | 2.304445 | 0.01332823
10.9191 | 54.346 | 52.08216 | 52.06882 | 2.26384 | 0.01333639
10.9291 | 54.2982 | 52.08869 | 52.07535 | 2.209507 | 0.01334455
10.9391 | 54.2934 | 52.09515 | 52.0818 | 2.198247 | 0.01335272
10.9491 | 54.2739 | 52.10154 | 52.08818 | 2.172359 | 0.0133609
10.9591 | 54.2657 | 52.10786 | 52.09449 | 2.157843 | 0.01336908
10.9691 | 54.2404 | 52.1141 | 52.10072 | 2.126299 | 0.01337728
10.9791 | 54.2239 | 52.12027 | 52.10689 | 2.103626 | 0.01338548
10.9891 | 54.2037 | 52.12638 | 52.11298 | 2.077325 | 0.01339369
10.9991 | 54.1777 | 52.1324 | 52.119 | 2.045295 | 0.01340191
11.0091 | 54.1419 | 52.13836 | 52.12495 | 2.003537 | 0.01341013
11.0191 | 54.1336 | 52.14425 | 52.13083 | 1.989349 | 0.01341837
11.0291 | 54.1116 | 52.15007 | 52.13664 | 1.961533 | 0.01342661
11.0391 | 54.0716 | 52.15581 | 52.14238 | 1.915787 | 0.01343487
11.0491 | 54.0443 | 52.16149 | 52.14804 | 1.882812 | 0.01344312
11.0591 | 54.0274 | 52.16709 | 52.15364 | 1.860307 | 0.01345139
11.0691 | 54.0032 | 52.17263 | 52.15917 | 1.830573 | 0.01345967
11.0791 | 54.0061 | 52.17809 | 52.16462 | 1.828009 | 0.01346796
11.0891 | 53.9946 | 52.18349 | 52.17001 | 1.811115 | 0.01347625
11.0991 | 53.954 | 52.18881 | 52.17532 | 1.76519 | 0.01348455
11.1091 | 53.9162 | 52.19406 | 52.18057 | 1.722136 | 0.01349286
11.1191 | 53.921 | 52.19925 | 52.18575 | 1.721751 | 0.01350118
11.1291 | 53.8597 | 52.20436 | 52.19086 | 1.655335 | 0.0135095
11.1391 | 53.8498 | 52.20941 | 52.19589 | 1.640389 | 0.01351784
11.1491 | 53.8197 | 52.21439 | 52.20086 | 1.605312 | 0.01352618
11.1591 | 53.78 | 52.2193 | 52.20576 | 1.560703 | 0.01353453
11.1691 | 53.7591 | 52.22414 | 52.21059 | 1.534964 | 0.01354289
11.1791 | 53.7432 | 52.22891 | 52.21536 | 1.514293 | 0.01355126
11.1891 | 53.7313 | 52.23361 | 52.22005 | 1.497691 | 0.01355964
11.1991 | 53.7181 | 52.23824 | 52.22468 | 1.479857 | 0.01356802
11.2091 | 53.6785 | 52.24281 | 52.22923 | 1.435691 | 0.01357642
11.2191 | 53.647 | 52.24731 | 52.23372 | 1.399693 | 0.01358482
11.2291 | 53.6329 | 52.25174 | 52.23814 | 1.381164 | 0.01359323
11.2391 | 53.6161 | 52.2561 | 52.2425 | 1.360002 | 0.01360165
11.2491 | 53.5748 | 52.26039 | 52.24678 | 1.314407 | 0.01361008
11.2591 | 53.55 | 52.26462 | 52.251 | 1.28538 | 0.01361851
11.2691 | 53.5356 | 52.26878 | 52.25515 | 1.266821 | 0.01362696
11.2791 | 53.5025 | 52.27287 | 52.25924 | 1.229628 | 0.01363541
11.2891 | 53.456 | 52.2769 | 52.26325 | 1.179103 | 0.01364387
11.2991 | 53.4403 | 52.28086 | 52.2672 | 1.159445 | 0.01365234
11.3091 | 53.4368 | 52.28475 | 52.27109 | 1.152053 | 0.01366082
11.3191 | 53.3951 | 52.28857 | 52.2749 | 1.106528 | 0.01366931
11.3291 | 53.3992 | 52.29233 | 52.27865 | 1.106869 | 0.01367781
11.3391 | 53.379 | 52.29602 | 52.28234 | 1.082977 | 0.01368631
11.3491 | 53.3502 | 52.29965 | 52.28595 | 1.05055 | 0.01369482
11.3591 | 53.3137 | 52.30321 | 52.28951 | 1.01049 | 0.01370335
11.3691 | 53.2918 | 52.3067 | 52.29299 | 0.9850957 | 0.01371188
11.3791 | 53.239 | 52.31013 | 52.29641 | 0.928867 | 0.01372042
11.3891 | 53.2169 | 52.3135 | 52.29977 | 0.9034039 | 0.01372896
11.3991 | 53.1945 | 52.31679 | 52.30306 | 0.8777062 | 0.01373752
11.4091 | 53.1449 | 52.32003 | 52.30628 | 0.8248738 | 0.01374609
11.4191 | 53.1197 | 52.32319 | 52.30944 | 0.7965065 | 0.01375466
11.4291 | 53.1224 | 52.3263 | 52.31253 | 0.7961042 | 0.01376324
11.4391 | 53.0843 | 52.32933 | 52.31556 | 0.7549668 | 0.01377183
11.449 | 53.033 | 52.33228 | 52.3185 | 0.7007235 | 0.01378035
11.459 | 53.0227 | 52.33519 | 52.3214 | 0.6875146 | 0.01378896
11.469 | 52.9904 | 52.33803 | 52.32423 | 0.6523702 | 0.01379757
11.479 | 52.9674 | 52.34081 | 52.327 | 0.6265901 | 0.0138062
11.489 | 52.9345 | 52.34353 | 52.32971 | 0.5909741 | 0.01381484
11.499 | 52.8978 | 52.34618 | 52.33235 | 0.551622 | 0.01382348
11.509 | 52.875 | 52.34877 | 52.33493 | 0.5262338 | 0.01383213
11.519 | 52.7995 | 52.35129 | 52.33745 | 0.4482093 | 0.01384079
11.529 | 52.7802 | 52.35375 | 52.3399 | 0.4264484 | 0.01384947
11.539 | 52.7889 | 52.35615 | 52.34229 | 0.4327509 | 0.01385815
11.549 | 52.7733 | 52.35848 | 52.34462 | 0.4148166 | 0.01386683
11.559 | 52.7241 | 52.36075 | 52.34688 | 0.3633455 | 0.01387553
11.569 | 52.6821 | 52.36296 | 52.34908 | 0.3191374 | 0.01388424
11.579 | 52.6904 | 52.36511 | 52.35121 | 0.3252921 | 0.01389295
11.589 | 52.6666 | 52.36719 | 52.35329 | 0.2994095 | 0.01390168
11.599 | 52.6612 | 52.36921 | 52.3553 | 0.2919895 | 0.01391041
11.609 | 52.629 | 52.37117 | 52.35725 | 0.2578319 | 0.01391915
11.619 | 52.6105 | 52.37306 | 52.35914 | 0.2374366 | 0.0139279
11.629 | 52.5577 | 52.3749 | 52.36096 | 0.1828034 | 0.01393666
11.639 | 52.5365 | 52.37667 | 52.36272 | 0.1598322 | 0.01394543
11.649 | 52.5117 | 52.37838 | 52.36442 | 0.1333229 | 0.01395421
11.659 | 52.5307 | 52.38002 | 52.36606 | 0.1506753 | 0.01396299
11.669 | 52.5006 | 52.38161 | 52.36764 | 0.1189893 | 0.01397179
11.679 | 52.492 | 52.38314 | 52.36915 | 0.1088647 | 0.01398059
11.689 | 52.4968 | 52.3846 | 52.37061 | 0.1122014 | 0.01398941
11.699 | 52.4789 | 52.386 | 52.372 | 0.09289931 | 0.01399823
11.709 | 52.4698 | 52.38734 | 52.37333 | 0.08245821 | 0.01400706
11.719 | 52.4369 | 52.38862 | 52.37461 | 0.04827799 | 0.0140159
11.729 | 52.4216 | 52.38984 | 52.37582 | 0.03175852 | 0.01402475
11.739 | 52.4022 | 52.391 | 52.37697 | 0.01119965 | 0.01403361
11.749 | 52.3771 | 52.3921 | 52.37806 | -0.01499875 | 0.01404248
11.759 | 52.3583 | 52.39314 | 52.37909 | -0.03483683 | 0.01405136
11.769 | 52.3588 | 52.39411 | 52.38005 | -0.03531472 | 0.01406024
11.779 | 52.3591 | 52.39503 | 52.38096 | -0.03593255 | 0.01406914
11.789 | 52.3505 | 52.39589 | 52.38181 | -0.04539047 | 0.01407804
11.799 | 52.3038 | 52.39669 | 52.3826 | -0.09288862 | 0.01408696
11.809 | 52.3094 | 52.39743 | 52.38333 | -0.08802713 | 0.01409588
11.819 | 52.2938 | 52.39811 | 52.384 | -0.1043061 | 0.01410482
11.829 | 52.2763 | 52.39873 | 52.38461 | -0.1224258 | 0.01411376
11.839 | 52.265 | 52.39929 | 52.38516 | -0.1342862 | 0.01412271
11.849 | 52.2806 | 52.39979 | 52.38566 | -0.1191875 | 0.01413167
11.859 | 52.2173 | 52.40023 | 52.38609 | -0.1829299 | 0.01414064
11.869 | 52.1932 | 52.40061 | 52.38646 | -0.2074134 | 0.01414962
11.879 | 52.1878 | 52.40094 | 52.38678 | -0.2131383 | 0.0141586
11.889 | 52.1844 | 52.4012 | 52.38704 | -0.2168046 | 0.0141676
11.899 | 52.1821 | 52.40141 | 52.38724 | -0.2193125 | 0.01417661
11.909 | 52.1594 | 52.40156 | 52.38738 | -0.2421622 | 0.01418562
11.919 | 52.108 | 52.40165 | 52.38746 | -0.2936537 | 0.01419465
11.929 | 52.1199 | 52.40169 | 52.38748 | -0.2817872 | 0.01420368
11.939 | 52.1092 | 52.40166 | 52.38745 | -0.2924628 | 0.01421273
11.949 | 52.097 | 52.40158 | 52.38736 | -0.3045807 | 0.01422178
11.959 | 52.0858 | 52.40144 | 52.38721 | -0.315641 | 0.01423085
11.969 | 52.0303 | 52.40124 | 52.387 | -0.3709438 | 0.01423992
11.979 | 52.0149 | 52.40099 | 52.38674 | -0.3860893 | 0.014249
11.989 | 51.9899 | 52.40068 | 52.38642 | -0.4107776 | 0.01425809
11.999 | 51.9721 | 52.40031 | 52.38604 | -0.4282088 | 0.01426719
12.009 | 51.9535 | 52.39988 | 52.38561 | -0.4463831 | 0.0142763
12.019 | 51.9308 | 52.3994 | 52.38512 | -0.4686006 | 0.01428542
12.0289 | 51.9234 | 52.39887 | 52.38457 | -0.4754671 | 0.01429446
12.0389 | 51.9078 | 52.39827 | 52.38397 | -0.490472 | 0.0143036
12.0489 | 51.8799 | 52.39762 | 52.38331 | -0.5177205 | 0.01431275
12.0589 | 51.8754 | 52.39691 | 52.38259 | -0.5215127 | 0.0143219
12.0689 | 51.8463 | 52.39615 | 52.38182 | -0.5498488 | 0.01433107
12.0789 | 51.8248 | 52.39533 | 52.38099 | -0.5705289 | 0.01434025
12.0889 | 51.8002 | 52.39445 | 52.3801 | -0.5942531 | 0.01434943
12.0989 | 51.7523 | 52.39352 | 52.37916 | -0.6412216 | 0.01435863
12.1089 | 51.7315 | 52.39253 | 52.37817 | -0.6610345 | 0.01436784
12.1189 | 51.7362 | 52.39149 | 52.37711 | -0.6552919 | 0.01437705
12.1289 | 51.7137 | 52.39039 | 52.37601 | -0.676694 | 0.01438628
12.1389 | 51.7061 | 52.38924 | 52.37485 | -0.6831409 | 0.01439551
12.1489 | 51.7059 | 52.38803 | 52.37363 | -0.6821327 | 0.01440475
12.1589 | 51.657 | 52.38677 | 52.37236 | -0.7297695 | 0.01441401
12.1689 | 51.6284 | 52.38545 | 52.37103 | -0.7570515 | 0.01442327
12.1789 | 51.6347 | 52.38408 | 52.36965 | -0.7493789 | 0.01443255
12.1889 | 51.6084 | 52.38265 | 52.36821 | -0.7742517 | 0.01444183
12.1989 | 51.5873 | 52.38117 | 52.36672 | -0.7938701 | 0.01445112
12.2089 | 51.5697 | 52.37963 | 52.36517 | -0.8099341 | 0.01446043
12.2189 | 51.5773 | 52.37804 | 52.36357 | -0.8007441 | 0.01446974
12.2289 | 51.5631 | 52.3764 | 52.36192 | -0.8132999 | 0.01447906
12.2389 | 51.5513 | 52.3747 | 52.36021 | -0.8234019 | 0.01448839
12.2489 | 51.5118 | 52.37295 | 52.35845 | -0.8611501 | 0.01449773
12.2589 | 51.4814 | 52.37114 | 52.35664 | -0.8897447 | 0.01450708
12.2689 | 51.4955 | 52.36929 | 52.35477 | -0.8737857 | 0.01451645
12.2789 | 51.4831 | 52.36737 | 52.35285 | -0.8842734 | 0.01452582
12.2889 | 51.4697 | 52.36541 | 52.35087 | -0.8957078 | 0.0145352
12.2989 | 51.4642 | 52.36339 | 52.34884 | -0.899189 | 0.01454459
12.3089 | 51.4216 | 52.36132 | 52.34676 | -0.9397173 | 0.01455399
12.3189 | 51.418 | 52.35919 | 52.34463 | -0.9411927 | 0.0145634
12.3289 | 51.4115 | 52.35702 | 52.34244 | -0.9455154 | 0.01457282
12.3389 | 51.3988 | 52.35479 | 52.3402 | -0.9559854 | 0.01458225
12.3489 | 51.3742 | 52.3525 | 52.33791 | -0.9783029 | 0.01459169
12.3589 | 51.3383 | 52.35017 | 52.33557 | -1.011868 | 0.01460114
12.3689 | 51.3354 | 52.34778 | 52.33317 | -1.012381 | 0.01461061
12.3789 | 51.3161 | 52.34534 | 52.33072 | -1.029242 | 0.01462008
12.3889 | 51.2935 | 52.34285 | 52.32822 | -1.049351 | 0.01462956
12.3989 | 51.2735 | 52.34031 | 52.32567 | -1.066808 | 0.01463905
12.4089 | 51.2733 | 52.33771 | 52.32306 | -1.064413 | 0.01464855
12.4189 | 51.2218 | 52.33507 | 52.32041 | -1.113267 | 0.01465806
12.4289 | 51.2283 | 52.33237 | 52.3177 | -1.104069 | 0.01466758
12.4389 | 51.2146 | 52.32962 | 52.31494 | -1.11502 | 0.01467711
12.4489 | 51.1825 | 52.32682 | 52.31213 | -1.144319 | 0.01468665
12.4589 | 51.1667 | 52.32397 | 52.30927 | -1.157268 | 0.0146962
12.4689 | 51.1588 | 52.32107 | 52.30636 | -1.162266 | 0.01470577
12.4789 | 51.1233 | 52.31811 | 52.3034 | -1.194812 | 0.01471534
12.4889 | 51.0916 | 52.31511 | 52.30038 | -1.223508 | 0.01472492
12.4989 | 51.0757 | 52.31205 | 52.29732 | -1.236354 | 0.01473451
12.5089 | 51.0634 | 52.30895 | 52.2942 | -1.245549 | 0.01474411
12.5189 | 51.0517 | 52.30579 | 52.29104 | -1.254093 | 0.01475372
12.5289 | 51.0071 | 52.30259 | 52.28782 | -1.295488 | 0.01476335
12.5389 | 50.9993 | 52.29933 | 52.28456 | -1.300032 | 0.01477298
12.5489 | 50.9745 | 52.29603 | 52.28124 | -1.321526 | 0.01478262
12.5589 | 50.9415 | 52.29267 | 52.27788 | -1.351171 | 0.01479228
12.5689 | 50.931 | 52.28927 | 52.27446 | -1.358265 | 0.01480194
12.5789 | 50.9431 | 52.28581 | 52.271 | -1.34271 | 0.01481161
12.5889 | 50.8871 | 52.28231 | 52.26748 | -1.395206 | 0.0148213
12.5989 | 50.8752 | 52.27875 | 52.26392 | -1.403552 | 0.01483099
12.6089 | 50.8601 | 52.27515 | 52.26031 | -1.415049 | 0.0148407
12.6188 | 50.8398 | 52.27153 | 52.25668 | -1.431734 | 0.01485031
12.6288 | 50.8119 | 52.26783 | 52.25297 | -1.455934 | 0.01486004
12.6388 | 50.7515 | 52.26408 | 52.24921 | -1.512584 | 0.01486978
12.6488 | 50.7652 | 52.26029 | 52.24541 | -1.495086 | 0.01487952
12.6588 | 50.7564 | 52.25644 | 52.24155 | -1.500039 | 0.01488928
12.6688 | 50.725 | 52.25254 | 52.23764 | -1.527544 | 0.01489905
12.6788 | 50.7154 | 52.2486 | 52.23369 | -1.5332 | 0.01490882
12.6888 | 50.6932 | 52.24461 | 52.22969 | -1.551408 | 0.01491861
12.6988 | 50.685 | 52.24057 | 52.22564 | -1.555568 | 0.01492841
12.7088 | 50.6555 | 52.23648 | 52.22154 | -1.58098 | 0.01493822
12.7188 | 50.6469 | 52.23234 | 52.2174 | -1.585445 | 0.01494804
12.7288 | 50.6345 | 52.22816 | 52.2132 | -1.593661 | 0.01495787
12.7388 | 50.6097 | 52.22393 | 52.20896 | -1.614229 | 0.01496771
12.7488 | 50.5902 | 52.21965 | 52.20467 | -1.629451 | 0.01497756
12.7588 | 50.563 | 52.21532 | 52.20034 | -1.652324 | 0.01498742
12.7688 | 50.5534 | 52.21095 | 52.19595 | -1.657551 | 0.0149973
12.7788 | 50.5393 | 52.20653 | 52.19152 | -1.66723 | 0.01500718
12.7888 | 50.534 | 52.20206 | 52.18705 | -1.668062 | 0.01501707
12.7988 | 50.4953 | 52.19755 | 52.18252 | -1.702248 | 0.01502698
12.8088 | 50.5182 | 52.19299 | 52.17795 | -1.674786 | 0.01503689
12.8188 | 50.4986 | 52.18838 | 52.17333 | -1.689778 | 0.01504682
12.8288 | 50.4766 | 52.18372 | 52.16867 | -1.707123 | 0.01505676
12.8388 | 50.4635 | 52.17902 | 52.16396 | -1.715522 | 0.0150667
12.8488 | 50.4489 | 52.17427 | 52.1592 | -1.725375 | 0.01507666
12.8588 | 50.4149 | 52.16948 | 52.15439 | -1.754581 | 0.01508663
12.8688 | 50.408 | 52.16464 | 52.14954 | -1.756641 | 0.01509661
12.8788 | 50.4012 | 52.15976 | 52.14465 | -1.758555 | 0.0151066
12.8888 | 50.3769 | 52.15482 | 52.13971 | -1.777924 | 0.0151166
12.8988 | 50.3642 | 52.14985 | 52.13472 | -1.785646 | 0.01512661
12.9088 | 50.3476 | 52.14482 | 52.12969 | -1.797223 | 0.01513664
12.9188 | 50.3541 | 52.13975 | 52.12461 | -1.785655 | 0.01514667
12.9288 | 50.3382 | 52.13464 | 52.11948 | -1.796441 | 0.01515671
12.9388 | 50.3112 | 52.12948 | 52.11432 | -1.818282 | 0.01516677
12.9488 | 50.2957 | 52.12428 | 52.1091 | -1.828578 | 0.01517683
12.9588 | 50.2651 | 52.11903 | 52.10384 | -1.853928 | 0.01518691
12.9688 | 50.251 | 52.11373 | 52.09854 | -1.862734 | 0.015197
12.9788 | 50.2144 | 52.1084 | 52.09319 | -1.893995 | 0.0152071
12.9888 | 50.2142 | 52.10301 | 52.08779 | -1.888811 | 0.01521721
12.9988 | 50.2011 | 52.09758 | 52.08236 | -1.896483 | 0.01522733
13.0088 | 50.165 | 52.09211 | 52.07687 | -1.92711 | 0.01523746
13.0188 | 50.1497 | 52.08659 | 52.07135 | -1.936893 | 0.0152476
13.0288 | 50.1689 | 52.08103 | 52.06577 | -1.912132 | 0.01525776
13.0388 | 50.1703 | 52.07543 | 52.06016 | -1.905127 | 0.01526792
13.0488 | 50.1252 | 52.06978 | 52.0545 | -1.944577 | 0.0152781
13.0588 | 50.1221 | 52.06408 | 52.0488 | -1.941984 | 0.01528828
13.0688 | 50.0809 | 52.05835 | 52.04305 | -1.977447 | 0.01529848
13.0788 | 50.0574 | 52.05257 | 52.03726 | -1.995167 | 0.01530869
13.0888 | 50.0523 | 52.04674 | 52.03142 | -1.994443 | 0.01531891
13.0988 | 50.0346 | 52.04088 | 52.02555 | -2.006275 | 0.01532914
13.1088 | 50.0146 | 52.03496 | 52.01963 | -2.020364 | 0.01533939
13.1188 | 50.0221 | 52.02901 | 52.01366 | -2.006911 | 0.01534964
13.1288 | 50.0148 | 52.02301 | 52.00765 | -2.008214 | 0.0153599
13.1388 | 49.9947 | 52.01697 | 52.0016 | -2.022274 | 0.01537018
13.1488 | 50.0164 | 52.01089 | 51.99551 | -1.994491 | 0.01538047
13.1588 | 49.9816 | 52.00477 | 51.98937 | -2.023165 | 0.01539077
13.1688 | 49.965 | 51.9986 | 51.9832 | -2.033597 | 0.01540108
13.1788 | 49.9492 | 51.99239 | 51.97698 | -2.043187 | 0.0154114
13.1888 | 49.92 | 51.98613 | 51.97071 | -2.066134 | 0.01542173
13.1987 | 49.8981 | 51.9799 | 51.96447 | -2.081801 | 0.01543197
13.2087 | 49.8993 | 51.97356 | 51.95812 | -2.074264 | 0.01544233
13.2187 | 49.8822 | 51.96719 | 51.95173 | -2.084985 | 0.01545269
13.2287 | 49.8701 | 51.96076 | 51.9453 | -2.090664 | 0.01546307
13.2387 | 49.8552 | 51.9543 | 51.93883 | -2.099102 | 0.01547346
13.2487 | 49.8558 | 51.9478 | 51.93231 | -2.091997 | 0.01548386
13.2587 | 49.8408 | 51.94125 | 51.92576 | -2.100451 | 0.01549427
13.2687 | 49.8372 | 51.93466 | 51.91916 | -2.097464 | 0.0155047
13.2787 | 49.8026 | 51.92803 | 51.91252 | -2.125435 | 0.01551513
13.2887 | 49.7875 | 51.92136 | 51.90584 | -2.133865 | 0.01552558
13.2987 | 49.7585 | 51.91465 | 51.89912 | -2.156153 | 0.01553604
13.3087 | 49.7128 | 51.9079 | 51.89235 | -2.195101 | 0.0155465
13.3187 | 49.693 | 51.90111 | 51.88555 | -2.208108 | 0.01555699
13.3287 | 49.7077 | 51.89427 | 51.87871 | -2.186574 | 0.01556748
13.3387 | 49.6697 | 51.8874 | 51.87182 | -2.217699 | 0.01557798
13.3487 | 49.642 | 51.88048 | 51.8649 | -2.238484 | 0.0155885
13.3587 | 49.6513 | 51.87353 | 51.85793 | -2.222228 | 0.01559902
13.3687 | 49.6306 | 51.86653 | 51.85092 | -2.235932 | 0.01560957
13.3787 | 49.6144 | 51.8595 | 51.84387 | -2.245095 | 0.01562012
13.3887 | 49.6233 | 51.85242 | 51.83679 | -2.229119 | 0.01563068
13.3987 | 49.578 | 51.8453 | 51.82966 | -2.267302 | 0.01564125
13.4087 | 49.5224 | 51.83815 | 51.82249 | -2.315745 | 0.01565184
13.4187 | 49.5158 | 51.83095 | 51.81529 | -2.315149 | 0.01566243
13.4287 | 49.4998 | 51.82371 | 51.80804 | -2.323913 | 0.01567304
13.4387 | 49.465 | 51.81644 | 51.80075 | -2.351437 | 0.01568366
13.4487 | 49.4539 | 51.80912 | 51.79343 | -2.355222 | 0.0156943
13.4587 | 49.422 | 51.80177 | 51.78606 | -2.379768 | 0.01570494
13.4687 | 49.4055 | 51.79437 | 51.77866 | -2.388874 | 0.01571559
13.4787 | 49.4404 | 51.78694 | 51.77121 | -2.346541 | 0.01572626
13.4887 | 49.4074 | 51.77947 | 51.76373 | -2.372069 | 0.01573694
13.4987 | 49.3754 | 51.77196 | 51.75621 | -2.396558 | 0.01574763
13.5087 | 49.3762 | 51.76441 | 51.74865 | -2.388208 | 0.01575834
13.5187 | 49.3265 | 51.75682 | 51.74105 | -2.43032 | 0.01576905
13.5287 | 49.3118 | 51.74919 | 51.73341 | -2.437392 | 0.01577978
13.5387 | 49.3008 | 51.74153 | 51.72574 | -2.440727 | 0.01579052
13.5487 | 49.2677 | 51.73382 | 51.71802 | -2.466123 | 0.01580127
13.5587 | 49.2571 | 51.72608 | 51.71027 | -2.46898 | 0.01581203
13.5687 | 49.2748 | 51.7183 | 51.70248 | -2.4435 | 0.01582281
13.5787 | 49.2448 | 51.71048 | 51.69465 | -2.465681 | 0.01583359
13.5887 | 49.2118 | 51.70262 | 51.68678 | -2.490825 | 0.01584439
13.5987 | 49.2468 | 51.69473 | 51.67888 | -2.44793 | 0.0158552
13.6087 | 49.2161 | 51.6868 | 51.67093 | -2.470698 | 0.01586603
13.6187 | 49.1876 | 51.67883 | 51.66295 | -2.491228 | 0.01587686
13.6287 | 49.172 | 51.67082 | 51.65493 | -2.498821 | 0.01588771
13.6387 | 49.1683 | 51.66278 | 51.64688 | -2.494476 | 0.01589857
13.6487 | 49.1567 | 51.65469 | 51.63878 | -2.497994 | 0.01590944
13.6587 | 49.1527 | 51.64657 | 51.63065 | -2.493874 | 0.01592032
13.6687 | 49.1264 | 51.63842 | 51.62249 | -2.512018 | 0.01593122
13.6787 | 49.121 | 51.63022 | 51.61428 | -2.509224 | 0.01594213
13.6887 | 49.1033 | 51.62199 | 51.60604 | -2.518694 | 0.01595305
13.6987 | 49.0912 | 51.61373 | 51.59776 | -2.522526 | 0.01596398
13.7087 | 49.1025 | 51.60542 | 51.58945 | -2.502922 | 0.01597493
13.7187 | 49.0761 | 51.59708 | 51.5811 | -2.520982 | 0.01598588
13.7287 | 49.0642 | 51.5887 | 51.57271 | -2.524505 | 0.01599685
13.7387 | 49.0436 | 51.58029 | 51.56428 | -2.536691 | 0.01600783
13.7487 | 49.0405 | 51.57184 | 51.55582 | -2.531341 | 0.01601882
13.7587 | 49.0299 | 51.56336 | 51.54733 | -2.533455 | 0.01602983
13.7687 | 49.0228 | 51.55483 | 51.53879 | -2.532033 | 0.01604085
13.7787 | 48.9875 | 51.54628 | 51.53022 | -2.558775 | 0.01605188
13.7886 | 48.9758 | 51.53777 | 51.5217 | -2.561968 | 0.01606281
13.7986 | 48.9754 | 51.52914 | 51.51306 | -2.553738 | 0.01607387
13.8086 | 48.9304 | 51.52047 | 51.50439 | -2.590074 | 0.01608494
13.8186 | 48.9327 | 51.51177 | 51.49568 | -2.579073 | 0.01609602
13.8286 | 48.9222 | 51.50304 | 51.48693 | -2.580837 | 0.01610711
13.8386 | 48.8754 | 51.49427 | 51.47815 | -2.618866 | 0.01611822
13.8486 | 48.8705 | 51.48546 | 51.46933 | -2.614959 | 0.01612933
13.8586 | 48.8634 | 51.47662 | 51.46048 | -2.613218 | 0.01614046
13.8686 | 48.8383 | 51.46774 | 51.45159 | -2.629441 | 0.01615161
13.8786 | 48.8171 | 51.45883 | 51.44267 | -2.641729 | 0.01616276
13.8886 | 48.7914 | 51.44988 | 51.43371 | -2.658483 | 0.01617393
13.8986 | 48.7726 | 51.4409 | 51.42472 | -2.668301 | 0.01618511
13.9086 | 48.7647 | 51.43189 | 51.41569 | -2.667186 | 0.01619631
13.9186 | 48.7357 | 51.42284 | 51.40663 | -2.687135 | 0.01620751
13.9286 | 48.7188 | 51.41375 | 51.39753 | -2.69495 | 0.01621873
13.9386 | 48.7031 | 51.40463 | 51.3884 | -2.701531 | 0.01622996
13.9486 | 48.6861 | 51.39548 | 51.37924 | -2.709378 | 0.01624121
13.9586 | 48.6604 | 51.38629 | 51.37004 | -2.72589 | 0.01625246
13.9686 | 48.6433 | 51.37707 | 51.3608 | -2.733769 | 0.01626373
13.9786 | 48.6162 | 51.36781 | 51.35154 | -2.751613 | 0.01627501
13.9886 | 48.6121 | 51.35852 | 51.34224 | -2.746424 | 0.01628631
13.9986 | 48.6112 | 51.3492 | 51.3329 | -2.738001 | 0.01629762
14.0086 | 48.5856 | 51.33984 | 51.32354 | -2.754244 | 0.01630894
14.0186 | 48.5716 | 51.33045 | 51.31413 | -2.758854 | 0.01632027
14.0286 | 48.5596 | 51.32103 | 51.3047 | -2.76143 | 0.01633162
14.0386 | 48.5611 | 51.31157 | 51.29523 | -2.750474 | 0.01634298
14.0486 | 48.5551 | 51.30208 | 51.28573 | -2.746983 | 0.01635435
14.0586 | 48.5139 | 51.29256 | 51.27619 | -2.77866 | 0.01636574
14.0686 | 48.5144 | 51.283 | 51.26663 | -2.768604 | 0.01637713
14.0786 | 48.5161 | 51.27341 | 51.25703 | -2.757315 | 0.01638855
14.0886 | 48.498 | 51.26379 | 51.24739 | -2.765793 | 0.01639997
14.0986 | 48.4894 | 51.25414 | 51.23773 | -2.764738 | 0.01641141
14.1086 | 48.4861 | 51.24445 | 51.22803 | -2.75835 | 0.01642286
14.1186 | 48.4753 | 51.23473 | 51.2183 | -2.759431 | 0.01643432
14.1286 | 48.4734 | 51.22498 | 51.20853 | -2.751578 | 0.0164458
14.1386 | 48.4713 | 51.21519 | 51.19874 | -2.743894 | 0.01645729
14.1486 | 48.457 | 51.20538 | 51.18891 | -2.748377 | 0.01646879
14.1586 | 48.4513 | 51.19553 | 51.17905 | -2.744228 | 0.01648031
14.1686 | 48.4382 | 51.18565 | 51.16915 | -2.747447 | 0.01649184
14.1786 | 48.4309 | 51.17573 | 51.15923 | -2.744834 | 0.01650338
14.1886 | 48.4256 | 51.16579 | 51.14927 | -2.740189 | 0.01651493
14.1986 | 48.433 | 51.15581 | 51.13929 | -2.722812 | 0.0165265
14.2086 | 48.4276 | 51.1458 | 51.12927 | -2.718204 | 0.01653808
14.2186 | 48.4056 | 51.13576 | 51.11921 | -2.730164 | 0.01654968
14.2286 | 48.385 | 51.12569 | 51.10913 | -2.740693 | 0.01656129
14.2386 | 48.3922 | 51.11559 | 51.09902 | -2.72339 | 0.01657291
14.2486 | 48.3768 | 51.10546 | 51.08887 | -2.728656 | 0.01658454
14.2586 | 48.366 | 51.09529 | 51.0787 | -2.729291 | 0.01659619
14.2686 | 48.3503 | 51.0851 | 51.06849 | -2.734795 | 0.01660785
14.2786 | 48.3379 | 51.07487 | 51.05825 | -2.736968 | 0.01661953
14.2886 | 48.3274 | 51.06461 | 51.04798 | -2.73721 | 0.01663122
14.2986 | 48.3376 | 51.05432 | 51.03768 | -2.716722 | 0.01664292
14.3086 | 48.2996 | 51.044 | 51.02735 | -2.744402 | 0.01665463
14.3186 | 48.3033 | 51.03365 | 51.01699 | -2.730353 | 0.01666636
14.3286 | 48.3049 | 51.02327212 | 51.00659 | -2.718372 | 0.01667811
14.3386 | 48.2656 | 51.01286 | 50.99617 | -2.747261 | 0.01668986
14.3486 | 48.2562 | 51.00242 | 50.98572 | -2.74622 | 0.01670163
14.3586 | 48.273 | 50.99195 | 50.97524 | -2.718949 | 0.01671342
14.3685 | 48.2433 | 50.98155 | 50.96483 | -2.738253 | 0.0167251
14.3785 | 48.2249 | 50.97102 | 50.95428 | -2.746122 | 0.01673691
14.3885 | 48.2067 | 50.96046 | 50.94371 | -2.75376 | 0.01674873
14.3985 | 48.1906 | 50.94987 | 50.93311 | -2.75927 | 0.01676057
14.4085 | 48.1673 | 50.93925 | 50.92248 | -2.771949 | 0.01677242
14.4185 | 48.1589 | 50.9286 | 50.91181 | -2.769699 | 0.01678428
14.4285 | 48.1463 | 50.91792 | 50.90112 | -2.771619 | 0.01679616
14.4385 | 48.1388 | 50.90721 | 50.8904 | -2.76841 | 0.01680805
14.4485 | 48.1305 | 50.89647 | 50.87965 | -2.765971 | 0.01681996
14.4585 | 48.1173 | 50.8857 | 50.86887 | -2.768403 | 0.01683188
14.4685 | 48.1167 | 50.87491 | 50.85806 | -2.758206 | 0.01684382
14.4785 | 48.1087 | 50.86408 | 50.84722 | -2.75538 | 0.01685576
14.4885 | 48.0768 | 50.85323 | 50.83636 | -2.776425 | 0.01686772
14.4985 | 48.047 | 50.84234 | 50.82546 | -2.795342 | 0.0168797
14.5085 | 48.0451 | 50.83143 | 50.81454 | -2.786329 | 0.01689169
14.5185 | 48.0258 | 50.82049 | 50.80358 | -2.794687 | 0.01690369
14.5285 | 48.0237 | 50.80952 | 50.7926 | -2.785817 | 0.01691571
14.5385 | 48.0123 | 50.79852 | 50.78159 | -2.786219 | 0.01692774
14.5485 | 47.9867 | 50.78749 | 50.77055 | -2.800792 | 0.01693979
14.5585 | 47.9838 | 50.77644 | 50.75948 | -2.792637 | 0.01695184
14.5685 | 47.9818 | 50.76535 | 50.74839 | -2.783553 | 0.01696392
14.5785 | 47.9931 | 50.75424 | 50.73727 | -2.761142 | 0.01697601
14.5885 | 47.9858 | 50.7431 | 50.72611 | -2.757302 | 0.01698811
14.5985 | 47.9675 | 50.73193 | 50.71493 | -2.764434 | 0.01700022
14.6085 | 47.9508 | 50.72074 | 50.70373 | -2.769939 | 0.01701235
14.6185 | 47.9367 | 50.70952 | 50.69249 | -2.772815 | 0.0170245
14.6285 | 47.9342 | 50.69826 | 50.68123 | -2.764065 | 0.01703665
14.6385 | 47.9114 | 50.68699 | 50.66994 | -2.775586 | 0.01704883
14.6485 | 47.9228 | 50.67568 | 50.65862 | -2.75288 | 0.01706101
14.6585 | 47.9275 | 50.66435 | 50.64727 | -2.736846 | 0.01707321
14.6685 | 47.9187 | 50.65299 | 50.6359 | -2.734286 | 0.01708543
14.6785 | 47.8922 | 50.6416 | 50.6245 | -2.749398 | 0.01709766
14.6885 | 47.9101 | 50.63018 | 50.61307 | -2.720082 | 0.0171099
14.6985 | 47.8909 | 50.61874 | 50.60162 | -2.72784 | 0.01712216
14.7085 | 47.8829 | 50.60727 | 50.59014 | -2.724371 | 0.01713443
14.7185 | 47.8852 | 50.59577 | 50.57863 | -2.710575 | 0.01714672
14.7285 | 47.8712 | 50.58425 | 50.56709 | -2.713052 | 0.01715902
14.7385 | 47.8727 | 50.5727 | 50.55553 | -2.700003 | 0.01717133
14.7485 | 47.8732 | 50.56113 | 50.54394 | -2.687926 | 0.01718366
14.7585 | 47.8636 | 50.54952 | 50.53233 | -2.685924 | 0.01719601
14.7685 | 47.8603 | 50.53789 | 50.52069 | -2.677595 | 0.01720837
14.7785 | 47.8566 | 50.52624 | 50.50902 | -2.669639 | 0.01722074
14.7885 | 47.8561 | 50.51456 | 50.49732 | -2.658458 | 0.01723313
14.7985 | 47.8581 | 50.50285 | 50.4856 | -2.64475 | 0.01724553
14.8085 | 47.8385 | 50.49112 | 50.47386 | -2.652616 | 0.01725795
14.8185 | 47.8612 | 50.47936 | 50.46209 | -2.618156 | 0.01727038
14.8285 | 47.8325 | 50.46757 | 50.45029 | -2.635071 | 0.01728283
14.8385 | 47.8254 | 50.45576 | 50.43846 | -2.630359 | 0.01729529
14.8485 | 47.8257 | 50.44392 | 50.42661 | -2.618222 | 0.01730776
14.8585 | 47.8196 | 50.43206 | 50.41474 | -2.612459 | 0.01732025
14.8685 | 47.8117 | 50.42017 | 50.40284 | -2.608471 | 0.01733276
14.8785 | 47.8076 | 50.40826 | 50.39091 | -2.600657 | 0.01734528
14.8885 | 47.8014 | 50.39632 | 50.37896 | -2.594918 | 0.01735782
14.8985 | 47.7985 | 50.38435 | 50.36698 | -2.585853 | 0.01737036
14.9085 | 47.7858 | 50.37236 | 50.35498 | -2.586563 | 0.01738293
14.9185 | 47.7852 | 50.36035 | 50.34295 | -2.575149 | 0.01739551
14.9285 | 47.7952 | 50.34831 | 50.3309 | -2.553109 | 0.0174081
14.9385 | 47.775 | 50.33624 | 50.31882 | -2.561244 | 0.01742071
14.9485 | 47.7671 | 50.32415 | 50.30672 | -2.557055 | 0.01743334
14.9584 | 47.7651 | 50.31216 | 50.29472 | -2.547062 | 0.01744585
14.9684 | 47.7439 | 50.30002 | 50.28256 | -2.556123 | 0.0174585
14.9784 | 47.7307 | 50.28786 | 50.27039 | -2.55716 | 0.01747117
14.9884 | 47.7383 | 50.27567 | 50.25819 | -2.537372 | 0.01748386
14.9984 | 47.7253 | 50.26346 | 50.24596 | -2.53816 | 0.01749656
15.0084 | 47.7283 | 50.25122 | 50.23371 | -2.522923 | 0.01750927
15.0184 | 47.7216 | 50.23896 | 50.22144 | -2.517363 | 0.017522
15.0284 | 47.7304 | 50.22668 | 50.20914 | -2.496278 | 0.01753474
15.0384 | 47.732 | 50.21437 | 50.19682 | -2.482369 | 0.0175475
15.0484 | 47.709 | 50.20204 | 50.18448 | -2.493036 | 0.01756028
15.0584 | 47.7115 | 50.18968 | 50.17211 | -2.478179 | 0.01757307
15.0684 | 47.6878 | 50.1773 | 50.15971 | -2.489499 | 0.01758587
15.0784 | 47.6756 | 50.16489 | 50.1473 | -2.489294 | 0.01759869
15.0884 | 47.672 | 50.15247 | 50.13485 | -2.480466 | 0.01761153
15.0984 | 47.6469 | 50.14001 | 50.12239 | -2.493115 | 0.01762438
15.1084 | 47.6538 | 50.12754 | 50.1099 | -2.47374 | 0.01763725
15.1184 | 47.6598 | 50.11504 | 50.09739 | -2.455241 | 0.01765013
15.1284 | 47.6541 | 50.10252 | 50.08486 | -2.44842 | 0.01766303
15.1384 | 47.6687 | 50.08997 | 50.0723 | -2.421275 | 0.01767594
15.1484 | 47.6593 | 50.07741 | 50.05972 | -2.418107 | 0.01768887
15.1584 | 47.6456 | 50.06482 | 50.04711 | -2.419216 | 0.01770181
15.1684 | 47.6315 | 50.0522 | 50.03449 | -2.420702 | 0.01771477
15.1784 | 47.6442 | 50.03956 | 50.02184 | -2.395365 | 0.01772775
15.1884 | 47.6274 | 50.0269 | 50.00916 | -2.399505 | 0.01774074
15.1984 | 47.6116 | 50.01422 | 49.99647 | -2.402622 | 0.01775374
15.2084 | 47.596 | 50.00152 | 49.98375 | -2.405517 | 0.01776676
15.2184 | 47.6087 | 49.98879 | 49.97101 | -2.38009 | 0.0177798
15.2284 | 47.5905 | 49.97604 | 49.95825 | -2.38554 | 0.01779285
15.2384 | 47.6033 | 49.96327 | 49.94546 | -2.359967 | 0.01780592
15.2484 | 47.5946 | 49.95047 | 49.93265 | -2.355873 | 0.01781901
15.2584 | 47.5967 | 49.93766 | 49.91982 | -2.340956 | 0.0178321
15.2684 | 47.5963 | 49.92482 | 49.90697 | -2.328516 | 0.01784522
15.2784 | 47.5908 | 49.91196 | 49.8941 | -2.321155 | 0.01785835
15.2884 | 47.5784 | 49.89907 | 49.8812 | -2.320672 | 0.0178715
15.2984 | 47.5864 | 49.88617 | 49.86828 | -2.299767 | 0.01788466
15.3084 | 47.5755 | 49.87324 | 49.85534 | -2.29774 | 0.01789784
15.3184 | 47.5665 | 49.86029 | 49.84238 | -2.293792 | 0.01791103
15.3284 | 47.5638 | 49.84732 | 49.8294 | -2.283522 | 0.01792425
15.3384 | 47.5381 | 49.83433 | 49.81639 | -2.29623 | 0.01793747
15.3484 | 47.5625 | 49.82132 | 49.80337 | -2.258817 | 0.01795072
15.3584 | 47.5524 | 49.80828 | 49.79032 | -2.255882 | 0.01796398
15.3684 | 47.5454 | 49.79523 | 49.77725 | -2.249826 | 0.01797725
15.3784 | 47.5393 | 49.78215 | 49.76416 | -2.242849 | 0.01799054
15.3884 | 47.5363 | 49.76905 | 49.75105 | -2.232751 | 0.01800385
15.3984 | 47.5374 | 49.75593 | 49.73791 | -2.218531 | 0.01801717
15.4084 | 47.5388 | 49.74279 | 49.72476 | -2.203991 | 0.01803051
15.4184 | 47.5254 | 49.72963 | 49.71159 | -2.204229 | 0.01804387
15.4284 | 47.5286 | 49.71645 | 49.69839 | -2.187847 | 0.01805724
15.4384 | 47.4832 | 49.70324 | 49.68517 | -2.220044 | 0.01807062
15.4484 | 47.4904 | 49.69002 | 49.67194 | -2.199621 | 0.01808403
15.4584 | 47.4818 | 49.67678 | 49.65868 | -2.194977 | 0.01809745
15.4684 | 47.489 | 49.66351 | 49.6454 | -2.174512 | 0.01811088
15.4784 | 47.4491 | 49.65023 | 49.6321 | -2.201127 | 0.01812434
15.4884 | 47.4582 | 49.63692 | 49.61878 | -2.178721 | 0.01813781
15.4984 | 47.4731 | 49.6236 | 49.60544 | -2.150496 | 0.01815129
15.5084 | 47.4383 | 49.61025 | 49.59208 | -2.17195 | 0.01816479
15.5184 | 47.4365 | 49.59688 | 49.57871 | -2.160384 | 0.01817831
15.5284 | 47.4441 | 49.5835 | 49.56531 | -2.139398 | 0.01819185
15.5383 | 47.4262 | 49.57023 | 49.55202 | -2.144026 | 0.01820526
15.5483 | 47.3889 | 49.5568 | 49.53858 | -2.1679 | 0.01821883
15.5583 | 47.3918 | 49.54335 | 49.52512 | -2.151554 | 0.01823242
15.5683 | 47.4087 | 49.52989 | 49.51164 | -2.121189 | 0.01824602
15.5783 | 47.3924 | 49.5164 | 49.49814 | -2.124004 | 0.01825963
15.5883 | 47.3939 | 49.5029 | 49.48463 | -2.109 | 0.01827327
15.5983 | 47.369 | 49.48938 | 49.47109 | -2.120376 | 0.01828692
15.6083 | 47.3703 | 49.47583 | 49.45753 | -2.105532 | 0.01830059
15.6183 | 47.3669 | 49.46227 | 49.44396 | -2.09537 | 0.01831427
15.6283 | 47.3487 | 49.44869 | 49.43036 | -2.099988 | 0.01832797
15.6383 | 47.3448 | 49.43509 | 49.41674 | -2.090287 | 0.01834169
15.6483 | 47.3324 | 49.42147 | 49.40311 | -2.089066 | 0.01835542
15.6583 | 47.3215 | 49.40783 | 49.38946 | -2.086327 | 0.01836918
15.6683 | 47.3165 | 49.39417 | 49.37579 | -2.077669 | 0.01838294
15.6783 | 47.3327 | 49.38049 | 49.36209 | -2.047792 | 0.01839673
15.6883 | 47.3184 | 49.3668 | 49.34839 | -2.048396 | 0.01841053
15.6983 | 47.3093 | 49.35308 | 49.33466 | -2.043781 | 0.01842435
15.7083 | 47.3065 | 49.33935 | 49.32091 | -2.032848 | 0.01843819
15.7183 | 47.3182 | 49.3256 | 49.30714 | -2.007396 | 0.01845204
15.7283 | 47.2984 | 49.31183 | 49.29336 | -2.013426 | 0.01846591
15.7383 | 47.2883 | 49.29804 | 49.27956 | -2.009737 | 0.0184798
15.7483 | 47.2787 | 49.28423 | 49.26574 | -2.00553 | 0.0184937
15.7583 | 47.2734 | 49.2704 | 49.2519 | -1.997005 | 0.01850762
15.7683 | 47.2735 | 49.25656 | 49.23804 | -1.983061 | 0.01852156
15.7783 | 47.2703 | 49.2427 | 49.22416 | -1.9724 | 0.01853552
15.7883 | 47.2756 | 49.22882 | 49.21027 | -1.95322 | 0.01854949
15.7983 | 47.2546 | 49.21492 | 49.19636 | -1.960322 | 0.01856348
15.8083 | 47.2771 | 49.20101 | 49.18243 | -1.923907 | 0.01857749
15.8183 | 47.2662 | 49.18707 | 49.16848 | -1.920874 | 0.01859151
15.8283 | 47.2518 | 49.17312 | 49.15452 | -1.921323 | 0.01860556
15.8383 | 47.2719 | 49.15915 | 49.14053 | -1.887254 | 0.01861961
15.8483 | 47.2605 | 49.14517 | 49.12653 | -1.884668 | 0.01863369
15.8583 | 47.2451 | 49.13116 | 49.11252 | -1.886064 | 0.01864778
15.8683 | 47.2533 | 49.11714 | 49.09848 | -1.863843 | 0.0186619
15.8783 | 47.2463 | 49.1031 | 49.08443 | -1.856804 | 0.01867603
15.8883 | 47.2585 | 49.08905 | 49.07036 | -1.830548 | 0.01869018
15.8983 | 47.2595 | 49.07498 | 49.05627 | -1.815475 | 0.01870434
15.9083 | 47.2474 | 49.06089 | 49.04217 | -1.813485 | 0.01871852
15.9183 | 47.2291 | 49.04678 | 49.02805 | -1.817678 | 0.01873272
15.9283 | 47.2553 | 49.03265 | 49.01391 | -1.777354 | 0.01874694
15.9383 | 47.2444 | 49.01851 | 48.99975 | -1.774112 | 0.01876117
15.9483 | 47.2468 | 49.00435 | 48.98558 | -1.757554 | 0.01877542
15.9583 | 47.2481 | 48.99018 | 48.97139 | -1.74208 | 0.0187897
15.9683 | 47.246 | 48.97599 | 48.95718 | -1.729988 | 0.01880398
15.9783 | 47.235 | 48.96178 | 48.94296 | -1.72678 | 0.01881829
15.9883 | 47.222 | 48.94756 | 48.92872 | -1.725556 | 0.01883261
15.9983 | 47.2421 | 48.93331 | 48.91447 | -1.691214 | 0.01884695
16.0083 | 47.2351 | 48.91906 | 48.9002 | -1.683957 | 0.01886131
16.0183 | 47.2231 | 48.90478 | 48.88591 | -1.681683 | 0.01887569
16.0283 | 47.2243 | 48.89049 | 48.8716 | -1.666193 | 0.01889008
16.0383 | 47.2013 | 48.87619 | 48.85728 | -1.674887 | 0.0189045
16.0483 | 47.2126 | 48.86186 | 48.84295 | -1.649264 | 0.01891893
16.0583 | 47.1936 | 48.84753 | 48.82859 | -1.653926 | 0.01893338
16.0683 | 47.197 | 48.83317 | 48.81422 | -1.636172 | 0.01894785
16.0783 | 47.1988 | 48.8188 | 48.79984 | -1.620001 | 0.01896233
16.0883 | 47.1927 | 48.80442 | 48.78544 | -1.611715 | 0.01897684
16.0983 | 47.1658 | 48.79001 | 48.77102 | -1.624213 | 0.01899136
16.1083 | 47.198 | 48.7756 | 48.75659 | -1.577596 | 0.0190059
16.1183 | 47.194 | 48.76116 | 48.74214 | -1.567163 | 0.01902046
16.1282 | 47.1724 | 48.74686 | 48.72782 | -1.574458 | 0.01903489
16.1382 | 47.1443 | 48.73239 | 48.71334 | -1.588094 | 0.01904948
16.1482 | 47.1573 | 48.71791 | 48.69885 | -1.560615 | 0.01906409
16.1582 | 47.1649 | 48.70342 | 48.68434 | -1.53852 | 0.01907872
16.1682 | 47.1385 | 48.68891 | 48.66982 | -1.55041 | 0.01909338
16.1782 | 47.1331 | 48.67439 | 48.65528 | -1.541285 | 0.01910804
16.1882 | 47.1537 | 48.65984 | 48.64072 | -1.506145 | 0.01912273
16.1982 | 47.1254 | 48.64529 | 48.62615 | -1.519889 | 0.01913744
16.2082 | 47.1325 | 48.63072 | 48.61157 | -1.498219 | 0.01915216
16.2182 | 47.1634 | 48.61613 | 48.59697 | -1.452734 | 0.0191669
16.2282 | 47.1586 | 48.60153 | 48.58235 | -1.442934 | 0.01918166
16.2382 | 47.1637 | 48.58692 | 48.56772 | -1.423219 | 0.01919644
16.2482 | 47.1324 | 48.57229 | 48.55308 | -1.439889 | 0.01921124
16.2582 | 47.154 | 48.55765 | 48.53842 | -1.403645 | 0.01922606
16.2682 | 47.1285 | 48.54299 | 48.52375 | -1.414487 | 0.01924089
16.2782 | 47.139 | 48.52831 | 48.50906 | -1.389313 | 0.01925575
16.2882 | 47.1386 | 48.51363 | 48.49436 | -1.375026 | 0.01927062
16.2982 | 47.167 | 48.49892 | 48.47964 | -1.331924 | 0.01928551
16.3082 | 47.1618 | 48.48421 | 48.46491 | -1.322408 | 0.01930042
16.3182 | 47.1594 | 48.46948 | 48.45016 | -1.310077 | 0.01931535
16.3282 | 47.1701 | 48.45473 | 48.4354 | -1.284633 | 0.0193303
16.3382 | 47.1815 | 48.43997 | 48.42063 | -1.258474 | 0.01934527
16.3482 | 47.1723 | 48.4252 | 48.40584 | -1.252901 | 0.01936025
16.3582 | 47.1837 | 48.41041 | 48.39104 | -1.226715 | 0.01937526
16.3682 | 47.1895 | 48.39561 | 48.37622 | -1.206114 | 0.01939028
16.3782 | 47.1933 | 48.3808 | 48.36139 | -1.1875 | 0.01940533
16.3882 | 47.2081 | 48.36597 | 48.34655 | -1.157872 | 0.01942039
16.3982 | 47.2045 | 48.35113 | 48.33169 | -1.14663 | 0.01943547
16.4082 | 47.2129 | 48.33628 | 48.31682 | -1.123375 | 0.01945057
16.4182 | 47.2193 | 48.32141 | 48.30194 | -1.102106 | 0.01946569
16.4282 | 47.2381 | 48.30652 | 48.28704 | -1.068424 | 0.01948083
16.4382 | 47.2357 | 48.29163 | 48.27213 | -1.055928 | 0.01949599
16.4482 | 47.2275 | 48.27672 | 48.25721 | -1.049219 | 0.01951117
16.4582 | 47.2261 | 48.2618 | 48.24227 | -1.035697 | 0.01952637
16.4682 | 47.2263 | 48.24686 | 48.22732 | -1.020562 | 0.01954158
16.4782 | 47.2179 | 48.23191 | 48.21236 | -1.014013 | 0.01955682
16.4882 | 47.2434 | 48.21695 | 48.19738 | -0.9735517 | 0.01957207
16.4982 | 47.2406 | 48.20198 | 48.18239 | -0.9613771 | 0.01958735
16.5082 | 47.2462 | 48.18699 | 48.16739 | -0.9407896 | 0.01960264
16.5182 | 47.246 | 48.17199 | 48.15237 | -0.9259893 | 0.01961796
16.5282 | 47.2559 | 48.15698 | 48.13734 | -0.9010761 | 0.01963329
16.5382 | 47.2546 | 48.14195 | 48.1223 | -0.8873503 | 0.01964865
16.5482 | 47.2434 | 48.12691 | 48.10725 | -0.8835117 | 0.01966402
16.5582 | 47.2598 | 48.11186 | 48.09218 | -0.8520606 | 0.01967941
16.5682 | 47.243 | 48.0968 | 48.0771 | -0.853797 | 0.01969482
16.5782 | 47.2382 | 48.08172 | 48.06201 | -0.8435209 | 0.01971026
16.5882 | 47.2331 | 48.06663 | 48.04691 | -0.8335324 | 0.01972571
16.5982 | 47.2379 | 48.05153 | 48.03179 | -0.8136315 | 0.01974118
16.6082 | 47.2203 | 48.03642 | 48.01666 | -0.8161185 | 0.01975668
16.6182 | 47.225 | 48.02129 | 48.00152 | -0.7962932 | 0.01977219
16.6282 | 47.2531 | 48.00616 | 47.98637 | -0.7530557 | 0.01978772
16.6382 | 47.2394 | 47.99101 | 47.9712 | -0.7516062 | 0.01980327
16.6482 | 47.2363 | 47.97584 | 47.95603 | -0.7395447 | 0.01981884
16.6582 | 47.2299 | 47.96067 | 47.94084 | -0.7307713 | 0.01983443
16.6682 | 47.2295 | 47.94549 | 47.92564 | -0.715986 | 0.01985005
16.6782 | 47.2273 | 47.93029 | 47.91042 | -0.7029889 | 0.01986568
16.6882 | 47.2134 | 47.91508 | 47.8952 | -0.70168 | 0.01988133
16.6982 | 47.2078 | 47.89986 | 47.87996 | -0.6920595 | 0.019897
16.7081 | 47.2015 | 47.88478 | 47.86487 | -0.6832797 | 0.01991254
16.7181 | 47.2117 | 47.86954 | 47.84961 | -0.6578361 | 0.01992825
16.7281 | 47.1948 | 47.85428 | 47.83434 | -0.659481 | 0.01994399
16.7381 | 47.2016 | 47.83901 | 47.81905 | -0.6374145 | 0.01995974
16.7481 | 47.1989 | 47.82374 | 47.80376 | -0.6248366 | 0.01997551
16.7581 | 47.1864 | 47.80845 | 47.78846 | -0.6220475 | 0.01999131
16.7681 | 47.1753 | 47.79315 | 47.77314 | -0.6178471 | 0.02000712
16.7781 | 47.1893 | 47.77784 | 47.75781 | -0.5885355 | 0.02002296
16.7881 | 47.1743 | 47.76251 | 47.74247 | -0.5882128 | 0.02003881
16.7981 | 47.1851 | 47.74718 | 47.72712 | -0.5620791 | 0.02005469
16.8081 | 47.1595 | 47.73183 | 47.71176 | -0.5723344 | 0.02007059
16.8181 | 47.1579 | 47.71648 | 47.69639 | -0.5585788 | 0.02008651
16.8281 | 47.1558 | 47.70111 | 47.68101 | -0.5453123 | 0.02010244
16.8381 | 47.1511 | 47.68574 | 47.66562 | -0.534635 | 0.0201184
16.8481 | 47.1588 | 47.67035 | 47.65021 | -0.511547 | 0.02013438
16.8581 | 47.1488 | 47.65495 | 47.6348 | -0.5061484 | 0.02015038
16.8681 | 47.1314 | 47.63954 | 47.61937 | -0.5081391 | 0.0201664
16.8781 | 47.1091 | 47.62412 | 47.60394 | -0.5150193 | 0.02018245
16.8881 | 47.1094 | 47.60869 | 47.58849 | -0.499289 | 0.02019851
16.8981 | 47.1217 | 47.59325 | 47.57303 | -0.4715483 | 0.02021459
16.9081 | 47.1151 | 47.5778 | 47.55757 | -0.4626972 | 0.0202307
16.9181 | 47.1091 | 47.56234 | 47.54209 | -0.4532359 | 0.02024683
16.9281 | 47.1168 | 47.54686 | 47.5266 | -0.4300643 | 0.02026297
16.9381 | 47.1154 | 47.53138 | 47.5111 | -0.4159825 | 0.02027914
16.9481 | 47.119 | 47.51589 | 47.4956 | -0.3968907 | 0.02029533
16.9581 | 47.1077 | 47.50039 | 47.48008 | -0.3926888 | 0.02031154
16.9681 | 47.1 | 47.48488 | 47.46455 | -0.3848769 | 0.02032777
16.9781 | 47.0887 | 47.46936 | 47.44901 | -0.380655 | 0.02034403
16.9881 | 47.0733 | 47.45382 | 47.43346 | -0.3805233 | 0.0203603
16.9981 | 47.1029 | 47.43828 | 47.41791 | -0.3353818 | 0.0203766
17.0081 | 47.0852 | 47.42273 | 47.40234 | -0.3375306 | 0.02039292
17.0181 | 47.0751 | 47.40717 | 47.38676 | -0.3320697 | 0.02040925
17.0281 | 47.0848 | 47.3916 | 47.37117 | -0.3067991 | 0.02042561
17.0381 | 47.0871 | 47.37602 | 47.35558 | -0.288919 | 0.020442
17.0481 | 47.101 | 47.36043 | 47.33997 | -0.2594294 | 0.0204584
17.0581 | 47.102 | 47.34483 | 47.32436 | -0.2428304 | 0.02047482
17.0681 | 47.0998 | 47.32922 | 47.30873 | -0.229422 | 0.02049127
17.0781 | 47.0832 | 47.3136 | 47.2931 | -0.2304042 | 0.02050774
17.0881 | 47.1098 | 47.29798 | 47.27745 | -0.1881772 | 0.02052423
17.0981 | 47.0803 | 47.28234 | 47.2618 | -0.202041 | 0.02054074
17.1081 | 47.0954 | 47.2667 | 47.24614 | -0.1712957 | 0.02055727
17.1181 | 47.1047 | 47.25104 | 47.23047 | -0.1463412 | 0.02057383
17.1281 | 47.0856 | 47.23538 | 47.21479 | -0.1497778 | 0.02059041
17.1381 | 47.0958 | 47.21971 | 47.1991 | -0.1239054 | 0.020607
17.1481 | 47.0874 | 47.20402 | 47.1834 | -0.1166241 | 0.02062363
17.1581 | 47.1144 | 47.18833 | 47.16769 | -0.07393389 | 0.02064027
17.1681 | 47.0965 | 47.17263 | 47.15198 | -0.07613494 | 0.02065693
17.1781 | 47.0911 | 47.15693 | 47.13625 | -0.06582727 | 0.02067362
17.1881 | 47.1093 | 47.14121 | 47.12052 | -0.03191093 | 0.02069033
17.1981 | 47.0839 | 47.12549 | 47.10478 | -0.04158598 | 0.02070706
17.2081 | 47.099 | 47.10975 | 47.08903 | -0.01075248 | 0.02072381
17.2181 | 47.0844 | 47.09401 | 47.07327 | -0.009610488 | 0.02074059
17.2281 | 47.0921 | 47.07826 | 47.0575 | 0.01383994 | 0.02075739
17.2381 | 47.0777 | 47.0625 | 47.04173 | 0.01519874 | 0.02077421
17.2481 | 47.0847 | 47.04673 | 47.02594 | 0.03796586 | 0.02079105
17.2581 | 47.0895 | 47.03096 | 47.01015 | 0.05854124 | 0.02080791
17.2681 | 47.0988 | 47.01518 | 46.99435 | 0.08362481 | 0.0208248
17.2781 | 47.0887 | 46.99938 | 46.97854 | 0.08931654 | 0.02084171
17.2881 | 47.072 | 46.98358 | 46.96273 | 0.08841635 | 0.02085864
17.298 | 47.0623 | 46.96793 | 46.94706 | 0.09436607 | 0.02087542
17.308 | 47.0569 | 46.95212 | 46.93123 | 0.1047818 | 0.0208924
17.318 | 47.0485 | 46.93629 | 46.91539 | 0.1122054 | 0.0209094
17.328 | 47.0861 | 46.92046 | 46.89954 | 0.1656369 | 0.02092642
17.338 | 47.0598 | 46.90462 | 46.88368 | 0.1551762 | 0.02094347
17.348 | 47.0618 | 46.88878 | 46.86782 | 0.1730233 | 0.02096054
17.358 | 47.0739 | 46.87292 | 46.85194 | 0.200978 | 0.02097763
17.368 | 47.0768 | 46.85706 | 46.83606 | 0.2197404 | 0.02099474
17.378 | 47.0647 | 46.84119 | 46.82018 | 0.2235103 | 0.02101188
17.388 | 47.0563 | 46.82531 | 46.80428 | 0.2309878 | 0.02102904
17.398 | 47.0717 | 46.80943 | 46.78838 | 0.2622727 | 0.02104622
17.408 | 47.0511 | 46.79354 | 46.77247 | 0.257565 | 0.02106343
17.418 | 47.0523 | 46.77764 | 46.75655 | 0.2746646 | 0.02108065
17.428 | 47.0518 | 46.76173 | 46.74063 | 0.2900716 | 0.0210979
17.438 | 47.0535 | 46.74581 | 46.7247 | 0.3076858 | 0.02111518
17.448 | 47.0488 | 46.72989 | 46.70876 | 0.3189071 | 0.02113248
17.458 | 47.0645 | 46.71396 | 46.69281 | 0.3505356 | 0.0211498
17.468 | 47.0603 | 46.69803 | 46.67686 | 0.3622712 | 0.02116714
17.478 | 47.0844 | 46.68209 | 46.6609 | 0.4023137 | 0.02118451
17.488 | 47.0674 | 46.66614 | 46.64493 | 0.4012632 | 0.0212019
17.498 | 47.0506 | 46.65018 | 46.62896 | 0.4004197 | 0.02121931
17.508 | 47.075 | 46.63422 | 46.61298 | 0.4407829 | 0.02123675
17.518 | 47.0553 | 46.61825 | 46.59699 | 0.437053 | 0.02125421
17.528 | 47.0462 | 46.60227 | 46.581 | 0.4439298 | 0.0212717
17.538 | 47.0597 | 46.58629 | 46.565 | 0.4734133 | 0.02128921
17.548 | 47.0476 | 46.5703 | 46.54899 | 0.4773034 | 0.02130674
17.558 | 47.0437 | 46.5543 | 46.53298 | 0.4894 | 0.0213243
17.568 | 47.0305 | 46.5383 | 46.51695 | 0.4922032 | 0.02134188
17.578 | 47.0728 | 46.52229 | 46.50093 | 0.5505129 | 0.02135948
17.588 | 47.0425 | 46.50627 | 46.48489 | 0.5362289 | 0.0213771
17.598 | 47.015 | 46.49025 | 46.46885 | 0.5247513 | 0.02139476
17.608 | 47.0556 | 46.47422 | 46.45281 | 0.58138 | 0.02141243
17.618 | 47.0374 | 46.45819 | 46.43675 | 0.579215 | 0.02143013
17.628 | 47.0507 | 46.44214 | 46.4207 | 0.6085561 | 0.02144785
17.638 | 47.022 | 46.4261 | 46.40463 | 0.5959034 | 0.0214656
17.648 | 47.0363 | 46.41004 | 46.38856 | 0.6262568 | 0.02148337
17.658 | 47.0236 | 46.39398 | 46.37248 | 0.6296162 | 0.02150116
17.668 | 47.0182 | 46.37792 | 46.3564 | 0.6402815 | 0.02151898
17.678 | 47.0251 | 46.36185 | 46.34031 | 0.6632528 | 0.02153683
17.688 | 47.031 | 46.34577 | 46.32422 | 0.68523 | 0.02155469
17.698 | 47.0174 | 46.32969 | 46.30811 | 0.6877129 | 0.02157259
17.708 | 46.9917 | 46.3136 | 46.29201 | 0.6781017 | 0.0215905
17.718 | 47.0123 | 46.2975 | 46.2759 | 0.7147961 | 0.02160844
17.728 | 47.0232 | 46.2814 | 46.25978 | 0.7417962 | 0.02162641
17.738 | 46.9737 | 46.2653 | 46.24365 | 0.7084019 | 0.0216444
17.748 | 46.9938 | 46.24919 | 46.22752 | 0.7446132 | 0.02166241
17.758 | 47.0081 | 46.23307 | 46.21139 | 0.77503 | 0.02168045
17.768 | 46.9972 | 46.21695 | 46.19525 | 0.7802522 | 0.02169851
17.778 | 46.9649 | 46.20082 | 46.1791 | 0.7640798 | 0.0217166
17.788 | 46.9995 | 46.18469 | 46.16295 | 0.8148127 | 0.02173471
17.798 | 47.0046 | 46.16855 | 46.1468 | 0.8360509 | 0.02175285
17.808 | 46.9753 | 46.15241 | 46.13063 | 0.8228944 | 0.02177101
17.818 | 46.9806 | 46.13626 | 46.11447 | 0.844343 | 0.0217892
17.828 | 46.9958 | 46.1201 | 46.0983 | 0.8756968 | 0.02180741
17.838 | 46.9591 | 46.10394 | 46.08212 | 0.8551557 | 0.02182565
17.848 | 46.948 | 46.08778 | 46.06594 | 0.8602196 | 0.02184391
17.858 | 46.9744 | 46.07161 | 46.04975 | 0.9027885 | 0.0218622
17.868 | 46.9583 | 46.05544 | 46.03356 | 0.9028623 | 0.02188051
17.878 | 46.9295 | 46.03926 | 46.01736 | 0.8902409 | 0.02189885
17.8879 | 46.9357 | 46.02324 | 46.00132 | 0.9124626 | 0.02191703
17.8979 | 46.9641 | 46.00705 | 45.98511 | 0.9570508 | 0.02193542
17.9079 | 46.9612 | 45.99086 | 45.9689 | 0.9703437 | 0.02195383
17.9179 | 46.9277 | 45.97466 | 45.95269 | 0.9530414 | 0.02197227
17.9279 | 46.952 | 45.95846 | 45.93647 | 0.9935436 | 0.02199073
17.9379 | 46.932 | 45.94225 | 45.92024 | 0.9897504 | 0.02200922
17.9479 | 46.9154 | 45.92604 | 45.90401 | 0.9893617 | 0.02202773
17.9579 | 46.915 | 45.90982 | 45.88778 | 1.005178 | 0.02204627
17.9679 | 46.9078 | 45.8936 | 45.87154 | 1.014198 | 0.02206484
17.9779 | 46.8765 | 45.87738 | 45.85529 | 0.9991223 | 0.02208343
17.9879 | 46.875 | 45.86115 | 45.83905 | 1.013851 | 0.02210205
17.9979 | 46.9021 | 45.84492 | 45.82279 | 1.057184 | 0.02212069
18.0079 | 46.8518 | 45.82868 | 45.80654 | 1.023122 | 0.02213936
18.0179 | 46.8681 | 45.81244 | 45.79028 | 1.055663 | 0.02215805
18.0279 | 46.8544 | 45.79619 | 45.77401 | 1.058209 | 0.02217677
18.0379 | 46.8602 | 45.77994 | 45.75775 | 1.080259 | 0.02219552
18.0479 | 46.8355 | 45.76369 | 45.74147 | 1.071813 | 0.02221429
18.0579 | 46.826 | 45.74743 | 45.7252 | 1.07857 | 0.02223309
18.0679 | 46.8419 | 45.73117 | 45.70892 | 1.110732 | 0.02225191
18.0779 | 46.8105 | 45.7149 | 45.69263 | 1.095597 | 0.02227077
18.0879 | 46.8001 | 45.69863 | 45.67634 | 1.101467 | 0.02228964
18.0979 | 46.8047 | 45.68236 | 45.66005 | 1.12234 | 0.02230854
18.1079 | 46.7944 | 45.66608 | 45.64376 | 1.128317 | 0.02232747
18.1179 | 46.757 | 45.6498 | 45.62746 | 1.107197 | 0.02234643
18.1279 | 46.7585 | 45.63352 | 45.61115 | 1.124981 | 0.02236541
18.1379 | 46.7497 | 45.61723 | 45.59485 | 1.132469 | 0.02238442
18.1479 | 46.7473 | 45.60094 | 45.57854 | 1.14636 | 0.02240345
18.1579 | 46.7124 | 45.58465 | 45.56222 | 1.127755 | 0.02242252
18.1679 | 46.7428 | 45.56835 | 45.54591 | 1.174453 | 0.0224416
18.1779 | 46.7057 | 45.55205 | 45.52958 | 1.153655 | 0.02246072
18.1879 | 46.737 | 45.53574 | 45.51326 | 1.201259 | 0.02247986
18.1979 | 46.6992 | 45.51943 | 45.49693 | 1.179768 | 0.02249903
18.2079 | 46.7153 | 45.50312 | 45.4806 | 1.212179 | 0.02251822
18.2179 | 46.708 | 45.48681 | 45.46427 | 1.221194 | 0.02253744
18.2279 | 46.6692 | 45.47049 | 45.44793 | 1.198711 | 0.02255669
18.2379 | 46.6872 | 45.45417 | 45.43159 | 1.233032 | 0.02257597
18.2479 | 46.6555 | 45.43784 | 45.41525 | 1.217656 | 0.02259527
18.2579 | 46.6673 | 45.42152 | 45.3989 | 1.245783 | 0.0226146
18.2679 | 46.6339 | 45.40519 | 45.38255 | 1.228713 | 0.02263396
18.2779 | 46.6644 | 45.38885 | 45.3662 | 1.275545 | 0.02265334
18.2879 | 46.6408 | 45.37252 | 45.34985 | 1.268281 | 0.02267275
18.2979 | 46.6415 | 45.35618 | 45.33349 | 1.285319 | 0.02269219
18.3079 | 46.6169 | 45.33984 | 45.31713 | 1.27706 | 0.02271166
18.3179 | 46.6302 | 45.3235 | 45.30076 | 1.306704 | 0.02273115
18.3279 | 46.6084 | 45.30715 | 45.2844 | 1.301251 | 0.02275067
18.3379 | 46.6157 | 45.2908 | 45.26803 | 1.3249 | 0.02277022
18.3479 | 46.6334 | 45.27445 | 45.25166 | 1.358952 | 0.02278979
18.3579 | 46.6241 | 45.25809 | 45.23528 | 1.366006 | 0.0228094
18.3679 | 46.6084 | 45.24174 | 45.21891 | 1.366663 | 0.02282903
18.3779 | 46.6124 | 45.22538 | 45.20253 | 1.387022 | 0.02284869
18.3879 | 46.6204 | 45.20902 | 45.18615 | 1.411384 | 0.02286837
18.3979 | 46.6065 | 45.19265 | 45.16976 | 1.413847 | 0.02288809
18.4079 | 46.6029 | 45.17629 | 45.15338 | 1.426614 | 0.02290783
18.4179 | 46.5785 | 45.15992 | 45.13699 | 1.418582 | 0.0229276
18.4279 | 46.5755 | 45.14355 | 45.1206 | 1.431953 | 0.0229474
18.4379 | 46.5503 | 45.12717 | 45.10421 | 1.423126 | 0.02296722
18.4479 | 46.5631 | 45.1108 | 45.08781 | 1.452301 | 0.02298708
18.4579 | 46.5609 | 45.09442 | 45.07142 | 1.466478 | 0.02300696
18.4678 | 46.5309 | 45.07821 | 45.05518 | 1.452693 | 0.02302667
18.4778 | 46.5664 | 45.06183 | 45.03878 | 1.504574 | 0.02304661
18.4878 | 46.5185 | 45.04544 | 45.02238 | 1.473057 | 0.02306658
18.4978 | 46.5797 | 45.02906 | 45.00597 | 1.550642 | 0.02308657
18.5078 | 46.5425 | 45.01267 | 44.98957 | 1.529828 | 0.02310659
18.5178 | 46.5616 | 44.99628 | 44.97316 | 1.565317 | 0.02312665
18.5278 | 46.5374 | 44.97989 | 44.95675 | 1.557507 | 0.02314673
18.5378 | 46.4977 | 44.9635 | 44.94033 | 1.534199 | 0.02316684
18.5478 | 46.5231 | 44.94711 | 44.92392 | 1.575993 | 0.02318698
18.5578 | 46.4832 | 44.93071 | 44.90751 | 1.552488 | 0.02320714
18.5678 | 46.4904 | 44.91432 | 44.89109 | 1.576085 | 0.02322734
18.5778 | 46.4691 | 44.89792 | 44.87467 | 1.571183 | 0.02324756
18.5878 | 46.4799 | 44.88152 | 44.85825 | 1.598383 | 0.02326782
18.5978 | 46.4684 | 44.86512 | 44.84183 | 1.603284 | 0.0232881
18.6078 | 46.4524 | 44.84871 | 44.8254 | 1.603687 | 0.02330841
18.6178 | 46.4469 | 44.83231 | 44.80898 | 1.614591 | 0.02332875
18.6278 | 46.423 | 44.8159 | 44.79255 | 1.607096 | 0.02334912
18.6378 | 46.4249 | 44.7995 | 44.77613 | 1.625403 | 0.02336952
18.6478 | 46.3834 | 44.78309 | 44.7597 | 1.60031 | 0.02338995
18.6578 | 46.4133 | 44.76668 | 44.74327 | 1.646619 | 0.0234104
18.6678 | 46.3974 | 44.75027 | 44.72684 | 1.64713 | 0.02343089
18.6778 | 46.3793 | 44.73386 | 44.71041 | 1.645441 | 0.0234514
18.6878 | 46.3616 | 44.71745 | 44.69398 | 1.644153 | 0.02347195
18.6978 | 46.3742 | 44.70103 | 44.67754 | 1.673166 | 0.02349252
18.7078 | 46.3371 | 44.68462 | 44.66111 | 1.652481 | 0.02351313
18.7178 | 46.3315 | 44.6682 | 44.64467 | 1.663296 | 0.02353376
18.7278 | 46.3311 | 44.65179 | 44.62823 | 1.679312 | 0.02355443
18.7378 | 46.3081 | 44.63537 | 44.6118 | 1.672729 | 0.02357512
18.7478 | 46.2947 | 44.61895 | 44.59536 | 1.675746 | 0.02359584
18.7578 | 46.2743 | 44.60254 | 44.57892 | 1.671765 | 0.0236166
18.7678 | 46.2715 | 44.58612 | 44.56248 | 1.685384 | 0.02363738
18.7778 | 46.2448 | 44.5697 | 44.54604 | 1.675104 | 0.02365819
18.7878 | 46.2473 | 44.55328 | 44.5296 | 1.694024 | 0.02367903
18.7978 | 46.2702 | 44.53686 | 44.51316 | 1.733345 | 0.02369991
18.8078 | 46.2296 | 44.52043 | 44.49671 | 1.709166 | 0.02372081
18.8178 | 46.2315 | 44.50401 | 44.48027 | 1.727488 | 0.02374175
18.8278 | 46.2081 | 44.48759 | 44.46383 | 1.720511 | 0.02376271
18.8378 | 46.2136 | 44.47117 | 44.44738 | 1.742434 | 0.0237837
18.8478 | 46.1845 | 44.45474 | 44.43094 | 1.729757 | 0.02380473
18.8578 | 46.1784 | 44.43832 | 44.41449 | 1.740081 | 0.02382578
18.8678 | 46.171 | 44.4219 | 44.39805 | 1.749104 | 0.02384687
18.8778 | 46.1571 | 44.40547 | 44.3816 | 1.751628 | 0.02386799
18.8878 | 46.1529 | 44.38905 | 44.36516 | 1.763853 | 0.02388914
18.8978 | 46.156 | 44.37262 | 44.34871 | 1.783377 | 0.02391031
18.9078 | 46.1368 | 44.3562 | 44.33227 | 1.780602 | 0.02393152
18.9178 | 46.1247 | 44.33977 | 44.31582 | 1.784926 | 0.02395276
18.9278 | 46.1086 | 44.32335 | 44.29937 | 1.785251 | 0.02397403
18.9378 | 46.1109 | 44.30692 | 44.28293 | 1.803976 | 0.02399533
18.9478 | 46.0759 | 44.2905 | 44.26648 | 1.7854 | 0.02401666
18.9578 | 46.104 | 44.27407 | 44.25004 | 1.829925 | 0.02403803
18.9678 | 46.0685 | 44.25765 | 44.23359 | 1.810849 | 0.02405942
18.9778 | 46.0743 | 44.24123 | 44.21715 | 1.833074 | 0.02408085
18.9878 | 46.046 | 44.2248 | 44.2007 | 1.821198 | 0.02410231
18.9978 | 46.0639 | 44.20838 | 44.18425 | 1.855522 | 0.0241238
19.0078 | 46.0627 | 44.19195 | 44.16781 | 1.870745 | 0.02414532
19.0178 | 46.0183 | 44.17553 | 44.15136 | 1.842768 | 0.02416686
19.0278 | 46.0259 | 44.15911 | 44.13492 | 1.866791 | 0.02418845
19.0378 | 46.0089 | 44.14269 | 44.11848 | 1.866213 | 0.02421006
19.0478 | 45.9952 | 44.12626 | 44.10203 | 1.868935 | 0.02423171
19.0577 | 45.9872 | 44.11001 | 44.08575 | 1.877193 | 0.02425317
19.0677 | 45.9761 | 44.09359 | 44.06931 | 1.882514 | 0.02427488
19.0777 | 45.9768 | 44.07717 | 44.05287 | 1.899634 | 0.02429663
19.0877 | 45.9291 | 44.06075 | 44.03643 | 1.868354 | 0.0243184
19.0977 | 45.9744 | 44.04433 | 44.01999 | 1.930073 | 0.02434021
19.1077 | 45.9544 | 44.02791 | 44.00355 | 1.926491 | 0.02436204
19.1177 | 45.9026 | 44.01149 | 43.98711 | 1.891109 | 0.02438391
19.1277 | 45.929 | 43.99507 | 43.97067 | 1.933926 | 0.02440581
19.1377 | 45.9016 | 43.97866 | 43.95423 | 1.922942 | 0.02442775
19.1477 | 45.8914 | 43.96224 | 43.93779 | 1.929157 | 0.02444971
19.1577 | 45.8535 | 43.94583 | 43.92136 | 1.907672 | 0.02447172
19.1677 | 45.8555 | 43.92941 | 43.90492 | 1.926085 | 0.02449375
19.1777 | 45.8431 | 43.913 | 43.88849 | 1.930098 | 0.02451581
19.1877 | 45.8194 | 43.89659 | 43.87205 | 1.922809 | 0.02453791
19.1977 | 45.8469 | 43.88018 | 43.85562 | 1.96672 | 0.02456004
19.2077 | 45.8005 | 43.86377 | 43.83919 | 1.936729 | 0.0245822
19.2177 | 45.7921 | 43.84736 | 43.82276 | 1.944737 | 0.02460439
19.2277 | 45.7685 | 43.83096 | 43.80633 | 1.937545 | 0.02462662
19.2377 | 45.7696 | 43.81455 | 43.7899 | 1.955051 | 0.02464888
19.2477 | 45.7347 | 43.79814 | 43.77347 | 1.936555 | 0.02467118
19.2577 | 45.7238 | 43.78174 | 43.75705 | 1.942059 | 0.0246935
19.2677 | 45.7204 | 43.76534 | 43.74062 | 1.955061 | 0.02471586
19.2777 | 45.72 | 43.74894 | 43.7242 | 1.971062 | 0.02473826
19.2877 | 45.6936 | 43.73254 | 43.70778 | 1.961061 | 0.02476068
19.2977 | 45.6869 | 43.71614 | 43.69136 | 1.970759 | 0.02478314
19.3077 | 45.665 | 43.69974 | 43.67494 | 1.965256 | 0.02480564
19.3177 | 45.6489 | 43.68335 | 43.65852 | 1.965551 | 0.02482816
19.3277 | 45.6386 | 43.66696 | 43.64211 | 1.971644 | 0.02485073
19.3377 | 45.6196 | 43.65056 | 43.62569 | 1.969036 | 0.02487332
19.3477 | 45.5857 | 43.63417 | 43.60928 | 1.951526 | 0.02489595
19.3577 | 45.5765 | 43.61779 | 43.59287 | 1.958715 | 0.02491861
19.3677 | 45.5982 | 43.6014 | 43.57646 | 1.996802 | 0.0249413
19.3777 | 45.5513 | 43.58501 | 43.56005 | 1.966287 | 0.02496403
19.3877 | 45.5564 | 43.56863 | 43.54364 | 1.987771 | 0.0249868
19.3977 | 45.538 | 43.55225 | 43.52724 | 1.985752 | 0.02500959
19.4077 | 45.5264 | 43.53587 | 43.51084 | 1.990532 | 0.02503243
19.4177 | 45.5098 | 43.51949 | 43.49443 | 1.99031 | 0.02505529
19.4277 | 45.5091 | 43.50311 | 43.47804 | 2.005986 | 0.02507819
19.4377 | 45.4815 | 43.48674 | 43.46164 | 1.994761 | 0.02510113
19.4477 | 45.4651 | 43.47037 | 43.44524 | 1.994733 | 0.0251241
19.4577 | 45.4613 | 43.454 | 43.42885 | 2.007303 | 0.0251471
19.4677 | 45.4266 | 43.43763 | 43.41246 | 1.988971 | 0.02517013
19.4777 | 45.4267 | 43.42126 | 43.39607 | 2.005437 | 0.02519321
19.4877 | 45.4074 | 43.4049 | 43.37968 | 2.002501 | 0.02521632
19.4977 | 45.4169 | 43.38854 | 43.3633 | 2.028363 | 0.02523946
19.5077 | 45.3721 | 43.37218 | 43.34691 | 1.999923 | 0.02526264
19.5177 | 45.3621 | 43.35582 | 43.33053 | 2.00628 | 0.02528585
19.5277 | 45.3351 | 43.33947 | 43.31416 | 1.995635 | 0.02530909
19.5377 | 45.3138 | 43.32311 | 43.29778 | 1.990688 | 0.02533237
19.5477 | 45.305 | 43.30676 | 43.28141 | 1.998238 | 0.02535569
19.5577 | 45.296 | 43.29041 | 43.26503 | 2.005586 | 0.02537904
19.5677 | 45.2829 | 43.27407 | 43.24867 | 2.008832 | 0.02540243
19.5777 | 45.2561 | 43.25772 | 43.2323 | 1.998375 | 0.02542585
19.5877 | 45.2592 | 43.24138 | 43.21593 | 2.017816 | 0.02544931
19.5977 | 45.2252 | 43.22505 | 43.19957 | 2.000154 | 0.02547281
19.6077 | 45.2036 | 43.20871 | 43.18321 | 1.99489 | 0.02549634
19.6177 | 45.1901 | 43.19238 | 43.16686 | 1.997723 | 0.0255199
19.6277 | 45.1528 | 43.17605 | 43.1505 | 1.976753 | 0.0255435
19.6376 | 45.146 | 43.15988 | 43.13432 | 1.986118 | 0.0255669
19.6476 | 45.1164 | 43.14356 | 43.11797 | 1.972843 | 0.02559057
19.6576 | 45.1199 | 43.12723 | 43.10162 | 1.992666 | 0.02561428
19.6676 | 45.0869 | 43.11091 | 43.08528 | 1.975985 | 0.02563802
19.6776 | 45.0736 | 43.0946 | 43.06894 | 1.979002 | 0.0256618
19.6876 | 45.0459 | 43.07828 | 43.0526 | 1.967616 | 0.02568562
19.6976 | 45.0404 | 43.06197 | 43.03626 | 1.978427 | 0.02570947
19.7076 | 45.0108 | 43.04566 | 43.01993 | 1.965136 | 0.02573336
19.7176 | 45.0027 | 43.02936 | 43.0036 | 1.973341 | 0.02575729
19.7276 | 44.9812 | 43.01306 | 42.98728 | 1.968144 | 0.02578125
19.7376 | 44.9762 | 42.99676 | 42.97095 | 1.979443 | 0.02580525
19.7476 | 44.9389 | 42.98046 | 42.95463 | 1.958439 | 0.02582928
19.7576 | 44.9251 | 42.96417 | 42.93831 | 1.960933 | 0.02585336
19.7676 | 44.9052 | 42.94788 | 42.922 | 1.957323 | 0.02587746
19.7776 | 44.8884 | 42.93159 | 42.90569 | 1.95681 | 0.02590161
19.7876 | 44.8704 | 42.91531 | 42.88938 | 1.955094 | 0.02592579
19.7976 | 44.8625 | 42.89903 | 42.87308 | 1.963475 | 0.02595001
19.8076 | 44.8303 | 42.88275 | 42.85677 | 1.947552 | 0.02597427
19.8176 | 44.8135 | 42.86647 | 42.84048 | 1.947026 | 0.02599856
19.8276 | 44.7752 | 42.8502 | 42.82418 | 1.924997 | 0.02602289
19.8376 | 44.7881 | 42.83394 | 42.80789 | 1.954165 | 0.02604726
19.8476 | 44.7474 | 42.81767 | 42.7916 | 1.929729 | 0.02607167
19.8576 | 44.7589 | 42.80141 | 42.77531 | 1.95749 | 0.02609611
19.8676 | 44.745 | 42.78515 | 42.75903 | 1.959847 | 0.02612059
19.8776 | 44.7365 | 42.7689 | 42.74275 | 1.967601 | 0.02614511
19.8876 | 44.7375 | 42.75265 | 42.72648 | 1.984852 | 0.02616967
19.8976 | 44.7101 | 42.7364 | 42.71021 | 1.973699 | 0.02619427
19.9076 | 44.6676 | 42.72016 | 42.69394 | 1.947442 | 0.0262189
19.9176 | 44.67 | 42.70392 | 42.67767 | 1.966082 | 0.02624357
19.9276 | 44.6498 | 42.68768 | 42.66141 | 1.962118 | 0.02626828
19.9376 | 44.6383 | 42.67145 | 42.64516 | 1.96685 | 0.02629302
19.9476 | 44.6211 | 42.65522 | 42.6289 | 1.965879 | 0.02631781
19.9576 | 44.6127 | 42.639 | 42.61265 | 1.973704 | 0.02634263
19.9676 | 44.588 | 42.62277 | 42.59641 | 1.965225 | 0.02636749
19.9776 | 44.5785 | 42.60656 | 42.58016 | 1.971943 | 0.02639239
19.9876 | 44.5702 | 42.59034 | 42.56393 | 1.979856 | 0.02641733
19.9976 | 44.5493 | 42.57413 | 42.54769 | 1.975166 | 0.02644231
20.0076 | 44.5245 | 42.55793 | 42.53146 | 1.966572 | 0.02646733
20.0176 | 44.5297 | 42.54173 | 42.51523 | 1.987974 | 0.02649238
20.0276 | 44.5181 | 42.52553 | 42.49901 | 1.992572 | 0.02651747
20.0376 | 44.5013 | 42.50933 | 42.48279 | 1.991966 | 0.02654261
20.0476 | 44.4655 | 42.49314 | 42.46658 | 1.972356 | 0.02656778
20.0576 | 44.4731 | 42.47696 | 42.45036 | 1.996142 | 0.02659299
20.0676 | 44.4401 | 42.46078 | 42.43416 | 1.979324 | 0.02661825
20.0776 | 44.4452 | 42.4446 | 42.41795 | 2.000602 | 0.02664353
20.0876 | 44.4216 | 42.42842 | 42.40176 | 1.993176 | 0.02666886
20.0976 | 44.3789 | 42.41225 | 42.38556 | 1.966646 | 0.02669423
20.1076 | 44.373 | 42.39609 | 42.36937 | 1.976911 | 0.02671964
20.1176 | 44.3518 | 42.37993 | 42.35318 | 1.971872 | 0.02674509
20.1276 | 44.34 | 42.36377 | 42.337 | 1.976229 | 0.02677058
20.1376 | 44.3143 | 42.34762 | 42.32082 | 1.966681 | 0.02679611
20.1476 | 44.3125 | 42.33147 | 42.30465 | 1.98103 | 0.02682167
20.1576 | 44.298 | 42.31533 | 42.28848 | 1.982674 | 0.02684728
20.1676 | 44.2951 | 42.29919 | 42.27231 | 1.995913 | 0.02687293
20.1776 | 44.2805 | 42.28305 | 42.25615 | 1.997448 | 0.02689862
20.1876 | 44.2608 | 42.26692 | 42.24 | 1.993879 | 0.02692434
20.1976 | 44.2299 | 42.25079 | 42.22384 | 1.979105 | 0.02695011
20.2076 | 44.213 | 42.23467 | 42.2077 | 1.978327 | 0.02697592
20.2176 | 44.1963 | 42.21856 | 42.19155 | 1.977744 | 0.02700177
20.2275 | 44.1792 | 42.2026 | 42.17558 | 1.976595 | 0.0270274
20.2375 | 44.163 | 42.1865 | 42.15944 | 1.976503 | 0.02705334
20.2475 | 44.1441 | 42.17039 | 42.14331 | 1.973707 | 0.02707931
20.2575 | 44.1235 | 42.15429 | 42.12719 | 1.969206 | 0.02710532
20.2675 | 44.1158 | 42.1382 | 42.11107 | 1.9776 | 0.02713138
20.2775 | 44.0908 | 42.12211 | 42.09495 | 1.968689 | 0.02715747
20.2875 | 44.0594 | 42.10603 | 42.07884 | 1.953374 | 0.02718361
20.2975 | 44.0343 | 42.08995 | 42.06274 | 1.944354 | 0.02720978
20.3075 | 44.0305 | 42.07387 | 42.04664 | 1.956629 | 0.027236
20.3175 | 44.0013 | 42.0578 | 42.03054 | 1.943499 | 0.02726226
20.3275 | 43.9941 | 42.04174 | 42.01445 | 1.952364 | 0.02728856
20.3375 | 43.9664 | 42.02568 | 41.99836 | 1.940725 | 0.02731491
20.3475 | 43.9631 | 42.00962 | 41.98228 | 1.95348 | 0.02734129
20.3575 | 43.9406 | 41.99357 | 41.9662 | 1.947031 | 0.02736772
20.3675 | 43.8995 | 41.97752 | 41.95013 | 1.921976 | 0.02739419
20.3775 | 43.8983 | 41.96148 | 41.93406 | 1.936817 | 0.0274207
20.3875 | 43.8551 | 41.94545 | 41.918 | 1.909653 | 0.02744725
20.3975 | 43.8304 | 41.92942 | 41.90194 | 1.900983 | 0.02747385
20.4075 | 43.8109 | 41.91339 | 41.88589 | 1.897509 | 0.02750048
20.4175 | 43.7882 | 41.89737 | 41.86984 | 1.890829 | 0.02752716
20.4275 | 43.7755 | 41.88136 | 41.8538 | 1.894144 | 0.02755389
20.4375 | 43.7499 | 41.86535 | 41.83777 | 1.884554 | 0.02758065
20.4475 | 43.716 | 41.84934 | 41.82173 | 1.866659 | 0.02760746
20.4575 | 43.7097 | 41.83334 | 41.80571 | 1.876358 | 0.02763431
20.4675 | 43.6701 | 41.81735 | 41.78969 | 1.852753 | 0.0276612
20.4775 | 43.6676 | 41.80136 | 41.77367 | 1.866242 | 0.02768814
20.4875 | 43.6232 | 41.78537 | 41.75766 | 1.837825 | 0.02771511
20.4975 | 43.5891 | 41.7694 | 41.74165 | 1.819704 | 0.02774214
20.5075 | 43.5792 | 41.75342 | 41.72565 | 1.825777 | 0.0277692
20.5175 | 43.5609 | 41.73746 | 41.70966 | 1.823444 | 0.02779632
20.5275 | 43.527 | 41.72149 | 41.69367 | 1.805506 | 0.02782347
20.5375 | 43.5063 | 41.70554 | 41.67769 | 1.800763 | 0.02785066
20.5475 | 43.5108 | 41.68959 | 41.66171 | 1.821214 | 0.0278779
20.5575 | 43.4521 | 41.67364 | 41.64573 | 1.77846 | 0.02790518
20.5675 | 43.4431 | 41.6577 | 41.62977 | 1.7854 | 0.02793251
20.5775 | 43.4278 | 41.64177 | 41.61381 | 1.786035 | 0.02795988
20.5875 | 43.3957 | 41.62584 | 41.59785 | 1.769864 | 0.02798729
20.5975 | 43.368 | 41.60991 | 41.5819 | 1.758087 | 0.02801476
20.6075 | 43.3774 | 41.594 | 41.56595 | 1.783405 | 0.02804226
20.6175 | 43.342 | 41.57808 | 41.55001 | 1.763917 | 0.0280698
20.6275 | 43.3308 | 41.56218 | 41.53408 | 1.768623 | 0.0280974
20.6375 | 43.3126 | 41.54628 | 41.51815 | 1.766324 | 0.02812503
20.6475 | 43.306 | 41.53038 | 41.50223 | 1.775618 | 0.02815271
20.6575 | 43.2769 | 41.51449 | 41.48631 | 1.762407 | 0.02818044
20.6675 | 43.2502 | 41.49861 | 41.4704 | 1.751591 | 0.02820821
20.6775 | 43.236 | 41.48273 | 41.4545 | 1.753268 | 0.02823603
20.6875 | 43.2119 | 41.46686 | 41.4386 | 1.74504 | 0.02826389
20.6975 | 43.2034 | 41.45099 | 41.4227 | 1.752405 | 0.0282918
20.7075 | 43.1945 | 41.43513 | 41.40682 | 1.759365 | 0.02831974
20.7175 | 43.1665 | 41.41928 | 41.39093 | 1.747219 | 0.02834774
20.7275 | 43.1509 | 41.40343 | 41.37506 | 1.747467 | 0.02837578
20.7375 | 43.1477 | 41.38759 | 41.35919 | 1.760109 | 0.02840387
20.7475 | 43.1146 | 41.37176 | 41.34332 | 1.742844 | 0.028432
20.7575 | 43.1058 | 41.35593 | 41.32747 | 1.749874 | 0.02846018
20.7675 | 43.0943 | 41.3401 | 41.31161 | 1.754198 | 0.02848841
20.7775 | 43.0727 | 41.32428 | 41.29577 | 1.748415 | 0.02851668
20.7875 | 43.0512 | 41.30847 | 41.27993 | 1.742727 | 0.02854499
20.7975 | 43.0528 | 41.29267 | 41.26409 | 1.760132 | 0.02857335
20.8074 | 43.0253 | 41.27703 | 41.24843 | 1.748273 | 0.02860148
20.8174 | 42.9872 | 41.26123 | 41.2326 | 1.725966 | 0.02862993
20.8274 | 42.9929 | 41.24545 | 41.21679 | 1.747453 | 0.02865844
20.8374 | 42.9629 | 41.22967 | 41.20098 | 1.733234 | 0.02868698
20.8474 | 42.9407 | 41.21389 | 41.18518 | 1.726808 | 0.02871558
20.8574 | 42.9153 | 41.19812 | 41.16938 | 1.717176 | 0.02874422
20.8674 | 42.9098 | 41.18236 | 41.15359 | 1.727438 | 0.0287729
20.8774 | 42.8765 | 41.16661 | 41.13781 | 1.709893 | 0.02880164
20.8874 | 42.8651 | 41.15086 | 41.12203 | 1.714242 | 0.02883042
20.8974 | 42.8363 | 41.13512 | 41.10626 | 1.701184 | 0.02885925
20.9074 | 42.8139 | 41.11938 | 41.09049 | 1.69452 | 0.02888813
20.9174 | 42.7999 | 41.10365 | 41.07473 | 1.69625 | 0.02891705
20.9274 | 42.7823 | 41.08793 | 41.05898 | 1.694373 | 0.02894602
20.9374 | 42.758 | 41.07221 | 41.04324 | 1.68579 | 0.02897504
20.9474 | 42.7301 | 41.0565 | 41.0275 | 1.6736 | 0.02900411
20.9574 | 42.7115 | 41.0408 | 41.01176 | 1.670703 | 0.02903322
20.9674 | 42.6757 | 41.0251 | 40.99604 | 1.6506 | 0.02906239
20.9774 | 42.66 | 41.00941 | 40.98032 | 1.650591 | 0.0290916
20.9874 | 42.6333 | 40.99373 | 40.9646 | 1.639574 | 0.02912086
20.9974 | 42.6183 | 40.97805 | 40.9489 | 1.640251 | 0.02915016
21.0074 | 42.5723 | 40.96238 | 40.9332 | 1.609922 | 0.02917952
21.0174 | 42.5659 | 40.94671 | 40.91751 | 1.619186 | 0.02920892
21.0274 | 42.5344 | 40.93106 | 40.90182 | 1.603343 | 0.02923838
21.0374 | 42.5005 | 40.91541 | 40.88614 | 1.585093 | 0.02926788
21.0474 | 42.5067 | 40.89976 | 40.87047 | 1.606936 | 0.02929743
21.0574 | 42.4644 | 40.88413 | 40.8548 | 1.580273 | 0.02932703
21.0674 | 42.4389 | 40.8685 | 40.83914 | 1.570403 | 0.02935668
21.0774 | 42.4227 | 40.85287 | 40.82349 | 1.569826 | 0.02938638
21.0874 | 42.4086 | 40.83726 | 40.80784 | 1.571342 | 0.02941612
21.0974 | 42.3792 | 40.82165 | 40.7922 | 1.557551 | 0.02944592
21.1074 | 42.3687 | 40.80605 | 40.77657 | 1.562654 | 0.02947576
21.1174 | 42.3407 | 40.79045 | 40.76095 | 1.550249 | 0.02950566
21.1274 | 42.325 | 40.77486 | 40.74533 | 1.550138 | 0.02953561
21.1374 | 42.2882 | 40.75928 | 40.72972 | 1.528919 | 0.0295656
21.1474 | 42.2782 | 40.74371 | 40.71411 | 1.534494 | 0.02959565
21.1574 | 42.2387 | 40.72814 | 40.69851 | 1.510561 | 0.02962574
21.1674 | 42.2443 | 40.71258 | 40.68292 | 1.531722 | 0.02965589
21.1774 | 42.2109 | 40.69703 | 40.66734 | 1.513875 | 0.02968608
21.1874 | 42.1862 | 40.68148 | 40.65176 | 1.504721 | 0.02971633
21.1974 | 42.1785 | 40.66594 | 40.63619 | 1.51256 | 0.02974662
21.2074 | 42.1702 | 40.65041 | 40.62063 | 1.519792 | 0.02977697
21.2174 | 42.1455 | 40.63488 | 40.60508 | 1.510617 | 0.02980737
21.2274 | 42.1289 | 40.61937 | 40.58953 | 1.509535 | 0.02983782
21.2374 | 42.131 | 40.60385 | 40.57399 | 1.527145 | 0.02986832
21.2474 | 42.1006 | 40.58835 | 40.55845 | 1.512248 | 0.02989887
21.2574 | 42.0826 | 40.57286 | 40.54293 | 1.509744 | 0.02992947
21.2674 | 42.0658 | 40.55737 | 40.52741 | 1.508433 | 0.02996013
21.2774 | 42.0511 | 40.54189 | 40.51189 | 1.509214 | 0.02999084
21.2874 | 42.0206 | 40.52641 | 40.49639 | 1.494188 | 0.03002159
21.2974 | 42.0103 | 40.51095 | 40.48089 | 1.499355 | 0.0300524
21.3074 | 42.0055 | 40.49549 | 40.4654 | 1.510014 | 0.03008326
21.3174 | 41.9896 | 40.48003 | 40.44992 | 1.509566 | 0.03011418
21.3274 | 41.9699 | 40.46459 | 40.43444 | 1.505311 | 0.03014514
21.3374 | 41.9536 | 40.44915 | 40.41898 | 1.504448 | 0.03017616
21.3474 | 41.9309 | 40.43372 | 40.40352 | 1.497177 | 0.03020723
21.3574 | 41.9271 | 40.4183 | 40.38806 | 1.5088 | 0.03023835
21.3674 | 41.8932 | 40.40289 | 40.37262 | 1.490314 | 0.03026953
21.3774 | 41.8804 | 40.38748 | 40.35718 | 1.492921 | 0.03030075
21.3874 | 41.8602 | 40.37208 | 40.34175 | 1.488121 | 0.03033203
21.3973 | 41.8565 | 40.35684 | 40.32648 | 1.499659 | 0.03036306
21.4073 | 41.8218 | 40.34146 | 40.31106 | 1.480344 | 0.03039444
21.4173 | 41.8152 | 40.32608 | 40.29565 | 1.48912 | 0.03042588
21.4273 | 41.7945 | 40.31071 | 40.28025 | 1.48379 | 0.03045737
21.4373 | 41.7731 | 40.29535 | 40.26486 | 1.477751 | 0.03048892
21.4473 | 41.758 | 40.27999 | 40.24947 | 1.478005 | 0.03052052
21.4573 | 41.7537 | 40.26465 | 40.2341 | 1.489052 | 0.03055217
21.4673 | 41.7277 | 40.24931 | 40.21873 | 1.47839 | 0.03058388
21.4773 | 41.7084 | 40.23398 | 40.20336 | 1.474421 | 0.03061564
21.4873 | 41.6998 | 40.21866 | 40.18801 | 1.481144 | 0.03064745
21.4973 | 41.6889 | 40.20334 | 40.17266 | 1.485559 | 0.03067933
21.5073 | 41.6608 | 40.18803 | 40.15732 | 1.472767 | 0.03071125
21.5173 | 41.64 | 40.17273 | 40.14199 | 1.467266 | 0.03074323
21.5273 | 41.6257 | 40.15744 | 40.12667 | 1.468258 | 0.03077526
21.5373 | 41.6018 | 40.14216 | 40.11135 | 1.459642 | 0.03080735
21.5473 | 41.5925 | 40.12688 | 40.09604 | 1.465618 | 0.0308395
21.5573 | 41.5705 | 40.11161 | 40.08074 | 1.458887 | 0.03087169
21.5673 | 41.5522 | 40.09635 | 40.06545 | 1.455847 | 0.03090394
21.5773 | 41.5301 | 40.0811 | 40.05016 | 1.448999 | 0.03093626
21.5873 | 41.519 | 40.06586 | 40.03489 | 1.453144 | 0.03096862
21.5973 | 41.482 | 40.05062 | 40.01962 | 1.43138 | 0.03100104
21.6073 | 41.475 | 40.03539 | 40.00436 | 1.439608 | 0.03103351
21.6173 | 41.4632 | 40.02017 | 39.98911 | 1.443029 | 0.03106604
21.6273 | 41.413 | 40.00496 | 39.97386 | 1.408041 | 0.03109863
21.6373 | 41.4235 | 39.98975 | 39.95862 | 1.433745 | 0.03113127
21.6473 | 41.3855 | 39.97456 | 39.94339 | 1.410942 | 0.03116398
21.6573 | 41.358 | 39.95937 | 39.92817 | 1.39863 | 0.03119673
21.6673 | 41.334 | 39.94419 | 39.91296 | 1.38981 | 0.03122954
21.6773 | 41.3277 | 39.92902 | 39.89776 | 1.398682 | 0.03126241
21.6873 | 41.2701 | 39.91385 | 39.88256 | 1.356245 | 0.03129534
21.6973 | 41.2675 | 39.8987 | 39.86737 | 1.368801 | 0.03132832
21.7073 | 41.2399 | 39.88355 | 39.85219 | 1.356348 | 0.03136136
21.7173 | 41.2136 | 39.86841 | 39.83702 | 1.345187 | 0.03139446
21.7273 | 41.1746 | 39.85328 | 39.82185 | 1.321318 | 0.03142761
21.7373 | 41.1681 | 39.83816 | 39.8067 | 1.329941 | 0.03146082
21.7473 | 41.1427 | 39.82305 | 39.79155 | 1.319655 | 0.03149409
21.7573 | 41.12 | 39.80794 | 39.77641 | 1.312061 | 0.03152742
21.7673 | 41.0929 | 39.79284 | 39.76128 | 1.300059 | 0.0315608
21.7773 | 41.0705 | 39.77775 | 39.74616 | 1.292748 | 0.03159424
21.7873 | 41.0412 | 39.76267 | 39.73104 | 1.278529 | 0.03162775
21.7973 | 41.0171 | 39.7476 | 39.71594 | 1.269502 | 0.03166131
21.8073 | 40.9874 | 39.73253 | 39.70084 | 1.254866 | 0.03169492
21.8173 | 40.9586 | 39.71748 | 39.68575 | 1.241122 | 0.0317286
21.8273 | 40.9368 | 39.70243 | 39.67067 | 1.234369 | 0.03176233
21.8373 | 40.9205 | 39.68739 | 39.6556 | 1.233108 | 0.03179613
21.8473 | 40.8868 | 39.67236 | 39.64053 | 1.214439 | 0.03182998
21.8573 | 40.8673 | 39.65734 | 39.62548 | 1.209961 | 0.03186389
21.8673 | 40.8277 | 39.64233 | 39.61043 | 1.185375 | 0.03189786
21.8773 | 40.7965 | 39.62732 | 39.59539 | 1.16918 | 0.0319319
21.8873 | 40.7886 | 39.61232 | 39.58036 | 1.176276 | 0.03196598
21.8973 | 40.7508 | 39.59734 | 39.56534 | 1.153464 | 0.03200014
21.9073 | 40.7154 | 39.58236 | 39.55032 | 1.133043 | 0.03203434
21.9173 | 40.704 | 39.56739 | 39.53532 | 1.136614 | 0.03206862
21.9273 | 40.6828 | 39.55242 | 39.52032 | 1.130376 | 0.03210294
21.9373 | 40.644 | 39.53747 | 39.50533 | 1.10653 | 0.03213734
21.9473 | 40.6331 | 39.52253 | 39.49035 | 1.110575 | 0.03217178
21.9573 | 40.615 | 39.50759 | 39.47538 | 1.107411 | 0.0322063
21.9673 | 40.5709 | 39.49266 | 39.46042 | 1.078239 | 0.03224087
21.9772 | 40.5641 | 39.47789 | 39.44562 | 1.086208 | 0.03227516
21.9872 | 40.5431 | 39.46298 | 39.43067 | 1.080119 | 0.03230985
21.9972 | 40.5112 | 39.44808 | 39.41574 | 1.06312 | 0.0323446
22.0072 | 40.4852 | 39.43319 | 39.40081 | 1.052013 | 0.03237942
22.0172 | 40.4627 | 39.4183 | 39.38589 | 1.044397 | 0.0324143
22.0272 | 40.4197 | 39.40343 | 39.37098 | 1.016272 | 0.03244923
22.0372 | 40.4128 | 39.38856 | 39.35608 | 1.024238 | 0.03248424
22.0472 | 40.3989 | 39.3737 | 39.34118 | 1.025196 | 0.0325193
22.0572 | 40.3687 | 39.35886 | 39.3263 | 1.009844 | 0.03255442
22.0672 | 40.3499 | 39.34402 | 39.31143 | 1.005884 | 0.03258961
22.0772 | 40.3581 | 39.32918 | 39.29656 | 1.028915 | 0.03262486
22.0872 | 40.316 | 39.31436 | 39.2817 | 1.001637 | 0.03266017
22.0972 | 40.2977 | 39.29955 | 39.26685 | 0.9981506 | 0.03269555
22.1072 | 40.2839 | 39.28475 | 39.25201 | 0.9991548 | 0.03273099
22.1172 | 40.2582 | 39.26995 | 39.23718 | 0.9882502 | 0.03276649
22.1272 | 40.2263 | 39.25516 | 39.22236 | 0.9711365 | 0.03280205
22.1372 | 40.2324 | 39.24039 | 39.20755 | 0.9920139 | 0.03283768
22.1472 | 40.1935 | 39.22562 | 39.19274 | 0.9678823 | 0.03287337
22.1572 | 40.178 | 39.21086 | 39.17795 | 0.9671417 | 0.03290912
22.1672 | 40.1511 | 39.19611 | 39.16316 | 0.954992 | 0.03294494
22.1772 | 40.1268 | 39.18137 | 39.14839 | 0.9454333 | 0.03298082
22.1872 | 40.1024 | 39.16663 | 39.13362 | 0.9357656 | 0.03301677
22.1972 | 40.1059 | 39.15191 | 39.11886 | 0.9539888 | 0.03305278
22.2072 | 40.0645 | 39.1372 | 39.10411 | 0.9273029 | 0.03308885
22.2172 | 40.0302 | 39.12249 | 39.08937 | 0.9077078 | 0.03312499
22.2272 | 40.0288 | 39.1078 | 39.07464 | 0.9210037 | 0.0331612
22.2372 | 40.0019 | 39.09311 | 39.05991 | 0.9087904 | 0.03319747
22.2472 | 39.9689 | 39.07843 | 39.0452 | 0.890468 | 0.0332338
22.2572 | 39.9684 | 39.06376 | 39.03049 | 0.9046364 | 0.0332702
22.2672 | 39.9417 | 39.0491 | 39.0158 | 0.8925956 | 0.03330667
22.2772 | 39.9153 | 39.03445 | 39.00111 | 0.8808456 | 0.0333432
22.2872 | 39.9028 | 39.01981 | 38.98643 | 0.8829864 | 0.03337979
22.2972 | 39.8882 | 39.00518 | 38.97177 | 0.8830179 | 0.03341646
22.3072 | 39.8494 | 38.99056 | 38.95711 | 0.8588402 | 0.03345318
22.3172 | 39.8425 | 38.97595 | 38.94246 | 0.8665532 | 0.03348998
22.3272 | 39.8307 | 38.96134 | 38.92782 | 0.869357 | 0.03352684
22.3372 | 39.8046 | 38.94675 | 38.91318 | 0.8578514 | 0.03356377
22.3472 | 39.7956 | 38.93216 | 38.89856 | 0.8634366 | 0.03360076
22.3572 | 39.7805 | 38.91759 | 38.88395 | 0.8629124 | 0.03363782
22.3672 | 39.7551 | 38.90302 | 38.86935 | 0.8520788 | 0.03367495
22.3772 | 39.7435 | 38.88846 | 38.85475 | 0.8550359 | 0.03371214
22.3872 | 39.7378 | 38.87392 | 38.84017 | 0.8638836 | 0.03374941
22.3972 | 39.7137 | 38.85938 | 38.82559 | 0.854322 | 0.03378674
22.4072 | 39.7039 | 38.84485 | 38.81102 | 0.8590509 | 0.03382414
22.4172 | 39.6975 | 38.83033 | 38.79647 | 0.8671704 | 0.0338616
22.4272 | 39.6773 | 38.81582 | 38.78192 | 0.8614805 | 0.03389914
22.4372 | 39.6511 | 38.80132 | 38.76738 | 0.8497811 | 0.03393674
22.4472 | 39.6457 | 38.78683 | 38.75285 | 0.8588722 | 0.03397441
22.4572 | 39.6172 | 38.77235 | 38.73833 | 0.8448539 | 0.03401215
22.4672 | 39.6093 | 38.75787 | 38.72382 | 0.8514261 | 0.03404996
22.4772 | 39.586 | 38.74341 | 38.70932 | 0.8425888 | 0.03408784
22.4872 | 39.5637 | 38.72896 | 38.69483 | 0.8347419 | 0.03412578
22.4972 | 39.5832 | 38.71451 | 38.68035 | 0.8686855 | 0.0341638
22.5072 | 39.5452 | 38.70008 | 38.66588 | 0.8451195 | 0.03420188
22.5172 | 39.5272 | 38.68566 | 38.65142 | 0.841544 | 0.03424004
22.5272 | 39.5399 | 38.67124 | 38.63696 | 0.8686589 | 0.03427826
22.5372 | 39.5031 | 38.65684 | 38.62252 | 0.8462642 | 0.03431655
22.5472 | 39.4681 | 38.64244 | 38.60809 | 0.8256599 | 0.03435492
22.5572 | 39.474 | 38.62805 | 38.59366 | 0.845946 | 0.03439336
22.5671 | 39.4682 | 38.61382 | 38.57939 | 0.8543787 | 0.03443148
22.5771 | 39.4164 | 38.59945 | 38.56498 | 0.8169455 | 0.03447005
22.5871 | 39.4141 | 38.5851 | 38.55059 | 0.8290027 | 0.0345087
22.5971 | 39.4185 | 38.57075 | 38.5362 | 0.8477502 | 0.03454742
22.6071 | 39.3882 | 38.55641 | 38.52183 | 0.831788 | 0.0345862
22.6171 | 39.3551 | 38.54208 | 38.50746 | 0.8130161 | 0.03462507
22.6271 | 39.3555 | 38.52777 | 38.4931 | 0.8277345 | 0.03466399
22.6371 | 39.3439 | 38.51346 | 38.47875 | 0.8304432 | 0.034703
22.6471 | 39.3138 | 38.49916 | 38.46442 | 0.814642 | 0.03474208
22.6571 | 39.3008 | 38.48487 | 38.45009 | 0.8159312 | 0.03478122
22.6671 | 39.2903 | 38.47059 | 38.43577 | 0.8197105 | 0.03482044
22.6771 | 39.2563 | 38.45632 | 38.42146 | 0.79998 | 0.03485974
22.6871 | 39.2417 | 38.44206 | 38.40716 | 0.7996398 | 0.0348991
22.6971 | 39.2224 | 38.42781 | 38.39287 | 0.7945897 | 0.03493854
22.7071 | 39.2312 | 38.41357 | 38.37859 | 0.8176298 | 0.03497805
22.7171 | 39.1848 | 38.39934 | 38.36432 | 0.78546 | 0.03501764
22.7271 | 39.177 | 38.38512 | 38.35006 | 0.7918804 | 0.03505729
22.7371 | 39.1741 | 38.37091 | 38.33581 | 0.8031909 | 0.03509703
22.7471 | 39.1386 | 38.35671 | 38.32157 | 0.7818915 | 0.03513683
22.7571 | 39.1111 | 38.34252 | 38.30734 | 0.7685822 | 0.03517671
22.7671 | 39.0946 | 38.32834 | 38.29312 | 0.766263 | 0.03521667
22.7771 | 39.0899 | 38.31417 | 38.27891 | 0.7757339 | 0.03525669
22.7871 | 39.0455 | 38.30001 | 38.26471 | 0.7454948 | 0.03529679
22.7971 | 39.0465 | 38.28585 | 38.25052 | 0.7606458 | 0.03533698
22.8071 | 39.0335 | 38.27171 | 38.23634 | 0.7617868 | 0.03537723
22.8171 | 39.017 | 38.25758 | 38.22216 | 0.7594178 | 0.03541756
22.8271 | 38.9939 | 38.24346 | 38.208 | 0.7504389 | 0.03545796
22.8371 | 38.9708 | 38.22935 | 38.19385 | 0.7414499 | 0.03549844
22.8471 | 38.9573 | 38.21525 | 38.17971 | 0.742051 | 0.035539
22.8571 | 38.9391 | 38.20116 | 38.16558 | 0.7379419 | 0.03557963
22.8671 | 38.908 | 38.18708 | 38.15146 | 0.7209229 | 0.03562033
22.8771 | 38.8819 | 38.17301 | 38.13735 | 0.7088938 | 0.03566112
22.8871 | 38.8893 | 38.15895 | 38.12324 | 0.7303546 | 0.03570198
22.8971 | 38.8625 | 38.14489 | 38.10915 | 0.7176054 | 0.03574291
22.9071 | 38.8287 | 38.13085 | 38.09507 | 0.697846 | 0.03578393
22.9171 | 38.8132 | 38.11682 | 38.081 | 0.6963766 | 0.03582502
22.9271 | 38.8145 | 38.1028 | 38.06694 | 0.711697 | 0.03586619
22.9371 | 38.7693 | 38.08879 | 38.05289 | 0.6805073 | 0.03590743
22.9471 | 38.7575 | 38.07479 | 38.03884 | 0.6827075 | 0.03594876
22.9571 | 38.7594 | 38.0608 | 38.02481 | 0.6985975 | 0.03599016
22.9671 | 38.7211 | 38.04682 | 38.01079 | 0.6742774 | 0.03603164
22.9771 | 38.7102 | 38.03285 | 37.99678 | 0.677347 | 0.0360732
22.9871 | 38.6872 | 38.01889 | 37.98278 | 0.6683065 | 0.03611483
22.9971 | 38.675 | 38.00494 | 37.96879 | 0.6700558 | 0.03615655
23.0071 | 38.6517 | 37.99101 | 37.95481 | 0.6606949 | 0.03619834
23.0171 | 38.6265 | 37.97708 | 37.94084 | 0.6494237 | 0.03624022
23.0271 | 38.6068 | 37.96316 | 37.92688 | 0.6436423 | 0.03628217
23.0371 | 38.6004 | 37.94925 | 37.91293 | 0.6511507 | 0.0363242
23.0471 | 38.5744 | 37.93535 | 37.89898 | 0.6390488 | 0.03636632
23.0571 | 38.5534 | 37.92146 | 37.88505 | 0.6319367 | 0.03640851
23.0671 | 38.5276 | 37.90759 | 37.87114 | 0.6200142 | 0.03645079
23.0771 | 38.5226 | 37.89372 | 37.85723 | 0.6288815 | 0.03649314
23.0871 | 38.4955 | 37.87986 | 37.84333 | 0.6156384 | 0.03653558
23.0971 | 38.481 | 37.86601 | 37.82944 | 0.6149851 | 0.03657809
23.1071 | 38.4578 | 37.85218 | 37.81556 | 0.6056214 | 0.03662069
23.1171 | 38.4338 | 37.83835 | 37.80169 | 0.5954473 | 0.03666336
23.1271 | 38.4363 | 37.82454 | 37.78783 | 0.6117629 | 0.03670612
23.1371 | 38.4014 | 37.81073 | 37.77398 | 0.5906682 | 0.03674897
23.147 | 38.3695 | 37.79707 | 37.76028 | 0.5724252 | 0.03679146
23.157 | 38.3611 | 37.78329 | 37.74646 | 0.5778098 | 0.03683446
23.167 | 38.3521 | 37.76952 | 37.73264 | 0.582584 | 0.03687755
23.177 | 38.3128 | 37.75575 | 37.71883 | 0.5570478 | 0.03692072
23.187 | 38.2961 | 37.742 | 37.70503 | 0.5541012 | 0.03696397
23.197 | 38.2903 | 37.72826 | 37.69125 | 0.5620442 | 0.03700731
23.207 | 38.2509 | 37.71452 | 37.67747 | 0.5363767 | 0.03705073
23.217 | 38.2342 | 37.7008 | 37.66371 | 0.5333988 | 0.03709423
23.227 | 38.2254 | 37.68709 | 37.64995 | 0.5383104 | 0.03713782
23.237 | 38.1978 | 37.67339 | 37.63621 | 0.5244115 | 0.03718149
23.247 | 38.1975 | 37.6597 | 37.62247 | 0.5378022 | 0.03722524
23.257 | 38.1788 | 37.64602 | 37.60875 | 0.5327824 | 0.03726908
23.267 | 38.1474 | 37.63235 | 37.59503 | 0.515052 | 0.03731301
23.277 | 38.1432 | 37.61869 | 37.58133 | 0.5245112 | 0.03735701
23.287 | 38.118 | 37.60504 | 37.56764 | 0.5129598 | 0.03740111
23.297 | 38.0857 | 37.5914 | 37.55396 | 0.494298 | 0.03744529
23.307 | 38.0809 | 37.57777 | 37.54028 | 0.5031255 | 0.03748955
23.317 | 38.0597 | 37.56416 | 37.52662 | 0.4955425 | 0.0375339
23.327 | 38.0296 | 37.55055 | 37.51297 | 0.479049 | 0.03757834
23.337 | 38.0241 | 37.53696 | 37.49933 | 0.4871448 | 0.03762286
23.347 | 38.0072 | 37.52337 | 37.4857 | 0.4838301 | 0.03766747
23.357 | 37.9642 | 37.5098 | 37.47208 | 0.4544048 | 0.03771216
23.367 | 37.9505 | 37.49623 | 37.45847 | 0.4542689 | 0.03775695
23.377 | 37.9265 | 37.48268 | 37.44488 | 0.4438224 | 0.03780182
23.387 | 37.8936 | 37.46913 | 37.43129 | 0.4244653 | 0.03784678
23.397 | 37.8728 | 37.4556 | 37.41771 | 0.4171975 | 0.03789182
23.407 | 37.8582 | 37.44208 | 37.40414 | 0.4161191 | 0.03793696
23.417 | 37.8157 | 37.42857 | 37.39059 | 0.38713 | 0.03798218
23.427 | 37.8112 | 37.41507 | 37.37704 | 0.3961303 | 0.03802749
23.437 | 37.7841 | 37.40158 | 37.36351 | 0.3825199 | 0.03807288
23.447 | 37.7559 | 37.3881 | 37.34998 | 0.3677988 | 0.03811837
23.457 | 37.7396 | 37.37463 | 37.33647 | 0.364967 | 0.03816395
23.467 | 37.7097 | 37.36118 | 37.32297 | 0.3485245 | 0.03820961
23.477 | 37.6976 | 37.34773 | 37.30947 | 0.3498713 | 0.03825537
23.487 | 37.6854 | 37.33429 | 37.29599 | 0.3511074 | 0.03830121
23.497 | 37.6479 | 37.32087 | 37.28252 | 0.3270328 | 0.03834715
23.507 | 37.6193 | 37.30745 | 37.26906 | 0.3118474 | 0.03839317
23.517 | 37.6043 | 37.29405 | 37.25561 | 0.3102513 | 0.03843929
23.527 | 37.5851 | 37.28066 | 37.24217 | 0.3044444 | 0.03848549
23.537 | 37.5491 | 37.26727 | 37.22874 | 0.2818268 | 0.03853179
23.547 | 37.5349 | 37.2539 | 37.21532 | 0.2809984 | 0.03857818
23.557 | 37.5197 | 37.24054 | 37.20192 | 0.2791592 | 0.03862466
23.567 | 37.498 | 37.22719 | 37.18852 | 0.2708092 | 0.03867123
23.577 | 37.4937 | 37.21385 | 37.17513 | 0.2798484 | 0.0387179
23.587 | 37.456 | 37.20052 | 37.16176 | 0.2554768 | 0.03876466
23.597 | 37.4392 | 37.18721 | 37.14839 | 0.2519944 | 0.0388115
23.607 | 37.4138 | 37.1739 | 37.13504 | 0.2399011 | 0.03885845
23.617 | 37.4061 | 37.1606 | 37.1217 | 0.245497 | 0.03890548
23.627 | 37.3731 | 37.14732 | 37.10837 | 0.2257821 | 0.03895261
23.637 | 37.363 | 37.13404 | 37.09504 | 0.2289563 | 0.03899983
23.647 | 37.3338 | 37.12078 | 37.08173 | 0.2130197 | 0.03904715
23.657 | 37.3132 | 37.10753 | 37.06843 | 0.2056722 | 0.03909456
23.667 | 37.2852 | 37.09429 | 37.05514 | 0.1909138 | 0.03914206
23.677 | 37.2738 | 37.08106 | 37.04187 | 0.1927445 | 0.03918966
23.687 | 37.25 | 37.06784 | 37.0286 | 0.1821643 | 0.03923735
23.697 | 37.2418 | 37.05463 | 37.01534 | 0.1871732 | 0.03928514
23.707 | 37.2184 | 37.04143 | 37.0021 | 0.1769712 | 0.03933303
23.717 | 37.2017 | 37.02824 | 36.98886 | 0.1734583 | 0.03938101
23.727 | 37.1893 | 37.01507 | 36.97564 | 0.1742344 | 0.03942908
23.7369 | 37.1604 | 37.00203 | 36.96256 | 0.1583681 | 0.03947678
23.7469 | 37.1254 | 36.98888 | 36.94935 | 0.1365224 | 0.03952504
23.7569 | 37.1357 | 36.97573 | 36.93616 | 0.1599659 | 0.03957341
23.7669 | 37.107 | 36.9626 | 36.92298 | 0.1443983 | 0.03962187
23.7769 | 37.098 | 36.94948 | 36.90981 | 0.1485198 | 0.03967043
23.7869 | 37.068 | 36.93637 | 36.89665 | 0.1316303 | 0.03971908
23.7969 | 37.0609 | 36.92327 | 36.8835 | 0.1376299 | 0.03976784
23.8069 | 37.0385 | 36.91018 | 36.87036 | 0.1283184 | 0.03981669
23.8169 | 37.0308 | 36.8971 | 36.85724 | 0.1336959 | 0.03986564
23.8269 | 37.0029 | 36.88404 | 36.84412 | 0.1188625 | 0.03991469
23.8369 | 36.9897 | 36.87098 | 36.83102 | 0.118718 | 0.03996384
23.8469 | 36.9796 | 36.85794 | 36.81792 | 0.1216625 | 0.04001308
23.8569 | 36.9532 | 36.8449 | 36.80484 | 0.1082959 | 0.04006243
23.8669 | 36.9402 | 36.83188 | 36.79177 | 0.1083183 | 0.04011188
23.8769 | 36.9313 | 36.81887 | 36.77871 | 0.1124297 | 0.04016142
23.8869 | 36.8987 | 36.80587 | 36.76566 | 0.09283002 | 0.04021107
23.8969 | 36.8976 | 36.79288 | 36.75262 | 0.1047193 | 0.04026082
23.9069 | 36.8864 | 36.7799 | 36.73959 | 0.1064975 | 0.04031067
23.9169 | 36.8651 | 36.76694 | 36.72657 | 0.09816456 | 0.04036062
23.9269 | 36.8447 | 36.75398 | 36.71357 | 0.09072059 | 0.04041067
23.9369 | 36.8342 | 36.74103 | 36.70057 | 0.09316552 | 0.04046082
23.9469 | 36.813 | 36.7281 | 36.68759 | 0.08489936 | 0.04051107
23.9569 | 36.8171 | 36.71518 | 36.67462 | 0.1019221 | 0.04056143
23.9669 | 36.7758 | 36.70227 | 36.66165 | 0.07353371 | 0.04061189
23.9769 | 36.7614 | 36.68937 | 36.6487 | 0.07203421 | 0.04066245
23.9869 | 36.743 | 36.67648 | 36.63576 | 0.06652358 | 0.04071312
23.9969 | 36.7455 | 36.6636 | 36.62283 | 0.08190182 | 0.04076389
24.0069 | 36.7048 | 36.65073 | 36.60992 | 0.05406892 | 0.04081476
24.0169 | 36.7074 | 36.63788 | 36.59701 | 0.06952487 | 0.04086573
24.0269 | 36.6811 | 36.62503 | 36.58411 | 0.05606968 | 0.04091681
24.0369 | 36.6634 | 36.6122 | 36.57123 | 0.05120331 | 0.040968
24.0469 | 36.6512 | 36.59937 | 36.55835 | 0.05182578 | 0.04101929
24.0569 | 36.6346 | 36.58656 | 36.54549 | 0.04803708 | 0.04107069
24.0669 | 36.5986 | 36.57376 | 36.53264 | 0.02483719 | 0.04112219
24.0769 | 36.6073 | 36.56097 | 36.5198 | 0.04632612 | 0.0411738
24.0869 | 36.5751 | 36.5482 | 36.50697 | 0.02690386 | 0.04122551
24.0969 | 36.543 | 36.53543 | 36.49415 | 0.007570395 | 0.04127733
24.1069 | 36.5362 | 36.52267 | 36.48135 | 0.01352572 | 0.04132925
24.1169 | 36.5127 | 36.50993 | 36.46855 | 0.002769837 | 0.04138129
24.1269 | 36.4723 | 36.4972 | 36.45576 | -0.02489727 | 0.04143343
24.1369 | 36.4756 | 36.48448 | 36.44299 | -0.008875599 | 0.04148568
24.1469 | 36.4502 | 36.47177 | 36.43023 | -0.02156517 | 0.04153804
24.1569 | 36.4297 | 36.45907 | 36.41748 | -0.02936597 | 0.0415905
24.1669 | 36.415 | 36.44638 | 36.40473 | -0.03137801 | 0.04164307
24.1769 | 36.3984 | 36.4337 | 36.39201 | -0.03530131 | 0.04169575
24.1869 | 36.3666 | 36.42104 | 36.37929 | -0.05443587 | 0.04174855
24.1969 | 36.3534 | 36.40838 | 36.36658 | -0.05498168 | 0.04180144
24.2069 | 36.3415 | 36.39574 | 36.35388 | -0.05423877 | 0.04185445
24.2169 | 36.3169 | 36.38311 | 36.3412 | -0.06620713 | 0.04190758
24.2269 | 36.3017 | 36.37049 | 36.32853 | -0.06878677 | 0.04196081
24.2369 | 36.2898 | 36.35788 | 36.31586 | -0.0680777 | 0.04201415
24.2469 | 36.2604 | 36.34528 | 36.30321 | -0.08487992 | 0.0420676
24.2569 | 36.2627 | 36.33269 | 36.29057 | -0.06999344 | 0.04212116
24.2669 | 36.2159 | 36.32012 | 36.27794 | -0.1042183 | 0.04217484
24.2769 | 36.2049 | 36.30755 | 36.26533 | -0.1026544 | 0.04222862
24.2869 | 36.1945 | 36.295 | 36.25272 | -0.1005019 | 0.04228253
24.2969 | 36.1744 | 36.28246 | 36.24012 | -0.1080606 | 0.04233654
24.3069 | 36.1651 | 36.26993 | 36.22754 | -0.1048307 | 0.04239067
24.3168 | 36.156 | 36.25754 | 36.21509 | -0.1015373 | 0.04244436
24.3268 | 36.1273 | 36.24503 | 36.20253 | -0.1177299 | 0.04249871
24.3368 | 36.1251 | 36.23253 | 36.18998 | -0.1074339 | 0.04255318
24.3468 | 36.1128 | 36.22005 | 36.17744 | -0.1072493 | 0.04260776
24.3568 | 36.0636 | 36.20758 | 36.16491 | -0.143976 | 0.04266246
24.3668 | 36.0678 | 36.19511 | 36.1524 | -0.127314 | 0.04271727
24.3768 | 36.0355 | 36.18266 | 36.13989 | -0.1471635 | 0.04277219
24.3868 | 36.0144 | 36.17022 | 36.1274 | -0.1558243 | 0.04282723
24.3968 | 36.0115 | 36.1578 | 36.11491 | -0.1462964 | 0.04288239
24.4068 | 35.9828 | 36.14538 | 36.10244 | -0.16258 | 0.04293766
24.4168 | 35.967 | 36.13297 | 36.08998 | -0.1659749 | 0.04299305
24.4268 | 35.95 | 36.12058 | 36.07753 | -0.1705813 | 0.04304856
24.4368 | 35.9276 | 36.1082 | 36.06509 | -0.180599 | 0.04310418
24.4468 | 35.8994 | 36.09583 | 36.05267 | -0.1964281 | 0.04315993
24.4568 | 35.8846 | 36.08347 | 36.04025 | -0.1988686 | 0.04321579
24.4668 | 35.8759 | 36.07112 | 36.02785 | -0.1952206 | 0.04327176
24.4768 | 35.8381 | 36.05878 | 36.01546 | -0.2206839 | 0.04332786
24.4868 | 35.8482 | 36.04646 | 36.00307 | -0.1982587 | 0.04338408
24.4968 | 35.817 | 36.03414 | 35.9907 | -0.2171449 | 0.04344042
24.5068 | 35.8056 | 36.02184 | 35.97835 | -0.2162426 | 0.04349687
24.5168 | 35.7915 | 36.00955 | 35.966 | -0.2180516 | 0.04355345
24.5268 | 35.7699 | 35.99727 | 35.95366 | -0.2273721 | 0.04361014
24.5368 | 35.7377 | 35.985 | 35.94134 | -0.2473041 | 0.04366696
24.5468 | 35.7427 | 35.97275 | 35.92902 | -0.2300475 | 0.0437239
24.5568 | 35.7134 | 35.9605 | 35.91672 | -0.2471023 | 0.04378096
24.5668 | 35.7023 | 35.94827 | 35.90443 | -0.2459687 | 0.04383814
24.5768 | 35.6831 | 35.93605 | 35.89215 | -0.2529464 | 0.04389545
24.5868 | 35.6543 | 35.92384 | 35.87988 | -0.2695357 | 0.04395287
24.5968 | 35.6604 | 35.91164 | 35.86763 | -0.2512364 | 0.04401042
24.6068 | 35.6474 | 35.89945 | 35.85538 | -0.2520486 | 0.0440681
24.6168 | 35.6083 | 35.88727 | 35.84315 | -0.2789722 | 0.04412589
24.6268 | 35.6126 | 35.87511 | 35.83092 | -0.2625074 | 0.04418382
24.6368 | 35.5806 | 35.86295 | 35.81871 | -0.282354 | 0.04424186
24.6468 | 35.5664 | 35.85081 | 35.80651 | -0.2844121 | 0.04430003
24.6568 | 35.5554 | 35.83868 | 35.79432 | -0.2832818 | 0.04435833
24.6668 | 35.5358 | 35.82656 | 35.78215 | -0.2907629 | 0.04441675
24.6768 | 35.5132 | 35.81446 | 35.76998 | -0.3012555 | 0.0444753
24.6868 | 35.5052 | 35.80236 | 35.75783 | -0.2971597 | 0.04453397
24.6968 | 35.5034 | 35.79028 | 35.74568 | -0.2868753 | 0.04459277
24.7068 | 35.4751 | 35.7782 | 35.73355 | -0.3031025 | 0.0446517
24.7168 | 35.4569 | 35.76614 | 35.72143 | -0.3092412 | 0.04471076
24.7268 | 35.4337 | 35.75409 | 35.70932 | -0.3203914 | 0.04476994
24.7368 | 35.4013 | 35.74205 | 35.69722 | -0.3407531 | 0.04482925
24.7468 | 35.4048 | 35.73003 | 35.68514 | -0.3252264 | 0.04488869
24.7568 | 35.3823 | 35.71801 | 35.67306 | -0.3357112 | 0.04494826
24.7668 | 35.3644 | 35.70601 | 35.661 | -0.3416075 | 0.04500795
24.7768 | 35.3567 | 35.69402 | 35.64895 | -0.3373154 | 0.04506779
24.7868 | 35.3324 | 35.68203 | 35.63691 | -0.3496349 | 0.04512775
24.7968 | 35.3283 | 35.67007 | 35.62488 | -0.3417659 | 0.04518783
24.8068 | 35.3148 | 35.65811 | 35.61286 | -0.3433084 | 0.04524805
24.8168 | 35.2868 | 35.64616 | 35.60085 | -0.3593625 | 0.0453084
24.8268 | 35.2671 | 35.63423 | 35.58886 | -0.3671282 | 0.04536889
24.8368 | 35.2687 | 35.62231 | 35.57688 | -0.3536054 | 0.0454295
24.8468 | 35.2338 | 35.61039 | 35.5649 | -0.3765942 | 0.04549025
24.8568 | 35.2386 | 35.59849 | 35.55294 | -0.3598945 | 0.04555113
24.8668 | 35.2123 | 35.58661 | 35.54099 | -0.3743065 | 0.04561215
24.8768 | 35.1878 | 35.57473 | 35.52906 | -0.38693 | 0.04567329
24.8868 | 35.1613 | 35.56287 | 35.51713 | -0.4015651 | 0.04573458
24.8968 | 35.1724 | 35.55101 | 35.50522 | -0.3786118 | 0.045796
24.9067 | 35.1392 | 35.53929 | 35.49343 | -0.4000884 | 0.04585693
24.9167 | 35.145 | 35.52746 | 35.48154 | -0.3824582 | 0.04591862
24.9267 | 35.1425 | 35.51564 | 35.46966 | -0.3731395 | 0.04598044
24.9367 | 35.11 | 35.50383 | 35.45779 | -0.3938324 | 0.0460424
24.9467 | 35.1017 | 35.49204 | 35.44593 | -0.390337 | 0.04610449
24.9567 | 35.0955 | 35.48025 | 35.43409 | -0.3847531 | 0.04616673
24.9667 | 35.0648 | 35.46848 | 35.42225 | -0.4036808 | 0.04622909
24.9767 | 35.0759 | 35.45672 | 35.41043 | -0.3808202 | 0.0462916
24.9867 | 35.0484 | 35.44497 | 35.39862 | -0.3965711 | 0.04635424
24.9967 | 35.0264 | 35.43323 | 35.38682 | -0.4068337 | 0.04641703
25.0067 | 35.0322 | 35.42151 | 35.37503 | -0.3893079 | 0.04647995
25.0167 | 35.0115 | 35.40979 | 35.36325 | -0.3982937 | 0.04654302
25.0267 | 35.001 | 35.39809 | 35.35148 | -0.3970911 | 0.04660622
25.0367 | 34.9679 | 35.3864 | 35.33973 | -0.4185002 | 0.04666956
25.0467 | 34.986 | 35.37472 | 35.32799 | -0.3887209 | 0.04673304
25.0567 | 34.9272 | 35.36305 | 35.31626 | -0.4358532 | 0.04679667
25.0667 | 34.9318 | 35.3514 | 35.30454 | -0.4195972 | 0.04686044
25.0767 | 34.9115 | 35.33975 | 35.29283 | -0.4282527 | 0.04692435
25.0867 | 34.9127 | 35.32812 | 35.28113 | -0.41542 | 0.0469884
25.0967 | 34.8866 | 35.3165 | 35.26945 | -0.4298988 | 0.04705259
25.1067 | 34.8707 | 35.30489 | 35.25777 | -0.4341893 | 0.04711693
25.1167 | 34.8437 | 35.29329 | 35.24611 | -0.4495915 | 0.04718141
25.1267 | 34.8484 | 35.28171 | 35.23446 | -0.4333053 | 0.04724605
25.1367 | 34.8018 | 35.27013 | 35.22282 | -0.4683307 | 0.04731081
25.1467 | 34.8017 | 35.25857 | 35.21119 | -0.4568678 | 0.04737573
25.1567 | 34.7909 | 35.24702 | 35.19958 | -0.4561166 | 0.0474408
25.1667 | 34.7729 | 35.23548 | 35.18797 | -0.462577 | 0.04750601
25.1767 | 34.7715 | 35.22395 | 35.17638 | -0.4524491 | 0.04757136
25.1867 | 34.7528 | 35.21243 | 35.1648 | -0.4596328 | 0.04763686
25.1967 | 34.7088 | 35.20093 | 35.15323 | -0.4921282 | 0.04770251
25.2067 | 34.7148 | 35.18944 | 35.14167 | -0.4746353 | 0.04776832
25.2167 | 34.6907 | 35.17795 | 35.13012 | -0.487254 | 0.04783426
25.2267 | 34.6751 | 35.16648 | 35.11858 | -0.4913844 | 0.04790035
25.2367 | 34.6696 | 35.15503 | 35.10706 | -0.4854264 | 0.0479666
25.2467 | 34.6427 | 35.14358 | 35.09555 | -0.5008802 | 0.048033
25.2567 | 34.6401 | 35.13215 | 35.08405 | -0.4920456 | 0.04809954
25.2667 | 34.6259 | 35.12072 | 35.07256 | -0.4948227 | 0.04816625
25.2767 | 34.5936 | 35.10931 | 35.06108 | -0.5157115 | 0.04823309
25.2867 | 34.587 | 35.09791 | 35.04961 | -0.5109119 | 0.04830009
25.2967 | 34.5643 | 35.08652 | 35.03816 | -0.522224 | 0.04836724
25.3067 | 34.5446 | 35.07515 | 35.02671 | -0.5305479 | 0.04843454
25.3167 | 34.5461 | 35.06378 | 35.01528 | -0.5176834 | 0.048502
25.3267 | 34.5198 | 35.05243 | 35.00386 | -0.5326306 | 0.04856961
25.3367 | 34.5056 | 35.04109 | 34.99245 | -0.5354894 | 0.04863738
25.3467 | 34.4898 | 35.02976 | 34.98105 | -0.53996 | 0.0487053
25.3567 | 34.4863 | 35.01844 | 34.96967 | -0.5321423 | 0.04877337
25.3667 | 34.4552 | 35.00714 | 34.95829 | -0.5519362 | 0.0488416
25.3767 | 34.4599 | 34.99584 | 34.94693 | -0.5359419 | 0.04890999
25.3867 | 34.4264 | 34.98456 | 34.93558 | -0.5581592 | 0.04897853
25.3967 | 34.4254 | 34.97329 | 34.92424 | -0.5478882 | 0.04904723
25.4067 | 34.4038 | 34.96203 | 34.91291 | -0.558229 | 0.04911609
25.4167 | 34.3979 | 34.95078 | 34.9016 | -0.5528814 | 0.04918511
25.4267 | 34.3781 | 34.93955 | 34.89029 | -0.5614456 | 0.04925429
25.4367 | 34.3773 | 34.92832 | 34.879 | -0.5510214 | 0.04932362
25.4467 | 34.3416 | 34.91711 | 34.86772 | -0.575509 | 0.04939311
25.4567 | 34.3627 | 34.90591 | 34.85645 | -0.5432082 | 0.04946277
25.4667 | 34.3291 | 34.89472 | 34.84519 | -0.5656192 | 0.04953258
25.4767 | 34.3142 | 34.88354 | 34.83394 | -0.5693418 | 0.04960256
25.4866 | 34.3023 | 34.87249 | 34.82282 | -0.5701878 | 0.04967199
25.4966 | 34.2713 | 34.86133 | 34.81159 | -0.5900338 | 0.04974229
25.5066 | 34.2549 | 34.85019 | 34.80038 | -0.5952915 | 0.04981275
25.5166 | 34.2505 | 34.83906 | 34.78918 | -0.5885609 | 0.04988337
25.5266 | 34.2397 | 34.82794 | 34.77799 | -0.588242 | 0.04995416
25.5366 | 34.2013 | 34.81683 | 34.76681 | -0.6155348 | 0.05002511
25.5466 | 34.204 | 34.80574 | 34.75564 | -0.6017393 | 0.05009623
25.5566 | 34.1713 | 34.79466 | 34.74449 | -0.6233556 | 0.05016751
25.5666 | 34.178 | 34.78358 | 34.73334 | -0.6055835 | 0.05023896
25.5766 | 34.1457 | 34.77252 | 34.72221 | -0.6268232 | 0.05031057
25.5866 | 34.1304 | 34.76147 | 34.71109 | -0.6310746 | 0.05038235
25.5966 | 34.1042 | 34.75044 | 34.69998 | -0.6462377 | 0.0504543
25.6066 | 34.096 | 34.73941 | 34.68889 | -0.6434126 | 0.05052642
25.6166 | 34.075 | 34.7284 | 34.6778 | -0.6533991 | 0.05059871
25.6266 | 34.0771 | 34.7174 | 34.66673 | -0.6402974 | 0.05067116
25.6366 | 34.0636 | 34.70641 | 34.65566 | -0.6428074 | 0.05074378
25.6466 | 34.0305 | 34.69543 | 34.64461 | -0.6649291 | 0.05081658
25.6566 | 34.0228 | 34.68446 | 34.63357 | -0.6616626 | 0.05088954
25.6666 | 34.0116 | 34.67351 | 34.62255 | -0.6619077 | 0.05096268
25.6766 | 33.9851 | 34.66256 | 34.61153 | -0.6774646 | 0.05103598
25.6866 | 33.9959 | 34.65163 | 34.60052 | -0.6557332 | 0.05110947
25.6966 | 33.9638 | 34.64071 | 34.58953 | -0.6769136 | 0.05118312
25.7066 | 33.9522 | 34.62981 | 34.57855 | -0.6776056 | 0.05125695
25.7166 | 33.9525 | 34.61891 | 34.56758 | -0.6664094 | 0.05133094
25.7266 | 33.9216 | 34.60802 | 34.55662 | -0.6864249 | 0.05140512
25.7366 | 33.911 | 34.59715 | 34.54567 | -0.6861522 | 0.05147947
25.7466 | 33.9001 | 34.58629 | 34.53474 | -0.6861911 | 0.051554
25.7566 | 33.8835 | 34.57544 | 34.52381 | -0.6919418 | 0.0516287
25.7666 | 33.8683 | 34.5646 | 34.5129 | -0.6963042 | 0.05170358
25.7766 | 33.8609 | 34.55378 | 34.502 | -0.6928784 | 0.05177864
25.7866 | 33.8236 | 34.54296 | 34.49111 | -0.7193642 | 0.05185387
25.7966 | 33.82 | 34.53216 | 34.48023 | -0.7121618 | 0.05192929
25.8066 | 33.7978 | 34.52137 | 34.46937 | -0.7235712 | 0.05200488
25.8166 | 33.7719 | 34.51059 | 34.45851 | -0.7386922 | 0.05208065
25.8266 | 33.7728 | 34.49982 | 34.44767 | -0.727025 | 0.05215661
25.8366 | 33.7512 | 34.48907 | 34.43684 | -0.7378695 | 0.05223274
25.8466 | 33.7285 | 34.47833 | 34.42602 | -0.7498257 | 0.05230906
25.8566 | 33.7336 | 34.46759 | 34.41521 | -0.7339936 | 0.05238556
25.8666 | 33.7092 | 34.45687 | 34.40441 | -0.7476733 | 0.05246223
25.8766 | 33.702 | 34.44616 | 34.39363 | -0.7441647 | 0.0525391
25.8866 | 33.6972 | 34.43547 | 34.38285 | -0.7382678 | 0.05261615
25.8966 | 33.6767 | 34.42478 | 34.37209 | -0.7480827 | 0.05269338
25.9066 | 33.6716 | 34.41411 | 34.36134 | -0.7425093 | 0.0527708
25.9166 | 33.6533 | 34.40345 | 34.3506 | -0.7501476 | 0.0528484
25.9266 | 33.639 | 34.3928 | 34.33987 | -0.7537976 | 0.05292619
25.9366 | 33.6191 | 34.38216 | 34.32916 | -0.7630594 | 0.05300417
25.9466 | 33.6144 | 34.37153 | 34.31845 | -0.7571328 | 0.05308234
25.9566 | 33.5773 | 34.36092 | 34.30776 | -0.783618 | 0.0531607
25.9666 | 33.5743 | 34.35031 | 34.29708 | -0.776015 | 0.05323924
25.9766 | 33.5497 | 34.33972 | 34.28641 | -0.7900236 | 0.05331797
25.9866 | 33.5354 | 34.32914 | 34.27575 | -0.793744 | 0.05339689
25.9966 | 33.52 | 34.31858 | 34.2651 | -0.7985761 | 0.053476
26.0066 | 33.5014 | 34.30802 | 34.25446 | -0.8066199 | 0.05355531
26.0166 | 33.4772 | 34.29748 | 34.24384 | -0.8202754 | 0.05363481
26.0266 | 33.4686 | 34.28694 | 34.23323 | -0.8183426 | 0.0537145
26.0366 | 33.4401 | 34.27642 | 34.22263 | -0.8363216 | 0.05379438
26.0466 | 33.4261 | 34.26591 | 34.21204 | -0.8398123 | 0.05387446
26.0566 | 33.4208 | 34.25541 | 34.20146 | -0.8346147 | 0.05395473
26.0666 | 33.3965 | 34.24493 | 34.19089 | -0.8484288 | 0.0540352
26.0765 | 33.3807 | 34.23456 | 34.18044 | -0.8538594 | 0.05411506
26.0865 | 33.3641 | 34.2241 | 34.1699 | -0.8599968 | 0.05419592
26.0965 | 33.3465 | 34.21365 | 34.15937 | -0.867146 | 0.05427698
26.1065 | 33.3344 | 34.20321 | 34.14885 | -0.8688068 | 0.05435823
26.1165 | 33.3038 | 34.19278 | 34.13834 | -0.8889794 | 0.05443967
26.1265 | 33.2896 | 34.18236 | 34.12784 | -0.8927637 | 0.05452133
26.1365 | 33.2902 | 34.17196 | 34.11736 | -0.8817597 | 0.05460318
26.1465 | 33.2601 | 34.16157 | 34.10688 | -0.9014674 | 0.05468524
26.1565 | 33.2487 | 34.15119 | 34.09642 | -0.9024868 | 0.05476749
26.1665 | 33.2566 | 34.14082 | 34.08597 | -0.884218 | 0.05484995
26.1765 | 33.2197 | 34.13046 | 34.07553 | -0.9107608 | 0.05493261
26.1865 | 33.2096 | 34.12012 | 34.0651 | -0.9105153 | 0.05501547
26.1965 | 33.1982 | 34.10978 | 34.05468 | -0.9115816 | 0.05509853
26.2065 | 33.1716 | 34.09946 | 34.04428 | -0.9278595 | 0.0551818
26.2165 | 33.1659 | 34.08915 | 34.03388 | -0.9232492 | 0.05526528
26.2265 | 33.1547 | 34.07885 | 34.0235 | -0.9241505 | 0.05534896
26.2365 | 33.1272 | 34.06856 | 34.01313 | -0.9413636 | 0.05543286
26.2465 | 33.1318 | 34.05829 | 34.00277 | -0.9264884 | 0.05551695
26.2565 | 33.112 | 34.04802 | 33.99242 | -0.9360248 | 0.05560126
26.2665 | 33.0956 | 34.03777 | 33.98209 | -0.942173 | 0.05568576
26.2765 | 33.0849 | 34.02753 | 33.97176 | -0.9426328 | 0.0557705
26.2865 | 33.0752 | 34.0173 | 33.96145 | -0.9421044 | 0.05585542
26.2965 | 33.0528 | 34.00709 | 33.95115 | -0.9542876 | 0.05594058
26.3065 | 33.0607 | 33.99688 | 33.94086 | -0.9361825 | 0.05602594
26.3165 | 33.0352 | 33.98669 | 33.93058 | -0.9514891 | 0.05611151
26.3265 | 33.0353 | 33.97651 | 33.92031 | -0.9412074 | 0.05619729
26.3365 | 33.0199 | 33.96634 | 33.91005 | -0.9464374 | 0.05628329
26.3465 | 33.0176 | 33.95618 | 33.89981 | -0.9385791 | 0.0563695
26.3565 | 33.0018 | 33.94603 | 33.88958 | -0.9442325 | 0.05645594
26.3665 | 32.9912 | 33.9359 | 33.87935 | -0.9446975 | 0.05654257
26.3765 | 32.9755 | 33.92577 | 33.86914 | -0.9502742 | 0.05662943
26.3865 | 32.9771 | 33.91566 | 33.85895 | -0.9385626 | 0.05671651
26.3965 | 32.9729 | 33.90556 | 33.84876 | -0.9326627 | 0.05680382
26.4065 | 32.9592 | 33.89547 | 33.83858 | -0.9362744 | 0.05689133
26.4165 | 32.9473 | 33.8854 | 33.82842 | -0.9380979 | 0.05697907
26.4265 | 32.9273 | 33.87533 | 33.81827 | -0.948033 | 0.05706703
26.4365 | 32.9061 | 33.86528 | 33.80812 | -0.9591797 | 0.05715521
26.4465 | 32.905 | 33.85524 | 33.79799 | -0.9502382 | 0.0572436
26.4565 | 32.8972 | 33.84521 | 33.78788 | -0.9480083 | 0.05733223
26.4665 | 32.8727 | 33.83519 | 33.77777 | -0.9624901 | 0.05742109
26.4765 | 32.8642 | 33.82518 | 33.76767 | -0.9609835 | 0.05751016
26.4865 | 32.8438 | 33.81519 | 33.75759 | -0.9713886 | 0.05759947
26.4965 | 32.829 | 33.80521 | 33.74752 | -0.9762053 | 0.05768898
26.5065 | 32.8146 | 33.79523 | 33.73746 | -0.9806337 | 0.05777874
26.5165 | 32.796 | 33.78527 | 33.72741 | -0.9892738 | 0.05786871
26.5265 | 32.7843 | 33.77533 | 33.71737 | -0.9910255 | 0.05795894
26.5365 | 32.761 | 33.76539 | 33.70734 | -1.004389 | 0.05804936
26.5465 | 32.7464 | 33.75546 | 33.69732 | -1.009064 | 0.05814004
26.5565 | 32.7277 | 33.74555 | 33.68732 | -1.017851 | 0.05823094
26.5665 | 32.7183 | 33.73565 | 33.67733 | -1.017349 | 0.05832208
26.5765 | 32.6978 | 33.72576 | 33.66735 | -1.027959 | 0.05841343
26.5865 | 32.6806 | 33.71588 | 33.65738 | -1.03528 | 0.05850504
26.5965 | 32.6592 | 33.70601 | 33.64742 | -1.046814 | 0.05859688
26.6065 | 32.6494 | 33.69616 | 33.63747 | -1.046759 | 0.05868895
26.6165 | 32.6341 | 33.68632 | 33.62753 | -1.052215 | 0.05878124
26.6265 | 32.6232 | 33.67648 | 33.61761 | -1.053283 | 0.05887379
26.6365 | 32.6052 | 33.66666 | 33.6077 | -1.061463 | 0.05896656
26.6465 | 32.5911 | 33.65685 | 33.59779 | -1.065754 | 0.05905959
26.6564 | 32.5779 | 33.64716 | 33.588 | -1.069255 | 0.0591519
26.6664 | 32.569 | 33.63737 | 33.57812 | -1.06837 | 0.05924539
26.6764 | 32.5524 | 33.6276 | 33.56826 | -1.075196 | 0.05933913
26.6864 | 32.5388 | 33.61783 | 33.5584 | -1.079034 | 0.05943311
26.6964 | 32.5264 | 33.60808 | 33.54856 | -1.081683 | 0.05952732
26.7064 | 32.5135 | 33.59834 | 33.53872 | -1.084844 | 0.05962179
26.7164 | 32.5056 | 33.58862 | 33.5289 | -1.083017 | 0.0597165
26.7264 | 32.4876 | 33.5789 | 33.51909 | -1.091301 | 0.05981145
26.7364 | 32.4775 | 33.5692 | 33.50929 | -1.091697 | 0.05990666
26.7464 | 32.4699 | 33.5595 | 33.4995 | -1.089604 | 0.06000211
26.7564 | 32.4613 | 33.54982 | 33.48973 | -1.088523 | 0.0600978
26.7664 | 32.4468 | 33.54015 | 33.47996 | -1.093354 | 0.06019374
26.7764 | 32.4435 | 33.5305 | 33.47021 | -1.086996 | 0.06028994
26.7864 | 32.4296 | 33.52085 | 33.46046 | -1.09125 | 0.06038638
26.7964 | 32.408 | 33.51122 | 33.45073 | -1.103215 | 0.06048308
26.8064 | 32.4099 | 33.50159 | 33.44101 | -1.091692 | 0.06058003
26.8164 | 32.3989 | 33.49198 | 33.4313 | -1.093081 | 0.06067722
26.8264 | 32.3903 | 33.48238 | 33.42161 | -1.092081 | 0.06077468
26.8364 | 32.3835 | 33.47279 | 33.41192 | -1.089293 | 0.0608724
26.8464 | 32.3721 | 33.46322 | 33.40225 | -1.091116 | 0.06097037
26.8564 | 32.3665 | 33.45365 | 33.39258 | -1.087151 | 0.06106859
26.8664 | 32.3597 | 33.4441 | 33.38293 | -1.084397 | 0.06116707
26.8764 | 32.3402 | 33.43456 | 33.37329 | -1.094356 | 0.06126582
26.8864 | 32.3434 | 33.42503 | 33.36366 | -1.081625 | 0.06136482
26.8964 | 32.3321 | 33.41551 | 33.35404 | -1.083406 | 0.06146408
26.9064 | 32.3091 | 33.406 | 33.34444 | -1.096899 | 0.0615636
26.9164 | 32.3049 | 33.3965 | 33.33484 | -1.091603 | 0.06166338
26.9264 | 32.3001 | 33.38702 | 33.32526 | -1.086919 | 0.06176344
26.9364 | 32.2786 | 33.37755 | 33.31568 | -1.098946 | 0.06186375
26.9464 | 32.2821 | 33.36809 | 33.30612 | -1.085985 | 0.06196434
26.9564 | 32.2627 | 33.35864 | 33.29657 | -1.095936 | 0.06206518
26.9664 | 32.2594 | 33.3492 | 33.28703 | -1.089798 | 0.0621663
26.9764 | 32.246 | 33.33977 | 33.2775 | -1.093771 | 0.06226768
26.9864 | 32.2275 | 33.33036 | 33.26799 | -1.102857 | 0.06236934
26.9964 | 32.2194 | 33.32095 | 33.25848 | -1.101553 | 0.06247126
27.0064 | 32.2086 | 33.31156 | 33.24899 | -1.102961 | 0.06257345
27.0164 | 32.194 | 33.30218 | 33.23951 | -1.108181 | 0.06267592
27.0264 | 32.1839 | 33.29281 | 33.23003 | -1.108912 | 0.06277867
27.0364 | 32.1734 | 33.28345 | 33.22057 | -1.110055 | 0.06288168
27.0464 | 32.1527 | 33.27411 | 33.21112 | -1.121409 | 0.06298497
27.0564 | 32.1404 | 33.26477 | 33.20169 | -1.124375 | 0.06308854
27.0664 | 32.1243 | 33.25545 | 33.19226 | -1.131152 | 0.06319238
27.0764 | 32.1195 | 33.24614 | 33.18284 | -1.126641 | 0.06329651
27.0864 | 32.1165 | 33.23684 | 33.17344 | -1.120341 | 0.06340091
27.0964 | 32.1006 | 33.22755 | 33.16405 | -1.126953 | 0.06350559
27.1064 | 32.0847 | 33.21828 | 33.15467 | -1.133576 | 0.06361056
27.1164 | 32.0791 | 33.20901 | 33.1453 | -1.129911 | 0.0637158
27.1264 | 32.0602 | 33.19976 | 33.13594 | -1.139557 | 0.06382134
27.1364 | 32.0573 | 33.19052 | 33.12659 | -1.133215 | 0.06392716
27.1464 | 32.0458 | 33.18128 | 33.11725 | -1.135484 | 0.06403326
27.1564 | 32.0236 | 33.17207 | 33.10793 | -1.148465 | 0.06413965
27.1664 | 32.0184 | 33.16286 | 33.09861 | -1.144457 | 0.06424632
27.1764 | 31.994 | 33.15366 | 33.08931 | -1.159661 | 0.06435329
27.1864 | 31.99 | 33.14448 | 33.08002 | -1.154476 | 0.06446055
27.1964 | 31.9866 | 33.1353 | 33.07073 | -1.148703 | 0.0645681
27.2064 | 31.958 | 33.12614 | 33.06146 | -1.168141 | 0.06467593
27.2164 | 31.9455 | 33.11699 | 33.05221 | -1.17149 | 0.06478407
27.2264 | 31.9433 | 33.10785 | 33.04296 | -1.164551 | 0.0648925
27.2364 | 31.9183 | 33.09872 | 33.03372 | -1.180424 | 0.06500122
27.2463 | 31.9159 | 33.0897 | 33.02459 | -1.173799 | 0.06510917
27.2563 | 31.9041 | 33.08059 | 33.01538 | -1.176494 | 0.06521847
27.2663 | 31.872 | 33.0715 | 33.00617 | -1.1995 | 0.06532809
27.2763 | 31.8804 | 33.06242 | 32.99698 | -1.182019 | 0.065438
27.2863 | 31.8483 | 33.05335 | 32.9878 | -1.205048 | 0.06554823
27.2963 | 31.8393 | 33.04429 | 32.97863 | -1.204989 | 0.06565872
27.3063 | 31.8331 | 33.03524 | 32.96947 | -1.202141 | 0.06576955
27.3163 | 31.7992 | 33.02621 | 32.96032 | -1.227005 | 0.06588068
27.3263 | 31.799 | 33.01718 | 32.95119 | -1.21818 | 0.06599212
27.3363 | 31.7852 | 33.00817 | 32.94206 | -1.222967 | 0.06610384
27.3463 | 31.7675 | 32.99917 | 32.93295 | -1.231665 | 0.0662159
27.3563 | 31.7615 | 32.99017 | 32.92385 | -1.228675 | 0.06632825
27.3663 | 31.7318 | 32.9812 | 32.91475 | -1.249395 | 0.06644091
27.3763 | 31.7208 | 32.97223 | 32.90567 | -1.251428 | 0.06655389
27.3863 | 31.7182 | 32.96327 | 32.8966 | -1.245071 | 0.06666717
27.3963 | 31.6922 | 32.95433 | 32.88755 | -1.262126 | 0.06678079
27.4063 | 31.6761 | 32.94539 | 32.8785 | -1.269293 | 0.0668947
27.4163 | 31.6618 | 32.93647 | 32.86946 | -1.274671 | 0.06700894
27.4263 | 31.6405 | 32.92756 | 32.86044 | -1.28706 | 0.06712349
27.4363 | 31.6332 | 32.91866 | 32.85142 | -1.28546 | 0.06723837
27.4463 | 31.6195 | 32.90977 | 32.84242 | -1.290272 | 0.06735355
27.4563 | 31.5792 | 32.9009 | 32.83343 | -1.321696 | 0.06746908
27.4663 | 31.6052 | 32.89203 | 32.82445 | -1.28683 | 0.0675849
27.4763 | 31.5739 | 32.88318 | 32.81548 | -1.309276 | 0.06770107
27.4863 | 31.567 | 32.87433 | 32.80652 | -1.307334 | 0.06781754
27.4963 | 31.5642 | 32.8655 | 32.79757 | -1.301303 | 0.06793437
27.5063 | 31.5492 | 32.85668 | 32.78863 | -1.307483 | 0.06805149
27.5163 | 31.5346 | 32.84787 | 32.77971 | -1.313274 | 0.06816897
27.5263 | 31.5227 | 32.83908 | 32.77079 | -1.316377 | 0.06828677
27.5363 | 31.5039 | 32.83029 | 32.76189 | -1.326391 | 0.0684049
27.5463 | 31.4898 | 32.82152 | 32.75299 | -1.331716 | 0.06852334
27.5563 | 31.5018 | 32.81275 | 32.74411 | -1.310953 | 0.06864214
27.5663 | 31.4652 | 32.804 | 32.73524 | -1.338801 | 0.06876128
27.5763 | 31.4841 | 32.79526 | 32.72638 | -1.311161 | 0.06888075
27.5863 | 31.4659 | 32.78653 | 32.71753 | -1.320631 | 0.06900053
27.5963 | 31.4586 | 32.77781 | 32.70869 | -1.319214 | 0.06912069
27.6063 | 31.463 | 32.76911 | 32.69987 | -1.306107 | 0.06924117
27.6163 | 31.4404 | 32.76041 | 32.69105 | -1.320012 | 0.06936199
27.6263 | 31.4361 | 32.75173 | 32.68224 | -1.315627 | 0.06948315
27.6363 | 31.4404 | 32.74305 | 32.67345 | -1.302655 | 0.06960466
27.6463 | 31.4307 | 32.73439 | 32.66467 | -1.303693 | 0.06972653
27.6563 | 31.4204 | 32.72574 | 32.65589 | -1.305343 | 0.06984873
27.6663 | 31.4167 | 32.7171 | 32.64713 | -1.300404 | 0.06997128
27.6763 | 31.3937 | 32.70848 | 32.63838 | -1.314777 | 0.07009418
27.6863 | 31.403 | 32.69986 | 32.62964 | -1.29686 | 0.07021744
27.6963 | 31.3756 | 32.69126 | 32.62091 | -1.315655 | 0.07034104
27.7063 | 31.3723 | 32.68266 | 32.6122 | -1.310361 | 0.07046501
27.7163 | 31.3856 | 32.67408 | 32.60349 | -1.288479 | 0.07058932
27.7263 | 31.3671 | 32.66551 | 32.59479 | -1.298407 | 0.07071399
27.7363 | 31.3696 | 32.65695 | 32.58611 | -1.287347 | 0.07083902
27.7463 | 31.3527 | 32.6484 | 32.57743 | -1.295699 | 0.07096442
27.7563 | 31.3532 | 32.63986 | 32.56877 | -1.286661 | 0.07109016
27.7663 | 31.3403 | 32.63133 | 32.56012 | -1.291035 | 0.07121628
27.7763 | 31.3356 | 32.62282 | 32.55148 | -1.287219 | 0.07134275
27.7863 | 31.3286 | 32.61432 | 32.54285 | -1.285716 | 0.0714696
27.7963 | 31.317 | 32.60582 | 32.53423 | -1.288823 | 0.0715968
27.8063 | 31.3111 | 32.59734 | 32.52562 | -1.286241 | 0.07172438
27.8163 | 31.2949 | 32.58887 | 32.51702 | -1.293971 | 0.07185233
27.8262 | 31.2856 | 32.5805 | 32.50852 | -1.294897 | 0.07197934
27.8362 | 31.2589 | 32.57205 | 32.49994 | -1.313149 | 0.07210803
27.8462 | 31.2562 | 32.56361 | 32.49137 | -1.307412 | 0.07223709
27.8562 | 31.2428 | 32.55519 | 32.48282 | -1.312387 | 0.07236653
27.8662 | 31.2285 | 32.54677 | 32.47428 | -1.318272 | 0.07249634
27.8762 | 31.2214 | 32.53837 | 32.46574 | -1.316969 | 0.07262653
27.8862 | 31.214 | 32.52998 | 32.45722 | -1.315977 | 0.0727571
27.8962 | 31.193 | 32.5216 | 32.44871 | -1.328596 | 0.07288806
27.9062 | 31.199 | 32.51323 | 32.44021 | -1.314227 | 0.07301938
27.9162 | 31.1802 | 32.50487 | 32.43172 | -1.324668 | 0.0731511
27.9262 | 31.162 | 32.49652 | 32.42324 | -1.334521 | 0.07328322
27.9362 | 31.1577 | 32.48818 | 32.41477 | -1.330485 | 0.0734157
27.9462 | 31.1475 | 32.47986 | 32.40631 | -1.33236 | 0.07354859
27.9562 | 31.1461 | 32.47155 | 32.39786 | -1.325446 | 0.07368186
27.9662 | 31.129 | 32.46324 | 32.38943 | -1.334243 | 0.07381553
27.9762 | 31.1273 | 32.45495 | 32.381 | -1.327652 | 0.0739496
27.9862 | 31.1226 | 32.44667 | 32.37259 | -1.324071 | 0.07408404
27.9962 | 31.1045 | 32.4384 | 32.36418 | -1.333902 | 0.0742189
28.0062 | 31.1012 | 32.43014 | 32.35579 | -1.328944 | 0.07435415
28.0162 | 31.1035 | 32.4219 | 32.34741 | -1.318397 | 0.07448981
28.0262 | 31.0873 | 32.41366 | 32.33903 | -1.326361 | 0.07462586
28.0362 | 31.0871 | 32.40544 | 32.33067 | -1.318336 | 0.07476232
28.0462 | 31.0772 | 32.39722 | 32.32232 | -1.320022 | 0.07489918
28.0562 | 31.0725 | 32.38902 | 32.31398 | -1.316519 | 0.07503646
28.0662 | 31.0733 | 32.38083 | 32.30565 | -1.307528 | 0.07517413
28.0762 | 31.0573 | 32.37265 | 32.29734 | -1.315347 | 0.07531222
28.0862 | 31.0521 | 32.36448 | 32.28903 | -1.312378 | 0.07545072
28.0962 | 31.0455 | 32.35632 | 32.28073 | -1.31082 | 0.07558964
28.1062 | 31.0481 | 32.34817 | 32.27244 | -1.300073 | 0.07572896
28.1162 | 31.0208 | 32.34004 | 32.26417 | -1.319236 | 0.07586871
28.1262 | 31.0265 | 32.33191 | 32.2559 | -1.305411 | 0.07600888
28.1362 | 31.01 | 32.3238 | 32.24765 | -1.313797 | 0.07614947
28.1462 | 31.0087 | 32.31569 | 32.2394 | -1.306994 | 0.07629048
28.1562 | 30.9833 | 32.3076 | 32.23117 | -1.324302 | 0.07643191
28.1662 | 30.9719 | 32.29952 | 32.22295 | -1.327622 | 0.07657377
28.1762 | 30.9725 | 32.29145 | 32.21474 | -1.318952 | 0.07671606
28.1862 | 30.9528 | 32.28339 | 32.20653 | -1.330593 | 0.07685877
28.1962 | 30.9458 | 32.27535 | 32.19834 | -1.329545 | 0.07700192
28.2062 | 30.9247 | 32.26731 | 32.19016 | -1.342608 | 0.07714549
28.2162 | 30.9281 | 32.25928 | 32.18199 | -1.331183 | 0.07728951
28.2262 | 30.9071 | 32.25127 | 32.17383 | -1.344168 | 0.07743396
28.2362 | 30.9104 | 32.24326 | 32.16569 | -1.332864 | 0.07757884
28.2462 | 30.8695 | 32.23527 | 32.15755 | -1.365772 | 0.07772417
28.2562 | 30.8832 | 32.22729 | 32.14942 | -1.34409 | 0.07786995
28.2662 | 30.8596 | 32.21932 | 32.1413 | -1.359719 | 0.07801616
28.2762 | 30.8497 | 32.21136 | 32.1332 | -1.361659 | 0.07816282
28.2862 | 30.8561 | 32.20341 | 32.1251 | -1.347311 | 0.07830992
28.2962 | 30.8292 | 32.19547 | 32.11702 | -1.366273 | 0.07845748
28.3062 | 30.8274 | 32.18755 | 32.10894 | -1.360146 | 0.0786055
28.3162 | 30.8034 | 32.17963 | 32.10088 | -1.37623 | 0.07875396
28.3262 | 30.8001 | 32.17173 | 32.09282 | -1.371625 | 0.07890287
28.3362 | 30.7892 | 32.16383 | 32.08478 | -1.374632 | 0.07905225
28.3462 | 30.7844 | 32.15595 | 32.07675 | -1.371549 | 0.07920207
28.3562 | 30.7676 | 32.14808 | 32.06872 | -1.380477 | 0.07935237
28.3662 | 30.7698 | 32.14022 | 32.06071 | -1.370416 | 0.07950312
28.3762 | 30.7653 | 32.13237 | 32.05271 | -1.367065 | 0.07965434
28.3862 | 30.7489 | 32.12453 | 32.04472 | -1.375626 | 0.07980603
28.3962 | 30.7596 | 32.1167 | 32.03674 | -1.357098 | 0.07995818
28.4062 | 30.7355 | 32.10888 | 32.02877 | -1.373381 | 0.08011081
28.4161 | 30.7399 | 32.10115 | 32.02089 | -1.361252 | 0.08026239
28.4261 | 30.744 | 32.09336 | 32.01294 | -1.349357 | 0.08041596
28.4361 | 30.7306 | 32.08557 | 32.005 | -1.354972 | 0.08057
28.4461 | 30.7451 | 32.0778 | 31.99707 | -1.332698 | 0.08072452
28.4561 | 30.7394 | 32.07004 | 31.98916 | -1.330635 | 0.08087953
28.4661 | 30.7281 | 32.06228 | 31.98125 | -1.334183 | 0.08103502
28.4761 | 30.735 | 32.05454 | 31.97335 | -1.319542 | 0.08119098
28.4861 | 30.7321 | 32.04681 | 31.96546 | -1.314712 | 0.08134745
28.4961 | 30.7275 | 32.03909 | 31.95759 | -1.311592 | 0.08150441
28.5061 | 30.7334 | 32.03138 | 31.94972 | -1.297984 | 0.08166184
28.5161 | 30.7173 | 32.02369 | 31.94187 | -1.306386 | 0.08181976
28.5261 | 30.7176 | 32.016 | 31.93402 | -1.298399 | 0.08197819
28.5361 | 30.7171 | 32.00832 | 31.92619 | -1.291223 | 0.08213711
28.5461 | 30.6925 | 32.00066 | 31.91836 | -1.308158 | 0.08229654
28.5561 | 30.7164 | 31.993 | 31.91055 | -1.276604 | 0.08245645
28.5661 | 30.7078 | 31.98536 | 31.90274 | -1.27756 | 0.08261689
28.5761 | 30.6986 | 31.97773 | 31.89495 | -1.279128 | 0.08277782
28.5861 | 30.7084 | 31.97011 | 31.88717 | -1.261706 | 0.08293927
28.5961 | 30.6928 | 31.9625 | 31.87939 | -1.269695 | 0.0831012
28.6061 | 30.6918 | 31.9549 | 31.87163 | -1.263095 | 0.08326367
28.6161 | 30.6964 | 31.94731 | 31.86388 | -1.250906 | 0.08342666
28.6261 | 30.6719 | 31.93973 | 31.85614 | -1.267827 | 0.08359017
28.6361 | 30.6737 | 31.93216 | 31.84841 | -1.258459 | 0.08375416
28.6461 | 30.6669 | 31.9246 | 31.84068 | -1.257702 | 0.0839187
28.6561 | 30.6409 | 31.91706 | 31.83297 | -1.276156 | 0.08408377
28.6661 | 30.6483 | 31.90952 | 31.82527 | -1.261221 | 0.08424937
28.6761 | 30.6481 | 31.902 | 31.81758 | -1.253896 | 0.08441549
28.6861 | 30.6376 | 31.89448 | 31.8099 | -1.256883 | 0.08458212
28.6961 | 30.6403 | 31.88698 | 31.80223 | -1.246679 | 0.0847493
28.7061 | 30.6324 | 31.87949 | 31.79457 | -1.247087 | 0.08491703
28.7161 | 30.6304 | 31.87201 | 31.78692 | -1.241606 | 0.08508528
28.7261 | 30.6325 | 31.86453 | 31.77928 | -1.232035 | 0.08525406
28.7361 | 30.615 | 31.85707 | 31.77165 | -1.242075 | 0.08542339
28.7461 | 30.6189 | 31.84963 | 31.76403 | -1.230726 | 0.0855933
28.7561 | 30.6054 | 31.84219 | 31.75642 | -1.236787 | 0.08576372
28.7661 | 30.5989 | 31.83476 | 31.74882 | -1.235859 | 0.08593468
28.7761 | 30.5906 | 31.82734 | 31.74124 | -1.236742 | 0.08610621
28.7861 | 30.574 | 31.81994 | 31.73366 | -1.245936 | 0.08627829
28.7961 | 30.5698 | 31.81254 | 31.72609 | -1.24274 | 0.08645094
28.8061 | 30.5634 | 31.80515 | 31.71853 | -1.241755 | 0.08662412
28.8161 | 30.5523 | 31.79778 | 31.71098 | -1.245481 | 0.08679789
28.8261 | 30.5383 | 31.79042 | 31.70344 | -1.252117 | 0.08697221
28.8361 | 30.5389 | 31.78306 | 31.69592 | -1.244164 | 0.08714712
28.8461 | 30.5158 | 31.77572 | 31.6884 | -1.259922 | 0.08732256
28.8561 | 30.5216 | 31.76839 | 31.68089 | -1.24679 | 0.0874986
28.8661 | 30.4872 | 31.76107 | 31.67339 | -1.273869 | 0.08767521
28.8761 | 30.4997 | 31.75376 | 31.66591 | -1.254059 | 0.08785241
28.8861 | 30.5 | 31.74646 | 31.65843 | -1.24646 | 0.08803015
28.8961 | 30.4729 | 31.73917 | 31.65096 | -1.266271 | 0.08820851
28.9061 | 30.4776 | 31.73189 | 31.64351 | -1.254293 | 0.08838744
28.9161 | 30.4724 | 31.72462 | 31.63606 | -1.252225 | 0.08856697
28.9261 | 30.4609 | 31.71737 | 31.62862 | -1.256468 | 0.08874708
28.9361 | 30.4532 | 31.71012 | 31.62119 | -1.256922 | 0.08892777
28.9461 | 30.4261 | 31.70289 | 31.61378 | -1.276786 | 0.08910907
28.9561 | 30.4236 | 31.69566 | 31.60637 | -1.272061 | 0.08929098
28.9661 | 30.4132 | 31.68845 | 31.59897 | -1.275247 | 0.08947347
28.9761 | 30.4025 | 31.68124 | 31.59159 | -1.278743 | 0.08965656
28.9861 | 30.3997 | 31.67405 | 31.58421 | -1.274349 | 0.08984026
28.9961 | 30.3901 | 31.66687 | 31.57684 | -1.276767 | 0.09002461
29.006 | 30.3798 | 31.65977 | 31.56956 | -1.279966 | 0.09020764
29.016 | 30.3826 | 31.6526 | 31.56221 | -1.270005 | 0.09039317
29.026 | 30.355 | 31.64545 | 31.55487 | -1.290454 | 0.09057932
29.036 | 30.3736 | 31.63831 | 31.54755 | -1.264714 | 0.0907661
29.046 | 30.3564 | 31.63118 | 31.54023 | -1.274784 | 0.0909535
29.056 | 30.342 | 31.62406 | 31.53292 | -1.282065 | 0.09114151
29.066 | 30.3575 | 31.61696 | 31.52563 | -1.259456 | 0.09133016
29.076 | 30.3408 | 31.60986 | 31.51834 | -1.269058 | 0.09151944
29.086 | 30.3396 | 31.60277 | 31.51106 | -1.26317 | 0.09170935
29.096 | 30.3243 | 31.59569 | 31.50379 | -1.271393 | 0.0918999
29.106 | 30.318 | 31.58863 | 31.49654 | -1.270627 | 0.0920911
29.116 | 30.3126 | 31.58157 | 31.48929 | -1.268971 | 0.09228294
29.126 | 30.3134 | 31.57453 | 31.48205 | -1.261125 | 0.09247542
29.136 | 30.3071 | 31.56749 | 31.47482 | -1.26039 | 0.09266855
29.146 | 30.316 | 31.56047 | 31.4676 | -1.244466 | 0.09286234
29.156 | 30.2968 | 31.55345 | 31.4604 | -1.256652 | 0.09305677
29.166 | 30.3048 | 31.54645 | 31.4532 | -1.241649 | 0.09325187
29.176 | 30.2984 | 31.53946 | 31.44601 | -1.241056 | 0.09344762
29.186 | 30.2816 | 31.53247 | 31.43883 | -1.250874 | 0.09364405
29.196 | 30.2827 | 31.5255 | 31.43166 | -1.242802 | 0.09384114
29.206 | 30.2764 | 31.51854 | 31.4245 | -1.242141 | 0.0940389
29.216 | 30.2705 | 31.51159 | 31.41735 | -1.24109 | 0.09423732
29.226 | 30.255 | 31.50465 | 31.41021 | -1.249649 | 0.09443644
29.236 | 30.245 | 31.49772 | 31.40308 | -1.252719 | 0.09463622
29.246 | 30.2372 | 31.4908 | 31.39596 | -1.2536 | 0.09483669
29.256 | 30.2312 | 31.48389 | 31.38885 | -1.252691 | 0.09503785
29.266 | 30.2026 | 31.47699 | 31.38175 | -1.274392 | 0.0952397
29.276 | 30.202 | 31.4701 | 31.37466 | -1.268104 | 0.09544225
29.286 | 30.1953 | 31.46323 | 31.36758 | -1.267926 | 0.09564547
29.296 | 30.1763 | 31.45636 | 31.36051 | -1.280059 | 0.09584941
29.306 | 30.1744 | 31.4495 | 31.35345 | -1.275102 | 0.09605405
29.316 | 30.1685 | 31.44266 | 31.3464 | -1.274156 | 0.09625938
29.326 | 30.1565 | 31.43582 | 31.33935 | -1.27932 | 0.09646544
29.336 | 30.1503 | 31.42899 | 31.33232 | -1.278695 | 0.0966722
29.346 | 30.1382 | 31.42218 | 31.3253 | -1.283979 | 0.09687968
29.356 | 30.1233 | 31.41537 | 31.31829 | -1.292075 | 0.09708788
29.366 | 30.1249 | 31.40858 | 31.31128 | -1.28368 | 0.0972968
29.376 | 30.1106 | 31.4018 | 31.30429 | -1.291197 | 0.09750645
29.386 | 30.1071 | 31.39502 | 31.29731 | -1.287923 | 0.09771682
29.396 | 30.1039 | 31.38826 | 31.29033 | -1.28436 | 0.09792794
29.406 | 30.0995 | 31.38151 | 31.28337 | -1.282007 | 0.09813977
29.416 | 30.0998 | 31.37476 | 31.27641 | -1.274965 | 0.09835236
29.426 | 30.0654 | 31.36803 | 31.26947 | -1.302633 | 0.09856569
29.436 | 30.068 | 31.36131 | 31.26253 | -1.293311 | 0.09877976
29.446 | 30.0662 | 31.3546 | 31.25561 | -1.2884 | 0.09899459
29.456 | 30.0498 | 31.3479 | 31.24869 | -1.298099 | 0.09921017
29.466 | 30.0625 | 31.34121 | 31.24178 | -1.278708 | 0.0994265
29.476 | 30.0426 | 31.33453 | 31.23488 | -1.291928 | 0.0996436
29.486 | 30.0411 | 31.32786 | 31.228 | -1.286758 | 0.09986147
29.496 | 30.0367 | 31.3212 | 31.22112 | -1.284498 | 0.1000801
29.506 | 30.0278 | 31.31455 | 31.21425 | -1.286749 | 0.1002995
29.516 | 30.0248 | 31.30791 | 31.20739 | -1.28311 | 0.1005197
29.526 | 30.0364 | 31.30128 | 31.20054 | -1.264881 | 0.1007406
29.536 | 30.0083 | 31.29466 | 31.1937 | -1.286363 | 0.1009624
29.546 | 30.0214 | 31.28805 | 31.18687 | -1.266655 | 0.1011849
29.556 | 30.0148 | 31.28146 | 31.18005 | -1.266657 | 0.1014082
29.566 | 30.0175 | 31.27487 | 31.17324 | -1.25737 | 0.1016324
29.576 | 30.0189 | 31.26829 | 31.16644 | -1.249393 | 0.1018573
29.5859 | 30.0115 | 31.26179 | 31.15971 | -1.250291 | 0.1020808
29.5959 | 30.0157 | 31.25523 | 31.15293 | -1.239535 | 0.1023073
29.6059 | 30.0068 | 31.24869 | 31.14615 | -1.241888 | 0.1025346
29.6159 | 30.0196 | 31.24215 | 31.13939 | -1.222552 | 0.1027627
29.6259 | 30.0324 | 31.23563 | 31.13263 | -1.203226 | 0.1029917
29.6359 | 30.0151 | 31.22911 | 31.12589 | -1.21401 | 0.1032215
29.6459 | 30.0274 | 31.22261 | 31.11915 | -1.195205 | 0.1034521
29.6559 | 30.0192 | 31.21611 | 31.11243 | -1.19691 | 0.1036835
29.6659 | 30.0289 | 31.20963 | 31.10571 | -1.180725 | 0.1039158
29.6759 | 30.0145 | 31.20315 | 31.099 | -1.18865 | 0.1041489
29.6859 | 30.0312 | 31.19669 | 31.0923 | -1.165486 | 0.1043829
29.6959 | 30.0176 | 31.19023 | 31.08561 | -1.172632 | 0.1046177
29.7059 | 30.018 | 31.18379 | 31.07893 | -1.165788 | 0.1048533
29.7159 | 30.0252 | 31.17735 | 31.07226 | -1.152154 | 0.1050898
29.7259 | 30.0146 | 31.17093 | 31.0656 | -1.15633 | 0.1053272
29.7359 | 30.0264 | 31.16452 | 31.05895 | -1.138117 | 0.1055654
29.7459 | 30.0157 | 31.15811 | 31.05231 | -1.142414 | 0.1058045
29.7559 | 30.0066 | 31.15172 | 31.04568 | -1.145121 | 0.1060445
29.7659 | 30.0104 | 31.14534 | 31.03905 | -1.134938 | 0.1062853
29.7759 | 29.997 | 31.13897 | 31.03244 | -1.141966 | 0.1065271
29.7859 | 30.0003 | 31.1326 | 31.02583 | -1.132303 | 0.1067697
29.7959 | 30.0006 | 31.12625 | 31.01924 | -1.125651 | 0.1070132
29.8059 | 29.9831 | 31.11991 | 31.01265 | -1.136809 | 0.1072576
29.8159 | 29.9902 | 31.11358 | 31.00607 | -1.123377 | 0.1075029
29.8259 | 29.9872 | 31.10726 | 30.99951 | -1.120055 | 0.1077491
29.8359 | 29.9851 | 31.10094 | 30.99295 | -1.115844 | 0.1079962
29.8459 | 29.9895 | 31.09464 | 30.9864 | -1.105142 | 0.1082442
29.8559 | 29.9829 | 31.08835 | 30.97986 | -1.105451 | 0.1084932
29.8659 | 29.9845 | 31.08207 | 30.97333 | -1.09757 | 0.108743
29.8759 | 29.9879 | 31.0758 | 30.96681 | -1.087899 | 0.1089938
29.8859 | 29.9757 | 31.06954 | 30.96029 | -1.093838 | 0.1092456
29.8959 | 29.9841 | 31.06329 | 30.95379 | -1.079187 | 0.1094982
29.9059 | 29.9778 | 31.05705 | 30.9473 | -1.079247 | 0.1097518
29.9159 | 29.9575 | 31.05082 | 30.94081 | -1.093316 | 0.1100063
29.9259 | 29.972 | 31.0446 | 30.93433 | -1.072596 | 0.1102618
29.9359 | 29.9618 | 31.03839 | 30.92787 | -1.076586 | 0.1105182
29.9459 | 29.9658 | 31.03219 | 30.92141 | -1.066386 | 0.1107757
29.9559 | 29.9701 | 31.026 | 30.91496 | -1.055895 | 0.111034
29.9659 | 29.9587 | 31.01982 | 30.90852 | -1.061116 | 0.1112934
29.9759 | 29.972 | 31.01365 | 30.90209 | -1.041646 | 0.1115537
29.9859 | 29.9581 | 31.00749 | 30.89567 | -1.049386 | 0.111815
29.9959 | 29.966 | 31.00134 | 30.88926 | -1.035336 | 0.1120772
30.0059 | 29.9636 | 30.9952 | 30.88286 | -1.031597 | 0.1123405
30.0159 | 29.9642 | 30.98907 | 30.87646 | -1.024867 | 0.1126048
30.0259 | 29.9603 | 30.98295 | 30.87008 | -1.022648 | 0.11287
30.0359 | 29.9624 | 30.97684 | 30.8637 | -1.014438 | 0.1131363
30.0459 | 29.9591 | 30.97074 | 30.85734 | -1.011639 | 0.1134036
30.0559 | 29.9566 | 30.96465 | 30.85098 | -1.008049 | 0.1136718
30.0659 | 29.9529 | 30.95857 | 30.84463 | -1.00567 | 0.1139412
30.0759 | 29.9578 | 30.9525 | 30.83829 | -0.994701 | 0.1142115
30.0859 | 29.9668 | 30.94644 | 30.83196 | -0.9796419 | 0.1144829
30.0959 | 29.9487 | 30.94039 | 30.82564 | -0.9916927 | 0.1147552
30.1059 | 29.9675 | 30.93435 | 30.81932 | -0.9668536 | 0.1150287
30.1159 | 29.9561 | 30.92832 | 30.81302 | -0.9722245 | 0.1153032
30.1259 | 29.9518 | 30.92231 | 30.80673 | -0.9705055 | 0.1155788
30.1359 | 29.9649 | 30.9163 | 30.80044 | -0.9513965 | 0.1158554
30.1459 | 29.9409 | 30.9103 | 30.79416 | -0.9693975 | 0.116133
30.1559 | 29.96 | 30.90431 | 30.7879 | -0.9443085 | 0.1164118
30.1659 | 29.938 | 30.89833 | 30.78164 | -0.9603295 | 0.1166916
30.1758 | 29.937 | 30.89242 | 30.77545 | -0.9554201 | 0.1169696
30.1858 | 29.9493 | 30.88646 | 30.76921 | -0.937161 | 0.1172515
30.1958 | 29.9271 | 30.88051 | 30.76298 | -0.9534119 | 0.1175346
30.2058 | 29.9324 | 30.87457 | 30.75675 | -0.9421728 | 0.1178187
30.2158 | 29.9206 | 30.86864 | 30.75054 | -0.9480437 | 0.118104
30.2258 | 29.9199 | 30.86272 | 30.74433 | -0.9428246 | 0.1183904
30.2358 | 29.9056 | 30.85682 | 30.73814 | -0.9512154 | 0.1186778
30.2458 | 29.9045 | 30.85092 | 30.73195 | -0.9464163 | 0.1189664
30.2558 | 29.8934 | 30.84503 | 30.72577 | -0.9516271 | 0.1192562
30.2658 | 29.8973 | 30.83915 | 30.7196 | -0.9418478 | 0.119547
30.2758 | 29.8926 | 30.83328 | 30.71344 | -0.9406786 | 0.119839
30.2858 | 29.8757 | 30.82742 | 30.70729 | -0.9517193 | 0.1201322
30.2958 | 29.8836 | 30.82157 | 30.70114 | -0.9379699 | 0.1204265
30.3058 | 29.8638 | 30.81573 | 30.69501 | -0.9519305 | 0.1207219
30.3158 | 29.8831 | 30.8099 | 30.68888 | -0.926801 | 0.1210185
30.3258 | 29.8671 | 30.80408 | 30.68277 | -0.9369815 | 0.1213163
30.3358 | 29.8573 | 30.79827 | 30.67666 | -0.9409719 | 0.1216153
30.3458 | 29.8782 | 30.79247 | 30.67056 | -0.9142723 | 0.1219154
30.3558 | 29.8559 | 30.78668 | 30.66447 | -0.9307826 | 0.1222168
30.3658 | 29.868 | 30.7809 | 30.65838 | -0.9129028 | 0.1225193
30.3758 | 29.8628 | 30.77513 | 30.65231 | -0.912333 | 0.122823
30.3858 | 29.8461 | 30.76937 | 30.64625 | -0.9232731 | 0.1231279
30.3958 | 29.8603 | 30.76362 | 30.64019 | -0.9033231 | 0.1234341
30.4058 | 29.8498 | 30.75788 | 30.63414 | -0.908083 | 0.1237414
30.4158 | 29.8494 | 30.75215 | 30.6281 | -0.9027528 | 0.12405
30.4258 | 29.8511 | 30.74643 | 30.62207 | -0.8953326 | 0.1243599
30.4358 | 29.8462 | 30.74072 | 30.61605 | -0.8945222 | 0.1246709
30.4458 | 29.848 | 30.73502 | 30.61004 | -0.8870218 | 0.1249833
30.4558 | 29.8515 | 30.72933 | 30.60403 | -0.8778312 | 0.1252968
30.4658 | 29.8455 | 30.72365 | 30.59804 | -0.8781506 | 0.1256117
30.4758 | 29.8476 | 30.71798 | 30.59205 | -0.8703798 | 0.1259278
30.4858 | 29.8461 | 30.71232 | 30.58607 | -0.8662189 | 0.1262451
30.4958 | 29.8485 | 30.70667 | 30.5801 | -0.8581679 | 0.1265638
30.5058 | 29.8518 | 30.70103 | 30.57414 | -0.8492268 | 0.1268837
30.5158 | 29.8321 | 30.6954 | 30.56819 | -0.8632956 | 0.127205
30.5258 | 29.8445 | 30.68977 | 30.56225 | -0.8452743 | 0.1275275
30.5358 | 29.8458 | 30.68416 | 30.55631 | -0.8383628 | 0.1278514
30.5458 | 29.8303 | 30.67856 | 30.55038 | -0.8482612 | 0.1281765
30.5558 | 29.8333 | 30.67297 | 30.54447 | -0.8396695 | 0.128503
30.5658 | 29.8142 | 30.66739 | 30.53856 | -0.8531876 | 0.1288309
30.5758 | 29.8356 | 30.66182 | 30.53266 | -0.8262156 | 0.12916
30.5858 | 29.8257 | 30.65625 | 30.52676 | -0.8305535 | 0.1294905
30.5958 | 29.8073 | 30.6507 | 30.52088 | -0.8434012 | 0.1298224
30.6058 | 29.8238 | 30.64516 | 30.515 | -0.8213588 | 0.1301556
30.6158 | 29.8087 | 30.63963 | 30.50914 | -0.8309262 | 0.1304902
30.6258 | 29.8039 | 30.6341 | 30.50328 | -0.8302035 | 0.1308262
30.6358 | 29.8121 | 30.62859 | 30.49743 | -0.8164906 | 0.1311636
30.6458 | 29.7928 | 30.62309 | 30.49159 | -0.8302876 | 0.1315023
30.6558 | 29.8114 | 30.61759 | 30.48575 | -0.8061944 | 0.1318425
30.6658 | 29.7964 | 30.61211 | 30.47993 | -0.815711 | 0.132184
30.6758 | 29.7982 | 30.60664 | 30.47411 | -0.8084375 | 0.132527
30.6858 | 29.7974 | 30.60117 | 30.4683 | -0.8037738 | 0.1328714
30.6958 | 29.7802 | 30.59572 | 30.4625 | -0.81552 | 0.1332172
30.7058 | 29.7964 | 30.59028 | 30.45671 | -0.793876 | 0.1335645
30.7158 | 29.7774 | 30.58484 | 30.45093 | -0.8074418 | 0.1339132
30.7258 | 29.7679 | 30.57942 | 30.44515 | -0.8115174 | 0.1342634
30.7358 | 29.768 | 30.574 | 30.43939 | -0.8060029 | 0.134615
30.7458 | 29.7745 | 30.5686 | 30.43363 | -0.7940982 | 0.1349681
30.7557 | 29.7523 | 30.56326 | 30.42794 | -0.8109573 | 0.1353193
30.7657 | 29.7656 | 30.55787 | 30.4222 | -0.7922722 | 0.1356753
30.7757 | 29.7381 | 30.5525 | 30.41646 | -0.8143968 | 0.1360329
30.7857 | 29.7614 | 30.54713 | 30.41074 | -0.7857313 | 0.136392
30.7957 | 29.7427 | 30.54178 | 30.40502 | -0.7990756 | 0.1367525
30.8057 | 29.7309 | 30.53643 | 30.39931 | -0.8055297 | 0.1371147
30.8157 | 29.747 | 30.53109 | 30.39362 | -0.7840936 | 0.1374783
30.8257 | 29.7233 | 30.52577 | 30.38792 | -0.8024673 | 0.1378435
30.8357 | 29.7425 | 30.52045 | 30.38224 | -0.7779508 | 0.1382102
30.8457 | 29.733 | 30.51514 | 30.37657 | -0.7821441 | 0.1385785
30.8557 | 29.7088 | 30.50985 | 30.3709 | -0.8010472 | 0.1389484
30.8657 | 29.7469 | 30.50456 | 30.36524 | -0.7576602 | 0.1393198
30.8757 | 29.7123 | 30.49928 | 30.35959 | -0.7869829 | 0.1396928
30.8857 | 29.7284 | 30.49402 | 30.35395 | -0.7656154 | 0.1400674
30.8957 | 29.7383 | 30.48876 | 30.34831 | -0.7504578 | 0.1404437
30.9057 | 29.7288 | 30.48351 | 30.34269 | -0.7547099 | 0.1408215
30.9157 | 29.7392 | 30.47827 | 30.33707 | -0.7390718 | 0.1412009
30.9257 | 29.7434 | 30.47304 | 30.33146 | -0.7296436 | 0.141582
30.9357 | 29.7459 | 30.46783 | 30.32586 | -0.7219251 | 0.1419648
30.9457 | 29.7515 | 30.46262 | 30.32027 | -0.7111164 | 0.1423491
30.9557 | 29.7472 | 30.45742 | 30.31468 | -0.7102175 | 0.1427352
30.9657 | 29.7648 | 30.45223 | 30.30911 | -0.6874284 | 0.1431229
30.9757 | 29.7668 | 30.44705 | 30.30354 | -0.6802491 | 0.1435123
30.9857 | 29.7564 | 30.44188 | 30.29798 | -0.6854796 | 0.1439034
30.9957 | 29.7737 | 30.43672 | 30.29242 | -0.6630198 | 0.1442962
31.0057 | 29.7774 | 30.43157 | 30.28688 | -0.6541699 | 0.1446906
31.0157 | 29.7597 | 30.42643 | 30.28134 | -0.6667298 | 0.1450869
31.0257 | 29.7855 | 30.4213 | 30.27581 | -0.6357994 | 0.1454848
31.0357 | 29.7616 | 30.41618 | 30.27029 | -0.6545788 | 0.1458845
31.0457 | 29.768 | 30.41107 | 30.26478 | -0.6430681 | 0.1462859
31.0557 | 29.7785 | 30.40597 | 30.25928 | -0.6274671 | 0.1466891
31.0657 | 29.7689 | 30.40088 | 30.25378 | -0.6319759 | 0.1470941
31.0757 | 29.7811 | 30.39579 | 30.24829 | -0.6146944 | 0.1475008
31.0857 | 29.7821 | 30.39072 | 30.24281 | -0.6086228 | 0.1479094
31.0957 | 29.7743 | 30.38566 | 30.23734 | -0.611361 | 0.1483197
31.1057 | 29.7964 | 30.38061 | 30.23188 | -0.5842089 | 0.1487319
31.1157 | 29.79 | 30.37557 | 30.22642 | -0.5855667 | 0.1491459
31.1257 | 29.8008 | 30.37053 | 30.22097 | -0.5697342 | 0.1495617
31.1357 | 29.8076 | 30.36551 | 30.21553 | -0.5579115 | 0.1499794
31.1457 | 29.8107 | 30.3605 | 30.2101 | -0.5497986 | 0.1503989
31.1557 | 29.8184 | 30.3555 | 30.20468 | -0.5370955 | 0.1508203
31.1657 | 29.8214 | 30.3505 | 30.19926 | -0.5291022 | 0.1512436
31.1757 | 29.8226 | 30.34552 | 30.19385 | -0.5229187 | 0.1516687
31.1857 | 29.8113 | 30.34054 | 30.18845 | -0.529245 | 0.1520958
31.1957 | 29.8251 | 30.33558 | 30.18306 | -0.510481 | 0.1525248
31.2057 | 29.8202 | 30.33063 | 30.17767 | -0.5104269 | 0.1529557
31.2157 | 29.8282 | 30.32568 | 30.17229 | -0.4974826 | 0.1533885
31.2257 | 29.8314 | 30.32075 | 30.16692 | -0.489348 | 0.1538233
31.2357 | 29.8253 | 30.31582 | 30.16156 | -0.4905233 | 0.1542601
31.2457 | 29.8368 | 30.31091 | 30.15621 | -0.4741083 | 0.1546988
31.2557 | 29.8193 | 30.306 | 30.15086 | -0.4867032 | 0.1551395
31.2657 | 29.834 | 30.30111 | 30.14553 | -0.4671078 | 0.1555822
31.2757 | 29.827 | 30.29622 | 30.1402 | -0.4692223 | 0.156027
31.2857 | 29.8305 | 30.29135 | 30.13487 | -0.4608466 | 0.1564737
31.2957 | 29.8288 | 30.28648 | 30.12956 | -0.4576806 | 0.1569225
31.3057 | 29.8271 | 30.28162 | 30.12425 | -0.4545245 | 0.1573733
31.3157 | 29.8324 | 30.27678 | 30.11895 | -0.4443782 | 0.1578262
31.3257 | 29.829 | 30.27194 | 30.11366 | -0.4429417 | 0.1582812
31.3357 | 29.8465 | 30.26712 | 30.10838 | -0.420615 | 0.1587382
31.3456 | 29.826 | 30.26235 | 30.10315 | -0.4363462 | 0.1591927
31.3556 | 29.8421 | 30.25754 | 30.09789 | -0.415439 | 0.1596538
31.3656 | 29.8335 | 30.25274 | 30.09262 | -0.4192417 | 0.1601172
31.3756 | 29.8272 | 30.24795 | 30.08737 | -0.4207542 | 0.1605827
31.3856 | 29.8437 | 30.24318 | 30.08213 | -0.3994766 | 0.1610504
31.3956 | 29.835 | 30.23841 | 30.07689 | -0.4034087 | 0.1615201
31.4056 | 29.845 | 30.23365 | 30.07166 | -0.3886507 | 0.1619921
31.4156 | 29.8397 | 30.2289 | 30.06644 | -0.3892025 | 0.1624663
31.4256 | 29.8544 | 30.22416 | 30.06122 | -0.3697642 | 0.1629426
31.4356 | 29.8472 | 30.21944 | 30.05601 | -0.3722357 | 0.1634212
31.4456 | 29.8496 | 30.21472 | 30.05081 | -0.365117 | 0.163902
31.4556 | 29.8483 | 30.21001 | 30.04562 | -0.3617082 | 0.1643851
31.4656 | 29.8526 | 30.20531 | 30.04044 | -0.3527092 | 0.1648704
31.4756 | 29.8665 | 30.20062 | 30.03526 | -0.3341201 | 0.165358
31.4856 | 29.8449 | 30.19594 | 30.03009 | -0.3510409 | 0.1658479
31.4956 | 29.8601 | 30.19127 | 30.02493 | -0.3311715 | 0.1663401
31.5056 | 29.8593 | 30.18661 | 30.01978 | -0.327312 | 0.1668346
31.5156 | 29.8541 | 30.18196 | 30.01463 | -0.3278623 | 0.1673315
31.5256 | 29.8671 | 30.17732 | 30.00949 | -0.3102225 | 0.1678307
31.5356 | 29.8535 | 30.17269 | 30.00436 | -0.3191927 | 0.1683322
31.5456 | 29.8781 | 30.16807 | 29.99924 | -0.2899726 | 0.1688361
31.5556 | 29.8748 | 30.16346 | 29.99412 | -0.2886625 | 0.1693425
31.5656 | 29.8793 | 30.15886 | 29.98901 | -0.2795622 | 0.1698512
31.5756 | 29.8891 | 30.15427 | 29.98391 | -0.2651719 | 0.1703623
31.5856 | 29.8846 | 30.14969 | 29.97882 | -0.2650914 | 0.1708759
31.5956 | 29.9031 | 30.14512 | 29.97373 | -0.2420209 | 0.171392
31.6056 | 29.9022 | 30.14056 | 29.96865 | -0.2383602 | 0.1719105
31.6156 | 29.9128 | 30.13601 | 29.96358 | -0.2232095 | 0.1724315
31.6256 | 29.9148 | 30.13147 | 29.95851 | -0.2166687 | 0.1729549
31.6356 | 29.921 | 30.12694 | 29.95346 | -0.2059378 | 0.173481
31.6456 | 29.9247 | 30.12242 | 29.94841 | -0.1977168 | 0.1740095
31.6556 | 29.9291 | 30.11791 | 29.94337 | -0.1888058 | 0.1745406
31.6656 | 29.9215 | 30.1134 | 29.93833 | -0.1919047 | 0.1750742
31.6756 | 29.9312 | 30.10891 | 29.9333 | -0.1777135 | 0.1756105
31.6856 | 29.9327 | 30.10443 | 29.92828 | -0.1717324 | 0.1761493
31.6956 | 29.9309 | 30.09996 | 29.92327 | -0.1690611 | 0.1766908
31.7056 | 29.9414 | 30.0955 | 29.91826 | -0.1540999 | 0.1772349
31.7156 | 29.9331 | 30.09105 | 29.91327 | -0.1579486 | 0.1777816
31.7256 | 29.9531 | 30.08661 | 29.90828 | -0.1335073 | 0.1783311
31.7356 | 29.9475 | 30.08218 | 29.90329 | -0.1346759 | 0.1788832
31.7456 | 29.9438 | 30.07775 | 29.89832 | -0.1339546 | 0.179438
31.7556 | 29.9564 | 30.07334 | 29.89335 | -0.1169432 | 0.1799955
31.7656 | 29.9469 | 30.06894 | 29.88839 | -0.1220419 | 0.1805558
31.7756 | 29.9569 | 30.06455 | 29.88343 | -0.1076506 | 0.1811188
31.7856 | 29.9605 | 30.06017 | 29.87848 | -0.09966928 | 0.1816846
31.7956 | 29.9518 | 30.0558 | 29.87354 | -0.1039979 | 0.1822532
31.8056 | 29.9561 | 30.05144 | 29.86861 | -0.09533672 | 0.1828246
31.8156 | 29.9673 | 30.04709 | 29.86369 | -0.07978547 | 0.1833988
31.8256 | 29.9538 | 30.04274 | 29.85877 | -0.08894435 | 0.1839759
31.8356 | 29.9618 | 30.03841 | 29.85386 | -0.07661321 | 0.1845558
31.8456 | 29.9537 | 30.03409 | 29.84895 | -0.08039219 | 0.1851387
31.8556 | 29.9468 | 30.02978 | 29.84406 | -0.08298118 | 0.1857244
31.8656 | 29.95 | 30.02548 | 29.83917 | -0.07548033 | 0.1863131
31.8756 | 29.9461 | 30.02119 | 29.83428 | -0.07508949 | 0.1869047
31.8856 | 29.946 | 30.01691 | 29.82941 | -0.07090882 | 0.1874993
31.8956 | 29.9376 | 30.01264 | 29.82454 | -0.07503821 | 0.1880969
31.9056 | 29.9377 | 30.00838 | 29.81968 | -0.07067776 | 0.1886975
31.9156 | 29.9204 | 30.00413 | 29.81483 | -0.08372739 | 0.189301
31.9255 | 29.9206 | 29.99993 | 29.81003 | -0.07932964 | 0.1899017
31.9355 | 29.9306 | 29.9957 | 29.80519 | -0.06509949 | 0.1905114
31.9455 | 29.9193 | 29.99148 | 29.80036 | -0.07217947 | 0.1911242
31.9555 | 29.9292 | 29.98727 | 29.79553 | -0.05806962 | 0.1917401
31.9655 | 29.916 | 29.98307 | 29.79071 | -0.06706994 | 0.1923591
31.9755 | 29.9257 | 29.97888 | 29.7859 | -0.05318047 | 0.1929812
31.9855 | 29.9208 | 29.9747 | 29.78109 | -0.05390116 | 0.1936066
31.9955 | 29.9322 | 29.97053 | 29.7763 | -0.03833208 | 0.1942351
32.0055 | 29.9314 | 29.96637 | 29.77151 | -0.03497322 | 0.1948668
32.0155 | 29.9257 | 29.96222 | 29.76672 | -0.03652458 | 0.1955018
32.0255 | 29.9337 | 29.95809 | 29.76195 | -0.02438617 | 0.1961401
32.0355 | 29.9458 | 29.95396 | 29.75718 | -0.008158013 | 0.1967816
32.0455 | 29.9552 | 29.94984 | 29.75241 | 0.005359857 | 0.1974264
32.0555 | 29.9487 | 29.94573 | 29.74766 | 0.002967489 | 0.1980745
32.0655 | 29.9771 | 29.94164 | 29.74291 | 0.03546481 | 0.198726
32.0755 | 29.9571 | 29.93755 | 29.73817 | 0.01955185 | 0.1993809
32.0855 | 29.9818 | 29.93347 | 29.73343 | 0.04832856 | 0.2000392
32.0955 | 29.9964 | 29.92941 | 29.7287 | 0.06699497 | 0.2007009
32.1055 | 29.9853 | 29.92535 | 29.72398 | 0.05995102 | 0.201366
32.1155 | 30.0124 | 29.9213 | 29.71927 | 0.09109676 | 0.2020346
32.1255 | 30.0043 | 29.91727 | 29.71456 | 0.08703208 | 0.2027067
32.1355 | 30.0102 | 29.91324 | 29.70986 | 0.09695706 | 0.2033823
32.1455 | 30.0222 | 29.90923 | 29.70517 | 0.1129717 | 0.2040615
32.1555 | 30.0194 | 29.90522 | 29.70048 | 0.1141758 | 0.2047442
32.1655 | 30.0397 | 29.90123 | 29.6958 | 0.1384696 | 0.2054305
32.1755 | 30.0296 | 29.89725 | 29.69113 | 0.132353 | 0.2061205
32.1855 | 30.0354 | 29.89327 | 29.68646 | 0.1421259 | 0.206814
32.1955 | 30.0413 | 29.88931 | 29.6818 | 0.1519883 | 0.2075113
32.2055 | 30.0488 | 29.88536 | 29.67715 | 0.1634403 | 0.2082122
32.2155 | 30.0332 | 29.88142 | 29.6725 | 0.1517817 | 0.2089168
32.2255 | 30.066 | 29.87749 | 29.66786 | 0.1885127 | 0.2096252
32.2355 | 30.0439 | 29.87357 | 29.66323 | 0.1703332 | 0.2103374
32.2455 | 30.0534 | 29.86966 | 29.6586 | 0.1837431 | 0.2110534
32.2555 | 30.0694 | 29.86576 | 29.65398 | 0.2036424 | 0.2117732
32.2655 | 30.0487 | 29.86187 | 29.64937 | 0.1868313 | 0.2124968
32.2755 | 30.0733 | 29.85799 | 29.64477 | 0.2153095 | 0.2132243
32.2855 | 30.0588 | 29.85412 | 29.64017 | 0.2046771 | 0.2139558
32.2955 | 30.0626 | 29.85027 | 29.63557 | 0.2123341 | 0.2146911
32.3055 | 30.0716 | 29.84642 | 29.63099 | 0.2251804 | 0.2154305
32.3155 | 30.0514 | 29.84258 | 29.62641 | 0.2088162 | 0.2161738
32.3255 | 30.0773 | 29.83876 | 29.62184 | 0.2385412 | 0.2169211
32.3355 | 30.0503 | 29.83494 | 29.61727 | 0.2153556 | 0.2176725
32.3455 | 30.0617 | 29.83114 | 29.61271 | 0.2305592 | 0.218428
32.3555 | 30.0641 | 29.82735 | 29.60816 | 0.2367522 | 0.2191876
32.3655 | 30.0641 | 29.82357 | 29.60361 | 0.2405343 | 0.2199513
32.3755 | 30.0676 | 29.81979 | 29.59908 | 0.2478058 | 0.2207192
32.3855 | 30.0696 | 29.81603 | 29.59454 | 0.2535664 | 0.2214913
32.3955 | 30.0666 | 29.81228 | 29.59002 | 0.2543163 | 0.2222676
32.4055 | 30.066 | 29.80854 | 29.5855 | 0.2574553 | 0.2230482
32.4155 | 30.0563 | 29.80482 | 29.58098 | 0.2514835 | 0.223833
32.4255 | 30.0885 | 29.8011 | 29.57648 | 0.2874008 | 0.2246222
32.4355 | 30.0761 | 29.79739 | 29.57198 | 0.2787073 | 0.2254158
32.4455 | 30.0742 | 29.7937 | 29.56748 | 0.2805028 | 0.2262137
32.4555 | 30.0758 | 29.79001 | 29.563 | 0.2857875 | 0.2270161
32.4655 | 30.0808 | 29.78634 | 29.55852 | 0.2944611 | 0.2278229
32.4755 | 30.0938 | 29.78268 | 29.55404 | 0.3111239 | 0.2286342
32.4855 | 30.0967 | 29.77902 | 29.54957 | 0.3176756 | 0.22945
32.4955 | 30.09 | 29.77538 | 29.54511 | 0.3146163 | 0.2302703
32.5055 | 30.1085 | 29.77175 | 29.54066 | 0.336746 | 0.2310953
32.5154 | 30.1004 | 29.76817 | 29.53625 | 0.3322285 | 0.2319165
32.5254 | 30.1191 | 29.76456 | 29.53181 | 0.3545364 | 0.2327505
32.5354 | 30.1215 | 29.76097 | 29.52738 | 0.3605328 | 0.2335895
32.5454 | 30.1142 | 29.75738 | 29.52295 | 0.3568184 | 0.234433
32.5554 | 30.1355 | 29.75381 | 29.51853 | 0.3816926 | 0.2352814
32.5654 | 30.1286 | 29.75024 | 29.51411 | 0.3783558 | 0.2361344
32.5754 | 30.1337 | 29.74669 | 29.5097 | 0.3870076 | 0.2369925
32.5854 | 30.1436 | 29.74315 | 29.5053 | 0.4004485 | 0.2378552
32.5954 | 30.1424 | 29.73962 | 29.5009 | 0.4027778 | 0.238723
32.6054 | 30.1584 | 29.7361 | 29.49651 | 0.4222961 | 0.2395955
32.6154 | 30.1514 | 29.7326 | 29.49212 | 0.4188029 | 0.2404733
32.6254 | 30.1598 | 29.7291 | 29.48775 | 0.4306986 | 0.2413558
32.6354 | 30.1725 | 29.72562 | 29.48337 | 0.4468826 | 0.2422436
32.6454 | 30.1562 | 29.72214 | 29.47901 | 0.4340556 | 0.2431363
32.6554 | 30.182 | 29.71868 | 29.47465 | 0.4633169 | 0.2440343
32.6654 | 30.1692 | 29.71523 | 29.4703 | 0.4539669 | 0.2449374
32.6754 | 30.1684 | 29.71179 | 29.46595 | 0.4566054 | 0.2458457
32.6854 | 30.1862 | 29.70837 | 29.46161 | 0.4778324 | 0.2467592
32.6954 | 30.1634 | 29.70495 | 29.45727 | 0.4584479 | 0.247678
32.7054 | 30.1948 | 29.70155 | 29.45295 | 0.4932519 | 0.2486021
32.7154 | 30.1875 | 29.69816 | 29.44862 | 0.4893443 | 0.2495317
32.7254 | 30.1748 | 29.69477 | 29.44431 | 0.480025 | 0.2504666
32.7354 | 30.1977 | 29.69141 | 29.44 | 0.5062943 | 0.2514068
32.7454 | 30.1756 | 29.68805 | 29.4357 | 0.4875516 | 0.2523528
32.7554 | 30.1964 | 29.6847 | 29.4314 | 0.5116975 | 0.253304
32.7654 | 30.1937 | 29.68137 | 29.42711 | 0.5123314 | 0.2542612
32.7754 | 30.1904 | 29.67805 | 29.42282 | 0.5123538 | 0.2552236
32.7854 | 30.2017 | 29.67474 | 29.41854 | 0.5269641 | 0.256192
32.7954 | 30.1897 | 29.67144 | 29.41427 | 0.5182629 | 0.2571658
32.8054 | 30.2108 | 29.66815 | 29.41 | 0.5426495 | 0.2581456
32.8154 | 30.2021 | 29.66488 | 29.40574 | 0.5372245 | 0.259131
32.8254 | 30.1995 | 29.66161 | 29.40149 | 0.5378872 | 0.2601225
32.8354 | 30.2035 | 29.65836 | 29.39724 | 0.5451384 | 0.2611196
32.8454 | 30.2032 | 29.65512 | 29.393 | 0.5480772 | 0.2621229
32.8554 | 30.2095 | 29.6519 | 29.38876 | 0.5576042 | 0.2631319
32.8654 | 30.2117 | 29.64868 | 29.38453 | 0.5630189 | 0.2641473
32.8754 | 30.2118 | 29.64548 | 29.38031 | 0.5663218 | 0.2651684
32.8854 | 30.2147 | 29.64229 | 29.37609 | 0.5724123 | 0.2661959
32.8954 | 30.2216 | 29.63911 | 29.37188 | 0.5824908 | 0.2672293
32.9054 | 30.2092 | 29.63594 | 29.36767 | 0.5732568 | 0.2682693
32.9154 | 30.2382 | 29.63279 | 29.36347 | 0.6054108 | 0.2693153
32.9254 | 30.2241 | 29.62965 | 29.35928 | 0.5944524 | 0.2703677
32.9354 | 30.2418 | 29.62652 | 29.35509 | 0.6152817 | 0.2714264
32.9454 | 30.252 | 29.6234 | 29.35091 | 0.6285986 | 0.2724916
32.9554 | 30.2515 | 29.6203 | 29.34673 | 0.6312031 | 0.2735632
32.9654 | 30.272 | 29.6172 | 29.34256 | 0.6547952 | 0.2746413
32.9754 | 30.2548 | 29.61413 | 29.3384 | 0.6406747 | 0.2757261
32.9854 | 30.2801 | 29.61106 | 29.33424 | 0.6690419 | 0.2768172
32.9954 | 30.2813 | 29.608 | 29.33009 | 0.6732961 | 0.2779155
33.0054 | 30.2679 | 29.60496 | 29.32594 | 0.6629381 | 0.2790201
33.0154 | 30.3005 | 29.60193 | 29.3218 | 0.698567 | 0.2801318
33.0254 | 30.2917 | 29.59892 | 29.31767 | 0.6927836 | 0.28125
33.0354 | 30.3099 | 29.59591 | 29.31354 | 0.7139871 | 0.2823756
33.0454 | 30.3145 | 29.59292 | 29.30941 | 0.7215781 | 0.2835076
33.0554 | 30.3017 | 29.58994 | 29.3053 | 0.711756 | 0.2846471
33.0654 | 30.3204 | 29.58698 | 29.30119 | 0.7334213 | 0.2857933
33.0754 | 30.323 | 29.58403 | 29.29708 | 0.7389733 | 0.2869469
33.0854 | 30.322 | 29.58109 | 29.29298 | 0.7409127 | 0.2881074
33.0953 | 30.3521 | 29.57819 | 29.28893 | 0.7739095 | 0.2892638
33.1053 | 30.3391 | 29.57528 | 29.28484 | 0.7638227 | 0.2904389
33.1153 | 30.353 | 29.57238 | 29.28076 | 0.7806228 | 0.2916214
33.1253 | 30.3392 | 29.56949 | 29.27668 | 0.7697097 | 0.2928114
33.1353 | 30.3362 | 29.56662 | 29.27261 | 0.7695833 | 0.2940088
33.1453 | 30.3553 | 29.56376 | 29.26854 | 0.7915437 | 0.2952138
33.1553 | 30.3365 | 29.56091 | 29.26448 | 0.7755908 | 0.2964263
33.1653 | 30.3422 | 29.55808 | 29.26043 | 0.7841245 | 0.2976466
33.1753 | 30.3536 | 29.55526 | 29.25638 | 0.7983448 | 0.2988746
33.1853 | 30.3372 | 29.55245 | 29.25234 | 0.7847515 | 0.3001103
33.1953 | 30.355 | 29.54966 | 29.2483 | 0.8053448 | 0.301354
33.2053 | 30.3571 | 29.54688 | 29.24427 | 0.8102244 | 0.3026055
33.2153 | 30.3495 | 29.54411 | 29.24024 | 0.8053904 | 0.3038651
33.2253 | 30.3523 | 29.54136 | 29.23622 | 0.8109427 | 0.3051328
33.2353 | 30.358 | 29.53862 | 29.23221 | 0.8193812 | 0.3064085
33.2453 | 30.3786 | 29.53589 | 29.2282 | 0.8427059 | 0.3076925
33.2553 | 30.3598 | 29.53318 | 29.2242 | 0.8266167 | 0.3089847
33.2653 | 30.3677 | 29.53049 | 29.2202 | 0.8372136 | 0.3102853
33.2753 | 30.3804 | 29.5278 | 29.21621 | 0.8525965 | 0.3115943
33.2853 | 30.3717 | 29.52513 | 29.21222 | 0.8465654 | 0.3129117
33.2953 | 30.381 | 29.52248 | 29.20824 | 0.8585201 | 0.3142377
33.3053 | 30.3924 | 29.51984 | 29.20427 | 0.8725606 | 0.3155724
33.3153 | 30.4003 | 29.51721 | 29.2003 | 0.8830869 | 0.3169157
33.3253 | 30.4062 | 29.5146 | 29.19633 | 0.891599 | 0.3182678
33.3353 | 30.4109 | 29.512 | 29.19237 | 0.8988966 | 0.3196287
33.3453 | 30.4216 | 29.50942 | 29.18842 | 0.9121798 | 0.3209986
33.3553 | 30.4369 | 29.50685 | 29.18447 | 0.9300486 | 0.3223774
33.3653 | 30.4338 | 29.5043 | 29.18053 | 0.9295027 | 0.3237653
33.3753 | 30.4681 | 29.50176 | 29.1766 | 0.9663423 | 0.3251624
33.3853 | 30.4565 | 29.49923 | 29.17266 | 0.9572671 | 0.3265687
33.3953 | 30.4584 | 29.49672 | 29.16874 | 0.9616772 | 0.3279844
33.4053 | 30.4877 | 29.49423 | 29.16482 | 0.9934725 | 0.3294094
33.4153 | 30.478 | 29.49175 | 29.1609 | 0.9862529 | 0.3308438
33.4253 | 30.5075 | 29.48928 | 29.15699 | 1.018218 | 0.3322879
33.4353 | 30.488 | 29.48683 | 29.15309 | 1.001169 | 0.3337415
33.4453 | 30.509 | 29.4844 | 29.14919 | 1.024604 | 0.3352049
33.4553 | 30.5159 | 29.48198 | 29.1453 | 1.033924 | 0.3366781
33.4653 | 30.5118 | 29.47957 | 29.14141 | 1.032229 | 0.3381611
33.4753 | 30.5286 | 29.47718 | 29.13753 | 1.051418 | 0.3396542
33.4853 | 30.5168 | 29.47481 | 29.13365 | 1.041992 | 0.3411573
33.4953 | 30.529 | 29.47245 | 29.12978 | 1.056551 | 0.3426705
33.5053 | 30.5184 | 29.47011 | 29.12591 | 1.048294 | 0.344194
33.5153 | 30.5243 | 29.46778 | 29.12205 | 1.056521 | 0.3457278
33.5253 | 30.5316 | 29.46547 | 29.1182 | 1.066133 | 0.347272
33.5353 | 30.5291 | 29.46317 | 29.11434 | 1.065929 | 0.3488268
33.5453 | 30.5205 | 29.46089 | 29.1105 | 1.059608 | 0.3503921
33.5553 | 30.5176 | 29.45863 | 29.10666 | 1.058972 | 0.3519681
33.5653 | 30.52 | 29.45638 | 29.10282 | 1.06362 | 0.353555
33.5753 | 30.5192 | 29.45415 | 29.099 | 1.065052 | 0.3551527
33.5853 | 30.5304 | 29.45193 | 29.09517 | 1.078468 | 0.3567614
33.5953 | 30.5243 | 29.44973 | 29.09135 | 1.074567 | 0.3583811
33.6053 | 30.5312 | 29.44755 | 29.08754 | 1.08365 | 0.3600121
33.6153 | 30.5362 | 29.44538 | 29.08373 | 1.090816 | 0.3616543
33.6253 | 30.5349 | 29.44323 | 29.07993 | 1.091666 | 0.3633079
33.6353 | 30.5354 | 29.4411 | 29.07613 | 1.094299 | 0.364973
33.6453 | 30.5376 | 29.43898 | 29.07233 | 1.098615 | 0.3666497
33.6553 | 30.542 | 29.43688 | 29.06855 | 1.105115 | 0.368338
33.6653 | 30.5445 | 29.4348 | 29.06476 | 1.109698 | 0.3700382
33.6753 | 30.5565 | 29.43274 | 29.06099 | 1.123763 | 0.3717502
33.6852 | 30.56 | 29.43071 | 29.05725 | 1.129291 | 0.373457
33.6952 | 30.5617 | 29.42868 | 29.05348 | 1.133023 | 0.375193
33.7052 | 30.5863 | 29.42666 | 29.04972 | 1.159637 | 0.3769412
33.7152 | 30.576 | 29.42467 | 29.04596 | 1.151333 | 0.3787019
33.7252 | 30.5811 | 29.42269 | 29.04221 | 1.158412 | 0.3804749
33.7352 | 30.5833 | 29.42073 | 29.03847 | 1.162574 | 0.3822605
33.7452 | 30.5788 | 29.41878 | 29.03472 | 1.160017 | 0.3840587
33.7552 | 30.6038 | 29.41686 | 29.03099 | 1.186943 | 0.3858698
33.7652 | 30.5868 | 29.41495 | 29.02725 | 1.171851 | 0.3876938
33.7752 | 30.6009 | 29.41306 | 29.02353 | 1.187841 | 0.3895307
33.7852 | 30.5921 | 29.41119 | 29.01981 | 1.180913 | 0.3913809
33.7952 | 30.6045 | 29.40933 | 29.01609 | 1.195166 | 0.3932442
33.8052 | 30.6135 | 29.4075 | 29.01238 | 1.206001 | 0.395121
33.8152 | 30.5938 | 29.40568 | 29.00867 | 1.188118 | 0.3970113
33.8252 | 30.6028 | 29.40388 | 29.00497 | 1.198916 | 0.3989152
33.8352 | 30.6137 | 29.4021 | 29.00127 | 1.211595 | 0.4008328
33.8452 | 30.6206 | 29.40034 | 28.99758 | 1.220256 | 0.4027643
33.8552 | 30.6133 | 29.3986 | 28.99389 | 1.214697 | 0.4047099
33.8652 | 30.6164 | 29.39688 | 28.99021 | 1.21952 | 0.4066696
33.8752 | 30.6094 | 29.39518 | 28.98653 | 1.214223 | 0.4086435
33.8852 | 30.6204 | 29.39349 | 28.98286 | 1.226907 | 0.4106318
33.8952 | 30.6205 | 29.39183 | 28.97919 | 1.228671 | 0.4126347
33.9052 | 30.6237 | 29.39018 | 28.97553 | 1.233516 | 0.4146523
33.9152 | 30.6254 | 29.38856 | 28.97187 | 1.236842 | 0.4166847
33.9252 | 30.6172 | 29.38695 | 28.96822 | 1.230247 | 0.418732
33.9352 | 30.6299 | 29.38537 | 28.96457 | 1.244533 | 0.4207944
33.9452 | 30.6375 | 29.3838 | 28.96093 | 1.253698 | 0.4228721
33.9552 | 30.641 | 29.38226 | 28.95729 | 1.258743 | 0.4249651
33.9652 | 30.6386 | 29.38073 | 28.95366 | 1.257868 | 0.4270736
33.9752 | 30.6348 | 29.37923 | 28.95003 | 1.255573 | 0.4291978
33.9852 | 30.636 | 29.37774 | 28.94641 | 1.258257 | 0.4313378
33.9952 | 30.6497 | 29.37628 | 28.94279 | 1.27342 | 0.4334937
34.0052 | 30.6349 | 29.37484 | 28.93917 | 1.260062 | 0.4356658
34.0152 | 30.6535 | 29.37342 | 28.93556 | 1.280083 | 0.4378541
34.0252 | 30.6534 | 29.37202 | 28.93196 | 1.281383 | 0.4400589
34.0352 | 30.663 | 29.37064 | 28.92836 | 1.292362 | 0.4422802
34.0452 | 30.6632 | 29.36928 | 28.92476 | 1.293919 | 0.4445182
34.0552 | 30.6501 | 29.36795 | 28.92117 | 1.282155 | 0.4467732
34.0652 | 30.6752 | 29.36663 | 28.91759 | 1.308569 | 0.4490451
34.0752 | 30.6736 | 29.36534 | 28.914 | 1.308261 | 0.4513343
34.0852 | 30.6676 | 29.36407 | 28.91043 | 1.303531 | 0.4536408
34.0952 | 30.685 | 29.36282 | 28.90686 | 1.322179 | 0.455965
34.1052 | 30.6704 | 29.3616 | 28.90329 | 1.308804 | 0.4583068
34.1152 | 30.6937 | 29.36039 | 28.89973 | 1.333307 | 0.4606665
34.1252 | 30.6915 | 29.35921 | 28.89617 | 1.332287 | 0.4630443
34.1352 | 30.6985 | 29.35806 | 28.89262 | 1.340444 | 0.4654402
34.1452 | 30.6938 | 29.35692 | 28.88907 | 1.336879 | 0.4678545
34.1552 | 30.687 | 29.35581 | 28.88552 | 1.33119 | 0.4702875
34.1652 | 30.7028 | 29.35472 | 28.88198 | 1.348077 | 0.4727391
34.1752 | 30.7018 | 29.35366 | 28.87845 | 1.348142 | 0.4752097
34.1852 | 30.713 | 29.35262 | 28.87492 | 1.360382 | 0.4776995
34.1952 | 30.7067 | 29.3516 | 28.87139 | 1.355099 | 0.4802085
34.2052 | 30.7229 | 29.35061 | 28.86787 | 1.372292 | 0.482737
34.2152 | 30.723 | 29.34964 | 28.86435 | 1.37336 | 0.4852853
34.2252 | 30.7256 | 29.3487 | 28.86084 | 1.376904 | 0.4878533
34.2352 | 30.7364 | 29.34778 | 28.85734 | 1.388624 | 0.4904414
34.2452 | 30.7343 | 29.34688 | 28.85383 | 1.387418 | 0.4930498
34.2552 | 30.7392 | 29.34601 | 28.85033 | 1.393188 | 0.4956787
34.2651 | 30.7481 | 29.34518 | 28.84687 | 1.402924 | 0.4983015
34.2751 | 30.7682 | 29.34436 | 28.84338 | 1.423844 | 0.5009716
34.2851 | 30.7495 | 29.34356 | 28.8399 | 1.405938 | 0.5036629
34.2951 | 30.7674 | 29.34279 | 28.83642 | 1.424606 | 0.5063753
34.3051 | 30.7708 | 29.34205 | 28.83294 | 1.428749 | 0.5091092
34.3151 | 30.7645 | 29.34134 | 28.82947 | 1.423165 | 0.5118648
34.3251 | 30.7925 | 29.34065 | 28.826 | 1.451855 | 0.5146423
34.3351 | 30.7896 | 29.33998 | 28.82254 | 1.449618 | 0.5174419
34.3451 | 30.7977 | 29.33934 | 28.81908 | 1.458355 | 0.5202638
34.3551 | 30.7924 | 29.33874 | 28.81563 | 1.453665 | 0.5231082
34.3651 | 30.8046 | 29.33815 | 28.81218 | 1.466448 | 0.5259754
34.3751 | 30.8169 | 29.3376 | 28.80873 | 1.479303 | 0.5288657
34.3851 | 30.8004 | 29.33707 | 28.80529 | 1.463331 | 0.5317791
34.3951 | 30.8223 | 29.33657 | 28.80185 | 1.485731 | 0.534716
34.4051 | 30.8195 | 29.3361 | 28.79842 | 1.483403 | 0.5376765
34.4151 | 30.8197 | 29.33565 | 28.79499 | 1.484046 | 0.540661
34.4251 | 30.836 | 29.33524 | 28.79157 | 1.500762 | 0.5436695
34.4351 | 30.8296 | 29.33485 | 28.78815 | 1.494748 | 0.5467025
34.4451 | 30.851 | 29.33449 | 28.78473 | 1.516506 | 0.5497601
34.4551 | 30.8338 | 29.33417 | 28.78132 | 1.499635 | 0.5528426
34.4651 | 30.8516 | 29.33387 | 28.77792 | 1.517734 | 0.5559501
34.4751 | 30.846 | 29.3336 | 28.77451 | 1.512403 | 0.5590831
34.4851 | 30.8548 | 29.33336 | 28.77112 | 1.521443 | 0.5622416
34.4951 | 30.863 | 29.33315 | 28.76772 | 1.529853 | 0.5654261
34.5051 | 30.8676 | 29.33297 | 28.76433 | 1.534632 | 0.5686366
34.5151 | 30.8705 | 29.33282 | 28.76095 | 1.537681 | 0.5718735
34.5251 | 30.8915 | 29.3327 | 28.75756 | 1.558798 | 0.5751372
34.5351 | 30.8823 | 29.33261 | 28.75419 | 1.549685 | 0.5784276
34.5451 | 30.8908 | 29.33256 | 28.75081 | 1.558241 | 0.5817453
34.5551 | 30.8981 | 29.33254 | 28.74745 | 1.565564 | 0.5850904
34.5651 | 30.8897 | 29.33254 | 28.74408 | 1.557156 | 0.5884633
34.5751 | 30.9236 | 29.33258 | 28.74072 | 1.591016 | 0.5918641
34.5851 | 30.9012 | 29.33266 | 28.73736 | 1.568543 | 0.5952932
34.5951 | 30.9181 | 29.33276 | 28.73401 | 1.585338 | 0.598751
34.6051 | 30.924 | 29.3329 | 28.73066 | 1.5911 | 0.6022375
34.6151 | 30.9222 | 29.33307 | 28.72732 | 1.589128 | 0.6057532
34.6251 | 30.9346 | 29.33328 | 28.72398 | 1.601323 | 0.6092983
34.6351 | 30.9277 | 29.33352 | 28.72064 | 1.594184 | 0.6128731
34.6451 | 30.9231 | 29.33379 | 28.71731 | 1.589311 | 0.616478
34.6551 | 30.9437 | 29.3341 | 28.71398 | 1.609604 | 0.6201131
34.6651 | 30.9287 | 29.33444 | 28.71066 | 1.594262 | 0.6237789
34.6751 | 30.9432 | 29.33482 | 28.70734 | 1.608385 | 0.6274755
34.6851 | 30.9325 | 29.33523 | 28.70402 | 1.597272 | 0.6312034
34.6951 | 30.9472 | 29.33568 | 28.70071 | 1.611525 | 0.6349629
34.7051 | 30.955 | 29.33616 | 28.6974 | 1.618841 | 0.6387542
34.7151 | 30.9354 | 29.33668 | 28.6941 | 1.598721 | 0.6425777
34.7251 | 30.9454 | 29.33723 | 28.6908 | 1.608165 | 0.6464336
34.7351 | 30.9485 | 29.33783 | 28.68751 | 1.610672 | 0.6503225
34.7451 | 30.9462 | 29.33846 | 28.68421 | 1.607742 | 0.6542444
34.7551 | 30.9588 | 29.33913 | 28.68093 | 1.619674 | 0.6581999
34.7651 | 30.94 | 29.33983 | 28.67764 | 1.600169 | 0.6621891
34.7751 | 30.9533 | 29.34057 | 28.67436 | 1.612725 | 0.6662125
34.7851 | 30.9566 | 29.34136 | 28.67109 | 1.615244 | 0.6702704
34.7951 | 30.946 | 29.34218 | 28.66781 | 1.603823 | 0.6743631
34.8051 | 30.9471 | 29.34304 | 28.66455 | 1.604063 | 0.678491
34.8151 | 30.9237 | 29.34394 | 28.66128 | 1.579764 | 0.6826544
34.8251 | 30.9581 | 29.34487 | 28.65802 | 1.613225 | 0.6868537
34.8351 | 30.9384 | 29.34585 | 28.65476 | 1.592546 | 0.6910893
34.8451 | 30.9348 | 29.34687 | 28.65151 | 1.587927 | 0.6953615
34.855 | 30.9411 | 29.34792 | 28.6483 | 1.593178 | 0.6996273
34.865 | 30.9177 | 29.34902 | 28.64505 | 1.568677 | 0.7039733
34.875 | 30.9448 | 29.35017 | 28.64181 | 1.594634 | 0.7083571
34.885 | 30.9135 | 29.35135 | 28.63857 | 1.56215 | 0.7127789
34.895 | 30.9234 | 29.35258 | 28.63534 | 1.570823 | 0.7172392
34.905 | 30.9263 | 29.35385 | 28.63211 | 1.572454 | 0.7217383
34.915 | 30.9151 | 29.35516 | 28.62888 | 1.559942 | 0.7262766
34.925 | 30.9229 | 29.35651 | 28.62566 | 1.566387 | 0.7308545
34.935 | 30.9156 | 29.35791 | 28.62244 | 1.557687 | 0.7354724
34.945 | 30.9229 | 29.35936 | 28.61923 | 1.563544 | 0.7401306
34.955 | 30.9234 | 29.36084 | 28.61601 | 1.562556 | 0.7448297
34.965 | 30.9139 | 29.36238 | 28.61281 | 1.551523 | 0.7495699
34.975 | 30.921 | 29.36395 | 28.6096 | 1.557045 | 0.7543517
34.985 | 30.9089 | 29.36558 | 28.6064 | 1.543321 | 0.7591754
34.995 | 30.9336 | 29.36725 | 28.60321 | 1.566352 | 0.7640416
35.005 | 30.932 | 29.36896 | 28.60001 | 1.563035 | 0.7689506
35.015 | 30.9363 | 29.37073 | 28.59683 | 1.565572 | 0.7739027
35.025 | 30.9571 | 29.37254 | 28.59364 | 1.584562 | 0.7788985
35.035 | 30.9556 | 29.3744 | 28.59046 | 1.581203 | 0.7839383
35.045 | 30.9531 | 29.3763 | 28.58728 | 1.576797 | 0.7890227
35.055 | 30.969 | 29.37826 | 28.58411 | 1.590742 | 0.794152
35.065 | 30.9581 | 29.38026 | 28.58093 | 1.577839 | 0.7993265
35.075 | 30.9899 | 29.38231 | 28.57777 | 1.607585 | 0.8045469
35.085 | 30.9824 | 29.38442 | 28.5746 | 1.597982 | 0.8098135
35.095 | 30.9653 | 29.38657 | 28.57144 | 1.578729 | 0.8151268
35.105 | 31.0161 | 29.38877 | 28.56829 | 1.627325 | 0.8204871
35.115 | 30.9775 | 29.39103 | 28.56513 | 1.58647 | 0.8258949
35.125 | 31.0025 | 29.39334 | 28.56199 | 1.609164 | 0.8313509
35.135 | 31.0074 | 29.39569 | 28.55884 | 1.611705 | 0.8368552
35.145 | 30.9825 | 29.39811 | 28.5557 | 1.584394 | 0.8424084
35.155 | 31.0241 | 29.40057 | 28.55256 | 1.62353 | 0.8480111
35.165 | 30.9806 | 29.40309 | 28.54942 | 1.577513 | 0.8536635
35.175 | 31.0144 | 29.40566 | 28.54629 | 1.608742 | 0.8593661
35.185 | 31.0269 | 29.40828 | 28.54316 | 1.618617 | 0.8651195
35.195 | 30.9731 | 29.41096 | 28.54004 | 1.562137 | 0.8709243
35.205 | 31.0235 | 29.4137 | 28.53692 | 1.609802 | 0.8767807
35.215 | 30.9801 | 29.41649 | 28.5338 | 1.563611 | 0.8826892
35.225 | 30.9973 | 29.41934 | 28.53069 | 1.577964 | 0.8886504
35.235 | 30.9971 | 29.42224 | 28.52757 | 1.574861 | 0.8946646
35.245 | 30.9637 | 29.4252 | 28.52447 | 1.538501 | 0.9007324
35.255 | 30.9995 | 29.42822 | 28.52136 | 1.571283 | 0.9068543
35.265 | 30.9733 | 29.43129 | 28.51826 | 1.542007 | 0.9130308
35.275 | 30.9781 | 29.43443 | 28.51516 | 1.543673 | 0.9192623
35.285 | 30.9817 | 29.43762 | 28.51207 | 1.54408 | 0.9255494
35.295 | 30.9536 | 29.44087 | 28.50898 | 1.512728 | 0.9318923
35.305 | 30.9654 | 29.44418 | 28.50589 | 1.521215 | 0.9382918
35.315 | 30.9623 | 29.44756 | 28.50281 | 1.514743 | 0.9447484
35.325 | 30.9562 | 29.45099 | 28.49973 | 1.505209 | 0.9512623
35.335 | 30.9766 | 29.45449 | 28.49665 | 1.522115 | 0.9578343
35.345 | 30.9355 | 29.45804 | 28.49358 | 1.477458 | 0.9644648
35.355 | 30.9656 | 29.46166 | 28.49051 | 1.503939 | 0.971154
35.365 | 30.9609 | 29.46534 | 28.48744 | 1.495558 | 0.9779028
35.375 | 30.951 | 29.46909 | 28.48438 | 1.481913 | 0.9847117
35.385 | 30.9774 | 29.4729 | 28.48131 | 1.504505 | 0.9915807
35.395 | 30.9402 | 29.47677 | 28.47826 | 1.463432 | 0.9985108
35.405 | 30.9758 | 29.48071 | 28.4752 | 1.495095 | 1.005502
35.415 | 30.9661 | 29.48471 | 28.47215 | 1.481392 | 1.012556
35.425 | 30.9699 | 29.48878 | 28.4691 | 1.481124 | 1.019671
35.4349 | 30.9816 | 29.49287 | 28.46609 | 1.488732 | 1.026778
35.4449 | 30.9359 | 29.49707 | 28.46305 | 1.438832 | 1.034019
35.4549 | 30.989 | 29.50134 | 28.46001 | 1.487664 | 1.041325
35.4649 | 30.9602 | 29.50567 | 28.45698 | 1.45453 | 1.048694
35.4749 | 30.9604 | 29.51007 | 28.45394 | 1.450327 | 1.056129
35.4849 | 30.975 | 29.51454 | 28.45092 | 1.460456 | 1.063628
35.4949 | 30.9422 | 29.51908 | 28.44789 | 1.423116 | 1.071194
35.5049 | 30.972 | 29.52369 | 28.44487 | 1.448306 | 1.078826
35.5149 | 30.9546 | 29.52837 | 28.44185 | 1.426227 | 1.086524
35.5249 | 30.9587 | 29.53312 | 28.43883 | 1.425578 | 1.09429
35.5349 | 30.9746 | 29.53794 | 28.43582 | 1.436657 | 1.102123
35.5449 | 30.9334 | 29.54283 | 28.43281 | 1.390565 | 1.110024
35.5549 | 30.9587 | 29.5478 | 28.4298 | 1.410902 | 1.117994
35.5649 | 30.9388 | 29.55283 | 28.4268 | 1.385967 | 1.126033
35.5749 | 30.9518 | 29.55794 | 28.4238 | 1.393859 | 1.134142
35.5849 | 30.9513 | 29.56312 | 28.4208 | 1.388178 | 1.14232
35.5949 | 30.9304 | 29.56838 | 28.41781 | 1.362024 | 1.150568
35.6049 | 30.9593 | 29.5737 | 28.41482 | 1.385596 | 1.158888
35.6149 | 30.9362 | 29.57911 | 28.41183 | 1.357094 | 1.167278
35.6249 | 30.9424 | 29.58458 | 28.40884 | 1.357817 | 1.17574
35.6349 | 30.9468 | 29.59013 | 28.40586 | 1.356665 | 1.184274
35.6449 | 30.9245 | 29.59576 | 28.40288 | 1.328738 | 1.192881
35.6549 | 30.9547 | 29.60146 | 28.3999 | 1.353235 | 1.20156
35.6649 | 30.9274 | 29.60724 | 28.39693 | 1.320156 | 1.210312
35.6749 | 30.9491 | 29.6131 | 28.39396 | 1.336001 | 1.219138
35.6849 | 30.9327 | 29.61903 | 28.39099 | 1.313669 | 1.228037
35.6949 | 30.9323 | 29.62504 | 28.38803 | 1.30726 | 1.237011
35.7049 | 30.952 | 29.63113 | 28.38507 | 1.320873 | 1.246059
35.7149 | 30.9209 | 29.63729 | 28.38211 | 1.283609 | 1.255181
35.7249 | 30.9385 | 29.64353 | 28.37915 | 1.294967 | 1.264379
35.7349 | 30.9272 | 29.64985 | 28.3762 | 1.277346 | 1.273653
35.7449 | 30.9165 | 29.65625 | 28.37325 | 1.260247 | 1.283002
35.7549 | 30.9269 | 29.66273 | 28.3703 | 1.264169 | 1.292426
35.7649 | 30.9118 | 29.66929 | 28.36736 | 1.242512 | 1.301927
35.7749 | 30.917 | 29.67592 | 28.36442 | 1.241076 | 1.311504
35.7849 | 30.8995 | 29.68264 | 28.36148 | 1.216861 | 1.321158
35.7949 | 30.8988 | 29.68943 | 28.35855 | 1.209366 | 1.330889
35.8049 | 30.8832 | 29.69631 | 28.35561 | 1.186891 | 1.340696
35.8149 | 30.8794 | 29.70326 | 28.35268 | 1.176137 | 1.35058
35.8249 | 30.8761 | 29.7103 | 28.34976 | 1.165802 | 1.360542
35.8349 | 30.8695 | 29.71741 | 28.34683 | 1.152088 | 1.37058
35.8449 | 30.8645 | 29.72461 | 28.34391 | 1.139893 | 1.380697
35.8549 | 30.8632 | 29.73188 | 28.34099 | 1.131318 | 1.39089
35.8649 | 30.8658 | 29.73924 | 28.33808 | 1.126563 | 1.401161
35.8749 | 30.8366 | 29.74667 | 28.33516 | 1.089928 | 1.411509
35.8849 | 30.8464 | 29.75419 | 28.33225 | 1.092213 | 1.421935
35.8949 | 30.8215 | 29.76178 | 28.32935 | 1.059717 | 1.432437
35.9049 | 30.8392 | 29.76946 | 28.32644 | 1.069742 | 1.443017
35.9149 | 30.8289 | 29.77721 | 28.32354 | 1.051687 | 1.453675
35.9249 | 30.8191 | 29.78505 | 28.32064 | 1.034052 | 1.464409
35.9349 | 30.8305 | 29.79296 | 28.31774 | 1.037538 | 1.47522
35.9449 | 30.7977 | 29.80096 | 28.31485 | 0.9967444 | 1.486107
35.9549 | 30.8265 | 29.80903 | 28.31196 | 1.017472 | 1.497071
35.9649 | 30.8022 | 29.81718 | 28.30907 | 0.9850207 | 1.508111
35.9749 | 30.798 | 29.82541 | 28.30618 | 0.9725912 | 1.519226
35.9849 | 30.8 | 29.83372 | 28.3033 | 0.9662836 | 1.530417
35.9949 | 30.7793 | 29.8421 | 28.30042 | 0.9371983 | 1.541683
36.0049 | 30.8064 | 29.85056 | 28.29754 | 0.955836 | 1.553023
36.0149 | 30.7677 | 29.8591 | 28.29467 | 0.9085973 | 1.564437
36.0248 | 30.7796 | 29.86763 | 28.29182 | 0.9119687 | 1.57581
36.0348 | 30.7824 | 29.87632 | 28.28895 | 0.9060788 | 1.58737
36.0448 | 30.7536 | 29.88509 | 28.28608 | 0.8685141 | 1.599002
36.0548 | 30.7593 | 29.89392 | 28.28322 | 0.8653751 | 1.610706
36.0648 | 30.74 | 29.90284 | 28.28036 | 0.8371626 | 1.622481
36.0748 | 30.7551 | 29.91182 | 28.2775 | 0.8432772 | 1.634326
36.0848 | 30.7407 | 29.92088 | 28.27464 | 0.8198202 | 1.646241
36.0948 | 30.7218 | 29.93001 | 28.27178 | 0.7917921 | 1.658224
36.1048 | 30.7424 | 29.93921 | 28.26893 | 0.8031938 | 1.670274
36.1148 | 30.7234 | 29.94847 | 28.26608 | 0.7749264 | 1.682391
36.1248 | 30.7241 | 29.95781 | 28.26324 | 0.7662909 | 1.694574
36.1348 | 30.7131 | 29.96721 | 28.26039 | 0.7458885 | 1.706821
36.1448 | 30.7066 | 29.97668 | 28.25755 | 0.7299204 | 1.719131
36.1548 | 30.7171 | 29.98621 | 28.25471 | 0.7308877 | 1.731504
36.1648 | 30.7051 | 29.99581 | 28.25187 | 0.7092914 | 1.743937
36.1748 | 30.7072 | 30.00547 | 28.24904 | 0.7017338 | 1.75643
36.1848 | 30.7125 | 30.01518 | 28.2462 | 0.6973152 | 1.768981
36.1948 | 30.6937 | 30.02496 | 28.24337 | 0.6687377 | 1.781588
36.2048 | 30.7177 | 30.0348 | 28.24055 | 0.6829026 | 1.794251
36.2148 | 30.7088 | 30.04469 | 28.23772 | 0.664112 | 1.806966
36.2248 | 30.6929 | 30.05463 | 28.2349 | 0.6382671 | 1.819734
36.2348 | 30.7168 | 30.06463 | 28.23208 | 0.6521699 | 1.832551
36.2448 | 30.7032 | 30.07468 | 28.22926 | 0.6285223 | 1.845417
36.2548 | 30.7154 | 30.08477 | 28.22645 | 0.6306259 | 1.858329
36.2648 | 30.71 | 30.09492 | 28.22363 | 0.615083 | 1.871285
36.2748 | 30.7132 | 30.1051 | 28.22082 | 0.6080957 | 1.884283
36.2848 | 30.7243 | 30.11533 | 28.21801 | 0.6089659 | 1.897321
36.2948 | 30.7046 | 30.1256 | 28.21521 | 0.578996 | 1.910397
36.3048 | 30.7166 | 30.13591 | 28.2124 | 0.5806882 | 1.923508
36.3148 | 30.7151 | 30.14625 | 28.2096 | 0.568845 | 1.936653
36.3248 | 30.7192 | 30.15663 | 28.2068 | 0.5625689 | 1.949828
36.3348 | 30.7242 | 30.16704 | 28.20401 | 0.5571625 | 1.963031
36.3448 | 30.7142 | 30.17747 | 28.20121 | 0.5367284 | 1.97626
36.3548 | 30.724 | 30.18793 | 28.19842 | 0.5360693 | 1.989511
36.3648 | 30.7154 | 30.19841 | 28.19563 | 0.5169879 | 2.002782
36.3748 | 30.7153 | 30.20891 | 28.19284 | 0.5063875 | 2.01607
36.3848 | 30.7187 | 30.21943 | 28.19006 | 0.4992709 | 2.029372
36.3948 | 30.7042 | 30.22996 | 28.18727 | 0.474241 | 2.042685
36.4048 | 30.7151 | 30.2405 | 28.18449 | 0.474601 | 2.056006
36.4148 | 30.7105 | 30.25105 | 28.18171 | 0.4594544 | 2.069331
36.4248 | 30.7028 | 30.2616 | 28.17894 | 0.4412044 | 2.082658
36.4348 | 30.706 | 30.27215 | 28.17616 | 0.4338545 | 2.095982
36.4448 | 30.6882 | 30.28269 | 28.17339 | 0.4055082 | 2.1093
36.4548 | 30.6931 | 30.29323 | 28.17062 | 0.3998693 | 2.122609
36.4648 | 30.6772 | 30.30376 | 28.16785 | 0.3734413 | 2.135905
36.4748 | 30.6698 | 30.31427 | 28.16509 | 0.3555279 | 2.149184
36.4848 | 30.6696 | 30.32477 | 28.16232 | 0.3448333 | 2.162442
36.4948 | 30.6478 | 30.33524 | 28.15956 | 0.3125611 | 2.175675
36.5048 | 30.6576 | 30.34568 | 28.1568 | 0.3119157 | 2.18888
36.5148 | 30.6341 | 30.3561 | 28.15405 | 0.2780009 | 2.202052
36.5248 | 30.6407 | 30.36648 | 28.15129 | 0.2742214 | 2.215186
36.5348 | 30.6187 | 30.37682 | 28.14854 | 0.2418812 | 2.228279
36.5448 | 30.6006 | 30.38712 | 28.14579 | 0.2134845 | 2.241326
36.5548 | 30.6036 | 30.39736 | 28.14304 | 0.2062361 | 2.254323
36.5648 | 30.5712 | 30.40756 | 28.14029 | 0.1636405 | 2.267266
36.5748 | 30.5751 | 30.4177 | 28.13755 | 0.1574023 | 2.280148
36.5848 | 30.5545 | 30.42777 | 28.13481 | 0.1267261 | 2.292967
36.5948 | 30.5487 | 30.43778 | 28.13207 | 0.1109167 | 2.305717
36.6047 | 30.5499 | 30.44762 | 28.12936 | 0.1022782 | 2.318266
36.6147 | 30.5154 | 30.45748 | 28.12662 | 0.05791633 | 2.330864
36.6247 | 30.5318 | 30.46726 | 28.12389 | 0.06453606 | 2.343379
36.6347 | 30.4983 | 30.47696 | 28.12115 | 0.02134207 | 2.355805
36.6447 | 30.504 | 30.48656 | 28.11842 | 0.01743965 | 2.368138
36.6547 | 30.4945 | 30.49607 | 28.11569 | -0.001566031 | 2.380372
36.6647 | 30.4893 | 30.50547 | 28.11297 | -0.01616965 | 2.392502
36.6747 | 30.4718 | 30.51477 | 28.11024 | -0.0429662 | 2.404522
36.6847 | 30.4745 | 30.52395 | 28.10752 | -0.04945038 | 2.416429
36.6947 | 30.4623 | 30.53302 | 28.1048 | -0.0707168 | 2.428216
36.7047 | 30.4545 | 30.54196 | 28.10208 | -0.08746046 | 2.439878
36.7147 | 30.4487 | 30.55078 | 28.09937 | -0.1020754 | 2.45141
36.7247 | 30.4202 | 30.55946 | 28.09665 | -0.1392567 | 2.462805
36.7347 | 30.4351 | 30.568 | 28.09394 | -0.132899 | 2.47406
36.7447 | 30.414 | 30.5764 | 28.09123 | -0.1623963 | 2.485169
36.7547 | 30.4109 | 30.58464 | 28.08852 | -0.173744 | 2.496125
36.7647 | 30.3985 | 30.59274 | 28.08581 | -0.1942361 | 2.506924
36.7747 | 30.3947 | 30.60067 | 28.08311 | -0.2059671 | 2.51756
36.7847 | 30.3952 | 30.60843 | 28.0804 | -0.2132319 | 2.528029
36.7947 | 30.3613 | 30.61603 | 28.0777 | -0.2547251 | 2.538323
36.8047 | 30.3751 | 30.62344 | 28.075 | -0.2483412 | 2.548439
36.8147 | 30.358 | 30.63067 | 28.0723 | -0.2726748 | 2.55837
36.8247 | 30.3569 | 30.63772 | 28.06961 | -0.2808207 | 2.568112
36.8347 | 30.3552 | 30.64457 | 28.06691 | -0.2893739 | 2.57766
36.8447 | 30.3418 | 30.65123 | 28.06422 | -0.3094284 | 2.587006
36.8547 | 30.3553 | 30.65768 | 28.06153 | -0.3023798 | 2.596148
36.8647 | 30.3285 | 30.66392 | 28.05884 | -0.3354224 | 2.60508
36.8747 | 30.336 | 30.66995 | 28.05616 | -0.3339515 | 2.613796
36.8847 | 30.3264 | 30.67576 | 28.05347 | -0.3493621 | 2.622291
36.8947 | 30.3106 | 30.68135 | 28.05079 | -0.3707492 | 2.630562
36.9047 | 30.3224 | 30.68671 | 28.04811 | -0.3643082 | 2.638603
36.9147 | 30.3132 | 30.69183 | 28.04543 | -0.3786342 | 2.646409
36.9247 | 30.3023 | 30.69672 | 28.04275 | -0.3944222 | 2.653975
36.9347 | 30.302 | 30.70137 | 28.04007 | -0.3993684 | 2.661298
36.9447 | 30.286 | 30.70577 | 28.0374 | -0.4197683 | 2.668372
36.9547 | 30.2901 | 30.70992 | 28.03472 | -0.4198171 | 2.675194
36.9647 | 30.2673 | 30.71381 | 28.03205 | -0.446511 | 2.68176
36.9747 | 30.2739 | 30.71745 | 28.02938 | -0.4435459 | 2.688064
36.9847 | 30.2544 | 30.72082 | 28.02671 | -0.466418 | 2.694104
36.9947 | 30.253 | 30.72392 | 28.02405 | -0.4709236 | 2.699876
37.0047 | 30.2438 | 30.72676 | 28.02138 | -0.4829588 | 2.705376
37.0147 | 30.2258 | 30.72932 | 28.01872 | -0.5035207 | 2.710601
37.0247 | 30.23 | 30.73161 | 28.01606 | -0.5016054 | 2.715547
37.0347 | 30.209 | 30.73361 | 28.0134 | -0.5246101 | 2.720212
37.0447 | 30.2013 | 30.73533 | 28.01074 | -0.5340319 | 2.724592
37.0547 | 30.1984 | 30.73677 | 28.00808 | -0.5383682 | 2.728685
37.0647 | 30.1725 | 30.73792 | 28.00543 | -0.5654159 | 2.732487
37.0747 | 30.1764 | 30.73877 | 28.00278 | -0.5623729 | 2.735998
37.0847 | 30.146 | 30.73934 | 28.00012 | -0.5933372 | 2.739214
37.0947 | 30.1479 | 30.73961 | 27.99747 | -0.5917064 | 2.742133
37.1047 | 30.1335 | 30.73958 | 27.99482 | -0.6060788 | 2.744754
37.1147 | 30.1292 | 30.73925 | 27.99218 | -0.610053 | 2.747076
37.1247 | 30.1136 | 30.73863 | 27.98953 | -0.6250271 | 2.749095
37.1347 | 30.0868 | 30.7377 | 27.98689 | -0.6509004 | 2.750813
37.1447 | 30.0848 | 30.73647 | 27.98425 | -0.6516716 | 2.752226
37.1547 | 30.0855 | 30.73494 | 27.9816 | -0.6494402 | 2.753336
37.1647 | 30.0611 | 30.7331 | 27.97896 | -0.6720049 | 2.75414
37.1747 | 30.0525 | 30.73097 | 27.97633 | -0.6784658 | 2.754639
37.1847 | 30.0373 | 30.72852 | 27.97369 | -0.6912227 | 2.754833
37.1946 | 30.039 | 30.7258 | 27.97108 | -0.6868045 | 2.754723
37.2046 | 30.0391 | 30.72276 | 27.96845 | -0.6836568 | 2.754309
37.2146 | 30.0253 | 30.71941 | 27.96582 | -0.6941057 | 2.75359
37.2246 | 30.0053 | 30.71575 | 27.96318 | -0.710452 | 2.752567
37.2346 | 30.0079 | 30.7118 | 27.96056 | -0.7038964 | 2.751241
37.2446 | 30.0016 | 30.70754 | 27.95793 | -0.7059401 | 2.749612
37.2546 | 30.0134 | 30.70298 | 27.9553 | -0.6895844 | 2.747683
37.2646 | 29.9958 | 30.69813 | 27.95268 | -0.7023307 | 2.745454
37.2746 | 29.9921 | 30.69298 | 27.95005 | -0.7008805 | 2.742928
37.2846 | 29.9916 | 30.68754 | 27.94743 | -0.6959358 | 2.740105
37.2946 | 29.9768 | 30.6818 | 27.94481 | -0.7049991 | 2.736989
37.3046 | 29.9803 | 30.67577 | 27.94219 | -0.6954721 | 2.733582
37.3146 | 29.9682 | 30.66946 | 27.93957 | -0.7012574 | 2.729885
37.3246 | 29.9625 | 30.66286 | 27.93696 | -0.7003577 | 2.725902
37.3346 | 29.963 | 30.65598 | 27.93434 | -0.6929758 | 2.721635
37.3446 | 29.9393 | 30.64881 | 27.93173 | -0.7095147 | 2.717088
37.3546 | 29.9486 | 30.64138 | 27.92911 | -0.6927775 | 2.712264
37.3646 | 29.9305 | 30.63367 | 27.9265 | -0.7031676 | 2.707165
37.3746 | 29.9236 | 30.62569 | 27.92389 | -0.7020883 | 2.701796
37.3846 | 29.9051 | 30.61744 | 27.92128 | -0.7123433 | 2.69616
37.3946 | 29.8906 | 30.60894 | 27.91868 | -0.7183363 | 2.69026
37.4046 | 29.8903 | 30.60017 | 27.91607 | -0.7098718 | 2.684102
37.4146 | 29.8683 | 30.59115 | 27.91347 | -0.7228531 | 2.677688
37.4246 | 29.8631 | 30.58188 | 27.91086 | -0.7187847 | 2.671023
37.4346 | 29.8435 | 30.57237 | 27.90826 | -0.7288707 | 2.664112
37.4446 | 29.8485 | 30.56262 | 27.90566 | -0.7141158 | 2.656958
37.4546 | 29.8172 | 30.55262 | 27.90306 | -0.7354246 | 2.649567
37.4646 | 29.8214 | 30.5424 | 27.90046 | -0.7210014 | 2.641942
37.4746 | 29.7844 | 30.53195 | 27.89786 | -0.7475513 | 2.634089
37.4846 | 29.7899 | 30.52128 | 27.89527 | -0.7313786 | 2.626013
37.4946 | 29.7677 | 30.51039 | 27.89267 | -0.7426888 | 2.617718
37.5046 | 29.7662 | 30.49929 | 27.89008 | -0.7330864 | 2.609209
37.5146 | 29.7524 | 30.48798 | 27.88748 | -0.7355768 | 2.600492
37.5246 | 29.7416 | 30.47647 | 27.88489 | -0.7348651 | 2.591572
37.5346 | 29.7389 | 30.46476 | 27.8823 | -0.7258563 | 2.582454
37.5446 | 29.7159 | 30.45286 | 27.87971 | -0.7369557 | 2.573142
37.5546 | 29.7218 | 30.44077 | 27.87713 | -0.7189688 | 2.563643
37.5646 | 29.6922 | 30.4285 | 27.87454 | -0.7363005 | 2.553962
37.5746 | 29.6974 | 30.41606 | 27.87195 | -0.7186564 | 2.544103
37.5846 | 29.6793 | 30.40344 | 27.86937 | -0.7241421 | 2.534074
37.5946 | 29.6693 | 30.39066 | 27.86679 | -0.7213624 | 2.523877
37.6046 | 29.6746 | 30.37772 | 27.8642 | -0.7031232 | 2.51352
37.6146 | 29.6532 | 30.36463 | 27.86162 | -0.7114299 | 2.503008
37.6246 | 29.6598 | 30.35139 | 27.85904 | -0.6915874 | 2.492346
37.6346 | 29.633 | 30.338 | 27.85646 | -0.7050018 | 2.48154
37.6446 | 29.639 | 30.32448 | 27.85388 | -0.6854781 | 2.470594
37.6546 | 29.6246 | 30.31082 | 27.85131 | -0.6862215 | 2.459514
37.6646 | 29.6321 | 30.29704 | 27.84873 | -0.6649383 | 2.448307
37.6746 | 29.6172 | 30.28313 | 27.84616 | -0.6659329 | 2.436976
37.6846 | 29.6009 | 30.26911 | 27.84358 | -0.6682109 | 2.425528
37.6946 | 29.6065 | 30.25498 | 27.84101 | -0.6484774 | 2.413968
37.7046 | 29.5808 | 30.24074 | 27.83844 | -0.6599381 | 2.4023
37.7146 | 29.5976 | 30.2264 | 27.83587 | -0.6287979 | 2.390531
37.7246 | 29.5648 | 30.21196 | 27.8333 | -0.6471619 | 2.378664
37.7346 | 29.5543 | 30.19744 | 27.83073 | -0.6431356 | 2.366707
37.7446 | 29.5437 | 30.18282 | 27.82816 | -0.6391236 | 2.354663
37.7546 | 29.5459 | 30.16813 | 27.82559 | -0.622231 | 2.342537
37.7646 | 29.5297 | 30.15336 | 27.82303 | -0.6236628 | 2.330335
37.7745 | 29.5193 | 30.13867 | 27.82049 | -0.6193729 | 2.318184
37.7845 | 29.5067 | 30.12377 | 27.81793 | -0.6170687 | 2.305844
37.7945 | 29.5009 | 30.1088 | 27.81536 | -0.6079032 | 2.293441
37.8045 | 29.4716 | 30.09378 | 27.8128 | -0.6221814 | 2.280981
37.8145 | 29.4776 | 30.07871 | 27.81024 | -0.6011073 | 2.268469
37.8245 | 29.4549 | 30.06359 | 27.80768 | -0.6086861 | 2.255908
37.8345 | 29.4388 | 30.04842 | 27.80512 | -0.6096219 | 2.243303
37.8445 | 29.427 | 30.03322 | 27.80256 | -0.6062189 | 2.230658
37.8545 | 29.4028 | 30.01798 | 27.8 | -0.6151815 | 2.217978
37.8645 | 29.4051 | 30.00271 | 27.79745 | -0.5976141 | 2.205268
37.8745 | 29.3786 | 29.98742 | 27.79489 | -0.6088205 | 2.19253
37.8845 | 29.3785 | 29.9721 | 27.79234 | -0.5936049 | 2.179769
37.8945 | 29.3426 | 29.95677 | 27.78978 | -0.614171 | 2.16699
37.9045 | 29.3383 | 29.94142 | 27.78723 | -0.6031231 | 2.154195
37.9145 | 29.3378 | 29.92606 | 27.78468 | -0.5882649 | 2.141389
37.9245 | 29.3132 | 29.9107 | 27.78212 | -0.5974998 | 2.128576
37.9345 | 29.3123 | 29.89533 | 27.77957 | -0.5830312 | 2.115758
37.9445 | 29.2788 | 29.87996 | 27.77702 | -0.6011633 | 2.10294
37.9545 | 29.2815 | 29.8646 | 27.77447 | -0.583099 | 2.090125
37.9645 | 29.2753 | 29.84924 | 27.77193 | -0.5739416 | 2.077316
37.9745 | 29.2524 | 29.83389 | 27.76938 | -0.5814948 | 2.064517
37.9845 | 29.2388 | 29.81856 | 27.76683 | -0.579761 | 2.05173
37.9945 | 29.2357 | 29.80324 | 27.76429 | -0.5675438 | 2.038959
38.0045 | 29.2177 | 29.78795 | 27.76174 | -0.5702462 | 2.026206
38.0145 | 29.2074 | 29.77267 | 27.7592 | -0.5652707 | 2.013475
38.0245 | 29.2086 | 29.75742 | 27.75665 | -0.5488204 | 2.000769
38.0345 | 29.1898 | 29.7422 | 27.75411 | -0.552398 | 1.98809
38.0445 | 29.1957 | 29.72701 | 27.75157 | -0.5313058 | 1.97544
38.0545 | 29.1684 | 29.71185 | 27.74902 | -0.5434469 | 1.962823
38.0645 | 29.1827 | 29.69672 | 27.74648 | -0.5140232 | 1.95024
38.0745 | 29.1434 | 29.68164 | 27.74394 | -0.5382373 | 1.937694
38.0845 | 29.1456 | 29.66659 | 27.7414 | -0.5209917 | 1.925188
38.0945 | 29.1449 | 29.65159 | 27.73886 | -0.5066883 | 1.912724
38.1045 | 29.1192 | 29.63663 | 27.73633 | -0.5174291 | 1.900303
38.1145 | 29.1367 | 29.62172 | 27.73379 | -0.4850169 | 1.887928
38.1245 | 29.0929 | 29.60685 | 27.73125 | -0.5139528 | 1.875601
38.1345 | 29.1089 | 29.59204 | 27.72872 | -0.483139 | 1.863323
38.1445 | 29.0845 | 29.57728 | 27.72618 | -0.4927777 | 1.851097
38.1545 | 29.0897 | 29.56257 | 27.72365 | -0.4728702 | 1.838925
38.1645 | 29.0732 | 29.54792 | 27.72111 | -0.474718 | 1.826807
38.1745 | 29.0593 | 29.53332 | 27.71858 | -0.4740234 | 1.814746
38.1845 | 29.0613 | 29.51879 | 27.71604 | -0.4574874 | 1.802743
38.1945 | 29.0344 | 29.50431 | 27.71351 | -0.4699114 | 1.7908
38.2045 | 29.0414 | 29.4899 | 27.71098 | -0.4484971 | 1.778917
38.2145 | 29.0153 | 29.47555 | 27.70845 | -0.4602459 | 1.767098
38.2245 | 29.0183 | 29.46126 | 27.70592 | -0.4429587 | 1.755341
38.2345 | 29.004 | 29.44704 | 27.70339 | -0.4430371 | 1.74365
38.2445 | 28.9858 | 29.43288 | 27.70086 | -0.447082 | 1.732024
38.2545 | 28.9939 | 29.41879 | 27.69833 | -0.4248945 | 1.720466
38.2645 | 28.9594 | 29.40478 | 27.6958 | -0.4453758 | 1.708976
38.2745 | 28.9863 | 29.39083 | 27.69327 | -0.4045265 | 1.697555
38.2845 | 28.9614 | 29.37695 | 27.69074 | -0.4155481 | 1.686204
38.2945 | 28.9546 | 29.36314 | 27.68822 | -0.4085407 | 1.674923
38.3045 | 28.9286 | 29.34941 | 27.68569 | -0.4208057 | 1.663715
38.3145 | 28.9234 | 29.33574 | 27.68316 | -0.4123439 | 1.652579
38.3245 | 28.9235 | 29.32216 | 27.68064 | -0.3986557 | 1.641516
38.3345 | 28.8958 | 29.30864 | 27.67811 | -0.4128417 | 1.630527
38.3445 | 28.9129 | 29.2952 | 27.67559 | -0.3823028 | 1.619613
38.3545 | 28.8753 | 29.28184 | 27.67307 | -0.4065395 | 1.608774
38.3644 | 28.8807 | 29.26868 | 27.67057 | -0.3879846 | 1.598117
38.3744 | 28.8537 | 29.25547 | 27.66804 | -0.4017731 | 1.587429
38.3844 | 28.8644 | 29.24234 | 27.66552 | -0.3779386 | 1.576817
38.3944 | 28.8362 | 29.22928 | 27.663 | -0.3930814 | 1.566283
38.4044 | 28.8042 | 29.2163 | 27.66048 | -0.412102 | 1.555825
38.4144 | 28.8227 | 29.2034 | 27.65796 | -0.3807004 | 1.545445
38.4244 | 28.79 | 29.19058 | 27.65543 | -0.4005773 | 1.535143
38.4344 | 28.8022 | 29.17783 | 27.65291 | -0.3756328 | 1.524919
38.4444 | 28.7541 | 29.16517 | 27.65039 | -0.411067 | 1.514774
38.4544 | 28.7515 | 29.15258 | 27.64787 | -0.4010804 | 1.504707
38.4644 | 28.7598 | 29.14007 | 27.64535 | -0.3802728 | 1.494719
38.4744 | 28.7102 | 29.12764 | 27.64283 | -0.4174444 | 1.48481
38.4844 | 28.7312 | 29.1153 | 27.64032 | -0.3840954 | 1.474979
38.4944 | 28.6962 | 29.10303 | 27.6378 | -0.4068255 | 1.465228
38.5044 | 28.7027 | 29.09084 | 27.63528 | -0.3881354 | 1.455556
38.5144 | 28.6658 | 29.07872 | 27.63276 | -0.4129244 | 1.445963
38.5244 | 28.6763 | 29.06669 | 27.63024 | -0.390393 | 1.436449
38.5344 | 28.6649 | 29.05474 | 27.62773 | -0.389841 | 1.427014
38.5444 | 28.6382 | 29.04287 | 27.62521 | -0.4046681 | 1.417658
38.5544 | 28.6431 | 29.03107 | 27.62269 | -0.3879744 | 1.40838
38.5644 | 28.6187 | 29.01936 | 27.62018 | -0.40066 | 1.399182
38.5744 | 28.606 | 29.00772 | 27.61766 | -0.4017242 | 1.390062
38.5844 | 28.6131 | 28.99617 | 27.61515 | -0.3830674 | 1.381021
38.5944 | 28.587 | 28.98469 | 27.61263 | -0.3976891 | 1.372058
38.6044 | 28.5844 | 28.97329 | 27.61012 | -0.3888893 | 1.363174
38.6144 | 28.5694 | 28.96197 | 27.6076 | -0.3925676 | 1.354367
38.6244 | 28.5462 | 28.95072 | 27.60509 | -0.4045238 | 1.345638
38.6344 | 28.5671 | 28.93956 | 27.60257 | -0.3724579 | 1.336986
38.6444 | 28.5171 | 28.92847 | 27.60006 | -0.4113693 | 1.328412
38.6544 | 28.5257 | 28.91746 | 27.59754 | -0.391758 | 1.319914
38.6644 | 28.5173 | 28.90652 | 27.59503 | -0.3892235 | 1.311493
38.6744 | 28.4948 | 28.89567 | 27.59252 | -0.4008657 | 1.303149
38.6844 | 28.5161 | 28.88488 | 27.59 | -0.3687839 | 1.294881
38.6944 | 28.4652 | 28.87418 | 27.58749 | -0.4089783 | 1.286688
38.7044 | 28.4809 | 28.86355 | 27.58498 | -0.3826482 | 1.278571
38.7144 | 28.4646 | 28.85299 | 27.58246 | -0.3883935 | 1.270529
38.7244 | 28.4439 | 28.84251 | 27.57995 | -0.3986136 | 1.262561
38.7344 | 28.4473 | 28.83211 | 27.57744 | -0.3848081 | 1.254668
38.7444 | 28.4113 | 28.82178 | 27.57493 | -0.4104768 | 1.246849
38.7544 | 28.4136 | 28.81152 | 27.57242 | -0.3979193 | 1.239104
38.7644 | 28.4131 | 28.80134 | 27.5699 | -0.3882352 | 1.231432
38.7744 | 28.3867 | 28.79122 | 27.56739 | -0.404524 | 1.223832
38.7844 | 28.3932 | 28.78119 | 27.56488 | -0.3879853 | 1.216305
38.7944 | 28.3737 | 28.77122 | 27.56237 | -0.3975188 | 1.20885
38.8044 | 28.3545 | 28.76132 | 27.55986 | -0.4068239 | 1.201467
38.8144 | 28.3615 | 28.7515 | 27.55735 | -0.3900003 | 1.194155
38.8244 | 28.3392 | 28.74175 | 27.55483 | -0.4025476 | 1.186913
38.8344 | 28.3299 | 28.73207 | 27.55232 | -0.4021652 | 1.179742
38.8444 | 28.3105 | 28.72245 | 27.54981 | -0.4119528 | 1.172641
38.8544 | 28.3219 | 28.71291 | 27.5473 | -0.3910098 | 1.165609
38.8644 | 28.2901 | 28.70344 | 27.54479 | -0.413336 | 1.158646
38.8744 | 28.2935 | 28.69403 | 27.54228 | -0.4005306 | 1.151752
38.8844 | 28.2898 | 28.68469 | 27.53977 | -0.3948935 | 1.144925
38.8944 | 28.2768 | 28.67542 | 27.53726 | -0.398624 | 1.138167
38.9044 | 28.2572 | 28.66622 | 27.53475 | -0.4090217 | 1.131475
38.9144 | 28.2418 | 28.65709 | 27.53224 | -0.4152861 | 1.124851
38.9244 | 28.2607 | 28.64802 | 27.52972 | -0.3873167 | 1.118292
38.9344 | 28.2287 | 28.63901 | 27.52721 | -0.4103132 | 1.111799
38.9443 | 28.2411 | 28.63016 | 27.52473 | -0.3890641 | 1.105436
38.9543 | 28.2277 | 28.62129 | 27.52222 | -0.3935901 | 1.099073
38.9643 | 28.2056 | 28.61248 | 27.51971 | -0.4068804 | 1.092774
38.9743 | 28.212 | 28.60373 | 27.5172 | -0.3917346 | 1.086539
38.9843 | 28.1931 | 28.59505 | 27.51468 | -0.4019524 | 1.080367
38.9943 | 28.2089 | 28.58643 | 27.51217 | -0.377533 | 1.074259
39.0043 | 28.1881 | 28.57788 | 27.50966 | -0.389776 | 1.068213
39.0143 | 28.1856 | 28.56938 | 27.50715 | -0.3837811 | 1.062229
39.0243 | 28.1723 | 28.56095 | 27.50464 | -0.3886477 | 1.056307
39.0343 | 28.164 | 28.55258 | 27.50213 | -0.3885753 | 1.050445
39.0443 | 28.1601 | 28.54426 | 27.49962 | -0.3841635 | 1.044645
39.0543 | 28.1578 | 28.53601 | 27.49711 | -0.3782118 | 1.038904
39.0643 | 28.1416 | 28.52782 | 27.4946 | -0.3862197 | 1.033224
39.0743 | 28.132 | 28.51969 | 27.49208 | -0.3876867 | 1.027602
39.0843 | 28.1289 | 28.51161 | 27.48957 | -0.3827125 | 1.022039
39.0943 | 28.1005 | 28.5036 | 27.48706 | -0.4030964 | 1.016535
39.1043 | 28.1235 | 28.49564 | 27.48455 | -0.372138 | 1.011088
39.1143 | 28.0799 | 28.48774 | 27.48204 | -0.407837 | 1.005699
39.1243 | 28.1069 | 28.47989 | 27.47953 | -0.3729928 | 1.000367
39.1343 | 28.0623 | 28.4721 | 27.47701 | -0.4098049 | 0.9950915
39.1443 | 28.0505 | 28.46437 | 27.4745 | -0.4138729 | 0.9898719
39.1543 | 28.0472 | 28.4567 | 27.47199 | -0.4094963 | 0.9847079
39.1643 | 28.0245 | 28.44907 | 27.46948 | -0.4245748 | 0.979599
39.1743 | 28.0434 | 28.44151 | 27.46696 | -0.3981078 | 0.9745448
39.1843 | 28.0116 | 28.43399 | 27.46445 | -0.4223949 | 0.969545
39.1943 | 28.0235 | 28.42654 | 27.46194 | -0.4030356 | 0.9645989
39.2043 | 27.9895 | 28.41913 | 27.45942 | -0.4296295 | 0.9597062
39.2143 | 27.9831 | 28.41178 | 27.45691 | -0.4286761 | 0.9548665
39.2243 | 27.9822 | 28.40448 | 27.4544 | -0.422275 | 0.9500792
39.2343 | 27.945 | 28.39723 | 27.45188 | -0.4522259 | 0.9453441
39.2443 | 27.951 | 28.39003 | 27.44937 | -0.4390282 | 0.9406607
39.2543 | 27.9377 | 28.38288 | 27.44685 | -0.4451815 | 0.9360284
39.2643 | 27.9266 | 28.37579 | 27.44434 | -0.4491853 | 0.931447
39.2743 | 27.9255 | 28.36874 | 27.44182 | -0.4432394 | 0.9269161
39.2843 | 27.9102 | 28.36174 | 27.43931 | -0.4515432 | 0.9224351
39.2943 | 27.8776 | 28.3548 | 27.43679 | -0.4771963 | 0.9180036
39.3043 | 27.8805 | 28.3479 | 27.43428 | -0.4673982 | 0.9136213
39.3143 | 27.8612 | 28.34105 | 27.43176 | -0.4798488 | 0.9092879
39.3243 | 27.8566 | 28.33425 | 27.42924 | -0.4776474 | 0.9050029
39.3343 | 27.8347 | 28.32749 | 27.42673 | -0.4927937 | 0.9007657
39.3443 | 27.8454 | 28.32079 | 27.42421 | -0.4753873 | 0.8965762
39.3543 | 27.8185 | 28.31413 | 27.42169 | -0.4956277 | 0.8924338
39.3643 | 27.8159 | 28.30751 | 27.41918 | -0.4916147 | 0.8883383
39.3743 | 27.8133 | 28.30095 | 27.41666 | -0.4876478 | 0.8842893
39.3843 | 27.7836 | 28.29443 | 27.41414 | -0.5108266 | 0.8802862
39.3943 | 27.7945 | 28.28795 | 27.41162 | -0.4934507 | 0.8763288
39.4043 | 27.7529 | 28.28152 | 27.4091 | -0.5286198 | 0.8724167
39.4143 | 27.7619 | 28.27513 | 27.40658 | -0.5132335 | 0.8685495
39.4243 | 27.7617 | 28.26879 | 27.40406 | -0.5070914 | 0.8647269
39.4343 | 27.7369 | 28.26249 | 27.40154 | -0.5255931 | 0.8609485
39.4443 | 27.7546 | 28.25624 | 27.39902 | -0.5016383 | 0.8572139
39.4543 | 27.7382 | 28.25003 | 27.3965 | -0.5118266 | 0.8535228
39.4643 | 27.7281 | 28.24386 | 27.39398 | -0.5157577 | 0.8498749
39.4743 | 27.7211 | 28.23773 | 27.39146 | -0.5166311 | 0.8462697
39.4843 | 27.6935 | 28.23165 | 27.38894 | -0.5381466 | 0.842707
39.4943 | 27.7198 | 28.2256 | 27.38642 | -0.5058038 | 0.8391863
39.5043 | 27.6934 | 28.2196 | 27.38389 | -0.5262024 | 0.8357075
39.5143 | 27.6956 | 28.21364 | 27.38137 | -0.518042 | 0.8322701
39.5243 | 27.6981 | 28.20772 | 27.37885 | -0.5096222 | 0.8288737
39.5342 | 27.6677 | 28.2019 | 27.37635 | -0.5342015 | 0.8255516
39.5442 | 27.6898 | 28.19606 | 27.37383 | -0.5062617 | 0.8222361
39.5542 | 27.6613 | 28.19026 | 27.3713 | -0.5289617 | 0.8189608
39.5642 | 27.6751 | 28.1845 | 27.36878 | -0.5094009 | 0.8157252
39.5742 | 27.6484 | 28.17878 | 27.36625 | -0.5303793 | 0.8125292
39.5842 | 27.6337 | 28.1731 | 27.36372 | -0.5393963 | 0.8093723
39.5942 | 27.6387 | 28.16745 | 27.3612 | -0.5287518 | 0.8062544
39.6042 | 27.6245 | 28.16185 | 27.35867 | -0.5373455 | 0.8031751
39.6142 | 27.621 | 28.15628 | 27.35614 | -0.5352769 | 0.800134
39.6242 | 27.6262 | 28.15075 | 27.35361 | -0.5245459 | 0.7971311
39.6342 | 27.6035 | 28.14525 | 27.35109 | -0.5417521 | 0.7941657
39.6442 | 27.5964 | 28.1398 | 27.34856 | -0.5433951 | 0.7912378
39.6542 | 27.5812 | 28.13437 | 27.34603 | -0.5531748 | 0.7883471
39.6642 | 27.5907 | 28.12899 | 27.3435 | -0.5382909 | 0.7854932
39.6742 | 27.5886 | 28.12364 | 27.34097 | -0.5350431 | 0.7826759
39.6842 | 27.5583 | 28.11833 | 27.33844 | -0.560031 | 0.779895
39.6942 | 27.5746 | 28.11305 | 27.3359 | -0.5384544 | 0.77715
39.7042 | 27.5465 | 28.10781 | 27.33337 | -0.5613132 | 0.774441
39.7142 | 27.5715 | 28.10261 | 27.33084 | -0.5311068 | 0.7717674
39.7242 | 27.5429 | 28.09744 | 27.32831 | -0.5545352 | 0.769129
39.7342 | 27.5359 | 28.0923 | 27.32577 | -0.5563979 | 0.7665256
39.7442 | 27.5434 | 28.08719 | 27.32324 | -0.5437949 | 0.763957
39.7542 | 27.5131 | 28.08213 | 27.3207 | -0.5690256 | 0.7614228
39.7642 | 27.5189 | 28.07709 | 27.31817 | -0.5581901 | 0.7589229
39.7742 | 27.5028 | 28.07209 | 27.31563 | -0.5692881 | 0.7564571
39.7842 | 27.4934 | 28.06712 | 27.31309 | -0.5737192 | 0.754025
39.7942 | 27.5166 | 28.06218 | 27.31056 | -0.5455832 | 0.7516264
39.8042 | 27.4618 | 28.05728 | 27.30802 | -0.59548 | 0.7492612
39.8142 | 27.4747 | 28.05241 | 27.30548 | -0.5777092 | 0.7469291
39.8242 | 27.455 | 28.04757 | 27.30294 | -0.5925706 | 0.7446298
39.8342 | 27.4553 | 28.04276 | 27.3004 | -0.587464 | 0.7423631
39.8442 | 27.4587 | 28.03799 | 27.29786 | -0.5792891 | 0.7401287
39.8542 | 27.4214 | 28.03325 | 27.29532 | -0.6118458 | 0.7379266
39.8642 | 27.4403 | 28.02853 | 27.29278 | -0.5882338 | 0.7357564
39.8742 | 27.4181 | 28.02385 | 27.29023 | -0.6057529 | 0.7336181
39.8842 | 27.4227 | 28.0192 | 27.28769 | -0.5965028 | 0.7315112
39.8942 | 27.4139 | 28.01458 | 27.28515 | -0.6006836 | 0.7294358
39.9042 | 27.3927 | 28.00999 | 27.2826 | -0.6172947 | 0.7273914
39.9142 | 27.3981 | 28.00544 | 27.28006 | -0.6073361 | 0.725378
39.9242 | 27.3973 | 28.00091 | 27.27751 | -0.6036076 | 0.7233954
39.9342 | 27.3832 | 27.99641 | 27.27497 | -0.6132089 | 0.7214434
39.9442 | 27.3938 | 27.99194 | 27.27242 | -0.5981399 | 0.7195217
39.9542 | 27.3697 | 27.9875 | 27.26987 | -0.6178004 | 0.7176302
39.9642 | 27.3994 | 27.98309 | 27.26732 | -0.5836902 | 0.7157687
39.9742 | 27.3705 | 27.97871 | 27.26477 | -0.608209 | 0.713937
39.9842 | 27.364 | 27.97436 | 27.26222 | -0.6103568 | 0.712135
39.9942 | 27.3829 | 27.97003 | 27.25967 | -0.5871333 | 0.7103625
40.0042 | 27.3457 | 27.96574 | 27.25712 | -0.6200384 | 0.7086192
40.0142 | 27.3893 | 27.96147 | 27.25457 | -0.5721718 | 0.7069051
40.0242 | 27.3461 | 27.95723 | 27.25201 | -0.6111335 | 0.7052199
40.0342 | 27.3676 | 27.95302 | 27.24946 | -0.5854232 | 0.7035636
40.0442 | 27.3502 | 27.94884 | 27.2469 | -0.5986408 | 0.7019359
40.0542 | 27.3439 | 27.94469 | 27.24435 | -0.600786 | 0.7003366
40.0642 | 27.3541 | 27.94056 | 27.24179 | -0.5864589 | 0.6987659
40.0742 | 27.3276 | 27.93646 | 27.23924 | -0.6088592 | 0.6972232
40.0842 | 27.3283 | 27.93239 | 27.23668 | -0.6040865 | 0.6957084
40.0942 | 27.3163 | 27.92834 | 27.23412 | -0.612041 | 0.6942216
40.1042 | 27.3054 | 27.92432 | 27.23156 | -0.6189225 | 0.6927625
40.1142 | 27.316 | 27.92033 | 27.229 | -0.6043307 | 0.691331
40.1241 | 27.3057 | 27.91641 | 27.22646 | -0.6107051 | 0.6899409
40.1341 | 27.2906 | 27.91247 | 27.2239 | -0.6218662 | 0.688564
40.1441 | 27.2852 | 27.90855 | 27.22134 | -0.6233537 | 0.6872142
40.1541 | 27.2579 | 27.90467 | 27.21878 | -0.6467674 | 0.6858915
40.1641 | 27.2701 | 27.90081 | 27.21621 | -0.6307071 | 0.6845957
40.1741 | 27.2459 | 27.89697 | 27.21365 | -0.6510728 | 0.6833267
40.1841 | 27.2474 | 27.89316 | 27.21108 | -0.6457644 | 0.6820845
40.1941 | 27.2369 | 27.88938 | 27.20851 | -0.6524816 | 0.6808687
40.2041 | 27.2226 | 27.88562 | 27.20594 | -0.6630244 | 0.6796794
40.2141 | 27.2249 | 27.88189 | 27.20338 | -0.6569927 | 0.6785165
40.2241 | 27.1919 | 27.87819 | 27.20081 | -0.6862864 | 0.6773798
40.2341 | 27.2158 | 27.87451 | 27.19824 | -0.6587052 | 0.6762692
40.2441 | 27.1737 | 27.87085 | 27.19566 | -0.6971491 | 0.6751846
40.2541 | 27.1685 | 27.86722 | 27.19309 | -0.698718 | 0.6741259
40.2641 | 27.1691 | 27.86361 | 27.19052 | -0.6945118 | 0.6730929
40.2741 | 27.1494 | 27.86003 | 27.18794 | -0.7106304 | 0.6720857
40.2841 | 27.1783 | 27.85647 | 27.18537 | -0.6781736 | 0.671104
40.2941 | 27.1446 | 27.85294 | 27.18279 | -0.7083415 | 0.6701479
40.3041 | 27.1572 | 27.84943 | 27.18022 | -0.6922338 | 0.6692172
40.3141 | 27.1454 | 27.84595 | 27.17764 | -0.7005504 | 0.6683117
40.3241 | 27.1351 | 27.84249 | 27.17506 | -0.7073914 | 0.6674315
40.3341 | 27.1576 | 27.83906 | 27.17248 | -0.6814565 | 0.6665765
40.3441 | 27.1484 | 27.83565 | 27.1699 | -0.6872458 | 0.6657465
40.3541 | 27.1641 | 27.83226 | 27.16732 | -0.668159 | 0.6649414
40.3641 | 27.1558 | 27.8289 | 27.16473 | -0.6730962 | 0.6641613
40.3741 | 27.1442 | 27.82556 | 27.16215 | -0.6813572 | 0.663406
40.3841 | 27.1674 | 27.82224 | 27.15957 | -0.654842 | 0.6626754
40.3941 | 27.155 | 27.81895 | 27.15698 | -0.6639505 | 0.6619695
40.4041 | 27.1688 | 27.81568 | 27.15439 | -0.6468825 | 0.6612882
40.4141 | 27.1717 | 27.81244 | 27.15181 | -0.6407381 | 0.6606314
40.4241 | 27.1513 | 27.80922 | 27.14922 | -0.6579172 | 0.6599991
40.4341 | 27.171 | 27.80602 | 27.14663 | -0.6350196 | 0.6593912
40.4441 | 27.1488 | 27.80285 | 27.14404 | -0.6540454 | 0.6588076
40.4541 | 27.1548 | 27.79969 | 27.14145 | -0.6448944 | 0.6582484
40.4641 | 27.1602 | 27.79657 | 27.13885 | -0.6363667 | 0.6577133
40.4741 | 27.1519 | 27.79346 | 27.13626 | -0.641562 | 0.6572025
40.4841 | 27.1488 | 27.79038 | 27.13366 | -0.6415805 | 0.6567157
40.4941 | 27.1509 | 27.78732 | 27.13107 | -0.636422 | 0.6562531
40.5041 | 27.138 | 27.78429 | 27.12847 | -0.6462864 | 0.6558143
40.5141 | 27.1317 | 27.78127 | 27.12587 | -0.6495738 | 0.6553997
40.5241 | 27.1238 | 27.77828 | 27.12328 | -0.654484 | 0.655009
40.5341 | 27.1347 | 27.77532 | 27.12067 | -0.640617 | 0.6546421
40.5441 | 27.1046 | 27.77237 | 27.11807 | -0.6677728 | 0.654299
40.5541 | 27.1356 | 27.76945 | 27.11547 | -0.6338514 | 0.6539799
40.5641 | 27.1165 | 27.76655 | 27.11287 | -0.6500526 | 0.6536844
40.5741 | 27.1221 | 27.76368 | 27.11026 | -0.6415765 | 0.6534127
40.5841 | 27.1074 | 27.76082 | 27.10766 | -0.653423 | 0.6531648
40.5941 | 27.0899 | 27.75799 | 27.10505 | -0.668092 | 0.6529405
40.6041 | 27.123 | 27.75518 | 27.10244 | -0.6321836 | 0.6527398
40.6141 | 27.1016 | 27.7524 | 27.09983 | -0.6507978 | 0.6525629
40.6241 | 27.1068 | 27.74963 | 27.09722 | -0.6428344 | 0.6524095
40.6341 | 27.113 | 27.74689 | 27.09461 | -0.6338934 | 0.6522796
40.6441 | 27.1016 | 27.74417 | 27.092 | -0.642575 | 0.6521734
40.6541 | 27.1052 | 27.74148 | 27.08939 | -0.6362789 | 0.6520907
40.6641 | 27.1001 | 27.73881 | 27.08677 | -0.6387052 | 0.6520316
40.6741 | 27.0914 | 27.73615 | 27.08416 | -0.6447538 | 0.6519959
40.6841 | 27.1077 | 27.73352 | 27.08154 | -0.6258248 | 0.6519838
40.6941 | 27.0704 | 27.73092 | 27.07892 | -0.6605182 | 0.6519952
40.704 | 27.0969 | 27.72836 | 27.07633 | -0.63146 | 0.6520299
40.714 | 27.0685 | 27.7258 | 27.07371 | -0.6572978 | 0.6520881
40.724 | 27.081 | 27.72326 | 27.07109 | -0.6422578 | 0.6521697
40.734 | 27.0739 | 27.72074 | 27.06847 | -0.6468402 | 0.6522747
40.744 | 27.0532 | 27.71824 | 27.06584 | -0.6650449 | 0.6524034
40.754 | 27.065 | 27.71577 | 27.06322 | -0.6507717 | 0.6525553
40.764 | 27.0383 | 27.71332 | 27.06059 | -0.6750209 | 0.6527308
40.774 | 27.0567 | 27.71089 | 27.05796 | -0.6541921 | 0.6529296
40.784 | 27.0462 | 27.70849 | 27.05533 | -0.6622861 | 0.6531522
40.794 | 27.0449 | 27.7061 | 27.0527 | -0.6612021 | 0.6533983
40.804 | 27.0555 | 27.70374 | 27.05007 | -0.6482405 | 0.6536678
40.814 | 27.0306 | 27.7014 | 27.04744 | -0.6708012 | 0.6539609
40.824 | 27.0394 | 27.69908 | 27.04481 | -0.6596843 | 0.6542777
40.834 | 27.0453 | 27.69679 | 27.04217 | -0.6514896 | 0.6546179
40.844 | 27.0322 | 27.69452 | 27.03954 | -0.6623173 | 0.6549817
40.854 | 27.0446 | 27.69227 | 27.0369 | -0.6476673 | 0.6553691
40.864 | 27.0393 | 27.69004 | 27.03426 | -0.6507398 | 0.6557802
40.874 | 27.0366 | 27.68783 | 27.03162 | -0.6512346 | 0.6562149
40.884 | 27.0445 | 27.68565 | 27.02898 | -0.6411518 | 0.6566734
40.894 | 27.0165 | 27.68349 | 27.02634 | -0.6669915 | 0.6571555
40.904 | 27.0478 | 27.68135 | 27.02369 | -0.6335536 | 0.6576613
40.914 | 27.0131 | 27.67924 | 27.02105 | -0.6661382 | 0.658191
40.924 | 27.0318 | 27.67715 | 27.0184 | -0.6453453 | 0.6587444
40.934 | 27.0243 | 27.67508 | 27.01575 | -0.650775 | 0.6593217
40.944 | 27.0138 | 27.67303 | 27.0131 | -0.6592276 | 0.6599232
40.954 | 27.0188 | 27.671 | 27.01045 | -0.6522025 | 0.6605483
40.964 | 26.997 | 27.669 | 27.0078 | -0.6719997 | 0.661197
40.974 | 27.0235 | 27.66702 | 27.00515 | -0.6435199 | 0.6618701
40.984 | 26.9977 | 27.66506 | 27.0025 | -0.6673628 | 0.6625672
40.994 | 26.9981 | 27.66313 | 26.99984 | -0.6650285 | 0.6632884
41.004 | 26.9978 | 27.66122 | 26.99718 | -0.663417 | 0.6640337
41.014 | 26.9975 | 27.65933 | 26.99453 | -0.6618283 | 0.6648032
41.024 | 27.0043 | 27.65746 | 26.99187 | -0.6531626 | 0.665597
41.034 | 26.9893 | 27.65562 | 26.9892 | -0.6663197 | 0.666415
41.044 | 26.9893 | 27.6538 | 26.98654 | -0.6644999 | 0.6672574
41.054 | 26.9936 | 27.652 | 26.98388 | -0.6584031 | 0.6681242
41.064 | 26.9847 | 27.65023 | 26.98121 | -0.6655294 | 0.6690155
41.074 | 26.9967 | 27.64848 | 26.97855 | -0.6517788 | 0.6699312
41.084 | 26.9775 | 27.64675 | 26.97588 | -0.6692515 | 0.6708716
41.094 | 26.9731 | 27.64505 | 26.97321 | -0.6719474 | 0.6718365
41.104 | 26.9855 | 27.64337 | 26.97054 | -0.6578665 | 0.6728262
41.114 | 26.957 | 27.64171 | 26.96787 | -0.6847091 | 0.6738407
41.124 | 26.9887 | 27.64008 | 26.9652 | -0.6513752 | 0.67488
41.134 | 26.9566 | 27.63846 | 26.96252 | -0.6818647 | 0.6759441
41.144 | 26.9832 | 27.63688 | 26.95984 | -0.6536777 | 0.6770333
41.154 | 26.9511 | 27.63531 | 26.95717 | -0.6842145 | 0.6781475
41.164 | 26.9457 | 27.63377 | 26.95449 | -0.6880749 | 0.6792868
41.174 | 26.9519 | 27.63226 | 26.95181 | -0.6803591 | 0.6804513
41.184 | 26.9411 | 27.63077 | 26.94913 | -0.6896671 | 0.6816411
41.194 | 26.9502 | 27.6293 | 26.94644 | -0.679099 | 0.6828562
41.204 | 26.9456 | 27.62785 | 26.94376 | -0.6822549 | 0.6840968
41.214 | 26.9235 | 27.62643 | 26.94107 | -0.702935 | 0.6853629
41.224 | 26.9423 | 27.62504 | 26.93838 | -0.6827391 | 0.6866545
41.234 | 26.9281 | 27.62367 | 26.9357 | -0.6955674 | 0.6879718
41.244 | 26.9375 | 27.62232 | 26.93301 | -0.68482 | 0.6893148
41.254 | 26.9333 | 27.621 | 26.93031 | -0.687697 | 0.6906837
41.264 | 26.9182 | 27.6197 | 26.92762 | -0.7014985 | 0.6920786
41.274 | 26.9362 | 27.61842 | 26.92493 | -0.6822245 | 0.6934994
41.284 | 26.9097 | 27.61718 | 26.92223 | -0.7074751 | 0.6949464
41.2939 | 26.9346 | 27.61596 | 26.91956 | -0.6813622 | 0.6964043
41.3039 | 26.9365 | 27.61476 | 26.91686 | -0.6782621 | 0.6979035
41.3139 | 26.9095 | 27.61359 | 26.91416 | -0.7040869 | 0.699429
41.3239 | 26.9285 | 27.61244 | 26.91146 | -0.6839366 | 0.700981
41.3339 | 26.9041 | 27.61131 | 26.90875 | -0.7072115 | 0.7025596
41.3439 | 26.9323 | 27.61021 | 26.90605 | -0.6779114 | 0.7041649
41.3539 | 26.9149 | 27.60914 | 26.90334 | -0.6942366 | 0.7057969
41.3639 | 26.9178 | 27.60809 | 26.90063 | -0.6902872 | 0.7074558
41.3739 | 26.9222 | 27.60706 | 26.89792 | -0.6848632 | 0.7091416
41.3839 | 26.9005 | 27.60606 | 26.89521 | -0.7055648 | 0.7108546
41.3939 | 26.9372 | 27.60509 | 26.8925 | -0.667892 | 0.7125947
41.4039 | 26.9202 | 27.60414 | 26.88978 | -0.6839449 | 0.714362
41.4139 | 26.9235 | 27.60322 | 26.88707 | -0.6797236 | 0.7161568
41.4239 | 26.9222 | 27.60233 | 26.88435 | -0.6801283 | 0.717979
41.4339 | 26.897 | 27.60146 | 26.88163 | -0.7044591 | 0.7198288
41.4439 | 26.9447 | 27.60062 | 26.87891 | -0.6559159 | 0.7217063
41.4539 | 26.9123 | 27.5998 | 26.87619 | -0.687499 | 0.7236116
41.4639 | 26.9349 | 27.59901 | 26.87346 | -0.6641085 | 0.7255449
41.4739 | 26.9317 | 27.59824 | 26.87074 | -0.6665443 | 0.7275061
41.4839 | 26.919 | 27.59751 | 26.86801 | -0.6785068 | 0.7294954
41.4939 | 26.9243 | 27.5968 | 26.86528 | -0.6724958 | 0.731513
41.5039 | 26.9216 | 27.59611 | 26.86255 | -0.6745117 | 0.733559
41.5139 | 26.9249 | 27.59545 | 26.85982 | -0.6705544 | 0.7356334
41.5239 | 26.9483 | 27.59482 | 26.85709 | -0.6465242 | 0.7377364
41.5339 | 26.916 | 27.59422 | 26.85435 | -0.6782209 | 0.7398681
41.5439 | 26.9564 | 27.59364 | 26.85162 | -0.6372449 | 0.7420285
41.5539 | 26.9281 | 27.5931 | 26.84888 | -0.6649962 | 0.7442179
41.5639 | 26.9545 | 27.59257 | 26.84614 | -0.6380749 | 0.7464363
41.5739 | 26.9564 | 27.59208 | 26.8434 | -0.6356811 | 0.7486839
41.5839 | 26.95 | 27.59161 | 26.84065 | -0.641615 | 0.7509607
41.5939 | 26.9604 | 27.59118 | 26.83791 | -0.6307766 | 0.7532669
41.6039 | 26.9549 | 27.59077 | 26.83516 | -0.635866 | 0.7556025
41.6139 | 26.9807 | 27.59038 | 26.83242 | -0.6096834 | 0.7579678
41.6239 | 26.972 | 27.59003 | 26.82967 | -0.6180288 | 0.7603627
41.6339 | 26.9841 | 27.5897 | 26.82691 | -0.6056025 | 0.7627875
41.6439 | 26.991 | 27.5894 | 26.82416 | -0.5984044 | 0.7652423
41.6539 | 26.9893 | 27.58913 | 26.82141 | -0.5998347 | 0.767727
41.6639 | 26.9916 | 27.58889 | 26.81865 | -0.5972935 | 0.770242
41.6739 | 27.005 | 27.58868 | 26.81589 | -0.583681 | 0.7727872
41.6839 | 26.9844 | 27.5885 | 26.81313 | -0.6040971 | 0.7753628
41.6939 | 27.0216 | 27.58834 | 26.81037 | -0.5667421 | 0.7779689
41.7039 | 26.9965 | 27.58822 | 26.80761 | -0.591716 | 0.7806057
41.7139 | 27.0318 | 27.58812 | 26.80485 | -0.556319 | 0.7832731
41.7239 | 27.0129 | 27.58805 | 26.80208 | -0.5751511 | 0.7859714
41.7339 | 27.0235 | 27.58801 | 26.79931 | -0.5645124 | 0.7887006
41.7439 | 27.0347 | 27.588 | 26.79654 | -0.5533031 | 0.7914609
41.7539 | 27.0103 | 27.58802 | 26.79377 | -0.5777233 | 0.7942523
41.7639 | 27.0437 | 27.58807 | 26.791 | -0.544373 | 0.7970751
41.7739 | 27.0254 | 27.58815 | 26.78822 | -0.5627523 | 0.7999291
41.7839 | 27.0296 | 27.58826 | 26.78545 | -0.5586615 | 0.8028146
41.7939 | 27.0278 | 27.5884 | 26.78267 | -0.5606004 | 0.8057317
41.8039 | 27.0098 | 27.58857 | 26.77989 | -0.5787693 | 0.8086805
41.8139 | 27.0324 | 27.58877 | 26.77711 | -0.5563683 | 0.811661
41.8239 | 27.0161 | 27.589 | 26.77432 | -0.5728974 | 0.8146735
41.8339 | 27.0136 | 27.58926 | 26.77154 | -0.5756567 | 0.8177178
41.8439 | 27.022 | 27.58955 | 26.76875 | -0.5675463 | 0.8207942
41.8539 | 26.9974 | 27.58987 | 26.76596 | -0.5924662 | 0.8239027
41.8639 | 27.0187 | 27.59022 | 26.76317 | -0.5715168 | 0.8270436
41.8738 | 27.0087 | 27.59059 | 26.76041 | -0.5818946 | 0.8301855
41.8838 | 27.022 | 27.59101 | 26.75762 | -0.569006 | 0.8333907
41.8938 | 27.0204 | 27.59145 | 26.75482 | -0.5710481 | 0.8366283
41.9038 | 26.9978 | 27.59192 | 26.75202 | -0.594121 | 0.8398986
41.9138 | 27.0333 | 27.59242 | 26.74922 | -0.5591247 | 0.8432014
41.9238 | 26.9982 | 27.59296 | 26.74642 | -0.5947593 | 0.8465369
41.9338 | 27.0304 | 27.59353 | 26.74362 | -0.563125 | 0.8499052
41.9438 | 27.0116 | 27.59412 | 26.74082 | -0.5825217 | 0.8533063
41.9538 | 27.0171 | 27.59475 | 26.73801 | -0.5776495 | 0.8567404
41.9638 | 27.0269 | 27.59541 | 26.7352 | -0.5685085 | 0.8602074
41.9738 | 27.0127 | 27.5961 | 26.73239 | -0.5833987 | 0.8637074
41.9838 | 27.0252 | 27.59682 | 26.72958 | -0.5716201 | 0.8672404
41.9938 | 27.0187 | 27.59757 | 26.72677 | -0.5788728 | 0.8708066
42.0038 | 27.0131 | 27.59836 | 26.72395 | -0.5852568 | 0.8744058
42.0138 | 27.0223 | 27.59917 | 26.72113 | -0.5768722 | 0.8780383
42.0238 | 27.0093 | 27.60002 | 26.71832 | -0.590719 | 0.8817039
42.0338 | 27.0194 | 27.6009 | 26.71549 | -0.5814971 | 0.8854028
42.0438 | 27.015 | 27.60181 | 26.71267 | -0.5868067 | 0.8891349
42.0538 | 27.0072 | 27.60275 | 26.70985 | -0.5955478 | 0.8929004
42.0638 | 27.0204 | 27.60372 | 26.70702 | -0.5833203 | 0.8966991
42.0738 | 26.9959 | 27.60472 | 26.70419 | -0.6088242 | 0.900531
42.0838 | 27.0262 | 27.60576 | 26.70136 | -0.5795596 | 0.9043963
42.0938 | 26.9921 | 27.60683 | 26.69853 | -0.6147264 | 0.9082948
42.1038 | 26.9987 | 27.60792 | 26.6957 | -0.6092246 | 0.9122266
42.1138 | 27.0048 | 27.60905 | 26.69286 | -0.6042543 | 0.9161917
42.1238 | 26.9977 | 27.61022 | 26.69003 | -0.6125151 | 0.9201898
42.1338 | 27.0182 | 27.61141 | 26.68719 | -0.5932073 | 0.9242212
42.1438 | 27.0041 | 27.61263 | 26.68435 | -0.6085309 | 0.9282858
42.1538 | 27.0127 | 27.61389 | 26.6815 | -0.6011856 | 0.9323834
42.1638 | 27.0131 | 27.61517 | 26.67866 | -0.6020714 | 0.936514
42.1738 | 27.0063 | 27.61649 | 26.67581 | -0.6101884 | 0.9406777
42.1838 | 27.0259 | 27.61784 | 26.67296 | -0.5919364 | 0.9448741
42.1938 | 27.0033 | 27.61922 | 26.67011 | -0.6159151 | 0.9491033
42.2038 | 27.0172 | 27.62062 | 26.66726 | -0.603425 | 0.9533655
42.2138 | 27.0303 | 27.62207 | 26.66441 | -0.5917653 | 0.95766
42.2238 | 27.011 | 27.62354 | 26.66155 | -0.6125362 | 0.9619871
42.2338 | 27.0323 | 27.62504 | 26.65869 | -0.5927378 | 0.9663466
42.2438 | 27.0065 | 27.62657 | 26.65583 | -0.6200695 | 0.9707383
42.2538 | 27.013 | 27.62813 | 26.65297 | -0.6151315 | 0.9751622
42.2638 | 27.0218 | 27.62972 | 26.65011 | -0.6079236 | 0.979618
42.2738 | 27.0121 | 27.63135 | 26.64724 | -0.6192455 | 0.9841055
42.2838 | 27.034 | 27.633 | 26.64437 | -0.5989971 | 0.9886247
42.2938 | 27.0155 | 27.63468 | 26.6415 | -0.6191782 | 0.9931754
42.3038 | 27.0326 | 27.63639 | 26.63863 | -0.6037887 | 0.9977573
42.3138 | 27.0267 | 27.63813 | 26.63576 | -0.6114283 | 1.00237
42.3238 | 27.0237 | 27.6399 | 26.63288 | -0.6161966 | 1.007014
42.3338 | 27.0336 | 27.64169 | 26.63001 | -0.6080936 | 1.011688
42.3438 | 27.0199 | 27.64352 | 26.62713 | -0.6236192 | 1.016393
42.3538 | 27.036 | 27.64537 | 26.62424 | -0.6093728 | 1.021128
42.3638 | 27.0201 | 27.64725 | 26.62136 | -0.6271542 | 1.025892
42.3738 | 27.0276 | 27.64916 | 26.61848 | -0.6215631 | 1.030686
42.3838 | 27.0395 | 27.6511 | 26.61559 | -0.6115994 | 1.03551
42.3938 | 27.0231 | 27.65306 | 26.6127 | -0.6299626 | 1.040362
42.4038 | 27.0208 | 27.65505 | 26.60981 | -0.6342523 | 1.045243
42.4138 | 27.0376 | 27.65707 | 26.60692 | -0.6194685 | 1.050152
42.4238 | 27.0049 | 27.65911 | 26.60402 | -0.6542104 | 1.055089
42.4338 | 27.038 | 27.66118 | 26.60112 | -0.6231779 | 1.060053
42.4438 | 26.9954 | 27.66327 | 26.59823 | -0.6678704 | 1.065044
42.4538 | 27.0361 | 27.66539 | 26.59533 | -0.6292875 | 1.070062
42.4637 | 27.0082 | 27.66751 | 26.59245 | -0.6593063 | 1.075055
42.4737 | 27.0291 | 27.66967 | 26.58955 | -0.6405715 | 1.080125
42.4837 | 27.0164 | 27.67186 | 26.58664 | -0.65546 | 1.08522
42.4937 | 27.009 | 27.67407 | 26.58373 | -0.6650713 | 1.090341
42.5037 | 27.0222 | 27.67631 | 26.58082 | -0.6541051 | 1.095485
42.5137 | 26.9987 | 27.67856 | 26.57791 | -0.6798608 | 1.100654
42.5237 | 27.0061 | 27.68084 | 26.57499 | -0.6747377 | 1.105846
42.5337 | 27.012 | 27.68314 | 26.57208 | -0.6711354 | 1.11106
42.5437 | 26.987 | 27.68545 | 26.56916 | -0.6984532 | 1.116297
42.5537 | 26.998 | 27.68779 | 26.56624 | -0.6897908 | 1.121555
42.5637 | 26.9905 | 27.69015 | 26.56331 | -0.6996473 | 1.126835
42.5737 | 26.9764 | 27.69252 | 26.56039 | -0.7161221 | 1.132135
42.5837 | 26.9959 | 27.69491 | 26.55746 | -0.6990146 | 1.137454
42.5937 | 26.9567 | 27.69732 | 26.55453 | -0.7406242 | 1.142793
42.6037 | 26.9778 | 27.69975 | 26.5516 | -0.7219501 | 1.14815
42.6137 | 26.9504 | 27.70219 | 26.54867 | -0.7517916 | 1.153525
42.6237 | 26.9789 | 27.70465 | 26.54573 | -0.7257479 | 1.158916
42.6337 | 26.9621 | 27.70712 | 26.54279 | -0.7450183 | 1.164324
42.6437 | 26.9729 | 27.7096 | 26.53986 | -0.736702 | 1.169747
42.6537 | 26.9696 | 27.7121 | 26.53691 | -0.7424983 | 1.175184
42.6637 | 26.9738 | 27.71461 | 26.53397 | -0.7408062 | 1.180636
42.6737 | 26.9748 | 27.71712 | 26.53102 | -0.7423249 | 1.1861
42.6837 | 26.9718 | 27.71965 | 26.52808 | -0.7478535 | 1.191576
42.6937 | 26.9636 | 27.72219 | 26.52513 | -0.7585912 | 1.197063
42.7037 | 26.9911 | 27.72474 | 26.52218 | -0.733637 | 1.202561
42.7137 | 26.9767 | 27.72729 | 26.51922 | -0.75059 | 1.208068
42.7237 | 26.9792 | 27.72985 | 26.51627 | -0.7506492 | 1.213583
42.7337 | 26.986 | 27.73241 | 26.51331 | -0.7464137 | 1.219105
42.7437 | 26.9685 | 27.73498 | 26.51035 | -0.7664822 | 1.224634
42.7537 | 27 | 27.73755 | 26.50739 | -0.737554 | 1.230168
42.7637 | 26.9663 | 27.74013 | 26.50442 | -0.7738278 | 1.235706
42.7737 | 26.9783 | 27.7427 | 26.50146 | -0.7644027 | 1.241247
42.7837 | 26.975 | 27.74528 | 26.49849 | -0.7702773 | 1.24679
42.7937 | 26.9699 | 27.74785 | 26.49552 | -0.7779509 | 1.252334
42.8037 | 26.9866 | 27.75042 | 26.49254 | -0.7638219 | 1.257878
42.8137 | 26.9824 | 27.75299 | 26.48957 | -0.7705894 | 1.26342
42.8237 | 26.9799 | 27.75555 | 26.48659 | -0.7756521 | 1.26896
42.8337 | 26.9874 | 27.75811 | 26.48361 | -0.7707086 | 1.274495
42.8437 | 26.9638 | 27.76066 | 26.48063 | -0.7968581 | 1.280026
42.8537 | 27.0072 | 27.7632 | 26.47765 | -0.7559987 | 1.28555
42.8637 | 26.9655 | 27.76573 | 26.47466 | -0.8002295 | 1.291066
42.8737 | 27.0156 | 27.76825 | 26.47168 | -0.7526492 | 1.296573
42.8837 | 26.9865 | 27.77076 | 26.46869 | -0.7842564 | 1.30207
42.8937 | 27.0022 | 27.77325 | 26.46569 | -0.7710495 | 1.307555
42.9037 | 27.0048 | 27.77573 | 26.4627 | -0.7709272 | 1.313027
42.9137 | 26.9933 | 27.77819 | 26.4597 | -0.7848884 | 1.318484
42.9237 | 27.0237 | 27.78063 | 26.45671 | -0.7569314 | 1.323925
42.9337 | 27.0066 | 27.78305 | 26.45371 | -0.7764546 | 1.329349
42.9437 | 27.0064 | 27.78546 | 26.4507 | -0.7790569 | 1.334753
42.9537 | 27.0095 | 27.78784 | 26.4477 | -0.7783363 | 1.340138
42.9637 | 27.0036 | 27.79019 | 26.44469 | -0.7865918 | 1.3455
42.9737 | 27.0175 | 27.79252 | 26.44168 | -0.7750216 | 1.350839
42.9837 | 27.0125 | 27.79482 | 26.43867 | -0.7823242 | 1.356153
42.9937 | 26.9979 | 27.7971 | 26.43566 | -0.7991978 | 1.36144
43.0037 | 27.0162 | 27.79934 | 26.43264 | -0.7831411 | 1.366698
43.0137 | 26.9897 | 27.80155 | 26.42963 | -0.8118523 | 1.371927
43.0237 | 27.0111 | 27.80373 | 26.42661 | -0.79263 | 1.377125
43.0337 | 27.0007 | 27.80587 | 26.42358 | -0.8051722 | 1.382289
43.0436 | 27.0042 | 27.80796 | 26.42059 | -0.803758 | 1.387369
43.0536 | 27.0048 | 27.81003 | 26.41756 | -0.8052252 | 1.392462
43.0636 | 26.9935 | 27.81205 | 26.41453 | -0.818552 | 1.397518
43.0736 | 27.011 | 27.81404 | 26.4115 | -0.8030367 | 1.402533
43.0836 | 26.996 | 27.81598 | 26.40847 | -0.8199779 | 1.407508
43.0936 | 27.0149 | 27.81787 | 26.40544 | -0.8029737 | 1.412439
43.1036 | 26.9979 | 27.81972 | 26.4024 | -0.8218223 | 1.417325
43.1136 | 26.9805 | 27.82152 | 26.39936 | -0.841022 | 1.422164
43.1236 | 27.0082 | 27.82327 | 26.39632 | -0.8150711 | 1.426955
43.1336 | 26.9957 | 27.82497 | 26.39327 | -0.8292677 | 1.431695
43.1436 | 27.0061 | 27.82661 | 26.39023 | -0.8205103 | 1.436384
43.1536 | 27.0052 | 27.8282 | 26.38718 | -0.8229971 | 1.441019
43.1636 | 26.99 | 27.82973 | 26.38413 | -0.8397261 | 1.445599
43.1736 | 27.0058 | 27.8312 | 26.38107 | -0.8253957 | 1.450122
43.1836 | 26.9899 | 27.8326 | 26.37802 | -0.8427042 | 1.454585
43.1936 | 26.9992 | 27.83395 | 26.37496 | -0.8347497 | 1.458988
43.2036 | 26.993 | 27.83523 | 26.3719 | -0.8422306 | 1.463329
43.2136 | 26.9969 | 27.83644 | 26.36884 | -0.8395449 | 1.467605
43.2236 | 27.0022 | 27.83759 | 26.36578 | -0.835391 | 1.471815
43.2336 | 26.9933 | 27.83867 | 26.36271 | -0.8453674 | 1.475958
43.2436 | 26.9933 | 27.83967 | 26.35964 | -0.8463721 | 1.480031
43.2536 | 26.9856 | 27.8406 | 26.35657 | -0.8550032 | 1.484033
43.2636 | 26.9895 | 27.84146 | 26.3535 | -0.8519592 | 1.487962
43.2736 | 26.988 | 27.84224 | 26.35042 | -0.8542385 | 1.491816
43.2836 | 26.9722 | 27.84294 | 26.34734 | -0.8707392 | 1.495595
43.2936 | 26.978 | 27.84356 | 26.34426 | -0.8655598 | 1.499295
43.3036 | 26.9947 | 27.8441 | 26.34118 | -0.8493984 | 1.502916
43.3136 | 26.9823 | 27.84455 | 26.3381 | -0.8622537 | 1.506455
43.3236 | 27.0083 | 27.84492 | 26.33501 | -0.8366238 | 1.509912
43.3336 | 26.9672 | 27.84521 | 26.33192 | -0.8780072 | 1.513284
43.3436 | 27.017 | 27.8454 | 26.32883 | -0.8284023 | 1.51657
43.3536 | 26.9847 | 27.84551 | 26.32574 | -0.8608078 | 1.519769
43.3636 | 27.0172 | 27.84552 | 26.32264 | -0.8283218 | 1.522879
43.3736 | 27.0189 | 27.84544 | 26.31954 | -0.826543 | 1.525898
43.3836 | 27.015 | 27.84527 | 26.31644 | -0.8302699 | 1.528825
43.3936 | 27.0373 | 27.845 | 26.31334 | -0.8077011 | 1.531659
43.4036 | 27.031 | 27.84463 | 26.31024 | -0.813635 | 1.534398
43.4136 | 27.0398 | 27.84417 | 26.30713 | -0.8043706 | 1.53704
43.4236 | 27.0541 | 27.84361 | 26.30402 | -0.7895062 | 1.539585
43.4336 | 27.0301 | 27.84294 | 26.30091 | -0.8128405 | 1.542031
43.4436 | 27.0543 | 27.84217 | 26.2978 | -0.7878727 | 1.544377
43.4536 | 27.0406 | 27.8413 | 26.29468 | -0.8007011 | 1.546622
43.4636 | 27.0606 | 27.84032 | 26.29156 | -0.7797246 | 1.548764
43.4736 | 27.0492 | 27.83924 | 26.28844 | -0.7900423 | 1.550803
43.4836 | 27.0522 | 27.83805 | 26.28532 | -0.7858528 | 1.552736
43.4936 | 27.0774 | 27.83676 | 26.28219 | -0.7593553 | 1.554564
43.5036 | 27.0524 | 27.83535 | 26.27906 | -0.7829485 | 1.556285
43.5136 | 27.0759 | 27.83383 | 26.27593 | -0.7579317 | 1.557899
43.5236 | 27.0545 | 27.8322 | 26.2728 | -0.7777038 | 1.559403
43.5336 | 27.0838 | 27.83046 | 26.26967 | -0.7466641 | 1.560798
43.5436 | 27.0705 | 27.82861 | 26.26653 | -0.7581116 | 1.562083
43.5536 | 27.0852 | 27.82665 | 26.26339 | -0.7414457 | 1.563256
43.5636 | 27.0725 | 27.82457 | 26.26025 | -0.7520656 | 1.564318
43.5736 | 27.0843 | 27.82237 | 26.2571 | -0.7380707 | 1.565267
43.5836 | 27.0707 | 27.82006 | 26.25396 | -0.7493601 | 1.566103
43.5936 | 27.0948 | 27.81763 | 26.25081 | -0.7228337 | 1.566825
43.6036 | 27.0706 | 27.81509 | 26.24766 | -0.7444907 | 1.567433
43.6136 | 27.0855 | 27.81243 | 26.2445 | -0.7269305 | 1.567926
43.6236 | 27.0733 | 27.80965 | 26.24135 | -0.7363531 | 1.568304
43.6335 | 27.087 | 27.80679 | 26.23822 | -0.7197874 | 1.568565
43.6435 | 27.0863 | 27.80378 | 26.23506 | -0.7174756 | 1.568714
43.6535 | 27.0881 | 27.80065 | 26.2319 | -0.7125453 | 1.568746
43.6635 | 27.0811 | 27.7974 | 26.22873 | -0.7162968 | 1.568663
43.6735 | 27.0901 | 27.79403 | 26.22557 | -0.7039296 | 1.568463
43.6835 | 27.0814 | 27.79054 | 26.2224 | -0.709144 | 1.568147
43.6935 | 27.1005 | 27.78694 | 26.21922 | -0.6864397 | 1.567715
43.7035 | 27.087 | 27.78322 | 26.21605 | -0.696217 | 1.567167
43.7135 | 27.1007 | 27.77938 | 26.21287 | -0.6786756 | 1.566502
43.7235 | 27.1002 | 27.77542 | 26.20969 | -0.6752163 | 1.565722
43.7335 | 27.1058 | 27.77134 | 26.20651 | -0.6655388 | 1.564826
43.7435 | 27.1114 | 27.76714 | 26.20333 | -0.6557437 | 1.563815
43.7535 | 27.0937 | 27.76283 | 26.20014 | -0.6691312 | 1.562689
43.7635 | 27.1281 | 27.7584 | 26.19695 | -0.6303016 | 1.561448
43.7735 | 27.1059 | 27.75386 | 26.19376 | -0.6479555 | 1.560093
43.7835 | 27.1114 | 27.74919 | 26.19057 | -0.6377935 | 1.558625
43.7935 | 27.1094 | 27.74442 | 26.18737 | -0.6350159 | 1.557043
43.8035 | 27.1095 | 27.73952 | 26.18417 | -0.6300235 | 1.555349
43.8135 | 27.1337 | 27.73452 | 26.18097 | -0.6008168 | 1.553543
43.8235 | 27.1169 | 27.7294 | 26.17777 | -0.6124968 | 1.551625
43.8335 | 27.1108 | 27.72416 | 26.17457 | -0.6133639 | 1.549598
43.8435 | 27.1288 | 27.71882 | 26.17136 | -0.5900192 | 1.547461
43.8535 | 27.1189 | 27.71336 | 26.16815 | -0.5944636 | 1.545216
43.8635 | 27.1201 | 27.7078 | 26.16494 | -0.5876976 | 1.542862
43.8735 | 27.1319 | 27.70212 | 26.16172 | -0.5702225 | 1.540402
43.8835 | 27.1324 | 27.69634 | 26.1585 | -0.5639395 | 1.537836
43.8935 | 27.1278 | 27.69045 | 26.15528 | -0.5626493 | 1.535166
43.9035 | 27.1251 | 27.68445 | 26.15206 | -0.5593531 | 1.532392
43.9135 | 27.1482 | 27.67835 | 26.14884 | -0.5301519 | 1.529515
43.9235 | 27.1242 | 27.67215 | 26.14561 | -0.5479471 | 1.526537
43.9335 | 27.1295 | 27.66584 | 26.14238 | -0.5363399 | 1.523459
43.9435 | 27.1389 | 27.65943 | 26.13915 | -0.5205314 | 1.520283
43.9535 | 27.119 | 27.65292 | 26.13591 | -0.533923 | 1.517008
43.9635 | 27.1406 | 27.64632 | 26.13268 | -0.5057162 | 1.513638
43.9735 | 27.1244 | 27.63961 | 26.12944 | -0.515212 | 1.510173
43.9835 | 27.1294 | 27.63281 | 26.1262 | -0.5034119 | 1.506614
43.9935 | 27.1347 | 27.62592 | 26.12295 | -0.4912175 | 1.502964
44.0035 | 27.1181 | 27.61893 | 26.11971 | -0.5008302 | 1.499223
44.0135 | 27.1218 | 27.61185 | 26.11646 | -0.4900515 | 1.495393
44.0235 | 27.123 | 27.60468 | 26.11321 | -0.4816827 | 1.491475
44.0335 | 27.1286 | 27.59743 | 26.10995 | -0.4688257 | 1.487472
44.0435 | 27.1061 | 27.59008 | 26.1067 | -0.4839816 | 1.483383
44.0535 | 27.1169 | 27.58265 | 26.10344 | -0.4657524 | 1.479213
44.0635 | 27.1224 | 27.57514 | 26.10018 | -0.4527394 | 1.474961
44.0735 | 27.1104 | 27.56754 | 26.09692 | -0.4571445 | 1.470629
44.0835 | 27.1092 | 27.55987 | 26.09365 | -0.4506692 | 1.466219
44.0935 | 27.1116 | 27.55212 | 26.09038 | -0.4405151 | 1.461733
44.1035 | 27.1002 | 27.54428 | 26.08711 | -0.4440839 | 1.457173
44.1135 | 27.1046 | 27.53638 | 26.08384 | -0.4317774 | 1.452539
44.1235 | 27.0779 | 27.5284 | 26.08056 | -0.4504972 | 1.447835
44.1335 | 27.1039 | 27.52034 | 26.07728 | -0.4164449 | 1.44306
44.1435 | 27.087 | 27.51222 | 26.074 | -0.4252226 | 1.438218
44.1535 | 27.0829 | 27.50403 | 26.07072 | -0.4211316 | 1.43331
44.1635 | 27.0881 | 27.49577 | 26.06744 | -0.4076737 | 1.428337
44.1735 | 27.0772 | 27.48745 | 26.06415 | -0.4102509 | 1.423302
44.1835 | 27.0621 | 27.47906 | 26.06086 | -0.4169648 | 1.418206
44.1935 | 27.0687 | 27.47062 | 26.05757 | -0.4019169 | 1.413051
44.2035 | 27.0515 | 27.46211 | 26.05427 | -0.4106092 | 1.407839
44.2134 | 27.0772 | 27.45363 | 26.05101 | -0.3764282 | 1.402622
44.2234 | 27.0355 | 27.44501 | 26.04771 | -0.4095066 | 1.3973
44.2334 | 27.0599 | 27.43633 | 26.0444 | -0.3764303 | 1.391927
44.2434 | 27.0475 | 27.4276 | 26.0411 | -0.3801011 | 1.386502
44.2534 | 27.0472 | 27.41882 | 26.03779 | -0.3716207 | 1.381029
44.2634 | 27.0422 | 27.40999 | 26.03448 | -0.3677908 | 1.375509
44.2734 | 27.0381 | 27.40111 | 26.03117 | -0.363013 | 1.369944
44.2834 | 27.0385 | 27.39219 | 26.02785 | -0.3536894 | 1.364335
44.2934 | 27.0295 | 27.38322 | 26.02454 | -0.3537213 | 1.358684
44.3034 | 27.0246 | 27.37421 | 26.02122 | -0.3496105 | 1.352993
44.3134 | 27.0427 | 27.36516 | 26.0179 | -0.3224586 | 1.347263
44.3234 | 27.0198 | 27.35607 | 26.01457 | -0.3362674 | 1.341497
44.3334 | 27.0431 | 27.34694 | 26.01124 | -0.3038384 | 1.335695
44.3434 | 27.0161 | 27.33777 | 26.00791 | -0.3216736 | 1.32986
44.3534 | 27.0264 | 27.32857 | 26.00458 | -0.3021739 | 1.323992
44.3634 | 27.0283 | 27.31934 | 26.00125 | -0.2910415 | 1.318095
44.3734 | 27.0168 | 27.31008 | 25.99791 | -0.2932778 | 1.312168
44.3834 | 27.0346 | 27.30078 | 25.99457 | -0.2661844 | 1.306214
44.3934 | 27.0294 | 27.29146 | 25.99123 | -0.2620628 | 1.300235
44.4034 | 27.0213 | 27.28211 | 25.98788 | -0.2608145 | 1.294231
44.4134 | 27.0316 | 27.27274 | 25.98454 | -0.241141 | 1.288205
44.4234 | 27.0167 | 27.26334 | 25.98119 | -0.246644 | 1.282157
44.4334 | 27.0337 | 27.25392 | 25.97783 | -0.2202247 | 1.27609
44.4434 | 27.0055 | 27.24448 | 25.97448 | -0.2389847 | 1.270004
44.4534 | 27.0258 | 27.23503 | 25.97112 | -0.2092254 | 1.263902
44.4634 | 27.0018 | 27.22555 | 25.96776 | -0.2237482 | 1.257785
44.4734 | 27.0235 | 27.21605 | 25.9644 | -0.1925544 | 1.251653
44.4834 | 27.0142 | 27.20655 | 25.96104 | -0.1923455 | 1.245509
44.4934 | 27.0148 | 27.19702 | 25.95767 | -0.1822228 | 1.239353
44.5034 | 27.0009 | 27.18749 | 25.9543 | -0.1865877 | 1.233187
44.5134 | 27.006 | 27.17794 | 25.95093 | -0.1719413 | 1.227013
44.5234 | 26.9967 | 27.16838 | 25.94755 | -0.1716849 | 1.220831
44.5334 | 26.9982 | 27.15882 | 25.94418 | -0.1606199 | 1.214643
44.5434 | 26.9935 | 27.14925 | 25.9408 | -0.1557475 | 1.20845
44.5534 | 27.0029 | 27.13967 | 25.93741 | -0.1367688 | 1.202254
44.5634 | 26.9946 | 27.13009 | 25.93403 | -0.135485 | 1.196055
44.5734 | 26.9907 | 27.1205 | 25.93064 | -0.1297972 | 1.189854
44.5834 | 26.9983 | 27.11091 | 25.92725 | -0.1126067 | 1.183653
44.5934 | 26.9922 | 27.10131 | 25.92386 | -0.1091145 | 1.177453
44.6034 | 26.9806 | 27.09172 | 25.92047 | -0.1111217 | 1.171255
44.6134 | 26.9658 | 27.08213 | 25.91707 | -0.1163293 | 1.16506
44.6234 | 26.9761 | 27.07254 | 25.91367 | -0.09643842 | 1.158869
44.6334 | 26.9715 | 27.06295 | 25.91027 | -0.09144986 | 1.152682
44.6434 | 26.9694 | 27.05336 | 25.90686 | -0.08396485 | 1.146502
44.6534 | 26.9649 | 27.04378 | 25.90346 | -0.07888449 | 1.140329
44.6634 | 26.9535 | 27.03421 | 25.90005 | -0.08070921 | 1.134164
44.6734 | 26.9571 | 27.02464 | 25.89663 | -0.06754037 | 1.128007
44.6834 | 26.9625 | 27.01508 | 25.89322 | -0.05257859 | 1.12186
44.6934 | 26.9247 | 27.00552 | 25.8898 | -0.08082494 | 1.115724
44.7034 | 26.941 | 26.99598 | 25.88638 | -0.05498014 | 1.109599
44.7134 | 26.9377 | 26.98644 | 25.88296 | -0.04874494 | 1.103486
44.7234 | 26.9413 | 26.97692 | 25.87953 | -0.03562026 | 1.097387
44.7334 | 26.9217 | 26.96741 | 25.87611 | -0.04570687 | 1.091301
44.7434 | 26.9196 | 26.95791 | 25.87268 | -0.03830544 | 1.08523
44.7534 | 26.9368 | 26.94842 | 25.86924 | -0.01161691 | 1.079174
44.7634 | 26.907 | 26.93894 | 25.86581 | -0.03194173 | 1.073134
44.7734 | 26.9087 | 26.92948 | 25.86237 | -0.02078073 | 1.06711
44.7834 | 26.9111 | 26.92003 | 25.85893 | -0.008934447 | 1.061104
44.7934 | 26.9102 | 26.9106 | 25.85549 | -0.0004037586 | 1.055116
44.8033 | 26.8918 | 26.90128 | 25.85208 | -0.009484599 | 1.049208
44.8133 | 26.9017 | 26.89189 | 25.84863 | 0.009813572 | 1.043258
44.8233 | 26.9021 | 26.88251 | 25.84518 | 0.01959444 | 1.037327
44.8333 | 26.9033 | 26.87314 | 25.84173 | 0.03015757 | 1.031417
44.8433 | 26.8838 | 26.8638 | 25.83827 | 0.02000235 | 1.025528
44.8533 | 26.8994 | 26.85447 | 25.83481 | 0.04492819 | 1.01966
44.8633 | 26.8886 | 26.84517 | 25.83135 | 0.04343474 | 1.013814
44.8733 | 26.8992 | 26.83588 | 25.82789 | 0.06332141 | 1.00799
44.8833 | 26.8925 | 26.82661 | 25.82442 | 0.06588775 | 1.00219
44.8933 | 26.8837 | 26.81737 | 25.82095 | 0.06633324 | 0.9964124
44.9033 | 26.9063 | 26.80814 | 25.81748 | 0.09815751 | 0.9906589
44.9133 | 26.8924 | 26.79894 | 25.81401 | 0.09346015 | 0.9849295
44.9233 | 26.8868 | 26.78976 | 25.81053 | 0.09704086 | 0.9792247
44.9333 | 26.8926 | 26.7806 | 25.80706 | 0.1119991 | 0.9735449
44.9433 | 26.9117 | 26.77147 | 25.80358 | 0.1402345 | 0.9678905
44.9533 | 26.8709 | 26.76235 | 25.80009 | 0.1085469 | 0.9622616
44.9633 | 26.8903 | 26.75326 | 25.79661 | 0.1370358 | 0.9566588
44.9733 | 26.8942 | 26.7442 | 25.79312 | 0.150001 | 0.9510823
44.9833 | 26.8991 | 26.73516 | 25.78963 | 0.1639422 | 0.9455323
44.9933 | 26.8638 | 26.72614 | 25.78613 | 0.1376588 | 0.9400095
45.0033 | 26.9034 | 26.71715 | 25.78264 | 0.1862509 | 0.9345137
45.0133 | 26.894 | 26.70818 | 25.77914 | 0.1858182 | 0.9290453
45.0233 | 26.8694 | 26.69924 | 25.77564 | 0.1701604 | 0.9236046
45.0333 | 26.8734 | 26.69032 | 25.77213 | 0.1830772 | 0.9181918
45.0433 | 26.8941 | 26.68143 | 25.76862 | 0.2126684 | 0.9128071
45.0533 | 26.8884 | 26.67257 | 25.76512 | 0.215834 | 0.9074508
45.0633 | 26.8734 | 26.66373 | 25.7616 | 0.2096735 | 0.9021229
45.0733 | 26.8813 | 26.65491 | 25.75809 | 0.2263868 | 0.8968239
45.0833 | 26.8847 | 26.64613 | 25.75457 | 0.238574 | 0.8915536
45.0933 | 26.8688 | 26.63737 | 25.75105 | 0.2314347 | 0.8863123
45.1033 | 26.8952 | 26.62863 | 25.74753 | 0.2665688 | 0.8811002
45.1133 | 26.8664 | 26.61992 | 25.74401 | 0.2464762 | 0.8759174
45.1233 | 26.8817 | 26.61124 | 25.74048 | 0.2704567 | 0.870764
45.1333 | 26.8573 | 26.60259 | 25.73695 | 0.2547102 | 0.8656402
45.1433 | 26.8875 | 26.59396 | 25.73342 | 0.2935368 | 0.8605459
45.1533 | 26.8719 | 26.58536 | 25.72988 | 0.2865362 | 0.8554813
45.1633 | 26.8815 | 26.57679 | 25.72635 | 0.3047084 | 0.8504465
45.1733 | 26.8585 | 26.56825 | 25.72281 | 0.2902534 | 0.8454416
45.1833 | 26.8812 | 26.55973 | 25.71926 | 0.3214709 | 0.8404667
45.1933 | 26.8569 | 26.55124 | 25.71572 | 0.305661 | 0.8355216
45.2033 | 26.8725 | 26.54278 | 25.71217 | 0.3297238 | 0.8306066
45.2133 | 26.8543 | 26.53434 | 25.70862 | 0.319959 | 0.8257217
45.2233 | 26.8709 | 26.52593 | 25.70507 | 0.3449668 | 0.8208668
45.2333 | 26.8463 | 26.51755 | 25.70151 | 0.328747 | 0.8160421
45.2433 | 26.8648 | 26.5092 | 25.69795 | 0.3555998 | 0.8112473
45.2533 | 26.8476 | 26.50087 | 25.69439 | 0.346725 | 0.8064827
45.2633 | 26.8627 | 26.49258 | 25.69083 | 0.3701226 | 0.8017483
45.2733 | 26.8428 | 26.48431 | 25.68726 | 0.3584928 | 0.7970439
45.2833 | 26.8338 | 26.47606 | 25.68369 | 0.3577354 | 0.7923697
45.2933 | 26.8315 | 26.46785 | 25.68012 | 0.3636506 | 0.7877254
45.3033 | 26.8426 | 26.45966 | 25.67655 | 0.3829384 | 0.7831111
45.3133 | 26.8298 | 26.4515 | 25.67297 | 0.3782986 | 0.778527
45.3233 | 26.8314 | 26.44337 | 25.6694 | 0.3880317 | 0.7739727
45.3333 | 26.8313 | 26.43526 | 25.66581 | 0.3960374 | 0.7694483
45.3433 | 26.8251 | 26.42718 | 25.66223 | 0.3979157 | 0.7649537
45.3533 | 26.8321 | 26.41913 | 25.65864 | 0.412967 | 0.7604889
45.3633 | 26.8145 | 26.41111 | 25.65506 | 0.4033911 | 0.7560539
45.3733 | 26.8195 | 26.40311 | 25.65146 | 0.416388 | 0.7516486
45.3832 | 26.8115 | 26.39522 | 25.64791 | 0.4162796 | 0.7473153
45.3932 | 26.8184 | 26.38728 | 25.64431 | 0.4311229 | 0.7429686
45.4032 | 26.8246 | 26.37936 | 25.64071 | 0.4452395 | 0.7386515
45.4132 | 26.8218 | 26.37147 | 25.63711 | 0.4503293 | 0.7343635
45.4232 | 26.8127 | 26.36361 | 25.6335 | 0.4490925 | 0.7301049
45.4332 | 26.827 | 26.35577 | 25.6299 | 0.4712291 | 0.7258755
45.4432 | 26.8175 | 26.34796 | 25.62629 | 0.4695393 | 0.7216749
45.4532 | 26.7934 | 26.34018 | 25.62267 | 0.4532232 | 0.7175034
45.4632 | 26.8151 | 26.33242 | 25.61906 | 0.4826807 | 0.7133607
45.4732 | 26.8135 | 26.32469 | 25.61544 | 0.4888122 | 0.7092466
45.4832 | 26.7984 | 26.31698 | 25.61182 | 0.4814177 | 0.7051613
45.4932 | 26.8016 | 26.3093 | 25.6082 | 0.4922973 | 0.7011043
45.5032 | 26.8052 | 26.30165 | 25.60457 | 0.503551 | 0.6970758
45.5132 | 26.8012 | 26.29402 | 25.60095 | 0.5071791 | 0.6930755
45.5232 | 26.7839 | 26.28642 | 25.59731 | 0.4974818 | 0.6891033
45.5332 | 26.802 | 26.27884 | 25.59368 | 0.523159 | 0.6851592
45.5432 | 26.768 | 26.27129 | 25.59005 | 0.496711 | 0.6812428
45.5532 | 26.7868 | 26.26376 | 25.58641 | 0.5230377 | 0.6773543
45.5632 | 26.7766 | 26.25626 | 25.58277 | 0.5203395 | 0.6734933
45.5732 | 26.7654 | 26.24878 | 25.57912 | 0.5166165 | 0.6696597
45.5832 | 26.7665 | 26.24133 | 25.57548 | 0.5251686 | 0.6658536
45.5932 | 26.76 | 26.2339 | 25.57183 | 0.5260962 | 0.6620745
45.6032 | 26.7407 | 26.2265 | 25.56818 | 0.5141993 | 0.6583226
45.6132 | 26.7534 | 26.21912 | 25.56452 | 0.5342782 | 0.6545976
45.6232 | 26.7229 | 26.21177 | 25.56087 | 0.5111329 | 0.6508992
45.6332 | 26.7316 | 26.20444 | 25.55721 | 0.5271636 | 0.6472275
45.6432 | 26.7076 | 26.19713 | 25.55355 | 0.5104704 | 0.6435823
45.6532 | 26.7076 | 26.18985 | 25.54988 | 0.5177535 | 0.6399633
45.6632 | 26.7075 | 26.18259 | 25.54622 | 0.524913 | 0.6363705
45.6732 | 26.6966 | 26.17535 | 25.54255 | 0.5212491 | 0.6328037
45.6832 | 26.6856 | 26.16814 | 25.53888 | 0.517462 | 0.6292628
45.6932 | 26.6729 | 26.16095 | 25.5352 | 0.5119517 | 0.6257476
45.7032 | 26.6712 | 26.15378 | 25.53152 | 0.5174186 | 0.6222579
45.7132 | 26.6684 | 26.14664 | 25.52784 | 0.5217625 | 0.6187937
45.7232 | 26.6559 | 26.13952 | 25.52416 | 0.5163839 | 0.6153547
45.7332 | 26.6643 | 26.13242 | 25.52048 | 0.5318828 | 0.6119406
45.7432 | 26.6398 | 26.12534 | 25.51679 | 0.5144594 | 0.6085516
45.7532 | 26.6527 | 26.11829 | 25.5131 | 0.5344138 | 0.6051873
45.7632 | 26.6441 | 26.11125 | 25.50941 | 0.5328462 | 0.6018476
45.7732 | 26.6378 | 26.10424 | 25.50571 | 0.5335568 | 0.5985323
45.7832 | 26.6332 | 26.09725 | 25.50201 | 0.5359456 | 0.5952414
45.7932 | 26.632 | 26.09029 | 25.49831 | 0.541713 | 0.5919745
45.8032 | 26.6062 | 26.08334 | 25.49461 | 0.5228589 | 0.5887317
45.8132 | 26.6416 | 26.07642 | 25.4909 | 0.5651837 | 0.5855127
45.8232 | 26.6141 | 26.06951 | 25.4872 | 0.5445875 | 0.5823172
45.8332 | 26.6161 | 26.06263 | 25.48348 | 0.5534702 | 0.5791453
45.8432 | 26.6146 | 26.05577 | 25.47977 | 0.5588324 | 0.5759967
45.8532 | 26.6187 | 26.04893 | 25.47605 | 0.5697739 | 0.5728712
45.8632 | 26.5884 | 26.0421 | 25.47234 | 0.546295 | 0.5697688
45.8732 | 26.6205 | 26.0353 | 25.46861 | 0.5851959 | 0.5666892
45.8832 | 26.5968 | 26.02852 | 25.46489 | 0.5682766 | 0.5636324
45.8932 | 26.5925 | 26.02176 | 25.46116 | 0.5707375 | 0.560598
45.9032 | 26.5994 | 26.01502 | 25.45744 | 0.5843786 | 0.557586
45.9132 | 26.6009 | 26.0083 | 25.4537 | 0.5926001 | 0.5545961
45.9232 | 26.5784 | 26.0016 | 25.44997 | 0.5768021 | 0.5516284
45.9332 | 26.5998 | 25.99492 | 25.44623 | 0.6048849 | 0.5486825
45.9432 | 26.5829 | 25.98825 | 25.44249 | 0.5946485 | 0.5457584
45.9532 | 26.5676 | 25.98161 | 25.43875 | 0.5859931 | 0.5428558
45.9632 | 26.5731 | 25.97498 | 25.43501 | 0.5981189 | 0.5399746
45.9731 | 26.5685 | 25.96844 | 25.4313 | 0.6000594 | 0.5371439
45.9831 | 26.5689 | 25.96185 | 25.42755 | 0.6070483 | 0.5343049
45.9931 | 26.5462 | 25.95528 | 25.42379 | 0.5909187 | 0.5314868
46.0031 | 26.5673 | 25.94873 | 25.42004 | 0.6185711 | 0.5286895
46.0131 | 26.5471 | 25.94219 | 25.41628 | 0.6049054 | 0.5259128
46.0231 | 26.5395 | 25.93568 | 25.41252 | 0.6038218 | 0.5231566
46.0331 | 26.5397 | 25.92918 | 25.40876 | 0.6105205 | 0.5204208
46.0431 | 26.543 | 25.9227 | 25.40499 | 0.6203016 | 0.5177051
46.0531 | 26.5122 | 25.91623 | 25.40123 | 0.5959652 | 0.5150094
46.0631 | 26.5469 | 25.90979 | 25.39745 | 0.6371117 | 0.5123335
46.0731 | 26.5227 | 25.90336 | 25.39368 | 0.619341 | 0.5096774
46.0831 | 26.5241 | 25.89695 | 25.38991 | 0.6271533 | 0.5070409
46.0931 | 26.5059 | 25.89055 | 25.38613 | 0.6153488 | 0.5044237
46.1031 | 26.5344 | 25.88417 | 25.38235 | 0.6502277 | 0.5018258
46.1131 | 26.4889 | 25.87781 | 25.37856 | 0.61109 | 0.4992471
46.1231 | 26.5176 | 25.87146 | 25.37478 | 0.646136 | 0.4966872
46.1331 | 26.5027 | 25.86513 | 25.37099 | 0.6375657 | 0.4941463
46.1431 | 26.4982 | 25.85882 | 25.3672 | 0.6393794 | 0.4916239
46.1531 | 26.4961 | 25.85252 | 25.3634 | 0.6435772 | 0.4891201
46.1631 | 26.5012 | 25.84624 | 25.35961 | 0.6549591 | 0.4866347
46.1731 | 26.4799 | 25.83997 | 25.35581 | 0.6399254 | 0.4841675
46.1831 | 26.4988 | 25.83372 | 25.35201 | 0.6650763 | 0.4817183
46.1931 | 26.477 | 25.82749 | 25.3482 | 0.6495117 | 0.4792872
46.2031 | 26.483 | 25.82127 | 25.34439 | 0.661732 | 0.4768738
46.2131 | 26.4719 | 25.81506 | 25.34058 | 0.6568372 | 0.4744781
46.2231 | 26.4774 | 25.80887 | 25.33677 | 0.6685274 | 0.4721
46.2331 | 26.4809 | 25.8027 | 25.33296 | 0.6782029 | 0.4697391
46.2431 | 26.4632 | 25.79654 | 25.32914 | 0.6666638 | 0.4673956
46.2531 | 26.4833 | 25.79039 | 25.32532 | 0.69291 | 0.4650691
46.2631 | 26.4503 | 25.78426 | 25.3215 | 0.6660419 | 0.4627597
46.2731 | 26.4646 | 25.77814 | 25.31767 | 0.6864596 | 0.460467
46.2831 | 26.4687 | 25.77204 | 25.31385 | 0.6966632 | 0.4581911
46.2931 | 26.4455 | 25.76595 | 25.31002 | 0.6795528 | 0.4559317
46.3031 | 26.4434 | 25.75987 | 25.30618 | 0.6835286 | 0.4536887
46.3131 | 26.4587 | 25.75381 | 25.30235 | 0.7048905 | 0.451462
46.3231 | 26.4245 | 25.74776 | 25.29851 | 0.676739 | 0.4492516
46.3331 | 26.4556 | 25.74173 | 25.29467 | 0.713874 | 0.4470571
46.3431 | 26.4398 | 25.7357 | 25.29083 | 0.7040957 | 0.4448786
46.3531 | 26.4285 | 25.7297 | 25.28698 | 0.6988041 | 0.4427158
46.3631 | 26.4245 | 25.7237 | 25.28313 | 0.7007996 | 0.4405686
46.3731 | 26.4251 | 25.71772 | 25.27928 | 0.7073821 | 0.4384371
46.3831 | 26.4234 | 25.71175 | 25.27543 | 0.7116517 | 0.4363209
46.3931 | 26.4106 | 25.70579 | 25.27157 | 0.7048087 | 0.4342199
46.4031 | 26.42 | 25.69985 | 25.26771 | 0.7201531 | 0.4321341
46.4131 | 26.405 | 25.69391 | 25.26385 | 0.7110851 | 0.4300634
46.4231 | 26.4017 | 25.688 | 25.25999 | 0.7137048 | 0.4280075
46.4331 | 26.419 | 25.68209 | 25.25612 | 0.7369122 | 0.4259664
46.4431 | 26.4036 | 25.67619 | 25.25225 | 0.7274076 | 0.42394
46.4531 | 26.3847 | 25.67031 | 25.24838 | 0.7143911 | 0.4219281
46.4631 | 26.3954 | 25.66444 | 25.24451 | 0.7309626 | 0.4199306
46.4731 | 26.3851 | 25.65858 | 25.24063 | 0.7265225 | 0.4179475
46.4831 | 26.3875 | 25.65273 | 25.23675 | 0.7347708 | 0.4159784
46.4931 | 26.3856 | 25.64689 | 25.23287 | 0.7387075 | 0.4140236
46.5031 | 26.371 | 25.64107 | 25.22898 | 0.7299329 | 0.4120826
46.5131 | 26.3814 | 25.63525 | 25.2251 | 0.746147 | 0.4101554
46.5231 | 26.3723 | 25.62945 | 25.22121 | 0.74285 | 0.4082421
46.5331 | 26.3626 | 25.62366 | 25.21732 | 0.7389419 | 0.4063423
46.5431 | 26.3621 | 25.61788 | 25.21342 | 0.744223 | 0.404456
46.553 | 26.3663 | 25.61216 | 25.20956 | 0.754136 | 0.4026013
46.563 | 26.355 | 25.6064 | 25.20566 | 0.7485956 | 0.4007415
46.573 | 26.3563 | 25.60066 | 25.20176 | 0.7556446 | 0.3988949
46.583 | 26.3579 | 25.59492 | 25.19786 | 0.7629831 | 0.3970614
46.593 | 26.3452 | 25.58919 | 25.19395 | 0.7560112 | 0.3952409
46.603 | 26.3551 | 25.58347 | 25.19004 | 0.771629 | 0.3934331
46.613 | 26.3424 | 25.57776 | 25.18613 | 0.7646367 | 0.3916382
46.623 | 26.3446 | 25.57207 | 25.18221 | 0.7725343 | 0.3898558
46.633 | 26.3243 | 25.56638 | 25.17829 | 0.7579219 | 0.388086
46.643 | 26.342 | 25.5607 | 25.17437 | 0.7812997 | 0.3863286
46.653 | 26.3208 | 25.55503 | 25.17045 | 0.7657677 | 0.3845836
46.663 | 26.3286 | 25.54937 | 25.16652 | 0.7792261 | 0.3828508
46.673 | 26.3287 | 25.54373 | 25.1626 | 0.7849748 | 0.3811301
46.683 | 26.3146 | 25.53809 | 25.15866 | 0.7765141 | 0.3794214
46.693 | 26.3057 | 25.53246 | 25.15473 | 0.7732441 | 0.3777247
46.703 | 26.3151 | 25.52684 | 25.1508 | 0.7882648 | 0.3760398
46.713 | 26.2949 | 25.52122 | 25.14686 | 0.7736762 | 0.3743667
46.723 | 26.3119 | 25.51562 | 25.14292 | 0.7962787 | 0.3727051
46.733 | 26.3019 | 25.51003 | 25.13897 | 0.7918722 | 0.3710551
46.743 | 26.2738 | 25.50444 | 25.13503 | 0.7693567 | 0.3694166
46.753 | 26.3033 | 25.49887 | 25.13108 | 0.8044325 | 0.3677894
46.763 | 26.2676 | 25.4933 | 25.12713 | 0.7742996 | 0.3661734
46.773 | 26.2893 | 25.48774 | 25.12317 | 0.801558 | 0.3645687
46.783 | 26.2741 | 25.48219 | 25.11922 | 0.7919079 | 0.362975
46.793 | 26.2661 | 25.47665 | 25.11526 | 0.7894495 | 0.3613922
46.803 | 26.2626 | 25.47112 | 25.1113 | 0.7914826 | 0.3598205
46.813 | 26.2685 | 25.46559 | 25.10733 | 0.8029076 | 0.3582594
46.823 | 26.2443 | 25.46008 | 25.10337 | 0.7842243 | 0.3567091
46.833 | 26.2559 | 25.45457 | 25.0994 | 0.801333 | 0.3551695
46.843 | 26.2522 | 25.44907 | 25.09543 | 0.8031336 | 0.3536403
46.853 | 26.2329 | 25.44357 | 25.09145 | 0.7893264 | 0.3521217
46.863 | 26.2482 | 25.43809 | 25.08748 | 0.8101114 | 0.3506134
46.873 | 26.2137 | 25.43261 | 25.0835 | 0.7810886 | 0.3491154
46.883 | 26.2354 | 25.42714 | 25.07951 | 0.8082581 | 0.3476276
46.893 | 26.2157 | 25.42168 | 25.07553 | 0.7940201 | 0.3461499
46.903 | 26.2234 | 25.41623 | 25.07154 | 0.8071746 | 0.3446822
46.913 | 26.2101 | 25.41078 | 25.06755 | 0.7993217 | 0.3432245
46.923 | 26.2221 | 25.40534 | 25.06356 | 0.8167614 | 0.3417767
46.933 | 26.202 | 25.39991 | 25.05957 | 0.8020939 | 0.3403386
46.943 | 26.2099 | 25.39448 | 25.05557 | 0.8154193 | 0.3389103
46.953 | 26.183 | 25.38906 | 25.05157 | 0.7939375 | 0.3374916
46.963 | 26.1955 | 25.38365 | 25.04757 | 0.8118487 | 0.3360825
46.973 | 26.1812 | 25.37825 | 25.04356 | 0.802953 | 0.3346828
46.983 | 26.1824 | 25.37285 | 25.03956 | 0.8095504 | 0.3332926
46.993 | 26.1781 | 25.36746 | 25.03555 | 0.810641 | 0.3319116
47.003 | 26.157 | 25.36208 | 25.03154 | 0.7949249 | 0.3305399
47.013 | 26.1831 | 25.3567 | 25.02752 | 0.8264022 | 0.3291774
47.023 | 26.1414 | 25.35133 | 25.0235 | 0.7900729 | 0.327824
47.033 | 26.1443 | 25.34596 | 25.01948 | 0.798337 | 0.3264796
47.043 | 26.1441 | 25.34061 | 25.01546 | 0.8034948 | 0.3251441
47.053 | 26.1333 | 25.33525 | 25.01144 | 0.7980463 | 0.3238176
47.063 | 26.137 | 25.32991 | 25.00741 | 0.8070914 | 0.3224999
47.073 | 26.1187 | 25.32457 | 25.00338 | 0.7941303 | 0.3211908
47.083 | 26.112 | 25.31924 | 24.99935 | 0.7927631 | 0.3198905
47.093 | 26.1194 | 25.31391 | 24.99531 | 0.8054898 | 0.3185987
47.103 | 26.1068 | 25.30859 | 24.99127 | 0.7982105 | 0.3173155
47.113 | 26.0985 | 25.30327 | 24.98723 | 0.7952253 | 0.3160407
47.123 | 26.0889 | 25.29797 | 24.98319 | 0.7909341 | 0.3147744
47.133 | 26.0779 | 25.29266 | 24.97915 | 0.7852372 | 0.3135164
47.1429 | 26.0696 | 25.28742 | 24.97514 | 0.7821813 | 0.3122794
47.1529 | 26.075 | 25.28213 | 24.97109 | 0.792873 | 0.3110377
47.1629 | 26.065 | 25.27684 | 24.96704 | 0.7881591 | 0.3098041
47.1729 | 26.0645 | 25.27156 | 24.96298 | 0.7929397 | 0.3085786
47.1829 | 26.0519 | 25.26629 | 24.95892 | 0.7856148 | 0.3073612
47.1929 | 26.0241 | 25.26102 | 24.95486 | 0.7630844 | 0.3061516
47.2029 | 26.044 | 25.25575 | 24.9508 | 0.7882487 | 0.30495
47.2129 | 26.0257 | 25.25049 | 24.94674 | 0.7752079 | 0.3037559
47.2229 | 26.0172 | 25.24524 | 24.94267 | 0.7719616 | 0.3025698
47.2329 | 26.0318 | 25.23999 | 24.9386 | 0.7918102 | 0.3013913
47.2429 | 25.9946 | 25.23475 | 24.93453 | 0.7598536 | 0.3002205
47.2529 | 26.0242 | 25.22951 | 24.93045 | 0.794692 | 0.2990573
47.2629 | 25.9992 | 25.22427 | 24.92637 | 0.7749254 | 0.2979015
47.2729 | 25.995 | 25.21905 | 24.92229 | 0.7759539 | 0.2967532
47.2829 | 25.9945 | 25.21382 | 24.91821 | 0.7806772 | 0.2956125
47.2929 | 25.9745 | 25.2086 | 24.91413 | 0.765896 | 0.2944789
47.3029 | 25.9867 | 25.20339 | 24.91004 | 0.7833099 | 0.2933525
47.3129 | 25.9877 | 25.19818 | 24.90595 | 0.7895192 | 0.2922334
47.3229 | 25.976 | 25.19298 | 24.90185 | 0.7830237 | 0.2911215
47.3329 | 25.9708 | 25.18778 | 24.89776 | 0.7830237 | 0.2900166
47.3429 | 25.9677 | 25.18258 | 24.89366 | 0.7851192 | 0.2889188
47.3529 | 25.9703 | 25.17739 | 24.88956 | 0.7929101 | 0.287828
47.3629 | 25.9668 | 25.1722 | 24.88546 | 0.7945965 | 0.2867441
47.3729 | 25.949 | 25.16702 | 24.88135 | 0.7819786 | 0.2856671
47.3829 | 25.9559 | 25.16184 | 24.87725 | 0.7940564 | 0.2845969
47.3929 | 25.9664 | 25.15667 | 24.87314 | 0.8097298 | 0.2835335
47.4029 | 25.9382 | 25.1515 | 24.86902 | 0.7866991 | 0.2824768
47.4129 | 25.9625 | 25.14634 | 24.86491 | 0.8161641 | 0.2814267
47.4229 | 25.9224 | 25.14118 | 24.86079 | 0.781225 | 0.2803833
47.4329 | 25.9556 | 25.13602 | 24.85667 | 0.8195818 | 0.2793465
47.4429 | 25.9289 | 25.13087 | 24.85255 | 0.7980346 | 0.2783161
47.4529 | 25.9154 | 25.12572 | 24.84842 | 0.7896834 | 0.2772922
47.4629 | 25.9367 | 25.12057 | 24.8443 | 0.8161284 | 0.2762746
47.4729 | 25.9006 | 25.11543 | 24.84017 | 0.7851693 | 0.2752635
47.4829 | 25.926 | 25.11029 | 24.83603 | 0.8157064 | 0.2742587
47.4929 | 25.8884 | 25.10516 | 24.8319 | 0.7832398 | 0.2732602
47.5029 | 25.9097 | 25.10003 | 24.82776 | 0.8096693 | 0.2722679
47.5129 | 25.8887 | 25.0949 | 24.82362 | 0.7937952 | 0.2712818
47.5229 | 25.8907 | 25.08978 | 24.81948 | 0.8009174 | 0.2703018
47.5329 | 25.8703 | 25.08466 | 24.81534 | 0.7856358 | 0.269328
47.5429 | 25.8563 | 25.07955 | 24.81119 | 0.7767509 | 0.2683601
47.5529 | 25.8736 | 25.07444 | 24.80704 | 0.7991624 | 0.2673981
47.5629 | 25.8496 | 25.06933 | 24.80289 | 0.7802704 | 0.2664421
47.5729 | 25.8617 | 25.06422 | 24.79873 | 0.797475 | 0.265492
47.5829 | 25.8217 | 25.05912 | 24.79458 | 0.7625762 | 0.2645478
47.5929 | 25.8412 | 25.05403 | 24.79042 | 0.7871741 | 0.2636093
47.6029 | 25.826 | 25.04893 | 24.78625 | 0.7770686 | 0.2626766
47.6129 | 25.8247 | 25.04384 | 24.78209 | 0.7808599 | 0.2617496
47.6229 | 25.8128 | 25.03875 | 24.77792 | 0.774048 | 0.2608283
47.6329 | 25.8034 | 25.03367 | 24.77375 | 0.7697329 | 0.2599126
47.6429 | 25.7942 | 25.02859 | 24.76958 | 0.7656147 | 0.2590025
47.6529 | 25.7945 | 25.02351 | 24.76541 | 0.7709933 | 0.2580979
47.6629 | 25.8046 | 25.01843 | 24.76123 | 0.7861689 | 0.2571989
47.6729 | 25.7699 | 25.01336 | 24.75705 | 0.7565415 | 0.2563053
47.6829 | 25.7938 | 25.00829 | 24.75287 | 0.7855111 | 0.2554171
47.6929 | 25.755 | 25.00322 | 24.74869 | 0.7517777 | 0.2545343
47.7029 | 25.7772 | 24.99816 | 24.7445 | 0.7790415 | 0.2536568
47.7129 | 25.7614 | 24.9931 | 24.74031 | 0.7683025 | 0.2527845
47.7228 | 25.7596 | 24.98809 | 24.73616 | 0.7715101 | 0.2519262
47.7328 | 25.7449 | 24.98303 | 24.73197 | 0.7618654 | 0.2510644
47.7428 | 25.7395 | 24.97798 | 24.72777 | 0.761518 | 0.2502078
47.7528 | 25.7452 | 24.97293 | 24.72358 | 0.7722678 | 0.2493564
47.7628 | 25.7378 | 24.96789 | 24.71937 | 0.7699149 | 0.2485101
47.7728 | 25.7382 | 24.96284 | 24.71517 | 0.7753594 | 0.2476688
47.7828 | 25.7138 | 24.9578 | 24.71097 | 0.7560014 | 0.2468326
47.7928 | 25.721 | 24.95276 | 24.70676 | 0.7682407 | 0.2460013
47.8028 | 25.7066 | 24.94772 | 24.70255 | 0.7588775 | 0.2451751
47.8128 | 25.7244 | 24.94269 | 24.69833 | 0.7817118 | 0.2443537
47.8228 | 25.6972 | 24.93766 | 24.69412 | 0.7595437 | 0.2435372
47.8328 | 25.704 | 24.93263 | 24.6899 | 0.7713731 | 0.2427255
47.8428 | 25.6881 | 24.9276 | 24.68568 | 0.7605001 | 0.2419187
47.8528 | 25.69 | 24.92258 | 24.68146 | 0.7674247 | 0.2411166
47.8628 | 25.6886 | 24.91755 | 24.67723 | 0.7710471 | 0.2403193
47.8728 | 25.6742 | 24.91253 | 24.67301 | 0.7616671 | 0.2395266
47.8828 | 25.6669 | 24.90752 | 24.66878 | 0.7593848 | 0.2387387
47.8928 | 25.6731 | 24.9025 | 24.66454 | 0.7706004 | 0.2379553
47.9028 | 25.6627 | 24.89749 | 24.66031 | 0.7652137 | 0.2371766
47.9128 | 25.6664 | 24.89248 | 24.65607 | 0.7739248 | 0.2364025
47.9228 | 25.6409 | 24.88747 | 24.65183 | 0.7534339 | 0.2356328
47.9328 | 25.6596 | 24.88246 | 24.64759 | 0.7771408 | 0.2348677
47.9428 | 25.6403 | 24.87745 | 24.64335 | 0.7628456 | 0.234107
47.9528 | 25.6305 | 24.87245 | 24.6391 | 0.7580484 | 0.2333508
47.9628 | 25.6442 | 24.86745 | 24.63485 | 0.7767492 | 0.232599
47.9728 | 25.6142 | 24.86245 | 24.6306 | 0.7517479 | 0.2318516
47.9828 | 25.643 | 24.85746 | 24.62635 | 0.7855448 | 0.2311085
47.9928 | 25.6086 | 24.85246 | 24.62209 | 0.7561397 | 0.2303697
48.0028 | 25.6179 | 24.84747 | 24.61783 | 0.7704327 | 0.2296351
48.0128 | 25.6175 | 24.84248 | 24.61357 | 0.7750238 | 0.2289049
48.0228 | 25.5976 | 24.83749 | 24.60931 | 0.7601131 | 0.2281788
48.0328 | 25.6005 | 24.8325 | 24.60504 | 0.7680006 | 0.2274569
48.0428 | 25.5961 | 24.82751 | 24.60077 | 0.7685863 | 0.2267392
48.0528 | 25.5735 | 24.82253 | 24.5965 | 0.7509702 | 0.2260257
48.0628 | 25.5902 | 24.81755 | 24.59223 | 0.7726524 | 0.2253162
48.0728 | 25.5596 | 24.81257 | 24.58796 | 0.7470329 | 0.2246108
48.0828 | 25.5796 | 24.80759 | 24.58368 | 0.7720118 | 0.2239094
48.0928 | 25.557 | 24.80261 | 24.5794 | 0.754389 | 0.223212
48.1028 | 25.5478 | 24.79764 | 24.57512 | 0.7501645 | 0.2225187
48.1128 | 25.5437 | 24.79266 | 24.57083 | 0.7510385 | 0.2218292
48.1228 | 25.5197 | 24.78769 | 24.56655 | 0.7320109 | 0.2211437
48.1328 | 25.5281 | 24.78272 | 24.56226 | 0.7453818 | 0.2204621
48.1428 | 25.5141 | 24.77775 | 24.55796 | 0.7363511 | 0.2197844
48.1528 | 25.5034 | 24.77278 | 24.55367 | 0.7306189 | 0.2191105
48.1628 | 25.5044 | 24.76781 | 24.54937 | 0.7365853 | 0.2184405
48.1728 | 25.4735 | 24.76285 | 24.54508 | 0.7106502 | 0.2177742
48.1828 | 25.4845 | 24.75789 | 24.54077 | 0.7266137 | 0.2171117
48.1928 | 25.4662 | 24.75292 | 24.53647 | 0.7132759 | 0.2164529
48.2028 | 25.441 | 24.74796 | 24.53217 | 0.6930366 | 0.2157978
48.2128 | 25.4675 | 24.743 | 24.52786 | 0.724496 | 0.2151464
48.2228 | 25.4166 | 24.73805 | 24.52355 | 0.6785541 | 0.2144987
48.2328 | 25.4554 | 24.73309 | 24.51923 | 0.7223108 | 0.2138546
48.2428 | 25.4075 | 24.72813 | 24.51492 | 0.6793664 | 0.2132141
48.2528 | 25.4225 | 24.72318 | 24.5106 | 0.6993206 | 0.2125773
48.2628 | 25.4104 | 24.71823 | 24.50628 | 0.6921736 | 0.2119439
48.2728 | 25.392 | 24.71327 | 24.50196 | 0.6787254 | 0.2113141
48.2828 | 25.3933 | 24.70832 | 24.49764 | 0.684976 | 0.2106878
48.2928 | 25.3863 | 24.70337 | 24.49331 | 0.6829254 | 0.210065
48.3028 | 25.3701 | 24.69843 | 24.48898 | 0.6716737 | 0.2094457
48.3127 | 25.3885 | 24.69353 | 24.48469 | 0.6949714 | 0.208836
48.3227 | 25.355 | 24.68858 | 24.48036 | 0.6664174 | 0.2082236
48.3327 | 25.3718 | 24.68364 | 24.47602 | 0.6881625 | 0.2076144
48.3427 | 25.3467 | 24.67869 | 24.47168 | 0.6680063 | 0.2070087
48.3527 | 25.3595 | 24.67375 | 24.46734 | 0.6857494 | 0.2064062
48.3627 | 25.3418 | 24.66881 | 24.463 | 0.6729912 | 0.2058072
48.3727 | 25.3473 | 24.66387 | 24.45866 | 0.6834321 | 0.2052114
48.3827 | 25.328 | 24.65893 | 24.45431 | 0.669072 | 0.2046189
48.3927 | 25.3471 | 24.65399 | 24.44996 | 0.6931109 | 0.2040297
48.4027 | 25.312 | 24.64905 | 24.44561 | 0.662949 | 0.2034436
48.4127 | 25.3388 | 24.64411 | 24.44125 | 0.6946861 | 0.2028608
48.4227 | 25.3111 | 24.63918 | 24.4369 | 0.6719223 | 0.2022812
48.4327 | 25.3272 | 24.63424 | 24.43254 | 0.6929576 | 0.2017047
48.4427 | 25.3074 | 24.62931 | 24.42818 | 0.6780921 | 0.2011315
48.4527 | 25.3067 | 24.62437 | 24.42381 | 0.6823257 | 0.2005613
48.4627 | 25.3052 | 24.61944 | 24.41945 | 0.6857585 | 0.1999942
48.4727 | 25.2992 | 24.61451 | 24.41508 | 0.6846905 | 0.1994302
48.4827 | 25.2874 | 24.60958 | 24.41071 | 0.6778217 | 0.1988693
48.4927 | 25.2959 | 24.60465 | 24.40634 | 0.6912522 | 0.1983114
48.5027 | 25.2796 | 24.59972 | 24.40196 | 0.6798819 | 0.1977566
48.5127 | 25.2887 | 24.59479 | 24.39758 | 0.6939109 | 0.1972047
48.5227 | 25.2778 | 24.58986 | 24.39321 | 0.6879391 | 0.1966559
48.5327 | 25.2646 | 24.58493 | 24.38882 | 0.6796667 | 0.1961099
48.5427 | 25.2695 | 24.58001 | 24.38444 | 0.6894935 | 0.195567
48.5527 | 25.2486 | 24.57508 | 24.38005 | 0.6735197 | 0.1950269
48.5627 | 25.2648 | 24.57015 | 24.37566 | 0.6946454 | 0.1944897
48.5727 | 25.2557 | 24.56523 | 24.37127 | 0.6904703 | 0.1939556
48.5827 | 25.2465 | 24.56031 | 24.36688 | 0.6861947 | 0.1934241
48.5927 | 25.2568 | 24.55538 | 24.36249 | 0.7014183 | 0.1928957
48.6027 | 25.2184 | 24.55046 | 24.35809 | 0.6679415 | 0.1923699
48.6127 | 25.2411 | 24.54554 | 24.35369 | 0.6955641 | 0.1918471
48.6227 | 25.2223 | 24.54061 | 24.34929 | 0.6816861 | 0.191327
48.6327 | 25.2212 | 24.53569 | 24.34488 | 0.6855076 | 0.1908097
48.6427 | 25.2258 | 24.53077 | 24.34048 | 0.6950286 | 0.1902951
48.6527 | 25.1933 | 24.52585 | 24.33607 | 0.667449 | 0.1897833
48.6627 | 25.2298 | 24.52093 | 24.33166 | 0.7088691 | 0.1892741
48.6727 | 25.1825 | 24.51601 | 24.32724 | 0.6664886 | 0.1887678
48.6827 | 25.2035 | 24.51109 | 24.32283 | 0.6924077 | 0.188264
48.6927 | 25.1729 | 24.50617 | 24.31841 | 0.6667263 | 0.187763
48.7027 | 25.1775 | 24.50126 | 24.31399 | 0.6762445 | 0.1872646
48.7127 | 25.1614 | 24.49634 | 24.30957 | 0.6650623 | 0.1867688
48.7227 | 25.1729 | 24.49142 | 24.30514 | 0.6814797 | 0.1862757
48.7327 | 25.1532 | 24.4865 | 24.30072 | 0.6666968 | 0.1857851
48.7427 | 25.161 | 24.48159 | 24.29629 | 0.6794134 | 0.1852972
48.7527 | 25.1407 | 24.47667 | 24.29186 | 0.6640297 | 0.1848118
48.7627 | 25.1243 | 24.47175 | 24.28743 | 0.6525457 | 0.1843289
48.7727 | 25.1225 | 24.46684 | 24.28299 | 0.6556613 | 0.1838486
48.7827 | 25.1022 | 24.46192 | 24.27855 | 0.6402766 | 0.1833708
48.7927 | 25.1145 | 24.45701 | 24.27411 | 0.6574916 | 0.1828956
48.8027 | 25.0862 | 24.45209 | 24.26967 | 0.6341064 | 0.1824227
48.8127 | 25.1015 | 24.44718 | 24.26523 | 0.6543209 | 0.1819523
48.8227 | 25.0712 | 24.44226 | 24.26078 | 0.628935 | 0.1814845
48.8327 | 25.0726 | 24.43735 | 24.25633 | 0.6352491 | 0.181019
48.8427 | 25.0596 | 24.43244 | 24.25188 | 0.6271627 | 0.1805561
48.8527 | 25.0633 | 24.42752 | 24.24743 | 0.6357763 | 0.1800954
48.8627 | 25.0359 | 24.42261 | 24.24297 | 0.6132895 | 0.1796372
48.8727 | 25.0305 | 24.4177 | 24.23852 | 0.6128026 | 0.1791814
48.8827 | 25.0305 | 24.41278 | 24.23406 | 0.6177155 | 0.1787279
48.8926 | 25.0227 | 24.40792 | 24.22964 | 0.6147792 | 0.1782812
48.9026 | 25.0126 | 24.40301 | 24.22518 | 0.6095918 | 0.1778324
48.9126 | 24.9942 | 24.3981 | 24.22071 | 0.5961042 | 0.1773859
48.9226 | 24.9975 | 24.39318 | 24.21624 | 0.6043165 | 0.1769417
48.9326 | 24.9729 | 24.38827 | 24.21177 | 0.5846287 | 0.1764998
48.9426 | 24.9875 | 24.38336 | 24.2073 | 0.6041407 | 0.1760602
48.9526 | 24.9527 | 24.37845 | 24.20282 | 0.5742527 | 0.1756229
48.9626 | 24.9693 | 24.37354 | 24.19835 | 0.5957645 | 0.1751878
48.9726 | 24.939 | 24.36862 | 24.19387 | 0.5703763 | 0.1747549
48.9826 | 24.9528 | 24.36371 | 24.18939 | 0.589088 | 0.1743242
48.9926 | 24.924 | 24.3588 | 24.1849 | 0.5651997 | 0.1738958
49.0026 | 24.9406 | 24.35389 | 24.18042 | 0.5867113 | 0.1734696
49.0126 | 24.9053 | 24.34898 | 24.17593 | 0.5563229 | 0.1730455
49.0226 | 24.9136 | 24.34407 | 24.17144 | 0.5695344 | 0.1726236
49.0326 | 24.8997 | 24.33915 | 24.16695 | 0.560546 | 0.1722039
49.0426 | 24.8795 | 24.33424 | 24.16246 | 0.5452575 | 0.1717862
49.0526 | 24.8959 | 24.32933 | 24.15796 | 0.566569 | 0.1713708
49.0626 | 24.8499 | 24.32442 | 24.15346 | 0.5254806 | 0.1709574
49.0726 | 24.8895 | 24.31951 | 24.14896 | 0.5699922 | 0.1705461
49.0826 | 24.8413 | 24.3146 | 24.14446 | 0.5267038 | 0.170137
49.0926 | 24.8671 | 24.30968 | 24.13995 | 0.5574154 | 0.1697299
49.1026 | 24.8145 | 24.30477 | 24.13545 | 0.5097272 | 0.1693249
49.1126 | 24.8345 | 24.29986 | 24.13094 | 0.5346389 | 0.1689219
49.1226 | 24.7975 | 24.29495 | 24.12643 | 0.5025508 | 0.1685209
49.1326 | 24.8177 | 24.29004 | 24.12192 | 0.5276627 | 0.168122
49.1426 | 24.7938 | 24.28513 | 24.1174 | 0.5086748 | 0.1677251
49.1526 | 24.7996 | 24.28021 | 24.11288 | 0.5193869 | 0.1673303
49.1626 | 24.7768 | 24.2753 | 24.10836 | 0.5014992 | 0.1669373
49.1726 | 24.7828 | 24.27039 | 24.10384 | 0.5124116 | 0.1665464
49.1826 | 24.7577 | 24.26548 | 24.09932 | 0.4922241 | 0.1661575
49.1926 | 24.759 | 24.26056 | 24.09479 | 0.4984367 | 0.1657705
49.2026 | 24.7524 | 24.25565 | 24.09027 | 0.4967495 | 0.1653854
49.2126 | 24.7393 | 24.25074 | 24.08574 | 0.4885624 | 0.1650023
49.2226 | 24.7452 | 24.24582 | 24.0812 | 0.4993756 | 0.1646211
49.2326 | 24.7319 | 24.24091 | 24.07667 | 0.4909888 | 0.1642418
49.2426 | 24.7225 | 24.236 | 24.07213 | 0.4865023 | 0.1638644
49.2526 | 24.7251 | 24.23108 | 24.0676 | 0.494016 | 0.1634889
49.2626 | 24.697 | 24.22617 | 24.06305 | 0.4708299 | 0.1631153
49.2726 | 24.7282 | 24.22126 | 24.05851 | 0.5069439 | 0.1627435
49.2826 | 24.6825 | 24.21634 | 24.05397 | 0.4661582 | 0.1623736
49.2926 | 24.6992 | 24.21143 | 24.04942 | 0.4877727 | 0.1620055
49.3026 | 24.6899 | 24.20651 | 24.04487 | 0.4833874 | 0.1616393
49.3126 | 24.6785 | 24.2016 | 24.04032 | 0.4769024 | 0.1612749
49.3226 | 24.6852 | 24.19668 | 24.03577 | 0.4885176 | 0.1609123
49.3326 | 24.6687 | 24.19177 | 24.03122 | 0.4769331 | 0.1605515
49.3426 | 24.684 | 24.18685 | 24.02666 | 0.4971489 | 0.1601925
49.3526 | 24.652 | 24.18194 | 24.0221 | 0.4700649 | 0.1598352
49.3626 | 24.6487 | 24.17702 | 24.01754 | 0.4716812 | 0.1594798
49.3726 | 24.655 | 24.1721 | 24.01298 | 0.4828977 | 0.1591261
49.3826 | 24.6379 | 24.16719 | 24.00841 | 0.4707146 | 0.1587741
49.3926 | 24.6478 | 24.16227 | 24.00384 | 0.4855317 | 0.1584239
49.4026 | 24.6232 | 24.15735 | 23.99928 | 0.4658492 | 0.1580754
49.4126 | 24.6484 | 24.15243 | 23.9947 | 0.495967 | 0.1577287
49.4226 | 24.6075 | 24.14751 | 23.99013 | 0.4599851 | 0.1573836
49.4326 | 24.6032 | 24.1426 | 23.98556 | 0.4606035 | 0.1570402
49.4426 | 24.5947 | 24.13768 | 23.98098 | 0.4570222 | 0.1566986
49.4526 | 24.5933 | 24.13276 | 23.9764 | 0.4605413 | 0.1563586
49.4626 | 24.6075 | 24.12784 | 23.97182 | 0.4796607 | 0.1560203
49.4726 | 24.5761 | 24.12292 | 23.96724 | 0.4531805 | 0.1556836
49.4825 | 24.5678 | 24.11805 | 23.9627 | 0.4497515 | 0.1553519
49.4925 | 24.5717 | 24.11313 | 23.95811 | 0.458572 | 0.1550185
49.5025 | 24.5438 | 24.10821 | 23.95352 | 0.4355929 | 0.1546868
49.5125 | 24.5767 | 24.10329 | 23.94893 | 0.4734141 | 0.1543567
49.5225 | 24.5176 | 24.09836 | 23.94434 | 0.4192358 | 0.1540282
49.5325 | 24.5532 | 24.09344 | 23.93974 | 0.4597578 | 0.1537013
49.5425 | 24.5126 | 24.08852 | 23.93514 | 0.4240802 | 0.153376
49.5525 | 24.5238 | 24.0836 | 23.93054 | 0.440203 | 0.1530523
49.5625 | 24.5252 | 24.07867 | 23.92594 | 0.4465262 | 0.1527302
49.5725 | 24.4985 | 24.07375 | 23.92134 | 0.4247499 | 0.1524096
49.5825 | 24.5081 | 24.06883 | 23.91674 | 0.4392739 | 0.1520906
49.5925 | 24.4881 | 24.0639 | 23.91213 | 0.4241984 | 0.1517732
49.6025 | 24.4747 | 24.05898 | 23.90752 | 0.4157233 | 0.1514573
49.6125 | 24.4869 | 24.05405 | 23.90291 | 0.4328486 | 0.1511429
49.6225 | 24.4535 | 24.04913 | 23.8983 | 0.4043744 | 0.1508301
49.6325 | 24.4827 | 24.0442 | 23.89368 | 0.4385006 | 0.1505188
49.6425 | 24.4416 | 24.03927 | 23.88906 | 0.4023273 | 0.150209
49.6525 | 24.4728 | 24.03435 | 23.88444 | 0.4384544 | 0.1499007
49.6625 | 24.4434 | 24.02942 | 23.87982 | 0.413982 | 0.1495939
49.6725 | 24.4531 | 24.02449 | 23.8752 | 0.42861 | 0.1492886
49.6825 | 24.4359 | 24.01956 | 23.87058 | 0.4163386 | 0.1489848
49.6925 | 24.4347 | 24.01463 | 23.86595 | 0.4200676 | 0.1486824
49.7025 | 24.4167 | 24.0097 | 23.86132 | 0.406997 | 0.1483815
49.7125 | 24.4297 | 24.00477 | 23.85669 | 0.424927 | 0.148082
49.7225 | 24.4135 | 23.99984 | 23.85206 | 0.4136575 | 0.147784
49.7325 | 24.4251 | 23.99491 | 23.84742 | 0.4301884 | 0.1474875
49.7425 | 24.4014 | 23.98998 | 23.84279 | 0.4114198 | 0.1471923
49.7525 | 24.4033 | 23.98505 | 23.83815 | 0.4182518 | 0.1468986
49.7625 | 24.3947 | 23.98012 | 23.83351 | 0.4145842 | 0.1466063
49.7725 | 24.3818 | 23.97518 | 23.82887 | 0.4066172 | 0.1463154
49.7825 | 24.3904 | 23.97025 | 23.82422 | 0.4201507 | 0.1460259
49.7925 | 24.3677 | 23.96532 | 23.81958 | 0.4023847 | 0.1457378
49.8025 | 24.3704 | 23.96038 | 23.81493 | 0.4100192 | 0.1454511
49.8125 | 24.3605 | 23.95545 | 23.81028 | 0.4050543 | 0.1451658
49.8225 | 24.3612 | 23.95051 | 23.80563 | 0.4106898 | 0.1448818
49.8325 | 24.343 | 23.94557 | 23.80097 | 0.397426 | 0.1445992
49.8425 | 24.3512 | 23.94064 | 23.79632 | 0.4105627 | 0.144318
49.8525 | 24.3131 | 23.9357 | 23.79166 | 0.3773999 | 0.1440381
49.8625 | 24.3331 | 23.93076 | 23.787 | 0.4023376 | 0.1437595
49.8725 | 24.3089 | 23.92582 | 23.78234 | 0.3830759 | 0.1434823
49.8825 | 24.3029 | 23.92089 | 23.77768 | 0.3820148 | 0.1432064
49.8925 | 24.2959 | 23.91595 | 23.77301 | 0.3799543 | 0.1429318
49.9025 | 24.2851 | 23.91101 | 23.76835 | 0.3740942 | 0.1426586
49.9125 | 24.2755 | 23.90607 | 23.76368 | 0.3694348 | 0.1423866
49.9225 | 24.2688 | 23.90112 | 23.75901 | 0.3676759 | 0.142116
49.9325 | 24.248 | 23.89618 | 23.75434 | 0.3518177 | 0.1418466
49.9425 | 24.2482 | 23.89124 | 23.74966 | 0.3569599 | 0.1415786
49.9525 | 24.2403 | 23.8863 | 23.74499 | 0.3540028 | 0.1413118
49.9625 | 24.2185 | 23.88135 | 23.74031 | 0.3371463 | 0.1410463
49.9725 | 24.2338 | 23.87641 | 23.73563 | 0.3573903 | 0.140782
49.9825 | 24.1896 | 23.87147 | 23.73095 | 0.3181349 | 0.140519
49.9925 | 24.2128 | 23.86652 | 23.72626 | 0.3462802 | 0.1402573
50.0025 | 24.1715 | 23.86157 | 23.72158 | 0.309926 | 0.1399968
50.0125 | 24.1948 | 23.85663 | 23.71689 | 0.3381724 | 0.1397375
50.0225 | 24.1648 | 23.85168 | 23.7122 | 0.3131194 | 0.1394795
50.0325 | 24.1539 | 23.84673 | 23.70751 | 0.3071671 | 0.1392227
50.0425 | 24.1558 | 23.84178 | 23.70282 | 0.3140153 | 0.1389671
50.0525 | 24.145 | 23.83684 | 23.69812 | 0.3081642 | 0.1387128
50.0624 | 24.1296 | 23.83194 | 23.69347 | 0.2976641 | 0.1384622
50.0724 | 24.1277 | 23.82699 | 23.68878 | 0.3007142 | 0.1382103
50.0824 | 24.1173 | 23.82204 | 23.68408 | 0.2952649 | 0.1379595
50.0924 | 24.0932 | 23.81708 | 23.67937 | 0.2761162 | 0.13771
50.1024 | 24.1072 | 23.81213 | 23.67467 | 0.2950682 | 0.1374616
50.1124 | 24.0717 | 23.80718 | 23.66996 | 0.2645207 | 0.1372144
50.1224 | 24.089 | 23.80223 | 23.66526 | 0.286774 | 0.1369683
50.1324 | 24.0635 | 23.79727 | 23.66055 | 0.2662278 | 0.1367235
50.1424 | 24.0724 | 23.79232 | 23.65584 | 0.2800823 | 0.1364798
50.1524 | 24.0661 | 23.78736 | 23.65113 | 0.2787374 | 0.1362372
50.1624 | 24.0338 | 23.78241 | 23.64641 | 0.2513932 | 0.1359958
50.1724 | 24.0603 | 23.77745 | 23.64169 | 0.2828496 | 0.1357556
50.1824 | 24.0197 | 23.77249 | 23.63698 | 0.2472066 | 0.1355165
50.1924 | 24.0447 | 23.76754 | 23.63226 | 0.2771643 | 0.1352785
50.2024 | 24.0171 | 23.76258 | 23.62754 | 0.2545227 | 0.1350416
50.2124 | 24.006 | 23.75762 | 23.62281 | 0.2483817 | 0.1348059
50.2224 | 24.0261 | 23.75266 | 23.61809 | 0.2734413 | 0.1345713
50.2324 | 24.0025 | 23.7477 | 23.61336 | 0.2548016 | 0.1343378
50.2424 | 24.0073 | 23.74274 | 23.60863 | 0.2645626 | 0.1341054
50.2524 | 23.9879 | 23.73778 | 23.6039 | 0.2501242 | 0.1338741
50.2624 | 23.9827 | 23.73281 | 23.59917 | 0.2498865 | 0.1336439
50.2724 | 23.988 | 23.72785 | 23.59444 | 0.2601494 | 0.1334148
50.2824 | 23.9811 | 23.72289 | 23.5897 | 0.258213 | 0.1331867
50.2924 | 23.9692 | 23.71792 | 23.58496 | 0.2512773 | 0.1329598
50.3024 | 23.978 | 23.71296 | 23.58022 | 0.2650423 | 0.1327339
50.3124 | 23.9527 | 23.70799 | 23.57548 | 0.2447079 | 0.1325091
50.3224 | 23.9685 | 23.70303 | 23.57074 | 0.2654742 | 0.1322853
50.3324 | 23.9577 | 23.69806 | 23.566 | 0.2596411 | 0.1320626
50.3424 | 23.9381 | 23.69309 | 23.56125 | 0.2450088 | 0.131841
50.3524 | 23.9584 | 23.68812 | 23.5565 | 0.2702771 | 0.1316204
50.3624 | 23.9129 | 23.68315 | 23.55175 | 0.2297461 | 0.1314008
50.3724 | 23.9464 | 23.67818 | 23.547 | 0.2682158 | 0.1311823
50.3824 | 23.9275 | 23.67321 | 23.54225 | 0.2542861 | 0.1309648
50.3924 | 23.9034 | 23.66824 | 23.53749 | 0.2351571 | 0.1307484
50.4024 | 23.9421 | 23.66327 | 23.53274 | 0.2788289 | 0.1305329
50.4124 | 23.8928 | 23.6583 | 23.52798 | 0.2345013 | 0.1303185
50.4224 | 23.8998 | 23.65333 | 23.52322 | 0.2464744 | 0.1301051
50.4324 | 23.9008 | 23.64835 | 23.51846 | 0.2524481 | 0.1298927
50.4424 | 23.867 | 23.64338 | 23.5137 | 0.2236226 | 0.1296813
50.4524 | 23.8997 | 23.6384 | 23.50893 | 0.2612978 | 0.1294709
50.4624 | 23.8721 | 23.63343 | 23.50416 | 0.2386736 | 0.1292615
50.4724 | 23.8746 | 23.62845 | 23.4994 | 0.2461501 | 0.1290531
50.4824 | 23.856 | 23.62347 | 23.49463 | 0.2325274 | 0.1288457
50.4924 | 23.8311 | 23.61849 | 23.48986 | 0.2126053 | 0.1286392
50.5024 | 23.8575 | 23.61352 | 23.48508 | 0.2439839 | 0.1284338
50.5124 | 23.8331 | 23.60854 | 23.48031 | 0.2245632 | 0.1282293
50.5224 | 23.8224 | 23.60356 | 23.47553 | 0.2188432 | 0.1280257
50.5324 | 23.8222 | 23.59858 | 23.47075 | 0.223624 | 0.1278232
50.5424 | 23.8022 | 23.59359 | 23.46597 | 0.2086054 | 0.1276215
50.5524 | 23.802 | 23.58861 | 23.46119 | 0.2133875 | 0.1274209
50.5624 | 23.792 | 23.58363 | 23.45641 | 0.2083703 | 0.1272212
50.5724 | 23.7696 | 23.57865 | 23.45162 | 0.1909538 | 0.1270224
50.5824 | 23.7752 | 23.57366 | 23.44684 | 0.201538 | 0.1268246
50.5924 | 23.7681 | 23.56868 | 23.44205 | 0.1994229 | 0.1266277
50.6024 | 23.7306 | 23.56369 | 23.43726 | 0.1669085 | 0.1264317
50.6124 | 23.7473 | 23.55871 | 23.43247 | 0.1885948 | 0.1262367
50.6224 | 23.7221 | 23.55372 | 23.42768 | 0.1683818 | 0.1260425
50.6324 | 23.7259 | 23.54873 | 23.42288 | 0.1771696 | 0.1258493
50.6424 | 23.7209 | 23.54374 | 23.41808 | 0.177158 | 0.1256571
50.6523 | 23.6836 | 23.5388 | 23.41334 | 0.1447972 | 0.1254676
50.6623 | 23.7045 | 23.53381 | 23.40854 | 0.1706871 | 0.1252771
50.6723 | 23.6734 | 23.52882 | 23.40373 | 0.1445775 | 0.1250876
50.6823 | 23.6655 | 23.52383 | 23.39893 | 0.1416689 | 0.1248988
50.6923 | 23.6903 | 23.51884 | 23.39413 | 0.1714607 | 0.1247111
50.7023 | 23.6355 | 23.51385 | 23.38932 | 0.1216535 | 0.1245241
50.7123 | 23.6704 | 23.50885 | 23.38452 | 0.1615467 | 0.1243382
50.7223 | 23.6296 | 23.50386 | 23.37971 | 0.1257409 | 0.124153
50.7323 | 23.6399 | 23.49886 | 23.3749 | 0.1410356 | 0.1239688
50.7423 | 23.6434 | 23.49387 | 23.37008 | 0.1495311 | 0.1237854
50.7523 | 23.6008 | 23.48887 | 23.36527 | 0.1119273 | 0.1236029
50.7623 | 23.6288 | 23.48388 | 23.36045 | 0.1449242 | 0.1234213
50.7723 | 23.6158 | 23.47888 | 23.35564 | 0.1369218 | 0.1232405
50.7823 | 23.6062 | 23.47388 | 23.35082 | 0.1323201 | 0.1230606
50.7923 | 23.6245 | 23.46888 | 23.346 | 0.1556191 | 0.1228816
50.8023 | 23.5764 | 23.46388 | 23.34118 | 0.1125189 | 0.1227033
50.8123 | 23.6113 | 23.45888 | 23.33635 | 0.1524193 | 0.122526
50.8223 | 23.5981 | 23.45388 | 23.33153 | 0.1442204 | 0.1223495
50.8323 | 23.5761 | 23.44888 | 23.3267 | 0.1272223 | 0.1221738
50.8423 | 23.6103 | 23.44388 | 23.32188 | 0.1664248 | 0.121999
50.8523 | 23.5493 | 23.43887 | 23.31705 | 0.1104281 | 0.121825
50.8623 | 23.5816 | 23.43387 | 23.31222 | 0.147732 | 0.1216518
50.8723 | 23.5672 | 23.42886 | 23.30738 | 0.1383367 | 0.1214794
50.8823 | 23.5622 | 23.42386 | 23.30255 | 0.1383421 | 0.1213079
50.8923 | 23.5708 | 23.41885 | 23.29771 | 0.1519482 | 0.1211372
50.9023 | 23.5401 | 23.41385 | 23.29288 | 0.1262549 | 0.1209673
50.9123 | 23.5438 | 23.40884 | 23.28804 | 0.1349625 | 0.1207982
50.9223 | 23.5438 | 23.40383 | 23.2832 | 0.1399706 | 0.12063
50.9323 | 23.5239 | 23.39882 | 23.27836 | 0.1250796 | 0.1204624
50.9423 | 23.5297 | 23.39381 | 23.27352 | 0.1358891 | 0.1202959
50.9523 | 23.5124 | 23.3888 | 23.26867 | 0.1235995 | 0.1201299
50.9623 | 23.5104 | 23.38379 | 23.26382 | 0.1266105 | 0.1199649
50.9723 | 23.5133 | 23.37878 | 23.25898 | 0.1345223 | 0.1198005
50.9823 | 23.4792 | 23.37377 | 23.25413 | 0.1054346 | 0.1196371
50.9923 | 23.4895 | 23.36875 | 23.24928 | 0.1207478 | 0.1194743
51.0023 | 23.4861 | 23.36374 | 23.24443 | 0.1223616 | 0.1193125
51.0123 | 23.461 | 23.35872 | 23.23957 | 0.1022761 | 0.1191513
51.0223 | 23.4667 | 23.35371 | 23.23472 | 0.1129913 | 0.1189909
51.0323 | 23.4408 | 23.34869 | 23.22986 | 0.09210728 | 0.1188313
51.0423 | 23.4528 | 23.34368 | 23.225 | 0.1091239 | 0.1186725
51.0523 | 23.4322 | 23.33866 | 23.22014 | 0.09354119 | 0.1185144
51.0623 | 23.4276 | 23.33364 | 23.21528 | 0.09395919 | 0.1183571
51.0723 | 23.4048 | 23.32862 | 23.21042 | 0.07617785 | 0.1182006
51.0823 | 23.4083 | 23.3236 | 23.20556 | 0.08469729 | 0.1180448
51.0923 | 23.4027 | 23.31858 | 23.20069 | 0.08411737 | 0.1178898
51.1023 | 23.3824 | 23.31356 | 23.19583 | 0.06883818 | 0.1177354
51.1123 | 23.384 | 23.30854 | 23.19096 | 0.07545962 | 0.1175819
51.1223 | 23.3755 | 23.30352 | 23.18609 | 0.07198184 | 0.1174291
51.1323 | 23.359 | 23.2985 | 23.18122 | 0.06050467 | 0.1172771
51.1423 | 23.3522 | 23.29347 | 23.17635 | 0.05872826 | 0.1171257
51.1523 | 23.3507 | 23.28845 | 23.17147 | 0.06225246 | 0.1169752
51.1623 | 23.3205 | 23.28342 | 23.1666 | 0.03707748 | 0.1168252
51.1723 | 23.3307 | 23.2784 | 23.16172 | 0.05230301 | 0.1166762
51.1823 | 23.3042 | 23.27337 | 23.15684 | 0.03082939 | 0.1165277
51.1923 | 23.3079 | 23.26834 | 23.15196 | 0.0395563 | 0.1163801
51.2023 | 23.3036 | 23.26332 | 23.14708 | 0.04028405 | 0.1162331
51.2123 | 23.2812 | 23.25829 | 23.1422 | 0.02291233 | 0.1160869
51.2223 | 23.2823 | 23.25326 | 23.13732 | 0.02904144 | 0.1159413
51.2323 | 23.2547 | 23.24823 | 23.13243 | 0.006471088 | 0.1157966
51.2422 | 23.2485 | 23.24325 | 23.12759 | 0.005251183 | 0.1156539
51.2522 | 23.2552 | 23.23822 | 23.12271 | 0.01698224 | 0.1155105
51.2622 | 23.2416 | 23.23319 | 23.11782 | 0.008413983 | 0.1153678
51.2722 | 23.2249 | 23.22815 | 23.11293 | -0.003253604 | 0.1152258
51.2822 | 23.2276 | 23.22312 | 23.10804 | 0.004479486 | 0.1150845
51.2922 | 23.201 | 23.21809 | 23.10314 | -0.01708675 | 0.1149439
51.3022 | 23.2154 | 23.21305 | 23.09825 | 0.002347679 | 0.114804
51.3122 | 23.2015 | 23.20802 | 23.09335 | -0.006517219 | 0.1146647
51.3222 | 23.1885 | 23.20298 | 23.08846 | -0.01448144 | 0.1145262
51.3322 | 23.1786 | 23.19795 | 23.08356 | -0.01934501 | 0.1143883
51.3422 | 23.1654 | 23.19291 | 23.07866 | -0.02750791 | 0.1142512
51.3522 | 23.1627 | 23.18787 | 23.07376 | -0.02517014 | 0.1141147
51.3622 | 23.1531 | 23.18283 | 23.06885 | -0.02973171 | 0.1139789
51.3722 | 23.1452 | 23.17779 | 23.06395 | -0.03259262 | 0.1138437
51.3822 | 23.1475 | 23.17275 | 23.05904 | -0.02525286 | 0.1137092
51.3922 | 23.1344 | 23.16771 | 23.05414 | -0.03331245 | 0.1135754
51.4022 | 23.1193 | 23.16267 | 23.04923 | -0.04337139 | 0.1134423
51.4122 | 23.1208 | 23.15763 | 23.04432 | -0.03682967 | 0.1133098
51.4222 | 23.1113 | 23.15259 | 23.03941 | -0.04128729 | 0.113178
51.4322 | 23.1137 | 23.14754 | 23.0345 | -0.03384426 | 0.1130469
51.4422 | 23.0971 | 23.1425 | 23.02958 | -0.04540058 | 0.1129164
51.4522 | 23.0908 | 23.13746 | 23.02467 | -0.04665625 | 0.1127865
51.4622 | 23.0872 | 23.13241 | 23.01975 | -0.04521128 | 0.1126573
51.4722 | 23.0808 | 23.12737 | 23.01484 | -0.04656566 | 0.1125288
51.4822 | 23.08 | 23.12232 | 23.00992 | -0.04231939 | 0.1124009
51.4922 | 23.0676 | 23.11727 | 23.005 | -0.04967249 | 0.1122737
51.5022 | 23.0591 | 23.11222 | 23.00008 | -0.05312495 | 0.1121471
51.5122 | 23.0528 | 23.10718 | 22.99516 | -0.05437675 | 0.1120211
51.5222 | 23.0556 | 23.10213 | 22.99023 | -0.04652794 | 0.1118958
51.5322 | 23.0359 | 23.09708 | 22.98531 | -0.06117848 | 0.1117711
51.5422 | 23.0374 | 23.09203 | 22.98038 | -0.05462839 | 0.111647
51.5522 | 23.0331 | 23.08698 | 22.97545 | -0.05387767 | 0.1115236
51.5622 | 23.015 | 23.08193 | 22.97053 | -0.06692632 | 0.1114008
51.5722 | 23.0158 | 23.07687 | 22.9656 | -0.06107434 | 0.1112786
51.5822 | 23.0186 | 23.07182 | 22.96066 | -0.05322173 | 0.111157
51.5922 | 22.9916 | 23.06677 | 22.95573 | -0.07516851 | 0.1110361
51.6022 | 23.0013 | 23.06171 | 22.9508 | -0.06041466 | 0.1109158
51.6122 | 22.9895 | 23.05666 | 22.94586 | -0.06716019 | 0.1107961
51.6222 | 22.9708 | 23.05161 | 22.94093 | -0.0808051 | 0.110677
51.6322 | 22.9767 | 23.04655 | 22.93599 | -0.06984939 | 0.1105586
51.6422 | 22.957 | 23.04149 | 22.93105 | -0.08449308 | 0.1104407
51.6522 | 22.9514 | 23.03644 | 22.92611 | -0.08503615 | 0.1103235
51.6622 | 22.9491 | 23.03138 | 22.92117 | -0.0822786 | 0.1102068
51.6722 | 22.9277 | 23.02632 | 22.91623 | -0.09862045 | 0.1100908
51.6822 | 22.9199 | 23.02126 | 22.91129 | -0.1013617 | 0.1099753
51.6922 | 22.926 | 23.0162 | 22.90634 | -0.09020234 | 0.1098605
51.7022 | 22.9119 | 23.01114 | 22.9014 | -0.09924238 | 0.1097463
51.7122 | 22.883 | 23.00608 | 22.89645 | -0.1230818 | 0.1096326
51.7222 | 22.8848 | 23.00102 | 22.8915 | -0.1162207 | 0.1095196
51.7322 | 22.8698 | 22.99596 | 22.88655 | -0.1261589 | 0.1094071
51.7422 | 22.8616 | 22.9909 | 22.8816 | -0.1292966 | 0.1092953
51.7522 | 22.8675 | 22.98583 | 22.87665 | -0.1183336 | 0.109184
51.7622 | 22.8411 | 22.98077 | 22.8717 | -0.1396701 | 0.1090733
51.7722 | 22.8425 | 22.97571 | 22.86674 | -0.133206 | 0.1089632
51.7822 | 22.8376 | 22.97064 | 22.86179 | -0.1330413 | 0.1088536
51.7922 | 22.81 | 22.96558 | 22.85683 | -0.155576 | 0.1087447
51.8022 | 22.8211 | 22.96051 | 22.85187 | -0.1394102 | 0.1086363
51.8122 | 22.8014 | 22.95544 | 22.84692 | -0.1540437 | 0.1085285
51.8221 | 22.8003 | 22.95043 | 22.84201 | -0.1501274 | 0.1084224
51.8321 | 22.7922 | 22.94536 | 22.83704 | -0.1531598 | 0.1083157
51.8421 | 22.7725 | 22.94029 | 22.83208 | -0.1677917 | 0.1082096
51.8521 | 22.7756 | 22.93522 | 22.82712 | -0.159623 | 0.1081041
51.8621 | 22.7834 | 22.93015 | 22.82215 | -0.1467537 | 0.1079992
51.8721 | 22.7629 | 22.92508 | 22.81719 | -0.1621838 | 0.1078948
51.8821 | 22.7497 | 22.92001 | 22.81222 | -0.1703134 | 0.107791
51.8921 | 22.7507 | 22.91494 | 22.80725 | -0.1642425 | 0.1076877
51.9021 | 22.7464 | 22.90987 | 22.80229 | -0.1634709 | 0.107585
51.9121 | 22.7355 | 22.9048 | 22.79732 | -0.1692989 | 0.1074828
51.9221 | 22.7341 | 22.89973 | 22.79234 | -0.1656263 | 0.1073813
51.9321 | 22.7385 | 22.89465 | 22.78737 | -0.1561531 | 0.1072802
51.9421 | 22.7133 | 22.88958 | 22.7824 | -0.1762794 | 0.1071797
51.9521 | 22.7167 | 22.88451 | 22.77743 | -0.1678051 | 0.1070798
51.9621 | 22.7223 | 22.87943 | 22.77245 | -0.1571303 | 0.1069804
51.9721 | 22.6874 | 22.87435 | 22.76747 | -0.186955 | 0.1068816
51.9821 | 22.7063 | 22.86928 | 22.7625 | -0.1629791 | 0.1067833
51.9921 | 22.6902 | 22.8642 | 22.75752 | -0.1740027 | 0.1066856
52.0021 | 22.6681 | 22.85913 | 22.75254 | -0.1910257 | 0.1065883
52.0121 | 22.6876 | 22.85405 | 22.74756 | -0.1664483 | 0.1064917
52.0221 | 22.6612 | 22.84897 | 22.74257 | -0.1877703 | 0.1063955
52.0321 | 22.6686 | 22.84389 | 22.73759 | -0.1752918 | 0.1063
52.0421 | 22.6593 | 22.83881 | 22.73261 | -0.1795127 | 0.1062049
52.0521 | 22.6372 | 22.83373 | 22.72762 | -0.1965332 | 0.1061104
52.0621 | 22.6414 | 22.82865 | 22.72264 | -0.1872531 | 0.1060164
52.0721 | 22.629 | 22.82357 | 22.71765 | -0.1945725 | 0.1059229
52.0821 | 22.6263 | 22.81849 | 22.71266 | -0.1921914 | 0.10583
52.0921 | 22.6309 | 22.81341 | 22.70767 | -0.1825098 | 0.1057376
52.1021 | 22.6076 | 22.80833 | 22.70268 | -0.2007277 | 0.1056457
52.1121 | 22.6145 | 22.80325 | 22.69769 | -0.1887451 | 0.1055543
52.1221 | 22.6012 | 22.79816 | 22.6927 | -0.196962 | 0.1054635
52.1321 | 22.5907 | 22.79308 | 22.68771 | -0.2023784 | 0.1053732
52.1421 | 22.6018 | 22.78799 | 22.68271 | -0.1861944 | 0.1052834
52.1521 | 22.5689 | 22.78291 | 22.67772 | -0.2140098 | 0.1051941
52.1621 | 22.5762 | 22.77782 | 22.67272 | -0.2016247 | 0.1051054
52.1721 | 22.5739 | 22.77274 | 22.66772 | -0.1988392 | 0.1050171
52.1821 | 22.5641 | 22.76765 | 22.66272 | -0.2035531 | 0.1049294
52.1921 | 22.5613 | 22.76257 | 22.65772 | -0.2012666 | 0.1048421
52.2021 | 22.5454 | 22.75748 | 22.65272 | -0.2120796 | 0.1047554
52.2121 | 22.5349 | 22.75239 | 22.64772 | -0.2174922 | 0.1046692
52.2221 | 22.5498 | 22.7473 | 22.64272 | -0.1975042 | 0.1045835
52.2321 | 22.5146 | 22.74222 | 22.63772 | -0.2276159 | 0.1044983
52.2421 | 22.5265 | 22.73713 | 22.63271 | -0.210627 | 0.1044136
52.2521 | 22.5212 | 22.73204 | 22.62771 | -0.2108377 | 0.1043295
52.2621 | 22.4931 | 22.72695 | 22.6227 | -0.2338479 | 0.1042458
52.2721 | 22.5141 | 22.72186 | 22.6177 | -0.2077577 | 0.1041626
52.2821 | 22.4987 | 22.71677 | 22.61269 | -0.218067 | 0.1040799
52.2921 | 22.4776 | 22.71168 | 22.60768 | -0.2340758 | 0.1039977
52.3021 | 22.4895 | 22.70658 | 22.60267 | -0.2170843 | 0.103916
52.3121 | 22.4601 | 22.70149 | 22.59766 | -0.2413922 | 0.1038348
52.3221 | 22.4629 | 22.6964 | 22.59265 | -0.2334998 | 0.1037541
52.3321 | 22.4601 | 22.69131 | 22.58763 | -0.2312069 | 0.1036739
52.3421 | 22.443 | 22.68621 | 22.58262 | -0.2432135 | 0.1035942
52.3521 | 22.4443 | 22.68112 | 22.5776 | -0.2368198 | 0.1035149
52.3621 | 22.4316 | 22.67603 | 22.57259 | -0.2444256 | 0.1034362
52.3721 | 22.4313 | 22.67093 | 22.56757 | -0.239631 | 0.1033579
52.3821 | 22.4061 | 22.66584 | 22.56256 | -0.2597359 | 0.1032801
52.3921 | 22.412 | 22.66074 | 22.55754 | -0.2487405 | 0.1032028
52.4021 | 22.4199 | 22.65564 | 22.55252 | -0.2357446 | 0.103126
52.412 | 22.3956 | 22.6506 | 22.54755 | -0.2549993 | 0.1030505
52.422 | 22.397 | 22.6455 | 22.54253 | -0.2485026 | 0.1029746
52.432 | 22.3992 | 22.64041 | 22.53751 | -0.2412055 | 0.1028992
52.442 | 22.3753 | 22.63531 | 22.53248 | -0.260008 | 0.1028243
52.452 | 22.39 | 22.63021 | 22.52746 | -0.2402101 | 0.1027499
52.462 | 22.3806 | 22.62511 | 22.52244 | -0.2445118 | 0.102676
52.472 | 22.364 | 22.62001 | 22.51741 | -0.2560131 | 0.1026025
52.482 | 22.3714 | 22.61491 | 22.51238 | -0.243514 | 0.1025295
52.492 | 22.3527 | 22.60981 | 22.50736 | -0.2571146 | 0.102457
52.502 | 22.3572 | 22.60471 | 22.50233 | -0.2475147 | 0.1023849
52.512 | 22.3579 | 22.59961 | 22.4973 | -0.2417145 | 0.1023133
52.522 | 22.3424 | 22.59451 | 22.49227 | -0.2521139 | 0.1022422
52.532 | 22.34 | 22.58941 | 22.48724 | -0.2494129 | 0.1021715
52.542 | 22.3383 | 22.58431 | 22.48221 | -0.2460116 | 0.1021013
52.552 | 22.3268 | 22.57921 | 22.47718 | -0.2524098 | 0.1020316
52.562 | 22.3276 | 22.57411 | 22.47215 | -0.2465078 | 0.1019623
52.572 | 22.3083 | 22.56901 | 22.46711 | -0.2607053 | 0.1018935
52.582 | 22.3158 | 22.5639 | 22.46208 | -0.2481025 | 0.1018252
52.592 | 22.3113 | 22.5588 | 22.45704 | -0.2474994 | 0.1017573
52.602 | 22.2995 | 22.5537 | 22.45201 | -0.2541959 | 0.1016899
52.612 | 22.2962 | 22.54859 | 22.44697 | -0.252392 | 0.1016229
52.622 | 22.287 | 22.54349 | 22.44193 | -0.2564878 | 0.1015564
52.632 | 22.2732 | 22.53838 | 22.43689 | -0.2651833 | 0.1014903
52.642 | 22.2639 | 22.53328 | 22.43185 | -0.2693785 | 0.1014247
52.652 | 22.2525 | 22.52817 | 22.42681 | -0.2756733 | 0.1013596
52.662 | 22.2594 | 22.52307 | 22.42177 | -0.2636677 | 0.1012949
52.672 | 22.2399 | 22.51796 | 22.41673 | -0.2780619 | 0.1012306
52.682 | 22.2394 | 22.51286 | 22.41169 | -0.2734557 | 0.1011668
52.692 | 22.2244 | 22.50775 | 22.40665 | -0.2833492 | 0.1011035
52.702 | 22.2084 | 22.50264 | 22.4016 | -0.2942424 | 0.1010406
52.712 | 22.2101 | 22.49754 | 22.39656 | -0.2874353 | 0.1009781
52.722 | 22.2023 | 22.49243 | 22.39151 | -0.2901278 | 0.1009161
52.732 | 22.1797 | 22.48732 | 22.38647 | -0.3076201 | 0.1008546
52.742 | 22.1934 | 22.48221 | 22.38142 | -0.2888121 | 0.1007934
52.752 | 22.1576 | 22.4771 | 22.37637 | -0.3195037 | 0.1007328
52.762 | 22.1637 | 22.472 | 22.37132 | -0.3082951 | 0.1006725
52.772 | 22.1652 | 22.46689 | 22.36627 | -0.3016862 | 0.1006127
52.782 | 22.128 | 22.46178 | 22.36122 | -0.333777 | 0.1005534
52.792 | 22.1514 | 22.45667 | 22.35617 | -0.3052675 | 0.1004945
52.802 | 22.1285 | 22.45156 | 22.35112 | -0.3230577 | 0.100436
52.812 | 22.1044 | 22.44645 | 22.34607 | -0.3420476 | 0.1003779
52.822 | 22.121 | 22.44134 | 22.34102 | -0.3203373 | 0.1003203
52.832 | 22.1006 | 22.43623 | 22.33596 | -0.3356267 | 0.1002632
52.842 | 22.0891 | 22.43112 | 22.33091 | -0.3420159 | 0.1002064
52.852 | 22.0878 | 22.426 | 22.32585 | -0.3382047 | 0.1001501
52.862 | 22.0643 | 22.42089 | 22.3208 | -0.3565934 | 0.1000942
52.872 | 22.076 | 22.41578 | 22.31574 | -0.3397817 | 0.1000388
52.882 | 22.0624 | 22.41067 | 22.31069 | -0.3482698 | 0.0999838
52.892 | 22.0564 | 22.40556 | 22.30563 | -0.3491577 | 0.09992922
52.902 | 22.0585 | 22.40045 | 22.30057 | -0.3419453 | 0.09987508
52.912 | 22.034 | 22.39533 | 22.29551 | -0.3613327 | 0.09982135
52.922 | 22.0403 | 22.39022 | 22.29045 | -0.3499198 | 0.09976805
52.932 | 22.03 | 22.38511 | 22.28539 | -0.3551068 | 0.09971518
52.942 | 22.0099 | 22.37999 | 22.28033 | -0.3700934 | 0.09966274
52.952 | 22.0289 | 22.37488 | 22.27527 | -0.3459799 | 0.09961072
52.962 | 22.0057 | 22.36977 | 22.27021 | -0.3640662 | 0.09955913
52.972 | 21.9909 | 22.36465 | 22.26514 | -0.3737522 | 0.09950795
52.982 | 21.999 | 22.35954 | 22.26008 | -0.360538 | 0.0994572
52.9919 | 21.9853 | 22.35447 | 22.25507 | -0.3691747 | 0.09940736
53.0019 | 21.9806 | 22.34936 | 22.25 | -0.3687601 | 0.09935741
53.0119 | 21.9605 | 22.34425 | 22.24494 | -0.3837453 | 0.09930792
53.0219 | 21.964 | 22.33913 | 22.23987 | -0.3751302 | 0.09925884
53.0319 | 21.9652 | 22.33402 | 22.2348 | -0.3688151 | 0.09921021
53.0419 | 21.9494 | 22.3289 | 22.22974 | -0.3794996 | 0.09916195
53.0519 | 21.94 | 22.32378 | 22.22467 | -0.3837841 | 0.09911412
53.0619 | 21.9399 | 22.31867 | 22.2196 | -0.3787683 | 0.09906671
53.0719 | 21.9119 | 22.31355 | 22.21453 | -0.4016524 | 0.09901974
53.0819 | 21.932 | 22.30844 | 22.20946 | -0.3764362 | 0.09897314
53.0919 | 21.9091 | 22.30332 | 22.20439 | -0.3942199 | 0.09892697
53.1019 | 21.9003 | 22.2982 | 22.19932 | -0.3979035 | 0.09888121
53.1119 | 21.9092 | 22.29309 | 22.19425 | -0.3838868 | 0.09883588
53.1219 | 21.883 | 22.28797 | 22.18918 | -0.4049701 | 0.09879094
53.1319 | 21.8656 | 22.28285 | 22.18411 | -0.4172531 | 0.09874642
53.1419 | 21.8728 | 22.27774 | 22.17903 | -0.404936 | 0.09870233
53.1519 | 21.8572 | 22.27262 | 22.17396 | -0.4154188 | 0.09865861
53.1619 | 21.8682 | 22.2675 | 22.16889 | -0.3993014 | 0.09861534
53.1719 | 21.8431 | 22.26238 | 22.16381 | -0.4192839 | 0.09857244
53.1819 | 21.8359 | 22.25727 | 22.15874 | -0.4213662 | 0.09852996
53.1919 | 21.8316 | 22.25215 | 22.15366 | -0.4205484 | 0.09848788
53.2019 | 21.8313 | 22.24703 | 22.14858 | -0.4157305 | 0.09844625
53.2119 | 21.82 | 22.24191 | 22.14351 | -0.4219124 | 0.09840496
53.2219 | 21.8172 | 22.23679 | 22.13843 | -0.4195942 | 0.0983641
53.2319 | 21.8083 | 22.23168 | 22.13335 | -0.4233759 | 0.09832364
53.2419 | 21.8212 | 22.22656 | 22.12827 | -0.4053576 | 0.09828362
53.2519 | 21.8019 | 22.22144 | 22.1232 | -0.419539 | 0.09824395
53.2619 | 21.8016 | 22.21632 | 22.11812 | -0.4147204 | 0.0982047
53.2719 | 21.7993 | 22.2112 | 22.11304 | -0.4119017 | 0.09816586
53.2819 | 21.7904 | 22.20608 | 22.10796 | -0.4156829 | 0.09812745
53.2919 | 21.7831 | 22.20096 | 22.10287 | -0.417864 | 0.09808937
53.3019 | 21.7841 | 22.19584 | 22.09779 | -0.411745 | 0.09805172
53.3119 | 21.7896 | 22.19073 | 22.09271 | -0.4011259 | 0.09801447
53.3219 | 21.7825 | 22.18561 | 22.08763 | -0.4031068 | 0.09797765
53.3319 | 21.7693 | 22.18049 | 22.08255 | -0.4111875 | 0.09794118
53.3419 | 21.7679 | 22.17537 | 22.07746 | -0.4074682 | 0.09790512
53.3519 | 21.7775 | 22.17025 | 22.07238 | -0.3927488 | 0.09786946
53.3619 | 21.7624 | 22.16513 | 22.0673 | -0.4027294 | 0.09783421
53.3719 | 21.7659 | 22.16001 | 22.06221 | -0.3941099 | 0.09779934
53.3819 | 21.7678 | 22.15489 | 22.05713 | -0.3870903 | 0.09776486
53.3919 | 21.7555 | 22.14977 | 22.05204 | -0.3942707 | 0.0977308
53.4019 | 21.755 | 22.14465 | 22.04695 | -0.3896511 | 0.0976971
53.4119 | 21.7515 | 22.13953 | 22.04187 | -0.3880314 | 0.09766383
53.4219 | 21.7497 | 22.13441 | 22.03678 | -0.3847116 | 0.09763091
53.4319 | 21.7391 | 22.12929 | 22.03169 | -0.3901918 | 0.0975984
53.4419 | 21.7438 | 22.12417 | 22.02661 | -0.380372 | 0.09756628
53.4519 | 21.731 | 22.11905 | 22.02152 | -0.3880522 | 0.09753459
53.4619 | 21.7243 | 22.11393 | 22.01643 | -0.3896323 | 0.09750323
53.4719 | 21.7064 | 22.10881 | 22.01134 | -0.4024125 | 0.09747228
53.4819 | 21.7186 | 22.10369 | 22.00625 | -0.3850926 | 0.09744172
53.4919 | 21.7088 | 22.09857 | 22.00116 | -0.3897727 | 0.09741158
53.5019 | 21.687 | 22.09345 | 21.99607 | -0.4064528 | 0.09738178
53.5119 | 21.6802 | 22.08833 | 21.99098 | -0.4081329 | 0.09735239
53.5219 | 21.6861 | 22.08321 | 21.98589 | -0.397113 | 0.09732338
53.5319 | 21.6667 | 22.07809 | 21.9808 | -0.4113931 | 0.09729479
53.5419 | 21.662 | 22.07297 | 21.97571 | -0.4109732 | 0.09726654
53.5519 | 21.6597 | 22.06785 | 21.97061 | -0.4081533 | 0.09723869
53.5619 | 21.6455 | 22.06273 | 21.96552 | -0.4172335 | 0.09721124
53.5719 | 21.6347 | 22.05761 | 21.96043 | -0.4229136 | 0.09718418
53.5818 | 21.6293 | 22.05255 | 21.95539 | -0.4232451 | 0.09715777
53.5918 | 21.6206 | 22.04743 | 21.95029 | -0.4268253 | 0.09713147
53.6018 | 21.6077 | 22.04231 | 21.9452 | -0.4346056 | 0.09710554
53.6118 | 21.6023 | 22.03719 | 21.94011 | -0.4348859 | 0.09708
53.6218 | 21.5981 | 22.03207 | 21.93501 | -0.4339662 | 0.09705485
53.6318 | 21.5742 | 22.02695 | 21.92992 | -0.4527466 | 0.09703007
53.6418 | 21.5705 | 22.02183 | 21.92482 | -0.4513271 | 0.09700568
53.6518 | 21.5712 | 22.01671 | 21.91973 | -0.4455076 | 0.09698167
53.6618 | 21.5481 | 22.01159 | 21.91463 | -0.4634882 | 0.09695804
53.6718 | 21.5429 | 22.00647 | 21.90953 | -0.4635688 | 0.09693479
53.6818 | 21.5461 | 22.00135 | 21.90444 | -0.4552495 | 0.09691192
53.6918 | 21.5308 | 21.99623 | 21.89934 | -0.4654303 | 0.09688944
53.7018 | 21.5235 | 21.99111 | 21.89424 | -0.4676112 | 0.09686733
53.7118 | 21.515 | 21.98599 | 21.88915 | -0.4709922 | 0.0968456
53.7218 | 21.5154 | 21.98087 | 21.88405 | -0.4654732 | 0.09682425
53.7318 | 21.5122 | 21.97575 | 21.87895 | -0.4635543 | 0.09680328
53.7418 | 21.4897 | 21.97064 | 21.87385 | -0.4809356 | 0.09678269
53.7518 | 21.4991 | 21.96552 | 21.86875 | -0.4664169 | 0.09676248
53.7618 | 21.4847 | 21.9604 | 21.86366 | -0.4756983 | 0.09674264
53.7718 | 21.468 | 21.95528 | 21.85856 | -0.4872799 | 0.09672319
53.7818 | 21.4688 | 21.95016 | 21.85346 | -0.4813616 | 0.09670411
53.7918 | 21.4601 | 21.94504 | 21.84836 | -0.4849434 | 0.0966854
53.8018 | 21.4629 | 21.93993 | 21.84326 | -0.4770253 | 0.09666708
53.8118 | 21.4413 | 21.93481 | 21.83816 | -0.4935073 | 0.09664912
53.8218 | 21.4369 | 21.92969 | 21.83306 | -0.4927895 | 0.09663155
53.8318 | 21.4339 | 21.92457 | 21.82796 | -0.4906718 | 0.09661435
53.8418 | 21.425 | 21.91945 | 21.82286 | -0.4944542 | 0.09659752
53.8518 | 21.4176 | 21.91434 | 21.81776 | -0.4967368 | 0.09658108
53.8618 | 21.4256 | 21.90922 | 21.81265 | -0.4836196 | 0.096565
53.8718 | 21.3925 | 21.9041 | 21.80755 | -0.5116025 | 0.0965493
53.8818 | 21.4038 | 21.89899 | 21.80245 | -0.4951855 | 0.09653397
53.8918 | 21.3953 | 21.89387 | 21.79735 | -0.4985688 | 0.09651903
53.9018 | 21.3818 | 21.88875 | 21.79225 | -0.5069522 | 0.09650444
53.9118 | 21.3853 | 21.88364 | 21.78715 | -0.4983357 | 0.09649024
53.9218 | 21.3736 | 21.87852 | 21.78204 | -0.5049195 | 0.09647641
53.9318 | 21.3703 | 21.8734 | 21.77694 | -0.5031034 | 0.09646295
53.9418 | 21.3496 | 21.86829 | 21.77184 | -0.5186875 | 0.09644987
53.9518 | 21.3444 | 21.86317 | 21.76673 | -0.5187718 | 0.09643716
53.9618 | 21.356 | 21.85806 | 21.76163 | -0.5020563 | 0.09642482
53.9718 | 21.337 | 21.85294 | 21.75653 | -0.515941 | 0.09641284
53.9818 | 21.3171 | 21.84783 | 21.75142 | -0.5307259 | 0.09640125
53.9918 | 21.3324 | 21.84271 | 21.74632 | -0.510311 | 0.09639002
54.0018 | 21.3096 | 21.8376 | 21.74122 | -0.5279964 | 0.09637917
54.0118 | 21.3094 | 21.83248 | 21.73611 | -0.5230819 | 0.09636868
54.0218 | 21.3143 | 21.82737 | 21.73101 | -0.5130677 | 0.09635857
54.0318 | 21.2915 | 21.82225 | 21.7259 | -0.5307537 | 0.09634883
54.0418 | 21.2959 | 21.81714 | 21.7208 | -0.5212399 | 0.09633946
54.0518 | 21.2927 | 21.81203 | 21.7157 | -0.5193264 | 0.09633046
54.0618 | 21.2678 | 21.80691 | 21.71059 | -0.5391131 | 0.09632183
54.0718 | 21.2833 | 21.8018 | 21.70549 | -0.5185 | 0.09631357
54.0818 | 21.2621 | 21.79669 | 21.70038 | -0.5345872 | 0.09630568
54.0918 | 21.2625 | 21.79157 | 21.69528 | -0.5290747 | 0.09629816
54.1018 | 21.2535 | 21.78646 | 21.69017 | -0.5329624 | 0.09629101
54.1118 | 21.2287 | 21.78135 | 21.68507 | -0.5526504 | 0.09628423
54.1218 | 21.236 | 21.77624 | 21.67996 | -0.5402386 | 0.09627782
54.1318 | 21.2392 | 21.77113 | 21.67486 | -0.5319272 | 0.09627178
54.1418 | 21.2027 | 21.76602 | 21.66975 | -0.563316 | 0.09626611
54.1518 | 21.2196 | 21.76091 | 21.66464 | -0.5413051 | 0.0962608
54.1617 | 21.1995 | 21.75585 | 21.65959 | -0.5563455 | 0.09625591
54.1717 | 21.1942 | 21.75074 | 21.65448 | -0.5565352 | 0.09625134
54.1817 | 21.1955 | 21.74563 | 21.64938 | -0.5501252 | 0.09624713
54.1917 | 21.1774 | 21.74052 | 21.64427 | -0.5631154 | 0.0962433
54.2017 | 21.1915 | 21.73541 | 21.63917 | -0.543906 | 0.09623983
54.2117 | 21.1724 | 21.7303 | 21.63406 | -0.5578969 | 0.09623674
54.2217 | 21.1503 | 21.72519 | 21.62895 | -0.5748881 | 0.09623401
54.2317 | 21.1714 | 21.72008 | 21.62385 | -0.5486796 | 0.09623165
54.2417 | 21.1519 | 21.71497 | 21.61874 | -0.5630714 | 0.09622966
54.2517 | 21.1394 | 21.70986 | 21.61364 | -0.5704636 | 0.09622804
54.2617 | 21.1424 | 21.70476 | 21.60853 | -0.5623561 | 0.09622678
54.2717 | 21.125 | 21.69965 | 21.60342 | -0.5746489 | 0.09622588
54.2817 | 21.1333 | 21.69454 | 21.59832 | -0.5612421 | 0.09622536
54.2917 | 21.1183 | 21.68944 | 21.59321 | -0.5711357 | 0.09622522
54.3017 | 21.1096 | 21.68433 | 21.5881 | -0.5747296 | 0.09622543
54.3117 | 21.1225 | 21.67922 | 21.583 | -0.5567238 | 0.09622601
54.3217 | 21.1006 | 21.67412 | 21.57789 | -0.5735184 | 0.09622697
54.3317 | 21.0946 | 21.66901 | 21.57279 | -0.5744134 | 0.09622829
54.3417 | 21.11 | 21.66391 | 21.56768 | -0.5539088 | 0.09622997
54.3517 | 21.088 | 21.6588 | 21.56257 | -0.5708045 | 0.09623202
54.3617 | 21.1043 | 21.6537 | 21.55747 | -0.5494006 | 0.09623444
54.3717 | 21.0861 | 21.6486 | 21.55236 | -0.5624971 | 0.09623723
54.3817 | 21.0805 | 21.64349 | 21.54725 | -0.562994 | 0.09624038
54.3917 | 21.0839 | 21.63839 | 21.54215 | -0.5544913 | 0.09624391
54.4017 | 21.0775 | 21.63329 | 21.53704 | -0.555789 | 0.0962478
54.4117 | 21.0625 | 21.62819 | 21.53194 | -0.5656871 | 0.09625206
54.4217 | 21.0704 | 21.62309 | 21.52683 | -0.5526856 | 0.09625668
54.4317 | 21.0514 | 21.61798 | 21.52172 | -0.5665846 | 0.09626168
54.4417 | 21.0559 | 21.61288 | 21.51662 | -0.5569839 | 0.09626703
54.4517 | 21.0469 | 21.60778 | 21.51151 | -0.5608837 | 0.09627276
54.4617 | 21.0406 | 21.60268 | 21.50641 | -0.5620839 | 0.09627886
54.4717 | 21.0443 | 21.59758 | 21.5013 | -0.5532845 | 0.09628532
54.4817 | 21.0329 | 21.59249 | 21.49619 | -0.5595856 | 0.09629216
54.4917 | 21.0241 | 21.58739 | 21.49109 | -0.5632871 | 0.09629936
54.5017 | 21.0305 | 21.58229 | 21.48598 | -0.5517891 | 0.09630692
54.5117 | 21.0102 | 21.57719 | 21.48088 | -0.5669915 | 0.09631486
54.5217 | 21.0129 | 21.57209 | 21.47577 | -0.5591944 | 0.09632316
54.5317 | 21.0087 | 21.567 | 21.47067 | -0.5582978 | 0.09633183
54.5417 | 20.9877 | 21.5619 | 21.46556 | -0.5742016 | 0.09634087
54.5517 | 20.9987 | 21.55681 | 21.46046 | -0.5581059 | 0.09635028
54.5617 | 20.9777 | 21.55171 | 21.45535 | -0.5740107 | 0.09636006
54.5717 | 20.973 | 21.54662 | 21.45025 | -0.5736159 | 0.0963702
54.5817 | 20.9718 | 21.54152 | 21.44514 | -0.5697217 | 0.09638071
54.5917 | 20.9497 | 21.53643 | 21.44004 | -0.5867279 | 0.09639159
54.6017 | 20.9537 | 21.53133 | 21.43493 | -0.5776347 | 0.09640284
54.6117 | 20.944 | 21.52624 | 21.42983 | -0.5822419 | 0.09641446
54.6217 | 20.9308 | 21.52115 | 21.42472 | -0.5903497 | 0.09642645
54.6317 | 20.9364 | 21.51606 | 21.41962 | -0.5796579 | 0.09643881
54.6417 | 20.9182 | 21.51097 | 21.41452 | -0.5927667 | 0.09645153
54.6517 | 20.9115 | 21.50588 | 21.40941 | -0.594376 | 0.09646463
54.6617 | 20.9111 | 21.50079 | 21.40431 | -0.5896859 | 0.0964781
54.6717 | 20.8972 | 21.4957 | 21.3992 | -0.5984963 | 0.09649193
54.6817 | 20.8863 | 21.49061 | 21.3941 | -0.6043072 | 0.09650613
54.6917 | 20.8868 | 21.48552 | 21.389 | -0.5987186 | 0.09652071
54.7017 | 20.8795 | 21.48043 | 21.38389 | -0.6009306 | 0.09653565
54.7117 | 20.8773 | 21.47534 | 21.37879 | -0.5980432 | 0.09655097
54.7217 | 20.854 | 21.47026 | 21.37369 | -0.6162563 | 0.09656666
54.7317 | 20.8537 | 21.46517 | 21.36859 | -0.61147 | 0.09658271
54.7417 | 20.854 | 21.46008 | 21.36349 | -0.6060842 | 0.09659914
54.7516 | 20.8253 | 21.45505 | 21.35843 | -0.6297499 | 0.09661578
54.7616 | 20.8305 | 21.44997 | 21.35333 | -0.6194653 | 0.09663294
54.7716 | 20.8165 | 21.44488 | 21.34823 | -0.6283813 | 0.09665047
54.7816 | 20.8119 | 21.4398 | 21.34313 | -0.6278979 | 0.09666838
54.7916 | 20.8128 | 21.43472 | 21.33803 | -0.621915 | 0.09668665
54.8016 | 20.7986 | 21.42963 | 21.33293 | -0.6310328 | 0.09670531
54.8116 | 20.7851 | 21.42455 | 21.32783 | -0.6394512 | 0.09672433
54.8216 | 20.7943 | 21.41947 | 21.32273 | -0.6251701 | 0.09674373
54.8316 | 20.7752 | 21.41439 | 21.31763 | -0.6391897 | 0.0967635
54.8416 | 20.7637 | 21.40931 | 21.31253 | -0.6456099 | 0.09678365
54.8516 | 20.7739 | 21.40423 | 21.30743 | -0.6303308 | 0.09680416
54.8616 | 20.7532 | 21.39915 | 21.30233 | -0.6459522 | 0.09682505
54.8716 | 20.7558 | 21.39407 | 21.29723 | -0.6382743 | 0.09684632
54.8816 | 20.7429 | 21.389 | 21.29213 | -0.646097 | 0.09686795
54.8916 | 20.7379 | 21.38392 | 21.28703 | -0.6460204 | 0.09688996
54.9016 | 20.7282 | 21.37884 | 21.28193 | -0.6506444 | 0.09691234
54.9116 | 20.7235 | 21.37377 | 21.27683 | -0.6502691 | 0.0969351
54.9216 | 20.7175 | 21.36869 | 21.27174 | -0.6511945 | 0.09695824
54.9316 | 20.71 | 21.36362 | 21.26664 | -0.6536205 | 0.09698175
54.9416 | 20.7043 | 21.35855 | 21.26154 | -0.6542471 | 0.09700563
54.9516 | 20.7049 | 21.35347 | 21.25644 | -0.6485745 | 0.09702989
54.9616 | 20.6976 | 21.3484 | 21.25135 | -0.6508025 | 0.09705453
54.9716 | 20.6903 | 21.34333 | 21.24625 | -0.6530312 | 0.09707955
54.9816 | 20.6923 | 21.33826 | 21.24116 | -0.6459606 | 0.09710493
54.9916 | 20.6906 | 21.33319 | 21.23606 | -0.6425908 | 0.09713071
55.0016 | 20.6795 | 21.32812 | 21.23096 | -0.6486215 | 0.09715685
55.0116 | 20.679 | 21.32305 | 21.22587 | -0.6440531 | 0.09718337
55.0216 | 20.6823 | 21.31799 | 21.22078 | -0.6356853 | 0.09721027
55.0316 | 20.6697 | 21.31292 | 21.21568 | -0.6432182 | 0.09723755
55.0416 | 20.6724 | 21.30785 | 21.21059 | -0.6354519 | 0.09726521
55.0516 | 20.6625 | 21.30279 | 21.20549 | -0.6402862 | 0.09729325
55.0616 | 20.6602 | 21.29772 | 21.2004 | -0.6375214 | 0.09732166
55.0716 | 20.6591 | 21.29266 | 21.19531 | -0.6335572 | 0.09735046
55.0816 | 20.6505 | 21.28759 | 21.19021 | -0.6370938 | 0.09737963
55.0916 | 20.6443 | 21.28253 | 21.18512 | -0.6382311 | 0.09740919
55.1016 | 20.6437 | 21.27747 | 21.18003 | -0.6337692 | 0.09743913
55.1116 | 20.6334 | 21.27241 | 21.17494 | -0.6390081 | 0.09746945
55.1216 | 20.6414 | 21.26735 | 21.16985 | -0.6259477 | 0.09750015
55.1316 | 20.6362 | 21.26229 | 21.16476 | -0.6260881 | 0.09753123
55.1416 | 20.6169 | 21.25723 | 21.15967 | -0.6403292 | 0.0975627
55.1516 | 20.624 | 21.25217 | 21.15458 | -0.6281712 | 0.09759454
55.1616 | 20.6197 | 21.24711 | 21.14949 | -0.6274139 | 0.09762678
55.1716 | 20.61 | 21.24206 | 21.1444 | -0.6320574 | 0.0976594
55.1816 | 20.6066 | 21.237 | 21.13931 | -0.6304017 | 0.09769239
55.1916 | 20.5895 | 21.23195 | 21.13422 | -0.6424468 | 0.09772577
55.2016 | 20.6009 | 21.22689 | 21.12913 | -0.6259927 | 0.09775954
55.2116 | 20.592 | 21.22184 | 21.12405 | -0.6298394 | 0.0977937
55.2216 | 20.5768 | 21.21679 | 21.11896 | -0.6399869 | 0.09782824
55.2316 | 20.5674 | 21.21174 | 21.11387 | -0.6443353 | 0.09786317
55.2416 | 20.563 | 21.20668 | 21.10879 | -0.6436845 | 0.09789848
55.2516 | 20.5535 | 21.20163 | 21.1037 | -0.6481345 | 0.09793418
55.2616 | 20.5538 | 21.19659 | 21.09862 | -0.6427853 | 0.09797027
55.2716 | 20.5464 | 21.19154 | 21.09353 | -0.645137 | 0.09800674
55.2816 | 20.5358 | 21.18649 | 21.08845 | -0.6506895 | 0.09804361
55.2916 | 20.5303 | 21.18144 | 21.08336 | -0.6511429 | 0.09808086
55.3016 | 20.5236 | 21.1764 | 21.07828 | -0.6527971 | 0.0981185
55.3116 | 20.5198 | 21.17135 | 21.0732 | -0.6515522 | 0.09815654
55.3216 | 20.5191 | 21.16631 | 21.06811 | -0.6472082 | 0.09819496
55.3315 | 20.5074 | 21.16132 | 21.06308 | -0.6539155 | 0.09823338
55.3415 | 20.4957 | 21.15627 | 21.058 | -0.6605732 | 0.09827258
55.3515 | 20.5017 | 21.15123 | 21.05292 | -0.6495318 | 0.09831218
55.3615 | 20.4908 | 21.14619 | 21.04784 | -0.6553913 | 0.09835214
55.3715 | 20.4915 | 21.14115 | 21.04276 | -0.6496517 | 0.09839255
55.3815 | 20.4797 | 21.13611 | 21.03768 | -0.6564129 | 0.09843332
55.3915 | 20.4619 | 21.13108 | 21.0326 | -0.6691751 | 0.09847449
55.4015 | 20.476 | 21.12604 | 21.02752 | -0.6500382 | 0.09851602
55.4115 | 20.457 | 21.121 | 21.02244 | -0.6640022 | 0.09855798
55.4215 | 20.4669 | 21.11597 | 21.01737 | -0.6490672 | 0.09860037
55.4315 | 20.4622 | 21.11093 | 21.01229 | -0.6487331 | 0.09864313
55.4415 | 20.4487 | 21.1059 | 21.00721 | -0.6571998 | 0.09868624
55.4515 | 20.4541 | 21.10087 | 21.00214 | -0.6467676 | 0.09872978
55.4615 | 20.4472 | 21.09584 | 20.99706 | -0.6486363 | 0.09877375
55.4715 | 20.4452 | 21.09081 | 20.99199 | -0.6456059 | 0.09881811
55.4815 | 20.4473 | 21.08578 | 20.98691 | -0.6384765 | 0.09886284
55.4915 | 20.4382 | 21.08075 | 20.98184 | -0.642548 | 0.09890795
55.5015 | 20.4308 | 21.07572 | 20.97677 | -0.6449205 | 0.09895352
55.5115 | 20.4321 | 21.07069 | 20.97169 | -0.638594 | 0.09899946
55.5215 | 20.423 | 21.06567 | 20.96662 | -0.6426684 | 0.09904581
55.5315 | 20.4273 | 21.06064 | 20.96155 | -0.6333438 | 0.09909253
55.5415 | 20.4147 | 21.05562 | 20.95648 | -0.6409203 | 0.09913971
55.5515 | 20.3995 | 21.0506 | 20.95141 | -0.6510977 | 0.09918727
55.5615 | 20.3957 | 21.04558 | 20.94634 | -0.6498761 | 0.09923522
55.5715 | 20.3965 | 21.04056 | 20.94127 | -0.6440555 | 0.09928355
55.5815 | 20.387 | 21.03554 | 20.9362 | -0.6485359 | 0.09933236
55.5915 | 20.3925 | 21.03052 | 20.93114 | -0.6380174 | 0.09938153
55.6015 | 20.363 | 21.0255 | 20.92607 | -0.6624998 | 0.09943112
55.6115 | 20.3704 | 21.02048 | 20.921 | -0.6500833 | 0.09948108
55.6215 | 20.3719 | 21.01547 | 20.91594 | -0.6435678 | 0.0995315
55.6315 | 20.3538 | 21.01045 | 20.91087 | -0.6566534 | 0.09958231
55.6415 | 20.3533 | 21.00544 | 20.90581 | -0.6521399 | 0.09963353
55.6515 | 20.3497 | 21.00043 | 20.90074 | -0.6507275 | 0.09968513
55.6615 | 20.3338 | 20.99542 | 20.89568 | -0.6616162 | 0.09973717
55.6715 | 20.3461 | 20.99041 | 20.89062 | -0.644306 | 0.09978964
55.6815 | 20.3279 | 20.9854 | 20.88555 | -0.6574968 | 0.09984252
55.6915 | 20.3154 | 20.98039 | 20.88049 | -0.6649886 | 0.09989575
55.7015 | 20.3192 | 20.97538 | 20.87543 | -0.6561816 | 0.09994944348
55.7115 | 20.3032 | 20.97038 | 20.87037 | -0.6671756 | 0.1000036
55.7215 | 20.307 | 20.96537 | 20.86531 | -0.6583708 | 0.1000581
55.7315 | 20.294 | 20.96037 | 20.86025 | -0.666367 | 0.100113
55.7415 | 20.2821 | 20.95536 | 20.8552 | -0.6732642 | 0.1001684
55.7515 | 20.2951 | 20.95036 | 20.85014 | -0.6552627 | 0.1002242
55.7615 | 20.2959 | 20.94536 | 20.84508 | -0.6494622 | 0.1002803
55.7715 | 20.2748 | 20.94036 | 20.84003 | -0.6655628 | 0.100337
55.7815 | 20.2807 | 20.93536 | 20.83497 | -0.6546645 | 0.100394
55.7915 | 20.2734 | 20.93037 | 20.82992 | -0.6569674 | 0.1004514
55.8015 | 20.2732 | 20.92537 | 20.82486 | -0.6521714 | 0.1005093
55.8115 | 20.2745 | 20.92038 | 20.81981 | -0.6458765 | 0.1005676
55.8215 | 20.2586 | 20.91538 | 20.81476 | -0.6567828 | 0.1006263
55.8315 | 20.2652 | 20.91039 | 20.8097 | -0.6451902 | 0.1006855
55.8415 | 20.2629 | 20.9054 | 20.80465 | -0.6424988 | 0.100745
55.8515 | 20.2517 | 20.90041 | 20.7996 | -0.6487085 | 0.100805
55.8615 | 20.2506 | 20.89542 | 20.79455 | -0.6448194 | 0.1008654
55.8715 | 20.238 | 20.89043 | 20.78951 | -0.6524315 | 0.1009263
55.8815 | 20.2325 | 20.88544 | 20.78446 | -0.6529447 | 0.1009875
55.8915 | 20.2455 | 20.88046 | 20.77941 | -0.6349591 | 0.1010493
55.9015 | 20.217 | 20.87547 | 20.77436 | -0.6584747 | 0.1011113
55.9115 | 20.2238 | 20.87049 | 20.76932 | -0.6466915 | 0.1011739
55.9214 | 20.2302 | 20.86556 | 20.76432 | -0.6353593 | 0.1012363
55.9314 | 20.2123 | 20.86058 | 20.75928 | -0.6482785 | 0.1012997
55.9414 | 20.2172 | 20.8556 | 20.75424 | -0.6383989 | 0.1013636
55.9514 | 20.2076 | 20.85062 | 20.74919 | -0.6430205 | 0.1014279
55.9614 | 20.1896 | 20.84564 | 20.74415 | -0.6560433 | 0.1014926
55.9714 | 20.2092 | 20.84067 | 20.73911 | -0.6314674 | 0.1015578
55.9814 | 20.1903 | 20.83569 | 20.73407 | -0.6453927 | 0.1016234
55.9914 | 20.1835 | 20.83072 | 20.72903 | -0.6472192 | 0.1016894
56.0014 | 20.1702 | 20.82575 | 20.72399 | -0.6555469 | 0.1017559
56.0114 | 20.1737 | 20.82078 | 20.71895 | -0.6470759 | 0.1018228
56.0214 | 20.1664 | 20.81581 | 20.71392 | -0.6494062 | 0.1018901
56.0314 | 20.1584 | 20.81084 | 20.70888 | -0.6524377 | 0.1019579
56.0414 | 20.1487 | 20.80587 | 20.70384 | -0.6571705 | 0.1020262
56.0514 | 20.141 | 20.8009 | 20.69881 | -0.6599046 | 0.1020949
56.0614 | 20.1451 | 20.79594 | 20.69378 | -0.6508399 | 0.102164
56.0714 | 20.1313 | 20.79098 | 20.68874 | -0.6596765 | 0.1022336
56.0814 | 20.1313 | 20.78601 | 20.68371 | -0.6547144 | 0.1023036
56.0914 | 20.1269 | 20.78105 | 20.67868 | -0.6541536 | 0.1023741
56.1014 | 20.1167 | 20.77609 | 20.67365 | -0.6593941 | 0.102445
56.1114 | 20.1128 | 20.77114 | 20.66862 | -0.658336 | 0.1025163
56.1214 | 20.1135 | 20.76618 | 20.66359 | -0.6526791 | 0.1025882
56.1314 | 20.1028 | 20.76122 | 20.65856 | -0.6584235 | 0.1026604
56.1414 | 20.1016 | 20.75627 | 20.65354 | -0.6546693 | 0.1027332
56.1514 | 20.0917 | 20.75132 | 20.64851 | -0.6596164 | 0.1028063
56.1614 | 20.0855 | 20.74636 | 20.64348 | -0.6608648 | 0.10288
56.1714 | 20.0829 | 20.74141 | 20.63846 | -0.6585145 | 0.1029541
56.1814 | 20.0733 | 20.73647 | 20.63344 | -0.6631657 | 0.1030286
56.1914 | 20.0679 | 20.73152 | 20.62841 | -0.6636181 | 0.1031036
56.2014 | 20.0569 | 20.72657 | 20.62339 | -0.6696719 | 0.1031791
56.2114 | 20.0662 | 20.72163 | 20.61837 | -0.6554271 | 0.103255
56.2214 | 20.0545 | 20.71668 | 20.61335 | -0.6621837 | 0.1033314
56.2314 | 20.0468 | 20.71174 | 20.60833 | -0.6649416 | 0.1034082
56.2414 | 20.0538 | 20.7068 | 20.60332 | -0.6530009 | 0.1034855
56.2514 | 20.0471 | 20.70186 | 20.5983 | -0.6547616 | 0.1035633
56.2614 | 20.0362 | 20.69692 | 20.59328 | -0.6607237 | 0.1036415
56.2714 | 20.0361 | 20.69199 | 20.58827 | -0.6558872 | 0.1037202
56.2814 | 20.027 | 20.68705 | 20.58325 | -0.6600521 | 0.1037994
56.2914 | 20.0258 | 20.68212 | 20.57824 | -0.6563184 | 0.103879
56.3014 | 20.0315 | 20.67719 | 20.57323 | -0.6456861 | 0.1039591
56.3114 | 20.0163 | 20.67226 | 20.56822 | -0.6559553 | 0.1040397
56.3214 | 20.0161 | 20.66733 | 20.56321 | -0.6512258 | 0.1041208
56.3314 | 20.0073 | 20.6624 | 20.5582 | -0.6550978 | 0.1042023
56.3414 | 19.9975 | 20.65747 | 20.55319 | -0.6599713 | 0.1042843
56.3514 | 20 | 20.65255 | 20.54818 | -0.6525462 | 0.1043668
56.3614 | 19.9952 | 20.64762 | 20.54317 | -0.6524225 | 0.1044498
56.3714 | 19.9933 | 20.6427 | 20.53817 | -0.6494003 | 0.1045332
56.3814 | 19.9911 | 20.63778 | 20.53316 | -0.6466796 | 0.1046171
56.3914 | 19.9711 | 20.63286 | 20.52816 | -0.6617603 | 0.1047015
56.4014 | 19.9776 | 20.62794 | 20.52316 | -0.6503425 | 0.1047864
56.4114 | 19.9775 | 20.62303 | 20.51815 | -0.6455262 | 0.1048718
56.4214 | 19.9704 | 20.61811 | 20.51315 | -0.6477114 | 0.1049576
56.4314 | 19.9711 | 20.6132 | 20.50815 | -0.6420981 | 0.1050439
56.4414 | 19.9633 | 20.60829 | 20.50316 | -0.6449863 | 0.1051308
56.4514 | 19.9534 | 20.60338 | 20.49816 | -0.6499759 | 0.1052181
56.4614 | 19.9494 | 20.59847 | 20.49316 | -0.6490671 | 0.1053059
56.4714 | 19.9481 | 20.59356 | 20.48817 | -0.6454598 | 0.1053942
56.4814 | 19.9384 | 20.58865 | 20.48317 | -0.6502541 | 0.1054829
56.4914 | 19.9324 | 20.58375 | 20.47818 | -0.6513498 | 0.1055722
56.5013 | 19.9203 | 20.5789 | 20.47324 | -0.6585961 | 0.1056611
56.5113 | 19.9208 | 20.57399 | 20.46824 | -0.653195 | 0.1057514
56.5213 | 19.9154 | 20.5691 | 20.46325 | -0.6536953 | 0.1058421
56.5313 | 19.908 | 20.5642 | 20.45826 | -0.6561973 | 0.1059334
56.5413 | 19.8994 | 20.5593 | 20.45328 | -0.6599007 | 0.1060251
56.5513 | 19.9031 | 20.55441 | 20.44829 | -0.6513058 | 0.1061174
56.5613 | 19.8943 | 20.54951 | 20.4433 | -0.6552124 | 0.1062102
56.5713 | 19.8893 | 20.54462 | 20.43832 | -0.6553206 | 0.1063034
56.5813 | 19.8791 | 20.53973 | 20.43333 | -0.6606304 | 0.1063972
56.5913 | 19.8919 | 20.53484 | 20.42835 | -0.6429418 | 0.1064915
56.6013 | 19.8711 | 20.52995 | 20.42337 | -0.6588547 | 0.1065863
56.6113 | 19.8716 | 20.52507 | 20.41839 | -0.6534693 | 0.1066816
56.6213 | 19.8725 | 20.52019 | 20.41341 | -0.6476855 | 0.1067774
56.6313 | 19.8614 | 20.5153 | 20.40843 | -0.6539033 | 0.1068737
56.6413 | 19.8644 | 20.51042 | 20.40345 | -0.6460227 | 0.1069706
56.6513 | 19.858 | 20.50554 | 20.39848 | -0.6475437 | 0.107068
56.6613 | 19.851 | 20.50067 | 20.3935 | -0.6496664 | 0.1071658
56.6713 | 19.8606 | 20.49579 | 20.38853 | -0.6351907 | 0.1072642
56.6813 | 19.8548 | 20.49092 | 20.38355 | -0.6361167 | 0.1073632
56.6913 | 19.8455 | 20.48604 | 20.37858 | -0.6405443 | 0.1074626
56.7013 | 19.8536 | 20.48117 | 20.37361 | -0.6275736 | 0.1075625
56.7113 | 19.8585 | 20.4763 | 20.36864 | -0.6178045 | 0.107663
56.7213 | 19.854 | 20.47144 | 20.36367 | -0.6174371 | 0.1077641
56.7313 | 19.8574 | 20.46657 | 20.35871 | -0.6091714 | 0.1078656
56.7413 | 19.852 | 20.46171 | 20.35374 | -0.6097073 | 0.1079677
56.7513 | 19.8607 | 20.45684 | 20.34877 | -0.596145 | 0.1080703
56.7613 | 19.8595 | 20.45198 | 20.34381 | -0.5924843 | 0.1081734
56.7713 | 19.8474 | 20.44713 | 20.33885 | -0.5997254 | 0.1082771
56.7813 | 19.8617 | 20.44227 | 20.33389 | -0.5805681 | 0.1083813
56.7913 | 19.8604 | 20.43741 | 20.32893 | -0.5770126 | 0.108486
56.8013 | 19.8554 | 20.43256 | 20.32397 | -0.5771588 | 0.1085913
56.8113 | 19.8466 | 20.42771 | 20.31901 | -0.5811067 | 0.1086971
56.8213 | 19.8446 | 20.42286 | 20.31405 | -0.5782563 | 0.1088035
56.8313 | 19.8552 | 20.41801 | 20.3091 | -0.5628077 | 0.1089104
56.8413 | 19.8578 | 20.41316 | 20.30414 | -0.5553608 | 0.1090179
56.8513 | 19.8455 | 20.40832 | 20.29919 | -0.5628157 | 0.1091259
56.8613 | 19.8473 | 20.40347 | 20.29424 | -0.5561723 | 0.1092344
56.8713 | 19.8503 | 20.39863 | 20.28929 | -0.5483307 | 0.1093435
56.8813 | 19.8452 | 20.39379 | 20.28434 | -0.5485909 | 0.1094532
56.8913 | 19.8468 | 20.38895 | 20.27939 | -0.5421528 | 0.1095634
56.9013 | 19.839 | 20.38412 | 20.27444 | -0.5451165 | 0.1096742
56.9113 | 19.8347 | 20.37928 | 20.2695 | -0.544582 | 0.1097855
56.9213 | 19.8432 | 20.37445 | 20.26455 | -0.5312494 | 0.1098974
56.9313 | 19.8301 | 20.36962 | 20.25961 | -0.5395185 | 0.1100098
56.9413 | 19.831 | 20.36479 | 20.25467 | -0.5337894 | 0.1101228
56.9513 | 19.8247 | 20.35996 | 20.24973 | -0.5352621 | 0.1102364
56.9613 | 19.8159 | 20.35514 | 20.24479 | -0.5392367 | 0.1103505
56.9713 | 19.8086 | 20.35031 | 20.23985 | -0.541713 | 0.1104652
56.9813 | 19.8055 | 20.34549 | 20.23491 | -0.5399912 | 0.1105805
56.9913 | 19.8075 | 20.34067 | 20.22997 | -0.5331713 | 0.1106963
57.0013 | 19.8104 | 20.33585 | 20.22504 | -0.5254532 | 0.1108128
57.0113 | 19.8044 | 20.33104 | 20.22011 | -0.526637 | 0.1109298
57.0213 | 19.7926 | 20.32622 | 20.21518 | -0.5336226 | 0.1110473
57.0313 | 19.8005 | 20.32141 | 20.21024 | -0.52091 | 0.1111655
57.0413 | 19.7847 | 20.3166 | 20.20532 | -0.5318994 | 0.1112842
57.0513 | 19.7859 | 20.31179 | 20.20039 | -0.5258906 | 0.1114035
57.0613 | 19.7906 | 20.30698 | 20.19546 | -0.5163837 | 0.1115234
57.0713 | 19.7795 | 20.30218 | 20.19053 | -0.5226787 | 0.1116439
57.0813 | 19.7769 | 20.29738 | 20.18561 | -0.5204756 | 0.111765
57.0912 | 19.7851 | 20.29262 | 20.18074 | -0.5075224 | 0.1118854
57.1012 | 19.7581 | 20.28782 | 20.17582 | -0.5297231 | 0.1120077
57.1112 | 19.7733 | 20.28303 | 20.1709 | -0.5097257 | 0.1121305
57.1212 | 19.753 | 20.27823 | 20.16598 | -0.5252303 | 0.112254
57.1312 | 19.7441 | 20.27344 | 20.16106 | -0.5293367 | 0.112378
57.1412 | 19.7541 | 20.26865 | 20.15614 | -0.5145451 | 0.1125027
57.1512 | 19.7577 | 20.26386 | 20.15123 | -0.5061555 | 0.1126279
57.1612 | 19.739 | 20.25907 | 20.14631 | -0.5200678 | 0.1127537
57.1712 | 19.7468 | 20.25428 | 20.1414 | -0.507482 | 0.1128802
57.1812 | 19.7349 | 20.2495 | 20.13649 | -0.5145982 | 0.1130072
57.1912 | 19.7202 | 20.24472 | 20.13158 | -0.5245164 | 0.1131349
57.2012 | 19.7399 | 20.23994 | 20.12667 | -0.5000366 | 0.1132632
57.2112 | 19.7168 | 20.23516 | 20.12177 | -0.5183588 | 0.1133921
57.2212 | 19.7268 | 20.23038 | 20.11686 | -0.5035829 | 0.1135216
57.2312 | 19.7163 | 20.22561 | 20.11196 | -0.509309 | 0.1136517
57.2412 | 19.698 | 20.22084 | 20.10705 | -0.5228372 | 0.1137825
57.2512 | 19.7049 | 20.21607 | 20.10215 | -0.5111673 | 0.1139139
57.2612 | 19.7012 | 20.2113 | 20.09725 | -0.5100995 | 0.1140459
57.2712 | 19.6775 | 20.20653 | 20.09236 | -0.5290337 | 0.1141785
57.2812 | 19.68 | 20.20177 | 20.08746 | -0.5217699 | 0.1143118
57.2912 | 19.6803 | 20.19701 | 20.08256 | -0.5167081 | 0.1144456
57.3012 | 19.6691 | 20.19225 | 20.07767 | -0.5231484 | 0.1145802
57.3112 | 19.6713 | 20.18749 | 20.07278 | -0.5161908 | 0.1147153
57.3212 | 19.6602 | 20.18274 | 20.06788 | -0.5225352 | 0.1148511
57.3312 | 19.6574 | 20.17798 | 20.06299 | -0.5205816 | 0.1149876
57.3412 | 19.6466 | 20.17323 | 20.05811 | -0.5266302 | 0.1151246
57.3512 | 19.6416 | 20.16848 | 20.05322 | -0.5268808 | 0.1152624
57.3612 | 19.6444 | 20.16373 | 20.04833 | -0.5193335 | 0.1154007
57.3712 | 19.6415 | 20.15899 | 20.04345 | -0.5174882 | 0.1155398
57.3812 | 19.6345 | 20.15425 | 20.03857 | -0.5197451 | 0.1156794
57.3912 | 19.6316 | 20.1495 | 20.03368 | -0.5179041 | 0.1158197
57.4012 | 19.6279 | 20.14477 | 20.0288 | -0.5168652 | 0.1159607
57.4112 | 19.6089 | 20.14003 | 20.02393 | -0.5311284 | 0.1161024
57.4212 | 19.6235 | 20.13529 | 20.01905 | -0.5117937 | 0.1162447
57.4312 | 19.6028 | 20.13056 | 20.01417 | -0.5277612 | 0.1163876
57.4412 | 19.5914 | 20.12583 | 20.0093 | -0.5344308 | 0.1165313
57.4512 | 19.6037 | 20.1211 | 20.00443 | -0.5174026 | 0.1166756
57.4612 | 19.5895 | 20.11638 | 19.99956 | -0.5268765 | 0.1168205
57.4712 | 19.5904 | 20.11165 | 19.99469 | -0.5212525 | 0.1169661
57.4812 | 19.5857 | 20.10693 | 19.98982 | -0.5212307 | 0.1171125
57.4912 | 19.5876 | 20.10221 | 19.98495 | -0.5146112 | 0.1172595
57.5012 | 19.5843 | 20.09749 | 19.98009 | -0.5131937 | 0.1174071
57.5112 | 19.5821 | 20.09278 | 19.97522 | -0.5106785 | 0.1175555
57.5212 | 19.5703 | 20.08807 | 19.97036 | -0.5177654 | 0.1177045
57.5312 | 19.5705 | 20.08335 | 19.9655 | -0.5128546 | 0.1178543
57.5412 | 19.568 | 20.07865 | 19.96064 | -0.510646 | 0.1180047
57.5512 | 19.5662 | 20.07394 | 19.95578 | -0.5077396 | 0.1181558
57.5612 | 19.5691 | 20.06924 | 19.95093 | -0.5001354 | 0.1183076
57.5712 | 19.5602 | 20.06453 | 19.94607 | -0.5043334 | 0.1184601
57.5812 | 19.5519 | 20.05983 | 19.94122 | -0.5079336 | 0.1186133
57.5912 | 19.5506 | 20.05514 | 19.93637 | -0.5045362 | 0.1187672
57.6012 | 19.5434 | 20.05044 | 19.93152 | -0.5070409 | 0.1189218
57.6112 | 19.5495 | 20.04575 | 19.92667 | -0.4962479 | 0.1190771
57.6212 | 19.5509 | 20.04106 | 19.92182 | -0.4901572 | 0.1192331
57.6312 | 19.5541 | 20.03637 | 19.91698 | -0.4822687 | 0.1193899
57.6412 | 19.5499 | 20.03168 | 19.91214 | -0.4817826 | 0.1195473
57.6512 | 19.5592 | 20.027 | 19.90729 | -0.4677987 | 0.1197055
57.6612 | 19.5569 | 20.02232 | 19.90245 | -0.4654171 | 0.1198644
57.6711 | 19.551 | 20.01768 | 19.89766 | -0.4666845 | 0.1200224
57.6811 | 19.5559 | 20.01301 | 19.89282 | -0.4571075 | 0.1201828
57.6911 | 19.5567 | 20.00833 | 19.88799 | -0.4516328 | 0.1203439
57.7011 | 19.5564 | 20.00366 | 19.88315 | -0.4472605 | 0.1205057
57.7111 | 19.5495 | 19.99899 | 19.87832 | -0.4494904 | 0.1206682
57.7211 | 19.5649 | 19.99432 | 19.87349 | -0.4294227 | 0.1208315
57.7311 | 19.5615 | 19.98966 | 19.86866 | -0.4281573 | 0.1209955
57.7411 | 19.5478 | 19.98499 | 19.86383 | -0.4371943 | 0.1211602
57.7511 | 19.5579 | 19.98033 | 19.85901 | -0.4224336 | 0.1213258
57.7611 | 19.5579 | 19.97568 | 19.85418 | -0.4177753 | 0.121492
57.7711 | 19.5554 | 19.97102 | 19.84936 | -0.4156193 | 0.121659
57.7811 | 19.5497 | 19.96637 | 19.84454 | -0.4166658 | 0.1218268
57.7911 | 19.5711 | 19.96171 | 19.83972 | -0.3906146 | 0.1219953
57.8011 | 19.5576 | 19.95707 | 19.8349 | -0.3994658 | 0.1221646
57.8111 | 19.5395 | 19.95242 | 19.83008 | -0.4129194 | 0.1223346
57.8211 | 19.5615 | 19.94778 | 19.82527 | -0.3862755 | 0.1225055
57.8311 | 19.5568 | 19.94313 | 19.82046 | -0.3863339 | 0.122677
57.8411 | 19.5517 | 19.93849 | 19.81565 | -0.3867948 | 0.1228494
57.8511 | 19.5519 | 19.93386 | 19.81084 | -0.3819581 | 0.1230225
57.8611 | 19.5509 | 19.92922 | 19.80603 | -0.3783238 | 0.1231964
57.8711 | 19.5345 | 19.92459 | 19.80122 | -0.390092 | 0.1233711
57.8811 | 19.5394 | 19.91996 | 19.79642 | -0.3805626 | 0.1235466
57.8911 | 19.5384 | 19.91534 | 19.79161 | -0.3769357 | 0.1237229
57.9011 | 19.5216 | 19.91071 | 19.78681 | -0.3891112 | 0.1238999
57.9111 | 19.5275 | 19.90609 | 19.78201 | -0.3785893 | 0.1240778
57.9211 | 19.5257 | 19.90147 | 19.77721 | -0.3757698 | 0.1242564
57.9311 | 19.5187 | 19.89685 | 19.77242 | -0.3781528 | 0.1244359
57.9411 | 19.5203 | 19.89224 | 19.76762 | -0.3719383 | 0.1246161
57.9511 | 19.5118 | 19.88763 | 19.76283 | -0.3758263 | 0.1247972
57.9611 | 19.5163 | 19.88302 | 19.75804 | -0.3667168 | 0.1249791
57.9711 | 19.5108 | 19.87841 | 19.75325 | -0.3676098 | 0.1251617
57.9811 | 19.5011 | 19.87381 | 19.74846 | -0.3727054 | 0.1253452
57.9911 | 19.501 | 19.8692 | 19.74367 | -0.3682035 | 0.1255296
58.0011 | 19.4943 | 19.8646 | 19.73889 | -0.3703041 | 0.1257147
58.0111 | 19.4928 | 19.86001 | 19.73411 | -0.3672073 | 0.1259007
58.0211 | 19.4866 | 19.85541 | 19.72933 | -0.368813 | 0.1260875
58.0311 | 19.482 | 19.85082 | 19.72455 | -0.3688214 | 0.1262751
58.0411 | 19.4762 | 19.84623 | 19.71977 | -0.3700322 | 0.1264636
58.0511 | 19.4655 | 19.84165 | 19.71499 | -0.3761457 | 0.1266529
58.0611 | 19.4633 | 19.83706 | 19.71022 | -0.3737617 | 0.126843
58.0711 | 19.4635 | 19.83248 | 19.70545 | -0.3689804 | 0.127034
58.0811 | 19.4606 | 19.8279 | 19.70068 | -0.3673016 | 0.1272259
58.0911 | 19.4563 | 19.82333 | 19.69591 | -0.3670255 | 0.1274186
58.1011 | 19.4466 | 19.81875 | 19.69114 | -0.372152 | 0.1276121
58.1111 | 19.4548 | 19.81418 | 19.68637 | -0.3593811 | 0.1278066
58.1211 | 19.4469 | 19.80961 | 19.68161 | -0.3627128 | 0.1280019
58.1311 | 19.4455 | 19.80505 | 19.67685 | -0.3595472 | 0.128198
58.1411 | 19.4421 | 19.80048 | 19.67209 | -0.3583843 | 0.128395
58.1511 | 19.4313 | 19.79592 | 19.66733 | -0.364624 | 0.1285929
58.1611 | 19.4369 | 19.79137 | 19.66257 | -0.3544663 | 0.1287917
58.1711 | 19.4342 | 19.78681 | 19.65782 | -0.3526114 | 0.1289914
58.1811 | 19.4216 | 19.78226 | 19.65307 | -0.3606591 | 0.1291919
58.1911 | 19.432 | 19.77771 | 19.64832 | -0.3457095 | 0.1293934
58.2011 | 19.4233 | 19.77316 | 19.64357 | -0.3498626 | 0.1295957
58.2111 | 19.4117 | 19.76862 | 19.63882 | -0.3569184 | 0.1297989
58.2211 | 19.4214 | 19.76408 | 19.63407 | -0.342677 | 0.1300031
58.2311 | 19.4191 | 19.75954 | 19.62933 | -0.3404382 | 0.1302081
58.2411 | 19.4088 | 19.755 | 19.62459 | -0.3462022 | 0.130414
58.2511 | 19.4201 | 19.75047 | 19.61985 | -0.3303689 | 0.1306209
58.261 | 19.4093 | 19.74598 | 19.61516 | -0.3366837 | 0.1308266
58.271 | 19.404 | 19.74146 | 19.61042 | -0.3374558 | 0.1310352
58.281 | 19.4213 | 19.73693 | 19.60569 | -0.3156308 | 0.1312449
58.291 | 19.4043 | 19.73241 | 19.60095 | -0.3281085 | 0.1314554
58.301 | 19.4022 | 19.72789 | 19.59622 | -0.325689 | 0.1316669
58.311 | 19.4104 | 19.72337 | 19.59149 | -0.3129723 | 0.1318793
58.321 | 19.3947 | 19.71886 | 19.58677 | -0.3241584 | 0.1320926
58.331 | 19.4 | 19.71435 | 19.58204 | -0.3143473 | 0.1323069
58.341 | 19.4064 | 19.70984 | 19.57732 | -0.303439 | 0.1325221
58.351 | 19.3886 | 19.70533 | 19.5726 | -0.3167335 | 0.1327383
58.361 | 19.3848 | 19.70083 | 19.56788 | -0.3160309 | 0.1329554
58.371 | 19.3909 | 19.69633 | 19.56316 | -0.3054311 | 0.1331735
58.381 | 19.3806 | 19.69183 | 19.55844 | -0.3112341 | 0.1333926
58.391 | 19.3895 | 19.68734 | 19.55373 | -0.29784 | 0.1336126
58.401 | 19.3849 | 19.68285 | 19.54902 | -0.2979487 | 0.1338337
58.411 | 19.372 | 19.67836 | 19.5443 | -0.3063603 | 0.1340556
58.421 | 19.3891 | 19.67387 | 19.5396 | -0.2847748 | 0.1342786
58.431 | 19.3806 | 19.66939 | 19.53489 | -0.2887922 | 0.1345025
58.441 | 19.3703 | 19.66491 | 19.53019 | -0.2946125 | 0.1347275
58.451 | 19.3828 | 19.66044 | 19.52548 | -0.2776357 | 0.1349534
58.461 | 19.374 | 19.65596 | 19.52078 | -0.2819618 | 0.1351803
58.471 | 19.3647 | 19.65149 | 19.51608 | -0.2867908 | 0.1354083
58.481 | 19.3745 | 19.64702 | 19.51139 | -0.2725227 | 0.1356372
58.491 | 19.3622 | 19.64256 | 19.50669 | -0.2803576 | 0.1358672
58.501 | 19.355 | 19.6381 | 19.502 | -0.2830954 | 0.1360981
58.511 | 19.3642 | 19.63364 | 19.49731 | -0.2694362 | 0.1363301
58.521 | 19.3521 | 19.62918 | 19.49262 | -0.2770799 | 0.1365631
58.531 | 19.3498 | 19.62473 | 19.48793 | -0.2749266 | 0.1367971
58.541 | 19.3533 | 19.62028 | 19.48324 | -0.2669763 | 0.1370322
58.551 | 19.3406 | 19.61583 | 19.47856 | -0.275229 | 0.1372683
58.561 | 19.3476 | 19.61138 | 19.47388 | -0.2637847 | 0.1375055
58.571 | 19.3497 | 19.60694 | 19.4692 | -0.2572434 | 0.1377437
58.581 | 19.3403 | 19.60251 | 19.46452 | -0.2622051 | 0.1379829
58.591 | 19.3437 | 19.59807 | 19.45985 | -0.2543698 | 0.1382232
58.601 | 19.3444 | 19.59364 | 19.45517 | -0.2492376 | 0.1384646
58.611 | 19.3364 | 19.58921 | 19.4505 | -0.2528083 | 0.138707
58.621 | 19.3391 | 19.58478 | 19.44583 | -0.2456822 | 0.1389505
58.631 | 19.3306 | 19.58036 | 19.44116 | -0.2497591 | 0.1391951
58.641 | 19.3311 | 19.57594 | 19.4365 | -0.2448391 | 0.1394408
58.651 | 19.3346 | 19.57152 | 19.43183 | -0.2369222 | 0.1396875
58.661 | 19.3257 | 19.56711 | 19.42717 | -0.2414083 | 0.1399353
58.671 | 19.3218 | 19.5627 | 19.42251 | -0.2408975 | 0.1401843
58.681 | 19.3195 | 19.55829 | 19.41786 | -0.2387899 | 0.1404343
58.691 | 19.3255 | 19.55389 | 19.4132 | -0.2283853 | 0.1406854
58.701 | 19.3128 | 19.54948 | 19.40855 | -0.2366839 | 0.1409377
58.711 | 19.3214 | 19.54509 | 19.40389 | -0.2236856 | 0.141191
58.721 | 19.3232 | 19.54069 | 19.39924 | -0.2174904 | 0.1414455
58.731 | 19.3183 | 19.5363 | 19.3946 | -0.2179984 | 0.1417011
58.741 | 19.3194 | 19.53191 | 19.38995 | -0.2125096 | 0.1419578
58.751 | 19.3201 | 19.52752 | 19.38531 | -0.2074239 | 0.1422157
58.761 | 19.3117 | 19.52314 | 19.38067 | -0.2114414 | 0.1424747
58.771 | 19.3177 | 19.51876 | 19.37603 | -0.2010621 | 0.1427348
58.781 | 19.3203 | 19.51439 | 19.37139 | -0.194086 | 0.1429961
58.791 | 19.307 | 19.51001 | 19.36675 | -0.2030131 | 0.1432586
58.801 | 19.3148 | 19.50564 | 19.36212 | -0.1908434 | 0.1435222
58.811 | 19.3034 | 19.50128 | 19.35749 | -0.1978769 | 0.143787
58.821 | 19.3011 | 19.49691 | 19.35286 | -0.1958136 | 0.1440529
58.831 | 19.3019 | 19.49255 | 19.34823 | -0.1906536 | 0.1443201
58.8409 | 19.3015 | 19.48824 | 19.34365 | -0.1867405 | 0.1445857
58.8509 | 19.2909 | 19.48389 | 19.33903 | -0.1929869 | 0.1448552
58.8609 | 19.3046 | 19.47954 | 19.33441 | -0.1749367 | 0.1451259
58.8709 | 19.2957 | 19.47519 | 19.32979 | -0.1794897 | 0.1453978
58.8809 | 19.2864 | 19.47085 | 19.32518 | -0.1844461 | 0.1456709
58.8909 | 19.2987 | 19.46651 | 19.32056 | -0.1678056 | 0.1459451
58.9009 | 19.2919 | 19.46217 | 19.31595 | -0.1702686 | 0.1462207
58.9109 | 19.2816 | 19.45783 | 19.31134 | -0.1762348 | 0.1464974
58.9209 | 19.2901 | 19.4535 | 19.30673 | -0.1634044 | 0.1467754
58.9309 | 19.2787 | 19.44918 | 19.30212 | -0.1704773 | 0.1470545
58.9409 | 19.2753 | 19.44485 | 19.29752 | -0.1695536 | 0.147335
58.9509 | 19.2759 | 19.44053 | 19.29292 | -0.1646331 | 0.1476166
58.9609 | 19.268 | 19.43622 | 19.28832 | -0.1682161 | 0.1478995
58.9709 | 19.262 | 19.4319 | 19.28372 | -0.1699024 | 0.1481837
58.9809 | 19.2702 | 19.42759 | 19.27912 | -0.1573922 | 0.1484692
58.9909 | 19.2472 | 19.42329 | 19.27453 | -0.1760853 | 0.1487558
59.0009 | 19.2689 | 19.41898 | 19.26994 | -0.1500818 | 0.1490438
59.0109 | 19.2564 | 19.41468 | 19.26535 | -0.1582818 | 0.149333
59.0209 | 19.2523 | 19.41039 | 19.26076 | -0.1580852 | 0.1496236
59.0309 | 19.2632 | 19.40609 | 19.25618 | -0.142892 | 0.1499154
59.0409 | 19.251 | 19.4018 | 19.25159 | -0.1508022 | 0.1502085
59.0509 | 19.2469 | 19.39752 | 19.24701 | -0.1506159 | 0.1505029
59.0609 | 19.2584 | 19.39323 | 19.24243 | -0.1348331 | 0.1507987
59.0709 | 19.2515 | 19.38895 | 19.23786 | -0.1374538 | 0.1510958
59.0809 | 19.2464 | 19.38468 | 19.23328 | -0.1382779 | 0.1513941
59.0909 | 19.2548 | 19.38041 | 19.22871 | -0.1256056 | 0.1516938
59.1009 | 19.2492 | 19.37614 | 19.22414 | -0.1269367 | 0.1519948
59.1109 | 19.2499 | 19.37187 | 19.21957 | -0.1219714 | 0.1522972
59.1209 | 19.2364 | 19.36761 | 19.21501 | -0.1312095 | 0.1526009
59.1309 | 19.2516 | 19.36335 | 19.21045 | -0.1117513 | 0.1529061
59.1409 | 19.2375 | 19.3591 | 19.20588 | -0.1215965 | 0.1532124
59.1509 | 19.2456 | 19.35485 | 19.20133 | -0.1092454 | 0.1535203
59.1609 | 19.2495 | 19.3506 | 19.19677 | -0.1010977 | 0.1538294
59.1709 | 19.2402 | 19.34635 | 19.19221 | -0.1061537 | 0.15414
59.1809 | 19.2519 | 19.34211 | 19.18766 | -0.09021321 | 0.1544519
59.1909 | 19.2512 | 19.33788 | 19.18311 | -0.08667642 | 0.1547653
59.2009 | 19.2406 | 19.33364 | 19.17856 | -0.09304312 | 0.1550799
59.2109 | 19.2554 | 19.32941 | 19.17402 | -0.07401355 | 0.1553961
59.2209 | 19.2442 | 19.32519 | 19.16947 | -0.08098752 | 0.1557136
59.2309 | 19.2426 | 19.32097 | 19.16493 | -0.07836523 | 0.1560326
59.2409 | 19.2511 | 19.31675 | 19.16039 | -0.0656465 | 0.156353
59.2509 | 19.2407 | 19.31253 | 19.15586 | -0.07183146 | 0.1566748
59.2609 | 19.2361 | 19.30832 | 19.15132 | -0.0722201 | 0.156998
59.2709 | 19.2352 | 19.30411 | 19.14679 | -0.06891243 | 0.1573228
59.2809 | 19.2251 | 19.29991 | 19.14226 | -0.07480845 | 0.1576489
59.2909 | 19.2304 | 19.29571 | 19.13773 | -0.06530818 | 0.1579765
59.3009 | 19.2293 | 19.29151 | 19.13321 | -0.06221162 | 0.1583056
59.3109 | 19.2274 | 19.28732 | 19.12868 | -0.05991879 | 0.1586362
59.3209 | 19.2212 | 19.28313 | 19.12416 | -0.06192976 | 0.1589683
59.3309 | 19.2267 | 19.27894 | 19.11964 | -0.05224436 | 0.1593018
59.3409 | 19.2248 | 19.27476 | 19.11513 | -0.04996284 | 0.1596369
59.3509 | 19.2188 | 19.27058 | 19.11061 | -0.05178499 | 0.1599733
59.3609 | 19.2232 | 19.26641 | 19.1061 | -0.043211 | 0.1603114
59.3709 | 19.2154 | 19.26224 | 19.10159 | -0.04684071 | 0.1606509
59.3809 | 19.2161 | 19.25807 | 19.09708 | -0.04197434 | 0.1609921
59.3909 | 19.2189 | 19.25391 | 19.09258 | -0.03501166 | 0.1613346
59.4009 | 19.2083 | 19.24975 | 19.08807 | -0.04145295 | 0.1616789
59.4109 | 19.2154 | 19.2456 | 19.08357 | -0.03019794 | 0.1620245
59.4209 | 19.2088 | 19.24145 | 19.07908 | -0.03264689 | 0.1623718
59.4308 | 19.2035 | 19.23734 | 19.07462 | -0.03384102 | 0.1627171
59.4408 | 19.208 | 19.2332 | 19.07013 | -0.02519762 | 0.1630675
59.4508 | 19.2106 | 19.22906 | 19.06564 | -0.0184581 | 0.1634194
59.4608 | 19.2076 | 19.22492 | 19.06115 | -0.01732249 | 0.163773
59.4708 | 19.2141 | 19.22079 | 19.05666 | -0.006690761 | 0.1641281
59.4808 | 19.2133 | 19.21666 | 19.05218 | -0.003362965 | 0.1644849
59.4908 | 19.2176 | 19.21254 | 19.0477 | 0.005060899 | 0.1648432
59.5008 | 19.2203 | 19.20842 | 19.04322 | 0.01188083 | 0.1652032
59.5108 | 19.2234 | 19.2043 | 19.03874 | 0.0190968 | 0.1655648
59.5208 | 19.2201 | 19.20019 | 19.03426 | 0.01990882 | 0.165928
59.5308 | 19.2223 | 19.19608 | 19.02979 | 0.02621684 | 0.1662929
59.5408 | 19.2257 | 19.19198 | 19.02532 | 0.03372089 | 0.1666594
59.5508 | 19.2147 | 19.18788 | 19.02085 | 0.02682093 | 0.1670276
59.5608 | 19.2294 | 19.18378 | 19.01639 | 0.04561695 | 0.1673974
59.5708 | 19.2224 | 19.17969 | 19.01192 | 0.04270898 | 0.1677689
59.5808 | 19.2128 | 19.1756 | 19.00746 | 0.03719694 | 0.1681421
59.5908 | 19.2227 | 19.17152 | 19.003 | 0.05118085 | 0.168517
59.6008 | 19.2168 | 19.16744 | 18.99855 | 0.04936071 | 0.1688936
59.6108 | 19.2118 | 19.16336 | 18.99409 | 0.04843651 | 0.1692719
59.6208 | 19.2201 | 19.15929 | 18.98964 | 0.0608082 | 0.1696519
59.6308 | 19.214 | 19.15522 | 18.98519 | 0.05877581 | 0.1700336
59.6408 | 19.2102 | 19.15116 | 18.98074 | 0.05903931 | 0.1704171
59.6508 | 19.2114 | 19.1471 | 18.9763 | 0.06429868 | 0.1708023
59.6608 | 19.2147 | 19.14305 | 18.97186 | 0.07165393 | 0.1711893
59.6708 | 19.2041 | 19.13899 | 18.96742 | 0.06510501 | 0.171578
59.6808 | 19.2028 | 19.13495 | 18.96298 | 0.06785194 | 0.1719685
59.6908 | 19.2015 | 19.13091 | 18.95854 | 0.07059472 | 0.1723608
59.7008 | 19.1924 | 19.12687 | 18.95411 | 0.0655333 | 0.1727548
59.7108 | 19.2001 | 19.12283 | 18.94968 | 0.07726769 | 0.1731507
59.7208 | 19.1863 | 19.1188 | 18.94525 | 0.06749786 | 0.1735483
59.7308 | 19.1762 | 19.11478 | 18.94083 | 0.06142382 | 0.1739478
59.7408 | 19.1831 | 19.11075 | 18.93641 | 0.07234554 | 0.1743491
59.7508 | 19.1774 | 19.10674 | 18.93198 | 0.07066302 | 0.1747522
59.7608 | 19.1758 | 19.10272 | 18.92757 | 0.07307622 | 0.1751572
59.7708 | 19.1733 | 19.09871 | 18.92315 | 0.07458517 | 0.175564
59.7808 | 19.1639 | 19.09471 | 18.91874 | 0.06918984 | 0.1759726
59.7908 | 19.1646 | 19.09071 | 18.91433 | 0.0738902 | 0.1763832
59.8008 | 19.1734 | 19.08671 | 18.90992 | 0.08668624 | 0.1767956
59.8108 | 19.1594 | 19.08272 | 18.90551 | 0.07667797 | 0.1772099
59.8208 | 19.1614 | 19.07873 | 18.90111 | 0.08266535 | 0.1776261
59.8308 | 19.161 | 19.07475 | 18.89671 | 0.08624838 | 0.1780442
59.8408 | 19.15 | 19.07077 | 18.89231 | 0.07922705 | 0.1784642
59.8508 | 19.1535 | 19.0668 | 18.88791 | 0.08670135 | 0.1788862
59.8608 | 19.1542 | 19.06283 | 18.88352 | 0.09137124 | 0.1793101
59.8708 | 19.1481 | 19.05886 | 18.87913 | 0.08923675 | 0.1797359
59.8808 | 19.1444 | 19.0549 | 18.87474 | 0.08949784 | 0.1801636
59.8908 | 19.1387 | 19.05095 | 18.87035 | 0.08775449 | 0.1805934
59.9008 | 19.1503 | 19.04699 | 18.86597 | 0.1033067 | 0.1810251
59.9108 | 19.1271 | 19.04305 | 18.86159 | 0.08405445 | 0.1814588
59.9208 | 19.1435 | 19.0391 | 18.85721 | 0.1043977 | 0.1818945
59.9308 | 19.1413 | 19.03516 | 18.85283 | 0.1061365 | 0.1823322
59.9408 | 19.1388 | 19.03123 | 18.84846 | 0.1075708 | 0.1827719
59.9508 | 19.1371 | 19.0273 | 18.84409 | 0.1098006 | 0.1832137
59.9608 | 19.1365 | 19.02337 | 18.83972 | 0.1131259 | 0.1836575
59.9708 | 19.132 | 19.01945 | 18.83535 | 0.1125466 | 0.1841033
59.9808 | 19.1326 | 19.01554 | 18.83099 | 0.1170628 | 0.1845512
59.9908 | 19.1305 | 19.01163 | 18.82662 | 0.1188744 | 0.1850011
60.0008 | 19.1297 | 19.00772 | 18.82227 | 0.1219814 | 0.1854532
60.0107 | 19.1226 | 19.00386 | 18.81795 | 0.1187448 | 0.1859027
60.0207 | 19.124 | 18.99996 | 18.8136 | 0.1240426 | 0.1863589
60.0307 | 19.112 | 18.99606 | 18.80925 | 0.1159359 | 0.1868172
60.0407 | 19.127 | 18.99218 | 18.8049 | 0.1348245 | 0.1872777
60.0507 | 19.1205 | 18.98829 | 18.80055 | 0.1322084 | 0.1877402
60.0607 | 19.1135 | 18.98441 | 18.79621 | 0.1290877 | 0.1882049
60.0707 | 19.1207 | 18.98054 | 18.79187 | 0.1401623 | 0.1886718
60.0807 | 19.1159 | 18.97667 | 18.78753 | 0.1392322 | 0.1891408
60.0907 | 19.122 | 18.9728 | 18.78319 | 0.1491974 | 0.189612
60.1007 | 19.1134 | 18.96894 | 18.77886 | 0.1444578 | 0.1900853
60.1107 | 19.1226 | 18.96509 | 18.77453 | 0.1575136 | 0.1905609
60.1207 | 19.1136 | 18.96124 | 18.7702 | 0.1523645 | 0.1910387
60.1307 | 19.116 | 18.95739 | 18.76587 | 0.1586108 | 0.1915187
60.1407 | 19.1198 | 18.95355 | 18.76155 | 0.1662522 | 0.1920009
60.1507 | 19.1089 | 18.94971 | 18.75723 | 0.1591888 | 0.1924854
60.1607 | 19.1195 | 18.94588 | 18.75291 | 0.1736206 | 0.1929721
60.1707 | 19.1121 | 18.94205 | 18.74859 | 0.1700476 | 0.1934611
60.1807 | 19.1059 | 18.93823 | 18.74428 | 0.1676697 | 0.1939523
60.1907 | 19.1144 | 18.93441 | 18.73997 | 0.179987 | 0.1944459
60.2007 | 19.1121 | 18.9306 | 18.73566 | 0.1814994 | 0.1949418
60.2107 | 19.105 | 18.92679 | 18.73135 | 0.178207 | 0.1954399
60.2207 | 19.1034 | 18.92299 | 18.72705 | 0.1804096 | 0.1959404
60.2307 | 19.1125 | 18.91919 | 18.72275 | 0.1933073 | 0.1964432
60.2407 | 19.1004 | 18.9154 | 18.71845 | 0.185 | 0.1969484
60.2507 | 19.1175 | 18.91161 | 18.71416 | 0.2058878 | 0.1974559
60.2607 | 19.1124 | 18.90783 | 18.70986 | 0.2045707 | 0.1979659
60.2707 | 19.0997 | 18.90405 | 18.70557 | 0.1956486 | 0.1984781
60.2807 | 19.1154 | 18.90028 | 18.70129 | 0.2151214 | 0.1989928
60.2907 | 19.1032 | 18.89651 | 18.697 | 0.2066893 | 0.1995099
60.3007 | 19.1037 | 18.89275 | 18.69272 | 0.2109521 | 0.2000295
60.3107 | 19.0971 | 18.88899 | 18.68844 | 0.2081099 | 0.2005514
60.3207 | 19.1042 | 18.88524 | 18.68416 | 0.2189627 | 0.2010758
60.3307 | 19.0866 | 18.88149 | 18.67989 | 0.2051103 | 0.2016027
60.3407 | 19.1019 | 18.87775 | 18.67562 | 0.2241529 | 0.202132
60.3507 | 19.0961 | 18.87401 | 18.67135 | 0.2220903 | 0.2026638
60.3607 | 19.0816 | 18.87028 | 18.66708 | 0.2113227 | 0.2031981
60.3707 | 19.098 | 18.86655 | 18.66282 | 0.2314499 | 0.203735
60.3807 | 19.0847 | 18.86283 | 18.65855 | 0.2218719 | 0.2042743
60.3907 | 19.0854 | 18.85911 | 18.6543 | 0.2262888 | 0.2048162
60.4007 | 19.089 | 18.8554 | 18.65004 | 0.2336004 | 0.2053606
60.4107 | 19.0937 | 18.85169 | 18.64579 | 0.2420069 | 0.2059076
60.4207 | 19.076 | 18.84799 | 18.64153 | 0.2280082 | 0.2064572
60.4307 | 19.0897 | 18.8443 | 18.63729 | 0.2454042 | 0.2070093
60.4407 | 19.0826 | 18.84061 | 18.63304 | 0.241995 | 0.2075641
60.4507 | 19.0722 | 18.83692 | 18.6288 | 0.2352804 | 0.2081215
60.4607 | 19.0826 | 18.83324 | 18.62456 | 0.2493607 | 0.2086815
60.4707 | 19.0736 | 18.82956 | 18.62032 | 0.2440356 | 0.2092441
60.4807 | 19.0654 | 18.82589 | 18.61609 | 0.2395051 | 0.2098094
60.4907 | 19.0795 | 18.82223 | 18.61185 | 0.2572694 | 0.2103774
60.5007 | 19.0754 | 18.81857 | 18.60762 | 0.2568283 | 0.2109481
60.5107 | 19.0644 | 18.81492 | 18.6034 | 0.2494818 | 0.2115214
60.5207 | 19.0793 | 18.81127 | 18.59917 | 0.2680299 | 0.2120975
60.5307 | 19.0786 | 18.80763 | 18.59495 | 0.2709726 | 0.2126763
60.5407 | 19.0626 | 18.80399 | 18.59073 | 0.2586099 | 0.2132578
60.5507 | 19.0759 | 18.80036 | 18.58652 | 0.2755418 | 0.2138421
60.5607 | 19.0706 | 18.79673 | 18.5823 | 0.2738682 | 0.2144291
60.5707 | 19.0706 | 18.79311 | 18.57809 | 0.2774891 | 0.215019
60.5807 | 19.0727 | 18.7895 | 18.57388 | 0.2832045 | 0.2156116
60.5907 | 19.0704 | 18.78589 | 18.56968 | 0.2845145 | 0.216207
60.6006 | 19.0599 | 18.78232 | 18.56552 | 0.2775829 | 0.2167992
60.6106 | 19.0727 | 18.77872 | 18.56132 | 0.2939818 | 0.2174003
60.6206 | 19.0551 | 18.77512 | 18.55712 | 0.2799751 | 0.2180042
60.6306 | 19.061 | 18.77154 | 18.55293 | 0.2894629 | 0.218611
60.6406 | 19.0652 | 18.76795 | 18.54873 | 0.297245 | 0.2192207
60.6506 | 19.0612 | 18.76438 | 18.54455 | 0.2968216 | 0.2198332
60.6606 | 19.0542 | 18.76081 | 18.54036 | 0.2933925 | 0.2204487
60.6706 | 19.0652 | 18.75724 | 18.53618 | 0.3079577 | 0.2210671
60.6806 | 19.0556 | 18.75368 | 18.53199 | 0.3019173 | 0.2216885
60.6906 | 19.048 | 18.75013 | 18.52782 | 0.2978712 | 0.2223128
60.7006 | 19.057 | 18.74658 | 18.52364 | 0.3104194 | 0.2229401
60.7106 | 19.0531 | 18.74304 | 18.51947 | 0.3100619 | 0.2235703
60.7206 | 19.0429 | 18.7395 | 18.5153 | 0.3033986 | 0.2242036
60.7306 | 19.0535 | 18.73597 | 18.51113 | 0.3175296 | 0.2248399
60.7406 | 19.0456 | 18.73245 | 18.50697 | 0.3131547 | 0.2254792
60.7506 | 19.0391 | 18.72893 | 18.5028 | 0.3101741 | 0.2261216
60.7606 | 19.0496 | 18.72541 | 18.49865 | 0.3241877 | 0.2267671
60.7706 | 19.0321 | 18.7219 | 18.49449 | 0.3101954 | 0.2274156
60.7806 | 19.0323 | 18.7184 | 18.49034 | 0.3138973 | 0.2280672
60.7906 | 19.0368 | 18.71491 | 18.48618 | 0.3218933 | 0.2287219
60.8006 | 19.0398 | 18.71142 | 18.48204 | 0.3283834 | 0.2293798
60.8106 | 19.0374 | 18.70793 | 18.47789 | 0.3294676 | 0.2300408
60.8206 | 19.0357 | 18.70445 | 18.47375 | 0.3312458 | 0.2307049
60.8306 | 19.0334 | 18.70098 | 18.46961 | 0.3324181 | 0.2313723
60.8406 | 19.0329 | 18.69752 | 18.46547 | 0.3353845 | 0.2320428
60.8506 | 19.0362 | 18.69406 | 18.46134 | 0.3421448 | 0.2327165
60.8606 | 19.0318 | 18.6906 | 18.45721 | 0.3411992 | 0.2333935
60.8706 | 19.0404 | 18.68715 | 18.45308 | 0.3532475 | 0.2340737
60.8806 | 19.0327 | 18.68371 | 18.44895 | 0.3489898 | 0.2347571
60.8906 | 19.0313 | 18.68027 | 18.44483 | 0.351026 | 0.2354439
60.9006 | 19.0428 | 18.67684 | 18.44071 | 0.3659561 | 0.2361339
60.9106 | 19.0365 | 18.67342 | 18.43659 | 0.3630801 | 0.2368272
60.9206 | 19.0359 | 18.67 | 18.43248 | 0.365898 | 0.2375239
60.9306 | 19.0362 | 18.66659 | 18.42837 | 0.3696097 | 0.2382238
60.9406 | 19.0354 | 18.66318 | 18.42426 | 0.3722153 | 0.2389272
60.9506 | 19.0297 | 18.65979 | 18.42015 | 0.3699147 | 0.2396339
60.9606 | 19.0409 | 18.65639 | 18.41605 | 0.3845079 | 0.240344
60.9706 | 19.0391 | 18.65301 | 18.41195 | 0.3860949 | 0.2410575
60.9806 | 19.0472 | 18.64962 | 18.40785 | 0.3975756 | 0.2417744
60.9906 | 19.0393 | 18.64625 | 18.40376 | 0.3930501 | 0.2424948
61.0006 | 19.0422 | 18.64288 | 18.39966 | 0.3993183 | 0.2432187
61.0106 | 19.0431 | 18.63952 | 18.39557 | 0.4035802 | 0.243946
61.0206 | 19.049 | 18.63616 | 18.39149 | 0.4128357 | 0.2446768
61.0306 | 19.043 | 18.63282 | 18.3874 | 0.4101849 | 0.2454111
61.0406 | 19.047 | 18.62947 | 18.38332 | 0.4175278 | 0.2461489
61.0506 | 19.0386 | 18.62614 | 18.37925 | 0.4124642 | 0.2468903
61.0606 | 19.0458 | 18.62281 | 18.37517 | 0.4229943 | 0.2476353
61.0706 | 19.0385 | 18.61948 | 18.3711 | 0.4190179 | 0.2483838
61.0806 | 19.0424 | 18.61616 | 18.36703 | 0.4262351 | 0.2491359
61.0906 | 19.0458 | 18.61285 | 18.36296 | 0.4329458 | 0.2498917
61.1006 | 19.0381 | 18.60955 | 18.3589 | 0.4285501 | 0.2506511
61.1106 | 19.0451 | 18.60625 | 18.35484 | 0.4388478 | 0.2514141
61.1206 | 19.0301 | 18.60296 | 18.35078 | 0.427139 | 0.2521808
61.1306 | 19.0475 | 18.59968 | 18.34673 | 0.4478236 | 0.2529512
61.1406 | 19.0435 | 18.5964 | 18.34267 | 0.4471017 | 0.2537252
61.1506 | 19.034 | 18.59313 | 18.33862 | 0.4408732 | 0.2545031
61.1606 | 19.0286 | 18.58986 | 18.33458 | 0.4387381 | 0.2552846
61.1706 | 19.0365 | 18.5866 | 18.33053 | 0.4498963 | 0.2560699
61.1806 | 19.0235 | 18.58335 | 18.32649 | 0.4401479 | 0.256859
61.1905 | 19.0389 | 18.58014 | 18.3225 | 0.4587602 | 0.2576441
61.2005 | 19.0273 | 18.5769 | 18.31846 | 0.4503984 | 0.2584408
61.2105 | 19.012 | 18.57367 | 18.31443 | 0.43833 | 0.2592413
61.2205 | 19.012 | 18.57045 | 18.3104 | 0.4415548 | 0.2600456
61.2305 | 19.0151 | 18.56723 | 18.30637 | 0.4478729 | 0.2608539
61.2405 | 19.0088 | 18.56402 | 18.30235 | 0.4447842 | 0.2616659
61.2505 | 19.0122 | 18.56081 | 18.29833 | 0.4513887 | 0.262482
61.2605 | 19.0048 | 18.55761 | 18.29431 | 0.4471863 | 0.2633019
61.2705 | 19.0034 | 18.55442 | 18.2903 | 0.4489771 | 0.2641258
61.2805 | 18.9974 | 18.55124 | 18.28629 | 0.446161 | 0.2649536
61.2905 | 19.0004 | 18.54806 | 18.28228 | 0.4523381 | 0.2657855
61.3005 | 18.9821 | 18.54489 | 18.27827 | 0.4372082 | 0.2666213
61.3105 | 18.9885 | 18.54173 | 18.27427 | 0.4467714 | 0.2674611
61.3205 | 18.9851 | 18.53857 | 18.27027 | 0.4465276 | 0.268305
61.3305 | 18.9896 | 18.53542 | 18.26627 | 0.4541769 | 0.2691529
61.3405 | 18.9734 | 18.53228 | 18.26228 | 0.4411192 | 0.270005
61.3505 | 18.9842 | 18.52915 | 18.25828 | 0.4550545 | 0.2708611
61.3605 | 18.9551 | 18.52602 | 18.2543 | 0.4290827 | 0.2717213
61.3705 | 18.9685 | 18.5229 | 18.25031 | 0.4456038 | 0.2725857
61.3805 | 18.9619 | 18.51978 | 18.24633 | 0.4421179 | 0.2734542
61.3905 | 18.966 | 18.51668 | 18.24235 | 0.4493249 | 0.2743268
61.4005 | 18.9642 | 18.51358 | 18.23837 | 0.4506247 | 0.2752037
61.4105 | 18.9653 | 18.51048 | 18.2344 | 0.4548174 | 0.2760848
61.4205 | 18.9569 | 18.5074 | 18.23043 | 0.4495029 | 0.2769701
61.4305 | 18.9494 | 18.50432 | 18.22646 | 0.4450812 | 0.2778596
61.4405 | 18.9585 | 18.50125 | 18.22249 | 0.4572523 | 0.2787535
61.4505 | 18.96 | 18.49818 | 18.21853 | 0.4618162 | 0.2796516
61.4605 | 18.9493 | 18.49513 | 18.21457 | 0.4541728 | 0.280554
61.4705 | 18.9588 | 18.49208 | 18.21062 | 0.4667221 | 0.2814607
61.4805 | 18.9595 | 18.48904 | 18.20666 | 0.4704641 | 0.2823718
61.4905 | 18.9553 | 18.486 | 18.20271 | 0.4692988 | 0.2832873
61.5005 | 18.9549 | 18.48297 | 18.19877 | 0.4719262 | 0.2842071
61.5105 | 18.9491 | 18.47995 | 18.19482 | 0.4691462 | 0.2851314
61.5205 | 18.9494 | 18.47694 | 18.19088 | 0.4724587 | 0.28606
61.5305 | 18.9638 | 18.47394 | 18.18694 | 0.4898639 | 0.2869931
61.5405 | 18.9625 | 18.47094 | 18.18301 | 0.4915617 | 0.2879306
61.5505 | 18.9517 | 18.46795 | 18.17908 | 0.4837519 | 0.2888727
61.5605 | 18.9678 | 18.46497 | 18.17515 | 0.5028347 | 0.2898192
61.5705 | 18.9689 | 18.46199 | 18.17122 | 0.50691 | 0.2907703
61.5805 | 18.965 | 18.45902 | 18.1673 | 0.5059778 | 0.2917259
61.5905 | 18.9645 | 18.45606 | 18.16338 | 0.508438 | 0.292686
61.6005 | 18.9738 | 18.45311 | 18.15946 | 0.5206907 | 0.2936508
61.6105 | 18.9777 | 18.45016 | 18.15554 | 0.5275358 | 0.2946201
61.6205 | 18.9746 | 18.44723 | 18.15163 | 0.5273732 | 0.2955941
61.6305 | 18.9709 | 18.4443 | 18.14772 | 0.526603 | 0.2965727
61.6405 | 18.979 | 18.44137 | 18.14382 | 0.5376252 | 0.2975559
61.6505 | 18.9792 | 18.43846 | 18.13992 | 0.5407397 | 0.2985438
61.6605 | 18.9772 | 18.43555 | 18.13602 | 0.5416465 | 0.2995364
61.6705 | 18.9791 | 18.43265 | 18.13212 | 0.5464456 | 0.3005337
61.6805 | 18.9655 | 18.42976 | 18.12823 | 0.5357369 | 0.3015358
61.6905 | 18.9891 | 18.42688 | 18.12434 | 0.5622205 | 0.3025426
61.7005 | 18.9793 | 18.424 | 18.12045 | 0.5552962 | 0.3035542
61.7105 | 18.9729 | 18.42114 | 18.11657 | 0.5517642 | 0.3045705
61.7205 | 18.9866 | 18.41828 | 18.11268 | 0.5683243 | 0.3055917
61.7305 | 18.9845 | 18.41542 | 18.10881 | 0.5690766 | 0.3066177
61.7405 | 18.9705 | 18.41258 | 18.10493 | 0.5579211 | 0.3076485
61.7505 | 18.9746 | 18.40974 | 18.10106 | 0.5648576 | 0.3086843
61.7605 | 18.9754 | 18.40691 | 18.09719 | 0.5684862 | 0.3097249
61.7704 | 18.968 | 18.40412 | 18.09336 | 0.5638789 | 0.3107596
61.7804 | 18.9726 | 18.40131 | 18.0895 | 0.5712917 | 0.31181
61.7904 | 18.9732 | 18.3985 | 18.08564 | 0.5746965 | 0.3128653
61.8004 | 18.9522 | 18.39571 | 18.08178 | 0.5564933 | 0.3139256
61.8104 | 18.9596 | 18.39292 | 18.07793 | 0.5666821 | 0.3149908
61.8204 | 18.9569 | 18.39014 | 18.07408 | 0.5667629 | 0.3160611
61.8304 | 18.9473 | 18.38736 | 18.07023 | 0.5599356 | 0.3171363
61.8404 | 18.9556 | 18.3846 | 18.06638 | 0.5710002 | 0.3182167
61.8504 | 18.9492 | 18.38184 | 18.06254 | 0.5673567 | 0.319302
61.8604 | 18.9336 | 18.37909 | 18.0587 | 0.554505 | 0.3203924
61.8704 | 18.9446 | 18.37635 | 18.05487 | 0.5682453 | 0.3214879
61.8804 | 18.9468 | 18.37362 | 18.05103 | 0.5731774 | 0.3225885
61.8904 | 18.9289 | 18.3709 | 18.0472 | 0.5580012 | 0.3236943
61.9004 | 18.931 | 18.36818 | 18.04338 | 0.5628169 | 0.3248051
61.9104 | 18.9221 | 18.36548 | 18.03955 | 0.5566243 | 0.3259212
61.9204 | 18.9333 | 18.36278 | 18.03573 | 0.5705235 | 0.3270424
61.9304 | 18.9131 | 18.36009 | 18.03192 | 0.5530144 | 0.3281688
61.9404 | 18.9264 | 18.3574 | 18.0281 | 0.568997 | 0.3293005
61.9504 | 18.9161 | 18.35473 | 18.02429 | 0.5613714 | 0.3304373
61.9604 | 18.9029 | 18.35206 | 18.02048 | 0.5508374 | 0.3315794
61.9704 | 18.9126 | 18.3494 | 18.01668 | 0.5631951 | 0.3327267
61.9804 | 18.9083 | 18.34676 | 18.01288 | 0.5615444 | 0.3338794
61.9904 | 18.9125 | 18.34411 | 18.00908 | 0.5683853 | 0.3350374
62.0004 | 18.9061 | 18.34148 | 18.00528 | 0.5646178 | 0.3362006
62.0104 | 18.9071 | 18.33886 | 18.00149 | 0.5682419 | 0.3373692
62.0204 | 18.9104 | 18.33624 | 17.9977 | 0.5741575 | 0.3385431
62.0304 | 18.9061 | 18.33364 | 17.99391 | 0.5724648 | 0.3397224
62.0404 | 18.9046 | 18.33104 | 17.99013 | 0.5735635 | 0.3409071
62.0504 | 18.9147 | 18.32845 | 17.98635 | 0.5862537 | 0.3420971
62.0604 | 18.9015 | 18.32586 | 17.98257 | 0.5756354 | 0.3432926
62.0704 | 18.9098 | 18.32329 | 17.9788 | 0.5865086 | 0.3444935
62.0804 | 18.9175 | 18.32073 | 17.97503 | 0.5967733 | 0.3456998
62.0904 | 18.9128 | 18.31817 | 17.97126 | 0.5946294 | 0.3469116
62.1004 | 18.9009 | 18.31562 | 17.96749 | 0.5852768 | 0.3481289
62.1104 | 18.9152 | 18.31308 | 17.96373 | 0.6021157 | 0.3493516
62.1204 | 18.9159 | 18.31055 | 17.95997 | 0.6053461 | 0.3505798
62.1304 | 18.9173 | 18.30803 | 17.95622 | 0.6092677 | 0.3518136
62.1404 | 18.9205 | 18.30552 | 17.95247 | 0.6149807 | 0.3530529
62.1504 | 18.9228 | 18.30301 | 17.94872 | 0.6197851 | 0.3542977
62.1604 | 18.9209 | 18.30052 | 17.94497 | 0.6203808 | 0.355548
62.1704 | 18.9237 | 18.29803 | 17.94123 | 0.6256678 | 0.356804
62.1804 | 18.9244 | 18.29555 | 17.93749 | 0.6288461 | 0.3580655
62.1904 | 18.9291 | 18.29308 | 17.93375 | 0.6360156 | 0.3593326
62.2004 | 18.9279 | 18.29062 | 17.93002 | 0.6372765 | 0.3606053
62.2104 | 18.927 | 18.28817 | 17.92629 | 0.6388286 | 0.3618836
62.2204 | 18.9311 | 18.28573 | 17.92256 | 0.6453718 | 0.3631675
62.2304 | 18.9279 | 18.28329 | 17.91884 | 0.6446064 | 0.3644571
62.2404 | 18.9262 | 18.28087 | 17.91512 | 0.6453322 | 0.3657523
62.2504 | 18.9175 | 18.27845 | 17.9114 | 0.6390491 | 0.3670532
62.2604 | 18.9237 | 18.27604 | 17.90768 | 0.6476573 | 0.3683597
62.2704 | 18.9229 | 18.27364 | 17.90397 | 0.6492566 | 0.3696719
62.2804 | 18.9165 | 18.27125 | 17.90026 | 0.645247 | 0.3709899
62.2904 | 18.9164 | 18.26887 | 17.89656 | 0.6475286 | 0.3723135
62.3004 | 18.9106 | 18.2665 | 17.89286 | 0.6441014 | 0.3736428
62.3104 | 18.9171 | 18.26413 | 17.88916 | 0.6529653 | 0.3749778
62.3204 | 18.9006 | 18.26178 | 17.88546 | 0.6388203 | 0.3763186
62.3304 | 18.9059 | 18.25943 | 17.88177 | 0.6464664 | 0.3776651
62.3404 | 18.9006 | 18.2571 | 17.87808 | 0.6435036 | 0.3790173
62.3504 | 18.8953 | 18.25477 | 17.87439 | 0.6405319 | 0.3803752
62.3603 | 18.901 | 18.25247 | 17.87075 | 0.6485278 | 0.3817256
62.3703 | 18.8758 | 18.25016 | 17.86707 | 0.6256384 | 0.383095
62.3803 | 18.8892 | 18.24786 | 17.86339 | 0.64134 | 0.3844702
62.3903 | 18.8772 | 18.24557 | 17.85972 | 0.6316326 | 0.3858512
62.4003 | 18.8676 | 18.24328 | 17.85605 | 0.6243163 | 0.3872379
62.4103 | 18.8639 | 18.24101 | 17.85238 | 0.6228911 | 0.3886304
62.4203 | 18.8736 | 18.23874 | 17.84871 | 0.6348568 | 0.3900287
62.4303 | 18.8518 | 18.23649 | 17.84505 | 0.6153136 | 0.3914328
62.4403 | 18.8506 | 18.23424 | 17.8414 | 0.6163615 | 0.3928426
62.4503 | 18.8631 | 18.232 | 17.83774 | 0.6311004 | 0.3942583
62.4603 | 18.8425 | 18.22977 | 17.83409 | 0.6127303 | 0.3956798
62.4703 | 18.8379 | 18.22755 | 17.83044 | 0.6103512 | 0.397107
62.4803 | 18.8481 | 18.22534 | 17.8268 | 0.6227631 | 0.3985401
62.4903 | 18.8332 | 18.22313 | 17.82316 | 0.610066 | 0.3999789
62.5003 | 18.8285 | 18.22094 | 17.81952 | 0.6075599 | 0.4014236
62.5103 | 18.838 | 18.21875 | 17.81588 | 0.6192451 | 0.4028738
62.5203 | 18.8253 | 18.21658 | 17.81225 | 0.608721 | 0.40433
62.5303 | 18.8162 | 18.21441 | 17.80862 | 0.6017877 | 0.4057923
62.5403 | 18.8275 | 18.21225 | 17.80499 | 0.6152457 | 0.40726
62.5503 | 18.8127 | 18.21011 | 17.80137 | 0.6025947 | 0.4087336
62.5603 | 18.8176 | 18.20797 | 17.79775 | 0.6096346 | 0.410213
62.5703 | 18.8245 | 18.20583 | 17.79414 | 0.6186656 | 0.4116982
62.5803 | 18.8087 | 18.20371 | 17.79052 | 0.6049876 | 0.4131891
62.5903 | 18.8179 | 18.2016 | 17.78691 | 0.6163006 | 0.4146858
62.6003 | 18.8144 | 18.1995 | 17.78331 | 0.6149047 | 0.4161883
62.6103 | 18.8177 | 18.1974 | 17.7797 | 0.6202997 | 0.4176965
62.6203 | 18.8129 | 18.19531 | 17.7761 | 0.6175859 | 0.4192104
62.6303 | 18.8067 | 18.19324 | 17.77251 | 0.613463 | 0.4207302
62.6403 | 18.8225 | 18.19117 | 17.76891 | 0.6313311 | 0.4222556
62.6503 | 18.8279 | 18.18911 | 17.76532 | 0.6387904 | 0.4237867
62.6603 | 18.8053 | 18.18706 | 17.76174 | 0.6182407 | 0.4253236
62.6703 | 18.8241 | 18.18502 | 17.75815 | 0.6390821 | 0.4268661
62.6803 | 18.8094 | 18.18299 | 17.75457 | 0.6264145 | 0.4284144
62.6903 | 18.8132 | 18.18096 | 17.75099 | 0.6322381 | 0.4299682
62.7003 | 18.8251 | 18.17895 | 17.74742 | 0.6461528 | 0.4315278
62.7103 | 18.8068 | 18.17694 | 17.74385 | 0.6298586 | 0.433093
62.7203 | 18.8168 | 18.17494 | 17.74028 | 0.6418555 | 0.4346638
62.7303 | 18.8185 | 18.17296 | 17.73672 | 0.6455436 | 0.4362403
62.7403 | 18.801 | 18.17098 | 17.73315 | 0.6300228 | 0.4378224
62.7503 | 18.8194 | 18.16901 | 17.7296 | 0.6503932 | 0.43941
62.7603 | 18.7993 | 18.16705 | 17.72604 | 0.6322548 | 0.4410031
62.7703 | 18.7983 | 18.16509 | 17.72249 | 0.6332077 | 0.4426019
62.7803 | 18.8109 | 18.16315 | 17.71894 | 0.6477517 | 0.4442061
62.7903 | 18.7811 | 18.16121 | 17.7154 | 0.619887 | 0.4458158
62.8003 | 18.8037 | 18.15929 | 17.71186 | 0.6444136 | 0.447431
62.8103 | 18.7975 | 18.15737 | 17.70832 | 0.6401315 | 0.4490517
62.8203 | 18.7853 | 18.15546 | 17.70478 | 0.6298407 | 0.4506777
62.8303 | 18.7851 | 18.15356 | 17.70125 | 0.6315413 | 0.4523092
62.8403 | 18.7705 | 18.15167 | 17.69772 | 0.6188332 | 0.453946
62.8503 | 18.7851 | 18.14978 | 17.6942 | 0.6353165 | 0.4555882
62.8603 | 18.7658 | 18.14791 | 17.69067 | 0.6178912 | 0.4572357
62.8703 | 18.7663 | 18.14604 | 17.68715 | 0.6202574 | 0.4588885
62.8803 | 18.7671 | 18.14418 | 17.68364 | 0.6229151 | 0.4605465
62.8903 | 18.7506 | 18.14234 | 17.68013 | 0.6082643 | 0.4622098
62.9003 | 18.7639 | 18.1405 | 17.67662 | 0.623405 | 0.4638782
62.9103 | 18.7475 | 18.13866 | 17.67311 | 0.6088372 | 0.4655519
62.9203 | 18.741 | 18.13684 | 17.66961 | 0.6041611 | 0.4672306
62.9303 | 18.7503 | 18.13502 | 17.66611 | 0.6152767 | 0.4689144
62.9402 | 18.7348 | 18.13323 | 17.66265 | 0.6015663 | 0.4705859
62.9502 | 18.7349 | 18.13143 | 17.65916 | 0.6034652 | 0.4722797
62.9602 | 18.7341 | 18.12964 | 17.65567 | 0.6044559 | 0.4739786
62.9702 | 18.7328 | 18.12786 | 17.65218 | 0.6049385 | 0.4756823
62.9802 | 18.7289 | 18.12609 | 17.6487 | 0.6028128 | 0.4773909
62.9902 | 18.7118 | 18.12432 | 17.64522 | 0.5874791 | 0.4791043
63.0002 | 18.7314 | 18.12256 | 17.64174 | 0.6088372 | 0.4808226
63.0102 | 18.7135 | 18.12081 | 17.63827 | 0.5926873 | 0.4825456
63.0202 | 18.7125 | 18.11907 | 17.6348 | 0.5934294 | 0.4842733
63.0302 | 18.7205 | 18.11734 | 17.63133 | 0.6031636 | 0.4860056
63.0402 | 18.7094 | 18.11561 | 17.62787 | 0.5937899 | 0.4877426
63.0502 | 18.7174 | 18.11389 | 17.62441 | 0.6035083 | 0.4894841
63.0602 | 18.7057 | 18.11218 | 17.62095 | 0.5935189 | 0.4912301
63.0702 | 18.7135 | 18.11048 | 17.6175 | 0.6030218 | 0.4929805
63.0802 | 18.7012 | 18.10878 | 17.61405 | 0.5924169 | 0.4947354
63.0902 | 18.7045 | 18.1071 | 17.6106 | 0.5974045 | 0.4964946
63.1002 | 18.7095 | 18.10542 | 17.60716 | 0.6040845 | 0.4982581
63.1102 | 18.7011 | 18.10374 | 17.60372 | 0.5973569 | 0.5000258
63.1202 | 18.6986 | 18.10208 | 17.60028 | 0.5965219 | 0.5017976
63.1302 | 18.6904 | 18.10042 | 17.59685 | 0.5899795 | 0.5035735
63.1402 | 18.7013 | 18.09877 | 17.59342 | 0.6025297 | 0.5053535
63.1502 | 18.6856 | 18.09713 | 17.58999 | 0.5884727 | 0.5071374
63.1602 | 18.7002 | 18.09549 | 17.58657 | 0.6047084 | 0.5089252
63.1702 | 18.6852 | 18.09386 | 17.58315 | 0.591337 | 0.5107169
63.1802 | 18.6897 | 18.09224 | 17.57973 | 0.5974586 | 0.5125123
63.1902 | 18.6977 | 18.09063 | 17.57632 | 0.6070731 | 0.5143113
63.2002 | 18.6805 | 18.08902 | 17.57291 | 0.5914807 | 0.5161141
63.2102 | 18.6802 | 18.08742 | 17.5695 | 0.5927814 | 0.5179203
63.2202 | 18.6761 | 18.08582 | 17.56609 | 0.5902753 | 0.5197301
63.2302 | 18.685 | 18.08424 | 17.56269 | 0.6007626 | 0.5215431
63.2402 | 18.6671 | 18.08266 | 17.5593 | 0.5844432 | 0.5233595
63.2502 | 18.6828 | 18.08108 | 17.5559 | 0.6017173 | 0.5251791
63.2602 | 18.6648 | 18.07952 | 17.55251 | 0.5852849 | 0.5270019
63.2702 | 18.6622 | 18.07795 | 17.54913 | 0.5842461 | 0.5288277
63.2802 | 18.6636 | 18.0764 | 17.54574 | 0.587201 | 0.5306565
63.2902 | 18.6622 | 18.07485 | 17.54236 | 0.5873497 | 0.5324882
63.3002 | 18.6597 | 18.07331 | 17.53899 | 0.5863923 | 0.5343226
63.3102 | 18.6601 | 18.07177 | 17.53561 | 0.5883288 | 0.5361598
63.3202 | 18.6586 | 18.07024 | 17.53224 | 0.5883594 | 0.5379996
63.3302 | 18.6489 | 18.06872 | 17.52887 | 0.5801841 | 0.5398419
63.3402 | 18.656 | 18.0672 | 17.52551 | 0.5888032 | 0.5416865
63.3502 | 18.6438 | 18.06568 | 17.52215 | 0.5781165 | 0.5435335
63.3602 | 18.6507 | 18.06418 | 17.51879 | 0.5865242 | 0.5453827
63.3702 | 18.6469 | 18.06267 | 17.51544 | 0.5842265 | 0.5472341
63.3802 | 18.6484 | 18.06118 | 17.51209 | 0.5872235 | 0.5490875
63.3902 | 18.6448 | 18.05968 | 17.50874 | 0.5851152 | 0.5509427
63.4002 | 18.638 | 18.0582 | 17.5054 | 0.5798018 | 0.5527998
63.4102 | 18.6264 | 18.05672 | 17.50206 | 0.5696832 | 0.5546586
63.4202 | 18.6421 | 18.05524 | 17.49872 | 0.5868598 | 0.5565189
63.4302 | 18.631 | 18.05377 | 17.49539 | 0.5772315 | 0.5583807
63.4402 | 18.6278 | 18.0523 | 17.49206 | 0.5754986 | 0.5602438
63.4502 | 18.6372 | 18.05084 | 17.48873 | 0.5863611 | 0.5621082
63.4602 | 18.6242 | 18.04938 | 17.48541 | 0.5748191 | 0.5639737
63.4702 | 18.628 | 18.04793 | 17.48209 | 0.5800726 | 0.5658403
63.4802 | 18.6245 | 18.04648 | 17.47877 | 0.578022 | 0.5677077
63.4902 | 18.6156 | 18.04503 | 17.47546 | 0.5705673 | 0.5695758
63.5002 | 18.6205 | 18.04359 | 17.47215 | 0.5769086 | 0.5714446
63.5102 | 18.6108 | 18.04215 | 17.46884 | 0.568646 | 0.5733138
63.5202 | 18.6085 | 18.04072 | 17.46554 | 0.5677797 | 0.5751835
63.5301 | 18.6162 | 18.0393 | 17.46227 | 0.5768951 | 0.5770351
63.5401 | 18.5974 | 18.03788 | 17.45897 | 0.5595217 | 0.5789051
63.5501 | 18.5935 | 18.03645 | 17.45568 | 0.557045 | 0.580775
63.5601 | 18.5975 | 18.03503 | 17.45239 | 0.5624651 | 0.5826448
63.5701 | 18.5896 | 18.03362 | 17.4491 | 0.5559821 | 0.5845143
63.5801 | 18.5846 | 18.0322 | 17.44582 | 0.5523962 | 0.5863834
63.5901 | 18.586 | 18.03079 | 17.44254 | 0.5552075 | 0.5882518
63.6001 | 18.5801 | 18.02938 | 17.43926 | 0.5507163 | 0.5901195
63.6101 | 18.5657 | 18.02798 | 17.43599 | 0.5377223 | 0.5919865
63.6201 | 18.5811 | 18.02657 | 17.43272 | 0.5545262 | 0.5938523
63.6301 | 18.5681 | 18.02517 | 17.42946 | 0.5429278 | 0.5957169
63.6401 | 18.5574 | 18.02377 | 17.42619 | 0.5336273 | 0.5975803
63.6501 | 18.5725 | 18.02238 | 17.42293 | 0.550125 | 0.5994422
63.6601 | 18.557 | 18.02098 | 17.41968 | 0.5360209 | 0.6013024
63.6701 | 18.5482 | 18.01958 | 17.41642 | 0.5286152 | 0.6031609
63.6801 | 18.5514 | 18.01819 | 17.41317 | 0.533208 | 0.6050174
63.6901 | 18.541 | 18.0168 | 17.40993 | 0.5241996 | 0.6068717
63.7001 | 18.5432 | 18.01541 | 17.40669 | 0.5277901 | 0.6087239
63.7101 | 18.5327 | 18.01402 | 17.40345 | 0.5186796 | 0.6105735
63.7201 | 18.5383 | 18.01263 | 17.40021 | 0.5256683 | 0.6124207
63.7301 | 18.5325 | 18.01124 | 17.39698 | 0.5212565 | 0.614265
63.7401 | 18.5256 | 18.00986 | 17.39375 | 0.5157441 | 0.6161064
63.7501 | 18.5279 | 18.00847 | 17.39052 | 0.5194314 | 0.6179446
63.7601 | 18.5269 | 18.00708 | 17.3873 | 0.5198187 | 0.6197796
63.7701 | 18.5183 | 18.00569 | 17.38408 | 0.512606 | 0.6216112
63.7801 | 18.5213 | 18.00431 | 17.38087 | 0.5169936 | 0.6234391
63.7901 | 18.5229 | 18.00292 | 17.37766 | 0.5199815 | 0.6252632
63.8001 | 18.5161 | 18.00153 | 17.37445 | 0.5145701 | 0.6270833
63.8101 | 18.513 | 18.00014 | 17.37124 | 0.5128594 | 0.6288992
63.8201 | 18.5153 | 17.99875 | 17.36804 | 0.5165497 | 0.6307108
63.8301 | 18.5117 | 17.99736 | 17.36484 | 0.514341 | 0.6325179
63.8401 | 18.5045 | 17.99597 | 17.36165 | 0.5085338 | 0.6343203
63.8501 | 18.504 | 17.99457 | 17.35845 | 0.509428 | 0.6361177
63.8601 | 18.5097 | 17.99318 | 17.35527 | 0.516524 | 0.63791
63.8701 | 18.5007 | 17.99178 | 17.35208 | 0.5089217 | 0.6396971
63.8801 | 18.5113 | 17.99038 | 17.3489 | 0.5209216 | 0.6414787
63.8901 | 18.4978 | 17.98898 | 17.34572 | 0.5088237 | 0.6432546
63.9001 | 18.5018 | 17.98757 | 17.34255 | 0.5142283 | 0.6450246
63.9101 | 18.503 | 17.98616 | 17.33938 | 0.5168356 | 0.6467886
63.9201 | 18.4992 | 17.98475 | 17.33621 | 0.5144457 | 0.6485463
63.9301 | 18.4992 | 17.98334 | 17.33304 | 0.5158588 | 0.6502975
63.9401 | 18.4942 | 17.98192 | 17.32988 | 0.5122752 | 0.6520422
63.9501 | 18.4967 | 17.98051 | 17.32673 | 0.5161949 | 0.65378
63.9601 | 18.487 | 17.97908 | 17.32357 | 0.5079184 | 0.6555107
63.9701 | 18.4894 | 17.97765 | 17.32042 | 0.5117456 | 0.6572342
63.9801 | 18.4806 | 17.97622 | 17.31727 | 0.5043769 | 0.6589502
63.9901 | 18.4829 | 17.97479 | 17.31413 | 0.5081125 | 0.6606586
64.0001 | 18.4797 | 17.97335 | 17.31099 | 0.5063525 | 0.6623591
64.0101 | 18.4793 | 17.9719 | 17.30785 | 0.5073971 | 0.6640515
64.0201 | 18.4811 | 17.97045 | 17.30472 | 0.5106466 | 0.6657357
64.0301 | 18.4736 | 17.969 | 17.30159 | 0.5046012 | 0.6674113
64.0401 | 18.4728 | 17.96754 | 17.29846 | 0.505261 | 0.6690783
64.0501 | 18.4737 | 17.96607 | 17.29534 | 0.5076264 | 0.6707363
64.0601 | 18.4704 | 17.9646 | 17.29222 | 0.5057974 | 0.6723852
64.0701 | 18.4666 | 17.96313 | 17.2891 | 0.5034743 | 0.6740249
64.0801 | 18.4656 | 17.96164 | 17.28599 | 0.5039574 | 0.675655
64.0901 | 18.4579 | 17.96015 | 17.28288 | 0.4977467 | 0.6772753
64.1001 | 18.4627 | 17.95866 | 17.27977 | 0.5040426 | 0.6788857
64.11 | 18.452 | 17.95717 | 17.2767 | 0.4948306 | 0.6804696
64.12 | 18.4486 | 17.95566 | 17.2736 | 0.4929401 | 0.6820594
64.13 | 18.4461 | 17.95414 | 17.2705 | 0.4919567 | 0.6836388
64.14 | 18.4468 | 17.95262 | 17.26741 | 0.4941808 | 0.6852073
64.15 | 18.4471 | 17.95109 | 17.26432 | 0.4960124 | 0.6867649
64.16 | 18.44 | 17.94955 | 17.26124 | 0.4904519 | 0.6883111
64.17 | 18.4362 | 17.948 | 17.25815 | 0.4881994 | 0.6898459
64.18 | 18.4353 | 17.94644 | 17.25508 | 0.4888551 | 0.691369
64.19 | 18.433 | 17.94488 | 17.252 | 0.4881192 | 0.6928803
64.2 | 18.4237 | 17.94331 | 17.24893 | 0.4803919 | 0.6943796
64.21 | 18.4244 | 17.94173 | 17.24586 | 0.4826737 | 0.6958664
64.22 | 18.4232 | 17.94014 | 17.24279 | 0.4830644 | 0.6973408
64.23 | 18.4103 | 17.93854 | 17.23973 | 0.4717644 | 0.6988025
64.24 | 18.4096 | 17.93693 | 17.23667 | 0.472674 | 0.7002511
64.25 | 18.4044 | 17.93531 | 17.23362 | 0.4690931 | 0.7016868
64.26 | 18.4025 | 17.93368 | 17.23057 | 0.4688223 | 0.703109
64.27 | 18.3897 | 17.93204 | 17.22752 | 0.4576616 | 0.7045176
64.28 | 18.39 | 17.93039 | 17.22448 | 0.4596112 | 0.7059124
64.29 | 18.3905 | 17.92873 | 17.22144 | 0.4617714 | 0.7072933
64.3 | 18.3826 | 17.92706 | 17.2184 | 0.4555423 | 0.7086598
64.31 | 18.3662 | 17.92538 | 17.21536 | 0.4408242 | 0.7100122
64.32 | 18.3845 | 17.92368 | 17.21233 | 0.4608172 | 0.7113498
64.33 | 18.3687 | 17.92198 | 17.20931 | 0.4467217 | 0.7126726
64.34 | 18.3626 | 17.92026 | 17.20628 | 0.4423377 | 0.7139804
64.35 | 18.3556 | 17.91853 | 17.20326 | 0.4370655 | 0.7152729
64.36 | 18.3626 | 17.91679 | 17.20024 | 0.4458053 | 0.7165501
64.37 | 18.3483 | 17.91504 | 17.19723 | 0.4332572 | 0.7178116
64.38 | 18.3445 | 17.91328 | 17.19422 | 0.4312215 | 0.7190573
64.39 | 18.3459 | 17.9115 | 17.19121 | 0.4343984 | 0.7202869
64.4 | 18.3394 | 17.90971 | 17.18821 | 0.4296881 | 0.7215003
64.41 | 18.3267 | 17.90791 | 17.18521 | 0.4187907 | 0.7226974
64.42 | 18.3304 | 17.90609 | 17.18222 | 0.4243065 | 0.7238778
64.43 | 18.3234 | 17.90426 | 17.17922 | 0.4191356 | 0.7250415
64.44 | 18.3237 | 17.90242 | 17.17623 | 0.4212783 | 0.7261881
64.45 | 18.3107 | 17.90057 | 17.17325 | 0.4101347 | 0.7273175
64.46 | 18.3148 | 17.8987 | 17.17027 | 0.416105 | 0.7284296
64.47 | 18.3088 | 17.89681 | 17.16729 | 0.4119894 | 0.7295241
64.48 | 18.2995 | 17.89491 | 17.16431 | 0.404588 | 0.730601
64.49 | 18.2972 | 17.893 | 17.16134 | 0.4042011 | 0.7316599
64.5 | 18.3004 | 17.89107 | 17.15837 | 0.4093288 | 0.7327008
64.51 | 18.2871 | 17.88913 | 17.15541 | 0.3979714 | 0.7337233
64.52 | 18.28 | 17.88717 | 17.15244 | 0.3928289 | 0.7347275
64.53 | 18.2841 | 17.8852 | 17.14949 | 0.3989015 | 0.7357131
64.54 | 18.2772 | 17.88321 | 17.14653 | 0.3939894 | 0.73668
64.55 | 18.2645 | 17.88121 | 17.14358 | 0.3832927 | 0.7376279
64.56 | 18.2647 | 17.87919 | 17.14063 | 0.3855117 | 0.7385567
64.57 | 18.2721 | 17.87715 | 17.13769 | 0.3949466 | 0.7394662
64.58 | 18.2479 | 17.8751 | 17.13475 | 0.3727973 | 0.7403564
64.59 | 18.2533 | 17.87304 | 17.13181 | 0.3802641 | 0.7412271
64.6 | 18.2514 | 17.87095 | 17.12887 | 0.3804472 | 0.7420779
64.61 | 18.2467 | 17.86885 | 17.12594 | 0.3778466 | 0.742909
64.62 | 18.2316 | 17.86674 | 17.12302 | 0.3648625 | 0.7437201
64.63 | 18.239 | 17.8646 | 17.12009 | 0.3743952 | 0.744511
64.64 | 18.2371 | 17.86246 | 17.11717 | 0.3746447 | 0.7452817
64.65 | 18.2249 | 17.86029 | 17.11426 | 0.3646111 | 0.7460319
64.66 | 18.2194 | 17.85811 | 17.11134 | 0.3612946 | 0.7467616
64.67 | 18.2163 | 17.8559 | 17.10843 | 0.3603952 | 0.7474707
64.68 | 18.2168 | 17.85369 | 17.10553 | 0.3631132 | 0.748159
64.69 | 18.2086 | 17.85145 | 17.10263 | 0.3571486 | 0.7488264
64.6999 | 18.209 | 17.84922 | 17.09975 | 0.3597789 | 0.7494665
64.7099 | 18.1996 | 17.84695 | 17.09686 | 0.3526493 | 0.7500919
64.7199 | 18.1964 | 17.84466 | 17.09397 | 0.3517376 | 0.7506961
64.7299 | 18.1982 | 17.84236 | 17.09108 | 0.3558437 | 0.7512789
64.7399 | 18.1921 | 17.84003 | 17.08819 | 0.3520679 | 0.7518403
64.7499 | 18.1839 | 17.83769 | 17.08531 | 0.3462101 | 0.7523801
64.7599 | 18.1811 | 17.83533 | 17.08243 | 0.3457704 | 0.7528983
64.7699 | 18.1852 | 17.83295 | 17.07956 | 0.352249 | 0.7533948
64.7799 | 18.1775 | 17.83055 | 17.07668 | 0.346946 | 0.7538694
64.7899 | 18.1681 | 17.82814 | 17.07382 | 0.3399615 | 0.7543221
64.7999 | 18.165 | 17.8257 | 17.07095 | 0.3392954 | 0.7547528
64.8099 | 18.1656 | 17.82325 | 17.06809 | 0.3423478 | 0.7551616
64.8199 | 18.155 | 17.82078 | 17.06523 | 0.3342191 | 0.7555481
64.8299 | 18.1474 | 17.81829 | 17.06238 | 0.329109 | 0.7559124
64.8399 | 18.1522 | 17.81578 | 17.05953 | 0.3364176 | 0.7562546
64.8499 | 18.1462 | 17.81325 | 17.05668 | 0.3329452 | 0.7565743
64.8599 | 18.1396 | 17.81071 | 17.05384 | 0.3288915 | 0.7568718
64.8699 | 18.137 | 17.80814 | 17.051 | 0.3288568 | 0.7571469
64.8799 | 18.1317 | 17.80556 | 17.04816 | 0.3261412 | 0.7573994
64.8899 | 18.1238 | 17.80296 | 17.04533 | 0.3208445 | 0.7576295
64.8999 | 18.1125 | 17.80033 | 17.0425 | 0.312167 | 0.757837
64.9099 | 18.1149 | 17.79769 | 17.03967 | 0.3172085 | 0.7580219
64.9199 | 18.1005 | 17.79503 | 17.03685 | 0.3054691 | 0.7581844
64.9299 | 18.0941 | 17.79235 | 17.03403 | 0.3017489 | 0.7583241
64.9399 | 18.0955 | 17.78965 | 17.03121 | 0.3058478 | 0.7584412
64.9499 | 18.0802 | 17.78693 | 17.0284 | 0.2932659 | 0.7585357
64.9599 | 18.0751 | 17.7842 | 17.02559 | 0.2909032 | 0.7586075
64.9699 | 18.0592 | 17.78144 | 17.02278 | 0.2777597 | 0.7586567
64.9799 | 18.0619 | 17.77866 | 17.01998 | 0.2832354 | 0.7586831
64.9899 | 18.0486 | 17.77587 | 17.01718 | 0.2727302 | 0.7586869
64.9999 | 18.0472 | 17.77306 | 17.01439 | 0.2741443 | 0.7586681
65.0099 | 18.0403 | 17.77022 | 17.0116 | 0.2700775 | 0.7586266
65.0199 | 18.0275 | 17.76737 | 17.00881 | 0.2601299 | 0.7585624
65.0299 | 18.0276 | 17.7645 | 17.00602 | 0.2631013 | 0.7584757
65.0399 | 18.0203 | 17.76161 | 17.00324 | 0.2586919 | 0.7583664
65.0499 | 18.0116 | 17.7587 | 17.00046 | 0.2529016 | 0.7582345
65.0599 | 18.008 | 17.75577 | 16.99769 | 0.2522303 | 0.7580801
65.0699 | 17.9975 | 17.75282 | 16.99492 | 0.2446781 | 0.7579032
65.0799 | 17.9942 | 17.74986 | 16.99215 | 0.2443448 | 0.7577039
65.0899 | 17.9919 | 17.74687 | 16.98939 | 0.2450304 | 0.7574822
65.0999 | 17.9833 | 17.74387 | 16.98663 | 0.2394348 | 0.7572382
65.1099 | 17.975 | 17.74084 | 16.98387 | 0.2341581 | 0.7569718
65.1199 | 17.9689 | 17.7378 | 16.98112 | 0.2311001 | 0.7566832
65.1299 | 17.9726 | 17.73474 | 16.97837 | 0.2378608 | 0.7563725
65.1399 | 17.9628 | 17.73166 | 16.97562 | 0.2311401 | 0.7560397
65.1499 | 17.9666 | 17.72856 | 16.97288 | 0.2380381 | 0.7556848
65.1599 | 17.9605 | 17.72545 | 16.97014 | 0.2350544 | 0.755308
65.1699 | 17.9543 | 17.72231 | 16.9674 | 0.2319891 | 0.7549094
65.1799 | 17.9526 | 17.71916 | 16.96467 | 0.2334422 | 0.7544889
65.1899 | 17.9485 | 17.71599 | 16.96194 | 0.2325134 | 0.7540468
65.1999 | 17.9496 | 17.7128 | 16.95921 | 0.2368027 | 0.7535831
65.2099 | 17.9392 | 17.70959 | 16.95649 | 0.2296102 | 0.7530978
65.2199 | 17.9413 | 17.70636 | 16.95377 | 0.2349355 | 0.7525911
65.2299 | 17.9375 | 17.70312 | 16.95106 | 0.2343787 | 0.7520631
65.2399 | 17.9289 | 17.69986 | 16.94835 | 0.2290395 | 0.751514
65.2499 | 17.9179 | 17.69658 | 16.94564 | 0.221318 | 0.7509437
65.2599 | 17.9225 | 17.69329 | 16.94293 | 0.229214 | 0.7503525
65.2699 | 17.9219 | 17.68997 | 16.94023 | 0.2319274 | 0.7497404
65.2798 | 17.9113 | 17.68668 | 16.93756 | 0.2246244 | 0.7491142
65.2898 | 17.9142 | 17.68333 | 16.93487 | 0.230872 | 0.748461
65.2998 | 17.9133 | 17.67996 | 16.93218 | 0.2333365 | 0.7477873
65.3098 | 17.9004 | 17.67658 | 16.92949 | 0.2238179 | 0.7470933
65.3198 | 17.9036 | 17.67318 | 16.9268 | 0.2304161 | 0.746379
65.3298 | 17.903 | 17.66977 | 16.92412 | 0.2332308 | 0.7456447
65.3398 | 17.8971 | 17.66634 | 16.92145 | 0.230762 | 0.7448904
65.3498 | 17.8813 | 17.66289 | 16.91877 | 0.2184096 | 0.7441164
65.3598 | 17.8937 | 17.65943 | 16.9161 | 0.2342732 | 0.7433228
65.3698 | 17.8925 | 17.65595 | 16.91344 | 0.2365529 | 0.7425096
65.3798 | 17.878 | 17.65245 | 16.91077 | 0.2255484 | 0.7416771
65.3898 | 17.8695 | 17.64894 | 16.90811 | 0.2205596 | 0.7408254
65.3998 | 17.8773 | 17.64541 | 16.90546 | 0.2318864 | 0.7399547
65.4098 | 17.8705 | 17.64187 | 16.90281 | 0.2286285 | 0.7390652
65.4198 | 17.8627 | 17.63831 | 16.90016 | 0.2243858 | 0.7381569
65.4298 | 17.8699 | 17.63474 | 16.89751 | 0.2351582 | 0.7372302
65.4398 | 17.873 | 17.63115 | 16.89487 | 0.2418454 | 0.7362851
65.4498 | 17.8599 | 17.62755 | 16.89223 | 0.2323474 | 0.7353218
65.4598 | 17.8515 | 17.62394 | 16.8896 | 0.2275639 | 0.7343405
65.4698 | 17.8575 | 17.62031 | 16.88696 | 0.2371947 | 0.7333415
65.4798 | 17.8556 | 17.61666 | 16.88434 | 0.2389397 | 0.7323247
65.4898 | 17.8472 | 17.613 | 16.88171 | 0.2341987 | 0.7312904
65.4998 | 17.8524 | 17.60933 | 16.87909 | 0.2430714 | 0.730239
65.5098 | 17.8449 | 17.60564 | 16.87647 | 0.2392578 | 0.7291704
65.5198 | 17.8369 | 17.60194 | 16.87386 | 0.2349576 | 0.7280849
65.5298 | 17.8309 | 17.59823 | 16.87125 | 0.2326707 | 0.7269827
65.5398 | 17.8332 | 17.5945 | 16.86864 | 0.2386967 | 0.725864
65.5498 | 17.827 | 17.59076 | 16.86604 | 0.2362356 | 0.724729
65.5598 | 17.824 | 17.58701 | 16.86343 | 0.2369873 | 0.7235778
65.5698 | 17.8176 | 17.58325 | 16.86084 | 0.2343514 | 0.7224107
65.5798 | 17.8203 | 17.57947 | 16.85824 | 0.2408276 | 0.7212278
65.5898 | 17.8102 | 17.57568 | 16.85565 | 0.234516 | 0.7200295
65.5998 | 17.8008 | 17.57188 | 16.85307 | 0.2289163 | 0.7188157
65.6098 | 17.8031 | 17.56807 | 16.85048 | 0.2350282 | 0.7175869
65.6198 | 17.7964 | 17.56425 | 16.84791 | 0.2321515 | 0.716343
65.6298 | 17.7921 | 17.56041 | 16.84533 | 0.2316861 | 0.7150846
65.6398 | 17.786 | 17.55657 | 16.84276 | 0.2294317 | 0.7138115
65.6498 | 17.7904 | 17.55271 | 16.84019 | 0.2376882 | 0.7125242
65.6598 | 17.7716 | 17.54884 | 16.83762 | 0.2227554 | 0.7112227
65.6698 | 17.7602 | 17.54497 | 16.83506 | 0.2152329 | 0.7099073
65.6798 | 17.7596 | 17.54108 | 16.8325 | 0.2185207 | 0.7085783
65.6898 | 17.7643 | 17.53718 | 16.82995 | 0.2271184 | 0.7072358
65.6998 | 17.7471 | 17.53327 | 16.82739 | 0.213826 | 0.70588
65.7098 | 17.7423 | 17.52936 | 16.82485 | 0.2129431 | 0.7045112
65.7198 | 17.7419 | 17.52543 | 16.8223 | 0.2164696 | 0.7031295
65.7298 | 17.7321 | 17.52149 | 16.81976 | 0.2106052 | 0.7017352
65.7398 | 17.7214 | 17.51755 | 16.81722 | 0.2038498 | 0.7003285
65.7498 | 17.7213 | 17.5136 | 16.81469 | 0.2077031 | 0.6989096
65.7598 | 17.7194 | 17.50964 | 16.81216 | 0.2097649 | 0.6974787
65.7698 | 17.709 | 17.50566 | 16.80963 | 0.2033351 | 0.6960359
65.7798 | 17.7044 | 17.50169 | 16.8071 | 0.2027133 | 0.6945817
65.7898 | 17.7016 | 17.4977 | 16.80458 | 0.2038994 | 0.6931161
65.7998 | 17.6897 | 17.49371 | 16.80207 | 0.1959932 | 0.6916394
65.8098 | 17.6827 | 17.48971 | 16.79955 | 0.1929945 | 0.6901517
65.8198 | 17.6763 | 17.4857 | 16.79704 | 0.190603 | 0.6886533
65.8298 | 17.6783 | 17.48168 | 16.79454 | 0.1966184 | 0.6871445
65.8398 | 17.6698 | 17.47766 | 16.79203 | 0.1921407 | 0.6856254
65.8498 | 17.6568 | 17.47363 | 16.78953 | 0.1831696 | 0.6840962
65.8598 | 17.6607 | 17.4696 | 16.78704 | 0.1911049 | 0.6825571
65.8697 | 17.6566 | 17.46559 | 16.78457 | 0.1910062 | 0.6810237
65.8797 | 17.6535 | 17.46155 | 16.78208 | 0.1919537 | 0.6794655
65.8897 | 17.6393 | 17.45749 | 16.77959 | 0.1818068 | 0.6778983
65.8997 | 17.6364 | 17.45343 | 16.77711 | 0.1829654 | 0.6763221
65.9097 | 17.6344 | 17.44937 | 16.77463 | 0.1850294 | 0.674737
65.9197 | 17.62 | 17.4453 | 16.77216 | 0.1746986 | 0.6731433
65.9297 | 17.6194 | 17.44123 | 16.76969 | 0.1781726 | 0.6715413
65.9397 | 17.6132 | 17.43715 | 16.76722 | 0.1760513 | 0.6699311
65.9497 | 17.602 | 17.43307 | 16.76475 | 0.1689346 | 0.6683129
65.9597 | 17.5955 | 17.42898 | 16.76229 | 0.1665222 | 0.666687
65.9697 | 17.5964 | 17.42489 | 16.75983 | 0.1715138 | 0.6650535
65.9797 | 17.5908 | 17.42079 | 16.75738 | 0.1700093 | 0.6634127
65.9897 | 17.5767 | 17.41669 | 16.75493 | 0.1600085 | 0.6617647
65.9997 | 17.5721 | 17.41259 | 16.75248 | 0.1595113 | 0.6601097
66.0097 | 17.5689 | 17.40848 | 16.75003 | 0.1604172 | 0.658448
66.0197 | 17.5589 | 17.40437 | 16.74759 | 0.1545263 | 0.6567798
66.0297 | 17.5552 | 17.40026 | 16.74516 | 0.1549383 | 0.6551052
66.0397 | 17.5439 | 17.39615 | 16.74272 | 0.1477529 | 0.6534245
66.0497 | 17.545 | 17.39203 | 16.74029 | 0.1529701 | 0.6517378
66.0597 | 17.5338 | 17.38791 | 16.73787 | 0.1458895 | 0.6500454
66.0697 | 17.5228 | 17.38379 | 16.73544 | 0.1390111 | 0.6483474
66.0797 | 17.5151 | 17.37967 | 16.73302 | 0.1354345 | 0.646644
66.0897 | 17.5138 | 17.37554 | 16.7306 | 0.1382597 | 0.6449355
66.0997 | 17.5018 | 17.37141 | 16.72819 | 0.1303865 | 0.6432219
66.1097 | 17.4937 | 17.36729 | 16.72578 | 0.1264145 | 0.6415036
66.1197 | 17.4948 | 17.36316 | 16.72338 | 0.1316438 | 0.6397806
66.1297 | 17.4864 | 17.35903 | 16.72097 | 0.1273739 | 0.6380533
66.1397 | 17.4768 | 17.3549 | 16.71857 | 0.1219049 | 0.6363217
66.1497 | 17.474 | 17.35076 | 16.71618 | 0.1232365 | 0.634586
66.1597 | 17.4757 | 17.34663 | 16.71379 | 0.1290686 | 0.6328464
66.1697 | 17.4657 | 17.3425 | 16.7114 | 0.1232009 | 0.6311031
66.1797 | 17.4554 | 17.33837 | 16.70901 | 0.1170333 | 0.6293563
66.1897 | 17.4598 | 17.33423 | 16.70663 | 0.1255654 | 0.6276062
66.1997 | 17.456 | 17.3301 | 16.70425 | 0.1258975 | 0.6258528
66.2097 | 17.4387 | 17.32597 | 16.70187 | 0.112729 | 0.6240965
66.2197 | 17.4336 | 17.32184 | 16.6995 | 0.1117599 | 0.6223374
66.2297 | 17.4337 | 17.31771 | 16.69713 | 0.1159901 | 0.6205756
66.2397 | 17.4318 | 17.31358 | 16.69477 | 0.1182193 | 0.6188112
66.2497 | 17.4275 | 17.30945 | 16.69241 | 0.1180474 | 0.6170446
66.2597 | 17.4271 | 17.30533 | 16.69005 | 0.1217742 | 0.6152758
66.2697 | 17.4257 | 17.3012 | 16.6877 | 0.1244995 | 0.613505
66.2797 | 17.4195 | 17.29708 | 16.68534 | 0.1224232 | 0.6117324
66.2897 | 17.4196 | 17.29295 | 16.683 | 0.1266452 | 0.609958
66.2997 | 17.4184 | 17.28883 | 16.68065 | 0.1295654 | 0.6081821
66.3097 | 17.4212 | 17.28472 | 16.67831 | 0.1364833 | 0.6064049
66.3197 | 17.4091 | 17.2806 | 16.67597 | 0.1284991 | 0.6046264
66.3297 | 17.4106 | 17.27649 | 16.67364 | 0.1341125 | 0.6028469
66.3397 | 17.4173 | 17.27238 | 16.67131 | 0.1449234 | 0.6010665
66.3497 | 17.4041 | 17.26827 | 16.66898 | 0.1358317 | 0.5992853
66.3597 | 17.3978 | 17.26416 | 16.66666 | 0.1336371 | 0.5975034
66.3697 | 17.4072 | 17.26006 | 16.66434 | 0.1471395 | 0.5957211
66.3797 | 17.4073 | 17.25596 | 16.66202 | 0.1513389 | 0.5939385
66.3897 | 17.3938 | 17.25186 | 16.65971 | 0.141935 | 0.5921556
66.3997 | 17.3964 | 17.24777 | 16.6574 | 0.1486278 | 0.5903727
66.4097 | 17.401 | 17.24368 | 16.65509 | 0.157317 | 0.5885899
66.4197 | 17.391 | 17.2396 | 16.65279 | 0.1514026 | 0.5868072
66.4297 | 17.3893 | 17.23552 | 16.65049 | 0.1537844 | 0.585025
66.4397 | 17.3892 | 17.23144 | 16.64819 | 0.1577623 | 0.5832432
66.4496 | 17.3848 | 17.2274 | 16.64592 | 0.1573956 | 0.5814797
66.4596 | 17.3814 | 17.22333 | 16.64364 | 0.1580653 | 0.5796993
66.4696 | 17.3763 | 17.21927 | 16.64135 | 0.1570308 | 0.5779196
66.4796 | 17.3756 | 17.21521 | 16.63907 | 0.1603918 | 0.576141
66.4896 | 17.3663 | 17.21115 | 16.63679 | 0.1551483 | 0.5743635
66.4996 | 17.358 | 17.2071 | 16.63451 | 0.1508996 | 0.5725878
66.5096 | 17.3563 | 17.20305 | 16.63224 | 0.1532467 | 0.5708128
66.5196 | 17.3549 | 17.19901 | 16.62997 | 0.155889 | 0.5690394
66.5296 | 17.3408 | 17.19497 | 16.62771 | 0.1458262 | 0.5672674
66.5396 | 17.3388 | 17.19094 | 16.62544 | 0.1478583 | 0.5654972
66.5496 | 17.3386 | 17.18691 | 16.62319 | 0.1516852 | 0.5637288
66.5596 | 17.3289 | 17.18289 | 16.62093 | 0.1460068 | 0.5619622
66.5696 | 17.3232 | 17.17888 | 16.61868 | 0.1443236 | 0.5601971
66.5796 | 17.3223 | 17.17487 | 16.61643 | 0.1474342 | 0.5584346
66.5896 | 17.3155 | 17.17086 | 16.61419 | 0.1446392 | 0.5566744
66.5996 | 17.3045 | 17.16686 | 16.61194 | 0.1376384 | 0.5549166
66.6096 | 17.2988 | 17.16287 | 16.60971 | 0.1359318 | 0.5531612
66.6196 | 17.2973 | 17.15888 | 16.60747 | 0.1384187 | 0.5514088
66.6296 | 17.2843 | 17.1549 | 16.60524 | 0.1294001 | 0.5496585
66.6396 | 17.2806 | 17.15092 | 16.60301 | 0.1296755 | 0.5479109
66.6496 | 17.2753 | 17.14696 | 16.60079 | 0.1283446 | 0.5461661
66.6596 | 17.2703 | 17.14299 | 16.59857 | 0.1273074 | 0.5444242
66.6696 | 17.2587 | 17.13904 | 16.59635 | 0.1196637 | 0.5426853
66.6796 | 17.2565 | 17.13509 | 16.59414 | 0.1214137 | 0.5409495
66.6896 | 17.2515 | 17.13114 | 16.59193 | 0.120357 | 0.5392169
66.6996 | 17.2462 | 17.12721 | 16.58972 | 0.1189942 | 0.5374869
66.7096 | 17.2334 | 17.12328 | 16.58752 | 0.1101243 | 0.5357607
66.7196 | 17.2388 | 17.11935 | 16.58531 | 0.1194474 | 0.534038
66.7296 | 17.2296 | 17.11544 | 16.58312 | 0.1141636 | 0.5323188
66.7396 | 17.2246 | 17.11153 | 16.58092 | 0.1130729 | 0.5306032
66.7496 | 17.2155 | 17.10763 | 16.57873 | 0.1078746 | 0.5288918
66.7596 | 17.2125 | 17.10373 | 16.57655 | 0.1087697 | 0.5271836
66.7696 | 17.2011 | 17.09984 | 16.57436 | 0.1012576 | 0.5254791
66.7796 | 17.2017 | 17.09596 | 16.57218 | 0.1057383 | 0.5237785
66.7896 | 17.1957 | 17.09209 | 16.57001 | 0.1036116 | 0.5220818
66.7996 | 17.1937 | 17.08822 | 16.56783 | 0.1054775 | 0.5203892
66.8096 | 17.1816 | 17.08436 | 16.56566 | 0.09723599 | 0.5187006
66.8196 | 17.1836 | 17.08051 | 16.5635 | 0.1030875 | 0.5170156
66.8296 | 17.1799 | 17.07667 | 16.56133 | 0.1032308 | 0.5153353
66.8396 | 17.1709 | 17.07283 | 16.55917 | 0.09806654 | 0.5136593
66.8496 | 17.1599 | 17.06901 | 16.55702 | 0.09089451 | 0.5119876
66.8596 | 17.162 | 17.06519 | 16.55486 | 0.0968147 | 0.5103204
66.8696 | 17.1604 | 17.06137 | 16.55272 | 0.09902654 | 0.5086581
66.8796 | 17.1499 | 17.05757 | 16.55057 | 0.09233101 | 0.5069997
66.8896 | 17.1486 | 17.05377 | 16.54843 | 0.09482754 | 0.505346
66.8996 | 17.1393 | 17.04998 | 16.54629 | 0.08931611 | 0.5036968
66.9096 | 17.1404 | 17.0462 | 16.54415 | 0.09419712 | 0.5020518
66.9196 | 17.1241 | 17.04243 | 16.54202 | 0.08166954 | 0.500412
66.9296 | 17.1295 | 17.03867 | 16.53989 | 0.09083379 | 0.498777
66.9396 | 17.1231 | 17.03491 | 16.53776 | 0.08818984 | 0.4971468
66.9496 | 17.1123 | 17.03116 | 16.53564 | 0.08113766 | 0.4955214
66.9596 | 17.1109 | 17.02742 | 16.53352 | 0.08347719 | 0.493901
66.9696 | 17.1076 | 17.02369 | 16.53141 | 0.08390838 | 0.4922855
66.9796 | 17.1056 | 17.01997 | 16.52929 | 0.08563126 | 0.490675
66.9896 | 17.0964 | 17.01625 | 16.52718 | 0.08014567 | 0.4890696
66.9996 | 17.0925 | 17.01255 | 16.52508 | 0.07995109 | 0.4874698
67.0096 | 17.0872 | 17.00885 | 16.52298 | 0.07834857 | 0.4858745
67.0196 | 17.0885 | 17.00516 | 16.52088 | 0.08333755 | 0.4842844
67.0296 | 17.0728 | 17.00148 | 16.51878 | 0.0713179 | 0.4826996
67.0395 | 17.0753 | 16.99785 | 16.51671 | 0.07745341 | 0.4811353
67.0495 | 17.062 | 16.99418 | 16.51462 | 0.06781665 | 0.4795609
67.0595 | 17.0631 | 16.99053 | 16.51254 | 0.07257121 | 0.4779917
67.0695 | 17.0576 | 16.98688 | 16.51045 | 0.07071708 | 0.476428
67.0795 | 17.0512 | 16.98325 | 16.50838 | 0.0679542 | 0.4748696
67.0895 | 17.0508 | 16.97962 | 16.5063 | 0.07118258 | 0.4733165
67.0995 | 17.0439 | 16.976 | 16.50423 | 0.06790216 | 0.471769
67.1095 | 17.0345 | 16.97239 | 16.50216 | 0.06211295 | 0.4702268
67.1195 | 17.0395 | 16.96879 | 16.50009 | 0.07071486 | 0.4686902
67.1295 | 17.0308 | 16.96519 | 16.49803 | 0.06560791 | 0.4671591
67.1395 | 17.0236 | 16.96161 | 16.49597 | 0.06199207 | 0.4656335
67.1495 | 17.0204 | 16.95803 | 16.49392 | 0.06236737 | 0.4641134
67.1595 | 17.0179 | 16.95447 | 16.49187 | 0.06343362 | 0.4625991
67.1695 | 17.0094 | 16.95091 | 16.48982 | 0.05849097 | 0.4610902
67.1795 | 17.0044 | 16.94736 | 16.48777 | 0.05703931 | 0.4595871
67.1895 | 16.9997 | 16.94382 | 16.48573 | 0.05587867 | 0.4580896
67.1995 | 16.9977 | 16.94029 | 16.48369 | 0.05740904 | 0.4565977
67.2095 | 16.9992 | 16.93677 | 16.48166 | 0.06243031 | 0.4551116
67.2195 | 16.9925 | 16.93326 | 16.47963 | 0.05924252 | 0.4536312
67.2295 | 16.9855 | 16.92975 | 16.4776 | 0.0557457 | 0.4521565
67.2395 | 16.984 | 16.92626 | 16.47557 | 0.05773977 | 0.4506875
67.2495 | 16.9837 | 16.92278 | 16.47355 | 0.06092473 | 0.4492244
67.2595 | 16.9787 | 16.9193 | 16.47153 | 0.05940064 | 0.4477669
67.2695 | 16.9774 | 16.91583 | 16.46952 | 0.06156734 | 0.4463153
67.2795 | 16.9723 | 16.91238 | 16.46751 | 0.05992492 | 0.4448695
67.2895 | 16.9733 | 16.90893 | 16.4655 | 0.06437335 | 0.4434296
67.2995 | 16.9634 | 16.90549 | 16.46349 | 0.05791264 | 0.4419954
67.3095 | 16.9648 | 16.90206 | 16.46149 | 0.06274274 | 0.4405671
67.3195 | 16.9617 | 16.89864 | 16.45949 | 0.06306368 | 0.4391447
67.3295 | 16.9616 | 16.89522 | 16.4575 | 0.06637538 | 0.4377281
67.3395 | 16.9485 | 16.89182 | 16.4555 | 0.05667794 | 0.4363174
67.3495 | 16.9564 | 16.88843 | 16.45352 | 0.06797123 | 0.4349126
67.3595 | 16.9478 | 16.88504 | 16.45153 | 0.06275537 | 0.4335136
67.3695 | 16.9438 | 16.88167 | 16.44955 | 0.06213026 | 0.4321206
67.3795 | 16.9353 | 16.8783 | 16.44757 | 0.05699597 | 0.4307334
67.3895 | 16.9342 | 16.87495 | 16.4456 | 0.05925244 | 0.4293522
67.3995 | 16.9301 | 16.8716 | 16.44362 | 0.05849967 | 0.4279769
67.4095 | 16.9228 | 16.86826 | 16.44165 | 0.05453765 | 0.4266075
67.4195 | 16.9138 | 16.86493 | 16.43969 | 0.04886645 | 0.425244
67.4295 | 16.9136 | 16.86161 | 16.43773 | 0.05198599 | 0.4238864
67.4395 | 16.9033 | 16.8583 | 16.43577 | 0.04499631 | 0.4225348
67.4495 | 16.8992 | 16.855 | 16.43381 | 0.04419736 | 0.4211891
67.4595 | 16.8887 | 16.85171 | 16.43186 | 0.03698922 | 0.4198493
67.4695 | 16.8849 | 16.84843 | 16.42991 | 0.03647179 | 0.4185154
67.4795 | 16.8762 | 16.84515 | 16.42797 | 0.03104519 | 0.4171875
67.4895 | 16.8753 | 16.84189 | 16.42603 | 0.03340931 | 0.4158655
67.4995 | 16.8636 | 16.83864 | 16.42409 | 0.02496423 | 0.4145495
67.5095 | 16.8581 | 16.83539 | 16.42215 | 0.02270993 | 0.4132393
67.5195 | 16.856 | 16.83215 | 16.42022 | 0.0238464 | 0.4119351
67.5295 | 16.8441 | 16.82893 | 16.41829 | 0.01517366 | 0.4106368
67.5395 | 16.8429 | 16.82571 | 16.41636 | 0.0171917 | 0.4093444
67.5495 | 16.842 | 16.8225 | 16.41444 | 0.01950054 | 0.408058
67.5595 | 16.8311 | 16.8193 | 16.41252 | 0.01180012 | 0.4067775
67.5695 | 16.821 | 16.81611 | 16.41061 | 0.004890603 | 0.4055028
67.5795 | 16.8164 | 16.81293 | 16.40869 | 0.003471846 | 0.4042341
67.5895 | 16.8174 | 16.80976 | 16.40678 | 0.007643885 | 0.4029713
67.5995 | 16.8087 | 16.80659 | 16.40488 | 0.002106826 | 0.4017143
67.6095 | 16.7992 | 16.80344 | 16.40298 | -0.004239465 | 0.4004633
67.6194 | 16.7989 | 16.80033 | 16.4011 | -0.001426236 | 0.3992305
67.6294 | 16.8004 | 16.79719 | 16.3992 | 0.003209311 | 0.3979911
67.6394 | 16.7971 | 16.79406 | 16.39731 | 0.003035624 | 0.3967576
67.6494 | 16.784 | 16.79095 | 16.39542 | -0.006947152 | 0.39553
67.6594 | 16.793 | 16.78784 | 16.39353 | 0.005160987 | 0.3943082
67.6694 | 16.7811 | 16.78474 | 16.39165 | -0.00364046 | 0.3930927
67.6794 | 16.7794 | 16.78165 | 16.38977 | -0.00225055 | 0.3918826
67.6894 | 16.7753 | 16.77857 | 16.38789 | -0.003269737 | 0.3906783
67.6994 | 16.7766 | 16.7755 | 16.38602 | 0.001101973 | 0.3894798
67.7094 | 16.7682 | 16.77244 | 16.38415 | -0.004235394 | 0.3882872
67.7194 | 16.758 | 16.76938 | 16.38228 | -0.01138182 | 0.3871004
67.7294 | 16.7575 | 16.76634 | 16.38042 | -0.008837247 | 0.3859193
67.7394 | 16.7617 | 16.7633 | 16.37856 | -0.001601754 | 0.384744
67.7494 | 16.7557 | 16.76028 | 16.3767 | -0.004575273 | 0.3835745
67.7594 | 16.7513 | 16.75726 | 16.37485 | -0.005957769 | 0.3824107
67.7694 | 16.7446 | 16.75425 | 16.373 | -0.009649279 | 0.3812527
67.7794 | 16.7484 | 16.75125 | 16.37115 | -0.002849774 | 0.3801004
67.7894 | 16.7459 | 16.74826 | 16.36931 | -0.002359239 | 0.3789538
67.7994 | 16.7347 | 16.74528 | 16.36746 | -0.01057767 | 0.3778129
67.8094 | 16.7387 | 16.7423 | 16.36563 | -0.003604975 | 0.3766777
67.8194 | 16.7321 | 16.73934 | 16.36379 | -0.007241264 | 0.3755482
67.8294 | 16.7286 | 16.73639 | 16.36196 | -0.007786458 | 0.3744244
67.8394 | 16.7203 | 16.73344 | 16.36013 | -0.0131405 | 0.3733062
67.8494 | 16.7135 | 16.7305 | 16.35831 | -0.01700309 | 0.3721933
67.8594 | 16.7066 | 16.72757 | 16.35649 | -0.02097488 | 0.3710863
67.8694 | 16.7041 | 16.72466 | 16.35467 | -0.02055555 | 0.369985
67.8794 | 16.7022 | 16.72175 | 16.35286 | -0.01954504 | 0.3688893
67.8894 | 16.6963 | 16.71884 | 16.35104 | -0.02254336 | 0.3677992
67.8994 | 16.6917 | 16.71595 | 16.34924 | -0.02425044 | 0.3667146
67.9094 | 16.6804 | 16.71307 | 16.34743 | -0.03266633 | 0.3656357
67.9194 | 16.6757 | 16.71019 | 16.34563 | -0.03449135 | 0.3645626
67.9294 | 16.6681 | 16.70732 | 16.34383 | -0.03922474 | 0.3634946
67.9394 | 16.669 | 16.70447 | 16.34203 | -0.03546689 | 0.3624323
67.9494 | 16.6548 | 16.70162 | 16.34024 | -0.04681772 | 0.3613753
67.9594 | 16.6507 | 16.69878 | 16.33845 | -0.04807723 | 0.3603239
67.9694 | 16.6413 | 16.69595 | 16.33667 | -0.05464548 | 0.3592779
67.9794 | 16.6337 | 16.69312 | 16.33488 | -0.05942233 | 0.3582374
67.9894 | 16.6327 | 16.69031 | 16.33311 | -0.05760782 | 0.3572022
67.9994 | 16.6234 | 16.6875 | 16.33133 | -0.06410196 | 0.3561725
68.0094 | 16.6187 | 16.6847 | 16.32956 | -0.06600473 | 0.3551483
68.0194 | 16.6145 | 16.68192 | 16.32779 | -0.06741603 | 0.3541293
68.0294 | 16.6025 | 16.67914 | 16.32602 | -0.07663596 | 0.3531158
68.0394 | 16.602 | 16.67636 | 16.32426 | -0.0743644 | 0.3521076
68.0494 | 16.5922 | 16.6736 | 16.3225 | -0.08140138 | 0.3511048
68.0594 | 16.5911 | 16.67085 | 16.32074 | -0.07974688 | 0.3501072
68.0694 | 16.5816 | 16.6681 | 16.31899 | -0.08650084 | 0.349115
68.0794 | 16.5785 | 16.66536 | 16.31724 | -0.08686329 | 0.348128
68.0894 | 16.5706 | 16.66263 | 16.31549 | -0.09203423 | 0.3471463
68.0994 | 16.5731 | 16.65991 | 16.31374 | -0.08681324 | 0.3461696
68.1094 | 16.56 | 16.6572 | 16.312 | -0.097201 | 0.3451983
68.1194 | 16.5639 | 16.6545 | 16.31026 | -0.09059714 | 0.3442323
68.1294 | 16.553 | 16.6518 | 16.30853 | -0.09880167 | 0.3432715
68.1394 | 16.5621 | 16.64911 | 16.3068 | -0.08701458 | 0.3423159
68.1494 | 16.5509 | 16.64644 | 16.30507 | -0.09553582 | 0.3413654
68.1594 | 16.5515 | 16.64377 | 16.30335 | -0.09226536 | 0.3404201
68.1694 | 16.5441 | 16.6411 | 16.30162 | -0.09700352 | 0.3394802
68.1794 | 16.5502 | 16.63845 | 16.2999 | -0.08824967 | 0.3385451
68.1894 | 16.5452 | 16.6358 | 16.29819 | -0.09060403 | 0.337615
68.1994 | 16.5432 | 16.63317 | 16.29648 | -0.08996666 | 0.3366901
68.2093 | 16.5404 | 16.63056 | 16.29478 | -0.09016347 | 0.3357791
68.2193 | 16.5469 | 16.62794 | 16.29308 | -0.08104241 | 0.3348642
68.2293 | 16.544 | 16.62533 | 16.29138 | -0.08132953 | 0.3339543
68.2393 | 16.5406 | 16.62272 | 16.28968 | -0.08212482 | 0.3330494
68.2493 | 16.535 | 16.62013 | 16.28798 | -0.08512825 | 0.3321495
68.2593 | 16.5421 | 16.61754 | 16.28629 | -0.07543977 | 0.3312545
68.2693 | 16.5389 | 16.61496 | 16.28459 | -0.0760594 | 0.3303645
68.2793 | 16.5434 | 16.61239 | 16.28291 | -0.0689871 | 0.3294794
68.2893 | 16.5314 | 16.60982 | 16.28122 | -0.07842287 | 0.3285992
68.2993 | 16.5439 | 16.60727 | 16.27954 | -0.06336664 | 0.3277239
68.3093 | 16.533 | 16.60472 | 16.27786 | -0.07171845 | 0.3268535
68.3193 | 16.5364 | 16.60218 | 16.27619 | -0.0657782 | 0.3259879
68.3293 | 16.5292 | 16.59965 | 16.27452 | -0.07044597 | 0.3251271
68.3393 | 16.5314 | 16.59712 | 16.27285 | -0.06572168 | 0.3242712
68.3493 | 16.5343 | 16.59461 | 16.27119 | -0.06030536 | 0.3234201
68.3593 | 16.5291 | 16.5921 | 16.26952 | -0.06299689 | 0.3225737
68.3693 | 16.5228 | 16.5896 | 16.26786 | -0.0667963 | 0.3217321
68.3793 | 16.5177 | 16.5871 | 16.26621 | -0.06940363 | 0.3208952
68.3893 | 16.5157 | 16.58462 | 16.26456 | -0.06891881 | 0.3200631
68.3993 | 16.515 | 16.58214 | 16.26291 | -0.06714174 | 0.3192356
68.4093 | 16.5094 | 16.57967 | 16.26126 | -0.07027252 | 0.3184129
68.4193 | 16.5014 | 16.57721 | 16.25962 | -0.07581109 | 0.3175948
68.4293 | 16.5008 | 16.57476 | 16.25798 | -0.07395745 | 0.3167814
68.4393 | 16.4975 | 16.57231 | 16.25634 | -0.07481151 | 0.3159725
68.4493 | 16.4865 | 16.56987 | 16.2547 | -0.08337328 | 0.3151683
68.4593 | 16.4805 | 16.56744 | 16.25307 | -0.08694277 | 0.3143687
68.4693 | 16.4784 | 16.56502 | 16.25145 | -0.08661996 | 0.3135737
68.4793 | 16.469 | 16.5626 | 16.24982 | -0.09360479 | 0.3127832
68.4893 | 16.4632 | 16.5602 | 16.2482 | -0.09699728 | 0.3119972
68.4993 | 16.4594 | 16.5578 | 16.24658 | -0.09839738 | 0.3112158
68.5093 | 16.4436 | 16.55541 | 16.24497 | -0.1118051 | 0.3104389
68.5193 | 16.4374 | 16.55302 | 16.24335 | -0.1156203 | 0.3096664
68.5293 | 16.4331 | 16.55064 | 16.24174 | -0.1175432 | 0.3088984
68.5393 | 16.4251 | 16.54827 | 16.24014 | -0.1231735 | 0.3081348
68.5493 | 16.4217 | 16.54591 | 16.23854 | -0.1242114 | 0.3073758
68.5593 | 16.4098 | 16.54356 | 16.23694 | -0.1337567 | 0.306621
68.5693 | 16.403 | 16.54121 | 16.23534 | -0.1382096 | 0.3058707
68.5793 | 16.3967 | 16.53887 | 16.23375 | -0.1421699 | 0.3051247
68.5893 | 16.3888 | 16.53654 | 16.23215 | -0.1477376 | 0.3043831
68.5993 | 16.3842 | 16.53421 | 16.23057 | -0.1500128 | 0.3036459
68.6093 | 16.3749 | 16.5319 | 16.22898 | -0.1569953 | 0.3029129
68.6193 | 16.3668 | 16.52959 | 16.2274 | -0.1627852 | 0.3021843
68.6293 | 16.3592 | 16.52728 | 16.22582 | -0.1680825 | 0.3014599
68.6393 | 16.3525 | 16.52499 | 16.22425 | -0.172487 | 0.3007398
68.6493 | 16.346 | 16.5227 | 16.22267 | -0.1766989 | 0.3000239
68.6593 | 16.3375 | 16.52042 | 16.22111 | -0.1829181 | 0.2993123
68.6693 | 16.3411 | 16.51814 | 16.21954 | -0.1770445 | 0.2986049
68.6793 | 16.3357 | 16.51588 | 16.21798 | -0.1801782 | 0.2979017
68.6893 | 16.33 | 16.51362 | 16.21642 | -0.1836191 | 0.2972026
68.6993 | 16.3198 | 16.51137 | 16.21486 | -0.1915673 | 0.2965077
68.7093 | 16.3176 | 16.50912 | 16.21331 | -0.1915227 | 0.295817
68.7193 | 16.3177 | 16.50689 | 16.21175 | -0.1891851 | 0.2951303
68.7293 | 16.3206 | 16.50465 | 16.21021 | -0.1840547 | 0.2944478
68.7393 | 16.3062 | 16.50243 | 16.20866 | -0.1962315 | 0.2937693
68.7493 | 16.3055 | 16.50022 | 16.20712 | -0.1947154 | 0.293095
68.7593 | 16.3075 | 16.49801 | 16.20558 | -0.1905064 | 0.2924246
68.7693 | 16.2994 | 16.4958 | 16.20405 | -0.1964044 | 0.2917583
68.7793 | 16.2916 | 16.49361 | 16.20251 | -0.2020095 | 0.2910961
68.7892 | 16.2944 | 16.49144 | 16.201 | -0.1970434 | 0.2904443
68.7992 | 16.2967 | 16.48926 | 16.19947 | -0.1925625 | 0.28979
68.8092 | 16.2936 | 16.48709 | 16.19795 | -0.1934885 | 0.2891396
68.8192 | 16.2882 | 16.48492 | 16.19643 | -0.1967216 | 0.2884932
68.8292 | 16.2914 | 16.48276 | 16.19491 | -0.1913615 | 0.2878507
68.8392 | 16.2865 | 16.48061 | 16.1934 | -0.1941084 | 0.2872122
68.8492 | 16.2886 | 16.47846 | 16.19188 | -0.1898623 | 0.2865775
68.8592 | 16.2841 | 16.47632 | 16.19038 | -0.192223 | 0.2859467
68.8692 | 16.2839 | 16.47419 | 16.18887 | -0.1902905 | 0.2853198
68.8792 | 16.2842 | 16.47207 | 16.18737 | -0.187865 | 0.2846967
68.8892 | 16.2822 | 16.46995 | 16.18587 | -0.1877463 | 0.2840775
68.8992 | 16.2752 | 16.46783 | 16.18437 | -0.1926344 | 0.283462
68.9092 | 16.2646 | 16.46573 | 16.18288 | -0.2011293 | 0.2828504
68.9192 | 16.2713 | 16.46363 | 16.18139 | -0.1923309 | 0.2822426
68.9292 | 16.2713 | 16.46154 | 16.1799 | -0.1902394 | 0.2816385
68.9392 | 16.2652 | 16.45945 | 16.17842 | -0.1942545 | 0.2810382
68.9492 | 16.2663 | 16.45738 | 16.17693 | -0.1910764 | 0.2804416
68.9592 | 16.267 | 16.45531 | 16.17546 | -0.188305 | 0.2798487
68.9692 | 16.2608 | 16.45324 | 16.17398 | -0.1924403 | 0.2792595
68.9792 | 16.2581 | 16.45118 | 16.17251 | -0.1930822 | 0.278674
68.9892 | 16.2601 | 16.44913 | 16.17104 | -0.1890308 | 0.2780922
68.9992 | 16.2562 | 16.44709 | 16.16957 | -0.1908861 | 0.277514
69.0092 | 16.2496 | 16.44505 | 16.16811 | -0.1954479 | 0.2769395
69.0192 | 16.2557 | 16.44302 | 16.16665 | -0.1873163 | 0.2763686
69.0292 | 16.2446 | 16.44099 | 16.16519 | -0.1963913 | 0.2758012
69.0392 | 16.2417 | 16.43897 | 16.16374 | -0.1972729 | 0.2752376
69.0492 | 16.2429 | 16.43696 | 16.16228 | -0.194061 | 0.2746774
69.0592 | 16.2393 | 16.43496 | 16.16083 | -0.1956556 | 0.2741208
69.0692 | 16.2382 | 16.43296 | 16.15939 | -0.1947567 | 0.2735678
69.0792 | 16.2314 | 16.43096 | 16.15795 | -0.1995643 | 0.2730183
69.0892 | 16.2316 | 16.42898 | 16.15651 | -0.1973783 | 0.2724723
69.0992 | 16.2331 | 16.427 | 16.15507 | -0.1938988 | 0.2719298
69.1092 | 16.2268 | 16.42503 | 16.15363 | -0.1982258 | 0.2713908
69.1192 | 16.2228 | 16.42306 | 16.1522 | -0.2002591 | 0.2708553
69.1292 | 16.219 | 16.4211 | 16.15078 | -0.2020989 | 0.2703232
69.1392 | 16.2197 | 16.41914 | 16.14935 | -0.199445 | 0.2697945
69.1492 | 16.214 | 16.4172 | 16.14793 | -0.2031974 | 0.2692693
69.1592 | 16.2076 | 16.41526 | 16.14651 | -0.2076563 | 0.2687475
69.1692 | 16.2057 | 16.41332 | 16.14509 | -0.2076214 | 0.2682291
69.1792 | 16.202 | 16.41139 | 16.14368 | -0.2093929 | 0.2677141
69.1892 | 16.1969 | 16.40947 | 16.14227 | -0.2125706 | 0.2672024
69.1992 | 16.1953 | 16.40755 | 16.14086 | -0.2122546 | 0.2666941
69.2092 | 16.1869 | 16.40564 | 16.13946 | -0.2187449 | 0.2661891
69.2192 | 16.1899 | 16.40374 | 16.13805 | -0.2138414 | 0.2656875
69.2292 | 16.1836 | 16.40184 | 16.13665 | -0.2182441 | 0.2651891
69.2392 | 16.1814 | 16.39995 | 16.13526 | -0.218553 | 0.2646941
69.2492 | 16.172 | 16.39807 | 16.13387 | -0.2260681 | 0.2642023
69.2592 | 16.1748 | 16.39619 | 16.13248 | -0.2213894 | 0.2637138
69.2692 | 16.1749 | 16.39432 | 16.13109 | -0.2194169 | 0.2632286
69.2792 | 16.164 | 16.39245 | 16.1297 | -0.2284504 | 0.2627465
69.2892 | 16.1569 | 16.39059 | 16.12832 | -0.2336902 | 0.2622678
69.2992 | 16.155 | 16.38874 | 16.12694 | -0.2337359 | 0.2617922
69.3092 | 16.1571 | 16.38689 | 16.12557 | -0.2297878 | 0.2613198
69.3192 | 16.1463 | 16.38505 | 16.1242 | -0.2387458 | 0.2608506
69.3292 | 16.1431 | 16.38321 | 16.12283 | -0.2401098 | 0.2603846
69.3392 | 16.1376 | 16.38138 | 16.12146 | -0.2437799 | 0.2599218
69.3492 | 16.1384 | 16.37956 | 16.12009 | -0.2411559 | 0.259462
69.3592 | 16.131 | 16.37774 | 16.11873 | -0.246738 | 0.2590055
69.3692 | 16.1199 | 16.37593 | 16.11737 | -0.2560261 | 0.258552
69.3791 | 16.1128 | 16.37414 | 16.11603 | -0.2613382 | 0.2581062
69.3891 | 16.119 | 16.37234 | 16.11468 | -0.2533382 | 0.2576589
69.3991 | 16.1146 | 16.37054 | 16.11333 | -0.2559441 | 0.2572147
69.4091 | 16.0945 | 16.36876 | 16.11198 | -0.2742559 | 0.2567735
69.4191 | 16.0921 | 16.36697 | 16.11064 | -0.2748736 | 0.2563354
69.4291 | 16.0946 | 16.3652 | 16.1093 | -0.2705973 | 0.2559004
69.4391 | 16.0815 | 16.36343 | 16.10796 | -0.2819268 | 0.2554684
69.4491 | 16.0755 | 16.36166 | 16.10662 | -0.2861621 | 0.2550393
69.4591 | 16.071 | 16.3599 | 16.10529 | -0.2889033 | 0.2546133
69.4691 | 16.0628 | 16.35815 | 16.10396 | -0.2953504 | 0.2541903
69.4791 | 16.0643 | 16.3564 | 16.10263 | -0.2921033 | 0.2537703
69.4891 | 16.051 | 16.35466 | 16.10131 | -0.3036619 | 0.2533532
69.4991 | 16.0465 | 16.35293 | 16.09999 | -0.3064264 | 0.2529391
69.5091 | 16.0401 | 16.3512 | 16.09867 | -0.3110966 | 0.2525279
69.5191 | 16.0454 | 16.34947 | 16.09735 | -0.3040726 | 0.2521197
69.5291 | 16.0359 | 16.34775 | 16.09604 | -0.3118544 | 0.2517144
69.5391 | 16.0269 | 16.34604 | 16.09473 | -0.3191418 | 0.2513119
69.5491 | 16.0278 | 16.34433 | 16.09342 | -0.316535 | 0.2509124
69.5591 | 16.019 | 16.34263 | 16.09212 | -0.3236339 | 0.2505158
69.5691 | 16.0211 | 16.34094 | 16.09082 | -0.3198384 | 0.250122
69.5791 | 16.0169 | 16.33925 | 16.08952 | -0.3223487 | 0.2497311
69.5891 | 16.0159 | 16.33756 | 16.08822 | -0.3216645 | 0.249343
69.5991 | 16.0115 | 16.33589 | 16.08693 | -0.3243861 | 0.2489578
69.6091 | 16.0148 | 16.33421 | 16.08564 | -0.3194132 | 0.2485754
69.6191 | 16.0166 | 16.33255 | 16.08435 | -0.315946 | 0.2481958
69.6291 | 16.0118 | 16.33088 | 16.08307 | -0.3190843 | 0.247819
69.6391 | 16.0122 | 16.32923 | 16.08178 | -0.3170283 | 0.2474451
69.6491 | 16.0099 | 16.32758 | 16.0805 | -0.3176778 | 0.2470739
69.6591 | 16.0217 | 16.32593 | 16.07923 | -0.3042328 | 0.2467054
69.6691 | 16.019 | 16.32429 | 16.07795 | -0.3052934 | 0.2463397
69.6791 | 16.0178 | 16.32266 | 16.07668 | -0.3048596 | 0.2459768
69.6891 | 16.0177 | 16.32103 | 16.07541 | -0.3033312 | 0.2456166
69.6991 | 16.0264 | 16.31941 | 16.07415 | -0.2930084 | 0.2452591
69.7091 | 16.0274 | 16.31779 | 16.07289 | -0.290391 | 0.2449044
69.7191 | 16.0281 | 16.31618 | 16.07163 | -0.2880791 | 0.2445523
69.7291 | 16.0277 | 16.31457 | 16.07037 | -0.2868726 | 0.244203
69.7391 | 16.0299 | 16.31297 | 16.06912 | -0.2830716 | 0.2438563
69.7491 | 16.038 | 16.31138 | 16.06786 | -0.2733761 | 0.2435123
69.7591 | 16.0404 | 16.30979 | 16.06661 | -0.2693859 | 0.243171
69.7691 | 16.0386 | 16.3082 | 16.06537 | -0.2696012 | 0.2428323
69.7791 | 16.0343 | 16.30662 | 16.06413 | -0.2723218 | 0.2424963
69.7891 | 16.045 | 16.30505 | 16.06288 | -0.2600478 | 0.2421629
69.7991 | 16.043 | 16.30348 | 16.06165 | -0.2604792 | 0.2418321
69.8091 | 16.0362 | 16.30192 | 16.06041 | -0.2657159 | 0.2415039
69.8191 | 16.03 | 16.30036 | 16.05918 | -0.270358 | 0.2411783
69.8291 | 16.0434 | 16.29881 | 16.05795 | -0.2554054 | 0.2408554
69.8391 | 16.0299 | 16.29726 | 16.05672 | -0.2673581 | 0.240535
69.8491 | 16.0348 | 16.29572 | 16.0555 | -0.2609161 | 0.2402172
69.8591 | 16.0266 | 16.29418 | 16.05428 | -0.2675794 | 0.2399019
69.8691 | 16.0227 | 16.29265 | 16.05306 | -0.269948 | 0.2395892
69.8791 | 16.019 | 16.29112 | 16.05184 | -0.2721218 | 0.2392791
69.8891 | 16.0186 | 16.2896 | 16.05063 | -0.2710009 | 0.2389715
69.8991 | 16.0048 | 16.28809 | 16.04942 | -0.2832852 | 0.2386664
69.9091 | 16.0032 | 16.28657 | 16.04821 | -0.2833747 | 0.2383638
69.9191 | 15.995 | 16.28507 | 16.04701 | -0.2900694 | 0.2380637
69.9291 | 15.9917 | 16.28357 | 16.0458 | -0.2918694 | 0.2377662
69.9391 | 15.9802 | 16.28207 | 16.0446 | -0.3018745 | 0.2374711
69.9491 | 15.9756 | 16.28058 | 16.04341 | -0.3049848 | 0.2371785
69.959 | 15.9703 | 16.27912 | 16.04222 | -0.308815 | 0.2368912
69.969 | 15.9599 | 16.27764 | 16.04103 | -0.3177356 | 0.2366036
69.979 | 15.9582 | 16.27616 | 16.03984 | -0.3179612 | 0.2363183
69.989 | 15.9543 | 16.27469 | 16.03866 | -0.320392 | 0.2360355
69.999 | 15.9489 | 16.27323 | 16.03747 | -0.324328 | 0.2357552
70.009 | 15.9437 | 16.27177 | 16.03629 | -0.328069 | 0.2354773
70.019 | 15.9316 | 16.27032 | 16.03511 | -0.3387151 | 0.2352018
70.029 | 15.9341 | 16.26887 | 16.03394 | -0.3347663 | 0.2349287
70.039 | 15.9224 | 16.26742 | 16.03276 | -0.3450226 | 0.234658
70.049 | 15.9228 | 16.26598 | 16.03159 | -0.3431839 | 0.2343897
70.059 | 15.9138 | 16.26455 | 16.03043 | -0.3507502 | 0.2341238
70.069 | 15.9112 | 16.26312 | 16.02926 | -0.3519216 | 0.2338602
70.079 | 15.8972 | 16.2617 | 16.0281 | -0.364498 | 0.2335991
70.089 | 15.9014 | 16.26028 | 16.02694 | -0.3588794 | 0.2333403
70.099 | 15.8964 | 16.25887 | 16.02578 | -0.362466 | 0.233084
70.109 | 15.8909 | 16.25746 | 16.02463 | -0.3665572 | 0.2328297
70.119 | 15.8923 | 16.25605 | 16.02348 | -0.3637537 | 0.2325781
70.129 | 15.8824 | 16.25465 | 16.02233 | -0.3722549 | 0.2323285
70.139 | 15.8847 | 16.25326 | 16.02118 | -0.3685613 | 0.2320815
70.149 | 15.8734 | 16.25187 | 16.02004 | -0.3784724 | 0.2318366
70.159 | 15.8732 | 16.25049 | 16.01889 | -0.3772885 | 0.2315941
70.169 | 15.873 | 16.24911 | 16.01776 | -0.3761096 | 0.2313539
70.179 | 15.8675 | 16.24774 | 16.01662 | -0.3802356 | 0.231116
70.189 | 15.8673 | 16.24637 | 16.01549 | -0.3790664 | 0.2308803
70.199 | 15.8564 | 16.245 | 16.01436 | -0.3886022 | 0.230647
70.209 | 15.8627 | 16.24364 | 16.01323 | -0.3809428 | 0.2304159
70.219 | 15.8577 | 16.24229 | 16.0121 | -0.3845883 | 0.2301871
70.229 | 15.8571 | 16.24094 | 16.01098 | -0.3838386 | 0.2299605
70.239 | 15.8543 | 16.23959 | 16.00986 | -0.3852938 | 0.2297362
70.249 | 15.8596 | 16.23825 | 16.00874 | -0.3786538 | 0.2295141
70.259 | 15.8556 | 16.23692 | 16.00762 | -0.3813186 | 0.2292943
70.269 | 15.8512 | 16.23559 | 16.00651 | -0.3843882 | 0.2290766
70.279 | 15.851 | 16.23426 | 16.0054 | -0.3832627 | 0.2288612
70.289 | 15.8533 | 16.23294 | 16.00429 | -0.3796419 | 0.228648
70.299 | 15.8554 | 16.23163 | 16.00319 | -0.3762259 | 0.228437
70.309 | 15.8605 | 16.23031 | 16.00209 | -0.3698147 | 0.2282282
70.319 | 15.852 | 16.22901 | 16.00099 | -0.3770082 | 0.2280216
70.329 | 15.8546 | 16.22771 | 15.99989 | -0.3731065 | 0.2278172
70.339 | 15.8584 | 16.22641 | 15.99879 | -0.3680095 | 0.2276149
70.349 | 15.8588 | 16.22512 | 15.9977 | -0.3663174 | 0.227415
70.359 | 15.8617 | 16.22383 | 15.99661 | -0.3621297 | 0.227217
70.369 | 15.8589 | 16.22255 | 15.99553 | -0.363647 | 0.2270213
70.379 | 15.8659 | 16.22127 | 15.99444 | -0.3553687 | 0.2268276
70.389 | 15.8651 | 16.22 | 15.99336 | -0.3548954 | 0.2266363
70.399 | 15.8661 | 16.21873 | 15.99228 | -0.3526265 | 0.2264468
70.409 | 15.8642 | 16.21746 | 15.9912 | -0.3532624 | 0.2262596
70.419 | 15.8694 | 16.2162 | 15.99013 | -0.346803 | 0.2260746
70.429 | 15.8662 | 16.21495 | 15.98906 | -0.3487482 | 0.2258917
70.439 | 15.8736 | 16.2137 | 15.98799 | -0.340098 | 0.2257108
70.449 | 15.8642 | 16.21245 | 15.98692 | -0.3482525 | 0.2255321
70.459 | 15.8638 | 16.21121 | 15.98586 | -0.3474116 | 0.2253555
70.469 | 15.8662 | 16.20998 | 15.98479 | -0.3437753 | 0.225181
70.479 | 15.8665 | 16.20874 | 15.98374 | -0.3422436 | 0.2250085
70.489 | 15.8611 | 16.20752 | 15.98268 | -0.3464165 | 0.2248382
70.499 | 15.8605 | 16.20629 | 15.98162 | -0.345794 | 0.2246699
70.509 | 15.8622 | 16.20508 | 15.98057 | -0.342876 | 0.2245037
70.519 | 15.8637 | 16.20386 | 15.97952 | -0.3401626 | 0.2243396
70.529 | 15.8629 | 16.20265 | 15.97848 | -0.3397538 | 0.2241775
70.539 | 15.8577 | 16.20145 | 15.97743 | -0.3437495 | 0.2240175
70.5489 | 15.8531 | 16.20026 | 15.9764 | -0.3471618 | 0.2238612
70.5589 | 15.8545 | 16.19907 | 15.97536 | -0.3445665 | 0.2237052
70.5689 | 15.8536 | 16.19788 | 15.97432 | -0.3442758 | 0.2235513
70.5789 | 15.847 | 16.19669 | 15.97329 | -0.3496895 | 0.2233995
70.5889 | 15.8468 | 16.19551 | 15.97226 | -0.3487078 | 0.2232496
70.5989 | 15.8384 | 16.19433 | 15.97123 | -0.3559305 | 0.2231018
70.6089 | 15.8467 | 16.19316 | 15.9702 | -0.3464578 | 0.222956
70.6189 | 15.8352 | 16.19199 | 15.96918 | -0.3567895 | 0.2228123
70.6289 | 15.8386 | 16.19083 | 15.96816 | -0.3522256 | 0.2226704
70.6389 | 15.831 | 16.18967 | 15.96714 | -0.3586663 | 0.2225307
70.6489 | 15.8295 | 16.18851 | 15.96612 | -0.3590113 | 0.2223929
70.6589 | 15.8255 | 16.18736 | 15.9651 | -0.3618608 | 0.2222572
70.6689 | 15.8265 | 16.18621 | 15.96409 | -0.3597147 | 0.2221233
70.6789 | 15.8193 | 16.18507 | 15.96308 | -0.3657732 | 0.2219916
70.6889 | 15.8163 | 16.18394 | 15.96207 | -0.3676359 | 0.2218618
70.6989 | 15.8163 | 16.1828 | 15.96107 | -0.3665031 | 0.2217339
70.7089 | 15.8062 | 16.18167 | 15.96007 | -0.3754746 | 0.221608
70.7189 | 15.8069 | 16.18055 | 15.95907 | -0.3736507 | 0.2214841
70.7289 | 15.8031 | 16.17943 | 15.95807 | -0.376331 | 0.2213622
70.7389 | 15.8058 | 16.17832 | 15.95707 | -0.3725157 | 0.2212422
70.7489 | 15.7982 | 16.1772 | 15.95608 | -0.3790048 | 0.2211241
70.7589 | 15.803 | 16.1761 | 15.95509 | -0.3730983 | 0.221008
70.7689 | 15.7951 | 16.175 | 15.9541 | -0.3798961 | 0.2208939
70.7789 | 15.7944 | 16.1739 | 15.95312 | -0.3794982 | 0.2207816
70.7889 | 15.7892 | 16.1728 | 15.95213 | -0.3836047 | 0.2206714
70.7989 | 15.7936 | 16.17172 | 15.95115 | -0.3781154 | 0.220563
70.8089 | 15.7886 | 16.17063 | 15.95017 | -0.3820305 | 0.2204566
70.8189 | 15.7859 | 16.16955 | 15.9492 | -0.3836499 | 0.2203521
70.8289 | 15.7773 | 16.16847 | 15.94822 | -0.3911736 | 0.2202495
70.8389 | 15.7782 | 16.1674 | 15.94725 | -0.3892016 | 0.2201488
70.8489 | 15.7791 | 16.16633 | 15.94628 | -0.3872339 | 0.22005
70.8589 | 15.7822 | 16.16527 | 15.94532 | -0.3830705 | 0.2199531
70.8689 | 15.7756 | 16.16421 | 15.94435 | -0.3886113 | 0.2198582
70.8789 | 15.7731 | 16.16316 | 15.94339 | -0.3900563 | 0.2197651
70.8889 | 15.7714 | 16.16211 | 15.94243 | -0.3907057 | 0.2196739
70.8989 | 15.7711 | 16.16106 | 15.94147 | -0.3899593 | 0.2195846
70.9089 | 15.7758 | 16.16002 | 15.94052 | -0.3842171 | 0.2194972
70.9189 | 15.7729 | 16.15898 | 15.93957 | -0.3860791 | 0.2194117
70.9289 | 15.7614 | 16.15795 | 15.93862 | -0.3965454 | 0.2193281
70.9389 | 15.7653 | 16.15692 | 15.93767 | -0.3916159 | 0.2192463
70.9489 | 15.7625 | 16.15589 | 15.93672 | -0.3933906 | 0.2191664
70.9589 | 15.7543 | 16.15487 | 15.93578 | -0.4005695 | 0.2190884
70.9689 | 15.7567 | 16.15385 | 15.93484 | -0.3971526 | 0.2190122
70.9789 | 15.7498 | 16.15284 | 15.9339 | -0.4030398 | 0.2189379
70.9889 | 15.7593 | 16.15183 | 15.93297 | -0.3925313 | 0.2188655
70.9989 | 15.7551 | 16.15083 | 15.93203 | -0.3957269 | 0.2187949
71.0089 | 15.7545 | 16.14983 | 15.9311 | -0.3953267 | 0.2187261
71.0189 | 15.7509 | 16.14883 | 15.93017 | -0.3979306 | 0.2186593
71.0289 | 15.7492 | 16.14784 | 15.92924 | -0.3986387 | 0.2185942
71.0389 | 15.7564 | 16.14685 | 15.92832 | -0.390451 | 0.218531
71.0489 | 15.7547 | 16.14587 | 15.9274 | -0.3911674 | 0.2184697
71.0589 | 15.7513 | 16.14489 | 15.92648 | -0.3935879 | 0.2184101
71.0689 | 15.7552 | 16.14391 | 15.92556 | -0.3887125 | 0.2183524
71.0789 | 15.7505 | 16.14294 | 15.92464 | -0.3924412 | 0.2182966
71.0889 | 15.749 | 16.14197 | 15.92373 | -0.3929741 | 0.2182425
71.0989 | 15.7555 | 16.14101 | 15.92282 | -0.385511 | 0.2181903
71.1089 | 15.7548 | 16.14005 | 15.92191 | -0.3852521 | 0.2181399
71.1189 | 15.7509 | 16.1391 | 15.92101 | -0.3881972 | 0.2180913
71.1288 | 15.7512 | 16.13816 | 15.92011 | -0.3869559 | 0.218045
71.1388 | 15.7579 | 16.13721 | 15.91921 | -0.3793091 | 0.218
71.1488 | 15.7556 | 16.13627 | 15.91831 | -0.3806664 | 0.2179568
71.1588 | 15.7535 | 16.13533 | 15.91741 | -0.3818278 | 0.2179155
71.1688 | 15.7501 | 16.13439 | 15.91652 | -0.3842933 | 0.2178759
71.1788 | 15.7513 | 16.13346 | 15.91562 | -0.3821628 | 0.2178382
71.1888 | 15.7533 | 16.13254 | 15.91473 | -0.3792363 | 0.2178022
71.1988 | 15.7525 | 16.13161 | 15.91385 | -0.3791139 | 0.2177681
71.2088 | 15.7429 | 16.1307 | 15.91296 | -0.3877955 | 0.2177357
71.2188 | 15.7455 | 16.12978 | 15.91208 | -0.3842811 | 0.2177052
71.2288 | 15.7453 | 16.12887 | 15.91119 | -0.3835707 | 0.2176764
71.2388 | 15.7401 | 16.12796 | 15.91031 | -0.3878644 | 0.2176494
71.2488 | 15.744 | 16.12706 | 15.90944 | -0.383062 | 0.2176242
71.2588 | 15.7336 | 16.12616 | 15.90856 | -0.3925637 | 0.2176008
71.2688 | 15.7317 | 16.12527 | 15.90769 | -0.3935693 | 0.2175792
71.2788 | 15.7291 | 16.12438 | 15.90682 | -0.3952789 | 0.2175593
71.2888 | 15.7295 | 16.12349 | 15.90595 | -0.3939926 | 0.2175412
71.2988 | 15.7213 | 16.12261 | 15.90509 | -0.4013101 | 0.2175249
71.3088 | 15.7191 | 16.12173 | 15.90422 | -0.4026317 | 0.2175104
71.3188 | 15.716 | 16.12086 | 15.90336 | -0.4048572 | 0.2174976
71.3288 | 15.7133 | 16.11999 | 15.9025 | -0.4066867 | 0.2174866
71.3388 | 15.7055 | 16.11912 | 15.90164 | -0.4136201 | 0.2174774
71.3488 | 15.7085 | 16.11826 | 15.90079 | -0.4097575 | 0.2174699
71.3588 | 15.7004 | 16.1174 | 15.89993 | -0.4169988 | 0.2174643
71.3688 | 15.6961 | 16.11654 | 15.89908 | -0.420444 | 0.2174603
71.3788 | 15.6947 | 16.11569 | 15.89824 | -0.4209932 | 0.2174581
71.3888 | 15.6922 | 16.11485 | 15.89739 | -0.4226463 | 0.2174577
71.3988 | 15.6871 | 16.114 | 15.89654 | -0.4269032 | 0.217459
71.4088 | 15.6809 | 16.11316 | 15.8957 | -0.4322642 | 0.2174621
71.4188 | 15.6786 | 16.11233 | 15.89486 | -0.433729 | 0.217467
71.4288 | 15.6788 | 16.1115 | 15.89402 | -0.4326977 | 0.2174736
71.4388 | 15.6768 | 16.11067 | 15.89319 | -0.4338703 | 0.2174819
71.4488 | 15.6751 | 16.10985 | 15.89235 | -0.4347468 | 0.2174921
71.4588 | 15.6772 | 16.10903 | 15.89152 | -0.4318272 | 0.2175039
71.4688 | 15.6722 | 16.10821 | 15.89069 | -0.4360114 | 0.2175175
71.4788 | 15.6718 | 16.1074 | 15.88987 | -0.4355995 | 0.2175328
71.4888 | 15.6657 | 16.10659 | 15.88904 | -0.4408915 | 0.2175499
71.4988 | 15.6732 | 16.10579 | 15.88822 | -0.4325873 | 0.2175687
71.5088 | 15.6691 | 16.10499 | 15.8874 | -0.435887 | 0.2175893
71.5188 | 15.6703 | 16.10419 | 15.88658 | -0.4338906 | 0.2176116
71.5288 | 15.6724 | 16.1034 | 15.88576 | -0.430998 | 0.2176356
71.5388 | 15.6759 | 16.10261 | 15.88495 | -0.4267092 | 0.2176614
71.5488 | 15.6802 | 16.10182 | 15.88414 | -0.4216243 | 0.2176889
71.5588 | 15.6758 | 16.10104 | 15.88333 | -0.4252432 | 0.2177182
71.5688 | 15.6772 | 16.10027 | 15.88252 | -0.4230659 | 0.2177492
71.5788 | 15.6837 | 16.09949 | 15.88171 | -0.4157925 | 0.2177819
71.5888 | 15.6811 | 16.09872 | 15.88091 | -0.4176228 | 0.2178164
71.5988 | 15.6868 | 16.09796 | 15.8801 | -0.411157 | 0.2178525
71.6088 | 15.6872 | 16.09719 | 15.8793 | -0.4099949 | 0.2178905
71.6188 | 15.6891 | 16.09644 | 15.87851 | -0.4073367 | 0.2179301
71.6288 | 15.6985 | 16.09568 | 15.87771 | -0.3971823 | 0.2179715
71.6388 | 15.7027 | 16.09493 | 15.87692 | -0.3922316 | 0.2180146
71.6488 | 15.7038 | 16.09418 | 15.87613 | -0.3903847 | 0.2180594
71.6588 | 15.7075 | 16.09344 | 15.87534 | -0.3859416 | 0.218106
71.6688 | 15.7105 | 16.0927 | 15.87455 | -0.3822023 | 0.2181543
71.6788 | 15.715 | 16.09197 | 15.87376 | -0.3769668 | 0.2182043
71.6888 | 15.7224 | 16.09124 | 15.87298 | -0.368835 | 0.2182561
71.6988 | 15.7205 | 16.09051 | 15.8722 | -0.370007 | 0.2183095
71.7088 | 15.7218 | 16.08978 | 15.87142 | -0.3679827 | 0.2183647
71.7187 | 15.7297 | 16.08907 | 15.87065 | -0.3593695 | 0.2184211
71.7287 | 15.7272 | 16.08835 | 15.86987 | -0.3611526 | 0.2184797
71.7387 | 15.7338 | 16.08764 | 15.8691 | -0.3538396 | 0.2185401
71.7487 | 15.7335 | 16.08693 | 15.86833 | -0.3534302 | 0.2186022
71.7587 | 15.7381 | 16.08622 | 15.86756 | -0.3481247 | 0.218666
71.7687 | 15.7381 | 16.08552 | 15.86679 | -0.3474228 | 0.2187315
71.7787 | 15.7397 | 16.08482 | 15.86603 | -0.3451246 | 0.2187987
71.7887 | 15.7448 | 16.08413 | 15.86526 | -0.3393302 | 0.2188676
71.7987 | 15.7412 | 16.08344 | 15.8645 | -0.3422395 | 0.2189384
71.8087 | 15.7405 | 16.08275 | 15.86374 | -0.3422525 | 0.2190107
71.8187 | 15.7366 | 16.08207 | 15.86298 | -0.3454692 | 0.2190849
71.8287 | 15.7418 | 16.08139 | 15.86223 | -0.3395896 | 0.2191608
71.8387 | 15.7379 | 16.08071 | 15.86148 | -0.3428137 | 0.2192383
71.8487 | 15.7389 | 16.08004 | 15.86072 | -0.3411415 | 0.2193176
71.8587 | 15.7374 | 16.07937 | 15.85997 | -0.3419731 | 0.2193987
71.8687 | 15.7349 | 16.07871 | 15.85923 | -0.3438082 | 0.2194814
71.8787 | 15.7334 | 16.07805 | 15.85848 | -0.3446471 | 0.2195659
71.8887 | 15.7347 | 16.07739 | 15.85774 | -0.3426896 | 0.2196521
71.8987 | 15.7292 | 16.07674 | 15.857 | -0.3475358 | 0.21974
71.9087 | 15.728 | 16.07609 | 15.85626 | -0.3480857 | 0.2198296
71.9187 | 15.7241 | 16.07544 | 15.85552 | -0.3513392 | 0.219921
71.9287 | 15.72 | 16.0748 | 15.85478 | -0.3547964 | 0.2200141
71.9387 | 15.7169 | 16.07416 | 15.85405 | -0.3572573 | 0.2201089
71.9487 | 15.7146 | 16.07352 | 15.85332 | -0.3589218 | 0.2202054
71.9587 | 15.714 | 16.07289 | 15.85259 | -0.35889 | 0.2203037
71.9687 | 15.7143 | 16.07226 | 15.85186 | -0.3579618 | 0.2204037
71.9787 | 15.7057 | 16.07164 | 15.85113 | -0.3659372 | 0.2205054
71.9887 | 15.7052 | 16.07102 | 15.85041 | -0.3658163 | 0.2206088
71.9987 | 15.7054 | 16.0704 | 15.84969 | -0.3649991 | 0.220714
72.0087 | 15.7049 | 16.06979 | 15.84896 | -0.3648854 | 0.2208209
72.0187 | 15.7035 | 16.06918 | 15.84825 | -0.3656754 | 0.2209295
72.0287 | 15.6992 | 16.06857 | 15.84753 | -0.369369 | 0.2210399
72.0387 | 15.6988 | 16.06797 | 15.84681 | -0.3691662 | 0.2211519
72.0487 | 15.699 | 16.06737 | 15.8461 | -0.3683671 | 0.2212658
72.0587 | 15.6965 | 16.06677 | 15.84539 | -0.3702715 | 0.2213813
72.0687 | 15.7014 | 16.06618 | 15.84468 | -0.3647796 | 0.2214986
72.0787 | 15.7 | 16.06559 | 15.84397 | -0.3655912 | 0.2216176
72.0887 | 15.7003 | 16.06501 | 15.84327 | -0.3647065 | 0.2217384
72.0987 | 15.6975 | 16.06443 | 15.84256 | -0.3669254 | 0.2218609
72.1087 | 15.7009 | 16.06385 | 15.84186 | -0.3629478 | 0.2219851
72.1187 | 15.7033 | 16.06327 | 15.84116 | -0.3599739 | 0.222111
72.1287 | 15.6994 | 16.0627 | 15.84046 | -0.3633035 | 0.2222387
72.1387 | 15.7004 | 16.06214 | 15.83977 | -0.3617368 | 0.2223682
72.1487 | 15.7009 | 16.06157 | 15.83907 | -0.3606736 | 0.2224993
72.1587 | 15.705 | 16.06101 | 15.83838 | -0.356014 | 0.2226323
72.1687 | 15.7073 | 16.06046 | 15.83769 | -0.353158 | 0.222767
72.1787 | 15.7037 | 16.05991 | 15.837 | -0.3562055 | 0.2229034
72.1887 | 15.702 | 16.05936 | 15.83632 | -0.3573566 | 0.2230415
72.1987 | 15.7024 | 16.05881 | 15.83563 | -0.3564113 | 0.2231814
72.2087 | 15.7005 | 16.05827 | 15.83495 | -0.3577695 | 0.2233231
72.2187 | 15.7035 | 16.05773 | 15.83426 | -0.3542313 | 0.2234665
72.2287 | 15.6984 | 16.0572 | 15.83359 | -0.3587966 | 0.2236116
72.2387 | 15.6979 | 16.05667 | 15.83291 | -0.3587656 | 0.2237585
72.2487 | 15.6975 | 16.05614 | 15.83223 | -0.358638 | 0.2239072
72.2587 | 15.697 | 16.05561 | 15.83156 | -0.358614 | 0.2240576
72.2687 | 15.7021 | 16.05509 | 15.83088 | -0.3529936 | 0.2242098
72.2787 | 15.6971 | 16.05458 | 15.83021 | -0.3574767 | 0.2243637
72.2887 | 15.6986 | 16.05406 | 15.82954 | -0.3554633 | 0.2245194
72.2987 | 15.696 | 16.05355 | 15.82888 | -0.3575535 | 0.2246769
72.3086 | 15.6973 | 16.05305 | 15.82822 | -0.3557522 | 0.2248344
72.3186 | 15.6978 | 16.05255 | 15.82755 | -0.3547494 | 0.2249954
72.3286 | 15.6943 | 16.05205 | 15.82689 | -0.3577501 | 0.2251581
72.3386 | 15.6917 | 16.05155 | 15.82623 | -0.3598543 | 0.2253226
72.3486 | 15.6931 | 16.05106 | 15.82557 | -0.3579621 | 0.2254889
72.3586 | 15.6945 | 16.05057 | 15.82492 | -0.3560734 | 0.225657
72.3686 | 15.6949 | 16.05009 | 15.82426 | -0.3551882 | 0.2258268
72.3786 | 15.6966 | 16.04961 | 15.82361 | -0.3530066 | 0.2259984
72.3886 | 15.6964 | 16.04913 | 15.82296 | -0.3527284 | 0.2261718
72.3986 | 15.6993 | 16.04865 | 15.82231 | -0.3493538 | 0.2263469
72.4086 | 15.6947 | 16.04818 | 15.82166 | -0.3534826 | 0.2265239
72.4186 | 15.6973 | 16.04771 | 15.82101 | -0.350415 | 0.2267026
72.4286 | 15.7035 | 16.04725 | 15.82037 | -0.3437509 | 0.2268831
72.4386 | 15.6956 | 16.04679 | 15.81972 | -0.3511902 | 0.2270654
72.4486 | 15.6954 | 16.04633 | 15.81908 | -0.3509331 | 0.2272495
72.4586 | 15.7022 | 16.04588 | 15.81844 | -0.3436795 | 0.2274354
72.4686 | 15.692 | 16.04543 | 15.81781 | -0.3534293 | 0.2276231
72.4786 | 15.6989 | 16.04498 | 15.81717 | -0.3460827 | 0.2278126
72.4886 | 15.7016 | 16.04454 | 15.81654 | -0.3429395 | 0.2280039
72.4986 | 15.6953 | 16.0441 | 15.8159 | -0.3487999 | 0.2281969
72.5086 | 15.7015 | 16.04366 | 15.81527 | -0.3421637 | 0.2283918
72.5186 | 15.6984 | 16.04323 | 15.81464 | -0.344831 | 0.2285885
72.5286 | 15.6963 | 16.0428 | 15.81401 | -0.3465018 | 0.228787
72.5386 | 15.6989 | 16.04238 | 15.81339 | -0.343476 | 0.2289874
72.5486 | 15.6988 | 16.04195 | 15.81276 | -0.3431538 | 0.2291895
72.5586 | 15.697 | 16.04153 | 15.81214 | -0.344535 | 0.2293935
72.5686 | 15.6911 | 16.04112 | 15.81152 | -0.3500196 | 0.2295992
72.5786 | 15.6913 | 16.04071 | 15.8109 | -0.3494078 | 0.2298068
72.5886 | 15.6917 | 16.0403 | 15.81028 | -0.3485994 | 0.2300162
72.5986 | 15.6941 | 16.03989 | 15.80967 | -0.3457945 | 0.2302275
72.6086 | 15.6884 | 16.03949 | 15.80905 | -0.3510931 | 0.2304406
72.6186 | 15.6854 | 16.0391 | 15.80844 | -0.3536951 | 0.2306555
72.6286 | 15.6859 | 16.0387 | 15.80783 | -0.3528006 | 0.2308722
72.6386 | 15.6813 | 16.03831 | 15.80722 | -0.3570095 | 0.2310908
72.6486 | 15.6888 | 16.03792 | 15.80661 | -0.3491219 | 0.2313112
72.6586 | 15.6912 | 16.03754 | 15.806 | -0.3463377 | 0.2315335
72.6686 | 15.6905 | 16.03716 | 15.8054 | -0.346657 | 0.2317576
72.6786 | 15.6855 | 16.03678 | 15.8048 | -0.3512798 | 0.2319836
72.6886 | 15.6832 | 16.03641 | 15.80419 | -0.353206 | 0.2322114
72.6986 | 15.6831 | 16.03604 | 15.80359 | -0.3529356 | 0.2324411
72.7086 | 15.6889 | 16.03567 | 15.803 | -0.3467688 | 0.2326727
72.7186 | 15.6892 | 16.03531 | 15.8024 | -0.3461053 | 0.2329061
72.7286 | 15.6947 | 16.03495 | 15.8018 | -0.3402453 | 0.2331413
72.7386 | 15.6903 | 16.03459 | 15.80121 | -0.3442887 | 0.2333785
72.7486 | 15.6879 | 16.03424 | 15.80062 | -0.3463356 | 0.2336175
72.7586 | 15.6987 | 16.03389 | 15.80003 | -0.335186 | 0.2338584
72.7686 | 15.7043 | 16.03354 | 15.79944 | -0.3292397 | 0.2341011
72.7786 | 15.71 | 16.0332 | 15.79885 | -0.3231969 | 0.2343458
72.7886 | 15.7072 | 16.03286 | 15.79827 | -0.3256575 | 0.2345923
72.7986 | 15.7089 | 16.03252 | 15.79768 | -0.3236216 | 0.2348407
72.8086 | 15.7065 | 16.03219 | 15.7971 | -0.3256891 | 0.2350911
72.8186 | 15.712 | 16.03186 | 15.79652 | -0.3198601 | 0.2353433
72.8286 | 15.7189 | 16.03153 | 15.79594 | -0.3126344 | 0.2355974
72.8386 | 15.7225 | 16.03121 | 15.79536 | -0.3087122 | 0.2358534
72.8486 | 15.7228 | 16.03089 | 15.79478 | -0.3080935 | 0.2361113
72.8586 | 15.7264 | 16.03058 | 15.79421 | -0.3041781 | 0.2363711
72.8686 | 15.7297 | 16.03027 | 15.79363 | -0.3005662 | 0.2366329
72.8786 | 15.7409 | 16.02996 | 15.79306 | -0.2890577 | 0.2368965
72.8885 | 15.7428 | 16.02966 | 15.7925 | -0.2868557 | 0.2371595
72.8985 | 15.7423 | 16.02935 | 15.79193 | -0.2870541 | 0.237427
72.9085 | 15.7464 | 16.02906 | 15.79136 | -0.2826558 | 0.2376964
72.9185 | 15.7472 | 16.02876 | 15.79079 | -0.281561 | 0.2379677
72.9285 | 15.7497 | 16.02847 | 15.79023 | -0.2787696 | 0.238241
72.9385 | 15.7495 | 16.02818 | 15.78967 | -0.2786816 | 0.2385162
72.9485 | 15.7494 | 16.0279 | 15.7891 | -0.278497 | 0.2387934
72.9585 | 15.7589 | 16.02762 | 15.78854 | -0.2687159 | 0.2390725
72.9685 | 15.7605 | 16.02734 | 15.78798 | -0.2668382 | 0.2393535
72.9785 | 15.7577 | 16.02706 | 15.78743 | -0.2693638 | 0.2396365
72.9885 | 15.765 | 16.02679 | 15.78687 | -0.261793 | 0.2399215
72.9985 | 15.7674 | 16.02653 | 15.78632 | -0.2591255 | 0.2402085
73.0085 | 15.7632 | 16.02626 | 15.78576 | -0.2630614 | 0.2404974
73.0185 | 15.7673 | 16.026 | 15.78521 | -0.2587008 | 0.2407882
73.0285 | 15.7616 | 16.02574 | 15.78466 | -0.2641435 | 0.2410811
73.0385 | 15.7566 | 16.02549 | 15.78411 | -0.2688897 | 0.2413759
73.0485 | 15.7611 | 16.02524 | 15.78357 | -0.2641393 | 0.2416727
73.0585 | 15.7559 | 16.02499 | 15.78302 | -0.2690923 | 0.2419715
73.0685 | 15.7554 | 16.02475 | 15.78248 | -0.2693488 | 0.2422723
73.0785 | 15.7525 | 16.02451 | 15.78193 | -0.2720086 | 0.2425751
73.0885 | 15.7519 | 16.02427 | 15.78139 | -0.2723718 | 0.2428799
73.0985 | 15.7477 | 16.02404 | 15.78085 | -0.2763385 | 0.2431867
73.1085 | 15.7498 | 16.02381 | 15.78031 | -0.2740085 | 0.2434955
73.1185 | 15.744 | 16.02358 | 15.77978 | -0.279582 | 0.2438063
73.1285 | 15.7436 | 16.02336 | 15.77924 | -0.2797589 | 0.2441192
73.1385 | 15.74 | 16.02314 | 15.77871 | -0.2831392 | 0.244434
73.1485 | 15.7387 | 16.02292 | 15.77817 | -0.2842229 | 0.2447509
73.1585 | 15.731 | 16.02271 | 15.77764 | -0.29171 | 0.2450698
73.1685 | 15.7333 | 16.0225 | 15.77711 | -0.2892005 | 0.2453908
73.1785 | 15.7286 | 16.02229 | 15.77658 | -0.2936945 | 0.2457138
73.1885 | 15.726 | 16.02209 | 15.77605 | -0.2960918 | 0.2460388
73.1985 | 15.7254 | 16.02189 | 15.77553 | -0.2964926 | 0.246366
73.2085 | 15.7287 | 16.0217 | 15.775 | -0.2929967 | 0.2466951
73.2185 | 15.7246 | 16.0215 | 15.77448 | -0.2969043 | 0.2470263
73.2285 | 15.7245 | 16.02132 | 15.77396 | -0.2968153 | 0.2473596
73.2385 | 15.7297 | 16.02113 | 15.77343 | -0.2914297 | 0.2476949
73.2485 | 15.7282 | 16.02095 | 15.77292 | -0.2927474 | 0.2480324
73.2585 | 15.7338 | 16.02077 | 15.7724 | -0.2869687 | 0.2483719
73.2685 | 15.7338 | 16.02059 | 15.77188 | -0.2867933 | 0.2487135
73.2785 | 15.735 | 16.02042 | 15.77136 | -0.2854213 | 0.2490571
73.2885 | 15.7368 | 16.02025 | 15.77085 | -0.2834527 | 0.2494029
73.2985 | 15.7353 | 16.02009 | 15.77034 | -0.2847876 | 0.2497508
73.3085 | 15.738 | 16.01993 | 15.76983 | -0.2819258 | 0.2501008
73.3185 | 15.7479 | 16.01977 | 15.76931 | -0.2718675 | 0.2504528
73.3285 | 15.7424 | 16.01961 | 15.76881 | -0.2772126 | 0.250807
73.3385 | 15.7449 | 16.01946 | 15.7683 | -0.2745611 | 0.2511634
73.3485 | 15.754 | 16.01931 | 15.76779 | -0.265313 | 0.2515218
73.3585 | 15.7615 | 16.01917 | 15.76729 | -0.2576683 | 0.2518824
73.3685 | 15.76 | 16.01903 | 15.76678 | -0.259027 | 0.2522451
73.3785 | 15.7633 | 16.01889 | 15.76628 | -0.2555891 | 0.25261
73.3885 | 15.7705 | 16.01875 | 15.76578 | -0.2482547 | 0.252977
73.3985 | 15.7673 | 16.01862 | 15.76528 | -0.2513237 | 0.2533461
73.4085 | 15.7752 | 16.0185 | 15.76478 | -0.243296 | 0.2537175
73.4185 | 15.7746 | 16.01837 | 15.76428 | -0.2437718 | 0.2540909
73.4285 | 15.7727 | 16.01825 | 15.76378 | -0.245551 | 0.2544666
73.4385 | 15.7768 | 16.01813 | 15.76329 | -0.2413337 | 0.2548444
73.4485 | 15.7812 | 16.01802 | 15.7628 | -0.2368197 | 0.2552244
73.4585 | 15.7806 | 16.01791 | 15.7623 | -0.2373092 | 0.2556066
73.4685 | 15.7893 | 16.0178 | 15.76181 | -0.228502 | 0.2559909
73.4784 | 15.7918 | 16.0177 | 15.76133 | -0.2258993 | 0.2563736
73.4884 | 15.7934 | 16.0176 | 15.76084 | -0.224199 | 0.2567623
73.4984 | 15.7902 | 16.0175 | 15.76035 | -0.2273021 | 0.2571533
73.5084 | 15.7972 | 16.01741 | 15.75986 | -0.2202086 | 0.2575464
73.5184 | 15.7922 | 16.01732 | 15.75938 | -0.2251186 | 0.2579418
73.5284 | 15.7983 | 16.01723 | 15.75889 | -0.2189319 | 0.2583394
73.5384 | 15.7945 | 16.01715 | 15.75841 | -0.2226487 | 0.2587393
73.5484 | 15.7917 | 16.01707 | 15.75793 | -0.2253689 | 0.2591413
73.5584 | 15.7961 | 16.01699 | 15.75745 | -0.2208926 | 0.2595456
73.5684 | 15.799 | 16.01692 | 15.75697 | -0.2179197 | 0.2599522
73.5784 | 15.7905 | 16.01685 | 15.75649 | -0.2263502 | 0.260361
73.5884 | 15.8004 | 16.01678 | 15.75601 | -0.2163841 | 0.2607721
73.5984 | 15.8002 | 16.01672 | 15.75554 | -0.2165215 | 0.2611855
73.6084 | 15.8009 | 16.01666 | 15.75506 | -0.2157623 | 0.2616011
73.6184 | 15.8019 | 16.01661 | 15.75459 | -0.2147065 | 0.262019
73.6284 | 15.796 | 16.01655 | 15.75412 | -0.2205542 | 0.2624391
73.6384 | 15.794 | 16.01651 | 15.75364 | -0.2225053 | 0.2628616
73.6484 | 15.8011 | 16.01646 | 15.75317 | -0.2153598 | 0.2632864
73.6584 | 15.794 | 16.01642 | 15.7527 | -0.2224178 | 0.2637135
73.6684 | 15.795 | 16.01638 | 15.75224 | -0.2213792 | 0.2641428
73.6784 | 15.7973 | 16.01634 | 15.75177 | -0.2190441 | 0.2645745
73.6884 | 15.7935 | 16.01631 | 15.7513 | -0.2228124 | 0.2650085
73.6984 | 15.7974 | 16.01628 | 15.75084 | -0.2188841 | 0.2654449
73.7084 | 15.7926 | 16.01626 | 15.75038 | -0.2236593 | 0.2658836
73.7184 | 15.8009 | 16.01624 | 15.74991 | -0.2153379 | 0.2663246
73.7284 | 15.8045 | 16.01622 | 15.74945 | -0.21172 | 0.266768
73.7384 | 15.8035 | 16.01621 | 15.74899 | -0.2127056 | 0.2672137
73.7484 | 15.8067 | 16.01619 | 15.74853 | -0.2094945 | 0.2676617
73.7584 | 15.8043 | 16.01619 | 15.74807 | -0.2118869 | 0.2681122
73.7684 | 15.8099 | 16.01618 | 15.74762 | -0.2062828 | 0.268565
73.7784 | 15.8112 | 16.01618 | 15.74716 | -0.2049821 | 0.2690202
73.7884 | 15.8156 | 16.01618 | 15.74671 | -0.2005849 | 0.2694777
73.7984 | 15.8213 | 16.01619 | 15.74625 | -0.1948912 | 0.2699377
73.8084 | 15.8296 | 16.0162 | 15.7458 | -0.1866009 | 0.2704001
73.8184 | 15.831 | 16.01621 | 15.74535 | -0.1852141 | 0.2708648
73.8284 | 15.8384 | 16.01623 | 15.7449 | -0.1778307 | 0.271332
73.8384 | 15.8463 | 16.01625 | 15.74445 | -0.1699508 | 0.2718016
73.8484 | 15.8512 | 16.01627 | 15.744 | -0.1650744 | 0.2722736
73.8584 | 15.8512 | 16.0163 | 15.74355 | -0.1651014 | 0.2727481
73.8684 | 15.8592 | 16.01633 | 15.74311 | -0.157132 | 0.273225
73.8784 | 15.8637 | 16.01637 | 15.74266 | -0.152666 | 0.2737043
73.8884 | 15.8659 | 16.0164 | 15.74222 | -0.1505034 | 0.2741861
73.8984 | 15.8676 | 16.01644 | 15.74177 | -0.1488443 | 0.2746704
73.9084 | 15.8708 | 16.01649 | 15.74133 | -0.1456888 | 0.2751571
73.9184 | 15.8777 | 16.01654 | 15.74089 | -0.1388366 | 0.2756463
73.9284 | 15.8818 | 16.01659 | 15.74045 | -0.134788 | 0.2761379
73.9384 | 15.8826 | 16.01664 | 15.74001 | -0.1340429 | 0.2766321
73.9484 | 15.8815 | 16.0167 | 15.73957 | -0.1352012 | 0.2771288
73.9584 | 15.8871 | 16.01676 | 15.73914 | -0.1296631 | 0.2776279
73.9684 | 15.8805 | 16.01683 | 15.7387 | -0.1363284 | 0.2781296
73.9784 | 15.8812 | 16.0169 | 15.73826 | -0.1356972 | 0.2786338
73.9884 | 15.8838 | 16.01697 | 15.73783 | -0.1331695 | 0.2791405
73.9984 | 15.8856 | 16.01705 | 15.7374 | -0.1314453 | 0.2796497
74.0084 | 15.8805 | 16.01712 | 15.73696 | -0.1366246 | 0.2801614
74.0184 | 15.8757 | 16.01721 | 15.73653 | -0.1415074 | 0.2806757
74.0284 | 15.8828 | 16.01729 | 15.7361 | -0.1344938 | 0.2811926
74.0384 | 15.876 | 16.01738 | 15.73567 | -0.1413836 | 0.281712
74.0484 | 15.8788 | 16.01748 | 15.73524 | -0.1386769 | 0.282234
74.0583 | 15.8703 | 16.01757 | 15.73482 | -0.1472729 | 0.2827534
74.0683 | 15.881 | 16.01767 | 15.73439 | -0.1366732 | 0.2832805
74.0783 | 15.8725 | 16.01778 | 15.73397 | -0.145277 | 0.2838102
74.0883 | 15.8715 | 16.01788 | 15.73354 | -0.1463844 | 0.2843425
74.0983 | 15.872 | 16.018 | 15.73312 | -0.1459952 | 0.2848774
74.1083 | 15.875 | 16.01811 | 15.73269 | -0.1431096 | 0.2854149
74.1183 | 15.8741 | 16.01823 | 15.73227 | -0.1441275 | 0.285955
74.1283 | 15.8781 | 16.01835 | 15.73185 | -0.1402489 | 0.2864977
74.1383 | 15.8736 | 16.01847 | 15.73143 | -0.1448739 | 0.2870431
74.1483 | 15.877 | 16.0186 | 15.73101 | -0.1416024 | 0.2875911
74.1583 | 15.8811 | 16.01873 | 15.73059 | -0.1376344 | 0.2881417
74.1683 | 15.878 | 16.01887 | 15.73017 | -0.14087 | 0.288695
74.1783 | 15.8803 | 16.01901 | 15.72976 | -0.1387091 | 0.289251
74.1883 | 15.8843 | 16.01915 | 15.72934 | -0.1348517 | 0.2898096
74.1983 | 15.8856 | 16.0193 | 15.72893 | -0.1336979 | 0.2903709
74.2083 | 15.8857 | 16.01945 | 15.72851 | -0.1337476 | 0.2909349
74.2183 | 15.8829 | 16.0196 | 15.7281 | -0.1367009 | 0.2915015
74.2283 | 15.8915 | 16.01976 | 15.72769 | -0.1282577 | 0.2920709
74.2383 | 15.8891 | 16.01992 | 15.72728 | -0.130818 | 0.292643
74.2483 | 15.8836 | 16.02008 | 15.72686 | -0.136482 | 0.2932177
74.2583 | 15.8869 | 16.02025 | 15.72645 | -0.1333495 | 0.2937953
74.2683 | 15.8883 | 16.02042 | 15.72605 | -0.1321205 | 0.2943755
74.2783 | 15.8822 | 16.0206 | 15.72564 | -0.1383951 | 0.2949584
74.2883 | 15.8812 | 16.02077 | 15.72523 | -0.1395733 | 0.2955442
74.2983 | 15.8858 | 16.02096 | 15.72482 | -0.1351551 | 0.2961327
74.3083 | 15.8835 | 16.02114 | 15.72442 | -0.1376404 | 0.2967239
74.3183 | 15.8848 | 16.02133 | 15.72401 | -0.1365293 | 0.2973179
74.3283 | 15.8814 | 16.02152 | 15.72361 | -0.1401217 | 0.2979146
74.3383 | 15.8827 | 16.02172 | 15.7232 | -0.1390178 | 0.2985142
74.3483 | 15.8824 | 16.02192 | 15.7228 | -0.1395174 | 0.2991165
74.3583 | 15.8812 | 16.02212 | 15.7224 | -0.1409206 | 0.2997216
74.3683 | 15.8775 | 16.02233 | 15.722 | -0.1448274 | 0.3003296
74.3783 | 15.8814 | 16.02254 | 15.7216 | -0.1411378 | 0.3009403
74.3883 | 15.8895 | 16.02275 | 15.7212 | -0.1332518 | 0.3015539
74.3983 | 15.887 | 16.02297 | 15.7208 | -0.1359694 | 0.3021703
74.4083 | 15.8919 | 16.02319 | 15.7204 | -0.1312905 | 0.3027895
74.4183 | 15.8897 | 16.02342 | 15.72 | -0.1337153 | 0.3034116
74.4283 | 15.8974 | 16.02364 | 15.71961 | -0.1262437 | 0.3040365
74.4383 | 15.9018 | 16.02388 | 15.71921 | -0.1220757 | 0.3046643
74.4483 | 15.9042 | 16.02411 | 15.71882 | -0.1199113 | 0.305295
74.4583 | 15.9117 | 16.02435 | 15.71842 | -0.1126505 | 0.3059285
74.4683 | 15.9128 | 16.02459 | 15.71803 | -0.1117933 | 0.3065649
74.4783 | 15.9147 | 16.02484 | 15.71764 | -0.1101398 | 0.3072042
74.4883 | 15.9194 | 16.02509 | 15.71724 | -0.1056898 | 0.3078464
74.4983 | 15.9269 | 16.02534 | 15.71685 | -0.0984435 | 0.3084915
74.5083 | 15.9335 | 16.0256 | 15.71646 | -0.09210082 | 0.3091395
74.5183 | 15.9307 | 16.02586 | 15.71607 | -0.09516174 | 0.3097905
74.5283 | 15.9386 | 16.02613 | 15.71568 | -0.08752631 | 0.3104443
74.5383 | 15.9433 | 16.02639 | 15.71529 | -0.0830945 | 0.3111011
74.5483 | 15.9458 | 16.02667 | 15.71491 | -0.08086633 | 0.3117609
74.5583 | 15.9505 | 16.02694 | 15.71452 | -0.07644185 | 0.3124236
74.5683 | 15.9545 | 16.02722 | 15.71413 | -0.07272094 | 0.3130892
74.5783 | 15.9552 | 16.0275 | 15.71375 | -0.0723037 | 0.3137579
74.5883 | 15.9583 | 16.02779 | 15.71336 | -0.06949011 | 0.3144295
74.5983 | 15.959 | 16.02808 | 15.71298 | -0.06908018 | 0.3151041
74.6083 | 15.9598 | 16.02837 | 15.71259 | -0.06857387 | 0.3157817
74.6183 | 15.9648 | 16.02867 | 15.71221 | -0.06387126 | 0.3164623
74.6283 | 15.9653 | 16.02897 | 15.71183 | -0.06367228 | 0.3171458
74.6383 | 15.9665 | 16.02928 | 15.71144 | -0.06277697 | 0.3178325
74.6482 | 15.9656 | 16.02958 | 15.71107 | -0.06398202 | 0.318515
74.6582 | 15.9651 | 16.02989 | 15.71069 | -0.064794 | 0.3192076
74.6682 | 15.9643 | 16.03021 | 15.71031 | -0.06590962 | 0.3199032
74.6782 | 15.9692 | 16.03053 | 15.70993 | -0.06132896 | 0.320602
74.6882 | 15.965 | 16.03085 | 15.70955 | -0.06585194 | 0.3213037
74.6982 | 15.9634 | 16.03118 | 15.70917 | -0.06777861 | 0.3220086
74.7082 | 15.9648 | 16.03151 | 15.70879 | -0.06670896 | 0.3227165
74.7182 | 15.9632 | 16.03184 | 15.70842 | -0.06864297 | 0.3234274
74.7282 | 15.9613 | 16.03218 | 15.70804 | -0.07088072 | 0.3241415
74.7382 | 15.961 | 16.03252 | 15.70766 | -0.07152212 | 0.3248586
74.7482 | 15.9629 | 16.03287 | 15.70729 | -0.0699672 | 0.3255789
74.7582 | 15.9592 | 16.03322 | 15.70691 | -0.074016 | 0.3263022
74.7682 | 15.9574 | 16.03357 | 15.70654 | -0.07616847 | 0.3270287
74.7782 | 15.9592 | 16.03392 | 15.70617 | -0.07472465 | 0.3277583
74.7882 | 15.9691 | 16.03428 | 15.70579 | -0.0651845 | 0.328491
74.7982 | 15.9608 | 16.03465 | 15.70542 | -0.07384808 | 0.3292269
74.8082 | 15.9643 | 16.03502 | 15.70505 | -0.07071533 | 0.3299658
74.8182 | 15.9628 | 16.03539 | 15.70468 | -0.07258635 | 0.330708
74.8282 | 15.9641 | 16.03576 | 15.70431 | -0.07166103 | 0.3314533
74.8382 | 15.965 | 16.03614 | 15.70394 | -0.07113943 | 0.3322018
74.8482 | 15.9657 | 16.03652 | 15.70357 | -0.07082156 | 0.3329535
74.8582 | 15.9699 | 16.03691 | 15.7032 | -0.0670074 | 0.3337083
74.8682 | 15.9758 | 16.0373 | 15.70283 | -0.06149694 | 0.3344663
74.8782 | 15.9728 | 16.03769 | 15.70246 | -0.06489022 | 0.3352275
74.8882 | 15.9772 | 16.03809 | 15.7021 | -0.06088722 | 0.335992
74.8982 | 15.9837 | 16.03849 | 15.70173 | -0.05478792 | 0.3367596
74.9082 | 15.9904 | 16.03889 | 15.70136 | -0.04849239 | 0.3375305
74.9182 | 15.9909 | 16.0393 | 15.701 | -0.04840056 | 0.3383045
74.9282 | 15.9995 | 16.03971 | 15.70063 | -0.04021246 | 0.3390818
74.9382 | 15.9953 | 16.04013 | 15.70027 | -0.04482811 | 0.3398624
74.9482 | 16.0015 | 16.04055 | 15.6999 | -0.03904747 | 0.3406462
74.9582 | 16.0065 | 16.04097 | 15.69954 | -0.03447061 | 0.3414333
74.9682 | 16.0146 | 16.0414 | 15.69917 | -0.02679742 | 0.3422235
74.9782 | 16.0129 | 16.04183 | 15.69881 | -0.028928 | 0.3430171
74.9882 | 16.0221 | 16.04226 | 15.69845 | -0.02016232 | 0.3438139
74.9982 | 16.023 | 16.0427 | 15.69809 | -0.0197004 | 0.3446141
75.0082 | 16.0281 | 16.04314 | 15.69772 | -0.01504224 | 0.3454175
75.0182 | 16.0298 | 16.04359 | 15.69736 | -0.0137878 | 0.3462242
75.0282 | 16.0382 | 16.04404 | 15.697 | -0.005837105 | 0.3470342
75.0382 | 16.0395 | 16.04449 | 15.69664 | -0.004990182 | 0.3478476
75.0482 | 16.0409 | 16.04495 | 15.69628 | -0.004046975 | 0.3486642
75.0582 | 16.0403 | 16.04541 | 15.69592 | -0.005107559 | 0.3494842
75.0682 | 16.0365 | 16.04587 | 15.69556 | -0.009371862 | 0.3503074
75.0782 | 16.0371 | 16.04634 | 15.69521 | -0.009239958 | 0.3511341
75.0882 | 16.0417 | 16.04681 | 15.69485 | -0.005111772 | 0.351964
75.0982 | 16.0435 | 16.04729 | 15.69449 | -0.00378737 | 0.3527973
75.1082 | 16.0436 | 16.04777 | 15.69413 | -0.004166719 | 0.353634
75.1182 | 16.0484 | 16.04825 | 15.69378 | 0.0001501943 | 0.354474
75.1282 | 16.0475 | 16.04874 | 15.69342 | -0.001236704 | 0.3553174
75.1382 | 16.0402 | 16.04923 | 15.69306 | -0.009027313 | 0.3561641
75.1482 | 16.0482 | 16.04972 | 15.69271 | -0.001521701 | 0.3570142
75.1582 | 16.0477 | 16.05022 | 15.69235 | -0.002519847 | 0.3578677
75.1682 | 16.0452 | 16.05072 | 15.692 | -0.005521797 | 0.3587246
75.1782 | 16.0465 | 16.05123 | 15.69164 | -0.004727472 | 0.3595849
75.1882 | 16.0477 | 16.05174 | 15.69129 | -0.004036911 | 0.3604486
75.1982 | 16.0462 | 16.05225 | 15.69093 | -0.006050127 | 0.3613157
75.2082 | 16.0461 | 16.05277 | 15.69058 | -0.006667124 | 0.3621862
75.2182 | 16.0491 | 16.05329 | 15.69023 | -0.004187875 | 0.3630601
75.2281 | 16.0489 | 16.05381 | 15.68988 | -0.004907351 | 0.3639289
75.2381 | 16.0522 | 16.05434 | 15.68953 | -0.00213557 | 0.3648096
75.2481 | 16.0574 | 16.05487 | 15.68917 | 0.002532414 | 0.3656938
75.2581 | 16.0556 | 16.0554 | 15.68882 | 0.0001966233 | 0.3665814
75.2681 | 16.057 | 16.05594 | 15.68847 | 0.001057093 | 0.3674724
75.2781 | 16.0567 | 16.05649 | 15.68812 | 0.0002137894 | 0.3683669
75.2881 | 16.0583 | 16.05703 | 15.68777 | 0.00126671 | 0.3692649
75.2981 | 16.059 | 16.05758 | 15.68742 | 0.001415888 | 0.3701662
75.3081 | 16.066 | 16.05814 | 15.68707 | 0.007861256 | 0.3710711
75.3181 | 16.0652 | 16.0587 | 15.68672 | 0.006502882 | 0.3719794
75.3281 | 16.0677 | 16.05926 | 15.68637 | 0.008440789 | 0.3728912
75.3381 | 16.0724 | 16.05983 | 15.68602 | 0.01257487 | 0.3738065
75.3481 | 16.0712 | 16.06039 | 15.68567 | 0.01080521 | 0.3747252
75.3581 | 16.0714 | 16.06097 | 15.68532 | 0.0104318 | 0.3756474
75.3681 | 16.0724 | 16.06155 | 15.68497 | 0.01085461 | 0.3765732
75.3781 | 16.0778 | 16.06213 | 15.68462 | 0.01567372 | 0.3775023
75.3881 | 16.0762 | 16.06271 | 15.68428 | 0.01348901 | 0.378435
75.3981 | 16.0753 | 16.0633 | 15.68393 | 0.01200057 | 0.3793712
75.4081 | 16.0749 | 16.06389 | 15.68358 | 0.01100837 | 0.3803109
75.4181 | 16.0819 | 16.06449 | 15.68323 | 0.0174124 | 0.3812541
75.4281 | 16.0761 | 16.06509 | 15.68289 | 0.01101271 | 0.3822008
75.4381 | 16.0793 | 16.06569 | 15.68254 | 0.01360928 | 0.383151
75.4481 | 16.0835 | 16.0663 | 15.68219 | 0.0172021 | 0.3841047
75.4581 | 16.0763 | 16.06691 | 15.68185 | 0.009391136 | 0.385062
75.4681 | 16.0784 | 16.06752 | 15.6815 | 0.0108765 | 0.3860227
75.4781 | 16.0796 | 16.06814 | 15.68115 | 0.01145806 | 0.386987
75.4881 | 16.081 | 16.06876 | 15.68081 | 0.01223592 | 0.3879548
75.4981 | 16.0813 | 16.06939 | 15.68046 | 0.01191004 | 0.3889261
75.5081 | 16.0861 | 16.07002 | 15.68012 | 0.01608039 | 0.389901
75.5181 | 16.0839 | 16.07065 | 15.67977 | 0.01324705 | 0.3908794
75.5281 | 16.0846 | 16.07129 | 15.67943 | 0.01330999 | 0.3918613
75.5381 | 16.0896 | 16.07193 | 15.67908 | 0.01766921 | 0.3928467
75.5481 | 16.0908 | 16.07258 | 15.67874 | 0.01822469 | 0.3938357
75.5581 | 16.0959 | 16.07322 | 15.6784 | 0.02267651 | 0.3948282
75.5681 | 16.1004 | 16.07388 | 15.67805 | 0.02652456 | 0.3958243
75.5781 | 16.1039 | 16.07453 | 15.67771 | 0.02936894 | 0.3968239
75.5881 | 16.1035 | 16.07519 | 15.67736 | 0.02830964 | 0.397827
75.5981 | 16.1044 | 16.07585 | 15.67702 | 0.02854661 | 0.3988337
75.6081 | 16.1101 | 16.07652 | 15.67668 | 0.03357992 | 0.3998439
75.6181 | 16.1147 | 16.07719 | 15.67633 | 0.03750946 | 0.4008577
75.6281 | 16.1221 | 16.07786 | 15.67599 | 0.04423542 | 0.4018749
75.6381 | 16.1259 | 16.07854 | 15.67565 | 0.04735767 | 0.4028958
75.6481 | 16.1315 | 16.07922 | 15.6753 | 0.05227618 | 0.4039202
75.6581 | 16.1336 | 16.07991 | 15.67496 | 0.05369112 | 0.4049481
75.6681 | 16.1381 | 16.0806 | 15.67462 | 0.05750232 | 0.4059796
75.6781 | 16.14 | 16.08129 | 15.67428 | 0.05870993 | 0.4070146
75.6881 | 16.1454 | 16.08199 | 15.67393 | 0.06341389 | 0.4080531
75.6981 | 16.1463 | 16.08269 | 15.67359 | 0.06361416 | 0.4090952
75.7081 | 16.1486 | 16.08339 | 15.67325 | 0.06521079 | 0.4101408
75.7181 | 16.1502 | 16.0841 | 15.67291 | 0.06610386 | 0.4111899
75.7281 | 16.1552 | 16.08481 | 15.67256 | 0.07039324 | 0.4122426
75.7381 | 16.1567 | 16.08552 | 15.67222 | 0.07117906 | 0.4132988
75.7481 | 16.1559 | 16.08624 | 15.67188 | 0.06966125 | 0.4143585
75.7581 | 16.1552 | 16.08696 | 15.67154 | 0.06823982 | 0.4154218
75.7681 | 16.1578 | 16.08769 | 15.6712 | 0.0701148 | 0.4164886
75.7781 | 16.1603 | 16.08841 | 15.67085 | 0.07188624 | 0.4175589
75.7881 | 16.159 | 16.08915 | 15.67051 | 0.06985404 | 0.4186328
75.7981 | 16.1546 | 16.08988 | 15.67017 | 0.06471832 | 0.4197101
75.8081 | 16.1556 | 16.09062 | 15.66983 | 0.06497905 | 0.4207909
75.818 | 16.1602 | 16.09136 | 15.66949 | 0.06884392 | 0.4218641
75.828 | 16.1554 | 16.0921 | 15.66915 | 0.06329756 | 0.422952
75.838 | 16.1577 | 16.09285 | 15.66881 | 0.06484766 | 0.4240433
75.848 | 16.1614 | 16.09361 | 15.66847 | 0.06779424 | 0.4251382
75.858 | 16.1577 | 16.09436 | 15.66813 | 0.0633373 | 0.4262365
75.868 | 16.1571 | 16.09512 | 15.66778 | 0.06197689 | 0.4273383
75.878 | 16.1564 | 16.09589 | 15.66744 | 0.060513 | 0.4284435
75.888 | 16.1581 | 16.09665 | 15.6671 | 0.06144552 | 0.4295523
75.898 | 16.159 | 16.09743 | 15.66676 | 0.06157471 | 0.4306645
75.908 | 16.1598 | 16.0982 | 15.66642 | 0.06160035 | 0.4317802
75.918 | 16.1608 | 16.09898 | 15.66608 | 0.06182258 | 0.4328993
75.928 | 16.1648 | 16.09976 | 15.66574 | 0.0650413 | 0.434022
75.938 | 16.1667 | 16.10054 | 15.6654 | 0.06615673 | 0.4351479
75.948 | 16.1698 | 16.10133 | 15.66505 | 0.06846863 | 0.4362775
75.958 | 16.1693 | 16.10212 | 15.66471 | 0.0671772 | 0.4374103
75.968 | 16.1663 | 16.10292 | 15.66437 | 0.06338233 | 0.4385467
75.978 | 16.1729 | 16.10372 | 15.66403 | 0.0691841 | 0.4396864
75.988 | 16.1693 | 16.10452 | 15.66369 | 0.06478254 | 0.4408295
75.998 | 16.1767 | 16.10532 | 15.66335 | 0.07137755 | 0.4419761
76.008 | 16.1798 | 16.10613 | 15.663 | 0.0736693 | 0.443126
76.018 | 16.1823 | 16.10694 | 15.66266 | 0.07535775 | 0.4442793
76.028 | 16.1809 | 16.10776 | 15.66232 | 0.07314282 | 0.445436
76.038 | 16.1853 | 16.10858 | 15.66198 | 0.07672462 | 0.446596
76.048 | 16.1873 | 16.1094 | 15.66164 | 0.07790317 | 0.4477594
76.058 | 16.1811 | 16.11022 | 15.6613 | 0.07087847 | 0.4489261
76.068 | 16.188 | 16.11105 | 15.66095 | 0.07695052 | 0.4500961
76.078 | 16.1871 | 16.11188 | 15.66061 | 0.07521929 | 0.4512695
76.088 | 16.187 | 16.11272 | 15.66027 | 0.07428491 | 0.4524461
76.098 | 16.19 | 16.11355 | 15.65993 | 0.07644732 | 0.4536261
76.108 | 16.1888 | 16.11439 | 15.65958 | 0.07440653 | 0.4548093
76.118 | 16.1901 | 16.11524 | 15.65924 | 0.07486253 | 0.4559959
76.128 | 16.1961 | 16.11608 | 15.6589 | 0.08001559 | 0.4571855
76.138 | 16.1925 | 16.11693 | 15.65856 | 0.07556532 | 0.4583786
76.148 | 16.1954 | 16.11779 | 15.65821 | 0.07761204 | 0.4595748
76.158 | 16.1943 | 16.11864 | 15.65787 | 0.07565562 | 0.4607743
76.168 | 16.1947 | 16.1195 | 15.65753 | 0.07519622 | 0.4619769
76.178 | 16.1957 | 16.12037 | 15.65718 | 0.07533368 | 0.4631828
76.188 | 16.1993 | 16.12123 | 15.65684 | 0.07806818 | 0.4643918
76.198 | 16.2009 | 16.1221 | 15.6565 | 0.07879963 | 0.4656039
76.208 | 16.2049 | 16.12297 | 15.65615 | 0.08192809 | 0.4668193
76.218 | 16.2114 | 16.12385 | 15.65581 | 0.08755363 | 0.4680377
76.228 | 16.2071 | 16.12472 | 15.65546 | 0.08237617 | 0.4692592
76.238 | 16.2061 | 16.1256 | 15.65512 | 0.08049585 | 0.4704838
76.248 | 16.209 | 16.12649 | 15.65478 | 0.08251266 | 0.4717115
76.258 | 16.2097 | 16.12737 | 15.65443 | 0.08232652 | 0.4729422
76.268 | 16.2165 | 16.12826 | 15.65409 | 0.08823753 | 0.474176
76.278 | 16.2128 | 16.12915 | 15.65374 | 0.08364574 | 0.4754128
76.288 | 16.2178 | 16.13005 | 15.6534 | 0.08775111 | 0.4766527
76.298 | 16.2193 | 16.13095 | 15.65305 | 0.08835377 | 0.4778954
76.308 | 16.2171 | 16.13185 | 15.65271 | 0.08525363 | 0.4791412
76.318 | 16.2183 | 16.13275 | 15.65236 | 0.08555076 | 0.4803899
76.328 | 16.2218 | 16.13365 | 15.65201 | 0.08814517 | 0.4816415
76.338 | 16.2229 | 16.13456 | 15.65167 | 0.08833695 | 0.482896
76.348 | 16.2242 | 16.13547 | 15.65132 | 0.08872605 | 0.4841533
76.358 | 16.2305 | 16.13639 | 15.65097 | 0.09411253 | 0.4854136
76.368 | 16.2258 | 16.1373 | 15.65063 | 0.08849634 | 0.4866767
76.378 | 16.2287 | 16.13822 | 15.65028 | 0.0904777 | 0.4879425
76.388 | 16.2275 | 16.13914 | 15.64993 | 0.0883564 | 0.4892113
76.3979 | 16.2323 | 16.14006 | 15.64959 | 0.09224165 | 0.4904702
76.4079 | 16.2324 | 16.14098 | 15.64924 | 0.09141544 | 0.4917444
76.4179 | 16.2308 | 16.14191 | 15.64889 | 0.08888679 | 0.4930212
76.4279 | 16.2332 | 16.14284 | 15.64854 | 0.0903557 | 0.4943008
76.4379 | 16.2355 | 16.14378 | 15.64819 | 0.09172222 | 0.495583
76.4479 | 16.2433 | 16.14471 | 15.64785 | 0.09858638 | 0.4968678
76.4579 | 16.2429 | 16.14565 | 15.6475 | 0.09724822 | 0.4981553
76.4679 | 16.2475 | 16.14659 | 15.64715 | 0.1009078 | 0.4994453
76.4779 | 16.2499 | 16.14753 | 15.6468 | 0.1023651 | 0.5007379
76.4879 | 16.2479 | 16.14848 | 15.64645 | 0.09942011 | 0.502033
76.4979 | 16.2507 | 16.14943 | 15.6461 | 0.101273 | 0.5033306
76.5079 | 16.25 | 16.15038 | 15.64575 | 0.09962359 | 0.5046308
76.5179 | 16.257 | 16.15133 | 15.64539 | 0.1056722 | 0.5059333
76.5279 | 16.2582 | 16.15228 | 15.64504 | 0.1059187 | 0.5072382
76.5379 | 16.2553 | 16.15324 | 15.64469 | 0.102063 | 0.5085455
76.5479 | 16.2654 | 16.15419 | 15.64434 | 0.1112054 | 0.5098552
76.5579 | 16.2582 | 16.15515 | 15.64399 | 0.1030458 | 0.5111672
76.5679 | 16.2633 | 16.15612 | 15.64363 | 0.1071842 | 0.5124815
76.5779 | 16.2653 | 16.15708 | 15.64328 | 0.1082207 | 0.513798
76.5879 | 16.2574 | 16.15804 | 15.64293 | 0.09935539 | 0.5151168
76.5979 | 16.258 | 16.15901 | 15.64257 | 0.09898826 | 0.5164377
76.6079 | 16.2575 | 16.15998 | 15.64222 | 0.09751932 | 0.5177607
76.6179 | 16.2521 | 16.16095 | 15.64187 | 0.09114857 | 0.5190859
76.6279 | 16.257 | 16.16192 | 15.64151 | 0.0950761 | 0.5204132
76.6379 | 16.2542 | 16.1629 | 15.64116 | 0.091302 | 0.5217425
76.6479 | 16.2513 | 16.16387 | 15.6408 | 0.08742628 | 0.5230738
76.6579 | 16.2496 | 16.16485 | 15.64044 | 0.08474886 | 0.5244072
76.6679 | 16.2465 | 16.16583 | 15.64009 | 0.08067004 | 0.5257424
76.6779 | 16.2469 | 16.16681 | 15.63973 | 0.08008962 | 0.5270796
76.6879 | 16.2466 | 16.16779 | 15.63937 | 0.07880776 | 0.5284186
76.6979 | 16.2411 | 16.16878 | 15.63902 | 0.07232453 | 0.5297593
76.7079 | 16.2406 | 16.16976 | 15.63866 | 0.07083987 | 0.5311019
76.7179 | 16.2416 | 16.17075 | 15.6383 | 0.07085387 | 0.5324463
76.7279 | 16.2373 | 16.17173 | 15.63794 | 0.0655667 | 0.5337922
76.7379 | 16.2355 | 16.17272 | 15.63758 | 0.06277819 | 0.5351399
76.7479 | 16.2414 | 16.17371 | 15.63722 | 0.06768845 | 0.5364893
76.7579 | 16.2327 | 16.1747 | 15.63686 | 0.05799768 | 0.5378401
76.7679 | 16.2395 | 16.17569 | 15.6365 | 0.06380574 | 0.5391925
76.7779 | 16.2395 | 16.17669 | 15.63614 | 0.06281281 | 0.5405464
76.7879 | 16.2372 | 16.17768 | 15.63578 | 0.05951887 | 0.5419017
76.7979 | 16.234 | 16.17868 | 15.63542 | 0.05532395 | 0.5432585
76.8079 | 16.2406 | 16.17967 | 15.63506 | 0.06092819 | 0.5446165
76.8179 | 16.2382 | 16.18067 | 15.63469 | 0.05753159 | 0.5459758
76.8279 | 16.2398 | 16.18167 | 15.63433 | 0.05813417 | 0.5473365
76.8379 | 16.2331 | 16.18266 | 15.63397 | 0.05043602 | 0.5486983
76.8479 | 16.2441 | 16.18366 | 15.6336 | 0.06043718 | 0.5500613
76.8579 | 16.244 | 16.18466 | 15.63324 | 0.05933777 | 0.5514253
76.8679 | 16.242 | 16.18566 | 15.63287 | 0.05633776 | 0.5527905
76.8779 | 16.2411 | 16.18666 | 15.63251 | 0.05443712 | 0.5541567
76.8879 | 16.2502 | 16.18766 | 15.63214 | 0.06253609 | 0.5555239
76.8979 | 16.2486 | 16.18867 | 15.63177 | 0.05993467 | 0.5568919
76.9079 | 16.2569 | 16.18967 | 15.63141 | 0.0672329 | 0.5582608
76.9179 | 16.2578 | 16.19067 | 15.63104 | 0.06713086 | 0.5596304
76.9279 | 16.2661 | 16.19167 | 15.63067 | 0.07442846 | 0.561001
76.9379 | 16.2652 | 16.19267 | 15.6303 | 0.07252597 | 0.5623721
76.9479 | 16.2634 | 16.19368 | 15.62993 | 0.06972334 | 0.5637439
76.9579 | 16.2635 | 16.19468 | 15.62956 | 0.06882062 | 0.5651164
76.9679 | 16.2754 | 16.19568 | 15.62919 | 0.07971789 | 0.5664894
76.9779 | 16.2732 | 16.19668 | 15.62882 | 0.07651529 | 0.5678627
76.9878 | 16.2787 | 16.19768 | 15.62845 | 0.08102306 | 0.5692226
76.9978 | 16.2854 | 16.19868 | 15.62808 | 0.08672082 | 0.5705967
77.0078 | 16.2966 | 16.19968 | 15.62771 | 0.09691868 | 0.5719713
77.0178 | 16.2988 | 16.20068 | 15.62734 | 0.09811682 | 0.5733461
77.0278 | 16.2935 | 16.20168 | 15.62696 | 0.09181542 | 0.5747211
77.0378 | 16.3039 | 16.20269 | 15.62659 | 0.1012144 | 0.5760962
77.0478 | 16.3099 | 16.20369 | 15.62621 | 0.1062139 | 0.5774714
77.0578 | 16.3058 | 16.20469 | 15.62584 | 0.101114 | 0.5788467
77.0678 | 16.309 | 16.20569 | 15.62546 | 0.1033147 | 0.5802218
77.0778 | 16.3166 | 16.20668 | 15.62509 | 0.1099161 | 0.5815968
77.0878 | 16.3172 | 16.20768 | 15.62471 | 0.1095183 | 0.5829717
77.0978 | 16.3151 | 16.20868 | 15.62433 | 0.1064212 | 0.5843464
77.1078 | 16.32 | 16.20967 | 15.62395 | 0.1103251 | 0.5857208
77.1178 | 16.3279 | 16.21067 | 15.62358 | 0.11723 | 0.5870947
77.1278 | 16.3283 | 16.21166 | 15.6232 | 0.1166359 | 0.5884683
77.1378 | 16.3225 | 16.21266 | 15.62282 | 0.1098429 | 0.5898414
77.1478 | 16.3273 | 16.21365 | 15.62243 | 0.1136511 | 0.5912139
77.1578 | 16.3279 | 16.21464 | 15.62205 | 0.1132606 | 0.5925858
77.1678 | 16.3258 | 16.21563 | 15.62167 | 0.1101713 | 0.593957
77.1778 | 16.323 | 16.21662 | 15.62129 | 0.1063835 | 0.5953275
77.1878 | 16.3206 | 16.2176 | 15.62091 | 0.1029971 | 0.5966971
77.1978 | 16.3247 | 16.21859 | 15.62052 | 0.1061123 | 0.5980658
77.2078 | 16.3225 | 16.21957 | 15.62014 | 0.1029291 | 0.5994336
77.2178 | 16.3244 | 16.22055 | 15.61975 | 0.1038476 | 0.6008003
77.2278 | 16.3306 | 16.22153 | 15.61937 | 0.1090678 | 0.6021659
77.2378 | 16.327 | 16.22251 | 15.61898 | 0.10449 | 0.6035303
77.2478 | 16.3223 | 16.22349 | 15.61859 | 0.09881398 | 0.6048935
77.2578 | 16.3202 | 16.22446 | 15.6182 | 0.09574002 | 0.6062554
77.2678 | 16.3187 | 16.22543 | 15.61782 | 0.0932681 | 0.6076159
77.2778 | 16.3212 | 16.2264 | 15.61743 | 0.09479837 | 0.6089749
77.2878 | 16.3199 | 16.22737 | 15.61704 | 0.09253084 | 0.6103324
77.2978 | 16.32 | 16.22833 | 15.61665 | 0.09166566 | 0.6116882
77.3078 | 16.3213 | 16.2293 | 15.61625 | 0.09200284 | 0.6130424
77.3178 | 16.3231 | 16.23026 | 15.61586 | 0.09284251 | 0.6143948
77.3278 | 16.3245 | 16.23122 | 15.61547 | 0.09328469 | 0.6157453
77.3378 | 16.327 | 16.23217 | 15.61508 | 0.09482956 | 0.6170939
77.3478 | 16.3275 | 16.23312 | 15.61468 | 0.09437708 | 0.6184406
77.3578 | 16.3239 | 16.23407 | 15.61429 | 0.08982746 | 0.6197852
77.3678 | 16.3254 | 16.23502 | 15.61389 | 0.09038067 | 0.6211276
77.3778 | 16.3297 | 16.23596 | 15.6135 | 0.09373686 | 0.6224678
77.3878 | 16.3289 | 16.2369 | 15.6131 | 0.09199615 | 0.6238057
77.3978 | 16.3357 | 16.23784 | 15.6127 | 0.09785849 | 0.6251412
77.4078 | 16.337 | 16.23878 | 15.6123 | 0.09822405 | 0.6264743
77.4178 | 16.3347 | 16.23971 | 15.6119 | 0.09499294 | 0.6278048
77.4278 | 16.34 | 16.24063 | 15.6115 | 0.09936522 | 0.6291326
77.4378 | 16.3374 | 16.24156 | 15.6111 | 0.09584096 | 0.6304578
77.4478 | 16.3458 | 16.24248 | 15.6107 | 0.1033202 | 0.6317802
77.4578 | 16.3501 | 16.2434 | 15.6103 | 0.1067032 | 0.6330996
77.4678 | 16.3466 | 16.24431 | 15.60989 | 0.1022899 | 0.6344162
77.4778 | 16.3489 | 16.24522 | 15.60949 | 0.1036804 | 0.6357297
77.4878 | 16.3524 | 16.24613 | 15.60909 | 0.1062748 | 0.6370401
77.4978 | 16.3544 | 16.24703 | 15.60868 | 0.1073731 | 0.6383473
77.5078 | 16.3589 | 16.24792 | 15.60827 | 0.1109756 | 0.6396512
77.5178 | 16.3577 | 16.24882 | 15.60787 | 0.1088822 | 0.6409518
77.5278 | 16.3538 | 16.24971 | 15.60746 | 0.1040932 | 0.6422488
77.5378 | 16.3557 | 16.25059 | 15.60705 | 0.1051084 | 0.6435424
77.5478 | 16.3578 | 16.25147 | 15.60664 | 0.1063281 | 0.6448323
77.5578 | 16.3638 | 16.25235 | 15.60623 | 0.1114523 | 0.6461185
77.5677 | 16.3621 | 16.25321 | 15.60582 | 0.1088895 | 0.6473885
77.5777 | 16.3609 | 16.25408 | 15.60541 | 0.1068231 | 0.648667
77.5877 | 16.3606 | 16.25494 | 15.605 | 0.1056613 | 0.6499417
77.5977 | 16.3598 | 16.2558 | 15.60458 | 0.1040045 | 0.6512122
77.6077 | 16.3599 | 16.25665 | 15.60417 | 0.1032527 | 0.6524786
77.6177 | 16.3568 | 16.25749 | 15.60375 | 0.099306 | 0.6537408
77.6277 | 16.3498 | 16.25834 | 15.60334 | 0.0914644 | 0.6549987
77.6377 | 16.3522 | 16.25917 | 15.60292 | 0.09302806 | 0.6562522
77.6477 | 16.3543 | 16.26 | 15.6025 | 0.0942971 | 0.6575012
77.6577 | 16.3524 | 16.26083 | 15.60208 | 0.09157159 | 0.6587456
77.6677 | 16.3525 | 16.26165 | 15.60166 | 0.09085156 | 0.6599854
77.6777 | 16.3521 | 16.26246 | 15.60124 | 0.08963724 | 0.6612204
77.6877 | 16.3523 | 16.26327 | 15.60082 | 0.08902856 | 0.6624506
77.6977 | 16.3502 | 16.26407 | 15.6004 | 0.08612575 | 0.6636758
77.7077 | 16.3479 | 16.26487 | 15.59998 | 0.08302889 | 0.664896
77.7177 | 16.3444 | 16.26566 | 15.59955 | 0.07873797 | 0.6661111
77.7277 | 16.3468 | 16.26645 | 15.59913 | 0.08035312 | 0.6673211
77.7377 | 16.3454 | 16.26723 | 15.5987 | 0.07817455 | 0.6685256
77.7477 | 16.3471 | 16.268 | 15.59827 | 0.07910219 | 0.6697249
77.7577 | 16.35 | 16.26876 | 15.59785 | 0.08123622 | 0.6709187
77.7677 | 16.351 | 16.26952 | 15.59742 | 0.0814767 | 0.672107
77.7777 | 16.3483 | 16.27028 | 15.59699 | 0.07802377 | 0.6732896
77.7877 | 16.3485 | 16.27102 | 15.59656 | 0.07747755 | 0.6744664
77.7977 | 16.3503 | 16.27176 | 15.59612 | 0.07853805 | 0.6756375
77.8077 | 16.3464 | 16.27249 | 15.59569 | 0.07390535 | 0.6768027
77.8177 | 16.3495 | 16.27322 | 15.59526 | 0.07627962 | 0.6779618
77.8277 | 16.3511 | 16.27394 | 15.59482 | 0.07716085 | 0.679115
77.8377 | 16.3551 | 16.27465 | 15.59439 | 0.08044932 | 0.6802618
77.8477 | 16.3498 | 16.27536 | 15.59395 | 0.07444498 | 0.6814024
77.8577 | 16.3531 | 16.27605 | 15.59352 | 0.07704787 | 0.6825368
77.8677 | 16.3594 | 16.27674 | 15.59308 | 0.08265821 | 0.6836647
77.8777 | 16.362 | 16.27742 | 15.59264 | 0.08457612 | 0.684786
77.8877 | 16.3607 | 16.2781 | 15.5922 | 0.08260152 | 0.6859007
77.8977 | 16.3665 | 16.27877 | 15.59176 | 0.0877346 | 0.6870088
77.9077 | 16.3679 | 16.27942 | 15.59131 | 0.08847551 | 0.68811
77.9177 | 16.3703 | 16.28008 | 15.59087 | 0.09022432 | 0.6892043
77.9277 | 16.373 | 16.28072 | 15.59043 | 0.09228102 | 0.6902917
77.9377 | 16.3752 | 16.28135 | 15.58998 | 0.09384572 | 0.6913721
77.9477 | 16.3727 | 16.28198 | 15.58954 | 0.0907187 | 0.6924452
77.9577 | 16.3668 | 16.2826 | 15.58909 | 0.08419987 | 0.6935112
77.9677 | 16.3704 | 16.28321 | 15.58864 | 0.08718925 | 0.6945699
77.9777 | 16.3757 | 16.28381 | 15.58819 | 0.09188716 | 0.6956212
77.9877 | 16.3757 | 16.28441 | 15.58774 | 0.09129355 | 0.6966649
77.9977 | 16.3756 | 16.28499 | 15.58729 | 0.09060849 | 0.6977012
78.0077 | 16.3748 | 16.28557 | 15.58684 | 0.08923217 | 0.6987297
78.0177 | 16.3776 | 16.28614 | 15.58638 | 0.09146458 | 0.6997506
78.0277 | 16.3714 | 16.28669 | 15.58593 | 0.08470587 | 0.7007636
78.0377 | 16.3707 | 16.28724 | 15.58548 | 0.08345607 | 0.7017687
78.0477 | 16.3703 | 16.28778 | 15.58502 | 0.08251533 | 0.7027659
78.0577 | 16.364 | 16.28832 | 15.58456 | 0.07568372 | 0.7037549
78.0677 | 16.3614 | 16.28884 | 15.5841 | 0.07256131 | 0.7047359
78.0777 | 16.3626 | 16.28935 | 15.58364 | 0.07324815 | 0.7057086
78.0877 | 16.3664 | 16.28986 | 15.58318 | 0.07654442 | 0.706673
78.0977 | 16.3649 | 16.29035 | 15.58272 | 0.07455019 | 0.7076289
78.1077 | 16.3634 | 16.29083 | 15.58226 | 0.07256543 | 0.7085764
78.1177 | 16.3652 | 16.29131 | 15.58179 | 0.07389033 | 0.7095154
78.1277 | 16.361 | 16.29178 | 15.58133 | 0.06922497 | 0.7104457
78.1377 | 16.3638 | 16.29223 | 15.58086 | 0.07156936 | 0.7113674
78.1477 | 16.3614 | 16.29268 | 15.5804 | 0.06872364 | 0.7122802
78.1576 | 16.3619 | 16.29311 | 15.57993 | 0.06879243 | 0.713175
78.1676 | 16.3614 | 16.29353 | 15.57946 | 0.06786666 | 0.7140701
78.1776 | 16.3607 | 16.29395 | 15.57899 | 0.06675093 | 0.7149562
78.1876 | 16.3591 | 16.29435 | 15.57852 | 0.06474545 | 0.7158333
78.1976 | 16.3636 | 16.29475 | 15.57805 | 0.06885018 | 0.7167012
78.2076 | 16.3632 | 16.29513 | 15.57757 | 0.06806545 | 0.7175597
78.2176 | 16.3698 | 16.29551 | 15.5771 | 0.07429088 | 0.7184092
78.2276 | 16.3642 | 16.29587 | 15.57662 | 0.06832699 | 0.7192492
78.2376 | 16.3618 | 16.29623 | 15.57615 | 0.06557363 | 0.7200797
78.2476 | 16.3648 | 16.29657 | 15.57567 | 0.06823106 | 0.7209006
78.2576 | 16.3681 | 16.2969 | 15.57519 | 0.07119898 | 0.7217121
78.2676 | 16.3659 | 16.29722 | 15.57471 | 0.06867791 | 0.7225138
78.2776 | 16.3639 | 16.29753 | 15.57423 | 0.06636757 | 0.7233059
78.2876 | 16.3676 | 16.29783 | 15.57374 | 0.06976821 | 0.7240882
78.2976 | 16.3715 | 16.29812 | 15.57326 | 0.07337995 | 0.7248605
78.3076 | 16.3733 | 16.2984 | 15.57277 | 0.07490272 | 0.725623
78.3176 | 16.372 | 16.29866 | 15.57229 | 0.07333658 | 0.7263756
78.3276 | 16.3693 | 16.29892 | 15.5718 | 0.0703817 | 0.727118
78.3376 | 16.3727 | 16.29916 | 15.57131 | 0.07353817 | 0.7278504
78.3476 | 16.3735 | 16.29939 | 15.57082 | 0.07410594 | 0.7285725
78.3576 | 16.3736 | 16.29961 | 15.57033 | 0.07398511 | 0.7292845
78.3676 | 16.3786 | 16.29982 | 15.56984 | 0.07877575 | 0.7299862
78.3776 | 16.3731 | 16.30002 | 15.56934 | 0.073078 | 0.7306775
78.3876 | 16.3753 | 16.30021 | 15.56885 | 0.07509173 | 0.7313585
78.3976 | 16.3738 | 16.30038 | 15.56835 | 0.07341726 | 0.7320289
78.4076 | 16.3759 | 16.30055 | 15.56786 | 0.07535435 | 0.732689
78.4176 | 16.3693 | 16.3007 | 15.56736 | 0.06860338 | 0.7333383
78.4276 | 16.3693 | 16.30084 | 15.56686 | 0.068464 | 0.7339773
78.4376 | 16.373 | 16.30096 | 15.56636 | 0.07203676 | 0.7346054
78.4476 | 16.3698 | 16.30108 | 15.56586 | 0.06872137 | 0.7352228
78.4576 | 16.3667 | 16.30118 | 15.56535 | 0.06551799 | 0.7358294
78.4676 | 16.3638 | 16.30127 | 15.56485 | 0.06252659 | 0.7364254
78.4776 | 16.356 | 16.30135 | 15.56434 | 0.05464738 | 0.7370103
78.4876 | 16.3516 | 16.30142 | 15.56384 | 0.05018017 | 0.7375845
78.4976 | 16.3534 | 16.30147 | 15.56333 | 0.0519253 | 0.7381476
78.5076 | 16.3495 | 16.30152 | 15.56282 | 0.04798262 | 0.7386998
78.5176 | 16.3451 | 16.30155 | 15.56231 | 0.04355226 | 0.7392409
78.5276 | 16.3426 | 16.30157 | 15.56179 | 0.04103406 | 0.7397712
78.5376 | 16.3401 | 16.30157 | 15.56128 | 0.03852835 | 0.7402902
78.5476 | 16.3346 | 16.30156 | 15.56077 | 0.03303511 | 0.740798
78.5576 | 16.3314 | 16.30155 | 15.56025 | 0.02985426 | 0.7412946
78.5676 | 16.3283 | 16.30151 | 15.55973 | 0.02678591 | 0.7417801
78.5776 | 16.3269 | 16.30147 | 15.55922 | 0.0254301 | 0.7422543
78.5876 | 16.3276 | 16.30141 | 15.5587 | 0.02618692 | 0.7427172
78.5976 | 16.3267 | 16.30134 | 15.55817 | 0.02535624 | 0.7431689
78.6076 | 16.3271 | 16.30126 | 15.55765 | 0.02583824 | 0.7436091
78.6176 | 16.3329 | 16.30117 | 15.55713 | 0.03173296 | 0.744038
78.6276 | 16.3309 | 16.30106 | 15.5566 | 0.02984034 | 0.7444555
78.6376 | 16.3279 | 16.30094 | 15.55608 | 0.02696035 | 0.7448617
78.6476 | 16.3325 | 16.30081 | 15.55555 | 0.03169337 | 0.7452562
78.6576 | 16.3395 | 16.30066 | 15.55502 | 0.03883896 | 0.7456394
78.6676 | 16.3442 | 16.3005 | 15.55449 | 0.04369751 | 0.746011
78.6776 | 16.3473 | 16.30033 | 15.55396 | 0.04696867 | 0.7463713
78.6876 | 16.3557 | 16.30015 | 15.55343 | 0.05555293 | 0.7467199
78.6976 | 16.3557 | 16.29995 | 15.55289 | 0.05574988 | 0.7470571
78.7076 | 16.3621 | 16.29974 | 15.55236 | 0.06235995 | 0.7473825
78.7176 | 16.3667 | 16.29952 | 15.55182 | 0.06718274 | 0.7476966
78.7276 | 16.3716 | 16.29928 | 15.55128 | 0.07231857 | 0.7479989
78.7375 | 16.3743 | 16.29904 | 15.55075 | 0.07526473 | 0.7482869
78.7475 | 16.3804 | 16.29877 | 15.55021 | 0.08162633 | 0.7485662
78.7575 | 16.3832 | 16.2985 | 15.54967 | 0.08470086 | 0.7488339
78.7675 | 16.3904 | 16.29821 | 15.54912 | 0.09218837 | 0.74909
78.7775 | 16.3916 | 16.29791 | 15.54858 | 0.09368893 | 0.7493344
78.7875 | 16.3935 | 16.2976 | 15.54803 | 0.0959025 | 0.7495671
78.7975 | 16.3928 | 16.29727 | 15.54748 | 0.09552903 | 0.7497883
78.8075 | 16.3893 | 16.29693 | 15.54693 | 0.09236869 | 0.7499978
78.8175 | 16.393 | 16.29658 | 15.54638 | 0.09642125 | 0.7501957
78.8275 | 16.393 | 16.29621 | 15.54583 | 0.09678697 | 0.7503819
78.8375 | 16.393 | 16.29583 | 15.54528 | 0.09716567 | 0.7505565
78.8475 | 16.3924 | 16.29544 | 15.54472 | 0.09695728 | 0.7507195
78.8575 | 16.3935 | 16.29504 | 15.54417 | 0.09846206 | 0.7508708
78.8675 | 16.3951 | 16.29462 | 15.54361 | 0.1004798 | 0.7510106
78.8775 | 16.3886 | 16.29419 | 15.54305 | 0.09441064 | 0.7511386
78.8875 | 16.3871 | 16.29375 | 15.54249 | 0.0933544 | 0.7512552
78.8975 | 16.3873 | 16.29329 | 15.54193 | 0.09401113 | 0.7513602
78.9075 | 16.3865 | 16.29282 | 15.54137 | 0.09368093 | 0.7514535
78.9175 | 16.3854 | 16.29234 | 15.5408 | 0.09306373 | 0.7515353
78.9275 | 16.3887 | 16.29184 | 15.54023 | 0.09685954 | 0.7516055
78.9375 | 16.3879 | 16.29133 | 15.53967 | 0.09656823 | 0.7516643
78.9475 | 16.3899 | 16.29081 | 15.5391 | 0.09908991 | 0.7517115
78.9575 | 16.3898 | 16.29028 | 15.53853 | 0.09952453 | 0.7517472
78.9675 | 16.3903 | 16.28973 | 15.53796 | 0.1005721 | 0.7517715
78.9775 | 16.3889 | 16.28917 | 15.53738 | 0.09973251 | 0.7517842
78.9875 | 16.3944 | 16.28859 | 15.53681 | 0.1058058 | 0.7517856
78.9975 | 16.4014 | 16.28801 | 15.53623 | 0.1133919 | 0.7517757
79.0075 | 16.3922 | 16.28741 | 15.53565 | 0.1047909 | 0.7517543
79.0175 | 16.3918 | 16.2868 | 15.53508 | 0.1050027 | 0.7517216
79.0275 | 16.3931 | 16.28617 | 15.5345 | 0.1069272 | 0.7516776
79.0375 | 16.3971 | 16.28554 | 15.53391 | 0.1115646 | 0.7516223
79.0475 | 16.3969 | 16.28489 | 15.53333 | 0.1120145 | 0.7515559
79.0575 | 16.3979 | 16.28422 | 15.53274 | 0.1136773 | 0.7514781
79.0675 | 16.4031 | 16.28355 | 15.53216 | 0.1195527 | 0.7513892
79.0775 | 16.4039 | 16.28286 | 15.53157 | 0.1210408 | 0.7512891
79.0875 | 16.3998 | 16.28216 | 15.53098 | 0.1176414 | 0.751178
79.0975 | 16.4046 | 16.28145 | 15.53039 | 0.1231547 | 0.7510557
79.1075 | 16.4019 | 16.28072 | 15.5298 | 0.1211804 | 0.7509224
79.1175 | 16.3955 | 16.27998 | 15.5292 | 0.1155186 | 0.7507782
79.1275 | 16.4001 | 16.27923 | 15.52861 | 0.1208693 | 0.750623
79.1375 | 16.4079 | 16.27847 | 15.52801 | 0.1294324 | 0.750457
79.1475 | 16.4047 | 16.27769 | 15.52741 | 0.1270078 | 0.7502801
79.1575 | 16.4074 | 16.2769 | 15.52681 | 0.1304956 | 0.7500924
79.1675 | 16.4073 | 16.2761 | 15.52621 | 0.1311956 | 0.7498939
79.1775 | 16.4002 | 16.27529 | 15.52561 | 0.124908 | 0.7496847
79.1875 | 16.3994 | 16.27447 | 15.525 | 0.1249325 | 0.7494649
79.1975 | 16.3973 | 16.27363 | 15.5244 | 0.1236691 | 0.7492345
79.2075 | 16.3963 | 16.27278 | 15.52379 | 0.1235179 | 0.7489934
79.2175 | 16.3887 | 16.27192 | 15.52318 | 0.1167786 | 0.748742
79.2275 | 16.3899 | 16.27105 | 15.52257 | 0.1188514 | 0.74848
79.2375 | 16.3836 | 16.27016 | 15.52196 | 0.1134362 | 0.7482077
79.2475 | 16.3838 | 16.26927 | 15.52134 | 0.1145328 | 0.7479251
79.2575 | 16.3789 | 16.26836 | 15.52073 | 0.1105413 | 0.7476321
79.2675 | 16.3792 | 16.26744 | 15.52011 | 0.1117615 | 0.747329
79.2775 | 16.3698 | 16.26651 | 15.51949 | 0.1032935 | 0.7470157
79.2875 | 16.371 | 16.26556 | 15.51887 | 0.1054371 | 0.7466923
79.2975 | 16.365 | 16.26461 | 15.51825 | 0.1003924 | 0.7463589
79.3075 | 16.3641 | 16.26364 | 15.51763 | 0.1004591 | 0.7460155
79.3175 | 16.3548 | 16.26266 | 15.517 | 0.09213747 | 0.7456622
79.3274 | 16.3497 | 16.26168 | 15.51638 | 0.08801715 | 0.7453028
79.3374 | 16.3483 | 16.26068 | 15.51575 | 0.08761814 | 0.74493
79.3474 | 16.3429 | 16.25967 | 15.51512 | 0.08323038 | 0.7445475
79.3574 | 16.3413 | 16.25865 | 15.51449 | 0.0826539 | 0.7441554
79.3674 | 16.3383 | 16.25761 | 15.51386 | 0.0806886 | 0.7437537
79.3774 | 16.3382 | 16.25657 | 15.51322 | 0.08163438 | 0.7433425
79.3874 | 16.3403 | 16.25551 | 15.51259 | 0.08479115 | 0.7429219
79.3974 | 16.3391 | 16.25444 | 15.51195 | 0.084659 | 0.7424919
79.4074 | 16.3394 | 16.25336 | 15.51131 | 0.08603772 | 0.7420526
79.4174 | 16.3394 | 16.25227 | 15.51067 | 0.08712726 | 0.7416042
79.4274 | 16.3313 | 16.25117 | 15.51003 | 0.08012758 | 0.7411465
79.4374 | 16.3404 | 16.25006 | 15.50938 | 0.09033862 | 0.7406798
79.4474 | 16.3415 | 16.24894 | 15.50874 | 0.09256025 | 0.7402042
79.4574 | 16.3454 | 16.24781 | 15.50809 | 0.09759246 | 0.7397196
79.4674 | 16.3543 | 16.24666 | 15.50744 | 0.1076351 | 0.7392262
79.4774 | 16.3536 | 16.24551 | 15.50679 | 0.1080883 | 0.7387239
79.4874 | 16.3581 | 16.24435 | 15.50614 | 0.1137517 | 0.7382131
79.4974 | 16.3604 | 16.24317 | 15.50548 | 0.1172253 | 0.7376937
79.5074 | 16.3634 | 16.24199 | 15.50483 | 0.1214092 | 0.7371656
79.5174 | 16.3627 | 16.2408 | 15.50417 | 0.1219031 | 0.7366293
79.5274 | 16.3662 | 16.23959 | 15.50351 | 0.1266071 | 0.7360845
79.5374 | 16.3706 | 16.23838 | 15.50285 | 0.132221 | 0.7355315
79.5474 | 16.3712 | 16.23716 | 15.50218 | 0.1340448 | 0.7349702
79.5574 | 16.382 | 16.23592 | 15.50152 | 0.1460784 | 0.7344008
79.5674 | 16.3802 | 16.23468 | 15.50085 | 0.1455217 | 0.7338235
79.5774 | 16.3771 | 16.23343 | 15.50019 | 0.1436746 | 0.7332382
79.5874 | 16.3821 | 16.23216 | 15.49952 | 0.1499371 | 0.732645
79.5974 | 16.3847 | 16.23089 | 15.49885 | 0.153809 | 0.7320441
79.6074 | 16.3814 | 16.22961 | 15.49817 | 0.1517903 | 0.7314354
79.6174 | 16.3816 | 16.22832 | 15.4975 | 0.1532809 | 0.7308192
79.6274 | 16.3825 | 16.22702 | 15.49682 | 0.1554808 | 0.7301954
79.6374 | 16.3847 | 16.22571 | 15.49615 | 0.1589897 | 0.7295642
79.6474 | 16.3791 | 16.22439 | 15.49547 | 0.1547077 | 0.7289257
79.6574 | 16.3789 | 16.22307 | 15.49479 | 0.1558348 | 0.7282799
79.6674 | 16.3745 | 16.22173 | 15.4941 | 0.1527706 | 0.727627
79.6774 | 16.3717 | 16.22038 | 15.49342 | 0.1513154 | 0.7269669
79.6874 | 16.3708 | 16.21903 | 15.49273 | 0.1517688 | 0.7262999
79.6974 | 16.3619 | 16.21767 | 15.49204 | 0.1442309 | 0.7256259
79.7074 | 16.3565 | 16.2163 | 15.49135 | 0.1402016 | 0.7249451
79.7174 | 16.3553 | 16.21492 | 15.49066 | 0.1403807 | 0.7242575
79.7274 | 16.3522 | 16.21353 | 15.48997 | 0.1386683 | 0.7235633
79.7374 | 16.3455 | 16.21214 | 15.48927 | 0.133364 | 0.7228626
79.7474 | 16.3468 | 16.21073 | 15.48858 | 0.136068 | 0.7221554
79.7574 | 16.3358 | 16.20932 | 15.48788 | 0.1264801 | 0.7214419
79.7674 | 16.3343 | 16.2079 | 15.48718 | 0.1264002 | 0.7207221
79.7774 | 16.3318 | 16.20647 | 15.48648 | 0.1253283 | 0.7199961
79.7874 | 16.3274 | 16.20504 | 15.48577 | 0.1223644 | 0.7192639
79.7974 | 16.3223 | 16.20359 | 15.48507 | 0.1187081 | 0.7185258
79.8074 | 16.3184 | 16.20214 | 15.48436 | 0.1162595 | 0.7177817
79.8174 | 16.3192 | 16.20068 | 15.48365 | 0.1185186 | 0.7170318
79.8274 | 16.3176 | 16.19921 | 15.48294 | 0.1183851 | 0.7162762
79.8374 | 16.3065 | 16.19774 | 15.48223 | 0.1087591 | 0.7155149
79.8474 | 16.3118 | 16.19626 | 15.48151 | 0.1155405 | 0.714748
79.8574 | 16.3126 | 16.19477 | 15.4808 | 0.1178291 | 0.7139757
79.8674 | 16.31 | 16.19328 | 15.48008 | 0.1167248 | 0.713198
79.8774 | 16.3101 | 16.19177 | 15.47936 | 0.1183277 | 0.712415
79.8874 | 16.3123 | 16.19026 | 15.47864 | 0.1220374 | 0.7116269
79.8974 | 16.3115 | 16.18875 | 15.47791 | 0.1227542 | 0.7108336
79.9073 | 16.3118 | 16.18724 | 15.47719 | 0.1245628 | 0.710043
79.9173 | 16.3136 | 16.18571 | 15.47647 | 0.127893 | 0.7092398
79.9273 | 16.3152 | 16.18417 | 15.47574 | 0.13103 | 0.7084317
79.9373 | 16.3059 | 16.18263 | 15.47501 | 0.1232735 | 0.7076188
79.9473 | 16.311 | 16.18108 | 15.47428 | 0.1299235 | 0.7068014
79.9573 | 16.3151 | 16.17952 | 15.47354 | 0.1355798 | 0.7059794
79.9673 | 16.3166 | 16.17796 | 15.4728 | 0.1386425 | 0.7051527
79.9773 | 16.3215 | 16.17639 | 15.47207 | 0.1451114 | 0.7043218
79.9873 | 16.3239 | 16.17481 | 15.47133 | 0.1490864 | 0.7034866
79.9973 | 16.3202 | 16.17323 | 15.47059 | 0.1469675 | 0.7026471
80.0073 | 16.3183 | 16.17165 | 15.46984 | 0.1466545 | 0.7018036
80.0173 | 16.3204 | 16.17005 | 15.4691 | 0.1503475 | 0.7009559
80.0273 | 16.3187 | 16.16845 | 15.46835 | 0.1502462 | 0.7001043
80.0373 | 16.3068 | 16.16685 | 15.4676 | 0.1399507 | 0.6992489
80.0473 | 16.3126 | 16.16524 | 15.46685 | 0.1473608 | 0.6983896
80.0573 | 16.3175 | 16.16362 | 15.4661 | 0.1538764 | 0.6975267
80.0673 | 16.3181 | 16.162 | 15.46534 | 0.1560975 | 0.6966602
80.0773 | 16.3194 | 16.16038 | 15.46459 | 0.1590239 | 0.6957901
80.0873 | 16.3174 | 16.15874 | 15.46383 | 0.1586557 | 0.6949166
80.0973 | 16.3106 | 16.15711 | 15.46307 | 0.1534928 | 0.6940397
80.1073 | 16.3075 | 16.15547 | 15.46231 | 0.1520349 | 0.6931597
80.1173 | 16.3066 | 16.15382 | 15.46154 | 0.1527821 | 0.6922764
80.1273 | 16.3084 | 16.15217 | 15.46078 | 0.1562342 | 0.69139
80.1373 | 16.3012 | 16.15051 | 15.46001 | 0.1506913 | 0.6905006
80.1473 | 16.2963 | 16.14885 | 15.45924 | 0.1474531 | 0.6896084
80.1573 | 16.2982 | 16.14718 | 15.45847 | 0.1510197 | 0.6887132
80.1673 | 16.3013 | 16.14551 | 15.45769 | 0.1557909 | 0.6878153
80.1773 | 16.298 | 16.14383 | 15.45692 | 0.1541667 | 0.6869146
80.1873 | 16.2933 | 16.14215 | 15.45614 | 0.1511471 | 0.6860114
80.1973 | 16.2912 | 16.14047 | 15.45536 | 0.1507318 | 0.6851057
80.2073 | 16.2882 | 16.13878 | 15.45458 | 0.1494209 | 0.6841975
80.2173 | 16.2887 | 16.13709 | 15.4538 | 0.1516142 | 0.683287
80.2273 | 16.2874 | 16.13539 | 15.45301 | 0.1520117 | 0.6823743
80.2373 | 16.2812 | 16.13369 | 15.45223 | 0.1475133 | 0.6814593
80.2473 | 16.2764 | 16.13198 | 15.45144 | 0.1444189 | 0.6805422
80.2573 | 16.2847 | 16.13027 | 15.45065 | 0.1544286 | 0.679623
80.2673 | 16.2861 | 16.12856 | 15.44986 | 0.1575421 | 0.678702
80.2773 | 16.2808 | 16.12684 | 15.44906 | 0.1539594 | 0.6777789
80.2873 | 16.2775 | 16.12512 | 15.44827 | 0.1523804 | 0.6768541
80.2973 | 16.2775 | 16.12339 | 15.44747 | 0.1541052 | 0.6759276
80.3073 | 16.2762 | 16.12167 | 15.44667 | 0.1545335 | 0.6749994
80.3173 | 16.2735 | 16.11993 | 15.44587 | 0.1535653 | 0.6740697
80.3273 | 16.2732 | 16.1182 | 15.44506 | 0.1550006 | 0.6731384
80.3373 | 16.2707 | 16.11646 | 15.44426 | 0.1542392 | 0.6722057
80.3473 | 16.261 | 16.11472 | 15.44345 | 0.1462811 | 0.6712717
80.3573 | 16.2619 | 16.11297 | 15.44264 | 0.1489263 | 0.6703363
80.3673 | 16.2589 | 16.11123 | 15.44183 | 0.1476747 | 0.6693997
80.3773 | 16.2537 | 16.10947 | 15.44101 | 0.1442262 | 0.668462
80.3873 | 16.2465 | 16.10772 | 15.4402 | 0.1387806 | 0.6675233
80.3973 | 16.2399 | 16.10596 | 15.43938 | 0.1339382 | 0.6665834
80.4073 | 16.2387 | 16.1042 | 15.43856 | 0.1344985 | 0.6656428
80.4173 | 16.2311 | 16.10244 | 15.43774 | 0.1286617 | 0.6647011
80.4273 | 16.2246 | 16.10067 | 15.43691 | 0.1239277 | 0.6637587
80.4373 | 16.2201 | 16.0989 | 15.43609 | 0.1211963 | 0.6628156
80.4473 | 16.2037 | 16.09713 | 15.43526 | 0.1065677 | 0.6618719
80.4573 | 16.1982 | 16.09536 | 15.43443 | 0.1028416 | 0.6609275
80.4673 | 16.1959 | 16.09358 | 15.4336 | 0.102318 | 0.6599825
80.4773 | 16.18 | 16.0918 | 15.43277 | 0.08819685 | 0.6590372
80.4873 | 16.1789 | 16.09002 | 15.43193 | 0.08887817 | 0.6580913
80.4972 | 16.1704 | 16.08826 | 15.4311 | 0.08214356 | 0.657155
80.5072 | 16.1651 | 16.08647 | 15.43026 | 0.0786294 | 0.6562086
80.5172 | 16.1555 | 16.08468 | 15.42942 | 0.07081743 | 0.6552621
80.5272 | 16.1523 | 16.08289 | 15.42858 | 0.06940762 | 0.6543153
80.5372 | 16.143 | 16.0811 | 15.42773 | 0.06190002 | 0.6533684
80.5472 | 16.1344 | 16.07931 | 15.42688 | 0.05509432 | 0.6524215
80.5572 | 16.1297 | 16.07751 | 15.42603 | 0.05219067 | 0.6514746
80.5672 | 16.1294 | 16.07571 | 15.42518 | 0.05368897 | 0.6505278
80.5772 | 16.1163 | 16.07391 | 15.42433 | 0.0423891 | 0.6495812
80.5872 | 16.1191 | 16.07211 | 15.42347 | 0.04699113 | 0.6486347
80.5972 | 16.1194 | 16.07031 | 15.42262 | 0.04909486 | 0.6476885
80.6072 | 16.1134 | 16.0685 | 15.42176 | 0.04490031 | 0.6467426
80.6172 | 16.1105 | 16.06669 | 15.4209 | 0.04380742 | 0.6457971
80.6272 | 16.1061 | 16.06488 | 15.42003 | 0.0412161 | 0.644852
80.6372 | 16.097 | 16.06307 | 15.41917 | 0.03392642 | 0.6439074
80.6472 | 16.0964 | 16.06126 | 15.4183 | 0.03513821 | 0.6429633
80.6572 | 16.0933 | 16.05945 | 15.41743 | 0.03385148 | 0.6420197
80.6672 | 16.0971 | 16.05763 | 15.41656 | 0.03946613 | 0.6410769
80.6772 | 16.0866 | 16.05582 | 15.41568 | 0.0307822 | 0.6401346
80.6872 | 16.0829 | 16.054 | 15.41481 | 0.02889954 | 0.6391931
80.6972 | 16.0801 | 16.05218 | 15.41393 | 0.0279181 | 0.6382525
80.7072 | 16.0777 | 16.05036 | 15.41305 | 0.02733795 | 0.6373126
80.7172 | 16.0724 | 16.04854 | 15.41217 | 0.02385903 | 0.6363736
80.7272 | 16.0698 | 16.04672 | 15.41128 | 0.02308117 | 0.6354355
80.7372 | 16.0631 | 16.0449 | 15.4104 | 0.01820443 | 0.6344984
80.7472 | 16.0538 | 16.04307 | 15.40951 | 0.01072872 | 0.6335623
80.7572 | 16.0548 | 16.04125 | 15.40862 | 0.01355402 | 0.6326273
80.7672 | 16.0452 | 16.03942 | 15.40773 | 0.005780304 | 0.6316934
80.7772 | 16.0404 | 16.03759 | 15.40683 | 0.002807499 | 0.6307606
80.7872 | 16.0352 | 16.03576 | 15.40594 | -0.0005643688 | 0.6298289
80.7972 | 16.0292 | 16.03394 | 15.40504 | -0.00473547 | 0.6288986
80.8072 | 16.0258 | 16.03211 | 15.40414 | -0.006305765 | 0.6279696
80.8172 | 16.0208 | 16.03028 | 15.40323 | -0.009475188 | 0.6270417
80.8272 | 16.0204 | 16.02844 | 15.40233 | -0.008043968 | 0.6261153
80.8372 | 16.0147 | 16.02661 | 15.40142 | -0.011912 | 0.6251902
80.8472 | 16.0084 | 16.02478 | 15.40051 | -0.01637943 | 0.6242667
80.8572 | 16.0064 | 16.02295 | 15.3996 | -0.01654617 | 0.6233445
80.8672 | 15.9995 | 16.02111 | 15.39869 | -0.02161236 | 0.6224239
80.8772 | 15.9959 | 16.01928 | 15.39777 | -0.02337798 | 0.6215048
80.8872 | 15.9989 | 16.01744 | 15.39686 | -0.01854306 | 0.6205873
80.8972 | 15.9943 | 16.01561 | 15.39594 | -0.02130763 | 0.6196713
80.9072 | 15.9927 | 16.01377 | 15.39501 | -0.02107175 | 0.618757
80.9172 | 15.997 | 16.01194 | 15.39409 | -0.01493544 | 0.6178444
80.9272 | 15.9961 | 16.0101 | 15.39317 | -0.01399875 | 0.6169336
80.9372 | 15.9985 | 16.00826 | 15.39224 | -0.009761711 | 0.6160245
80.9472 | 15.9959 | 16.00642 | 15.39131 | -0.01052423 | 0.615117
80.9572 | 15.9956 | 16.00459 | 15.39038 | -0.008986481 | 0.6142114
80.9672 | 15.9995 | 16.00275 | 15.38944 | -0.003248486 | 0.6133077
80.9772 | 16.0043 | 16.00091 | 15.3885 | 0.003389853 | 0.6124058
80.9872 | 16.0124 | 15.99907 | 15.38757 | 0.01332834 | 0.6115059
80.9972 | 16.0122 | 15.99723 | 15.38663 | 0.01496709 | 0.6106078
81.0072 | 16.0171 | 15.99539 | 15.38568 | 0.02170599 | 0.6097117
81.0172 | 16.0179 | 15.99355 | 15.38474 | 0.02434513 | 0.6088175
81.0272 | 16.0213 | 15.99172 | 15.38379 | 0.0295844 | 0.6079253
81.0372 | 16.0258 | 15.98988 | 15.38284 | 0.03592376 | 0.6070352
81.0472 | 16.0293 | 15.98804 | 15.38189 | 0.0412632 | 0.6061471
81.0572 | 16.0302 | 15.9862 | 15.38094 | 0.04400274 | 0.605261
81.0672 | 16.0293 | 15.98436 | 15.37998 | 0.04494231 | 0.6043771
81.0771 | 16.0324 | 15.98254 | 15.37903 | 0.04986398 | 0.6035036
81.0871 | 16.0318 | 15.9807 | 15.37807 | 0.05110356 | 0.602624
81.0971 | 16.0327 | 15.97886 | 15.37711 | 0.05384326 | 0.6017464
81.1071 | 16.03 | 15.97702 | 15.37615 | 0.05298287 | 0.600871
81.1171 | 16.0238 | 15.97518 | 15.37518 | 0.0486225 | 0.5999978
81.1271 | 16.0269 | 15.97334 | 15.37421 | 0.05356204 | 0.5991268
81.1371 | 16.0181 | 15.9715 | 15.37324 | 0.04660156 | 0.598258
81.1471 | 16.0166 | 15.96966 | 15.37227 | 0.04694098 | 0.5973914
81.1571 | 16.0114 | 15.96782 | 15.37129 | 0.04358024 | 0.5965272
81.1671 | 16.0089 | 15.96598 | 15.37032 | 0.04291949 | 0.5956652
81.1771 | 16.0086 | 15.96414 | 15.36934 | 0.0444586 | 0.5948055
81.1871 | 16.0043 | 15.9623 | 15.36835 | 0.04199755 | 0.5939481
81.1971 | 16.0007 | 15.96046 | 15.36737 | 0.0402364 | 0.593093
81.2071 | 15.9984 | 15.95862 | 15.36638 | 0.03977503 | 0.5922403
81.2171 | 15.9941 | 15.95679 | 15.3654 | 0.03731355 | 0.5913899
81.2271 | 15.9869 | 15.95495 | 15.36441 | 0.03195182 | 0.5905419
81.2371 | 15.9826 | 15.95311 | 15.36341 | 0.02948995 | 0.5896962
81.2471 | 15.9839 | 15.95127 | 15.36242 | 0.03262795 | 0.5888529
81.2571 | 15.9816 | 15.94943 | 15.36142 | 0.03216561 | 0.5880121
81.2671 | 15.9826 | 15.9476 | 15.36042 | 0.03500314 | 0.5871736
81.2771 | 15.9818 | 15.94576 | 15.35942 | 0.03604048 | 0.5863375
81.2871 | 15.9859 | 15.94392 | 15.35842 | 0.04197757 | 0.5855039
81.2971 | 15.9796 | 15.94209 | 15.35741 | 0.03751441 | 0.5846727
81.3071 | 15.9819 | 15.94025 | 15.35641 | 0.04165106 | 0.5838439
81.3171 | 15.9801 | 15.93841 | 15.3554 | 0.04168746 | 0.5830175
81.3271 | 15.9812 | 15.93658 | 15.35438 | 0.04462359 | 0.5821936
81.3371 | 15.9798 | 15.93474 | 15.35337 | 0.04505954 | 0.5813721
81.3471 | 15.9801 | 15.9329 | 15.35235 | 0.0471952 | 0.5805532
81.3571 | 15.9824 | 15.93107 | 15.35133 | 0.05133062 | 0.5797366
81.3671 | 15.9837 | 15.92923 | 15.35031 | 0.0544657 | 0.5789226
81.3771 | 15.9871 | 15.9274 | 15.34929 | 0.05970063 | 0.578111
81.3871 | 15.984 | 15.92556 | 15.34826 | 0.05843536 | 0.5773018
81.3971 | 15.9788 | 15.92373 | 15.34724 | 0.05506971 | 0.5764952
81.4071 | 15.9786 | 15.9219 | 15.34621 | 0.05670387 | 0.5756911
81.4171 | 15.982 | 15.92006 | 15.34517 | 0.06193772 | 0.5748894
81.4271 | 15.9794 | 15.91823 | 15.34414 | 0.06117138 | 0.5740902
81.4371 | 15.9747 | 15.9164 | 15.3431 | 0.0583048 | 0.5732934
81.4471 | 15.9819 | 15.91456 | 15.34206 | 0.067338 | 0.5724991
81.4571 | 15.9803 | 15.91273 | 15.34102 | 0.06757091 | 0.5717073
81.4671 | 15.975 | 15.9109 | 15.33998 | 0.0641036 | 0.570918
81.4771 | 15.9781 | 15.90906 | 15.33893 | 0.06903607 | 0.5701311
81.4871 | 15.9721 | 15.90723 | 15.33788 | 0.06486829 | 0.5693467
81.4971 | 15.9679 | 15.9054 | 15.33683 | 0.06250032 | 0.5685648
81.5071 | 15.9654 | 15.90357 | 15.33578 | 0.06183209 | 0.5677853
81.5171 | 15.9684 | 15.90174 | 15.33473 | 0.06666367 | 0.5670083
81.5271 | 15.9596 | 15.8999 | 15.33367 | 0.05969508 | 0.5662337
81.5371 | 15.9569 | 15.89807 | 15.33261 | 0.05882626 | 0.5654616
81.5471 | 15.9558 | 15.89624 | 15.33155 | 0.0595573 | 0.5646919
81.5571 | 15.9488 | 15.89441 | 15.33049 | 0.05438814 | 0.5639246
81.5671 | 15.9434 | 15.89258 | 15.32942 | 0.05081879 | 0.5631598
81.5771 | 15.9379 | 15.89075 | 15.32835 | 0.04714929 | 0.5623974
81.5871 | 15.9335 | 15.88892 | 15.32728 | 0.04457962 | 0.5616374
81.5971 | 15.9303 | 15.88709 | 15.32621 | 0.04320986 | 0.5608797
81.6071 | 15.928 | 15.88526 | 15.32514 | 0.04273994 | 0.5601245
81.6171 | 15.9219 | 15.88343 | 15.32406 | 0.03846989 | 0.5593717
81.6271 | 15.9138 | 15.8816 | 15.32298 | 0.03219974 | 0.5586212
81.6371 | 15.9068 | 15.87977 | 15.3219 | 0.02702949 | 0.5578731
81.6471 | 15.9051 | 15.87794 | 15.32081 | 0.02715921 | 0.5571274
81.6571 | 15.8976 | 15.87611 | 15.31973 | 0.0214888 | 0.556384
81.667 | 15.8888 | 15.8743 | 15.31865 | 0.0145001 | 0.5556502
81.677 | 15.888 | 15.87247 | 15.31756 | 0.01552965 | 0.5549114
81.687 | 15.8826 | 15.87064 | 15.31647 | 0.01195907 | 0.554175
81.697 | 15.8811 | 15.86881 | 15.31537 | 0.0122886 | 0.5534408
81.707 | 15.8793 | 15.86698 | 15.31427 | 0.01231804 | 0.5527089
81.717 | 15.8722 | 15.86515 | 15.31317 | 0.007047541 | 0.5519792
81.727 | 15.8687 | 15.86332 | 15.31207 | 0.005377105 | 0.5512518
81.737 | 15.8658 | 15.86149 | 15.31097 | 0.004306689 | 0.5505266
81.747 | 15.864 | 15.85966 | 15.30986 | 0.004336305 | 0.5498037
81.757 | 15.8613 | 15.85783 | 15.30875 | 0.003465999 | 0.549083
81.767 | 15.8557 | 15.856 | 15.30764 | -0.0003041668 | 0.5483644
81.777 | 15.8573 | 15.85417 | 15.30653 | 0.003125802 | 0.547648
81.787 | 15.8526 | 15.85234 | 15.30541 | 0.0002558606 | 0.5469338
81.797 | 15.8516 | 15.85051 | 15.30429 | 0.001086081 | 0.5462218
81.807 | 15.8498 | 15.84868 | 15.30317 | 0.001116482 | 0.5455119
81.817 | 15.8455 | 15.84685 | 15.30205 | -0.001352939 | 0.544804
81.827 | 15.8432 | 15.84502 | 15.30092 | -0.001822133 | 0.5440983
81.837 | 15.8427 | 15.84319 | 15.2998 | -0.0004911071 | 0.5433946
81.847 | 15.835 | 15.84136 | 15.29867 | -0.00635982 | 0.542693
81.857 | 15.8321 | 15.83953 | 15.29753 | -0.007428239 | 0.5419934
81.867 | 15.8277 | 15.8377 | 15.2964 | -0.009996458 | 0.5412959
81.877 | 15.8274 | 15.83586 | 15.29526 | -0.008464262 | 0.5406003
81.887 | 15.826 | 15.83403 | 15.29413 | -0.008031786 | 0.5399067
81.897 | 15.8276 | 15.8322 | 15.29298 | -0.00459896 | 0.5392151
81.907 | 15.8214 | 15.83037 | 15.29184 | -0.008965709 | 0.5385254
81.917 | 15.8139 | 15.82853 | 15.29069 | -0.01463209 | 0.5378376
81.927 | 15.8106 | 15.8267 | 15.28955 | -0.01609783 | 0.5371515
81.937 | 15.8115 | 15.82486 | 15.2884 | -0.01336334 | 0.5364675
81.947 | 15.8113 | 15.82303 | 15.28724 | -0.01172842 | 0.5357853
81.957 | 15.8104 | 15.82119 | 15.28609 | -0.01079293 | 0.5351049
81.967 | 15.812 | 15.81936 | 15.28493 | -0.007357006 | 0.5344264
81.977 | 15.8081 | 15.81752 | 15.28377 | -0.009420464 | 0.5337497
81.987 | 15.8094 | 15.81568 | 15.28261 | -0.00628345 | 0.5330747
81.997 | 15.8074 | 15.81385 | 15.28144 | -0.006445777 | 0.5324015
82.007 | 15.8017 | 15.81201 | 15.28028 | -0.01030751 | 0.5317299
82.017 | 15.8041 | 15.81017 | 15.27911 | -0.006068608 | 0.5310601
82.027 | 15.8039 | 15.80833 | 15.27794 | -0.004429071 | 0.530392
82.037 | 15.8028 | 15.80649 | 15.27676 | -0.003688811 | 0.5297254
82.047 | 15.8051 | 15.80465 | 15.27559 | 0.0004520876 | 0.5290606
82.057 | 15.8056 | 15.80281 | 15.27441 | 0.002793805 | 0.5283973
82.067 | 15.7973 | 15.80096 | 15.27323 | -0.003663762 | 0.5277356
82.077 | 15.7981 | 15.79912 | 15.27205 | -0.001020554 | 0.5270754
82.087 | 15.8004 | 15.79728 | 15.27086 | 0.003123563 | 0.5264167
82.097 | 15.7998 | 15.79543 | 15.26967 | 0.004368437 | 0.5257596
82.107 | 15.7925 | 15.79359 | 15.26848 | -0.001085811 | 0.5251039
82.117 | 15.7938 | 15.79174 | 15.26729 | 0.002060826 | 0.5244497
82.127 | 15.7971 | 15.78989 | 15.26609 | 0.007208415 | 0.5237969
82.137 | 15.7958 | 15.78804 | 15.2649 | 0.007756971 | 0.5231455
82.147 | 15.7934 | 15.78619 | 15.2637 | 0.007206447 | 0.5224955
82.157 | 15.7861 | 15.78434 | 15.2625 | 0.00175694 | 0.5218468
82.167 | 15.7852 | 15.78249 | 15.26129 | 0.002708477 | 0.5211994
82.177 | 15.7863 | 15.78064 | 15.26009 | 0.005661058 | 0.5205533
82.187 | 15.7893 | 15.77879 | 15.25888 | 0.01051473 | 0.5199085
82.197 | 15.7858 | 15.77693 | 15.25767 | 0.008869546 | 0.5192649
82.207 | 15.7825 | 15.77507 | 15.25645 | 0.007425472 | 0.5186226
82.217 | 15.7865 | 15.77322 | 15.25524 | 0.01328257 | 0.5179814
82.227 | 15.7858 | 15.77136 | 15.25402 | 0.01444084 | 0.5173414
82.237 | 15.7848 | 15.7695 | 15.2528 | 0.0153004 | 0.5167025
82.2469 | 15.7842 | 15.76766 | 15.25159 | 0.0165419 | 0.5160717
82.2569 | 15.7846 | 15.7658 | 15.25036 | 0.01880394 | 0.515435
82.2669 | 15.7919 | 15.76393 | 15.24913 | 0.0279673 | 0.5147994
82.2769 | 15.7963 | 15.76207 | 15.2479 | 0.03423259 | 0.5141641
82.2869 | 15.793 | 15.7602 | 15.24667 | 0.03279866 | 0.5135305
82.2969 | 15.7888 | 15.75833 | 15.24544 | 0.0304661 | 0.5128978
82.3069 | 15.7909 | 15.75646 | 15.2442 | 0.03443501 | 0.512266
82.3169 | 15.7903 | 15.75459 | 15.24296 | 0.03570534 | 0.5116352
82.3269 | 15.7851 | 15.75272 | 15.24172 | 0.03237718 | 0.5110053
82.3369 | 15.7843 | 15.75085 | 15.24047 | 0.03345052 | 0.5103762
82.3469 | 15.7841 | 15.74897 | 15.23923 | 0.0351254 | 0.5097479
82.3569 | 15.7878 | 15.7471 | 15.23798 | 0.04070185 | 0.5091204
82.3669 | 15.7879 | 15.74522 | 15.23673 | 0.04267988 | 0.5084938
82.3769 | 15.7811 | 15.74334 | 15.23547 | 0.03775957 | 0.5078678
82.3869 | 15.7756 | 15.74146 | 15.23422 | 0.03414089 | 0.5072426
82.3969 | 15.7732 | 15.73958 | 15.23296 | 0.03362389 | 0.506618
82.4069 | 15.7711 | 15.73769 | 15.2317 | 0.03340863 | 0.5059941
82.4169 | 15.774 | 15.7358 | 15.23043 | 0.03819509 | 0.5053709
82.4269 | 15.7722 | 15.73392 | 15.22917 | 0.03828279 | 0.5047488
82.4369 | 15.7704 | 15.73203 | 15.2279 | 0.03837282 | 0.5041267
82.4469 | 15.763 | 15.73014 | 15.22663 | 0.03286472 | 0.5035052
82.4569 | 15.7617 | 15.72824 | 15.22536 | 0.03345848 | 0.5028842
82.4669 | 15.7581 | 15.72635 | 15.22408 | 0.03175409 | 0.5022637
82.4769 | 15.7588 | 15.72445 | 15.2228 | 0.03435162 | 0.5016436
82.4869 | 15.757 | 15.72255 | 15.22152 | 0.0344511 | 0.501024
82.4969 | 15.7549 | 15.72065 | 15.22024 | 0.03425259 | 0.5004048
82.5069 | 15.7582 | 15.71874 | 15.21896 | 0.03945603 | 0.499786
82.5169 | 15.7554 | 15.71684 | 15.21767 | 0.03856152 | 0.4991675
82.5269 | 15.7449 | 15.71493 | 15.21638 | 0.02996961 | 0.4985488
82.5369 | 15.7526 | 15.71302 | 15.21509 | 0.03957927 | 0.497931
82.5469 | 15.7516 | 15.71111 | 15.2138 | 0.040491 | 0.4973134
82.5569 | 15.7509 | 15.7092 | 15.2125 | 0.0417049 | 0.4966961
82.5669 | 15.7506 | 15.70728 | 15.2112 | 0.04332098 | 0.496079
82.5769 | 15.7425 | 15.70536 | 15.2099 | 0.03713924 | 0.495462
82.5869 | 15.7456 | 15.70344 | 15.20859 | 0.04215975 | 0.4948452
82.5969 | 15.7431 | 15.70152 | 15.20729 | 0.04158248 | 0.4942286
82.6069 | 15.7392 | 15.69959 | 15.20598 | 0.03960753 | 0.4936121
82.6169 | 15.7324 | 15.69767 | 15.20467 | 0.03473487 | 0.4929957
82.6269 | 15.7245 | 15.69574 | 15.20336 | 0.02876453 | 0.4923793
82.6369 | 15.7167 | 15.6938 | 15.20204 | 0.02289658 | 0.4917629
82.6469 | 15.709 | 15.69187 | 15.20072 | 0.01713102 | 0.4911466
82.6569 | 15.7023 | 15.68993 | 15.1994 | 0.01236787 | 0.4905302
82.6669 | 15.6985 | 15.68799 | 15.19808 | 0.01050717 | 0.4899137
82.6769 | 15.6923 | 15.68605 | 15.19675 | 0.006248449 | 0.4892977
82.6869 | 15.6817 | 15.68411 | 15.19543 | -0.002407297 | 0.4886811
82.6969 | 15.6729 | 15.68216 | 15.1941 | -0.009260515 | 0.4880644
82.7069 | 15.6682 | 15.68021 | 15.19276 | -0.01201118 | 0.4874475
82.7169 | 15.6631 | 15.67826 | 15.19143 | -0.01515926 | 0.4868304
82.7269 | 15.6563 | 15.6763 | 15.19009 | -0.02000473 | 0.4862131
82.7369 | 15.6516 | 15.67435 | 15.18875 | -0.02274764 | 0.4855957
82.7469 | 15.6414 | 15.67239 | 15.18741 | -0.03098734 | 0.4849774
82.7569 | 15.6403 | 15.67043 | 15.18607 | -0.03012538 | 0.4843599
82.7669 | 15.6363 | 15.66846 | 15.18472 | -0.03215968 | 0.483741
82.7769 | 15.6319 | 15.66649 | 15.18337 | -0.03459231 | 0.4831229
82.7869 | 15.6322 | 15.66452 | 15.18202 | -0.0323212 | 0.4825034
82.7969 | 15.6313 | 15.66255 | 15.18066 | -0.03124832 | 0.4818846
82.8069 | 15.6302 | 15.66057 | 15.17931 | -0.03037157 | 0.4812643
82.8169 | 15.6282 | 15.65859 | 15.17795 | -0.03039306 | 0.4806446
82.8269 | 15.6314 | 15.65661 | 15.17659 | -0.02521067 | 0.4800235
82.8368 | 15.6323 | 15.65465 | 15.17524 | -0.02234613 | 0.4794089
82.8468 | 15.6303 | 15.65266 | 15.17387 | -0.02235854 | 0.4787874
82.8568 | 15.6302 | 15.65067 | 15.1725 | -0.02046803 | 0.4781653
82.8668 | 15.6235 | 15.64867 | 15.17113 | -0.02517457 | 0.4775426
82.8768 | 15.6282 | 15.64668 | 15.16976 | -0.0184782 | 0.4769195
82.8868 | 15.6301 | 15.64468 | 15.16838 | -0.01457881 | 0.4762957
82.8968 | 15.6283 | 15.64268 | 15.16701 | -0.01437644 | 0.4756714
82.9068 | 15.6283 | 15.64067 | 15.16562 | -0.0123711 | 0.4750465
82.9168 | 15.6294 | 15.63866 | 15.16424 | -0.00926264 | 0.4744209
82.9268 | 15.6193 | 15.63665 | 15.16286 | -0.01735111 | 0.4737946
82.9368 | 15.6224 | 15.63464 | 15.16147 | -0.01223653 | 0.4731677
82.9468 | 15.6163 | 15.63262 | 15.16008 | -0.01631887 | 0.4725401
82.9568 | 15.6088 | 15.6306 | 15.15869 | -0.02179805 | 0.4719118
82.9668 | 15.6144 | 15.62857 | 15.15729 | -0.0141741 | 0.4712827
82.9768 | 15.6092 | 15.62655 | 15.15589 | -0.017347 | 0.4706529
82.9868 | 15.6047 | 15.62452 | 15.15449 | -0.01981674 | 0.4700223
82.9968 | 15.6053 | 15.62248 | 15.15309 | -0.01718323 | 0.4693909
83.0068 | 15.5962 | 15.62045 | 15.15169 | -0.02424652 | 0.4687587
83.0168 | 15.5876 | 15.61841 | 15.15028 | -0.03080658 | 0.4681256
83.0268 | 15.5863 | 15.61636 | 15.14887 | -0.03006342 | 0.4674918
83.0368 | 15.5756 | 15.61432 | 15.14746 | -0.03871699 | 0.4668571
83.0468 | 15.5707 | 15.61227 | 15.14605 | -0.04156724 | 0.4662215
83.0568 | 15.5746 | 15.61021 | 15.14463 | -0.03561419 | 0.4655849
83.0668 | 15.571 | 15.60816 | 15.14321 | -0.03715782 | 0.4649475
83.0768 | 15.5629 | 15.6061 | 15.14179 | -0.04319812 | 0.4643092
83.0868 | 15.5516 | 15.60404 | 15.14037 | -0.05243508 | 0.4636699
83.0968 | 15.5474 | 15.60197 | 15.13894 | -0.05456868 | 0.4630296
83.1068 | 15.5462 | 15.5999 | 15.13751 | -0.05369889 | 0.4623884
83.1168 | 15.5423 | 15.59783 | 15.13608 | -0.0555257 | 0.4617462
83.1268 | 15.5395 | 15.59575 | 15.13465 | -0.05624911 | 0.461103
83.1368 | 15.5326 | 15.59367 | 15.13321 | -0.06106904 | 0.4604587
83.1468 | 15.5315 | 15.59159 | 15.13177 | -0.06008561 | 0.4598135
83.1568 | 15.528 | 15.5895 | 15.13033 | -0.06149872 | 0.4591672
83.1668 | 15.5181 | 15.58741 | 15.12889 | -0.06930834 | 0.4585199
83.1768 | 15.5141 | 15.58531 | 15.12744 | -0.07121451 | 0.4578714
83.1868 | 15.5115 | 15.58322 | 15.126 | -0.07171721 | 0.457222
83.1968 | 15.5127 | 15.58112 | 15.12455 | -0.06841639 | 0.4565714
83.2068 | 15.5123 | 15.57901 | 15.12309 | -0.066712 | 0.4559196
83.2168 | 15.5099 | 15.5769 | 15.12164 | -0.06700419 | 0.4552669
83.2268 | 15.4979 | 15.57479 | 15.12018 | -0.07689278 | 0.4546129
83.2368 | 15.4976 | 15.57268 | 15.11872 | -0.07507786 | 0.4539579
83.2468 | 15.4963 | 15.57056 | 15.11726 | -0.0742594 | 0.4533017
83.2568 | 15.4893 | 15.56844 | 15.11579 | -0.07913736 | 0.4526443
83.2668 | 15.485 | 15.56631 | 15.11433 | -0.08131176 | 0.4519858
83.2768 | 15.4792 | 15.56418 | 15.11286 | -0.08498255 | 0.451326
83.2868 | 15.4774 | 15.56205 | 15.11138 | -0.08464979 | 0.4506652
83.2968 | 15.4788 | 15.55991 | 15.10991 | -0.08111342 | 0.4500031
83.3068 | 15.4747 | 15.55777 | 15.10843 | -0.08307346 | 0.4493398
83.3168 | 15.4658 | 15.55563 | 15.10695 | -0.08982987 | 0.4486753
83.3268 | 15.4617 | 15.55348 | 15.10547 | -0.09178268 | 0.4480096
83.3368 | 15.4547 | 15.55133 | 15.10399 | -0.09663187 | 0.4473427
83.3468 | 15.4533 | 15.54918 | 15.1025 | -0.09587738 | 0.4466745
83.3568 | 15.4505 | 15.54702 | 15.10101 | -0.09651931 | 0.4460052
83.3668 | 15.4492 | 15.54486 | 15.09952 | -0.09565757 | 0.4453346
83.3768 | 15.4501 | 15.54269 | 15.09803 | -0.0925922 | 0.4446627
83.3868 | 15.444 | 15.54052 | 15.09653 | -0.09652317 | 0.4439896
83.3968 | 15.4388 | 15.53835 | 15.09504 | -0.09955048 | 0.4433152
83.4068 | 15.4365 | 15.53617 | 15.09353 | -0.0996741 | 0.4426396
83.4168 | 15.4306 | 15.53399 | 15.09203 | -0.1033941 | 0.4419627
83.4267 | 15.4292 | 15.53183 | 15.09054 | -0.1026322 | 0.4412912
83.4367 | 15.426 | 15.52964 | 15.08903 | -0.1036449 | 0.4406118
83.4467 | 15.4313 | 15.52745 | 15.08752 | -0.0961539 | 0.4399311
83.4567 | 15.4344 | 15.52526 | 15.08601 | -0.09085926 | 0.4392492
83.4667 | 15.433 | 15.52306 | 15.08449 | -0.09006097 | 0.438566
83.4767 | 15.431 | 15.52086 | 15.08298 | -0.08985895 | 0.4378815
83.4867 | 15.4324 | 15.51865 | 15.08146 | -0.08625331 | 0.4371957
83.4967 | 15.4296 | 15.51644 | 15.07994 | -0.08684395 | 0.4365086
83.5067 | 15.4308 | 15.51423 | 15.07841 | -0.08343094 | 0.4358203
83.5167 | 15.4385 | 15.51201 | 15.07688 | -0.07351424 | 0.4351307
83.5267 | 15.4436 | 15.50979 | 15.07535 | -0.06619385 | 0.4344397
83.5367 | 15.4495 | 15.50757 | 15.07382 | -0.05806978 | 0.4337475
83.5467 | 15.4496 | 15.50534 | 15.07229 | -0.05574206 | 0.4330541
83.5567 | 15.4536 | 15.50311 | 15.07075 | -0.04951065 | 0.4323593
83.5667 | 15.4607 | 15.50088 | 15.06921 | -0.04017559 | 0.4316633
83.5767 | 15.4613 | 15.49864 | 15.06767 | -0.03733683 | 0.430966
83.5867 | 15.457 | 15.49639 | 15.06613 | -0.03939443 | 0.4302674
83.5967 | 15.4532 | 15.49415 | 15.06458 | -0.04094836 | 0.4295675
83.6067 | 15.4626 | 15.4919 | 15.06303 | -0.02929862 | 0.4288664
83.6167 | 15.4617 | 15.48965 | 15.06148 | -0.02794523 | 0.428164
83.6267 | 15.4629 | 15.48739 | 15.05993 | -0.02448819 | 0.4274603
83.6367 | 15.4641 | 15.48513 | 15.05837 | -0.0210275 | 0.4267554
83.6467 | 15.4603 | 15.48286 | 15.05681 | -0.02256314 | 0.4260492
83.6567 | 15.4592 | 15.4806 | 15.05525 | -0.02139518 | 0.4253418
83.6667 | 15.4623 | 15.47832 | 15.05369 | -0.01602358 | 0.4246331
83.6767 | 15.4424 | 15.47605 | 15.05213 | -0.03364832 | 0.4239231
83.6867 | 15.4369 | 15.47377 | 15.05056 | -0.03686948 | 0.423212
83.6967 | 15.4423 | 15.47149 | 15.04899 | -0.02918701 | 0.4224996
83.7067 | 15.4358 | 15.4692 | 15.04741 | -0.03340092 | 0.421786
83.7167 | 15.4252 | 15.46691 | 15.04584 | -0.04171122 | 0.4210711
83.7267 | 15.4253 | 15.46462 | 15.04426 | -0.03931794 | 0.420355
83.7367 | 15.4111 | 15.46232 | 15.04268 | -0.05122106 | 0.4196377
83.7467 | 15.4041 | 15.46002 | 15.0411 | -0.05592064 | 0.4189193
83.7567 | 15.3992 | 15.45772 | 15.03952 | -0.05851664 | 0.4181996
83.7667 | 15.3912 | 15.45541 | 15.03793 | -0.06420904 | 0.4174788
83.7767 | 15.3836 | 15.4531 | 15.03634 | -0.06949791 | 0.4167567
83.7867 | 15.3816 | 15.45078 | 15.03475 | -0.06918322 | 0.4160335
83.7967 | 15.3688 | 15.44847 | 15.03316 | -0.07966501 | 0.4153092
83.8067 | 15.3629 | 15.44614 | 15.03156 | -0.08324326 | 0.4145836
83.8167 | 15.3604 | 15.44382 | 15.02996 | -0.08341802 | 0.413857
83.8267 | 15.3526 | 15.44149 | 15.02836 | -0.08888923 | 0.4131291
83.8367 | 15.3492 | 15.43916 | 15.02676 | -0.08995699 | 0.4124002
83.8467 | 15.3446 | 15.43682 | 15.02515 | -0.09222124 | 0.4116702
83.8567 | 15.3421 | 15.43448 | 15.02354 | -0.09238203 | 0.410939
83.8667 | 15.3355 | 15.43214 | 15.02193 | -0.09663934 | 0.4102068
83.8767 | 15.3339 | 15.42979 | 15.02032 | -0.09589323 | 0.4094735
83.8867 | 15.333 | 15.42744 | 15.0187 | -0.09444363 | 0.408739
83.8967 | 15.3282 | 15.42509 | 15.01709 | -0.09689064 | 0.4080036
83.9067 | 15.3295 | 15.42273 | 15.01547 | -0.09323422 | 0.407267
83.9167 | 15.3332 | 15.42037 | 15.01384 | -0.08717442 | 0.4065294
83.9267 | 15.3314 | 15.41801 | 15.01222 | -0.08661121 | 0.4057908
83.9367 | 15.3286 | 15.41564 | 15.01059 | -0.08704465 | 0.4050512
83.9467 | 15.3283 | 15.41327 | 15.00896 | -0.08497467 | 0.4043106
83.9567 | 15.3291 | 15.4109 | 15.00733 | -0.08180142 | 0.403569
83.9667 | 15.3279 | 15.40852 | 15.0057 | -0.08062478 | 0.4028264
83.9767 | 15.3251 | 15.40614 | 15.00406 | -0.08104483 | 0.4020828
83.9867 | 15.3265 | 15.40376 | 15.00242 | -0.07726159 | 0.4013383
83.9967 | 15.3299 | 15.40138 | 15.00078 | -0.07147502 | 0.4005928
84.0066 | 15.3292 | 15.39901 | 14.99916 | -0.06980914 | 0.3998539
84.0166 | 15.3265 | 15.39662 | 14.99751 | -0.07011606 | 0.3991066
84.0266 | 15.325 | 15.39422 | 14.99586 | -0.06921976 | 0.3983584
84.0366 | 15.3194 | 15.39182 | 14.99421 | -0.07242023 | 0.3976093
84.0466 | 15.3176 | 15.38942 | 14.99256 | -0.07181746 | 0.3968593
84.0566 | 15.314 | 15.38701 | 14.9909 | -0.07301147 | 0.3961084
84.0666 | 15.3081 | 15.3846 | 14.98925 | -0.07650236 | 0.3953568
84.0766 | 15.2999 | 15.38219 | 14.98759 | -0.08229002 | 0.3946042
84.0866 | 15.2949 | 15.37977 | 14.98592 | -0.08487458 | 0.3938509
84.0966 | 15.2893 | 15.37736 | 14.98426 | -0.08805595 | 0.3930968
84.1066 | 15.2921 | 15.37493 | 14.98259 | -0.08283422 | 0.3923419
84.1166 | 15.2829 | 15.37251 | 14.98092 | -0.08960938 | 0.3915862
84.1266 | 15.2812 | 15.37008 | 14.97925 | -0.08888147 | 0.3908298
84.1366 | 15.2704 | 15.36765 | 14.97758 | -0.09725046 | 0.3900725
84.1466 | 15.2683 | 15.36522 | 14.9759 | -0.09691641 | 0.3893146
84.1566 | 15.2672 | 15.36278 | 14.97422 | -0.09557933 | 0.388556
84.1666 | 15.2626 | 15.36034 | 14.97254 | -0.09773919 | 0.3877967
84.1766 | 15.2628 | 15.3579 | 14.97086 | -0.09509611 | 0.3870367
84.1866 | 15.2612 | 15.35545 | 14.96917 | -0.09425001 | 0.386276
84.1966 | 15.2632 | 15.353 | 14.96749 | -0.08980097 | 0.3855148
84.2066 | 15.2615 | 15.35055 | 14.9658 | -0.08904893 | 0.3847528
84.2166 | 15.2574 | 15.34809 | 14.9641 | -0.090694 | 0.3839903
84.2266 | 15.2491 | 15.34564 | 14.96241 | -0.09653616 | 0.3832271
84.2366 | 15.2505 | 15.34318 | 14.96071 | -0.09267541 | 0.3824634
84.2466 | 15.2538 | 15.34071 | 14.95901 | -0.0869118 | 0.3816991
84.2566 | 15.2513 | 15.33825 | 14.95731 | -0.08694534 | 0.3809343
84.2666 | 15.2509 | 15.33578 | 14.95561 | -0.084876 | 0.3801689
84.2766 | 15.2489 | 15.3333 | 14.9539 | -0.08440385 | 0.379403
84.2866 | 15.246 | 15.33083 | 14.95219 | -0.08482893 | 0.3786367
84.2966 | 15.2386 | 15.32835 | 14.95048 | -0.08975122 | 0.3778699
84.3066 | 15.2316 | 15.32587 | 14.94877 | -0.09427072 | 0.3771025
84.3166 | 15.2277 | 15.32339 | 14.94705 | -0.09568751 | 0.3763348
84.3266 | 15.223 | 15.3209 | 14.94533 | -0.09790157 | 0.3755666
84.3366 | 15.2307 | 15.31841 | 14.94361 | -0.08771291 | 0.3747981
84.3466 | 15.2248 | 15.31592 | 14.94189 | -0.09112157 | 0.3740291
84.3566 | 15.2181 | 15.31343 | 14.94017 | -0.09532758 | 0.3732597
84.3666 | 15.2139 | 15.31093 | 14.93844 | -0.09703091 | 0.37249
84.3766 | 15.211 | 15.30843 | 14.93671 | -0.09743162 | 0.37172
84.3866 | 15.2012 | 15.30593 | 14.93498 | -0.1047298 | 0.3709496
84.3966 | 15.1928 | 15.30343 | 14.93325 | -0.1106253 | 0.370179
84.4066 | 15.1938 | 15.30092 | 14.93151 | -0.1071182 | 0.369408
84.4166 | 15.1963 | 15.29841 | 14.92977 | -0.1021086 | 0.3686368
84.4266 | 15.1846 | 15.2959 | 14.92803 | -0.1112965 | 0.3678653
84.4366 | 15.1877 | 15.29338 | 14.92629 | -0.1056819 | 0.3670936
84.4466 | 15.1818 | 15.29086 | 14.92454 | -0.1090648 | 0.3663217
84.4566 | 15.1735 | 15.28835 | 14.9228 | -0.1148452 | 0.3655496
84.4666 | 15.1725 | 15.28582 | 14.92105 | -0.1133231 | 0.3647773
84.4766 | 15.1618 | 15.2833 | 14.91929 | -0.1214987 | 0.3640049
84.4866 | 15.1548 | 15.28077 | 14.91754 | -0.1259718 | 0.3632323
84.4966 | 15.1483 | 15.27824 | 14.91578 | -0.1299425 | 0.3624595
84.5066 | 15.1454 | 15.27571 | 14.91402 | -0.1303109 | 0.3616867
84.5166 | 15.1491 | 15.27318 | 14.91226 | -0.1240769 | 0.3609138
84.5266 | 15.1385 | 15.27064 | 14.9105 | -0.1321406 | 0.3601408
84.5366 | 15.1353 | 15.2681 | 14.90873 | -0.132802 | 0.3593678
84.5466 | 15.1256 | 15.26556 | 14.90697 | -0.139961 | 0.3585947
84.5566 | 15.1315 | 15.26302 | 14.9052 | -0.1315178 | 0.3578216
84.5666 | 15.1226 | 15.26047 | 14.90342 | -0.1378724 | 0.3570485
84.5766 | 15.1102 | 15.25792 | 14.90165 | -0.1477248 | 0.3562755
84.5866 | 15.1053 | 15.25537 | 14.89987 | -0.1500749 | 0.3555024
84.5965 | 15.1103 | 15.25285 | 14.89811 | -0.1425483 | 0.3547371
84.6065 | 15.1004 | 15.25029 | 14.89633 | -0.1498941 | 0.3539642
84.6165 | 15.0979 | 15.24774 | 14.89455 | -0.1498377 | 0.3531913
84.6265 | 15.0998 | 15.24518 | 14.89276 | -0.1453792 | 0.3524186
84.6365 | 15.0927 | 15.24262 | 14.89097 | -0.1499186 | 0.3516461
84.6465 | 15.0863 | 15.24006 | 14.88918 | -0.1537559 | 0.3508736
84.6565 | 15.0751 | 15.23749 | 14.88739 | -0.1623912 | 0.3501013
84.6665 | 15.0751 | 15.23492 | 14.8856 | -0.1598244 | 0.3493292
84.6765 | 15.0654 | 15.23236 | 14.8838 | -0.1669555 | 0.3485572
84.6865 | 15.0619 | 15.22978 | 14.882 | -0.1678846 | 0.3477855
84.6965 | 15.0543 | 15.22721 | 14.8802 | -0.1729118 | 0.347014
84.7065 | 15.0595 | 15.22464 | 14.87839 | -0.1651368 | 0.3462426
84.7165 | 15.0554 | 15.22206 | 14.87659 | -0.1666602 | 0.3454718
84.7265 | 15.0454 | 15.21948 | 14.87478 | -0.1740813 | 0.344701
84.7365 | 15.0408 | 15.2169 | 14.87297 | -0.1761009 | 0.3439307
84.7465 | 15.0343 | 15.21432 | 14.87116 | -0.1800182 | 0.3431604
84.7565 | 15.0241 | 15.21173 | 14.86934 | -0.187634 | 0.3423908
84.7665 | 15.0247 | 15.20915 | 14.86753 | -0.1844476 | 0.3416213
84.7765 | 15.0308 | 15.20656 | 14.86571 | -0.1757596 | 0.3408523
84.7865 | 15.0241 | 15.20397 | 14.86389 | -0.1798696 | 0.3400836
84.7965 | 15.0274 | 15.20138 | 14.86206 | -0.173978 | 0.3393154
84.8065 | 15.0249 | 15.19878 | 14.86024 | -0.1738844 | 0.3385474
84.8165 | 15.0156 | 15.19619 | 14.85841 | -0.1805893 | 0.3377801
84.8265 | 15.016 | 15.19359 | 14.85658 | -0.1775922 | 0.337013
84.8365 | 15.017 | 15.19099 | 14.85475 | -0.1739936 | 0.3362465
84.8465 | 15.0149 | 15.18839 | 14.85291 | -0.1734932 | 0.3354805
84.8565 | 15.0104 | 15.18579 | 14.85108 | -0.1753912 | 0.3347149
84.8665 | 15.0113 | 15.18319 | 14.84924 | -0.1718874 | 0.3339499
84.8765 | 15.0157 | 15.18058 | 14.8474 | -0.164882 | 0.3331854
84.8865 | 15.01 | 15.17797 | 14.84555 | -0.167975 | 0.3324214
84.8965 | 15.006 | 15.17537 | 14.84371 | -0.1693663 | 0.331658
84.9065 | 15.0108 | 15.17276 | 14.84186 | -0.1619561 | 0.3308951
84.9165 | 15.0076 | 15.17014 | 14.84001 | -0.1625443 | 0.3301329
84.9265 | 15.0015 | 15.16753 | 14.83816 | -0.166031 | 0.3293712
84.9365 | 14.9988 | 15.16492 | 14.83631 | -0.166116 | 0.3286101
84.9465 | 14.9947 | 15.1623 | 14.83445 | -0.1675996 | 0.3278497
84.9565 | 15.0002 | 15.15968 | 14.83259 | -0.1594816 | 0.3270898
84.9665 | 14.9955 | 15.15706 | 14.83073 | -0.1615623 | 0.3263309
84.9765 | 14.9953 | 15.15444 | 14.82887 | -0.1591413 | 0.3255723
84.9865 | 14.9919 | 15.15182 | 14.827 | -0.1599191 | 0.3248147
84.9965 | 14.9934 | 15.1492 | 14.82514 | -0.1557953 | 0.3240576
85.0065 | 14.9936 | 15.14657 | 14.82327 | -0.1529702 | 0.3233014
85.0165 | 14.9884 | 15.14394 | 14.8214 | -0.1555436 | 0.3225457
85.0265 | 14.9891 | 15.14132 | 14.81952 | -0.1522157 | 0.321791
85.0365 | 14.987 | 15.13869 | 14.81765 | -0.1516863 | 0.3210369
85.0465 | 14.9917 | 15.13606 | 14.81577 | -0.1443558 | 0.3202837
85.0565 | 14.9916 | 15.13342 | 14.81389 | -0.1418237 | 0.3195311
85.0665 | 14.9876 | 15.13079 | 14.81201 | -0.1431905 | 0.3187796
85.0765 | 14.9927 | 15.12816 | 14.81013 | -0.1354558 | 0.3180286
85.0865 | 14.9852 | 15.12552 | 14.80824 | -0.1403201 | 0.3172787
85.0965 | 14.9856 | 15.12288 | 14.80635 | -0.1372829 | 0.3165295
85.1065 | 14.9794 | 15.12024 | 14.80446 | -0.1408446 | 0.3157812
85.1165 | 14.9885 | 15.1176 | 14.80257 | -0.129105 | 0.3150338
85.1265 | 14.9799 | 15.11496 | 14.80068 | -0.1350642 | 0.3142872
85.1365 | 14.9793 | 15.11232 | 14.79878 | -0.1330222 | 0.3135416
85.1465 | 14.9784 | 15.10968 | 14.79688 | -0.131279 | 0.3127968
85.1565 | 14.9765 | 15.10703 | 14.79498 | -0.1305346 | 0.312053
85.1665 | 14.9763 | 15.10439 | 14.79308 | -0.1280892 | 0.3113102
85.1764 | 14.9691 | 15.10177 | 14.79119 | -0.1326692 | 0.3105758
85.1864 | 14.9686 | 15.09912 | 14.78929 | -0.1305214 | 0.3098348
85.1964 | 14.9689 | 15.09647 | 14.78738 | -0.1275726 | 0.3090948
85.2064 | 14.9626 | 15.09382 | 14.78547 | -0.1312226 | 0.3083558
85.2164 | 14.9614 | 15.09117 | 14.78355 | -0.1297716 | 0.3076177
85.2264 | 14.954 | 15.08852 | 14.78164 | -0.1345196 | 0.3068807
85.2364 | 14.9512 | 15.08587 | 14.77972 | -0.1346665 | 0.3061447
85.2464 | 14.9489 | 15.08321 | 14.7778 | -0.1343123 | 0.3054098
85.2564 | 14.9477 | 15.08056 | 14.77588 | -0.1328572 | 0.3046759
85.2664 | 14.9383 | 15.0779 | 14.77396 | -0.139601 | 0.303943
85.2764 | 14.9346 | 15.07524 | 14.77203 | -0.1406439 | 0.3032112
85.2864 | 14.9408 | 15.07259 | 14.77011 | -0.1317858 | 0.3024804
85.2964 | 14.9355 | 15.06993 | 14.76818 | -0.1344267 | 0.3017508
85.3064 | 14.9301 | 15.06727 | 14.76624 | -0.1371668 | 0.3010223
85.3164 | 14.9316 | 15.06461 | 14.76431 | -0.1330058 | 0.3002948
85.3264 | 14.9267 | 15.06194 | 14.76238 | -0.135244 | 0.2995685
85.3364 | 14.9279 | 15.05928 | 14.76044 | -0.1313813 | 0.2988433
85.3464 | 14.9214 | 15.05662 | 14.7585 | -0.1352177 | 0.2981193
85.3564 | 14.9201 | 15.05395 | 14.75656 | -0.1338532 | 0.2973964
85.3664 | 14.9125 | 15.05129 | 14.75461 | -0.1387878 | 0.2966746
85.3764 | 14.9186 | 15.04862 | 14.75267 | -0.1300216 | 0.2959541
85.3864 | 14.9125 | 15.04595 | 14.75072 | -0.1334546 | 0.2952347
85.3964 | 14.9106 | 15.04329 | 14.74877 | -0.1326868 | 0.2945165
85.4064 | 14.9176 | 15.04062 | 14.74682 | -0.1230181 | 0.2937995
85.4164 | 14.899 | 15.03795 | 14.74486 | -0.1389487 | 0.2930837
85.4264 | 14.8958 | 15.03528 | 14.74291 | -0.1394784 | 0.2923691
85.4364 | 14.8954 | 15.03261 | 14.74095 | -0.1372074 | 0.2916557
85.4464 | 14.8872 | 15.02994 | 14.73899 | -0.1427357 | 0.2909436
85.4564 | 14.8882 | 15.02726 | 14.73703 | -0.1390632 | 0.2902327
85.4664 | 14.8796 | 15.02459 | 14.73507 | -0.14499 | 0.2895231
85.4764 | 14.8684 | 15.02192 | 14.7331 | -0.1535161 | 0.2888147
85.4864 | 14.8678 | 15.01924 | 14.73113 | -0.1514414 | 0.2881076
85.4964 | 14.868 | 15.01657 | 14.72916 | -0.1485661 | 0.2874018
85.5064 | 14.859 | 15.01389 | 14.72719 | -0.1548901 | 0.2866972
85.5164 | 14.8474 | 15.01121 | 14.72522 | -0.1638134 | 0.2859939
85.5264 | 14.8401 | 15.00854 | 14.72324 | -0.168436 | 0.285292
85.5364 | 14.8348 | 15.00586 | 14.72127 | -0.1710581 | 0.2845914
85.5464 | 14.8309 | 15.00318 | 14.71929 | -0.1722794 | 0.283892
85.5564 | 14.8393 | 15.0005 | 14.71731 | -0.1612002 | 0.283194
85.5664 | 14.8298 | 14.99782 | 14.71532 | -0.1680203 | 0.2824973
85.5764 | 14.8242 | 14.99514 | 14.71334 | -0.1709399 | 0.281802
85.5864 | 14.8273 | 14.99246 | 14.71135 | -0.1651588 | 0.281108
85.5964 | 14.8255 | 14.98978 | 14.70936 | -0.1642772 | 0.2804153
85.6064 | 14.8243 | 14.98709 | 14.70737 | -0.162795 | 0.279724
85.6164 | 14.8186 | 14.98441 | 14.70538 | -0.1658122 | 0.2790341
85.6264 | 14.8138 | 14.98173 | 14.70338 | -0.1679289 | 0.2783455
85.6364 | 14.8142 | 14.97905 | 14.70139 | -0.164845 | 0.2776583
85.6464 | 14.8142 | 14.97636 | 14.69939 | -0.1621607 | 0.2769725
85.6564 | 14.8153 | 14.97368 | 14.69739 | -0.1583758 | 0.2762881
85.6664 | 14.8151 | 14.97099 | 14.69539 | -0.1558904 | 0.2756051
85.6764 | 14.8103 | 14.9683 | 14.69338 | -0.1580045 | 0.2749234
85.6864 | 14.8061 | 14.96562 | 14.69137 | -0.1595181 | 0.2742432
85.6964 | 14.8055 | 14.96293 | 14.68937 | -0.1574313 | 0.2735644
85.7064 | 14.8034 | 14.96024 | 14.68736 | -0.156844 | 0.2728871
85.7164 | 14.8018 | 14.95756 | 14.68535 | -0.1557562 | 0.2722111
85.7264 | 14.8026 | 14.95487 | 14.68333 | -0.152268 | 0.2715366
85.7364 | 14.8039 | 14.95218 | 14.68132 | -0.1482793 | 0.2708635
85.7464 | 14.7941 | 14.94949 | 14.6793 | -0.1553902 | 0.2701918
85.7564 | 14.7977 | 14.9468 | 14.67728 | -0.1491007 | 0.2695216
85.7663 | 14.796 | 14.94414 | 14.67528 | -0.1481376 | 0.2688594
85.7763 | 14.799 | 14.94145 | 14.67326 | -0.1424472 | 0.268192
85.7863 | 14.7943 | 14.93876 | 14.67123 | -0.1444566 | 0.2675262
85.7963 | 14.7917 | 14.93607 | 14.6692 | -0.1443655 | 0.2668618
85.8063 | 14.7937 | 14.93337 | 14.66718 | -0.139674 | 0.2661989
85.8163 | 14.7917 | 14.93068 | 14.66514 | -0.1389822 | 0.2655374
85.8263 | 14.7885 | 14.92799 | 14.66311 | -0.1394901 | 0.2648775
85.8363 | 14.8001 | 14.9253 | 14.66108 | -0.1251975 | 0.2642189
85.8463 | 14.7947 | 14.9226 | 14.65904 | -0.1279047 | 0.2635619
85.8563 | 14.7913 | 14.91991 | 14.65701 | -0.1286115 | 0.2629064
85.8663 | 14.7811 | 14.91722 | 14.65497 | -0.136118 | 0.2622524
85.8763 | 14.7841 | 14.91452 | 14.65292 | -0.1304242 | 0.2615999
85.8863 | 14.7901 | 14.91183 | 14.65088 | -0.12173 | 0.2609488
85.8963 | 14.7779 | 14.90914 | 14.64884 | -0.1312356 | 0.2602993
85.9063 | 14.7834 | 14.90644 | 14.64679 | -0.1230409 | 0.2596512
85.9163 | 14.7794 | 14.90375 | 14.64474 | -0.1243459 | 0.2590047
85.9263 | 14.7682 | 14.90105 | 14.64269 | -0.1328506 | 0.2583598
85.9363 | 14.7755 | 14.89836 | 14.64064 | -0.1228551 | 0.2577163
85.9463 | 14.767 | 14.89566 | 14.63858 | -0.1286593 | 0.2570743
85.9563 | 14.7655 | 14.89296 | 14.63653 | -0.1274632 | 0.2564338
85.9663 | 14.7565 | 14.89027 | 14.63447 | -0.1337669 | 0.2557949
85.9763 | 14.7587 | 14.88757 | 14.63241 | -0.1288704 | 0.2551576
85.9863 | 14.7647 | 14.88487 | 14.63035 | -0.1201737 | 0.2545217
85.9963 | 14.7513 | 14.88218 | 14.62829 | -0.1308767 | 0.2538874
86.0063 | 14.7512 | 14.87948 | 14.62622 | -0.1282795 | 0.2532546
86.0163 | 14.7561 | 14.87678 | 14.62416 | -0.1206821 | 0.2526233
86.0263 | 14.7516 | 14.87408 | 14.62209 | -0.1224845 | 0.2519936
86.0363 | 14.7546 | 14.87139 | 14.62002 | -0.1167867 | 0.2513654
86.0463 | 14.7456 | 14.86869 | 14.61795 | -0.1230888 | 0.2507388
86.0563 | 14.7525 | 14.86599 | 14.61588 | -0.1134907 | 0.2501138
86.0663 | 14.7516 | 14.86329 | 14.6138 | -0.1116923 | 0.2494902
86.0763 | 14.7473 | 14.86059 | 14.61173 | -0.1132938 | 0.2488682
86.0863 | 14.7462 | 14.8579 | 14.60965 | -0.1116952 | 0.2482478
86.0963 | 14.7431 | 14.8552 | 14.60757 | -0.1120964 | 0.247629
86.1063 | 14.7504 | 14.8525 | 14.60549 | -0.1020975 | 0.2470116
86.1163 | 14.7399 | 14.8498 | 14.6034 | -0.1098984 | 0.2463959
86.1263 | 14.734 | 14.8471 | 14.60132 | -0.1130992 | 0.2457817
86.1363 | 14.7393 | 14.8444 | 14.59923 | -0.1050998 | 0.245169
86.1463 | 14.7365 | 14.8417 | 14.59714 | -0.1052004 | 0.2445579
86.1563 | 14.7338 | 14.839 | 14.59505 | -0.1052008 | 0.2439484
86.1663 | 14.7241 | 14.8363 | 14.59296 | -0.1122011 | 0.2433405
86.1763 | 14.7235 | 14.8336 | 14.59087 | -0.1101014 | 0.2427341
86.1863 | 14.7251 | 14.8309 | 14.58877 | -0.1058015 | 0.2421292
86.1963 | 14.7163 | 14.8282 | 14.58668 | -0.1119015 | 0.241526
86.2063 | 14.7133 | 14.8255 | 14.58458 | -0.1122015 | 0.2409243
86.2163 | 14.7068 | 14.8228 | 14.58248 | -0.1160013 | 0.2403241
86.2263 | 14.7136 | 14.8201 | 14.58038 | -0.1065012 | 0.2397256
86.2363 | 14.7121 | 14.8174 | 14.57827 | -0.1053009 | 0.2391285
86.2463 | 14.7026 | 14.8147 | 14.57617 | -0.1121005 | 0.2385331
86.2563 | 14.7157 | 14.812 | 14.57406 | -0.09630016 | 0.2379393
86.2663 | 14.7014 | 14.8093 | 14.57195 | -0.1078997 | 0.237347
86.2763 | 14.7001 | 14.8066 | 14.56984 | -0.1064992 | 0.2367562
86.2863 | 14.7092 | 14.8039 | 14.56773 | -0.09469875 | 0.2361671
86.2963 | 14.7084 | 14.8012 | 14.56562 | -0.09279819 | 0.2355795
86.3063 | 14.7144 | 14.7985 | 14.5635 | -0.08409761 | 0.2349935
86.3163 | 14.7051 | 14.7958 | 14.56139 | -0.09069702 | 0.234409
86.3263 | 14.6989 | 14.7931 | 14.55927 | -0.09419642 | 0.2338262
86.3363 | 14.7079 | 14.7904 | 14.55715 | -0.08249579 | 0.2332448
86.3462 | 14.7047 | 14.78772 | 14.55505 | -0.08302225 | 0.232671
86.3562 | 14.706 | 14.78502 | 14.55293 | -0.07902162 | 0.2320928
86.3662 | 14.6964 | 14.78232 | 14.5508 | -0.08592101 | 0.2315162
86.3762 | 14.7037 | 14.77962 | 14.54868 | -0.07592038 | 0.2309411
86.3862 | 14.702 | 14.77692 | 14.54655 | -0.07491978 | 0.2303676
86.3962 | 14.6983 | 14.77422 | 14.54442 | -0.07591919 | 0.2297957
86.4062 | 14.6839 | 14.77152 | 14.54229 | -0.08761861 | 0.2292253
86.4162 | 14.6871 | 14.76882 | 14.54016 | -0.08171808 | 0.2286566
86.4262 | 14.6843 | 14.76612 | 14.53803 | -0.08181758 | 0.2280893
86.4362 | 14.6873 | 14.76342 | 14.53589 | -0.0761171 | 0.2275237
86.4462 | 14.6739 | 14.76072 | 14.53376 | -0.0868167 | 0.2269596
86.4562 | 14.6766 | 14.75802 | 14.53162 | -0.08141632 | 0.226397
86.4662 | 14.6722 | 14.75532 | 14.52948 | -0.08311599 | 0.2258361
86.4762 | 14.6724 | 14.75262 | 14.52734 | -0.08021575 | 0.2252767
86.4862 | 14.661 | 14.74992 | 14.5252 | -0.08891553 | 0.2247188
86.4962 | 14.6598 | 14.74722 | 14.52305 | -0.08741539 | 0.2241625
86.5062 | 14.6565 | 14.74452 | 14.52091 | -0.08801535 | 0.2236078
86.5162 | 14.6575 | 14.74182 | 14.51876 | -0.08431534 | 0.2230546
86.5262 | 14.6519 | 14.73912 | 14.51661 | -0.08721544 | 0.2225029
86.5362 | 14.6392 | 14.73642 | 14.51446 | -0.09721562 | 0.2219529
86.5462 | 14.6313 | 14.73372 | 14.51231 | -0.1024159 | 0.2214043
86.5562 | 14.639 | 14.73102 | 14.51016 | -0.09201622 | 0.2208573
86.5662 | 14.6335 | 14.72832 | 14.508 | -0.09481668 | 0.2203119
86.5762 | 14.6257 | 14.72562 | 14.50585 | -0.09991723 | 0.219768
86.5862 | 14.6207 | 14.72292 | 14.50369 | -0.1022179 | 0.2192257
86.5962 | 14.6175 | 14.72022 | 14.50153 | -0.1027187 | 0.2186849
86.6062 | 14.612 | 14.71752 | 14.49937 | -0.1055196 | 0.2181457
86.6162 | 14.5993 | 14.71482 | 14.49721 | -0.1155206 | 0.2176079
86.6262 | 14.5931 | 14.71212 | 14.49505 | -0.1190217 | 0.2170718
86.6362 | 14.5942 | 14.70942 | 14.49289 | -0.115223 | 0.2165371
86.6462 | 14.5966 | 14.70672 | 14.49072 | -0.1101243 | 0.216004
86.6562 | 14.5979 | 14.70403 | 14.48855 | -0.1061259 | 0.2154725
86.6662 | 14.5875 | 14.70133 | 14.48639 | -0.1138275 | 0.2149424
86.6762 | 14.5751 | 14.69863 | 14.48422 | -0.1235294 | 0.2144139
86.6862 | 14.5899 | 14.69593 | 14.48204 | -0.1060313 | 0.2138869
86.6962 | 14.5781 | 14.69323 | 14.47987 | -0.1151334 | 0.2133615
86.7062 | 14.5857 | 14.69054 | 14.4777 | -0.1048357 | 0.2128375
86.7162 | 14.5807 | 14.68784 | 14.47552 | -0.1071381 | 0.2123151
86.7262 | 14.5833 | 14.68514 | 14.47335 | -0.1018407 | 0.2117942
86.7362 | 14.5956 | 14.68244 | 14.47117 | -0.0868435 | 0.2112748
86.7462 | 14.5916 | 14.67975 | 14.46899 | -0.08814645 | 0.210757
86.7562 | 14.5889 | 14.67705 | 14.46681 | -0.08814956 | 0.2102406
86.7662 | 14.5904 | 14.67435 | 14.46463 | -0.08395285 | 0.2097258
86.7762 | 14.5875 | 14.67166 | 14.46244 | -0.08415633 | 0.2092125
86.7862 | 14.5899 | 14.66896 | 14.46026 | -0.07906001 | 0.2087006
86.7962 | 14.5912 | 14.66626 | 14.45807 | -0.07506387 | 0.2081903
86.8062 | 14.5905 | 14.66357 | 14.45589 | -0.07306792 | 0.2076815
86.8162 | 14.5952 | 14.66087 | 14.4537 | -0.06567218 | 0.2071741
86.8262 | 14.5944 | 14.65818 | 14.45151 | -0.06377663 | 0.2066683
86.8362 | 14.5905 | 14.65548 | 14.44932 | -0.06498132 | 0.206164
86.8462 | 14.588 | 14.65279 | 14.44713 | -0.06478621 | 0.2056611
86.8562 | 14.5857 | 14.65009 | 14.44493 | -0.06439129 | 0.2051598
86.8662 | 14.5795 | 14.6474 | 14.44274 | -0.06789663 | 0.2046599
86.8762 | 14.5777 | 14.6447 | 14.44054 | -0.06700214 | 0.2041615
86.8862 | 14.5737 | 14.64201 | 14.43834 | -0.06830791 | 0.2036646
86.8962 | 14.5827 | 14.63931 | 14.43614 | -0.05661392 | 0.2031691
86.9062 | 14.5773 | 14.63662 | 14.43394 | -0.05932014 | 0.2026751
86.9162 | 14.5606 | 14.63393 | 14.43174 | -0.07332663 | 0.2021827
86.9262 | 14.574 | 14.63123 | 14.42954 | -0.05723335 | 0.2016916
86.9361 | 14.5668 | 14.62857 | 14.42736 | -0.06176718 | 0.2012069
86.9461 | 14.5633 | 14.62587 | 14.42516 | -0.06257441 | 0.2007188
86.9561 | 14.5645 | 14.62318 | 14.42295 | -0.05868186 | 0.2002321
86.9661 | 14.5595 | 14.62049 | 14.42074 | -0.06098959 | 0.199747
86.9761 | 14.5655 | 14.6178 | 14.41853 | -0.05229757 | 0.1992632
86.9861 | 14.5674 | 14.61511 | 14.41632 | -0.04770577 | 0.1987809
86.9961 | 14.569 | 14.61241 | 14.41411 | -0.04341435 | 0.1983001
87.0061 | 14.5563 | 14.60972 | 14.4119 | -0.05342313 | 0.1978207
87.0161 | 14.5543 | 14.60703 | 14.40969 | -0.05273221 | 0.1973427
87.0261 | 14.5446 | 14.60434 | 14.40748 | -0.05974155 | 0.1968662
87.0361 | 14.5506 | 14.60165 | 14.40526 | -0.05105118 | 0.1963911
87.0461 | 14.5432 | 14.59896 | 14.40304 | -0.0557611 | 0.1959175
87.0561 | 14.5501 | 14.59627 | 14.40083 | -0.04617131 | 0.1954453
87.0661 | 14.5432 | 14.59358 | 14.39861 | -0.05038182 | 0.1949745
87.0761 | 14.5385 | 14.59089 | 14.39639 | -0.05239265 | 0.1945051
87.0861 | 14.5221 | 14.5882 | 14.39417 | -0.06610374 | 0.1940372
87.0961 | 14.5343 | 14.58552 | 14.39194 | -0.05121516 | 0.1935706
87.1061 | 14.5185 | 14.58283 | 14.38972 | -0.0643269 | 0.1931055
87.1161 | 14.5122 | 14.58014 | 14.3875 | -0.06793893 | 0.1926418
87.1261 | 14.5002 | 14.57745 | 14.38527 | -0.07725131 | 0.1921795
87.1361 | 14.5205 | 14.57476 | 14.38305 | -0.054264 | 0.1917187
87.1461 | 14.5085 | 14.57208 | 14.38082 | -0.063577 | 0.1912592
87.1561 | 14.4987 | 14.56939 | 14.37859 | -0.07069028 | 0.190801
87.1661 | 14.4927 | 14.5667 | 14.37636 | -0.07400401 | 0.1903444
87.1761 | 14.503 | 14.56402 | 14.37413 | -0.06101802 | 0.1898891
87.1861 | 14.4742 | 14.56133 | 14.3719 | -0.08713239 | 0.1894352
87.1961 | 14.4753 | 14.55865 | 14.36966 | -0.08334702 | 0.1889826
87.2061 | 14.484 | 14.55596 | 14.36743 | -0.07196212 | 0.1885315
87.2161 | 14.4907 | 14.55328 | 14.3652 | -0.06257752 | 0.1880817
87.2261 | 14.4765 | 14.55059 | 14.36296 | -0.07409329 | 0.1876333
87.2361 | 14.4772 | 14.54791 | 14.36072 | -0.07070934 | 0.1871862
87.2461 | 14.4724 | 14.54523 | 14.35849 | -0.07282589 | 0.1867406
87.2561 | 14.4735 | 14.54254 | 14.35625 | -0.06904272 | 0.1862963
87.2661 | 14.4494 | 14.53986 | 14.35401 | -0.09045994 | 0.1858534
87.2761 | 14.4618 | 14.53718 | 14.35177 | -0.07537755 | 0.1854118
87.2861 | 14.4498 | 14.5345 | 14.34952 | -0.08469553 | 0.1849716
87.2961 | 14.4631 | 14.53181 | 14.34728 | -0.06871389 | 0.1845328
87.3061 | 14.4517 | 14.52913 | 14.34504 | -0.07743264 | 0.1840952
87.3161 | 14.4514 | 14.52645 | 14.34279 | -0.07505177 | 0.183659
87.3261 | 14.448 | 14.52377 | 14.34055 | -0.07577132 | 0.1832242
87.3361 | 14.4431 | 14.52109 | 14.3383 | -0.07799126 | 0.1827907
87.3461 | 14.4311 | 14.51841 | 14.33605 | -0.0873116 | 0.1823586
87.3561 | 14.4233 | 14.51573 | 14.3338 | -0.09243235 | 0.1819277
87.3661 | 14.4344 | 14.51305 | 14.33156 | -0.07865352 | 0.1814982
87.3761 | 14.4386 | 14.51038 | 14.32931 | -0.0717751 | 0.18107
87.3861 | 14.4398 | 14.5077 | 14.32705 | -0.06789708 | 0.1806432
87.3961 | 14.4432 | 14.50502 | 14.3248 | -0.06181951 | 0.1802176
87.4061 | 14.4387 | 14.50234 | 14.32255 | -0.06364231 | 0.1797933
87.4161 | 14.4478 | 14.49967 | 14.3203 | -0.05186564 | 0.1793705
87.4261 | 14.4395 | 14.49699 | 14.31804 | -0.05748936 | 0.1789489
87.4361 | 14.4364 | 14.49431 | 14.31578 | -0.05791352 | 0.1785285
87.4461 | 14.448 | 14.49164 | 14.31353 | -0.04363806 | 0.1781094
87.4561 | 14.4663 | 14.48896 | 14.31127 | -0.02266317 | 0.1776918
87.4661 | 14.4651 | 14.48629 | 14.30901 | -0.02118868 | 0.1772753
87.4761 | 14.4725 | 14.48361 | 14.30675 | -0.01111463 | 0.1768602
87.4861 | 14.4689 | 14.48094 | 14.30449 | -0.012041 | 0.1764463
87.4961 | 14.4732 | 14.47827 | 14.30223 | -0.005067941 | 0.1760337
87.5061 | 14.4601 | 14.4756 | 14.29997 | -0.0154953 | 0.1756224
87.516 | 14.4697 | 14.47295 | 14.29773 | -0.003249929 | 0.1752166
87.526 | 14.4805 | 14.47028 | 14.29547 | 0.01022177 | 0.1748078
87.536 | 14.4691 | 14.46761 | 14.29321 | 0.001492984 | 0.1744003
87.546 | 14.4742 | 14.46494 | 14.29094 | 0.009263717 | 0.173994
87.556 | 14.4704 | 14.46227 | 14.28868 | 0.008133948 | 0.1735891
87.566 | 14.4581 | 14.4596 | 14.28641 | -0.001496313 | 0.1731853
87.576 | 14.4623 | 14.45693 | 14.28414 | 0.005372936 | 0.1727828
87.586 | 14.4487 | 14.45426 | 14.28188 | -0.005558329 | 0.1723816
87.596 | 14.4389 | 14.45159 | 14.27961 | -0.01269009 | 0.1719816
87.606 | 14.4371 | 14.44892 | 14.27734 | -0.01182238 | 0.1715829
87.616 | 14.4336 | 14.44626 | 14.27507 | -0.01265518 | 0.1711854
87.626 | 14.4192 | 14.44359 | 14.2728 | -0.0243885 | 0.1707891
87.636 | 14.4175 | 14.44092 | 14.27053 | -0.02342235 | 0.170394
87.646 | 14.4086 | 14.43826 | 14.26826 | -0.02965673 | 0.1700002
87.656 | 14.3876 | 14.43559 | 14.26598 | -0.04799163 | 0.1696076
87.666 | 14.3899 | 14.43293 | 14.26371 | -0.0430271 | 0.1692162
87.676 | 14.3711 | 14.43026 | 14.26144 | -0.05916309 | 0.1688261
87.686 | 14.3718 | 14.4276 | 14.25916 | -0.05579964 | 0.1684371
87.696 | 14.3717 | 14.42494 | 14.25689 | -0.05323673 | 0.1680494
87.706 | 14.3639 | 14.42227 | 14.25461 | -0.05837438 | 0.1676628
87.716 | 14.342 | 14.41961 | 14.25234 | -0.07761261 | 0.1672775
87.726 | 14.3436 | 14.41695 | 14.25006 | -0.07335139 | 0.1668933
87.736 | 14.3517 | 14.41429 | 14.24778 | -0.06259075 | 0.1665104
87.746 | 14.3267 | 14.41163 | 14.2455 | -0.08493069 | 0.1661286
87.756 | 14.3333 | 14.40897 | 14.24322 | -0.0756712 | 0.1657481
87.766 | 14.323 | 14.40631 | 14.24094 | -0.08331231 | 0.1653687
87.776 | 14.3307 | 14.40365 | 14.23866 | -0.072954 | 0.1649905
87.786 | 14.3161 | 14.401 | 14.23638 | -0.08489629 | 0.1646134
87.796 | 14.3107 | 14.39834 | 14.2341 | -0.08763918 | 0.1642376
87.806 | 14.3173 | 14.39568 | 14.23182 | -0.07838268 | 0.1638629
87.816 | 14.3174 | 14.39303 | 14.22954 | -0.07562678 | 0.1634893
87.826 | 14.3113 | 14.39037 | 14.22725 | -0.0790715 | 0.163117
87.836 | 14.3092 | 14.38772 | 14.22497 | -0.07851684 | 0.1627457
87.846 | 14.3108 | 14.38506 | 14.22269 | -0.07426281 | 0.1623757
87.856 | 14.3164 | 14.38241 | 14.2204 | -0.0660094 | 0.1620068
87.866 | 14.3131 | 14.37976 | 14.21812 | -0.06665663 | 0.161639
87.876 | 14.3104 | 14.3771 | 14.21583 | -0.0667045 | 0.1612724
87.886 | 14.3027 | 14.37445 | 14.21355 | -0.07175301 | 0.1609069
87.896 | 14.3231 | 14.3718 | 14.21126 | -0.04870219 | 0.1605426
87.906 | 14.3165 | 14.36915 | 14.20897 | -0.052652 | 0.1601794
87.916 | 14.3077 | 14.3665 | 14.20669 | -0.05880249 | 0.1598173
87.926 | 14.3262 | 14.36385 | 14.2044 | -0.03765363 | 0.1594563
87.936 | 14.3186 | 14.36121 | 14.20211 | -0.04260545 | 0.1590965
87.946 | 14.3218 | 14.35856 | 14.19982 | -0.03675794 | 0.1587378
87.956 | 14.3202 | 14.35591 | 14.19753 | -0.03571112 | 0.1583802
87.966 | 14.3261 | 14.35326 | 14.19524 | -0.02716498 | 0.1580237
87.976 | 14.3157 | 14.35062 | 14.19295 | -0.03491954 | 0.1576683
87.986 | 14.3247 | 14.34797 | 14.19066 | -0.02327478 | 0.157314
87.996 | 14.3387 | 14.34533 | 14.18837 | -0.006630742 | 0.1569608
88.006 | 14.3172 | 14.34269 | 14.18608 | -0.0254874 | 0.1566087
88.016 | 14.3175 | 14.34004 | 14.18379 | -0.02254476 | 0.1562577
88.026 | 14.3338 | 14.3374 | 14.1815 | -0.003602859 | 0.1559078
88.036 | 14.3313 | 14.33476 | 14.1792 | -0.003461671 | 0.155559
88.046 | 14.321 | 14.33212 | 14.17691 | -0.01112122 | 0.1552113
88.056 | 14.3188 | 14.32948 | 14.17462 | -0.01068149 | 0.1548646
88.066 | 14.3144 | 14.32684 | 14.17232 | -0.01244252 | 0.154519
88.076 | 14.3258 | 14.3242 | 14.17003 | 0.001595719 | 0.1541745
88.086 | 14.3049 | 14.32157 | 14.16774 | -0.01666679 | 0.1538311
88.096 | 14.3065 | 14.31893 | 14.16544 | -0.01243007 | 0.1534887
88.1059 | 14.3156 | 14.31632 | 14.16317 | -0.0007203807 | 0.1531507
88.1159 | 14.2967 | 14.31369 | 14.16087 | -0.01698518 | 0.1528105
88.1259 | 14.2924 | 14.31105 | 14.15858 | -0.01865076 | 0.1524713
88.1359 | 14.2918 | 14.30842 | 14.15628 | -0.01661711 | 0.1521331
88.1459 | 14.2844 | 14.30578 | 14.15399 | -0.02138424 | 0.151796
88.1559 | 14.2762 | 14.30315 | 14.15169 | -0.02695217 | 0.1514599
88.1659 | 14.2643 | 14.30052 | 14.1494 | -0.03622089 | 0.1511249
88.1759 | 14.2697 | 14.29789 | 14.1471 | -0.02819041 | 0.1507909
88.1859 | 14.2554 | 14.29526 | 14.1448 | -0.03986076 | 0.1504579
88.1959 | 14.2457 | 14.29263 | 14.14251 | -0.0469319 | 0.150126
88.2059 | 14.2582 | 14.29 | 14.14021 | -0.03180387 | 0.1497951
88.2159 | 14.2311 | 14.28738 | 14.13791 | -0.05627667 | 0.1494652
88.2259 | 14.2342 | 14.28475 | 14.13561 | -0.0505503 | 0.1491364
88.2359 | 14.2301 | 14.28212 | 14.13332 | -0.05202477 | 0.1488085
88.2459 | 14.2237 | 14.2795 | 14.13102 | -0.05580007 | 0.1484817
88.2559 | 14.218 | 14.27688 | 14.12872 | -0.05887625 | 0.1481559
88.2659 | 14.2289 | 14.27425 | 14.12642 | -0.04535326 | 0.1478311
88.2759 | 14.2226 | 14.27163 | 14.12412 | -0.04903115 | 0.1475073
88.2859 | 14.2147 | 14.26901 | 14.12183 | -0.0543099 | 0.1471844
88.2959 | 14.2266 | 14.26639 | 14.11953 | -0.03978953 | 0.1468626
88.3059 | 14.2259 | 14.26377 | 14.11723 | -0.03787003 | 0.1465418
88.3159 | 14.2112 | 14.26115 | 14.11493 | -0.04995143 | 0.146222
88.3259 | 14.2194 | 14.25853 | 14.11263 | -0.03913372 | 0.1459031
88.3359 | 14.227 | 14.25592 | 14.11033 | -0.02891691 | 0.1455853
88.3459 | 14.2262 | 14.2533 | 14.10803 | -0.027101 | 0.1452684
88.3559 | 14.2084 | 14.25069 | 14.10573 | -0.04228601 | 0.1449525
88.3659 | 14.2243 | 14.24807 | 14.10343 | -0.02377194 | 0.1446375
88.3759 | 14.2161 | 14.24546 | 14.10114 | -0.0293588 | 0.1443236
88.3859 | 14.2159 | 14.24285 | 14.09884 | -0.02694658 | 0.1440106
88.3959 | 14.1903 | 14.24024 | 14.09654 | -0.0499353 | 0.1436986
88.4059 | 14.2211 | 14.23762 | 14.09424 | -0.01652498 | 0.1433875
88.4159 | 14.1953 | 14.23502 | 14.09194 | -0.03971559 | 0.1430774
88.4259 | 14.1949 | 14.23241 | 14.08964 | -0.03750718 | 0.1427682
88.4359 | 14.172 | 14.2298 | 14.08734 | -0.05779971 | 0.14246
88.4459 | 14.1979 | 14.22719 | 14.08504 | -0.02929323 | 0.1421527
88.4559 | 14.172 | 14.22459 | 14.08274 | -0.05258772 | 0.1418464
88.4659 | 14.171 | 14.22198 | 14.08044 | -0.05098319 | 0.141541
88.4759 | 14.1517 | 14.21938 | 14.07814 | -0.06767966 | 0.1412365
88.4859 | 14.1769 | 14.21678 | 14.07584 | -0.03987713 | 0.140933
88.4959 | 14.1399 | 14.21418 | 14.07355 | -0.0742756 | 0.1406304
88.5059 | 14.1425 | 14.21158 | 14.07125 | -0.06907509 | 0.1403288
88.5159 | 14.1406 | 14.20898 | 14.06895 | -0.06837558 | 0.1400281
88.5259 | 14.1538 | 14.20638 | 14.06665 | -0.05257711 | 0.1397282
88.5359 | 14.125 | 14.20378 | 14.06435 | -0.07877968 | 0.1394294
88.5459 | 14.1364 | 14.20118 | 14.06205 | -0.06478327 | 0.1391314
88.5559 | 14.134 | 14.19859 | 14.05975 | -0.06458793 | 0.1388343
88.5659 | 14.1253 | 14.19599 | 14.05746 | -0.07069363 | 0.1385382
88.5759 | 14.1297 | 14.1934 | 14.05516 | -0.06370039 | 0.1382429
88.5859 | 14.124 | 14.19081 | 14.05286 | -0.0668082 | 0.1379485
88.5959 | 14.1355 | 14.18822 | 14.05056 | -0.05271711 | 0.1376551
88.6059 | 14.129 | 14.18563 | 14.04826 | -0.05662708 | 0.1373625
88.6159 | 14.1394 | 14.18304 | 14.04597 | -0.04363817 | 0.1370709
88.6259 | 14.1165 | 14.18045 | 14.04367 | -0.06395033 | 0.1367801
88.6359 | 14.1281 | 14.17786 | 14.04137 | -0.04976361 | 0.1364902
88.6459 | 14.1328 | 14.17528 | 14.03908 | -0.042478 | 0.1362012
88.6559 | 14.1198 | 14.17269 | 14.03678 | -0.05289349 | 0.1359131
88.6659 | 14.1255 | 14.17011 | 14.03448 | -0.04461011 | 0.1356258
88.6759 | 14.1335 | 14.16753 | 14.03219 | -0.03402787 | 0.1353394
88.6858 | 14.1146 | 14.16497 | 14.02992 | -0.05037262 | 0.1350568
88.6958 | 14.1277 | 14.16239 | 14.02762 | -0.03469265 | 0.1347722
88.7058 | 14.1241 | 14.15981 | 14.02533 | -0.03571385 | 0.1344884
88.7158 | 14.1092 | 14.15724 | 14.02303 | -0.04803619 | 0.1342055
88.7258 | 14.1291 | 14.15466 | 14.02074 | -0.02555971 | 0.1339234
88.7358 | 14.106 | 14.15208 | 14.01844 | -0.0460844 | 0.1336422
88.7458 | 14.1206 | 14.14951 | 14.01615 | -0.02891028 | 0.1333619
88.7558 | 14.1183 | 14.14694 | 14.01385 | -0.02863738 | 0.1330824
88.7658 | 14.1254 | 14.14437 | 14.01156 | -0.01896564 | 0.1328037
88.7758 | 14.114 | 14.1418 | 14.00927 | -0.02779512 | 0.1325259
88.7858 | 14.104 | 14.13923 | 14.00698 | -0.03522582 | 0.1322489
88.7958 | 14.1207 | 14.13666 | 14.00468 | -0.01595774 | 0.1319728
88.8058 | 14.1111 | 14.13409 | 14.00239 | -0.0229909 | 0.1316975
88.8158 | 14.1155 | 14.13153 | 14.0001 | -0.01602528 | 0.1314231
88.8258 | 14.1218 | 14.12896 | 13.99781 | -0.007160918 | 0.1311494
88.8358 | 14.1088 | 14.1264 | 13.99552 | -0.01759781 | 0.1308766
88.8458 | 14.1225 | 14.12384 | 13.99323 | -0.001335967 | 0.1306047
88.8558 | 14.1134 | 14.12128 | 13.99094 | -0.007875387 | 0.1303335
88.8658 | 14.1045 | 14.11872 | 13.98865 | -0.01421609 | 0.1300631
88.8758 | 14.1241 | 14.11616 | 13.98636 | 0.007941933 | 0.1297936
88.8858 | 14.0958 | 14.1136 | 13.98408 | -0.01780136 | 0.1295249
88.8958 | 14.1122 | 14.11105 | 13.98179 | 0.001154056 | 0.129257
88.9058 | 14.1111 | 14.10849 | 13.9795 | 0.002608151 | 0.1289899
88.9158 | 14.1105 | 14.10594 | 13.97722 | 0.004560941 | 0.1287236
88.9258 | 14.1143 | 14.10339 | 13.97493 | 0.0109124 | 0.1284581
88.9358 | 14.0929 | 14.10084 | 13.97264 | -0.007937474 | 0.1281934
88.9458 | 14.1107 | 14.09829 | 13.97036 | 0.01241132 | 0.1279295
88.9558 | 14.0827 | 14.09574 | 13.96807 | -0.01304126 | 0.1276664
88.9658 | 14.1264 | 14.0932 | 13.96579 | 0.03320482 | 0.1274041
88.9758 | 14.1097 | 14.09065 | 13.96351 | 0.01904951 | 0.1271425
88.9858 | 14.109 | 14.08811 | 13.96123 | 0.02089284 | 0.1268818
88.9958 | 14.1273 | 14.08557 | 13.95894 | 0.04173479 | 0.1266218
89.0058 | 14.108 | 14.08302 | 13.95666 | 0.02497534 | 0.1263626
89.0158 | 14.1228 | 14.08049 | 13.95438 | 0.04231448 | 0.1261042
89.0258 | 14.1263 | 14.07795 | 13.9521 | 0.04835222 | 0.1258465
89.0358 | 14.1293 | 14.07541 | 13.94982 | 0.05388854 | 0.1255897
89.0458 | 14.1363 | 14.07288 | 13.94754 | 0.06342343 | 0.1253336
89.0558 | 14.14 | 14.07034 | 13.94526 | 0.06965689 | 0.1250782
89.0658 | 14.1277 | 14.06781 | 13.94299 | 0.05988891 | 0.1248236
89.0758 | 14.1483 | 14.06528 | 13.94071 | 0.08301946 | 0.1245698
89.0858 | 14.1385 | 14.06275 | 13.93843 | 0.07574857 | 0.1243168
89.0958 | 14.1461 | 14.06022 | 13.93616 | 0.08587619 | 0.1240645
89.1058 | 14.1415 | 14.0577 | 13.93388 | 0.08380235 | 0.1238129
89.1158 | 14.1483 | 14.05517 | 13.93161 | 0.093127 | 0.1235621
89.1258 | 14.1367 | 14.05265 | 13.92934 | 0.08405018 | 0.123312
89.1358 | 14.1594 | 14.05013 | 13.92707 | 0.1092718 | 0.1230627
89.1458 | 14.1409 | 14.04761 | 13.92479 | 0.09329198 | 0.1228141
89.1558 | 14.1273 | 14.04509 | 13.92252 | 0.0822106 | 0.1225663
89.1658 | 14.1207 | 14.04257 | 13.92025 | 0.0781277 | 0.1223191
89.1758 | 14.1402 | 14.04006 | 13.91798 | 0.1001433 | 0.1220728
89.1858 | 14.1411 | 14.03754 | 13.91572 | 0.1035573 | 0.1218271
89.1958 | 14.1379 | 14.03503 | 13.91345 | 0.1028697 | 0.1215822
89.2058 | 14.1193 | 14.03252 | 13.91118 | 0.08678057 | 0.121338
89.2158 | 14.1258 | 14.03001 | 13.90892 | 0.09578987 | 0.1210945
89.2258 | 14.1028 | 14.0275 | 13.90665 | 0.07529759 | 0.1208518
89.2358 | 14.0796 | 14.025 | 13.90439 | 0.0546037 | 0.1206098
89.2458 | 14.1471 | 14.02249 | 13.90212 | 0.1246082 | 0.1203684
89.2558 | 14.0981 | 14.01999 | 13.89986 | 0.07811111 | 0.1201278
89.2658 | 14.1165 | 14.01749 | 13.8976 | 0.09901239 | 0.1198879
89.2757 | 14.1095 | 14.01501 | 13.89536 | 0.09448709 | 0.1196511
89.2857 | 14.0833 | 14.01251 | 13.8931 | 0.07078511 | 0.1194126
89.2957 | 14.069 | 14.01002 | 13.89084 | 0.05898147 | 0.1191748
89.3057 | 14.0952 | 14.00752 | 13.88859 | 0.08767618 | 0.1189377
89.3157 | 14.0901 | 14.00503 | 13.88633 | 0.08506921 | 0.1187013
89.3257 | 14.1083 | 14.00254 | 13.88407 | 0.1057606 | 0.1184656
89.3357 | 14.0924 | 14.00005 | 13.88182 | 0.09235025 | 0.1182306
89.3457 | 14.0952 | 13.99756 | 13.87957 | 0.09763822 | 0.1179963
89.3557 | 14.0567 | 13.99508 | 13.87731 | 0.06162448 | 0.1177627
89.3657 | 14.0705 | 13.99259 | 13.87506 | 0.07790904 | 0.1175297
89.3757 | 14.0811 | 13.99011 | 13.87281 | 0.09099185 | 0.1172975
89.3857 | 14.0899 | 13.98763 | 13.87056 | 0.1022729 | 0.1170659
89.3957 | 14.0921 | 13.98515 | 13.86831 | 0.1069523 | 0.116835
89.4057 | 14.1033 | 13.98267 | 13.86607 | 0.1206299 | 0.1166047
89.4157 | 14.0519 | 13.98019 | 13.86382 | 0.07170568 | 0.1163752
89.4257 | 14.0594 | 13.97772 | 13.86157 | 0.08167972 | 0.1161463
89.4357 | 14.0707 | 13.97525 | 13.85933 | 0.09545198 | 0.1159181
89.4457 | 14.0563 | 13.97278 | 13.85709 | 0.08352244 | 0.1156905
89.4557 | 14.0836 | 13.97031 | 13.85485 | 0.1132911 | 0.1154636
89.4657 | 14.0794 | 13.96784 | 13.8526 | 0.1115579 | 0.1152374
89.4757 | 14.0419 | 13.96538 | 13.85037 | 0.07652295 | 0.1150118
89.4857 | 14.0323 | 13.96291 | 13.84813 | 0.06938614 | 0.1147869
89.4957 | 14.0287 | 13.96045 | 13.84589 | 0.06824747 | 0.1145627
89.5057 | 14.0214 | 13.95799 | 13.84365 | 0.06340696 | 0.1143391
89.5157 | 14.0308 | 13.95554 | 13.84142 | 0.07526459 | 0.1141161
89.5257 | 14.0399 | 13.95308 | 13.83919 | 0.08682033 | 0.1138938
89.5357 | 14.0164 | 13.95063 | 13.83695 | 0.0657742 | 0.1136721
89.5457 | 13.9962 | 13.94817 | 13.83472 | 0.04802616 | 0.1134511
89.5557 | 14.0014 | 13.94572 | 13.83249 | 0.05567622 | 0.1132307
89.5657 | 13.9627 | 13.94328 | 13.83026 | 0.01942437 | 0.113011
89.5757 | 14.0164 | 13.94083 | 13.82804 | 0.07557059 | 0.1127918
89.5857 | 13.9724 | 13.93839 | 13.82581 | 0.03401487 | 0.1125734
89.5957 | 13.9661 | 13.93594 | 13.82359 | 0.03015721 | 0.1123555
89.6057 | 13.9901 | 13.9335 | 13.82136 | 0.05659759 | 0.1121383
89.6157 | 13.9353 | 13.93106 | 13.81914 | 0.004236012 | 0.1119217
89.6257 | 13.974 | 13.92863 | 13.81692 | 0.04537244 | 0.1117057
89.6357 | 13.9319 | 13.92619 | 13.8147 | 0.00570689 | 0.1114904
89.6457 | 13.9398 | 13.92376 | 13.81248 | 0.01603934 | 0.1112757
89.6557 | 13.9566 | 13.92133 | 13.81027 | 0.03526978 | 0.1110616
89.6657 | 13.9277 | 13.9189 | 13.80805 | 0.008798209 | 0.1108481
89.6757 | 13.9265 | 13.91648 | 13.80584 | 0.01002461 | 0.1106352
89.6857 | 13.9218 | 13.91405 | 13.80363 | 0.007748964 | 0.1104229
89.6957 | 13.9219 | 13.91163 | 13.80142 | 0.01027126 | 0.1102113
89.7057 | 13.908 | 13.90921 | 13.79921 | -0.001208496 | 0.1100002
89.7157 | 13.9509 | 13.90679 | 13.797 | 0.04410967 | 0.1097898
89.7257 | 13.9026 | 13.90437 | 13.79479 | -0.00177425 | 0.1095799
89.7357 | 13.9335 | 13.90196 | 13.79259 | 0.03153975 | 0.1093707
89.7457 | 13.9213 | 13.89955 | 13.79039 | 0.02175164 | 0.109162
89.7557 | 13.9195 | 13.89714 | 13.78818 | 0.0223614 | 0.108954
89.7657 | 13.9253 | 13.89473 | 13.78598 | 0.03056906 | 0.1087465
89.7757 | 13.9512 | 13.89233 | 13.78379 | 0.05887456 | 0.1085396
89.7857 | 13.9297 | 13.88992 | 13.78159 | 0.03977792 | 0.1083334
89.7957 | 13.9412 | 13.88752 | 13.77939 | 0.05367912 | 0.1081277
89.8057 | 13.9563 | 13.88512 | 13.7772 | 0.07117815 | 0.1079226
89.8157 | 13.9465 | 13.88273 | 13.77501 | 0.06377499 | 0.1077181
89.8257 | 13.963 | 13.88033 | 13.77282 | 0.08266966 | 0.1075141
89.8357 | 13.9854 | 13.87794 | 13.77063 | 0.1074621 | 0.1073108
89.8457 | 13.9644 | 13.87555 | 13.76844 | 0.08885235 | 0.107108
89.8556 | 13.9701 | 13.87318 | 13.76628 | 0.09691648 | 0.1069078
89.8656 | 13.9851 | 13.8708 | 13.76409 | 0.1143022 | 0.1067063
89.8756 | 13.9834 | 13.86841 | 13.76191 | 0.1149858 | 0.1065052
89.8856 | 13.9948 | 13.86603 | 13.75973 | 0.1287671 | 0.1063047
89.8956 | 13.9829 | 13.86365 | 13.75755 | 0.1192461 | 0.1061047
89.9056 | 14.0124 | 13.86128 | 13.75537 | 0.1511228 | 0.1059054
89.9156 | 13.9542 | 13.8589 | 13.7532 | 0.09529728 | 0.1057066
89.9256 | 13.9893 | 13.85653 | 13.75102 | 0.1327694 | 0.1055084
89.9356 | 13.9689 | 13.85416 | 13.74885 | 0.1147393 | 0.1053107
89.9456 | 13.984 | 13.85179 | 13.74668 | 0.1322068 | 0.1051136
89.9556 | 13.9668 | 13.84943 | 13.74451 | 0.1173719 | 0.104917
89.9656 | 13.9721 | 13.84707 | 13.74234 | 0.1250347 | 0.104721
89.9756 | 13.9459 | 13.8447 | 13.74018 | 0.1011952 | 0.1045255
89.9856 | 13.9459 | 13.84235 | 13.73802 | 0.1035533 | 0.1043306
89.9956 | 13.9399 | 13.83999 | 13.73585 | 0.09990896 | 0.1041363