## Summary
Parameter | Mo2C_Pbcn_fixed
Sample | M12.csv
Method | GSAS-II
Phase name | Mo2C_Pbcn_fixed
COD / MP ID | manual
Formula | Mo8 C4
Space group
Space group # | 60
Crystal system | orthorhombic
a (Å) | 4.75411
b (Å) | 6.07648
c (Å) | 5.24148
α (°) | 90
β (°) | 90
γ (°) | 90
Volume (A^3) | 151.4172
da/a0 (%) | 0
db/b0 (%) | 0
dc/c0 (%) | 0
dV/V0 (%) | 0
Weight fraction (%) | 100
GSAS-II mass weight fraction (%) | 100
Weight fraction ± (%)
Weight fraction error source
Weight fraction propagated sigma (%)
Weight fraction systematic floor (%)
Weight fraction method | gsasii_mass_fraction
Integrated phase fraction (%)
Integrated - wt fraction (percentage points)
Integrated phase fraction method
Crystallite size (nm) | 1000
Crystallite size source | gsas_hap_size
Scale factor | 0.25583
Scale factor sigma | 0.01260077
Scale factor sigma (%) | 4.925
Scale factor sigma source | gsas_covariance
Scale * phase mass value | 208.644
Legacy mass-weighted scale value | 208.644
U (Caglioti) | 0.01489
V (Caglioti) | -0.01538
W (Caglioti) | 0.00566
X (Lorentzian) | 0
Y (Lorentzian) | 21.22645
η at strongest | 1
FWHM (°) | 22.508
FWHM reference 2theta (deg) | 38.8444
FWHM reference hkl | [1, 2, 1]
N reflections | 20
Seeded by | gsas2
Zero shift (°) | -0.00155
Rwp (%) | 18.41
Rp (%) | 16.33
χ² | 5.857
GoF | 2.42

## Plot Data
2theta | Y_obs | Y_calc | Background | Residual | Mo2C_Pbcn_fixed | Mo2C_Pbcn_fixed peak 2θ | Mo2C_Pbcn_fixed [hkl]
10.00929 | 57.2214 | 20.37702 | 20.21424 | 36.84438 | 0.1627857 | 34.08 | [021]
10.01929 | 57.1585 | 20.65386 | 20.49097 | 36.50464 | 0.1628868 | 34.185 | [002]
10.02929 | 57.1522 | 20.92946 | 20.76647 | 36.22274 | 0.1629879 | 37.816 | [200]
10.03928 | 57.0659 | 21.20356 | 21.04047 | 35.86234 | 0.1630891 | 39.127 | [121]
10.04928 | 57.0586 | 21.4767 | 21.31351 | 35.5819 | 0.1631905 | 39.22 | [102]
10.05928 | 57.0109 | 21.74862 | 21.58533 | 35.26228 | 0.1632919 | 51.812 | [221]
10.06928 | 56.9674 | 22.01932 | 21.85593 | 34.94808 | 0.1633935 | 51.887 | [202]
10.07928 | 56.9501 | 22.28881 | 22.12531 | 34.66129 | 0.1634952 | 60.936 | [040]
10.08928 | 56.9123 | 22.55708 | 22.39348 | 34.35522 | 0.163597 | 61.138 | [023]
10.09927 | 56.8867 | 22.82387 | 22.66017 | 34.06283 | 0.1636987 | 69.162 | [321]
10.10927 | 56.8163 | 23.08972 | 22.92592 | 33.72658 | 0.1638007 | 69.225 | [302]
10.11927 | 56.8326 | 23.35437 | 23.19046 | 33.47823 | 0.1639028 | 71.759 | [042]
10.12927 | 56.7856 | 23.61782 | 23.45381 | 33.16778 | 0.164005 | 72.007 | [004]
10.13927 | 56.7583 | 23.88007 | 23.71596 | 32.87823 | 0.1641073 | 73.992 | [240]
10.14927 | 56.7171 | 24.14112 | 23.97691 | 32.57598 | 0.1642097 | 74.176 | [223]
10.15926 | 56.6865 | 24.40073 | 24.23642 | 32.28577 | 0.164312 | 74.9 | [142]
10.16926 | 56.6217 | 24.65941 | 24.495 | 31.96229 | 0.1644146 | 75.144 | [104]
10.17926 | 56.6243 | 24.91691 | 24.7524 | 31.70739 | 0.1645173 | 80.796 | [400]
10.18926 | 56.5745 | 25.17323 | 25.00861 | 31.40127 | 0.1646201 | 84.088 | [242]
10.19926 | 56.5599 | 25.42837 | 25.26365 | 31.13153 | 0.164723 | 84.325 | [204]
10.20926 | 56.5058 | 25.68234 | 25.51751 | 30.82346 | 0.164826
10.21925 | 56.4734 | 25.93489 | 25.76996 | 30.53851 | 0.164929
10.22925 | 56.4495 | 26.18652 | 26.02149 | 30.26298 | 0.1650322
10.23925 | 56.4149 | 26.43699 | 26.27185 | 29.97791 | 0.1651355
10.24925 | 56.4078 | 26.6863 | 26.52106 | 29.7215 | 0.1652389
10.25925 | 56.3837 | 26.93445 | 26.76911 | 29.44925 | 0.1653424
10.26925 | 56.3188 | 27.18145 | 27.016 | 29.13735 | 0.165446
10.27924 | 56.3006 | 27.42705 | 27.2615 | 28.87355 | 0.1655496
10.28924 | 56.234 | 27.67175 | 27.5061 | 28.56225 | 0.1656535
10.29924 | 56.2487 | 27.91531 | 27.74955 | 28.33339 | 0.1657574
10.30924 | 56.1931 | 28.15773 | 27.99187 | 28.03537 | 0.1658614
10.31924 | 56.1583 | 28.39901 | 28.23304 | 27.75929 | 0.1659656
10.32924 | 56.1477 | 28.63915 | 28.47308 | 27.50855 | 0.1660698
10.33923 | 56.081 | 28.87793 | 28.71176 | 27.20307 | 0.166174
10.34923 | 56.0692 | 29.11582 | 28.94954 | 26.95338 | 0.1662785
10.35923 | 56.04 | 29.35259 | 29.1862 | 26.68741 | 0.166383
10.36923 | 56.0208 | 29.58823 | 29.42174 | 26.43257 | 0.1664877
10.37923 | 56.027 | 29.82276 | 29.65617 | 26.20424 | 0.1665924
10.38922 | 55.9511 | 30.05594 | 29.88924 | 25.89516 | 0.1666972
10.39922 | 55.9004 | 30.28824 | 30.12144 | 25.61216 | 0.1668022
10.40922 | 55.8815 | 30.51943 | 30.35253 | 25.36207 | 0.1669073
10.41922 | 55.8331 | 30.74952 | 30.58251 | 25.08358 | 0.1670124
10.42922 | 55.8462 | 30.97851 | 30.81139 | 24.86769 | 0.1671177
10.43922 | 55.7602 | 31.2064 | 31.03918 | 24.5538 | 0.1672231
10.44921 | 55.7809 | 31.43297 | 31.26564 | 24.34793 | 0.1673285
10.45921 | 55.686 | 31.65867 | 31.49123 | 24.02733 | 0.1674341
10.46921 | 55.6863 | 31.88328 | 31.71574 | 23.80302 | 0.1675398
10.47921 | 55.6404 | 32.10681 | 31.93916 | 23.53359 | 0.1676456
10.48921 | 55.6573 | 32.32925 | 32.1615 | 23.32805 | 0.1677516
10.49921 | 55.6221 | 32.55062 | 32.38276 | 23.07148 | 0.1678576
10.5092 | 55.5859 | 32.77069 | 32.60272 | 22.81521 | 0.1679636
10.5192 | 55.4947 | 32.9899 | 32.82183 | 22.5048 | 0.1680699
10.5292 | 55.4844 | 33.20805 | 33.03987 | 22.27635 | 0.1681762
10.5392 | 55.4368 | 33.42513 | 33.25685 | 22.01167 | 0.1682827
10.5492 | 55.4276 | 33.64115 | 33.47276 | 21.78645 | 0.1683893
10.5592 | 55.374 | 33.8561 | 33.6876 | 21.5179 | 0.1684959
10.56919 | 55.3603 | 34.06978 | 33.90118 | 21.29052 | 0.1686026
10.57919 | 55.3074 | 34.28263 | 34.11392 | 21.02477 | 0.1687095
10.58919 | 55.29 | 34.49442 | 34.3256 | 20.79558 | 0.1688165
10.59919 | 55.2296 | 34.70516 | 34.53624 | 20.52444 | 0.1689236
10.60919 | 55.2674 | 34.91486 | 34.74583 | 20.35254 | 0.1690308
10.61919 | 55.2063 | 35.12352 | 34.95438 | 20.08278 | 0.1691381
10.62918 | 55.1602 | 35.33092 | 35.16168 | 19.82928 | 0.1692455
10.63918 | 55.1168 | 35.53751 | 35.36815 | 19.57929 | 0.169353
10.64918 | 55.0791 | 35.74305 | 35.57359 | 19.33605 | 0.1694607
10.65918 | 55.0532 | 35.94757 | 35.778 | 19.10563 | 0.1695684
10.66918 | 55.0333 | 36.15106 | 35.98139 | 18.88224 | 0.1696763
10.67918 | 54.9825 | 36.35353 | 36.18375 | 18.62897 | 0.1697842
10.68917 | 54.9645 | 36.55477 | 36.38488 | 18.40973 | 0.1698922
10.69917 | 54.921 | 36.7552 | 36.5852 | 18.1658 | 0.1700004
10.70917 | 54.8858 | 36.95462 | 36.78451 | 17.93118 | 0.1701087
10.71917 | 54.888 | 37.15302 | 36.9828 | 17.73498 | 0.1702172
10.72917 | 54.8778 | 37.35041 | 37.18009 | 17.52739 | 0.1703257
10.73916 | 54.8569 | 37.5466 | 37.37617 | 17.3103 | 0.1704342
10.74916 | 54.804 | 37.74199 | 37.57145 | 17.06201 | 0.170543
10.75916 | 54.7514 | 37.93638 | 37.76572 | 16.81502 | 0.1706518
10.76916 | 54.7396 | 38.12976 | 37.959 | 16.60984 | 0.1707608
10.77916 | 54.7122 | 38.32216 | 38.15129 | 16.39004 | 0.1708699
10.78916 | 54.6833 | 38.51356 | 38.34258 | 16.16974 | 0.1709791
10.79915 | 54.673 | 38.70379 | 38.5327 | 15.96921 | 0.1710883
10.80915 | 54.6463 | 38.89322 | 38.72202 | 15.75308 | 0.1711977
10.81915 | 54.6296 | 39.08167 | 38.91036 | 15.54793 | 0.1713072
10.82915 | 54.5975 | 39.26914 | 39.09772 | 15.32836 | 0.1714168
10.83915 | 54.5973 | 39.45563 | 39.2841 | 15.14167 | 0.1715266
10.84915 | 54.567 | 39.64115 | 39.46951 | 14.92585 | 0.1716364
10.85914 | 54.5418 | 39.82552 | 39.65377 | 14.71628 | 0.1717463
10.86914 | 54.5215 | 40.0091 | 39.83724 | 14.5124 | 0.1718564
10.87914 | 54.5079 | 40.19172 | 40.01975 | 14.31618 | 0.1719666
10.88914 | 54.4769 | 40.37337 | 40.2013 | 14.10353 | 0.1720769
10.89914 | 54.4414 | 40.55407 | 40.38188 | 13.88733 | 0.1721873
10.90914 | 54.4256 | 40.73381 | 40.56151 | 13.69179 | 0.1722979
10.91913 | 54.3988 | 40.91242 | 40.74001 | 13.48638 | 0.1724084
10.92913 | 54.3667 | 41.09026 | 40.91774 | 13.27644 | 0.1725192
10.93913 | 54.3551 | 41.26715 | 41.09452 | 13.08795 | 0.17263
10.94913 | 54.3588 | 41.4431 | 41.27036 | 12.9157 | 0.172741
10.95913 | 54.3397 | 41.61811 | 41.44526 | 12.72159 | 0.1728521
10.96913 | 54.3083 | 41.79218 | 41.61921 | 12.51612 | 0.1729633
10.97912 | 54.291 | 41.96513 | 41.79206 | 12.32587 | 0.1730746
10.98912 | 54.2629 | 42.13733 | 41.96415 | 12.12557 | 0.173186
10.99912 | 54.2313 | 42.3086 | 42.13531 | 11.9227 | 0.1732976
11.00912 | 54.2018 | 42.47894 | 42.30554 | 11.72286 | 0.1734093
11.01912 | 54.1863 | 42.64836 | 42.47484 | 11.53794 | 0.1735211
11.02912 | 54.1654 | 42.81686 | 42.64323 | 11.34854 | 0.1736329
11.03911 | 54.13 | 42.98427 | 42.81052 | 11.14573 | 0.1737449
11.04911 | 54.1054 | 43.15093 | 42.97707 | 10.95447 | 0.173857
11.05911 | 54.0937 | 43.31668 | 43.14271 | 10.77702 | 0.1739693
11.06911 | 54.1063 | 43.48152 | 43.30743 | 10.62478 | 0.1740816
11.07911 | 54.0473 | 43.64545 | 43.47125 | 10.40185 | 0.1741941
11.08911 | 54.0264 | 43.80847 | 43.63416 | 10.21793 | 0.1743067
11.0991 | 54.0021 | 43.97043 | 43.79601 | 10.03167 | 0.1744193
11.1091 | 53.9777 | 44.13166 | 43.95713 | 9.846043 | 0.1745321
11.1191 | 53.9736 | 44.29199 | 44.11734 | 9.681614 | 0.1746451
11.1291 | 53.9187 | 44.45142 | 44.27666 | 9.46728 | 0.1747582
11.1391 | 53.9094 | 44.60996 | 44.43509 | 9.299437 | 0.1748713
11.14909 | 53.8825 | 44.76746 | 44.59248 | 9.115039 | 0.1749845
11.15909 | 53.8218 | 44.92423 | 44.74913 | 8.897569 | 0.1750979
11.16909 | 53.8047 | 45.08012 | 44.90491 | 8.724581 | 0.1752115
11.17909 | 53.8209 | 45.23513 | 45.0598 | 8.585774 | 0.1753251
11.18909 | 53.7686 | 45.38926 | 45.21382 | 8.379344 | 0.1754389
11.19909 | 53.7423 | 45.54251 | 45.36696 | 8.199788 | 0.1755528
11.20908 | 53.7188 | 45.69474 | 45.51908 | 8.024057 | 0.1756667
11.21908 | 53.7044 | 45.84626 | 45.67048 | 7.858142 | 0.1757808
11.22908 | 53.6931 | 45.99691 | 45.82101 | 7.696193 | 0.175895
11.23908 | 53.659 | 46.14669 | 45.97068 | 7.512309 | 0.1760094
11.24908 | 53.6238 | 46.29562 | 46.11949 | 7.328185 | 0.1761239
11.25908 | 53.5879 | 46.44368 | 46.26744 | 7.14422 | 0.1762385
11.26907 | 53.5617 | 46.59074 | 46.41439 | 6.970957 | 0.1763531
11.27907 | 53.5476 | 46.7371 | 46.56063 | 6.8105 | 0.1764679
11.28907 | 53.5352 | 46.88261 | 46.70602 | 6.652593 | 0.1765828
11.29907 | 53.5093 | 47.02727 | 46.85057 | 6.482034 | 0.1766979
11.30907 | 53.4977 | 47.17108 | 46.99427 | 6.32662 | 0.1768131
11.31907 | 53.4433 | 47.31405 | 47.13712 | 6.129248 | 0.1769284
11.32906 | 53.4416 | 47.45604 | 47.279 | 5.985558 | 0.1770437
11.33906 | 53.4179 | 47.59734 | 47.42018 | 5.820563 | 0.1771593
11.34906 | 53.4112 | 47.7378 | 47.56052 | 5.673402 | 0.177275
11.35906 | 53.3911 | 47.87743 | 47.70004 | 5.513673 | 0.1773908
11.36906 | 53.363 | 48.01623 | 47.83872 | 5.346773 | 0.1775067
11.37906 | 53.3359 | 48.1542 | 47.97658 | 5.181699 | 0.1776227
11.38905 | 53.3343 | 48.29121 | 48.11347 | 5.043087 | 0.1777387
11.39905 | 53.32 | 48.42754 | 48.24969 | 4.892458 | 0.177855
11.40905 | 53.2796 | 48.56305 | 48.38508 | 4.716548 | 0.1779714
11.41905 | 53.2533 | 48.69775 | 48.51966 | 4.555555 | 0.178088
11.42905 | 53.2456 | 48.83163 | 48.65342 | 4.413975 | 0.1782046
11.43905 | 53.228 | 48.96469 | 48.78637 | 4.263306 | 0.1783214
11.44904 | 53.2083 | 49.09682 | 48.91838 | 4.111477 | 0.1784381
11.45904 | 53.2112 | 49.22828 | 49.04972 | 3.982922 | 0.1785551
11.46904 | 53.1826 | 49.35893 | 49.18026 | 3.823669 | 0.1786723
11.47904 | 53.1679 | 49.48878 | 49.30999 | 3.679118 | 0.1787895
11.48904 | 53.1541 | 49.61784 | 49.43893 | 3.536265 | 0.1789069
11.49904 | 53.1121 | 49.74609 | 49.56707 | 3.366007 | 0.1790244
11.50903 | 53.1176 | 49.87343 | 49.69429 | 3.24417 | 0.1791419
11.51903 | 53.0856 | 50.00011 | 49.82085 | 3.085495 | 0.1792597
11.52903 | 53.0601 | 50.12599 | 49.94661 | 2.934108 | 0.1793775
11.53903 | 53.0404 | 50.25109 | 50.0716 | 2.789307 | 0.1794955
11.54903 | 53.0346 | 50.37541 | 50.1958 | 2.659188 | 0.1796136
11.55902 | 53.0102 | 50.49883 | 50.31909 | 2.511373 | 0.1797318
11.56902 | 52.9996 | 50.62159 | 50.44174 | 2.378013 | 0.1798501
11.57902 | 52.9811 | 50.74357 | 50.5636 | 2.237527 | 0.1799686
11.58902 | 52.9717 | 50.86479 | 50.6847 | 2.106915 | 0.1800872
11.59902 | 52.9591 | 50.98523 | 50.80502 | 1.973872 | 0.180206
11.60902 | 52.9379 | 51.1049 | 50.92458 | 1.832998 | 0.1803248
11.61901 | 52.9036 | 51.22369 | 51.04325 | 1.679908 | 0.1804437
11.62901 | 52.8957 | 51.34184 | 51.16128 | 1.553861 | 0.1805628
11.63901 | 52.8821 | 51.45922 | 51.27854 | 1.422875 | 0.1806821
11.64901 | 52.8551 | 51.57585 | 51.39505 | 1.279247 | 0.1808014
11.65901 | 52.8401 | 51.69173 | 51.5108 | 1.148374 | 0.1809209
11.66901 | 52.8107 | 51.80685 | 51.6258 | 1.003854 | 0.1810406
11.679 | 52.7855 | 51.9211 | 51.73994 | 0.8643995 | 0.1811602
11.689 | 52.7987 | 52.03472 | 51.85344 | 0.7639778 | 0.1812801
11.699 | 52.7807 | 52.1476 | 51.9662 | 0.6331019 | 0.1814001
11.709 | 52.7679 | 52.25973 | 52.07821 | 0.5081693 | 0.1815202
11.719 | 52.7496 | 52.37112 | 52.18948 | 0.3784775 | 0.1816404
11.729 | 52.7231 | 52.48178 | 52.30002 | 0.2413241 | 0.1817608
11.73899 | 52.7075 | 52.59158 | 52.4097 | 0.1159163 | 0.1818812
11.74899 | 52.6804 | 52.70077 | 52.51877 | -0.02036829 | 0.1820018
11.75899 | 52.6627 | 52.80922 | 52.6271 | -0.1465217 | 0.1821226
11.76899 | 52.6504 | 52.91695 | 52.7347 | -0.2665464 | 0.1822435
11.77899 | 52.6236 | 53.02394 | 52.84158 | -0.4003447 | 0.1823645
11.78899 | 52.6149 | 53.13022 | 52.94773 | -0.5153191 | 0.1824857
11.79898 | 52.5861 | 53.23567 | 53.05306 | -0.6495667 | 0.1826068
11.80898 | 52.5765 | 53.3405 | 53.15777 | -0.7640011 | 0.1827282
11.81898 | 52.5624 | 53.44462 | 53.26177 | -0.8822187 | 0.1828498
11.82898 | 52.562 | 53.54802 | 53.36505 | -0.9860219 | 0.1829714
11.83898 | 52.5428 | 53.65071 | 53.46762 | -1.107913 | 0.1830932
11.84898 | 52.5273 | 53.75269 | 53.56948 | -1.225394 | 0.1832151
11.85897 | 52.4963 | 53.85387 | 53.67053 | -1.357568 | 0.1833371
11.86897 | 52.4767 | 53.95444 | 53.77098 | -1.477738 | 0.1834592
11.87897 | 52.4681 | 54.0543 | 53.87072 | -1.586205 | 0.1835816
11.88897 | 52.4337 | 54.15347 | 53.96977 | -1.719772 | 0.183704
11.89897 | 52.4118 | 54.25194 | 54.06811 | -1.840141 | 0.1838266
11.90897 | 52.4232 | 54.34971 | 54.16577 | -1.926515 | 0.1839493
11.91896 | 52.3871 | 54.4467 | 54.26263 | -2.059598 | 0.184072
11.92896 | 52.3929 | 54.54309 | 54.35889 | -2.150188 | 0.1841949
11.93896 | 52.3572 | 54.63879 | 54.45447 | -2.281589 | 0.184318
11.94896 | 52.3512 | 54.7338 | 54.54936 | -2.382605 | 0.1844413
11.95896 | 52.3396 | 54.82814 | 54.64357 | -2.488536 | 0.1845646
11.96895 | 52.333 | 54.92169 | 54.737 | -2.588692 | 0.184688
11.97895 | 52.3053 | 55.01466 | 54.82985 | -2.709362 | 0.1848116
11.98895 | 52.2865 | 55.10696 | 54.92202 | -2.820456 | 0.1849354
11.99895 | 52.2717 | 55.19857 | 55.01352 | -2.926875 | 0.1850593
12.00895 | 52.2467 | 55.28952 | 55.10434 | -3.042821 | 0.1851833
12.01895 | 52.2349 | 55.3798 | 55.19449 | -3.144897 | 0.1853074
12.02894 | 52.2085 | 55.46932 | 55.28388 | -3.260816 | 0.1854316
12.03894 | 52.1999 | 55.55826 | 55.3727 | -3.358359 | 0.185556
12.04894 | 52.1832 | 55.64654 | 55.46086 | -3.463338 | 0.1856806
12.05894 | 52.1675 | 55.73416 | 55.54835 | -3.566657 | 0.1858052
12.06894 | 52.151 | 55.82112 | 55.63519 | -3.670116 | 0.1859301
12.07894 | 52.1692 | 55.90742 | 55.72136 | -3.738219 | 0.186055
12.08893 | 52.139 | 55.99298 | 55.8068 | -3.853982 | 0.18618
12.09893 | 52.1106 | 56.07798 | 55.89167 | -3.967379 | 0.1863052
12.10893 | 52.1061 | 56.16233 | 55.97589 | -4.056226 | 0.1864306
12.11893 | 52.0774 | 56.24602 | 56.05947 | -4.168625 | 0.1865561
12.12893 | 52.0515 | 56.32908 | 56.1424 | -4.277578 | 0.1866817
12.13893 | 52.0554 | 56.41149 | 56.22468 | -4.356088 | 0.1868074
12.14892 | 52.0444 | 56.49318 | 56.30624 | -4.448776 | 0.1869332
12.15892 | 52.0234 | 56.57431 | 56.38725 | -4.550907 | 0.1870592
12.16892 | 52.0185 | 56.6548 | 56.46762 | -4.636301 | 0.1871854
12.17892 | 52.0131 | 56.73466 | 56.54735 | -4.721561 | 0.1873117
12.18892 | 51.9973 | 56.81389 | 56.62645 | -4.816588 | 0.1874382
12.19892 | 52.0099 | 56.89249 | 56.70492 | -4.882586 | 0.1875647
12.20891 | 51.9931 | 56.97038 | 56.78269 | -4.977278 | 0.1876913
12.21891 | 51.9618 | 57.04772 | 56.8599 | -5.085922 | 0.1878182
12.22891 | 51.9625 | 57.12444 | 56.9365 | -5.161943 | 0.1879452
12.23891 | 51.9366 | 57.20054 | 57.01247 | -5.263942 | 0.1880723
12.24891 | 51.9306 | 57.27602 | 57.08782 | -5.345422 | 0.1881996
12.25891 | 51.9124 | 57.35089 | 57.16256 | -5.438485 | 0.188327
12.2689 | 51.9273 | 57.42506 | 57.23661 | -5.49776 | 0.1884544
12.2789 | 51.9211 | 57.4987 | 57.31011 | -5.577596 | 0.188582
12.2889 | 51.9082 | 57.57172 | 57.38301 | -5.663521 | 0.1887098
12.2989 | 51.9192 | 57.64414 | 57.4553 | -5.724938 | 0.1888378
12.3089 | 51.9182 | 57.71595 | 57.52698 | -5.797749 | 0.1889659
12.31889 | 51.9066 | 57.78708 | 57.59799 | -5.880484 | 0.189094
12.32889 | 51.9045 | 57.85769 | 57.66847 | -5.953189 | 0.1892224
12.33889 | 51.9014 | 57.92769 | 57.73834 | -6.026294 | 0.1893509
12.34889 | 51.8847 | 57.9971 | 57.80762 | -6.112401 | 0.1894795
12.35889 | 51.8747 | 58.06591 | 57.8763 | -6.191212 | 0.1896083
12.36889 | 51.8772 | 58.13413 | 57.94439 | -6.25693 | 0.1897373
12.37888 | 51.8762 | 58.20169 | 58.01182 | -6.325489 | 0.1898662
12.38888 | 51.8881 | 58.26873 | 58.07873 | -6.380626 | 0.1899954
12.39888 | 51.8886 | 58.33518 | 58.14505 | -6.446576 | 0.1901247
12.40888 | 51.8775 | 58.40104 | 58.21079 | -6.523541 | 0.1902542
12.41888 | 51.9087 | 58.46632 | 58.27594 | -6.557622 | 0.1903839
12.42888 | 51.9119 | 58.53102 | 58.34051 | -6.619122 | 0.1905136
12.43887 | 51.9177 | 58.59508 | 58.40444 | -6.67738 | 0.1906434
12.44887 | 51.9042 | 58.65862 | 58.46785 | -6.754425 | 0.1907735
12.45887 | 51.9155 | 58.72159 | 58.53069 | -6.806095 | 0.1909037
12.46887 | 51.9088 | 58.78399 | 58.59296 | -6.875192 | 0.191034
12.47887 | 51.9185 | 58.84582 | 58.65465 | -6.927318 | 0.1911645
12.48887 | 51.9177 | 58.90708 | 58.71578 | -6.989376 | 0.1912951
12.49886 | 51.9358 | 58.96771 | 58.77628 | -7.031907 | 0.1914257
12.50886 | 51.9463 | 59.02783 | 58.83628 | -7.081534 | 0.1915567
12.51886 | 51.9453 | 59.0874 | 58.89571 | -7.142098 | 0.1916877
12.52886 | 51.9659 | 59.1464 | 58.95458 | -7.180501 | 0.1918189
12.53886 | 51.9718 | 59.20485 | 59.0129 | -7.233046 | 0.1919502
12.54886 | 51.9899 | 59.26273 | 59.07065 | -7.272835 | 0.1920817
12.55885 | 51.9857 | 59.32001 | 59.1278 | -7.334312 | 0.1922132
12.56885 | 52.0067 | 59.37679 | 59.18445 | -7.370094 | 0.192345
12.57885 | 52.0057 | 59.43303 | 59.24055 | -7.427325 | 0.1924769
12.58885 | 51.9989 | 59.48871 | 59.2961 | -7.489808 | 0.192609
12.59885 | 52.0245 | 59.54384 | 59.3511 | -7.519345 | 0.1927412
12.60885 | 52.0318 | 59.59844 | 59.40556 | -7.566637 | 0.1928735
12.61884 | 52.0314 | 59.65243 | 59.45943 | -7.621032 | 0.1930059
12.62884 | 52.0459 | 59.70594 | 59.5128 | -7.660042 | 0.1931385
12.63884 | 52.0302 | 59.75891 | 59.56564 | -7.728713 | 0.1932713
12.64884 | 52.0703 | 59.81135 | 59.61794 | -7.741047 | 0.1934043
12.65884 | 52.0652 | 59.86325 | 59.66971 | -7.798047 | 0.1935373
12.66884 | 52.0739 | 59.91461 | 59.72094 | -7.840713 | 0.1936706
12.67883 | 52.0691 | 59.9654 | 59.7716 | -7.896299 | 0.1938038
12.68883 | 52.0623 | 60.01571 | 59.82177 | -7.953407 | 0.1939373
12.69883 | 52.059 | 60.06549 | 59.87142 | -8.006488 | 0.194071
12.70883 | 52.063 | 60.11474 | 59.92054 | -8.051745 | 0.1942048
12.71883 | 52.0637 | 60.16348 | 59.96914 | -8.099778 | 0.1943388
12.72882 | 52.0556 | 60.21164 | 60.01717 | -8.156043 | 0.1944728
12.73882 | 52.0419 | 60.25934 | 60.06473 | -8.217437 | 0.194607
12.74882 | 52.0378 | 60.30651 | 60.11177 | -8.268714 | 0.1947414
12.75882 | 52.0211 | 60.35318 | 60.1583 | -8.332075 | 0.194876
12.76882 | 52.0099 | 60.39932 | 60.20431 | -8.389424 | 0.1950107
12.77882 | 51.9789 | 60.44496 | 60.24982 | -8.466061 | 0.1951455
12.78881 | 51.9924 | 60.49004 | 60.29476 | -8.497644 | 0.1952804
12.79881 | 51.9657 | 60.53466 | 60.33925 | -8.568964 | 0.1954156
12.80881 | 51.9386 | 60.57878 | 60.38323 | -8.640179 | 0.1955509
12.81881 | 51.9094 | 60.62239 | 60.4267 | -8.712991 | 0.1956863
12.82881 | 51.8761 | 60.6655 | 60.46968 | -8.7894 | 0.1958219
12.83881 | 51.8452 | 60.70811 | 60.51215 | -8.86291 | 0.1959577
12.8488 | 51.8283 | 60.75018 | 60.55409 | -8.921879 | 0.1960934
12.8588 | 51.7925 | 60.7918 | 60.59557 | -8.999295 | 0.1962295
12.8688 | 51.7515 | 60.83292 | 60.63655 | -9.081417 | 0.1963657
12.8788 | 51.7261 | 60.87355 | 60.67704 | -9.147446 | 0.196502
12.8888 | 51.6891 | 60.91368 | 60.71705 | -9.224584 | 0.1966386
12.8988 | 51.6566 | 60.95333 | 60.75656 | -9.296734 | 0.1967752
12.90879 | 51.6123 | 60.99246 | 60.79555 | -9.380158 | 0.1969119
12.91879 | 51.575 | 61.03114 | 60.83409 | -9.456136 | 0.1970489
12.92879 | 51.5355 | 61.06933 | 60.87215 | -9.533832 | 0.197186
12.93879 | 51.4919 | 61.10705 | 60.90972 | -9.615146 | 0.1973232
12.94879 | 51.4554 | 61.14428 | 60.94682 | -9.68888 | 0.1974606
12.95879 | 51.4007 | 61.18104 | 60.98344 | -9.780337 | 0.1975982
12.96878 | 51.3727 | 61.21728 | 61.01955 | -9.844582 | 0.1977358
12.97878 | 51.3323 | 61.25309 | 61.05522 | -9.92079 | 0.1978737
12.98878 | 51.2955 | 61.28842 | 61.09041 | -9.992925 | 0.1980117
12.99878 | 51.2593 | 61.32329 | 61.12514 | -10.06399 | 0.1981499
13.00878 | 51.2152 | 61.35769 | 61.1594 | -10.14249 | 0.1982883
13.01878 | 51.1718 | 61.39162 | 61.19319 | -10.21982 | 0.1984268
13.02877 | 51.1636 | 61.42505 | 61.22648 | -10.26145 | 0.1985653
13.03877 | 51.1307 | 61.45805 | 61.25935 | -10.32735 | 0.1987041
13.04877 | 51.0748 | 61.49059 | 61.29175 | -10.41579 | 0.1988431
13.05877 | 51.0553 | 61.52267 | 61.32369 | -10.46737 | 0.1989822
13.06877 | 50.9996 | 61.5543 | 61.35518 | -10.5547 | 0.1991214
13.07877 | 51.0031 | 61.58547 | 61.3862 | -10.58237 | 0.1992609
13.08876 | 50.9695 | 61.61615 | 61.41675 | -10.64665 | 0.1994003
13.09876 | 50.9431 | 61.64641 | 61.44687 | -10.70331 | 0.1995401
13.10876 | 50.9123 | 61.67622 | 61.47654 | -10.76392 | 0.19968
13.11876 | 50.8992 | 61.70558 | 61.50576 | -10.80638 | 0.19982
13.12876 | 50.8837 | 61.7345 | 61.53454 | -10.8508 | 0.1999602
13.13875 | 50.8591 | 61.76294 | 61.56284 | -10.90384 | 0.2001005
13.14875 | 50.8468 | 61.79097 | 61.59073 | -10.94417 | 0.200241
13.15875 | 50.8418 | 61.81855 | 61.61817 | -10.97675 | 0.2003817
13.16875 | 50.8081 | 61.8457 | 61.64518 | -11.0376 | 0.2005226
13.17875 | 50.7958 | 61.8724 | 61.67174 | -11.0766 | 0.2006636
13.18875 | 50.7825 | 61.89867 | 61.69787 | -11.11617 | 0.2008047
13.19874 | 50.7696 | 61.92448 | 61.72354 | -11.15488 | 0.2009459
13.20874 | 50.7512 | 61.94989 | 61.7488 | -11.19869 | 0.2010874
13.21874 | 50.7475 | 61.97486 | 61.77363 | -11.22736 | 0.201229
13.22874 | 50.7379 | 61.9994 | 61.79803 | -11.2615 | 0.2013708
13.23874 | 50.7181 | 62.02351 | 61.822 | -11.30541 | 0.2015128
13.24874 | 50.727 | 62.0472 | 61.84555 | -11.3202 | 0.2016549
13.25873 | 50.6953 | 62.07044 | 61.86864 | -11.37514 | 0.201797
13.26873 | 50.6912 | 62.09328 | 61.89134 | -11.40208 | 0.2019395
13.27873 | 50.6742 | 62.1157 | 61.91362 | -11.4415 | 0.2020821
13.28873 | 50.6643 | 62.1377 | 61.93547 | -11.4734 | 0.2022249
13.29873 | 50.6525 | 62.15928 | 61.95691 | -11.50678 | 0.2023678
13.30873 | 50.6298 | 62.18045 | 61.97794 | -11.55065 | 0.2025109
13.31872 | 50.6227 | 62.20118 | 61.99852 | -11.57848 | 0.202654
13.32872 | 50.6333 | 62.22152 | 62.01872 | -11.58822 | 0.2027974
13.33872 | 50.6133 | 62.24145 | 62.03851 | -11.62815 | 0.202941
13.34872 | 50.5767 | 62.26097 | 62.05788 | -11.68427 | 0.2030847
13.35872 | 50.5884 | 62.28008 | 62.07685 | -11.69168 | 0.2032286
13.36872 | 50.5696 | 62.29878 | 62.09541 | -11.72918 | 0.2033727
13.37871 | 50.5591 | 62.31706 | 62.11355 | -11.75796 | 0.2035168
13.38871 | 50.5804 | 62.33496 | 62.1313 | -11.75456 | 0.2036612
13.39871 | 50.5661 | 62.35246 | 62.14865 | -11.78636 | 0.2038057
13.40871 | 50.5305 | 62.36956 | 62.16561 | -11.83906 | 0.2039504
13.41871 | 50.5304 | 62.38626 | 62.18216 | -11.85586 | 0.2040953
13.42871 | 50.5296 | 62.40256 | 62.19832 | -11.87296 | 0.2042404
13.4387 | 50.5095 | 62.41846 | 62.21407 | -11.90896 | 0.2043854
13.4487 | 50.5061 | 62.43397 | 62.22944 | -11.92787 | 0.2045308
13.4587 | 50.4914 | 62.4491 | 62.24442 | -11.9577 | 0.2046764
13.4687 | 50.4816 | 62.46384 | 62.25901 | -11.98224 | 0.2048221
13.4787 | 50.4976 | 62.47818 | 62.27322 | -11.98058 | 0.204968
13.4887 | 50.4641 | 62.49215 | 62.28703 | -12.02805 | 0.205114
13.49869 | 50.4641 | 62.50571 | 62.30045 | -12.04161 | 0.2052601
13.50869 | 50.4832 | 62.5189 | 62.3135 | -12.0357 | 0.2054064
13.51869 | 50.4645 | 62.53172 | 62.32616 | -12.06722 | 0.205553
13.52869 | 50.4547 | 62.54415 | 62.33845 | -12.08945 | 0.2056997
13.53869 | 50.4529 | 62.55621 | 62.35036 | -12.10331 | 0.2058466
13.54868 | 50.4252 | 62.56787 | 62.36188 | -12.14267 | 0.2059935
13.55868 | 50.4158 | 62.57917 | 62.37303 | -12.16337 | 0.2061407
13.56868 | 50.4068 | 62.5901 | 62.38382 | -12.1833 | 0.2062881
13.57868 | 50.4135 | 62.60066 | 62.39423 | -12.18716 | 0.2064357
13.58868 | 50.3942 | 62.61085 | 62.40426 | -12.21665 | 0.2065834
13.59868 | 50.3872 | 62.62067 | 62.41394 | -12.23347 | 0.2067313
13.60867 | 50.3782 | 62.63011 | 62.42323 | -12.25191 | 0.2068792
13.61867 | 50.3685 | 62.63919 | 62.43217 | -12.27069 | 0.2070274
13.62867 | 50.3696 | 62.64791 | 62.44074 | -12.27831 | 0.2071758
13.63867 | 50.3536 | 62.65627 | 62.44895 | -12.30267 | 0.2073244
13.64867 | 50.3575 | 62.66427 | 62.4568 | -12.30677 | 0.2074731
13.65867 | 50.3439 | 62.67191 | 62.46429 | -12.32801 | 0.2076221
13.66866 | 50.3259 | 62.67918 | 62.47141 | -12.35328 | 0.207771
13.67866 | 50.3175 | 62.68611 | 62.47818 | -12.36861 | 0.2079203
13.68866 | 50.2854 | 62.69267 | 62.4846 | -12.40727 | 0.2080697
13.69866 | 50.2879 | 62.69889 | 62.49067 | -12.41099 | 0.2082193
13.70866 | 50.2915 | 62.70475 | 62.49638 | -12.41325 | 0.2083691
13.71866 | 50.2755 | 62.71027 | 62.50175 | -12.43477 | 0.208519
13.72865 | 50.2412 | 62.71543 | 62.50676 | -12.47423 | 0.208669
13.73865 | 50.2585 | 62.72024 | 62.51142 | -12.46174 | 0.2088193
13.74865 | 50.2522 | 62.72472 | 62.51575 | -12.47252 | 0.2089698
13.75865 | 50.247 | 62.72884 | 62.51972 | -12.48184 | 0.2091204
13.76865 | 50.2465 | 62.73263 | 62.52336 | -12.48613 | 0.2092712
13.77865 | 50.2312 | 62.73607 | 62.52665 | -12.50487 | 0.2094222
13.78864 | 50.2337 | 62.73917 | 62.5296 | -12.50547 | 0.2095732
13.79864 | 50.2232 | 62.74194 | 62.53221 | -12.51874 | 0.2097246
13.80864 | 50.196 | 62.74437 | 62.53449 | -12.54837 | 0.2098761
13.81864 | 50.1761 | 62.74646 | 62.53643 | -12.57036 | 0.2100278
13.82864 | 50.1984 | 62.74822 | 62.53804 | -12.54982 | 0.2101796
13.83864 | 50.1657 | 62.74965 | 62.53932 | -12.58395 | 0.2103317
13.84863 | 50.1757 | 62.75075 | 62.54026 | -12.57505 | 0.2104838
13.85863 | 50.1701 | 62.75151 | 62.54088 | -12.58141 | 0.2106362
13.86863 | 50.161 | 62.75195 | 62.54116 | -12.59095 | 0.2107887
13.87863 | 50.1681 | 62.75207 | 62.54113 | -12.58397 | 0.2109415
13.88863 | 50.1533 | 62.75186 | 62.54076 | -12.59856 | 0.2110944
13.89863 | 50.1257 | 62.75132 | 62.54007 | -12.62562 | 0.2112475
13.90862 | 50.11 | 62.75046 | 62.53906 | -12.64046 | 0.2114006
13.91862 | 50.1209 | 62.74929 | 62.53773 | -12.62839 | 0.2115541
13.92862 | 50.0961 | 62.74779 | 62.53608 | -12.65169 | 0.2117078
13.93862 | 50.087 | 62.74598 | 62.53411 | -12.65898 | 0.2118616
13.94862 | 50.0864 | 62.74385 | 62.53183 | -12.65745 | 0.2120156
13.95861 | 50.0772 | 62.7414 | 62.52923 | -12.6642 | 0.2121696
13.96861 | 50.0812 | 62.73864 | 62.52632 | -12.65744 | 0.212324
13.97861 | 50.0636 | 62.73557 | 62.5231 | -12.67197 | 0.2124785
13.98861 | 50.0513 | 62.73219 | 62.51956 | -12.68089 | 0.2126332
13.99861 | 50.0546 | 62.7285 | 62.51571 | -12.6739 | 0.2127881
14.00861 | 50.0286 | 62.7245 | 62.51156 | -12.6959 | 0.2129432
14.0186 | 50.0005 | 62.7202 | 62.50711 | -12.7197 | 0.2130983
14.0286 | 50.0048 | 62.7156 | 62.50234 | -12.7108 | 0.2132537
14.0386 | 50.0109 | 62.71068 | 62.49727 | -12.69978 | 0.2134094
14.0486 | 50.0036 | 62.70547 | 62.4919 | -12.70187 | 0.2135652
14.0586 | 49.9914 | 62.69995 | 62.48623 | -12.70855 | 0.2137212
14.0686 | 49.9821 | 62.69414 | 62.48026 | -12.71204 | 0.2138773
14.07859 | 49.9842 | 62.68803 | 62.474 | -12.70383 | 0.2140335
14.08859 | 49.9817 | 62.68162 | 62.46743 | -12.69992 | 0.2141901
14.09859 | 49.9753 | 62.67492 | 62.46057 | -12.69962 | 0.2143468
14.10859 | 49.9683 | 62.66792 | 62.45342 | -12.69962 | 0.2145037
14.11859 | 49.9717 | 62.66063 | 62.44597 | -12.68893 | 0.2146608
14.12859 | 49.9482 | 62.65305 | 62.43823 | -12.70485 | 0.2148181
14.13858 | 49.9603 | 62.64519 | 62.43021 | -12.68489 | 0.2149754
14.14858 | 49.9481 | 62.63703 | 62.4219 | -12.68893 | 0.215133
14.15858 | 49.9453 | 62.62858 | 62.41329 | -12.68328 | 0.2152909
14.16858 | 49.9547 | 62.61985 | 62.4044 | -12.66515 | 0.2154489
14.17858 | 49.9512 | 62.61084 | 62.39523 | -12.65964 | 0.2156071
14.18858 | 49.9428 | 62.60154 | 62.38577 | -12.65874 | 0.2157655
14.19857 | 49.9564 | 62.59197 | 62.37604 | -12.63557 | 0.2159239
14.20857 | 49.9617 | 62.58211 | 62.36603 | -12.62041 | 0.2160827
14.21857 | 49.945 | 62.57197 | 62.35573 | -12.62697 | 0.2162416
14.22857 | 49.9366 | 62.56155 | 62.34515 | -12.62495 | 0.2164008
14.23857 | 49.9441 | 62.55086 | 62.3343 | -12.60676 | 0.2165601
14.24857 | 49.9467 | 62.53989 | 62.32317 | -12.59319 | 0.2167196
14.25856 | 49.9419 | 62.52866 | 62.31179 | -12.58676 | 0.2168791
14.26856 | 49.9213 | 62.51715 | 62.30011 | -12.59585 | 0.217039
14.27856 | 49.9301 | 62.50537 | 62.28817 | -12.57527 | 0.2171991
14.28856 | 49.9252 | 62.49332 | 62.27596 | -12.56812 | 0.2173594
14.29856 | 49.9256 | 62.48099 | 62.26347 | -12.55539 | 0.2175199
14.30855 | 49.909 | 62.46842 | 62.25074 | -12.55942 | 0.2176803
14.31855 | 49.924 | 62.45557 | 62.23772 | -12.53157 | 0.2178412
14.32855 | 49.9277 | 62.44245 | 62.22445 | -12.51475 | 0.2180022
14.33855 | 49.9003 | 62.42907 | 62.2109 | -12.52877 | 0.2181634
14.34855 | 49.8956 | 62.41542 | 62.1971 | -12.51982 | 0.2183248
14.35855 | 49.9046 | 62.40152 | 62.18304 | -12.49692 | 0.2184865
14.36854 | 49.8836 | 62.38737 | 62.16873 | -12.50377 | 0.2186481
14.37854 | 49.8801 | 62.37295 | 62.15414 | -12.49285 | 0.2188101
14.38854 | 49.8748 | 62.35828 | 62.13931 | -12.48348 | 0.2189723
14.39854 | 49.8691 | 62.34335 | 62.12421 | -12.47425 | 0.2191346
14.40854 | 49.8577 | 62.32816 | 62.10886 | -12.47046 | 0.2192972
14.41854 | 49.8426 | 62.31272 | 62.09326 | -12.47012 | 0.21946
14.42853 | 49.8381 | 62.29705 | 62.07743 | -12.45895 | 0.2196228
14.43853 | 49.8498 | 62.28111 | 62.06132 | -12.43131 | 0.2197859
14.44853 | 49.8417 | 62.26492 | 62.04497 | -12.42322 | 0.2199493
14.45853 | 49.8326 | 62.24848 | 62.02837 | -12.41588 | 0.2201128
14.46853 | 49.8345 | 62.2318 | 62.01153 | -12.3973 | 0.2202766
14.47853 | 49.8192 | 62.21487 | 61.99443 | -12.39567 | 0.2204405
14.48852 | 49.8132 | 62.19772 | 61.97712 | -12.38452 | 0.2206045
14.49852 | 49.7958 | 62.18031 | 61.95954 | -12.38451 | 0.2207688
14.50852 | 49.7823 | 62.16265 | 61.94172 | -12.38035 | 0.2209333
14.51852 | 49.7864 | 62.14475 | 61.92366 | -12.35835 | 0.221098
14.52852 | 49.7845 | 62.12662 | 61.90536 | -12.34212 | 0.221263
14.53852 | 49.7703 | 62.10825 | 61.88682 | -12.33795 | 0.2214281
14.54851 | 49.7587 | 62.08966 | 61.86806 | -12.33096 | 0.2215932
14.55851 | 49.7582 | 62.07081 | 61.84905 | -12.31261 | 0.2217587
14.56851 | 49.7564 | 62.05173 | 61.82981 | -12.29533 | 0.2219244
14.57851 | 49.767 | 62.03242 | 61.81033 | -12.26542 | 0.2220904
14.58851 | 49.7746 | 62.01288 | 61.79062 | -12.23828 | 0.2222565
14.59851 | 49.7424 | 61.99311 | 61.77068 | -12.25071 | 0.2224228
14.6085 | 49.7407 | 61.97312 | 61.75054 | -12.23242 | 0.2225891
14.6185 | 49.7238 | 61.95289 | 61.73014 | -12.22909 | 0.2227558
14.6285 | 49.7312 | 61.93244 | 61.70952 | -12.20124 | 0.2229227
14.6385 | 49.7139 | 61.91176 | 61.68867 | -12.19786 | 0.2230898
14.6485 | 49.7166 | 61.89085 | 61.66759 | -12.17425 | 0.2232571
14.6585 | 49.7097 | 61.86972 | 61.64629 | -12.16002 | 0.2234247
14.66849 | 49.7026 | 61.84839 | 61.6248 | -12.14579 | 0.2235922
14.67849 | 49.6926 | 61.82681 | 61.60305 | -12.13421 | 0.2237601
14.68849 | 49.7059 | 61.80502 | 61.58109 | -12.09912 | 0.2239282
14.69849 | 49.7087 | 61.78301 | 61.55892 | -12.07431 | 0.2240966
14.70849 | 49.6902 | 61.76078 | 61.53652 | -12.07058 | 0.2242651
14.71848 | 49.7079 | 61.73836 | 61.51393 | -12.03046 | 0.2244337
14.72848 | 49.6859 | 61.7157 | 61.4911 | -12.0298 | 0.2246026
14.73848 | 49.6739 | 61.69283 | 61.46806 | -12.01893 | 0.2247717
14.74848 | 49.6747 | 61.66974 | 61.4448 | -11.99504 | 0.224941
14.75848 | 49.6574 | 61.64645 | 61.42134 | -11.98905 | 0.2251106
14.76848 | 49.6599 | 61.62294 | 61.39766 | -11.96304 | 0.2252803
14.77847 | 49.6608 | 61.59925 | 61.3738 | -11.93845 | 0.2254501
14.78847 | 49.6611 | 61.57532 | 61.3497 | -11.91422 | 0.2256203
14.79847 | 49.6487 | 61.55119 | 61.3254 | -11.90249 | 0.2257907
14.80847 | 49.6731 | 61.52686 | 61.30089 | -11.85376 | 0.2259612
14.81847 | 49.6481 | 61.50231 | 61.27618 | -11.85421 | 0.226132
14.82847 | 49.6392 | 61.47757 | 61.25127 | -11.83837 | 0.226303
14.83846 | 49.6398 | 61.45265 | 61.22617 | -11.81285 | 0.2264741
14.84846 | 49.6439 | 61.4275 | 61.20085 | -11.7836 | 0.2266455
14.85846 | 49.6379 | 61.40215 | 61.17533 | -11.76425 | 0.2268171
14.86846 | 49.6256 | 61.3766 | 61.14962 | -11.751 | 0.2269889
14.87846 | 49.6112 | 61.35086 | 61.1237 | -11.73966 | 0.2271609
14.88846 | 49.6124 | 61.32492 | 61.09758 | -11.71252 | 0.2273332
14.89845 | 49.6217 | 61.29881 | 61.0713 | -11.67711 | 0.2275055
14.90845 | 49.6142 | 61.27248 | 61.0448 | -11.65828 | 0.2276781
14.91845 | 49.6207 | 61.24595 | 61.0181 | -11.62525 | 0.227851
14.92845 | 49.5971 | 61.21923 | 60.99121 | -11.62213 | 0.2280241
14.93845 | 49.6003 | 61.19233 | 60.96413 | -11.59203 | 0.2281974
14.94845 | 49.5904 | 61.16523 | 60.93686 | -11.57483 | 0.2283709
14.95844 | 49.5797 | 61.13797 | 60.90942 | -11.55827 | 0.2285445
14.96844 | 49.5686 | 61.11049 | 60.88178 | -11.54189 | 0.2287184
14.97844 | 49.5622 | 61.08283 | 60.85394 | -11.52063 | 0.2288925
14.98844 | 49.5535 | 61.05499 | 60.82592 | -11.50149 | 0.2290669
14.99844 | 49.5667 | 61.02695 | 60.79771 | -11.46025 | 0.2292415
15.00844 | 49.5567 | 60.99874 | 60.76932 | -11.44204 | 0.2294163
15.01843 | 49.5685 | 60.97037 | 60.74078 | -11.40187 | 0.2295911
15.02843 | 49.5564 | 60.94179 | 60.71202 | -11.38539 | 0.2297663
15.03843 | 49.5566 | 60.91303 | 60.68309 | -11.35643 | 0.2299418
15.04843 | 49.5467 | 60.88409 | 60.65398 | -11.33739 | 0.2301174
15.05843 | 49.5391 | 60.85498 | 60.62468 | -11.31588 | 0.2302933
15.06843 | 49.5315 | 60.82568 | 60.59521 | -11.29418 | 0.2304694
15.07842 | 49.5202 | 60.79624 | 60.5656 | -11.27604 | 0.2306455
15.08842 | 49.5205 | 60.7666 | 60.53578 | -11.2461 | 0.230822
15.09842 | 49.5092 | 60.73678 | 60.50578 | -11.22758 | 0.2309987
15.10842 | 49.5074 | 60.70679 | 60.47562 | -11.19939 | 0.2311757
15.11842 | 49.518 | 60.67663 | 60.44528 | -11.15863 | 0.2313528
15.12841 | 49.5255 | 60.64633 | 60.4148 | -11.12083 | 0.2315301
15.13841 | 49.511 | 60.61582 | 60.38412 | -11.10482 | 0.2317077
15.14841 | 49.5239 | 60.58515 | 60.35327 | -11.06125 | 0.2318855
15.15841 | 49.5192 | 60.55431 | 60.32225 | -11.03511 | 0.2320635
15.16841 | 49.5063 | 60.52331 | 60.29106 | -11.01701 | 0.2322418
15.17841 | 49.5091 | 60.49213 | 60.25971 | -10.98303 | 0.2324203
15.1884 | 49.4995 | 60.46083 | 60.22823 | -10.96133 | 0.2325988
15.1984 | 49.5016 | 60.42933 | 60.19655 | -10.92773 | 0.2327778
15.2084 | 49.4889 | 60.39767 | 60.16471 | -10.90877 | 0.2329569
15.2184 | 49.4908 | 60.36585 | 60.13271 | -10.87505 | 0.2331363
15.2284 | 49.4968 | 60.33386 | 60.10055 | -10.83706 | 0.2333159
15.2384 | 49.5072 | 60.30172 | 60.06822 | -10.79452 | 0.2334957
15.24839 | 49.4825 | 60.26945 | 60.03578 | -10.78695 | 0.2336755
15.25839 | 49.511 | 60.23699 | 60.00314 | -10.72599 | 0.2338558
15.26839 | 49.5159 | 60.20438 | 59.97034 | -10.68848 | 0.2340363
15.27839 | 49.4993 | 60.17161 | 59.93739 | -10.67231 | 0.234217
15.28839 | 49.4954 | 60.13868 | 59.90428 | -10.64328 | 0.2343979
15.29839 | 49.4946 | 60.1056 | 59.87102 | -10.611 | 0.2345791
15.30838 | 49.4771 | 60.07241 | 59.83764 | -10.59531 | 0.2347603
15.31838 | 49.4687 | 60.03902 | 59.80408 | -10.57032 | 0.2349419
15.32838 | 49.4699 | 60.00549 | 59.77037 | -10.53559 | 0.2351238
15.33838 | 49.4637 | 59.97181 | 59.7365 | -10.50811 | 0.2353058
15.34838 | 49.475 | 59.93798 | 59.70249 | -10.46298 | 0.2354881
15.35838 | 49.4523 | 59.904 | 59.66833 | -10.4517 | 0.2356706
15.36837 | 49.4621 | 59.86991 | 59.63406 | -10.40781 | 0.2358532
15.37837 | 49.4534 | 59.83564 | 59.5996 | -10.38224 | 0.2360362
15.38837 | 49.4455 | 59.80122 | 59.56501 | -10.35572 | 0.2362194
15.39837 | 49.4468 | 59.76667 | 59.53026 | -10.31987 | 0.2364028
15.40837 | 49.436 | 59.73197 | 59.49538 | -10.29597 | 0.2365865
15.41837 | 49.4199 | 59.69712 | 59.46035 | -10.27722 | 0.2367704
15.42836 | 49.428 | 59.66217 | 59.42522 | -10.23417 | 0.2369543
15.43836 | 49.4114 | 59.62705 | 59.38991 | -10.21565 | 0.2371386
15.44836 | 49.3983 | 59.59179 | 59.35447 | -10.19349 | 0.2373232
15.45836 | 49.4023 | 59.55639 | 59.31888 | -10.15409 | 0.2375081
15.46836 | 49.389 | 59.52085 | 59.28316 | -10.13185 | 0.2376931
15.47836 | 49.3875 | 59.48518 | 59.2473 | -10.09768 | 0.2378784
15.48835 | 49.3858 | 59.44941 | 59.21135 | -10.06361 | 0.2380637
15.49835 | 49.3968 | 59.41347 | 59.17522 | -10.01667 | 0.2382495
15.50835 | 49.3738 | 59.37739 | 59.13896 | -10.00359 | 0.2384354
15.51835 | 49.3805 | 59.34119 | 59.10256 | -9.960687 | 0.2386216
15.52835 | 49.3717 | 59.30485 | 59.06604 | -9.933148 | 0.2388081
15.53834 | 49.3637 | 59.26842 | 59.02942 | -9.904716 | 0.2389946
15.54834 | 49.3635 | 59.23182 | 58.99264 | -9.868318 | 0.2391815
15.55834 | 49.3486 | 59.19509 | 58.95572 | -9.846492 | 0.2393687
15.56834 | 49.3487 | 59.15824 | 58.91868 | -9.809538 | 0.2395561
15.57834 | 49.3302 | 59.12126 | 58.88151 | -9.791057 | 0.2397437
15.58834 | 49.3335 | 59.08415 | 58.84422 | -9.75065 | 0.2399315
15.59833 | 49.3366 | 59.04696 | 58.80684 | -9.710356 | 0.2401195
15.60833 | 49.3441 | 59.0096 | 58.76929 | -9.665501 | 0.2403078
15.61833 | 49.3243 | 58.97212 | 58.73163 | -9.647822 | 0.2404964
15.62833 | 49.332 | 58.93452 | 58.69384 | -9.602522 | 0.2406852
15.63833 | 49.3269 | 58.8968 | 58.65593 | -9.5699 | 0.2408742
15.64833 | 49.3486 | 58.85896 | 58.61789 | -9.510358 | 0.2410635
15.65832 | 49.3264 | 58.82103 | 58.57978 | -9.494634 | 0.2412529
15.66832 | 49.3316 | 58.78295 | 58.54151 | -9.451354 | 0.2414426
15.67832 | 49.3255 | 58.74476 | 58.50312 | -9.419257 | 0.2416327
15.68832 | 49.3221 | 58.70644 | 58.46462 | -9.384342 | 0.2418229
15.69832 | 49.3222 | 58.66801 | 58.426 | -9.345812 | 0.2420134
15.70832 | 49.3341 | 58.62947 | 58.38726 | -9.295366 | 0.2422042
15.71831 | 49.3473 | 58.59085 | 58.34845 | -9.243546 | 0.242395
15.72831 | 49.3355 | 58.55207 | 58.30949 | -9.216573 | 0.2425862
15.73831 | 49.3259 | 58.51319 | 58.27041 | -9.187288 | 0.2427776
15.74831 | 49.3407 | 58.47419 | 58.23122 | -9.133491 | 0.2429694
15.75831 | 49.3552 | 58.43508 | 58.19192 | -9.079884 | 0.2431613
15.76831 | 49.3529 | 58.39587 | 58.15251 | -9.042967 | 0.2433535
15.7783 | 49.3459 | 58.35658 | 58.11303 | -9.01068 | 0.2435458
15.7883 | 49.3559 | 58.31715 | 58.07341 | -8.961246 | 0.2437385
15.7983 | 49.3493 | 58.2776 | 58.03367 | -8.928305 | 0.2439314
15.8083 | 49.3538 | 58.23796 | 57.99383 | -8.884157 | 0.2441246
15.8183 | 49.3627 | 58.1982 | 57.95389 | -8.835504 | 0.244318
15.8283 | 49.3594 | 58.15835 | 57.91384 | -8.798947 | 0.2445117
15.83829 | 49.3637 | 58.11843 | 57.87372 | -8.754725 | 0.2447054
15.84829 | 49.353 | 58.07836 | 57.83346 | -8.725361 | 0.2448996
15.85829 | 49.3726 | 58.03819 | 57.7931 | -8.665594 | 0.245094
15.86829 | 49.3625 | 57.99793 | 57.75264 | -8.635427 | 0.2452887
15.87829 | 49.3615 | 57.95756 | 57.71207 | -8.596059 | 0.2454836
15.88829 | 49.3601 | 57.91709 | 57.67141 | -8.556991 | 0.2456788
15.89828 | 49.345 | 57.87656 | 57.63069 | -8.531565 | 0.245874
15.90828 | 49.3417 | 57.8359 | 57.58983 | -8.4942 | 0.2460697
15.91828 | 49.3282 | 57.79514 | 57.54887 | -8.466939 | 0.2462656
15.92828 | 49.3505 | 57.75428 | 57.50782 | -8.403781 | 0.2464618
15.93828 | 49.3251 | 57.71333 | 57.46667 | -8.388228 | 0.2466582
15.94827 | 49.3251 | 57.67232 | 57.42547 | -8.347221 | 0.2468547
15.95827 | 49.3391 | 57.63118 | 57.38413 | -8.292079 | 0.2470516
15.96827 | 49.3256 | 57.58994 | 57.3427 | -8.264344 | 0.2472488
15.97827 | 49.3188 | 57.54862 | 57.30117 | -8.229817 | 0.2474463
15.98827 | 49.2963 | 57.5072 | 57.25956 | -8.210899 | 0.2476439
15.99827 | 49.3042 | 57.46569 | 57.21785 | -8.16149 | 0.2478419
16.00826 | 49.2922 | 57.42413 | 57.17609 | -8.131933 | 0.2480399
16.01826 | 49.2684 | 57.38245 | 57.13421 | -8.114045 | 0.2482384
16.02826 | 49.2583 | 57.34067 | 57.09223 | -8.08237 | 0.2484371
16.03826 | 49.2433 | 57.29881 | 57.05017 | -8.055506 | 0.2486361
16.04826 | 49.2394 | 57.25686 | 57.00802 | -8.017456 | 0.2488353
16.05826 | 49.2389 | 57.21482 | 56.96579 | -7.975921 | 0.2490348
16.06825 | 49.2564 | 57.17274 | 56.92351 | -7.916342 | 0.2492343
16.07825 | 49.2463 | 57.13054 | 56.8811 | -7.884237 | 0.2494344
16.08825 | 49.2347 | 57.08825 | 56.83861 | -7.853549 | 0.2496346
16.09825 | 49.2277 | 57.04588 | 56.79604 | -7.818178 | 0.2498352
16.10825 | 49.2372 | 57.00342 | 56.75339 | -7.766225 | 0.2500359
16.11825 | 49.2265 | 56.96089 | 56.71065 | -7.734391 | 0.250237
16.12824 | 49.2203 | 56.91832 | 56.66788 | -7.698019 | 0.2504381
16.13824 | 49.2028 | 56.87563 | 56.62499 | -7.672825 | 0.2506397
16.14824 | 49.192 | 56.83285 | 56.58201 | -7.640852 | 0.2508415
16.15824 | 49.2138 | 56.79 | 56.53896 | -7.576202 | 0.2510436
16.16824 | 49.2188 | 56.74707 | 56.49583 | -7.528274 | 0.251246
16.17824 | 49.2033 | 56.70407 | 56.45262 | -7.500769 | 0.2514486
16.18823 | 49.2194 | 56.66103 | 56.40938 | -7.441632 | 0.2516513
16.19823 | 49.2064 | 56.61788 | 56.36602 | -7.411476 | 0.2518544
16.20823 | 49.2195 | 56.57465 | 56.32259 | -7.355147 | 0.2520578
16.21823 | 49.2206 | 56.53134 | 56.27908 | -7.310744 | 0.2522615
16.22823 | 49.2326 | 56.48797 | 56.2355 | -7.255368 | 0.2524655
16.23823 | 49.2407 | 56.44452 | 56.19185 | -7.20382 | 0.2526697
16.24822 | 49.2158 | 56.40104 | 56.14817 | -7.185245 | 0.252874
16.25822 | 49.2385 | 56.35746 | 56.10438 | -7.118955 | 0.2530787
16.26822 | 49.2286 | 56.3138 | 56.06051 | -7.085196 | 0.2532837
16.27822 | 49.2426 | 56.27007 | 56.01658 | -7.027468 | 0.253489
16.28822 | 49.2326 | 56.22627 | 55.97258 | -6.993671 | 0.2536946
16.29821 | 49.2627 | 56.18245 | 55.92855 | -6.919751 | 0.2539002
16.30821 | 49.244 | 56.13852 | 55.88441 | -6.89452 | 0.2541063
16.31821 | 49.2459 | 56.09452 | 55.84021 | -6.848623 | 0.2543127
16.32821 | 49.2551 | 56.05046 | 55.79594 | -6.79536 | 0.2545193
16.33821 | 49.2613 | 56.00633 | 55.75161 | -6.745033 | 0.2547262
16.34821 | 49.2521 | 55.96214 | 55.70721 | -6.710042 | 0.2549334
16.3582 | 49.2595 | 55.91793 | 55.66279 | -6.658432 | 0.2551406
16.3682 | 49.2819 | 55.87362 | 55.61827 | -6.591715 | 0.2553483
16.3782 | 49.286 | 55.82924 | 55.57368 | -6.543237 | 0.2555563
16.3882 | 49.2845 | 55.7848 | 55.52903 | -6.500297 | 0.2557646
16.3982 | 49.2761 | 55.7403 | 55.48432 | -6.464197 | 0.2559732
16.4082 | 49.2905 | 55.69574 | 55.43955 | -6.405237 | 0.256182
16.41819 | 49.2893 | 55.65116 | 55.39477 | -6.361863 | 0.2563909
16.42819 | 49.2874 | 55.60649 | 55.34989 | -6.319086 | 0.2566002
16.43819 | 49.3 | 55.56175 | 55.30494 | -6.261751 | 0.2568099
16.44819 | 49.2938 | 55.51696 | 55.25994 | -6.22316 | 0.2570198
16.45819 | 49.2835 | 55.47211 | 55.21488 | -6.188612 | 0.25723
16.46819 | 49.2946 | 55.42721 | 55.16977 | -6.132609 | 0.2574405
16.47818 | 49.3137 | 55.3823 | 55.12465 | -6.068596 | 0.2576511
16.48818 | 49.2998 | 55.33728 | 55.07942 | -6.037485 | 0.2578621
16.49818 | 49.3061 | 55.29222 | 55.03415 | -5.986119 | 0.2580734
16.50818 | 49.3124 | 55.2471 | 54.98882 | -5.934701 | 0.258285
16.51818 | 49.3115 | 55.20193 | 54.94343 | -5.890431 | 0.2584969
16.52818 | 49.2946 | 55.15671 | 54.898 | -5.862109 | 0.2587091
16.53817 | 49.3228 | 55.11148 | 54.85256 | -5.788682 | 0.2589213
16.54817 | 49.313 | 55.06616 | 54.80703 | -5.75316 | 0.2591341
16.55817 | 49.2989 | 55.02079 | 54.76144 | -5.721889 | 0.2593471
16.56817 | 49.3086 | 54.97537 | 54.71581 | -5.666768 | 0.2595604
16.57817 | 49.3201 | 54.9299 | 54.67013 | -5.6098 | 0.259774
16.58817 | 49.3167 | 54.88438 | 54.6244 | -5.567684 | 0.2599878
16.59816 | 49.3053 | 54.83887 | 54.57867 | -5.533568 | 0.2602017
16.60816 | 49.3053 | 54.79326 | 54.53284 | -5.487959 | 0.2604162
16.61816 | 49.3049 | 54.74761 | 54.48697 | -5.442706 | 0.2606309
16.62816 | 49.3271 | 54.70191 | 54.44106 | -5.374807 | 0.2608459
16.63816 | 49.3059 | 54.65616 | 54.3951 | -5.350265 | 0.2610612
16.64816 | 49.3245 | 54.61038 | 54.3491 | -5.285879 | 0.2612768
16.65815 | 49.3175 | 54.5646 | 54.3031 | -5.247096 | 0.2614924
16.66815 | 49.3245 | 54.51872 | 54.25702 | -5.194225 | 0.2617086
16.67815 | 49.3314 | 54.47281 | 54.21089 | -5.141413 | 0.2619251
16.68815 | 49.3127 | 54.42686 | 54.16472 | -5.11416 | 0.2621418
16.69815 | 49.3295 | 54.38087 | 54.11851 | -5.051366 | 0.2623588
16.70814 | 49.3117 | 54.33488 | 54.0723 | -5.023179 | 0.2625759
16.71814 | 49.3276 | 54.28881 | 54.02601 | -4.961208 | 0.2627936
16.72814 | 49.3184 | 54.2427 | 53.97969 | -4.924298 | 0.2630115
16.73814 | 49.3101 | 54.19655 | 53.93332 | -4.88645 | 0.2632297
16.74814 | 49.3217 | 54.15037 | 53.88692 | -4.828665 | 0.2634482
16.75814 | 49.298 | 54.10414 | 53.84048 | -4.806144 | 0.2636669
16.76813 | 49.3116 | 54.05793 | 53.79405 | -4.746334 | 0.2638858
16.77813 | 49.323 | 54.01164 | 53.74754 | -4.688642 | 0.2641052
16.78813 | 49.329 | 53.96532 | 53.70099 | -4.636315 | 0.2643249
16.79813 | 49.3187 | 53.91895 | 53.65441 | -4.600255 | 0.2645448
16.80813 | 49.299 | 53.87256 | 53.6078 | -4.573561 | 0.2647651
16.81813 | 49.3104 | 53.82613 | 53.56115 | -4.515735 | 0.2649856
16.82812 | 49.3122 | 53.77972 | 53.51452 | -4.467523 | 0.2652063
16.83812 | 49.2958 | 53.73323 | 53.46781 | -4.437433 | 0.2654274
16.84812 | 49.2833 | 53.68671 | 53.42106 | -4.403412 | 0.2656489
16.85812 | 49.2967 | 53.64016 | 53.37429 | -4.343461 | 0.2658707
16.86812 | 49.2756 | 53.59358 | 53.32749 | -4.317981 | 0.2660927
16.87812 | 49.2909 | 53.54697 | 53.28066 | -4.256071 | 0.2663151
16.88811 | 49.2933 | 53.50038 | 53.23384 | -4.20708 | 0.2665375
16.89811 | 49.2835 | 53.45371 | 53.18695 | -4.170214 | 0.2667605
16.90811 | 49.2897 | 53.40702 | 53.14004 | -4.117321 | 0.2669837
16.91811 | 49.2807 | 53.3603 | 53.09309 | -4.079601 | 0.2672073
16.92811 | 49.2958 | 53.31356 | 53.04612 | -4.017755 | 0.2674312
16.93811 | 49.2861 | 53.26678 | 52.99913 | -3.980684 | 0.2676554
16.9481 | 49.2718 | 53.22003 | 52.95215 | -3.948234 | 0.2678796
16.9581 | 49.269 | 53.17321 | 52.90511 | -3.904214 | 0.2681044
16.9681 | 49.2698 | 53.12637 | 52.85804 | -3.85657 | 0.2683295
16.9781 | 49.2873 | 53.0795 | 52.81095 | -3.792202 | 0.2685549
16.9881 | 49.2578 | 53.03261 | 52.76383 | -3.774813 | 0.2687806
16.9981 | 49.2786 | 52.9857 | 52.71669 | -3.707101 | 0.2690067
17.00809 | 49.2672 | 52.93881 | 52.66958 | -3.671614 | 0.2692328
17.01809 | 49.2673 | 52.89186 | 52.6224 | -3.62456 | 0.2694594
17.02809 | 49.2642 | 52.84489 | 52.5752 | -3.580686 | 0.2696863
17.03809 | 49.2792 | 52.79789 | 52.52798 | -3.518692 | 0.2699136
17.04809 | 49.26 | 52.75088 | 52.48074 | -3.490879 | 0.2701411
17.05809 | 49.2565 | 52.70385 | 52.43348 | -3.447347 | 0.270369
17.06808 | 49.2576 | 52.65684 | 52.38625 | -3.399244 | 0.270597
17.07808 | 49.2743 | 52.60978 | 52.33895 | -3.335477 | 0.2708255
17.08808 | 49.2576 | 52.56269 | 52.29164 | -3.305093 | 0.2710543
17.09808 | 49.2534 | 52.51559 | 52.24431 | -3.262193 | 0.2712834
17.10808 | 49.2582 | 52.46848 | 52.19696 | -3.210276 | 0.2715129
17.11807 | 49.2509 | 52.42139 | 52.14965 | -3.170492 | 0.2717424
17.12807 | 49.2464 | 52.37425 | 52.10227 | -3.127846 | 0.2719725
17.13807 | 49.2562 | 52.32709 | 52.05488 | -3.070886 | 0.2722029
17.14807 | 49.2504 | 52.27991 | 52.00748 | -3.029512 | 0.2724336
17.15807 | 49.2219 | 52.23273 | 51.96006 | -3.010825 | 0.2726646
17.16807 | 49.2401 | 52.18553 | 51.91263 | -2.945426 | 0.2728959
17.17806 | 49.2395 | 52.13836 | 51.86523 | -2.898862 | 0.2731274
17.18806 | 49.2328 | 52.09114 | 51.81778 | -2.858339 | 0.2733594
17.19806 | 49.2426 | 52.04391 | 51.77031 | -2.801306 | 0.2735917
17.20806 | 49.2299 | 51.99666 | 51.72284 | -2.766762 | 0.2738243
17.21806 | 49.2233 | 51.94941 | 51.67535 | -2.726108 | 0.2740572
17.22806 | 49.2309 | 51.90215 | 51.62785 | -2.671245 | 0.2742905
17.23805 | 49.2137 | 51.85492 | 51.5804 | -2.64122 | 0.2745239
17.24805 | 49.225 | 51.80764 | 51.53288 | -2.58264 | 0.2747578
17.25805 | 49.1778 | 51.76035 | 51.48536 | -2.582553 | 0.274992
17.26805 | 49.206 | 51.71306 | 51.43783 | -2.507058 | 0.2752266
17.27805 | 49.2021 | 51.66576 | 51.39029 | -2.463656 | 0.2754615
17.28805 | 49.2031 | 51.61845 | 51.34275 | -2.415349 | 0.2756967
17.29804 | 49.1795 | 51.57118 | 51.29525 | -2.391682 | 0.275932
17.30804 | 49.1907 | 51.52386 | 51.2477 | -2.333164 | 0.2761679
17.31804 | 49.1742 | 51.47654 | 51.20014 | -2.302341 | 0.2764041
17.32804 | 49.2071 | 51.42921 | 51.15257 | -2.222114 | 0.2766406
17.33804 | 49.1875 | 51.38188 | 51.10501 | -2.194383 | 0.2768775
17.34804 | 49.1866 | 51.33455 | 51.05743 | -2.147949 | 0.2771146
17.35803 | 49.177 | 51.28726 | 51.00991 | -2.11026 | 0.2773519
17.36803 | 49.1695 | 51.23992 | 50.96233 | -2.070421 | 0.2775897
17.37803 | 49.1768 | 51.19258 | 50.91475 | -2.015781 | 0.2778279
17.38803 | 49.1915 | 51.14524 | 50.86717 | -1.95374 | 0.2780665
17.39803 | 49.178 | 51.0979 | 50.81959 | -1.919898 | 0.2783053
17.40803 | 49.175 | 51.05056 | 50.77201 | -1.875557 | 0.2785445
17.41802 | 49.1628 | 51.00326 | 50.72448 | -1.840463 | 0.2787837
17.42802 | 49.1813 | 50.95592 | 50.6769 | -1.774622 | 0.2790236
17.43802 | 49.1594 | 50.90858 | 50.62932 | -1.749183 | 0.2792638
17.44802 | 49.156 | 50.86125 | 50.58174 | -1.705246 | 0.2795043
17.45802 | 49.1818 | 50.81391 | 50.53417 | -1.632111 | 0.2797452
17.46802 | 49.1369 | 50.76658 | 50.48659 | -1.629679 | 0.2799864
17.47801 | 49.1899 | 50.7193 | 50.43907 | -1.529397 | 0.2802277
17.48801 | 49.182 | 50.67197 | 50.3915 | -1.489972 | 0.2804695
17.49801 | 49.166 | 50.62465 | 50.34394 | -1.458652 | 0.2807118
17.50801 | 49.1776 | 50.57734 | 50.29638 | -1.399736 | 0.2809543
17.51801 | 49.1882 | 50.53003 | 50.24883 | -1.341825 | 0.2811972
17.528 | 49.1751 | 50.48277 | 50.20133 | -1.307668 | 0.2814402
17.538 | 49.1504 | 50.43547 | 50.15379 | -1.285069 | 0.2816838
17.548 | 49.1634 | 50.38818 | 50.10625 | -1.224777 | 0.2819278
17.558 | 49.1692 | 50.34089 | 50.05872 | -1.171692 | 0.282172
17.568 | 49.1263 | 50.29361 | 50.0112 | -1.167314 | 0.2824167
17.578 | 49.1795 | 50.24635 | 49.96368 | -1.066845 | 0.2826616
17.58799 | 49.159 | 50.19913 | 49.91622 | -1.040131 | 0.2829067
17.59799 | 49.1621 | 50.15188 | 49.86873 | -0.9897795 | 0.2831523
17.60799 | 49.1661 | 50.10464 | 49.82124 | -0.938537 | 0.2833983
17.61799 | 49.1685 | 50.0574 | 49.77376 | -0.8889045 | 0.2836447
17.62799 | 49.1583 | 50.01018 | 49.72629 | -0.8518822 | 0.2838914
17.63799 | 49.1363 | 49.96297 | 49.67883 | -0.8266707 | 0.2841384
17.64798 | 49.1406 | 49.91582 | 49.63143 | -0.7752176 | 0.2843856
17.65798 | 49.1347 | 49.86863 | 49.584 | -0.733929 | 0.2846333
17.66798 | 49.1049 | 49.82145 | 49.53657 | -0.7165526 | 0.2848815
17.67798 | 49.1342 | 49.77429 | 49.48916 | -0.6400888 | 0.2851299
17.68798 | 49.1241 | 49.72714 | 49.44176 | -0.6030379 | 0.2853787
17.69798 | 49.1099 | 49.68 | 49.39437 | -0.5701005 | 0.2856279
17.70797 | 49.1096 | 49.63292 | 49.34705 | -0.5233242 | 0.2858772
17.71797 | 49.0998 | 49.58581 | 49.29969 | -0.486015 | 0.2861271
17.72797 | 49.0916 | 49.53872 | 49.25234 | -0.4471206 | 0.2863773
17.73797 | 49.0698 | 49.49164 | 49.20501 | -0.4218414 | 0.2866279
17.74797 | 49.0818 | 49.44458 | 49.1577 | -0.3627779 | 0.2868788
17.75797 | 49.0588 | 49.39753 | 49.1104 | -0.3387305 | 0.2871302
17.76796 | 49.0644 | 49.35055 | 49.06316 | -0.2861465 | 0.2873816
17.77796 | 49.0587 | 49.30353 | 49.0159 | -0.2448325 | 0.2876336
17.78796 | 49.0779 | 49.25654 | 48.96865 | -0.1786358 | 0.287886
17.79796 | 49.0387 | 49.20956 | 48.92142 | -0.1708569 | 0.2881387
17.80796 | 49.0422 | 49.1626 | 48.8742 | -0.1203962 | 0.2883919
17.81796 | 49.0358 | 49.11565 | 48.82701 | -0.07985414 | 0.2886453
17.82795 | 49.0401 | 49.06878 | 48.77988 | -0.02867802 | 0.2888989
17.83795 | 49.0282 | 49.02187 | 48.73272 | 0.006325591 | 0.2891531
17.84795 | 49.0111 | 48.97499 | 48.68558 | 0.03610929 | 0.2894077
17.85795 | 49.0234 | 48.92813 | 48.63846 | 0.09527275 | 0.2896626
17.86795 | 49.0081 | 48.88128 | 48.59137 | 0.1268155 | 0.2899179
17.87795 | 48.987 | 48.83446 | 48.54429 | 0.1525371 | 0.2901736
17.88794 | 48.9982 | 48.78771 | 48.49728 | 0.2104904 | 0.2904294
17.89794 | 48.9834 | 48.74093 | 48.45025 | 0.2424686 | 0.2906858
17.90794 | 48.9935 | 48.69418 | 48.40323 | 0.2993245 | 0.2909426
17.91794 | 48.9857 | 48.64744 | 48.35624 | 0.3382576 | 0.2911998
17.92794 | 48.9889 | 48.60073 | 48.30928 | 0.3881676 | 0.2914573
17.93793 | 48.9648 | 48.55409 | 48.26238 | 0.4107074 | 0.2917149
17.94793 | 48.9616 | 48.50743 | 48.21546 | 0.45417 | 0.2919732
17.95793 | 48.9775 | 48.46079 | 48.16856 | 0.5167082 | 0.2922318
17.96793 | 48.9597 | 48.41418 | 48.12169 | 0.5455217 | 0.2924909
17.97793 | 48.9203 | 48.36759 | 48.07484 | 0.5527101 | 0.2927503
17.98793 | 48.9255 | 48.32103 | 48.02802 | 0.604473 | 0.29301
17.99792 | 48.9341 | 48.27454 | 47.98127 | 0.6595635 | 0.2932699
18.00792 | 48.8922 | 48.22803 | 47.9345 | 0.6641742 | 0.2935304
18.01792 | 48.9123 | 48.18154 | 47.88775 | 0.7307582 | 0.2937914
18.02792 | 48.8988 | 48.13508 | 47.84103 | 0.7637152 | 0.2940526
18.03792 | 48.8888 | 48.08866 | 47.79434 | 0.8001448 | 0.2943143
18.04792 | 48.8799 | 48.04225 | 47.74768 | 0.8376465 | 0.2945763
18.05791 | 48.8656 | 47.99593 | 47.70109 | 0.8696736 | 0.2948385
18.06791 | 48.8848 | 47.94958 | 47.65448 | 0.9352186 | 0.2951013
18.07791 | 48.8227 | 47.90327 | 47.6079 | 0.9194346 | 0.2953645
18.08791 | 48.8254 | 47.85698 | 47.56135 | 0.9684213 | 0.2956281
18.09791 | 48.8195 | 47.81072 | 47.51483 | 1.008778 | 0.2958921
18.10791 | 48.8145 | 47.76449 | 47.46834 | 1.050005 | 0.2961564
18.1179 | 48.7788 | 47.71834 | 47.42192 | 1.060455 | 0.2964209
18.1279 | 48.7985 | 47.67218 | 47.37549 | 1.126321 | 0.296686
18.1379 | 48.7712 | 47.62604 | 47.32909 | 1.145156 | 0.2969515
18.1479 | 48.7602 | 47.57994 | 47.28272 | 1.180259 | 0.2972174
18.1579 | 48.7337 | 47.53387 | 47.23639 | 1.19983 | 0.2974837
18.1679 | 48.7755 | 47.48783 | 47.19008 | 1.287668 | 0.2977504
18.17789 | 48.6814 | 47.44187 | 47.14385 | 1.239528 | 0.2980173
18.18789 | 48.702 | 47.3959 | 47.09761 | 1.306102 | 0.2982847
18.19789 | 48.6998 | 47.34996 | 47.05141 | 1.349841 | 0.2985526
18.20789 | 48.6831 | 47.30405 | 47.00523 | 1.379047 | 0.2988208
18.21789 | 48.685 | 47.25818 | 46.95909 | 1.426819 | 0.2990895
18.22789 | 48.6554 | 47.21234 | 46.91298 | 1.443057 | 0.2993585
18.23788 | 48.65 | 47.16659 | 46.86696 | 1.483414 | 0.2996277
18.24788 | 48.6174 | 47.12082 | 46.82092 | 1.496582 | 0.2998976
18.25788 | 48.6343 | 47.07509 | 46.77492 | 1.559214 | 0.3001678
18.26788 | 48.6094 | 47.02939 | 46.72895 | 1.580011 | 0.3004384
18.27788 | 48.5692 | 46.98373 | 46.68302 | 1.585471 | 0.3007095
18.28787 | 48.538 | 46.93815 | 46.63717 | 1.599849 | 0.3009807
18.29787 | 48.5839 | 46.89256 | 46.59131 | 1.691336 | 0.3012525
18.30787 | 48.5271 | 46.84701 | 46.54549 | 1.680086 | 0.3015248
18.31787 | 48.5349 | 46.8015 | 46.4997 | 1.733399 | 0.3017974
18.32787 | 48.5099 | 46.75603 | 46.45396 | 1.753873 | 0.3020705
18.33787 | 48.5116 | 46.71059 | 46.40825 | 1.80101 | 0.3023439
18.34786 | 48.5267 | 46.66524 | 46.36262 | 1.861462 | 0.3026175
18.35786 | 48.5008 | 46.61988 | 46.31699 | 1.880921 | 0.3028918
18.36786 | 48.5111 | 46.57456 | 46.27139 | 1.936541 | 0.3031665
18.37786 | 48.4342 | 46.52928 | 46.22584 | 1.904921 | 0.3034416
18.38786 | 48.4625 | 46.48404 | 46.18032 | 1.978462 | 0.3037171
18.39786 | 48.4443 | 46.43884 | 46.13485 | 2.005462 | 0.303993
18.40785 | 48.4385 | 46.39372 | 46.08945 | 2.044777 | 0.3042691
18.41785 | 48.4116 | 46.3486 | 46.04406 | 2.062996 | 0.3045458
18.42785 | 48.4036 | 46.30353 | 45.9987 | 2.100074 | 0.304823
18.43785 | 48.3964 | 46.25849 | 45.95339 | 2.13791 | 0.3051006
18.44785 | 48.365 | 46.2135 | 45.90812 | 2.151505 | 0.3053786
18.45785 | 48.3982 | 46.16854 | 45.86289 | 2.229657 | 0.3056569
18.46784 | 48.34 | 46.12368 | 45.81774 | 2.216323 | 0.3059355
18.47784 | 48.3401 | 46.07881 | 45.7726 | 2.26129 | 0.3062147
18.48784 | 48.3001 | 46.03399 | 45.72749 | 2.266115 | 0.3064944
18.49784 | 48.3532 | 45.9892 | 45.68243 | 2.363996 | 0.3067745
18.50784 | 48.3125 | 45.94447 | 45.63741 | 2.368033 | 0.307055
18.51784 | 48.331 | 45.89977 | 45.59244 | 2.431227 | 0.3073359
18.52783 | 48.306 | 45.85517 | 45.54755 | 2.450832 | 0.307617
18.53783 | 48.2864 | 45.81056 | 45.50266 | 2.475836 | 0.3078987
18.54783 | 48.3149 | 45.766 | 45.45782 | 2.548896 | 0.3081809
18.55783 | 48.275 | 45.72149 | 45.41303 | 2.553511 | 0.3084636
18.56783 | 48.2592 | 45.67702 | 45.36827 | 2.58218 | 0.3087466
18.57783 | 48.2221 | 45.6326 | 45.32357 | 2.589503 | 0.3090301
18.58782 | 48.2425 | 45.58826 | 45.27895 | 2.654237 | 0.3093137
18.59782 | 48.2153 | 45.54393 | 45.23433 | 2.671368 | 0.309598
18.60782 | 48.2104 | 45.49965 | 45.18977 | 2.710752 | 0.3098828
18.61782 | 48.1895 | 45.45541 | 45.14524 | 2.734089 | 0.310168
18.62782 | 48.1747 | 45.41122 | 45.10077 | 2.76348 | 0.3104536
18.63782 | 48.1761 | 45.36708 | 45.05634 | 2.809022 | 0.3107397
18.64781 | 48.1867 | 45.32303 | 45.012 | 2.863673 | 0.3110259
18.65781 | 48.1639 | 45.27898 | 44.96767 | 2.88492 | 0.3113128
18.66781 | 48.1198 | 45.23498 | 44.92338 | 2.884818 | 0.3116002
18.67781 | 48.108 | 45.19103 | 44.87914 | 2.916968 | 0.311888
18.68781 | 48.0904 | 45.14713 | 44.83496 | 2.943268 | 0.3121762
18.6978 | 48.1055 | 45.10332 | 44.79086 | 3.002176 | 0.3124646
18.7078 | 48.0538 | 45.05952 | 44.74677 | 2.994278 | 0.3127538
18.7178 | 48.0521 | 45.01577 | 44.70273 | 3.03633 | 0.3130433
18.7278 | 48.038 | 44.97207 | 44.65873 | 3.065932 | 0.3133333
18.7378 | 48.007 | 44.92842 | 44.61479 | 3.078583 | 0.3136238
18.7478 | 48.0245 | 44.88482 | 44.5709 | 3.139684 | 0.3139147
18.75779 | 47.9638 | 44.84131 | 44.5271 | 3.122491 | 0.3142057
18.76779 | 47.9457 | 44.79781 | 44.48331 | 3.14789 | 0.3144975
18.77779 | 47.902 | 44.75436 | 44.43957 | 3.147638 | 0.3147897
18.78779 | 47.895 | 44.71097 | 44.39588 | 3.184033 | 0.3150824
18.79779 | 47.9052 | 44.66762 | 44.35225 | 3.237577 | 0.3153756
18.80779 | 47.8554 | 44.62433 | 44.30866 | 3.231069 | 0.3156691
18.81778 | 47.8774 | 44.58114 | 44.26517 | 3.296264 | 0.3159629
18.82778 | 47.8381 | 44.53795 | 44.22169 | 3.300151 | 0.3162574
18.83778 | 47.8433 | 44.49482 | 44.17826 | 3.348484 | 0.3165523
18.84778 | 47.8071 | 44.45174 | 44.13489 | 3.355364 | 0.3168477
18.85778 | 47.7708 | 44.40871 | 44.09157 | 3.36209 | 0.3171436
18.86778 | 47.7553 | 44.36574 | 44.0483 | 3.389562 | 0.3174399
18.87777 | 47.682 | 44.32286 | 44.00513 | 3.359138 | 0.3177363
18.88777 | 47.7085 | 44.28 | 43.96196 | 3.428502 | 0.3180336
18.89777 | 47.682 | 44.23719 | 43.91886 | 3.444811 | 0.3183312
18.90777 | 47.6608 | 44.19443 | 43.8758 | 3.466366 | 0.3186294
18.91777 | 47.6496 | 44.15173 | 43.83281 | 3.497866 | 0.318928
18.92777 | 47.6164 | 44.10909 | 43.78986 | 3.50731 | 0.3192271
18.93776 | 47.6271 | 44.06654 | 43.74702 | 3.560556 | 0.3195263
18.94776 | 47.5688 | 44.02401 | 43.70419 | 3.544789 | 0.3198263
18.95776 | 47.5993 | 43.98153 | 43.66141 | 3.617765 | 0.3201267
18.96776 | 47.5246 | 43.93911 | 43.61869 | 3.585486 | 0.3204277
18.97776 | 47.5173 | 43.89675 | 43.57602 | 3.620549 | 0.3207291
18.98776 | 47.4933 | 43.85444 | 43.53341 | 3.638856 | 0.3210309
18.99775 | 47.4992 | 43.81224 | 43.4909 | 3.686964 | 0.321333
19.00775 | 47.4843 | 43.77004 | 43.44841 | 3.714257 | 0.3216358
19.01775 | 47.4336 | 43.72791 | 43.40597 | 3.705692 | 0.3219391
19.02775 | 47.4609 | 43.68583 | 43.36359 | 3.775069 | 0.3222428
19.03775 | 47.4194 | 43.64381 | 43.32126 | 3.775588 | 0.3225471
19.04775 | 47.3839 | 43.60185 | 43.279 | 3.782049 | 0.3228518
19.05774 | 47.3574 | 43.55999 | 43.23683 | 3.79741 | 0.3231567
19.06774 | 47.3125 | 43.51815 | 43.19468 | 3.794354 | 0.3234623
19.07774 | 47.301 | 43.47636 | 43.15259 | 3.824639 | 0.3237685
19.08774 | 47.2724 | 43.43464 | 43.11056 | 3.837765 | 0.3240751
19.09774 | 47.3035 | 43.39297 | 43.06859 | 3.910531 | 0.3243822
19.10773 | 47.2661 | 43.3514 | 43.02671 | 3.914696 | 0.3246895
19.11773 | 47.2472 | 43.30986 | 42.98486 | 3.937343 | 0.3249976
19.12773 | 47.2222 | 43.26837 | 42.94306 | 3.95383 | 0.3253061
19.13773 | 47.1844 | 43.22694 | 42.90133 | 3.957457 | 0.3256152
19.14773 | 47.164 | 43.18558 | 42.85965 | 3.978423 | 0.3259247
19.15773 | 47.1173 | 43.14427 | 42.81804 | 3.973028 | 0.3262347
19.16772 | 47.0883 | 43.10307 | 42.77652 | 3.985231 | 0.3265449
19.17772 | 47.0701 | 43.06189 | 42.73503 | 4.008214 | 0.3268559
19.18772 | 47.0547 | 43.02076 | 42.6936 | 4.033936 | 0.3271674
19.19772 | 47.0524 | 42.9797 | 42.65222 | 4.072696 | 0.3274794
19.20772 | 47.0089 | 42.93871 | 42.61091 | 4.070195 | 0.3277919
19.21772 | 47.018 | 42.89777 | 42.56966 | 4.120231 | 0.3281048
19.22771 | 46.9673 | 42.85694 | 42.52852 | 4.110364 | 0.328418
19.23771 | 46.9347 | 42.81612 | 42.48739 | 4.118576 | 0.328732
19.24771 | 46.8799 | 42.77538 | 42.44633 | 4.104525 | 0.3290464
19.25771 | 46.8647 | 42.73469 | 42.40533 | 4.130011 | 0.3293614
19.26771 | 46.84 | 42.69407 | 42.36439 | 4.145934 | 0.3296769
19.27771 | 46.7989 | 42.65351 | 42.32351 | 4.145394 | 0.3299928
19.2877 | 46.7949 | 42.61305 | 42.28274 | 4.18185 | 0.330309
19.2977 | 46.7636 | 42.57262 | 42.24199 | 4.190982 | 0.330626
19.3077 | 46.7704 | 42.53225 | 42.20131 | 4.238151 | 0.3309434
19.3177 | 46.7192 | 42.49194 | 42.16068 | 4.227256 | 0.3312615
19.3277 | 46.6807 | 42.4517 | 42.12012 | 4.228996 | 0.3315799
19.3377 | 46.6339 | 42.41153 | 42.07963 | 4.222372 | 0.331899
19.34769 | 46.5843 | 42.37146 | 42.03924 | 4.212843 | 0.3322182
19.35769 | 46.5729 | 42.33141 | 41.99887 | 4.24149 | 0.3325382
19.36769 | 46.5222 | 42.29143 | 41.95857 | 4.230771 | 0.3328587
19.37769 | 46.4954 | 42.25151 | 41.91833 | 4.243887 | 0.3331798
19.38769 | 46.489 | 42.21166 | 41.87816 | 4.277338 | 0.3335014
19.39769 | 46.4545 | 42.17188 | 41.83805 | 4.282622 | 0.3338235
19.40768 | 46.4569 | 42.1322 | 41.79805 | 4.324702 | 0.3341458
19.41768 | 46.4148 | 42.09255 | 41.75808 | 4.322255 | 0.3344689
19.42768 | 46.3755 | 42.05296 | 41.71817 | 4.322542 | 0.3347926
19.43768 | 46.3042 | 42.01344 | 41.67832 | 4.290762 | 0.3351167
19.44768 | 46.2921 | 41.97398 | 41.63854 | 4.318116 | 0.3354414
19.45768 | 46.2654 | 41.9346 | 41.59883 | 4.330803 | 0.3357666
19.46767 | 46.2124 | 41.89532 | 41.55922 | 4.317084 | 0.3360921
19.47767 | 46.1878 | 41.85606 | 41.51964 | 4.331737 | 0.3364184
19.48767 | 46.1845 | 41.81688 | 41.48013 | 4.367623 | 0.3367452
19.49767 | 46.1891 | 41.77776 | 41.44069 | 4.411341 | 0.3370725
19.50767 | 46.1316 | 41.73871 | 41.40131 | 4.392892 | 0.3374003
19.51766 | 46.1026 | 41.69976 | 41.36204 | 4.402836 | 0.3377284
19.52766 | 46.0639 | 41.66085 | 41.32279 | 4.403051 | 0.3380573
19.53766 | 46.0197 | 41.622 | 41.28362 | 4.397697 | 0.3383868
19.54766 | 46.0034 | 41.58322 | 41.24451 | 4.420176 | 0.3387168
19.55766 | 45.9771 | 41.54451 | 41.20547 | 4.432585 | 0.3390474
19.56766 | 45.9621 | 41.50587 | 41.1665 | 4.456226 | 0.3393784
19.57765 | 45.9169 | 41.46734 | 41.12763 | 4.44956 | 0.3397097
19.58765 | 45.9343 | 41.42884 | 41.0888 | 4.505463 | 0.3400419
19.59765 | 45.9042 | 41.3904 | 41.05003 | 4.513797 | 0.3403746
19.60765 | 45.8702 | 41.35204 | 41.01133 | 4.518162 | 0.3407078
19.61765 | 45.823 | 41.31374 | 40.9727 | 4.509257 | 0.3410416
19.62765 | 45.7858 | 41.27552 | 40.93414 | 4.510282 | 0.341376
19.63764 | 45.7901 | 41.2374 | 40.89569 | 4.552699 | 0.3417105
19.64764 | 45.7398 | 41.19932 | 40.85727 | 4.540485 | 0.3420459
19.65764 | 45.7156 | 41.1613 | 40.81892 | 4.5543 | 0.3423819
19.66764 | 45.7136 | 41.12336 | 40.78064 | 4.590245 | 0.3427185
19.67764 | 45.67 | 41.08548 | 40.74243 | 4.584519 | 0.3430556
19.68764 | 45.7015 | 41.04768 | 40.70428 | 4.653823 | 0.3433932
19.69763 | 45.6554 | 41.00998 | 40.66625 | 4.645418 | 0.3437311
19.70763 | 45.6081 | 40.97232 | 40.62825 | 4.63578 | 0.3440698
19.71763 | 45.586 | 40.93473 | 40.59032 | 4.651271 | 0.3444092
19.72763 | 45.5617 | 40.89721 | 40.55246 | 4.66449 | 0.3447491
19.73763 | 45.546 | 40.85976 | 40.51467 | 4.686238 | 0.3450895
19.74763 | 45.5224 | 40.82239 | 40.47695 | 4.700015 | 0.3454305
19.75762 | 45.4716 | 40.78512 | 40.43935 | 4.686482 | 0.3457717
19.76762 | 45.4615 | 40.74788 | 40.40177 | 4.713615 | 0.3461139
19.77762 | 45.4573 | 40.71072 | 40.36427 | 4.746576 | 0.3464566
19.78762 | 45.4302 | 40.67364 | 40.32684 | 4.756565 | 0.3467999
19.79762 | 45.4014 | 40.63662 | 40.28948 | 4.764781 | 0.3471437
19.80762 | 45.3601 | 40.59967 | 40.25219 | 4.760425 | 0.3474881
19.81761 | 45.3096 | 40.56284 | 40.21501 | 4.746759 | 0.3478327
19.82761 | 45.291 | 40.52604 | 40.17786 | 4.764958 | 0.3481783
19.83761 | 45.2847 | 40.48932 | 40.14079 | 4.795384 | 0.3485244
19.84761 | 45.2456 | 40.45266 | 40.10379 | 4.792936 | 0.3488712
19.85761 | 45.2514 | 40.41608 | 40.06687 | 4.835316 | 0.3492185
19.8676 | 45.2429 | 40.37961 | 40.03005 | 4.863286 | 0.349566
19.8776 | 45.2195 | 40.34318 | 39.99327 | 4.876318 | 0.3499145
19.8876 | 45.2038 | 40.30682 | 39.95656 | 4.896978 | 0.3502635
19.8976 | 45.168 | 40.27054 | 39.91992 | 4.897463 | 0.3506131
19.9076 | 45.1134 | 40.23433 | 39.88336 | 4.879075 | 0.3509633
19.9176 | 45.0938 | 40.19819 | 39.84687 | 4.895612 | 0.3513141
19.92759 | 45.0714 | 40.16216 | 39.8105 | 4.90924 | 0.3516652
19.93759 | 45.0572 | 40.12617 | 39.77415 | 4.931029 | 0.3520171
19.94759 | 44.9808 | 40.09026 | 39.73789 | 4.890544 | 0.3523697
19.95759 | 44.9943 | 40.05442 | 39.70169 | 4.939885 | 0.3527229
19.96759 | 44.9896 | 40.01865 | 39.66557 | 4.97095 | 0.3530766
19.97759 | 44.9759 | 39.98296 | 39.62953 | 4.992941 | 0.353431
19.98758 | 44.9345 | 39.94738 | 39.59359 | 4.987122 | 0.3537856
19.99758 | 44.9109 | 39.91184 | 39.5577 | 4.999063 | 0.3541412
20.00758 | 44.8731 | 39.87637 | 39.52187 | 4.996729 | 0.3544973
20.01758 | 44.8682 | 39.84098 | 39.48613 | 5.02722 | 0.3548541
20.02758 | 44.8368 | 39.80566 | 39.45045 | 5.031136 | 0.3552114
20.03758 | 44.8181 | 39.77042 | 39.41486 | 5.047675 | 0.3555694
20.04757 | 44.7525 | 39.7353 | 39.37937 | 5.017205 | 0.3559276
20.05757 | 44.7506 | 39.70021 | 39.34392 | 5.050393 | 0.3562868
20.06757 | 44.7102 | 39.66519 | 39.30855 | 5.045006 | 0.3566466
20.07757 | 44.7036 | 39.63026 | 39.27325 | 5.073343 | 0.357007
20.08757 | 44.6668 | 39.5954 | 39.23803 | 5.071404 | 0.357368
20.09757 | 44.5999 | 39.56061 | 39.20288 | 5.039288 | 0.3577297
20.10756 | 44.6072 | 39.52594 | 39.16785 | 5.081262 | 0.3580916
20.11756 | 44.5557 | 39.49131 | 39.13285 | 5.064394 | 0.3584544
20.12756 | 44.5321 | 39.45675 | 39.09793 | 5.075349 | 0.3588179
20.13756 | 44.4919 | 39.42227 | 39.06309 | 5.069628 | 0.359182
20.14756 | 44.4933 | 39.38787 | 39.02832 | 5.10543 | 0.3595468
20.15756 | 44.4504 | 39.35354 | 38.99363 | 5.096855 | 0.3599121
20.16755 | 44.4383 | 39.31933 | 38.95905 | 5.118969 | 0.3602777
20.17755 | 44.4088 | 39.28516 | 38.92452 | 5.12364 | 0.3606444
20.18755 | 44.3556 | 39.25107 | 38.89005 | 5.104534 | 0.3610116
20.19755 | 44.3212 | 39.21705 | 38.85567 | 5.104151 | 0.3613794
20.20755 | 44.3067 | 39.18311 | 38.82136 | 5.12359 | 0.361748
20.21755 | 44.2768 | 39.14925 | 38.78713 | 5.127552 | 0.3621171
20.22754 | 44.2219 | 39.1155 | 38.75301 | 5.106403 | 0.3624865
20.23754 | 44.2101 | 39.08179 | 38.71893 | 5.128309 | 0.3628569
20.24754 | 44.1763 | 39.04816 | 38.68493 | 5.128138 | 0.363228
20.25754 | 44.1441 | 39.01461 | 38.65101 | 5.129489 | 0.3635997
20.26754 | 44.1299 | 38.98114 | 38.61717 | 5.148762 | 0.363972
20.27753 | 44.0839 | 38.94778 | 38.58343 | 5.136123 | 0.3643446
20.28753 | 44.0492 | 38.91446 | 38.54974 | 5.13474 | 0.3647183
20.29753 | 44.0095 | 38.88122 | 38.51613 | 5.128278 | 0.3650925
20.30753 | 43.9961 | 38.84806 | 38.48259 | 5.148039 | 0.3654674
20.31753 | 43.9594 | 38.81498 | 38.44914 | 5.14442 | 0.365843
20.32753 | 43.9215 | 38.78198 | 38.41576 | 5.139523 | 0.3662192
20.33752 | 43.9081 | 38.74909 | 38.38249 | 5.159015 | 0.3665957
20.34752 | 43.8783 | 38.71624 | 38.34927 | 5.162061 | 0.3669733
20.35752 | 43.8694 | 38.68347 | 38.31612 | 5.185927 | 0.3673515
20.36752 | 43.8115 | 38.65078 | 38.28305 | 5.160716 | 0.3677303
20.37752 | 43.7892 | 38.61818 | 38.25007 | 5.171025 | 0.3681098
20.38752 | 43.7359 | 38.58565 | 38.21716 | 5.150254 | 0.36849
20.39751 | 43.7196 | 38.55323 | 38.18436 | 5.166373 | 0.3688705
20.40751 | 43.6923 | 38.52086 | 38.1516 | 5.171444 | 0.369252
20.41751 | 43.6528 | 38.48856 | 38.11893 | 5.164237 | 0.3696342
20.42751 | 43.6345 | 38.45635 | 38.08633 | 5.178149 | 0.370017
20.43751 | 43.5953 | 38.42422 | 38.05382 | 5.171083 | 0.3704005
20.44751 | 43.5639 | 38.39216 | 38.02138 | 5.171737 | 0.3707847
20.4575 | 43.5596 | 38.36022 | 37.98905 | 5.199379 | 0.3711692
20.4675 | 43.4949 | 38.32833 | 37.95677 | 5.166573 | 0.3715547
20.4775 | 43.4921 | 38.29651 | 37.92457 | 5.195588 | 0.3719409
20.4875 | 43.4447 | 38.26478 | 37.89245 | 5.179922 | 0.3723278
20.4975 | 43.3974 | 38.23312 | 37.86041 | 5.164277 | 0.3727154
20.5075 | 43.3897 | 38.20155 | 37.82844 | 5.188152 | 0.3731037
20.51749 | 43.366 | 38.17009 | 37.79659 | 5.195915 | 0.3734922
20.52749 | 43.3272 | 38.13867 | 37.76479 | 5.188529 | 0.3738819
20.53749 | 43.2901 | 38.10734 | 37.73306 | 5.182763 | 0.3742722
20.54749 | 43.289 | 38.07608 | 37.70142 | 5.212917 | 0.3746632
20.55749 | 43.2379 | 38.04491 | 37.66986 | 5.19299 | 0.3750549
20.56749 | 43.2176 | 38.01382 | 37.63837 | 5.203783 | 0.3754473
20.57748 | 43.1938 | 37.98284 | 37.607 | 5.210964 | 0.37584
20.58748 | 43.1407 | 37.9519 | 37.57567 | 5.188796 | 0.3762338
20.59748 | 43.1186 | 37.92105 | 37.54442 | 5.197547 | 0.3766283
20.60748 | 43.1134 | 37.89028 | 37.51326 | 5.223117 | 0.3770235
20.61748 | 43.0706 | 37.85959 | 37.48217 | 5.211007 | 0.3774194
20.62748 | 43.0614 | 37.82898 | 37.45117 | 5.232415 | 0.3778159
20.63747 | 43.0332 | 37.79849 | 37.42027 | 5.234712 | 0.3782129
20.64747 | 43.0321 | 37.76804 | 37.38943 | 5.264059 | 0.3786109
20.65747 | 42.9782 | 37.73768 | 37.35867 | 5.240524 | 0.3790096
20.66747 | 42.9683 | 37.70739 | 37.32798 | 5.260909 | 0.379409
20.67747 | 42.9411 | 37.67719 | 37.29738 | 5.263912 | 0.3798092
20.68746 | 42.9166 | 37.6471 | 37.26689 | 5.269504 | 0.3802097
20.69746 | 42.8946 | 37.61706 | 37.23644 | 5.277544 | 0.3806113
20.70746 | 42.9016 | 37.5871 | 37.20608 | 5.314504 | 0.3810136
20.71746 | 42.8448 | 37.55722 | 37.1758 | 5.287582 | 0.3814166
20.72746 | 42.8482 | 37.52742 | 37.1456 | 5.320778 | 0.3818203
20.73746 | 42.8377 | 37.49771 | 37.11548 | 5.339993 | 0.3822248
20.74745 | 42.778 | 37.4681 | 37.08547 | 5.309896 | 0.3826296
20.75745 | 42.7851 | 37.43855 | 37.05552 | 5.346548 | 0.3830355
20.76745 | 42.7724 | 37.40908 | 37.02564 | 5.363318 | 0.3834422
20.77745 | 42.7179 | 37.37969 | 36.99584 | 5.338206 | 0.3838496
20.78745 | 42.7186 | 37.35039 | 36.96613 | 5.368212 | 0.3842578
20.79745 | 42.68 | 37.32116 | 36.9365 | 5.358836 | 0.3846666
20.80744 | 42.6719 | 37.29205 | 36.90697 | 5.37985 | 0.3850758
20.81744 | 42.6244 | 37.26299 | 36.8775 | 5.36141 | 0.3854861
20.82744 | 42.6181 | 37.23401 | 36.84811 | 5.384089 | 0.3858972
20.83744 | 42.5909 | 37.20511 | 36.81881 | 5.385785 | 0.3863091
20.84744 | 42.5637 | 37.1763 | 36.78958 | 5.3874 | 0.3867217
20.85744 | 42.5376 | 37.14757 | 36.76043 | 5.390032 | 0.387135
20.86743 | 42.5065 | 37.11895 | 36.7314 | 5.387553 | 0.3875486
20.87743 | 42.4812 | 37.09038 | 36.70242 | 5.390821 | 0.3879634
20.88743 | 42.4708 | 37.06189 | 36.67351 | 5.408907 | 0.388379
20.89743 | 42.4315 | 37.03349 | 36.64469 | 5.39801 | 0.3887954
20.90743 | 42.3953 | 37.00517 | 36.61596 | 5.390131 | 0.3892125
20.91743 | 42.3751 | 36.97693 | 36.5873 | 5.398169 | 0.3896303
20.92742 | 42.3688 | 36.9488 | 36.55875 | 5.419997 | 0.3900485
20.93742 | 42.3357 | 36.92073 | 36.53026 | 5.41497 | 0.3904679
20.94742 | 42.2979 | 36.89274 | 36.50185 | 5.405161 | 0.390888
20.95742 | 42.2737 | 36.86483 | 36.47352 | 5.408869 | 0.3913089
20.96742 | 42.2561 | 36.837 | 36.44527 | 5.419095 | 0.3917306
20.97742 | 42.2176 | 36.80926 | 36.41711 | 5.408338 | 0.3921531
20.98741 | 42.1934 | 36.78163 | 36.38905 | 5.411771 | 0.3925759
20.99741 | 42.1945 | 36.75405 | 36.36105 | 5.440449 | 0.3929999
21.00741 | 42.133 | 36.72656 | 36.33313 | 5.406444 | 0.3934246
21.01741 | 42.1279 | 36.69914 | 36.30529 | 5.428756 | 0.3938502
21.02741 | 42.1023 | 36.67181 | 36.27754 | 5.430485 | 0.3942765
21.03741 | 42.0715 | 36.64457 | 36.24986 | 5.426931 | 0.3947037
21.0474 | 42.0664 | 36.61743 | 36.2223 | 5.448968 | 0.3951311
21.0574 | 42.0329 | 36.59035 | 36.19479 | 5.442549 | 0.3955598
21.0674 | 42.0165 | 36.56335 | 36.16736 | 5.453146 | 0.3959893
21.0774 | 41.9812 | 36.53644 | 36.14002 | 5.444761 | 0.3964195
21.0874 | 41.9607 | 36.50961 | 36.11276 | 5.451093 | 0.3968506
21.09739 | 41.9532 | 36.48288 | 36.0856 | 5.470315 | 0.397282
21.10739 | 41.9095 | 36.45622 | 36.0585 | 5.453281 | 0.3977147
21.11739 | 41.9023 | 36.42964 | 36.03149 | 5.472663 | 0.3981481
21.12739 | 41.8887 | 36.40314 | 36.00455 | 5.485563 | 0.3985823
21.13739 | 41.8687 | 36.37672 | 35.9777 | 5.491979 | 0.3990174
21.14739 | 41.8449 | 36.35039 | 35.95093 | 5.494513 | 0.3994533
21.15738 | 41.8065 | 36.32416 | 35.92427 | 5.482336 | 0.3998895
21.16738 | 41.8024 | 36.298 | 35.89767 | 5.504403 | 0.400327
21.17738 | 41.7656 | 36.27191 | 35.87115 | 5.493687 | 0.4007652
21.18738 | 41.7409 | 36.24591 | 35.84471 | 5.494987 | 0.4012043
21.19738 | 41.7191 | 36.22 | 35.81835 | 5.499105 | 0.4016442
21.20738 | 41.7102 | 36.19416 | 35.79208 | 5.516038 | 0.4020849
21.21737 | 41.6853 | 36.16844 | 35.76591 | 5.516863 | 0.4025261
21.22737 | 41.648 | 36.14277 | 35.7398 | 5.505231 | 0.4029684
21.23737 | 41.6559 | 36.11719 | 35.71377 | 5.538714 | 0.4034116
21.24737 | 41.606 | 36.09168 | 35.68783 | 5.514315 | 0.4038556
21.25737 | 41.5926 | 36.06627 | 35.66197 | 5.526332 | 0.4043004
21.26737 | 41.561 | 36.04093 | 35.63619 | 5.520066 | 0.404746
21.27736 | 41.5507 | 36.01571 | 35.61052 | 5.534991 | 0.4051921
21.28736 | 41.5048 | 35.99054 | 35.5849 | 5.514258 | 0.4056394
21.29736 | 41.4854 | 35.96546 | 35.55937 | 5.519942 | 0.4060875
21.30736 | 41.4806 | 35.94046 | 35.53392 | 5.540142 | 0.4065365
21.31736 | 41.449 | 35.91554 | 35.50855 | 5.533459 | 0.4069863
21.32736 | 41.4221 | 35.89071 | 35.48327 | 5.531392 | 0.407437
21.33735 | 41.4026 | 35.86598 | 35.4581 | 5.536617 | 0.4078881
21.34735 | 41.3734 | 35.84132 | 35.43298 | 5.532083 | 0.4083404
21.35735 | 41.3485 | 35.81673 | 35.40794 | 5.531766 | 0.4087936
21.36735 | 41.3169 | 35.79223 | 35.38299 | 5.524665 | 0.4092476
21.37735 | 41.2891 | 35.76782 | 35.35812 | 5.521281 | 0.4097025
21.38735 | 41.2799 | 35.74349 | 35.33333 | 5.536413 | 0.4101582
21.39734 | 41.2666 | 35.71926 | 35.30865 | 5.547338 | 0.4106144
21.40734 | 41.2163 | 35.6951 | 35.28402 | 5.521203 | 0.4110718
21.41734 | 41.2024 | 35.67102 | 35.25948 | 5.531385 | 0.4115301
21.42734 | 41.1959 | 35.64702 | 35.23503 | 5.548883 | 0.4119893
21.43734 | 41.1506 | 35.6231 | 35.21065 | 5.527498 | 0.4124493
21.44734 | 41.1223 | 35.59927 | 35.18636 | 5.523029 | 0.4129101
21.45733 | 41.1003 | 35.57555 | 35.16218 | 5.524753 | 0.4133714
21.46733 | 41.0724 | 35.55188 | 35.13805 | 5.520517 | 0.413834
21.47733 | 41.0405 | 35.5283 | 35.11401 | 5.512197 | 0.4142975
21.48733 | 41.0072 | 35.50481 | 35.09004 | 5.502394 | 0.4147618
21.49733 | 41.0091 | 35.48139 | 35.06617 | 5.527708 | 0.4152271
21.50732 | 40.9746 | 35.45809 | 35.04239 | 5.516514 | 0.4156927
21.51732 | 40.9592 | 35.43484 | 35.01868 | 5.52436 | 0.4161596
21.52732 | 40.924 | 35.41168 | 34.99505 | 5.512323 | 0.4166274
21.53732 | 40.889 | 35.3886 | 34.9715 | 5.500403 | 0.4170962
21.54732 | 40.8794 | 35.3656 | 34.94804 | 5.513798 | 0.4175658
21.55732 | 40.8378 | 35.34269 | 34.92465 | 5.49511 | 0.4180363
21.56731 | 40.7975 | 35.31988 | 34.90138 | 5.477616 | 0.4185071
21.57731 | 40.7719 | 35.29714 | 34.87816 | 5.474762 | 0.4189794
21.58731 | 40.7831 | 35.27448 | 34.85502 | 5.508623 | 0.4194525
21.59731 | 40.7265 | 35.2519 | 34.83197 | 5.474601 | 0.4199265
21.60731 | 40.7194 | 35.2294 | 34.809 | 5.489996 | 0.4204014
21.61731 | 40.6998 | 35.20699 | 34.78612 | 5.492807 | 0.4208772
21.6273 | 40.662 | 35.18469 | 34.76333 | 5.477313 | 0.4213535
21.6373 | 40.6606 | 35.16244 | 34.74061 | 5.498157 | 0.4218311
21.6473 | 40.619 | 35.14028 | 34.71797 | 5.478718 | 0.4223095
21.6573 | 40.59 | 35.1182 | 34.69542 | 5.471795 | 0.422789
21.6673 | 40.5893 | 35.09621 | 34.67294 | 5.493089 | 0.4232692
21.6773 | 40.5759 | 35.0743 | 34.65055 | 5.5016 | 0.4237504
21.68729 | 40.5335 | 35.0525 | 34.62826 | 5.481005 | 0.4242321
21.69729 | 40.5541 | 35.03075 | 34.60604 | 5.523348 | 0.4247151
21.70729 | 40.5139 | 35.00909 | 34.58389 | 5.504809 | 0.425199
21.71729 | 40.4936 | 34.98751 | 34.56183 | 5.506086 | 0.4256838
21.72729 | 40.4578 | 34.96602 | 34.53985 | 5.491779 | 0.4261695
21.73729 | 40.463 | 34.94461 | 34.51795 | 5.51839 | 0.4266562
21.74728 | 40.4315 | 34.9233 | 34.49616 | 5.508195 | 0.4271432
21.75728 | 40.4191 | 34.90206 | 34.47443 | 5.517039 | 0.4276317
21.76728 | 40.4106 | 34.8809 | 34.45278 | 5.529699 | 0.4281211
21.77728 | 40.4006 | 34.85982 | 34.43121 | 5.540776 | 0.4286114
21.78728 | 40.3862 | 34.83883 | 34.40973 | 5.54737 | 0.4291026
21.79728 | 40.3634 | 34.81792 | 34.38832 | 5.545481 | 0.4295947
21.80727 | 40.349 | 34.79711 | 34.36703 | 5.551888 | 0.4300873
21.81727 | 40.3356 | 34.77637 | 34.34579 | 5.559232 | 0.4305813
21.82727 | 40.2986 | 34.75571 | 34.32463 | 5.542893 | 0.4310763
21.83727 | 40.304 | 34.73513 | 34.30356 | 5.568871 | 0.4315721
21.84727 | 40.2966 | 34.71463 | 34.28257 | 5.581966 | 0.4320689
21.85726 | 40.2789 | 34.69424 | 34.26168 | 5.584657 | 0.4325661
21.86726 | 40.2496 | 34.67391 | 34.24085 | 5.575686 | 0.4330647
21.87726 | 40.2421 | 34.65367 | 34.2201 | 5.588432 | 0.4335643
21.88726 | 40.2326 | 34.63351 | 34.19944 | 5.599094 | 0.4340648
21.89726 | 40.2158 | 34.61343 | 34.17886 | 5.602374 | 0.4345662
21.90726 | 40.1838 | 34.59343 | 34.15836 | 5.590371 | 0.4350686
21.91725 | 40.1781 | 34.57354 | 34.13796 | 5.604564 | 0.4355714
21.92725 | 40.1508 | 34.5537 | 34.11763 | 5.597095 | 0.4360757
21.93725 | 40.1318 | 34.53396 | 34.09738 | 5.597843 | 0.4365809
21.94725 | 40.1193 | 34.51429 | 34.0772 | 5.605008 | 0.437087
21.95725 | 40.1067 | 34.49471 | 34.05712 | 5.611991 | 0.4375941
21.96725 | 40.0932 | 34.47521 | 34.03711 | 5.61799 | 0.4381021
21.97724 | 40.0723 | 34.45581 | 34.0172 | 5.616487 | 0.4386105
21.98724 | 40.0603 | 34.43648 | 33.99736 | 5.623821 | 0.4391204
21.99724 | 40.0381 | 34.41723 | 33.9776 | 5.620873 | 0.4396313
22.00724 | 40.0241 | 34.39806 | 33.95792 | 5.626041 | 0.4401431
22.01724 | 39.9868 | 34.37897 | 33.93832 | 5.607827 | 0.4406559
22.02724 | 39.9581 | 34.35997 | 33.9188 | 5.59813 | 0.4411695
22.03723 | 39.9579 | 34.34107 | 33.89938 | 5.616832 | 0.4416837
22.04723 | 39.9481 | 34.32223 | 33.88003 | 5.625871 | 0.4421992
22.05723 | 39.9138 | 34.30347 | 33.86076 | 5.610326 | 0.4427158
22.06723 | 39.9158 | 34.2848 | 33.84157 | 5.631 | 0.4432333
22.07723 | 39.9192 | 34.26621 | 33.82246 | 5.65299 | 0.4437518
22.08723 | 39.8733 | 34.2477 | 33.80343 | 5.625599 | 0.4442712
22.09722 | 39.8562 | 34.22929 | 33.7845 | 5.626907 | 0.444791
22.10722 | 39.8566 | 34.21095 | 33.76564 | 5.64565 | 0.4453124
22.11722 | 39.8345 | 34.19269 | 33.74685 | 5.641812 | 0.4458346
22.12722 | 39.7994 | 34.17451 | 33.72815 | 5.624891 | 0.4463579
22.13722 | 39.8115 | 34.15641 | 33.70953 | 5.655088 | 0.4468821
22.14722 | 39.7865 | 34.1384 | 33.69099 | 5.648103 | 0.4474073
22.15721 | 39.7822 | 34.12048 | 33.67255 | 5.661718 | 0.4479329
22.16721 | 39.7708 | 34.10263 | 33.65417 | 5.668169 | 0.4484599
22.17721 | 39.7313 | 34.08486 | 33.63587 | 5.646437 | 0.448988
22.18721 | 39.7308 | 34.06718 | 33.61766 | 5.663624 | 0.4495169
22.19721 | 39.7613 | 34.04957 | 33.59952 | 5.711729 | 0.4500469
22.20721 | 39.7123 | 34.03205 | 33.58147 | 5.680252 | 0.4505779
22.2172 | 39.6878 | 34.01462 | 33.56352 | 5.673175 | 0.4511093
22.2272 | 39.7107 | 33.99727 | 33.54562 | 5.713435 | 0.451642
22.2372 | 39.6898 | 33.97999 | 33.52781 | 5.709812 | 0.4521759
22.2472 | 39.6671 | 33.96279 | 33.51008 | 5.704308 | 0.4527107
22.2572 | 39.6717 | 33.94568 | 33.49243 | 5.726022 | 0.4532464
22.26719 | 39.659 | 33.92866 | 33.47488 | 5.730337 | 0.4537826
22.27719 | 39.6425 | 33.91171 | 33.45739 | 5.730788 | 0.4543203
22.28719 | 39.625 | 33.89484 | 33.43998 | 5.730157 | 0.4548589
22.29719 | 39.6194 | 33.87806 | 33.42266 | 5.741345 | 0.4553984
22.30719 | 39.5994 | 33.86135 | 33.40541 | 5.738051 | 0.455939
22.31719 | 39.5915 | 33.84472 | 33.38824 | 5.746776 | 0.4564806
22.32718 | 39.5761 | 33.8282 | 33.37117 | 5.747903 | 0.4570225
22.33718 | 39.5749 | 33.81173 | 33.35417 | 5.763165 | 0.457566
22.34718 | 39.5605 | 33.79535 | 33.33724 | 5.765146 | 0.4581104
22.35718 | 39.5489 | 33.77905 | 33.3204 | 5.769846 | 0.4586558
22.36718 | 39.5237 | 33.76283 | 33.30363 | 5.760865 | 0.4592021
22.37718 | 39.5062 | 33.7467 | 33.28695 | 5.759503 | 0.4597494
22.38717 | 39.5044 | 33.73066 | 33.27036 | 5.773743 | 0.4602972
22.39717 | 39.4836 | 33.71468 | 33.25383 | 5.768919 | 0.4608464
22.40717 | 39.4552 | 33.69879 | 33.23739 | 5.756414 | 0.4613967
22.41717 | 39.4595 | 33.68297 | 33.22102 | 5.776527 | 0.4619478
22.42717 | 39.4452 | 33.66724 | 33.20474 | 5.777961 | 0.4624999
22.43717 | 39.4137 | 33.65159 | 33.18853 | 5.762113 | 0.463053
22.44716 | 39.4097 | 33.63603 | 33.17242 | 5.773669 | 0.4636065
22.45716 | 39.3852 | 33.62054 | 33.15638 | 5.76466 | 0.4641616
22.46716 | 39.3629 | 33.60513 | 33.14041 | 5.75777 | 0.4647176
22.47716 | 39.3434 | 33.5898 | 33.12453 | 5.7536 | 0.4652745
22.48716 | 39.3037 | 33.57455 | 33.10872 | 5.729149 | 0.4658324
22.49716 | 39.3327 | 33.55938 | 33.09299 | 5.773318 | 0.4663912
22.50715 | 39.2857 | 33.54431 | 33.07736 | 5.741392 | 0.4669505
22.51715 | 39.2612 | 33.5293 | 33.06179 | 5.7319 | 0.4675113
22.52715 | 39.2623 | 33.51437 | 33.0463 | 5.747928 | 0.468073
22.53715 | 39.2444 | 33.49952 | 33.03089 | 5.744876 | 0.4686357
22.54715 | 39.176 | 33.48476 | 33.01556 | 5.691244 | 0.4691993
22.55715 | 39.178 | 33.47007 | 33.0003 | 5.707932 | 0.4697639
22.56714 | 39.1726 | 33.45548 | 32.98515 | 5.717125 | 0.4703289
22.57714 | 39.1085 | 33.44095 | 32.97005 | 5.667553 | 0.4708955
22.58714 | 39.092 | 33.4265 | 32.95504 | 5.665501 | 0.4714629
22.59714 | 39.0938 | 33.41213 | 32.9401 | 5.681669 | 0.4720313
22.60714 | 39.0685 | 33.39784 | 32.92524 | 5.670658 | 0.4726007
22.61714 | 39.0243 | 33.38363 | 32.91046 | 5.640666 | 0.473171
22.62713 | 39.012 | 33.36952 | 32.89578 | 5.642481 | 0.4737416
22.63713 | 38.992 | 33.35547 | 32.88116 | 5.636531 | 0.4743138
22.64713 | 38.9483 | 33.3415 | 32.86661 | 5.606801 | 0.474887
22.65713 | 38.9331 | 33.32761 | 32.85215 | 5.605492 | 0.4754611
22.66713 | 38.9237 | 33.3138 | 32.83776 | 5.609904 | 0.4760361
22.67712 | 38.871 | 33.30008 | 32.82347 | 5.570922 | 0.4766115
22.68712 | 38.8767 | 33.28642 | 32.80924 | 5.590275 | 0.4771884
22.69712 | 38.8502 | 33.27285 | 32.79508 | 5.577349 | 0.4777663
22.70712 | 38.8576 | 33.25936 | 32.78101 | 5.598244 | 0.4783451
22.71712 | 38.8098 | 33.24594 | 32.76702 | 5.56386 | 0.4789248
22.72712 | 38.8063 | 33.2326 | 32.7531 | 5.573696 | 0.4795055
22.73711 | 38.8157 | 33.21936 | 32.73927 | 5.596341 | 0.4800865
22.74711 | 38.7704 | 33.20618 | 32.72551 | 5.56422 | 0.480669
22.75711 | 38.7492 | 33.19308 | 32.71183 | 5.556121 | 0.4812524
22.76711 | 38.7573 | 33.18006 | 32.69822 | 5.577243 | 0.4818368
22.77711 | 38.7405 | 33.16711 | 32.68469 | 5.573386 | 0.4824221
22.78711 | 38.7081 | 33.15425 | 32.67124 | 5.553851 | 0.4830084
22.7971 | 38.7094 | 33.14148 | 32.65788 | 5.567925 | 0.483595
22.8071 | 38.7092 | 33.12877 | 32.64458 | 5.580433 | 0.484183
22.8171 | 38.6907 | 33.11614 | 32.63137 | 5.574563 | 0.484772
22.8271 | 38.6766 | 33.10359 | 32.61822 | 5.573014 | 0.485362
22.8371 | 38.6607 | 33.09111 | 32.60516 | 5.569588 | 0.4859528
22.8471 | 38.6691 | 33.07872 | 32.59217 | 5.590383 | 0.4865445
22.85709 | 38.6509 | 33.06641 | 32.57928 | 5.584488 | 0.4871366
22.86709 | 38.6375 | 33.05417 | 32.56644 | 5.583328 | 0.4877302
22.87709 | 38.63 | 33.04201 | 32.55369 | 5.587989 | 0.4883247
22.88709 | 38.6365 | 33.02993 | 32.54101 | 5.606573 | 0.48892
22.89709 | 38.6323 | 33.01792 | 32.5284 | 5.61438 | 0.4895164
22.90709 | 38.6091 | 33.00599 | 32.51588 | 5.603108 | 0.4901135
22.91708 | 38.6107 | 32.99415 | 32.50344 | 5.616548 | 0.490711
22.92708 | 38.6289 | 32.98238 | 32.49107 | 5.646521 | 0.4913101
22.93708 | 38.5996 | 32.97068 | 32.47877 | 5.628918 | 0.49191
22.94708 | 38.6143 | 32.95906 | 32.46655 | 5.655237 | 0.4925108
22.95708 | 38.6298 | 32.94752 | 32.45441 | 5.682279 | 0.4931124
22.96708 | 38.6336 | 32.93606 | 32.44234 | 5.697544 | 0.493715
22.97707 | 38.6135 | 32.92468 | 32.43036 | 5.68882 | 0.4943179
22.98707 | 38.6389 | 32.91337 | 32.41845 | 5.725531 | 0.4949223
22.99707 | 38.6525 | 32.90214 | 32.40661 | 5.750365 | 0.4955275
23.00707 | 38.6613 | 32.89098 | 32.39484 | 5.770322 | 0.4961337
23.01707 | 38.6481 | 32.8799 | 32.38316 | 5.768202 | 0.4967407
23.02707 | 38.667 | 32.86889 | 32.37155 | 5.798106 | 0.4973486
23.03706 | 38.6975 | 32.85798 | 32.36002 | 5.839522 | 0.4979568
23.04706 | 38.7168 | 32.84713 | 32.34856 | 5.869673 | 0.4985664
23.05706 | 38.7201 | 32.83635 | 32.33718 | 5.883747 | 0.499177
23.06706 | 38.7313 | 32.82565 | 32.32587 | 5.905646 | 0.4997884
23.07706 | 38.7655 | 32.81503 | 32.31463 | 5.950467 | 0.5004007
23.08705 | 38.7823 | 32.8045 | 32.30348 | 5.977803 | 0.5010132
23.09705 | 38.7971 | 32.79403 | 32.2924 | 6.003072 | 0.5016272
23.10705 | 38.8287 | 32.78363 | 32.28139 | 6.045066 | 0.5022422
23.11705 | 38.8357 | 32.77332 | 32.27046 | 6.062384 | 0.5028579
23.12705 | 38.8917 | 32.76307 | 32.2596 | 6.128626 | 0.5034745
23.13705 | 38.9088 | 32.75291 | 32.24882 | 6.155892 | 0.504092
23.14704 | 38.9145 | 32.74283 | 32.23812 | 6.171673 | 0.5047097
23.15704 | 38.945 | 32.73281 | 32.22748 | 6.212188 | 0.5053289
23.16704 | 39.002 | 32.72287 | 32.21692 | 6.279128 | 0.5059489
23.17704 | 38.9987 | 32.71301 | 32.20644 | 6.285692 | 0.5065699
23.18704 | 39.0149 | 32.70322 | 32.19603 | 6.311681 | 0.5071916
23.19704 | 39.0635 | 32.6935 | 32.18569 | 6.369995 | 0.5078142
23.20703 | 39.0852 | 32.68388 | 32.17544 | 6.401324 | 0.5084371
23.21703 | 39.0944 | 32.67431 | 32.16525 | 6.420088 | 0.5090614
23.22703 | 39.1442 | 32.66482 | 32.15514 | 6.479377 | 0.5096866
23.23703 | 39.1463 | 32.65541 | 32.1451 | 6.490891 | 0.5103125
23.24703 | 39.1959 | 32.64607 | 32.13513 | 6.549831 | 0.5109394
23.25703 | 39.227 | 32.6368 | 32.12524 | 6.590195 | 0.5115671
23.26702 | 39.232 | 32.62762 | 32.11543 | 6.604376 | 0.512195
23.27702 | 39.2719 | 32.61851 | 32.10568 | 6.653392 | 0.5128245
23.28702 | 39.2723 | 32.60947 | 32.09601 | 6.662833 | 0.5134547
23.29702 | 39.2917 | 32.6005 | 32.08641 | 6.6912 | 0.5140857
23.30702 | 39.2993 | 32.59161 | 32.07689 | 6.707693 | 0.5147176
23.31702 | 39.3236 | 32.58279 | 32.06744 | 6.740812 | 0.5153504
23.32701 | 39.3254 | 32.57405 | 32.05807 | 6.751348 | 0.5159833
23.33701 | 39.3315 | 32.56538 | 32.04876 | 6.766119 | 0.5166177
23.34701 | 39.3587 | 32.55678 | 32.03953 | 6.801916 | 0.5172529
23.35701 | 39.3336 | 32.54826 | 32.03037 | 6.785339 | 0.5178891
23.36701 | 39.3487 | 32.53981 | 32.02129 | 6.808888 | 0.5185259
23.37701 | 39.3542 | 32.53144 | 32.01227 | 6.822764 | 0.5191637
23.387 | 39.3382 | 32.52314 | 32.00334 | 6.815059 | 0.5198016
23.397 | 39.3317 | 32.51491 | 31.99447 | 6.816788 | 0.520441
23.407 | 39.3449 | 32.50676 | 31.98568 | 6.838144 | 0.5210813
23.417 | 39.2982 | 32.49867 | 31.97695 | 6.799526 | 0.5217224
23.427 | 39.3168 | 32.49066 | 31.9683 | 6.826136 | 0.5223643
23.437 | 39.2873 | 32.48273 | 31.95972 | 6.804573 | 0.523007
23.44699 | 39.2689 | 32.47487 | 31.95122 | 6.794029 | 0.52365
23.45699 | 39.256 | 32.46708 | 31.94279 | 6.78892 | 0.5242944
23.46699 | 39.2283 | 32.45936 | 31.93442 | 6.768938 | 0.5249396
23.47699 | 39.2181 | 32.45172 | 31.92613 | 6.766383 | 0.5255858
23.48699 | 39.1963 | 32.44414 | 31.91791 | 6.752157 | 0.5262326
23.49698 | 39.15 | 32.43665 | 31.90977 | 6.71335 | 0.5268797
23.50698 | 39.1171 | 32.42922 | 31.90169 | 6.687878 | 0.5275283
23.51698 | 39.1014 | 32.42187 | 31.89369 | 6.679534 | 0.5281778
23.52698 | 39.0797 | 32.41458 | 31.88575 | 6.665118 | 0.528828
23.53698 | 39.0123 | 32.40737 | 31.87789 | 6.60493 | 0.5294791
23.54698 | 38.9775 | 32.40023 | 31.8701 | 6.57727 | 0.530131
23.55697 | 38.9336 | 32.39317 | 31.86239 | 6.540431 | 0.5307832
23.56697 | 38.9143 | 32.38617 | 31.85474 | 6.528128 | 0.5314368
23.57697 | 38.874 | 32.37925 | 31.84716 | 6.494753 | 0.5320912
23.58697 | 38.8216 | 32.37239 | 31.83965 | 6.449206 | 0.5327465
23.59697 | 38.771 | 32.36561 | 31.83221 | 6.405388 | 0.5334027
23.60697 | 38.735 | 32.3589 | 31.82484 | 6.376098 | 0.5340597
23.61696 | 38.6874 | 32.35227 | 31.81755 | 6.335131 | 0.5347168
23.62696 | 38.654 | 32.3457 | 31.81033 | 6.308299 | 0.5353756
23.63696 | 38.6031 | 32.3392 | 31.80317 | 6.263896 | 0.5360351
23.64696 | 38.5511 | 32.33278 | 31.79608 | 6.218322 | 0.5366955
23.65696 | 38.4895 | 32.32642 | 31.78907 | 6.163077 | 0.5373568
23.66696 | 38.4474 | 32.32014 | 31.78212 | 6.127261 | 0.5380189
23.67695 | 38.4086 | 32.31393 | 31.77525 | 6.094668 | 0.5386812
23.68695 | 38.3549 | 32.30779 | 31.76844 | 6.047112 | 0.5393451
23.69695 | 38.2997 | 32.30172 | 31.76171 | 5.997984 | 0.5400098
23.70695 | 38.2573 | 32.29571 | 31.75504 | 5.961586 | 0.5406754
23.71695 | 38.216 | 32.28978 | 31.74844 | 5.926218 | 0.5413419
23.72695 | 38.1653 | 32.28392 | 31.74191 | 5.88138 | 0.5420092
23.73694 | 38.1067 | 32.27813 | 31.73546 | 5.828566 | 0.5426768
23.74694 | 38.0424 | 32.27241 | 31.72907 | 5.769988 | 0.5433459
23.75694 | 38.0138 | 32.26676 | 31.72274 | 5.74704 | 0.5440159
23.76694 | 37.9772 | 32.26118 | 31.71649 | 5.716022 | 0.5446868
23.77694 | 37.9359 | 32.25567 | 31.71031 | 5.680234 | 0.5453586
23.78694 | 37.8723 | 32.25022 | 31.70419 | 5.622077 | 0.5460312
23.79693 | 37.8282 | 32.24486 | 31.69815 | 5.583345 | 0.5467042
23.80693 | 37.7904 | 32.23955 | 31.69217 | 5.550849 | 0.5473787
23.81693 | 37.7582 | 32.23432 | 31.68626 | 5.523884 | 0.5480541
23.82693 | 37.7073 | 32.22915 | 31.68042 | 5.478149 | 0.5487304
23.83693 | 37.6614 | 32.22405 | 31.67465 | 5.437346 | 0.5494077
23.84692 | 37.6393 | 32.21903 | 31.66895 | 5.420268 | 0.5500852
23.85692 | 37.5946 | 32.21407 | 31.66331 | 5.380527 | 0.5507643
23.86692 | 37.555 | 32.20918 | 31.65774 | 5.345817 | 0.5514443
23.87692 | 37.525 | 32.20436 | 31.65224 | 5.320638 | 0.5521253
23.88692 | 37.4784 | 32.19961 | 31.6468 | 5.27879 | 0.5528073
23.89692 | 37.4674 | 32.19493 | 31.64144 | 5.272474 | 0.5534901
23.90691 | 37.4332 | 32.19031 | 31.63614 | 5.242886 | 0.5541732
23.91691 | 37.3912 | 32.18577 | 31.63091 | 5.205433 | 0.554858
23.92691 | 37.3475 | 32.18129 | 31.62574 | 5.166213 | 0.5555438
23.93691 | 37.316 | 32.17688 | 31.62065 | 5.139124 | 0.5562306
23.94691 | 37.3066 | 32.17253 | 31.61561 | 5.134067 | 0.5569182
23.95691 | 37.2835 | 32.16826 | 31.61065 | 5.115243 | 0.5576069
23.9669 | 37.2402 | 32.16405 | 31.60576 | 5.076146 | 0.5582959
23.9769 | 37.2205 | 32.15991 | 31.60093 | 5.060586 | 0.5589866
23.9869 | 37.1912 | 32.15584 | 31.59616 | 5.035359 | 0.5596783
23.9969 | 37.1968 | 32.15184 | 31.59146 | 5.044964 | 0.560371
24.0069 | 37.1379 | 32.1479 | 31.58683 | 4.990002 | 0.5610647
24.0169 | 37.1238 | 32.14403 | 31.58227 | 4.979772 | 0.5617594
24.02689 | 37.0893 | 32.14023 | 31.57777 | 4.949072 | 0.5624545
24.03689 | 37.0805 | 32.13649 | 31.57334 | 4.944008 | 0.5631512
24.04689 | 37.0473 | 32.13282 | 31.56897 | 4.914478 | 0.5638491
24.05689 | 37.0212 | 32.12922 | 31.56467 | 4.891981 | 0.564548
24.06689 | 36.999 | 32.12568 | 31.56044 | 4.873316 | 0.5652479
24.07689 | 37 | 32.12221 | 31.55627 | 4.877786 | 0.5659489
24.08688 | 36.9694 | 32.11881 | 31.55216 | 4.850585 | 0.5666503
24.09688 | 36.9422 | 32.11548 | 31.54813 | 4.826722 | 0.5673534
24.10688 | 36.9424 | 32.11221 | 31.54415 | 4.830192 | 0.5680577
24.11688 | 36.9193 | 32.109 | 31.54024 | 4.810296 | 0.568763
24.12688 | 36.8735 | 32.10587 | 31.5364 | 4.767633 | 0.5694694
24.13688 | 36.8761 | 32.10279 | 31.53262 | 4.773305 | 0.570177
24.14687 | 36.8493 | 32.09979 | 31.52891 | 4.749508 | 0.5708849
24.15687 | 36.8496 | 32.09685 | 31.52526 | 4.752748 | 0.5715947
24.16687 | 36.8211 | 32.09398 | 31.52167 | 4.727123 | 0.5723056
24.17687 | 36.8008 | 32.09117 | 31.51815 | 4.709632 | 0.5730177
24.18687 | 36.7934 | 32.08842 | 31.51469 | 4.704975 | 0.5737309
24.19687 | 36.7677 | 32.08575 | 31.5113 | 4.681953 | 0.5744452
24.20686 | 36.7667 | 32.08314 | 31.50798 | 4.683563 | 0.5751601
24.21686 | 36.7402 | 32.08059 | 31.50471 | 4.659611 | 0.5758768
24.22686 | 36.7183 | 32.07811 | 31.50151 | 4.640194 | 0.5765946
24.23686 | 36.7145 | 32.07569 | 31.49837 | 4.638811 | 0.5773137
24.24686 | 36.7001 | 32.07334 | 31.4953 | 4.626764 | 0.578034
24.25685 | 36.6995 | 32.07105 | 31.4923 | 4.62845 | 0.5787548
24.26685 | 36.6477 | 32.06883 | 31.48935 | 4.578874 | 0.5794774
24.27685 | 36.6427 | 32.06667 | 31.48647 | 4.576033 | 0.5802014
24.28685 | 36.6288 | 32.06457 | 31.48365 | 4.564227 | 0.5809265
24.29685 | 36.6206 | 32.06254 | 31.48089 | 4.558058 | 0.5816529
24.30685 | 36.6106 | 32.06058 | 31.4782 | 4.550024 | 0.5823806
24.31684 | 36.606 | 32.05868 | 31.47557 | 4.547324 | 0.5831088
24.32684 | 36.5887 | 32.05684 | 31.473 | 4.531862 | 0.583839
24.33684 | 36.5841 | 32.05506 | 31.47049 | 4.529037 | 0.5845704
24.34684 | 36.5924 | 32.05335 | 31.46805 | 4.539047 | 0.5853032
24.35684 | 36.5533 | 32.05171 | 31.46567 | 4.501594 | 0.5860372
24.36684 | 36.5582 | 32.05012 | 31.46335 | 4.508077 | 0.5867726
24.37683 | 36.5358 | 32.0486 | 31.4611 | 4.487195 | 0.5875086
24.38683 | 36.5368 | 32.04715 | 31.4589 | 4.489652 | 0.5882466
24.39683 | 36.5311 | 32.04575 | 31.45677 | 4.485345 | 0.5889859
24.40683 | 36.517 | 32.04442 | 31.4547 | 4.472575 | 0.5897266
24.41683 | 36.5256 | 32.04316 | 31.45269 | 4.482442 | 0.5904686
24.42683 | 36.5175 | 32.04195 | 31.45074 | 4.475547 | 0.591212
24.43682 | 36.5194 | 32.04081 | 31.44886 | 4.478587 | 0.591956
24.44682 | 36.4987 | 32.03973 | 31.44703 | 4.458966 | 0.5927022
24.45682 | 36.5046 | 32.03872 | 31.44527 | 4.465882 | 0.5934498
24.46682 | 36.5064 | 32.03776 | 31.44357 | 4.468636 | 0.5941987
24.47682 | 36.4952 | 32.03687 | 31.44192 | 4.458327 | 0.594949
24.48682 | 36.508 | 32.03604 | 31.44034 | 4.471956 | 0.5957008
24.49681 | 36.5025 | 32.03528 | 31.43882 | 4.467223 | 0.5964532
24.50681 | 36.5082 | 32.03457 | 31.43736 | 4.473628 | 0.5972079
24.51681 | 36.495 | 32.03393 | 31.43597 | 4.461071 | 0.5979641
24.52681 | 36.504 | 32.03335 | 31.43463 | 4.470652 | 0.5987217
24.53681 | 36.4958 | 32.03283 | 31.43335 | 4.462972 | 0.5994807
24.54681 | 36.4966 | 32.03237 | 31.43213 | 4.46423 | 0.6002412
24.5568 | 36.5024 | 32.03197 | 31.43097 | 4.470426 | 0.6010024
24.5668 | 36.5071 | 32.03164 | 31.42987 | 4.475461 | 0.6017659
24.5768 | 36.4952 | 32.03136 | 31.42883 | 4.463835 | 0.6025309
24.5868 | 36.4993 | 32.03115 | 31.42785 | 4.468148 | 0.6032975
24.5968 | 36.5068 | 32.031 | 31.42693 | 4.4758 | 0.6040656
24.6068 | 36.5186 | 32.03091 | 31.42607 | 4.487691 | 0.604835
24.61679 | 36.5016 | 32.03088 | 31.42527 | 4.470721 | 0.6056055
24.62679 | 36.4932 | 32.03091 | 31.42453 | 4.46229 | 0.6063782
24.63679 | 36.5009 | 32.031 | 31.42385 | 4.469899 | 0.6071524
24.64679 | 36.5081 | 32.03115 | 31.42322 | 4.476947 | 0.6079283
24.65679 | 36.5132 | 32.03137 | 31.42266 | 4.481835 | 0.6087057
24.66678 | 36.5184 | 32.03164 | 31.42215 | 4.486763 | 0.609484
24.67678 | 36.5078 | 32.03197 | 31.4217 | 4.47583 | 0.6102646
24.68678 | 36.5274 | 32.03236 | 31.42132 | 4.495038 | 0.6110468
24.69678 | 36.5386 | 32.03281 | 31.42098 | 4.505786 | 0.6118307
24.70678 | 36.5363 | 32.03333 | 31.42071 | 4.502973 | 0.6126162
24.71678 | 36.5397 | 32.0339 | 31.4205 | 4.505802 | 0.6134034
24.72677 | 36.5355 | 32.03453 | 31.42034 | 4.500971 | 0.6141914
24.73677 | 36.5229 | 32.03522 | 31.42024 | 4.48768 | 0.6149819
24.74677 | 36.5531 | 32.03597 | 31.4202 | 4.51713 | 0.615774
24.75677 | 36.5534 | 32.03678 | 31.42021 | 4.51662 | 0.6165679
24.76677 | 36.5485 | 32.03765 | 31.42028 | 4.510852 | 0.6173634
24.77677 | 36.563 | 32.03858 | 31.42042 | 4.524424 | 0.6181607
24.78676 | 36.5632 | 32.03956 | 31.4206 | 4.523639 | 0.6189588
24.79676 | 36.5961 | 32.04061 | 31.42085 | 4.555493 | 0.6197595
24.80676 | 36.5857 | 32.04171 | 31.42115 | 4.543989 | 0.6205618
24.81676 | 36.5842 | 32.04287 | 31.42151 | 4.541327 | 0.6213659
24.82676 | 36.5628 | 32.04409 | 31.42192 | 4.518706 | 0.6221719
24.83676 | 36.5969 | 32.04537 | 31.42239 | 4.551527 | 0.6229796
24.84675 | 36.5849 | 32.04671 | 31.42292 | 4.538191 | 0.6237881
24.85675 | 36.604 | 32.0481 | 31.42351 | 4.555895 | 0.6245994
24.86675 | 36.6008 | 32.04956 | 31.42415 | 4.551242 | 0.6254124
24.87675 | 36.6022 | 32.05107 | 31.42484 | 4.551131 | 0.6262271
24.88675 | 36.5936 | 32.05264 | 31.42559 | 4.540961 | 0.6270438
24.89675 | 36.6209 | 32.05427 | 31.4264 | 4.566635 | 0.6278622
24.90674 | 36.6292 | 32.05595 | 31.42727 | 4.573252 | 0.6286816
24.91674 | 36.6441 | 32.05769 | 31.42819 | 4.586411 | 0.6295037
24.92674 | 36.669 | 32.05949 | 31.42916 | 4.609512 | 0.6303276
24.93674 | 36.6534 | 32.06134 | 31.43019 | 4.592056 | 0.6311534
24.94674 | 36.6748 | 32.06326 | 31.43128 | 4.611543 | 0.631981
24.95674 | 36.7066 | 32.06523 | 31.43242 | 4.641373 | 0.6328105
24.96673 | 36.6954 | 32.06725 | 31.43361 | 4.628148 | 0.6336411
24.97673 | 36.7443 | 32.06934 | 31.43486 | 4.674964 | 0.6344744
24.98673 | 36.7492 | 32.07148 | 31.43617 | 4.677724 | 0.6353096
24.99673 | 36.7549 | 32.07367 | 31.43753 | 4.681228 | 0.6361467
25.00673 | 36.7839 | 32.07593 | 31.43894 | 4.707975 | 0.6369857
25.01673 | 36.8213 | 32.07823 | 31.44041 | 4.743066 | 0.6378267
25.02672 | 36.8281 | 32.0806 | 31.44193 | 4.747503 | 0.6386688
25.03672 | 36.8522 | 32.08302 | 31.4435 | 4.769181 | 0.6395136
25.04672 | 36.8888 | 32.0855 | 31.44514 | 4.803304 | 0.6403604
25.05672 | 36.8798 | 32.08803 | 31.44682 | 4.791771 | 0.6412092
25.06672 | 36.9088 | 32.09062 | 31.44856 | 4.818183 | 0.6420599
25.07671 | 36.9666 | 32.09326 | 31.45035 | 4.873342 | 0.6429117
25.08671 | 36.9812 | 32.09596 | 31.45219 | 4.885242 | 0.6437665
25.09671 | 37.0159 | 32.09871 | 31.45409 | 4.917187 | 0.6446232
25.10671 | 37.0445 | 32.10152 | 31.45604 | 4.942978 | 0.6454819
25.11671 | 37.06 | 32.10439 | 31.45804 | 4.955613 | 0.6463426
25.12671 | 37.1328 | 32.10731 | 31.4601 | 5.025493 | 0.6472054
25.1367 | 37.1276 | 32.11028 | 31.46221 | 5.017321 | 0.6480694
25.1467 | 37.1694 | 32.11331 | 31.46437 | 5.056092 | 0.6489362
25.1567 | 37.2113 | 32.11639 | 31.46659 | 5.094908 | 0.6498051
25.1667 | 37.2566 | 32.11953 | 31.46885 | 5.137069 | 0.6506761
25.1767 | 37.2981 | 32.12272 | 31.47117 | 5.175377 | 0.6515491
25.1867 | 37.3537 | 32.12597 | 31.47355 | 5.22773 | 0.6524242
25.19669 | 37.3452 | 32.12927 | 31.47597 | 5.215932 | 0.6533005
25.20669 | 37.4074 | 32.13262 | 31.47844 | 5.274777 | 0.6541798
25.21669 | 37.4375 | 32.13603 | 31.48097 | 5.301468 | 0.6550612
25.22669 | 37.4955 | 32.13949 | 31.48355 | 5.356006 | 0.6559447
25.23669 | 37.5475 | 32.14301 | 31.48618 | 5.404489 | 0.6568304
25.24669 | 37.5774 | 32.14658 | 31.48886 | 5.43082 | 0.6577181
25.25668 | 37.6311 | 32.1502 | 31.49159 | 5.4809 | 0.6586072
25.26668 | 37.6865 | 32.15388 | 31.49438 | 5.532624 | 0.6594992
25.27668 | 37.7287 | 32.15761 | 31.49721 | 5.571094 | 0.6603934
25.28668 | 37.76 | 32.16139 | 31.5001 | 5.598612 | 0.6612898
25.29668 | 37.8484 | 32.16522 | 31.50304 | 5.683177 | 0.6621884
25.30668 | 37.8649 | 32.16911 | 31.50602 | 5.695788 | 0.6630891
25.31667 | 37.9458 | 32.17305 | 31.50906 | 5.772751 | 0.6639912
25.32667 | 38.0056 | 32.17704 | 31.51215 | 5.828558 | 0.6648963
25.33667 | 38.0712 | 32.18109 | 31.51528 | 5.890112 | 0.6658036
25.34667 | 38.1134 | 32.18519 | 31.51847 | 5.928214 | 0.6667131
25.35667 | 38.1873 | 32.18934 | 31.52171 | 5.997964 | 0.6676249
25.36667 | 38.2351 | 32.19354 | 31.525 | 6.041562 | 0.6685389
25.37666 | 38.3299 | 32.19779 | 31.52833 | 6.132112 | 0.6694542
25.38666 | 38.3712 | 32.20209 | 31.53172 | 6.169106 | 0.6703728
25.39666 | 38.4598 | 32.20645 | 31.53516 | 6.253349 | 0.6712935
25.40666 | 38.5325 | 32.21086 | 31.53864 | 6.321639 | 0.6722165
25.41666 | 38.6084 | 32.21532 | 31.54218 | 6.393079 | 0.6731418
25.42666 | 38.6944 | 32.21983 | 31.54576 | 6.474567 | 0.6740694
25.43665 | 38.7994 | 32.22439 | 31.54939 | 6.575008 | 0.6749983
25.44665 | 38.8572 | 32.22901 | 31.55308 | 6.628194 | 0.6759305
25.45665 | 38.9789 | 32.23367 | 31.55681 | 6.745229 | 0.6768649
25.46665 | 39.0598 | 32.23839 | 31.56059 | 6.821413 | 0.6778017
25.47665 | 39.1528 | 32.24315 | 31.56441 | 6.909646 | 0.6787408
25.48664 | 39.2539 | 32.24797 | 31.56829 | 7.005934 | 0.6796813
25.49664 | 39.345 | 32.25283 | 31.57221 | 7.092166 | 0.680625
25.50664 | 39.4348 | 32.25775 | 31.57618 | 7.177048 | 0.6815711
25.51664 | 39.5526 | 32.26272 | 31.5802 | 7.28988 | 0.6825196
25.52664 | 39.6664 | 32.26774 | 31.58427 | 7.398661 | 0.6834705
25.53664 | 39.7578 | 32.27281 | 31.58838 | 7.484993 | 0.6844237
25.54663 | 39.9093 | 32.27792 | 31.59254 | 7.63138 | 0.6853783
25.55663 | 39.994 | 32.28309 | 31.59675 | 7.710912 | 0.6863363
25.56663 | 40.1586 | 32.28831 | 31.60101 | 7.870294 | 0.6872966
25.57663 | 40.2868 | 32.29357 | 31.60531 | 7.993227 | 0.6882594
25.58663 | 40.4084 | 32.29889 | 31.60966 | 8.109511 | 0.6892246
25.59663 | 40.541 | 32.30425 | 31.61406 | 8.236745 | 0.6901922
25.60662 | 40.699 | 32.30966 | 31.6185 | 8.389336 | 0.6911613
25.61662 | 40.8277 | 32.31513 | 31.62299 | 8.512572 | 0.6921337
25.62662 | 41.0126 | 32.32064 | 31.62753 | 8.69196 | 0.6931086
25.63662 | 41.1549 | 32.3262 | 31.63212 | 8.828698 | 0.694086
25.64662 | 41.3037 | 32.33181 | 31.63675 | 8.971889 | 0.6950658
25.65662 | 41.4794 | 32.33747 | 31.64142 | 9.14193 | 0.696048
25.66661 | 41.6348 | 32.34317 | 31.64614 | 9.291629 | 0.6970318
25.67661 | 41.8062 | 32.34893 | 31.65091 | 9.457274 | 0.698019
25.68661 | 42.0169 | 32.35473 | 31.65572 | 9.662171 | 0.6990088
25.69661 | 42.1466 | 32.36058 | 31.66058 | 9.78602 | 0.7000011
25.70661 | 42.3575 | 32.36648 | 31.66548 | 9.991021 | 0.7009958
25.71661 | 42.5459 | 32.37243 | 31.67043 | 10.17347 | 0.701993
25.7266 | 42.7142 | 32.37841 | 31.67542 | 10.33579 | 0.7029918
25.7366 | 42.9272 | 32.38446 | 31.68046 | 10.54274 | 0.7039941
25.7466 | 43.0867 | 32.39055 | 31.68555 | 10.69615 | 0.7049989
25.7566 | 43.2883 | 32.39668 | 31.69068 | 10.89162 | 0.7060063
25.7666 | 43.4863 | 32.40287 | 31.69585 | 11.08343 | 0.7070164
25.7766 | 43.6807 | 32.4091 | 31.70107 | 11.2716 | 0.7080288
25.78659 | 43.8509 | 32.41537 | 31.70632 | 11.43553 | 0.7090429
25.79659 | 44.0616 | 32.42169 | 31.71163 | 11.63991 | 0.7100606
25.80659 | 44.2641 | 32.42806 | 31.71698 | 11.83604 | 0.7110807
25.81659 | 44.4452 | 32.43448 | 31.72238 | 12.01072 | 0.7121036
25.82659 | 44.6356 | 32.44094 | 31.72782 | 12.19466 | 0.7131291
25.83658 | 44.8185 | 32.44745 | 31.73329 | 12.37105 | 0.714156
25.84658 | 45.0185 | 32.454 | 31.73882 | 12.5645 | 0.7151867
25.85658 | 45.1777 | 32.46061 | 31.74439 | 12.71709 | 0.7162201
25.86658 | 45.3517 | 32.46725 | 31.75 | 12.88445 | 0.7172559
25.87658 | 45.5382 | 32.47395 | 31.75565 | 13.06425 | 0.7182945
25.88658 | 45.7047 | 32.48069 | 31.76135 | 13.22401 | 0.7193358
25.89657 | 45.8562 | 32.48747 | 31.76709 | 13.36873 | 0.7203786
25.90657 | 46.0318 | 32.4943 | 31.77287 | 13.5375 | 0.7214252
25.91657 | 46.1467 | 32.50117 | 31.7787 | 13.64553 | 0.7224744
25.92657 | 46.289 | 32.50809 | 31.78457 | 13.78091 | 0.7235263
25.93657 | 46.4114 | 32.51506 | 31.79048 | 13.89634 | 0.7245809
25.94657 | 46.5353 | 32.52207 | 31.79643 | 14.01323 | 0.7256382
25.95656 | 46.6257 | 32.52912 | 31.80242 | 14.09658 | 0.7266971
25.96656 | 46.7261 | 32.53622 | 31.80846 | 14.18988 | 0.7277599
25.97656 | 46.7997 | 32.54336 | 31.81454 | 14.25634 | 0.7288254
25.98656 | 46.8959 | 32.55055 | 31.82066 | 14.34535 | 0.7298935
25.99656 | 46.9414 | 32.55779 | 31.82682 | 14.38361 | 0.7309644
26.00656 | 46.9928 | 32.56506 | 31.83303 | 14.42774 | 0.7320381
26.01655 | 47.0366 | 32.57238 | 31.83926 | 14.46422 | 0.7331134
26.02655 | 47.0367 | 32.57974 | 31.84555 | 14.45696 | 0.7341926
26.03655 | 47.0483 | 32.58715 | 31.85188 | 14.46115 | 0.7352746
26.04655 | 47.0367 | 32.59461 | 31.85825 | 14.44209 | 0.7363593
26.05655 | 47.0264 | 32.6021 | 31.86466 | 14.4243 | 0.7374468
26.06655 | 46.9946 | 32.60964 | 31.87111 | 14.38496 | 0.7385371
26.07654 | 46.9279 | 32.61722 | 31.87759 | 14.31068 | 0.7396292
26.08654 | 46.871 | 32.62484 | 31.88412 | 14.24616 | 0.7407251
26.09654 | 46.7993 | 32.63251 | 31.89069 | 14.16679 | 0.7418239
26.10654 | 46.7059 | 32.64023 | 31.8973 | 14.06567 | 0.7429255
26.11654 | 46.6032 | 32.64798 | 31.90395 | 13.95522 | 0.7440298
26.12654 | 46.5051 | 32.65578 | 31.91064 | 13.84932 | 0.7451371
26.13653 | 46.377 | 32.66361 | 31.91736 | 13.71339 | 0.7462461
26.14653 | 46.2412 | 32.67149 | 31.92413 | 13.56971 | 0.7473591
26.15653 | 46.093 | 32.67942 | 31.93094 | 13.41358 | 0.7484749
26.16653 | 45.9437 | 32.68739 | 31.93779 | 13.25631 | 0.7495938
26.17653 | 45.7675 | 32.69539 | 31.94468 | 13.07211 | 0.7507153
26.18653 | 45.572 | 32.70345 | 31.95161 | 12.86855 | 0.7518398
26.19652 | 45.3894 | 32.71153 | 31.95856 | 12.67787 | 0.7529662
26.20652 | 45.1994 | 32.71966 | 31.96557 | 12.47974 | 0.7540965
26.21652 | 44.9791 | 32.72784 | 31.97261 | 12.25126 | 0.7552297
26.22652 | 44.7891 | 32.73606 | 31.97969 | 12.05304 | 0.7563659
26.23652 | 44.5523 | 32.74432 | 31.98681 | 11.80798 | 0.757505
26.24651 | 44.34 | 32.75261 | 31.99396 | 11.58739 | 0.7586459
26.25651 | 44.1155 | 32.76095 | 32.00116 | 11.35455 | 0.7597909
26.26651 | 43.8754 | 32.76933 | 32.00839 | 11.10607 | 0.7609389
26.27651 | 43.6368 | 32.77775 | 32.01566 | 10.85905 | 0.7620898
26.28651 | 43.4214 | 32.78622 | 32.02297 | 10.63518 | 0.7632437
26.29651 | 43.1329 | 32.79472 | 32.03032 | 10.33818 | 0.7644006
26.3065 | 42.9246 | 32.80326 | 32.0377 | 10.12134 | 0.7655594
26.3165 | 42.6805 | 32.81184 | 32.04512 | 9.868659 | 0.7667223
26.3265 | 42.431 | 32.82047 | 32.05258 | 9.610534 | 0.7678882
26.3365 | 42.2006 | 32.82913 | 32.06007 | 9.37147 | 0.7690572
26.3465 | 41.9716 | 32.83784 | 32.06761 | 9.133765 | 0.7702291
26.3565 | 41.7162 | 32.84658 | 32.07518 | 8.869621 | 0.7714041
26.36649 | 41.4807 | 32.85535 | 32.08277 | 8.625345 | 0.772581
26.37649 | 41.2405 | 32.86418 | 32.09042 | 8.376321 | 0.7737621
26.38649 | 41.0196 | 32.87304 | 32.0981 | 8.146558 | 0.7749463
26.39649 | 40.8132 | 32.88194 | 32.10581 | 7.931256 | 0.7761335
26.40649 | 40.5624 | 32.89089 | 32.11356 | 7.671514 | 0.7773239
26.41649 | 40.3621 | 32.89987 | 32.12135 | 7.462234 | 0.7785173
26.42648 | 40.1415 | 32.90888 | 32.12916 | 7.232623 | 0.7797126
26.43648 | 39.9172 | 32.91794 | 32.13702 | 6.999265 | 0.7809122
26.44648 | 39.7389 | 32.92703 | 32.14492 | 6.811868 | 0.7821149
26.45648 | 39.5366 | 32.93617 | 32.15285 | 6.600432 | 0.7833208
26.46648 | 39.3285 | 32.94534 | 32.16081 | 6.383158 | 0.7845298
26.47648 | 39.1535 | 32.95455 | 32.16881 | 6.198946 | 0.7857419
26.48647 | 38.9589 | 32.9638 | 32.17684 | 5.995104 | 0.786956
26.49647 | 38.7689 | 32.97308 | 32.18491 | 5.795816 | 0.7881744
26.50647 | 38.6219 | 32.98241 | 32.19301 | 5.639489 | 0.7893961
26.51647 | 38.417 | 32.99178 | 32.20115 | 5.425225 | 0.7906208
26.52647 | 38.2781 | 33.00118 | 32.20933 | 5.276923 | 0.7918488
26.53647 | 38.1026 | 33.01062 | 32.21754 | 5.091983 | 0.7930799
26.54646 | 37.9458 | 33.02008 | 32.22577 | 4.925715 | 0.7943132
26.55646 | 37.8016 | 33.0296 | 32.23405 | 4.772001 | 0.7955507
26.56646 | 37.66 | 33.03915 | 32.24236 | 4.620849 | 0.7967915
26.57646 | 37.5094 | 33.04874 | 32.2507 | 4.460661 | 0.7980355
26.58646 | 37.3884 | 33.05836 | 32.25908 | 4.330035 | 0.7992828
26.59646 | 37.2399 | 33.06803 | 32.26749 | 4.171873 | 0.8005333
26.60645 | 37.103 | 33.07772 | 32.27593 | 4.025283 | 0.8017858
26.61645 | 36.9888 | 33.08745 | 32.28441 | 3.901348 | 0.8030428
26.62645 | 36.8496 | 33.09722 | 32.29292 | 3.752375 | 0.8043032
26.63645 | 36.7381 | 33.10703 | 32.30147 | 3.631067 | 0.8055667
26.64645 | 36.6189 | 33.11688 | 32.31004 | 3.502022 | 0.8068336
26.65644 | 36.5019 | 33.12675 | 32.31865 | 3.375151 | 0.8081026
26.66644 | 36.4143 | 33.13667 | 32.32729 | 3.277634 | 0.8093761
26.67644 | 36.3049 | 33.14662 | 32.33597 | 3.158282 | 0.8106529
26.68644 | 36.2015 | 33.15661 | 32.34467 | 3.044893 | 0.8119331
26.69644 | 36.1139 | 33.16663 | 32.35341 | 2.947269 | 0.8132165
26.70644 | 36.0108 | 33.17669 | 32.36219 | 2.83411 | 0.8145033
26.71643 | 35.9102 | 33.18677 | 32.37098 | 2.723425 | 0.8157923
26.72643 | 35.8208 | 33.1969 | 32.37982 | 2.623895 | 0.8170858
26.73643 | 35.7064 | 33.20707 | 32.38869 | 2.49933 | 0.8183827
26.74643 | 35.6479 | 33.21727 | 32.39759 | 2.43063 | 0.8196831
26.75643 | 35.5777 | 33.22751 | 32.40652 | 2.350195 | 0.8209868
26.76643 | 35.4837 | 33.23777 | 32.41548 | 2.245925 | 0.8222938
26.77642 | 35.4241 | 33.24807 | 32.42447 | 2.176031 | 0.8236031
26.78642 | 35.3445 | 33.25841 | 32.43349 | 2.086092 | 0.824917
26.79642 | 35.25 | 33.26878 | 32.44255 | 1.981219 | 0.8262344
26.80642 | 35.2172 | 33.27919 | 32.45163 | 1.938012 | 0.8275552
26.81642 | 35.1403 | 33.28963 | 32.46075 | 1.85067 | 0.8288794
26.82642 | 35.0868 | 33.30011 | 32.4699 | 1.786694 | 0.8302071
26.83641 | 35.0442 | 33.3106 | 32.47907 | 1.733595 | 0.831537
26.84641 | 34.9693 | 33.32115 | 32.48828 | 1.648152 | 0.8328716
26.85641 | 34.923 | 33.33172 | 32.49751 | 1.591275 | 0.8342097
26.86641 | 34.8704 | 33.34234 | 32.50678 | 1.528065 | 0.8355514
26.87641 | 34.7999 | 33.35298 | 32.51608 | 1.446921 | 0.8368965
26.88641 | 34.7878 | 33.36366 | 32.52541 | 1.424144 | 0.8382451
26.8964 | 34.7299 | 33.37436 | 32.53476 | 1.355545 | 0.839596
26.9064 | 34.6767 | 33.3851 | 32.54415 | 1.291601 | 0.8409517
26.9164 | 34.6552 | 33.39587 | 32.55356 | 1.259325 | 0.8423108
26.9264 | 34.6154 | 33.40668 | 32.56301 | 1.208716 | 0.8436735
26.9364 | 34.566 | 33.41753 | 32.57249 | 1.148475 | 0.84504
26.9464 | 34.5609 | 33.4284 | 32.58199 | 1.1325 | 0.8464099
26.95639 | 34.5242 | 33.4393 | 32.59151 | 1.084905 | 0.8477819
26.96639 | 34.515 | 33.45023 | 32.60108 | 1.064766 | 0.8491591
26.97639 | 34.4878 | 33.46121 | 32.61067 | 1.026595 | 0.8505397
26.98639 | 34.4524 | 33.47221 | 32.62028 | 0.9801918 | 0.8519239
26.99639 | 34.4457 | 33.48324 | 32.62993 | 0.9624568 | 0.8533118
27.00639 | 34.4346 | 33.49431 | 32.63961 | 0.9402898 | 0.8547034
27.01638 | 34.4178 | 33.5054 | 32.6493 | 0.9124025 | 0.856097
27.02638 | 34.4322 | 33.51653 | 32.65903 | 0.9156722 | 0.8574959
27.03638 | 34.405 | 33.52769 | 32.66879 | 0.8773107 | 0.8588983
27.04638 | 34.4116 | 33.53888 | 32.67858 | 0.8727177 | 0.8603045
27.05638 | 34.4062 | 33.55011 | 32.68839 | 0.8560937 | 0.8617141
27.06637 | 34.4052 | 33.56135 | 32.69822 | 0.8438497 | 0.8631262
27.07637 | 34.4246 | 33.57264 | 32.70809 | 0.8519635 | 0.8645433
27.08637 | 34.4307 | 33.58395 | 32.71799 | 0.8467464 | 0.8659642
27.09637 | 34.4368 | 33.5953 | 32.72791 | 0.8414986 | 0.8673888
27.10637 | 34.4523 | 33.60668 | 32.73786 | 0.8456202 | 0.8688171
27.11637 | 34.4657 | 33.61809 | 32.74784 | 0.8476113 | 0.8702491
27.12636 | 34.4736 | 33.62952 | 32.75783 | 0.8440835 | 0.8716834
27.13636 | 34.5101 | 33.64099 | 32.76786 | 0.869114 | 0.8731229
27.14636 | 34.5091 | 33.65249 | 32.77792 | 0.8566144 | 0.8745662
27.15636 | 34.5416 | 33.66402 | 32.788 | 0.8775847 | 0.8760132
27.16636 | 34.5324 | 33.67557 | 32.79811 | 0.8568251 | 0.877464
27.17636 | 34.5513 | 33.68716 | 32.80825 | 0.8641358 | 0.8789186
27.18635 | 34.5726 | 33.69877 | 32.8184 | 0.8738285 | 0.8803755
27.19635 | 34.5835 | 33.71042 | 32.82858 | 0.8730801 | 0.8818377
27.20635 | 34.5922 | 33.7221 | 32.83879 | 0.8701021 | 0.8833037
27.21635 | 34.5973 | 33.73381 | 32.84903 | 0.8634949 | 0.8847736
27.22635 | 34.63 | 33.74554 | 32.85929 | 0.8844586 | 0.8862472
27.23635 | 34.624 | 33.75731 | 32.86958 | 0.8666932 | 0.8877247
27.24634 | 34.6287 | 33.76909 | 32.87988 | 0.8596106 | 0.8892046
27.25634 | 34.6264 | 33.78091 | 32.89022 | 0.8454876 | 0.8906898
27.26634 | 34.6309 | 33.79276 | 32.90059 | 0.8381357 | 0.8921789
27.27634 | 34.6279 | 33.80464 | 32.91097 | 0.8232552 | 0.893672
27.28634 | 34.6202 | 33.81655 | 32.92138 | 0.8036463 | 0.8951689
27.29634 | 34.6213 | 33.82849 | 32.93182 | 0.7928092 | 0.8966696
27.30633 | 34.6006 | 33.84044 | 32.94227 | 0.7601557 | 0.8981727
27.31633 | 34.5618 | 33.85244 | 32.95276 | 0.7093622 | 0.8996814
27.32633 | 34.5547 | 33.86446 | 32.96327 | 0.6902407 | 0.9011939
27.33633 | 34.5078 | 33.87651 | 32.9738 | 0.6312913 | 0.9027104
27.34633 | 34.4894 | 33.88859 | 32.98435 | 0.6008142 | 0.9042309
27.35633 | 34.4334 | 33.90069 | 32.99494 | 0.5327094 | 0.9057553
27.36632 | 34.3837 | 33.91281 | 33.00553 | 0.4708894 | 0.9072821
27.37632 | 34.3459 | 33.92497 | 33.01616 | 0.4209298 | 0.9088144
27.38632 | 34.3074 | 33.93716 | 33.02681 | 0.3702429 | 0.9103508
27.39632 | 34.2344 | 33.94937 | 33.03748 | 0.2850289 | 0.9118911
27.40632 | 34.1685 | 33.96161 | 33.04818 | 0.2068878 | 0.9134355
27.41631 | 34.1023 | 33.97387 | 33.05889 | 0.1284321 | 0.9149823
27.42631 | 34.0339 | 33.98616 | 33.06963 | 0.04773733 | 0.9165346
27.43631 | 33.9458 | 33.99848 | 33.08039 | -0.05268418 | 0.9180911
27.44631 | 33.8701 | 34.01083 | 33.09118 | -0.1407322 | 0.9196516
27.45631 | 33.7446 | 34.02321 | 33.10199 | -0.2786066 | 0.9212161
27.46631 | 33.6922 | 34.03561 | 33.11282 | -0.3434074 | 0.9227847
27.4763 | 33.5669 | 34.04802 | 33.12367 | -0.4811219 | 0.9243558
27.4863 | 33.4715 | 34.06048 | 33.13454 | -0.588975 | 0.9259326
27.4963 | 33.3777 | 34.07295 | 33.14544 | -0.695254 | 0.9275134
27.5063 | 33.2742 | 34.08546 | 33.15636 | -0.811259 | 0.9290984
27.5163 | 33.1487 | 34.09799 | 33.1673 | -0.9492896 | 0.9306875
27.5263 | 33.0478 | 34.11055 | 33.17827 | -1.062746 | 0.9322806
27.53629 | 32.922 | 34.12312 | 33.18924 | -1.201115 | 0.9338764
27.54629 | 32.8184 | 34.13572 | 33.20024 | -1.317322 | 0.9354779
27.55629 | 32.7197 | 34.14835 | 33.21127 | -1.428655 | 0.9370835
27.56629 | 32.5813 | 34.16101 | 33.22232 | -1.579712 | 0.9386933
27.57629 | 32.4941 | 34.17369 | 33.23339 | -1.679595 | 0.9403072
27.58629 | 32.3595 | 34.1864 | 33.24448 | -1.826902 | 0.9419254
27.59628 | 32.2561 | 34.19912 | 33.25558 | -1.943022 | 0.9435461
27.60628 | 32.1465 | 34.21188 | 33.26671 | -2.065379 | 0.9451727
27.61628 | 32.0301 | 34.22466 | 33.27786 | -2.19456 | 0.9468034
27.62628 | 31.9045 | 34.23747 | 33.28903 | -2.332966 | 0.9484383
27.63628 | 31.8205 | 34.2503 | 33.30022 | -2.429797 | 0.9500776
27.64628 | 31.7176 | 34.26315 | 33.31143 | -2.545551 | 0.951721
27.65627 | 31.6077 | 34.27602 | 33.32265 | -2.668317 | 0.9533671
27.66627 | 31.522 | 34.28892 | 33.3339 | -2.76692 | 0.955019
27.67627 | 31.3986 | 34.30185 | 33.34517 | -2.903246 | 0.9566752
27.68627 | 31.335 | 34.3148 | 33.35646 | -2.979796 | 0.9583357
27.69627 | 31.2306 | 34.32777 | 33.36777 | -3.09717 | 0.9600005
27.70627 | 31.1392 | 34.34077 | 33.3791 | -3.201568 | 0.9616696
27.71626 | 31.0793 | 34.35378 | 33.39043 | -3.274476 | 0.9633413
27.72626 | 31.0083 | 34.36682 | 33.4018 | -3.35852 | 0.9650191
27.73626 | 30.9216 | 34.37989 | 33.41319 | -3.458287 | 0.9667011
27.74626 | 30.8547 | 34.39298 | 33.42459 | -3.538278 | 0.9683875
27.75626 | 30.7844 | 34.40609 | 33.43601 | -3.621691 | 0.9700782
27.76626 | 30.7152 | 34.41923 | 33.44745 | -3.704027 | 0.9717733
27.77625 | 30.6635 | 34.43237 | 33.4589 | -3.768873 | 0.973471
27.78625 | 30.5929 | 34.44555 | 33.47038 | -3.852654 | 0.9751748
27.79625 | 30.5471 | 34.45876 | 33.48188 | -3.911658 | 0.976883
27.80625 | 30.4913 | 34.47198 | 33.49339 | -3.980685 | 0.9785957
27.81625 | 30.4302 | 34.48523 | 33.50492 | -4.055033 | 0.9803126
27.82624 | 30.3885 | 34.49849 | 33.51646 | -4.109991 | 0.9820324
27.83624 | 30.322 | 34.51178 | 33.52803 | -4.189783 | 0.9837582
27.84624 | 30.3002 | 34.5251 | 33.53961 | -4.224898 | 0.9854885
27.85624 | 30.2592 | 34.53843 | 33.55121 | -4.279235 | 0.9872232
27.86624 | 30.2031 | 34.55179 | 33.56283 | -4.348693 | 0.9889624
27.87624 | 30.1703 | 34.56517 | 33.57447 | -4.394872 | 0.9907059
27.88623 | 30.1446 | 34.57856 | 33.58611 | -4.43396 | 0.9924524
27.89623 | 30.0961 | 34.59198 | 33.59778 | -4.495883 | 0.994205
27.90623 | 30.0759 | 34.60543 | 33.60946 | -4.529527 | 0.995962
27.91623 | 30.0254 | 34.61889 | 33.62117 | -4.593492 | 0.9977237
27.92623 | 29.9764 | 34.63238 | 33.63289 | -4.655977 | 0.9994897
27.93623 | 29.9537 | 34.64588 | 33.64462 | -4.692184 | 1.00126
27.94622 | 29.9124 | 34.6594 | 33.65636 | -4.746998 | 1.003034
27.95622 | 29.8935 | 34.67295 | 33.66813 | -4.779447 | 1.004813
27.96622 | 29.8632 | 34.68652 | 33.67992 | -4.823315 | 1.006598
27.97622 | 29.8237 | 34.7001 | 33.69172 | -4.876405 | 1.008387
27.98622 | 29.7901 | 34.71371 | 33.70353 | -4.923614 | 1.01018
27.99622 | 29.7636 | 34.72734 | 33.71537 | -4.963744 | 1.011978
28.00621 | 29.7204 | 34.74098 | 33.7272 | -5.02058 | 1.013779
28.01621 | 29.7033 | 34.75465 | 33.73906 | -5.05135 | 1.015586
28.02621 | 29.6578 | 34.76834 | 33.75094 | -5.11054 | 1.017397
28.03621 | 29.641 | 34.78205 | 33.76284 | -5.141049 | 1.019214
28.04621 | 29.6096 | 34.79578 | 33.77474 | -5.186178 | 1.021035
28.05621 | 29.5779 | 34.80953 | 33.78667 | -5.231627 | 1.02286
28.0662 | 29.5599 | 34.82328 | 33.79859 | -5.263382 | 1.024689
28.0762 | 29.5281 | 34.83707 | 33.81055 | -5.308969 | 1.026524
28.0862 | 29.4976 | 34.85088 | 33.82251 | -5.353276 | 1.028364
28.0962 | 29.4898 | 34.8647 | 33.83449 | -5.374901 | 1.030208
28.1062 | 29.449 | 34.87855 | 33.84649 | -5.429546 | 1.032057
28.1162 | 29.4096 | 34.89241 | 33.8585 | -5.48281 | 1.033911
28.12619 | 29.4049 | 34.90628 | 33.87051 | -5.501378 | 1.035767
28.13619 | 29.3589 | 34.92018 | 33.88255 | -5.561279 | 1.03763
28.14619 | 29.3487 | 34.9341 | 33.8946 | -5.585399 | 1.039498
28.15619 | 29.3146 | 34.94804 | 33.90667 | -5.633437 | 1.041371
28.16619 | 29.2809 | 34.96199 | 33.91875 | -5.681093 | 1.043248
28.17619 | 29.2792 | 34.97597 | 33.93084 | -5.696768 | 1.04513
28.18618 | 29.2324 | 34.98995 | 33.94293 | -5.757546 | 1.047015
28.19618 | 29.2178 | 35.00396 | 33.95505 | -5.786157 | 1.048907
28.20618 | 29.1784 | 35.01799 | 33.96718 | -5.839585 | 1.050803
28.21618 | 29.1634 | 35.03203 | 33.97933 | -5.868632 | 1.052704
28.22618 | 29.1311 | 35.0461 | 33.99149 | -5.914995 | 1.05461
28.23617 | 29.1227 | 35.06016 | 34.00364 | -5.937463 | 1.056519
28.24617 | 29.0649 | 35.07426 | 34.01583 | -6.009362 | 1.058435
28.25617 | 29.0703 | 35.08838 | 34.02802 | -6.018078 | 1.060355
28.26617 | 29.0244 | 35.10251 | 34.04023 | -6.078111 | 1.062281
28.27617 | 29.0101 | 35.11666 | 34.05245 | -6.106562 | 1.064211
28.28617 | 29.0143 | 35.13083 | 34.06468 | -6.11653 | 1.066146
28.29616 | 28.9663 | 35.145 | 34.07692 | -6.1787 | 1.068084
28.30616 | 28.9701 | 35.1592 | 34.08917 | -6.189101 | 1.070029
28.31616 | 28.9319 | 35.17342 | 34.10144 | -6.241519 | 1.071979
28.32616 | 28.9144 | 35.18765 | 34.11372 | -6.273254 | 1.073934
28.33616 | 28.8961 | 35.2019 | 34.12601 | -6.305805 | 1.075893
28.34616 | 28.8892 | 35.21617 | 34.13831 | -6.326972 | 1.077858
28.35615 | 28.8613 | 35.23044 | 34.15062 | -6.369141 | 1.079826
28.36615 | 28.8666 | 35.24474 | 34.16294 | -6.378141 | 1.0818
28.37615 | 28.8433 | 35.25906 | 34.17528 | -6.415757 | 1.08378
28.38615 | 28.8367 | 35.27339 | 34.18762 | -6.436689 | 1.085764
28.39615 | 28.8371 | 35.28774 | 34.19998 | -6.450636 | 1.087754
28.40615 | 28.7985 | 35.3021 | 34.21235 | -6.5036 | 1.089748
28.41614 | 28.8107 | 35.31646 | 34.22472 | -6.505764 | 1.091746
28.42614 | 28.7906 | 35.33086 | 34.23711 | -6.540258 | 1.09375
28.43614 | 28.7563 | 35.34527 | 34.24951 | -6.588968 | 1.09576
28.44614 | 28.7676 | 35.35969 | 34.26192 | -6.592093 | 1.097774
28.45614 | 28.7399 | 35.37413 | 34.27434 | -6.634234 | 1.099794
28.46614 | 28.7256 | 35.38859 | 34.28677 | -6.662989 | 1.101819
28.47613 | 28.7168 | 35.40304 | 34.2992 | -6.686245 | 1.103847
28.48613 | 28.6987 | 35.41753 | 34.31165 | -6.71883 | 1.105882
28.49613 | 28.6943 | 35.43203 | 34.32411 | -6.73773 | 1.107921
28.50613 | 28.6848 | 35.44654 | 34.33658 | -6.761745 | 1.109967
28.51613 | 28.6618 | 35.46107 | 34.34906 | -6.799274 | 1.112017
28.52613 | 28.6467 | 35.47562 | 34.36155 | -6.828918 | 1.114073
28.53612 | 28.6299 | 35.49016 | 34.37403 | -6.860261 | 1.116131
28.54612 | 28.5993 | 35.50473 | 34.38654 | -6.905434 | 1.118197
28.55612 | 28.6039 | 35.51932 | 34.39905 | -6.91542 | 1.120268
28.56612 | 28.574 | 35.53392 | 34.41158 | -6.959921 | 1.122344
28.57612 | 28.561 | 35.54853 | 34.42411 | -6.987535 | 1.124425
28.58612 | 28.5429 | 35.56316 | 34.43665 | -7.020263 | 1.126512
28.59611 | 28.5234 | 35.57779 | 34.44919 | -7.054391 | 1.128602
28.60611 | 28.5122 | 35.59245 | 34.46175 | -7.080246 | 1.130699
28.61611 | 28.4984 | 35.60712 | 34.47431 | -7.108715 | 1.132801
28.62611 | 28.4707 | 35.6218 | 34.48689 | -7.151098 | 1.134909
28.63611 | 28.4612 | 35.63649 | 34.49947 | -7.175294 | 1.137022
28.6461 | 28.4441 | 35.65119 | 34.51205 | -7.207088 | 1.139138
28.6561 | 28.406 | 35.66591 | 34.52465 | -7.259911 | 1.141261
28.6661 | 28.4126 | 35.68065 | 34.53726 | -7.268046 | 1.14339
28.6761 | 28.3905 | 35.69539 | 34.54987 | -7.304894 | 1.145524
28.6861 | 28.3749 | 35.71016 | 34.56249 | -7.335255 | 1.147664
28.6961 | 28.3574 | 35.72493 | 34.57512 | -7.367529 | 1.149809
28.70609 | 28.3404 | 35.7397 | 34.58774 | -7.399301 | 1.151957
28.71609 | 28.3269 | 35.7545 | 34.60039 | -7.4276 | 1.154113
28.72609 | 28.3173 | 35.76931 | 34.61304 | -7.452011 | 1.156274
28.73609 | 28.29 | 35.78413 | 34.62569 | -7.494135 | 1.158441
28.74609 | 28.2687 | 35.79897 | 34.63836 | -7.530271 | 1.160613
28.75609 | 28.2539 | 35.81382 | 34.65103 | -7.559919 | 1.16279
28.76608 | 28.2334 | 35.82866 | 34.66369 | -7.595264 | 1.164971
28.77608 | 28.2218 | 35.84354 | 34.67638 | -7.621736 | 1.167159
28.78608 | 28.1934 | 35.85842 | 34.68907 | -7.66502 | 1.169353
28.79608 | 28.1832 | 35.87332 | 34.70176 | -7.690116 | 1.171553
28.80608 | 28.1639 | 35.88822 | 34.71447 | -7.724323 | 1.173758
28.81608 | 28.1602 | 35.90314 | 34.72717 | -7.742942 | 1.175968
28.82607 | 28.1332 | 35.91806 | 34.73988 | -7.784857 | 1.178182
28.83607 | 28.1291 | 35.933 | 34.7526 | -7.803899 | 1.180404
28.84607 | 28.1002 | 35.94795 | 34.76532 | -7.847752 | 1.182631
28.85607 | 28.0986 | 35.96292 | 34.77805 | -7.864316 | 1.184864
28.86607 | 28.0636 | 35.97789 | 34.79079 | -7.914291 | 1.187103
28.87607 | 28.0496 | 35.99288 | 34.80353 | -7.943277 | 1.189347
28.88606 | 28.051 | 36.00786 | 34.81626 | -7.956859 | 1.191594
28.89606 | 28.0187 | 36.02287 | 34.82902 | -8.004167 | 1.19385
28.90606 | 28.0063 | 36.03789 | 34.84177 | -8.031585 | 1.196111
28.91606 | 28.0068 | 36.05291 | 34.85454 | -8.046114 | 1.198378
28.92606 | 27.9796 | 36.06795 | 34.8673 | -8.088354 | 1.200651
28.93606 | 27.976 | 36.083 | 34.88008 | -8.107004 | 1.202929
28.94605 | 27.9474 | 36.09805 | 34.89284 | -8.150649 | 1.205211
28.95605 | 27.9396 | 36.11312 | 34.90562 | -8.17352 | 1.207501
28.96605 | 27.9184 | 36.1282 | 34.9184 | -8.2098 | 1.209797
28.97605 | 27.9203 | 36.14329 | 34.93119 | -8.222991 | 1.212098
28.98605 | 27.9053 | 36.15839 | 34.94399 | -8.253092 | 1.214405
28.99605 | 27.8843 | 36.1735 | 34.95678 | -8.289202 | 1.216719
29.00604 | 27.8737 | 36.18861 | 34.96957 | -8.314907 | 1.219036
29.01604 | 27.8594 | 36.20374 | 34.98238 | -8.344337 | 1.221361
29.02604 | 27.8383 | 36.21888 | 34.99519 | -8.380577 | 1.223691
29.03604 | 27.8395 | 36.23403 | 35.008 | -8.394526 | 1.226028
29.04604 | 27.8281 | 36.24918 | 35.02081 | -8.421084 | 1.228371
29.05603 | 27.8152 | 36.26434 | 35.03362 | -8.449137 | 1.230718
29.06603 | 27.8149 | 36.27951 | 35.04644 | -8.464614 | 1.233073
29.07603 | 27.7951 | 36.2947 | 35.05927 | -8.4996 | 1.235433
29.08603 | 27.8009 | 36.3099 | 35.0721 | -8.508995 | 1.2378
29.09603 | 27.766 | 36.3251 | 35.08493 | -8.559099 | 1.240173
29.10603 | 27.7684 | 36.34031 | 35.09776 | -8.571913 | 1.242552
29.11602 | 27.7457 | 36.35552 | 35.11058 | -8.609819 | 1.244935
29.12602 | 27.7386 | 36.37075 | 35.12342 | -8.63215 | 1.247326
29.13602 | 27.7246 | 36.38599 | 35.13627 | -8.661389 | 1.249723
29.14602 | 27.7253 | 36.40124 | 35.14911 | -8.675937 | 1.252127
29.15602 | 27.7055 | 36.41649 | 35.16196 | -8.710993 | 1.254537
29.16602 | 27.6972 | 36.43176 | 35.1748 | -8.734557 | 1.256952
29.17601 | 27.6867 | 36.44701 | 35.18764 | -8.760315 | 1.259372
29.18601 | 27.6695 | 36.4623 | 35.2005 | -8.792796 | 1.2618
29.19601 | 27.6645 | 36.47758 | 35.21335 | -8.813085 | 1.264235
29.20601 | 27.6544 | 36.49288 | 35.22621 | -8.838482 | 1.266676
29.21601 | 27.6581 | 36.50819 | 35.23906 | -8.850087 | 1.269123
29.22601 | 27.6177 | 36.5235 | 35.25192 | -8.9058 | 1.271577
29.236 | 27.6261 | 36.53881 | 35.26477 | -8.912705 | 1.274034
29.246 | 27.6053 | 36.55413 | 35.27763 | -8.948834 | 1.276501
29.256 | 27.5951 | 36.56947 | 35.2905 | -8.97437 | 1.278973
29.266 | 27.5741 | 36.58481 | 35.30336 | -9.010713 | 1.281452
29.276 | 27.5697 | 36.60016 | 35.31623 | -9.030464 | 1.283938
29.286 | 27.5618 | 36.61552 | 35.32909 | -9.053722 | 1.28643
29.29599 | 27.5341 | 36.63087 | 35.34195 | -9.096772 | 1.288926
29.30599 | 27.5272 | 36.64625 | 35.35481 | -9.119045 | 1.291431
29.31599 | 27.5305 | 36.66163 | 35.36768 | -9.131125 | 1.293943
29.32599 | 27.5181 | 36.67701 | 35.38055 | -9.158912 | 1.296461
29.33599 | 27.4968 | 36.69241 | 35.39342 | -9.195606 | 1.298986
29.34599 | 27.4882 | 36.70781 | 35.40629 | -9.219607 | 1.301517
29.35598 | 27.4675 | 36.7232 | 35.41915 | -9.255699 | 1.304053
29.36598 | 27.4643 | 36.73861 | 35.43202 | -9.274313 | 1.306598
29.37598 | 27.4556 | 36.75403 | 35.44488 | -9.298434 | 1.309149
29.38598 | 27.4346 | 36.76946 | 35.45775 | -9.334862 | 1.311707
29.39598 | 27.4354 | 36.7849 | 35.47062 | -9.349496 | 1.314273
29.40597 | 27.4444 | 36.80032 | 35.48348 | -9.355921 | 1.316842
29.41597 | 27.4305 | 36.81577 | 35.49635 | -9.385267 | 1.31942
29.42597 | 27.4002 | 36.83122 | 35.50921 | -9.43102 | 1.322006
29.43597 | 27.3923 | 36.84668 | 35.52208 | -9.45438 | 1.324598
29.44597 | 27.4011 | 36.86215 | 35.53495 | -9.461045 | 1.327197
29.45597 | 27.3743 | 36.87762 | 35.54781 | -9.503316 | 1.329803
29.46596 | 27.3925 | 36.89308 | 35.56066 | -9.500578 | 1.332414
29.47596 | 27.3759 | 36.90856 | 35.57353 | -9.532661 | 1.335034
29.48596 | 27.3621 | 36.92405 | 35.58639 | -9.56195 | 1.337661
29.49596 | 27.3631 | 36.93954 | 35.59925 | -9.576445 | 1.340295
29.50596 | 27.3472 | 36.95505 | 35.61211 | -9.607846 | 1.342936
29.51596 | 27.3424 | 36.97055 | 35.62497 | -9.628152 | 1.345584
29.52595 | 27.3407 | 36.98605 | 35.63781 | -9.645347 | 1.348237
29.53595 | 27.3255 | 37.00156 | 35.65067 | -9.676064 | 1.350899
29.54595 | 27.3071 | 37.01709 | 35.66352 | -9.709987 | 1.353569
29.55595 | 27.3087 | 37.03261 | 35.67637 | -9.723915 | 1.356246
29.56595 | 27.2995 | 37.04815 | 35.68922 | -9.748647 | 1.35893
29.57595 | 27.2936 | 37.06369 | 35.70206 | -9.770086 | 1.361622
29.58594 | 27.2715 | 37.07921 | 35.7149 | -9.807713 | 1.364318
29.59594 | 27.2627 | 37.09476 | 35.72774 | -9.832061 | 1.367024
29.60594 | 27.2434 | 37.11031 | 35.74058 | -9.866914 | 1.369737
29.61594 | 27.2425 | 37.12587 | 35.75341 | -9.883372 | 1.372458
29.62594 | 27.2466 | 37.14144 | 35.76625 | -9.894835 | 1.375186
29.63594 | 27.2219 | 37.157 | 35.77908 | -9.935103 | 1.377922
29.64593 | 27.2249 | 37.17256 | 35.7919 | -9.947659 | 1.380662
29.65593 | 27.2149 | 37.18814 | 35.80472 | -9.973236 | 1.383413
29.66593 | 27.2062 | 37.20372 | 35.81755 | -9.997517 | 1.386171
29.67593 | 27.1889 | 37.2193 | 35.83037 | -10.0304 | 1.388936
29.68593 | 27.2079 | 37.23489 | 35.84318 | -10.02699 | 1.39171
29.69593 | 27.1838 | 37.25049 | 35.856 | -10.06669 | 1.394491
29.70592 | 27.1707 | 37.26607 | 35.86879 | -10.09537 | 1.397277
29.71592 | 27.1689 | 37.28167 | 35.8816 | -10.11277 | 1.400073
29.72592 | 27.1568 | 37.29728 | 35.8944 | -10.14048 | 1.402877
29.73592 | 27.1628 | 37.31289 | 35.9072 | -10.15009 | 1.405689
29.74592 | 27.1349 | 37.32851 | 35.92 | -10.19361 | 1.408509
29.75592 | 27.1242 | 37.34413 | 35.93279 | -10.21993 | 1.411336
29.76591 | 27.1164 | 37.35973 | 35.94557 | -10.24333 | 1.414169
29.77591 | 27.1036 | 37.37536 | 35.95835 | -10.27176 | 1.417012
29.78591 | 27.0964 | 37.39099 | 35.97113 | -10.29459 | 1.419864
29.79591 | 27.1028 | 37.40663 | 35.9839 | -10.30383 | 1.422723
29.80591 | 27.0745 | 37.42226 | 35.99667 | -10.34776 | 1.42559
29.8159 | 27.0668 | 37.43789 | 36.00943 | -10.37109 | 1.428462
29.8259 | 27.0573 | 37.45353 | 36.02219 | -10.39623 | 1.431345
29.8359 | 27.0443 | 37.46918 | 36.03495 | -10.42488 | 1.434237
29.8459 | 27.0333 | 37.48483 | 36.0477 | -10.45153 | 1.437136
29.8559 | 27.0264 | 37.50049 | 36.06044 | -10.47409 | 1.440044
29.8659 | 27.018 | 37.51615 | 36.07319 | -10.49815 | 1.44296
29.87589 | 27.0032 | 37.53179 | 36.08591 | -10.52859 | 1.445881
29.88589 | 26.9904 | 37.54746 | 36.09864 | -10.55706 | 1.448813
29.89589 | 27.0025 | 37.56312 | 36.11137 | -10.56062 | 1.451754
29.90589 | 26.9834 | 37.5788 | 36.12409 | -10.5954 | 1.454703
29.91589 | 26.9699 | 37.59447 | 36.13681 | -10.62457 | 1.45766
29.92589 | 26.9612 | 37.61014 | 36.14952 | -10.64894 | 1.460626
29.93588 | 26.9711 | 37.62581 | 36.16221 | -10.65471 | 1.463597
29.94588 | 26.9584 | 37.64149 | 36.17491 | -10.68309 | 1.46658
29.95588 | 26.9588 | 37.65717 | 36.1876 | -10.69837 | 1.469571
29.96588 | 26.9534 | 37.67286 | 36.20029 | -10.71946 | 1.472571
29.97588 | 26.9454 | 37.68855 | 36.21297 | -10.74315 | 1.475579
29.98588 | 26.941 | 37.70424 | 36.22565 | -10.76324 | 1.478596
29.99587 | 26.9343 | 37.71992 | 36.2383 | -10.78562 | 1.481619
30.00587 | 26.9287 | 37.73562 | 36.25097 | -10.80692 | 1.484653
30.01587 | 26.9307 | 37.75132 | 36.26362 | -10.82062 | 1.487697
30.02587 | 26.9108 | 37.76702 | 36.27627 | -10.85622 | 1.490748
30.03587 | 26.9086 | 37.78272 | 36.28892 | -10.87412 | 1.493809
30.04587 | 26.9062 | 37.79843 | 36.30155 | -10.89223 | 1.496878
30.05586 | 26.8836 | 37.81412 | 36.31417 | -10.93052 | 1.499953
30.06586 | 26.8715 | 37.82983 | 36.32679 | -10.95833 | 1.503041
30.07586 | 26.8729 | 37.84555 | 36.33941 | -10.97265 | 1.506137
30.08586 | 26.8652 | 37.86126 | 36.35202 | -10.99606 | 1.509242
30.09586 | 26.8419 | 37.87698 | 36.36462 | -11.03508 | 1.512356
30.10586 | 26.8465 | 37.89269 | 36.37721 | -11.04619 | 1.515479
30.11585 | 26.8289 | 37.9084 | 36.38979 | -11.0795 | 1.518608
30.12585 | 26.8191 | 37.92412 | 36.40237 | -11.10502 | 1.521749
30.13585 | 26.8091 | 37.93984 | 36.41494 | -11.13074 | 1.5249
30.14585 | 26.7796 | 37.95557 | 36.42751 | -11.17597 | 1.528059
30.15585 | 26.8012 | 37.97129 | 36.44006 | -11.17009 | 1.531228
30.16585 | 26.7652 | 37.98702 | 36.45261 | -11.22182 | 1.534407
30.17584 | 26.7537 | 38.00273 | 36.46514 | -11.24903 | 1.537591
30.18584 | 26.752 | 38.01846 | 36.47768 | -11.26646 | 1.540787
30.19584 | 26.735 | 38.03419 | 36.4902 | -11.29919 | 1.543993
30.20584 | 26.7275 | 38.04993 | 36.50272 | -11.32243 | 1.547209
30.21584 | 26.7136 | 38.06566 | 36.51523 | -11.35206 | 1.550434
30.22583 | 26.7109 | 38.08138 | 36.52772 | -11.37048 | 1.553665
30.23583 | 26.6897 | 38.09712 | 36.54021 | -11.40742 | 1.556909
30.24583 | 26.6778 | 38.11285 | 36.55269 | -11.43505 | 1.560163
30.25583 | 26.6735 | 38.12859 | 36.56517 | -11.45509 | 1.563426
30.26583 | 26.6664 | 38.14433 | 36.57763 | -11.47793 | 1.566698
30.27583 | 26.6699 | 38.16007 | 36.59009 | -11.49017 | 1.569981
30.28582 | 26.658 | 38.1758 | 36.60253 | -11.5178 | 1.573269
30.29582 | 26.653 | 38.19154 | 36.61497 | -11.53854 | 1.576571
30.30582 | 26.6416 | 38.20728 | 36.6274 | -11.56568 | 1.579883
30.31582 | 26.6548 | 38.22303 | 36.63982 | -11.56823 | 1.583204
30.32582 | 26.6407 | 38.23877 | 36.65223 | -11.59807 | 1.586535
30.33582 | 26.6332 | 38.25451 | 36.66464 | -11.62131 | 1.589876
30.34581 | 26.6554 | 38.27024 | 36.67702 | -11.61484 | 1.593224
30.35581 | 26.6384 | 38.28599 | 36.6894 | -11.64759 | 1.596584
30.36581 | 26.644 | 38.30173 | 36.70178 | -11.65773 | 1.599955
30.37581 | 26.6444 | 38.31748 | 36.71414 | -11.67308 | 1.603336
30.38581 | 26.6391 | 38.33323 | 36.7265 | -11.69413 | 1.606727
30.39581 | 26.6386 | 38.34897 | 36.73885 | -11.71037 | 1.610128
30.4058 | 26.6372 | 38.3647 | 36.75117 | -11.7275 | 1.613536
30.4158 | 26.6353 | 38.38045 | 36.76349 | -11.74515 | 1.616957
30.4258 | 26.6348 | 38.3962 | 36.77581 | -11.7614 | 1.620388
30.4358 | 26.6442 | 38.41195 | 36.78812 | -11.76775 | 1.62383
30.4458 | 26.6379 | 38.42769 | 36.80041 | -11.78979 | 1.627281
30.4558 | 26.6383 | 38.44344 | 36.8127 | -11.80514 | 1.630744
30.46579 | 26.6328 | 38.45917 | 36.82496 | -11.82637 | 1.634213
30.47579 | 26.6206 | 38.47492 | 36.83722 | -11.85432 | 1.637695
30.48579 | 26.6256 | 38.49066 | 36.84948 | -11.86506 | 1.641189
30.49579 | 26.6256 | 38.50641 | 36.86172 | -11.88081 | 1.644692
30.50579 | 26.6284 | 38.52216 | 36.87395 | -11.89376 | 1.648206
30.51579 | 26.6171 | 38.5379 | 36.88617 | -11.9208 | 1.651731
30.52578 | 26.6137 | 38.55363 | 36.89837 | -11.93993 | 1.655262
30.53578 | 26.6218 | 38.56938 | 36.91057 | -11.94758 | 1.658808
30.54578 | 26.6112 | 38.58512 | 36.92276 | -11.97392 | 1.662364
30.55578 | 26.6022 | 38.60086 | 36.93493 | -11.99866 | 1.665931
30.56578 | 26.5955 | 38.61661 | 36.9471 | -12.02111 | 1.669509
30.57578 | 26.6098 | 38.63235 | 36.95925 | -12.02255 | 1.673097
30.58577 | 26.5926 | 38.64807 | 36.97138 | -12.05547 | 1.676692
30.59577 | 26.5918 | 38.66382 | 36.98351 | -12.07202 | 1.680302
30.60577 | 26.5943 | 38.67956 | 36.99563 | -12.08526 | 1.683922
30.61577 | 26.5888 | 38.69529 | 37.00774 | -12.10649 | 1.687554
30.62577 | 26.5796 | 38.71103 | 37.01984 | -12.13143 | 1.691196
30.63576 | 26.586 | 38.72675 | 37.03191 | -12.14075 | 1.694845
30.64576 | 26.5709 | 38.74249 | 37.04398 | -12.17159 | 1.698509
30.65576 | 26.5796 | 38.75822 | 37.05604 | -12.17862 | 1.702184
30.66576 | 26.5689 | 38.77396 | 37.06809 | -12.20506 | 1.70587
30.67576 | 26.5744 | 38.78969 | 37.08012 | -12.21529 | 1.709567
30.68576 | 26.5708 | 38.80542 | 37.09215 | -12.23462 | 1.713275
30.69575 | 26.5518 | 38.82114 | 37.10415 | -12.26934 | 1.71699
30.70575 | 26.5758 | 38.83687 | 37.11615 | -12.26107 | 1.72072
30.71575 | 26.5607 | 38.85259 | 37.12813 | -12.29189 | 1.724461
30.72575 | 26.5624 | 38.86832 | 37.14011 | -12.30592 | 1.728214
30.73575 | 26.5592 | 38.88404 | 37.15207 | -12.32484 | 1.731978
30.74575 | 26.5667 | 38.89977 | 37.16401 | -12.33307 | 1.735753
30.75574 | 26.5523 | 38.91547 | 37.17594 | -12.36317 | 1.739535
30.76574 | 26.5702 | 38.93119 | 37.18786 | -12.36099 | 1.743332
30.77574 | 26.5583 | 38.94691 | 37.19977 | -12.38861 | 1.747141
30.78574 | 26.5694 | 38.96263 | 37.21167 | -12.39323 | 1.750961
30.79574 | 26.5586 | 38.97834 | 37.22355 | -12.41974 | 1.754793
30.80574 | 26.5545 | 38.99405 | 37.23542 | -12.43955 | 1.758636
30.81573 | 26.5594 | 39.00975 | 37.24726 | -12.45035 | 1.762486
30.82573 | 26.5614 | 39.02546 | 37.25911 | -12.46406 | 1.766352
30.83573 | 26.568 | 39.04116 | 37.27093 | -12.47316 | 1.770229
30.84573 | 26.5615 | 39.05687 | 37.28275 | -12.49537 | 1.774118
30.85573 | 26.5393 | 39.07257 | 37.29455 | -12.53327 | 1.778018
30.86573 | 26.5774 | 39.08827 | 37.30634 | -12.51087 | 1.781931
30.87572 | 26.5463 | 39.10395 | 37.3181 | -12.55765 | 1.78585
30.88572 | 26.5557 | 39.11965 | 37.32987 | -12.56395 | 1.789785
30.89572 | 26.5544 | 39.13534 | 37.34161 | -12.58094 | 1.793732
30.90572 | 26.5532 | 39.15104 | 37.35334 | -12.59784 | 1.797691
30.91572 | 26.5606 | 39.16672 | 37.36506 | -12.60612 | 1.801661
30.92572 | 26.5582 | 39.18241 | 37.37677 | -12.62421 | 1.805643
30.93571 | 26.5689 | 39.19808 | 37.38845 | -12.62918 | 1.809633
30.94571 | 26.5528 | 39.21376 | 37.40012 | -12.66096 | 1.813638
30.95571 | 26.5529 | 39.22944 | 37.41178 | -12.67654 | 1.817656
30.96571 | 26.5732 | 39.24512 | 37.42343 | -12.67192 | 1.821685
30.97571 | 26.5702 | 39.26079 | 37.43506 | -12.69059 | 1.825726
30.98571 | 26.5706 | 39.27646 | 37.44668 | -12.70586 | 1.829779
30.9957 | 26.5739 | 39.29211 | 37.45827 | -12.71821 | 1.83384
31.0057 | 26.5881 | 39.30778 | 37.46986 | -12.71968 | 1.837917
31.0157 | 26.5742 | 39.32344 | 37.48143 | -12.74924 | 1.842006
31.0257 | 26.593 | 39.3391 | 37.49299 | -12.7461 | 1.846107
31.0357 | 26.5859 | 39.35475 | 37.50453 | -12.76885 | 1.850219
31.04569 | 26.593 | 39.37039 | 37.51605 | -12.77739 | 1.85434
31.05569 | 26.5918 | 39.38604 | 37.52756 | -12.79424 | 1.858477
31.06569 | 26.5913 | 39.40169 | 37.53906 | -12.81039 | 1.862626
31.07569 | 26.5937 | 39.41733 | 37.55054 | -12.82363 | 1.866787
31.08569 | 26.6068 | 39.43297 | 37.56201 | -12.82617 | 1.87096
31.09569 | 26.5946 | 39.4486 | 37.57346 | -12.854 | 1.875145
31.10568 | 26.6146 | 39.46422 | 37.58488 | -12.84962 | 1.879338
31.11568 | 26.612 | 39.47985 | 37.5963 | -12.86785 | 1.883548
31.12568 | 26.6063 | 39.49548 | 37.60771 | -12.88918 | 1.88777
31.13568 | 26.6146 | 39.5111 | 37.6191 | -12.8965 | 1.892004
31.14568 | 26.6057 | 39.52672 | 37.63047 | -12.92102 | 1.89625
31.15568 | 26.6211 | 39.54233 | 37.64183 | -12.92123 | 1.900508
31.16567 | 26.6251 | 39.55793 | 37.65315 | -12.93283 | 1.904775
31.17567 | 26.6274 | 39.57354 | 37.66448 | -12.94614 | 1.909058
31.18567 | 26.6116 | 39.58914 | 37.67579 | -12.97754 | 1.913353
31.19567 | 26.6242 | 39.60474 | 37.68708 | -12.98054 | 1.917661
31.20567 | 26.6234 | 39.62034 | 37.69836 | -12.99694 | 1.92198
31.21567 | 26.6382 | 39.63593 | 37.70961 | -12.99773 | 1.926313
31.22566 | 26.6431 | 39.6515 | 37.72085 | -13.0084 | 1.930653
31.23566 | 26.6403 | 39.66708 | 37.73207 | -13.02678 | 1.93501
31.24566 | 26.6625 | 39.68266 | 37.74328 | -13.02016 | 1.93938
31.25566 | 26.6588 | 39.69824 | 37.75448 | -13.03944 | 1.943761
31.26566 | 26.6828 | 39.71381 | 37.76565 | -13.03101 | 1.948156
31.27566 | 26.672 | 39.72937 | 37.77681 | -13.05737 | 1.952562
31.28565 | 26.6955 | 39.74492 | 37.78794 | -13.04942 | 1.956977
31.29565 | 26.6939 | 39.76048 | 37.79907 | -13.06658 | 1.961409
31.30565 | 26.7089 | 39.77603 | 37.81018 | -13.06713 | 1.965853
31.31565 | 26.7281 | 39.79158 | 37.82127 | -13.06348 | 1.970309
31.32565 | 26.7306 | 39.80712 | 37.83234 | -13.07652 | 1.974779
31.33565 | 26.7587 | 39.82266 | 37.8434 | -13.06396 | 1.97926
31.34564 | 26.7407 | 39.83818 | 37.85443 | -13.09748 | 1.98375
31.35564 | 26.784 | 39.85371 | 37.86545 | -13.06971 | 1.988256
31.36564 | 26.774 | 39.86923 | 37.87646 | -13.09523 | 1.992775
31.37564 | 26.7853 | 39.88475 | 37.88744 | -13.09945 | 1.997307
31.38564 | 26.7975 | 39.90026 | 37.89841 | -13.10276 | 2.001851
31.39563 | 26.8101 | 39.91576 | 37.90935 | -13.10566 | 2.006403
31.40563 | 26.8191 | 39.93126 | 37.92029 | -13.11216 | 2.010973
31.41563 | 26.8305 | 39.94676 | 37.9312 | -13.11626 | 2.015555
31.42563 | 26.8522 | 39.96225 | 37.9421 | -13.11005 | 2.020149
31.43563 | 26.85 | 39.97774 | 37.95298 | -13.12774 | 2.024756
31.44563 | 26.8641 | 39.99322 | 37.96385 | -13.12912 | 2.029376
31.45562 | 26.872 | 40.00868 | 37.97468 | -13.13668 | 2.034003
31.46562 | 26.874 | 40.02415 | 37.98551 | -13.15015 | 2.038648
31.47562 | 26.8994 | 40.03962 | 37.99631 | -13.14022 | 2.043306
31.48562 | 26.8884 | 40.05508 | 38.0071 | -13.16668 | 2.047976
31.49562 | 26.907 | 40.07053 | 38.01788 | -13.16353 | 2.052658
31.50562 | 26.9099 | 40.08598 | 38.02863 | -13.17608 | 2.057354
31.51561 | 26.918 | 40.10141 | 38.03935 | -13.18341 | 2.062057
31.52561 | 26.9318 | 40.11685 | 38.05007 | -13.18505 | 2.066777
31.53561 | 26.9444 | 40.13228 | 38.06077 | -13.18788 | 2.071511
31.54561 | 26.9584 | 40.1477 | 38.07145 | -13.1893 | 2.076256
31.55561 | 26.9687 | 40.16312 | 38.08211 | -13.19442 | 2.081014
31.56561 | 26.9821 | 40.17853 | 38.09275 | -13.19643 | 2.085785
31.5756 | 26.9949 | 40.19392 | 38.10336 | -13.19902 | 2.090564
31.5856 | 27.0112 | 40.20932 | 38.11396 | -13.19812 | 2.09536
31.5956 | 27.0292 | 40.22471 | 38.12455 | -13.19551 | 2.100169
31.6056 | 27.0345 | 40.2401 | 38.13511 | -13.2056 | 2.10499
31.6156 | 27.0554 | 40.25548 | 38.14566 | -13.20008 | 2.109824
31.6256 | 27.077 | 40.27085 | 38.15618 | -13.19385 | 2.11467
31.63559 | 27.0765 | 40.28621 | 38.16668 | -13.20971 | 2.119525
31.64559 | 27.1047 | 40.30157 | 38.17717 | -13.19687 | 2.124396
31.65559 | 27.1154 | 40.31692 | 38.18764 | -13.20152 | 2.12928
31.66559 | 27.1176 | 40.33226 | 38.19809 | -13.21466 | 2.134177
31.67559 | 27.1412 | 40.3476 | 38.20852 | -13.2064 | 2.139086
31.68559 | 27.1446 | 40.36294 | 38.21893 | -13.21834 | 2.144008
31.69558 | 27.175 | 40.37824 | 38.22931 | -13.20324 | 2.148937
31.70558 | 27.1836 | 40.39356 | 38.23968 | -13.20996 | 2.153884
31.71558 | 27.1762 | 40.40887 | 38.25003 | -13.23267 | 2.158843
31.72558 | 27.2061 | 40.42418 | 38.26036 | -13.21808 | 2.163815
31.73558 | 27.2175 | 40.43947 | 38.27067 | -13.22197 | 2.168799
31.74558 | 27.2119 | 40.45476 | 38.28096 | -13.24286 | 2.173796
31.75557 | 27.2487 | 40.47002 | 38.29122 | -13.22132 | 2.1788
31.76557 | 27.2349 | 40.4853 | 38.30147 | -13.2504 | 2.183821
31.77557 | 27.2668 | 40.50056 | 38.31171 | -13.23376 | 2.188855
31.78557 | 27.2661 | 40.51582 | 38.32192 | -13.24972 | 2.193902
31.79557 | 27.2777 | 40.53107 | 38.33211 | -13.25337 | 2.19896
31.80556 | 27.2891 | 40.54629 | 38.34227 | -13.25719 | 2.204026
31.81556 | 27.3128 | 40.56152 | 38.35242 | -13.24872 | 2.20911
31.82556 | 27.3004 | 40.57675 | 38.36254 | -13.27635 | 2.214205
31.83556 | 27.3316 | 40.59197 | 38.37265 | -13.26037 | 2.219313
31.84556 | 27.3322 | 40.60717 | 38.38274 | -13.27497 | 2.224434
31.85556 | 27.351 | 40.62237 | 38.39281 | -13.27137 | 2.229566
31.86555 | 27.3567 | 40.63755 | 38.40284 | -13.28085 | 2.234705
31.87555 | 27.3765 | 40.65273 | 38.41287 | -13.27623 | 2.239863
31.88555 | 27.3988 | 40.66791 | 38.42287 | -13.26911 | 2.245031
31.89555 | 27.4087 | 40.68307 | 38.43286 | -13.27437 | 2.250213
31.90555 | 27.4133 | 40.69823 | 38.44282 | -13.28493 | 2.255406
31.91555 | 27.427 | 40.71338 | 38.45276 | -13.28638 | 2.260612
31.92554 | 27.4343 | 40.7285 | 38.46267 | -13.2942 | 2.265824
31.93554 | 27.463 | 40.74363 | 38.47257 | -13.28063 | 2.271054
31.94554 | 27.4719 | 40.75875 | 38.48245 | -13.28685 | 2.276296
31.95554 | 27.4945 | 40.77386 | 38.49231 | -13.27936 | 2.281549
31.96554 | 27.4939 | 40.78896 | 38.50214 | -13.29506 | 2.286815
31.97554 | 27.5181 | 40.80405 | 38.51196 | -13.28595 | 2.292093
31.98553 | 27.5247 | 40.81912 | 38.52174 | -13.29442 | 2.297377
31.99553 | 27.5512 | 40.83419 | 38.53151 | -13.28299 | 2.302678
32.00553 | 27.5514 | 40.84925 | 38.54126 | -13.29785 | 2.307991
32.01553 | 27.5711 | 40.86431 | 38.55099 | -13.29321 | 2.313316
32.02553 | 27.5788 | 40.87935 | 38.5607 | -13.30055 | 2.318653
32.03553 | 27.607 | 40.89438 | 38.57038 | -13.28738 | 2.324001
32.04552 | 27.6075 | 40.90939 | 38.58004 | -13.30189 | 2.329356
32.05552 | 27.6168 | 40.9244 | 38.58968 | -13.3076 | 2.334728
32.06552 | 27.6567 | 40.93941 | 38.5993 | -13.28271 | 2.340111
32.07552 | 27.648 | 40.9544 | 38.60889 | -13.3064 | 2.345506
32.08552 | 27.6919 | 40.96938 | 38.61847 | -13.27748 | 2.350912
32.09552 | 27.6919 | 40.98435 | 38.62802 | -13.29245 | 2.35633
32.10551 | 27.7069 | 40.9993 | 38.63754 | -13.2924 | 2.361754
32.11551 | 27.7263 | 41.01425 | 38.64705 | -13.28795 | 2.367195
32.12551 | 27.748 | 41.02919 | 38.65654 | -13.28119 | 2.372647
32.13551 | 27.7573 | 41.04411 | 38.666 | -13.28681 | 2.378111
32.14551 | 27.7727 | 41.05903 | 38.67544 | -13.28633 | 2.383585
32.15551 | 27.788 | 41.07393 | 38.68486 | -13.28593 | 2.389072
32.1655 | 27.8148 | 41.08881 | 38.69425 | -13.27401 | 2.394563
32.1755 | 27.8225 | 41.1037 | 38.70362 | -13.2812 | 2.400071
32.1855 | 27.8428 | 41.11857 | 38.71298 | -13.27577 | 2.405591
32.1955 | 27.8423 | 41.13343 | 38.72231 | -13.29113 | 2.411121
32.2055 | 27.8644 | 41.14827 | 38.73161 | -13.28387 | 2.416662
32.21549 | 27.8619 | 41.16309 | 38.74089 | -13.30119 | 2.422209
32.22549 | 27.9209 | 41.17792 | 38.75015 | -13.25702 | 2.427772
32.23549 | 27.9121 | 41.19273 | 38.75938 | -13.28063 | 2.433345
32.24549 | 27.9299 | 41.20753 | 38.7686 | -13.27763 | 2.43893
32.25549 | 27.9556 | 41.22232 | 38.77779 | -13.26672 | 2.444526
32.26549 | 27.9619 | 41.23709 | 38.78696 | -13.27519 | 2.450132
32.27548 | 27.9937 | 41.25184 | 38.7961 | -13.25814 | 2.455742
32.28548 | 28 | 41.26659 | 38.80522 | -13.26659 | 2.46137
32.29548 | 28.029 | 41.28133 | 38.81432 | -13.25233 | 2.467007
32.30548 | 28.0376 | 41.29605 | 38.8234 | -13.25845 | 2.472655
32.31548 | 28.0496 | 41.31076 | 38.83245 | -13.26116 | 2.478313
32.32548 | 28.0863 | 41.32546 | 38.84148 | -13.23916 | 2.483982
32.33547 | 28.0778 | 41.34013 | 38.85048 | -13.26233 | 2.489655
32.34547 | 28.1094 | 41.3548 | 38.85946 | -13.2454 | 2.495344
32.35547 | 28.1183 | 41.36946 | 38.86842 | -13.25116 | 2.501043
32.36547 | 28.1578 | 41.38411 | 38.87735 | -13.22631 | 2.506752
32.37547 | 28.1563 | 41.39874 | 38.88627 | -13.24244 | 2.512471
32.38547 | 28.182 | 41.41336 | 38.89515 | -13.23136 | 2.5182
32.39546 | 28.2005 | 41.42794 | 38.90401 | -13.22744 | 2.523933
32.40546 | 28.2266 | 41.44253 | 38.91285 | -13.21593 | 2.529682
32.41546 | 28.2342 | 41.45711 | 38.92167 | -13.22291 | 2.53544
32.42546 | 28.2647 | 41.47167 | 38.93046 | -13.20697 | 2.541208
32.43546 | 28.2782 | 41.48622 | 38.93923 | -13.20802 | 2.546985
32.44546 | 28.3017 | 41.50075 | 38.94798 | -13.19905 | 2.552772
32.45545 | 28.3004 | 41.51525 | 38.95669 | -13.21485 | 2.558563
32.46545 | 28.3438 | 41.52976 | 38.96539 | -13.18596 | 2.564368
32.47545 | 28.3521 | 41.54424 | 38.97406 | -13.19214 | 2.570183
32.48545 | 28.3859 | 41.55872 | 38.98271 | -13.17282 | 2.576007
32.49545 | 28.3835 | 41.57317 | 38.99133 | -13.18967 | 2.58184
32.50545 | 28.4075 | 41.58762 | 38.99993 | -13.18012 | 2.587683
32.51544 | 28.4489 | 41.60203 | 39.0085 | -13.15313 | 2.593528
32.52544 | 28.466 | 41.61644 | 39.01705 | -13.15044 | 2.599388
32.53544 | 28.4947 | 41.63084 | 39.02558 | -13.13614 | 2.605257
32.54544 | 28.5117 | 41.64522 | 39.03409 | -13.13352 | 2.611134
32.55544 | 28.5325 | 41.65958 | 39.04256 | -13.12708 | 2.61702
32.56544 | 28.5622 | 41.67393 | 39.05102 | -13.11173 | 2.622915
32.57543 | 28.5789 | 41.68825 | 39.05944 | -13.10935 | 2.628812
32.58543 | 28.6066 | 41.70257 | 39.06784 | -13.09597 | 2.634723
32.59543 | 28.6364 | 41.71687 | 39.07622 | -13.08047 | 2.640643
32.60543 | 28.666 | 41.73115 | 39.08458 | -13.06515 | 2.646571
32.61543 | 28.6782 | 41.74542 | 39.09291 | -13.06722 | 2.652507
32.62542 | 28.723 | 41.75965 | 39.10121 | -13.03665 | 2.658445
32.63542 | 28.7577 | 41.77388 | 39.10949 | -13.01618 | 2.664398
32.64542 | 28.7633 | 41.7881 | 39.11774 | -13.0248 | 2.670357
32.65542 | 28.8107 | 41.8023 | 39.12597 | -12.9916 | 2.676325
32.66542 | 28.8196 | 41.81648 | 39.13418 | -12.99688 | 2.6823
32.67542 | 28.8624 | 41.83064 | 39.14236 | -12.96824 | 2.688284
32.68541 | 28.9022 | 41.84477 | 39.15051 | -12.94257 | 2.694268
32.69541 | 28.9213 | 41.8589 | 39.15864 | -12.9376 | 2.700266
32.70541 | 28.9633 | 41.87301 | 39.16674 | -12.90971 | 2.706271
32.71541 | 28.9937 | 41.88711 | 39.17482 | -12.89341 | 2.712284
32.72541 | 29.0158 | 41.90118 | 39.18288 | -12.88538 | 2.718303
32.73541 | 29.0561 | 41.91524 | 39.19091 | -12.85914 | 2.72433
32.7454 | 29.085 | 41.92926 | 39.1989 | -12.84426 | 2.730358
32.7554 | 29.1243 | 41.94328 | 39.20688 | -12.81898 | 2.736398
32.7654 | 29.1678 | 41.95728 | 39.21483 | -12.78948 | 2.742445
32.7754 | 29.1866 | 41.97126 | 39.22276 | -12.78466 | 2.748499
32.7854 | 29.2229 | 41.98522 | 39.23066 | -12.76232 | 2.754559
32.7954 | 29.2511 | 41.99916 | 39.23854 | -12.74806 | 2.760626
32.80539 | 29.2915 | 42.01307 | 39.24638 | -12.72157 | 2.766693
32.81539 | 29.3256 | 42.02698 | 39.2542 | -12.70138 | 2.772773
32.82539 | 29.3481 | 42.04086 | 39.262 | -12.69276 | 2.778859
32.83539 | 29.401 | 42.05473 | 39.26978 | -12.65373 | 2.78495
32.84539 | 29.4302 | 42.06857 | 39.27752 | -12.63837 | 2.791048
32.85539 | 29.4635 | 42.0824 | 39.28525 | -12.6189 | 2.797152
32.86538 | 29.5219 | 42.09619 | 39.29293 | -12.57429 | 2.803255
32.87538 | 29.5314 | 42.10997 | 39.3006 | -12.57857 | 2.80937
32.88538 | 29.584 | 42.12374 | 39.30825 | -12.53974 | 2.81549
32.89538 | 29.6284 | 42.13748 | 39.31586 | -12.50908 | 2.821616
32.90538 | 29.6633 | 42.1512 | 39.32345 | -12.4879 | 2.827748
32.91538 | 29.7245 | 42.1649 | 39.33102 | -12.4404 | 2.833885
32.92537 | 29.7418 | 42.17857 | 39.33855 | -12.43677 | 2.84002
32.93537 | 29.797 | 42.19223 | 39.34606 | -12.39523 | 2.846167
32.94537 | 29.8422 | 42.20587 | 39.35355 | -12.36367 | 2.852319
32.95537 | 29.8898 | 42.21949 | 39.36101 | -12.32969 | 2.858476
32.96537 | 29.9449 | 42.23308 | 39.36844 | -12.28818 | 2.864636
32.97537 | 29.9672 | 42.24665 | 39.37585 | -12.27945 | 2.870803
32.98536 | 30.0261 | 42.26019 | 39.38323 | -12.23409 | 2.876967
32.99536 | 30.0746 | 42.27372 | 39.39058 | -12.19912 | 2.883142
33.00536 | 30.09 | 42.28723 | 39.39791 | -12.19723 | 2.889322
33.01536 | 30.1682 | 42.30071 | 39.40521 | -12.13251 | 2.895505
33.02536 | 30.2039 | 42.31418 | 39.41248 | -12.11028 | 2.901693
33.03535 | 30.2602 | 42.3276 | 39.41972 | -12.0674 | 2.907878
33.04535 | 30.3014 | 42.34102 | 39.42695 | -12.03962 | 2.914074
33.05535 | 30.3199 | 42.35441 | 39.43414 | -12.03451 | 2.920273
33.06535 | 30.3806 | 42.36779 | 39.44131 | -11.98719 | 2.926476
33.07535 | 30.4299 | 42.38113 | 39.44845 | -11.95123 | 2.932682
33.08535 | 30.4591 | 42.39446 | 39.45556 | -11.93536 | 2.938893
33.09534 | 30.5362 | 42.40775 | 39.46265 | -11.87155 | 2.9451
33.10534 | 30.5605 | 42.42102 | 39.46971 | -11.86052 | 2.951317
33.11534 | 30.613 | 42.43428 | 39.47674 | -11.82128 | 2.957537
33.12534 | 30.6476 | 42.44751 | 39.48375 | -11.79991 | 2.96376
33.13534 | 30.6739 | 42.46071 | 39.49073 | -11.78681 | 2.969986
33.14534 | 30.7468 | 42.47389 | 39.49768 | -11.72709 | 2.976215
33.15533 | 30.7758 | 42.48704 | 39.5046 | -11.71124 | 2.98244
33.16533 | 30.829 | 42.50017 | 39.51149 | -11.67117 | 2.988674
33.17533 | 30.8749 | 42.51328 | 39.51837 | -11.63838 | 2.994911
33.18533 | 30.8991 | 42.52636 | 39.52521 | -11.62726 | 3.00115
33.19533 | 30.9518 | 42.53942 | 39.53203 | -11.58762 | 3.007391
33.20533 | 31.0098 | 42.55245 | 39.53882 | -11.54265 | 3.013636
33.21532 | 31.0248 | 42.56545 | 39.54557 | -11.54065 | 3.019875
33.22532 | 31.0818 | 42.57843 | 39.55231 | -11.49663 | 3.026123
33.23532 | 31.1323 | 42.59139 | 39.55901 | -11.45909 | 3.032373
33.24532 | 31.1852 | 42.60432 | 39.56569 | -11.41912 | 3.038624
33.25532 | 31.2027 | 42.61722 | 39.57235 | -11.41452 | 3.044878
33.26532 | 31.2565 | 42.6301 | 39.57897 | -11.3736 | 3.051133
33.27531 | 31.3084 | 42.64294 | 39.58556 | -11.33454 | 3.057383
33.28531 | 31.3328 | 42.65577 | 39.59213 | -11.32297 | 3.063641
33.29531 | 31.3748 | 42.66857 | 39.59867 | -11.29377 | 3.069901
33.30531 | 31.4281 | 42.68135 | 39.60519 | -11.25325 | 3.076161
33.31531 | 31.4765 | 42.6941 | 39.61167 | -11.2176 | 3.082423
33.32531 | 31.5176 | 42.70682 | 39.61813 | -11.18922 | 3.088686
33.3353 | 31.5564 | 42.7195 | 39.62456 | -11.1631 | 3.094943
33.3453 | 31.6044 | 42.73217 | 39.63096 | -11.12777 | 3.101208
33.3553 | 31.663 | 42.74481 | 39.63734 | -11.08181 | 3.107473
33.3653 | 31.6832 | 42.75742 | 39.64368 | -11.07422 | 3.113739
33.3753 | 31.7665 | 42.77001 | 39.65 | -11.00351 | 3.120005
33.38529 | 31.7976 | 42.78255 | 39.65629 | -10.98495 | 3.126266
33.39529 | 31.8465 | 42.79509 | 39.66255 | -10.94859 | 3.132533
33.40529 | 31.9161 | 42.80759 | 39.66879 | -10.89149 | 3.138801
33.41529 | 31.9531 | 42.82006 | 39.675 | -10.86696 | 3.145068
33.42529 | 32.0172 | 42.83251 | 39.68118 | -10.81531 | 3.151337
33.43529 | 32.0489 | 42.84493 | 39.68733 | -10.79603 | 3.157604
33.44528 | 32.1208 | 42.85731 | 39.69345 | -10.73651 | 3.163866
33.45528 | 32.1902 | 42.86967 | 39.69954 | -10.67947 | 3.170133
33.46528 | 32.2338 | 42.88201 | 39.70561 | -10.64821 | 3.176401
33.47528 | 32.2914 | 42.89432 | 39.71165 | -10.60292 | 3.182668
33.48528 | 32.356 | 42.90659 | 39.71766 | -10.55059 | 3.188935
33.49528 | 32.4235 | 42.91884 | 39.72364 | -10.49534 | 3.195201
33.50527 | 32.4867 | 42.93105 | 39.72959 | -10.44435 | 3.20146
33.51527 | 32.538 | 42.94324 | 39.73551 | -10.40524 | 3.207725
33.52527 | 32.6272 | 42.9554 | 39.74141 | -10.3282 | 3.21399
33.53527 | 32.6968 | 42.96753 | 39.74728 | -10.27073 | 3.220253
33.54527 | 32.7606 | 42.97964 | 39.75312 | -10.21904 | 3.226516
33.55527 | 32.8323 | 42.99171 | 39.75893 | -10.15941 | 3.232777
33.56526 | 32.9029 | 43.00374 | 39.76471 | -10.10084 | 3.239032
33.57526 | 32.972 | 43.01576 | 39.77047 | -10.04376 | 3.245291
33.58526 | 33.0728 | 43.02774 | 39.77619 | -9.954941 | 3.25155
33.59526 | 33.1165 | 43.0397 | 39.78189 | -9.923196 | 3.257806
33.60526 | 33.2214 | 43.05162 | 39.78756 | -9.830221 | 3.264062
33.61526 | 33.2967 | 43.06352 | 39.7932 | -9.766815 | 3.270317
33.62525 | 33.3733 | 43.07537 | 39.7988 | -9.702068 | 3.276563
33.63525 | 33.4281 | 43.0872 | 39.80439 | -9.659103 | 3.282815
33.64525 | 33.5128 | 43.09901 | 39.80994 | -9.586207 | 3.289065
33.65525 | 33.5999 | 43.11078 | 39.81547 | -9.51088 | 3.295313
33.66525 | 33.6821 | 43.12252 | 39.82096 | -9.440423 | 3.301559
33.67525 | 33.7284 | 43.13424 | 39.82643 | -9.405836 | 3.307804
33.68524 | 33.8206 | 43.14591 | 39.83186 | -9.325306 | 3.314041
33.69524 | 33.8755 | 43.15756 | 39.83727 | -9.282057 | 3.320283
33.70524 | 33.9768 | 43.16918 | 39.84266 | -9.192378 | 3.326522
33.71524 | 34.0402 | 43.18077 | 39.84801 | -9.140567 | 3.332759
33.72524 | 34.1036 | 43.19233 | 39.85333 | -9.088725 | 3.338994
33.73524 | 34.1794 | 43.20385 | 39.85863 | -9.024453 | 3.345228
33.74523 | 34.2351 | 43.21534 | 39.86388 | -8.980237 | 3.351453
33.75523 | 34.3244 | 43.2268 | 39.86912 | -8.902402 | 3.357682
33.76523 | 34.3782 | 43.23824 | 39.87433 | -8.860036 | 3.363908
33.77523 | 34.4431 | 43.24964 | 39.87951 | -8.806538 | 3.370133
33.78523 | 34.5098 | 43.26101 | 39.88465 | -8.751209 | 3.376355
33.79522 | 34.58 | 43.27234 | 39.88977 | -8.692337 | 3.382569
33.80522 | 34.656 | 43.28365 | 39.89486 | -8.627645 | 3.388787
33.81522 | 34.6893 | 43.29492 | 39.89992 | -8.605621 | 3.395002
33.82522 | 34.7465 | 43.30617 | 39.90495 | -8.559666 | 3.401215
33.83522 | 34.828 | 43.31738 | 39.90995 | -8.489379 | 3.407426
33.84522 | 34.8841 | 43.32856 | 39.91493 | -8.44446 | 3.413634
33.85521 | 34.9373 | 43.3397 | 39.91986 | -8.402398 | 3.419833
33.86521 | 34.9975 | 43.35082 | 39.92478 | -8.353315 | 3.426036
33.87521 | 35.0327 | 43.3619 | 39.92966 | -8.329201 | 3.432237
33.88521 | 35.0965 | 43.37295 | 39.93452 | -8.276454 | 3.438435
33.89521 | 35.1496 | 43.38398 | 39.93935 | -8.234376 | 3.44463
33.90521 | 35.2167 | 43.39497 | 39.94414 | -8.178265 | 3.450823
33.9152 | 35.2718 | 43.40591 | 39.9489 | -8.134112 | 3.457007
33.9252 | 35.2924 | 43.41684 | 39.95364 | -8.124437 | 3.463195
33.9352 | 35.3491 | 43.42773 | 39.95835 | -8.07863 | 3.46938
33.9452 | 35.3987 | 43.43859 | 39.96303 | -8.039891 | 3.475562
33.9552 | 35.4609 | 43.44942 | 39.96768 | -7.988519 | 3.481742
33.9652 | 35.4948 | 43.46022 | 39.9723 | -7.965416 | 3.487919
33.97519 | 35.5243 | 43.47097 | 39.97688 | -7.946669 | 3.494088
33.98519 | 35.5825 | 43.4817 | 39.98144 | -7.899201 | 3.50026
33.99519 | 35.6413 | 43.4924 | 39.98597 | -7.851101 | 3.506429
34.00519 | 35.6793 | 43.50307 | 39.99047 | -7.823768 | 3.512595
34.01519 | 35.7379 | 43.5137 | 39.99494 | -7.775802 | 3.518759
34.02519 | 35.7835 | 43.5243 | 39.99938 | -7.740805 | 3.524921
34.03518 | 35.8417 | 43.53486 | 40.00379 | -7.693164 | 3.531074
34.04518 | 35.868 | 43.5454 | 40.00817 | -7.677402 | 3.53723
34.05518 | 35.9105 | 43.55591 | 40.01252 | -7.645407 | 3.543383
34.06518 | 35.9861 | 43.56638 | 40.01685 | -7.58028 | 3.549534
34.07518 | 36.0216 | 43.57682 | 40.02114 | -7.55522 | 3.555683
34.08518 | 36.0852 | 43.58723 | 40.0254 | -7.502028 | 3.561829
34.09517 | 36.1351 | 43.59759 | 40.02963 | -7.462494 | 3.567967
34.10517 | 36.1686 | 43.60794 | 40.03383 | -7.439336 | 3.574107
34.11517 | 36.2359 | 43.61825 | 40.038 | -7.382347 | 3.580246
34.12517 | 36.3001 | 43.62853 | 40.04214 | -7.328425 | 3.586382
34.13517 | 36.3636 | 43.63877 | 40.04626 | -7.275172 | 3.592516
34.14517 | 36.4045 | 43.64899 | 40.05034 | -7.244485 | 3.598647
34.15516 | 36.4488 | 43.65916 | 40.05439 | -7.210356 | 3.604771
34.16516 | 36.5265 | 43.66931 | 40.05841 | -7.142805 | 3.610898
34.17516 | 36.585 | 43.67942 | 40.0624 | -7.094422 | 3.617022
34.18516 | 36.6433 | 43.68951 | 40.06636 | -7.046206 | 3.623145
34.19516 | 36.7015 | 43.69956 | 40.07029 | -6.998058 | 3.629265
34.20515 | 36.7615 | 43.70957 | 40.07419 | -6.948068 | 3.635377
34.21515 | 36.8285 | 43.71956 | 40.07806 | -6.891056 | 3.641494
34.22515 | 36.9016 | 43.72951 | 40.0819 | -6.827911 | 3.647608
34.23515 | 36.9614 | 43.73943 | 40.08571 | -6.778034 | 3.65372
34.24515 | 37.0134 | 43.74933 | 40.08949 | -6.735925 | 3.659831
34.25515 | 37.0706 | 43.75918 | 40.09324 | -6.688584 | 3.665939
34.26514 | 37.1425 | 43.769 | 40.09696 | -6.626502 | 3.67204
34.27514 | 37.2237 | 43.7788 | 40.10065 | -6.555096 | 3.678145
34.28514 | 37.2711 | 43.78856 | 40.10431 | -6.517459 | 3.684249
34.29514 | 37.3496 | 43.79829 | 40.10794 | -6.448691 | 3.690351
34.30514 | 37.3995 | 43.80799 | 40.11154 | -6.40849 | 3.696451
34.31514 | 37.4746 | 43.81766 | 40.11511 | -6.343057 | 3.70255
34.32513 | 37.56 | 43.82728 | 40.11864 | -6.267283 | 3.708642
34.33513 | 37.6422 | 43.83689 | 40.12215 | -6.194687 | 3.714738
34.34513 | 37.7026 | 43.84646 | 40.12563 | -6.14386 | 3.720833
34.35513 | 37.7781 | 43.856 | 40.12907 | -6.077901 | 3.726927
34.36513 | 37.8514 | 43.86551 | 40.13249 | -6.01411 | 3.73302
34.37513 | 37.9321 | 43.87499 | 40.13588 | -5.942888 | 3.739112
34.38512 | 38.0005 | 43.88442 | 40.13923 | -5.883924 | 3.745197
34.39512 | 38.0999 | 43.89384 | 40.14255 | -5.79394 | 3.751287
34.40512 | 38.1622 | 43.90322 | 40.14585 | -5.741023 | 3.757376
34.41512 | 38.2377 | 43.91258 | 40.14911 | -5.674876 | 3.763465
34.42512 | 38.3402 | 43.9219 | 40.15234 | -5.581697 | 3.769553
34.43512 | 38.411 | 43.93119 | 40.15555 | -5.520188 | 3.775641
34.44511 | 38.5035 | 43.94044 | 40.15872 | -5.436938 | 3.781722
34.45511 | 38.592 | 43.94967 | 40.16186 | -5.357666 | 3.787809
34.46511 | 38.6765 | 43.95886 | 40.16497 | -5.282364 | 3.793896
34.47511 | 38.7561 | 43.96803 | 40.16805 | -5.211931 | 3.799983
34.48511 | 38.8569 | 43.97717 | 40.1711 | -5.120268 | 3.80607
34.49511 | 38.94 | 43.98627 | 40.17412 | -5.046273 | 3.812157
34.5051 | 39.0319 | 43.99534 | 40.1771 | -4.96344 | 3.818238
34.5151 | 39.1249 | 44.00438 | 40.18006 | -4.879485 | 3.824325
34.5251 | 39.2255 | 44.0134 | 40.18299 | -4.787899 | 3.830413
34.5351 | 39.3299 | 44.02238 | 40.18588 | -4.692484 | 3.836502
34.5451 | 39.4182 | 44.03134 | 40.18875 | -4.613138 | 3.842591
34.5551 | 39.5172 | 44.04026 | 40.19158 | -4.523062 | 3.848681
34.56509 | 39.6073 | 44.04915 | 40.19438 | -4.441848 | 3.854765
34.57509 | 39.7325 | 44.05801 | 40.19716 | -4.325512 | 3.860857
34.58509 | 39.8173 | 44.06685 | 40.1999 | -4.249547 | 3.86695
34.59509 | 39.9233 | 44.07565 | 40.20261 | -4.152353 | 3.873044
34.60509 | 40.0369 | 44.08443 | 40.20529 | -4.047528 | 3.879139
34.61508 | 40.1343 | 44.09317 | 40.20794 | -3.958866 | 3.88523
34.62508 | 40.2312 | 44.10188 | 40.21055 | -3.870683 | 3.891328
34.63508 | 40.3292 | 44.11057 | 40.21314 | -3.78137 | 3.897428
34.64508 | 40.421 | 44.11923 | 40.2157 | -3.698229 | 3.90353
34.65508 | 40.5346 | 44.12786 | 40.21823 | -3.593259 | 3.909633
34.66508 | 40.6268 | 44.13646 | 40.22072 | -3.509659 | 3.915739
34.67507 | 40.7241 | 44.14502 | 40.22318 | -3.420922 | 3.92184
34.68507 | 40.8262 | 44.15357 | 40.22562 | -3.327366 | 3.927951
34.69507 | 40.9259 | 44.16208 | 40.22802 | -3.236181 | 3.934063
34.70507 | 41.0218 | 44.17057 | 40.23039 | -3.148767 | 3.940178
34.71507 | 41.1245 | 44.17903 | 40.23273 | -3.054525 | 3.946296
34.72507 | 41.2031 | 44.18745 | 40.23504 | -2.984355 | 3.952416
34.73506 | 41.319 | 44.19585 | 40.23731 | -2.876848 | 3.958534
34.74506 | 41.4085 | 44.20422 | 40.23956 | -2.795722 | 3.96466
34.75506 | 41.5083 | 44.21257 | 40.24178 | -2.704268 | 3.97079
34.76506 | 41.5912 | 44.22089 | 40.24396 | -2.629686 | 3.976923
34.77506 | 41.682 | 44.22918 | 40.24612 | -2.547177 | 3.98306
34.78506 | 41.8027 | 44.23744 | 40.24824 | -2.43474 | 3.9892
34.79505 | 41.901 | 44.24567 | 40.25033 | -2.344668 | 3.995338
34.80505 | 41.9812 | 44.25388 | 40.25239 | -2.272676 | 4.001485
34.81505 | 42.0781 | 44.26206 | 40.25442 | -2.183958 | 4.007637
34.82505 | 42.2178 | 44.27021 | 40.25642 | -2.052412 | 4.013793
34.83505 | 42.2997 | 44.27834 | 40.25839 | -1.97864 | 4.019953
34.84505 | 42.3893 | 44.28644 | 40.26032 | -1.897141 | 4.026118
34.85504 | 42.5047 | 44.29451 | 40.26223 | -1.789807 | 4.03228
34.86504 | 42.6024 | 44.30255 | 40.2641 | -1.700155 | 4.038454
34.87504 | 42.7236 | 44.31058 | 40.26594 | -1.586976 | 4.044632
34.88504 | 42.8072 | 44.31857 | 40.26776 | -1.511372 | 4.050816
34.89504 | 42.9224 | 44.32654 | 40.26954 | -1.404141 | 4.057004
34.90504 | 43.0128 | 44.33448 | 40.27129 | -1.321684 | 4.063198
34.91503 | 43.1388 | 44.34239 | 40.273 | -1.203593 | 4.069391
34.92503 | 43.2106 | 44.35028 | 40.27469 | -1.139685 | 4.075596
34.93503 | 43.3371 | 44.35815 | 40.27635 | -1.021051 | 4.081806
34.94503 | 43.4633 | 44.36599 | 40.27797 | -0.902692 | 4.088022
34.95503 | 43.5472 | 44.37381 | 40.27956 | -0.8266071 | 4.094244
34.96502 | 43.6782 | 44.38159 | 40.28112 | -0.7033897 | 4.100466
34.97502 | 43.7857 | 44.38935 | 40.28265 | -0.6036548 | 4.106701
34.98502 | 43.879 | 44.3971 | 40.28415 | -0.5180952 | 4.112941
34.99502 | 44.0193 | 44.40481 | 40.28562 | -0.3855106 | 4.119188
35.00502 | 44.1126 | 44.4125 | 40.28706 | -0.2999011 | 4.125442
35.01502 | 44.2295 | 44.42017 | 40.28846 | -0.190667 | 4.131702
35.02501 | 44.3523 | 44.4278 | 40.28984 | -0.07550084 | 4.137963
35.03501 | 44.4694 | 44.43542 | 40.29118 | 0.0339816 | 4.144237
35.04501 | 44.5788 | 44.44301 | 40.29249 | 0.135788 | 4.150519
35.05501 | 44.7057 | 44.45058 | 40.29377 | 0.2551189 | 4.156808
35.06501 | 44.8183 | 44.45813 | 40.29502 | 0.3601735 | 4.163104
35.07501 | 44.9567 | 44.46565 | 40.29624 | 0.4910519 | 4.169407
35.085 | 45.0213 | 44.47314 | 40.29743 | 0.5481615 | 4.175713
35.095 | 45.1437 | 44.48061 | 40.29858 | 0.6630871 | 4.182032
35.105 | 45.3029 | 44.48806 | 40.29971 | 0.8148361 | 4.188359
35.115 | 45.3753 | 44.49549 | 40.3008 | 0.879808 | 4.194694
35.125 | 45.5176 | 44.5029 | 40.30186 | 1.014704 | 4.201038
35.135 | 45.6273 | 44.51028 | 40.30289 | 1.117022 | 4.20739
35.14499 | 45.7325 | 44.51763 | 40.30389 | 1.21487 | 4.213744
35.15499 | 45.8675 | 44.52497 | 40.30485 | 1.342534 | 4.220113
35.16499 | 45.9454 | 44.53228 | 40.30579 | 1.413121 | 4.226491
35.17499 | 46.1139 | 44.53957 | 40.30669 | 1.57433 | 4.232878
35.18499 | 46.223 | 44.54684 | 40.30757 | 1.676161 | 4.239273
35.19499 | 46.3184 | 44.55408 | 40.30841 | 1.764315 | 4.245678
35.20498 | 46.4734 | 44.5613 | 40.30922 | 1.912098 | 4.252086
35.21498 | 46.5473 | 44.5685 | 40.30999 | 1.978796 | 4.258509
35.22498 | 46.722 | 44.57568 | 40.31074 | 2.146316 | 4.264943
35.23498 | 46.8259 | 44.58284 | 40.31146 | 2.243057 | 4.271385
35.24498 | 46.9273 | 44.58998 | 40.31214 | 2.337321 | 4.277837
35.25498 | 47.0793 | 44.59709 | 40.31279 | 2.482206 | 4.284299
35.26497 | 47.1962 | 44.60418 | 40.31342 | 2.592019 | 4.290765
35.27497 | 47.3275 | 44.61125 | 40.31401 | 2.716246 | 4.297248
35.28497 | 47.4535 | 44.6183 | 40.31456 | 2.835195 | 4.30374
35.29497 | 47.5542 | 44.62533 | 40.31509 | 2.928865 | 4.310243
35.30497 | 47.689 | 44.63234 | 40.31559 | 3.056656 | 4.316756
35.31497 | 47.8054 | 44.63933 | 40.31605 | 3.166068 | 4.32328
35.32496 | 47.9291 | 44.64629 | 40.31648 | 3.282808 | 4.329809
35.33496 | 48.082 | 44.65324 | 40.31689 | 3.428761 | 4.336354
35.34496 | 48.1521 | 44.66017 | 40.31726 | 3.491935 | 4.34291
35.35496 | 48.3034 | 44.66707 | 40.31759 | 3.636329 | 4.349477
35.36496 | 48.4404 | 44.67396 | 40.3179 | 3.766444 | 4.356056
35.37495 | 48.5369 | 44.68081 | 40.31818 | 3.856087 | 4.362638
35.38495 | 48.6994 | 44.68766 | 40.31842 | 4.011742 | 4.369239
35.39495 | 48.7808 | 44.69448 | 40.31863 | 4.086317 | 4.375851
35.40495 | 48.9304 | 44.70129 | 40.31881 | 4.229112 | 4.382475
35.41495 | 49.0434 | 44.70807 | 40.31896 | 4.335327 | 4.38911
35.42495 | 49.1716 | 44.71484 | 40.31908 | 4.456762 | 4.395757
35.43494 | 49.3404 | 44.72158 | 40.31917 | 4.618823 | 4.40241
35.44494 | 49.3877 | 44.7283 | 40.31922 | 4.659398 | 4.40908
35.45494 | 49.6006 | 44.73501 | 40.31925 | 4.865591 | 4.415763
35.46494 | 49.6862 | 44.7417 | 40.31924 | 4.944505 | 4.422457
35.47494 | 49.8391 | 44.74836 | 40.3192 | 5.090737 | 4.429164
35.48494 | 49.9929 | 44.75501 | 40.31913 | 5.237889 | 4.435883
35.49493 | 50.0797 | 44.76163 | 40.31903 | 5.318066 | 4.442608
35.50493 | 50.2621 | 44.76824 | 40.31889 | 5.493856 | 4.449352
35.51493 | 50.3465 | 44.77483 | 40.31873 | 5.571665 | 4.456108
35.52493 | 50.527 | 44.78141 | 40.31853 | 5.745594 | 4.462877
35.53493 | 50.6717 | 44.78796 | 40.3183 | 5.88374 | 4.469659
35.54493 | 50.7423 | 44.79449 | 40.31804 | 5.947806 | 4.476453
35.55492 | 50.9347 | 44.801 | 40.31775 | 6.133697 | 4.483253
35.56492 | 51.0487 | 44.8075 | 40.31743 | 6.2412 | 4.490072
35.57492 | 51.1936 | 44.81398 | 40.31707 | 6.379622 | 4.496905
35.58492 | 51.3275 | 44.82044 | 40.31669 | 6.507062 | 4.50375
35.59492 | 51.437 | 44.82688 | 40.31627 | 6.610121 | 4.510609
35.60492 | 51.6051 | 44.8333 | 40.31582 | 6.771798 | 4.517481
35.61491 | 51.7171 | 44.8397 | 40.31534 | 6.8774 | 4.524358
35.62491 | 51.8632 | 44.84609 | 40.31483 | 7.017114 | 4.531256
35.63491 | 51.9855 | 44.85245 | 40.31429 | 7.133045 | 4.538168
35.64491 | 52.0983 | 44.8588 | 40.31371 | 7.239496 | 4.545092
35.65491 | 52.2475 | 44.86514 | 40.31311 | 7.382364 | 4.55203
35.66491 | 52.3872 | 44.87145 | 40.31247 | 7.515751 | 4.558981
35.6749 | 52.5174 | 44.87774 | 40.3118 | 7.639661 | 4.565939
35.6849 | 52.6084 | 44.88402 | 40.3111 | 7.724384 | 4.572917
35.6949 | 52.752 | 44.89028 | 40.31037 | 7.861725 | 4.579909
35.7049 | 52.9125 | 44.89652 | 40.3096 | 8.015984 | 4.586914
35.7149 | 52.9873 | 44.90274 | 40.30881 | 8.08456 | 4.593933
35.7249 | 53.1471 | 44.90895 | 40.30798 | 8.238154 | 4.600965
35.73489 | 53.2501 | 44.91513 | 40.30712 | 8.334973 | 4.608003
35.74489 | 53.3725 | 44.9213 | 40.30623 | 8.451203 | 4.615063
35.75489 | 53.5304 | 44.92745 | 40.30531 | 8.602951 | 4.622136
35.76489 | 53.6274 | 44.93358 | 40.30436 | 8.693817 | 4.629223
35.77489 | 53.7662 | 44.9397 | 40.30338 | 8.8265 | 4.636324
35.78488 | 53.8835 | 44.94579 | 40.30236 | 8.937707 | 4.643431
35.79488 | 54.0163 | 44.95187 | 40.30132 | 9.064426 | 4.650559
35.80488 | 54.1416 | 44.95794 | 40.30024 | 9.183662 | 4.657701
35.81488 | 54.2459 | 44.96398 | 40.29913 | 9.281917 | 4.664856
35.82488 | 54.3839 | 44.97001 | 40.29799 | 9.413889 | 4.672026
35.83488 | 54.5311 | 44.97602 | 40.29681 | 9.555078 | 4.679209
35.84487 | 54.6274 | 44.98201 | 40.29561 | 9.645391 | 4.686399
35.85487 | 54.7713 | 44.98798 | 40.29437 | 9.783316 | 4.693609
35.86487 | 54.899 | 44.99394 | 40.29311 | 9.905059 | 4.700833
35.87487 | 54.9891 | 44.99988 | 40.29181 | 9.98922 | 4.70807
35.88487 | 55.1509 | 45.0058 | 40.29048 | 10.1451 | 4.715322
35.89487 | 55.2518 | 45.01171 | 40.28912 | 10.24009 | 4.722588
35.90486 | 55.3876 | 45.01759 | 40.28773 | 10.37001 | 4.72986
35.91486 | 55.5232 | 45.02346 | 40.2863 | 10.49974 | 4.737152
35.92486 | 55.6364 | 45.02931 | 40.28485 | 10.60709 | 4.744459
35.93486 | 55.7677 | 45.03514 | 40.28336 | 10.73256 | 4.751779
35.94486 | 55.886 | 45.04095 | 40.28184 | 10.84505 | 4.759112
35.95486 | 56.04 | 45.04675 | 40.28029 | 10.99325 | 4.76646
35.96485 | 56.1164 | 45.05253 | 40.27871 | 11.06387 | 4.773813
35.97485 | 56.2707 | 45.05829 | 40.2771 | 11.21241 | 4.781187
35.98485 | 56.3765 | 45.06403 | 40.27546 | 11.31247 | 4.788575
35.99485 | 56.5127 | 45.06976 | 40.27378 | 11.44294 | 4.795976
36.00485 | 56.6336 | 45.07547 | 40.27208 | 11.55813 | 4.80339
36.01485 | 56.733 | 45.08115 | 40.27034 | 11.65185 | 4.810817
36.02484 | 56.8835 | 45.08682 | 40.26857 | 11.79668 | 4.818251
36.03484 | 56.9821 | 45.09247 | 40.26677 | 11.88963 | 4.825705
36.04484 | 57.1076 | 45.09811 | 40.26494 | 12.00949 | 4.833172
36.05484 | 57.2189 | 45.10373 | 40.26307 | 12.11517 | 4.840652
36.06484 | 57.3437 | 45.10932 | 40.26118 | 12.23438 | 4.848145
36.07484 | 57.4668 | 45.11491 | 40.25925 | 12.35189 | 4.855652
36.08483 | 57.5853 | 45.12046 | 40.2573 | 12.46484 | 4.863163
36.09483 | 57.6829 | 45.126 | 40.25531 | 12.5569 | 4.870694
36.10483 | 57.8384 | 45.13153 | 40.25329 | 12.70687 | 4.878239
36.11483 | 57.9471 | 45.13703 | 40.25124 | 12.81007 | 4.885795
36.12483 | 58.0608 | 45.14252 | 40.24916 | 12.91828 | 4.893365
36.13483 | 58.1735 | 45.14799 | 40.24704 | 13.02551 | 4.900947
36.14482 | 58.2928 | 45.15343 | 40.2449 | 13.13937 | 4.908534
36.15482 | 58.4436 | 45.15886 | 40.24272 | 13.28474 | 4.916141
36.16482 | 58.5605 | 45.16428 | 40.24052 | 13.39622 | 4.923759
36.17482 | 58.6882 | 45.16967 | 40.23828 | 13.51853 | 4.93139
36.18482 | 58.8513 | 45.17504 | 40.23601 | 13.67626 | 4.939033
36.19481 | 58.9701 | 45.18039 | 40.23371 | 13.78971 | 4.94668
36.20481 | 59.1067 | 45.18572 | 40.23138 | 13.92098 | 4.954346
36.21481 | 59.2319 | 45.19104 | 40.22901 | 14.04086 | 4.962024
36.22481 | 59.3547 | 45.19633 | 40.22662 | 14.15837 | 4.969714
36.23481 | 59.4989 | 45.20161 | 40.22419 | 14.29729 | 4.977415
36.24481 | 59.6091 | 45.20686 | 40.22174 | 14.40224 | 4.985127
36.2548 | 59.7469 | 45.21209 | 40.21925 | 14.53481 | 4.992843
36.2648 | 59.8614 | 45.21731 | 40.21673 | 14.64409 | 5.000577
36.2748 | 59.9931 | 45.2225 | 40.21418 | 14.7706 | 5.008322
36.2848 | 60.1258 | 45.22768 | 40.2116 | 14.89812 | 5.016078
36.2948 | 60.2473 | 45.23283 | 40.20899 | 15.01447 | 5.023845
36.3048 | 60.3705 | 45.23796 | 40.20634 | 15.13254 | 5.031622
36.31479 | 60.4898 | 45.24307 | 40.20367 | 15.24673 | 5.039402
36.32479 | 60.6323 | 45.24816 | 40.20096 | 15.38414 | 5.0472
36.33479 | 60.7618 | 45.25323 | 40.19823 | 15.50857 | 5.055008
36.34479 | 60.8553 | 45.25828 | 40.19546 | 15.59702 | 5.062826
36.35479 | 61.0183 | 45.26331 | 40.19266 | 15.75499 | 5.070653
36.36479 | 61.1315 | 45.26832 | 40.18983 | 15.86318 | 5.07849
36.37478 | 61.2487 | 45.2733 | 40.18697 | 15.9754 | 5.086329
36.38478 | 61.3691 | 45.27826 | 40.18408 | 16.09084 | 5.094184
36.39478 | 61.489 | 45.2832 | 40.18115 | 16.2058 | 5.102049
36.40478 | 61.6108 | 45.28812 | 40.1782 | 16.32268 | 5.109923
36.41478 | 61.7498 | 45.29302 | 40.17521 | 16.45678 | 5.117805
36.42478 | 61.8567 | 45.29789 | 40.17219 | 16.55881 | 5.125696
36.43477 | 62.0012 | 45.30274 | 40.16915 | 16.69846 | 5.133588
36.44477 | 62.1225 | 45.30757 | 40.16607 | 16.81493 | 5.141495
36.45477 | 62.2376 | 45.31237 | 40.16296 | 16.92523 | 5.149411
36.46477 | 62.364 | 45.31715 | 40.15982 | 17.04685 | 5.157334
36.47477 | 62.4901 | 45.32191 | 40.15665 | 17.16819 | 5.165265
36.48477 | 62.6231 | 45.32665 | 40.15345 | 17.29645 | 5.173204
36.49476 | 62.7234 | 45.33136 | 40.15022 | 17.39204 | 5.181141
36.50476 | 62.8734 | 45.33605 | 40.14695 | 17.53735 | 5.189094
36.51476 | 62.9944 | 45.34071 | 40.14366 | 17.65369 | 5.197053
36.52476 | 63.1358 | 45.34535 | 40.14033 | 17.79045 | 5.20502
36.53476 | 63.2448 | 45.34997 | 40.13697 | 17.89483 | 5.212992
36.54476 | 63.3811 | 45.35456 | 40.13359 | 18.02654 | 5.220971
36.55475 | 63.5191 | 45.35912 | 40.13017 | 18.15998 | 5.228947
36.56475 | 63.6324 | 45.36366 | 40.12672 | 18.26874 | 5.236937
36.57475 | 63.776 | 45.36817 | 40.12324 | 18.40783 | 5.244933
36.58475 | 63.9032 | 45.37266 | 40.11973 | 18.53054 | 5.252934
36.59475 | 64.0261 | 45.37713 | 40.11619 | 18.64897 | 5.26094
36.60474 | 64.1486 | 45.38156 | 40.11262 | 18.76704 | 5.268943
36.61474 | 64.2831 | 45.38597 | 40.10902 | 18.89713 | 5.276958
36.62474 | 64.3931 | 45.39036 | 40.10538 | 19.00274 | 5.284978
36.63474 | 64.4951 | 45.39472 | 40.10172 | 19.10038 | 5.293003
36.64474 | 64.6417 | 45.39905 | 40.09802 | 19.24265 | 5.301031
36.65474 | 64.7586 | 45.40336 | 40.09429 | 19.35524 | 5.309062
36.66473 | 64.9023 | 45.40763 | 40.09054 | 19.49467 | 5.317089
36.67473 | 64.9989 | 45.41188 | 40.08675 | 19.58702 | 5.325127
36.68473 | 65.1493 | 45.4161 | 40.08294 | 19.7332 | 5.333168
36.69473 | 65.2455 | 45.4203 | 40.07909 | 19.8252 | 5.341211
36.70473 | 65.392 | 45.42446 | 40.07521 | 19.96754 | 5.349257
36.71473 | 65.517 | 45.4286 | 40.0713 | 20.0884 | 5.357305
36.72472 | 65.6251 | 45.43271 | 40.06736 | 20.19239 | 5.365346
36.73472 | 65.7566 | 45.43678 | 40.06339 | 20.31982 | 5.373397
36.74472 | 65.8648 | 45.44084 | 40.05939 | 20.42396 | 5.38145
36.75472 | 65.9858 | 45.44486 | 40.05535 | 20.54094 | 5.389503
36.76472 | 66.0861 | 45.44885 | 40.05129 | 20.63725 | 5.397557
36.77472 | 66.2121 | 45.45281 | 40.0472 | 20.75929 | 5.405611
36.78471 | 66.3309 | 45.45673 | 40.04308 | 20.87417 | 5.413657
36.79471 | 66.4292 | 45.46063 | 40.03892 | 20.96857 | 5.421712
36.80471 | 66.5397 | 45.4645 | 40.03474 | 21.0752 | 5.429766
36.81471 | 66.6611 | 45.46834 | 40.03052 | 21.19276 | 5.437819
36.82471 | 66.7464 | 45.47214 | 40.02627 | 21.27426 | 5.44587
36.83471 | 66.8546 | 45.47592 | 40.022 | 21.37868 | 5.453921
36.8447 | 66.9549 | 45.47966 | 40.01769 | 21.47524 | 5.461962
36.8547 | 67.0533 | 45.48337 | 40.01336 | 21.56993 | 5.470009
36.8647 | 67.1432 | 45.48704 | 40.00899 | 21.65616 | 5.478054
36.8747 | 67.2305 | 45.49069 | 40.00459 | 21.73981 | 5.486096
36.8847 | 67.3287 | 45.4943 | 40.00016 | 21.8344 | 5.494135
36.8947 | 67.4071 | 45.49787 | 39.9957 | 21.90923 | 5.502171
36.90469 | 67.5011 | 45.50141 | 39.99122 | 21.99969 | 5.510195
36.91469 | 67.5687 | 45.50492 | 39.9867 | 22.06378 | 5.518224
36.92469 | 67.6627 | 45.5084 | 39.98215 | 22.1543 | 5.526248
36.93469 | 67.7408 | 45.51184 | 39.97757 | 22.22896 | 5.534268
36.94469 | 67.8035 | 45.51524 | 39.97296 | 22.28826 | 5.542283
36.95468 | 67.89 | 45.51861 | 39.96832 | 22.37139 | 5.550285
36.96468 | 67.9659 | 45.52194 | 39.96365 | 22.44396 | 5.558289
36.97468 | 67.9851 | 45.52524 | 39.95895 | 22.45986 | 5.566288
36.98468 | 68.0662 | 45.5285 | 39.95422 | 22.5377 | 5.57428
36.99468 | 68.1193 | 45.53172 | 39.94946 | 22.58758 | 5.582266
37.00468 | 68.1752 | 45.53491 | 39.94466 | 22.64029 | 5.590245
37.01467 | 68.2126 | 45.53806 | 39.93985 | 22.67454 | 5.598209
37.02467 | 68.2312 | 45.54117 | 39.935 | 22.69003 | 5.606173
37.03467 | 68.2689 | 45.54424 | 39.93011 | 22.72466 | 5.614129
37.04467 | 68.2904 | 45.54728 | 39.9252 | 22.74312 | 5.622077
37.05467 | 68.3118 | 45.55028 | 39.92026 | 22.76152 | 5.630016
37.06467 | 68.3342 | 45.55323 | 39.91529 | 22.78097 | 5.637947
37.07466 | 68.3059 | 45.55615 | 39.91029 | 22.74975 | 5.64586
37.08466 | 68.3391 | 45.55903 | 39.90526 | 22.78007 | 5.653771
37.09466 | 68.313 | 45.56187 | 39.9002 | 22.75113 | 5.661672
37.10466 | 68.2851 | 45.56467 | 39.8951 | 22.72043 | 5.669563
37.11466 | 68.2832 | 45.56742 | 39.88998 | 22.71578 | 5.677443
37.12466 | 68.2345 | 45.57014 | 39.88483 | 22.66436 | 5.685312
37.13465 | 68.181 | 45.57281 | 39.87965 | 22.60819 | 5.69316
37.14465 | 68.1375 | 45.57545 | 39.87444 | 22.56205 | 5.701006
37.15465 | 68.1046 | 45.57804 | 39.8692 | 22.52656 | 5.708839
37.16465 | 68.0524 | 45.58059 | 39.86393 | 22.47181 | 5.716659
37.17465 | 67.9984 | 45.58309 | 39.85863 | 22.41531 | 5.724466
37.18465 | 67.9407 | 45.58555 | 39.85329 | 22.35515 | 5.73225964
37.19464 | 67.8575 | 45.58797 | 39.84794 | 22.26953 | 5.740032
37.20464 | 67.8113 | 45.59035 | 39.84255 | 22.22095 | 5.747798
37.21464 | 67.7331 | 45.59268 | 39.83713 | 22.14042 | 5.755549
37.22464 | 67.6327 | 45.59496 | 39.83168 | 22.03774 | 5.763285
37.23464 | 67.5846 | 45.5972 | 39.8262 | 21.9874 | 5.771006
37.24464 | 67.4578 | 45.5994 | 39.82069 | 21.8584 | 5.778711
37.25463 | 67.3987 | 45.60155 | 39.81515 | 21.79715 | 5.786392
37.26463 | 67.275 | 45.60365 | 39.80958 | 21.67135 | 5.794064
37.27463 | 67.1844 | 45.60571 | 39.80399 | 21.57869 | 5.801719
37.28463 | 67.0986 | 45.60771 | 39.79836 | 21.49089 | 5.809358
37.29463 | 66.9587 | 45.60968 | 39.7927 | 21.34902 | 5.816977
37.30463 | 66.8799 | 45.61159 | 39.78701 | 21.26831 | 5.824579
37.31462 | 66.738 | 45.61346 | 39.7813 | 21.12454 | 5.832155
37.32462 | 66.6406 | 45.61527 | 39.77555 | 21.02533 | 5.839719
37.33462 | 66.5349 | 45.61704 | 39.76978 | 20.91786 | 5.847264
37.34462 | 66.3777 | 45.61876 | 39.76397 | 20.75894 | 5.854789
37.35462 | 66.3252 | 45.62043 | 39.75814 | 20.70477 | 5.862294
37.36461 | 66.1773 | 45.62205 | 39.75228 | 20.55525 | 5.869771
37.37461 | 66.0484 | 45.62362 | 39.74638 | 20.42478 | 5.877234
37.38461 | 65.9044 | 45.62514 | 39.74046 | 20.27926 | 5.884676
37.39461 | 65.7892 | 45.6266 | 39.73451 | 20.1626 | 5.892096
37.40461 | 65.6532 | 45.62802 | 39.72853 | 20.02518 | 5.899494
37.41461 | 65.5222 | 45.62938 | 39.72252 | 19.89282 | 5.906868
37.4246 | 65.3866 | 45.63069 | 39.71648 | 19.75591 | 5.914213
37.4346 | 65.2558 | 45.63195 | 39.71041 | 19.62385 | 5.921541
37.4446 | 65.1133 | 45.63316 | 39.70431 | 19.48014 | 5.928846
37.4546 | 64.9936 | 45.63431 | 39.69818 | 19.35929 | 5.936126
37.4646 | 64.838 | 45.63541 | 39.69203 | 19.20259 | 5.94338
37.4746 | 64.7177 | 45.63645 | 39.68584 | 19.08125 | 5.95061
37.48459 | 64.6004 | 45.63743 | 39.67963 | 18.96297 | 5.957807
37.49459 | 64.4454 | 45.63837 | 39.67338 | 18.80703 | 5.964985
37.50459 | 64.3059 | 45.63924 | 39.66711 | 18.66666 | 5.972136
37.51459 | 64.1951 | 45.64007 | 39.66081 | 18.55503 | 5.979261
37.52459 | 64.0063 | 45.64083 | 39.65447 | 18.36547 | 5.986358
37.53459 | 63.8983 | 45.64154 | 39.64811 | 18.25676 | 5.993427
37.54458 | 63.7332 | 45.64219 | 39.64173 | 18.09101 | 6.000462
37.55458 | 63.6102 | 45.64278 | 39.63531 | 17.96742 | 6.007474
37.56458 | 63.4815 | 45.64332 | 39.62886 | 17.83818 | 6.014457
37.57458 | 63.3131 | 45.64379 | 39.62238 | 17.66931 | 6.021411
37.58458 | 63.2104 | 45.64421 | 39.61587 | 17.56619 | 6.028335
37.59458 | 63.0241 | 45.64457 | 39.60934 | 17.37953 | 6.035228
37.60457 | 62.948 | 45.64486 | 39.60278 | 17.30314 | 6.042084
37.61457 | 62.7638 | 45.6451 | 39.59619 | 17.1187 | 6.048915
37.62457 | 62.6376 | 45.64528 | 39.58956 | 16.99232 | 6.055715
37.63457 | 62.4843 | 45.6454 | 39.58291 | 16.8389 | 6.062482
37.64457 | 62.3474 | 45.64545 | 39.57623 | 16.70195 | 6.069217
37.65457 | 62.2309 | 45.64544 | 39.56953 | 16.58546 | 6.075919
37.66456 | 62.0831 | 45.64538 | 39.56279 | 16.43772 | 6.082581
37.67456 | 61.9619 | 45.64524 | 39.55603 | 16.31666 | 6.089215
37.68456 | 61.8175 | 45.64505 | 39.54923 | 16.17245 | 6.095816
37.69456 | 61.7095 | 45.64479 | 39.54241 | 16.06471 | 6.102381
37.70456 | 61.5851 | 45.64447 | 39.53556 | 15.94063 | 6.108912
37.71456 | 61.4485 | 45.64408 | 39.52868 | 15.80442 | 6.115407
37.72455 | 61.3356 | 45.64363 | 39.52178 | 15.69197 | 6.121859
37.73455 | 61.1991 | 45.64312 | 39.51484 | 15.55598 | 6.128281
37.74455 | 61.05 | 45.64254 | 39.50787 | 15.40746 | 6.134666
37.75455 | 60.9389 | 45.64189 | 39.50088 | 15.29701 | 6.141014
37.76455 | 60.7929 | 45.64118 | 39.49385 | 15.15172 | 6.147324
37.77454 | 60.6685 | 45.6404 | 39.48681 | 15.0281 | 6.153589
37.78454 | 60.5161 | 45.63955 | 39.47973 | 14.87655 | 6.159823
37.79454 | 60.3769 | 45.63864 | 39.47262 | 14.73826 | 6.166017
37.80454 | 60.2371 | 45.63765 | 39.46548 | 14.59945 | 6.172172
37.81454 | 60.1293 | 45.6366 | 39.45832 | 14.4927 | 6.178287
37.82454 | 59.9687 | 45.63548 | 39.45112 | 14.33322 | 6.184361
37.83453 | 59.8624 | 45.6343 | 39.44391 | 14.2281 | 6.190389
37.84453 | 59.7259 | 45.63304 | 39.43666 | 14.09286 | 6.196382
37.85453 | 59.581 | 45.63171 | 39.42938 | 13.94929 | 6.202332
37.86453 | 59.4586 | 45.63031 | 39.42207 | 13.82829 | 6.208241
37.87453 | 59.3215 | 45.62884 | 39.41473 | 13.69266 | 6.214107
37.88453 | 59.21 | 45.6273 | 39.40737 | 13.5827 | 6.21993
37.89452 | 59.0487 | 45.62569 | 39.39999 | 13.42301 | 6.225704
37.90452 | 58.9434 | 45.62401 | 39.39257 | 13.31939 | 6.23144
37.91452 | 58.8128 | 45.62225 | 39.38512 | 13.19055 | 6.237132
37.92452 | 58.6791 | 45.62042 | 39.37764 | 13.05868 | 6.242779
37.93452 | 58.5843 | 45.61852 | 39.37014 | 12.96578 | 6.248382
37.94452 | 58.4156 | 45.61655 | 39.36261 | 12.79905 | 6.253939
37.95451 | 58.3342 | 45.6145 | 39.35505 | 12.7197 | 6.259444
37.96451 | 58.2063 | 45.61237 | 39.34747 | 12.59393 | 6.264908
37.97451 | 58.0654 | 45.61018 | 39.33985 | 12.45522 | 6.270326
37.98451 | 57.9508 | 45.6079 | 39.33221 | 12.3429 | 6.275697
37.99451 | 57.8249 | 45.60555 | 39.32453 | 12.21935 | 6.28102
38.00451 | 57.7119 | 45.60313 | 39.31683 | 12.10877 | 6.286295
38.0145 | 57.5701 | 45.60063 | 39.30911 | 11.96947 | 6.291517
38.0245 | 57.4648 | 45.59805 | 39.30136 | 11.86675 | 6.296696
38.0345 | 57.3472 | 45.5954 | 39.29358 | 11.7518 | 6.301824
38.0445 | 57.2272 | 45.59267 | 39.28577 | 11.63453 | 6.306904
38.0545 | 57.1007 | 45.58986 | 39.27793 | 11.51084 | 6.311933
38.0645 | 57.0174 | 45.58697 | 39.27006 | 11.43043 | 6.316912
38.07449 | 56.8569 | 45.58401 | 39.26217 | 11.27289 | 6.321836
38.08449 | 56.755 | 45.58097 | 39.25425 | 11.17403 | 6.326713
38.09449 | 56.6287 | 45.57784 | 39.2463 | 11.05086 | 6.331538
38.10449 | 56.5287 | 45.57464 | 39.23833 | 10.95406 | 6.336312
38.11449 | 56.4183 | 45.57136 | 39.23032 | 10.84694 | 6.341033
38.12449 | 56.2951 | 45.56799 | 39.22229 | 10.72711 | 6.345702
38.13448 | 56.2165 | 45.56455 | 39.21424 | 10.65195 | 6.350313
38.14448 | 56.0609 | 45.56103 | 39.20615 | 10.49987 | 6.354874
38.15448 | 55.9977 | 45.55742 | 39.19804 | 10.44028 | 6.359382
38.16448 | 55.8748 | 45.55373 | 39.1899 | 10.32107 | 6.363836
38.17448 | 55.7878 | 45.54996 | 39.18173 | 10.23784 | 6.368235
38.18447 | 55.6831 | 45.54611 | 39.17354 | 10.13699 | 6.372575
38.19447 | 55.5485 | 45.54218 | 39.16531 | 10.00632 | 6.376864
38.20447 | 55.4966 | 45.53816 | 39.15706 | 9.95844 | 6.381096
38.21447 | 55.341 | 45.53406 | 39.14878 | 9.806942 | 6.385273
38.22447 | 55.2754 | 45.52987 | 39.14048 | 9.745527 | 6.389394
38.23447 | 55.1824 | 45.5256 | 39.13215 | 9.656796 | 6.393458
38.24446 | 55.0607 | 45.52125 | 39.12379 | 9.539446 | 6.39746
38.25446 | 54.9736 | 45.51682 | 39.11541 | 9.456784 | 6.401409
38.26446 | 54.8177 | 45.51229 | 39.10699 | 9.305407 | 6.4053
38.27446 | 54.8027 | 45.50768 | 39.09855 | 9.295016 | 6.409133
38.28446 | 54.6498 | 45.50299 | 39.09008 | 9.14681 | 6.412906
38.29446 | 54.5724 | 45.49821 | 39.08159 | 9.074191 | 6.416621
38.30445 | 54.433 | 45.49335 | 39.07307 | 8.939652 | 6.420274
38.31445 | 54.3389 | 45.48839 | 39.06452 | 8.850506 | 6.42387
38.32445 | 54.2543 | 45.48335 | 39.05595 | 8.770946 | 6.427406
38.33445 | 54.1374 | 45.47823 | 39.04734 | 8.659173 | 6.430883
38.34445 | 54.0734 | 45.47301 | 39.03871 | 8.600388 | 6.434298
38.35445 | 53.9365 | 45.46771 | 39.03006 | 8.46879 | 6.437653
38.36444 | 53.8524 | 45.46232 | 39.02138 | 8.390076 | 6.440942
38.37444 | 53.7171 | 45.45684 | 39.01267 | 8.260255 | 6.444173
38.38444 | 53.6397 | 45.45128 | 39.00393 | 8.188423 | 6.447343
38.39444 | 53.5181 | 45.44562 | 38.99517 | 8.072479 | 6.450451
38.40444 | 53.3938 | 45.43987 | 38.98638 | 7.953925 | 6.453496
38.41444 | 53.2928 | 45.43404 | 38.97756 | 7.85876 | 6.456478
38.42443 | 53.1566 | 45.42812 | 38.96873 | 7.728479 | 6.459395
38.43443 | 53.0999 | 45.42211 | 38.95986 | 7.677794 | 6.462251
38.44443 | 52.8941 | 45.416 | 38.95096 | 7.4781 | 6.465043
38.45443 | 52.8189 | 45.40981 | 38.94203 | 7.409095 | 6.467771
38.46443 | 52.7036 | 45.40352 | 38.93308 | 7.300082 | 6.470435
38.47443 | 52.5506 | 45.39714 | 38.92411 | 7.153459 | 6.473034
38.48442 | 52.4861 | 45.39068 | 38.91511 | 7.095421 | 6.475566
38.49442 | 52.3379 | 45.38412 | 38.90608 | 6.953781 | 6.478037
38.50442 | 52.2533 | 45.37747 | 38.89703 | 6.875833 | 6.480441
38.51442 | 52.1229 | 45.37072 | 38.88794 | 6.752177 | 6.482779
38.52442 | 52.0273 | 45.36389 | 38.87884 | 6.663413 | 6.485052
38.53442 | 51.9327 | 45.35696 | 38.8697 | 6.575741 | 6.487259
38.54441 | 51.7902 | 45.34994 | 38.86055 | 6.440256 | 6.489397
38.55441 | 51.7171 | 45.34283 | 38.85136 | 6.374269 | 6.491471
38.56441 | 51.5893 | 45.33562 | 38.84215 | 6.253676 | 6.493477
38.57441 | 51.4838 | 45.32832 | 38.83291 | 6.155476 | 6.495417
38.58441 | 51.4122 | 45.32093 | 38.82364 | 6.09127 | 6.497289
38.5944 | 51.3184 | 45.31345 | 38.81436 | 6.00495 | 6.499093
38.6044 | 51.2134 | 45.30587 | 38.80504 | 5.907531 | 6.50083
38.6144 | 51.099 | 45.29819 | 38.7957 | 5.800806 | 6.502499
38.6244 | 50.998 | 45.29042 | 38.78632 | 5.707576 | 6.5041
38.6344 | 50.9521 | 45.28256 | 38.77693 | 5.669539 | 6.505632
38.6444 | 50.7895 | 45.2746 | 38.76751 | 5.514898 | 6.507096
38.65439 | 50.7404 | 45.26656 | 38.75807 | 5.473842 | 6.50849
38.66439 | 50.625 | 45.25841 | 38.74859 | 5.36659 | 6.509816
38.67439 | 50.54 | 45.25017 | 38.73909 | 5.289833 | 6.511073
38.68439 | 50.4792 | 45.24183 | 38.72957 | 5.237371 | 6.512261
38.69439 | 50.359 | 45.2334 | 38.72002 | 5.125605 | 6.513378
38.70439 | 50.3032 | 45.22487 | 38.71044 | 5.078334 | 6.514427
38.71438 | 50.211 | 45.21625 | 38.70085 | 4.994749 | 6.515404
38.72438 | 50.1118 | 45.20753 | 38.69122 | 4.90427 | 6.516312
38.73438 | 50.0762 | 45.19871 | 38.68156 | 4.877486 | 6.51715
38.74438 | 49.917 | 45.1898 | 38.67188 | 4.727198 | 6.517918
38.75438 | 49.8695 | 45.18079 | 38.66218 | 4.688706 | 6.518615
38.76438 | 49.7881 | 45.17169 | 38.65245 | 4.616411 | 6.519241
38.77437 | 49.6841 | 45.1625 | 38.6427 | 4.521603 | 6.519796
38.78437 | 49.6216 | 45.1532 | 38.63292 | 4.4684 | 6.52028
38.79437 | 49.5375 | 45.14381 | 38.62311 | 4.393694 | 6.520693
38.80437 | 49.4365 | 45.13432 | 38.61328 | 4.302184 | 6.521036
38.81437 | 49.3755 | 45.12473 | 38.60342 | 4.250772 | 6.521306
38.82437 | 49.2856 | 45.11504 | 38.59354 | 4.170556 | 6.521506
38.83436 | 49.1853 | 45.10527 | 38.58364 | 4.080027 | 6.521633
38.84436 | 49.1286 | 45.0954 | 38.57371 | 4.033205 | 6.521689
38.85436 | 49.0381 | 45.08542 | 38.56375 | 3.952679 | 6.521674
38.86436 | 48.9509 | 45.07535 | 38.55376 | 3.875552 | 6.521586
38.87436 | 48.8831 | 45.06518 | 38.54375 | 3.817921 | 6.521427
38.88436 | 48.798 | 45.05491 | 38.53372 | 3.743087 | 6.521195
38.89435 | 48.7462 | 45.04456 | 38.52367 | 3.70164 | 6.520891
38.90435 | 48.6296 | 45.0341 | 38.51358 | 3.595501 | 6.520516
38.91435 | 48.5653 | 45.02354 | 38.50347 | 3.541759 | 6.520067
38.92435 | 48.4831 | 45.01289 | 38.49334 | 3.470214 | 6.519547
38.93435 | 48.3902 | 45.00213 | 38.48318 | 3.388067 | 6.518954
38.94434 | 48.3029 | 44.99129 | 38.473 | 3.311607 | 6.518289
38.95434 | 48.2402 | 44.98035 | 38.46279 | 3.259854 | 6.517551
38.96434 | 48.1282 | 44.9693 | 38.45256 | 3.158898 | 6.516741
38.97434 | 48.0619 | 44.95816 | 38.4423 | 3.10374 | 6.515859
38.98434 | 47.97 | 44.94692 | 38.43202 | 3.02308 | 6.514903
38.99434 | 47.895 | 44.93558 | 38.42171 | 2.959417 | 6.513875
39.00433 | 47.7958 | 44.92416 | 38.41138 | 2.87164 | 6.512775
39.01433 | 47.7232 | 44.91263 | 38.40103 | 2.810572 | 6.511602
39.02433 | 47.6029 | 44.901 | 38.39064 | 2.7019 | 6.510356
39.03433 | 47.5291 | 44.88927 | 38.38024 | 2.639826 | 6.509037
39.04433 | 47.4562 | 44.87745 | 38.3698 | 2.57875 | 6.507646
39.05433 | 47.3669 | 44.86553 | 38.35935 | 2.50137 | 6.506182
39.06432 | 47.2725 | 44.85353 | 38.34888 | 2.418975 | 6.504648
39.07432 | 47.2228 | 44.84141 | 38.33837 | 2.38139 | 6.503039
39.08432 | 47.0913 | 44.8292 | 38.32784 | 2.262101 | 6.501357
39.09432 | 47.011 | 44.81689 | 38.31729 | 2.19411 | 6.499603
39.10432 | 46.9405 | 44.80448 | 38.30671 | 2.136015 | 6.497776
39.11432 | 46.8288 | 44.79198 | 38.29611 | 2.036817 | 6.495878
39.12431 | 46.7529 | 44.7794 | 38.28549 | 1.973503 | 6.493909
39.13431 | 46.6483 | 44.7667 | 38.27484 | 1.881598 | 6.491865
39.14431 | 46.5457 | 44.75391 | 38.26416 | 1.79179 | 6.489749
39.15431 | 46.4688 | 44.74102 | 38.25346 | 1.727778 | 6.487561
39.16431 | 46.3979 | 44.72804 | 38.24274 | 1.669863 | 6.485301
39.17431 | 46.2837 | 44.71496 | 38.23199 | 1.568743 | 6.482969
39.1843 | 46.1923 | 44.70179 | 38.22123 | 1.490506 | 6.480567
39.1943 | 46.1267 | 44.68852 | 38.21043 | 1.438179 | 6.478091
39.2043 | 46.0191 | 44.67515 | 38.19961 | 1.343947 | 6.475543
39.2143 | 45.9406 | 44.66169 | 38.18877 | 1.278911 | 6.472923
39.2243 | 45.8597 | 44.64813 | 38.1779 | 1.211571 | 6.470232
39.2343 | 45.7665 | 44.63447 | 38.167 | 1.132025 | 6.46747
39.24429 | 45.6998 | 44.62074 | 38.1561 | 1.079062 | 6.464639
39.25429 | 45.6209 | 44.60689 | 38.14516 | 1.014006 | 6.461734
39.26429 | 45.5265 | 44.59295 | 38.1342 | 0.9335462 | 6.458758
39.27429 | 45.4492 | 44.57892 | 38.12321 | 0.8702813 | 6.45571
39.28429 | 45.3763 | 44.56479 | 38.1122 | 0.81151 | 6.452592
39.29429 | 45.2839 | 44.55057 | 38.10116 | 0.7333336 | 6.449403
39.30428 | 45.1995 | 44.53626 | 38.09012 | 0.6632366 | 6.446148
39.31428 | 45.1411 | 44.52185 | 38.07903 | 0.6192486 | 6.442818
39.32428 | 45.0576 | 44.50735 | 38.06793 | 0.5502538 | 6.439418
39.33428 | 44.9686 | 44.49275 | 38.0568 | 0.4758528 | 6.435948
39.34428 | 44.9262 | 44.47805 | 38.04565 | 0.448145 | 6.432409
39.35427 | 44.8274 | 44.46328 | 38.03448 | 0.3641159 | 6.428803
39.36427 | 44.7583 | 44.44841 | 38.02328 | 0.3098943 | 6.425124
39.37427 | 44.6785 | 44.43343 | 38.01206 | 0.2450653 | 6.421375
39.38427 | 44.5985 | 44.41837 | 38.00081 | 0.180129 | 6.417558
39.39427 | 44.5355 | 44.40322 | 37.98954 | 0.1322847 | 6.413672
39.40427 | 44.4389 | 44.38797 | 37.97825 | 0.05093261 | 6.409717
39.41426 | 44.3953 | 44.37264 | 37.96695 | 0.02265744 | 6.405696
39.42426 | 44.3425 | 44.35721 | 37.95561 | -0.0147115 | 6.401604
39.43426 | 44.2338 | 44.34169 | 37.94424 | -0.1078893 | 6.397445
39.44426 | 44.2033 | 44.32608 | 37.93286 | -0.1227759 | 6.393216
39.45426 | 44.1188 | 44.31037 | 37.92145 | -0.1915715 | 6.388921
39.46426 | 44.0542 | 44.29458 | 37.91002 | -0.2403767 | 6.384557
39.47425 | 43.9789 | 44.27871 | 37.89858 | -0.2998079 | 6.380132
39.48425 | 43.9059 | 44.26273 | 37.8871 | -0.3568328 | 6.375634
39.49425 | 43.8725 | 44.24667 | 37.8756 | -0.3741684 | 6.37107
39.50425 | 43.7938 | 44.23051 | 37.86408 | -0.4367147 | 6.36644
39.51425 | 43.7572 | 44.21427 | 37.85253 | -0.457072 | 6.361743
39.52425 | 43.708 | 44.19794 | 37.84096 | -0.4899403 | 6.35698
39.53424 | 43.6149 | 44.18154 | 37.82938 | -0.5666369 | 6.352157
39.54424 | 43.5677 | 44.16503 | 37.81777 | -0.5973283 | 6.347263
39.55424 | 43.509 | 44.14843 | 37.80613 | -0.6394325 | 6.342304
39.56424 | 43.4823 | 44.13175 | 37.79447 | -0.6494488 | 6.33728
39.57424 | 43.4066 | 44.11498 | 37.78279 | -0.7083783 | 6.332192
39.58424 | 43.3493 | 44.09812 | 37.77108 | -0.7488208 | 6.327039
39.59423 | 43.2952 | 44.08119 | 37.75937 | -0.7859937 | 6.321828
39.60423 | 43.2473 | 44.06416 | 37.74762 | -0.8168633 | 6.316548
39.61423 | 43.1821 | 44.04705 | 37.73584 | -0.8649471 | 6.311204
39.62423 | 43.1372 | 44.02985 | 37.72405 | -0.8926456 | 6.305798
39.63423 | 43.0569 | 44.01256 | 37.71223 | -0.9556587 | 6.300328
39.64423 | 43.0288 | 43.99519 | 37.70039 | -0.9663869 | 6.294796
39.65422 | 42.9433 | 43.97775 | 37.68854 | -1.034448 | 6.289207
39.66422 | 42.9192 | 43.96021 | 37.67666 | -1.041008 | 6.283551
39.67422 | 42.8978 | 43.94258 | 37.66475 | -1.044784 | 6.277833
39.68422 | 42.7897 | 43.92488 | 37.65282 | -1.135176 | 6.272054
39.69422 | 42.7715 | 43.90709 | 37.64087 | -1.135586 | 6.266216
39.70422 | 42.6924 | 43.88921 | 37.6289 | -1.196813 | 6.260315
39.71421 | 42.6791 | 43.87128 | 37.61692 | -1.192176 | 6.254361
39.72421 | 42.6074 | 43.85324 | 37.6049 | -1.245839 | 6.248341
39.73421 | 42.5667 | 43.83512 | 37.59286 | -1.26842 | 6.242261
39.74421 | 42.5132 | 43.81692 | 37.5808 | -1.30372 | 6.236122
39.75421 | 42.466 | 43.79864 | 37.56872 | -1.33264 | 6.229924
39.7642 | 42.424 | 43.7803 | 37.55662 | -1.356297 | 6.223675
39.7742 | 42.3616 | 43.76186 | 37.5445 | -1.400257 | 6.217361
39.7842 | 42.3221 | 43.74334 | 37.53235 | -1.421237 | 6.21099
39.7942 | 42.2898 | 43.72474 | 37.52018 | -1.434938 | 6.204561
39.8042 | 42.2127 | 43.70606 | 37.50799 | -1.49336 | 6.198075
39.8142 | 42.158 | 43.6873 | 37.49577 | -1.529304 | 6.191532
39.82419 | 42.1039 | 43.66849 | 37.48355 | -1.564588 | 6.18494
39.83419 | 42.0546 | 43.64958 | 37.47129 | -1.594977 | 6.178285
39.84419 | 42.0444 | 43.63059 | 37.45901 | -1.586189 | 6.171575
39.85419 | 41.9541 | 43.61152 | 37.44671 | -1.657424 | 6.16481
39.86419 | 41.9228 | 43.59238 | 37.43439 | -1.669583 | 6.15799
39.87419 | 41.8874 | 43.57317 | 37.42205 | -1.685766 | 6.151116
39.88418 | 41.8394 | 43.55389 | 37.4097 | -1.714493 | 6.144195
39.89418 | 41.7882 | 43.53453 | 37.39731 | -1.746326 | 6.137214
39.90418 | 41.7273 | 43.51508 | 37.38491 | -1.787785 | 6.130179
39.91418 | 41.7166 | 43.49557 | 37.37248 | -1.77897 | 6.123093
39.92418 | 41.6767 | 43.47598 | 37.36003 | -1.79928 | 6.115953
39.93418 | 41.6354 | 43.45632 | 37.34756 | -1.820918 | 6.108761
39.94417 | 41.6017 | 43.4366 | 37.33508 | -1.834904 | 6.101526
39.95417 | 41.5539 | 43.4168 | 37.32256 | -1.862898 | 6.094233
39.96417 | 41.5318 | 43.39692 | 37.31003 | -1.865119 | 6.086889
39.97417 | 41.4843 | 43.37697 | 37.29748 | -1.89267 | 6.079494
39.98417 | 41.4662 | 43.35695 | 37.2849 | -1.890749 | 6.072049
39.99417 | 41.4197 | 43.33686 | 37.2723 | -1.917159 | 6.064556
40.00416 | 41.4014 | 43.31672 | 37.2597 | -1.915318 | 6.05702
40.01416 | 41.3897 | 43.29649 | 37.24706 | -1.906788 | 6.04943
40.02416 | 41.3359 | 43.27619 | 37.2344 | -1.940289 | 6.04179
40.03416 | 41.3167 | 43.25582 | 37.22172 | -1.939121 | 6.034103
40.04416 | 41.2729 | 43.23539 | 37.20902 | -1.962486 | 6.026369
40.05416 | 41.2345 | 43.21488 | 37.1963 | -1.980383 | 6.018588
40.06415 | 41.2229 | 43.19433 | 37.18357 | -1.971433 | 6.010768
40.07415 | 41.2153 | 43.1737 | 37.1708 | -1.958397 | 6.002895
40.08415 | 41.1643 | 43.15299 | 37.15802 | -1.988695 | 5.994976
40.09415 | 41.1463 | 43.13223 | 37.14521 | -1.985927 | 5.987013
40.10415 | 41.0974 | 43.11139 | 37.13239 | -2.013993 | 5.979004
40.11415 | 41.1052 | 43.09049 | 37.11954 | -1.985295 | 5.970951
40.12414 | 41.0594 | 43.06955 | 37.10669 | -2.010154 | 5.962863
40.13414 | 41.0313 | 43.04853 | 37.0938 | -2.017228 | 5.954723
40.14414 | 41.0082 | 43.02744 | 37.0809 | -2.019239 | 5.946541
40.15414 | 40.9831 | 43.00629 | 37.06797 | -2.023187 | 5.938316
40.16414 | 40.9804 | 42.98507 | 37.05502 | -2.004673 | 5.930049
40.17413 | 40.9365 | 42.96382 | 37.04207 | -2.027319 | 5.921749
40.18413 | 40.9316 | 42.94248 | 37.02908 | -2.010882 | 5.9134
40.19413 | 40.8842 | 42.92108 | 37.01607 | -2.036885 | 5.90501
40.20413 | 40.8856 | 42.89963 | 37.00305 | -2.014027 | 5.89658
40.21413 | 40.8418 | 42.87811 | 36.99 | -2.036309 | 5.88811
40.22413 | 40.837 | 42.85653 | 36.97693 | -2.019532 | 5.879601
40.23412 | 40.8407 | 42.83492 | 36.96386 | -1.994219 | 5.871062
40.24412 | 40.7963 | 42.81322 | 36.95075 | -2.016925 | 5.862476
40.25412 | 40.7867 | 42.79147 | 36.93762 | -2.004773 | 5.853852
40.26412 | 40.7662 | 42.76966 | 36.92447 | -2.003464 | 5.845191
40.27412 | 40.7442 | 42.7478 | 36.91131 | -2.003599 | 5.836493
40.28412 | 40.7339 | 42.72588 | 36.89812 | -1.991976 | 5.827758
40.29411 | 40.7142 | 42.70392 | 36.88493 | -1.989721 | 5.818995
40.30411 | 40.7476 | 42.68189 | 36.8717 | -1.934288 | 5.810189
40.31411 | 40.6967 | 42.6598 | 36.85845 | -1.9631 | 5.801347
40.32411 | 40.6828 | 42.63766 | 36.84519 | -1.954857 | 5.792471
40.33411 | 40.6818 | 42.61546 | 36.8319 | -1.933661 | 5.78356
40.34411 | 40.6548 | 42.59321 | 36.8186 | -1.938412 | 5.774615
40.3541 | 40.6406 | 42.57093 | 36.80529 | -1.930332 | 5.765647
40.3641 | 40.6407 | 42.54858 | 36.79194 | -1.907878 | 5.756636
40.3741 | 40.622 | 42.52617 | 36.77858 | -1.904172 | 5.747593
40.3841 | 40.6393 | 42.50371 | 36.7652 | -1.864414 | 5.738518
40.3941 | 40.5876 | 42.48121 | 36.75179 | -1.893606 | 5.729412
40.4041 | 40.6056 | 42.45865 | 36.73837 | -1.853048 | 5.720275
40.41409 | 40.5704 | 42.43606 | 36.72495 | -1.865662 | 5.711115
40.42409 | 40.5484 | 42.4134 | 36.71149 | -1.865004 | 5.701917
40.43409 | 40.5514 | 42.3907 | 36.69801 | -1.839297 | 5.692689
40.44409 | 40.5286 | 42.36794 | 36.68451 | -1.839342 | 5.683432
40.45409 | 40.5361 | 42.34514 | 36.67099 | -1.809039 | 5.674146
40.46409 | 40.5028 | 42.32229 | 36.65746 | -1.819489 | 5.664832
40.47408 | 40.5115 | 42.29942 | 36.64392 | -1.787915 | 5.655499
40.48408 | 40.4917 | 42.27647 | 36.63034 | -1.784772 | 5.646129
40.49408 | 40.4813 | 42.25348 | 36.61675 | -1.772183 | 5.636733
40.50408 | 40.4653 | 42.23045 | 36.60314 | -1.765148 | 5.62731
40.51408 | 40.4674 | 42.20737 | 36.58951 | -1.739968 | 5.61786
40.52407 | 40.4605 | 42.18427 | 36.57587 | -1.723768 | 5.608395
40.53407 | 40.4583 | 42.1611 | 36.5622 | -1.7028 | 5.598895
40.54407 | 40.4381 | 42.13789 | 36.54852 | -1.699789 | 5.58937
40.55407 | 40.4625 | 42.11463 | 36.53481 | -1.652135 | 5.579821
40.56407 | 40.4441 | 42.09134 | 36.52109 | -1.647238 | 5.570248
40.57407 | 40.4328 | 42.068 | 36.50735 | -1.635199 | 5.560652
40.58406 | 40.4333 | 42.04464 | 36.4936 | -1.611343 | 5.551043
40.59406 | 40.4005 | 42.02122 | 36.47982 | -1.620722 | 5.541401
40.60406 | 40.4405 | 41.99776 | 36.46602 | -1.557261 | 5.531737
40.61406 | 40.4066 | 41.97426 | 36.45221 | -1.567659 | 5.522051
40.62406 | 40.4148 | 41.95072 | 36.43837 | -1.535918 | 5.512345
40.63406 | 40.4196 | 41.92714 | 36.42452 | -1.507538 | 5.502617
40.64405 | 40.4027 | 41.90354 | 36.41066 | -1.500842 | 5.492878
40.65405 | 40.4004 | 41.87989 | 36.39677 | -1.479485 | 5.483111
40.66405 | 40.3852 | 41.85619 | 36.38287 | -1.47099 | 5.473323
40.67405 | 40.3938 | 41.83246 | 36.36894 | -1.438659 | 5.463517
40.68405 | 40.3856 | 41.80869 | 36.355 | -1.42309 | 5.453692
40.69405 | 40.3669 | 41.78489 | 36.34104 | -1.417985 | 5.443849
40.70404 | 40.3773 | 41.76107 | 36.32707 | -1.383769 | 5.433997
40.71404 | 40.3383 | 41.73719 | 36.31307 | -1.398892 | 5.424119
40.72404 | 40.3802 | 41.71328 | 36.29906 | -1.333082 | 5.414223
40.73404 | 40.3645 | 41.68934 | 36.28503 | -1.324837 | 5.404311
40.74404 | 40.3513 | 41.66536 | 36.27097 | -1.314058 | 5.394384
40.75404 | 40.3507 | 41.64135 | 36.25691 | -1.290645 | 5.38444
40.76403 | 40.3272 | 41.61732 | 36.24283 | -1.290123 | 5.374491
40.77403 | 40.3417 | 41.59325 | 36.22873 | -1.251545 | 5.364517
40.78403 | 40.3306 | 41.56914 | 36.21461 | -1.238535 | 5.354528
40.79403 | 40.3282 | 41.54499 | 36.20047 | -1.216793 | 5.344526
40.80403 | 40.3639 | 41.52082 | 36.18631 | -1.15692 | 5.33451
40.81403 | 40.3105 | 41.49662 | 36.17214 | -1.186116 | 5.324481
40.82402 | 40.3296 | 41.47241 | 36.15796 | -1.142807 | 5.314449
40.83402 | 40.3624 | 41.44814 | 36.14375 | -1.085743 | 5.304395
40.84402 | 40.3376 | 41.42385 | 36.12952 | -1.08625 | 5.294328
40.85402 | 40.3688 | 41.39953 | 36.11528 | -1.030727 | 5.28425
40.86402 | 40.3696 | 41.37518 | 36.10102 | -1.005576 | 5.274161
40.87402 | 40.3665 | 41.3508 | 36.08674 | -0.9842969 | 5.26406
40.88401 | 40.3745 | 41.32641 | 36.07245 | -0.9519144 | 5.25396
40.89401 | 40.3602 | 41.30198 | 36.05814 | -0.9417799 | 5.243838
40.90401 | 40.4111 | 41.27752 | 36.04381 | -0.8664189 | 5.233708
40.91401 | 40.3726 | 41.25303 | 36.02946 | -0.8804316 | 5.223568
40.92401 | 40.4183 | 41.22852 | 36.0151 | -0.8102184 | 5.213419
40.934 | 40.4155 | 41.204 | 36.00073 | -0.7885041 | 5.203272
40.944 | 40.4165 | 41.17944 | 35.98633 | -0.7629399 | 5.193106
40.954 | 40.4313 | 41.15485 | 35.97192 | -0.7235511 | 5.182933
40.964 | 40.4457 | 41.13024 | 35.95749 | -0.6845387 | 5.172752
40.974 | 40.4605 | 41.1056 | 35.94304 | -0.6451022 | 5.162565
40.984 | 40.4556 | 41.08094 | 35.92857 | -0.6253415 | 5.15237
40.99399 | 40.4625 | 41.05628 | 35.9141 | -0.5937826 | 5.142179
41.00399 | 40.4793 | 41.03158 | 35.8996 | -0.5522764 | 5.131972
41.01399 | 40.4849 | 41.00685 | 35.88509 | -0.5219478 | 5.12176
41.02399 | 40.5177 | 40.9821 | 35.87056 | -0.4643975 | 5.111542
41.03399 | 40.5092 | 40.95733 | 35.85601 | -0.4481254 | 5.101319
41.04399 | 40.5291 | 40.93253 | 35.84144 | -0.4034326 | 5.091091
41.05398 | 40.5384 | 40.90774 | 35.82687 | -0.3693435 | 5.08087
41.06398 | 40.5278 | 40.88291 | 35.81228 | -0.3551096 | 5.070634
41.07398 | 40.5624 | 40.85806 | 35.79766 | -0.2956559 | 5.060395
41.08398 | 40.569 | 40.83318 | 35.78303 | -0.2641827 | 5.050154
41.09398 | 40.576 | 40.80829 | 35.76838 | -0.2322902 | 5.039909
41.10398 | 40.6014 | 40.78338 | 35.75372 | -0.1819789 | 5.029661
41.11397 | 40.5795 | 40.75847 | 35.73905 | -0.178974 | 5.019421
41.12397 | 40.6335 | 40.73353 | 35.72436 | -0.1000267 | 5.00917
41.13397 | 40.6045 | 40.70856 | 35.70964 | -0.1040613 | 4.998917
41.14397 | 40.6666 | 40.68358 | 35.69492 | -0.01697905 | 4.988663
41.15397 | 40.6519 | 40.65858 | 35.68017 | -0.006679714 | 4.978408
41.16397 | 40.6584 | 40.63356 | 35.66541 | 0.02483626 | 4.968153
41.17396 | 40.6903 | 40.60856 | 35.65065 | 0.08174333 | 4.957907
41.18396 | 40.6987 | 40.58351 | 35.63586 | 0.1151911 | 4.947652
41.19396 | 40.7244 | 40.55845 | 35.62105 | 0.1659543 | 4.937396
41.20396 | 40.75 | 40.53337 | 35.60623 | 0.2166325 | 4.927142
41.21396 | 40.7536 | 40.50827 | 35.59139 | 0.2453255 | 4.916889
41.22396 | 40.789 | 40.48317 | 35.57653 | 0.3058327 | 4.906637
41.23395 | 40.787 | 40.45807 | 35.56167 | 0.3289293 | 4.896397
41.24395 | 40.8211 | 40.43294 | 35.54679 | 0.3881641 | 4.886149
41.25395 | 40.8635 | 40.40779 | 35.53189 | 0.4557126 | 4.875902
41.26395 | 40.8504 | 40.38263 | 35.51697 | 0.4677737 | 4.865659
41.27395 | 40.8989 | 40.35745 | 35.50203 | 0.5414479 | 4.855418
41.28395 | 40.8933 | 40.33227 | 35.48708 | 0.5610346 | 4.84518
41.29394 | 40.938 | 40.30709 | 35.47214 | 0.6309077 | 4.834957
41.30394 | 40.9659 | 40.28188 | 35.45716 | 0.6840177 | 4.824726
41.31394 | 40.9971 | 40.25666 | 35.44216 | 0.7404391 | 4.8145
41.32394 | 41.0153 | 40.23143 | 35.42715 | 0.7838715 | 4.804278
41.33394 | 41.0253 | 40.20619 | 35.41213 | 0.8191141 | 4.79406
41.34393 | 41.078 | 40.18096 | 35.3971 | 0.8970426 | 4.783858
41.35393 | 41.0644 | 40.15569 | 35.38204 | 0.9087059 | 4.77365
41.36393 | 41.1204 | 40.13042 | 35.36697 | 0.9899789 | 4.763448
41.37393 | 41.1385 | 40.10514 | 35.35189 | 1.033362 | 4.753251
41.38393 | 41.1472 | 40.07985 | 35.33679 | 1.067353 | 4.743061
41.39393 | 41.1785 | 40.05455 | 35.32167 | 1.123954 | 4.732876
41.40392 | 41.1868 | 40.02926 | 35.30655 | 1.157537 | 4.722708
41.41392 | 41.2111 | 40.00395 | 35.29141 | 1.207154 | 4.712537
41.42392 | 41.2251 | 39.97862 | 35.27625 | 1.246479 | 4.702373
41.43392 | 41.2223 | 39.95329 | 35.26107 | 1.269012 | 4.692216
41.44392 | 41.2994 | 39.92795 | 35.24588 | 1.371452 | 4.682066
41.45392 | 41.2653 | 39.9026 | 35.23068 | 1.362699 | 4.671924
41.46391 | 41.3162 | 39.87727 | 35.21547 | 1.438927 | 4.661799
41.47391 | 41.3274 | 39.85191 | 35.20024 | 1.475487 | 4.651673
41.48391 | 41.3221 | 39.82655 | 35.18499 | 1.495554 | 4.641556
41.49391 | 41.3436 | 39.80117 | 35.16973 | 1.542426 | 4.631447
41.50391 | 41.3885 | 39.7758 | 35.15445 | 1.612703 | 4.621347
41.51391 | 41.4024 | 39.75041 | 35.13916 | 1.651987 | 4.611256
41.5239 | 41.4064 | 39.72505 | 35.12387 | 1.68135 | 4.601184
41.5339 | 41.4193 | 39.69966 | 35.10855 | 1.719642 | 4.591112
41.5439 | 41.4357 | 39.67426 | 35.09321 | 1.76144 | 4.58105
41.5539 | 41.4503 | 39.64886 | 35.07786 | 1.801442 | 4.570998
41.5639 | 41.5022 | 39.62345 | 35.0625 | 1.878747 | 4.560956
41.5739 | 41.4901 | 39.59804 | 35.04712 | 1.892056 | 4.550925
41.58389 | 41.5065 | 39.57266 | 35.03174 | 1.933844 | 4.540913
41.59389 | 41.5206 | 39.54724 | 35.01634 | 1.97336 | 4.530904
41.60389 | 41.5211 | 39.52182 | 35.00092 | 1.999279 | 4.520905
41.61389 | 41.5851 | 39.4964 | 34.98548 | 2.0887 | 4.510917
41.62389 | 41.611 | 39.47098 | 34.97003 | 2.140024 | 4.500941
41.63389 | 41.5911 | 39.44555 | 34.95457 | 2.145551 | 4.490977
41.64388 | 41.6124 | 39.42015 | 34.93911 | 2.192254 | 4.481034
41.65388 | 41.6271 | 39.39472 | 34.92362 | 2.232384 | 4.471093
41.66388 | 41.6345 | 39.36928 | 34.90812 | 2.265215 | 4.461166
41.67388 | 41.693 | 39.34385 | 34.8926 | 2.349148 | 4.45125
41.68388 | 41.6871 | 39.31842 | 34.87707 | 2.368681 | 4.441347
41.69388 | 41.7052 | 39.29298 | 34.86153 | 2.412216 | 4.431457
41.70387 | 41.6844 | 39.26758 | 34.84598 | 2.416824 | 4.421591
41.71387 | 41.718 | 39.24214 | 34.83041 | 2.475859 | 4.411728
41.72387 | 41.7261 | 39.21671 | 34.81483 | 2.509395 | 4.401877
41.73387 | 41.7385 | 39.19127 | 34.79923 | 2.54723 | 4.39204
41.74387 | 41.7443 | 39.16584 | 34.78362 | 2.578465 | 4.382217
41.75386 | 41.7253 | 39.14043 | 34.76801 | 2.584874 | 4.372418
41.76386 | 41.7219 | 39.11499 | 34.75237 | 2.606908 | 4.362623
41.77386 | 41.7442 | 39.08956 | 34.73672 | 2.65464 | 4.352842
41.78386 | 41.7335 | 39.06413 | 34.72105 | 2.669371 | 4.343076
41.79386 | 41.7571 | 39.0387 | 34.70537 | 2.718401 | 4.333324
41.80386 | 41.7228 | 39.01327 | 34.68968 | 2.70953 | 4.323587
41.81385 | 41.7353 | 38.98787 | 34.67399 | 2.74743 | 4.313875
41.82385 | 41.719 | 38.96244 | 34.65828 | 2.756555 | 4.304168
41.83385 | 41.7311 | 38.93702 | 34.64255 | 2.794077 | 4.294476
41.84385 | 41.7238 | 38.9116 | 34.6268 | 2.812197 | 4.2848
41.85385 | 41.7219 | 38.88619 | 34.61105 | 2.835714 | 4.275139
41.86385 | 41.7415 | 38.86077 | 34.59528 | 2.880729 | 4.265494
41.87384 | 41.7156 | 38.83539 | 34.57951 | 2.880214 | 4.255875
41.88384 | 41.7309 | 38.80998 | 34.56372 | 2.920923 | 4.246261
41.89384 | 41.7373 | 38.78457 | 34.54791 | 2.952727 | 4.236664
41.90384 | 41.7159 | 38.75917 | 34.53209 | 2.956729 | 4.227083
41.91384 | 41.787 | 38.73377 | 34.51626 | 3.053226 | 4.217518
41.92384 | 41.7505 | 38.70838 | 34.50041 | 3.04212 | 4.20797
41.93383 | 41.7535 | 38.68302 | 34.48457 | 3.070484 | 4.198448
41.94383 | 41.7584 | 38.65763 | 34.4687 | 3.100769 | 4.188934
41.95383 | 41.7558 | 38.63225 | 34.45281 | 3.12355 | 4.179436
41.96383 | 41.7929 | 38.60687 | 34.43692 | 3.186026 | 4.169955
41.97383 | 41.7873 | 38.5815 | 34.42101 | 3.205797 | 4.160492
41.98383 | 41.7883 | 38.55614 | 34.40509 | 3.232164 | 4.151045
41.99382 | 41.7781 | 38.5308 | 34.38917 | 3.2473 | 4.141625
42.00382 | 41.7822 | 38.50544 | 34.37323 | 3.276756 | 4.132214
42.01382 | 41.7884 | 38.48009 | 34.35727 | 3.308307 | 4.12282
42.02382 | 41.8193 | 38.45475 | 34.3413 | 3.364552 | 4.113444
42.03382 | 41.8077 | 38.42941 | 34.32532 | 3.37829 | 4.104087
42.04382 | 41.8062 | 38.40408 | 34.30933 | 3.402123 | 4.094747
42.05381 | 41.7953 | 38.37877 | 34.29334 | 3.416525 | 4.085434
42.06381 | 41.8233 | 38.35345 | 34.27732 | 3.469846 | 4.07613
42.07381 | 41.8042 | 38.32814 | 34.26129 | 3.476061 | 4.066845
42.08381 | 41.8512 | 38.30283 | 34.24525 | 3.548369 | 4.057578
42.09381 | 41.8 | 38.27753 | 34.2292 | 3.52247 | 4.048329
42.10381 | 41.8163 | 38.25224 | 34.21314 | 3.564065 | 4.0391
42.1138 | 41.8112 | 38.22697 | 34.19708 | 3.584227 | 4.029897
42.1238 | 41.8033 | 38.20169 | 34.18099 | 3.601607 | 4.020705
42.1338 | 41.8504 | 38.17642 | 34.16489 | 3.673981 | 4.011531
42.1438 | 41.8177 | 38.15115 | 34.14878 | 3.666547 | 4.002377
42.1538 | 41.8406 | 38.1259 | 34.13265 | 3.714705 | 3.993241
42.16379 | 41.8059 | 38.10067 | 34.11654 | 3.705231 | 3.984134
42.17379 | 41.8133 | 38.07543 | 34.10039 | 3.737873 | 3.975037
42.18379 | 41.8184 | 38.05019 | 34.08423 | 3.768208 | 3.965959
42.19379 | 41.809 | 38.02496 | 34.06806 | 3.784035 | 3.9569
42.20379 | 41.8246 | 37.99975 | 34.05188 | 3.824854 | 3.947862
42.21379 | 41.8194 | 37.97454 | 34.03569 | 3.844864 | 3.938842
42.22378 | 41.7947 | 37.94936 | 34.01951 | 3.845342 | 3.929852
42.23378 | 41.7967 | 37.92417 | 34.00329 | 3.872535 | 3.920872
42.24378 | 41.7901 | 37.89898 | 33.98707 | 3.89112 | 3.911912
42.25378 | 41.8175 | 37.8738 | 33.97083 | 3.943696 | 3.902972
42.26378 | 41.7935 | 37.84864 | 33.95459 | 3.944863 | 3.894052
42.27378 | 41.7548 | 37.82348 | 33.93833 | 3.931321 | 3.885152
42.28377 | 41.7632 | 37.79835 | 33.92207 | 3.964845 | 3.87628
42.29377 | 41.7538 | 37.77322 | 33.90579 | 3.980585 | 3.86742
42.30377 | 41.7909 | 37.74808 | 33.8895 | 4.042815 | 3.858581
42.31377 | 41.7515 | 37.72296 | 33.8732 | 4.028536 | 3.849762
42.32377 | 41.7354 | 37.69785 | 33.85689 | 4.037548 | 3.840962
42.33377 | 41.7188 | 37.67275 | 33.84057 | 4.046049 | 3.832184
42.34376 | 41.7049 | 37.64768 | 33.82425 | 4.057216 | 3.823435
42.35376 | 41.7441 | 37.6226 | 33.8079 | 4.121498 | 3.814697
42.36376 | 41.7107 | 37.59753 | 33.79155 | 4.11317 | 3.80598
42.37376 | 41.6779 | 37.57247 | 33.77518 | 4.105432 | 3.797284
42.38376 | 41.688 | 37.54742 | 33.75881 | 4.140584 | 3.788608
42.39376 | 41.6524 | 37.52237 | 33.74242 | 4.130026 | 3.779953
42.40375 | 41.6813 | 37.49737 | 33.72604 | 4.183932 | 3.771328
42.41375 | 41.6708 | 37.47235 | 33.70963 | 4.198453 | 3.762715
42.42375 | 41.6297 | 37.44734 | 33.69321 | 4.182363 | 3.754122
42.43375 | 41.629 | 37.42234 | 33.67679 | 4.206662 | 3.745551
42.44375 | 41.5717 | 37.39735 | 33.66035 | 4.174351 | 3.737001
42.45375 | 41.6345 | 37.37237 | 33.6439 | 4.262129 | 3.728472
42.46374 | 41.5778 | 37.34743 | 33.62746 | 4.230371 | 3.719972
42.47374 | 41.5897 | 37.32247 | 33.61099 | 4.267227 | 3.711485
42.48374 | 41.5675 | 37.29753 | 33.59451 | 4.269972 | 3.703019
42.49374 | 41.5426 | 37.27259 | 33.57802 | 4.270006 | 3.694574
42.50374 | 41.5716 | 37.24767 | 33.56152 | 4.323928 | 3.686151
42.51373 | 41.5394 | 37.22279 | 33.54503 | 4.316614 | 3.677757
42.52373 | 41.5411 | 37.19789 | 33.52851 | 4.343214 | 3.669376
42.53373 | 41.5466 | 37.173 | 33.51198 | 4.373602 | 3.661016
42.54373 | 41.5003 | 37.14812 | 33.49544 | 4.352179 | 3.652678
42.55373 | 41.5266 | 37.12326 | 33.47889 | 4.403344 | 3.644362
42.56373 | 41.5157 | 37.0984 | 33.46234 | 4.417297 | 3.636066
42.57372 | 41.5007 | 37.07359 | 33.44579 | 4.427113 | 3.627801
42.58372 | 41.4946 | 37.04876 | 33.42921 | 4.445843 | 3.619548
42.59372 | 41.4561 | 37.02394 | 33.41262 | 4.432161 | 3.611317
42.60372 | 41.4681 | 36.99913 | 33.39603 | 4.468966 | 3.603108
42.61372 | 41.4511 | 36.97434 | 33.37942 | 4.47676 | 3.594921
42.62372 | 41.4567 | 36.94956 | 33.3628 | 4.507141 | 3.586754
42.63371 | 41.4191 | 36.92481 | 33.3462 | 4.494286 | 3.578618
42.64371 | 41.4255 | 36.90006 | 33.32956 | 4.525442 | 3.570495
42.65371 | 41.4064 | 36.87531 | 33.31292 | 4.531087 | 3.562394
42.66371 | 41.4171 | 36.85058 | 33.29627 | 4.566519 | 3.554314
42.67371 | 41.3975 | 36.82586 | 33.27961 | 4.571638 | 3.546257
42.68371 | 41.3757 | 36.80115 | 33.26293 | 4.574546 | 3.53822
42.6937 | 41.3515 | 36.77648 | 33.24627 | 4.575015 | 3.530214
42.7037 | 41.3518 | 36.7518 | 33.22958 | 4.599997 | 3.522222
42.7137 | 41.3532 | 36.72713 | 33.21288 | 4.626066 | 3.514251
42.7237 | 41.3344 | 36.70248 | 33.19618 | 4.631922 | 3.506301
42.7337 | 41.3224 | 36.67783 | 33.17946 | 4.644566 | 3.498374
42.7437 | 41.2968 | 36.6532 | 33.16274 | 4.643596 | 3.490469
42.75369 | 41.3009 | 36.62861 | 33.14602 | 4.672289 | 3.482593
42.76369 | 41.2874 | 36.60401 | 33.12928 | 4.683394 | 3.474731
42.77369 | 41.2757 | 36.57941 | 33.11252 | 4.696286 | 3.466891
42.78369 | 41.2248 | 36.55484 | 33.09576 | 4.669964 | 3.459072
42.79369 | 41.2533 | 36.53027 | 33.07899 | 4.723029 | 3.451276
42.80369 | 41.2275 | 36.50572 | 33.06222 | 4.721782 | 3.443501
42.81368 | 41.2112 | 36.4812 | 33.04545 | 4.729996 | 3.435756
42.82368 | 41.213 | 36.45668 | 33.02865 | 4.756322 | 3.428025
42.83368 | 41.168 | 36.43217 | 33.01185 | 4.735834 | 3.420316
42.84368 | 41.1733 | 36.40767 | 32.99504 | 4.765633 | 3.412628
42.85368 | 41.1538 | 36.38318 | 32.97822 | 4.770618 | 3.404963
42.86368 | 41.1412 | 36.35871 | 32.96139 | 4.78249 | 3.397319
42.87367 | 41.1555 | 36.33428 | 32.94457 | 4.821224 | 3.389705
42.88367 | 41.1179 | 36.30983 | 32.92773 | 4.808069 | 3.382105
42.89367 | 41.1272 | 36.2854 | 32.91087 | 4.8418 | 3.374527
42.90367 | 41.0964 | 36.26098 | 32.89401 | 4.835418 | 3.366971
42.91367 | 41.0882 | 36.23658 | 32.87714 | 4.851622 | 3.359436
42.92366 | 41.0977 | 36.21221 | 32.86028 | 4.885487 | 3.351931
42.93366 | 41.0759 | 36.18784 | 32.8434 | 4.888064 | 3.34444
42.94366 | 41.064 | 36.16347 | 32.8265 | 4.900526 | 3.336971
42.95366 | 41.0637 | 36.13912 | 32.8096 | 4.924575 | 3.329524
42.96366 | 41.0327 | 36.11479 | 32.79269 | 4.91791 | 3.322099
42.97366 | 41.0414 | 36.09047 | 32.77577 | 4.950931 | 3.314695
42.98365 | 41.0165 | 36.06619 | 32.75887 | 4.950312 | 3.307322
42.99365 | 40.9821 | 36.0419 | 32.74193 | 4.940205 | 3.299962
43.00365 | 40.9765 | 36.01762 | 32.72499 | 4.958884 | 3.292624
43.01365 | 40.9411 | 35.99335 | 32.70804 | 4.947749 | 3.285307
43.02365 | 40.9482 | 35.9691 | 32.69109 | 4.9791 | 3.278012
43.03365 | 40.9025 | 35.94486 | 32.67412 | 4.957636 | 3.270739
43.04364 | 40.8891 | 35.92067 | 32.65717 | 4.968435 | 3.263495
43.05364 | 40.8774 | 35.89646 | 32.64019 | 4.980943 | 3.256265
43.06364 | 40.8304 | 35.87226 | 32.62321 | 4.958137 | 3.249057
43.07364 | 40.8373 | 35.84808 | 32.60621 | 4.989217 | 3.241871
43.08364 | 40.78 | 35.82392 | 32.58921 | 4.956083 | 3.234706
43.09364 | 40.7918 | 35.79977 | 32.5722 | 4.992034 | 3.227563
43.10363 | 40.7516 | 35.77565 | 32.5552 | 4.975947 | 3.220449
43.11363 | 40.7107 | 35.75153 | 32.53818 | 4.959169 | 3.213349
43.12363 | 40.7161 | 35.72742 | 32.52115 | 4.988677 | 3.206271
43.13363 | 40.6675 | 35.70333 | 32.50411 | 4.964171 | 3.199215
43.14363 | 40.6708 | 35.67925 | 32.48707 | 4.991551 | 3.192179
43.15363 | 40.638 | 35.65518 | 32.47002 | 4.982815 | 3.185166
43.16362 | 40.603 | 35.63116 | 32.45298 | 4.971841 | 3.178181
43.17362 | 40.5986 | 35.60712 | 32.43591 | 4.991477 | 3.17121
43.18362 | 40.5568 | 35.5831 | 32.41884 | 4.973699 | 3.164261
43.19362 | 40.5517 | 35.55909 | 32.40176 | 4.992606 | 3.157333
43.20362 | 40.5449 | 35.5351 | 32.38467 | 5.009798 | 3.150427
43.21362 | 40.5096 | 35.51112 | 32.36758 | 4.998476 | 3.143542
43.22361 | 40.5106 | 35.48718 | 32.3505 | 5.023415 | 3.136685
43.23361 | 40.4532 | 35.46324 | 32.33339 | 4.989963 | 3.129843
43.24361 | 40.4844 | 35.4393 | 32.31628 | 5.045097 | 3.123022
43.25361 | 40.4142 | 35.41538 | 32.29916 | 4.998816 | 3.116223
43.26361 | 40.4291 | 35.39148 | 32.28203 | 5.037621 | 3.109444
43.27361 | 40.3947 | 35.36759 | 32.2649 | 5.027111 | 3.102687
43.2836 | 40.3721 | 35.34374 | 32.24778 | 5.028362 | 3.095958
43.2936 | 40.3687 | 35.31988 | 32.23063 | 5.048822 | 3.089243
43.3036 | 40.3327 | 35.29603 | 32.21348 | 5.036668 | 3.08255
43.3136 | 40.3007 | 35.2722 | 32.19632 | 5.028498 | 3.075878
43.3236 | 40.3028 | 35.24839 | 32.17916 | 5.054415 | 3.069225
43.33359 | 40.2702 | 35.22461 | 32.16201 | 5.045592 | 3.062602
43.34359 | 40.2665 | 35.20082 | 32.14483 | 5.065678 | 3.055993
43.35359 | 40.1893 | 35.17705 | 32.12765 | 5.012249 | 3.049405
43.36359 | 40.2292 | 35.15329 | 32.11046 | 5.075906 | 3.042837
43.37359 | 40.2085 | 35.12955 | 32.09326 | 5.078948 | 3.036291
43.38359 | 40.1852 | 35.10583 | 32.07606 | 5.079375 | 3.029766
43.39358 | 40.1668 | 35.08214 | 32.05887 | 5.084663 | 3.023268
43.40358 | 40.1251 | 35.05844 | 32.04166 | 5.066661 | 3.016784
43.41358 | 40.1385 | 35.03476 | 32.02444 | 5.103743 | 3.010321
43.42358 | 40.1375 | 35.01109 | 32.00721 | 5.12641 | 3.00388
43.43358 | 40.0709 | 34.98744 | 31.98998 | 5.083462 | 2.997458
43.44358 | 40.0634 | 34.9638 | 31.97274 | 5.0996 | 2.991058
43.45357 | 40.0432 | 34.9402 | 31.95552 | 5.102999 | 2.984684
43.46357 | 40.0561 | 34.91659 | 31.93827 | 5.139506 | 2.978325
43.47357 | 40.0179 | 34.893 | 31.92101 | 5.124899 | 2.971987
43.48357 | 39.9752 | 34.86942 | 31.90375 | 5.105776 | 2.965669
43.49357 | 39.9776 | 34.84586 | 31.88649 | 5.131739 | 2.959371
43.50357 | 39.9508 | 34.82231 | 31.86922 | 5.128486 | 2.953095
43.51356 | 39.9532 | 34.7988 | 31.85196 | 5.154395 | 2.946845
43.52356 | 39.879 | 34.77529 | 31.83468 | 5.103713 | 2.940609
43.53356 | 39.8822 | 34.75178 | 31.81739 | 5.130415 | 2.934393
43.54356 | 39.8638 | 34.7283 | 31.8001 | 5.135503 | 2.928198
43.55356 | 39.8499 | 34.70483 | 31.7828 | 5.145075 | 2.922023
43.56356 | 39.8052 | 34.68137 | 31.7655 | 5.123832 | 2.915869
43.57355 | 39.7839 | 34.65795 | 31.74821 | 5.125951 | 2.909741
43.58355 | 39.7466 | 34.63452 | 31.73089 | 5.112078 | 2.903627
43.59355 | 39.7465 | 34.61111 | 31.71358 | 5.13539 | 2.897534
43.60355 | 39.7107 | 34.58771 | 31.69625 | 5.122987 | 2.89146
43.61355 | 39.6723 | 34.56433 | 31.67892 | 5.107969 | 2.885407
43.62355 | 39.6426 | 34.54096 | 31.66159 | 5.101636 | 2.879373
43.63354 | 39.6116 | 34.51764 | 31.64427 | 5.093964 | 2.873366
43.64354 | 39.6236 | 34.4943 | 31.62693 | 5.129301 | 2.867373
43.65354 | 39.5446 | 34.47098 | 31.60958 | 5.073622 | 2.8614
43.66354 | 39.5226 | 34.44767 | 31.59223 | 5.074928 | 2.855447
43.67354 | 39.4885 | 34.42438 | 31.57487 | 5.064119 | 2.849513
43.68354 | 39.4575 | 34.4011 | 31.5575 | 5.056395 | 2.8436
43.69353 | 39.4447 | 34.37787 | 31.54016 | 5.066833 | 2.837712
43.70353 | 39.3621 | 34.35462 | 31.52278 | 5.007479 | 2.831838
43.71353 | 39.356 | 34.33139 | 31.50541 | 5.02461 | 2.825984
43.72353 | 39.2947 | 34.30817 | 31.48803 | 4.986525 | 2.820149
43.73353 | 39.3135 | 34.28497 | 31.47064 | 5.028525 | 2.814334
43.74352 | 39.2149 | 34.26181 | 31.45327 | 4.953088 | 2.808545
43.75352 | 39.1869 | 34.23864 | 31.43587 | 4.948257 | 2.802769
43.76352 | 39.1678 | 34.21549 | 31.41847 | 4.952312 | 2.797013
43.77352 | 39.1237 | 34.19235 | 31.40107 | 4.931352 | 2.791277
43.78352 | 39.09 | 34.16922 | 31.38366 | 4.920777 | 2.785559
43.79352 | 39.0057 | 34.14611 | 31.36625 | 4.859586 | 2.779862
43.80351 | 38.984 | 34.12304 | 31.34885 | 4.860957 | 2.774189
43.81351 | 38.9841 | 34.09996 | 31.33143 | 4.884137 | 2.76853
43.82351 | 38.8792 | 34.0769 | 31.31401 | 4.8023 | 2.76289
43.83351 | 38.8703 | 34.05385 | 31.29658 | 4.816449 | 2.75727
43.84351 | 38.8071 | 34.03082 | 31.27915 | 4.776283 | 2.751669
43.85351 | 38.7659 | 34.0078 | 31.26171 | 4.758101 | 2.746086
43.8635 | 38.7302 | 33.98482 | 31.24429 | 4.745381 | 2.740529
43.8735 | 38.6741 | 33.96183 | 31.22685 | 4.712269 | 2.734985
43.8835 | 38.6471 | 33.93886 | 31.2094 | 4.708242 | 2.729461
43.8935 | 38.578 | 33.9159 | 31.19195 | 4.6621 | 2.723955
43.9035 | 38.542 | 33.89296 | 31.17449 | 4.649042 | 2.718468
43.9135 | 38.5285 | 33.87003 | 31.15703 | 4.65847 | 2.713
43.92349 | 38.4167 | 33.84714 | 31.13958 | 4.569559 | 2.707556
43.93349 | 38.4031 | 33.82424 | 31.12212 | 4.578856 | 2.702126
43.94349 | 38.3692 | 33.80136 | 31.10465 | 4.567838 | 2.696714
43.95349 | 38.318 | 33.7785 | 31.08717 | 4.539504 | 2.691322
43.96349 | 38.2616 | 33.75564 | 31.0697 | 4.505956 | 2.685948
43.97349 | 38.1988 | 33.73281 | 31.05222 | 4.465992 | 2.680592
43.98348 | 38.1663 | 33.71001 | 31.03475 | 4.456291 | 2.675261
43.99348 | 38.1433 | 33.6872 | 31.01726 | 4.456097 | 2.669943
44.00348 | 38.0615 | 33.66441 | 30.99977 | 4.397087 | 2.664643
44.01348 | 37.9942 | 33.64164 | 30.98228 | 4.352563 | 2.659362
44.02348 | 37.9729 | 33.61888 | 30.96478 | 4.354023 | 2.654099
44.03348 | 37.9511 | 33.59613 | 30.94728 | 4.354968 | 2.648855
44.04347 | 37.8506 | 33.57342 | 30.92979 | 4.277176 | 2.643634
44.05347 | 37.8139 | 33.55071 | 30.91228 | 4.263191 | 2.638426
44.06347 | 37.7788 | 33.52801 | 30.89477 | 4.250791 | 2.633236
44.07347 | 37.7289 | 33.50532 | 30.87726 | 4.223575 | 2.628065
44.08347 | 37.6873 | 33.48266 | 30.85974 | 4.204644 | 2.622912
44.09347 | 37.5757 | 33.46 | 30.84222 | 4.115699 | 2.617777
44.10346 | 37.5835 | 33.43739 | 30.82472 | 4.146114 | 2.612666
44.11346 | 37.5221 | 33.41476 | 30.80719 | 4.107339 | 2.607567
44.12346 | 37.4614 | 33.39215 | 30.78967 | 4.069247 | 2.602487
44.13346 | 37.3895 | 33.36956 | 30.77214 | 4.019941 | 2.597423
44.14346 | 37.3567 | 33.34698 | 30.7546 | 4.009719 | 2.592379
44.15345 | 37.3118 | 33.32444 | 30.73708 | 3.98736 | 2.587357
44.16345 | 37.2768 | 33.30189 | 30.71954 | 3.974908 | 2.582348
44.17345 | 37.1662 | 33.27936 | 30.702 | 3.886841 | 2.577356
44.18345 | 37.1334 | 33.25684 | 30.68446 | 3.876558 | 2.572383
44.19345 | 37.1154 | 33.23434 | 30.66691 | 3.881061 | 2.567426
44.20345 | 37.0496 | 33.21185 | 30.64936 | 3.837749 | 2.562488
44.21344 | 36.9785 | 33.1894 | 30.63183 | 3.789099 | 2.557572
44.22344 | 36.9134 | 33.16694 | 30.61428 | 3.746456 | 2.552669
44.23344 | 36.9229 | 33.1445 | 30.59672 | 3.778398 | 2.547783
44.24344 | 36.8544 | 33.12208 | 30.57916 | 3.732325 | 2.542915
44.25344 | 36.7714 | 33.09966 | 30.5616 | 3.671737 | 2.538064
44.26344 | 36.7398 | 33.07727 | 30.54404 | 3.662533 | 2.533231
44.27343 | 36.7159 | 33.05491 | 30.52649 | 3.660992 | 2.528419
44.28343 | 36.6581 | 33.03254 | 30.50892 | 3.625558 | 2.523621
44.29343 | 36.5728 | 33.01019 | 30.49135 | 3.56261 | 2.518839
44.30343 | 36.5415 | 32.98785 | 30.47378 | 3.553646 | 2.514075
44.31343 | 36.5298 | 32.96553 | 30.45621 | 3.564267 | 2.509327
44.32343 | 36.4461 | 32.94323 | 30.43863 | 3.502873 | 2.504598
44.33342 | 36.4083 | 32.92096 | 30.42107 | 3.487342 | 2.499889
44.34342 | 36.3519 | 32.89868 | 30.40349 | 3.453217 | 2.495193
44.35342 | 36.336 | 32.87642 | 30.38591 | 3.459578 | 2.490514
44.36342 | 36.273 | 32.85418 | 30.36832 | 3.418824 | 2.485852
44.37342 | 36.202 | 32.83195 | 30.35074 | 3.370054 | 2.481207
44.38342 | 36.196 | 32.80973 | 30.33315 | 3.386269 | 2.476578
44.39341 | 36.1283 | 32.78755 | 30.31558 | 3.340747 | 2.471971
44.40341 | 36.0807 | 32.76537 | 30.29799 | 3.315332 | 2.467377
44.41341 | 36.0453 | 32.7432 | 30.2804 | 3.302102 | 2.462798
44.42341 | 35.9926 | 32.72104 | 30.26281 | 3.271557 | 2.458237
44.43341 | 35.9483 | 32.6989 | 30.24521 | 3.249397 | 2.453692
44.44341 | 35.8943 | 32.67678 | 30.22761 | 3.217522 | 2.449164
44.4534 | 35.8614 | 32.65469 | 30.21003 | 3.206709 | 2.444657
44.4634 | 35.7809 | 32.6326 | 30.19243 | 3.148304 | 2.440162
44.4734 | 35.7736 | 32.61052 | 30.17483 | 3.163083 | 2.435683
44.4834 | 35.7086 | 32.58845 | 30.15723 | 3.120148 | 2.431221
44.4934 | 35.6615 | 32.5664 | 30.13963 | 3.095097 | 2.426775
44.50339 | 35.6095 | 32.54439 | 30.12204 | 3.065109 | 2.42235
44.51339 | 35.5599 | 32.52237 | 30.10444 | 3.037529 | 2.417936
44.52339 | 35.534 | 32.50037 | 30.08683 | 3.033633 | 2.413539
44.53339 | 35.4357 | 32.47838 | 30.06922 | 2.957322 | 2.409158
44.54339 | 35.4158 | 32.4564 | 30.05161 | 2.959396 | 2.404793
44.55339 | 35.3856 | 32.43445 | 30.034 | 2.951155 | 2.400444
44.56338 | 35.3184 | 32.41252 | 30.01641 | 2.905877 | 2.396116
44.57338 | 35.2411 | 32.39059 | 29.9988 | 2.850505 | 2.391799
44.58338 | 35.2443 | 32.36868 | 29.98118 | 2.875619 | 2.387499
44.59338 | 35.182 | 32.34678 | 29.96357 | 2.835218 | 2.383214
44.60338 | 35.1311 | 32.3249 | 29.94595 | 2.806202 | 2.378945
44.61338 | 35.0426 | 32.30303 | 29.92834 | 2.73957 | 2.374692
44.62337 | 35.0434 | 32.2812 | 29.91074 | 2.762202 | 2.370459
44.63337 | 34.9686 | 32.25936 | 29.89312 | 2.709241 | 2.366238
44.64337 | 34.927 | 32.23754 | 29.8755 | 2.689464 | 2.362032
44.65337 | 34.8666 | 32.21573 | 29.85789 | 2.650873 | 2.357842
44.66337 | 34.8052 | 32.19393 | 29.84027 | 2.611266 | 2.353667
44.67337 | 34.7829 | 32.17216 | 29.82265 | 2.610744 | 2.349508
44.68336 | 34.7293 | 32.15041 | 29.80504 | 2.578886 | 2.345369
44.69336 | 34.6442 | 32.12867 | 29.78742 | 2.515534 | 2.341241
44.70336 | 34.5961 | 32.10693 | 29.7698 | 2.489168 | 2.337129
44.71336 | 34.559 | 32.08521 | 29.75218 | 2.473786 | 2.333032
44.72336 | 34.5147 | 32.06351 | 29.73456 | 2.451189 | 2.32895
44.73336 | 34.4365 | 32.04182 | 29.71694 | 2.394678 | 2.324884
44.74335 | 34.3983 | 32.02017 | 29.69933 | 2.378129 | 2.320837
44.75335 | 34.36 | 31.99851 | 29.68171 | 2.361487 | 2.316801
44.76335 | 34.2594 | 31.97687 | 29.66409 | 2.282531 | 2.31278
44.77335 | 34.249 | 31.95524 | 29.64647 | 2.293759 | 2.308775
44.78335 | 34.1757 | 31.93363 | 29.62884 | 2.242072 | 2.304785
44.79335 | 34.1194 | 31.91203 | 29.61122 | 2.20737 | 2.300809
44.80334 | 34.0583 | 31.89047 | 29.59362 | 2.167832 | 2.296853
44.81334 | 34.0146 | 31.8689 | 29.57599 | 2.1457 | 2.292908
44.82334 | 33.9589 | 31.84735 | 29.55837 | 2.111553 | 2.288977
44.83334 | 33.8993 | 31.82581 | 29.54075 | 2.073491 | 2.285062
44.84334 | 33.8253 | 31.80429 | 29.52312 | 2.021014 | 2.281162
44.85334 | 33.7987 | 31.78278 | 29.5055 | 2.015923 | 2.277276
44.86333 | 33.7088 | 31.76131 | 29.4879 | 1.947494 | 2.273409
44.87333 | 33.678 | 31.73983 | 29.47027 | 1.938172 | 2.269553
44.88333 | 33.6157 | 31.71836 | 29.45265 | 1.897336 | 2.265711
44.89333 | 33.5456 | 31.69692 | 29.43503 | 1.848684 | 2.261884
44.90333 | 33.5175 | 31.67548 | 29.41741 | 1.842017 | 2.258072
44.91332 | 33.4483 | 31.65409 | 29.39981 | 1.794214 | 2.254278
44.92332 | 33.4053 | 31.63268 | 29.38219 | 1.772617 | 2.250495
44.93332 | 33.3293 | 31.61129 | 29.36457 | 1.718005 | 2.246727
44.94332 | 33.293 | 31.58992 | 29.34695 | 1.703078 | 2.242973
44.95332 | 33.2338 | 31.56856 | 29.32933 | 1.665236 | 2.239233
44.96332 | 33.1499 | 31.54722 | 29.31171 | 1.60268 | 2.235507
44.97331 | 33.1219 | 31.52591 | 29.29411 | 1.595987 | 2.2318
44.98331 | 33.0774 | 31.5046 | 29.2765 | 1.5728 | 2.228103
44.99331 | 32.9809 | 31.4833 | 29.25888 | 1.497598 | 2.224421
45.00331 | 32.9528 | 31.46202 | 29.24127 | 1.490782 | 2.220752
45.01331 | 32.9008 | 31.44075 | 29.22365 | 1.46005 | 2.217098
45.02331 | 32.8247 | 31.4195 | 29.20604 | 1.405203 | 2.213458
45.0333 | 32.752 | 31.39828 | 29.18844 | 1.35372 | 2.209836
45.0433 | 32.735 | 31.37706 | 29.17083 | 1.357944 | 2.206224
45.0533 | 32.6571 | 31.35585 | 29.15322 | 1.301252 | 2.202626
45.0633 | 32.6143 | 31.33465 | 29.13561 | 1.279645 | 2.199042
45.0733 | 32.5568 | 31.31348 | 29.118 | 1.243324 | 2.195472
45.0833 | 32.4789 | 31.29231 | 29.1004 | 1.186587 | 2.191916
45.09329 | 32.4701 | 31.27119 | 29.08281 | 1.198915 | 2.188377
45.10329 | 32.3858 | 31.25005 | 29.0652 | 1.135748 | 2.184849
45.11329 | 32.3043 | 31.22893 | 29.0476 | 1.075366 | 2.181334
45.12329 | 32.2767 | 31.20783 | 29.03 | 1.06887 | 2.177833
45.13329 | 32.2254 | 31.18674 | 29.0124 | 1.038659 | 2.174346
45.14329 | 32.1576 | 31.16567 | 28.9948 | 0.9919319 | 2.170873
45.15328 | 32.1176 | 31.14463 | 28.97721 | 0.9729696 | 2.167416
45.16328 | 32.0663 | 31.12359 | 28.95962 | 0.942713 | 2.16397
45.17328 | 31.9916 | 31.10256 | 28.94202 | 0.8890415 | 2.160537
45.18328 | 31.9232 | 31.08155 | 28.92443 | 0.8416549 | 2.157118
45.19328 | 31.8881 | 31.06055 | 28.90683 | 0.8275538 | 2.153712
45.20328 | 31.84 | 31.03956 | 28.88924 | 0.8004375 | 2.150319
45.21327 | 31.7524 | 31.01861 | 28.87167 | 0.733785 | 2.146944
45.22327 | 31.7385 | 30.99766 | 28.85408 | 0.7408387 | 2.143578
45.23327 | 31.6813 | 30.97672 | 28.8365 | 0.7045774 | 2.140226
45.24327 | 31.588 | 30.9558 | 28.81891 | 0.6322011 | 2.136886
45.25327 | 31.5734 | 30.93489 | 28.80133 | 0.6385098 | 2.133561
45.26327 | 31.5101 | 30.914 | 28.78375 | 0.5961035 | 2.130248
45.27326 | 31.4538 | 30.89314 | 28.76619 | 0.5606614 | 2.126951
45.28326 | 31.3893 | 30.87227 | 28.74861 | 0.5170251 | 2.123665
45.29326 | 31.3637 | 30.85143 | 28.73103 | 0.512274 | 2.120392
45.30326 | 31.3012 | 30.83059 | 28.71346 | 0.4706077 | 2.117131
45.31326 | 31.2275 | 30.80977 | 28.69589 | 0.4177264 | 2.113884
45.32325 | 31.2158 | 30.78899 | 28.67834 | 0.4268094 | 2.110653
45.33325 | 31.126 | 30.7682 | 28.66077 | 0.3577983 | 2.107431
45.34325 | 31.105 | 30.74743 | 28.6432 | 0.357572 | 2.104223
45.35325 | 31.0381 | 30.72667 | 28.62564 | 0.3114308 | 2.101027
45.36325 | 30.9767 | 30.70593 | 28.60808 | 0.2707745 | 2.097845
45.37325 | 30.9549 | 30.6852 | 28.59052 | 0.2697034 | 2.094675
45.38324 | 30.8984 | 30.6645 | 28.57298 | 0.2338965 | 2.09152
45.39324 | 30.8267 | 30.6438 | 28.55543 | 0.1828952 | 2.088376
45.40324 | 30.8192 | 30.62312 | 28.53788 | 0.196079 | 2.085244
45.41324 | 30.7515 | 30.60245 | 28.52033 | 0.1490477 | 2.082125
45.42324 | 30.704 | 30.5818 | 28.50278 | 0.1222008 | 2.079019
45.43324 | 30.634 | 30.56116 | 28.48524 | 0.07284019 | 2.075924
45.44323 | 30.6367 | 30.54056 | 28.46771 | 0.09614355 | 2.072845
45.45323 | 30.5483 | 30.51995 | 28.45017 | 0.02835145 | 2.069777
45.46323 | 30.5173 | 30.49935 | 28.43263 | 0.01794585 | 2.06672
45.47323 | 30.4818 | 30.47878 | 28.4151 | 0.003023865 | 2.063676
45.48323 | 30.4239 | 30.45821 | 28.39757 | -0.03431173 | 2.060644
45.49323 | 30.3655 | 30.43766 | 28.38004 | -0.0721639 | 2.057625
45.50322 | 30.338 | 30.41715 | 28.36253 | -0.07915069 | 2.054621
45.51322 | 30.2998 | 30.39663 | 28.34501 | -0.09683211 | 2.051626
45.52322 | 30.2237 | 30.37613 | 28.32748 | -0.1524286 | 2.048644
45.53322 | 30.1866 | 30.35564 | 28.30997 | -0.1690401 | 2.045673
45.54322 | 30.1712 | 30.33517 | 28.29245 | -0.1639667 | 2.042715
45.55322 | 30.0939 | 30.31471 | 28.27494 | -0.2208082 | 2.039769
45.56321 | 30.065 | 30.29429 | 28.25745 | -0.2292852 | 2.036838
45.57321 | 30.0165 | 30.27386 | 28.23994 | -0.2573572 | 2.033917
45.58321 | 29.9882 | 30.25344 | 28.22244 | -0.2652436 | 2.031006
45.59321 | 29.9291 | 30.23305 | 28.20494 | -0.3039454 | 2.028109
45.60321 | 29.8782 | 30.21266 | 28.18744 | -0.3344622 | 2.025223
45.61321 | 29.8811 | 30.19229 | 28.16994 | -0.3111941 | 2.022349
45.6232 | 29.7977 | 30.17196 | 28.15247 | -0.3742615 | 2.01949
45.6332 | 29.7429 | 30.15162 | 28.13498 | -0.4087237 | 2.01664
45.6432 | 29.7546 | 30.1313 | 28.1175 | -0.3767004 | 2.013802
45.6532 | 29.6635 | 30.11099 | 28.10002 | -0.4474928 | 2.010976
45.6632 | 29.6294 | 30.0907 | 28.08254 | -0.4612997 | 2.008161
45.6732 | 29.6256 | 30.07042 | 28.06506 | -0.4448224 | 2.005358
45.68319 | 29.5608 | 30.05018 | 28.04761 | -0.4893799 | 2.00257
45.69319 | 29.4855 | 30.02993 | 28.03014 | -0.5444322 | 1.99979
45.70319 | 29.4936 | 30.0097 | 28.01268 | -0.5160998 | 1.997022
45.71319 | 29.4458 | 29.98948 | 27.99522 | -0.5436823 | 1.994266
45.72319 | 29.3651 | 29.96928 | 27.97776 | -0.6041801 | 1.991521
45.73318 | 29.3659 | 29.94911 | 27.96032 | -0.5832129 | 1.98879
45.74318 | 29.3221 | 29.92894 | 27.94287 | -0.6068408 | 1.986069
45.75318 | 29.2499 | 29.90878 | 27.92543 | -0.6588841 | 1.983359
45.76318 | 29.2397 | 29.88864 | 27.90798 | -0.6489419 | 1.98066
45.77318 | 29.2023 | 29.86852 | 27.89054 | -0.6662155 | 1.977973
45.78318 | 29.1292 | 29.8484 | 27.87311 | -0.7192035 | 1.975296
45.79317 | 29.0954 | 29.82833 | 27.85569 | -0.7329272 | 1.972634
45.80317 | 29.058 | 29.80825 | 27.83826 | -0.7502457 | 1.969981
45.81317 | 29.0234 | 29.78818 | 27.82084 | -0.7647794 | 1.967339
45.82317 | 28.9578 | 29.76813 | 27.80342 | -0.8103282 | 1.964708
45.83317 | 28.927 | 29.74809 | 27.786 | -0.8210918 | 1.962088
45.84317 | 28.8931 | 29.72807 | 27.76859 | -0.8349714 | 1.95948
45.85316 | 28.8201 | 29.70809 | 27.7512 | -0.8879855 | 1.956885
45.86316 | 28.7907 | 29.68809 | 27.7338 | -0.8973948 | 1.954299
45.87316 | 28.7508 | 29.66812 | 27.7164 | -0.9173195 | 1.951724
45.88316 | 28.6841 | 29.64816 | 27.699 | -0.964059 | 1.94916
45.89316 | 28.6564 | 29.62821 | 27.68161 | -0.9718141 | 1.946607
45.90316 | 28.6135 | 29.60828 | 27.66422 | -0.994784 | 1.944065
45.91315 | 28.5713 | 29.58839 | 27.64685 | -1.017089 | 1.941536
45.92315 | 28.4984 | 29.56849 | 27.62947 | -1.070089 | 1.939016
45.93315 | 28.5047 | 29.54861 | 27.6121 | -1.043905 | 1.936507
45.94315 | 28.4294 | 29.52874 | 27.59473 | -1.099336 | 1.934008
45.95315 | 28.3472 | 29.50888 | 27.57736 | -1.161682 | 1.931521
45.96315 | 28.3555 | 29.48904 | 27.56 | -1.133543 | 1.929044
45.97314 | 28.2938 | 29.46924 | 27.54266 | -1.175439 | 1.926581
45.98314 | 28.2267 | 29.44943 | 27.52531 | -1.222731 | 1.924126
45.99314 | 28.2025 | 29.42964 | 27.50796 | -1.227137 | 1.921681
46.00314 | 28.1691 | 29.40986 | 27.49061 | -1.240759 | 1.919247
46.01314 | 28.0979 | 29.3901 | 27.47327 | -1.292196 | 1.916824
46.02314 | 28.0407 | 29.37035 | 27.45594 | -1.329649 | 1.914412
46.03313 | 28.0254 | 29.35064 | 27.43862 | -1.325236 | 1.912012
46.04313 | 27.9527 | 29.33092 | 27.4213 | -1.378219 | 1.909621
46.05313 | 27.8989 | 29.31122 | 27.40398 | -1.412317 | 1.90724
46.06313 | 27.8945 | 29.29153 | 27.38666 | -1.397031 | 1.90487
46.07313 | 27.8302 | 29.27186 | 27.36935 | -1.441659 | 1.90251
46.08313 | 27.7688 | 29.2522 | 27.35204 | -1.483403 | 1.900161
46.09312 | 27.7472 | 29.23258 | 27.33476 | -1.485382 | 1.897824
46.10312 | 27.6786 | 29.21296 | 27.31746 | -1.534356 | 1.895495
46.11312 | 27.6378 | 29.19335 | 27.30017 | -1.555546 | 1.893177
46.12312 | 27.6032 | 29.17375 | 27.28288 | -1.570551 | 1.890869
46.13312 | 27.5639 | 29.15417 | 27.2656 | -1.590271 | 1.888572
46.14311 | 27.4895 | 29.13463 | 27.24834 | -1.645127 | 1.886287
46.15311 | 27.4872 | 29.11508 | 27.23107 | -1.627877 | 1.88401
46.16311 | 27.4144 | 29.09554 | 27.2138 | -1.681144 | 1.881743
46.17311 | 27.3559 | 29.07603 | 27.19654 | -1.720125 | 1.879486
46.18311 | 27.3497 | 29.05652 | 27.17928 | -1.706822 | 1.87724
46.19311 | 27.2757 | 29.03703 | 27.16203 | -1.761334 | 1.875003
46.2031 | 27.2356 | 29.01758 | 27.1448 | -1.781981 | 1.872779
46.2131 | 27.2052 | 28.99812 | 27.12756 | -1.792924 | 1.870563
46.2231 | 27.1403 | 28.97868 | 27.11032 | -1.838382 | 1.868357
46.2331 | 27.1222 | 28.95926 | 27.09309 | -1.837055 | 1.866161
46.2431 | 27.0589 | 28.93984 | 27.07587 | -1.880944 | 1.863975
46.2531 | 27.0368 | 28.92045 | 27.05865 | -1.883648 | 1.861798
46.26309 | 26.9723 | 28.90109 | 27.04145 | -1.928787 | 1.859634
46.27309 | 26.9442 | 28.88172 | 27.02424 | -1.937522 | 1.857478
46.28309 | 26.9036 | 28.86237 | 27.00704 | -1.958772 | 1.855331
46.29309 | 26.8396 | 28.84304 | 26.98984 | -2.003438 | 1.853195
46.30309 | 26.8139 | 28.82372 | 26.97265 | -2.009819 | 1.851068
46.31309 | 26.7783 | 28.80442 | 26.95546 | -2.026116 | 1.848951
46.32308 | 26.6999 | 28.78515 | 26.9383 | -2.085247 | 1.846846
46.33308 | 26.6891 | 28.76587 | 26.92113 | -2.076774 | 1.844748
46.34308 | 26.6304 | 28.74662 | 26.90396 | -2.116217 | 1.842661
46.35308 | 26.5922 | 28.72737 | 26.88679 | -2.135175 | 1.840583
46.36308 | 26.5387 | 28.70815 | 26.86963 | -2.169448 | 1.838514
46.37308 | 26.4886 | 28.68894 | 26.85248 | -2.200337 | 1.836455
46.38307 | 26.4707 | 28.66976 | 26.83535 | -2.199061 | 1.834408
46.39307 | 26.4068 | 28.65058 | 26.81821 | -2.243781 | 1.832368
46.40307 | 26.354 | 28.63142 | 26.80108 | -2.277416 | 1.830338
46.41307 | 26.3325 | 28.61227 | 26.78395 | -2.279767 | 1.828318
46.42307 | 26.2673 | 28.59313 | 26.76683 | -2.325833 | 1.826307
46.43307 | 26.2418 | 28.57401 | 26.74971 | -2.332215 | 1.824305
46.44306 | 26.2037 | 28.55493 | 26.73262 | -2.351231 | 1.822315
46.45306 | 26.1256 | 28.53584 | 26.71551 | -2.410244 | 1.820332
46.46306 | 26.0997 | 28.51677 | 26.69841 | -2.417072 | 1.818359
46.47306 | 26.0541 | 28.49772 | 26.68132 | -2.443616 | 1.816395
46.48306 | 25.9977 | 28.47867 | 26.66423 | -2.480975 | 1.81444
46.49305 | 25.9683 | 28.45967 | 26.64717 | -2.491368 | 1.812497
46.50305 | 25.9148 | 28.44066 | 26.6301 | -2.525859 | 1.810561
46.51305 | 25.8556 | 28.42166 | 26.61303 | -2.566064 | 1.808634
46.52305 | 25.8385 | 28.40269 | 26.59597 | -2.564186 | 1.806717
46.53305 | 25.7623 | 28.38372 | 26.57891 | -2.621423 | 1.804808
46.54305 | 25.7213 | 28.36478 | 26.56187 | -2.643475 | 1.802909
46.55304 | 25.6734 | 28.34586 | 26.54484 | -2.672462 | 1.801021
46.56304 | 25.6432 | 28.32695 | 26.52781 | -2.683746 | 1.79914
46.57304 | 25.5937 | 28.30804 | 26.51078 | -2.714345 | 1.797268
46.58304 | 25.5486 | 28.28916 | 26.49375 | -2.74056 | 1.795406
46.59304 | 25.5034 | 28.27029 | 26.47674 | -2.76689 | 1.793552
46.60304 | 25.4584 | 28.25144 | 26.45973 | -2.793036 | 1.791707
46.61303 | 25.4216 | 28.23262 | 26.44274 | -2.811016 | 1.789874
46.62303 | 25.3559 | 28.21379 | 26.42575 | -2.857893 | 1.788047
46.63303 | 25.3222 | 28.19499 | 26.40876 | -2.872786 | 1.786229
46.64303 | 25.2867 | 28.17619 | 26.39177 | -2.889494 | 1.784421
46.65303 | 25.2122 | 28.15742 | 26.3748 | -2.945218 | 1.782621
46.66303 | 25.1898 | 28.13866 | 26.35783 | -2.948857 | 1.78083
46.67302 | 25.1686 | 28.11993 | 26.34088 | -2.951331 | 1.77905
46.68302 | 25.0759 | 28.1012 | 26.32393 | -3.025302 | 1.777277
46.69302 | 25.0508 | 28.08249 | 26.30698 | -3.031689 | 1.775512
46.70302 | 25.0193 | 28.06379 | 26.29003 | -3.044491 | 1.773757
46.71302 | 24.9511 | 28.04511 | 26.2731 | -3.094009 | 1.772009
46.72302 | 24.9269 | 28.02644 | 26.25617 | -3.099543 | 1.770271
46.73301 | 24.898 | 28.00781 | 26.23927 | -3.10981 | 1.768544
46.74301 | 24.821 | 27.98918 | 26.22235 | -3.168175 | 1.766823
46.75301 | 24.8094 | 27.97056 | 26.20545 | -3.161156 | 1.765111
46.76301 | 24.7664 | 27.95195 | 26.18855 | -3.185552 | 1.763407
46.77301 | 24.7089 | 27.93336 | 26.17165 | -3.224464 | 1.761712
46.78301 | 24.6767 | 27.91479 | 26.15477 | -3.238092 | 1.760026
46.793 | 24.6448 | 27.89625 | 26.1379 | -3.251454 | 1.75835
46.803 | 24.5873 | 27.87771 | 26.12103 | -3.290413 | 1.756681
46.813 | 24.5669 | 27.85919 | 26.10417 | -3.292288 | 1.75502
46.823 | 24.5192 | 27.84068 | 26.08731 | -3.321479 | 1.753368
46.833 | 24.465 | 27.82219 | 26.07046 | -3.357186 | 1.751724
46.843 | 24.4709 | 27.80371 | 26.05362 | -3.332808 | 1.750089
46.85299 | 24.3812 | 27.78526 | 26.0368 | -3.404064 | 1.748463
46.86299 | 24.3473 | 27.76682 | 26.01997 | -3.419518 | 1.746845
46.87299 | 24.3552 | 27.74839 | 26.00315 | -3.393188 | 1.745235
46.88299 | 24.2529 | 27.72997 | 25.98634 | -3.477073 | 1.743633
46.89299 | 24.2504 | 27.71157 | 25.96953 | -3.461175 | 1.74204
46.90298 | 24.2214 | 27.69321 | 25.95275 | -3.47181 | 1.740456
46.91298 | 24.1403 | 27.67484 | 25.93596 | -3.534543 | 1.738879
46.92298 | 24.1508 | 27.65649 | 25.91918 | -3.505691 | 1.737311
46.93298 | 24.0858 | 27.63816 | 25.90241 | -3.552356 | 1.73575
46.94298 | 24.0445 | 27.61984 | 25.88564 | -3.575336 | 1.734198
46.95298 | 24.0217 | 27.60153 | 25.86888 | -3.579832 | 1.732654
46.96297 | 23.9803 | 27.58326 | 25.85214 | -3.602963 | 1.73112
46.97297 | 23.9259 | 27.56499 | 25.8354 | -3.639091 | 1.729592
46.98297 | 23.9211 | 27.54673 | 25.81866 | -3.625635 | 1.728072
46.99297 | 23.8501 | 27.52849 | 25.80193 | -3.678394 | 1.726561
47.00297 | 23.8337 | 27.51027 | 25.78521 | -3.67657 | 1.725057
47.01297 | 23.8096 | 27.49206 | 25.7685 | -3.682461 | 1.723562
47.02296 | 23.7214 | 27.47389 | 25.75181 | -3.752487 | 1.722076
47.03296 | 23.7293 | 27.45571 | 25.73511 | -3.72641 | 1.720597
47.04296 | 23.6932 | 27.43755 | 25.71842 | -3.744349 | 1.719125
47.05296 | 23.6141 | 27.4194 | 25.70174 | -3.805305 | 1.717662
47.06296 | 23.6394 | 27.40128 | 25.68507 | -3.761876 | 1.716206
47.07296 | 23.5486 | 27.38316 | 25.6684 | -3.834563 | 1.714759
47.08295 | 23.5598 | 27.36508 | 25.65176 | -3.805284 | 1.713321
47.09295 | 23.5088 | 27.347 | 25.63511 | -3.838203 | 1.711889
47.10295 | 23.4564 | 27.32894 | 25.61847 | -3.872538 | 1.710465
47.11295 | 23.4704 | 27.31089 | 25.60184 | -3.840488 | 1.709049
47.12295 | 23.3836 | 27.29286 | 25.58521 | -3.909255 | 1.70764
47.13295 | 23.3656 | 27.27484 | 25.5686 | -3.909238 | 1.70624
47.14294 | 23.3346 | 27.25685 | 25.55201 | -3.922255 | 1.704848
47.15294 | 23.315 | 27.23887 | 25.53541 | -3.92387 | 1.703463
47.16294 | 23.2675 | 27.2209 | 25.51881 | -3.9534 | 1.702086
47.17294 | 23.2366 | 27.20295 | 25.50223 | -3.966347 | 1.700716
47.18294 | 23.2096 | 27.18501 | 25.48566 | -3.97541 | 1.699354
47.19294 | 23.1626 | 27.16709 | 25.46909 | -4.004489 | 1.698
47.20293 | 23.1467 | 27.1492 | 25.45255 | -4.002502 | 1.696654
47.21293 | 23.0786 | 27.13131 | 25.436 | -4.052713 | 1.695315
47.22293 | 23.084 | 27.11344 | 25.41946 | -4.02944 | 1.693984
47.23293 | 23.0685 | 27.09558 | 25.40292 | -4.027083 | 1.69266
47.24293 | 22.9643 | 27.07774 | 25.3864 | -4.113442 | 1.691343
47.25293 | 23.0065 | 27.05992 | 25.36988 | -4.053417 | 1.690034
47.26292 | 22.9192 | 27.04213 | 25.35339 | -4.122926 | 1.688734
47.27292 | 22.9149 | 27.02433 | 25.33689 | -4.109433 | 1.68744
47.28292 | 22.8891 | 27.00656 | 25.3204 | -4.117457 | 1.686153
47.29292 | 22.8078 | 26.9888 | 25.30392 | -4.180997 | 1.684874
47.30292 | 22.835 | 26.97105 | 25.28745 | -4.136052 | 1.683602
47.31291 | 22.7803 | 26.95334 | 25.271 | -4.173042 | 1.682339
47.32291 | 22.7392 | 26.93563 | 25.25455 | -4.19643 | 1.681082
47.33291 | 22.7081 | 26.91793 | 25.2381 | -4.209834 | 1.679832
47.34291 | 22.6688 | 26.90025 | 25.22166 | -4.231454 | 1.67859
47.35291 | 22.6504 | 26.88259 | 25.20524 | -4.23219 | 1.677355
47.36291 | 22.6135 | 26.86494 | 25.18882 | -4.251443 | 1.676127
47.3729 | 22.566 | 26.84733 | 25.17242 | -4.281329 | 1.674908
47.3829 | 22.5517 | 26.82971 | 25.15602 | -4.278014 | 1.673695
47.3929 | 22.5094 | 26.81211 | 25.13963 | -4.302714 | 1.672488
47.4029 | 22.4888 | 26.79453 | 25.12324 | -4.305732 | 1.67129
47.4129 | 22.4667 | 26.77696 | 25.10687 | -4.310265 | 1.670098
47.4229 | 22.3892 | 26.75941 | 25.0905 | -4.370214 | 1.668913
47.43289 | 22.4107 | 26.7419 | 25.07416 | -4.331198 | 1.667737
47.44289 | 22.3403 | 26.72438 | 25.05781 | -4.384079 | 1.666566
47.45289 | 22.3236 | 26.70688 | 25.04147 | -4.383278 | 1.665403
47.46289 | 22.3017 | 26.68939 | 25.02515 | -4.387692 | 1.664247
47.47289 | 22.2517 | 26.67192 | 25.00882 | -4.420222 | 1.663098
47.48289 | 22.2507 | 26.65447 | 24.99251 | -4.403769 | 1.661955
47.49288 | 22.1917 | 26.63705 | 24.97623 | -4.44535 | 1.660821
47.50288 | 22.1916 | 26.61963 | 24.95994 | -4.428029 | 1.659693
47.51288 | 22.1321 | 26.60222 | 24.94365 | -4.470124 | 1.658572
47.52288 | 22.1239 | 26.58484 | 24.92738 | -4.460936 | 1.657457
47.53288 | 22.0755 | 26.56746 | 24.91111 | -4.491964 | 1.65635
47.54288 | 22.0557 | 26.55011 | 24.89486 | -4.494408 | 1.655249
47.55287 | 22.0388 | 26.53279 | 24.87863 | -4.493986 | 1.654157
47.56287 | 21.9952 | 26.51546 | 24.86239 | -4.520263 | 1.65307
47.57287 | 22.0062 | 26.49816 | 24.84617 | -4.491956 | 1.65199
47.58287 | 21.9247 | 26.48087 | 24.82995 | -4.556166 | 1.650917
47.59287 | 21.9251 | 26.46359 | 24.81374 | -4.538491 | 1.64985
47.60287 | 21.9048 | 26.44633 | 24.79754 | -4.541533 | 1.648791
47.61286 | 21.8741 | 26.42911 | 24.78137 | -4.555009 | 1.647739
47.62286 | 21.8513 | 26.41188 | 24.76519 | -4.560584 | 1.646693
47.63286 | 21.8178 | 26.39467 | 24.74902 | -4.576875 | 1.645653
47.64286 | 21.7951 | 26.37748 | 24.73286 | -4.582382 | 1.64462
47.65286 | 21.7766 | 26.36031 | 24.71671 | -4.583705 | 1.643594
47.66286 | 21.7537 | 26.34315 | 24.70057 | -4.589445 | 1.642575
47.67285 | 21.7229 | 26.32602 | 24.68446 | -4.603119 | 1.641563
47.68285 | 21.7096 | 26.30889 | 24.66834 | -4.599291 | 1.640556
47.69285 | 21.662 | 26.29178 | 24.65222 | -4.629781 | 1.639557
47.70285 | 21.6562 | 26.27469 | 24.63612 | -4.618486 | 1.638564
47.71285 | 21.6095 | 26.25761 | 24.62003 | -4.648108 | 1.637577
47.72284 | 21.6096 | 26.24056 | 24.60397 | -4.630963 | 1.636598
47.73284 | 21.5741 | 26.22352 | 24.58789 | -4.649417 | 1.635624
47.74284 | 21.5348 | 26.20649 | 24.57183 | -4.671688 | 1.634657
47.75284 | 21.5411 | 26.18948 | 24.55578 | -4.648375 | 1.633696
47.76284 | 21.5103 | 26.17248 | 24.53974 | -4.662179 | 1.632742
47.77284 | 21.4889 | 26.1555 | 24.52371 | -4.666599 | 1.631794
47.78283 | 21.4534 | 26.13855 | 24.5077 | -4.685153 | 1.630853
47.79283 | 21.4356 | 26.12161 | 24.49169 | -4.686006 | 1.629918
47.80283 | 21.399 | 26.10467 | 24.47569 | -4.705675 | 1.628989
47.81283 | 21.3933 | 26.08776 | 24.45969 | -4.694461 | 1.628067
47.82283 | 21.3569 | 26.07086 | 24.44371 | -4.713963 | 1.627151
47.83283 | 21.3423 | 26.05398 | 24.42774 | -4.711681 | 1.626241
47.84282 | 21.3066 | 26.03713 | 24.4118 | -4.730534 | 1.625338
47.85282 | 21.2987 | 26.02028 | 24.39584 | -4.721585 | 1.62444
47.86282 | 21.2543 | 26.00345 | 24.3799 | -4.749152 | 1.623549
47.87282 | 21.2484 | 25.98664 | 24.36397 | -4.738237 | 1.622664
47.88282 | 21.2021 | 25.96984 | 24.34805 | -4.767738 | 1.621786
47.89282 | 21.209 | 25.95305 | 24.33214 | -4.744055 | 1.620913
47.90281 | 21.1634 | 25.93631 | 24.31626 | -4.772906 | 1.620047
47.91281 | 21.1624 | 25.91956 | 24.30037 | -4.757156 | 1.619187
47.92281 | 21.1346 | 25.90282 | 24.28449 | -4.768222 | 1.618332
47.93281 | 21.0941 | 25.88611 | 24.26862 | -4.792005 | 1.617484
47.94281 | 21.0902 | 25.86941 | 24.25276 | -4.779205 | 1.616642
47.95281 | 21.0407 | 25.85272 | 24.23692 | -4.812022 | 1.615806
47.9628 | 21.0576 | 25.83607 | 24.22109 | -4.778471 | 1.614977
47.9728 | 20.9972 | 25.81942 | 24.20527 | -4.82222 | 1.614153
47.9828 | 21.0054 | 25.80279 | 24.18945 | -4.797386 | 1.613334
47.9928 | 20.9591 | 25.78617 | 24.17365 | -4.827068 | 1.612522
48.0028 | 20.9495 | 25.76957 | 24.15785 | -4.820066 | 1.611716
48.0128 | 20.9222 | 25.75298 | 24.14207 | -4.830782 | 1.610916
48.02279 | 20.9121 | 25.73643 | 24.12631 | -4.82433 | 1.610122
48.03279 | 20.8646 | 25.71988 | 24.11054 | -4.855278 | 1.609333
48.04279 | 20.8719 | 25.70334 | 24.09479 | -4.831443 | 1.60855
48.05279 | 20.8246 | 25.68682 | 24.07905 | -4.862224 | 1.607773
48.06279 | 20.8275 | 25.67032 | 24.06332 | -4.842821 | 1.607002
48.07278 | 20.7747 | 25.65385 | 24.04761 | -4.879152 | 1.606237
48.08278 | 20.7892 | 25.63738 | 24.03191 | -4.848183 | 1.605478
48.09278 | 20.7475 | 25.62093 | 24.01621 | -4.87343 | 1.604724
48.10278 | 20.7292 | 25.60449 | 24.00052 | -4.875294 | 1.603976
48.11278 | 20.7238 | 25.58807 | 23.98484 | -4.864275 | 1.603233
48.12278 | 20.6663 | 25.57167 | 23.96918 | -4.905371 | 1.602496
48.13277 | 20.6798 | 25.5553 | 23.95354 | -4.875501 | 1.601766
48.14277 | 20.6379 | 25.53893 | 23.93789 | -4.901032 | 1.60104
48.15277 | 20.628 | 25.52258 | 23.92226 | -4.894578 | 1.60032
48.16277 | 20.616 | 25.50624 | 23.90664 | -4.890241 | 1.599606
48.17277 | 20.5633 | 25.48992 | 23.89102 | -4.926621 | 1.598897
48.18277 | 20.5719 | 25.47362 | 23.87542 | -4.901718 | 1.598194
48.19276 | 20.5406 | 25.45735 | 23.85985 | -4.916746 | 1.597497
48.20276 | 20.5 | 25.44108 | 23.84427 | -4.941076 | 1.596805
48.21276 | 20.5096 | 25.42482 | 23.8287 | -4.915222 | 1.596118
48.22276 | 20.4494 | 25.40858 | 23.81315 | -4.959185 | 1.595436
48.23276 | 20.4861 | 25.39236 | 23.7976 | -4.906264 | 1.59476
48.24276 | 20.4047 | 25.37616 | 23.78207 | -4.971459 | 1.59409
48.25275 | 20.436 | 25.35999 | 23.76656 | -4.923988 | 1.593426
48.26275 | 20.376 | 25.34382 | 23.75105 | -4.967817 | 1.592766
48.27275 | 20.3836 | 25.32766 | 23.73555 | -4.944063 | 1.592112
48.28275 | 20.3359 | 25.31152 | 23.72006 | -4.975625 | 1.591463
48.29275 | 20.3344 | 25.2954 | 23.70458 | -4.961003 | 1.590819
48.30275 | 20.3171 | 25.2793 | 23.68912 | -4.962198 | 1.590181
48.31274 | 20.2934 | 25.26323 | 23.67368 | -4.969826 | 1.589548
48.32274 | 20.2623 | 25.24715 | 23.65823 | -4.984855 | 1.58892
48.33274 | 20.266 | 25.2311 | 23.6428 | -4.9651 | 1.588298
48.34274 | 20.2168 | 25.21506 | 23.62738 | -4.998261 | 1.58768
48.35274 | 20.2334 | 25.19904 | 23.61197 | -4.96564 | 1.587068
48.36274 | 20.1785 | 25.18303 | 23.59657 | -5.004534 | 1.586461
48.37273 | 20.2017 | 25.16706 | 23.5812 | -4.965362 | 1.58586
48.38273 | 20.127 | 25.15109 | 23.56583 | -5.02409 | 1.585263
48.39273 | 20.1751 | 25.13513 | 23.55046 | -4.960034 | 1.584671
48.40273 | 20.0967 | 25.1192 | 23.53511 | -5.022496 | 1.584085
48.41273 | 20.1331 | 25.10327 | 23.51977 | -4.970174 | 1.583503
48.42273 | 20.0717 | 25.08737 | 23.50444 | -5.015668 | 1.582926
48.43272 | 20.1015 | 25.07149 | 23.48914 | -4.969995 | 1.582355
48.44272 | 20.048 | 25.05562 | 23.47383 | -5.007622 | 1.581789
48.45272 | 20.0507 | 25.03977 | 23.45854 | -4.989067 | 1.581227
48.46272 | 20.0359 | 25.02393 | 23.44326 | -4.988028 | 1.580671
48.47272 | 20.0147 | 25.00811 | 23.42799 | -4.993405 | 1.580119
48.48271 | 20.0004 | 24.99231 | 23.41274 | -4.991915 | 1.579573
48.49271 | 19.9882 | 24.97653 | 23.39749 | -4.988326 | 1.579031
48.50271 | 19.972 | 24.96075 | 23.38226 | -4.988753 | 1.578493
48.51271 | 19.9675 | 24.945 | 23.36704 | -4.977497 | 1.577961
48.52271 | 19.935 | 24.92926 | 23.35182 | -4.994257 | 1.577434
48.53271 | 19.9429 | 24.91353 | 23.33662 | -4.970634 | 1.576911
48.5427 | 19.908 | 24.89784 | 23.32145 | -4.989844 | 1.576394
48.5527 | 19.9173 | 24.88215 | 23.30627 | -4.964854 | 1.575881
48.5627 | 19.8742 | 24.86648 | 23.29111 | -4.992281 | 1.575372
48.5727 | 19.8889 | 24.85082 | 23.27596 | -4.961924 | 1.574868
48.5827 | 19.8537 | 24.83518 | 23.26082 | -4.981484 | 1.574369
48.5927 | 19.8543 | 24.81956 | 23.24569 | -4.965261 | 1.573875
48.60269 | 19.8256 | 24.80397 | 23.23058 | -4.97837 | 1.573386
48.61269 | 19.8202 | 24.78838 | 23.21548 | -4.96818 | 1.5729
48.62269 | 19.8015 | 24.77281 | 23.20039 | -4.971306 | 1.57242
48.63269 | 19.7674 | 24.75725 | 23.18531 | -4.989849 | 1.571944
48.64269 | 19.796 | 24.74171 | 23.17024 | -4.945709 | 1.571472
48.65269 | 19.7238 | 24.72619 | 23.15518 | -5.002385 | 1.571005
48.66268 | 19.7699 | 24.71069 | 23.14015 | -4.940794 | 1.570543
48.67268 | 19.6926 | 24.6952 | 23.12512 | -5.002603 | 1.570085
48.68268 | 19.7248 | 24.67973 | 23.1101 | -4.954929 | 1.569632
48.69268 | 19.6656 | 24.66427 | 23.09509 | -4.998672 | 1.569183
48.70268 | 19.6767 | 24.64883 | 23.08009 | -4.972131 | 1.568738
48.71268 | 19.6405 | 24.63341 | 23.06511 | -4.992907 | 1.568298
48.72267 | 19.6471 | 24.61801 | 23.05015 | -4.970914 | 1.567862
48.73267 | 19.617 | 24.60262 | 23.03519 | -4.985623 | 1.567431
48.74267 | 19.6194 | 24.58725 | 23.02025 | -4.967849 | 1.567003
48.75267 | 19.5931 | 24.57189 | 23.00531 | -4.978791 | 1.56658
48.76267 | 19.5756 | 24.55655 | 22.99039 | -4.980949 | 1.566161
48.77267 | 19.5604 | 24.54122 | 22.97548 | -4.980825 | 1.565747
48.78266 | 19.5446 | 24.52593 | 22.96059 | -4.981332 | 1.565337
48.79266 | 19.5532 | 24.51064 | 22.94571 | -4.95744 | 1.564931
48.80266 | 19.5095 | 24.49536 | 22.93084 | -4.985865 | 1.564529
48.81266 | 19.5327 | 24.48011 | 22.91598 | -4.947406 | 1.564131
48.82266 | 19.4961 | 24.46486 | 22.90113 | -4.968764 | 1.563738
48.83266 | 19.5078 | 24.44964 | 22.88629 | -4.941839 | 1.563348
48.84265 | 19.4778 | 24.43445 | 22.87148 | -4.956645 | 1.562963
48.85265 | 19.4914 | 24.41925 | 22.85667 | -4.927853 | 1.562582
48.86265 | 19.4463 | 24.40408 | 22.84187 | -4.957777 | 1.562204
48.87265 | 19.4602 | 24.38892 | 22.82709 | -4.928718 | 1.561831
48.88265 | 19.4537 | 24.37377 | 22.81231 | -4.920075 | 1.561461
48.89264 | 19.4546 | 24.35866 | 22.79757 | -4.904064 | 1.561097
48.90264 | 19.4248 | 24.34355 | 22.78282 | -4.918754 | 1.560735
48.91264 | 19.4223 | 24.32846 | 22.76808 | -4.906161 | 1.560377
48.92264 | 19.4194 | 24.31338 | 22.75336 | -4.893984 | 1.560024
48.93264 | 19.4015 | 24.29832 | 22.73865 | -4.896824 | 1.559674
48.94264 | 19.4169 | 24.28328 | 22.72395 | -4.86638 | 1.559328
48.95263 | 19.3829 | 24.26827 | 22.70928 | -4.885368 | 1.558987
48.96263 | 19.4133 | 24.25326 | 22.69461 | -4.839957 | 1.558648
48.97263 | 19.3629 | 24.23826 | 22.67995 | -4.875363 | 1.558313
48.98263 | 19.4094 | 24.22329 | 22.6653 | -4.813885 | 1.557983
48.99263 | 19.3663 | 24.20832 | 22.65067 | -4.842024 | 1.557656
49.00263 | 19.4 | 24.19338 | 22.63605 | -4.793379 | 1.557332
49.01262 | 19.3472 | 24.17847 | 22.62145 | -4.831266 | 1.557013
49.02262 | 19.3824 | 24.16355 | 22.60686 | -4.781154 | 1.556697
49.03262 | 19.3521 | 24.14866 | 22.59227 | -4.796559 | 1.556384
49.04262 | 19.3528 | 24.13378 | 22.5777 | -4.78098 | 1.556076
49.05262 | 19.379 | 24.11892 | 22.56315 | -4.739917 | 1.55577
49.06262 | 19.3284 | 24.10407 | 22.5486 | -4.775671 | 1.555469
49.07261 | 19.3822 | 24.08926 | 22.53409 | -4.707056 | 1.555171
49.08261 | 19.3216 | 24.07444 | 22.51957 | -4.752843 | 1.554876
49.09261 | 19.3746 | 24.05965 | 22.50506 | -4.685046 | 1.554585
49.10261 | 19.3122 | 24.04487 | 22.49057 | -4.732666 | 1.554297
49.11261 | 19.3628 | 24.0301 | 22.47609 | -4.667302 | 1.554013
49.12261 | 19.3099 | 24.01535 | 22.46162 | -4.705455 | 1.553732
49.1326 | 19.3452 | 24.00064 | 22.44718 | -4.655438 | 1.553455
49.1426 | 19.3235 | 23.98592 | 22.43274 | -4.662424 | 1.553181
49.1526 | 19.34 | 23.97123 | 22.41832 | -4.631225 | 1.55291
49.1626 | 19.3185 | 23.95654 | 22.4039 | -4.638043 | 1.552642
49.1726 | 19.3409 | 23.94188 | 22.3895 | -4.600977 | 1.552378
49.1826 | 19.3167 | 23.92723 | 22.37511 | -4.610528 | 1.552117
49.19259 | 19.3199 | 23.91261 | 22.36075 | -4.59271 | 1.55186
49.20259 | 19.3059 | 23.89799 | 22.34639 | -4.592094 | 1.551605
49.21259 | 19.3181 | 23.88339 | 22.33204 | -4.565293 | 1.551354
49.22259 | 19.3266 | 23.86881 | 22.3177 | -4.542209 | 1.551106
49.23259 | 19.3282 | 23.85424 | 22.30338 | -4.526042 | 1.550861
49.24259 | 19.305 | 23.83969 | 22.28907 | -4.534691 | 1.550619
49.25258 | 19.3329 | 23.82517 | 22.27479 | -4.49227 | 1.55038
49.26258 | 19.2897 | 23.81065 | 22.26051 | -4.520952 | 1.550144
49.27258 | 19.337 | 23.79615 | 22.24624 | -4.459149 | 1.549911
49.28258 | 19.2946 | 23.78166 | 22.23198 | -4.487063 | 1.549681
49.29258 | 19.3193 | 23.76719 | 22.21774 | -4.447894 | 1.549454
49.30257 | 19.3076 | 23.75275 | 22.20352 | -4.445154 | 1.549231
49.31257 | 19.3085 | 23.73832 | 22.18931 | -4.429817 | 1.54901
49.32257 | 19.3104 | 23.7239 | 22.1751 | -4.413496 | 1.548792
49.33257 | 19.3054 | 23.70949 | 22.16092 | -4.404092 | 1.548577
49.34257 | 19.3154 | 23.6951 | 22.14674 | -4.379703 | 1.548364
49.35257 | 19.2908 | 23.68073 | 22.13258 | -4.389931 | 1.548155
49.36256 | 19.2865 | 23.66639 | 22.11844 | -4.379889 | 1.547948
49.37256 | 19.2953 | 23.65205 | 22.10431 | -4.35675 | 1.547744
49.38256 | 19.2631 | 23.63773 | 22.09018 | -4.374626 | 1.547543
49.39256 | 19.2915 | 23.62342 | 22.07607 | -4.331918 | 1.547345
49.40256 | 19.2563 | 23.60913 | 22.06198 | -4.352827 | 1.547149
49.41256 | 19.2852 | 23.59485 | 22.0479 | -4.309652 | 1.546956
49.42255 | 19.2346 | 23.58061 | 22.03384 | -4.346007 | 1.546765
49.43255 | 19.2377 | 23.56636 | 22.01979 | -4.328665 | 1.546578
49.44255 | 19.2225 | 23.55214 | 22.00575 | -4.329638 | 1.546392
49.45255 | 19.2107 | 23.53793 | 21.99172 | -4.327228 | 1.54621
49.46255 | 19.2162 | 23.52373 | 21.9777 | -4.307533 | 1.546029
49.47255 | 19.1786 | 23.50955 | 21.9637 | -4.330955 | 1.545852
49.48254 | 19.1679 | 23.49541 | 21.94973 | -4.327507 | 1.545677
49.49254 | 19.1719 | 23.48126 | 21.93576 | -4.309361 | 1.545504
49.50254 | 19.1204 | 23.46713 | 21.9218 | -4.346731 | 1.545334
49.51254 | 19.1459 | 23.45302 | 21.90785 | -4.307117 | 1.545166
49.52254 | 19.0898 | 23.43892 | 21.89392 | -4.349119 | 1.545
49.53254 | 19.0968 | 23.42484 | 21.88 | -4.328038 | 1.544837
49.54253 | 19.048 | 23.41079 | 21.86611 | -4.362786 | 1.544676
49.55253 | 19.0476 | 23.39674 | 21.85222 | -4.349136 | 1.544518
49.56253 | 19.0307 | 23.3827 | 21.83834 | -4.352002 | 1.544362
49.57253 | 19.0125 | 23.36868 | 21.82448 | -4.356185 | 1.544208
49.58253 | 18.9819 | 23.35468 | 21.81063 | -4.372783 | 1.544056
49.59253 | 18.9757 | 23.3407 | 21.79679 | -4.364997 | 1.543906
49.60252 | 18.914 | 23.32674 | 21.78298 | -4.412742 | 1.543759
49.61252 | 18.9521 | 23.31279 | 21.76917 | -4.360688 | 1.543614
49.62252 | 18.8727 | 23.29885 | 21.75538 | -4.42615 | 1.54347
49.63252 | 18.9038 | 23.28493 | 21.7416 | -4.381128 | 1.543329
49.64252 | 18.8395 | 23.27102 | 21.72783 | -4.431523 | 1.54319
49.65252 | 18.8518 | 23.25713 | 21.71408 | -4.405333 | 1.543053
49.66251 | 18.8064 | 23.24327 | 21.70035 | -4.436872 | 1.542918
49.67251 | 18.8079 | 23.22941 | 21.68663 | -4.421514 | 1.542785
49.68251 | 18.7676 | 23.21557 | 21.67292 | -4.447972 | 1.542654
49.69251 | 18.7518 | 23.20175 | 21.65922 | -4.449945 | 1.542525
49.70251 | 18.7113 | 23.18793 | 21.64554 | -4.476635 | 1.542398
49.7125 | 18.7315 | 23.17415 | 21.63188 | -4.442654 | 1.542272
49.7225 | 18.6649 | 23.16037 | 21.61823 | -4.495475 | 1.542149
49.7325 | 18.6888 | 23.14661 | 21.60458 | -4.457812 | 1.542027
49.7425 | 18.6447 | 23.13286 | 21.59096 | -4.488165 | 1.541907
49.7525 | 18.6272 | 23.11913 | 21.57734 | -4.491933 | 1.541789
49.7625 | 18.6155 | 23.10542 | 21.56375 | -4.489917 | 1.541672
49.77249 | 18.5758 | 23.09173 | 21.55017 | -4.515931 | 1.541558
49.78249 | 18.5924 | 23.07805 | 21.5366 | -4.485647 | 1.541444
49.79249 | 18.5313 | 23.06438 | 21.52305 | -4.533079 | 1.541333
49.80249 | 18.5401 | 23.05073 | 21.5095 | -4.510626 | 1.541223
49.81249 | 18.5025 | 23.03709 | 21.49597 | -4.534589 | 1.541115
49.82249 | 18.4966 | 23.02347 | 21.48246 | -4.526868 | 1.541008
49.83248 | 18.4632 | 23.00988 | 21.46897 | -4.546676 | 1.540903
49.84248 | 18.4648 | 22.99629 | 21.45549 | -4.531486 | 1.5408
49.85248 | 18.4061 | 22.98271 | 21.44201 | -4.576612 | 1.540697
49.86248 | 18.4295 | 22.96915 | 21.42856 | -4.539653 | 1.540597
49.87248 | 18.3703 | 22.95561 | 21.41511 | -4.58531 | 1.540497
49.88248 | 18.3691 | 22.94208 | 21.40168 | -4.572983 | 1.5404
49.89247 | 18.3459 | 22.92858 | 21.38828 | -4.582685 | 1.540303
49.90247 | 18.3255 | 22.91509 | 21.37488 | -4.589588 | 1.540208
49.91247 | 18.3173 | 22.90161 | 21.36149 | -4.584308 | 1.540114
49.92247 | 18.2818 | 22.88814 | 21.34812 | -4.606343 | 1.540022
49.93247 | 18.2626 | 22.87469 | 21.33476 | -4.612094 | 1.53993
49.94247 | 18.2496 | 22.86126 | 21.32142 | -4.61166 | 1.53984
49.95246 | 18.2417 | 22.84785 | 21.3081 | -4.606155 | 1.539752
49.96246 | 18.1989 | 22.83445 | 21.29479 | -4.635552 | 1.539664
49.97246 | 18.2139 | 22.82106 | 21.28149 | -4.607165 | 1.539578
49.98246 | 18.1568 | 22.80769 | 21.2682 | -4.650893 | 1.539492
49.99246 | 18.1833 | 22.79434 | 21.25493 | -4.611037 | 1.539408
50.00246 | 18.1215 | 22.781 | 21.24167 | -4.659496 | 1.539325
50.01245 | 18.1319 | 22.76768 | 21.22844 | -4.635784 | 1.539243
50.02245 | 18.1008 | 22.75437 | 21.21521 | -4.653574 | 1.539162
50.03245 | 18.0789 | 22.74108 | 21.202 | -4.662179 | 1.539081
50.04245 | 18.0768 | 22.7278 | 21.1888 | -4.651 | 1.539002
50.05245 | 18.0482 | 22.71454 | 21.17561 | -4.666336 | 1.538924
50.06244 | 18.0344 | 22.7013 | 21.16245 | -4.666901 | 1.538847
50.07244 | 18.024 | 22.68807 | 21.1493 | -4.664068 | 1.53877
50.08244 | 18.0167 | 22.67485 | 21.13616 | -4.65815 | 1.538695
50.09244 | 17.9706 | 22.66165 | 21.12303 | -4.691048 | 1.53862
50.10244 | 17.9853 | 22.64846 | 21.10991 | -4.663161 | 1.538546
50.11244 | 17.9327 | 22.63529 | 21.09682 | -4.702589 | 1.538473
50.12243 | 17.9478 | 22.62215 | 21.08375 | -4.674346 | 1.5384
50.13243 | 17.9174 | 22.609 | 21.07068 | -4.691604 | 1.538329
50.14243 | 17.9017 | 22.59588 | 21.05762 | -4.694178 | 1.538258
50.15243 | 17.9033 | 22.58277 | 21.04458 | -4.679468 | 1.538187
50.16243 | 17.8572 | 22.56967 | 21.03155 | -4.712472 | 1.538118
50.17243 | 17.8842 | 22.55659 | 21.01854 | -4.672392 | 1.538048
50.18242 | 17.8249 | 22.54354 | 21.00556 | -4.71864 | 1.53798
50.19242 | 17.8465 | 22.53049 | 20.99258 | -4.68399 | 1.537912
50.20242 | 17.8012 | 22.51746 | 20.97961 | -4.716255 | 1.537844
50.21242 | 17.7904 | 22.50444 | 20.96666 | -4.714035 | 1.537777
50.22242 | 17.8048 | 22.49143 | 20.95372 | -4.686631 | 1.537711
50.23242 | 17.7622 | 22.47844 | 20.9408 | -4.716241 | 1.537645
50.24241 | 17.7743 | 22.46548 | 20.9279 | -4.69118 | 1.537579
50.25241 | 17.7332 | 22.45252 | 20.91501 | -4.719321 | 1.537514
50.26241 | 17.7392 | 22.43958 | 20.90213 | -4.700377 | 1.537449
50.27241 | 17.7275 | 22.42665 | 20.88926 | -4.699148 | 1.537384
50.28241 | 17.7225 | 22.41373 | 20.87641 | -4.691234 | 1.53732
50.29241 | 17.6962 | 22.40083 | 20.86358 | -4.704635 | 1.537256
50.3024 | 17.6935 | 22.38796 | 20.85077 | -4.694464 | 1.537192
50.3124 | 17.6797 | 22.37509 | 20.83797 | -4.695395 | 1.537128
50.3224 | 17.6737 | 22.36224 | 20.82518 | -4.68854 | 1.537065
50.3324 | 17.673 | 22.3494 | 20.8124 | -4.676401 | 1.537002
50.3424 | 17.6375 | 22.33658 | 20.79964 | -4.699077 | 1.536939
50.3524 | 17.6651 | 22.32377 | 20.78689 | -4.658668 | 1.536876
50.36239 | 17.5951 | 22.31099 | 20.77417 | -4.715887 | 1.536813
50.37239 | 17.6351 | 22.29821 | 20.76146 | -4.663107 | 1.53675
50.38239 | 17.6112 | 22.28544 | 20.74876 | -4.674243 | 1.536688
50.39239 | 17.5873 | 22.27269 | 20.73607 | -4.685393 | 1.536625
50.40239 | 17.6226 | 22.25996 | 20.7234 | -4.637358 | 1.536562
50.41239 | 17.5611 | 22.24724 | 20.71074 | -4.686138 | 1.536499
50.42238 | 17.583 | 22.23455 | 20.69811 | -4.651546 | 1.536437
50.43238 | 17.5552 | 22.22186 | 20.68548 | -4.666655 | 1.536374
50.44238 | 17.542 | 22.20918 | 20.67287 | -4.66718 | 1.536311
50.45238 | 17.5665 | 22.19652 | 20.66027 | -4.630019 | 1.536247
50.46238 | 17.5252 | 22.18387 | 20.64769 | -4.658673 | 1.536184
50.47237 | 17.5452 | 22.17125 | 20.63513 | -4.626055 | 1.536121
50.48237 | 17.505 | 22.15864 | 20.62258 | -4.653638 | 1.536057
50.49237 | 17.4916 | 22.14604 | 20.61004 | -4.654436 | 1.535993
50.50237 | 17.5096 | 22.13345 | 20.59752 | -4.623849 | 1.535928
50.51237 | 17.479 | 22.12088 | 20.58501 | -4.641877 | 1.535864
50.52237 | 17.4763 | 22.10832 | 20.57252 | -4.632019 | 1.535799
50.53236 | 17.4575 | 22.09579 | 20.56006 | -4.638289 | 1.535733
50.54236 | 17.4615 | 22.08326 | 20.54759 | -4.62176 | 1.535668
50.55236 | 17.4291 | 22.07075 | 20.53514 | -4.641646 | 1.535601
50.56236 | 17.4323 | 22.05825 | 20.52271 | -4.625947 | 1.535535
50.57236 | 17.4242 | 22.04576 | 20.51029 | -4.621562 | 1.535468
50.58236 | 17.4044 | 22.03329 | 20.49789 | -4.628892 | 1.5354
50.59235 | 17.416 | 22.02085 | 20.48552 | -4.604849 | 1.535332
50.60235 | 17.3646 | 22.00841 | 20.47314 | -4.643808 | 1.535264
50.61235 | 17.3865 | 21.99598 | 20.46079 | -4.609482 | 1.535195
50.62235 | 17.3585 | 21.98357 | 20.44844 | -4.62507 | 1.535125
50.63235 | 17.3574 | 21.97117 | 20.43612 | -4.613772 | 1.535055
50.64235 | 17.367 | 21.95879 | 20.42381 | -4.591789 | 1.534984
50.65234 | 17.3226 | 21.94643 | 20.41152 | -4.623833 | 1.534912
50.66234 | 17.3332 | 21.93408 | 20.39924 | -4.600879 | 1.53484
50.67234 | 17.318 | 21.92174 | 20.38697 | -4.603739 | 1.534767
50.68234 | 17.3044 | 21.90941 | 20.37472 | -4.605014 | 1.534693
50.69234 | 17.3186 | 21.8971 | 20.36248 | -4.578503 | 1.534619
50.70234 | 17.2852 | 21.88481 | 20.35026 | -4.599607 | 1.534544
50.71233 | 17.2879 | 21.87254 | 20.33807 | -4.584637 | 1.534468
50.72233 | 17.2781 | 21.86027 | 20.32588 | -4.582169 | 1.534391
50.73233 | 17.277 | 21.84802 | 20.3137 | -4.571016 | 1.534313
50.74233 | 17.2876 | 21.83578 | 20.30154 | -4.548177 | 1.534234
50.75233 | 17.2433 | 21.82355 | 20.2894 | -4.580253 | 1.534155
50.76233 | 17.2742 | 21.81134 | 20.27727 | -4.537142 | 1.534075
50.77232 | 17.2538 | 21.79916 | 20.26516 | -4.545358 | 1.533993
50.78232 | 17.2553 | 21.78698 | 20.25307 | -4.531676 | 1.533911
50.79232 | 17.2674 | 21.77481 | 20.24098 | -4.507409 | 1.533828
50.80232 | 17.2266 | 21.76266 | 20.22891 | -4.536055 | 1.533743
50.81232 | 17.2478 | 21.75052 | 20.21686 | -4.502716 | 1.533658
50.82232 | 17.2405 | 21.73839 | 20.20482 | -4.497891 | 1.533571
50.83231 | 17.2374 | 21.72629 | 20.19281 | -4.488893 | 1.533484
50.84231 | 17.2554 | 21.7142 | 20.1808 | -4.458796 | 1.533395
50.85231 | 17.1971 | 21.70211 | 20.16881 | -4.505014 | 1.533305
50.86231 | 17.2249 | 21.69005 | 20.15683 | -4.465146 | 1.533214
50.87231 | 17.2457 | 21.67799 | 20.14487 | -4.432292 | 1.533122
50.8823 | 17.2041 | 21.66596 | 20.13293 | -4.461864 | 1.533029
50.8923 | 17.2422 | 21.65394 | 20.121 | -4.411738 | 1.532935
50.9023 | 17.2025 | 21.64193 | 20.10909 | -4.439427 | 1.532839
50.9123 | 17.2095 | 21.62993 | 20.09719 | -4.420429 | 1.532742
50.9223 | 17.2279 | 21.61795 | 20.0853 | -4.390045 | 1.532643
50.9323 | 17.187 | 21.60598 | 20.07343 | -4.418976 | 1.532544
50.94229 | 17.202 | 21.59403 | 20.06159 | -4.392033 | 1.532443
50.95229 | 17.1989 | 21.58209 | 20.04975 | -4.383191 | 1.53234
50.96229 | 17.1943 | 21.57016 | 20.03793 | -4.375864 | 1.532237
50.97229 | 17.2078 | 21.55825 | 20.02612 | -4.35045 | 1.532132
50.98229 | 17.1683 | 21.54635 | 20.01433 | -4.378051 | 1.532025
50.99229 | 17.1783 | 21.53447 | 20.00255 | -4.356166 | 1.531917
51.00228 | 17.1874 | 21.52261 | 19.9908 | -4.335206 | 1.531808
51.01228 | 17.1571 | 21.51075 | 19.97905 | -4.353649 | 1.531697
51.02228 | 17.1694 | 21.49891 | 19.96732 | -4.329505 | 1.531585
51.03228 | 17.1585 | 21.48708 | 19.9556 | -4.328576 | 1.531471
51.04228 | 17.1615 | 21.47526 | 19.9439 | -4.31376 | 1.531356
51.05228 | 17.154 | 21.46346 | 19.93222 | -4.309458 | 1.531239
51.06227 | 17.1514 | 21.45168 | 19.92056 | -4.300282 | 1.53112
51.07227 | 17.136 | 21.43991 | 19.90891 | -4.303908 | 1.531
51.08227 | 17.1493 | 21.42815 | 19.89727 | -4.278848 | 1.530878
51.09227 | 17.1254 | 21.4164 | 19.88565 | -4.291002 | 1.530755
51.10227 | 17.1313 | 21.40467 | 19.87404 | -4.273369 | 1.53063
51.11227 | 17.1242 | 21.39295 | 19.86245 | -4.268751 | 1.530503
51.12226 | 17.1282 | 21.38126 | 19.85088 | -4.253058 | 1.530375
51.13226 | 17.1226 | 21.36957 | 19.83932 | -4.246967 | 1.530245
51.14226 | 17.1196 | 21.35789 | 19.82778 | -4.23829 | 1.530113
51.15226 | 17.1107 | 21.34623 | 19.81625 | -4.235526 | 1.529979
51.16226 | 17.1121 | 21.33458 | 19.80473 | -4.222477 | 1.529844
51.17226 | 17.1019 | 21.32294 | 19.79323 | -4.221041 | 1.529707
51.18225 | 17.0953 | 21.31133 | 19.78176 | -4.21603 | 1.529568
51.19225 | 17.1004 | 21.29972 | 19.77029 | -4.199322 | 1.529428
51.20225 | 17.0843 | 21.28813 | 19.75884 | -4.203827 | 1.529285
51.21225 | 17.0978 | 21.27655 | 19.74741 | -4.178747 | 1.529141
51.22225 | 17.083 | 21.26498 | 19.73598 | -4.181979 | 1.528994
51.23225 | 17.0767 | 21.25343 | 19.72458 | -4.176726 | 1.528846
51.24224 | 17.0742 | 21.2419 | 19.7132 | -4.167698 | 1.528696
51.25224 | 17.0743 | 21.23037 | 19.70183 | -4.156071 | 1.528544
51.26224 | 17.0701 | 21.21886 | 19.69047 | -4.148759 | 1.52839
51.27224 | 17.0643 | 21.20736 | 19.67913 | -4.14306 | 1.528235
51.28224 | 17.0523 | 21.19588 | 19.6678 | -4.143575 | 1.528077
51.29223 | 17.059 | 21.18442 | 19.6565 | -4.125415 | 1.527917
51.30223 | 17.0528 | 21.17296 | 19.6452 | -4.120157 | 1.527755
51.31223 | 17.0427 | 21.16151 | 19.63392 | -4.118813 | 1.527592
51.32223 | 17.0383 | 21.15008 | 19.62266 | -4.111782 | 1.527426
51.33223 | 17.032 | 21.13867 | 19.61141 | -4.106665 | 1.527258
51.34223 | 17.0276 | 21.12726 | 19.60017 | -4.099662 | 1.527088
51.35222 | 17.012 | 21.11588 | 19.58897 | -4.103883 | 1.526916
51.36222 | 17.0053 | 21.10451 | 19.57776 | -4.099207 | 1.526742
51.37222 | 17.0107 | 21.09314 | 19.56658 | -4.082444 | 1.526566
51.38222 | 17.0045 | 21.0818 | 19.55541 | -4.077295 | 1.526388
51.39222 | 16.9892 | 21.07046 | 19.54425 | -4.08126 | 1.526207
51.40222 | 16.9834 | 21.05914 | 19.53311 | -4.075737 | 1.526025
51.41221 | 16.9781 | 21.04784 | 19.522 | -4.06974 | 1.52584
51.42221 | 16.9804 | 21.03655 | 19.51089 | -4.056145 | 1.525654
51.43221 | 16.973 | 21.02526 | 19.4998 | -4.052264 | 1.525465
51.44221 | 16.9549 | 21.014 | 19.48872 | -4.059096 | 1.525273
51.45221 | 16.9656 | 21.00274 | 19.47766 | -4.037141 | 1.52508
51.46221 | 16.9503 | 20.9915 | 19.46662 | -4.0412 | 1.524884
51.4722 | 16.9425 | 20.98028 | 19.4556 | -4.037784 | 1.524687
51.4822 | 16.9454 | 20.96907 | 19.44458 | -4.02367 | 1.524487
51.4922 | 16.9341 | 20.95787 | 19.43359 | -4.023769 | 1.524284
51.5022 | 16.9321 | 20.94668 | 19.4226 | -4.014582 | 1.524079
51.5122 | 16.9242 | 20.93551 | 19.41164 | -4.011309 | 1.523873
51.5222 | 16.9247 | 20.92435 | 19.40069 | -3.999649 | 1.523663
51.53219 | 16.9304 | 20.91321 | 19.38976 | -3.982813 | 1.523452
51.54219 | 16.9206 | 20.90208 | 19.37884 | -3.98148 | 1.523238
51.55219 | 16.9087 | 20.89096 | 19.36794 | -3.98226 | 1.523022
51.56219 | 16.9164 | 20.87985 | 19.35705 | -3.963454 | 1.522804
51.57219 | 16.9155 | 20.86876 | 19.34618 | -3.953261 | 1.522583
51.58219 | 16.9101 | 20.85768 | 19.33532 | -3.947581 | 1.52236
51.59218 | 16.9085 | 20.84663 | 19.32449 | -3.938126 | 1.522135
51.60218 | 16.9089 | 20.83557 | 19.31367 | -3.926673 | 1.521907
51.61218 | 16.9086 | 20.82453 | 19.30286 | -3.915934 | 1.521677
51.62218 | 16.9099 | 20.81351 | 19.29206 | -3.903608 | 1.521444
51.63218 | 16.9131 | 20.8025 | 19.28129 | -3.889396 | 1.521209
51.64218 | 16.9078 | 20.7915 | 19.27052 | -3.883697 | 1.520972
51.65217 | 16.9181 | 20.78052 | 19.25979 | -3.862422 | 1.520732
51.66217 | 16.9064 | 20.76955 | 19.24906 | -3.863149 | 1.52049
51.67217 | 16.9048 | 20.75859 | 19.23835 | -3.853791 | 1.520245
51.68217 | 16.9078 | 20.74765 | 19.22765 | -3.839845 | 1.519998
51.69217 | 16.9148 | 20.73671 | 19.21696 | -3.821913 | 1.519749
51.70216 | 16.9166 | 20.7258 | 19.20631 | -3.809205 | 1.519497
51.71216 | 16.9034 | 20.7149 | 19.19566 | -3.811499 | 1.519243
51.72216 | 16.9178 | 20.70401 | 19.18502 | -3.786207 | 1.518986
51.73216 | 16.918 | 20.69313 | 19.1744 | -3.775128 | 1.518726
51.74216 | 16.9122 | 20.68226 | 19.1638 | -3.770063 | 1.518465
51.75216 | 16.9255 | 20.67141 | 19.15321 | -3.745911 | 1.5182
51.76215 | 16.9197 | 20.66058 | 19.14265 | -3.740883 | 1.517934
51.77215 | 16.9218 | 20.64976 | 19.13209 | -3.727958 | 1.517664
51.78215 | 16.9341 | 20.63895 | 19.12155 | -3.704846 | 1.517393
51.79215 | 16.9286 | 20.62815 | 19.11103 | -3.699547 | 1.517118
51.80215 | 16.9279 | 20.61736 | 19.10052 | -3.689462 | 1.516842
51.81215 | 16.9337 | 20.60659 | 19.09003 | -3.67289 | 1.516562
51.82214 | 16.9321 | 20.59584 | 19.07956 | -3.663742 | 1.516281
51.83214 | 16.9419 | 20.5851 | 19.0691 | -3.643197 | 1.515996
51.84214 | 16.9455 | 20.57437 | 19.05866 | -3.628865 | 1.51571
51.85214 | 16.9346 | 20.56365 | 19.04823 | -3.629046 | 1.51542
51.86214 | 16.9608 | 20.55294 | 19.03781 | -3.592141 | 1.515128
51.87214 | 16.9574 | 20.54225 | 19.02742 | -3.584849 | 1.514834
51.88213 | 16.9554 | 20.53158 | 19.01704 | -3.576181 | 1.514537
51.89213 | 16.9638 | 20.52092 | 19.00668 | -3.557116 | 1.514237
51.90213 | 16.9747 | 20.51026 | 18.99633 | -3.535564 | 1.513935
51.91213 | 16.9765 | 20.49963 | 18.986 | -3.523126 | 1.513631
51.92213 | 16.9873 | 20.489 | 18.97568 | -3.501701 | 1.513324
51.93213 | 16.9955 | 20.47839 | 18.96537 | -3.482889 | 1.513014
51.94212 | 16.9974 | 20.4678 | 18.9551 | -3.470401 | 1.512702
51.95212 | 17.0059 | 20.45722 | 18.94483 | -3.451316 | 1.512387
51.96212 | 17.0151 | 20.44664 | 18.93457 | -3.431544 | 1.51207
51.97212 | 17.0248 | 20.43609 | 18.92434 | -3.411285 | 1.51175
51.98212 | 17.0351 | 20.42554 | 18.91411 | -3.39044 | 1.511427
51.99212 | 17.0405 | 20.41501 | 18.90391 | -3.374508 | 1.511102
52.00211 | 17.0338 | 20.4045 | 18.89373 | -3.3707 | 1.510775
52.01211 | 17.0703 | 20.394 | 18.88355 | -3.323695 | 1.510445
52.02211 | 17.0562 | 20.3835 | 18.87339 | -3.327304 | 1.510112
52.03211 | 17.0846 | 20.37303 | 18.86325 | -3.288425 | 1.509777
52.04211 | 17.08 | 20.36256 | 18.85312 | -3.28256 | 1.509439
52.0521 | 17.0961 | 20.35212 | 18.84302 | -3.256019 | 1.509099
52.0621 | 17.1065 | 20.34168 | 18.83293 | -3.235181 | 1.508756
52.0721 | 17.1171 | 20.33126 | 18.82285 | -3.214156 | 1.50841
52.0821 | 17.1307 | 20.32084 | 18.81278 | -3.190144 | 1.508062
52.0921 | 17.1441 | 20.31045 | 18.80273 | -3.166346 | 1.507711
52.1021 | 17.1314 | 20.30006 | 18.7927 | -3.168661 | 1.507358
52.11209 | 17.1619 | 20.2897 | 18.7827 | -3.1278 | 1.507003
52.12209 | 17.1766 | 20.27934 | 18.7727 | -3.102742 | 1.506645
52.13209 | 17.1623 | 20.269 | 18.76271 | -3.106698 | 1.506284
52.14209 | 17.2032 | 20.25867 | 18.75275 | -3.055466 | 1.50592
52.15209 | 17.187 | 20.24835 | 18.74279 | -3.061348 | 1.505555
52.16209 | 17.2122 | 20.23804 | 18.73286 | -3.025844 | 1.505186
52.17208 | 17.2195 | 20.22776 | 18.72295 | -3.008263 | 1.504815
52.18208 | 17.2277 | 20.21749 | 18.71304 | -2.989786 | 1.504442
52.19208 | 17.2372 | 20.20722 | 18.70316 | -2.970021 | 1.504066
52.20208 | 17.2556 | 20.19697 | 18.69328 | -2.94137 | 1.503687
52.21208 | 17.2519 | 20.18673 | 18.68343 | -2.934833 | 1.503306
52.22208 | 17.2823 | 20.17651 | 18.67359 | -2.894209 | 1.502923
52.23207 | 17.2832 | 20.16631 | 18.66377 | -2.883109 | 1.502537
52.24207 | 17.2969 | 20.15611 | 18.65396 | -2.859212 | 1.502148
52.25207 | 17.3157 | 20.14593 | 18.64417 | -2.830228 | 1.501757
52.26207 | 17.3148 | 20.13576 | 18.63439 | -2.820958 | 1.501364
52.27207 | 17.3506 | 20.1256 | 18.62463 | -2.775001 | 1.500968
52.28207 | 17.355 | 20.11546 | 18.61489 | -2.760458 | 1.500569
52.29206 | 17.3625 | 20.10534 | 18.60517 | -2.742838 | 1.500169
52.30206 | 17.3792 | 20.09522 | 18.59546 | -2.716022 | 1.499765
52.31206 | 17.3908 | 20.08512 | 18.58576 | -2.694319 | 1.499359
52.32206 | 17.4139 | 20.07503 | 18.57608 | -2.66113 | 1.498951
52.33206 | 17.4222 | 20.06495 | 18.56641 | -2.642754 | 1.49854
52.34206 | 17.4518 | 20.05489 | 18.55677 | -2.603092 | 1.498126
52.35205 | 17.4574 | 20.04485 | 18.54714 | -2.587453 | 1.497711
52.36205 | 17.4687 | 20.03482 | 18.53753 | -2.566118 | 1.497293
52.37205 | 17.4999 | 20.0248 | 18.52792 | -2.524896 | 1.496872
52.38205 | 17.5064 | 20.01479 | 18.51834 | -2.508388 | 1.496449
52.39205 | 17.5273 | 20.00479 | 18.50877 | -2.477494 | 1.496024
52.40205 | 17.5513 | 19.99481 | 18.49922 | -2.443513 | 1.495596
52.41204 | 17.5696 | 19.98486 | 18.48969 | -2.415255 | 1.495166
52.42204 | 17.5784 | 19.9749 | 18.48017 | -2.396501 | 1.494734
52.43204 | 17.6232 | 19.96496 | 18.47066 | -2.341761 | 1.494299
52.44204 | 17.6159 | 19.95503 | 18.46117 | -2.339134 | 1.493861
52.45204 | 17.6591 | 19.94512 | 18.4517 | -2.286021 | 1.493422
52.46203 | 17.6799 | 19.93523 | 18.44225 | -2.255332 | 1.49298
52.47203 | 17.6866 | 19.92535 | 18.43281 | -2.238746 | 1.492536
52.48203 | 17.712 | 19.91547 | 18.42338 | -2.203474 | 1.492089
52.49203 | 17.7399 | 19.90561 | 18.41397 | -2.165715 | 1.49164
52.50203 | 17.7642 | 19.89577 | 18.40458 | -2.13157 | 1.491189
52.51203 | 17.784 | 19.88594 | 18.3952 | -2.101939 | 1.490735
52.52202 | 17.8165 | 19.87613 | 18.38585 | -2.059631 | 1.49028
52.53202 | 17.8274 | 19.86633 | 18.37651 | -2.038927 | 1.489821
52.54202 | 17.8553 | 19.85654 | 18.36718 | -2.001237 | 1.489361
52.55202 | 17.8891 | 19.84676 | 18.35786 | -1.95766 | 1.488898
52.56202 | 17.926 | 19.837 | 18.34856 | -1.910997 | 1.488433
52.57202 | 17.9307 | 19.82725 | 18.33928 | -1.896548 | 1.487966
52.58201 | 17.9838 | 19.81752 | 18.33003 | -1.833722 | 1.487497
52.59201 | 17.9934 | 19.8078 | 18.32078 | -1.814401 | 1.487025
52.60201 | 18.0328 | 19.79809 | 18.31154 | -1.765293 | 1.486552
52.61201 | 18.0654 | 19.7884 | 18.30232 | -1.722999 | 1.486076
52.62201 | 18.0949 | 19.77872 | 18.29312 | -1.683818 | 1.485597
52.63201 | 18.1303 | 19.76905 | 18.28393 | -1.638752 | 1.485117
52.642 | 18.1515 | 19.75941 | 18.27477 | -1.607909 | 1.484635
52.652 | 18.1786 | 19.74977 | 18.26562 | -1.57117 | 1.48415
52.662 | 18.2438 | 19.74014 | 18.25648 | -1.496344 | 1.483664
52.672 | 18.2549 | 19.73053 | 18.24736 | -1.475633 | 1.483175
52.682 | 18.2893 | 19.72094 | 18.23825 | -1.431636 | 1.482684
52.692 | 18.3394 | 19.71135 | 18.22916 | -1.371952 | 1.482191
52.70199 | 18.3688 | 19.70179 | 18.2201 | -1.332992 | 1.481696
52.71199 | 18.4131 | 19.69224 | 18.21104 | -1.279136 | 1.481199
52.72199 | 18.4567 | 19.68269 | 18.20199 | -1.225994 | 1.480699
52.73199 | 18.4844 | 19.67317 | 18.19297 | -1.188766 | 1.480198
52.74199 | 18.5339 | 19.66365 | 18.18396 | -1.129752 | 1.479695
52.75199 | 18.5715 | 19.65415 | 18.17496 | -1.082652 | 1.47919
52.76198 | 18.6252 | 19.64468 | 18.16599 | -1.019475 | 1.478683
52.77198 | 18.6642 | 19.6352 | 18.15703 | -0.9710026 | 1.478173
52.78198 | 18.6937 | 19.62574 | 18.14808 | -0.9320442 | 1.477662
52.79198 | 18.7666 | 19.6163 | 18.13915 | -0.8496998 | 1.477149
52.80198 | 18.7895 | 19.60687 | 18.13024 | -0.8173696 | 1.476634
52.81198 | 18.8356 | 19.59745 | 18.12134 | -0.7618531 | 1.476117
52.82197 | 18.8943 | 19.58806 | 18.11246 | -0.6937603 | 1.475598
52.83197 | 18.9263 | 19.57867 | 18.10359 | -0.652372 | 1.475078
52.84197 | 18.9956 | 19.5693 | 18.09474 | -0.5736977 | 1.474555
52.85197 | 19.0438 | 19.55994 | 18.08591 | -0.5161374 | 1.47403
52.86197 | 19.078 | 19.55059 | 18.07709 | -0.4725915 | 1.473504
52.87196 | 19.1559 | 19.54127 | 18.06829 | -0.3853687 | 1.472976
52.88196 | 19.1945 | 19.53195 | 18.0595 | -0.3374508 | 1.472446
52.89196 | 19.247 | 19.52265 | 18.05073 | -0.275647 | 1.471914
52.90196 | 19.3218 | 19.51336 | 18.04198 | -0.1915574 | 1.471381
52.91196 | 19.3533 | 19.50408 | 18.03324 | -0.1507818 | 1.470845
52.92196 | 19.4228 | 19.49482 | 18.02451 | -0.07202035 | 1.470308
52.93195 | 19.4788 | 19.48558 | 18.01581 | -0.006782615 | 1.46977
52.94195 | 19.5321 | 19.47635 | 18.00712 | 0.05575046 | 1.469229
52.95195 | 19.605 | 19.46713 | 17.99844 | 0.1378692 | 1.468687
52.96195 | 19.6531 | 19.45793 | 17.98978 | 0.1951738 | 1.468143
52.97195 | 19.7072 | 19.44874 | 17.98114 | 0.2584642 | 1.467597
52.98195 | 19.7779 | 19.43956 | 17.97251 | 0.3383403 | 1.46705
52.99194 | 19.837 | 19.43041 | 17.96391 | 0.4065929 | 1.466502
53.00194 | 19.9077 | 19.42126 | 17.95531 | 0.4864406 | 1.465951
53.01194 | 19.9516 | 19.41213 | 17.94673 | 0.5394739 | 1.465399
53.02194 | 20.0262 | 19.40301 | 17.93816 | 0.6231928 | 1.464845
53.03194 | 20.1005 | 19.3939 | 17.92961 | 0.7065974 | 1.46429
53.04194 | 20.1476 | 19.38481 | 17.92108 | 0.7627878 | 1.463733
53.05193 | 20.2172 | 19.37575 | 17.91257 | 0.8414547 | 1.463176
53.06193 | 20.2933 | 19.36668 | 17.90407 | 0.9266163 | 1.462616
53.07193 | 20.3345 | 19.35764 | 17.89558 | 0.9768636 | 1.462054
53.08193 | 20.4189 | 19.3486 | 17.88711 | 1.070296 | 1.461492
53.09193 | 20.4719 | 19.33959 | 17.87866 | 1.132315 | 1.460927
53.10193 | 20.5438 | 19.33058 | 17.87022 | 1.213219 | 1.460362
53.11192 | 20.6123 | 19.3216 | 17.86181 | 1.290699 | 1.459795
53.12192 | 20.6668 | 19.31263 | 17.8534 | 1.354175 | 1.459227
53.13192 | 20.728 | 19.30366 | 17.84501 | 1.424335 | 1.458657
53.14192 | 20.7932 | 19.29472 | 17.83663 | 1.498481 | 1.458086
53.15192 | 20.8561 | 19.28579 | 17.82827 | 1.570313 | 1.457513
53.16192 | 20.9267 | 19.27687 | 17.81993 | 1.64983 | 1.456939
53.17191 | 20.9684 | 19.26798 | 17.81161 | 1.700424 | 1.456364
53.18191 | 21.0478 | 19.25909 | 17.8033 | 1.788712 | 1.455788
53.19191 | 21.1129 | 19.25021 | 17.795 | 1.862686 | 1.45521
53.20191 | 21.1531 | 19.24136 | 17.78672 | 1.911745 | 1.454631
53.21191 | 21.2266 | 19.23251 | 17.77846 | 1.994089 | 1.454051
53.22191 | 21.2704 | 19.22368 | 17.77021 | 2.046719 | 1.453469
53.2319 | 21.3427 | 19.21487 | 17.76199 | 2.127825 | 1.452887
53.2419 | 21.4057 | 19.20607 | 17.75377 | 2.199626 | 1.452303
53.2519 | 21.4382 | 19.19729 | 17.74557 | 2.240912 | 1.451718
53.2619 | 21.5028 | 19.18852 | 17.73739 | 2.314283 | 1.451132
53.2719 | 21.5592 | 19.17976 | 17.72922 | 2.379439 | 1.450545
53.28189 | 21.6103 | 19.17103 | 17.72107 | 2.439272 | 1.449957
53.29189 | 21.6471 | 19.1623 | 17.71293 | 2.484799 | 1.449367
53.30189 | 21.6947 | 19.15359 | 17.70481 | 2.541112 | 1.448777
53.31189 | 21.7573 | 19.14489 | 17.69671 | 2.612409 | 1.448185
53.32189 | 21.8084 | 19.13621 | 17.68862 | 2.672192 | 1.447593
53.33189 | 21.8398 | 19.12754 | 17.68054 | 2.71226 | 1.446999
53.34188 | 21.8886 | 19.11889 | 17.67249 | 2.769705 | 1.446405
53.35188 | 21.9293 | 19.11026 | 17.66445 | 2.819044 | 1.44581
53.36188 | 21.9671 | 19.10163 | 17.65642 | 2.865467 | 1.445213
53.37188 | 22.0224 | 19.09302 | 17.64841 | 2.929376 | 1.444616
53.38188 | 22.0496 | 19.08443 | 17.64041 | 2.96517 | 1.444017
53.39188 | 22.0864 | 19.07585 | 17.63243 | 3.010549 | 1.443418
53.40187 | 22.122 | 19.0673 | 17.62448 | 3.054705 | 1.442819
53.41187 | 22.161 | 19.05875 | 17.61653 | 3.102254 | 1.442218
53.42187 | 22.2031 | 19.05021 | 17.6086 | 3.152889 | 1.441616
53.43187 | 22.2106 | 19.04169 | 17.60068 | 3.168908 | 1.441013
53.44187 | 22.2562 | 19.03319 | 17.59278 | 3.223013 | 1.44041
53.45187 | 22.2764 | 19.0247 | 17.58489 | 3.251702 | 1.439806
53.46186 | 22.2945 | 19.01623 | 17.57703 | 3.278268 | 1.439202
53.47186 | 22.3287 | 19.00777 | 17.56918 | 3.320928 | 1.438596
53.48186 | 22.3481 | 18.99933 | 17.56134 | 3.348772 | 1.43799
53.49186 | 22.3728 | 18.9909 | 17.55351 | 3.381902 | 1.437383
53.50186 | 22.3869 | 18.98248 | 17.54571 | 3.404417 | 1.436776
53.51186 | 22.3988 | 18.97408 | 17.53792 | 3.424716 | 1.436167
53.52185 | 22.4191 | 18.96571 | 17.53015 | 3.453392 | 1.435559
53.53185 | 22.4318 | 18.95734 | 17.52239 | 3.474461 | 1.43495
53.54185 | 22.4335 | 18.94898 | 17.51464 | 3.484516 | 1.434339
53.55185 | 22.4396 | 18.94065 | 17.50692 | 3.498955 | 1.433729
53.56185 | 22.449 | 18.93232 | 17.4992 | 3.516679 | 1.433118
53.57185 | 22.4564 | 18.92401 | 17.49151 | 3.532387 | 1.432506
53.58184 | 22.4435 | 18.91573 | 17.48383 | 3.527773 | 1.431894
53.59184 | 22.4453 | 18.90745 | 17.47617 | 3.537851 | 1.431282
53.60184 | 22.4388 | 18.89919 | 17.46852 | 3.539615 | 1.430669
53.61184 | 22.4243 | 18.89094 | 17.46088 | 3.533363 | 1.430055
53.62184 | 22.4083 | 18.8827 | 17.45326 | 3.525596 | 1.429441
53.63184 | 22.4044 | 18.87449 | 17.44566 | 3.529913 | 1.428827
53.64183 | 22.3839 | 18.86629 | 17.43808 | 3.517607 | 1.428212
53.65183 | 22.3679 | 18.85811 | 17.43051 | 3.509795 | 1.427597
53.66183 | 22.3429 | 18.84993 | 17.42295 | 3.492966 | 1.426982
53.67183 | 22.3074 | 18.84178 | 17.41541 | 3.465623 | 1.426366
53.68183 | 22.2869 | 18.83364 | 17.40789 | 3.453264 | 1.42575
53.69182 | 22.2487 | 18.82552 | 17.40038 | 3.423182 | 1.425134
53.70182 | 22.2152 | 18.81741 | 17.39289 | 3.397793 | 1.424517
53.71182 | 22.1722 | 18.80931 | 17.38541 | 3.362888 | 1.423901
53.72182 | 22.1367 | 18.80123 | 17.37795 | 3.335468 | 1.423283
53.73182 | 22.0969 | 18.79317 | 17.3705 | 3.303732 | 1.422666
53.74182 | 22.0464 | 18.78512 | 17.36307 | 3.261281 | 1.422049
53.75181 | 21.99 | 18.77709 | 17.35566 | 3.212907 | 1.421432
53.76181 | 21.9482 | 18.76908 | 17.34826 | 3.179125 | 1.420814
53.77181 | 21.8856 | 18.76107 | 17.34088 | 3.124528 | 1.420196
53.78181 | 21.8321 | 18.75308 | 17.33351 | 3.079015 | 1.419578
53.79181 | 21.7651 | 18.74511 | 17.32615 | 3.019987 | 1.41896
53.80181 | 21.715 | 18.73716 | 17.31882 | 2.977843 | 1.418342
53.8118 | 21.6568 | 18.72922 | 17.3115 | 2.927576 | 1.417724
53.8218 | 21.5754 | 18.7213 | 17.30419 | 2.854102 | 1.417106
53.8318 | 21.523 | 18.71339 | 17.2969 | 2.809611 | 1.416488
53.8418 | 21.4721 | 18.70549 | 17.28962 | 2.766606 | 1.415869
53.8518 | 21.3711 | 18.69762 | 17.28236 | 2.673485 | 1.415251
53.8618 | 21.3354 | 18.68975 | 17.27512 | 2.645648 | 1.414633
53.87179 | 21.2488 | 18.68191 | 17.2679 | 2.566888 | 1.414016
53.88179 | 21.1811 | 18.67408 | 17.26068 | 2.50702 | 1.413398
53.89179 | 21.1056 | 18.66626 | 17.25348 | 2.439336 | 1.41278
53.90179 | 21.046 | 18.65846 | 17.2463 | 2.387537 | 1.412162
53.91179 | 20.9747 | 18.65068 | 17.23913 | 2.324022 | 1.411545
53.92179 | 20.8935 | 18.64291 | 17.23198 | 2.250591 | 1.410927
53.93178 | 20.8133 | 18.63516 | 17.22485 | 2.178138 | 1.410311
53.94178 | 20.7508 | 18.62742 | 17.21773 | 2.123376 | 1.409694
53.95178 | 20.6735 | 18.6197 | 17.21062 | 2.053798 | 1.409077
53.96178 | 20.5942 | 18.61199 | 17.20353 | 1.982205 | 1.408461
53.97178 | 20.5253 | 18.6043 | 17.19646 | 1.920996 | 1.407845
53.98178 | 20.4504 | 18.59663 | 17.1894 | 1.853772 | 1.407229
53.99177 | 20.3832 | 18.58898 | 17.18236 | 1.794224 | 1.406614
54.00177 | 20.2926 | 18.58133 | 17.17533 | 1.711268 | 1.405998
54.01177 | 20.2266 | 18.5737 | 17.16832 | 1.652896 | 1.405384
54.02177 | 20.1597 | 18.56609 | 17.16132 | 1.593608 | 1.404769
54.03177 | 20.0734 | 18.5585 | 17.15434 | 1.514905 | 1.404155
54.04176 | 20.0068 | 18.55092 | 17.14738 | 1.455878 | 1.403542
54.05176 | 19.9387 | 18.54336 | 17.14043 | 1.395343 | 1.402929
54.06176 | 19.848 | 18.53581 | 17.13349 | 1.312192 | 1.402316
54.07176 | 19.7945 | 18.52827 | 17.12657 | 1.266225 | 1.401703
54.08176 | 19.7082 | 18.52076 | 17.11967 | 1.187443 | 1.401091
54.09176 | 19.6285 | 18.51326 | 17.11278 | 1.115244 | 1.40048
54.10175 | 19.5616 | 18.50578 | 17.10591 | 1.055823 | 1.39987
54.11175 | 19.485 | 18.49831 | 17.09905 | 0.9866926 | 1.399259
54.12175 | 19.4141 | 18.49085 | 17.0922 | 0.9232466 | 1.39865
54.13175 | 19.3514 | 18.48342 | 17.08537 | 0.8679847 | 1.39804
54.14175 | 19.2646 | 18.47599 | 17.07856 | 0.788607 | 1.397432
54.15175 | 19.2133 | 18.46859 | 17.07176 | 0.7447132 | 1.396824
54.16174 | 19.1276 | 18.4612 | 17.06499 | 0.6663961 | 1.396217
54.17174 | 19.0583 | 18.45383 | 17.05822 | 0.6044704 | 1.39561
54.18174 | 19.0145 | 18.44647 | 17.05147 | 0.5680289 | 1.395004
54.19174 | 18.9193 | 18.43913 | 17.04473 | 0.4801714 | 1.394399
54.20174 | 18.8608 | 18.4318 | 17.03801 | 0.428998 | 1.393794
54.21174 | 18.8122 | 18.42449 | 17.0313 | 0.3877085 | 1.39319
54.22173 | 18.7101 | 18.4172 | 17.02462 | 0.2928956 | 1.392588
54.23173 | 18.6773 | 18.40993 | 17.01794 | 0.2673741 | 1.391985
54.24173 | 18.6017 | 18.40266 | 17.01128 | 0.1990366 | 1.391384
54.25173 | 18.5389 | 18.39542 | 17.00463 | 0.1434831 | 1.390783
54.26173 | 18.4793 | 18.38819 | 16.998 | 0.09111352 | 1.390183
54.27173 | 18.3918 | 18.38097 | 16.99139 | 0.01082789 | 1.389583
54.28172 | 18.357 | 18.37378 | 16.9848 | -0.01678121 | 1.388986
54.29172 | 18.3003 | 18.3666 | 16.97821 | -0.06629886 | 1.388388
54.30172 | 18.2199 | 18.35943 | 16.97164 | -0.1395326 | 1.387791
54.31172 | 18.1838 | 18.35228 | 16.96509 | -0.1684825 | 1.387196
54.32172 | 18.1165 | 18.34515 | 16.95855 | -0.2286485 | 1.386601
54.33172 | 18.0569 | 18.33803 | 16.95202 | -0.2811306 | 1.386007
54.34171 | 18.0179 | 18.33094 | 16.94552 | -0.3130361 | 1.385415
54.35171 | 17.9369 | 18.32385 | 16.93903 | -0.3869505 | 1.384823
54.36171 | 17.9091 | 18.31678 | 16.93255 | -0.4076809 | 1.384232
54.37171 | 17.8514 | 18.30973 | 16.92609 | -0.4583275 | 1.383642
54.38171 | 17.7822 | 18.30269 | 16.91964 | -0.5204903 | 1.383053
54.39171 | 17.7565 | 18.29567 | 16.9132 | -0.5391692 | 1.382465
54.4017 | 17.6929 | 18.28867 | 16.90679 | -0.5957713 | 1.381878
54.4117 | 17.6386 | 18.28168 | 16.90039 | -0.6430825 | 1.381292
54.4217 | 17.586 | 18.27471 | 16.894 | -0.68871 | 1.380708
54.4317 | 17.5409 | 18.26775 | 16.88763 | -0.7268536 | 1.380124
54.4417 | 17.51 | 18.26081 | 16.88127 | -0.7508136 | 1.379542
54.45169 | 17.4435 | 18.2539 | 16.87494 | -0.8103964 | 1.378961
54.46169 | 17.4001 | 18.24699 | 16.86861 | -0.8468886 | 1.37838
54.47169 | 17.3742 | 18.2401 | 16.8623 | -0.8658971 | 1.377801
54.48169 | 17.3325 | 18.23322 | 16.856 | -0.9007218 | 1.377223
54.49169 | 17.277 | 18.22636 | 16.84972 | -0.9493627 | 1.376647
54.50169 | 17.2474 | 18.21952 | 16.84345 | -0.9721199 | 1.376071
54.51168 | 17.2039 | 18.2127 | 16.8372 | -1.0088 | 1.375497
54.52168 | 17.1611 | 18.20589 | 16.83097 | -1.04479 | 1.374924
54.53168 | 17.1273 | 18.1991 | 16.82474 | -1.071796 | 1.374352
54.54168 | 17.0856 | 18.19232 | 16.81854 | -1.106718 | 1.373782
54.55168 | 17.0665 | 18.18556 | 16.81234 | -1.119057 | 1.373213
54.56168 | 17.01 | 18.17881 | 16.80617 | -1.168811 | 1.372645
54.57167 | 16.9735 | 18.17209 | 16.80001 | -1.198589 | 1.372079
54.58167 | 16.9479 | 18.16538 | 16.79386 | -1.217476 | 1.371513
54.59167 | 16.8923 | 18.15868 | 16.78773 | -1.26638 | 1.370949
54.60167 | 16.8703 | 18.152 | 16.78161 | -1.2817 | 1.370387
54.61167 | 16.8425 | 18.14534 | 16.77551 | -1.302836 | 1.369826
54.62167 | 16.8036 | 18.13869 | 16.76942 | -1.335089 | 1.369266
54.63166 | 16.7769 | 18.13206 | 16.76336 | -1.355165 | 1.368708
54.64166 | 16.7374 | 18.12545 | 16.7573 | -1.38805 | 1.368151
54.65166 | 16.718 | 18.11885 | 16.75126 | -1.400851 | 1.367596
54.66166 | 16.6768 | 18.11227 | 16.74523 | -1.435469 | 1.367041
54.67166 | 16.644 | 18.1057 | 16.73921 | -1.461704 | 1.366489
54.68166 | 16.617 | 18.09915 | 16.73322 | -1.482154 | 1.365938
54.69165 | 16.5962 | 18.09263 | 16.72724 | -1.496428 | 1.365389
54.70165 | 16.5577 | 18.08611 | 16.72127 | -1.528411 | 1.364841
54.71165 | 16.5338 | 18.07961 | 16.71532 | -1.545811 | 1.364294
54.72165 | 16.5111 | 18.07313 | 16.70938 | -1.562027 | 1.363749
54.73165 | 16.4744 | 18.06666 | 16.70345 | -1.592259 | 1.363205
54.74165 | 16.4555 | 18.06021 | 16.69754 | -1.604708 | 1.362663
54.75164 | 16.4091 | 18.05378 | 16.69166 | -1.64468 | 1.362124
54.76164 | 16.3969 | 18.04736 | 16.68578 | -1.650462 | 1.361585
54.77164 | 16.3821 | 18.04096 | 16.67991 | -1.65886 | 1.361048
54.78164 | 16.3478 | 18.03457 | 16.67406 | -1.686774 | 1.360512
54.79164 | 16.3296 | 18.0282 | 16.66823 | -1.698605 | 1.359978
54.80164 | 16.3066 | 18.02185 | 16.66241 | -1.715252 | 1.359446
54.81163 | 16.2874 | 18.01552 | 16.65661 | -1.728122 | 1.358916
54.82163 | 16.2781 | 18.0092 | 16.65082 | -1.731102 | 1.358387
54.83163 | 16.2273 | 18.0029 | 16.64504 | -1.775598 | 1.357859
54.84163 | 16.2346 | 17.99661 | 16.63928 | -1.762011 | 1.357334
54.85163 | 16.217 | 17.99034 | 16.63353 | -1.773341 | 1.35681
54.86162 | 16.1853 | 17.98409 | 16.6278 | -1.798793 | 1.356288
54.87162 | 16.1757 | 17.97785 | 16.62209 | -1.802155 | 1.355768
54.88162 | 16.1507 | 17.97163 | 16.61638 | -1.820933 | 1.355249
54.89162 | 16.1455 | 17.96543 | 16.6107 | -1.819928 | 1.354732
54.90162 | 16.1194 | 17.95924 | 16.60502 | -1.839839 | 1.354217
54.91162 | 16.096 | 17.95307 | 16.59936 | -1.857067 | 1.353704
54.92161 | 16.1026 | 17.94692 | 16.59373 | -1.844318 | 1.353192
54.93161 | 16.0752 | 17.94078 | 16.5881 | -1.865578 | 1.352683
54.94161 | 16.0511 | 17.93466 | 16.58248 | -1.883556 | 1.352175
54.95161 | 16.0503 | 17.92855 | 16.57688 | -1.878249 | 1.351669
54.96161 | 16.0395 | 17.92246 | 16.57129 | -1.882959 | 1.351164
54.97161 | 16.0277 | 17.91639 | 16.56572 | -1.888686 | 1.350662
54.9816 | 16.0088 | 17.91033 | 16.56017 | -1.901535 | 1.350162
54.9916 | 15.9946 | 17.90429 | 16.55463 | -1.909694 | 1.349663
55.0016 | 15.9901 | 17.89827 | 16.5491 | -1.90817 | 1.349166
55.0116 | 15.9822 | 17.89226 | 16.54359 | -1.910062 | 1.348671
55.0216 | 15.9658 | 17.88627 | 16.53809 | -1.920471 | 1.348178
55.0316 | 15.9485 | 17.8803 | 16.53261 | -1.931796 | 1.347687
55.04159 | 15.9482 | 17.87434 | 16.52715 | -1.926143 | 1.347198
55.05159 | 15.9227 | 17.8684 | 16.52169 | -1.945701 | 1.346711
55.06159 | 15.9137 | 17.86248 | 16.51625 | -1.948776 | 1.346226
55.07159 | 15.9049 | 17.85657 | 16.51082 | -1.951667 | 1.345742
55.08159 | 15.9016 | 17.85067 | 16.50541 | -1.949074 | 1.345261
55.09159 | 15.8868 | 17.8448 | 16.50002 | -1.957998 | 1.344781
55.10158 | 15.8712 | 17.83894 | 16.49464 | -1.967744 | 1.344305
55.11158 | 15.8645 | 17.8331 | 16.48927 | -1.968601 | 1.343829
55.12158 | 15.8642 | 17.82727 | 16.48392 | -1.963074 | 1.343356
55.13158 | 15.8455 | 17.82146 | 16.47858 | -1.975963 | 1.342884
55.14158 | 15.8329 | 17.81567 | 16.47325 | -1.98277 | 1.342415
55.15158 | 15.8236 | 17.80989 | 16.46794 | -1.986292 | 1.341948
55.16157 | 15.8292 | 17.80414 | 16.46265 | -1.974937 | 1.341483
55.17157 | 15.7982 | 17.79839 | 16.45737 | -2.000192 | 1.34102
55.18157 | 15.7936 | 17.79266 | 16.45211 | -1.999064 | 1.340558
55.19157 | 15.7865 | 17.78695 | 16.44685 | -2.000452 | 1.340099
55.20157 | 15.782 | 17.78126 | 16.44161 | -1.999257 | 1.339642
55.21157 | 15.7688 | 17.77558 | 16.43639 | -2.006778 | 1.339188
55.22156 | 15.746 | 17.76992 | 16.43119 | -2.023921 | 1.338735
55.23156 | 15.7318 | 17.76428 | 16.42599 | -2.032475 | 1.338285
55.24156 | 15.7406 | 17.75865 | 16.42081 | -2.018046 | 1.337836
55.25156 | 15.711 | 17.75303 | 16.41564 | -2.042033 | 1.33739
55.26156 | 15.7091 | 17.74744 | 16.41049 | -2.038336 | 1.336945
55.27155 | 15.6894 | 17.74186 | 16.40536 | -2.052461 | 1.336504
55.28155 | 15.6809 | 17.7363 | 16.40023 | -2.055397 | 1.336064
55.29155 | 15.684 | 17.73075 | 16.39512 | -2.04675 | 1.335626
55.30155 | 15.6484 | 17.72522 | 16.39003 | -2.076819 | 1.335191
55.31155 | 15.6377 | 17.7197 | 16.38495 | -2.082004 | 1.334757
55.32155 | 15.6402 | 17.71421 | 16.37988 | -2.074006 | 1.334326
55.33154 | 15.6179 | 17.70873 | 16.37483 | -2.09083 | 1.333897
55.34154 | 15.5992 | 17.70326 | 16.36979 | -2.104064 | 1.33347
55.35154 | 15.5916 | 17.69782 | 16.36477 | -2.106215 | 1.333046
55.36154 | 15.5638 | 17.69238 | 16.35976 | -2.128583 | 1.332623
55.37154 | 15.565 | 17.68697 | 16.35476 | -2.121966 | 1.332203
55.38154 | 15.5337 | 17.68157 | 16.34978 | -2.147867 | 1.331785
55.39153 | 15.5218 | 17.67619 | 16.34482 | -2.154389 | 1.33137
55.40153 | 15.5095 | 17.67082 | 16.33986 | -2.161322 | 1.330957
55.41153 | 15.4863 | 17.66547 | 16.33493 | -2.179171 | 1.330545
55.42153 | 15.4744 | 17.66014 | 16.33 | -2.185737 | 1.330137
55.43153 | 15.4678 | 17.65482 | 16.32509 | -2.187019 | 1.32973
55.44153 | 15.4415 | 17.64952 | 16.32019 | -2.208017 | 1.329326
55.45152 | 15.4206 | 17.64424 | 16.31531 | -2.223637 | 1.328924
55.46152 | 15.4158 | 17.63897 | 16.31044 | -2.223168 | 1.328524
55.47152 | 15.3782 | 17.63372 | 16.30559 | -2.255516 | 1.328127
55.48152 | 15.3776 | 17.62848 | 16.30075 | -2.25088 | 1.327732
55.49152 | 15.3568 | 17.62326 | 16.29592 | -2.26646 | 1.327339
55.50152 | 15.3319 | 17.61806 | 16.29111 | -2.286156 | 1.326948
55.51151 | 15.3311 | 17.61287 | 16.28631 | -2.281774 | 1.32656
55.52151 | 15.2959 | 17.6077 | 16.28153 | -2.311803 | 1.326174
55.53151 | 15.2857 | 17.60255 | 16.27676 | -2.316849 | 1.325791
55.54151 | 15.2646 | 17.59741 | 16.272 | -2.332811 | 1.32541
55.55151 | 15.2517 | 17.59229 | 16.26726 | -2.340589 | 1.325031
55.56151 | 15.2299 | 17.58718 | 16.26253 | -2.357283 | 1.324654
55.5715 | 15.2108 | 17.5821 | 16.25782 | -2.371299 | 1.324281
55.5815 | 15.1934 | 17.57703 | 16.25312 | -2.383626 | 1.323909
55.5915 | 15.188 | 17.57197 | 16.24843 | -2.383969 | 1.323539
55.6015 | 15.1677 | 17.56693 | 16.24376 | -2.399229 | 1.323173
55.6115 | 15.1548 | 17.5619 | 16.2391 | -2.407105 | 1.322808
55.62149 | 15.1499 | 17.5569 | 16.23446 | -2.407002 | 1.322446
55.63149 | 15.1127 | 17.55191 | 16.22982 | -2.43921 | 1.322086
55.64149 | 15.1239 | 17.54693 | 16.22521 | -2.423035 | 1.321729
55.65149 | 15.1049 | 17.54198 | 16.2206 | -2.437075 | 1.321374
55.66149 | 15.0766 | 17.53703 | 16.21601 | -2.460432 | 1.321021
55.67149 | 15.0915 | 17.53211 | 16.21143 | -2.440606 | 1.320671
55.68148 | 15.0631 | 17.5272 | 16.20688 | -2.4641 | 1.320324
55.69148 | 15.0464 | 17.52231 | 16.20233 | -2.475906 | 1.319978
55.70148 | 15.0466 | 17.51743 | 16.19779 | -2.470828 | 1.319635
55.71148 | 15.0258 | 17.51257 | 16.19327 | -2.486766 | 1.319295
55.72148 | 15.0255 | 17.50772 | 16.18876 | -2.48222 | 1.318957
55.73148 | 15.0125 | 17.50289 | 16.18427 | -2.490391 | 1.318621
55.74147 | 14.997 | 17.49808 | 16.17979 | -2.501082 | 1.318289
55.75147 | 14.9999 | 17.49328 | 16.17533 | -2.493385 | 1.317958
55.76147 | 14.9895 | 17.4885 | 16.17087 | -2.499004 | 1.31763
55.77147 | 14.98 | 17.48374 | 16.16644 | -2.503739 | 1.317304
55.78147 | 14.9807 | 17.47899 | 16.16201 | -2.49829 | 1.31698
55.79147 | 14.9657 | 17.47426 | 16.1576 | -2.508558 | 1.31666
55.80146 | 14.9589 | 17.46955 | 16.1532 | -2.510646 | 1.316341
55.81146 | 14.9564 | 17.46485 | 16.14882 | -2.508445 | 1.316026
55.82146 | 14.9395 | 17.46016 | 16.14445 | -2.520661 | 1.315712
55.83146 | 14.9511 | 17.45549 | 16.14009 | -2.504393 | 1.315401
55.84146 | 14.9292 | 17.45084 | 16.13575 | -2.521641 | 1.315093
55.85146 | 14.9269 | 17.4462 | 16.13142 | -2.519305 | 1.314787
55.86145 | 14.9251 | 17.44159 | 16.12711 | -2.51649 | 1.314484
55.87145 | 14.9096 | 17.43699 | 16.1228 | -2.527386 | 1.314183
55.88145 | 14.9033 | 17.4324 | 16.11851 | -2.529098 | 1.313884
55.89145 | 14.9105 | 17.42783 | 16.11424 | -2.517326 | 1.313588
55.90145 | 14.8996 | 17.42327 | 16.10998 | -2.52367 | 1.313295
55.91145 | 14.8975 | 17.41873 | 16.10573 | -2.521231 | 1.313004
55.92144 | 14.8972 | 17.41421 | 16.1015 | -2.517011 | 1.312715
55.93144 | 14.8858 | 17.4097 | 16.09727 | -2.523904 | 1.31243
55.94144 | 14.8848 | 17.40521 | 16.09307 | -2.520412 | 1.312146
55.95144 | 14.8909 | 17.40074 | 16.08887 | -2.509836 | 1.311865
55.96144 | 14.8722 | 17.39628 | 16.08469 | -2.524076 | 1.311587
55.97144 | 14.8828 | 17.39183 | 16.08052 | -2.509033 | 1.311311
55.98143 | 14.8787 | 17.38741 | 16.07637 | -2.508709 | 1.311038
55.99143 | 14.8583 | 17.383 | 16.07223 | -2.524697 | 1.310767
56.00143 | 14.8743 | 17.3786 | 16.0681 | -2.504301 | 1.310499
56.01143 | 14.8672 | 17.37422 | 16.06399 | -2.507021 | 1.310233
56.02143 | 14.8612 | 17.36986 | 16.05989 | -2.508657 | 1.30997
56.03142 | 14.8504 | 17.36551 | 16.0558 | -2.515113 | 1.309709
56.04142 | 14.8551 | 17.36118 | 16.05173 | -2.506081 | 1.309451
56.05142 | 14.8558 | 17.35686 | 16.04767 | -2.501064 | 1.309195
56.06142 | 14.8611 | 17.35256 | 16.04362 | -2.491463 | 1.308942
56.07142 | 14.8501 | 17.34828 | 16.03959 | -2.498179 | 1.308692
56.08142 | 14.8581 | 17.34401 | 16.03557 | -2.48591 | 1.308444
56.09141 | 14.8514 | 17.33976 | 16.03156 | -2.488361 | 1.308199
56.10141 | 14.8545 | 17.33552 | 16.02757 | -2.481023 | 1.307956
56.11141 | 14.8507 | 17.3313 | 16.02359 | -2.480602 | 1.307715
56.12141 | 14.8607 | 17.3271 | 16.01962 | -2.466396 | 1.307477
56.13141 | 14.8493 | 17.32291 | 16.01566 | -2.473606 | 1.307242
56.14141 | 14.8482 | 17.31873 | 16.01172 | -2.470532 | 1.307009
56.1514 | 14.8494 | 17.31458 | 16.0078 | -2.465178 | 1.30678
56.1614 | 14.8553 | 17.31044 | 16.00388 | -2.455135 | 1.306552
56.1714 | 14.8501 | 17.30631 | 15.99998 | -2.456208 | 1.306327
56.1814 | 14.8422 | 17.3022 | 15.99609 | -2.459997 | 1.306104
56.1914 | 14.8441 | 17.2981 | 15.99222 | -2.454001 | 1.305884
56.2014 | 14.8482 | 17.29402 | 15.98835 | -2.445821 | 1.305667
56.21139 | 14.8521 | 17.28996 | 15.98451 | -2.437861 | 1.305452
56.22139 | 14.8544 | 17.28591 | 15.98067 | -2.431513 | 1.30524
56.23139 | 14.8441 | 17.28188 | 15.97685 | -2.43778 | 1.30503
56.24139 | 14.8554 | 17.27786 | 15.97304 | -2.422463 | 1.304823
56.25139 | 14.8478 | 17.27386 | 15.96924 | -2.426061 | 1.304619
56.26139 | 14.8544 | 17.26987 | 15.96546 | -2.415475 | 1.304417
56.27138 | 14.858 | 17.26591 | 15.96169 | -2.407908 | 1.304217
56.28138 | 14.8506 | 17.26195 | 15.95793 | -2.411354 | 1.30402
56.29138 | 14.8445 | 17.25801 | 15.95419 | -2.413514 | 1.303826
56.30138 | 14.8605 | 17.25409 | 15.95046 | -2.393591 | 1.303634
56.31138 | 14.8508 | 17.25018 | 15.94674 | -2.399383 | 1.303445
56.32138 | 14.858 | 17.24629 | 15.94303 | -2.38829 | 1.303258
56.33137 | 14.8558 | 17.24242 | 15.93934 | -2.386617 | 1.303074
56.34137 | 14.8498 | 17.23856 | 15.93566 | -2.388755 | 1.302892
56.35137 | 14.8574 | 17.23471 | 15.932 | -2.377309 | 1.302713
56.36137 | 14.8566 | 17.23088 | 15.92834 | -2.374278 | 1.302537
56.37137 | 14.8623 | 17.22706 | 15.9247 | -2.364763 | 1.302363
56.38137 | 14.853 | 17.22326 | 15.92107 | -2.370263 | 1.302191
56.39136 | 14.8649 | 17.21948 | 15.91746 | -2.354583 | 1.302023
56.40136 | 14.8701 | 17.21571 | 15.91386 | -2.345614 | 1.301856
56.41136 | 14.8709 | 17.21196 | 15.91027 | -2.34106 | 1.301693
56.42136 | 14.8607 | 17.20822 | 15.90669 | -2.347522 | 1.301531
56.43136 | 14.8707 | 17.2045 | 15.90313 | -2.3338 | 1.301373
56.44135 | 14.8811 | 17.2008 | 15.89958 | -2.319696 | 1.301217
56.45135 | 14.8644 | 17.1971 | 15.89604 | -2.332704 | 1.301063
56.46135 | 14.8862 | 17.19343 | 15.89252 | -2.307227 | 1.300912
56.47135 | 14.8809 | 17.18977 | 15.889 | -2.308866 | 1.300764
56.48135 | 14.8838 | 17.18612 | 15.8855 | -2.30232 | 1.300618
56.49135 | 14.8733 | 17.18249 | 15.88201 | -2.309189 | 1.300474
56.50134 | 14.8701 | 17.17888 | 15.87854 | -2.308777 | 1.300333
56.51134 | 14.8913 | 17.17528 | 15.87508 | -2.283977 | 1.300195
56.52134 | 14.8786 | 17.17169 | 15.87163 | -2.293091 | 1.300059
56.53134 | 14.8825 | 17.16812 | 15.8682 | -2.285621 | 1.299926
56.54134 | 14.8825 | 17.16457 | 15.86477 | -2.282067 | 1.299795
56.55134 | 14.8847 | 17.16103 | 15.86136 | -2.276327 | 1.299667
56.56133 | 14.8814 | 17.15751 | 15.85797 | -2.276106 | 1.299541
56.57133 | 14.8879 | 17.154 | 15.85458 | -2.266097 | 1.299418
56.58133 | 14.8774 | 17.1505 | 15.85121 | -2.273103 | 1.299297
56.59133 | 14.884 | 17.14702 | 15.84784 | -2.263024 | 1.299179
56.60133 | 14.8679 | 17.14356 | 15.8445 | -2.27566 | 1.299064
56.61133 | 14.8699 | 17.14011 | 15.84116 | -2.270212 | 1.29895
56.62132 | 14.883 | 17.13668 | 15.83784 | -2.253681 | 1.29884
56.63132 | 14.8705 | 17.13326 | 15.83453 | -2.262763 | 1.298732
56.64132 | 14.8629 | 17.12986 | 15.83123 | -2.266959 | 1.298626
56.65132 | 14.8525 | 17.12647 | 15.82795 | -2.27397 | 1.298523
56.66132 | 14.8466 | 17.1231 | 15.82467 | -2.276497 | 1.298422
56.67132 | 14.8443 | 17.11974 | 15.82141 | -2.275438 | 1.298324
56.68131 | 14.8497 | 17.1164 | 15.81817 | -2.266698 | 1.298229
56.69131 | 14.8357 | 17.11307 | 15.81493 | -2.277369 | 1.298136
56.70131 | 14.8424 | 17.10976 | 15.81171 | -2.267355 | 1.298045
56.71131 | 14.8413 | 17.10646 | 15.8085 | -2.265157 | 1.297957
56.72131 | 14.816 | 17.10317 | 15.8053 | -2.287173 | 1.297871
56.73131 | 14.832 | 17.0999 | 15.80212 | -2.267904 | 1.297788
56.7413 | 14.8203 | 17.09665 | 15.79895 | -2.276353 | 1.297707
56.7513 | 14.8137 | 17.09341 | 15.79578 | -2.279713 | 1.297629
56.7613 | 14.8201 | 17.09019 | 15.79264 | -2.270089 | 1.297553
56.7713 | 14.8005 | 17.08698 | 15.7895 | -2.286479 | 1.29748
56.7813 | 14.8065 | 17.08378 | 15.78637 | -2.277284 | 1.297409
56.7913 | 14.8012 | 17.0806 | 15.78326 | -2.279404 | 1.297341
56.80129 | 14.7901 | 17.07744 | 15.78017 | -2.287341 | 1.297275
56.81129 | 14.7959 | 17.07429 | 15.77708 | -2.278391 | 1.297211
56.82129 | 14.7858 | 17.07115 | 15.774 | -2.285355 | 1.29715
56.83129 | 14.7757 | 17.06803 | 15.77094 | -2.292333 | 1.297091
56.84129 | 14.7916 | 17.06493 | 15.76789 | -2.273327 | 1.297035
56.85128 | 14.7859 | 17.06184 | 15.76486 | -2.275938 | 1.296981
56.86128 | 14.7835 | 17.05876 | 15.76183 | -2.275261 | 1.29693
56.87128 | 14.785 | 17.0557 | 15.75882 | -2.270698 | 1.296881
56.88128 | 14.7755 | 17.05265 | 15.75582 | -2.27715 | 1.296835
56.89128 | 14.787 | 17.04962 | 15.75283 | -2.262616 | 1.296791
56.90128 | 14.7815 | 17.0466 | 15.74985 | -2.265097 | 1.296749
56.91127 | 14.7749 | 17.0436 | 15.74689 | -2.268696 | 1.29671
56.92127 | 14.7855 | 17.04061 | 15.74393 | -2.255106 | 1.296673
56.93127 | 14.7851 | 17.03763 | 15.74099 | -2.252531 | 1.296639
56.94127 | 14.7879 | 17.03467 | 15.73806 | -2.24677 | 1.296606
56.95127 | 14.7846 | 17.03172 | 15.73515 | -2.247123 | 1.296577
56.96127 | 14.7782 | 17.02879 | 15.73224 | -2.250592 | 1.29655
56.97126 | 14.7661 | 17.02588 | 15.72935 | -2.259777 | 1.296525
56.98126 | 14.7916 | 17.02297 | 15.72647 | -2.231374 | 1.296502
56.99126 | 14.7907 | 17.02009 | 15.7236 | -2.229385 | 1.296482
57.00126 | 14.7891 | 17.01721 | 15.72075 | -2.228111 | 1.296464
57.01126 | 14.7906 | 17.01435 | 15.7179 | -2.223751 | 1.296449
57.02126 | 14.7872 | 17.01151 | 15.71507 | -2.224305 | 1.296436
57.03125 | 14.8051 | 17.00868 | 15.71225 | -2.203577 | 1.296425
57.04125 | 14.8032 | 17.00586 | 15.70944 | -2.20266 | 1.296417
57.05125 | 14.8034 | 17.00306 | 15.70665 | -2.199657 | 1.296411
57.06125 | 14.8149 | 17.00027 | 15.70386 | -2.185368 | 1.296407
57.07125 | 14.8011 | 16.99749 | 15.70109 | -2.196394 | 1.296406
57.08125 | 14.812 | 16.99473 | 15.69833 | -2.182734 | 1.296407
57.09124 | 14.821 | 16.99199 | 15.69558 | -2.170991 | 1.29641
57.10124 | 14.8136 | 16.98926 | 15.69284 | -2.175659 | 1.296415
57.11124 | 14.8354 | 16.98654 | 15.69012 | -2.151142 | 1.296423
57.12124 | 14.8235 | 16.98384 | 15.6874 | -2.160338 | 1.296433
57.13124 | 14.8133 | 16.98115 | 15.6847 | -2.167849 | 1.296446
57.14124 | 14.8362 | 16.97847 | 15.68201 | -2.142274 | 1.296461
57.15123 | 14.8443 | 16.97582 | 15.67934 | -2.131515 | 1.296478
57.16123 | 14.8396 | 16.97317 | 15.67667 | -2.133568 | 1.296497
57.17123 | 14.859 | 16.97053 | 15.67402 | -2.111535 | 1.296519
57.18123 | 14.8612 | 16.96792 | 15.67137 | -2.106716 | 1.296543
57.19123 | 14.8545 | 16.96531 | 15.66874 | -2.110811 | 1.296569
57.20123 | 14.8714 | 16.96272 | 15.66612 | -2.09132 | 1.296597
57.21122 | 14.8608 | 16.96015 | 15.66352 | -2.099345 | 1.296628
57.22122 | 14.8807 | 16.95758 | 15.66092 | -2.076882 | 1.296661
57.23122 | 14.8855 | 16.95503 | 15.65834 | -2.069532 | 1.296696
57.24122 | 14.8899 | 16.9525 | 15.65576 | -2.062597 | 1.296733
57.25122 | 14.9032 | 16.94998 | 15.6532 | -2.046775 | 1.296773
57.26121 | 14.9009 | 16.94747 | 15.65066 | -2.04657 | 1.296815
57.27121 | 14.8939 | 16.94498 | 15.64812 | -2.051076 | 1.296859
57.28121 | 14.9108 | 16.9425 | 15.64559 | -2.031696 | 1.296905
57.29121 | 14.9073 | 16.94003 | 15.64308 | -2.032729 | 1.296953
57.30121 | 14.9096 | 16.93758 | 15.64057 | -2.027977 | 1.297004
57.31121 | 14.9315 | 16.93514 | 15.63808 | -2.003638 | 1.297057
57.3212 | 14.94 | 16.93271 | 15.6356 | -1.992715 | 1.297112
57.3312 | 14.9413 | 16.9303 | 15.63313 | -1.989003 | 1.297169
57.3412 | 14.9478 | 16.92791 | 15.63068 | -1.980105 | 1.297228
57.3512 | 14.9572 | 16.92552 | 15.62823 | -1.968321 | 1.297289
57.3612 | 14.9527 | 16.92315 | 15.6258 | -1.97045 | 1.297353
57.3712 | 14.9683 | 16.92079 | 15.62337 | -1.952493 | 1.297419
57.38119 | 14.9694 | 16.91845 | 15.62097 | -1.949052 | 1.297487
57.39119 | 14.9736 | 16.91612 | 15.61857 | -1.942522 | 1.297557
57.40119 | 14.9959 | 16.91381 | 15.61618 | -1.917906 | 1.297629
57.41119 | 14.982 | 16.9115 | 15.6138 | -1.929503 | 1.297703
57.42119 | 15.0077 | 16.90921 | 15.61143 | -1.901513 | 1.297779
57.43119 | 14.9953 | 16.90694 | 15.60908 | -1.911637 | 1.297858
57.44118 | 15.0078 | 16.90468 | 15.60674 | -1.896877 | 1.297938
57.45118 | 15.0131 | 16.90243 | 15.60441 | -1.889328 | 1.298021
57.46118 | 15.0168 | 16.90019 | 15.60209 | -1.883392 | 1.298106
57.47118 | 15.0359 | 16.89797 | 15.59978 | -1.86207 | 1.298192
57.48118 | 15.0487 | 16.89576 | 15.59748 | -1.847061 | 1.298281
57.49118 | 15.0311 | 16.89356 | 15.59519 | -1.862465 | 1.298372
57.50117 | 15.0524 | 16.89138 | 15.59292 | -1.838984 | 1.298465
57.51117 | 15.0579 | 16.88922 | 15.59066 | -1.831315 | 1.29856
57.52117 | 15.0596 | 16.88706 | 15.5884 | -1.827459 | 1.298657
57.53117 | 15.0708 | 16.88492 | 15.58616 | -1.814117 | 1.298756
57.54117 | 15.0759 | 16.88279 | 15.58393 | -1.806887 | 1.298857
57.55117 | 15.0832 | 16.88067 | 15.58171 | -1.797471 | 1.29896
57.56116 | 15.0882 | 16.87857 | 15.5795 | -1.79037 | 1.299065
57.57116 | 15.0811 | 16.87648 | 15.57731 | -1.79538 | 1.299172
57.58116 | 15.0948 | 16.8744 | 15.57512 | -1.779603 | 1.299281
57.59116 | 15.1002 | 16.87234 | 15.57295 | -1.772139 | 1.299392
57.60116 | 15.0953 | 16.87029 | 15.57078 | -1.774988 | 1.299505
57.61115 | 15.1086 | 16.86825 | 15.56863 | -1.759652 | 1.299619
57.62115 | 15.1213 | 16.86623 | 15.56649 | -1.744928 | 1.299736
57.63115 | 15.1201 | 16.86422 | 15.56436 | -1.744116 | 1.299855
57.64115 | 15.1245 | 16.86222 | 15.56224 | -1.737717 | 1.299976
57.65115 | 15.1395 | 16.86023 | 15.56013 | -1.720731 | 1.300099
57.66115 | 15.1333 | 16.85826 | 15.55804 | -1.724958 | 1.300223
57.67114 | 15.1462 | 16.8563 | 15.55595 | -1.7101 | 1.300349
57.68114 | 15.149 | 16.85435 | 15.55388 | -1.705353 | 1.300478
57.69114 | 15.1528 | 16.85242 | 15.55181 | -1.699619 | 1.300608
57.70114 | 15.1725 | 16.8505 | 15.54976 | -1.677997 | 1.30074
57.71114 | 15.1614 | 16.84859 | 15.54771 | -1.687189 | 1.300874
57.72114 | 15.1775 | 16.84669 | 15.54568 | -1.669193 | 1.30101
57.73113 | 15.1833 | 16.84481 | 15.54366 | -1.661511 | 1.301148
57.74113 | 15.1751 | 16.84294 | 15.54165 | -1.667841 | 1.301287
57.75113 | 15.1814 | 16.84108 | 15.53965 | -1.659683 | 1.301429
57.76113 | 15.1915 | 16.83924 | 15.53767 | -1.647738 | 1.301572
57.77113 | 15.1904 | 16.83741 | 15.53569 | -1.647005 | 1.301717
57.78113 | 15.2022 | 16.83559 | 15.53372 | -1.633385 | 1.301864
57.79112 | 15.2067 | 16.83378 | 15.53177 | -1.62708 | 1.302012
57.80112 | 15.2155 | 16.83199 | 15.52982 | -1.616485 | 1.302163
57.81112 | 15.2171 | 16.8302 | 15.52789 | -1.613103 | 1.302315
57.82112 | 15.2182 | 16.82843 | 15.52596 | -1.610233 | 1.302469
57.83112 | 15.2284 | 16.82668 | 15.52405 | -1.598276 | 1.302625
57.84112 | 15.2319 | 16.82493 | 15.52215 | -1.593032 | 1.302782
57.85111 | 15.2355 | 16.8232 | 15.52026 | -1.587701 | 1.302942
57.86111 | 15.2454 | 16.82148 | 15.51838 | -1.576082 | 1.303102
57.87111 | 15.2399 | 16.81977 | 15.51651 | -1.579874 | 1.303265
57.88111 | 15.2453 | 16.81808 | 15.51465 | -1.572779 | 1.30343
57.89111 | 15.2564 | 16.8164 | 15.5128 | -1.559996 | 1.303596
57.90111 | 15.2381 | 16.81473 | 15.51096 | -1.576626 | 1.303764
57.9111 | 15.2519 | 16.81307 | 15.50914 | -1.56117 | 1.303933
57.9211 | 15.2648 | 16.81142 | 15.50732 | -1.546624 | 1.304104
57.9311 | 15.2539 | 16.80979 | 15.50551 | -1.55589 | 1.304277
57.9411 | 15.2614 | 16.80817 | 15.50372 | -1.546769 | 1.304452
57.9511 | 15.2774 | 16.80656 | 15.50193 | -1.52916 | 1.304628
57.9611 | 15.2619 | 16.80496 | 15.50016 | -1.543063 | 1.304805
57.97109 | 15.2861 | 16.80338 | 15.49839 | -1.51728 | 1.304985
57.98109 | 15.2813 | 16.80181 | 15.49664 | -1.520507 | 1.305166
57.99109 | 15.2792 | 16.80025 | 15.4949 | -1.521046 | 1.305348
58.00109 | 15.2933 | 16.7987 | 15.49316 | -1.505398 | 1.305533
58.01109 | 15.2865 | 16.79716 | 15.49144 | -1.510661 | 1.305718
58.02108 | 15.2893 | 16.79564 | 15.48973 | -1.506338 | 1.305906
58.03108 | 15.306 | 16.79413 | 15.48803 | -1.488125 | 1.306095
58.04108 | 15.3032 | 16.79262 | 15.48634 | -1.489425 | 1.306285
58.05108 | 15.301 | 16.79114 | 15.48466 | -1.490136 | 1.306477
58.06108 | 15.3039 | 16.78966 | 15.48299 | -1.485759 | 1.306671
58.07108 | 15.3063 | 16.78819 | 15.48133 | -1.481894 | 1.306866
58.08107 | 15.3225 | 16.78674 | 15.47968 | -1.464243 | 1.307063
58.09107 | 15.3262 | 16.7853 | 15.47804 | -1.459102 | 1.307261
58.10107 | 15.3266 | 16.78387 | 15.47641 | -1.457272 | 1.30746
58.11107 | 15.3455 | 16.78245 | 15.47479 | -1.436955 | 1.307662
58.12107 | 15.3469 | 16.78105 | 15.47318 | -1.434149 | 1.307864
58.13107 | 15.339 | 16.77965 | 15.47159 | -1.440655 | 1.308068
58.14106 | 15.3639 | 16.77827 | 15.47 | -1.414373 | 1.308274
58.15106 | 15.3687 | 16.7769 | 15.46842 | -1.408203 | 1.308481
58.16106 | 15.376 | 16.77554 | 15.46685 | -1.399543 | 1.308689
58.17106 | 15.3908 | 16.7742 | 15.4653 | -1.383396 | 1.308899
58.18106 | 15.3876 | 16.77286 | 15.46375 | -1.38526 | 1.30911
58.19106 | 15.4046 | 16.77154 | 15.46221 | -1.366935 | 1.309322
58.20105 | 15.412 | 16.77022 | 15.46069 | -1.358224 | 1.309536
58.21105 | 15.4149 | 16.76892 | 15.45917 | -1.354022 | 1.309752
58.22105 | 15.4315 | 16.76763 | 15.45766 | -1.336133 | 1.309968
58.23105 | 15.4405 | 16.76635 | 15.45617 | -1.325854 | 1.310187
58.24105 | 15.4467 | 16.76509 | 15.45468 | -1.318387 | 1.310406
58.25105 | 15.4698 | 16.76383 | 15.4532 | -1.294031 | 1.310627
58.26104 | 15.4779 | 16.76259 | 15.45174 | -1.284688 | 1.310849
58.27104 | 15.4876 | 16.76136 | 15.45028 | -1.273755 | 1.311072
58.28104 | 15.5092 | 16.76013 | 15.44884 | -1.250934 | 1.311297
58.29104 | 15.5231 | 16.75892 | 15.4474 | -1.235823 | 1.311523
58.30104 | 15.519 | 16.75772 | 15.44597 | -1.238724 | 1.31175
58.31104 | 15.5455 | 16.75654 | 15.44456 | -1.211037 | 1.311979
58.32103 | 15.5512 | 16.75536 | 15.44315 | -1.204161 | 1.312208
58.33103 | 15.5588 | 16.7542 | 15.44176 | -1.195396 | 1.312439
58.34103 | 15.5716 | 16.75304 | 15.44037 | -1.181441 | 1.312671
58.35103 | 15.5852 | 16.7519 | 15.43899 | -1.166698 | 1.312905
58.36103 | 15.5947 | 16.75077 | 15.43763 | -1.156066 | 1.31314
58.37103 | 15.6018 | 16.74965 | 15.43627 | -1.147845 | 1.313376
58.38102 | 15.6119 | 16.74854 | 15.43492 | -1.136636 | 1.313612
58.39102 | 15.6321 | 16.74744 | 15.43359 | -1.115337 | 1.313851
58.40102 | 15.6431 | 16.74635 | 15.43226 | -1.103249 | 1.31409
58.41102 | 15.6495 | 16.74527 | 15.43094 | -1.095772 | 1.314331
58.42102 | 15.6776 | 16.74421 | 15.42963 | -1.066606 | 1.314572
58.43101 | 15.6853 | 16.74315 | 15.42834 | -1.057852 | 1.314815
58.44101 | 15.6811 | 16.74211 | 15.42705 | -1.061008 | 1.315059
58.45101 | 15.7117 | 16.74107 | 15.42577 | -1.029374 | 1.315304
58.46101 | 15.7166 | 16.74005 | 15.4245 | -1.023452 | 1.31555
58.47101 | 15.7157 | 16.73904 | 15.42324 | -1.02334 | 1.315797
58.48101 | 15.7489 | 16.73804 | 15.42199 | -0.9891389 | 1.316046
58.491 | 15.7571 | 16.73705 | 15.42075 | -0.9799496 | 1.316295
58.501 | 15.7668 | 16.73607 | 15.41952 | -0.96927 | 1.316545
58.511 | 15.7723 | 16.7351 | 15.4183 | -0.9628011 | 1.316797
58.521 | 15.7993 | 16.73414 | 15.41709 | -0.9348428 | 1.317049
58.531 | 15.8056 | 16.7332 | 15.41589 | -0.9275951 | 1.317303
58.541 | 15.8271 | 16.73226 | 15.4147 | -0.905158 | 1.317557
58.55099 | 15.8396 | 16.73133 | 15.41352 | -0.8917324 | 1.317813
58.56099 | 15.8574 | 16.73042 | 15.41235 | -0.8730165 | 1.318069
58.57099 | 15.8757 | 16.72951 | 15.41118 | -0.853811 | 1.318326
58.58099 | 15.8928 | 16.72862 | 15.41003 | -0.8358161 | 1.318585
58.59099 | 15.9093 | 16.72773 | 15.40889 | -0.8184316 | 1.318844
58.60099 | 15.9283 | 16.72686 | 15.40775 | -0.7985575 | 1.319104
58.61098 | 15.9461 | 16.72599 | 15.40663 | -0.7798947 | 1.319365
58.62098 | 15.9665 | 16.72514 | 15.40551 | -0.7586413 | 1.319627
58.63098 | 15.985 | 16.7243 | 15.40441 | -0.7392984 | 1.31989
58.64098 | 15.9964 | 16.72347 | 15.40331 | -0.7270658 | 1.320154
58.65098 | 16.0199 | 16.72264 | 15.40222 | -0.7027435 | 1.320419
58.66098 | 16.0319 | 16.72183 | 15.40115 | -0.6899313 | 1.320685
58.67097 | 16.0434 | 16.72103 | 15.40008 | -0.6776302 | 1.320951
58.68097 | 16.0725 | 16.72024 | 15.39902 | -0.6477385 | 1.321218
58.69097 | 16.0814 | 16.71946 | 15.39797 | -0.638057 | 1.321486
58.70097 | 16.1003 | 16.71869 | 15.39693 | -0.6183856 | 1.321755
58.71097 | 16.1313 | 16.71792 | 15.3959 | -0.5866245 | 1.322025
58.72097 | 16.133 | 16.71717 | 15.39488 | -0.5841733 | 1.322295
58.73096 | 16.1555 | 16.71643 | 15.39387 | -0.5609329 | 1.322566
58.74096 | 16.1854 | 16.7157 | 15.39286 | -0.5303019 | 1.322838
58.75096 | 16.1908 | 16.71498 | 15.39187 | -0.5241808 | 1.323111
58.76096 | 16.2111 | 16.71427 | 15.39089 | -0.5031698 | 1.323384
58.77096 | 16.238 | 16.71357 | 15.38991 | -0.4755686 | 1.323658
58.78096 | 16.2495 | 16.71288 | 15.38894 | -0.4633774 | 1.323933
58.79095 | 16.2642 | 16.7122 | 15.38799 | -0.4479968 | 1.324209
58.80095 | 16.2845 | 16.71153 | 15.38704 | -0.4270252 | 1.324485
58.81095 | 16.3037 | 16.71086 | 15.3861 | -0.4071636 | 1.324762
58.82095 | 16.3172 | 16.71021 | 15.38517 | -0.3930118 | 1.32504
58.83095 | 16.3379 | 16.70957 | 15.38425 | -0.3716698 | 1.325318
58.84094 | 16.3527 | 16.70894 | 15.38334 | -0.3562381 | 1.325597
58.85094 | 16.3652 | 16.70832 | 15.38244 | -0.3431155 | 1.325876
58.86094 | 16.3895 | 16.7077 | 15.38155 | -0.3182025 | 1.326156
58.87094 | 16.4142 | 16.7071 | 15.38066 | -0.2928992 | 1.326437
58.88094 | 16.4268 | 16.70651 | 15.37979 | -0.2797056 | 1.326718
58.89094 | 16.4445 | 16.70592 | 15.37892 | -0.2614216 | 1.327
58.90093 | 16.4676 | 16.70535 | 15.37807 | -0.2377478 | 1.327283
58.91093 | 16.4812 | 16.70478 | 15.37722 | -0.2235829 | 1.327566
58.92093 | 16.4965 | 16.70423 | 15.37638 | -0.2077275 | 1.327849
58.93093 | 16.5147 | 16.70368 | 15.37555 | -0.1889817 | 1.328133
58.94093 | 16.5239 | 16.70315 | 15.37473 | -0.1792451 | 1.328418
58.95093 | 16.544 | 16.70262 | 15.37392 | -0.1586182 | 1.328703
58.96092 | 16.5603 | 16.7021 | 15.37311 | -0.1418012 | 1.328988
58.97092 | 16.5752 | 16.70159 | 15.37232 | -0.1263929 | 1.329275
58.98092 | 16.5914 | 16.70109 | 15.37153 | -0.109694 | 1.329561
58.99092 | 16.6002 | 16.7006 | 15.37076 | -0.1004045 | 1.329848
59.00092 | 16.6136 | 16.70012 | 15.36999 | -0.08652411 | 1.330135
59.01092 | 16.6424 | 16.69965 | 15.36923 | -0.05725313 | 1.330423
59.02091 | 16.6504 | 16.69919 | 15.36848 | -0.04879183 | 1.330711
59.03091 | 16.6603 | 16.69874 | 15.36774 | -0.03843918 | 1.331
59.04091 | 16.6826 | 16.6983 | 15.36701 | -0.01569575 | 1.331289
59.05091 | 16.6928 | 16.69786 | 15.36628 | -0.00506149 | 1.331579
59.06091 | 16.7052 | 16.69744 | 15.36557 | 0.00776365 | 1.331868
59.07091 | 16.7262 | 16.69702 | 15.36486 | 0.02917975 | 1.332159
59.0809 | 16.7275 | 16.69661 | 15.36416 | 0.03088637 | 1.332449
59.0909 | 16.7457 | 16.69622 | 15.36348 | 0.04948442 | 1.332739
59.1009 | 16.7687 | 16.69583 | 15.3628 | 0.0728734 | 1.333031
59.1109 | 16.7687 | 16.69545 | 15.36212 | 0.07325348 | 1.333322
59.1209 | 16.7804 | 16.69508 | 15.36146 | 0.08532457 | 1.333614
59.1309 | 16.8041 | 16.69471 | 15.36081 | 0.1093867 | 1.333906
59.14089 | 16.8098 | 16.69436 | 15.36016 | 0.1154396 | 1.334198
59.15089 | 16.8199 | 16.69402 | 15.35953 | 0.1258841 | 1.33449
59.16089 | 16.8375 | 16.69368 | 15.3589 | 0.1438197 | 1.334783
59.17089 | 16.8538 | 16.69335 | 15.35828 | 0.1604465 | 1.335076
59.18089 | 16.865 | 16.69304 | 15.35767 | 0.1719645 | 1.335369
59.19089 | 16.8904 | 16.69273 | 15.35706 | 0.1976739 | 1.335663
59.20088 | 16.8927 | 16.69243 | 15.35647 | 0.2002741 | 1.335956
59.21088 | 16.9071 | 16.69213 | 15.35588 | 0.214966 | 1.33625
59.22088 | 16.929 | 16.69185 | 15.35531 | 0.2371493 | 1.336544
59.23088 | 16.9357 | 16.69158 | 15.35474 | 0.2441239 | 1.336838
59.24088 | 16.951 | 16.69131 | 15.35418 | 0.25969 | 1.337132
59.25087 | 16.974 | 16.69105 | 15.35363 | 0.2829472 | 1.337426
59.26087 | 16.9762 | 16.6908 | 15.35308 | 0.2853961 | 1.33772
59.27087 | 16.9983 | 16.69056 | 15.35255 | 0.3077365 | 1.338015
59.28087 | 17.0141 | 16.69033 | 15.35202 | 0.3237685 | 1.33831
59.29087 | 17.0233 | 16.69011 | 15.3515 | 0.333192 | 1.338604
59.30087 | 17.0488 | 16.68989 | 15.35099 | 0.358907 | 1.338899
59.31086 | 17.0625 | 16.68969 | 15.35049 | 0.3728134 | 1.339194
59.32086 | 17.0745 | 16.68949 | 15.35 | 0.3850117 | 1.339489
59.33086 | 17.0976 | 16.6893 | 15.34951 | 0.4083017 | 1.339784
59.34086 | 17.1203 | 16.68912 | 15.34904 | 0.4311833 | 1.340079
59.35086 | 17.1315 | 16.68894 | 15.34857 | 0.4425567 | 1.340373
59.36086 | 17.1585 | 16.68878 | 15.34811 | 0.4697219 | 1.340668
59.37085 | 17.1703 | 16.68862 | 15.34766 | 0.4816785 | 1.340963
59.38085 | 17.1904 | 16.68847 | 15.34721 | 0.5019272 | 1.341258
59.39085 | 17.2255 | 16.68833 | 15.34678 | 0.5371677 | 1.341553
59.40085 | 17.233 | 16.6882 | 15.34635 | 0.5448001 | 1.341848
59.41085 | 17.2465 | 16.68808 | 15.34593 | 0.5584243 | 1.342142
59.42085 | 17.2774 | 16.68796 | 15.34552 | 0.5894405 | 1.342437
59.43084 | 17.2925 | 16.68785 | 15.34512 | 0.6046485 | 1.342731
59.44084 | 17.3197 | 16.68775 | 15.34473 | 0.6319486 | 1.343026
59.45084 | 17.3364 | 16.68766 | 15.34434 | 0.6487406 | 1.34332
59.46084 | 17.356 | 16.68758 | 15.34396 | 0.6684248 | 1.343614
59.47084 | 17.3819 | 16.6875 | 15.34359 | 0.6944009 | 1.343908
59.48084 | 17.4157 | 16.68743 | 15.34323 | 0.7282692 | 1.344202
59.49083 | 17.4148 | 16.68737 | 15.34287 | 0.7274294 | 1.344496
59.50083 | 17.4588 | 16.68732 | 15.34253 | 0.771482 | 1.344789
59.51083 | 17.478 | 16.68727 | 15.34219 | 0.7907266 | 1.345083
59.52083 | 17.4867 | 16.68724 | 15.34186 | 0.7994635 | 1.345376
59.53083 | 17.533 | 16.68721 | 15.34154 | 0.8457926 | 1.345669
59.54083 | 17.5557 | 16.68719 | 15.34122 | 0.868514 | 1.345962
59.55082 | 17.5624 | 16.68717 | 15.34092 | 0.8752276 | 1.346254
59.56082 | 17.6068 | 16.68717 | 15.34062 | 0.9196335 | 1.346546
59.57082 | 17.6291 | 16.68717 | 15.34033 | 0.9419318 | 1.346838
59.58082 | 17.6415 | 16.68718 | 15.34005 | 0.9543224 | 1.34713
59.59082 | 17.6831 | 16.68719 | 15.33977 | 0.9959055 | 1.347421
59.60081 | 17.7012 | 16.68722 | 15.33951 | 1.013981 | 1.347712
59.61081 | 17.7286 | 16.68725 | 15.33925 | 1.041349 | 1.348003
59.62081 | 17.764 | 16.68729 | 15.339 | 1.076709 | 1.348294
59.63081 | 17.7866 | 16.68734 | 15.33875 | 1.099262 | 1.348584
59.64081 | 17.8163 | 16.68739 | 15.33852 | 1.128908 | 1.348874
59.65081 | 17.8584 | 16.68745 | 15.33829 | 1.170946 | 1.349163
59.6608 | 17.8755 | 16.68752 | 15.33807 | 1.187976 | 1.349452
59.6708 | 17.9029 | 16.6876 | 15.33786 | 1.215299 | 1.349741
59.6808 | 17.9428 | 16.68768 | 15.33766 | 1.255115 | 1.350029
59.6908 | 17.97 | 16.68778 | 15.33746 | 1.282224 | 1.350317
59.7008 | 18.001 | 16.68788 | 15.33727 | 1.313125 | 1.350605
59.7108 | 18.0321 | 16.68798 | 15.33709 | 1.344119 | 1.350892
59.72079 | 18.0573 | 16.68809 | 15.33692 | 1.369206 | 1.351179
59.73079 | 18.0955 | 16.68822 | 15.33675 | 1.407285 | 1.351465
59.74079 | 18.1251 | 16.68834 | 15.33659 | 1.436757 | 1.351751
59.75079 | 18.1566 | 16.68848 | 15.33644 | 1.468122 | 1.352036
59.76079 | 18.1863 | 16.68862 | 15.3363 | 1.49768 | 1.352321
59.77079 | 18.2312 | 16.68877 | 15.33616 | 1.542431 | 1.352606
59.78078 | 18.2519 | 16.68893 | 15.33604 | 1.562975 | 1.352889
59.79078 | 18.2957 | 16.68909 | 15.33592 | 1.606612 | 1.353173
59.80078 | 18.3248 | 16.68926 | 15.3358 | 1.635541 | 1.353456
59.81078 | 18.347 | 16.68944 | 15.3357 | 1.657564 | 1.353738
59.82078 | 18.3986 | 16.68962 | 15.3356 | 1.708979 | 1.35402
59.83078 | 18.4233 | 16.68981 | 15.33551 | 1.733488 | 1.354301
59.84077 | 18.4626 | 16.69001 | 15.33543 | 1.77259 | 1.354582
59.85077 | 18.4996 | 16.69021 | 15.33535 | 1.809385 | 1.354862
59.86077 | 18.5349 | 16.69043 | 15.33529 | 1.844473 | 1.355142
59.87077 | 18.5594 | 16.69065 | 15.33523 | 1.868754 | 1.355421
59.88077 | 18.5998 | 16.69087 | 15.33517 | 1.908929 | 1.355699
59.89077 | 18.6476 | 16.6911 | 15.33513 | 1.956496 | 1.355977
59.90076 | 18.6658 | 16.69134 | 15.33509 | 1.974457 | 1.356254
59.91076 | 18.71 | 16.69159 | 15.33506 | 2.018411 | 1.35653
59.92076 | 18.7411 | 16.69184 | 15.33504 | 2.049259 | 1.356806
59.93076 | 18.7814 | 16.6921 | 15.33502 | 2.089299 | 1.357081
59.94076 | 18.8213 | 16.69237 | 15.33501 | 2.128933 | 1.357356
59.95076 | 18.8612 | 16.69264 | 15.33501 | 2.168561 | 1.35763
59.96075 | 18.8991 | 16.69292 | 15.33502 | 2.206182 | 1.357903
59.97075 | 18.9426 | 16.6932 | 15.33503 | 2.249396 | 1.358175
59.98075 | 18.9798 | 16.6935 | 15.33505 | 2.286303 | 1.358447
59.99075 | 19.0121 | 16.6938 | 15.33508 | 2.318304 | 1.358718
60.00075 | 19.0592 | 16.6941 | 15.33511 | 2.365099 | 1.358989
60.01074 | 19.0946 | 16.69441 | 15.33515 | 2.400187 | 1.359258
60.02074 | 19.1393 | 16.69473 | 15.3352 | 2.444569 | 1.359527
60.03074 | 19.1685 | 16.69506 | 15.33526 | 2.473444 | 1.359795
60.04074 | 19.2081 | 16.69539 | 15.33532 | 2.512713 | 1.360062
60.05074 | 19.2613 | 16.69572 | 15.3354 | 2.565576 | 1.360329
60.06074 | 19.2844 | 16.69607 | 15.33547 | 2.588332 | 1.360595
60.07073 | 19.3319 | 16.69642 | 15.33556 | 2.635482 | 1.36086
60.08073 | 19.3729 | 16.69677 | 15.33565 | 2.676125 | 1.361124
60.09073 | 19.4156 | 16.69714 | 15.33575 | 2.718463 | 1.361387
60.10073 | 19.4588 | 16.69751 | 15.33586 | 2.761293 | 1.36165
60.11073 | 19.5014 | 16.69788 | 15.33597 | 2.803518 | 1.361912
60.12073 | 19.5275 | 16.69826 | 15.33609 | 2.829237 | 1.362173
60.13072 | 19.5847 | 16.69865 | 15.33622 | 2.886049 | 1.362433
60.14072 | 19.6253 | 16.69904 | 15.33635 | 2.926256 | 1.362692
60.15072 | 19.6566 | 16.69944 | 15.33649 | 2.957156 | 1.36295
60.16072 | 19.6978 | 16.69985 | 15.33664 | 2.99795 | 1.363208
60.17072 | 19.7472 | 16.70026 | 15.3368 | 3.046938 | 1.363464
60.18072 | 19.7755 | 16.70068 | 15.33696 | 3.074819 | 1.36372
60.19071 | 19.8239 | 16.7011 | 15.33713 | 3.122796 | 1.363975
60.20071 | 19.861 | 16.70153 | 15.33731 | 3.159466 | 1.364229
60.21071 | 19.8895 | 16.70197 | 15.33749 | 3.187529 | 1.364482
60.22071 | 19.9536 | 16.70241 | 15.33768 | 3.251187 | 1.364734
60.23071 | 19.9804 | 16.70286 | 15.33788 | 3.277539 | 1.364985
60.24071 | 20.0173 | 16.70331 | 15.33808 | 3.313985 | 1.365235
60.2507 | 20.068 | 16.70377 | 15.33829 | 3.364226 | 1.365484
60.2607 | 20.1108 | 16.70424 | 15.33851 | 3.40656 | 1.365732
60.2707 | 20.1325 | 16.70471 | 15.33873 | 3.427789 | 1.36598
60.2807 | 20.1889 | 16.70519 | 15.33896 | 3.483712 | 1.366226
60.2907 | 20.2199 | 16.70567 | 15.3392 | 3.514228 | 1.366471
60.3007 | 20.249 | 16.70616 | 15.33944 | 3.54284 | 1.366716
60.31069 | 20.3078 | 16.70665 | 15.3397 | 3.601145 | 1.366959
60.32069 | 20.3292 | 16.70715 | 15.33995 | 3.622045 | 1.367201
60.33069 | 20.3675 | 16.70766 | 15.34022 | 3.659839 | 1.367443
60.34069 | 20.4057 | 16.70817 | 15.34049 | 3.697528 | 1.367683
60.35069 | 20.4469 | 16.70869 | 15.34077 | 3.73821 | 1.367922
60.36069 | 20.4741 | 16.70921 | 15.34105 | 3.764887 | 1.36816
60.37068 | 20.5099 | 16.70974 | 15.34134 | 3.800159 | 1.368397
60.38068 | 20.56 | 16.71027 | 15.34164 | 3.849725 | 1.368634
60.39068 | 20.5752 | 16.71081 | 15.34195 | 3.864386 | 1.368869
60.40068 | 20.6307 | 16.71136 | 15.34226 | 3.919341 | 1.369103
60.41068 | 20.6622 | 16.71191 | 15.34257 | 3.95029 | 1.369336
60.42067 | 20.6816 | 16.71247 | 15.3429 | 3.969135 | 1.369567
60.43067 | 20.7276 | 16.71303 | 15.34323 | 4.014573 | 1.369798
60.44067 | 20.7497 | 16.71359 | 15.34357 | 4.036106 | 1.370028
60.45067 | 20.7775 | 16.71417 | 15.34391 | 4.063333 | 1.370256
60.46067 | 20.8312 | 16.71474 | 15.34426 | 4.116456 | 1.370484
60.47067 | 20.8391 | 16.71533 | 15.34462 | 4.123772 | 1.37071
60.48066 | 20.8718 | 16.71592 | 15.34498 | 4.155884 | 1.370935
60.49066 | 20.9118 | 16.71651 | 15.34535 | 4.195291 | 1.371159
60.50066 | 20.9416 | 16.71711 | 15.34573 | 4.224491 | 1.371382
60.51066 | 20.9484 | 16.71771 | 15.34611 | 4.230687 | 1.371604
60.52066 | 20.991 | 16.71832 | 15.3465 | 4.272677 | 1.371825
60.53066 | 21.0101 | 16.71894 | 15.34689 | 4.291162 | 1.372044
60.54065 | 21.0292 | 16.71956 | 15.34729 | 4.309643 | 1.372262
60.55065 | 21.0771 | 16.72018 | 15.3477 | 4.356918 | 1.37248
60.56065 | 21.0963 | 16.72081 | 15.34812 | 4.375487 | 1.372696
60.57065 | 21.1062 | 16.72145 | 15.34854 | 4.384751 | 1.37291
60.58065 | 21.1406 | 16.72209 | 15.34897 | 4.418511 | 1.373124
60.59065 | 21.1547 | 16.72274 | 15.3494 | 4.431965 | 1.373337
60.60064 | 21.1774 | 16.72339 | 15.34984 | 4.454014 | 1.373548
60.61064 | 21.212 | 16.72404 | 15.35028 | 4.487958 | 1.373758
60.62064 | 21.2218 | 16.7247 | 15.35074 | 4.497097 | 1.373967
60.63064 | 21.2299 | 16.72537 | 15.35119 | 4.504531 | 1.374174
60.64064 | 21.2626 | 16.72604 | 15.35166 | 4.53656 | 1.374381
60.65064 | 21.2699 | 16.72672 | 15.35213 | 4.543184 | 1.374586
60.66063 | 21.2901 | 16.7274 | 15.35261 | 4.562704 | 1.37479
60.67063 | 21.315 | 16.72808 | 15.35309 | 4.586918 | 1.374992
60.68063 | 21.3234 | 16.72877 | 15.35358 | 4.594627 | 1.375194
60.69063 | 21.3401 | 16.72947 | 15.35407 | 4.610631 | 1.375394
60.70063 | 21.3742 | 16.73017 | 15.35458 | 4.64403 | 1.375593
60.71063 | 21.3583 | 16.73088 | 15.35508 | 4.627425 | 1.375791
60.72062 | 21.3818 | 16.73158 | 15.3556 | 4.650215 | 1.375987
60.73062 | 21.4034 | 16.7323 | 15.35612 | 4.6711 | 1.376183
60.74062 | 21.4168 | 16.73302 | 15.35664 | 4.68378 | 1.376377
60.75062 | 21.4209 | 16.73374 | 15.35718 | 4.687155 | 1.376569
60.76062 | 21.4406 | 16.73447 | 15.35771 | 4.706126 | 1.376761
60.77062 | 21.4375 | 16.73521 | 15.35826 | 4.702291 | 1.376951
60.78061 | 21.4557 | 16.73595 | 15.35881 | 4.719753 | 1.377139
60.79061 | 21.476 | 16.73669 | 15.35936 | 4.73931 | 1.377327
60.80061 | 21.4682 | 16.73744 | 15.35993 | 4.730761 | 1.377513
60.81061 | 21.4867 | 16.73819 | 15.36049 | 4.748508 | 1.377698
60.82061 | 21.4877 | 16.73895 | 15.36107 | 4.748751 | 1.377882
60.8306 | 21.4823 | 16.73971 | 15.36165 | 4.742589 | 1.378064
60.8406 | 21.516 | 16.74048 | 15.36223 | 4.775522 | 1.378245
60.8506 | 21.5199 | 16.74125 | 15.36282 | 4.778651 | 1.378425
60.8606 | 21.5173 | 16.74203 | 15.36342 | 4.775275 | 1.378604
60.8706 | 21.5406 | 16.74281 | 15.36403 | 4.797794 | 1.378781
60.8806 | 21.5405 | 16.74359 | 15.36463 | 4.796909 | 1.378957
60.89059 | 21.5416 | 16.74438 | 15.36525 | 4.79722 | 1.379131
60.90059 | 21.5511 | 16.74517 | 15.36587 | 4.805926 | 1.379304
60.91059 | 21.5656 | 16.74597 | 15.3665 | 4.819627 | 1.379476
60.92059 | 21.5506 | 16.74678 | 15.36713 | 4.803824 | 1.379647
60.93059 | 21.5898 | 16.74758 | 15.36777 | 4.842217 | 1.379816
60.94059 | 21.5761 | 16.7484 | 15.36841 | 4.827705 | 1.379984
60.95058 | 21.5955 | 16.74921 | 15.36906 | 4.846289 | 1.38015
60.96058 | 21.6069 | 16.75003 | 15.36972 | 4.856869 | 1.380315
60.97058 | 21.6062 | 16.75086 | 15.37038 | 4.855344 | 1.380479
60.98058 | 21.6156 | 16.75169 | 15.37104 | 4.863914 | 1.380641
60.99058 | 21.6328 | 16.75252 | 15.37172 | 4.880281 | 1.380803
61.00058 | 21.6379 | 16.75336 | 15.3724 | 4.884542 | 1.380962
61.01057 | 21.649 | 16.7542 | 15.37308 | 4.894801 | 1.38112
61.02057 | 21.6763 | 16.75505 | 15.37377 | 4.921254 | 1.381278
61.03057 | 21.67 | 16.7559 | 15.37446 | 4.914103 | 1.381433
61.04057 | 21.6844 | 16.75675 | 15.37516 | 4.927648 | 1.381588
61.05057 | 21.7018 | 16.75761 | 15.37587 | 4.944189 | 1.381741
61.06057 | 21.7098 | 16.75847 | 15.37658 | 4.951325 | 1.381892
61.07056 | 21.714 | 16.75934 | 15.3773 | 4.954658 | 1.382042
61.08056 | 21.7404 | 16.76021 | 15.37802 | 4.980187 | 1.382191
61.09056 | 21.7474 | 16.76109 | 15.37875 | 4.98631 | 1.382339
61.10056 | 21.7502 | 16.76197 | 15.37949 | 4.98823 | 1.382485
61.11056 | 21.7813 | 16.76285 | 15.38022 | 5.018446 | 1.38263
61.12056 | 21.7794 | 16.76374 | 15.38097 | 5.015657 | 1.382773
61.13055 | 21.7932 | 16.76463 | 15.38172 | 5.028565 | 1.382915
61.14055 | 21.808 | 16.76553 | 15.38248 | 5.042469 | 1.383056
61.15055 | 21.8091 | 16.76643 | 15.38324 | 5.042668 | 1.383195
61.16055 | 21.8279 | 16.76734 | 15.384 | 5.060563 | 1.383333
61.17055 | 21.8464 | 16.76825 | 15.38478 | 5.078154 | 1.383469
61.18055 | 21.8494 | 16.76916 | 15.38555 | 5.080241 | 1.383605
61.19054 | 21.8654 | 16.77007 | 15.38634 | 5.095325 | 1.383738
61.20054 | 21.8647 | 16.771 | 15.38712 | 5.093704 | 1.383871
61.21054 | 21.8884 | 16.77192 | 15.38792 | 5.11648 | 1.384002
61.22054 | 21.8865 | 16.77285 | 15.38872 | 5.113651 | 1.384131
61.23054 | 21.9157 | 16.77378 | 15.38952 | 5.141918 | 1.38426
61.24053 | 21.9027 | 16.77472 | 15.39033 | 5.127982 | 1.384386
61.25053 | 21.9185 | 16.77566 | 15.39115 | 5.142842 | 1.384512
61.26053 | 21.944 | 16.7766 | 15.39197 | 5.167397 | 1.384636
61.27053 | 21.9367 | 16.77755 | 15.39279 | 5.159149 | 1.384759
61.28053 | 21.9547 | 16.7785 | 15.39362 | 5.176197 | 1.38488
61.29053 | 21.9699 | 16.77946 | 15.39446 | 5.19044 | 1.385
61.30052 | 21.9833 | 16.78042 | 15.3953 | 5.202881 | 1.385119
61.31052 | 21.9884 | 16.78138 | 15.39615 | 5.207018 | 1.385236
61.32052 | 22.0222 | 16.78235 | 15.397 | 5.23985 | 1.385352
61.33052 | 22.0141 | 16.78332 | 15.39785 | 5.230779 | 1.385467
61.34052 | 22.019 | 16.7843 | 15.39872 | 5.234703 | 1.38558
61.35052 | 22.049 | 16.78528 | 15.39958 | 5.263724 | 1.385692
61.36051 | 22.0781 | 16.78626 | 15.40046 | 5.291843 | 1.385802
61.37051 | 22.0706 | 16.78724 | 15.40133 | 5.283356 | 1.385911
61.38051 | 22.0965 | 16.78823 | 15.40222 | 5.308266 | 1.386019
61.39051 | 22.1006 | 16.78923 | 15.4031 | 5.311372 | 1.386125
61.40051 | 22.1155 | 16.79023 | 15.404 | 5.325274 | 1.38623
61.41051 | 22.1584 | 16.79123 | 15.40489 | 5.367173 | 1.386334
61.4205 | 22.147 | 16.79223 | 15.4058 | 5.354769 | 1.386436
61.4305 | 22.1641 | 16.79324 | 15.4067 | 5.37086 | 1.386537
61.4405 | 22.1982 | 16.79425 | 15.40762 | 5.403948 | 1.386636
61.4505 | 22.2037 | 16.79527 | 15.40853 | 5.408432 | 1.386734
61.4605 | 22.2309 | 16.79629 | 15.40946 | 5.434612 | 1.386831
61.4705 | 22.2423 | 16.79731 | 15.41038 | 5.444989 | 1.386927
61.48049 | 22.2595 | 16.79834 | 15.41132 | 5.461163 | 1.387021
61.49049 | 22.2752 | 16.79937 | 15.41225 | 5.475833 | 1.387113
61.50049 | 22.3126 | 16.8004 | 15.4132 | 5.512199 | 1.387205
61.51049 | 22.305 | 16.80144 | 15.41414 | 5.503561 | 1.387295
61.52049 | 22.3224 | 16.80248 | 15.4151 | 5.51992 | 1.387384
61.53049 | 22.3582 | 16.80352 | 15.41605 | 5.554676 | 1.387471
61.54048 | 22.3742 | 16.80457 | 15.41701 | 5.569629 | 1.387557
61.55048 | 22.371 | 16.80562 | 15.41798 | 5.565377 | 1.387642
61.56048 | 22.4121 | 16.80668 | 15.41895 | 5.605422 | 1.387725
61.57048 | 22.4161 | 16.80774 | 15.41993 | 5.608363 | 1.387807
61.58048 | 22.4367 | 16.8088 | 15.42091 | 5.627901 | 1.387888
61.59047 | 22.4521 | 16.80986 | 15.4219 | 5.642236 | 1.387967
61.60047 | 22.4771 | 16.81093 | 15.42289 | 5.666167 | 1.388045
61.61047 | 22.4842 | 16.81201 | 15.42388 | 5.672194 | 1.388122
61.62047 | 22.5128 | 16.81308 | 15.42488 | 5.699718 | 1.388198
61.63047 | 22.5231 | 16.81416 | 15.42589 | 5.708939 | 1.388272
61.64047 | 22.5379 | 16.81524 | 15.4269 | 5.722656 | 1.388345
61.65046 | 22.5621 | 16.81633 | 15.42791 | 5.745771 | 1.388416
61.66046 | 22.5762 | 16.81742 | 15.42893 | 5.758781 | 1.388487
61.67046 | 22.5612 | 16.81851 | 15.42996 | 5.742688 | 1.388556
61.68046 | 22.6134 | 16.81961 | 15.43099 | 5.793792 | 1.388623
61.69046 | 22.6259 | 16.82071 | 15.43202 | 5.805192 | 1.38869
61.70046 | 22.638 | 16.82181 | 15.43306 | 5.816189 | 1.388755
61.71045 | 22.642 | 16.82292 | 15.4341 | 5.819083 | 1.388819
61.72045 | 22.6591 | 16.82403 | 15.43515 | 5.835073 | 1.388881
61.73045 | 22.6733 | 16.82514 | 15.4362 | 5.84816 | 1.388943
61.74045 | 22.6919 | 16.82626 | 15.43725 | 5.865644 | 1.389003
61.75045 | 22.7031 | 16.82738 | 15.43831 | 5.875724 | 1.389061
61.76045 | 22.7156 | 16.8285 | 15.43938 | 5.887101 | 1.389119
61.77044 | 22.7319 | 16.82962 | 15.44045 | 5.902276 | 1.389175
61.78044 | 22.7435 | 16.83075 | 15.44152 | 5.912746 | 1.38923
61.79044 | 22.7594 | 16.83189 | 15.4426 | 5.927513 | 1.389284
61.80044 | 22.7757 | 16.83302 | 15.44369 | 5.942677 | 1.389337
61.81044 | 22.7933 | 16.83416 | 15.44477 | 5.959138 | 1.389388
61.82044 | 22.7819 | 16.83531 | 15.44587 | 5.946595 | 1.389438
61.83043 | 22.8107 | 16.83645 | 15.44696 | 5.97425 | 1.389487
61.84043 | 22.8231 | 16.8376 | 15.44806 | 5.985501 | 1.389534
61.85043 | 22.8452 | 16.83875 | 15.44917 | 6.006449 | 1.389581
61.86043 | 22.8418 | 16.83991 | 15.45028 | 6.001893 | 1.389626
61.87043 | 22.8511 | 16.84107 | 15.4514 | 6.010035 | 1.38967
61.88043 | 22.8743 | 16.84223 | 15.45251 | 6.032073 | 1.389713
61.89042 | 22.8728 | 16.84339 | 15.45364 | 6.029409 | 1.389754
61.90042 | 22.8896 | 16.84456 | 15.45476 | 6.045041 | 1.389795
61.91042 | 22.9115 | 16.84573 | 15.4559 | 6.065769 | 1.389834
61.92042 | 22.9181 | 16.84691 | 15.45703 | 6.071195 | 1.389872
61.93042 | 22.9168 | 16.84808 | 15.45817 | 6.068717 | 1.389909
61.94042 | 22.9383 | 16.84926 | 15.45932 | 6.089036 | 1.389945
61.95041 | 22.9555 | 16.85045 | 15.46047 | 6.105053 | 1.38998
61.96041 | 22.9442 | 16.85163 | 15.46162 | 6.092566 | 1.390013
61.97041 | 22.9637 | 16.85282 | 15.46278 | 6.110876 | 1.390045
61.98041 | 22.9875 | 16.85402 | 15.46394 | 6.133483 | 1.390076
61.99041 | 22.9861 | 16.85521 | 15.46511 | 6.130887 | 1.390106
62.0004 | 22.9884 | 16.85641 | 15.46628 | 6.131988 | 1.390135
62.0104 | 23.0076 | 16.85761 | 15.46745 | 6.149986 | 1.390163
62.0204 | 23.016 | 16.85882 | 15.46863 | 6.15718 | 1.39019
62.0304 | 23.0104 | 16.86003 | 15.46981 | 6.150372 | 1.390215
62.0404 | 23.0365 | 16.86124 | 15.471 | 6.17526 | 1.39024
62.0504 | 23.0371 | 16.86245 | 15.47219 | 6.174645 | 1.390263
62.06039 | 23.0413 | 16.86367 | 15.47339 | 6.177629 | 1.390285
62.07039 | 23.0555 | 16.86489 | 15.47459 | 6.190608 | 1.390306
62.08039 | 23.071 | 16.86612 | 15.47579 | 6.204884 | 1.390327
62.09039 | 23.0785 | 16.86734 | 15.477 | 6.211157 | 1.390346
62.10039 | 23.0637 | 16.86857 | 15.47821 | 6.195127 | 1.390363
62.11039 | 23.0866 | 16.86981 | 15.47943 | 6.216794 | 1.39038
62.12038 | 23.1036 | 16.87104 | 15.48064 | 6.23256 | 1.390396
62.13038 | 23.0944 | 16.87228 | 15.48187 | 6.222121 | 1.390411
62.14038 | 23.1087 | 16.87352 | 15.4831 | 6.235179 | 1.390425
62.15038 | 23.1124 | 16.87477 | 15.48433 | 6.237634 | 1.390437
62.16038 | 23.1204 | 16.87601 | 15.48556 | 6.244386 | 1.390449
62.17038 | 23.1357 | 16.87726 | 15.4868 | 6.258436 | 1.39046
62.18037 | 23.1259 | 16.87852 | 15.48805 | 6.247383 | 1.390469
62.19037 | 23.1379 | 16.87977 | 15.4893 | 6.258126 | 1.390478
62.20037 | 23.1492 | 16.88103 | 15.49055 | 6.268167 | 1.390486
62.21037 | 23.1614 | 16.8823 | 15.4918 | 6.279104 | 1.390492
62.22037 | 23.1517 | 16.88356 | 15.49306 | 6.268139 | 1.390498
62.23037 | 23.1628 | 16.88483 | 15.49433 | 6.27797 | 1.390503
62.24036 | 23.1675 | 16.8861 | 15.49559 | 6.2814 | 1.390507
62.25036 | 23.1745 | 16.88737 | 15.49686 | 6.287126 | 1.39051
62.26036 | 23.1723 | 16.88865 | 15.49814 | 6.283649 | 1.390511
62.27036 | 23.1823 | 16.88993 | 15.49942 | 6.292369 | 1.390512
62.28036 | 23.1886 | 16.89121 | 15.5007 | 6.297386 | 1.390512
62.29036 | 23.1882 | 16.8925 | 15.50199 | 6.2957 | 1.390511
62.30035 | 23.1981 | 16.89379 | 15.50328 | 6.304312 | 1.39051
62.31035 | 23.1981 | 16.89508 | 15.50457 | 6.303021 | 1.390507
62.32035 | 23.1882 | 16.89637 | 15.50587 | 6.291826 | 1.390503
62.33035 | 23.2093 | 16.89767 | 15.50717 | 6.311629 | 1.390499
62.34035 | 23.2015 | 16.89897 | 15.50848 | 6.302528 | 1.390493
62.35035 | 23.2054 | 16.90027 | 15.50979 | 6.305125 | 1.390487
62.36034 | 23.2167 | 16.90158 | 15.5111 | 6.315121 | 1.39048
62.37034 | 23.2166 | 16.90289 | 15.51242 | 6.313712 | 1.390472
62.38034 | 23.2073 | 16.9042 | 15.51374 | 6.3031 | 1.390463
62.39034 | 23.2256 | 16.90551 | 15.51506 | 6.320086 | 1.390453
62.40034 | 23.2096 | 16.90683 | 15.51639 | 6.302768 | 1.390442
62.41033 | 23.223 | 16.90815 | 15.51772 | 6.314849 | 1.390431
62.42033 | 23.222 | 16.90947 | 15.51905 | 6.312526 | 1.390419
62.43033 | 23.2202 | 16.9108 | 15.52039 | 6.3094 | 1.390406
62.44033 | 23.2326 | 16.91213 | 15.52174 | 6.320472 | 1.390392
62.45033 | 23.2316 | 16.91346 | 15.52308 | 6.31814 | 1.390377
62.46033 | 23.2122 | 16.91479 | 15.52443 | 6.297406 | 1.390362
62.47032 | 23.2228 | 16.91613 | 15.52578 | 6.30667 | 1.390346
62.48032 | 23.2332 | 16.91747 | 15.52714 | 6.315731 | 1.390329
62.49032 | 23.2066 | 16.91881 | 15.5285 | 6.287788 | 1.390311
62.50032 | 23.2306 | 16.92016 | 15.52987 | 6.310442 | 1.390292
62.51032 | 23.2382 | 16.92151 | 15.53123 | 6.316694 | 1.390273
62.52032 | 23.2148 | 16.92286 | 15.5326 | 6.291943 | 1.390253
62.53031 | 23.2199 | 16.92421 | 15.53398 | 6.295691 | 1.390232
62.54031 | 23.2275 | 16.92557 | 15.53535 | 6.301934 | 1.390211
62.55031 | 23.2206 | 16.92693 | 15.53674 | 6.293675 | 1.390189
62.56031 | 23.2169 | 16.92829 | 15.53812 | 6.288613 | 1.390166
62.57031 | 23.2229 | 16.92965 | 15.53951 | 6.293248 | 1.390142
62.58031 | 23.2214 | 16.93102 | 15.5409 | 6.29038 | 1.390118
62.5903 | 23.2213 | 16.93239 | 15.5423 | 6.288911 | 1.390093
62.6003 | 23.2182 | 16.93376 | 15.54369 | 6.284438 | 1.390068
62.6103 | 23.2189 | 16.93514 | 15.5451 | 6.283762 | 1.390042
62.6203 | 23.2182 | 16.93652 | 15.5465 | 6.281684 | 1.390015
62.6303 | 23.2097 | 16.9379 | 15.54791 | 6.271803 | 1.389987
62.6403 | 23.2273 | 16.93928 | 15.54932 | 6.288019 | 1.389959
62.65029 | 23.2215 | 16.94067 | 15.55074 | 6.280833 | 1.38993
62.66029 | 23.2229 | 16.94206 | 15.55216 | 6.280844 | 1.389901
62.67029 | 23.2322 | 16.94345 | 15.55358 | 6.288752 | 1.389871
62.68029 | 23.22 | 16.94484 | 15.555 | 6.275157 | 1.38984
62.69029 | 23.2268 | 16.94624 | 15.55643 | 6.280559 | 1.389809
62.70029 | 23.2376 | 16.94764 | 15.55786 | 6.289959 | 1.389777
62.71028 | 23.2283 | 16.94904 | 15.5593 | 6.279257 | 1.389745
62.72028 | 23.2466 | 16.95045 | 15.56074 | 6.296151 | 1.389712
62.73028 | 23.2535 | 16.95186 | 15.56218 | 6.301643 | 1.389679
62.74028 | 23.2256 | 16.95327 | 15.56362 | 6.272332 | 1.389645
62.75028 | 23.2524 | 16.95468 | 15.56507 | 6.297718 | 1.389611
62.76028 | 23.2468 | 16.9561 | 15.56652 | 6.290701 | 1.389576
62.77027 | 23.2435 | 16.95752 | 15.56798 | 6.285983 | 1.38954
62.78027 | 23.2621 | 16.95894 | 15.56943 | 6.303162 | 1.389504
62.79027 | 23.2605 | 16.96036 | 15.5709 | 6.300137 | 1.389468
62.80027 | 23.254 | 16.96179 | 15.57236 | 6.29221 | 1.389431
62.81027 | 23.2559 | 16.96322 | 15.57383 | 6.29268 | 1.389393
62.82026 | 23.2664 | 16.96465 | 15.5753 | 6.301749 | 1.389355
62.83026 | 23.2568 | 16.96609 | 15.57677 | 6.290713 | 1.389317
62.84026 | 23.2499 | 16.96752 | 15.57825 | 6.282376 | 1.389278
62.85026 | 23.2648 | 16.96897 | 15.57973 | 6.295835 | 1.389239
62.86026 | 23.2602 | 16.97041 | 15.58121 | 6.289792 | 1.389199
62.87026 | 23.2492 | 16.97185 | 15.58269 | 6.277346 | 1.389159
62.88025 | 23.2771 | 16.9733 | 15.58418 | 6.303799 | 1.389119
62.89025 | 23.2335 | 16.97475 | 15.58567 | 6.258748 | 1.389078
62.90025 | 23.2548 | 16.97621 | 15.58717 | 6.278594 | 1.389037
62.91025 | 23.2386 | 16.97766 | 15.58867 | 6.260937 | 1.388995
62.92025 | 23.2393 | 16.97912 | 15.59017 | 6.260178 | 1.388953
62.93025 | 23.2436 | 16.98058 | 15.59167 | 6.263016 | 1.388911
62.94024 | 23.2304 | 16.98205 | 15.59318 | 6.248353 | 1.388868
62.95024 | 23.2321 | 16.98351 | 15.59469 | 6.248587 | 1.388825
62.96024 | 23.2092 | 16.98498 | 15.5962 | 6.224217 | 1.388782
62.97024 | 23.2267 | 16.98646 | 15.59772 | 6.240245 | 1.388738
62.98024 | 23.2142 | 16.98793 | 15.59924 | 6.22627 | 1.388694
62.99024 | 23.1845 | 16.98941 | 15.60076 | 6.195092 | 1.38865
63.00023 | 23.2132 | 16.99089 | 15.60228 | 6.222314 | 1.388605
63.01023 | 23.1923 | 16.99237 | 15.60381 | 6.199931 | 1.38856
63.02023 | 23.1798 | 16.99385 | 15.60534 | 6.185946 | 1.388515
63.03023 | 23.1875 | 16.99534 | 15.60687 | 6.192158 | 1.38847
63.04023 | 23.1748 | 16.99683 | 15.60841 | 6.177967 | 1.388424
63.05023 | 23.1638 | 16.99833 | 15.60995 | 6.165474 | 1.388378
63.06022 | 23.1514 | 16.99982 | 15.61149 | 6.151579 | 1.388332
63.07022 | 23.1602 | 17.00132 | 15.61303 | 6.158881 | 1.388285
63.08022 | 23.1278 | 17.00282 | 15.61458 | 6.12498 | 1.388239
63.09022 | 23.1477 | 17.00432 | 15.61613 | 6.143377 | 1.388192
63.10022 | 23.1361 | 17.00583 | 15.61768 | 6.130271 | 1.388145
63.11022 | 23.1111 | 17.00734 | 15.61924 | 6.103762 | 1.388098
63.12021 | 23.1186 | 17.00885 | 15.6208 | 6.109752 | 1.388051
63.13021 | 23.098 | 17.01036 | 15.62236 | 6.087638 | 1.388003
63.14021 | 23.1072 | 17.01188 | 15.62392 | 6.095322 | 1.387955
63.15021 | 23.0764 | 17.0134 | 15.62549 | 6.063003 | 1.387908
63.16021 | 23.0925 | 17.01492 | 15.62706 | 6.077581 | 1.387859
63.1702 | 23.0718 | 17.01644 | 15.62863 | 6.055358 | 1.387811
63.1802 | 23.0639 | 17.01797 | 15.63021 | 6.045931 | 1.387763
63.1902 | 23.0489 | 17.0195 | 15.63178 | 6.029402 | 1.387715
63.2002 | 23.0468 | 17.02103 | 15.63336 | 6.02577 | 1.387666
63.2102 | 23.0363 | 17.02256 | 15.63495 | 6.013736 | 1.387618
63.2202 | 23.0152 | 17.0241 | 15.63653 | 5.991099 | 1.387569
63.23019 | 23.0259 | 17.02564 | 15.63812 | 6.000261 | 1.387521
63.24019 | 22.9873 | 17.02718 | 15.63971 | 5.960118 | 1.387472
63.25019 | 22.9955 | 17.02873 | 15.6413 | 5.966774 | 1.387423
63.26019 | 22.9821 | 17.03027 | 15.6429 | 5.951827 | 1.387374
63.27019 | 22.9623 | 17.03182 | 15.6445 | 5.930477 | 1.387325
63.28019 | 22.9362 | 17.03338 | 15.6461 | 5.902824 | 1.387276
63.29018 | 22.9573 | 17.03493 | 15.6477 | 5.922371 | 1.387227
63.30018 | 22.9277 | 17.03649 | 15.64931 | 5.891214 | 1.387178
63.31018 | 22.9039 | 17.03805 | 15.65092 | 5.865854 | 1.38713
63.32018 | 22.9205 | 17.03961 | 15.65253 | 5.880891 | 1.387081
63.33018 | 22.8715 | 17.04117 | 15.65414 | 5.830326 | 1.387032
63.34018 | 22.8719 | 17.04274 | 15.65576 | 5.829158 | 1.386983
63.35017 | 22.8441 | 17.04431 | 15.65738 | 5.79979 | 1.386934
63.36017 | 22.8395 | 17.04588 | 15.659 | 5.793617 | 1.386885
63.37017 | 22.8081 | 17.04746 | 15.66062 | 5.760642 | 1.386837
63.38017 | 22.8091 | 17.04904 | 15.66225 | 5.760064 | 1.386788
63.39017 | 22.7872 | 17.05062 | 15.66388 | 5.736584 | 1.386739
63.40017 | 22.7681 | 17.0522 | 15.66551 | 5.715901 | 1.386691
63.41016 | 22.7461 | 17.05378 | 15.66714 | 5.692318 | 1.386643
63.42016 | 22.7508 | 17.05537 | 15.66878 | 5.69543 | 1.386594
63.43016 | 22.7082 | 17.05696 | 15.67041 | 5.651239 | 1.386546
63.44016 | 22.7048 | 17.05855 | 15.67206 | 5.646247 | 1.386498
63.45016 | 22.6972 | 17.06015 | 15.6737 | 5.637051 | 1.38645
63.46016 | 22.6674 | 17.06175 | 15.67534 | 5.605653 | 1.386402
63.47015 | 22.6598 | 17.06335 | 15.67699 | 5.596455 | 1.386355
63.48015 | 22.6317 | 17.06495 | 15.67864 | 5.566752 | 1.386307
63.49015 | 22.6166 | 17.06655 | 15.68029 | 5.550047 | 1.38626
63.50015 | 22.5975 | 17.06816 | 15.68195 | 5.529339 | 1.386213
63.51015 | 22.5896 | 17.06977 | 15.68361 | 5.519828 | 1.386166
63.52015 | 22.5678 | 17.07138 | 15.68527 | 5.496416 | 1.386119
63.53014 | 22.5483 | 17.073 | 15.68693 | 5.475302 | 1.386073
63.54014 | 22.5322 | 17.07462 | 15.68859 | 5.457584 | 1.386026
63.55014 | 22.5214 | 17.07624 | 15.69026 | 5.445164 | 1.38598
63.56014 | 22.4868 | 17.07786 | 15.69192 | 5.408941 | 1.385934
63.57014 | 22.4868 | 17.07948 | 15.6936 | 5.407316 | 1.385889
63.58013 | 22.4661 | 17.08111 | 15.69527 | 5.38499 | 1.385843
63.59013 | 22.4341 | 17.08274 | 15.69694 | 5.35136 | 1.385798
63.60013 | 22.437 | 17.08437 | 15.69862 | 5.352627 | 1.385754
63.61013 | 22.4081 | 17.08601 | 15.7003 | 5.322092 | 1.385709
63.62013 | 22.3848 | 17.08765 | 15.70198 | 5.297154 | 1.385665
63.63013 | 22.375 | 17.08929 | 15.70367 | 5.285714 | 1.385621
63.64012 | 22.3453 | 17.09093 | 15.70535 | 5.254373 | 1.385577
63.65012 | 22.3225 | 17.09257 | 15.70704 | 5.229928 | 1.385534
63.66012 | 22.307 | 17.09422 | 15.70873 | 5.212781 | 1.385491
63.67012 | 22.297 | 17.09587 | 15.71042 | 5.201131 | 1.385448
63.68012 | 22.2659 | 17.09752 | 15.71212 | 5.168379 | 1.385405
63.69012 | 22.2447 | 17.09918 | 15.71381 | 5.145524 | 1.385363
63.70011 | 22.2374 | 17.10083 | 15.71551 | 5.136568 | 1.385322
63.71011 | 22.1944 | 17.10249 | 15.71721 | 5.091908 | 1.38528
63.72011 | 22.1839 | 17.10415 | 15.71891 | 5.079746 | 1.385239
63.73011 | 22.1562 | 17.10582 | 15.72062 | 5.050382 | 1.385199
63.74011 | 22.1487 | 17.10749 | 15.72233 | 5.041215 | 1.385159
63.75011 | 22.1043 | 17.10915 | 15.72404 | 4.995145 | 1.385119
63.7601 | 22.0984 | 17.11083 | 15.72575 | 4.987575 | 1.385079
63.7701 | 22.0744 | 17.1125 | 15.72746 | 4.961901 | 1.38504
63.7801 | 22.0322 | 17.11418 | 15.72917 | 4.918024 | 1.385002
63.7901 | 22.0085 | 17.11586 | 15.73089 | 4.892645 | 1.384964
63.8001 | 21.9943 | 17.11754 | 15.73261 | 4.876763 | 1.384926
63.8101 | 21.9618 | 17.11922 | 15.73433 | 4.842579 | 1.384889
63.82009 | 21.9429 | 17.12091 | 15.73605 | 4.821994 | 1.384852
63.83009 | 21.9093 | 17.12259 | 15.73778 | 4.786705 | 1.384816
63.84009 | 21.8995 | 17.12429 | 15.73951 | 4.775214 | 1.38478
63.85009 | 21.8536 | 17.12598 | 15.74124 | 4.727621 | 1.384744
63.86009 | 21.854 | 17.12768 | 15.74297 | 4.726324 | 1.384709
63.87009 | 21.808 | 17.12937 | 15.7447 | 4.678626 | 1.384675
63.88008 | 21.7874 | 17.13107 | 15.74643 | 4.656327 | 1.384641
63.89008 | 21.7691 | 17.13278 | 15.74817 | 4.636323 | 1.384608
63.90008 | 21.75 | 17.13448 | 15.74991 | 4.615518 | 1.384575
63.91008 | 21.7064 | 17.13619 | 15.75165 | 4.57021 | 1.384543
63.92008 | 21.6978 | 17.1379 | 15.75339 | 4.559899 | 1.384511
63.93008 | 21.6712 | 17.13961 | 15.75513 | 4.531586 | 1.384479
63.94007 | 21.624 | 17.14133 | 15.75688 | 4.482673 | 1.384449
63.95007 | 21.6247 | 17.14304 | 15.75863 | 4.481655 | 1.384418
63.96007 | 21.5916 | 17.14476 | 15.76038 | 4.446835 | 1.384389
63.97007 | 21.5746 | 17.14649 | 15.76213 | 4.428113 | 1.38436
63.98007 | 21.5404 | 17.14821 | 15.76388 | 4.392188 | 1.384331
63.99006 | 21.5241 | 17.14994 | 15.76563 | 4.374163 | 1.384303
64.00006 | 21.4999 | 17.15167 | 15.76739 | 4.348233 | 1.384276
64.01006 | 21.4721 | 17.1534 | 15.76915 | 4.318702 | 1.384249
64.02006 | 21.4504 | 17.15513 | 15.77091 | 4.295267 | 1.384223
64.03006 | 21.4305 | 17.15687 | 15.77267 | 4.273631 | 1.384198
64.04006 | 21.3988 | 17.15861 | 15.77444 | 4.240192 | 1.384173
64.05005 | 21.3836 | 17.16035 | 15.7762 | 4.223253 | 1.384149
64.06005 | 21.3626 | 17.16209 | 15.77797 | 4.200509 | 1.384125
64.07005 | 21.3136 | 17.16384 | 15.77973 | 4.149763 | 1.384102
64.08005 | 21.3172 | 17.16559 | 15.78151 | 4.151615 | 1.38408
64.09005 | 21.2817 | 17.16734 | 15.78328 | 4.114364 | 1.384058
64.10005 | 21.2606 | 17.16909 | 15.78505 | 4.091511 | 1.384037
64.11004 | 21.2342 | 17.17084 | 15.78683 | 4.063358 | 1.384017
64.12004 | 21.2251 | 17.1726 | 15.7886 | 4.0525 | 1.383997
64.13004 | 21.1832 | 17.17436 | 15.79038 | 4.00884 | 1.383978
64.14004 | 21.1588 | 17.17612 | 15.79216 | 3.982678 | 1.38396
64.15004 | 21.1478 | 17.17789 | 15.79394 | 3.969914 | 1.383942
64.16004 | 21.1288 | 17.17965 | 15.79573 | 3.949147 | 1.383925
64.17003 | 21.091 | 17.18142 | 15.79751 | 3.90958 | 1.383909
64.18003 | 21.0797 | 17.18319 | 15.7993 | 3.896508 | 1.383894
64.19003 | 21.0508 | 17.18497 | 15.80109 | 3.865834 | 1.383879
64.20003 | 21.0252 | 17.18674 | 15.80288 | 3.838458 | 1.383865
64.21003 | 21.003 | 17.18852 | 15.80467 | 3.81448 | 1.383852
64.22003 | 20.9875 | 17.1903 | 15.80646 | 3.797199 | 1.383839
64.23002 | 20.9517 | 17.19208 | 15.80825 | 3.759618 | 1.383827
64.24002 | 20.943 | 17.19387 | 15.81005 | 3.749133 | 1.383816
64.25002 | 20.9201 | 17.19565 | 15.81185 | 3.724445 | 1.383806
64.26002 | 20.8949 | 17.19744 | 15.81365 | 3.697456 | 1.383797
64.27002 | 20.8664 | 17.19924 | 15.81545 | 3.667164 | 1.383788
64.28002 | 20.8538 | 17.20103 | 15.81725 | 3.652769 | 1.38378
64.29001 | 20.8332 | 17.20283 | 15.81905 | 3.630375 | 1.383773
64.30001 | 20.8 | 17.20462 | 15.82086 | 3.595376 | 1.383766
64.31001 | 20.7851 | 17.20643 | 15.82266 | 3.578675 | 1.383761
64.32001 | 20.7708 | 17.20823 | 15.82447 | 3.562572 | 1.383756
64.33001 | 20.7307 | 17.21003 | 15.82628 | 3.520666 | 1.383752
64.34001 | 20.7317 | 17.21184 | 15.82809 | 3.519858 | 1.383749
64.35 | 20.7017 | 17.21365 | 15.8299 | 3.48805 | 1.383747
64.36 | 20.6777 | 17.21546 | 15.83172 | 3.462238 | 1.383745
64.37 | 20.6462 | 17.21728 | 15.83353 | 3.428923 | 1.383745
64.38 | 20.6499 | 17.21909 | 15.83535 | 3.430807 | 1.383745
64.39 | 20.6124 | 17.22091 | 15.83717 | 3.391488 | 1.383746
64.39999 | 20.5973 | 17.22273 | 15.83898 | 3.374568 | 1.383748
64.40999 | 20.5699 | 17.22456 | 15.8408 | 3.345345 | 1.38375
64.41999 | 20.5655 | 17.22638 | 15.84263 | 3.339119 | 1.383754
64.42999 | 20.5277 | 17.22821 | 15.84445 | 3.299492 | 1.383758
64.43999 | 20.5271 | 17.23004 | 15.84627 | 3.297062 | 1.383764
64.44999 | 20.4875 | 17.23187 | 15.8481 | 3.255629 | 1.38377
64.45998 | 20.4825 | 17.2337 | 15.84993 | 3.248797 | 1.383777
64.46998 | 20.4516 | 17.23554 | 15.85175 | 3.21606 | 1.383785
64.47998 | 20.4494 | 17.23738 | 15.85358 | 3.212022 | 1.383794
64.48998 | 20.4032 | 17.23922 | 15.85542 | 3.163981 | 1.383804
64.49998 | 20.4072 | 17.24106 | 15.85725 | 3.166138 | 1.383814
64.50998 | 20.3719 | 17.24291 | 15.85908 | 3.128992 | 1.383826
64.51997 | 20.3514 | 17.24475 | 15.86091 | 3.106647 | 1.383838
64.52997 | 20.3373 | 17.2466 | 15.86275 | 3.090697 | 1.383852
64.53997 | 20.3157 | 17.24845 | 15.86459 | 3.067245 | 1.383866
64.54997 | 20.2954 | 17.25031 | 15.86643 | 3.045092 | 1.383881
64.55997 | 20.2654 | 17.25216 | 15.86827 | 3.013236 | 1.383897
64.56997 | 20.263 | 17.25402 | 15.87011 | 3.008977 | 1.383914
64.57996 | 20.2323 | 17.25588 | 15.87195 | 2.976419 | 1.383932
64.58996 | 20.2115 | 17.25774 | 15.87379 | 2.953757 | 1.383951
64.59996 | 20.1864 | 17.25961 | 15.87564 | 2.926792 | 1.383971
64.60996 | 20.1858 | 17.26147 | 15.87748 | 2.924325 | 1.383992
64.61996 | 20.1406 | 17.26334 | 15.87933 | 2.877257 | 1.384014
64.62996 | 20.1199 | 17.26521 | 15.88118 | 2.854686 | 1.384037
64.63995 | 20.1085 | 17.26709 | 15.88302 | 2.841415 | 1.384061
64.64995 | 20.0703 | 17.26896 | 15.88487 | 2.80134 | 1.384085
64.65995 | 20.0531 | 17.27084 | 15.88673 | 2.782262 | 1.384111
64.66995 | 20.0363 | 17.27272 | 15.88858 | 2.763583 | 1.384138
64.67995 | 20.0094 | 17.2746 | 15.89043 | 2.734802 | 1.384166
64.68995 | 19.9644 | 17.27648 | 15.89229 | 2.687918 | 1.384194
64.69994 | 19.9695 | 17.27837 | 15.89414 | 2.691135 | 1.384224
64.70994 | 19.9345 | 17.28025 | 15.896 | 2.654247 | 1.384254
64.71994 | 19.8965 | 17.28214 | 15.89786 | 2.614358 | 1.384286
64.72994 | 19.8897 | 17.28403 | 15.89972 | 2.605666 | 1.384319
64.73994 | 19.8619 | 17.28593 | 15.90158 | 2.575972 | 1.384352
64.74994 | 19.8324 | 17.28782 | 15.90344 | 2.544576 | 1.384387
64.75993 | 19.7935 | 17.28972 | 15.9053 | 2.50378 | 1.384423
64.76993 | 19.7877 | 17.29162 | 15.90716 | 2.49608 | 1.384459
64.77993 | 19.7529 | 17.29352 | 15.90902 | 2.459379 | 1.384497
64.78993 | 19.7045 | 17.29543 | 15.91089 | 2.409075 | 1.384536
64.79993 | 19.703 | 17.29733 | 15.91276 | 2.405669 | 1.384576
64.80992 | 19.6693 | 17.29924 | 15.91462 | 2.370063 | 1.384617
64.81992 | 19.6295 | 17.30115 | 15.91649 | 2.328353 | 1.384658
64.82992 | 19.6117 | 17.30306 | 15.91836 | 2.308641 | 1.384701
64.83992 | 19.5942 | 17.30497 | 15.92023 | 2.289227 | 1.384745
64.84992 | 19.5519 | 17.30689 | 15.9221 | 2.245011 | 1.38479
64.85992 | 19.5164 | 17.30881 | 15.92397 | 2.207593 | 1.384836
64.86991 | 19.505 | 17.31073 | 15.92584 | 2.194275 | 1.384883
64.87991 | 19.472 | 17.31265 | 15.92772 | 2.159353 | 1.384931
64.88991 | 19.436 | 17.31457 | 15.92959 | 2.121429 | 1.384981
64.89991 | 19.4082 | 17.3165 | 15.93147 | 2.091703 | 1.385031
64.90991 | 19.392 | 17.31842 | 15.93334 | 2.073575 | 1.385082
64.91991 | 19.3491 | 17.32035 | 15.93522 | 2.028746 | 1.385134
64.9299 | 19.3249 | 17.32228 | 15.9371 | 2.002616 | 1.385188
64.9399 | 19.2999 | 17.32422 | 15.93898 | 1.975683 | 1.385242
64.9499 | 19.2644 | 17.32615 | 15.94086 | 1.938247 | 1.385298
64.9599 | 19.2362 | 17.32809 | 15.94274 | 1.908109 | 1.385355
64.9699 | 19.2062 | 17.33003 | 15.94462 | 1.87617 | 1.385412
64.9799 | 19.1852 | 17.33197 | 15.9465 | 1.853229 | 1.385471
64.98989 | 19.1442 | 17.33391 | 15.94838 | 1.810288 | 1.385531
64.99989 | 19.1191 | 17.33586 | 15.95027 | 1.783243 | 1.385592
65.00989 | 19.0983 | 17.3378 | 15.95215 | 1.760496 | 1.385654
65.01989 | 19.0607 | 17.33975 | 15.95404 | 1.720947 | 1.385717
65.02989 | 19.0466 | 17.3417 | 15.95592 | 1.704896 | 1.385781
65.03989 | 19.012 | 17.34366 | 15.95781 | 1.668343 | 1.385847
65.04988 | 18.9868 | 17.34561 | 15.9597 | 1.641191 | 1.385913
65.05988 | 18.9512 | 17.34757 | 15.96158 | 1.603635 | 1.385981
65.06988 | 18.9301 | 17.34952 | 15.96347 | 1.580576 | 1.386049
65.07988 | 18.9049 | 17.35148 | 15.96536 | 1.553416 | 1.386119
65.08988 | 18.8689 | 17.35345 | 15.96726 | 1.515455 | 1.38619
65.09988 | 18.8461 | 17.35541 | 15.96915 | 1.490691 | 1.386262
65.10987 | 18.825 | 17.35737 | 15.97104 | 1.467627 | 1.386335
65.11987 | 18.7961 | 17.35934 | 15.97293 | 1.43676 | 1.386409
65.12987 | 18.7695 | 17.36131 | 15.97483 | 1.408191 | 1.386484
65.13987 | 18.7509 | 17.36328 | 15.97672 | 1.38762 | 1.38656
65.14987 | 18.7181 | 17.36525 | 15.97861 | 1.352847 | 1.386638
65.15986 | 18.694 | 17.36723 | 15.98051 | 1.326775 | 1.386716
65.16986 | 18.6739 | 17.3692 | 15.98241 | 1.304698 | 1.386796
65.17986 | 18.6534 | 17.37118 | 15.9843 | 1.28222 | 1.386877
65.18986 | 18.6239 | 17.37316 | 15.9862 | 1.25074 | 1.386959
65.19986 | 18.6049 | 17.37514 | 15.9881 | 1.229759 | 1.387042
65.20986 | 18.578 | 17.37712 | 15.99 | 1.200875 | 1.387126
65.21985 | 18.5555 | 17.37911 | 15.9919 | 1.176392 | 1.387212
65.22985 | 18.5318 | 17.38109 | 15.9938 | 1.150705 | 1.387298
65.23985 | 18.5055 | 17.38308 | 15.9957 | 1.122417 | 1.387386
65.24985 | 18.4879 | 17.38507 | 15.9976 | 1.102826 | 1.387474
65.25985 | 18.465 | 17.38707 | 15.9995 | 1.077934 | 1.387564
65.26985 | 18.4413 | 17.38906 | 16.0014 | 1.05224 | 1.387655
65.27984 | 18.4248 | 17.39105 | 16.00331 | 1.033747 | 1.387747
65.28984 | 18.3922 | 17.39305 | 16.00521 | 0.9991499 | 1.38784
65.29984 | 18.3793 | 17.39505 | 16.00711 | 0.9842511 | 1.387935
65.30984 | 18.3563 | 17.39705 | 16.00902 | 0.9592506 | 1.38803
65.31984 | 18.3325 | 17.39905 | 16.01092 | 0.9334484 | 1.388127
65.32984 | 18.3102 | 17.40106 | 16.01283 | 0.9091445 | 1.388225
65.33983 | 18.2922 | 17.40306 | 16.01474 | 0.8891409 | 1.388323
65.34983 | 18.2705 | 17.40507 | 16.01664 | 0.8654338 | 1.388423
65.35983 | 18.236 | 17.40708 | 16.01855 | 0.8289249 | 1.388525
65.36983 | 18.2182 | 17.40909 | 16.02046 | 0.8091144 | 1.388627
65.37983 | 18.1965 | 17.4111 | 16.02237 | 0.7854024 | 1.38873
65.38983 | 18.1683 | 17.41311 | 16.02428 | 0.7551887 | 1.388835
65.39982 | 18.1539 | 17.41512 | 16.02618 | 0.7387753 | 1.38894
65.40982 | 18.1273 | 17.41714 | 16.02809 | 0.7101584 | 1.389047
65.41982 | 18.0954 | 17.41916 | 16.03 | 0.6762399 | 1.389155
65.42982 | 18.0788 | 17.42118 | 16.03192 | 0.6576198 | 1.389264
65.43982 | 18.0464 | 17.4232 | 16.03383 | 0.6231981 | 1.389375
65.44982 | 18.0324 | 17.42523 | 16.03574 | 0.6071749 | 1.389486
65.45981 | 18.0035 | 17.42725 | 16.03765 | 0.5762519 | 1.389598
65.46981 | 17.9825 | 17.42927 | 16.03956 | 0.5532257 | 1.389712
65.47981 | 17.9552 | 17.4313 | 16.04148 | 0.5238976 | 1.389827
65.48981 | 17.9221 | 17.43333 | 16.04339 | 0.4887683 | 1.389943
65.49981 | 17.9117 | 17.43536 | 16.0453 | 0.4763372 | 1.39006
65.50981 | 17.8776 | 17.4374 | 16.04722 | 0.4402048 | 1.390178
65.5198 | 17.852 | 17.43943 | 16.04913 | 0.4125727 | 1.390297
65.5298 | 17.8281 | 17.44146 | 16.05105 | 0.3866371 | 1.390418
65.5398 | 17.8143 | 17.4435 | 16.05296 | 0.3708001 | 1.390539
65.5498 | 17.7888 | 17.44554 | 16.05488 | 0.3432616 | 1.390662
65.5598 | 17.7542 | 17.44758 | 16.05679 | 0.3066215 | 1.390786
65.56979 | 17.7444 | 17.44962 | 16.05871 | 0.2947821 | 1.390911
65.57979 | 17.7201 | 17.45166 | 16.06062 | 0.2684392 | 1.391037
65.58979 | 17.7007 | 17.45371 | 16.06254 | 0.2469948 | 1.391164
65.59979 | 17.676 | 17.45575 | 16.06446 | 0.2202489 | 1.391292
65.60979 | 17.6579 | 17.4578 | 16.06638 | 0.2001016 | 1.391422
65.61979 | 17.6386 | 17.45985 | 16.06829 | 0.1787529 | 1.391552
65.62978 | 17.6129 | 17.4619 | 16.07021 | 0.1510048 | 1.391684
65.63978 | 17.5945 | 17.46395 | 16.07213 | 0.1305533 | 1.391817
65.64978 | 17.5723 | 17.466 | 16.07405 | 0.1063003 | 1.391951
65.65978 | 17.5438 | 17.46805 | 16.07597 | 0.07574593 | 1.392086
65.66978 | 17.5386 | 17.47011 | 16.07789 | 0.06849021 | 1.392222
65.67978 | 17.5172 | 17.47217 | 16.07981 | 0.04503311 | 1.39236
65.68977 | 17.4953 | 17.47422 | 16.08173 | 0.02107658 | 1.392498
65.69977 | 17.4737 | 17.47628 | 16.08365 | -0.002583184 | 1.392638
65.70977 | 17.4615 | 17.47834 | 16.08557 | -0.01684446 | 1.392778
65.71977 | 17.4407 | 17.48041 | 16.08749 | -0.03970683 | 1.39292
65.72977 | 17.4183 | 17.48247 | 16.08941 | -0.06417079 | 1.393063
65.73977 | 17.4056 | 17.48454 | 16.09133 | -0.07893594 | 1.393207
65.74976 | 17.391 | 17.4866 | 16.09325 | -0.09560043 | 1.393352
65.75976 | 17.3631 | 17.48867 | 16.09517 | -0.1255683 | 1.393499
65.76976 | 17.3481 | 17.49074 | 16.09709 | -0.1426374 | 1.393646
65.77976 | 17.3239 | 17.49281 | 16.09901 | -0.1689078 | 1.393794
65.78976 | 17.3138 | 17.49488 | 16.10094 | -0.1810794 | 1.393944
65.79976 | 17.2811 | 17.49695 | 16.10286 | -0.2158524 | 1.394095
65.80975 | 17.271 | 17.49902 | 16.10478 | -0.2280246 | 1.394246
65.81975 | 17.2549 | 17.5011 | 16.1067 | -0.2462 | 1.394399
65.82975 | 17.231 | 17.50318 | 16.10862 | -0.2721768 | 1.394553
65.83975 | 17.2231 | 17.50525 | 16.11055 | -0.2821546 | 1.394708
65.84975 | 17.205 | 17.50733 | 16.11247 | -0.3023338 | 1.394865
65.85975 | 17.1934 | 17.50941 | 16.11439 | -0.3160142 | 1.395022
65.86974 | 17.1659 | 17.51149 | 16.11631 | -0.3455937 | 1.39518
65.87974 | 17.1531 | 17.51358 | 16.11824 | -0.3604765 | 1.39534
65.88974 | 17.1385 | 17.51566 | 16.12016 | -0.3771604 | 1.3955
65.89974 | 17.1235 | 17.51775 | 16.12208 | -0.3942456 | 1.395662
65.90974 | 17.1114 | 17.51983 | 16.12401 | -0.4084318 | 1.395824
65.91974 | 17.0982 | 17.52192 | 16.12593 | -0.4237193 | 1.395988
65.92973 | 17.0702 | 17.52401 | 16.12785 | -0.4538059 | 1.396153
65.93973 | 17.0568 | 17.5261 | 16.12978 | -0.4692956 | 1.396319
65.94973 | 17.0553 | 17.52819 | 16.1317 | -0.4728866 | 1.396486
65.95973 | 17.0309 | 17.53028 | 16.13362 | -0.4993785 | 1.396654
65.96973 | 17.0266 | 17.53237 | 16.13555 | -0.5057717 | 1.396823
65.97972 | 17.014 | 17.53446 | 16.13747 | -0.5204637 | 1.396993
65.98972 | 17.0065 | 17.53656 | 16.13939 | -0.530059 | 1.397165
65.99972 | 16.9855 | 17.53866 | 16.14132 | -0.5531554 | 1.397337
66.00972 | 16.9784 | 17.54075 | 16.14324 | -0.5623529 | 1.39751
66.01972 | 16.9736 | 17.54285 | 16.14517 | -0.5692514 | 1.397685
66.02972 | 16.947 | 17.54495 | 16.14709 | -0.5979509 | 1.39786
66.03971 | 16.9476 | 17.54705 | 16.14901 | -0.5994494 | 1.398037
66.04971 | 16.935 | 17.54915 | 16.15094 | -0.614151 | 1.398214
66.05971 | 16.9252 | 17.55125 | 16.15286 | -0.6260535 | 1.398393
66.06971 | 16.9081 | 17.55336 | 16.15478 | -0.6452572 | 1.398573
66.07971 | 16.8893 | 17.55546 | 16.15671 | -0.6661619 | 1.398753
66.08971 | 16.8921 | 17.55757 | 16.15863 | -0.6654676 | 1.398935
66.0997 | 16.8774 | 17.55967 | 16.16055 | -0.682272 | 1.399118
66.1097 | 16.8734 | 17.56178 | 16.16248 | -0.6883796 | 1.399302
66.1197 | 16.861 | 17.56389 | 16.1644 | -0.7028881 | 1.399486
66.1297 | 16.8618 | 17.566 | 16.16633 | -0.7041976 | 1.399672
66.1397 | 16.8409 | 17.56811 | 16.16825 | -0.7272081 | 1.399859
66.1497 | 16.8453 | 17.57022 | 16.17017 | -0.7249195 | 1.400047
66.15969 | 16.8341 | 17.57233 | 16.17209 | -0.7382296 | 1.400236
66.16969 | 16.8258 | 17.57444 | 16.17402 | -0.7486428 | 1.400426
66.17969 | 16.8105 | 17.57656 | 16.17594 | -0.7660569 | 1.400617
66.18969 | 16.8153 | 17.57867 | 16.17786 | -0.7633718 | 1.400808
66.19969 | 16.8041 | 17.58079 | 16.17979 | -0.7766877 | 1.401001
66.20969 | 16.8004 | 17.5829 | 16.18171 | -0.7825045 | 1.401195
66.21968 | 16.7923 | 17.58502 | 16.18363 | -0.7927199 | 1.40139
66.22968 | 16.789 | 17.58714 | 16.18555 | -0.7981384 | 1.401586
66.23968 | 16.7871 | 17.58926 | 16.18747 | -0.8021576 | 1.401783
66.24968 | 16.7762 | 17.59138 | 16.1894 | -0.8151777 | 1.401981
66.25968 | 16.7799 | 17.5935 | 16.19132 | -0.8135986 | 1.402179
66.26968 | 16.7815 | 17.59562 | 16.19324 | -0.8141204 | 1.402379
66.27967 | 16.7754 | 17.59774 | 16.19516 | -0.8223407 | 1.40258
66.28967 | 16.7741 | 17.59986 | 16.19708 | -0.825764 | 1.402781
66.29967 | 16.7809 | 17.60199 | 16.199 | -0.821088 | 1.402984
66.30967 | 16.7731 | 17.60411 | 16.20093 | -0.8310128 | 1.403188
66.31967 | 16.7679 | 17.60624 | 16.20285 | -0.8383384 | 1.403392
66.32967 | 16.7732 | 17.60836 | 16.20477 | -0.8351648 | 1.403598
66.33966 | 16.774 | 17.61049 | 16.20669 | -0.8364896 | 1.403804
66.34966 | 16.7625 | 17.61262 | 16.20861 | -0.8501174 | 1.404012
66.35966 | 16.7642 | 17.61475 | 16.21053 | -0.8505459 | 1.40422
66.36966 | 16.7699 | 17.61688 | 16.21245 | -0.8469751 | 1.404429
66.37966 | 16.7705 | 17.619 | 16.21437 | -0.8485049 | 1.40464
66.38965 | 16.7678 | 17.62113 | 16.21628 | -0.8533333 | 1.404851
66.39965 | 16.7701 | 17.62326 | 16.2182 | -0.8531645 | 1.405063
66.40965 | 16.7765 | 17.6254 | 16.22012 | -0.8488964 | 1.405276
66.41965 | 16.7743 | 17.62753 | 16.22204 | -0.8532289 | 1.40549
66.42965 | 16.7812 | 17.62966 | 16.22396 | -0.8484621 | 1.405704
66.43965 | 16.7727 | 17.6318 | 16.22588 | -0.8590958 | 1.40592
66.44964 | 16.7818 | 17.63393 | 16.22779 | -0.852128 | 1.406136
66.45964 | 16.7783 | 17.63606 | 16.22971 | -0.857763 | 1.406354
66.46964 | 16.7783 | 17.6382 | 16.23163 | -0.8598985 | 1.406572
66.47964 | 16.7869 | 17.64033 | 16.23354 | -0.8534347 | 1.406792
66.48964 | 16.7759 | 17.64247 | 16.23546 | -0.8665714 | 1.407012
66.49964 | 16.7807 | 17.64461 | 16.23738 | -0.8639087 | 1.407233
66.50963 | 16.7814 | 17.64674 | 16.23929 | -0.8653443 | 1.407455
66.51963 | 16.7909 | 17.64888 | 16.24121 | -0.8579827 | 1.407677
66.52963 | 16.7857 | 17.65102 | 16.24312 | -0.8653215 | 1.407901
66.53963 | 16.7947 | 17.65316 | 16.24504 | -0.8584609 | 1.408126
66.54963 | 16.7937 | 17.6553 | 16.24695 | -0.8616007 | 1.408351
66.55963 | 16.7904 | 17.65744 | 16.24886 | -0.8670411 | 1.408577
66.56962 | 16.7961 | 17.65958 | 16.25078 | -0.8634798 | 1.408804
66.57962 | 16.7926 | 17.66172 | 16.25269 | -0.8691211 | 1.409032
66.58962 | 16.8008 | 17.66386 | 16.2546 | -0.8630629 | 1.409261
66.59962 | 16.7957 | 17.66601 | 16.25651 | -0.8703052 | 1.40949
66.60962 | 16.7985 | 17.66815 | 16.25843 | -0.8696477 | 1.409721
66.61962 | 16.7975 | 17.67029 | 16.26034 | -0.8727909 | 1.409952
66.62961 | 16.7977 | 17.67243 | 16.26225 | -0.8747322 | 1.410184
66.63961 | 16.7818 | 17.67458 | 16.26416 | -0.8927761 | 1.410416
66.64961 | 16.7887 | 17.67672 | 16.26607 | -0.8880204 | 1.41065
66.65961 | 16.7886 | 17.67887 | 16.26798 | -0.890265 | 1.410885
66.66961 | 16.7911 | 17.68101 | 16.26989 | -0.88991 | 1.41112
66.67961 | 16.7801 | 17.68316 | 16.2718 | -0.9030553 | 1.411356
66.6896 | 16.7789 | 17.6853 | 16.27371 | -0.9063989 | 1.411592
66.6996 | 16.7704 | 17.68744 | 16.27562 | -0.917045 | 1.41183
66.7096 | 16.7727 | 17.68959 | 16.27752 | -0.9168913 | 1.412068
66.7196 | 16.7581 | 17.69174 | 16.27943 | -0.933638 | 1.412307
66.7296 | 16.7486 | 17.69388 | 16.28134 | -0.9452849 | 1.412547
66.7396 | 16.7439 | 17.69603 | 16.28324 | -0.9521322 | 1.412788
66.74959 | 16.7348 | 17.69818 | 16.28515 | -0.9633775 | 1.413029
66.75959 | 16.719 | 17.70033 | 16.28705 | -0.9813253 | 1.413271
66.76959 | 16.7014 | 17.70247 | 16.28896 | -1.001073 | 1.413514
66.77959 | 16.6851 | 17.70462 | 16.29086 | -1.019522 | 1.413758
66.78959 | 16.6735 | 17.70677 | 16.29277 | -1.03327 | 1.414002
66.79958 | 16.6522 | 17.70892 | 16.29467 | -1.056717 | 1.414247
66.80958 | 16.6369 | 17.71107 | 16.29657 | -1.074166 | 1.414493
66.81958 | 16.6256 | 17.71321 | 16.29848 | -1.087615 | 1.414739
66.82958 | 16.5961 | 17.71536 | 16.30038 | -1.119264 | 1.414986
66.83958 | 16.5791 | 17.71751 | 16.30228 | -1.138413 | 1.415234
66.84958 | 16.5588 | 17.71966 | 16.30418 | -1.160863 | 1.415483
66.85957 | 16.5379 | 17.72181 | 16.30608 | -1.183911 | 1.415732
66.86957 | 16.5074 | 17.72396 | 16.30798 | -1.216561 | 1.415982
66.87957 | 16.4793 | 17.72611 | 16.30988 | -1.246811 | 1.416233
66.88957 | 16.459 | 17.72826 | 16.31178 | -1.269261 | 1.416484
66.89957 | 16.4334 | 17.73041 | 16.31368 | -1.297011 | 1.416736
66.90957 | 16.3989 | 17.73256 | 16.31557 | -1.333661 | 1.416989
66.91956 | 16.3643 | 17.73471 | 16.31747 | -1.37041 | 1.417242
66.92956 | 16.3452 | 17.73686 | 16.31936 | -1.39166 | 1.417496
66.93956 | 16.313 | 17.73901 | 16.32126 | -1.426011 | 1.41775
66.94956 | 16.2842 | 17.74116 | 16.32316 | -1.456961 | 1.418006
66.95956 | 16.2595 | 17.74331 | 16.32505 | -1.483812 | 1.418262
66.96956 | 16.2254 | 17.74546 | 16.32694 | -1.520063 | 1.418518
66.97955 | 16.1942 | 17.74761 | 16.32884 | -1.553411 | 1.418775
66.98955 | 16.1621 | 17.74976 | 16.33073 | -1.587662 | 1.419033
66.99955 | 16.1365 | 17.75191 | 16.33262 | -1.615412 | 1.419291
67.00955 | 16.1057 | 17.75406 | 16.33451 | -1.648363 | 1.41955
67.01955 | 16.072 | 17.75621 | 16.3364 | -1.684213 | 1.41981
67.02955 | 16.0404 | 17.75836 | 16.33829 | -1.717964 | 1.42007
67.03954 | 16.0116 | 17.76051 | 16.34018 | -1.748912 | 1.420331
67.04954 | 15.9853 | 17.76266 | 16.34207 | -1.777362 | 1.420592
67.05954 | 15.9423 | 17.76481 | 16.34396 | -1.822513 | 1.420854
67.06954 | 15.9205 | 17.76696 | 16.34585 | -1.846463 | 1.421117
67.07954 | 15.8961 | 17.76911 | 16.34773 | -1.873013 | 1.42138
67.08954 | 15.8681 | 17.77126 | 16.34962 | -1.903163 | 1.421643
67.09953 | 15.8355 | 17.77341 | 16.3515 | -1.93791 | 1.421907
67.10953 | 15.8096 | 17.77556 | 16.35339 | -1.96596 | 1.422172
67.11953 | 15.784 | 17.77771 | 16.35527 | -1.993709 | 1.422437
67.12953 | 15.7514 | 17.77986 | 16.35716 | -2.028459 | 1.422703
67.13953 | 15.7222 | 17.78201 | 16.35904 | -2.059808 | 1.422969
67.14952 | 15.6972 | 17.78415 | 16.36092 | -2.086955 | 1.423236
67.15952 | 15.6716 | 17.7863 | 16.3628 | -2.114703 | 1.423503
67.16952 | 15.6326 | 17.78845 | 16.36468 | -2.155852 | 1.423771
67.17952 | 15.6131 | 17.7906 | 16.36656 | -2.1775 | 1.42404
67.18952 | 15.5763 | 17.79275 | 16.36844 | -2.216448 | 1.424309
67.19952 | 15.5617 | 17.7949 | 16.37032 | -2.233196 | 1.424578
67.20951 | 15.5282 | 17.79704 | 16.37219 | -2.268841 | 1.424848
67.21951 | 15.5034 | 17.79919 | 16.37407 | -2.295788 | 1.425118
67.22951 | 15.4805 | 17.80134 | 16.37595 | -2.320835 | 1.425389
67.23951 | 15.4532 | 17.80348 | 16.37782 | -2.350282 | 1.42566
67.24951 | 15.4374 | 17.80563 | 16.3797 | -2.368228 | 1.425932
67.25951 | 15.4088 | 17.80777 | 16.38157 | -2.398974 | 1.426204
67.2695 | 15.3849 | 17.80992 | 16.38344 | -2.425018 | 1.426476
67.2795 | 15.3646 | 17.81206 | 16.38531 | -2.447463 | 1.426749
67.2895 | 15.3409 | 17.81421 | 16.38719 | -2.473308 | 1.427023
67.2995 | 15.321 | 17.81635 | 16.38906 | -2.495353 | 1.427297
67.3095 | 15.2925 | 17.8185 | 16.39093 | -2.525997 | 1.427571
67.3195 | 15.2808 | 17.82064 | 16.39279 | -2.539841 | 1.427846
67.32949 | 15.2494 | 17.82278 | 16.39466 | -2.573382 | 1.428121
67.33949 | 15.2366 | 17.82492 | 16.39653 | -2.588325 | 1.428396
67.34949 | 15.2212 | 17.82707 | 16.39839 | -2.605867 | 1.428672
67.35949 | 15.2079 | 17.82921 | 16.40026 | -2.621309 | 1.428949
67.36949 | 15.1875 | 17.83135 | 16.40213 | -2.643851 | 1.429225
67.37949 | 15.1637 | 17.83349 | 16.40399 | -2.669792 | 1.429503
67.38948 | 15.1516 | 17.83563 | 16.40585 | -2.684031 | 1.42978
67.39948 | 15.1459 | 17.83777 | 16.40771 | -2.691871 | 1.430058
67.40948 | 15.1209 | 17.83991 | 16.40957 | -2.71901 | 1.430336
67.41948 | 15.1013 | 17.84205 | 16.41143 | -2.740749 | 1.430614
67.42948 | 15.0924 | 17.84419 | 16.41329 | -2.751788 | 1.430893
67.43948 | 15.0746 | 17.84633 | 16.41515 | -2.771726 | 1.431173
67.44947 | 15.0557 | 17.84846 | 16.41701 | -2.792761 | 1.431452
67.45947 | 15.0325 | 17.8506 | 16.41887 | -2.818098 | 1.431732
67.46947 | 15.0235 | 17.85273 | 16.42072 | -2.829235 | 1.432012
67.47947 | 15.0149 | 17.85487 | 16.42258 | -2.83997 | 1.432292
67.48947 | 14.9936 | 17.85701 | 16.42443 | -2.863406 | 1.432573
67.49947 | 14.9764 | 17.85914 | 16.42629 | -2.88274 | 1.432854
67.50946 | 14.9711 | 17.86127 | 16.42814 | -2.890172 | 1.433135
67.51946 | 14.9505 | 17.86341 | 16.42999 | -2.912905 | 1.433417
67.52946 | 14.9293 | 17.86554 | 16.43184 | -2.936238 | 1.433699
67.53946 | 14.9212 | 17.86767 | 16.43369 | -2.94647 | 1.433981
67.54946 | 14.9064 | 17.8698 | 16.43554 | -2.963401 | 1.434264
67.55945 | 14.8903 | 17.87193 | 16.43738 | -2.981629 | 1.434546
67.56945 | 14.8628 | 17.87406 | 16.43923 | -3.011259 | 1.434829
67.57945 | 14.8531 | 17.87619 | 16.44108 | -3.023088 | 1.435112
67.58945 | 14.839 | 17.87832 | 16.44292 | -3.039317 | 1.435396
67.59945 | 14.8233 | 17.88044 | 16.44477 | -3.057145 | 1.435679
67.60945 | 14.7957 | 17.88257 | 16.44661 | -3.086872 | 1.435963
67.61944 | 14.7896 | 17.8847 | 16.44845 | -3.095096 | 1.436247
67.62944 | 14.7784 | 17.88682 | 16.45029 | -3.108421 | 1.436532
67.63944 | 14.7525 | 17.88895 | 16.45213 | -3.136446 | 1.436816
67.64944 | 14.7326 | 17.89107 | 16.45397 | -3.15847 | 1.437101
67.65944 | 14.7208 | 17.89319 | 16.45581 | -3.172393 | 1.437386
67.66944 | 14.7123 | 17.89531 | 16.45764 | -3.183015 | 1.437671
67.67943 | 14.6835 | 17.89743 | 16.45948 | -3.213934 | 1.437956
67.68943 | 14.6735 | 17.89955 | 16.46131 | -3.226055 | 1.438242
67.69943 | 14.6593 | 17.90167 | 16.46315 | -3.242374 | 1.438527
67.70943 | 14.6374 | 17.90379 | 16.46498 | -3.266393 | 1.438813
67.71943 | 14.6193 | 17.90591 | 16.46681 | -3.286611 | 1.439099
67.72943 | 14.6013 | 17.90803 | 16.46864 | -3.306728 | 1.439385
67.73942 | 14.5838 | 17.91014 | 16.47047 | -3.326342 | 1.439671
67.74942 | 14.5686 | 17.91226 | 16.4723 | -3.343657 | 1.439957
67.75942 | 14.5555 | 17.91437 | 16.47413 | -3.358872 | 1.440244
67.76942 | 14.5328 | 17.91649 | 16.47595 | -3.383685 | 1.44053
67.77942 | 14.5243 | 17.9186 | 16.47778 | -3.394298 | 1.440817
67.78942 | 14.5039 | 17.92071 | 16.47961 | -3.416809 | 1.441104
67.79941 | 14.4945 | 17.92282 | 16.48143 | -3.428317 | 1.44139
67.80941 | 14.4696 | 17.92493 | 16.48325 | -3.455327 | 1.441677
67.81941 | 14.4537 | 17.92704 | 16.48507 | -3.473335 | 1.441964
67.82941 | 14.4334 | 17.92914 | 16.48689 | -3.495743 | 1.442251
67.83941 | 14.4237 | 17.93125 | 16.48871 | -3.507549 | 1.442539
67.84941 | 14.402 | 17.93335 | 16.49053 | -3.531355 | 1.442826
67.8594 | 14.3853 | 17.93546 | 16.49234 | -3.550157 | 1.443113
67.8694 | 14.3688 | 17.93756 | 16.49416 | -3.56876 | 1.4434
67.8794 | 14.35 | 17.93966 | 16.49597 | -3.589662 | 1.443688
67.8894 | 14.3343 | 17.94176 | 16.49779 | -3.607464 | 1.443975
67.8994 | 14.3186 | 17.94386 | 16.4996 | -3.625264 | 1.444263
67.9094 | 14.3028 | 17.94596 | 16.50141 | -3.643163 | 1.44455
67.91939 | 14.2884 | 17.94806 | 16.50322 | -3.659658 | 1.444837
67.92939 | 14.2715 | 17.95016 | 16.50503 | -3.678655 | 1.445125
67.93939 | 14.2497 | 17.95225 | 16.50684 | -3.702551 | 1.445412
67.94939 | 14.2386 | 17.95435 | 16.50865 | -3.715745 | 1.4457
67.95939 | 14.2214 | 17.95644 | 16.51045 | -3.735038 | 1.445987
67.96938 | 14.2009 | 17.95853 | 16.51225 | -3.757628 | 1.446275
67.97938 | 14.1814 | 17.96062 | 16.51406 | -3.779219 | 1.446562
67.98938 | 14.1671 | 17.96271 | 16.51586 | -3.795609 | 1.44685
67.99938 | 14.1512 | 17.9648 | 16.51766 | -3.813597 | 1.447137
68.00938 | 14.1277 | 17.96688 | 16.51946 | -3.839185 | 1.447424
68.01938 | 14.1076 | 17.96897 | 16.52126 | -3.86137 | 1.447711
68.02937 | 14.0982 | 17.97105 | 16.52305 | -3.872853 | 1.447998
68.03937 | 14.082 | 17.97314 | 16.52485 | -3.891137 | 1.448286
68.04937 | 14.0626 | 17.97522 | 16.52665 | -3.912619 | 1.448573
68.05937 | 14.0457 | 17.9773 | 16.52844 | -3.9316 | 1.44886
68.06937 | 14.0316 | 17.97938 | 16.53023 | -3.947779 | 1.449147
68.07937 | 14.01 | 17.98146 | 16.53202 | -3.971458 | 1.449433
68.08936 | 13.9911 | 17.98353 | 16.53381 | -3.992433 | 1.44972
68.09936 | 13.986 | 17.98561 | 16.5356 | -3.999608 | 1.450006
68.10936 | 13.9629 | 17.98768 | 16.53739 | -4.024783 | 1.450293
68.11936 | 13.9472 | 17.98976 | 16.53918 | -4.042556 | 1.450579
68.12936 | 13.926 | 17.99183 | 16.54096 | -4.065827 | 1.450866
68.13936 | 13.922 | 17.9939 | 16.54275 | -4.071898 | 1.451152
68.14935 | 13.8955 | 17.99596 | 16.54453 | -4.100464 | 1.451437
68.15935 | 13.8854 | 17.99803 | 16.54631 | -4.112632 | 1.451723
68.16935 | 13.8677 | 18.0001 | 16.54809 | -4.132398 | 1.452009
68.17935 | 13.8641 | 18.00216 | 16.54987 | -4.138062 | 1.452295
68.18935 | 13.8472 | 18.00423 | 16.55165 | -4.157026 | 1.45258
68.19935 | 13.8318 | 18.00629 | 16.55342 | -4.174487 | 1.452865
68.20934 | 13.8192 | 18.00835 | 16.5552 | -4.189146 | 1.45315
68.21934 | 13.8122 | 18.0104 | 16.55697 | -4.198204 | 1.453435
68.22934 | 13.8011 | 18.01246 | 16.55874 | -4.211362 | 1.453719
68.23934 | 13.7793 | 18.01452 | 16.56051 | -4.235218 | 1.454004
68.24934 | 13.7782 | 18.01657 | 16.56228 | -4.238372 | 1.454288
68.25934 | 13.77 | 18.01862 | 16.56405 | -4.248625 | 1.454572
68.26933 | 13.7573 | 18.02067 | 16.56582 | -4.263374 | 1.454855
68.27933 | 13.7447 | 18.02272 | 16.56758 | -4.278024 | 1.455139
68.28933 | 13.7346 | 18.02477 | 16.56935 | -4.290172 | 1.455422
68.29933 | 13.7325 | 18.02682 | 16.57111 | -4.294319 | 1.455706
68.30933 | 13.7235 | 18.02886 | 16.57288 | -4.305364 | 1.455988
68.31933 | 13.7112 | 18.03091 | 16.57464 | -4.319707 | 1.456271
68.32932 | 13.7107 | 18.03295 | 16.57639 | -4.322247 | 1.456553
68.33932 | 13.7004 | 18.03499 | 16.57815 | -4.334587 | 1.456835
68.34932 | 13.6896 | 18.03703 | 16.57991 | -4.347426 | 1.457117
68.35932 | 13.6902 | 18.03906 | 16.58166 | -4.348863 | 1.457399
68.36932 | 13.6815 | 18.0411 | 16.58342 | -4.359598 | 1.45768
68.37931 | 13.6698 | 18.04313 | 16.58517 | -4.37333 | 1.457961
68.38931 | 13.6641 | 18.04516 | 16.58692 | -4.381062 | 1.458241
68.39931 | 13.6596 | 18.04719 | 16.58867 | -4.387592 | 1.458522
68.40931 | 13.6523 | 18.04922 | 16.59042 | -4.396921 | 1.458802
68.41931 | 13.6449 | 18.05125 | 16.59217 | -4.406348 | 1.459082
68.42931 | 13.6341 | 18.05327 | 16.59391 | -4.419173 | 1.459361
68.4393 | 13.6353 | 18.0553 | 16.59566 | -4.419995 | 1.45964
68.4493 | 13.6286 | 18.05732 | 16.5974 | -4.428717 | 1.459919
68.4593 | 13.6199 | 18.05934 | 16.59914 | -4.439437 | 1.460197
68.4693 | 13.6103 | 18.06136 | 16.60088 | -4.451055 | 1.460475
68.4793 | 13.6082 | 18.06337 | 16.60262 | -4.455172 | 1.460753
68.4893 | 13.6001 | 18.06539 | 16.60436 | -4.465287 | 1.46103
68.49929 | 13.5867 | 18.0674 | 16.60609 | -4.480698 | 1.461307
68.50929 | 13.5786 | 18.06941 | 16.60783 | -4.490809 | 1.461584
68.51929 | 13.5787 | 18.07142 | 16.60956 | -4.492718 | 1.46186
68.52929 | 13.5681 | 18.07343 | 16.61129 | -4.505326 | 1.462136
68.53929 | 13.5566 | 18.07543 | 16.61302 | -4.518832 | 1.462411
68.54929 | 13.5568 | 18.07744 | 16.61475 | -4.520636 | 1.462687
68.55928 | 13.5384 | 18.07944 | 16.61647 | -4.541036 | 1.462961
68.56928 | 13.5362 | 18.08144 | 16.6182 | -4.545236 | 1.463235
68.57928 | 13.5262 | 18.08343 | 16.61993 | -4.557234 | 1.463509
68.58928 | 13.5222 | 18.08543 | 16.62165 | -4.563231 | 1.463783
68.59928 | 13.5102 | 18.08743 | 16.62337 | -4.577225 | 1.464056
68.60928 | 13.5082 | 18.08942 | 16.62509 | -4.581218 | 1.464328
68.61927 | 13.4909 | 18.09141 | 16.62681 | -4.600507 | 1.4646
68.62927 | 13.4918 | 18.0934 | 16.62852 | -4.601596 | 1.464872
68.63927 | 13.4802 | 18.09538 | 16.63024 | -4.615182 | 1.465143
68.64927 | 13.4754 | 18.09737 | 16.63195 | -4.621967 | 1.465414
68.65927 | 13.4635 | 18.09935 | 16.63367 | -4.63585 | 1.465685
68.66927 | 13.4648 | 18.10133 | 16.63538 | -4.636531 | 1.465954
68.67926 | 13.4625 | 18.10331 | 16.63708 | -4.640808 | 1.466224
68.68926 | 13.4502 | 18.10529 | 16.63879 | -4.655085 | 1.466493
68.69926 | 13.4429 | 18.10726 | 16.6405 | -4.66436 | 1.466761
68.70926 | 13.4422 | 18.10923 | 16.6422 | -4.667033 | 1.467029
68.71926 | 13.441 | 18.1112 | 16.64391 | -4.670204 | 1.467297
68.72926 | 13.4347 | 18.11317 | 16.64561 | -4.678473 | 1.467564
68.73925 | 13.4242 | 18.11514 | 16.64731 | -4.690938 | 1.46783
68.74925 | 13.4263 | 18.1171 | 16.64901 | -4.690803 | 1.468096
68.75925 | 13.4262 | 18.11907 | 16.6507 | -4.692866 | 1.468361
68.76925 | 13.418 | 18.12103 | 16.6524 | -4.703026 | 1.468626
68.77925 | 13.4103 | 18.12298 | 16.65409 | -4.712685 | 1.468891
68.78924 | 13.4122 | 18.12494 | 16.65579 | -4.712739 | 1.469154
68.79924 | 13.411 | 18.12689 | 16.65748 | -4.715894 | 1.469417
68.80924 | 13.4073 | 18.12885 | 16.65917 | -4.721546 | 1.46968
68.81924 | 13.4 | 18.1308 | 16.66085 | -4.730796 | 1.469942
68.82924 | 13.3946 | 18.13274 | 16.66254 | -4.738144 | 1.470204
68.83924 | 13.4023 | 18.13469 | 16.66422 | -4.73239 | 1.470465
68.84923 | 13.399 | 18.13663 | 16.66591 | -4.737632 | 1.470725
68.85923 | 13.3898 | 18.13857 | 16.66759 | -4.748773 | 1.470985
68.86923 | 13.3884 | 18.14051 | 16.66927 | -4.752112 | 1.471245
68.87923 | 13.3895 | 18.14245 | 16.67095 | -4.75295 | 1.471503
68.88923 | 13.3932 | 18.14438 | 16.67262 | -4.751184 | 1.471762
68.89923 | 13.3787 | 18.14632 | 16.6743 | -4.767617 | 1.472019
68.90922 | 13.378 | 18.14825 | 16.67597 | -4.770246 | 1.472276
68.91922 | 13.3859 | 18.15017 | 16.67764 | -4.764274 | 1.472532
68.92922 | 13.3824 | 18.1521 | 16.67931 | -4.7697 | 1.472788
68.93922 | 13.3787 | 18.15402 | 16.68098 | -4.775324 | 1.473043
68.94922 | 13.3786 | 18.15595 | 16.68265 | -4.777345 | 1.473298
68.95922 | 13.3776 | 18.15786 | 16.68431 | -4.780264 | 1.473551
68.96921 | 13.3823 | 18.15978 | 16.68597 | -4.777479 | 1.473804
68.97921 | 13.3748 | 18.16169 | 16.68764 | -4.786894 | 1.474057
68.98921 | 13.3776 | 18.16361 | 16.6893 | -4.786006 | 1.474309
68.99921 | 13.3798 | 18.16552 | 16.69096 | -4.785716 | 1.47456
69.00921 | 13.3812 | 18.16742 | 16.69261 | -4.786224 | 1.474811
69.01921 | 13.3765 | 18.16933 | 16.69427 | -4.792829 | 1.475061
69.0292 | 13.3812 | 18.17123 | 16.69592 | -4.79003 | 1.47531
69.0392 | 13.3771 | 18.17313 | 16.69757 | -4.796031 | 1.475558
69.0492 | 13.3778 | 18.17503 | 16.69922 | -4.797229 | 1.475806
69.0592 | 13.3832 | 18.17692 | 16.70087 | -4.793725 | 1.476054
69.0692 | 13.3772 | 18.17882 | 16.70252 | -4.801618 | 1.4763
69.0792 | 13.3829 | 18.18071 | 16.70416 | -4.797809 | 1.476546
69.08919 | 13.3823 | 18.1826 | 16.7058 | -4.800296 | 1.476791
69.09919 | 13.3746 | 18.18448 | 16.70745 | -4.809882 | 1.477035
69.10919 | 13.3813 | 18.18637 | 16.70909 | -4.805066 | 1.477279
69.11919 | 13.3838 | 18.18825 | 16.71073 | -4.804447 | 1.477522
69.12919 | 13.3782 | 18.19013 | 16.71236 | -4.811926 | 1.477764
69.13918 | 13.3849 | 18.192 | 16.71399 | -4.807101 | 1.478006
69.14918 | 13.3845 | 18.19387 | 16.71563 | -4.809375 | 1.478247
69.15918 | 13.3837 | 18.19575 | 16.71726 | -4.812046 | 1.478487
69.16918 | 13.3804 | 18.19762 | 16.71889 | -4.817215 | 1.478726
69.17918 | 13.3849 | 18.19948 | 16.72052 | -4.814582 | 1.478965
69.18918 | 13.3865 | 18.20135 | 16.72214 | -4.814846 | 1.479203
69.19917 | 13.3881 | 18.20321 | 16.72377 | -4.815105 | 1.479439
69.20917 | 13.3806 | 18.20506 | 16.72539 | -4.824464 | 1.479676
69.21917 | 13.3849 | 18.20692 | 16.72701 | -4.822021 | 1.479911
69.22917 | 13.3873 | 18.20877 | 16.72863 | -4.821475 | 1.480146
69.23917 | 13.3869 | 18.21063 | 16.73025 | -4.823726 | 1.48038
69.24917 | 13.3869 | 18.21247 | 16.73186 | -4.825575 | 1.480614
69.25916 | 13.3905 | 18.21432 | 16.73347 | -4.823819 | 1.480846
69.26916 | 13.3929 | 18.21616 | 16.73509 | -4.823263 | 1.481077
69.27916 | 13.4015 | 18.218 | 16.7367 | -4.816504 | 1.481308
69.28916 | 13.389 | 18.21984 | 16.7383 | -4.830842 | 1.481538
69.29916 | 13.394 | 18.22168 | 16.73991 | -4.827678 | 1.481768
69.30916 | 13.4021 | 18.22351 | 16.74151 | -4.821411 | 1.481996
69.31915 | 13.3986 | 18.22534 | 16.74312 | -4.82674 | 1.482224
69.32915 | 13.3981 | 18.22717 | 16.74472 | -4.829067 | 1.48245
69.33915 | 13.4011 | 18.22899 | 16.74632 | -4.827893 | 1.482676
69.34915 | 13.4074 | 18.23082 | 16.74791 | -4.823415 | 1.482902
69.35915 | 13.4117 | 18.23264 | 16.74951 | -4.820935 | 1.483126
69.36915 | 13.4094 | 18.23445 | 16.7511 | -4.825052 | 1.48335
69.37914 | 13.4161 | 18.23627 | 16.75269 | -4.820165 | 1.483572
69.38914 | 13.425 | 18.23808 | 16.75428 | -4.813077 | 1.483794
69.39914 | 13.4241 | 18.23989 | 16.75587 | -4.815786 | 1.484015
69.40914 | 13.4359 | 18.24169 | 16.75746 | -4.805792 | 1.484235
69.41914 | 13.4285 | 18.2435 | 16.75904 | -4.814996 | 1.484454
69.42914 | 13.433 | 18.2453 | 16.76062 | -4.812297 | 1.484673
69.43913 | 13.4428 | 18.24709 | 16.7622 | -4.804293 | 1.48489
69.44913 | 13.4428 | 18.24889 | 16.76378 | -4.806089 | 1.485107
69.45913 | 13.4486 | 18.25068 | 16.76536 | -4.802081 | 1.485322
69.46913 | 13.4563 | 18.25247 | 16.76693 | -4.796171 | 1.485537
69.47913 | 13.4647 | 18.25426 | 16.76851 | -4.789558 | 1.485751
69.48913 | 13.4648 | 18.25604 | 16.77008 | -4.791243 | 1.485964
69.49912 | 13.4708 | 18.25782 | 16.77165 | -4.787022 | 1.486176
69.50912 | 13.4783 | 18.2596 | 16.77321 | -4.781301 | 1.486388
69.51912 | 13.4849 | 18.26138 | 16.77478 | -4.776477 | 1.486598
69.52912 | 13.4923 | 18.26315 | 16.77634 | -4.77085 | 1.486808
69.53912 | 13.4927 | 18.26492 | 16.7779 | -4.77222 | 1.487016
69.54911 | 13.5055 | 18.26669 | 16.77946 | -4.761186 | 1.487224
69.55911 | 13.5014 | 18.26845 | 16.78102 | -4.76705 | 1.487431
69.56911 | 13.5149 | 18.27021 | 16.78258 | -4.755312 | 1.487636
69.57911 | 13.5138 | 18.27197 | 16.78413 | -4.758171 | 1.487841
69.58911 | 13.5218 | 18.27373 | 16.78568 | -4.751926 | 1.488045
69.59911 | 13.5325 | 18.27548 | 16.78723 | -4.742979 | 1.488248
69.6091 | 13.5333 | 18.27723 | 16.78878 | -4.743928 | 1.48845
69.6191 | 13.5399 | 18.27897 | 16.79032 | -4.739075 | 1.488651
69.6291 | 13.5405 | 18.28072 | 16.79187 | -4.740219 | 1.488852
69.6391 | 13.5541 | 18.28246 | 16.79341 | -4.72836 | 1.489051
69.6491 | 13.5574 | 18.2842 | 16.79495 | -4.726799 | 1.489249
69.6591 | 13.5557 | 18.28593 | 16.79649 | -4.730234 | 1.489447
69.66909 | 13.5678 | 18.28766 | 16.79802 | -4.719865 | 1.489643
69.67909 | 13.5751 | 18.28939 | 16.79956 | -4.714294 | 1.489838
69.68909 | 13.5716 | 18.29112 | 16.80109 | -4.719521 | 1.490033
69.69909 | 13.5763 | 18.29284 | 16.80262 | -4.716544 | 1.490226
69.70909 | 13.5904 | 18.29456 | 16.80415 | -4.704165 | 1.490419
69.71909 | 13.5845 | 18.29628 | 16.80567 | -4.711782 | 1.49061
69.72908 | 13.5935 | 18.298 | 16.80719 | -4.704495 | 1.4908
69.73908 | 13.5991 | 18.29971 | 16.80872 | -4.700607 | 1.49099
69.74908 | 13.6056 | 18.30142 | 16.81024 | -4.695815 | 1.491178
69.75908 | 13.5987 | 18.30312 | 16.81175 | -4.704421 | 1.491366
69.76908 | 13.6097 | 18.30482 | 16.81327 | -4.695123 | 1.491552
69.77908 | 13.611 | 18.30652 | 16.81478 | -4.695522 | 1.491738
69.78907 | 13.623 | 18.30822 | 16.81629 | -4.685217 | 1.491922
69.79907 | 13.6179 | 18.30991 | 16.8178 | -4.69201 | 1.492106
69.80907 | 13.6299 | 18.3116 | 16.81931 | -4.6817 | 1.492288
69.81907 | 13.6253 | 18.31329 | 16.82082 | -4.687987 | 1.492469
69.82907 | 13.6327 | 18.31497 | 16.82232 | -4.682271 | 1.49265
69.83907 | 13.6349 | 18.31665 | 16.82382 | -4.681752 | 1.492829
69.84906 | 13.6382 | 18.31833 | 16.82532 | -4.680128 | 1.493007
69.85906 | 13.6385 | 18.32 | 16.82682 | -4.681502 | 1.493185
69.86906 | 13.65 | 18.32167 | 16.82831 | -4.671674 | 1.493361
69.87906 | 13.6499 | 18.32334 | 16.82981 | -4.673442 | 1.493536
69.88906 | 13.6505 | 18.32501 | 16.8313 | -4.674507 | 1.49371
69.89906 | 13.6539 | 18.32667 | 16.83279 | -4.672769 | 1.493883
69.90905 | 13.659 | 18.32833 | 16.83427 | -4.669326 | 1.494055
69.91905 | 13.6656 | 18.32998 | 16.83576 | -4.664382 | 1.494226
69.92905 | 13.6634 | 18.33163 | 16.83724 | -4.668234 | 1.494396
69.93905 | 13.671 | 18.33328 | 16.83872 | -4.662284 | 1.494565
69.94905 | 13.6712 | 18.33493 | 16.8402 | -4.66373 | 1.494733
69.95904 | 13.6743 | 18.33657 | 16.84167 | -4.662271 | 1.4949
69.96904 | 13.6857 | 18.33821 | 16.84315 | -4.652511 | 1.495065
69.97904 | 13.6786 | 18.33985 | 16.84462 | -4.661247 | 1.49523
69.98904 | 13.6876 | 18.34148 | 16.84609 | -4.65388 | 1.495393
69.99904 | 13.6864 | 18.34311 | 16.84755 | -4.65671 | 1.495556
70.00904 | 13.7001 | 18.34474 | 16.84902 | -4.644637 | 1.495717
70.01903 | 13.6922 | 18.34636 | 16.85048 | -4.654159 | 1.495877
70.02903 | 13.6985 | 18.34798 | 16.85194 | -4.649479 | 1.496036
70.03903 | 13.7058 | 18.3496 | 16.8534 | -4.643796 | 1.496194
70.04903 | 13.7115 | 18.35121 | 16.85486 | -4.639709 | 1.496351
70.05903 | 13.7157 | 18.35282 | 16.85631 | -4.637119 | 1.496507
70.06903 | 13.7147 | 18.35443 | 16.85776 | -4.639726 | 1.496662
70.07902 | 13.7306 | 18.35603 | 16.85921 | -4.625428 | 1.496815
70.08902 | 13.724 | 18.35763 | 16.86066 | -4.633629 | 1.496968
70.09902 | 13.7353 | 18.35923 | 16.86211 | -4.623926 | 1.497119
70.10902 | 13.7335 | 18.36082 | 16.86355 | -4.627319 | 1.49727
70.11902 | 13.7438 | 18.36241 | 16.86499 | -4.61861 | 1.497419
70.12902 | 13.7469 | 18.364 | 16.86643 | -4.617097 | 1.497567
70.13901 | 13.7505 | 18.36558 | 16.86787 | -4.615079 | 1.497714
70.14901 | 13.7538 | 18.36716 | 16.8693 | -4.613359 | 1.497859
70.15901 | 13.7567 | 18.36874 | 16.87073 | -4.612036 | 1.498004
70.16901 | 13.7736 | 18.37031 | 16.87216 | -4.596709 | 1.498147
70.17901 | 13.7712 | 18.37188 | 16.87359 | -4.600679 | 1.49829
70.18901 | 13.7859 | 18.37345 | 16.87501 | -4.587546 | 1.498431
70.199 | 13.7803 | 18.37501 | 16.87644 | -4.594707 | 1.498571
70.209 | 13.797 | 18.37657 | 16.87786 | -4.579567 | 1.49871
70.219 | 13.7933 | 18.37812 | 16.87928 | -4.584824 | 1.498848
70.229 | 13.7968 | 18.37968 | 16.88069 | -4.582877 | 1.498984
70.239 | 13.8083 | 18.38123 | 16.88211 | -4.572926 | 1.49912
70.249 | 13.813 | 18.38277 | 16.88352 | -4.569772 | 1.499254
70.25899 | 13.8213 | 18.38431 | 16.88493 | -4.563013 | 1.499387
70.26899 | 13.8209 | 18.38585 | 16.88633 | -4.564952 | 1.499519
70.27899 | 13.8273 | 18.38739 | 16.88774 | -4.560088 | 1.499649
70.28899 | 13.8322 | 18.38892 | 16.88914 | -4.55672 | 1.499779
70.29899 | 13.8399 | 18.39045 | 16.89054 | -4.550549 | 1.499907
70.30899 | 13.8499 | 18.39197 | 16.89194 | -4.542074 | 1.500035
70.31898 | 13.8435 | 18.39349 | 16.89333 | -4.549994 | 1.500161
70.32898 | 13.8535 | 18.39501 | 16.89473 | -4.541512 | 1.500285
70.33898 | 13.8561 | 18.39653 | 16.89612 | -4.540426 | 1.500409
70.34898 | 13.8603 | 18.39804 | 16.89751 | -4.537737 | 1.500532
70.35898 | 13.8658 | 18.39954 | 16.89889 | -4.533745 | 1.500653
70.36897 | 13.8635 | 18.40105 | 16.90027 | -4.537547 | 1.500773
70.37897 | 13.8798 | 18.40255 | 16.90166 | -4.522748 | 1.500892
70.38897 | 13.8833 | 18.40404 | 16.90304 | -4.520744 | 1.501009
70.39897 | 13.8831 | 18.40554 | 16.90441 | -4.522438 | 1.501126
70.40897 | 13.89 | 18.40703 | 16.90579 | -4.517027 | 1.501241
70.41897 | 13.8908 | 18.40851 | 16.90716 | -4.517713 | 1.501355
70.42896 | 13.9033 | 18.40999 | 16.90853 | -4.506694 | 1.501468
70.43896 | 13.9056 | 18.41147 | 16.90989 | -4.505873 | 1.501579
70.44896 | 13.8994 | 18.41295 | 16.91126 | -4.513548 | 1.50169
70.45896 | 13.9078 | 18.41442 | 16.91262 | -4.50662 | 1.501799
70.46896 | 13.925 | 18.41589 | 16.91398 | -4.490888 | 1.501907
70.47896 | 13.9208 | 18.41735 | 16.91534 | -4.496552 | 1.502014
70.48895 | 13.9317 | 18.41881 | 16.91669 | -4.487111 | 1.502119
70.49895 | 13.9309 | 18.42027 | 16.91804 | -4.489368 | 1.502223
70.50895 | 13.9406 | 18.42172 | 16.9194 | -4.481121 | 1.502326
70.51895 | 13.9563 | 18.42317 | 16.92074 | -4.466871 | 1.502428
70.52895 | 13.9498 | 18.42462 | 16.92209 | -4.474817 | 1.502529
70.53895 | 13.9575 | 18.42606 | 16.92343 | -4.468559 | 1.502628
70.54894 | 13.9651 | 18.4275 | 16.92477 | -4.462396 | 1.502726
70.55894 | 13.9758 | 18.42893 | 16.92611 | -4.453131 | 1.502823
70.56894 | 13.9805 | 18.43036 | 16.92744 | -4.449862 | 1.502918
70.57894 | 13.9833 | 18.43179 | 16.92878 | -4.448489 | 1.503013
70.58894 | 13.993 | 18.43321 | 16.93011 | -4.440213 | 1.503106
70.59894 | 14.0063 | 18.43463 | 16.93144 | -4.428333 | 1.503197
70.60893 | 14.0184 | 18.43605 | 16.93276 | -4.417647 | 1.503288
70.61893 | 14.0173 | 18.43746 | 16.93408 | -4.42016 | 1.503377
70.62893 | 14.029 | 18.43887 | 16.9354 | -4.409868 | 1.503465
70.63893 | 14.0478 | 18.44027 | 16.93672 | -4.392473 | 1.503552
70.64893 | 14.0421 | 18.44167 | 16.93804 | -4.399574 | 1.503637
70.65893 | 14.059 | 18.44307 | 16.93935 | -4.384071 | 1.503721
70.66892 | 14.0628 | 18.44446 | 16.94066 | -4.381664 | 1.503804
70.67892 | 14.0695 | 18.44585 | 16.94197 | -4.376353 | 1.503886
70.68892 | 14.0813 | 18.44724 | 16.94327 | -4.365939 | 1.503966
70.69892 | 14.0924 | 18.44862 | 16.94458 | -4.356221 | 1.504045
70.70892 | 14.0971 | 18.45 | 16.94588 | -4.352899 | 1.504123
70.71891 | 14.1097 | 18.45137 | 16.94717 | -4.341672 | 1.5042
70.72891 | 14.1195 | 18.45274 | 16.94847 | -4.333242 | 1.504275
70.73891 | 14.1204 | 18.45411 | 16.94976 | -4.333709 | 1.504349
70.74891 | 14.1278 | 18.45547 | 16.95105 | -4.327672 | 1.504421
70.75891 | 14.14 | 18.45683 | 16.95234 | -4.316831 | 1.504493
70.76891 | 14.1548 | 18.45819 | 16.95362 | -4.303385 | 1.504563
70.7789 | 14.1554 | 18.45954 | 16.9549 | -4.304135 | 1.504631
70.7889 | 14.1542 | 18.46088 | 16.95618 | -4.306682 | 1.504699
70.7989 | 14.1657 | 18.46223 | 16.95746 | -4.296526 | 1.504765
70.8089 | 14.1783 | 18.46356 | 16.95874 | -4.285265 | 1.50483
70.8189 | 14.1795 | 18.4649 | 16.96001 | -4.2854 | 1.504893
70.8289 | 14.1896 | 18.46623 | 16.96128 | -4.276632 | 1.504955
70.83889 | 14.1867 | 18.46756 | 16.96254 | -4.280858 | 1.505016
70.84889 | 14.2135 | 18.46888 | 16.96381 | -4.255382 | 1.505076
70.85889 | 14.2121 | 18.4702 | 16.96507 | -4.258101 | 1.505134
70.86889 | 14.2187 | 18.47152 | 16.96633 | -4.252817 | 1.505191
70.87889 | 14.2345 | 18.47283 | 16.96758 | -4.238329 | 1.505246
70.88889 | 14.2372 | 18.47414 | 16.96884 | -4.236936 | 1.505301
70.89888 | 14.2577 | 18.47544 | 16.97009 | -4.217739 | 1.505353
70.90888 | 14.2579 | 18.47674 | 16.97133 | -4.218838 | 1.505405
70.91888 | 14.2766 | 18.47803 | 16.97258 | -4.201434 | 1.505455
70.92888 | 14.282 | 18.47933 | 16.97382 | -4.197326 | 1.505504
70.93888 | 14.2941 | 18.48061 | 16.97506 | -4.186513 | 1.505552
70.94888 | 14.3126 | 18.4819 | 16.9763 | -4.169297 | 1.505598
70.95887 | 14.3162 | 18.48318 | 16.97753 | -4.166975 | 1.505643
70.96887 | 14.3337 | 18.48445 | 16.97876 | -4.15075 | 1.505686
70.97887 | 14.3463 | 18.48572 | 16.97999 | -4.139422 | 1.505728
70.98887 | 14.3623 | 18.48699 | 16.98122 | -4.124689 | 1.505769
70.99887 | 14.378 | 18.48825 | 16.98244 | -4.110253 | 1.505809
71.00887 | 14.3937 | 18.48951 | 16.98366 | -4.095812 | 1.505847
71.01886 | 14.4027 | 18.49077 | 16.98488 | -4.088066 | 1.505884
71.02886 | 14.4223 | 18.49202 | 16.9861 | -4.069717 | 1.505919
71.03886 | 14.438 | 18.49326 | 16.98731 | -4.055264 | 1.505953
71.04886 | 14.452 | 18.49451 | 16.98852 | -4.042506 | 1.505986
71.05886 | 14.468 | 18.49575 | 16.98973 | -4.027745 | 1.506017
71.06886 | 14.4759 | 18.49698 | 16.99093 | -4.02108 | 1.506047
71.07885 | 14.4986 | 18.49821 | 16.99213 | -3.999609 | 1.506076
71.08885 | 14.5124 | 18.49943 | 16.99333 | -3.987035 | 1.506103
71.09885 | 14.5259 | 18.50066 | 16.99453 | -3.974757 | 1.506129
71.10885 | 14.544 | 18.50188 | 16.99572 | -3.957875 | 1.506153
71.11885 | 14.5573 | 18.50309 | 16.99691 | -3.945789 | 1.506176
71.12884 | 14.5727 | 18.5043 | 16.9981 | -3.931597 | 1.506198
71.13884 | 14.5901 | 18.5055 | 16.99928 | -3.915402 | 1.506218
71.14884 | 14.6041 | 18.5067 | 17.00047 | -3.902604 | 1.506237
71.15884 | 14.6219 | 18.5079 | 17.00165 | -3.886 | 1.506255
71.16884 | 14.6351 | 18.50909 | 17.00282 | -3.873993 | 1.506271
71.17884 | 14.6511 | 18.51028 | 17.004 | -3.859182 | 1.506286
71.18883 | 14.6631 | 18.51146 | 17.00517 | -3.848365 | 1.506299
71.19883 | 14.6768 | 18.51264 | 17.00633 | -3.835845 | 1.506311
71.20883 | 14.6962 | 18.51382 | 17.0075 | -3.817621 | 1.506322
71.21883 | 14.7054 | 18.51499 | 17.00866 | -3.809592 | 1.506331
71.22883 | 14.7248 | 18.51616 | 17.00982 | -3.791359 | 1.506339
71.23883 | 14.742 | 18.51732 | 17.01098 | -3.775322 | 1.506345
71.24882 | 14.7591 | 18.51848 | 17.01213 | -3.75938 | 1.50635
71.25882 | 14.7711 | 18.51963 | 17.01328 | -3.748534 | 1.506354
71.26882 | 14.785 | 18.52078 | 17.01443 | -3.735784 | 1.506356
71.27882 | 14.8026 | 18.52193 | 17.01557 | -3.71933 | 1.506357
71.28882 | 14.8216 | 18.52307 | 17.01672 | -3.701471 | 1.506356
71.29882 | 14.842 | 18.52421 | 17.01785 | -3.682208 | 1.506354
71.30881 | 14.8514 | 18.52534 | 17.01899 | -3.67394 | 1.506351
71.31881 | 14.8656 | 18.52647 | 17.02012 | -3.660868 | 1.506346
71.32881 | 14.8845 | 18.52759 | 17.02125 | -3.643092 | 1.506339
71.33881 | 14.9078 | 18.52871 | 17.02238 | -3.620912 | 1.506332
71.34881 | 14.9178 | 18.52983 | 17.0235 | -3.612027 | 1.506322
71.35881 | 14.9385 | 18.53094 | 17.02463 | -3.592438 | 1.506312
71.3688 | 14.953 | 18.53204 | 17.02574 | -3.579044 | 1.5063
71.3788 | 14.9745 | 18.53315 | 17.02686 | -3.558646 | 1.506286
71.3888 | 14.9922 | 18.53424 | 17.02797 | -3.542044 | 1.506272
71.3988 | 15.013 | 18.53534 | 17.02908 | -3.522337 | 1.506255
71.4088 | 15.0304 | 18.53643 | 17.03019 | -3.506026 | 1.506237
71.4188 | 15.0435 | 18.53751 | 17.03129 | -3.49401 | 1.506218
71.42879 | 15.0695 | 18.53859 | 17.03239 | -3.469089 | 1.506198
71.43879 | 15.0907 | 18.53966 | 17.03349 | -3.448964 | 1.506176
71.44879 | 15.1057 | 18.54074 | 17.03458 | -3.435036 | 1.506152
71.45879 | 15.1213 | 18.5418 | 17.03568 | -3.420502 | 1.506127
71.46879 | 15.1357 | 18.54286 | 17.03676 | -3.407164 | 1.506101
71.47879 | 15.1668 | 18.54392 | 17.03785 | -3.377122 | 1.506073
71.48878 | 15.1893 | 18.54497 | 17.03893 | -3.355674 | 1.506043
71.49878 | 15.2045 | 18.54602 | 17.04001 | -3.341523 | 1.506013
71.50878 | 15.2196 | 18.54707 | 17.04109 | -3.327467 | 1.50598
71.51878 | 15.2449 | 18.54811 | 17.04216 | -3.303206 | 1.505947
71.52878 | 15.2685 | 18.54914 | 17.04323 | -3.280641 | 1.505911
71.53877 | 15.289 | 18.55017 | 17.0443 | -3.261171 | 1.505875
71.54877 | 15.3046 | 18.5512 | 17.04536 | -3.246597 | 1.505837
71.55877 | 15.3237 | 18.55222 | 17.04642 | -3.228518 | 1.505797
71.56877 | 15.3416 | 18.55323 | 17.04748 | -3.211635 | 1.505756
71.57877 | 15.3624 | 18.55425 | 17.04853 | -3.191847 | 1.505714
71.58877 | 15.3804 | 18.55525 | 17.04958 | -3.174855 | 1.50567
71.59876 | 15.4035 | 18.55626 | 17.05063 | -3.152757 | 1.505624
71.60876 | 15.4183 | 18.55725 | 17.05168 | -3.138955 | 1.505577
71.61876 | 15.4425 | 18.55825 | 17.05272 | -3.115749 | 1.505529
71.62876 | 15.4597 | 18.55924 | 17.05376 | -3.099538 | 1.505479
71.63876 | 15.4823 | 18.56022 | 17.0548 | -3.077922 | 1.505427
71.64876 | 15.4981 | 18.5612 | 17.05583 | -3.063102 | 1.505375
71.65875 | 15.5214 | 18.56218 | 17.05686 | -3.040777 | 1.50532
71.66875 | 15.5403 | 18.56315 | 17.05788 | -3.022847 | 1.505264
71.67875 | 15.5605 | 18.56411 | 17.05891 | -3.003613 | 1.505207
71.68875 | 15.5811 | 18.56507 | 17.05993 | -2.983974 | 1.505148
71.69875 | 15.5981 | 18.56603 | 17.06094 | -2.967931 | 1.505088
71.70875 | 15.6163 | 18.56698 | 17.06196 | -2.950683 | 1.505026
71.71874 | 15.6388 | 18.56793 | 17.06297 | -2.929129 | 1.504963
71.72874 | 15.6642 | 18.56887 | 17.06397 | -2.904671 | 1.504898
71.73874 | 15.6817 | 18.56981 | 17.06498 | -2.888109 | 1.504831
71.74874 | 15.7073 | 18.57074 | 17.06598 | -2.863442 | 1.504764
71.75874 | 15.725 | 18.57167 | 17.06698 | -2.84667 | 1.504694
71.76874 | 15.7454 | 18.57259 | 17.06797 | -2.827194 | 1.504623
71.77873 | 15.764 | 18.57351 | 17.06896 | -2.809511 | 1.504551
71.78873 | 15.7864 | 18.57443 | 17.06995 | -2.788025 | 1.504477
71.79873 | 15.8127 | 18.57533 | 17.07093 | -2.762634 | 1.504402
71.80873 | 15.8373 | 18.57624 | 17.07191 | -2.738939 | 1.504325
71.81873 | 15.8555 | 18.57714 | 17.07289 | -2.721638 | 1.504246
71.82873 | 15.8675 | 18.57803 | 17.07387 | -2.710533 | 1.504166
71.83872 | 15.8929 | 18.57892 | 17.07484 | -2.686022 | 1.504085
71.84872 | 15.922 | 18.57981 | 17.07581 | -2.657807 | 1.504002
71.85872 | 15.9429 | 18.58069 | 17.07677 | -2.637787 | 1.503917
71.86872 | 15.9625 | 18.58156 | 17.07773 | -2.619063 | 1.503831
71.87872 | 15.9831 | 18.58243 | 17.07869 | -2.599333 | 1.503743
71.88872 | 16.0008 | 18.5833 | 17.07964 | -2.582499 | 1.503654
71.89871 | 16.0331 | 18.58416 | 17.0806 | -2.551059 | 1.503564
71.90871 | 16.051 | 18.58501 | 17.08154 | -2.534015 | 1.503472
71.91871 | 16.0745 | 18.58587 | 17.08249 | -2.511366 | 1.503378
71.92871 | 16.0921 | 18.58671 | 17.08343 | -2.494612 | 1.503282
71.93871 | 16.1179 | 18.58755 | 17.08437 | -2.469653 | 1.503186
71.9487 | 16.1462 | 18.58839 | 17.0853 | -2.442188 | 1.503087
71.9587 | 16.1632 | 18.58922 | 17.08623 | -2.42602 | 1.502987
71.9687 | 16.1842 | 18.59005 | 17.08716 | -2.405846 | 1.502886
71.9787 | 16.2088 | 18.59087 | 17.08808 | -2.382067 | 1.502783
71.9887 | 16.2296 | 18.59168 | 17.08901 | -2.362084 | 1.502678
71.9987 | 16.2519 | 18.5925 | 17.08992 | -2.340595 | 1.502572
72.00869 | 16.276 | 18.5933 | 17.09084 | -2.317301 | 1.502464
72.01869 | 16.305 | 18.5941 | 17.09175 | -2.289102 | 1.502355
72.02869 | 16.3287 | 18.5949 | 17.09265 | -2.266199 | 1.502244
72.03869 | 16.3512 | 18.59569 | 17.09356 | -2.24449 | 1.502132
72.04869 | 16.3784 | 18.59648 | 17.09446 | -2.218077 | 1.502018
72.05869 | 16.4025 | 18.59726 | 17.09536 | -2.194758 | 1.501902
72.06868 | 16.4215 | 18.59803 | 17.09625 | -2.176534 | 1.501785
72.07868 | 16.4494 | 18.59881 | 17.09714 | -2.149405 | 1.501666
72.08868 | 16.4712 | 18.59957 | 17.09803 | -2.128371 | 1.501546
72.09868 | 16.4976 | 18.60033 | 17.09891 | -2.102732 | 1.501424
72.10868 | 16.5207 | 18.60109 | 17.09979 | -2.080389 | 1.501301
72.11868 | 16.5432 | 18.60184 | 17.10066 | -2.058639 | 1.501176
72.12867 | 16.577 | 18.60258 | 17.10154 | -2.025585 | 1.501049
72.13867 | 16.6014 | 18.60333 | 17.1024 | -2.001925 | 1.500921
72.14867 | 16.6257 | 18.60406 | 17.10327 | -1.978361 | 1.500791
72.15867 | 16.6515 | 18.60479 | 17.10413 | -1.953292 | 1.50066
72.16867 | 16.6727 | 18.60552 | 17.10499 | -1.932817 | 1.500527
72.17867 | 16.7054 | 18.60624 | 17.10584 | -1.900837 | 1.500393
72.18866 | 16.732 | 18.60695 | 17.10669 | -1.874951 | 1.500257
72.19866 | 16.7508 | 18.60766 | 17.10754 | -1.856861 | 1.500119
72.20866 | 16.767 | 18.60837 | 17.10839 | -1.841366 | 1.49998
72.21866 | 16.7958 | 18.60907 | 17.10923 | -1.813265 | 1.499839
72.22866 | 16.8262 | 18.60976 | 17.11006 | -1.78356 | 1.499696
72.23866 | 16.8539 | 18.61045 | 17.1109 | -1.756549 | 1.499552
72.24865 | 16.873 | 18.61113 | 17.11173 | -1.738132 | 1.499406
72.25865 | 16.8983 | 18.61181 | 17.11255 | -1.71351 | 1.499259
72.26865 | 16.9239 | 18.61248 | 17.11337 | -1.688584 | 1.49911
72.27865 | 16.9518 | 18.61315 | 17.11419 | -1.661352 | 1.498959
72.28865 | 16.9752 | 18.61381 | 17.11501 | -1.638615 | 1.498807
72.29865 | 17.0044 | 18.61447 | 17.11582 | -1.610072 | 1.498653
72.30864 | 17.0176 | 18.61512 | 17.11663 | -1.597524 | 1.498498
72.31864 | 17.0428 | 18.61577 | 17.11743 | -1.572971 | 1.498341
72.32864 | 17.0699 | 18.61641 | 17.11823 | -1.546512 | 1.498182
72.33864 | 17.0958 | 18.61705 | 17.11903 | -1.521249 | 1.498022
72.34864 | 17.1227 | 18.61768 | 17.11982 | -1.49498 | 1.49786
72.35863 | 17.1384 | 18.6183 | 17.12061 | -1.479905 | 1.497697
72.36863 | 17.1706 | 18.61893 | 17.12139 | -1.448325 | 1.497532
72.37863 | 17.1991 | 18.61954 | 17.12218 | -1.42044 | 1.497365
72.38863 | 17.2301 | 18.62015 | 17.12295 | -1.39005 | 1.497197
72.39863 | 17.2553 | 18.62075 | 17.12373 | -1.365454 | 1.497027
72.40863 | 17.2798 | 18.62135 | 17.1245 | -1.341553 | 1.496855
72.41862 | 17.3056 | 18.62195 | 17.12526 | -1.316346 | 1.496682
72.42862 | 17.3407 | 18.62253 | 17.12603 | -1.281834 | 1.496507
72.43862 | 17.3711 | 18.62312 | 17.12679 | -1.252016 | 1.49633
72.44862 | 17.3988 | 18.62369 | 17.12754 | -1.224893 | 1.496152
72.45862 | 17.4183 | 18.62427 | 17.12829 | -1.205965 | 1.495972
72.46862 | 17.4571 | 18.62483 | 17.12904 | -1.167732 | 1.495791
72.47861 | 17.4892 | 18.62539 | 17.12978 | -1.136192 | 1.495608
72.48861 | 17.5224 | 18.62595 | 17.13052 | -1.103547 | 1.495423
72.49861 | 17.5518 | 18.6265 | 17.13126 | -1.074697 | 1.495236
72.50861 | 17.5802 | 18.62704 | 17.13199 | -1.046841 | 1.495048
72.51861 | 17.6118 | 18.62758 | 17.13272 | -1.01578 | 1.494858
72.52861 | 17.6416 | 18.62811 | 17.13345 | -0.9865134 | 1.494667
72.5386 | 17.6831 | 18.62864 | 17.13417 | -0.9455407 | 1.494474
72.5486 | 17.7079 | 18.62916 | 17.13488 | -0.921263 | 1.494279
72.5586 | 17.7429 | 18.62968 | 17.1356 | -0.8867797 | 1.494083
72.5686 | 17.7739 | 18.63019 | 17.13631 | -0.8562908 | 1.493885
72.5786 | 17.8014 | 18.6307 | 17.13701 | -0.8292964 | 1.493685
72.5886 | 17.8351 | 18.6312 | 17.13771 | -0.7960964 | 1.493483
72.59859 | 17.8653 | 18.63169 | 17.13841 | -0.7663903 | 1.49328
72.60859 | 17.8931 | 18.63218 | 17.1391 | -0.7390791 | 1.493076
72.61859 | 17.9339 | 18.63266 | 17.13979 | -0.6987623 | 1.492869
72.62859 | 17.9609 | 18.63314 | 17.14048 | -0.6722399 | 1.492661
72.63859 | 17.9846 | 18.63361 | 17.14116 | -0.6490118 | 1.492451
72.64859 | 18.0167 | 18.63408 | 17.14184 | -0.6173781 | 1.49224
72.65858 | 18.0467 | 18.63454 | 17.14251 | -0.5878383 | 1.492027
72.66858 | 18.0758 | 18.63499 | 17.14318 | -0.5591932 | 1.491812
72.67858 | 18.1104 | 18.63544 | 17.14385 | -0.5250424 | 1.491595
72.68858 | 18.1374 | 18.63589 | 17.14451 | -0.4984861 | 1.491377
72.69858 | 18.1567 | 18.63632 | 17.14517 | -0.4796239 | 1.491157
72.70857 | 18.1839 | 18.63676 | 17.14582 | -0.4528557 | 1.490936
72.71857 | 18.2118 | 18.63718 | 17.14647 | -0.4253821 | 1.490713
72.72857 | 18.245 | 18.6376 | 17.14712 | -0.3926028 | 1.490488
72.73857 | 18.2731 | 18.63802 | 17.14776 | -0.3649178 | 1.490261
72.74857 | 18.2962 | 18.63843 | 17.14839 | -0.342227 | 1.490032
72.75857 | 18.3235 | 18.63883 | 17.14903 | -0.3153304 | 1.489802
72.76856 | 18.3576 | 18.63923 | 17.14966 | -0.2816277 | 1.489571
72.77856 | 18.3778 | 18.63962 | 17.15028 | -0.2618196 | 1.489337
72.78856 | 18.4142 | 18.64001 | 17.1509 | -0.2258056 | 1.489102
72.79856 | 18.4337 | 18.64039 | 17.15152 | -0.2066859 | 1.488865
72.80856 | 18.4591 | 18.64076 | 17.15213 | -0.1816603 | 1.488627
72.81856 | 18.492 | 18.64113 | 17.15274 | -0.149129 | 1.488386
72.82855 | 18.516 | 18.64149 | 17.15335 | -0.1254914 | 1.488144
72.83855 | 18.539 | 18.64185 | 17.15395 | -0.1028482 | 1.487901
72.84855 | 18.5733 | 18.6422 | 17.15454 | -0.06889928 | 1.487655
72.85855 | 18.5932 | 18.64254 | 17.15514 | -0.04934443 | 1.487408
72.86855 | 18.6256 | 18.64288 | 17.15572 | -0.01728373 | 1.487159
72.87855 | 18.6563 | 18.64322 | 17.15631 | 0.01308289 | 1.486909
72.88854 | 18.6836 | 18.64354 | 17.15689 | 0.04005578 | 1.486657
72.89854 | 18.7062 | 18.64387 | 17.15746 | 0.06233417 | 1.486403
72.90854 | 18.7341 | 18.64418 | 17.15803 | 0.08991858 | 1.486147
72.91854 | 18.7627 | 18.64449 | 17.1586 | 0.1182089 | 1.485889
72.92854 | 18.7919 | 18.64479 | 17.15916 | 0.1471052 | 1.48563
72.93854 | 18.8158 | 18.64509 | 17.15972 | 0.1707075 | 1.485369
72.94853 | 18.8408 | 18.64538 | 17.16028 | 0.1954161 | 1.485107
72.95853 | 18.8582 | 18.64567 | 17.16083 | 0.2125303 | 1.484842
72.96853 | 18.889 | 18.64595 | 17.16137 | 0.2430505 | 1.484576
72.97853 | 18.9207 | 18.64622 | 17.16191 | 0.2744767 | 1.484308
72.98853 | 18.9483 | 18.64649 | 17.16245 | 0.3018091 | 1.484039
72.99853 | 18.9679 | 18.64675 | 17.16299 | 0.3211473 | 1.483767
73.00852 | 18.9947 | 18.64701 | 17.16351 | 0.3476919 | 1.483495
73.01852 | 19.0195 | 18.64726 | 17.16404 | 0.3722423 | 1.48322
73.02852 | 19.0511 | 18.6475 | 17.16456 | 0.4035987 | 1.482943
73.03852 | 19.0782 | 18.64774 | 17.16507 | 0.4304613 | 1.482665
73.04852 | 19.1024 | 18.64797 | 17.16559 | 0.45443 | 1.482385
73.05852 | 19.1189 | 18.6482 | 17.16609 | 0.4707049 | 1.482103
73.06851 | 19.1441 | 18.64841 | 17.16659 | 0.4956858 | 1.48182
73.07851 | 19.1779 | 18.64863 | 17.16709 | 0.5292729 | 1.481534
73.08851 | 19.1979 | 18.64883 | 17.16759 | 0.549066 | 1.481248
73.09851 | 19.2241 | 18.64903 | 17.16808 | 0.5750653 | 1.480959
73.10851 | 19.2463 | 18.64923 | 17.16856 | 0.5970707 | 1.480668
73.1185 | 19.2706 | 18.64942 | 17.16904 | 0.6211825 | 1.480376
73.1285 | 19.3 | 18.6496 | 17.16952 | 0.6504003 | 1.480082
73.1385 | 19.3287 | 18.64978 | 17.16999 | 0.6789243 | 1.479786
73.1485 | 19.3537 | 18.64995 | 17.17046 | 0.7037546 | 1.479489
73.1585 | 19.3752 | 18.65011 | 17.17092 | 0.725091 | 1.479189
73.1685 | 19.4031 | 18.65027 | 17.17138 | 0.7528337 | 1.478888
73.17849 | 19.4258 | 18.65042 | 17.17183 | 0.7753826 | 1.478586
73.18849 | 19.4531 | 18.65056 | 17.17228 | 0.8025378 | 1.478281
73.19849 | 19.4818 | 18.6507 | 17.17273 | 0.8310992 | 1.477975
73.20849 | 19.4966 | 18.65083 | 17.17317 | 0.8457669 | 1.477667
73.21849 | 19.5252 | 18.65096 | 17.1736 | 0.8742409 | 1.477357
73.22849 | 19.5532 | 18.65108 | 17.17403 | 0.9021213 | 1.477045
73.23848 | 19.5812 | 18.65119 | 17.17446 | 0.9300079 | 1.476732
73.24848 | 19.6047 | 18.6513 | 17.17488 | 0.9534008 | 1.476417
73.25848 | 19.632 | 18.6514 | 17.1753 | 0.9806001 | 1.4761
73.26848 | 19.6521 | 18.65149 | 17.17571 | 1.000606 | 1.475781
73.27848 | 19.6823 | 18.65158 | 17.17612 | 1.030718 | 1.475461
73.28848 | 19.7149 | 18.65166 | 17.17653 | 1.063236 | 1.475138
73.29847 | 19.74 | 18.65174 | 17.17692 | 1.088261 | 1.474815
73.30847 | 19.7677 | 18.65181 | 17.17732 | 1.115892 | 1.474489
73.31847 | 19.7913 | 18.65187 | 17.17771 | 1.139429 | 1.474161
73.32847 | 19.8156 | 18.65193 | 17.1781 | 1.163673 | 1.473832
73.33847 | 19.8391 | 18.65198 | 17.17848 | 1.187124 | 1.4735
73.34847 | 19.8699 | 18.65202 | 17.17885 | 1.21788 | 1.473167
73.35846 | 19.9 | 18.65206 | 17.17922 | 1.247944 | 1.472833
73.36846 | 19.9277 | 18.65209 | 17.17959 | 1.275613 | 1.472497
73.37846 | 19.9469 | 18.65211 | 17.17995 | 1.29479 | 1.472158
73.38846 | 19.9755 | 18.65213 | 17.18031 | 1.323372 | 1.471818
73.39846 | 20.003 | 18.65214 | 17.18066 | 1.350861 | 1.471476
73.40846 | 20.0341 | 18.65214 | 17.18101 | 1.381957 | 1.471133
73.41845 | 20.0526 | 18.65214 | 17.18135 | 1.400459 | 1.470787
73.42845 | 20.0795 | 18.65213 | 17.18169 | 1.427368 | 1.47044
73.43845 | 20.101 | 18.65212 | 17.18203 | 1.448883 | 1.470091
73.44845 | 20.1259 | 18.65209 | 17.18235 | 1.473805 | 1.46974
73.45845 | 20.1385 | 18.65207 | 17.18268 | 1.486434 | 1.469388
73.46845 | 20.1672 | 18.65203 | 17.183 | 1.515169 | 1.469033
73.47844 | 20.1879 | 18.65199 | 17.18331 | 1.53591 | 1.468677
73.48844 | 20.2052 | 18.65194 | 17.18362 | 1.553258 | 1.468319
73.49844 | 20.2311 | 18.65189 | 17.18393 | 1.579213 | 1.467959
73.50844 | 20.2417 | 18.65183 | 17.18423 | 1.589874 | 1.467598
73.51844 | 20.2662 | 18.65176 | 17.18452 | 1.614442 | 1.467234
73.52843 | 20.286 | 18.65168 | 17.18481 | 1.634317 | 1.46687
73.53843 | 20.2948 | 18.6516 | 17.1851 | 1.643198 | 1.466503
73.54843 | 20.3251 | 18.65151 | 17.18538 | 1.673586 | 1.466134
73.55843 | 20.3396 | 18.65142 | 17.18566 | 1.688181 | 1.465763
73.56843 | 20.3529 | 18.65132 | 17.18593 | 1.701583 | 1.465391
73.57843 | 20.3607 | 18.65121 | 17.18619 | 1.709491 | 1.465017
73.58842 | 20.381 | 18.65109 | 17.18645 | 1.729905 | 1.464641
73.59842 | 20.4021 | 18.65097 | 17.18671 | 1.751127 | 1.464263
73.60842 | 20.4226 | 18.65084 | 17.18696 | 1.771755 | 1.463884
73.61842 | 20.4385 | 18.65071 | 17.18721 | 1.787791 | 1.463502
73.62842 | 20.4577 | 18.65057 | 17.18745 | 1.807132 | 1.463119
73.63842 | 20.4674 | 18.65042 | 17.18768 | 1.816981 | 1.462734
73.64841 | 20.4885 | 18.65026 | 17.18792 | 1.838236 | 1.462348
73.65841 | 20.508 | 18.6501 | 17.18814 | 1.857899 | 1.461959
73.66841 | 20.5304 | 18.64993 | 17.18836 | 1.880468 | 1.461569
73.67841 | 20.5453 | 18.64976 | 17.18858 | 1.895543 | 1.461177
73.68841 | 20.5682 | 18.64957 | 17.18879 | 1.918626 | 1.460783
73.69841 | 20.5761 | 18.64938 | 17.189 | 1.926716 | 1.460387
73.7084 | 20.5966 | 18.64919 | 17.1892 | 1.947412 | 1.45999
73.7184 | 20.6317 | 18.64898 | 17.18939 | 1.982715 | 1.45959
73.7284 | 20.6402 | 18.64877 | 17.18959 | 1.991426 | 1.459189
73.7384 | 20.6689 | 18.64856 | 17.18977 | 2.020343 | 1.458786
73.7484 | 20.6911 | 18.64833 | 17.18995 | 2.042767 | 1.458381
73.7584 | 20.7089 | 18.6481 | 17.19013 | 2.060798 | 1.457974
73.76839 | 20.7315 | 18.64786 | 17.1903 | 2.083635 | 1.457566
73.77839 | 20.7553 | 18.64762 | 17.19046 | 2.10768 | 1.457156
73.78839 | 20.7781 | 18.64737 | 17.19062 | 2.130732 | 1.456744
73.79839 | 20.799 | 18.64711 | 17.19078 | 2.151891 | 1.45633
73.80839 | 20.8207 | 18.64684 | 17.19093 | 2.173856 | 1.455914
73.81839 | 20.8412 | 18.64657 | 17.19107 | 2.194629 | 1.455497
73.82838 | 20.8559 | 18.64629 | 17.19121 | 2.209609 | 1.455078
73.83838 | 20.8838 | 18.646 | 17.19135 | 2.237795 | 1.454657
73.84838 | 20.8991 | 18.64571 | 17.19148 | 2.253389 | 1.454234
73.85838 | 20.922 | 18.64541 | 17.1916 | 2.27659 | 1.453809
73.86838 | 20.9368 | 18.6451 | 17.19172 | 2.291698 | 1.453383
73.87838 | 20.96 | 18.64479 | 17.19183 | 2.315213 | 1.452954
73.88837 | 20.9797 | 18.64447 | 17.19194 | 2.335235 | 1.452524
73.89837 | 20.9892 | 18.64414 | 17.19204 | 2.345064 | 1.452092
73.90837 | 21.0131 | 18.6438 | 17.19214 | 2.3693 | 1.451659
73.91837 | 21.0266 | 18.64346 | 17.19223 | 2.383143 | 1.451223
73.92837 | 21.0395 | 18.64311 | 17.19232 | 2.396394 | 1.450786
73.93836 | 21.0634 | 18.64275 | 17.1924 | 2.420651 | 1.450347
73.94836 | 21.0741 | 18.64238 | 17.19248 | 2.431716 | 1.449906
73.95836 | 21.0876 | 18.64201 | 17.19255 | 2.445588 | 1.449463
73.96836 | 21.1057 | 18.64163 | 17.19261 | 2.464067 | 1.449018
73.97836 | 21.1213 | 18.64125 | 17.19268 | 2.480053 | 1.448572
73.98836 | 21.1374 | 18.64085 | 17.19273 | 2.496547 | 1.448124
73.99835 | 21.1573 | 18.64045 | 17.19278 | 2.516847 | 1.447674
74.00835 | 21.1803 | 18.64005 | 17.19282 | 2.540255 | 1.447222
74.01835 | 21.1958 | 18.63963 | 17.19286 | 2.55617 | 1.446768
74.02835 | 21.2035 | 18.63921 | 17.19289 | 2.564292 | 1.446313
74.03835 | 21.2298 | 18.63878 | 17.19292 | 2.591022 | 1.445856
74.04835 | 21.2491 | 18.63834 | 17.19294 | 2.610759 | 1.445397
74.05834 | 21.2703 | 18.6379 | 17.19296 | 2.632403 | 1.444936
74.06834 | 21.2765 | 18.63745 | 17.19297 | 2.639054 | 1.444473
74.07834 | 21.3049 | 18.63699 | 17.19298 | 2.667913 | 1.444009
74.08834 | 21.3175 | 18.63652 | 17.19298 | 2.680979 | 1.443543
74.09834 | 21.3429 | 18.63605 | 17.19297 | 2.706853 | 1.443074
74.10834 | 21.3627 | 18.63557 | 17.19296 | 2.727133 | 1.442604
74.11833 | 21.3843 | 18.63508 | 17.19295 | 2.749221 | 1.442133
74.12833 | 21.3992 | 18.63458 | 17.19292 | 2.764616 | 1.44166
74.13833 | 21.4187 | 18.63408 | 17.1929 | 2.784619 | 1.441184
74.14833 | 21.4331 | 18.63357 | 17.19286 | 2.79953 | 1.440707
74.15833 | 21.4511 | 18.63305 | 17.19282 | 2.818047 | 1.440228
74.16833 | 21.4744 | 18.63253 | 17.19278 | 2.841872 | 1.439747
74.17832 | 21.4899 | 18.632 | 17.19273 | 2.857904 | 1.439265
74.18832 | 21.5031 | 18.63146 | 17.19267 | 2.871644 | 1.438781
74.19832 | 21.5175 | 18.63091 | 17.19261 | 2.886592 | 1.438295
74.20832 | 21.5291 | 18.63035 | 17.19255 | 2.898747 | 1.437807
74.21832 | 21.5502 | 18.62979 | 17.19247 | 2.920409 | 1.437317
74.22832 | 21.5693 | 18.62922 | 17.1924 | 2.940079 | 1.436826
74.23831 | 21.5923 | 18.62864 | 17.19231 | 2.963655 | 1.436333
74.24831 | 21.5973 | 18.62806 | 17.19222 | 2.96924 | 1.435838
74.25831 | 21.6084 | 18.62747 | 17.19213 | 2.980933 | 1.435341
74.26831 | 21.6277 | 18.62687 | 17.19203 | 3.000832 | 1.434842
74.27831 | 21.6439 | 18.62626 | 17.19192 | 3.01764 | 1.434342
74.28831 | 21.6587 | 18.62565 | 17.19181 | 3.033055 | 1.43384
74.2983 | 21.6757 | 18.62502 | 17.19169 | 3.050677 | 1.433336
74.3083 | 21.6859 | 18.62439 | 17.19156 | 3.061507 | 1.43283
74.3183 | 21.6938 | 18.62376 | 17.19143 | 3.070045 | 1.432323
74.3283 | 21.7094 | 18.62311 | 17.1913 | 3.08629 | 1.431813
74.3383 | 21.7269 | 18.62246 | 17.19116 | 3.104443 | 1.431302
74.34829 | 21.7427 | 18.6218 | 17.19101 | 3.120903 | 1.43079
74.35829 | 21.7608 | 18.62113 | 17.19085 | 3.139671 | 1.430275
74.36829 | 21.7728 | 18.62045 | 17.19069 | 3.152347 | 1.429758
74.37829 | 21.7862 | 18.61977 | 17.19053 | 3.16643 | 1.42924
74.38829 | 21.7977 | 18.61908 | 17.19036 | 3.178622 | 1.42872
74.39829 | 21.8193 | 18.61838 | 17.19018 | 3.200921 | 1.428198
74.40828 | 21.8294 | 18.61767 | 17.19 | 3.211726 | 1.427675
74.41828 | 21.8515 | 18.61696 | 17.18981 | 3.234541 | 1.427149
74.42828 | 21.8618 | 18.61624 | 17.18962 | 3.245563 | 1.426622
74.43828 | 21.8781 | 18.61551 | 17.18941 | 3.262592 | 1.426093
74.44828 | 21.8948 | 18.61477 | 17.18921 | 3.28003 | 1.425562
74.45828 | 21.9082 | 18.61402 | 17.18899 | 3.294175 | 1.42503
74.46827 | 21.933 | 18.61327 | 17.18878 | 3.319727 | 1.424496
74.47827 | 21.9503 | 18.61251 | 17.18855 | 3.337788 | 1.42396
74.48827 | 21.9574 | 18.61174 | 17.18832 | 3.345657 | 1.423422
74.49827 | 21.9723 | 18.61097 | 17.18808 | 3.361333 | 1.422883
74.50827 | 21.9912 | 18.61018 | 17.18784 | 3.381017 | 1.422342
74.51827 | 22.0134 | 18.60939 | 17.18759 | 3.404009 | 1.421798
74.52826 | 22.0232 | 18.60859 | 17.18734 | 3.414609 | 1.421254
74.53826 | 22.0379 | 18.60778 | 17.18708 | 3.430116 | 1.420708
74.54826 | 22.0462 | 18.60697 | 17.18681 | 3.439232 | 1.420159
74.55826 | 22.056 | 18.60614 | 17.18654 | 3.449856 | 1.419609
74.56826 | 22.0708 | 18.60531 | 17.18626 | 3.465487 | 1.419057
74.57826 | 22.0861 | 18.60447 | 17.18597 | 3.481626 | 1.418504
74.58825 | 22.1006 | 18.60363 | 17.18568 | 3.496973 | 1.417949
74.59825 | 22.1122 | 18.60277 | 17.18538 | 3.509428 | 1.417392
74.60825 | 22.117 | 18.60191 | 17.18508 | 3.515091 | 1.416833
74.61825 | 22.1294 | 18.60104 | 17.18477 | 3.528362 | 1.416272
74.62825 | 22.143 | 18.60016 | 17.18445 | 3.542841 | 1.41571
74.63825 | 22.1491 | 18.59927 | 17.18413 | 3.549828 | 1.415146
74.64824 | 22.1647 | 18.59838 | 17.1838 | 3.566322 | 1.414581
74.65824 | 22.1729 | 18.59748 | 17.18346 | 3.575425 | 1.414013
74.66824 | 22.1795 | 18.59656 | 17.18312 | 3.582936 | 1.413444
74.67824 | 22.1872 | 18.59565 | 17.18277 | 3.591554 | 1.412873
74.68824 | 22.2056 | 18.59472 | 17.18242 | 3.610881 | 1.4123
74.69823 | 22.2197 | 18.59378 | 17.18206 | 3.625916 | 1.411726
74.70823 | 22.2223 | 18.59284 | 17.18169 | 3.629459 | 1.41115
74.71823 | 22.2285 | 18.59189 | 17.18132 | 3.63661 | 1.410572
74.72823 | 22.241 | 18.59093 | 17.18094 | 3.650069 | 1.409992
74.73823 | 22.2525 | 18.58996 | 17.18055 | 3.662536 | 1.409411
74.74823 | 22.2635 | 18.58899 | 17.18016 | 3.674512 | 1.408828
74.75822 | 22.2741 | 18.58801 | 17.17976 | 3.686094 | 1.408244
74.76822 | 22.2871 | 18.58701 | 17.17936 | 3.700086 | 1.407657
74.77822 | 22.2942 | 18.58601 | 17.17895 | 3.708186 | 1.407069
74.78822 | 22.2969 | 18.58501 | 17.17853 | 3.711894 | 1.406479
74.79822 | 22.3135 | 18.58399 | 17.1781 | 3.72951 | 1.405888
74.80822 | 22.322 | 18.58297 | 17.17767 | 3.739034 | 1.405294
74.81821 | 22.3345 | 18.58193 | 17.17723 | 3.752565 | 1.4047
74.82821 | 22.3383 | 18.58089 | 17.17679 | 3.757406 | 1.404103
74.83821 | 22.3469 | 18.57985 | 17.17634 | 3.767055 | 1.403505
74.84821 | 22.3526 | 18.57879 | 17.17588 | 3.773812 | 1.402905
74.85821 | 22.3615 | 18.57772 | 17.17542 | 3.783777 | 1.402303
74.86821 | 22.3644 | 18.57665 | 17.17495 | 3.787751 | 1.4017
74.8782 | 22.3756 | 18.57557 | 17.17447 | 3.800032 | 1.401095
74.8882 | 22.3769 | 18.57448 | 17.17399 | 3.802422 | 1.400488
74.8982 | 22.3872 | 18.57338 | 17.1735 | 3.81382 | 1.39988
74.9082 | 22.3885 | 18.57227 | 17.173 | 3.816227 | 1.39927
74.9182 | 22.3921 | 18.57116 | 17.1725 | 3.820941 | 1.398658
74.9282 | 22.3959 | 18.57004 | 17.17199 | 3.825865 | 1.398044
74.93819 | 22.4067 | 18.5689 | 17.17148 | 3.837795 | 1.39743
74.94819 | 22.3987 | 18.56776 | 17.17095 | 3.830935 | 1.396813
74.95819 | 22.4046 | 18.56662 | 17.17042 | 3.837983 | 1.396194
74.96819 | 22.4031 | 18.56546 | 17.16989 | 3.83764 | 1.395574
74.97819 | 22.4068 | 18.5643 | 17.16934 | 3.842505 | 1.394952
74.98819 | 22.4016 | 18.56312 | 17.16879 | 3.838478 | 1.394329
74.99818 | 22.4015 | 18.56194 | 17.16824 | 3.839559 | 1.393704
75.00818 | 22.4106 | 18.56075 | 17.16767 | 3.849849 | 1.393078
75.01818 | 22.4144 | 18.55955 | 17.1671 | 3.854848 | 1.392449
75.02818 | 22.4124 | 18.55835 | 17.16653 | 3.854055 | 1.391819
75.03818 | 22.411 | 18.55713 | 17.16594 | 3.85387 | 1.391187
75.04818 | 22.4105 | 18.55591 | 17.16535 | 3.854594 | 1.390554
75.05817 | 22.4008 | 18.55467 | 17.16476 | 3.846125 | 1.38992
75.06817 | 22.406 | 18.55343 | 17.16415 | 3.852566 | 1.389283
75.07817 | 22.4063 | 18.55218 | 17.16354 | 3.854115 | 1.388645
75.08817 | 22.4064 | 18.55093 | 17.16292 | 3.855473 | 1.388005
75.09817 | 22.4048 | 18.54966 | 17.1623 | 3.855139 | 1.387364
75.10816 | 22.4042 | 18.54839 | 17.16167 | 3.855813 | 1.386721
75.11816 | 22.4119 | 18.5471 | 17.16103 | 3.864796 | 1.386076
75.12816 | 22.4116 | 18.54581 | 17.16038 | 3.865788 | 1.38543
75.13816 | 22.4124 | 18.54451 | 17.15973 | 3.867889 | 1.384782
75.14816 | 22.4123 | 18.5432 | 17.15907 | 3.869098 | 1.384133
75.15816 | 22.4149 | 18.54188 | 17.1584 | 3.873016 | 1.383481
75.16815 | 22.4192 | 18.54056 | 17.15773 | 3.87864 | 1.382829
75.17815 | 22.4228 | 18.53922 | 17.15705 | 3.883575 | 1.382175
75.18815 | 22.4215 | 18.53788 | 17.15636 | 3.883619 | 1.381519
75.19815 | 22.4285 | 18.53653 | 17.15567 | 3.891971 | 1.380862
75.20815 | 22.432 | 18.53517 | 17.15497 | 3.896831 | 1.380203
75.21815 | 22.4383 | 18.5338 | 17.15426 | 3.904501 | 1.379542
75.22814 | 22.4399 | 18.53242 | 17.15354 | 3.907478 | 1.37888
75.23814 | 22.4513 | 18.53104 | 17.15282 | 3.920264 | 1.378216
75.24814 | 22.4521 | 18.52964 | 17.15209 | 3.92246 | 1.377551
75.25814 | 22.4541 | 18.52824 | 17.15135 | 3.925864 | 1.376884
75.26814 | 22.4596 | 18.52682 | 17.15061 | 3.932776 | 1.376216
75.27814 | 22.4568 | 18.5254 | 17.14986 | 3.931398 | 1.375546
75.28813 | 22.4614 | 18.52397 | 17.1491 | 3.937427 | 1.374875
75.29813 | 22.4599 | 18.52253 | 17.14833 | 3.937366 | 1.374201
75.30813 | 22.4593 | 18.52109 | 17.14756 | 3.938213 | 1.373527
75.31813 | 22.4626 | 18.51963 | 17.14678 | 3.94297 | 1.37285
75.32813 | 22.4684 | 18.51816 | 17.14599 | 3.950235 | 1.372173
75.33813 | 22.4668 | 18.51669 | 17.1452 | 3.950109 | 1.371493
75.34812 | 22.4678 | 18.51521 | 17.1444 | 3.95259 | 1.370813
75.35812 | 22.4701 | 18.51372 | 17.14359 | 3.956382 | 1.370131
75.36812 | 22.4637 | 18.51222 | 17.14277 | 3.951483 | 1.369447
75.37812 | 22.4535 | 18.51071 | 17.14195 | 3.942792 | 1.368761
75.38812 | 22.4443 | 18.50919 | 17.14112 | 3.93511 | 1.368074
75.39812 | 22.4446 | 18.50766 | 17.14028 | 3.936937 | 1.367386
75.40811 | 22.4433 | 18.50613 | 17.13943 | 3.937171 | 1.366696
75.41811 | 22.4359 | 18.50458 | 17.13858 | 3.931316 | 1.366005
75.42811 | 22.4359 | 18.50303 | 17.13772 | 3.93287 | 1.365312
75.43811 | 22.4234 | 18.50147 | 17.13685 | 3.921932 | 1.364617
75.44811 | 22.4137 | 18.4999 | 17.13597 | 3.913804 | 1.363921
75.45811 | 22.4136 | 18.49832 | 17.13509 | 3.915284 | 1.363224
75.4681 | 22.4004 | 18.49673 | 17.1342 | 3.903672 | 1.362526
75.4781 | 22.3971 | 18.49513 | 17.1333 | 3.90197 | 1.361825
75.4881 | 22.3893 | 18.49352 | 17.1324 | 3.895777 | 1.361123
75.4981 | 22.3808 | 18.49191 | 17.13149 | 3.888894 | 1.36042
75.5081 | 22.37 | 18.49028 | 17.13057 | 3.879719 | 1.359715
75.51809 | 22.3641 | 18.48865 | 17.12964 | 3.875451 | 1.359009
75.52809 | 22.3583 | 18.48701 | 17.1287 | 3.871294 | 1.358301
75.53809 | 22.3543 | 18.48535 | 17.12776 | 3.868947 | 1.357592
75.54809 | 22.3414 | 18.48369 | 17.12681 | 3.857708 | 1.356881
75.55809 | 22.3359 | 18.48202 | 17.12585 | 3.853878 | 1.356169
75.56809 | 22.3284 | 18.48034 | 17.12489 | 3.848058 | 1.355456
75.57808 | 22.318 | 18.47866 | 17.12391 | 3.839344 | 1.354741
75.58808 | 22.311 | 18.47696 | 17.12293 | 3.834042 | 1.354025
75.59808 | 22.3117 | 18.47525 | 17.12195 | 3.836448 | 1.353307
75.60808 | 22.2993 | 18.47354 | 17.12095 | 3.825764 | 1.352587
75.61808 | 22.2935 | 18.47181 | 17.11994 | 3.821689 | 1.351867
75.62808 | 22.2865 | 18.47008 | 17.11893 | 3.816422 | 1.351144
75.63807 | 22.2859 | 18.46834 | 17.11791 | 3.817564 | 1.350422
75.64807 | 22.28 | 18.46658 | 17.11689 | 3.813416 | 1.349697
75.65807 | 22.278 | 18.46482 | 17.11585 | 3.813177 | 1.34897
75.66807 | 22.2701 | 18.46305 | 17.11481 | 3.807047 | 1.348242
75.67807 | 22.2681 | 18.46127 | 17.11376 | 3.806827 | 1.347513
75.68807 | 22.2596 | 18.45948 | 17.1127 | 3.800116 | 1.346782
75.69806 | 22.252 | 18.45769 | 17.11164 | 3.794312 | 1.346051
75.70806 | 22.2503 | 18.45588 | 17.11056 | 3.794419 | 1.345318
75.71806 | 22.239 | 18.45406 | 17.10948 | 3.784936 | 1.344583
75.72806 | 22.2399 | 18.45224 | 17.10839 | 3.787661 | 1.343847
75.73806 | 22.2284 | 18.4504 | 17.10729 | 3.777996 | 1.343109
75.74806 | 22.2197 | 18.44856 | 17.10619 | 3.771141 | 1.342371
75.75805 | 22.2127 | 18.44671 | 17.10508 | 3.765992 | 1.341631
75.76805 | 22.2112 | 18.44485 | 17.10396 | 3.766355 | 1.34089
75.77805 | 22.1973 | 18.44297 | 17.10283 | 3.754327 | 1.340147
75.78805 | 22.1803 | 18.44109 | 17.10169 | 3.739208 | 1.339402
75.79805 | 22.1844 | 18.4392 | 17.10054 | 3.745199 | 1.338657
75.80805 | 22.1731 | 18.4373 | 17.09939 | 3.735799 | 1.33791
75.81804 | 22.1628 | 18.43539 | 17.09823 | 3.727406 | 1.337162
75.82804 | 22.1595 | 18.43348 | 17.09706 | 3.726025 | 1.336413
75.83804 | 22.1485 | 18.43155 | 17.09589 | 3.716953 | 1.335662
75.84804 | 22.1264 | 18.42961 | 17.0947 | 3.69679 | 1.334909
75.85804 | 22.1194 | 18.42766 | 17.09351 | 3.691737 | 1.334156
75.86804 | 22.1161 | 18.42571 | 17.09231 | 3.690393 | 1.333401
75.87803 | 22.1096 | 18.42374 | 17.0911 | 3.685856 | 1.332646
75.88803 | 22.0996 | 18.42177 | 17.08988 | 3.677831 | 1.331888
75.89803 | 22.0936 | 18.41978 | 17.08865 | 3.673816 | 1.331129
75.90803 | 22.0854 | 18.41779 | 17.08742 | 3.66761 | 1.330369
75.91803 | 22.077 | 18.41579 | 17.08618 | 3.661213 | 1.329608
75.92802 | 22.0638 | 18.41378 | 17.08493 | 3.650024 | 1.328846
75.93802 | 22.0624 | 18.41175 | 17.08367 | 3.650646 | 1.328082
75.94802 | 22.0504 | 18.40972 | 17.08241 | 3.640677 | 1.327317
75.95802 | 22.0466 | 18.40768 | 17.08113 | 3.638919 | 1.326551
75.96802 | 22.03 | 18.40563 | 17.07985 | 3.624369 | 1.325783
75.97802 | 22.0233 | 18.40357 | 17.07856 | 3.619729 | 1.325014
75.98801 | 22.0186 | 18.4015 | 17.07726 | 3.617097 | 1.324245
75.99801 | 22.0093 | 18.39942 | 17.07595 | 3.609876 | 1.323473
76.00801 | 22.0029 | 18.39733 | 17.07463 | 3.605565 | 1.322701
76.01801 | 21.9932 | 18.39524 | 17.07331 | 3.597964 | 1.321927
76.02801 | 21.9914 | 18.39313 | 17.07198 | 3.598271 | 1.321152
76.03801 | 21.9761 | 18.39101 | 17.07064 | 3.585089 | 1.320376
76.048 | 21.9681 | 18.38889 | 17.06929 | 3.579214 | 1.319599
76.058 | 21.9624 | 18.38675 | 17.06793 | 3.575651 | 1.31882
76.068 | 21.9496 | 18.3846 | 17.06656 | 3.564997 | 1.31804
76.078 | 21.9466 | 18.38245 | 17.06519 | 3.564153 | 1.317259
76.088 | 21.9284 | 18.38028 | 17.0638 | 3.548119 | 1.316477
76.098 | 21.9168 | 18.37811 | 17.06241 | 3.538694 | 1.315693
76.10799 | 21.9058 | 18.37592 | 17.06101 | 3.529877 | 1.314909
76.11799 | 21.9 | 18.37373 | 17.05961 | 3.526271 | 1.314123
76.12799 | 21.8768 | 18.37152 | 17.05819 | 3.505276 | 1.313336
76.13799 | 21.879 | 18.36931 | 17.05676 | 3.50969 | 1.312548
76.14799 | 21.8574 | 18.36709 | 17.05533 | 3.490313 | 1.311759
76.15799 | 21.8497 | 18.36485 | 17.05389 | 3.484847 | 1.310968
76.16798 | 21.8386 | 18.36261 | 17.05244 | 3.475988 | 1.310177
76.17798 | 21.8184 | 18.36036 | 17.05098 | 3.458041 | 1.309384
76.18798 | 21.8016 | 18.3581 | 17.04951 | 3.443503 | 1.30859
76.19798 | 21.7829 | 18.35582 | 17.04803 | 3.427076 | 1.307795
76.20798 | 21.77 | 18.35354 | 17.04654 | 3.416458 | 1.306999
76.21798 | 21.7561 | 18.35125 | 17.04505 | 3.40485 | 1.306201
76.22797 | 21.7472 | 18.34895 | 17.04355 | 3.398249 | 1.305404
76.23797 | 21.7321 | 18.34664 | 17.04204 | 3.385461 | 1.304604
76.24797 | 21.7136 | 18.34432 | 17.04051 | 3.369282 | 1.303803
76.25797 | 21.71 | 18.34199 | 17.03899 | 3.368014 | 1.303001
76.26797 | 21.6864 | 18.33965 | 17.03745 | 3.346755 | 1.302198
76.27797 | 21.6776 | 18.33729 | 17.0359 | 3.340306 | 1.301394
76.28796 | 21.6558 | 18.33494 | 17.03435 | 3.320864 | 1.30059
76.29796 | 21.6478 | 18.33257 | 17.03278 | 3.315235 | 1.299784
76.30796 | 21.6372 | 18.33018 | 17.03121 | 3.307015 | 1.298976
76.31796 | 21.6311 | 18.32779 | 17.02963 | 3.303306 | 1.298168
76.32796 | 21.614 | 18.32539 | 17.02804 | 3.288606 | 1.297359
76.33795 | 21.6043 | 18.32299 | 17.02644 | 3.281314 | 1.296549
76.34795 | 21.6006 | 18.32057 | 17.02483 | 3.280035 | 1.295737
76.35795 | 21.5838 | 18.31814 | 17.02321 | 3.265665 | 1.294925
76.36795 | 21.5771 | 18.3157 | 17.02158 | 3.261405 | 1.294111
76.37795 | 21.5686 | 18.31324 | 17.01995 | 3.255355 | 1.293296
76.38795 | 21.5633 | 18.31078 | 17.0183 | 3.252515 | 1.292481
76.39794 | 21.5533 | 18.30832 | 17.01665 | 3.244983 | 1.291665
76.40794 | 21.5429 | 18.30584 | 17.01499 | 3.237063 | 1.290847
76.41794 | 21.5334 | 18.30335 | 17.01332 | 3.230053 | 1.290028
76.42794 | 21.5272 | 18.30085 | 17.01164 | 3.226353 | 1.289208
76.43794 | 21.5154 | 18.29834 | 17.00995 | 3.217063 | 1.288388
76.44794 | 21.5096 | 18.29582 | 17.00825 | 3.213784 | 1.287566
76.45793 | 21.5063 | 18.29329 | 17.00654 | 3.213012 | 1.286744
76.46793 | 21.4989 | 18.29075 | 17.00483 | 3.208152 | 1.28592
76.47793 | 21.4897 | 18.2882 | 17.0031 | 3.201502 | 1.285095
76.48793 | 21.4835 | 18.28564 | 17.00137 | 3.197863 | 1.28427
76.49793 | 21.4773 | 18.28307 | 16.99962 | 3.194234 | 1.283443
76.50793 | 21.4707 | 18.28049 | 16.99787 | 3.190214 | 1.282615
76.51792 | 21.4528 | 18.2779 | 16.99611 | 3.174903 | 1.281787
76.52792 | 21.442 | 18.2753 | 16.99434 | 3.166704 | 1.280958
76.53792 | 21.4349 | 18.27269 | 16.99256 | 3.162215 | 1.280127
76.54792 | 21.4219 | 18.27006 | 16.99077 | 3.151836 | 1.279296
76.55792 | 21.421 | 18.26743 | 16.98897 | 3.153568 | 1.278463
76.56792 | 21.4157 | 18.26479 | 16.98716 | 3.15091 | 1.27763
76.57791 | 21.4028 | 18.26214 | 16.98534 | 3.140659 | 1.276796
76.58791 | 21.3996 | 18.25948 | 16.98352 | 3.140121 | 1.275961
76.59791 | 21.3792 | 18.25681 | 16.98168 | 3.122393 | 1.275125
76.60791 | 21.3719 | 18.25412 | 16.97984 | 3.117776 | 1.274288
76.61791 | 21.362 | 18.25143 | 16.97798 | 3.110569 | 1.27345
76.62791 | 21.3479 | 18.24873 | 16.97612 | 3.099172 | 1.272611
76.6379 | 21.3378 | 18.24602 | 16.97424 | 3.091783 | 1.271772
76.6479 | 21.3226 | 18.24329 | 16.97236 | 3.079306 | 1.270932
76.6579 | 21.3163 | 18.24056 | 16.97047 | 3.07574 | 1.27009
76.6679 | 21.307 | 18.23782 | 16.96857 | 3.069184 | 1.269248
76.6779 | 21.2947 | 18.23506 | 16.96666 | 3.059639 | 1.268405
76.68789 | 21.2808 | 18.2323 | 16.96474 | 3.048501 | 1.267561
76.69789 | 21.2665 | 18.22952 | 16.96281 | 3.036976 | 1.266716
76.70789 | 21.2505 | 18.22674 | 16.96087 | 3.023762 | 1.265871
76.71789 | 21.2369 | 18.22394 | 16.95892 | 3.012958 | 1.265024
76.72789 | 21.2265 | 18.22114 | 16.95696 | 3.005364 | 1.264177
76.73789 | 21.2121 | 18.21832 | 16.95499 | 2.993781 | 1.263328
76.74788 | 21.199 | 18.2155 | 16.95302 | 2.983505 | 1.26248
76.75788 | 21.1799 | 18.21266 | 16.95103 | 2.967242 | 1.26163
76.76788 | 21.1625 | 18.20981 | 16.94903 | 2.95269 | 1.260779
76.77788 | 21.1483 | 18.20695 | 16.94702 | 2.941348 | 1.259927
76.78788 | 21.135 | 18.20408 | 16.94501 | 2.930917 | 1.259075
76.79788 | 21.1173 | 18.2012 | 16.94298 | 2.916096 | 1.258222
76.80787 | 21.0989 | 18.19832 | 16.94095 | 2.900583 | 1.257369
76.81787 | 21.0837 | 18.19542 | 16.9389 | 2.888283 | 1.256514
76.82787 | 21.0693 | 18.19251 | 16.93685 | 2.876794 | 1.255658
76.83787 | 21.0533 | 18.18959 | 16.93478 | 2.863715 | 1.254802
76.84787 | 21.0286 | 18.18665 | 16.93271 | 2.841946 | 1.253945
76.85787 | 21.0233 | 18.18371 | 16.93062 | 2.839588 | 1.253087
76.86786 | 21.0012 | 18.18076 | 16.92853 | 2.820438 | 1.252229
76.87786 | 20.9938 | 18.1778 | 16.92643 | 2.816001 | 1.25137
76.88786 | 20.9701 | 18.17483 | 16.92432 | 2.795275 | 1.25051
76.89786 | 20.9589 | 18.17184 | 16.92219 | 2.787059 | 1.249649
76.90786 | 20.9408 | 18.16885 | 16.92006 | 2.771954 | 1.248787
76.91786 | 20.9272 | 18.16584 | 16.91792 | 2.761359 | 1.247925
76.92785 | 20.907 | 18.16283 | 16.91577 | 2.744172 | 1.247063
76.93785 | 20.8991 | 18.1598 | 16.9136 | 2.739299 | 1.246199
76.94785 | 20.8854 | 18.15676 | 16.91143 | 2.728636 | 1.245334
76.95785 | 20.8766 | 18.15372 | 16.90925 | 2.722884 | 1.244469
76.96785 | 20.8581 | 18.15066 | 16.90705 | 2.707443 | 1.243603
76.97785 | 20.8475 | 18.14759 | 16.90485 | 2.699912 | 1.242736
76.98784 | 20.8347 | 18.14451 | 16.90264 | 2.690189 | 1.24187
76.99784 | 20.8203 | 18.14142 | 16.90042 | 2.678879 | 1.241002
77.00784 | 20.8012 | 18.13832 | 16.89819 | 2.66288 | 1.240133
77.01784 | 20.7851 | 18.13521 | 16.89594 | 2.649892 | 1.239264
77.02784 | 20.7783 | 18.13208 | 16.89369 | 2.646215 | 1.238394
77.03784 | 20.7651 | 18.12895 | 16.89143 | 2.636148 | 1.237523
77.04783 | 20.7543 | 18.12581 | 16.88916 | 2.628489 | 1.236653
77.05783 | 20.7425 | 18.12266 | 16.88687 | 2.619844 | 1.235781
77.06783 | 20.7246 | 18.11949 | 16.88458 | 2.60511 | 1.234908
77.07783 | 20.7074 | 18.11631 | 16.88228 | 2.591086 | 1.234035
77.08783 | 20.692 | 18.11313 | 16.87997 | 2.578873 | 1.233161
77.09782 | 20.6772 | 18.10993 | 16.87764 | 2.567268 | 1.232287
77.10782 | 20.6608 | 18.10672 | 16.87531 | 2.554077 | 1.231412
77.11782 | 20.6412 | 18.1035 | 16.87297 | 2.537696 | 1.230537
77.12782 | 20.6293 | 18.10027 | 16.87061 | 2.529027 | 1.22966
77.13782 | 20.6134 | 18.09703 | 16.86825 | 2.516368 | 1.228783
77.14782 | 20.6003 | 18.09378 | 16.86587 | 2.50652 | 1.227906
77.15781 | 20.5897 | 18.09052 | 16.86349 | 2.49918 | 1.227028
77.16781 | 20.5737 | 18.08725 | 16.8611 | 2.486454 | 1.22615
77.17781 | 20.5539 | 18.08396 | 16.85869 | 2.469938 | 1.22527
77.18781 | 20.5425 | 18.08067 | 16.85628 | 2.461834 | 1.22439
77.19781 | 20.5292 | 18.07736 | 16.85385 | 2.45184 | 1.22351
77.20781 | 20.5153 | 18.07404 | 16.85141 | 2.441258 | 1.222629
77.2178 | 20.4992 | 18.07072 | 16.84897 | 2.428483 | 1.221748
77.2278 | 20.4768 | 18.06738 | 16.84651 | 2.409422 | 1.220866
77.2378 | 20.4713 | 18.06403 | 16.84404 | 2.407272 | 1.219983
77.2478 | 20.4619 | 18.06067 | 16.84157 | 2.401234 | 1.2191
77.2578 | 20.4513 | 18.05729 | 16.83908 | 2.394006 | 1.218217
77.2678 | 20.4399 | 18.05391 | 16.83658 | 2.385989 | 1.217332
77.27779 | 20.432 | 18.05052 | 16.83407 | 2.38148 | 1.216448
77.28779 | 20.4197 | 18.04711 | 16.83155 | 2.372585 | 1.215563
77.29779 | 20.412 | 18.0437 | 16.82902 | 2.368301 | 1.214677
77.30779 | 20.401 | 18.04027 | 16.82648 | 2.360729 | 1.213791
77.31779 | 20.386 | 18.03683 | 16.82393 | 2.349167 | 1.212904
77.32779 | 20.3739 | 18.03338 | 16.82137 | 2.340516 | 1.212017
77.33778 | 20.3598 | 18.02993 | 16.8188 | 2.329873 | 1.21113
77.34778 | 20.3545 | 18.02646 | 16.81621 | 2.328045 | 1.210241
77.35778 | 20.348 | 18.02297 | 16.81362 | 2.325027 | 1.209353
77.36778 | 20.3385 | 18.01948 | 16.81102 | 2.319021 | 1.208463
77.37778 | 20.3276 | 18.01597 | 16.8084 | 2.311626 | 1.207574
77.38778 | 20.3249 | 18.01246 | 16.80577 | 2.312442 | 1.206683
77.39777 | 20.3065 | 18.00893 | 16.80314 | 2.297566 | 1.205794
77.40777 | 20.2982 | 18.0054 | 16.80049 | 2.292804 | 1.204902
77.41777 | 20.2868 | 18.00185 | 16.79784 | 2.284953 | 1.204011
77.42777 | 20.2755 | 17.99829 | 16.79517 | 2.277214 | 1.203119
77.43777 | 20.2677 | 17.99471 | 16.79249 | 2.272986 | 1.202227
77.44777 | 20.2514 | 17.99113 | 16.7898 | 2.260269 | 1.201334
77.45776 | 20.2412 | 17.98754 | 16.7871 | 2.253659 | 1.200441
77.46776 | 20.2346 | 17.98394 | 16.78439 | 2.250665 | 1.199548
77.47776 | 20.2286 | 17.98032 | 16.78167 | 2.248281 | 1.198654
77.48776 | 20.2175 | 17.97669 | 16.77893 | 2.240809 | 1.197759
77.49776 | 20.2086 | 17.97305 | 16.77619 | 2.235548 | 1.196864
77.50775 | 20.1914 | 17.9694 | 16.77344 | 2.221995 | 1.19597
77.51775 | 20.1745 | 17.96574 | 16.77067 | 2.208757 | 1.195074
77.52775 | 20.1652 | 17.96207 | 16.76789 | 2.20313 | 1.194178
77.53775 | 20.1453 | 17.95839 | 16.7651 | 2.186914 | 1.193282
77.54775 | 20.1384 | 17.95469 | 16.76231 | 2.18371 | 1.192385
77.55775 | 20.1274 | 17.95098 | 16.7595 | 2.176417 | 1.191488
77.56774 | 20.1177 | 17.94727 | 16.75668 | 2.170431 | 1.190591
77.57774 | 20.1061 | 17.94354 | 16.75385 | 2.162561 | 1.189693
77.58774 | 20.0969 | 17.9398 | 16.751 | 2.157102 | 1.188795
77.59774 | 20.0787 | 17.93605 | 16.74815 | 2.142654 | 1.187896
77.60774 | 20.0681 | 17.93228 | 16.74528 | 2.135818 | 1.186997
77.61774 | 20.0475 | 17.92851 | 16.74241 | 2.118993 | 1.186098
77.62773 | 20.0339 | 17.92472 | 16.73952 | 2.109176 | 1.185199
77.63773 | 20.0225 | 17.92093 | 16.73663 | 2.101574 | 1.184299
77.64773 | 20.0046 | 17.91712 | 16.73372 | 2.087483 | 1.183399
77.65773 | 19.9978 | 17.9133 | 16.7308 | 2.084504 | 1.182499
77.66773 | 19.9877 | 17.90946 | 16.72787 | 2.078236 | 1.181598
77.67773 | 19.9684 | 17.90562 | 16.72492 | 2.06278 | 1.180697
77.68772 | 19.9547 | 17.90177 | 16.72197 | 2.052931 | 1.179796
77.69772 | 19.9458 | 17.8979 | 16.71901 | 2.047898 | 1.178894
77.70772 | 19.9278 | 17.89402 | 16.71603 | 2.033776 | 1.177992
77.71772 | 19.9172 | 17.89013 | 16.71304 | 2.027066 | 1.17709
77.72772 | 19.8985 | 17.88623 | 16.71005 | 2.012267 | 1.176187
77.73772 | 19.8822 | 17.88232 | 16.70704 | 1.99988 | 1.175285
77.74771 | 19.8738 | 17.8784 | 16.70402 | 1.9954 | 1.174382
77.75771 | 19.8536 | 17.87446 | 16.70098 | 1.979136 | 1.173479
77.76771 | 19.8474 | 17.87052 | 16.69794 | 1.976884 | 1.172575
77.77771 | 19.834 | 17.86656 | 16.69489 | 1.967443 | 1.171671
77.78771 | 19.8149 | 17.86259 | 16.69182 | 1.952313 | 1.170767
77.79771 | 19.8038 | 17.8586 | 16.68874 | 1.945195 | 1.169863
77.8077 | 19.7957 | 17.85461 | 16.68566 | 1.941085 | 1.168959
77.8177 | 19.784 | 17.85061 | 16.68255 | 1.933391 | 1.168054
77.8277 | 19.7713 | 17.84659 | 16.67944 | 1.924708 | 1.167149
77.8377 | 19.7516 | 17.84256 | 16.67632 | 1.909037 | 1.166244
77.8477 | 19.7427 | 17.83852 | 16.67318 | 1.904177 | 1.165339
77.8577 | 19.73 | 17.83447 | 16.67004 | 1.895529 | 1.164433
77.86769 | 19.7141 | 17.83041 | 16.66688 | 1.883689 | 1.163528
77.87769 | 19.7082 | 17.82634 | 16.66371 | 1.881864 | 1.162622
77.88769 | 19.6954 | 17.82225 | 16.66053 | 1.873151 | 1.161716
77.89769 | 19.6709 | 17.81815 | 16.65734 | 1.85275 | 1.160809
77.90769 | 19.6639 | 17.81404 | 16.65414 | 1.849861 | 1.159903
77.91768 | 19.6525 | 17.80992 | 16.65092 | 1.842579 | 1.158997
77.92768 | 19.6401 | 17.80579 | 16.6477 | 1.834313 | 1.15809
77.93768 | 19.6319 | 17.80164 | 16.64446 | 1.830259 | 1.157183
77.94768 | 19.6153 | 17.79748 | 16.64121 | 1.817817 | 1.156275
77.95768 | 19.6031 | 17.79331 | 16.63795 | 1.809786 | 1.155368
77.96768 | 19.594 | 17.78913 | 16.63467 | 1.804867 | 1.15446
77.97767 | 19.5802 | 17.78494 | 16.63139 | 1.795256 | 1.153553
77.98767 | 19.5674 | 17.78074 | 16.62809 | 1.786661 | 1.152645
77.99767 | 19.5626 | 17.77652 | 16.62478 | 1.786078 | 1.151737
78.00767 | 19.5441 | 17.77229 | 16.62146 | 1.771806 | 1.150829
78.01767 | 19.5379 | 17.76805 | 16.61813 | 1.769847 | 1.149921
78.02767 | 19.531 | 17.7638 | 16.61479 | 1.767199 | 1.149012
78.03766 | 19.5196 | 17.75954 | 16.61144 | 1.760059 | 1.148105
78.04766 | 19.5102 | 17.75527 | 16.60807 | 1.754935 | 1.147196
78.05766 | 19.5111 | 17.75098 | 16.60469 | 1.760123 | 1.146287
78.06766 | 19.4944 | 17.74668 | 16.6013 | 1.747723 | 1.145379
78.07766 | 19.4904 | 17.74237 | 16.5979 | 1.748035 | 1.14447
78.08766 | 19.4859 | 17.73804 | 16.59448 | 1.747858 | 1.14356
78.09765 | 19.4806 | 17.73371 | 16.59106 | 1.74689 | 1.142652
78.10765 | 19.4759 | 17.72936 | 16.58762 | 1.746537 | 1.141743
78.11765 | 19.459 | 17.725 | 16.58417 | 1.733997 | 1.140834
78.12765 | 19.4588 | 17.72063 | 16.58071 | 1.738168 | 1.139924
78.13765 | 19.4547 | 17.71625 | 16.57723 | 1.738452 | 1.139015
78.14765 | 19.4493 | 17.71185 | 16.57375 | 1.737448 | 1.138105
78.15764 | 19.4486 | 17.70745 | 16.57025 | 1.741151 | 1.137197
78.16764 | 19.4401 | 17.70303 | 16.56674 | 1.73707 | 1.136287
78.17764 | 19.4261 | 17.6986 | 16.56322 | 1.727502 | 1.135378
78.18764 | 19.4244 | 17.69415 | 16.55969 | 1.730246 | 1.134468
78.19764 | 19.4126 | 17.6897 | 16.55614 | 1.722902 | 1.133558
78.20764 | 19.4097 | 17.68523 | 16.55258 | 1.724469 | 1.132648
78.21763 | 19.3966 | 17.68076 | 16.54902 | 1.715845 | 1.131739
78.22763 | 19.3888 | 17.67626 | 16.54543 | 1.712537 | 1.13083
78.23763 | 19.3836 | 17.67176 | 16.54184 | 1.711841 | 1.12992
78.24763 | 19.3776 | 17.66724 | 16.53823 | 1.710357 | 1.12901
78.25763 | 19.3676 | 17.66271 | 16.53461 | 1.704886 | 1.1281
78.26762 | 19.3638 | 17.65818 | 16.53099 | 1.705622 | 1.127191
78.27762 | 19.3531 | 17.65363 | 16.52734 | 1.699474 | 1.126281
78.28762 | 19.3387 | 17.64906 | 16.52369 | 1.689639 | 1.125371
78.29762 | 19.3324 | 17.64448 | 16.52002 | 1.687916 | 1.124461
78.30762 | 19.3295 | 17.63989 | 16.51634 | 1.689605 | 1.123551
78.31762 | 19.321 | 17.63529 | 16.51265 | 1.685707 | 1.122642
78.32761 | 19.3143 | 17.63068 | 16.50895 | 1.683616 | 1.121733
78.33761 | 19.3018 | 17.62606 | 16.50524 | 1.675742 | 1.120823
78.34761 | 19.2963 | 17.62142 | 16.50151 | 1.67488 | 1.119913
78.35761 | 19.2925 | 17.61677 | 16.49777 | 1.67573 | 1.119003
78.36761 | 19.2816 | 17.61211 | 16.49401 | 1.669492 | 1.118094
78.37761 | 19.2772 | 17.60743 | 16.49025 | 1.669767 | 1.117184
78.3876 | 19.2719 | 17.60275 | 16.48648 | 1.66915 | 1.116275
78.3976 | 19.2683 | 17.59805 | 16.48269 | 1.670249 | 1.115366
78.4076 | 19.2567 | 17.59334 | 16.47888 | 1.663361 | 1.114456
78.4176 | 19.2609 | 17.58862 | 16.47507 | 1.672285 | 1.113547
78.4276 | 19.2588 | 17.58388 | 16.47124 | 1.674921 | 1.112637
78.4376 | 19.2508 | 17.57913 | 16.4674 | 1.67167 | 1.111728
78.44759 | 19.2445 | 17.57437 | 16.46355 | 1.670126 | 1.11082
78.45759 | 19.2421 | 17.5696 | 16.45969 | 1.672499 | 1.10991
78.46759 | 19.2364 | 17.56482 | 16.45581 | 1.671585 | 1.109001
78.47759 | 19.2376 | 17.56002 | 16.45192 | 1.677583 | 1.108092
78.48759 | 19.231 | 17.55521 | 16.44802 | 1.675793 | 1.107183
78.49759 | 19.2347 | 17.55038 | 16.44411 | 1.684316 | 1.106274
78.50758 | 19.2347 | 17.54555 | 16.44019 | 1.689147 | 1.105367
78.51758 | 19.231 | 17.54071 | 16.43625 | 1.690294 | 1.104458
78.52758 | 19.2321 | 17.53585 | 16.4323 | 1.696254 | 1.103549
78.53758 | 19.2276 | 17.53097 | 16.42833 | 1.696627 | 1.102641
78.54758 | 19.2274 | 17.52609 | 16.42436 | 1.701312 | 1.101733
78.55758 | 19.2263 | 17.52119 | 16.42037 | 1.705109 | 1.100824
78.56757 | 19.2254 | 17.51629 | 16.41637 | 1.709114 | 1.099917
78.57757 | 19.227 | 17.51136 | 16.41235 | 1.715637 | 1.099009
78.58757 | 19.2206 | 17.50643 | 16.40833 | 1.714172 | 1.098102
78.59757 | 19.2186 | 17.50148 | 16.40429 | 1.717119 | 1.097194
78.60757 | 19.22 | 17.49652 | 16.40023 | 1.723479 | 1.096286
78.61757 | 19.2146 | 17.49155 | 16.39617 | 1.723051 | 1.095379
78.62756 | 19.2202 | 17.48657 | 16.3921 | 1.733631 | 1.094472
78.63756 | 19.2155 | 17.48157 | 16.38801 | 1.733929 | 1.093565
78.64756 | 19.2222 | 17.47656 | 16.3839 | 1.745639 | 1.092658
78.65756 | 19.2215 | 17.47154 | 16.37979 | 1.749961 | 1.091752
78.66756 | 19.2144 | 17.4665 | 16.37566 | 1.747897 | 1.090845
78.67755 | 19.2183 | 17.46146 | 16.37152 | 1.756839 | 1.089939
78.68755 | 19.2122 | 17.4564 | 16.36737 | 1.7558 | 1.089033
78.69755 | 19.2088 | 17.45133 | 16.3632 | 1.757473 | 1.088127
78.70755 | 19.2068 | 17.44624 | 16.35902 | 1.760558 | 1.087221
78.71755 | 19.2042 | 17.44114 | 16.35483 | 1.763057 | 1.086315
78.72755 | 19.2056 | 17.43603 | 16.35062 | 1.769568 | 1.08541
78.73754 | 19.2057 | 17.43091 | 16.34641 | 1.774786 | 1.084505
78.74754 | 19.2058 | 17.42578 | 16.34218 | 1.780022 | 1.0836
78.75754 | 19.2049 | 17.42063 | 16.33793 | 1.784271 | 1.082695
78.76754 | 19.1953 | 17.41547 | 16.33368 | 1.779833 | 1.08179
78.77754 | 19.1883 | 17.41029 | 16.32941 | 1.778007 | 1.080886
78.78754 | 19.1904 | 17.40511 | 16.32512 | 1.785294 | 1.079981
78.79753 | 19.1839 | 17.39991 | 16.32083 | 1.783988 | 1.079078
78.80753 | 19.1761 | 17.3947 | 16.31653 | 1.781401 | 1.078174
78.81753 | 19.1694 | 17.38947 | 16.3122 | 1.779926 | 1.07727
78.82753 | 19.1649 | 17.38424 | 16.30787 | 1.780664 | 1.076367
78.83753 | 19.1626 | 17.37899 | 16.30352 | 1.783614 | 1.075464
78.84753 | 19.1572 | 17.37372 | 16.29916 | 1.783478 | 1.074561
78.85752 | 19.1489 | 17.36845 | 16.29479 | 1.780449 | 1.073659
78.86752 | 19.1418 | 17.36316 | 16.29041 | 1.778638 | 1.072756
78.87752 | 19.1297 | 17.35786 | 16.28601 | 1.771839 | 1.071854
78.88752 | 19.1209 | 17.35255 | 16.28159 | 1.768354 | 1.070952
78.89752 | 19.1148 | 17.34722 | 16.27717 | 1.767581 | 1.07005
78.90752 | 19.1013 | 17.34188 | 16.27273 | 1.759422 | 1.069148
78.91751 | 19.0972 | 17.33653 | 16.26828 | 1.760669 | 1.068248
78.92751 | 19.0816 | 17.33116 | 16.26382 | 1.750435 | 1.067347
78.93751 | 19.0753 | 17.32579 | 16.25934 | 1.749514 | 1.066446
78.94751 | 19.0637 | 17.32039 | 16.25485 | 1.743305 | 1.065545
78.95751 | 19.0522 | 17.31499 | 16.25035 | 1.73721 | 1.064645
78.96751 | 19.0374 | 17.30957 | 16.24583 | 1.727827 | 1.063745
78.9775 | 19.0227 | 17.30415 | 16.2413 | 1.718552 | 1.062846
78.9875 | 19.007 | 17.2987 | 16.23676 | 1.708295 | 1.061947
78.9975 | 18.9871 | 17.29325 | 16.2322 | 1.693851 | 1.061047
79.0075 | 18.9789 | 17.28778 | 16.22763 | 1.69112 | 1.060148
79.0175 | 18.9681 | 17.2823 | 16.22305 | 1.685802 | 1.05925
79.0275 | 18.9475 | 17.2768 | 16.21845 | 1.670697 | 1.058352
79.03749 | 18.929 | 17.2713 | 16.21385 | 1.657699 | 1.057454
79.04749 | 18.9154 | 17.26578 | 16.20922 | 1.64962 | 1.056557
79.05749 | 18.9007 | 17.26025 | 16.20459 | 1.640454 | 1.055659
79.06749 | 18.8803 | 17.2547 | 16.19994 | 1.625601 | 1.054762
79.07749 | 18.8601 | 17.24914 | 16.19527 | 1.61096 | 1.053865
79.08748 | 18.8477 | 17.24357 | 16.1906 | 1.604127 | 1.05297
79.09748 | 18.8205 | 17.23799 | 16.18591 | 1.582513 | 1.052073
79.10748 | 18.8062 | 17.23239 | 16.18121 | 1.573812 | 1.051178
79.11748 | 18.7861 | 17.22678 | 16.17649 | 1.559324 | 1.050282
79.12748 | 18.7649 | 17.22115 | 16.17176 | 1.543748 | 1.049387
79.13748 | 18.74 | 17.21551 | 16.16702 | 1.524486 | 1.048492
79.14747 | 18.7282 | 17.20987 | 16.16227 | 1.518332 | 1.047598
79.15747 | 18.7096 | 17.2042 | 16.1575 | 1.505395 | 1.046704
79.16747 | 18.6913 | 17.19853 | 16.15272 | 1.492772 | 1.04581
79.17747 | 18.6734 | 17.19284 | 16.14792 | 1.480563 | 1.044917
79.18747 | 18.6501 | 17.18713 | 16.14311 | 1.462966 | 1.044023
79.19747 | 18.6325 | 17.18142 | 16.13829 | 1.451082 | 1.043131
79.20746 | 18.6094 | 17.17569 | 16.13346 | 1.433706 | 1.042239
79.21746 | 18.5912 | 17.16995 | 16.12861 | 1.421248 | 1.041347
79.22746 | 18.5719 | 17.1642 | 16.12374 | 1.407704 | 1.040455
79.23746 | 18.5533 | 17.15843 | 16.11886 | 1.394873 | 1.039563
79.24746 | 18.5373 | 17.15265 | 16.11397 | 1.384655 | 1.038672
79.25746 | 18.5227 | 17.14685 | 16.10907 | 1.37585 | 1.037782
79.26745 | 18.4961 | 17.14105 | 16.10416 | 1.355052 | 1.036892
79.27745 | 18.4865 | 17.13523 | 16.09922 | 1.351273 | 1.036002
79.28745 | 18.4609 | 17.12939 | 16.09428 | 1.331508 | 1.035112
79.29745 | 18.4478 | 17.12354 | 16.08932 | 1.324256 | 1.034223
79.30745 | 18.425 | 17.11768 | 16.08435 | 1.307317 | 1.033334
79.31745 | 18.4036 | 17.11181 | 16.07936 | 1.291791 | 1.032446
79.32744 | 18.3874 | 17.10593 | 16.07437 | 1.281472 | 1.031559
79.33744 | 18.3775 | 17.10003 | 16.06936 | 1.277473 | 1.030671
79.34744 | 18.3608 | 17.09411 | 16.06433 | 1.266687 | 1.029784
79.35744 | 18.3379 | 17.08819 | 16.05929 | 1.249714 | 1.028897
79.36744 | 18.319 | 17.08225 | 16.05424 | 1.236754 | 1.02801
79.37744 | 18.3091 | 17.07629 | 16.04917 | 1.232808 | 1.027124
79.38743 | 18.2862 | 17.07033 | 16.04409 | 1.215869 | 1.026239
79.39743 | 18.2711 | 17.06435 | 16.039 | 1.206749 | 1.025354
79.40743 | 18.2481 | 17.05836 | 16.03389 | 1.189742 | 1.024469
79.41743 | 18.2229 | 17.05235 | 16.02877 | 1.170549 | 1.023584
79.42743 | 18.2078 | 17.04633 | 16.02363 | 1.161469 | 1.0227
79.43743 | 18.1865 | 17.0403 | 16.01848 | 1.146202 | 1.021816
79.44742 | 18.1704 | 17.03426 | 16.01332 | 1.136142 | 1.020934
79.45742 | 18.1505 | 17.0282 | 16.00815 | 1.122302 | 1.020051
79.46742 | 18.1282 | 17.02212 | 16.00296 | 1.106075 | 1.019168
79.47742 | 18.1136 | 17.01604 | 15.99775 | 1.097562 | 1.018286
79.48742 | 18.0961 | 17.00994 | 15.99253 | 1.086162 | 1.017405
79.49741 | 18.0735 | 17.00383 | 15.98731 | 1.069669 | 1.016524
79.50741 | 18.0522 | 16.9977 | 15.98206 | 1.054495 | 1.015644
79.51741 | 18.0328 | 16.99156 | 15.9768 | 1.041235 | 1.014763
79.52741 | 18.0088 | 16.98541 | 15.97153 | 1.023389 | 1.013883
79.53741 | 17.9896 | 16.97924 | 15.96624 | 1.010355 | 1.013004
79.54741 | 17.9741 | 16.97306 | 15.96094 | 1.001035 | 1.012125
79.5574 | 17.9481 | 16.96688 | 15.95563 | 0.9812225 | 1.011247
79.5674 | 17.9274 | 16.96067 | 15.9503 | 0.9667294 | 1.010369
79.5774 | 17.9043 | 16.95445 | 15.94496 | 0.9498496 | 1.009491
79.5874 | 17.8876 | 16.94822 | 15.9396 | 0.9393832 | 1.008614
79.5974 | 17.8685 | 16.94197 | 15.93423 | 0.9265303 | 1.007737
79.6074 | 17.8435 | 16.93571 | 15.92885 | 0.9077908 | 1.006861
79.61739 | 17.8173 | 16.92944 | 15.92346 | 0.8878584 | 1.005986
79.62739 | 17.7911 | 16.92315 | 15.91804 | 0.8679458 | 1.00511
79.63739 | 17.763 | 16.91685 | 15.91262 | 0.8461466 | 1.004235
79.64739 | 17.7423 | 16.91054 | 15.90718 | 0.8317608 | 1.003361
79.65739 | 17.7146 | 16.90421 | 15.90172 | 0.8103886 | 1.002487
79.66739 | 17.6953 | 16.89787 | 15.89626 | 0.7974297 | 1.001613
79.67738 | 17.6707 | 16.89152 | 15.89078 | 0.7791781 | 1.000741
79.68738 | 17.6407 | 16.88515 | 15.88529 | 0.7555462 | 0.9998684
79.69738 | 17.6161 | 16.87877 | 15.87978 | 0.7373278 | 0.9989962
79.70738 | 17.5859 | 16.87238 | 15.87425 | 0.7135228 | 0.9981245
79.71738 | 17.5542 | 16.86597 | 15.86872 | 0.6882315 | 0.9972533
79.72738 | 17.5222 | 16.85955 | 15.86316 | 0.6626536 | 0.9963826
79.73737 | 17.492 | 16.85312 | 15.8576 | 0.6388828 | 0.9955132
79.74737 | 17.4666 | 16.84667 | 15.85202 | 0.6199319 | 0.9946434
79.75737 | 17.4388 | 16.84021 | 15.84643 | 0.5985946 | 0.9937741
79.76737 | 17.4089 | 16.83373 | 15.84082 | 0.5751708 | 0.9929053
79.77737 | 17.3812 | 16.82724 | 15.8352 | 0.5539605 | 0.992037
79.78737 | 17.3551 | 16.82074 | 15.82957 | 0.5343638 | 0.9911692
79.79736 | 17.3264 | 16.81423 | 15.82392 | 0.5121741 | 0.9903027
79.80736 | 17.3072 | 16.8077 | 15.81826 | 0.4995044 | 0.9894359
79.81736 | 17.2789 | 16.80115 | 15.81258 | 0.4777483 | 0.9885696
79.82736 | 17.2509 | 16.79459 | 15.80689 | 0.4563058 | 0.9877037
79.83736 | 17.2202 | 16.78802 | 15.80118 | 0.4321769 | 0.9868384
79.84736 | 17.1869 | 16.78144 | 15.79546 | 0.4054615 | 0.9859736
79.85735 | 17.1698 | 16.77485 | 15.78974 | 0.3949531 | 0.9851101
79.86735 | 17.1414 | 16.76824 | 15.78399 | 0.3731649 | 0.9842463
79.87735 | 17.1216 | 16.76161 | 15.77823 | 0.3599902 | 0.983383
79.88735 | 17.1002 | 16.75497 | 15.77245 | 0.3452292 | 0.9825202
79.89735 | 17.0742 | 16.74832 | 15.76666 | 0.3258818 | 0.9816579
79.90734 | 17.0547 | 16.74166 | 15.76086 | 0.3130413 | 0.980797
79.91734 | 17.0255 | 16.73498 | 15.75504 | 0.2905211 | 0.9799357
79.92734 | 17.0045 | 16.72829 | 15.74921 | 0.2762145 | 0.979075
79.93734 | 16.9652 | 16.72158 | 15.74336 | 0.2436215 | 0.9782148
79.94734 | 16.9359 | 16.71486 | 15.7375 | 0.2210421 | 0.9773551
79.95734 | 16.9135 | 16.70812 | 15.73163 | 0.2053763 | 0.976496
79.96733 | 16.89 | 16.70138 | 15.72574 | 0.1886175 | 0.9756381
79.97733 | 16.8655 | 16.69462 | 15.71984 | 0.170879 | 0.97478
79.98733 | 16.8423 | 16.68785 | 15.71392 | 0.1544542 | 0.9739224
79.99733 | 16.8141 | 16.68106 | 15.70799 | 0.133043 | 0.9730654
80.00733 | 16.7915 | 16.67425 | 15.70205 | 0.1172455 | 0.9722089
80.01733 | 16.7632 | 16.66744 | 15.69609 | 0.09576157 | 0.9713529
80.02732 | 16.7337 | 16.66062 | 15.69012 | 0.07308454 | 0.9704983
80.03732 | 16.6937 | 16.65377 | 15.68413 | 0.03992796 | 0.9696434
80.04732 | 16.6675 | 16.64691 | 15.67813 | 0.02058504 | 0.968789
80.05732 | 16.6397 | 16.64004 | 15.67211 | -0.0003441923 | 0.9679352
80.06732 | 16.6205 | 16.63316 | 15.66608 | -0.01265978 | 0.9670819
80.07732 | 16.5966 | 16.62626 | 15.66003 | -0.02966164 | 0.9662291
80.08731 | 16.5726 | 16.61936 | 15.65398 | -0.04675678 | 0.9653778
80.09731 | 16.5456 | 16.61243 | 15.64791 | -0.06683129 | 0.9645261
80.10731 | 16.5151 | 16.60549 | 15.64182 | -0.09039216 | 0.963675
80.11731 | 16.4897 | 16.59854 | 15.63571 | -0.1088393 | 0.9628244
80.12731 | 16.4627 | 16.59157 | 15.6296 | -0.1288727 | 0.9619744
80.13731 | 16.4229 | 16.58459 | 15.62347 | -0.1616925 | 0.961125
80.1473 | 16.4034 | 16.57761 | 15.61733 | -0.1742055 | 0.9602769
80.1573 | 16.375 | 16.5706 | 15.61117 | -0.1955979 | 0.9594286
80.1673 | 16.3496 | 16.56358 | 15.605 | -0.2139766 | 0.9585808
80.1773 | 16.3275 | 16.55654 | 15.59881 | -0.2290415 | 0.9577336
80.1873 | 16.3066 | 16.54949 | 15.59261 | -0.2428927 | 0.9568869
80.1973 | 16.2766 | 16.54243 | 15.58639 | -0.2658303 | 0.9560408
80.20729 | 16.2526 | 16.53536 | 15.58017 | -0.2827611 | 0.955196
80.21729 | 16.2243 | 16.52827 | 15.57392 | -0.3039712 | 0.9543511
80.22729 | 16.2034 | 16.52117 | 15.56766 | -0.3177676 | 0.9535067
80.23729 | 16.1723 | 16.51405 | 15.56139 | -0.3417503 | 0.9526629
80.24729 | 16.1554 | 16.50692 | 15.5551 | -0.3515192 | 0.9518195
80.25728 | 16.123 | 16.49978 | 15.5488 | -0.3767815 | 0.9509777
80.26728 | 16.1028 | 16.49262 | 15.54249 | -0.389823 | 0.9501356
80.27728 | 16.0842 | 16.48545 | 15.53616 | -0.4012507 | 0.9492939
80.28728 | 16.0636 | 16.47826 | 15.52981 | -0.4146647 | 0.948453
80.29728 | 16.0365 | 16.47107 | 15.52345 | -0.434565 | 0.9476126
80.30728 | 16.0177 | 16.46385 | 15.51708 | -0.4461515 | 0.9467727
80.31727 | 15.9937 | 16.45663 | 15.5107 | -0.4629315 | 0.9459342
80.32727 | 15.9715 | 16.44939 | 15.5043 | -0.4778906 | 0.9450956
80.33727 | 15.9494 | 16.44214 | 15.49788 | -0.492736 | 0.9442575
80.34727 | 15.9283 | 16.43487 | 15.49145 | -0.5065675 | 0.9434199
80.35727 | 15.9052 | 16.42759 | 15.485 | -0.5223854 | 0.942583
80.36727 | 15.8813 | 16.42029 | 15.47854 | -0.5389895 | 0.9417466
80.37726 | 15.8603 | 16.41299 | 15.47208 | -0.5526871 | 0.9409117
80.38726 | 15.8383 | 16.40566 | 15.46559 | -0.5673637 | 0.9400765
80.39726 | 15.8165 | 16.39833 | 15.45908 | -0.5818266 | 0.9392419
80.40726 | 15.7945 | 16.39098 | 15.45257 | -0.5964757 | 0.9384079
80.41726 | 15.7776 | 16.38361 | 15.44604 | -0.606011 | 0.9375744
80.42726 | 15.7532 | 16.37623 | 15.43949 | -0.6230327 | 0.9367416
80.43725 | 15.73 | 16.36885 | 15.43294 | -0.6388479 | 0.9359101
80.44725 | 15.7122 | 16.36144 | 15.42636 | -0.649242 | 0.9350785
80.45725 | 15.6878 | 16.35402 | 15.41978 | -0.6662224 | 0.9342474
80.46725 | 15.6675 | 16.34659 | 15.41317 | -0.6790891 | 0.9334169
80.47725 | 15.6421 | 16.33914 | 15.40655 | -0.6970419 | 0.9325871
80.48725 | 15.6233 | 16.33168 | 15.39992 | -0.7083811 | 0.9317578
80.49724 | 15.6087 | 16.32421 | 15.39328 | -0.7155139 | 0.9309299
80.50724 | 15.5893 | 16.31673 | 15.38662 | -0.7274256 | 0.9301018
80.51724 | 15.5669 | 16.30922 | 15.37995 | -0.7423235 | 0.9292743
80.52724 | 15.5455 | 16.30171 | 15.37326 | -0.7562076 | 0.9284474
80.53724 | 15.5247 | 16.29418 | 15.36656 | -0.769478 | 0.9276212
80.54724 | 15.5065 | 16.28663 | 15.35984 | -0.7801347 | 0.9267955
80.55723 | 15.4875 | 16.27909 | 15.35311 | -0.7915851 | 0.9259712
80.56723 | 15.464 | 16.27151 | 15.34637 | -0.8075143 | 0.9251467
80.57723 | 15.4423 | 16.26393 | 15.33961 | -0.8216298 | 0.9243229
80.58723 | 15.4258 | 16.25633 | 15.33283 | -0.8305315 | 0.9234996
80.59723 | 15.4076 | 16.24872 | 15.32604 | -0.8411194 | 0.9226769
80.60723 | 15.3905 | 16.24109 | 15.31924 | -0.8505936 | 0.9218548
80.61722 | 15.3657 | 16.23346 | 15.31243 | -0.8677618 | 0.9210342
80.62722 | 15.3457 | 16.22581 | 15.3056 | -0.8801085 | 0.9202134
80.63722 | 15.3244 | 16.21814 | 15.29875 | -0.8937416 | 0.9193932
80.64722 | 15.3027 | 16.21046 | 15.29189 | -0.9077609 | 0.9185736
80.65722 | 15.2852 | 16.20277 | 15.28501 | -0.9175664 | 0.9177546
80.66721 | 15.2642 | 16.19507 | 15.27813 | -0.930866 | 0.916937
80.67721 | 15.2414 | 16.18734 | 15.27122 | -0.9459442 | 0.9161193
80.68721 | 15.2174 | 16.17961 | 15.26431 | -0.9622085 | 0.915302
80.69721 | 15.2013 | 16.17186 | 15.25737 | -0.9705593 | 0.9144855
80.70721 | 15.1838 | 16.1641 | 15.25043 | -0.9802962 | 0.9136695
80.71721 | 15.1664 | 16.15632 | 15.24347 | -0.9899196 | 0.9128543
80.7272 | 15.1493 | 16.14854 | 15.2365 | -0.999237 | 0.9120405
80.7372 | 15.1262 | 16.14073 | 15.22951 | -1.014533 | 0.9112265
80.7472 | 15.106 | 16.13292 | 15.2225 | -1.026915 | 0.910413
80.7572 | 15.0826 | 16.12508 | 15.21548 | -1.042484 | 0.9096001
80.7672 | 15.0696 | 16.11724 | 15.20845 | -1.047638 | 0.9087879
80.7772 | 15.0466 | 16.10938 | 15.2014 | -1.062779 | 0.9079763
80.78719 | 15.0261 | 16.10151 | 15.19435 | -1.075415 | 0.9071661
80.79719 | 15.013 | 16.09363 | 15.18727 | -1.080628 | 0.9063558
80.80719 | 14.9944 | 16.08573 | 15.18018 | -1.091328 | 0.905546
80.81719 | 14.9809 | 16.07781 | 15.17308 | -1.096915 | 0.9047369
80.82719 | 14.9603 | 16.06989 | 15.16596 | -1.109587 | 0.9039284
80.83719 | 14.9396 | 16.06195 | 15.15883 | -1.122346 | 0.9031206
80.84718 | 14.9256 | 16.054 | 15.15169 | -1.1284 | 0.9023141
80.85718 | 14.9108 | 16.04603 | 15.14452 | -1.135231 | 0.9015075
80.86718 | 14.899 | 16.03805 | 15.13735 | -1.139049 | 0.9007015
80.87718 | 14.8834 | 16.03005 | 15.13016 | -1.146654 | 0.8998961
80.88718 | 14.8614 | 16.02204 | 15.12295 | -1.160644 | 0.8990914
80.89718 | 14.851 | 16.01402 | 15.11573 | -1.163021 | 0.8982873
80.90717 | 14.8359 | 16.00599 | 15.10851 | -1.170093 | 0.8974846
80.91717 | 14.8256 | 15.99794 | 15.10126 | -1.172343 | 0.8966817
80.92717 | 14.8083 | 15.98988 | 15.094 | -1.181579 | 0.8958796
80.93717 | 14.7935 | 15.9818 | 15.08672 | -1.188302 | 0.895078
80.94717 | 14.7874 | 15.97371 | 15.07943 | -1.186311 | 0.894277
80.95717 | 14.7716 | 15.96561 | 15.07213 | -1.194006 | 0.8934767
80.96716 | 14.7575 | 15.9575 | 15.06482 | -1.199996 | 0.8926778
80.97716 | 14.7437 | 15.94936 | 15.05749 | -1.205664 | 0.8918787
80.98716 | 14.7274 | 15.94122 | 15.05014 | -1.213819 | 0.8910803
80.99716 | 14.7193 | 15.93306 | 15.04278 | -1.21376 | 0.8902825
81.00716 | 14.705 | 15.92489 | 15.0354 | -1.219887 | 0.8894853
81.01716 | 14.6914 | 15.9167 | 15.02801 | -1.225301 | 0.8886887
81.02715 | 14.6774 | 15.90851 | 15.02062 | -1.231109 | 0.8878936
81.03715 | 14.6625 | 15.9003 | 15.0132 | -1.237796 | 0.8870983
81.04715 | 14.6526 | 15.89207 | 15.00577 | -1.239469 | 0.8863037
81.05715 | 14.6334 | 15.88383 | 14.99832 | -1.250429 | 0.8855097
81.06715 | 14.6253 | 15.87558 | 14.99086 | -1.250275 | 0.8847164
81.07714 | 14.6089 | 15.86732 | 14.98339 | -1.258416 | 0.8839244
81.08714 | 14.5942 | 15.85904 | 14.9759 | -1.264835 | 0.8831323
81.09714 | 14.5762 | 15.85074 | 14.9684 | -1.274541 | 0.8823409
81.10714 | 14.5621 | 15.84243 | 14.96088 | -1.280333 | 0.8815501
81.11714 | 14.55 | 15.83411 | 14.95335 | -1.284112 | 0.8807599
81.12714 | 14.5342 | 15.82578 | 14.94581 | -1.291577 | 0.8799703
81.13713 | 14.5167 | 15.81744 | 14.93825 | -1.300737 | 0.8791822
81.14713 | 14.5024 | 15.80907 | 14.93068 | -1.306675 | 0.878394
81.15713 | 14.4845 | 15.8007 | 14.92309 | -1.3162 | 0.8776063
81.16713 | 14.4739 | 15.79231 | 14.91549 | -1.318411 | 0.8768193
81.17713 | 14.4645 | 15.78391 | 14.90788 | -1.319409 | 0.876033
81.18713 | 14.4471 | 15.77549 | 14.90025 | -1.328393 | 0.8752473
81.19712 | 14.4277 | 15.76707 | 14.89261 | -1.339372 | 0.874463
81.20712 | 14.4152 | 15.75863 | 14.88495 | -1.34343 | 0.8736786
81.21712 | 14.3997 | 15.75017 | 14.87728 | -1.350474 | 0.8728948
81.22712 | 14.3848 | 15.7417 | 14.86959 | -1.356905 | 0.8721117
81.23712 | 14.372 | 15.73322 | 14.86189 | -1.361222 | 0.8713291
81.24712 | 14.3613 | 15.72473 | 14.85418 | -1.363426 | 0.8705473
81.25711 | 14.3478 | 15.71623 | 14.84646 | -1.368426 | 0.8697668
81.26711 | 14.3367 | 15.7077 | 14.83872 | -1.371003 | 0.8689862
81.27711 | 14.3268 | 15.69917 | 14.83096 | -1.372367 | 0.8682063
81.28711 | 14.3144 | 15.69062 | 14.82319 | -1.376218 | 0.867427
81.29711 | 14.296 | 15.68205 | 14.81541 | -1.386055 | 0.8666484
81.30711 | 14.2822 | 15.67348 | 14.80761 | -1.391279 | 0.8658704
81.3171 | 14.2733 | 15.6649 | 14.7998 | -1.391598 | 0.8650937
81.3271 | 14.2573 | 15.6563 | 14.79198 | -1.398996 | 0.864317
81.3371 | 14.2509 | 15.64768 | 14.78414 | -1.39678 | 0.863541
81.3471 | 14.2378 | 15.63905 | 14.77629 | -1.401251 | 0.8627655
81.3571 | 14.2265 | 15.63041 | 14.76842 | -1.403908 | 0.8619907
81.3671 | 14.2138 | 15.62175 | 14.76054 | -1.407953 | 0.8612166
81.37709 | 14.2002 | 15.61309 | 14.75265 | -1.412893 | 0.8604438
81.38709 | 14.1858 | 15.60441 | 14.74474 | -1.418611 | 0.859671
81.39709 | 14.1657 | 15.59572 | 14.73682 | -1.430015 | 0.8588988
81.40709 | 14.1524 | 15.58701 | 14.72888 | -1.434607 | 0.8581272
81.41709 | 14.1376 | 15.57829 | 14.72093 | -1.440685 | 0.8573563
81.42709 | 14.1214 | 15.56955 | 14.71296 | -1.448151 | 0.856586
81.43708 | 14.1038 | 15.56081 | 14.70499 | -1.457012 | 0.8558171
81.44708 | 14.0915 | 15.55205 | 14.697 | -1.460551 | 0.8550481
81.45708 | 14.0748 | 15.54328 | 14.689 | -1.468476 | 0.8542797
81.46708 | 14.058 | 15.53449 | 14.68098 | -1.476489 | 0.853512
81.47708 | 14.0424 | 15.52569 | 14.67294 | -1.483289 | 0.852745
81.48707 | 14.0276 | 15.51688 | 14.6649 | -1.489284 | 0.8519793
81.49707 | 14.0121 | 15.50806 | 14.65684 | -1.495958 | 0.8512135
81.50707 | 13.9946 | 15.49922 | 14.64877 | -1.504618 | 0.8504484
81.51707 | 13.9818 | 15.49037 | 14.64068 | -1.508566 | 0.8496839
81.52707 | 13.9651 | 15.4815 | 14.63258 | -1.5164 | 0.8489201
81.53707 | 13.9517 | 15.47262 | 14.62446 | -1.520922 | 0.8481569
81.54706 | 13.9423 | 15.46374 | 14.61634 | -1.521439 | 0.8473951
81.55706 | 13.9256 | 15.45483 | 14.6082 | -1.529234 | 0.8466332
81.56706 | 13.9071 | 15.44592 | 14.60004 | -1.538817 | 0.8458719
81.57706 | 13.8985 | 15.43699 | 14.59188 | -1.538486 | 0.8451113
81.58706 | 13.8874 | 15.42804 | 14.58369 | -1.540643 | 0.8443513
81.59706 | 13.8699 | 15.41909 | 14.57549 | -1.549187 | 0.843592
81.60705 | 13.8565 | 15.41013 | 14.56729 | -1.553627 | 0.842834
81.61705 | 13.8503 | 15.40114 | 14.55907 | -1.550844 | 0.842076
81.62705 | 13.831 | 15.39215 | 14.55083 | -1.56115 | 0.8413186
81.63705 | 13.8228 | 15.38314 | 14.54258 | -1.560342 | 0.8405619
81.64705 | 13.8066 | 15.37412 | 14.53432 | -1.567521 | 0.8398058
81.65705 | 13.793 | 15.36509 | 14.52604 | -1.572088 | 0.8390503
81.66704 | 13.7799 | 15.35605 | 14.51775 | -1.576151 | 0.8382962
81.67704 | 13.7676 | 15.34699 | 14.50945 | -1.579392 | 0.8375421
81.68704 | 13.7515 | 15.33792 | 14.50113 | -1.58642 | 0.8367885
81.69704 | 13.7346 | 15.32884 | 14.4928 | -1.594236 | 0.8360356
81.70704 | 13.7267 | 15.31974 | 14.48445 | -1.593038 | 0.8352834
81.71704 | 13.7112 | 15.31063 | 14.4761 | -1.599428 | 0.8345318
81.72703 | 13.6951 | 15.30151 | 14.46773 | -1.606415 | 0.8337816
81.73703 | 13.6866 | 15.29238 | 14.45935 | -1.60578 | 0.8330313
81.74703 | 13.6724 | 15.28323 | 14.45095 | -1.610832 | 0.8322816
81.75703 | 13.6581 | 15.27407 | 14.44254 | -1.615971 | 0.8315326
81.76703 | 13.6485 | 15.2649 | 14.43411 | -1.616398 | 0.8307842
81.77703 | 13.6374 | 15.25571 | 14.42568 | -1.618313 | 0.8300365
81.78702 | 13.628 | 15.24652 | 14.41723 | -1.618523 | 0.8292901
81.79702 | 13.6159 | 15.23731 | 14.40877 | -1.621413 | 0.8285436
81.80702 | 13.6072 | 15.22809 | 14.40029 | -1.620889 | 0.8277979
81.81702 | 13.6011 | 15.21885 | 14.3918 | -1.617753 | 0.8270527
81.82702 | 13.5947 | 15.20961 | 14.3833 | -1.614905 | 0.8263081
81.83702 | 13.5847 | 15.20034 | 14.37478 | -1.615644 | 0.8255642
81.84701 | 13.5791 | 15.19108 | 14.36626 | -1.61198 | 0.8248217
81.85701 | 13.5671 | 15.18179 | 14.35772 | -1.614695 | 0.8240792
81.86701 | 13.5648 | 15.1725 | 14.34916 | -1.607697 | 0.8233372
81.87701 | 13.5597 | 15.16319 | 14.34059 | -1.603486 | 0.8225959
81.88701 | 13.554 | 15.15386 | 14.33201 | -1.599863 | 0.8218552
81.897 | 13.5427 | 15.14454 | 14.32342 | -1.601838 | 0.8211159
81.907 | 13.5393 | 15.13519 | 14.31481 | -1.59589 | 0.8203765
81.917 | 13.5299 | 15.12583 | 14.30619 | -1.59593 | 0.8196378
81.927 | 13.5229 | 15.11646 | 14.29756 | -1.593558 | 0.8188996
81.937 | 13.5182 | 15.10707 | 14.28891 | -1.588874 | 0.8181622
81.947 | 13.5136 | 15.09768 | 14.28025 | -1.584077 | 0.8174253
81.95699 | 13.5016 | 15.08828 | 14.27159 | -1.586678 | 0.8166898
81.96699 | 13.4948 | 15.07886 | 14.2629 | -1.584057 | 0.8159542
81.97699 | 13.4878 | 15.06942 | 14.2542 | -1.581624 | 0.8152194
81.98699 | 13.4798 | 15.05998 | 14.24549 | -1.580179 | 0.8144851
81.99699 | 13.4633 | 15.05052 | 14.23677 | -1.587222 | 0.8137515
82.00699 | 13.4542 | 15.04105 | 14.22803 | -1.586852 | 0.8130184
82.01698 | 13.4525 | 15.03158 | 14.21929 | -1.579081 | 0.8122869
82.02698 | 13.4421 | 15.02209 | 14.21053 | -1.579987 | 0.8115551
82.03698 | 13.4357 | 15.01258 | 14.20176 | -1.576882 | 0.810824
82.04698 | 13.423 | 15.00306 | 14.19297 | -1.580064 | 0.8100936
82.05698 | 13.413 | 14.99353 | 14.18417 | -1.580535 | 0.8093638
82.06698 | 13.4021 | 14.98399 | 14.17536 | -1.581894 | 0.8086347
82.07697 | 13.3936 | 14.97445 | 14.16654 | -1.58085 | 0.8079067
82.08697 | 13.3839 | 14.96488 | 14.15771 | -1.580985 | 0.8071788
82.09697 | 13.3728 | 14.95531 | 14.14886 | -1.582508 | 0.8064516
82.10697 | 13.3638 | 14.94572 | 14.13999 | -1.581919 | 0.805725
82.11697 | 13.3503 | 14.93612 | 14.13112 | -1.585818 | 0.804999
82.12697 | 13.3419 | 14.92651 | 14.12223 | -1.584606 | 0.8042736
82.13696 | 13.3343 | 14.91689 | 14.11334 | -1.582592 | 0.8035497
82.14696 | 13.3188 | 14.90726 | 14.10443 | -1.588456 | 0.8028255
82.15696 | 13.3066 | 14.89761 | 14.09551 | -1.591008 | 0.8021021
82.16696 | 13.3003 | 14.88795 | 14.08657 | -1.587649 | 0.8013793
82.17696 | 13.2897 | 14.87828 | 14.07762 | -1.588578 | 0.8006571
82.18696 | 13.2784 | 14.8686 | 14.06866 | -1.590196 | 0.7999355
82.19695 | 13.2584 | 14.85891 | 14.0597 | -1.600512 | 0.7992152
82.20695 | 13.2506 | 14.84921 | 14.05071 | -1.598606 | 0.798495
82.21695 | 13.2413 | 14.83949 | 14.04171 | -1.598189 | 0.7977753
82.22695 | 13.2249 | 14.82976 | 14.0327 | -1.60486 | 0.7970563
82.23695 | 13.2159 | 14.82002 | 14.02368 | -1.60412 | 0.7963379
82.24694 | 13.2005 | 14.81028 | 14.01466 | -1.609779 | 0.7956209
82.25694 | 13.1952 | 14.80052 | 14.00561 | -1.605316 | 0.7949038
82.26694 | 13.1836 | 14.79074 | 13.99655 | -1.607142 | 0.7941873
82.27694 | 13.1744 | 14.78096 | 13.98748 | -1.606556 | 0.7934714
82.28694 | 13.162 | 14.77116 | 13.9784 | -1.60916 | 0.7927562
82.29694 | 13.1511 | 14.76135 | 13.96931 | -1.610251 | 0.7920415
82.30693 | 13.1369 | 14.75154 | 13.96021 | -1.614642 | 0.7913282
82.31693 | 13.1235 | 14.74171 | 13.9511 | -1.618211 | 0.7906148
82.32693 | 13.1161 | 14.73187 | 13.94197 | -1.61577 | 0.7899021
82.33693 | 13.1042 | 14.72202 | 13.93283 | -1.617817 | 0.78919
82.34693 | 13.0964 | 14.71215 | 13.92367 | -1.615753 | 0.7884785
82.35693 | 13.0858 | 14.70228 | 13.91451 | -1.616477 | 0.7877676
82.36692 | 13.0768 | 14.6924 | 13.90534 | -1.615601 | 0.7870582
82.37692 | 13.0693 | 14.6825 | 13.89616 | -1.613204 | 0.7863486
82.38692 | 13.049 | 14.6726 | 13.88696 | -1.623596 | 0.7856396
82.39692 | 13.036 | 14.66268 | 13.87775 | -1.626677 | 0.7849313
82.40692 | 13.0292 | 14.65275 | 13.86852 | -1.623547 | 0.7842236
82.41692 | 13.0193 | 14.64281 | 13.85929 | -1.623506 | 0.7835165
82.42691 | 13.0091 | 14.63286 | 13.85005 | -1.623764 | 0.7828107
82.43691 | 12.9915 | 14.6229 | 13.8408 | -1.631401 | 0.7821049
82.44691 | 12.9813 | 14.61293 | 13.83153 | -1.631628 | 0.7813996
82.45691 | 12.9683 | 14.60294 | 13.82225 | -1.634644 | 0.780695
82.46691 | 12.9543 | 14.59295 | 13.81296 | -1.638649 | 0.779991
82.47691 | 12.9363 | 14.58294 | 13.80366 | -1.646644 | 0.7792877
82.4869 | 12.9214 | 14.57294 | 13.79435 | -1.651538 | 0.7785858
82.4969 | 12.9109 | 14.56291 | 13.78503 | -1.652011 | 0.7778837
82.5069 | 12.9003 | 14.55287 | 13.77569 | -1.652573 | 0.7771822
82.5169 | 12.8798 | 14.54283 | 13.76634 | -1.663025 | 0.7764812
82.5269 | 12.8679 | 14.53277 | 13.75699 | -1.664867 | 0.7757811
82.5369 | 12.8595 | 14.5227 | 13.74762 | -1.663198 | 0.7750814
82.54689 | 12.8459 | 14.51263 | 13.73825 | -1.666729 | 0.7743829
82.55689 | 12.8297 | 14.50254 | 13.72885 | -1.67284 | 0.7736845
82.56689 | 12.8121 | 14.49244 | 13.71945 | -1.68034 | 0.7729868
82.57689 | 12.802 | 14.48233 | 13.71004 | -1.680329 | 0.7722896
82.58689 | 12.7893 | 14.47221 | 13.70062 | -1.682909 | 0.771593
82.59689 | 12.7775 | 14.46208 | 13.69118 | -1.684578 | 0.7708972
82.60688 | 12.766 | 14.45195 | 13.68174 | -1.685948 | 0.7702029
82.61688 | 12.7543 | 14.4418 | 13.67229 | -1.687497 | 0.7695082
82.62688 | 12.7431 | 14.43164 | 13.66282 | -1.688535 | 0.7688141
82.63688 | 12.7342 | 14.42146 | 13.65334 | -1.687264 | 0.7681206
82.64688 | 12.7189 | 14.41128 | 13.64385 | -1.692383 | 0.7674277
82.65687 | 12.7076 | 14.4011 | 13.63437 | -1.693501 | 0.766736
82.66687 | 12.6948 | 14.3909 | 13.62486 | -1.6961 | 0.7660443
82.67687 | 12.6805 | 14.38069 | 13.61534 | -1.700189 | 0.7653534
82.68687 | 12.6754 | 14.37047 | 13.60581 | -1.695068 | 0.764663
82.69687 | 12.6643 | 14.36024 | 13.59626 | -1.695937 | 0.7639731
82.70687 | 12.6542 | 14.35 | 13.58671 | -1.695796 | 0.7632839
82.71686 | 12.6401 | 14.33976 | 13.57716 | -1.699657 | 0.7625964
82.72686 | 12.6333 | 14.3295 | 13.56759 | -1.696197 | 0.7619084
82.73686 | 12.6192 | 14.31923 | 13.55801 | -1.700027 | 0.7612211
82.74686 | 12.6078 | 14.30895 | 13.54841 | -1.701147 | 0.7605343
82.75686 | 12.5923 | 14.29866 | 13.53881 | -1.706359 | 0.7598482
82.76686 | 12.5839 | 14.28836 | 13.5292 | -1.70446 | 0.7591627
82.77685 | 12.5769 | 14.27806 | 13.51958 | -1.701162 | 0.7584784
82.78685 | 12.5665 | 14.26775 | 13.50995 | -1.701245 | 0.7577941
82.79685 | 12.5518 | 14.25742 | 13.50031 | -1.705618 | 0.7571104
82.80685 | 12.5447 | 14.24708 | 13.49065 | -1.702382 | 0.7564273
82.81685 | 12.5337 | 14.23674 | 13.48099 | -1.703037 | 0.7557448
82.82685 | 12.5273 | 14.22638 | 13.47132 | -1.699082 | 0.755063
82.83684 | 12.5184 | 14.21603 | 13.46165 | -1.697629 | 0.7543824
82.84684 | 12.5091 | 14.20566 | 13.45195 | -1.696555 | 0.7537017
82.85684 | 12.4957 | 14.19527 | 13.44225 | -1.699573 | 0.7530217
82.86684 | 12.4896 | 14.18488 | 13.43254 | -1.695282 | 0.7523423
82.87684 | 12.4823 | 14.17448 | 13.42282 | -1.692182 | 0.7516634
82.88684 | 12.4735 | 14.16407 | 13.41309 | -1.690572 | 0.7509852
82.89683 | 12.4648 | 14.15366 | 13.40336 | -1.688865 | 0.7503081
82.90683 | 12.4575 | 14.14324 | 13.39361 | -1.685737 | 0.7496311
82.91683 | 12.4528 | 14.1328 | 13.38385 | -1.680001 | 0.7489546
82.92683 | 12.4487 | 14.12236 | 13.37408 | -1.673657 | 0.7482788
82.93683 | 12.4397 | 14.1119 | 13.3643 | -1.672203 | 0.7476035
82.94683 | 12.4282 | 14.10144 | 13.35451 | -1.673241 | 0.7469289
82.95682 | 12.4205 | 14.09098 | 13.34473 | -1.670481 | 0.7462556
82.96682 | 12.4104 | 14.0805 | 13.33492 | -1.670101 | 0.7455821
82.97682 | 12.4036 | 14.07001 | 13.3251 | -1.666413 | 0.7449092
82.98682 | 12.3997 | 14.05952 | 13.31528 | -1.659817 | 0.744237
82.99682 | 12.3917 | 14.04901 | 13.30545 | -1.657312 | 0.7435653
83.00682 | 12.3829 | 14.0385 | 13.2956 | -1.655599 | 0.7428942
83.01681 | 12.3751 | 14.02799 | 13.28576 | -1.652887 | 0.7422244
83.02681 | 12.3649 | 14.01746 | 13.2759 | -1.652557 | 0.7415545
83.03681 | 12.3497 | 14.00692 | 13.26603 | -1.657219 | 0.7408852
83.04681 | 12.343 | 13.99637 | 13.25616 | -1.653373 | 0.7402166
83.05681 | 12.3365 | 13.98582 | 13.24627 | -1.649318 | 0.7395485
83.0668 | 12.3282 | 13.97527 | 13.23638 | -1.647066 | 0.7388817
83.0768 | 12.3172 | 13.9647 | 13.22648 | -1.647496 | 0.7382148
83.0868 | 12.3067 | 13.95412 | 13.21657 | -1.647417 | 0.7375485
83.0968 | 12.2965 | 13.94353 | 13.20665 | -1.647031 | 0.7368827
83.1068 | 12.2885 | 13.93294 | 13.19672 | -1.644436 | 0.7362176
83.1168 | 12.2832 | 13.92233 | 13.18678 | -1.639134 | 0.7355531
83.12679 | 12.2726 | 13.91173 | 13.17684 | -1.639134 | 0.7348897
83.13679 | 12.2637 | 13.90112 | 13.16689 | -1.637417 | 0.7342263
83.14679 | 12.2497 | 13.89049 | 13.15693 | -1.640791 | 0.7335636
83.15679 | 12.244 | 13.87986 | 13.14696 | -1.635858 | 0.7329014
83.16679 | 12.233 | 13.86922 | 13.13698 | -1.636218 | 0.7322398
83.17679 | 12.2236 | 13.85857 | 13.12699 | -1.63497 | 0.7315787
83.18678 | 12.2163 | 13.84793 | 13.11701 | -1.631625 | 0.7309191
83.19678 | 12.2067 | 13.83726 | 13.107 | -1.630562 | 0.7302592
83.20678 | 12.2032 | 13.82659 | 13.09699 | -1.623392 | 0.7296
83.21678 | 12.1927 | 13.81591 | 13.08697 | -1.623215 | 0.7289413
83.22678 | 12.1851 | 13.80523 | 13.07695 | -1.62013 | 0.7282832
83.23678 | 12.1715 | 13.79454 | 13.06691 | -1.623039 | 0.7276257
83.24677 | 12.1674 | 13.78385 | 13.05688 | -1.61645 | 0.7269694
83.25677 | 12.1642 | 13.77314 | 13.04683 | -1.608945 | 0.726313
83.26677 | 12.1546 | 13.76243 | 13.03677 | -1.607832 | 0.7256573
83.27677 | 12.1409 | 13.75171 | 13.02671 | -1.610812 | 0.7250022
83.28677 | 12.1344 | 13.74099 | 13.01664 | -1.606586 | 0.7243476
83.29677 | 12.1325 | 13.73025 | 13.00656 | -1.597752 | 0.7236936
83.30676 | 12.1239 | 13.71952 | 12.99648 | -1.595623 | 0.7230408
83.31676 | 12.1125 | 13.70878 | 12.98639 | -1.596276 | 0.722388
83.32676 | 12.1092 | 13.69802 | 12.97629 | -1.588823 | 0.7217357
83.33676 | 12.1085 | 13.68726 | 12.96618 | -1.578763 | 0.721084
83.34676 | 12.0954 | 13.6765 | 12.95606 | -1.581097 | 0.7204329
83.35676 | 12.0891 | 13.66572 | 12.94594 | -1.576624 | 0.7197823
83.36675 | 12.0791 | 13.65496 | 12.93582 | -1.575856 | 0.719133
83.37675 | 12.0707 | 13.64417 | 12.92569 | -1.57347 | 0.7184836
83.38675 | 12.0587 | 13.63338 | 12.91554 | -1.574679 | 0.7178348
83.39675 | 12.0505 | 13.62258 | 12.90539 | -1.572081 | 0.7171865
83.40675 | 12.0361 | 13.61178 | 12.89524 | -1.575677 | 0.7165389
83.41675 | 12.0337 | 13.60097 | 12.88508 | -1.567267 | 0.7158918
83.42674 | 12.0224 | 13.59016 | 12.87492 | -1.567762 | 0.715246
83.43674 | 12.0053 | 13.57934 | 12.86474 | -1.57404 | 0.7146001
83.44674 | 12.0019 | 13.56851 | 12.85456 | -1.566612 | 0.7139547
83.45674 | 11.9849 | 13.55768 | 12.84437 | -1.572779 | 0.7133099
83.46674 | 11.9761 | 13.54684 | 12.83417 | -1.57074 | 0.7126657
83.47673 | 11.9678 | 13.53601 | 12.82398 | -1.568206 | 0.7120226
83.48673 | 11.9601 | 13.52516 | 12.81378 | -1.565055 | 0.7113795
83.49673 | 11.9526 | 13.5143 | 12.80356 | -1.5617 | 0.710737
83.50673 | 11.948 | 13.50344 | 12.79334 | -1.555438 | 0.7100951
83.51673 | 11.9362 | 13.49257 | 12.78312 | -1.556372 | 0.7094537
83.52673 | 11.9232 | 13.4817 | 12.77289 | -1.5585 | 0.7088128
83.53672 | 11.9241 | 13.47083 | 12.76266 | -1.546733 | 0.7081733
83.54672 | 11.917 | 13.45995 | 12.75242 | -1.542951 | 0.7075337
83.55672 | 11.9099 | 13.44906 | 12.74217 | -1.539163 | 0.7068945
83.56672 | 11.9046 | 13.43817 | 12.73191 | -1.533571 | 0.706256
83.57672 | 11.8985 | 13.42727 | 12.72166 | -1.528773 | 0.705618
83.58672 | 11.8927 | 13.41637 | 12.71139 | -1.523671 | 0.7049806
83.59671 | 11.8885 | 13.40547 | 12.70113 | -1.516975 | 0.7043443
83.60671 | 11.8865 | 13.39456 | 12.69085 | -1.508063 | 0.703708
83.61671 | 11.8863 | 13.38365 | 12.68057 | -1.497346 | 0.7030723
83.62671 | 11.8839 | 13.37272 | 12.67029 | -1.488825 | 0.7024371
83.63671 | 11.8814 | 13.3618 | 12.66 | -1.480399 | 0.7018025
83.64671 | 11.8807 | 13.35087 | 12.6497 | -1.470169 | 0.7011685
83.6567 | 11.8758 | 13.33995 | 12.63941 | -1.464145 | 0.7005357
83.6667 | 11.8781 | 13.32901 | 12.6291 | -1.450906 | 0.6999028
83.6767 | 11.8734 | 13.31806 | 12.61879 | -1.444663 | 0.6992704
83.6867 | 11.875 | 13.30712 | 12.60848 | -1.432116 | 0.6986386
83.6967 | 11.8691 | 13.29616 | 12.59816 | -1.427064 | 0.6980074
83.7067 | 11.8696 | 13.28521 | 12.58783 | -1.415609 | 0.6973767
83.71669 | 11.8654 | 13.27426 | 12.57751 | -1.408861 | 0.6967471
83.72669 | 11.865 | 13.2633 | 12.56718 | -1.398298 | 0.6961176
83.73669 | 11.8592 | 13.25233 | 12.55684 | -1.393131 | 0.6954885
83.74669 | 11.8569 | 13.24136 | 12.5465 | -1.38446 | 0.6948601
83.75669 | 11.8562 | 13.23039 | 12.53615 | -1.374186 | 0.6942322
83.76669 | 11.8538 | 13.21941 | 12.5258 | -1.365608 | 0.6936049
83.77668 | 11.8435 | 13.20844 | 12.51546 | -1.364937 | 0.6929788
83.78668 | 11.839 | 13.19745 | 12.5051 | -1.358453 | 0.6923525
83.79668 | 11.8378 | 13.18646 | 12.49474 | -1.348665 | 0.6917268
83.80668 | 11.831 | 13.17547 | 12.48437 | -1.344473 | 0.6911016
83.81668 | 11.826 | 13.16448 | 12.474 | -1.338479 | 0.6904771
83.82668 | 11.8191 | 13.15348 | 12.46363 | -1.334381 | 0.689853
83.83667 | 11.8177 | 13.14249 | 12.45326 | -1.324792 | 0.6892302
83.84667 | 11.8127 | 13.13149 | 12.44288 | -1.318788 | 0.6886072
83.85667 | 11.8137 | 13.12048 | 12.4325 | -1.306782 | 0.6879848
83.86667 | 11.8059 | 13.10947 | 12.42211 | -1.303573 | 0.687363
83.87667 | 11.7967 | 13.09846 | 12.41172 | -1.301761 | 0.6867417
83.88666 | 11.794 | 13.08746 | 12.40134 | -1.293458 | 0.6861216
83.89666 | 11.7912 | 13.07644 | 12.39094 | -1.285241 | 0.6855014
83.90666 | 11.7848 | 13.06542 | 12.38054 | -1.280622 | 0.6848818
83.91666 | 11.7845 | 13.0544 | 12.37014 | -1.269901 | 0.6842627
83.92666 | 11.777 | 13.04338 | 12.35973 | -1.266377 | 0.6836441
83.93666 | 11.7768 | 13.03235 | 12.34932 | -1.255551 | 0.6830261
83.94665 | 11.7799 | 13.02133 | 12.33892 | -1.241434 | 0.6824093
83.95665 | 11.7691 | 13.0103 | 12.32851 | -1.241204 | 0.6817923
83.96665 | 11.7609 | 12.99927 | 12.3181 | -1.238372 | 0.681176
83.97665 | 11.761 | 12.98824 | 12.30768 | -1.227238 | 0.6805602
83.98665 | 11.7607 | 12.9772 | 12.29726 | -1.216502 | 0.6799449
83.99665 | 11.7599 | 12.96617 | 12.28683 | -1.206265 | 0.6793301
84.00664 | 11.7547 | 12.95514 | 12.27642 | -1.200437 | 0.6787165
84.01664 | 11.7504 | 12.9441 | 12.26599 | -1.193697 | 0.6781028
84.02664 | 11.7468 | 12.93306 | 12.25557 | -1.186255 | 0.6774897
84.03664 | 11.7419 | 12.92201 | 12.24514 | -1.180112 | 0.6768771
84.04664 | 11.7353 | 12.91097 | 12.2347 | -1.175668 | 0.6762651
84.05664 | 11.7337 | 12.89992 | 12.22427 | -1.166223 | 0.6756536
84.06663 | 11.7303 | 12.88889 | 12.21384 | -1.158588 | 0.6750433
84.07663 | 11.7287 | 12.87784 | 12.20341 | -1.14914 | 0.6744328
84.08663 | 11.7228 | 12.86679 | 12.19297 | -1.143992 | 0.6738229
84.09663 | 11.7152 | 12.85574 | 12.18253 | -1.140543 | 0.6732136
84.10663 | 11.7075 | 12.84469 | 12.17209 | -1.137194 | 0.6726048
84.11663 | 11.713 | 12.83364 | 12.16165 | -1.120644 | 0.6719965
84.12662 | 11.7027 | 12.8226 | 12.15121 | -1.119904 | 0.6713893
84.13662 | 11.6992 | 12.81155 | 12.14077 | -1.112353 | 0.6707821
84.14662 | 11.6954 | 12.8005 | 12.13033 | -1.105102 | 0.6701754
84.15662 | 11.6965 | 12.78945 | 12.11988 | -1.09295 | 0.6695693
84.16662 | 11.693 | 12.7784 | 12.10943 | -1.085398 | 0.6689637
84.17662 | 11.6758 | 12.76735 | 12.09899 | -1.091547 | 0.6683586
84.18661 | 11.6687 | 12.75631 | 12.08855 | -1.087606 | 0.6677547
84.19661 | 11.6687 | 12.74525 | 12.0781 | -1.076555 | 0.6671507
84.20661 | 11.6676 | 12.7342 | 12.06766 | -1.066604 | 0.6665472
84.21661 | 11.6601 | 12.72315 | 12.05721 | -1.063053 | 0.6659442
84.22661 | 11.6574 | 12.7121 | 12.04676 | -1.054703 | 0.6653418
84.2366 | 11.6497 | 12.70106 | 12.03632 | -1.051364 | 0.6647405
84.2466 | 11.642 | 12.69001 | 12.02588 | -1.048015 | 0.6641391
84.2566 | 11.6361 | 12.67897 | 12.01543 | -1.042866 | 0.6635383
84.2666 | 11.6359 | 12.66792 | 12.00498 | -1.032019 | 0.662938
84.2766 | 11.6339 | 12.65687 | 11.99453 | -1.022972 | 0.6623382
84.2866 | 11.6337 | 12.64583 | 11.98409 | -1.012127 | 0.6617389
84.29659 | 11.6285 | 12.63479 | 11.97365 | -1.006294 | 0.6611408
84.30659 | 11.6294 | 12.62375 | 11.96321 | -0.9943506 | 0.6605426
84.31659 | 11.62 | 12.61271 | 11.95276 | -0.9927089 | 0.6599449
84.32659 | 11.624 | 12.60167 | 11.94232 | -0.9776687 | 0.6593478
84.33659 | 11.6202 | 12.59063 | 11.93188 | -0.9704301 | 0.6587512
84.34659 | 11.6196 | 12.57959 | 11.92144 | -0.9599931 | 0.658155
84.35658 | 11.6269 | 12.56857 | 11.91101 | -0.9416688 | 0.65756
84.36658 | 11.6243 | 12.55754 | 11.90057 | -0.9332355 | 0.656965
84.37658 | 11.6273 | 12.5465 | 11.89013 | -0.9192041 | 0.6563704
84.38658 | 11.6323 | 12.53547 | 11.8797 | -0.9031748 | 0.6557765
84.39658 | 11.6197 | 12.52445 | 11.86926 | -0.9047477 | 0.655183
84.40658 | 11.6218 | 12.51342 | 11.85883 | -0.8916229 | 0.65459
84.41657 | 11.6264 | 12.50241 | 11.84841 | -0.8760115 | 0.6539981
84.42657 | 11.6277 | 12.49139 | 11.83799 | -0.8636916 | 0.6534062
84.43657 | 11.6316 | 12.48037 | 11.82756 | -0.8487743 | 0.6528149
84.44657 | 11.6276 | 12.46936 | 11.81714 | -0.8417597 | 0.6522239
84.45657 | 11.6275 | 12.45835 | 11.80671 | -0.8308479 | 0.6516336
84.46657 | 11.6271 | 12.44734 | 11.7963 | -0.8202391 | 0.6510437
84.47656 | 11.6235 | 12.43634 | 11.78589 | -0.8128443 | 0.6504549
84.48656 | 11.6192 | 12.42534 | 11.77548 | -0.8061416 | 0.6498661
84.49656 | 11.6242 | 12.41434 | 11.76506 | -0.7901423 | 0.6492778
84.50656 | 11.6191 | 12.40335 | 11.75466 | -0.7842463 | 0.64869
84.51656 | 11.6188 | 12.39235 | 11.74425 | -0.7735538 | 0.6481028
84.52656 | 11.6173 | 12.38136 | 11.73385 | -0.7640649 | 0.647516
84.53655 | 11.6135 | 12.37039 | 11.72346 | -0.7568907 | 0.6469304
84.54655 | 11.6107 | 12.35941 | 11.71306 | -0.7487093 | 0.6463446
84.55655 | 11.611 | 12.34843 | 11.70267 | -0.7374319 | 0.6457595
84.56655 | 11.6131 | 12.33746 | 11.69228 | -0.7243584 | 0.6451747
84.57655 | 11.6046 | 12.32649 | 11.6819 | -0.7218892 | 0.6445906
84.58655 | 11.5996 | 12.31552 | 11.67152 | -0.7159242 | 0.6440069
84.59654 | 11.5944 | 12.30457 | 11.66115 | -0.7101745 | 0.6434242
84.60654 | 11.5931 | 12.29362 | 11.65078 | -0.7005184 | 0.6428416
84.61654 | 11.5936 | 12.28267 | 11.64041 | -0.689067 | 0.6422595
84.62654 | 11.5941 | 12.27172 | 11.63004 | -0.6776202 | 0.6416778
84.63654 | 11.5941 | 12.26078 | 11.61968 | -0.6666783 | 0.6410967
84.64653 | 11.5823 | 12.24985 | 11.60934 | -0.6675525 | 0.6405167
84.65653 | 11.5791 | 12.23892 | 11.59898 | -0.6598206 | 0.6399366
84.66653 | 11.5732 | 12.22799 | 11.58864 | -0.654794 | 0.639357
84.67653 | 11.5702 | 12.21707 | 11.57829 | -0.6468727 | 0.638778
84.68653 | 11.5657 | 12.20616 | 11.56796 | -0.6404569 | 0.6381994
84.69653 | 11.5677 | 12.19525 | 11.55763 | -0.6275466 | 0.6376213
84.70652 | 11.5686 | 12.18435 | 11.54731 | -0.6157529 | 0.6370443
84.71652 | 11.5658 | 12.17345 | 11.53699 | -0.6076541 | 0.6364672
84.72652 | 11.5614 | 12.16256 | 11.52667 | -0.6011612 | 0.6358906
84.73652 | 11.5574 | 12.15167 | 11.51636 | -0.5942744 | 0.6353146
84.74652 | 11.5551 | 12.14079 | 11.50605 | -0.5856938 | 0.6347391
84.75652 | 11.5472 | 12.12992 | 11.49576 | -0.5827194 | 0.634164
84.76651 | 11.5514 | 12.11906 | 11.48547 | -0.5676624 | 0.6335901
84.77651 | 11.5532 | 12.1082 | 11.47518 | -0.5550011 | 0.6330161
84.78651 | 11.5555 | 12.09735 | 11.4649 | -0.5418464 | 0.6324426
84.79651 | 11.5544 | 12.0865 | 11.45463 | -0.5320985 | 0.6318696
84.80651 | 11.5571 | 12.07566 | 11.44436 | -0.5185575 | 0.631297
84.81651 | 11.5603 | 12.06482 | 11.4341 | -0.5045236 | 0.630725
84.8265 | 11.5548 | 12.05401 | 11.42385 | -0.4992075 | 0.630154
84.8365 | 11.5582 | 12.04319 | 11.41361 | -0.4849881 | 0.629583
84.8465 | 11.5598 | 12.03238 | 11.40336 | -0.472576 | 0.6290125
84.8565 | 11.5678 | 12.02157 | 11.39313 | -0.4537715 | 0.6284425
84.8665 | 11.5696 | 12.01077 | 11.3829 | -0.4411747 | 0.6278729
84.8765 | 11.5687 | 11.99999 | 11.37268 | -0.4312858 | 0.627304
84.88649 | 11.5752 | 11.98922 | 11.36248 | -0.4140156 | 0.6267361
84.89649 | 11.5725 | 11.97844 | 11.35227 | -0.4059426 | 0.6261681
84.90649 | 11.5767 | 11.96768 | 11.34208 | -0.3909778 | 0.6256005
84.91649 | 11.5776 | 11.95692 | 11.33189 | -0.3793216 | 0.6250337
84.92649 | 11.5687 | 11.94617 | 11.32171 | -0.3774735 | 0.624467
84.93649 | 11.5754 | 11.93543 | 11.31153 | -0.3600341 | 0.6239009
84.94648 | 11.5782 | 11.92471 | 11.30138 | -0.3465141 | 0.6233359
84.95648 | 11.5783 | 11.91399 | 11.29122 | -0.3356924 | 0.6227709
84.96648 | 11.5766 | 11.90328 | 11.28107 | -0.3266797 | 0.6222063
84.97648 | 11.5742 | 11.89258 | 11.27093 | -0.3183761 | 0.6216423
84.98648 | 11.5732 | 11.88188 | 11.2608 | -0.3086818 | 0.6210787
84.99648 | 11.572 | 11.8712 | 11.25068 | -0.2991968 | 0.6205157
85.00647 | 11.5693 | 11.86053 | 11.24058 | -0.2912324 | 0.6199539
85.01647 | 11.566 | 11.84987 | 11.23047 | -0.2838667 | 0.6193918
85.02647 | 11.5614 | 11.83921 | 11.22038 | -0.2778108 | 0.6188302
85.03647 | 11.5619 | 11.82856 | 11.2103 | -0.2666649 | 0.6182691
85.04647 | 11.5569 | 11.81793 | 11.20022 | -0.2610292 | 0.6177086
85.05646 | 11.5544 | 11.80731 | 11.19017 | -0.2529141 | 0.6171488
85.06646 | 11.5565 | 11.7967 | 11.18011 | -0.240199 | 0.6165893
85.07646 | 11.5572 | 11.78609 | 11.17006 | -0.2288942 | 0.6160301
85.08646 | 11.5484 | 11.7755 | 11.16003 | -0.2271003 | 0.6154714
85.09646 | 11.5405 | 11.76492 | 11.15 | -0.2244171 | 0.6149133
85.10646 | 11.5483 | 11.75434 | 11.13999 | -0.2060449 | 0.6143557
85.11645 | 11.5453 | 11.74379 | 11.13 | -0.1984945 | 0.6137993
85.12645 | 11.5404 | 11.73324 | 11.12 | -0.1928447 | 0.6132426
85.13645 | 11.5402 | 11.72271 | 11.11002 | -0.1825061 | 0.6126865
85.14645 | 11.5362 | 11.71218 | 11.10005 | -0.1759791 | 0.6121307
85.15645 | 11.5415 | 11.70166 | 11.09009 | -0.1601638 | 0.6115755
85.16645 | 11.5313 | 11.69116 | 11.08014 | -0.1598603 | 0.6110208
85.17644 | 11.521 | 11.68068 | 11.07021 | -0.159679 | 0.6104669
85.18644 | 11.5181 | 11.6702 | 11.06029 | -0.1520997 | 0.6099134
85.19644 | 11.5202 | 11.65973 | 11.05037 | -0.1395325 | 0.60936
85.20644 | 11.5154 | 11.64928 | 11.04047 | -0.1338776 | 0.6088072
85.21644 | 11.5093 | 11.63884 | 11.03058 | -0.1295353 | 0.6082548
85.22644 | 11.5049 | 11.62841 | 11.0207 | -0.1235059 | 0.6077032
85.23643 | 11.4939 | 11.618 | 11.01085 | -0.1240998 | 0.6071525
85.24643 | 11.4877 | 11.6076 | 11.00099 | -0.1198961 | 0.6066016
85.25643 | 11.4824 | 11.59721 | 10.99115 | -0.1148055 | 0.6060513
85.26643 | 11.4736 | 11.58683 | 10.98133 | -0.1132284 | 0.6055014
85.27643 | 11.4657 | 11.57646 | 10.97151 | -0.1107646 | 0.604952
85.28643 | 11.4521 | 11.56611 | 10.96171 | -0.1140145 | 0.6044031
85.29642 | 11.4462 | 11.55579 | 10.95193 | -0.1095884 | 0.6038552
85.30642 | 11.4449 | 11.54547 | 10.94216 | -0.1005658 | 0.6033072
85.31642 | 11.4311 | 11.53516 | 10.9324 | -0.1040576 | 0.6027598
85.32642 | 11.4155 | 11.52486 | 10.92265 | -0.1093634 | 0.6022129
85.33642 | 11.4157 | 11.51458 | 10.91292 | -0.09888358 | 0.6016663
85.34642 | 11.4001 | 11.50432 | 10.9032 | -0.1042183 | 0.6011202
85.35641 | 11.3819 | 11.49408 | 10.8935 | -0.1121782 | 0.6005754
85.36641 | 11.3795 | 11.48384 | 10.88381 | -0.1043426 | 0.6000303
85.37641 | 11.3721 | 11.47362 | 10.87414 | -0.1015219 | 0.5994857
85.38641 | 11.3626 | 11.46342 | 10.86447 | -0.1008165 | 0.5989417
85.39641 | 11.344 | 11.45323 | 10.85483 | -0.1092263 | 0.598398
85.40641 | 11.3372 | 11.44305 | 10.8452 | -0.1058517 | 0.5978549
85.4164 | 11.3258 | 11.4329 | 10.83559 | -0.1071029 | 0.5973127
85.4264 | 11.3127 | 11.42276 | 10.82599 | -0.1100597 | 0.5967705
85.4364 | 11.303 | 11.41263 | 10.8164 | -0.1096325 | 0.5962288
85.4464 | 11.2893 | 11.40252 | 10.80683 | -0.1132216 | 0.5956876
85.4564 | 11.279 | 11.39243 | 10.79728 | -0.1134269 | 0.5951468
85.46639 | 11.2633 | 11.38236 | 10.78775 | -0.1190588 | 0.5946071
85.47639 | 11.2575 | 11.3723 | 10.77823 | -0.1147972 | 0.5940674
85.48639 | 11.2406 | 11.36225 | 10.76872 | -0.1216524 | 0.593528
85.49639 | 11.2321 | 11.35222 | 10.75924 | -0.1201246 | 0.5929892
85.50639 | 11.22 | 11.34221 | 10.74976 | -0.1222139 | 0.5924508
85.51639 | 11.2077 | 11.33222 | 10.74031 | -0.1245206 | 0.5919129
85.52638 | 11.2021 | 11.32225 | 10.73088 | -0.1201546 | 0.5913759
85.53638 | 11.1953 | 11.3123 | 10.72146 | -0.1169963 | 0.590839
85.54638 | 11.1791 | 11.30236 | 10.71205 | -0.1232559 | 0.5903025
85.55638 | 11.1738 | 11.29243 | 10.70267 | -0.1186334 | 0.5897665
85.56638 | 11.165 | 11.28253 | 10.6933 | -0.1175291 | 0.589231
85.57638 | 11.1584 | 11.27264 | 10.68395 | -0.1142432 | 0.5886959
85.58637 | 11.158 | 11.26279 | 10.67462 | -0.1047856 | 0.5881619
85.59637 | 11.1468 | 11.25294 | 10.66531 | -0.1061368 | 0.5876278
85.60637 | 11.1399 | 11.24311 | 10.65601 | -0.1032068 | 0.5870941
85.61637 | 11.1339 | 11.2333 | 10.64673 | -0.09939584 | 0.5865609
85.62637 | 11.1299 | 11.2235 | 10.63748 | -0.09360406 | 0.5860282
85.63637 | 11.1209 | 11.21373 | 10.62824 | -0.09283169 | 0.585496
85.64636 | 11.1166 | 11.20399 | 10.61902 | -0.08738854 | 0.5849647
85.65636 | 11.1172 | 11.19426 | 10.60982 | -0.07705541 | 0.5844334
85.66636 | 11.1154 | 11.18454 | 10.60064 | -0.06914219 | 0.5839026
85.67636 | 11.1103 | 11.17485 | 10.59148 | -0.06454902 | 0.5833722
85.68636 | 11.0995 | 11.16518 | 10.58233 | -0.06567611 | 0.5828423
85.69636 | 11.097 | 11.15552 | 10.57321 | -0.05852363 | 0.5823129
85.70635 | 11.0934 | 11.1459 | 10.56412 | -0.05250144 | 0.5817845
85.71635 | 11.0947 | 11.13629 | 10.55503 | -0.04159039 | 0.581256
85.72635 | 11.0941 | 11.1267 | 10.54597 | -0.03260032 | 0.580728
85.73635 | 11.0917 | 11.11713 | 10.53693 | -0.02543139 | 0.5802004
85.74635 | 11.0798 | 11.10758 | 10.52791 | -0.02778383 | 0.5796734
85.75635 | 11.0777 | 11.09806 | 10.51891 | -0.02035774 | 0.5791467
85.76634 | 11.078 | 11.08856 | 10.50994 | -0.01056283 | 0.578621
85.77634 | 11.0728 | 11.07908 | 10.50099 | -0.006280362 | 0.5780954
85.78634 | 11.0646 | 11.06962 | 10.49205 | -0.005019995 | 0.5775702
85.79634 | 11.063 | 11.06018 | 10.48314 | 0.00281813 | 0.5770454
85.80634 | 11.0601 | 11.05077 | 10.47425 | 0.009333794 | 0.5765211
85.81633 | 11.0518 | 11.04138 | 10.46538 | 0.01041742 | 0.5759978
85.82633 | 11.0445 | 11.03201 | 10.45654 | 0.01248764 | 0.5754744
85.83633 | 11.0361 | 11.02267 | 10.44771 | 0.01343482 | 0.5749515
85.84633 | 11.032 | 11.01334 | 10.43891 | 0.01865881 | 0.5744291
85.85633 | 11.0299 | 11.00404 | 10.43013 | 0.02585937 | 0.5739071
85.86633 | 11.0225 | 10.99476 | 10.42138 | 0.02773636 | 0.5733856
85.87632 | 11.0116 | 10.98552 | 10.41265 | 0.02608036 | 0.5728651
85.88632 | 11.0015 | 10.97629 | 10.40395 | 0.0252096 | 0.5723445
85.89632 | 10.9994 | 10.96709 | 10.39526 | 0.03231469 | 0.5718244
85.90632 | 10.9935 | 10.9579 | 10.3866 | 0.0355954 | 0.5713047
85.91632 | 10.9916 | 10.94875 | 10.37796 | 0.04285157 | 0.5707855
85.92632 | 10.9816 | 10.93962 | 10.36935 | 0.04198298 | 0.5702668
85.93631 | 10.9754 | 10.93052 | 10.36077 | 0.04488027 | 0.5697491
85.94631 | 10.969 | 10.92144 | 10.35221 | 0.04756165 | 0.5692312
85.95631 | 10.9648 | 10.91238 | 10.34367 | 0.05241763 | 0.5687139
85.96631 | 10.9566 | 10.90335 | 10.33515 | 0.05324811 | 0.5681969
85.97631 | 10.9521 | 10.89435 | 10.32667 | 0.0577528 | 0.5676805
85.98631 | 10.9475 | 10.88537 | 10.3182 | 0.06213155 | 0.5671645
85.9963 | 10.9471 | 10.87642 | 10.30978 | 0.07067529 | 0.5666495
86.0063 | 10.9431 | 10.8675 | 10.30136 | 0.07560158 | 0.5661344
86.0163 | 10.9413 | 10.8586 | 10.29298 | 0.08270135 | 0.5656198
86.0263 | 10.9388 | 10.84973 | 10.28462 | 0.08907435 | 0.5651057
86.0363 | 10.9294 | 10.84088 | 10.27629 | 0.0885204 | 0.564592
86.0463 | 10.9288 | 10.83206 | 10.26798 | 0.09673927 | 0.5640788
86.05629 | 10.9319 | 10.82328 | 10.25971 | 0.1086221 | 0.5635665
86.06629 | 10.9266 | 10.81451 | 10.25146 | 0.112086 | 0.5630543
86.07629 | 10.9247 | 10.80578 | 10.24324 | 0.1189223 | 0.5625424
86.08629 | 10.9281 | 10.79707 | 10.23504 | 0.1310306 | 0.562031
86.09629 | 10.9215 | 10.78839 | 10.22687 | 0.1331106 | 0.56152
86.10629 | 10.9149 | 10.77974 | 10.21873 | 0.1351623 | 0.5610096
86.11628 | 10.9035 | 10.77112 | 10.21062 | 0.1323768 | 0.5605
86.12628 | 10.9057 | 10.76253 | 10.20254 | 0.1431711 | 0.5599904
86.13628 | 10.9045 | 10.75396 | 10.19448 | 0.1505364 | 0.5594813
86.14628 | 10.9009 | 10.74543 | 10.18645 | 0.1554724 | 0.5589726
86.15628 | 10.8916 | 10.73692 | 10.17846 | 0.154679 | 0.5584644
86.16628 | 10.8839 | 10.72844 | 10.17049 | 0.1554559 | 0.5579567
86.17627 | 10.8744 | 10.72001 | 10.16256 | 0.1543944 | 0.5574499
86.18627 | 10.8682 | 10.71159 | 10.15465 | 0.1566114 | 0.5569431
86.19627 | 10.8559 | 10.7032 | 10.14677 | 0.1526981 | 0.5564367
86.20627 | 10.8526 | 10.69485 | 10.13892 | 0.1577542 | 0.5559307
86.21627 | 10.847 | 10.68652 | 10.1311 | 0.1604796 | 0.5554253
86.22626 | 10.8387 | 10.67823 | 10.12331 | 0.1604658 | 0.5549207
86.23626 | 10.8345 | 10.66997 | 10.11555 | 0.1645291 | 0.5544161
86.24626 | 10.8266 | 10.66174 | 10.10783 | 0.1648611 | 0.553912
86.25626 | 10.8224 | 10.65354 | 10.10013 | 0.1688613 | 0.5534083
86.26626 | 10.8152 | 10.64537 | 10.09247 | 0.1698298 | 0.5529051
86.27626 | 10.8074 | 10.63723 | 10.08483 | 0.1701662 | 0.5524023
86.28625 | 10.8011 | 10.62914 | 10.07724 | 0.1719622 | 0.5519005
86.29625 | 10.8116 | 10.62107 | 10.06967 | 0.1905339 | 0.5513986
86.30625 | 10.8092 | 10.61303 | 10.06213 | 0.1961728 | 0.5508972
86.31625 | 10.7995 | 10.60502 | 10.05462 | 0.1944788 | 0.5503962
86.32625 | 10.8029 | 10.59705 | 10.04715 | 0.2058516 | 0.5498957
86.33625 | 10.799 | 10.58911 | 10.03971 | 0.209891 | 0.5493956
86.34624 | 10.7948 | 10.58121 | 10.03231 | 0.2135889 | 0.5488965
86.35624 | 10.7971 | 10.57334 | 10.02494 | 0.2237609 | 0.5483973
86.36624 | 10.7928 | 10.5655 | 10.0176 | 0.2272987 | 0.5478986
86.37624 | 10.7919 | 10.5577 | 10.0103 | 0.2342023 | 0.5474003
86.38624 | 10.7938 | 10.54993 | 10.00303 | 0.2438713 | 0.5469025
86.39624 | 10.7885 | 10.54219 | 9.995789 | 0.2463055 | 0.5464051
86.40623 | 10.7871 | 10.5345 | 9.988594 | 0.252597 | 0.5459087
86.41623 | 10.7765 | 10.52684 | 9.981427 | 0.249661 | 0.5454122
86.42623 | 10.777 | 10.51921 | 9.974294 | 0.2577895 | 0.5449162
86.43623 | 10.7762 | 10.51162 | 9.967197 | 0.2645824 | 0.5444206
86.44623 | 10.7706 | 10.50406 | 9.960135 | 0.2665393 | 0.5439255
86.45623 | 10.7621 | 10.49654 | 9.953109 | 0.26556 | 0.5434308
86.46622 | 10.7647 | 10.48906 | 9.946126 | 0.2756368 | 0.542937
86.47622 | 10.7586 | 10.48162 | 9.939172 | 0.2769845 | 0.5424432
86.48622 | 10.751 | 10.4742 | 9.932255 | 0.2767952 | 0.5419499
86.49622 | 10.7512 | 10.46683 | 9.925374 | 0.2843689 | 0.5414569
86.50622 | 10.7469 | 10.45949 | 9.91853 | 0.2874052 | 0.5409645
86.51622 | 10.7482 | 10.4522 | 9.911724 | 0.2960039 | 0.5404725
86.52621 | 10.7497 | 10.44494 | 9.904961 | 0.3047574 | 0.5399814
86.53621 | 10.7417 | 10.43772 | 9.89823 | 0.3039802 | 0.5394903
86.54621 | 10.7439 | 10.43054 | 9.891536 | 0.3133646 | 0.5389996
86.55621 | 10.7425 | 10.42339 | 9.88488 | 0.3191104 | 0.5385093
86.56621 | 10.7398 | 10.41628 | 9.878263 | 0.3235174 | 0.5380196
86.57621 | 10.7428 | 10.40921 | 9.871684 | 0.3335854 | 0.5375302
86.5862 | 10.7436 | 10.40219 | 9.865151 | 0.341407 | 0.5370418
86.5962 | 10.7443 | 10.3952 | 9.858651 | 0.3490961 | 0.5365533
86.6062 | 10.7364 | 10.38825 | 9.852189 | 0.3481454 | 0.5360653
86.6162 | 10.7389 | 10.38135 | 9.845768 | 0.3575545 | 0.5355777
86.6262 | 10.7414 | 10.37448 | 9.839386 | 0.3669234 | 0.5350906
86.63619 | 10.7354 | 10.36766 | 9.833051 | 0.367745 | 0.5346044
86.64619 | 10.7341 | 10.36087 | 9.826749 | 0.3732325 | 0.5341181
86.65619 | 10.7287 | 10.35412 | 9.820489 | 0.374579 | 0.5336323
86.66619 | 10.7277 | 10.34742 | 9.814269 | 0.3802841 | 0.533147
86.67619 | 10.7211 | 10.34075 | 9.80809 | 0.3803477 | 0.5326621
86.68619 | 10.7218 | 10.33413 | 9.801953 | 0.3876695 | 0.5321776
86.69618 | 10.717 | 10.32756 | 9.795863 | 0.3894425 | 0.531694
86.70618 | 10.7279 | 10.32102 | 9.78981 | 0.4068799 | 0.5312104
86.71618 | 10.7109 | 10.31453 | 9.783798 | 0.3963746 | 0.5307273
86.72618 | 10.7043 | 10.30807 | 9.777829 | 0.3962265 | 0.5302446
86.73618 | 10.7044 | 10.30166 | 9.771902 | 0.4027353 | 0.5297623
86.74618 | 10.7035 | 10.2953 | 9.766019 | 0.4082006 | 0.5292805
86.75617 | 10.705 | 10.28898 | 9.760184 | 0.4160161 | 0.5287995
86.76617 | 10.7029 | 10.28271 | 9.754387 | 0.420194 | 0.5283186
86.77617 | 10.6911 | 10.27647 | 9.748634 | 0.4146277 | 0.5278381
86.78617 | 10.6976 | 10.27028 | 9.742925 | 0.427317 | 0.527358
86.79617 | 10.6969 | 10.26414 | 9.73726 | 0.4327616 | 0.5268783
86.80617 | 10.6906 | 10.25804 | 9.73164 | 0.4325612 | 0.5263992
86.81616 | 10.696 | 10.25199 | 9.72607 | 0.4440096 | 0.5259209
86.82616 | 10.6978 | 10.24598 | 9.720539 | 0.4518186 | 0.5254425
86.83616 | 10.6973 | 10.24002 | 9.715054 | 0.4572817 | 0.5249647
86.84616 | 10.6972 | 10.2341 | 9.709614 | 0.4630989 | 0.5244872
86.85616 | 10.6915 | 10.22823 | 9.70422 | 0.4632698 | 0.5240102
86.86616 | 10.6943 | 10.22241 | 9.698872 | 0.4718941 | 0.5235336
86.87615 | 10.6956 | 10.21663 | 9.693576 | 0.4789657 | 0.523058
86.88615 | 10.6997 | 10.2109 | 9.688322 | 0.4887961 | 0.5225823
86.89615 | 10.6987 | 10.20522 | 9.683114 | 0.4934791 | 0.522107
86.90615 | 10.6976 | 10.19959 | 9.677953 | 0.4980144 | 0.5216322
86.91615 | 10.6901 | 10.194 | 9.67284 | 0.4961018 | 0.5211578
86.92615 | 10.6958 | 10.18846 | 9.667775 | 0.5073409 | 0.5206839
86.93614 | 10.6922 | 10.18297 | 9.662763 | 0.5092261 | 0.5202109
86.94614 | 10.6835 | 10.17753 | 9.657794 | 0.505968 | 0.5197378
86.95614 | 10.6846 | 10.17214 | 9.652874 | 0.5124609 | 0.5192651
86.96614 | 10.6912 | 10.1668 | 9.648003 | 0.5244045 | 0.5187929
86.97614 | 10.6832 | 10.1615 | 9.64318 | 0.5216985 | 0.5183211
86.98614 | 10.675 | 10.15626 | 9.638408 | 0.5187425 | 0.5178498
86.99613 | 10.6755 | 10.15107 | 9.633689 | 0.5244313 | 0.5173793
87.00613 | 10.6802 | 10.14593 | 9.629016 | 0.5342747 | 0.5169089
87.01613 | 10.667 | 10.14083 | 9.624394 | 0.5261674 | 0.5164388
87.02613 | 10.6631 | 10.13579 | 9.619822 | 0.5273091 | 0.5159692
87.03613 | 10.6636 | 10.1308 | 9.6153 | 0.5327995 | 0.5155001
87.04612 | 10.6709 | 10.12587 | 9.610835 | 0.5450334 | 0.5150318
87.05612 | 10.6652 | 10.12098 | 9.606416 | 0.5442203 | 0.5145636
87.06612 | 10.657 | 10.11614 | 9.602049 | 0.5408551 | 0.5140957
87.07612 | 10.6567 | 10.11136 | 9.597734 | 0.5453373 | 0.5136283
87.08612 | 10.658 | 10.10663 | 9.593472 | 0.5513668 | 0.5131613
87.09612 | 10.6697 | 10.10196 | 9.589262 | 0.5677433 | 0.5126947
87.10611 | 10.654 | 10.09734 | 9.585109 | 0.5566619 | 0.512229
87.11611 | 10.6596 | 10.09277 | 9.581005 | 0.5668314 | 0.5117633
87.12611 | 10.6523 | 10.08825 | 9.576955 | 0.5640471 | 0.511298
87.13611 | 10.6638 | 10.08379 | 9.572958 | 0.5800084 | 0.5108331
87.14611 | 10.6598 | 10.07938 | 9.569016 | 0.5804153 | 0.5103688
87.15611 | 10.6556 | 10.07503 | 9.565128 | 0.5805673 | 0.5099048
87.1661 | 10.6486 | 10.07074 | 9.561298 | 0.5778599 | 0.5094417
87.1761 | 10.6664 | 10.0665 | 9.55752 | 0.5999014 | 0.5089786
87.1861 | 10.6382 | 10.06231 | 9.553797 | 0.5758872 | 0.5085159
87.1961 | 10.6479 | 10.05818 | 9.550129 | 0.589717 | 0.5080537
87.2061 | 10.6495 | 10.05411 | 9.546518 | 0.5953904 | 0.5075919
87.2161 | 10.6598 | 10.05009 | 9.542962 | 0.6097072 | 0.5071305
87.22609 | 10.6487 | 10.04614 | 9.539467 | 0.6025632 | 0.5066699
87.23609 | 10.653 | 10.04223 | 9.536025 | 0.6107659 | 0.5062094
87.24609 | 10.6459 | 10.03839 | 9.53264 | 0.6075111 | 0.5057493
87.25609 | 10.6504 | 10.0346 | 9.529312 | 0.6157984 | 0.5052896
87.26609 | 10.6411 | 10.03087 | 9.526042 | 0.6102275 | 0.5048304
87.27609 | 10.6364 | 10.0272 | 9.52283 | 0.6091982 | 0.5043716
87.28608 | 10.6354 | 10.02359 | 9.51968 | 0.6118064 | 0.5039137
87.29608 | 10.6525 | 10.02004 | 9.516585 | 0.6324591 | 0.5034559
87.30608 | 10.6446 | 10.01655 | 9.513549 | 0.6280526 | 0.5029982
87.31608 | 10.6422 | 10.01311 | 9.510573 | 0.6290864 | 0.5025411
87.32608 | 10.6331 | 10.00974 | 9.507656 | 0.62336 | 0.5020844
87.33608 | 10.6379 | 10.00643 | 9.504798 | 0.6314733 | 0.5016283
87.34607 | 10.6212 | 10.00318 | 9.502004 | 0.6180229 | 0.5011727
87.35607 | 10.6284 | 9.999985 | 9.499268 | 0.6284146 | 0.5007174
87.36607 | 10.6305 | 9.996855 | 9.496593 | 0.633645 | 0.5002624
87.37607 | 10.6302 | 9.993786 | 9.493978 | 0.6364138 | 0.4998079
87.38607 | 10.6239 | 9.990779 | 9.491425 | 0.6331207 | 0.4993538
87.39607 | 10.6185 | 9.987835 | 9.488935 | 0.6306653 | 0.4989001
87.40606 | 10.6102 | 9.984956 | 9.486508 | 0.6252444 | 0.4984474
87.41606 | 10.6105 | 9.982136 | 9.484142 | 0.6283636 | 0.4979946
87.42606 | 10.5897 | 9.979381 | 9.481838 | 0.6103194 | 0.4975423
87.43606 | 10.5966 | 9.976688 | 9.479598 | 0.6199119 | 0.4970903
87.44606 | 10.5951 | 9.97406 | 9.477421 | 0.6210403 | 0.4966387
87.45605 | 10.6007 | 9.971498 | 9.47531 | 0.6292023 | 0.4961879
87.46605 | 10.5793 | 9.968998 | 9.473261 | 0.6103021 | 0.4957371
87.47605 | 10.5787 | 9.966563 | 9.471276 | 0.6121371 | 0.4952869
87.48605 | 10.5849 | 9.964193 | 9.469356 | 0.6207068 | 0.494837
87.49605 | 10.5841 | 9.961889 | 9.467501 | 0.6222111 | 0.4943876
87.50605 | 10.5737 | 9.959651 | 9.465712 | 0.6140494 | 0.4939386
87.51604 | 10.5783 | 9.957481 | 9.46399 | 0.6208192 | 0.4934907
87.52604 | 10.585 | 9.955375 | 9.462333 | 0.6296249 | 0.4930425
87.53604 | 10.5809 | 9.953336 | 9.460741 | 0.6275638 | 0.4925948
87.54604 | 10.5968 | 9.951365 | 9.459217 | 0.6454354 | 0.4921475
87.55604 | 10.5953 | 9.949461 | 9.45776 | 0.6458395 | 0.4917006
87.56604 | 10.5999 | 9.947624 | 9.45637 | 0.6522756 | 0.4912541
87.57603 | 10.6004 | 9.945858 | 9.45505 | 0.6545421 | 0.4908084
87.58603 | 10.5994 | 9.944158 | 9.453796 | 0.6552416 | 0.4903627
87.59603 | 10.6103 | 9.942528 | 9.45261 | 0.6677721 | 0.4899175
87.60603 | 10.626 | 9.940967 | 9.451494 | 0.6850334 | 0.4894728
87.61603 | 10.6194 | 9.939475 | 9.450446 | 0.6799252 | 0.4890285
87.62603 | 10.6185 | 9.938053 | 9.449468 | 0.6804471 | 0.4885845
87.63602 | 10.6369 | 9.936703 | 9.448561 | 0.7001971 | 0.4881416
87.64602 | 10.6421 | 9.935422 | 9.447723 | 0.706678 | 0.4876985
87.65602 | 10.6324 | 9.934212 | 9.446956 | 0.698188 | 0.4872559
87.66602 | 10.6348 | 9.933073 | 9.44626 | 0.7017267 | 0.4868136
87.67602 | 10.6358 | 9.932006 | 9.445635 | 0.7037937 | 0.4863718
87.68602 | 10.6506 | 9.931011 | 9.445081 | 0.7195886 | 0.4859304
87.69601 | 10.6414 | 9.93009 | 9.4446 | 0.7113104 | 0.4854898
87.70601 | 10.6465 | 9.92924 | 9.44419 | 0.7172603 | 0.4850493
87.71601 | 10.648 | 9.928463 | 9.443854 | 0.7195371 | 0.4846091
87.72601 | 10.6444 | 9.927759 | 9.44359 | 0.7166406 | 0.4841694
87.73601 | 10.6424 | 9.92713 | 9.4434 | 0.7152701 | 0.4837301
87.74601 | 10.6379 | 9.926575 | 9.443283 | 0.7113255 | 0.4832913
87.756 | 10.6349 | 9.926094 | 9.443241 | 0.7088059 | 0.4828533
87.766 | 10.6331 | 9.925688 | 9.443273 | 0.707412 | 0.4824153
87.776 | 10.6434 | 9.925357 | 9.44338 | 0.7180428 | 0.4819777
87.786 | 10.6283 | 9.925102 | 9.443562 | 0.7031981 | 0.4815404
87.796 | 10.6289 | 9.924923 | 9.443819 | 0.7039773 | 0.4811036
87.80599 | 10.6143 | 9.92482 | 9.444152 | 0.6894803 | 0.4806677
87.81599 | 10.611 | 9.924793 | 9.444562 | 0.6862066 | 0.4802317
87.82599 | 10.6168 | 9.924844 | 9.445048 | 0.6919558 | 0.4797962
87.83599 | 10.6017 | 9.924972 | 9.445611 | 0.6767277 | 0.4793611
87.84599 | 10.6084 | 9.925178 | 9.446252 | 0.6832217 | 0.4789264
87.85599 | 10.6038 | 9.925462 | 9.44697 | 0.6783375 | 0.4784921
87.86598 | 10.5993 | 9.925825 | 9.447766 | 0.6734752 | 0.4780588
87.87598 | 10.5954 | 9.926266 | 9.448641 | 0.6691337 | 0.4776253
87.88598 | 10.5815 | 9.926787 | 9.449595 | 0.6547129 | 0.4771923
87.89598 | 10.5846 | 9.927388 | 9.450628 | 0.6572124 | 0.4767597
87.90598 | 10.5822 | 9.928068 | 9.451741 | 0.6541318 | 0.4763275
87.91598 | 10.5925 | 9.928829 | 9.452933 | 0.6636709 | 0.4758958
87.92597 | 10.5871 | 9.92967 | 9.454205 | 0.6574301 | 0.4754648
87.93597 | 10.5963 | 9.930593 | 9.455559 | 0.6657073 | 0.4750339
87.94597 | 10.5832 | 9.931597 | 9.456994 | 0.6516029 | 0.4746033
87.95597 | 10.582 | 9.932683 | 9.45851 | 0.6493166 | 0.4741732
87.96597 | 10.5923 | 9.933852 | 9.460109 | 0.6584479 | 0.4737435
87.97597 | 10.5778 | 9.935103 | 9.461789 | 0.6426966 | 0.4733143
87.98596 | 10.5913 | 9.936436 | 9.463551 | 0.6548635 | 0.4728859
87.99596 | 10.5959 | 9.937854 | 9.465397 | 0.6580457 | 0.4724574
88.00596 | 10.6112 | 9.939356 | 9.467327 | 0.671844 | 0.4720294
88.01596 | 10.589 | 9.940942 | 9.46934 | 0.6480581 | 0.4716018
88.02596 | 10.6028 | 9.942613 | 9.471438 | 0.6601875 | 0.4711746
88.03596 | 10.5982 | 9.944368 | 9.47362 | 0.6538319 | 0.4707478
88.04595 | 10.6011 | 9.946207 | 9.475885 | 0.6548928 | 0.4703218
88.05595 | 10.5934 | 9.948134 | 9.478238 | 0.6452661 | 0.4698958
88.06595 | 10.6035 | 9.950147 | 9.480677 | 0.6533531 | 0.4694703
88.07595 | 10.6051 | 9.952246 | 9.483201 | 0.6528535 | 0.4690452
88.08595 | 10.6046 | 9.954433 | 9.485813 | 0.650167 | 0.4686204
88.09595 | 10.6013 | 9.956707 | 9.488511 | 0.644593 | 0.4681961
88.10594 | 10.6004 | 9.959066 | 9.491294 | 0.6413336 | 0.4677727
88.11594 | 10.5917 | 9.961516 | 9.494167 | 0.6301838 | 0.4673492
88.12594 | 10.5929 | 9.964055 | 9.497129 | 0.6288453 | 0.4669261
88.13594 | 10.5873 | 9.966682 | 9.500179 | 0.6206178 | 0.4665035
88.14594 | 10.5854 | 9.969399 | 9.503318 | 0.6160009 | 0.4660812
88.15594 | 10.5824 | 9.972206 | 9.506546 | 0.6101942 | 0.4656594
88.16593 | 10.5689 | 9.9751 | 9.509861 | 0.5938003 | 0.4652384
88.17593 | 10.5676 | 9.978087 | 9.51327 | 0.5895129 | 0.4648174
88.18593 | 10.5659 | 9.981166 | 9.516769 | 0.5847344 | 0.4643968
88.19593 | 10.5618 | 9.984335 | 9.520359 | 0.5774645 | 0.4639766
88.20593 | 10.5465 | 9.987597 | 9.52404 | 0.5589027 | 0.4635568
88.21592 | 10.5373 | 9.990948 | 9.52781 | 0.5463521 | 0.4631379
88.22592 | 10.5294 | 9.994395 | 9.531676 | 0.5350055 | 0.4627189
88.23592 | 10.5368 | 9.997934 | 9.535634 | 0.5388658 | 0.4623003
88.24592 | 10.5127 | 10.00157 | 9.539685 | 0.5111326 | 0.4618822
88.25592 | 10.5223 | 10.00529 | 9.54383 | 0.5170055 | 0.4614645
88.26592 | 10.5201 | 10.00912 | 9.548069 | 0.510984 | 0.4610472
88.27591 | 10.4908 | 10.01303 | 9.552398 | 0.4777717 | 0.4606306
88.28591 | 10.4986 | 10.01704 | 9.556825 | 0.4815604 | 0.4602141
88.29591 | 10.4951 | 10.02115 | 9.561348 | 0.4739535 | 0.459798
88.30591 | 10.4909 | 10.02535 | 9.565967 | 0.4655505 | 0.4593824
88.31591 | 10.4931 | 10.02965 | 9.570682 | 0.4634511 | 0.4589671
88.32591 | 10.4842 | 10.03405 | 9.575493 | 0.4501548 | 0.4585522
88.3359 | 10.4959 | 10.03853 | 9.580396 | 0.4573657 | 0.4581382
88.3459 | 10.4889 | 10.04313 | 9.585401 | 0.4457745 | 0.4577242
88.3559 | 10.4719 | 10.04781 | 9.590504 | 0.4240851 | 0.4573105
88.3659 | 10.4867 | 10.0526 | 9.595706 | 0.4340971 | 0.4568973
88.3759 | 10.4845 | 10.05749 | 9.601005 | 0.4270101 | 0.4564845
88.3859 | 10.484 | 10.06248 | 9.606404 | 0.4215237 | 0.456072
88.39589 | 10.4936 | 10.06756 | 9.611897 | 0.4260425 | 0.4556604
88.40589 | 10.4854 | 10.07274 | 9.617495 | 0.4126559 | 0.4552488
88.41589 | 10.4884 | 10.07803 | 9.623194 | 0.4103686 | 0.4548376
88.42589 | 10.4925 | 10.08342 | 9.628993 | 0.40908 | 0.4544268
88.43589 | 10.4977 | 10.08891 | 9.634894 | 0.4087898 | 0.4540164
88.44589 | 10.4717 | 10.0945 | 9.640896 | 0.3771976 | 0.4536065
88.45588 | 10.4988 | 10.10019 | 9.646994 | 0.3986085 | 0.4531973
88.46588 | 10.4945 | 10.10599 | 9.653201 | 0.3885108 | 0.4527882
88.47588 | 10.4838 | 10.11189 | 9.659511 | 0.3719098 | 0.4523794
88.48588 | 10.4883 | 10.1179 | 9.665924 | 0.3704048 | 0.4519711
88.49588 | 10.4912 | 10.124 | 9.672441 | 0.3671956 | 0.4515631
88.50588 | 10.4941 | 10.13022 | 9.679063 | 0.3638816 | 0.4511555
88.51587 | 10.4791 | 10.13653 | 9.685782 | 0.3425689 | 0.4507488
88.52587 | 10.4903 | 10.14296 | 9.692614 | 0.3473441 | 0.450342
88.53587 | 10.4814 | 10.14949 | 9.699551 | 0.3319133 | 0.4499357
88.54587 | 10.4756 | 10.15612 | 9.706594 | 0.319476 | 0.4495297
88.55587 | 10.5027 | 10.16287 | 9.713744 | 0.3398315 | 0.4491242
88.56587 | 10.4817 | 10.16972 | 9.721001 | 0.3119797 | 0.4487191
88.57586 | 10.4938 | 10.17667 | 9.728358 | 0.3171268 | 0.4483148
88.58586 | 10.4836 | 10.18374 | 9.735831 | 0.2998588 | 0.4479105
88.59586 | 10.4901 | 10.19092 | 9.743412 | 0.2991819 | 0.4475066
88.60586 | 10.4879 | 10.1982 | 9.751101 | 0.2896957 | 0.4471031
88.61586 | 10.5084 | 10.2056 | 9.7589 | 0.3027997 | 0.4467
88.62585 | 10.5116 | 10.2131 | 9.766801 | 0.2985011 | 0.4462976
88.63585 | 10.5097 | 10.22072 | 9.77482 | 0.2889843 | 0.4458953
88.64585 | 10.5284 | 10.22844 | 9.78295 | 0.2999563 | 0.4454934
88.65585 | 10.5172 | 10.23628 | 9.791191 | 0.2809167 | 0.4450919
88.66585 | 10.5227 | 10.24423 | 9.799544 | 0.278465 | 0.4446908
88.67585 | 10.5467 | 10.2523 | 9.808009 | 0.2944007 | 0.4442901
88.68584 | 10.5366 | 10.26047 | 9.816578 | 0.2761316 | 0.4438903
88.69584 | 10.5455 | 10.26876 | 9.825269 | 0.2767409 | 0.4434904
88.70584 | 10.557 | 10.27716 | 9.834073 | 0.2798362 | 0.4430909
88.71584 | 10.5617 | 10.28568 | 9.842991 | 0.2760171 | 0.4426918
88.72584 | 10.5616 | 10.29432 | 9.852024 | 0.267283 | 0.4422931
88.73584 | 10.566 | 10.30307 | 9.861172 | 0.2629334 | 0.4418948
88.74583 | 10.5789 | 10.31192 | 9.870426 | 0.266977 | 0.4414973
88.75583 | 10.5549 | 10.3209 | 9.879805 | 0.2339953 | 0.4410998
88.76583 | 10.5888 | 10.33 | 9.889301 | 0.2587967 | 0.4407026
88.77583 | 10.5678 | 10.33922 | 9.898913 | 0.2285808 | 0.440306
88.78583 | 10.5695 | 10.34855 | 9.908643 | 0.2209471 | 0.4399097
88.79583 | 10.5927 | 10.35801 | 9.918491 | 0.234695 | 0.4395138
88.80582 | 10.5609 | 10.36757 | 9.928448 | 0.1933337 | 0.4391187
88.81582 | 10.5573 | 10.37726 | 9.938533 | 0.1800436 | 0.4387236
88.82582 | 10.5844 | 10.38707 | 9.948737 | 0.1973338 | 0.4383289
88.83582 | 10.5452 | 10.397 | 9.959062 | 0.1482037 | 0.4379346
88.84582 | 10.5551 | 10.40705 | 9.969507 | 0.1480528 | 0.4375407
88.85582 | 10.5542 | 10.41722 | 9.980072 | 0.1369806 | 0.4371472
88.86581 | 10.5545 | 10.4275 | 9.990749 | 0.1269971 | 0.4367544
88.87581 | 10.5454 | 10.43792 | 10.00156 | 0.107481 | 0.4363617
88.88581 | 10.5521 | 10.44846 | 10.01249 | 0.1036422 | 0.4359694
88.89581 | 10.536 | 10.45912 | 10.02354 | 0.07688008 | 0.4355774
88.90581 | 10.5443 | 10.46991 | 10.03472 | 0.0743942 | 0.4351859
88.91581 | 10.5452 | 10.48082 | 10.04602 | 0.0643841 | 0.4347948
88.9258 | 10.5308 | 10.49184 | 10.05744 | 0.03896027 | 0.4344044
88.9358 | 10.5589 | 10.503 | 10.06899 | 0.05590021 | 0.4340141
88.9458 | 10.5568 | 10.51429 | 10.08066 | 0.04251438 | 0.4336242
88.9558 | 10.5189 | 10.5257 | 10.09246 | -0.006797773 | 0.4332346
88.9658 | 10.5665 | 10.53724 | 10.10439 | 0.02926329 | 0.4328455
88.9758 | 10.5391 | 10.5489 | 10.11645 | -0.009802965 | 0.4324567
88.98579 | 10.5472 | 10.56069 | 10.12862 | -0.01348519 | 0.4320687
88.99579 | 10.5667 | 10.57261 | 10.14093 | -0.005907509 | 0.4316807
89.00579 | 10.5587 | 10.58466 | 10.15337 | -0.02595866 | 0.4312931
89.01579 | 10.561 | 10.59684 | 10.16593 | -0.03583921 | 0.430906
89.02579 | 10.5545 | 10.60915 | 10.17863 | -0.05464965 | 0.4305192
89.03578 | 10.5514 | 10.62158 | 10.19144 | -0.070178 | 0.4301332
89.04578 | 10.5563 | 10.63415 | 10.2044 | -0.07784965 | 0.4297472
89.05578 | 10.5751 | 10.64685 | 10.21749 | -0.07175278 | 0.4293615
89.06578 | 10.5646 | 10.65969 | 10.23071 | -0.09508789 | 0.4289763
89.07578 | 10.5718 | 10.67266 | 10.24406 | -0.1008555 | 0.4285915
89.08578 | 10.5745 | 10.68576 | 10.25755 | -0.1112562 | 0.4282071
89.09577 | 10.5774 | 10.69898 | 10.27115 | -0.1215771 | 0.4278234
89.10577 | 10.5547 | 10.71235 | 10.28491 | -0.1576453 | 0.4274398
89.11577 | 10.5879 | 10.72585 | 10.29879 | -0.1379482 | 0.4270565
89.12577 | 10.5716 | 10.73949 | 10.31281 | -0.1678862 | 0.4266737
89.13577 | 10.5801 | 10.75326 | 10.32697 | -0.1731599 | 0.4262912
89.14577 | 10.588 | 10.76717 | 10.34126 | -0.1791698 | 0.4259091
89.15576 | 10.5894 | 10.7812 | 10.35567 | -0.1918023 | 0.4255278
89.16576 | 10.6015 | 10.79539 | 10.37024 | -0.1938862 | 0.4251465
89.17576 | 10.5767 | 10.80971 | 10.38494 | -0.2330079 | 0.4247656
89.18576 | 10.5981 | 10.82417 | 10.39978 | -0.2260681 | 0.4243851
89.19576 | 10.5758 | 10.83877 | 10.41476 | -0.2629671 | 0.4240049
89.20576 | 10.6113 | 10.85351 | 10.42988 | -0.2422056 | 0.4236252
89.21575 | 10.6027 | 10.86837 | 10.44512 | -0.2656693 | 0.4232462
89.22575 | 10.6257 | 10.88339 | 10.46052 | -0.2576883 | 0.4228673
89.23575 | 10.6358 | 10.89855 | 10.47606 | -0.2627484 | 0.4224887
89.24575 | 10.6012 | 10.91385 | 10.49174 | -0.3126502 | 0.4221105
89.25575 | 10.6325 | 10.92929 | 10.50756 | -0.2967943 | 0.4217327
89.26575 | 10.6139 | 10.94488 | 10.52353 | -0.3309811 | 0.4213553
89.27574 | 10.6457 | 10.9606 | 10.53962 | -0.3148954 | 0.4209786
89.28574 | 10.6456 | 10.97647 | 10.55587 | -0.3308693 | 0.420602
89.29574 | 10.6747 | 10.99249 | 10.57226 | -0.3177877 | 0.4202257
89.30574 | 10.6661 | 11.00865 | 10.5888 | -0.3425511 | 0.4198499
89.31574 | 10.6526 | 11.02496 | 10.60549 | -0.3723601 | 0.4194744
89.32574 | 10.6568 | 11.04142 | 10.62232 | -0.3846152 | 0.4190993
89.33573 | 10.6701 | 11.058 | 10.63928 | -0.3879003 | 0.418725
89.34573 | 10.6526 | 11.07475 | 10.6564 | -0.4221493 | 0.4183508
89.35573 | 10.7263 | 11.09165 | 10.67367 | -0.3653461 | 0.4179768
89.36573 | 10.6752 | 11.10869 | 10.69109 | -0.4334912 | 0.4176033
89.37573 | 10.7008 | 11.12589 | 10.70866 | -0.4250854 | 0.4172301
89.38573 | 10.6566 | 11.14323 | 10.72637 | -0.4866291 | 0.4168573
89.39572 | 10.6813 | 11.16071 | 10.74422 | -0.4794053 | 0.4164853
89.40572 | 10.6917 | 11.17835 | 10.76224 | -0.4866497 | 0.4161133
89.41572 | 10.6947 | 11.19615 | 10.7804 | -0.5014454 | 0.4157417
89.42572 | 10.7345 | 11.21409 | 10.79872 | -0.4795929 | 0.4153705
89.43572 | 10.6869 | 11.23219 | 10.81719 | -0.5452928 | 0.4149996
89.44571 | 10.6987 | 11.25043 | 10.8358 | -0.5517275 | 0.4146295
89.45571 | 10.7058 | 11.26883 | 10.85457 | -0.5630339 | 0.4142595
89.46571 | 10.7041 | 11.28739 | 10.8735 | -0.5832945 | 0.4138898
89.47571 | 10.7178 | 11.30611 | 10.89259 | -0.5883099 | 0.4135205
89.48571 | 10.7513 | 11.32498 | 10.91183 | -0.5736806 | 0.4131516
89.49571 | 10.7304 | 11.34401 | 10.93122 | -0.6136073 | 0.412783
89.5057 | 10.7334 | 11.36317 | 10.95076 | -0.6297712 | 0.4124152
89.5157 | 10.7534 | 11.38251 | 10.97046 | -0.6291114 | 0.4120474
89.5257 | 10.734 | 11.40201 | 10.99033 | -0.6680093 | 0.41168
89.5357 | 10.7463 | 11.42167 | 11.01035 | -0.6753655 | 0.411313
89.5457 | 10.7665 | 11.44148 | 11.03053 | -0.6749807 | 0.4109464
89.5557 | 10.7575 | 11.46146 | 11.05088 | -0.7039553 | 0.4105801
89.56569 | 10.7778 | 11.48157 | 11.07136 | -0.7037699 | 0.4102146
89.57569 | 10.7594 | 11.50187 | 11.09202 | -0.7424653 | 0.4098492
89.58569 | 10.7751 | 11.52232 | 11.11284 | -0.7472219 | 0.409484
89.59569 | 10.7925 | 11.54294 | 11.13382 | -0.7504405 | 0.4091193
89.60569 | 10.7762 | 11.56372 | 11.15497 | -0.7875217 | 0.408755
89.61569 | 10.7955 | 11.58467 | 11.17627 | -0.789166 | 0.408391
89.62568 | 10.7723 | 11.60575 | 11.19773 | -0.8334527 | 0.4080277
89.63568 | 10.807 | 11.62702 | 11.21936 | -0.820025 | 0.4076645
89.64568 | 10.7941 | 11.64846 | 11.24116 | -0.8543622 | 0.4073017
89.65568 | 10.8031 | 11.67006 | 11.26313 | -0.866965 | 0.4069393
89.66568 | 10.8171 | 11.69183 | 11.28526 | -0.874734 | 0.4065772
89.67568 | 10.806 | 11.71377 | 11.30755 | -0.9077699 | 0.4062155
89.68567 | 10.817 | 11.73585 | 11.33 | -0.918851 | 0.4058546
89.69567 | 10.82 | 11.75812 | 11.35263 | -0.9381222 | 0.4054937
89.70567 | 10.8271 | 11.78056 | 11.37543 | -0.9534621 | 0.4051331
89.71567 | 10.8326 | 11.80317 | 11.3984 | -0.9705713 | 0.4047729
89.72567 | 10.8565 | 11.82595 | 11.42154 | -0.9694504 | 0.4044131
89.73567 | 10.8613 | 11.8489 | 11.44485 | -0.9876001 | 0.4040537
89.74566 | 10.8696 | 11.872 | 11.4683 | -1.002398 | 0.4036949
89.75566 | 10.8748 | 11.89529 | 11.49195 | -1.02049 | 0.4033363
89.76566 | 10.8978 | 11.91876 | 11.51578 | -1.020955 | 0.402978
89.77566 | 10.8922 | 11.94239 | 11.53977 | -1.050194 | 0.4026201
89.78566 | 10.9247 | 11.96621 | 11.56394 | -1.041506 | 0.4022625
89.79565 | 10.9306 | 11.99017 | 11.58826 | -1.059568 | 0.4019058
89.80565 | 10.9511 | 12.01433 | 11.61278 | -1.063229 | 0.401549
89.81565 | 10.9622 | 12.03867 | 11.63747 | -1.076466 | 0.4011926
89.82565 | 10.9703 | 12.06318 | 11.66234 | -1.092879 | 0.4008365
89.83565 | 10.9967 | 12.08787 | 11.68739 | -1.091169 | 0.4004809
89.84565 | 10.9891 | 12.11274 | 11.71261 | -1.123636 | 0.4001256
89.85564 | 11.0325 | 12.13776 | 11.73799 | -1.105257 | 0.3997709
89.86564 | 11.0332 | 12.16298 | 11.76357 | -1.129781 | 0.3994163
89.87564 | 11.0526 | 12.18839 | 11.78932 | -1.135786 | 0.3990621
89.88564 | 11.0811 | 12.21397 | 11.81526 | -1.13287 | 0.3987084
89.89564 | 11.0887 | 12.23973 | 11.84138 | -1.151035 | 0.3983549
89.90564 | 11.1164 | 12.26568 | 11.86768 | -1.149282 | 0.3980019
89.91563 | 11.131 | 12.29178 | 11.89413 | -1.160784 | 0.3976497
89.92563 | 11.1627 | 12.3181 | 11.9208 | -1.155396 | 0.3972974
89.93563 | 11.1751 | 12.34459 | 11.94765 | -1.169491 | 0.3969454
89.94563 | 11.1955 | 12.37127 | 11.97468 | -1.17577 | 0.3965939
89.95563 | 11.1998 | 12.39813 | 12.00189 | -1.198334 | 0.3962427
89.96563 | 11.2488 | 12.42518 | 12.02929 | -1.176383 | 0.3958919
89.97562 | 11.2517 | 12.45239 | 12.05685 | -1.200691 | 0.3955416
89.98562 | 11.2912 | 12.47981 | 12.08462 | -1.188613 | 0.3951915
89.99562 | 11.3014 | 12.50742 | 12.11258 | -1.206023 | 0.3948418