## Summary
Parameter | Mo2C_Pbcn_fixed | Mo_Im3m_fixed I m -3 m
Sample | M12.csv | M12.csv
Method | GSAS-II | GSAS-II
Phase name | Mo2C_Pbcn_fixed | Mo_Im3m_fixed I m -3 m
COD / MP ID | manual | manual
Formula | Mo8 C4 | Mo2
Space group
Space group # | 60 | 229
Crystal system | orthorhombic | cubic
a (Å) | 5.09928 | 3.16762
b (Å) | 5.95871 | 3.16762
c (Å) | 5.09344 | 3.16762
α (°) | 90 | 90
β (°) | 90 | 90
γ (°) | 90 | 90
Volume (A^3) | 154.76504 | 31.78326
da/a0 (%) | 7.261 | 0
db/b0 (%) | -1.938 | 0
dc/c0 (%) | -2.824 | 0
dV/V0 (%) | 2.211 | 0
Weight fraction (%) | 100 | 0
GSAS-II mass weight fraction (%) | 100 | 0
Weight fraction ± (%) | 2 | 2
Weight fraction error source | integrated_phase_area_diagonal_covariance+systematic_floor+binary_closure | integrated_phase_area_diagonal_covariance+systematic_floor+binary_closure
Weight fraction propagated sigma (%) | 0 | 0
Weight fraction systematic floor (%) | 2 | 1
Weight fraction method | integrated_phase_pattern_area | integrated_phase_pattern_area
Integrated phase fraction (%) | 100 | 0
Integrated - wt fraction (percentage points) | 0 | 0
Integrated phase fraction method | primary_quant_from_refined_phase_envelope | primary_quant_from_refined_phase_envelope
Crystallite size (nm) | 1000 | 1000
Crystallite size source | gsas_hap_size | gsas_hap_size
Scale factor | 0.09335 | 0
Scale factor sigma | 0.01070547 | 0
Scale factor sigma (%) | 11.468 | 0
Scale factor sigma source | gsas_covariance | gsas_covariance
Scale * phase mass value | 76.1332984 | 0
Legacy mass-weighted scale value | 76.1332984 | 0
U (Caglioti) | 0.01489 | 0.01489
V (Caglioti) | -0.01538 | -0.01538
W (Caglioti) | 0.00566 | 0.00566
X (Lorentzian) | 0 | 0
Y (Lorentzian) | 7.13358 | 7.13358
η at strongest | 1 | 1
FWHM (°) | 7.576 | 7.5779
FWHM reference 2theta (deg) | 39.3143 | 39.3943
FWHM reference hkl | [1, 2, 1] | [1, 1, 0]
N reflections | 22 | 4
Seeded by | gsas2 | gsas2
Zero shift (°) | -0.00155 | -0.00155
Rwp (%) | 18.13 | 18.13
Rp (%) | 16.54 | 16.54
χ² | 5.687 | 5.687
GoF | 2.385 | 2.385

## Plot Data
2theta | Y_obs | Y_calc | Background | Residual | Mo2C_Pbcn_fixed | Mo_Im3m_fixed I m -3 m | Mo2C_Pbcn_fixed peak 2θ | Mo2C_Pbcn_fixed [hkl] | Mo_Im3m_fixed I m -3 m peak 2θ | Mo_Im3m_fixed I m -3 m [hkl]
10.00929 | 57.2214 | 18.65242 | 18.59739 | 38.56898 | 0.05503094 | 6.394584e-13 | 34.858 | [021] | 40.229 | [110]
10.01929 | 57.1585 | 18.94732 | 18.89226 | 38.21118 | 0.05506169 | 6.394584e-13 | 35.169 | [200] | 58.201 | [200]
10.02929 | 57.1522 | 19.2409 | 19.18581 | 37.9113 | 0.05509246 | 6.394585e-13 | 35.211 | [002] | 73.118 | [211]
10.03928 | 57.0659 | 19.53286 | 19.47774 | 37.53304 | 0.05512323 | 6.394585e-13 | 39.201 | [121] | 86.912 | [220]
10.04928 | 57.0586 | 19.8238 | 19.76865 | 37.2348 | 0.05515406 | 6.43011e-13 | 39.52 | [102]
10.05928 | 57.0109 | 20.11343 | 20.05825 | 36.89747 | 0.05518492 | 6.43011e-13 | 50.355 | [221]
10.06928 | 56.9674 | 20.40175 | 20.34653 | 36.56565 | 0.05521581 | 6.43011e-13 | 50.618 | [202]
10.07928 | 56.9501 | 20.68876 | 20.63352 | 36.26134 | 0.05524673 | 6.430111e-13 | 62.273 | [040]
10.08928 | 56.9123 | 20.97448 | 20.9192 | 35.93782 | 0.05527767 | 6.430111e-13 | 62.958 | [023]
10.09927 | 56.8867 | 21.25861 | 21.2033 | 35.62809 | 0.05530862 | 6.430111e-13 | 65.805 | [321]
10.10927 | 56.8163 | 21.54173 | 21.48639 | 35.27457 | 0.05533962 | 6.430111e-13 | 66.027 | [302]
10.11927 | 56.8326 | 21.82356 | 21.76819 | 35.00904 | 0.05537065 | 6.430111e-13 | 73.578 | [240]
10.12927 | 56.7856 | 22.10411 | 22.0487 | 34.68149 | 0.05540172 | 6.430111e-13 | 73.603 | [042]
10.13927 | 56.7583 | 22.38337 | 22.32793 | 34.37493 | 0.0554328 | 6.430111e-13 | 74.211 | [223]
10.14927 | 56.7171 | 22.66135 | 22.60589 | 34.05575 | 0.05546393 | 6.465637e-13 | 74.346 | [400]
10.15926 | 56.6865 | 22.93778 | 22.88228 | 33.74872 | 0.05549505 | 6.465637e-13 | 74.446 | [004]
10.16926 | 56.6217 | 23.21321 | 23.15769 | 33.40849 | 0.05552623 | 6.465637e-13 | 76.311 | [142]
10.17926 | 56.6243 | 23.48738 | 23.43182 | 33.13692 | 0.05555744 | 6.465637e-13 | 77.144 | [104]
10.18926 | 56.5745 | 23.76028 | 23.70469 | 32.81422 | 0.05558867 | 6.465637e-13 | 84.275 | [242]
10.19926 | 56.5599 | 24.03192 | 23.9763 | 32.52798 | 0.05561994 | 6.465637e-13 | 84.814 | [421]
10.20926 | 56.5058 | 24.3023 | 24.24665 | 32.2035 | 0.05565124 | 6.465637e-13 | 85.017 | [402]
10.21925 | 56.4734 | 24.57116 | 24.51548 | 31.90224 | 0.05568253 | 6.465637e-13 | 85.089 | [204]
10.22925 | 56.4495 | 24.83904 | 24.78333 | 31.61046 | 0.05571389 | 6.465637e-13
10.23925 | 56.4149 | 25.10567 | 25.04993 | 31.30923 | 0.05574527 | 6.501163e-13
10.24925 | 56.4078 | 25.37106 | 25.31528 | 31.03674 | 0.05577669 | 6.501163e-13
10.25925 | 56.3837 | 25.63521 | 25.5794 | 30.74849 | 0.05580814 | 6.501163e-13
10.26925 | 56.3188 | 25.89812 | 25.84228 | 30.42068 | 0.05583961 | 6.501163e-13
10.27924 | 56.3006 | 26.15954 | 26.10367 | 30.14106 | 0.05587108 | 6.501163e-13
10.28924 | 56.234 | 26.41999 | 26.36409 | 29.81401 | 0.05590262 | 6.501163e-13
10.29924 | 56.2487 | 26.67922 | 26.62328 | 29.56948 | 0.05593418 | 6.501164e-13
10.30924 | 56.1931 | 26.93722 | 26.88125 | 29.25588 | 0.05596578 | 6.501164e-13
10.31924 | 56.1583 | 27.194 | 27.13801 | 28.9643 | 0.0559974 | 6.501164e-13
10.32924 | 56.1477 | 27.44957 | 27.39354 | 28.69813 | 0.05602905 | 6.501164e-13
10.33923 | 56.081 | 27.70368 | 27.64762 | 28.37732 | 0.05606071 | 6.536689e-13
10.34923 | 56.0692 | 27.95683 | 27.90074 | 28.11237 | 0.05609242 | 6.536689e-13
10.35923 | 56.04 | 28.20877 | 28.15265 | 27.83123 | 0.05612416 | 6.53669e-13
10.36923 | 56.0208 | 28.45952 | 28.40336 | 27.56128 | 0.05615594 | 6.53669e-13
10.37923 | 56.027 | 28.70907 | 28.65288 | 27.31793 | 0.05618774 | 6.53669e-13
10.38922 | 55.9511 | 28.95717 | 28.90095 | 26.99393 | 0.05621954 | 6.53669e-13
10.39922 | 55.9004 | 29.20434 | 29.14809 | 26.69606 | 0.05625141 | 6.53669e-13
10.40922 | 55.8815 | 29.45031 | 29.39403 | 26.43119 | 0.0562833 | 6.53669e-13
10.41922 | 55.8331 | 29.69511 | 29.63879 | 26.13799 | 0.05631523 | 6.53669e-13
10.42922 | 55.8462 | 29.93872 | 29.88237 | 25.90748 | 0.05634718 | 6.572216e-13
10.43922 | 55.7602 | 30.18115 | 30.12478 | 25.57905 | 0.05637917 | 6.572216e-13
10.44921 | 55.7809 | 30.42218 | 30.36577 | 25.35872 | 0.05641116 | 6.572216e-13
10.45921 | 55.686 | 30.66227 | 30.60583 | 25.02373 | 0.0564432 | 6.572216e-13
10.46921 | 55.6863 | 30.9012 | 30.84472 | 24.7851 | 0.05647528 | 6.572216e-13
10.47921 | 55.6404 | 31.13896 | 31.08245 | 24.50144 | 0.05650739 | 6.572216e-13
10.48921 | 55.6573 | 31.37556 | 31.31902 | 24.28174 | 0.05653953 | 6.572216e-13
10.49921 | 55.6221 | 31.61101 | 31.55444 | 24.01109 | 0.0565717 | 6.572216e-13
10.5092 | 55.5859 | 31.84507 | 31.78847 | 23.74083 | 0.05660387 | 6.572216e-13
10.5192 | 55.4947 | 32.07822 | 32.02158 | 23.41648 | 0.0566361 | 6.607742e-13
10.5292 | 55.4844 | 32.31022 | 32.25355 | 23.17418 | 0.05666836 | 6.607742e-13
10.5392 | 55.4368 | 32.54107 | 32.48437 | 22.89573 | 0.05670065 | 6.607742e-13
10.5492 | 55.4276 | 32.77079 | 32.71406 | 22.65681 | 0.05673297 | 6.607742e-13
10.5592 | 55.374 | 32.99937 | 32.94261 | 22.37463 | 0.05676533 | 6.607742e-13
10.56919 | 55.3603 | 33.22659 | 33.16979 | 22.13371 | 0.05679768 | 6.607743e-13
10.57919 | 55.3074 | 33.45291 | 33.39608 | 21.85449 | 0.0568301 | 6.607743e-13
10.58919 | 55.29 | 33.67811 | 33.62124 | 21.61189 | 0.05686254 | 6.607743e-13
10.59919 | 55.2296 | 33.90218 | 33.84528 | 21.32742 | 0.05689502 | 6.607743e-13
10.60919 | 55.2674 | 34.12513 | 34.0682 | 21.14227 | 0.05692753 | 6.607743e-13
10.61919 | 55.2063 | 34.34696 | 34.29 | 20.85934 | 0.05696007 | 6.607743e-13
10.62918 | 55.1602 | 34.56746 | 34.51047 | 20.59274 | 0.05699261 | 6.607743e-13
10.63918 | 55.1168 | 34.78708 | 34.73005 | 20.32972 | 0.05702522 | 6.607743e-13
10.64918 | 55.0791 | 35.00559 | 34.94853 | 20.07351 | 0.05705785 | 6.607743e-13
10.65918 | 55.0532 | 35.22299 | 35.1659 | 19.83021 | 0.05709051 | 6.607743e-13
10.66918 | 55.0333 | 35.43929 | 35.38217 | 19.59401 | 0.05712321 | 6.678794e-13
10.67918 | 54.9825 | 35.6545 | 35.59735 | 19.328 | 0.05715594 | 6.678795e-13
10.68917 | 54.9645 | 35.8684 | 35.81122 | 19.0961 | 0.05718867 | 6.678795e-13
10.69917 | 54.921 | 36.08143 | 36.02421 | 18.83957 | 0.05722146 | 6.678795e-13
10.70917 | 54.8858 | 36.29337 | 36.23612 | 18.59243 | 0.05725428 | 6.678795e-13
10.71917 | 54.888 | 36.50423 | 36.44694 | 18.38377 | 0.05728714 | 6.678795e-13
10.72917 | 54.8778 | 36.714 | 36.65668 | 18.1638 | 0.05732002 | 6.678795e-13
10.73916 | 54.8569 | 36.92249 | 36.86514 | 17.93441 | 0.05735291 | 6.678795e-13
10.74916 | 54.804 | 37.13012 | 37.07273 | 17.67388 | 0.05738586 | 6.678795e-13
10.75916 | 54.7514 | 37.33668 | 37.27926 | 17.41472 | 0.05741884 | 6.678795e-13
10.76916 | 54.7396 | 37.54216 | 37.48471 | 17.19744 | 0.05745186 | 6.678795e-13
10.77916 | 54.7122 | 37.74659 | 37.6891 | 16.96561 | 0.0574849 | 6.678796e-13
10.78916 | 54.6833 | 37.94995 | 37.89243 | 16.73335 | 0.05751798 | 6.678796e-13
10.79915 | 54.673 | 38.15206 | 38.09451 | 16.52094 | 0.05755105 | 6.678796e-13
10.80915 | 54.6463 | 38.35331 | 38.29573 | 16.29299 | 0.05758419 | 6.678796e-13
10.81915 | 54.6296 | 38.55351 | 38.49589 | 16.07609 | 0.05761737 | 6.678796e-13
10.82915 | 54.5975 | 38.75266 | 38.69501 | 15.84484 | 0.05765057 | 6.678796e-13
10.83915 | 54.5973 | 38.95077 | 38.89309 | 15.64653 | 0.05768381 | 6.678796e-13
10.84915 | 54.567 | 39.14784 | 39.09012 | 15.41916 | 0.05771708 | 6.749847e-13
10.85914 | 54.5418 | 39.34367 | 39.28592 | 15.19813 | 0.05775035 | 6.749847e-13
10.86914 | 54.5215 | 39.53866 | 39.48088 | 14.98284 | 0.05778368 | 6.749847e-13
10.87914 | 54.5079 | 39.73263 | 39.67481 | 14.77527 | 0.05781705 | 6.749848e-13
10.88914 | 54.4769 | 39.92556 | 39.86771 | 14.55134 | 0.05785045 | 6.749848e-13
10.89914 | 54.4414 | 40.11746 | 40.05958 | 14.32394 | 0.05788388 | 6.749848e-13
10.90914 | 54.4256 | 40.30835 | 40.25043 | 14.11725 | 0.05791734 | 6.749848e-13
10.91913 | 54.3988 | 40.49802 | 40.44007 | 13.90078 | 0.0579508 | 6.749848e-13
10.92913 | 54.3667 | 40.68687 | 40.62888 | 13.67983 | 0.05798433 | 6.749848e-13
10.93913 | 54.3551 | 40.8747 | 40.81668 | 13.4804 | 0.05801789 | 6.749848e-13
10.94913 | 54.3588 | 41.06152 | 41.00347 | 13.29728 | 0.05805149 | 6.749848e-13
10.95913 | 54.3397 | 41.24734 | 41.18925 | 13.09236 | 0.05808511 | 6.749848e-13
10.96913 | 54.3083 | 41.43215 | 41.37403 | 12.87615 | 0.05811877 | 6.749848e-13
10.97912 | 54.291 | 41.61577 | 41.55762 | 12.67523 | 0.05815243 | 6.749849e-13
10.98912 | 54.2629 | 41.79859 | 41.7404 | 12.46431 | 0.05818616 | 6.749849e-13
10.99912 | 54.2313 | 41.9804 | 41.92218 | 12.2509 | 0.05821992 | 6.749849e-13
11.00912 | 54.2018 | 42.16123 | 42.10297 | 12.04057 | 0.05825371 | 6.749849e-13
11.01912 | 54.1863 | 42.34106 | 42.28278 | 11.84524 | 0.05828753 | 6.749849e-13
11.02912 | 54.1654 | 42.51991 | 42.46159 | 11.64549 | 0.05832138 | 6.749849e-13
11.03911 | 54.13 | 42.6976 | 42.63925 | 11.4324 | 0.05835524 | 6.8209e-13
11.04911 | 54.1054 | 42.87449 | 42.8161 | 11.23091 | 0.05838916 | 6.8209e-13
11.05911 | 54.0937 | 43.0504 | 42.99198 | 11.0433 | 0.05842312 | 6.8209e-13
11.06911 | 54.1063 | 43.22534 | 43.16688 | 10.88096 | 0.05845711 | 6.8209e-13
11.07911 | 54.0473 | 43.3993 | 43.34081 | 10.648 | 0.05849113 | 6.820901e-13
11.08911 | 54.0264 | 43.5723 | 43.51378 | 10.4541 | 0.05852519 | 6.820901e-13
11.0991 | 54.0021 | 43.74416 | 43.6856 | 10.25794 | 0.05855924 | 6.820901e-13
11.1091 | 53.9777 | 43.91524 | 43.85664 | 10.06246 | 0.05859336 | 6.820901e-13
11.1191 | 53.9736 | 44.08535 | 44.02672 | 9.888251 | 0.05862752 | 6.820901e-13
11.1291 | 53.9187 | 44.25451 | 44.19584 | 9.664194 | 0.05866171 | 6.820901e-13
11.1391 | 53.9094 | 44.42271 | 44.36401 | 9.48669 | 0.05869593 | 6.820901e-13
11.14909 | 53.8825 | 44.5898 | 44.53107 | 9.292702 | 0.05873015 | 6.820901e-13
11.15909 | 53.8218 | 44.75611 | 44.69734 | 9.065694 | 0.05876444 | 6.820901e-13
11.16909 | 53.8047 | 44.92147 | 44.86267 | 8.88323 | 0.05879877 | 6.820901e-13
11.17909 | 53.8209 | 45.08589 | 45.02706 | 8.735007 | 0.05883312 | 6.820902e-13
11.18909 | 53.7686 | 45.24938 | 45.19051 | 8.519223 | 0.05886752 | 6.820902e-13
11.19909 | 53.7423 | 45.41193 | 45.35302 | 8.330373 | 0.05890194 | 6.820902e-13
11.20908 | 53.7188 | 45.57338 | 45.51445 | 8.145418 | 0.05893636 | 6.891953e-13
11.21908 | 53.7044 | 45.73407 | 45.6751 | 7.970329 | 0.05897085 | 6.891953e-13
11.22908 | 53.6931 | 45.89383 | 45.83483 | 7.799267 | 0.05900538 | 6.891953e-13
11.23908 | 53.659 | 46.05267 | 45.99363 | 7.606329 | 0.05903994 | 6.891953e-13
11.24908 | 53.6238 | 46.21059 | 46.15151 | 7.413211 | 0.05907454 | 6.891953e-13
11.25908 | 53.5879 | 46.36759 | 46.30848 | 7.220312 | 0.05910917 | 6.891953e-13
11.26907 | 53.5617 | 46.52352 | 46.46437 | 7.038182 | 0.05914379 | 6.891954e-13
11.27907 | 53.5476 | 46.67869 | 46.61951 | 6.868909 | 0.05917849 | 6.891954e-13
11.28907 | 53.5352 | 46.83296 | 46.77374 | 6.702244 | 0.05921322 | 6.891954e-13
11.29907 | 53.5093 | 46.98631 | 46.92707 | 6.522986 | 0.05924799 | 6.891954e-13
11.30907 | 53.4977 | 47.13877 | 47.07949 | 6.358931 | 0.05928278 | 6.891954e-13
11.31907 | 53.4433 | 47.29032 | 47.23101 | 6.152976 | 0.05931762 | 6.891954e-13
11.32906 | 53.4416 | 47.44083 | 47.38148 | 6.00077 | 0.05935245 | 6.891954e-13
11.33906 | 53.4179 | 47.59059 | 47.53121 | 5.827307 | 0.05938736 | 6.891954e-13
11.34906 | 53.4112 | 47.73946 | 47.68004 | 5.671736 | 0.05942229 | 6.891954e-13
11.35906 | 53.3911 | 47.88745 | 47.82799 | 5.503655 | 0.05945726 | 6.891954e-13
11.36906 | 53.363 | 48.03454 | 47.97505 | 5.328459 | 0.05949227 | 6.891955e-13
11.37906 | 53.3359 | 48.18075 | 48.12123 | 5.155148 | 0.05952731 | 6.891955e-13
11.38905 | 53.3343 | 48.32594 | 48.26638 | 5.008361 | 0.05956236 | 6.963006e-13
11.39905 | 53.32 | 48.47039 | 48.4108 | 4.849607 | 0.05959747 | 6.963006e-13
11.40905 | 53.2796 | 48.61397 | 48.55434 | 4.665628 | 0.05963261 | 6.963006e-13
11.41905 | 53.2533 | 48.75668 | 48.69701 | 4.496622 | 0.05966779 | 6.963006e-13
11.42905 | 53.2456 | 48.89852 | 48.83881 | 4.347084 | 0.059703 | 6.963006e-13
11.43905 | 53.228 | 49.03949 | 48.97975 | 4.188514 | 0.05973826 | 6.963006e-13
11.44904 | 53.2083 | 49.17945 | 49.11968 | 4.028847 | 0.05977351 | 6.963006e-13
11.45904 | 53.2112 | 49.3187 | 49.25889 | 3.892501 | 0.05980883 | 6.963007e-13
11.46904 | 53.1826 | 49.45709 | 49.39724 | 3.725513 | 0.05984418 | 6.963007e-13
11.47904 | 53.1679 | 49.59462 | 49.53474 | 3.57328 | 0.05987957 | 6.963007e-13
11.48904 | 53.1541 | 49.7313 | 49.67138 | 3.422801 | 0.059915 | 6.963007e-13
11.49904 | 53.1121 | 49.86713 | 49.80718 | 3.244971 | 0.05995046 | 6.963007e-13
11.50903 | 53.1176 | 50.00198 | 49.94199 | 3.115624 | 0.05998592 | 6.963007e-13
11.51903 | 53.0856 | 50.13611 | 50.07609 | 2.949485 | 0.06002145 | 6.963007e-13
11.52903 | 53.0601 | 50.26941 | 50.20935 | 2.790689 | 0.06005702 | 6.963007e-13
11.53903 | 53.0404 | 50.40187 | 50.34178 | 2.638531 | 0.06009262 | 6.963007e-13
11.54903 | 53.0346 | 50.53349 | 50.47336 | 2.501111 | 0.06012826 | 6.963008e-13
11.55902 | 53.0102 | 50.66415 | 50.60398 | 2.346054 | 0.0601639 | 7.034059e-13
11.56902 | 52.9996 | 50.7941 | 50.7339 | 2.205497 | 0.06019961 | 7.034059e-13
11.57902 | 52.9811 | 50.92323 | 50.863 | 2.057868 | 0.06023536 | 7.034059e-13
11.58902 | 52.9717 | 51.05154 | 50.99126 | 1.920165 | 0.06027114 | 7.034059e-13
11.59902 | 52.9591 | 51.17902 | 51.11871 | 1.780084 | 0.06030695 | 7.034059e-13
11.60902 | 52.9379 | 51.30568 | 51.24533 | 1.632224 | 0.06034281 | 7.034059e-13
11.61901 | 52.9036 | 51.43139 | 51.37101 | 1.472207 | 0.06037866 | 7.034059e-13
11.62901 | 52.8957 | 51.55642 | 51.49601 | 1.339279 | 0.06041458 | 7.034059e-13
11.63901 | 52.8821 | 51.68064 | 51.62019 | 1.201462 | 0.06045054 | 7.03406e-13
11.64901 | 52.8551 | 51.80404 | 51.74356 | 1.051056 | 0.06048654 | 7.03406e-13
11.65901 | 52.8401 | 51.92664 | 51.86612 | 0.9134558 | 0.06052257 | 7.03406e-13
11.66901 | 52.8107 | 52.04844 | 51.98788 | 0.7622601 | 0.06055864 | 7.03406e-13
11.679 | 52.7855 | 52.16931 | 52.10872 | 0.6161865 | 0.06059471 | 7.03406e-13
11.689 | 52.7987 | 52.28951 | 52.22888 | 0.5091905 | 0.06063085 | 7.03406e-13
11.699 | 52.7807 | 52.40891 | 52.34824 | 0.3717908 | 0.06066703 | 7.03406e-13
11.709 | 52.7679 | 52.52752 | 52.46681 | 0.2403847 | 0.06070324 | 7.03406e-13
11.719 | 52.7496 | 52.64533 | 52.58459 | 0.1042697 | 0.06073949 | 7.03406e-13
11.729 | 52.7231 | 52.76236 | 52.70158 | -0.03925691 | 0.06077578 | 7.105112e-13
11.73899 | 52.7075 | 52.87848 | 52.81767 | -0.1709818 | 0.06081207 | 7.105112e-13
11.74899 | 52.6804 | 52.99394 | 52.93309 | -0.3135402 | 0.06084843 | 7.105112e-13
11.75899 | 52.6627 | 53.10862 | 53.04773 | -0.4459179 | 0.06088482 | 7.105112e-13
11.76899 | 52.6504 | 53.22252 | 53.1616 | -0.5721177 | 0.06092125 | 7.105112e-13
11.77899 | 52.6236 | 53.33564 | 53.27468 | -0.712042 | 0.06095772 | 7.105112e-13
11.78899 | 52.6149 | 53.44799 | 53.387 | -0.8330935 | 0.06099423 | 7.105112e-13
11.79898 | 52.5861 | 53.55946 | 53.49843 | -0.9733635 | 0.06103074 | 7.105112e-13
11.80898 | 52.5765 | 53.67028 | 53.60921 | -1.093778 | 0.06106732 | 7.105112e-13
11.81898 | 52.5624 | 53.78033 | 53.71922 | -1.217927 | 0.06110394 | 7.105113e-13
11.82898 | 52.562 | 53.88961 | 53.82847 | -1.327613 | 0.06114059 | 7.105113e-13
11.83898 | 52.5428 | 53.99814 | 53.93696 | -1.45534 | 0.06117728 | 7.105113e-13
11.84898 | 52.5273 | 54.10591 | 54.0447 | -1.578609 | 0.06121401 | 7.105113e-13
11.85897 | 52.4963 | 54.21282 | 54.15157 | -1.716517 | 0.06125074 | 7.105113e-13
11.86897 | 52.4767 | 54.31908 | 54.25779 | -1.842379 | 0.06128754 | 7.105113e-13
11.87897 | 52.4681 | 54.42459 | 54.36327 | -1.956492 | 0.06132438 | 7.105113e-13
11.88897 | 52.4337 | 54.52936 | 54.468 | -2.095657 | 0.06136126 | 7.105113e-13
11.89897 | 52.4118 | 54.63338 | 54.57198 | -2.221578 | 0.06139817 | 7.176165e-13
11.90897 | 52.4232 | 54.73666 | 54.67522 | -2.313456 | 0.06143512 | 7.176165e-13
11.91896 | 52.3871 | 54.83909 | 54.77762 | -2.451992 | 0.06147208 | 7.176165e-13
11.92896 | 52.3929 | 54.94089 | 54.87939 | -2.547994 | 0.0615091 | 7.176165e-13
11.93896 | 52.3572 | 55.04196 | 54.98042 | -2.684761 | 0.06154617 | 7.176165e-13
11.94896 | 52.3512 | 55.1423 | 55.08071 | -2.791096 | 0.06158327 | 7.176165e-13
11.95896 | 52.3396 | 55.2419 | 55.18028 | -2.902301 | 0.06162041 | 7.176165e-13
11.96895 | 52.333 | 55.34068 | 55.27902 | -3.00768 | 0.06165755 | 7.176165e-13
11.97895 | 52.3053 | 55.43883 | 55.37714 | -3.133534 | 0.06169477 | 7.176165e-13
11.98895 | 52.2865 | 55.53627 | 55.47453 | -3.249765 | 0.06173202 | 7.176166e-13
11.99895 | 52.2717 | 55.63298 | 55.57121 | -3.361277 | 0.06176931 | 7.176166e-13
12.00895 | 52.2467 | 55.72897 | 55.66716 | -3.48227 | 0.06180664 | 7.176166e-13
12.01895 | 52.2349 | 55.82425 | 55.76241 | -3.589349 | 0.06184401 | 7.176166e-13
12.02894 | 52.2085 | 55.91872 | 55.85684 | -3.710221 | 0.06188137 | 7.176166e-13
12.03894 | 52.1999 | 56.01258 | 55.95066 | -3.812678 | 0.06191882 | 7.176166e-13
12.04894 | 52.1832 | 56.10573 | 56.04377 | -3.922527 | 0.0619563 | 7.176166e-13
12.05894 | 52.1675 | 56.19817 | 56.13618 | -4.030671 | 0.06199382 | 7.247217e-13
12.06894 | 52.151 | 56.28991 | 56.22788 | -4.138913 | 0.06203138 | 7.247218e-13
12.07894 | 52.1692 | 56.38095 | 56.31888 | -4.211753 | 0.06206898 | 7.247218e-13
12.08893 | 52.139 | 56.47121 | 56.4091 | -4.332206 | 0.06210658 | 7.247218e-13
12.09893 | 52.1106 | 56.56085 | 56.49871 | -4.450254 | 0.06214425 | 7.247218e-13
12.10893 | 52.1061 | 56.64981 | 56.58763 | -4.543709 | 0.06218196 | 7.247218e-13
12.11893 | 52.0774 | 56.73807 | 56.67585 | -4.660673 | 0.06221971 | 7.247218e-13
12.12893 | 52.0515 | 56.82565 | 56.76339 | -4.774149 | 0.0622575 | 7.247218e-13
12.13893 | 52.0554 | 56.91254 | 56.85024 | -4.857138 | 0.06229533 | 7.247218e-13
12.14892 | 52.0444 | 56.99866 | 56.93633 | -4.954258 | 0.06233316 | 7.247218e-13
12.15892 | 52.0234 | 57.08418 | 57.02181 | -5.060784 | 0.06237106 | 7.247219e-13
12.16892 | 52.0185 | 57.16903 | 57.10662 | -5.150531 | 0.06240901 | 7.247219e-13
12.17892 | 52.0131 | 57.2532 | 57.19075 | -5.240101 | 0.06244699 | 7.247219e-13
12.18892 | 51.9973 | 57.3367 | 57.27421 | -5.339397 | 0.06248501 | 7.247219e-13
12.19892 | 52.0099 | 57.41952 | 57.357 | -5.409621 | 0.06252307 | 7.247219e-13
12.20891 | 51.9931 | 57.50159 | 57.43903 | -5.508494 | 0.06256114 | 7.247219e-13
12.21891 | 51.9618 | 57.58308 | 57.52048 | -5.621283 | 0.06259928 | 7.31827e-13
12.22891 | 51.9625 | 57.66391 | 57.60127 | -5.701406 | 0.06263746 | 7.31827e-13
12.23891 | 51.9366 | 57.74407 | 57.68139 | -5.807468 | 0.06267568 | 7.318271e-13
12.24891 | 51.9306 | 57.82357 | 57.76086 | -5.892969 | 0.06271393 | 7.318271e-13
12.25891 | 51.9124 | 57.90241 | 57.83966 | -5.990013 | 0.06275223 | 7.318271e-13
12.2689 | 51.9273 | 57.98052 | 57.91773 | -6.053223 | 0.06279053 | 7.318271e-13
12.2789 | 51.9211 | 58.05806 | 57.99523 | -6.136958 | 0.0628289 | 7.318271e-13
12.2889 | 51.9082 | 58.13494 | 58.07208 | -6.226743 | 0.06286732 | 7.318271e-13
12.2989 | 51.9192 | 58.21118 | 58.14827 | -6.29198 | 0.06290578 | 7.318271e-13
12.3089 | 51.9182 | 58.28677 | 58.22383 | -6.36857 | 0.06294427 | 7.318271e-13
12.31889 | 51.9066 | 58.36164 | 58.29866 | -6.455041 | 0.06298277 | 7.318271e-13
12.32889 | 51.9045 | 58.43595 | 58.37293 | -6.531447 | 0.06302134 | 7.318272e-13
12.33889 | 51.9014 | 58.50961 | 58.44655 | -6.608213 | 0.06305995 | 7.318272e-13
12.34889 | 51.8847 | 58.58264 | 58.51954 | -6.697941 | 0.06309861 | 7.318272e-13
12.35889 | 51.8747 | 58.65504 | 58.5919 | -6.780336 | 0.0631373 | 7.318272e-13
12.36889 | 51.8772 | 58.7268 | 58.66362 | -6.849597 | 0.06317604 | 7.318272e-13
12.37888 | 51.8762 | 58.79786 | 58.73464 | -6.921658 | 0.06321478 | 7.389323e-13
12.38888 | 51.8881 | 58.86836 | 58.80511 | -6.980261 | 0.06325359 | 7.389323e-13
12.39888 | 51.8886 | 58.93824 | 58.87495 | -7.04964 | 0.06329244 | 7.389324e-13
12.40888 | 51.8775 | 59.00749 | 58.94416 | -7.129994 | 0.06333134 | 7.389324e-13
12.41888 | 51.9087 | 59.07613 | 59.01276 | -7.167428 | 0.06337028 | 7.389324e-13
12.42888 | 51.9119 | 59.14414 | 59.08073 | -7.232242 | 0.06340925 | 7.389324e-13
12.43887 | 51.9177 | 59.21147 | 59.14802 | -7.293772 | 0.06344823 | 7.389324e-13
12.44887 | 51.9042 | 59.27826 | 59.21477 | -7.374056 | 0.06348729 | 7.389324e-13
12.45887 | 51.9155 | 59.34443 | 59.2809 | -7.428927 | 0.06352638 | 7.389324e-13
12.46887 | 51.9088 | 59.40999 | 59.34642 | -7.501188 | 0.06356552 | 7.389324e-13
12.47887 | 51.9185 | 59.47494 | 59.41134 | -7.556441 | 0.0636047 | 7.389324e-13
12.48887 | 51.9177 | 59.53929 | 59.47564 | -7.621589 | 0.06364392 | 7.389325e-13
12.49886 | 51.9358 | 59.60297 | 59.53929 | -7.667169 | 0.06368314 | 7.389325e-13
12.50886 | 51.9463 | 59.66611 | 59.60239 | -7.719812 | 0.06372245 | 7.389325e-13
12.51886 | 51.9453 | 59.72866 | 59.66489 | -7.783356 | 0.06376179 | 7.389325e-13
12.52886 | 51.9659 | 59.7906 | 59.7268 | -7.824703 | 0.06380117 | 7.389325e-13
12.53886 | 51.9718 | 59.85196 | 59.78811 | -7.880155 | 0.06384059 | 7.460376e-13
12.54886 | 51.9899 | 59.91271 | 59.84883 | -7.922815 | 0.06388006 | 7.460376e-13
12.55885 | 51.9857 | 59.97282 | 59.9089 | -7.987124 | 0.06391953 | 7.460377e-13
12.56885 | 52.0067 | 60.03241 | 59.96845 | -8.025705 | 0.06395908 | 7.460377e-13
12.57885 | 52.0057 | 60.0914 | 60.0274 | -8.085701 | 0.06399867 | 7.460377e-13
12.58885 | 51.9989 | 60.14981 | 60.08577 | -8.150912 | 0.0640383 | 7.460377e-13
12.59885 | 52.0245 | 60.20764 | 60.14356 | -8.183142 | 0.06407797 | 7.460377e-13
12.60885 | 52.0318 | 60.26489 | 60.20077 | -8.233091 | 0.06411768 | 7.460377e-13
12.61884 | 52.0314 | 60.32151 | 60.25735 | -8.290107 | 0.0641574 | 7.460377e-13
12.62884 | 52.0459 | 60.3776 | 60.31341 | -8.331705 | 0.0641972 | 7.460377e-13
12.63884 | 52.0302 | 60.43313 | 60.36889 | -8.402929 | 0.06423704 | 7.460377e-13
12.64884 | 52.0703 | 60.48808 | 60.42381 | -8.417782 | 0.06427692 | 7.460378e-13
12.65884 | 52.0652 | 60.54247 | 60.47815 | -8.477266 | 0.06431683 | 7.460378e-13
12.66884 | 52.0739 | 60.59628 | 60.53193 | -8.522383 | 0.0643568 | 7.460378e-13
12.67883 | 52.0691 | 60.64948 | 60.58509 | -8.580383 | 0.06439677 | 7.460378e-13
12.68883 | 52.0623 | 60.70217 | 60.63774 | -8.639873 | 0.06443682 | 7.531429e-13
12.69883 | 52.059 | 60.7543 | 60.68983 | -8.695302 | 0.06447691 | 7.531429e-13
12.70883 | 52.063 | 60.80587 | 60.74136 | -8.742873 | 0.06451704 | 7.53143e-13
12.71883 | 52.0637 | 60.85689 | 60.79233 | -8.793188 | 0.06455721 | 7.53143e-13
12.72882 | 52.0556 | 60.9073 | 60.8427 | -8.851698 | 0.06459739 | 7.53143e-13
12.73882 | 52.0419 | 60.95721 | 60.89257 | -8.915307 | 0.06463765 | 7.53143e-13
12.74882 | 52.0378 | 61.00657 | 60.94189 | -8.968765 | 0.06467795 | 7.53143e-13
12.75882 | 52.0211 | 61.05538 | 60.99066 | -9.034275 | 0.0647183 | 7.53143e-13
12.76882 | 52.0099 | 61.10364 | 61.03888 | -9.09374 | 0.06475869 | 7.53143e-13
12.77882 | 51.9789 | 61.15136 | 61.08656 | -9.17246 | 0.06479911 | 7.53143e-13
12.78881 | 51.9924 | 61.19849 | 61.13365 | -9.206091 | 0.06483955 | 7.53143e-13
12.79881 | 51.9657 | 61.24513 | 61.18025 | -9.27943 | 0.06488006 | 7.531431e-13
12.80881 | 51.9386 | 61.29123 | 61.22631 | -9.352631 | 0.06492061 | 7.531431e-13
12.81881 | 51.9094 | 61.3368 | 61.27184 | -9.427396 | 0.06496122 | 7.531431e-13
12.82881 | 51.8761 | 61.38183 | 61.31683 | -9.505728 | 0.06500186 | 7.531431e-13
12.83881 | 51.8452 | 61.42633 | 61.36129 | -9.581128 | 0.06504255 | 7.602482e-13
12.8488 | 51.8283 | 61.47025 | 61.40517 | -9.641954 | 0.06508324 | 7.602482e-13
12.8588 | 51.7925 | 61.5137 | 61.44857 | -9.721197 | 0.06512401 | 7.602482e-13
12.8688 | 51.7515 | 61.55661 | 61.49145 | -9.805114 | 0.06516482 | 7.602483e-13
12.8788 | 51.7261 | 61.59901 | 61.5338 | -9.872908 | 0.06520568 | 7.602483e-13
12.8888 | 51.6891 | 61.64088 | 61.57563 | -9.95178 | 0.06524658 | 7.602483e-13
12.8988 | 51.6566 | 61.68223 | 61.61694 | -10.02563 | 0.06528753 | 7.602483e-13
12.90879 | 51.6123 | 61.72303 | 61.6577 | -10.11073 | 0.06532848 | 7.602483e-13
12.91879 | 51.575 | 61.76335 | 61.69798 | -10.18835 | 0.06536951 | 7.602483e-13
12.92879 | 51.5355 | 61.80315 | 61.73774 | -10.26765 | 0.06541059 | 7.602483e-13
12.93879 | 51.4919 | 61.84245 | 61.77699 | -10.35055 | 0.06545171 | 7.602483e-13
12.94879 | 51.4554 | 61.88123 | 61.81574 | -10.42583 | 0.06549287 | 7.602484e-13
12.95879 | 51.4007 | 61.91951 | 61.85397 | -10.51881 | 0.06553408 | 7.602484e-13
12.96878 | 51.3727 | 61.95724 | 61.89167 | -10.58454 | 0.06557529 | 7.602484e-13
12.97878 | 51.3323 | 61.99451 | 61.92889 | -10.66221 | 0.06561658 | 7.602484e-13
12.98878 | 51.2955 | 62.03127 | 61.96562 | -10.73577 | 0.06565793 | 7.673535e-13
12.99878 | 51.2593 | 62.06754 | 62.00184 | -10.80824 | 0.06569931 | 7.673535e-13
13.00878 | 51.2152 | 62.10331 | 62.03757 | -10.88811 | 0.06574073 | 7.673536e-13
13.01878 | 51.1718 | 62.13858 | 62.0728 | -10.96678 | 0.0657822 | 7.673536e-13
13.02877 | 51.1636 | 62.17332 | 62.1075 | -11.00972 | 0.06582368 | 7.673536e-13
13.03877 | 51.1307 | 62.20761 | 62.14174 | -11.07691 | 0.06586524 | 7.673536e-13
13.04877 | 51.0748 | 62.24141 | 62.1755 | -11.16661 | 0.06590685 | 7.673536e-13
13.05877 | 51.0553 | 62.27471 | 62.20876 | -11.21941 | 0.0659485 | 7.673536e-13
13.06877 | 50.9996 | 62.30753 | 62.24154 | -11.30793 | 0.06599019 | 7.673536e-13
13.07877 | 51.0031 | 62.33987 | 62.27384 | -11.33677 | 0.06603192 | 7.673536e-13
13.08876 | 50.9695 | 62.37169 | 62.30562 | -11.40219 | 0.06607366 | 7.673536e-13
13.09876 | 50.9431 | 62.40307 | 62.33695 | -11.45997 | 0.06611549 | 7.673537e-13
13.10876 | 50.9123 | 62.43396 | 62.36781 | -11.52166 | 0.06615737 | 7.673537e-13
13.11876 | 50.8992 | 62.46438 | 62.39818 | -11.56518 | 0.06619928 | 7.673537e-13
13.12876 | 50.8837 | 62.49433 | 62.42809 | -11.61063 | 0.06624125 | 7.744588e-13
13.13875 | 50.8591 | 62.52377 | 62.45749 | -11.66467 | 0.06628321 | 7.744588e-13
13.14875 | 50.8468 | 62.55277 | 62.48644 | -11.70597 | 0.06632526 | 7.744588e-13
13.15875 | 50.8418 | 62.5813 | 62.51493 | -11.7395 | 0.06636736 | 7.744589e-13
13.16875 | 50.8081 | 62.60936 | 62.54296 | -11.80126 | 0.0664095 | 7.744589e-13
13.17875 | 50.7958 | 62.63696 | 62.57051 | -11.84116 | 0.06645169 | 7.744589e-13
13.18875 | 50.7825 | 62.6641 | 62.5976 | -11.8816 | 0.06649393 | 7.744589e-13
13.19874 | 50.7696 | 62.69074 | 62.62421 | -11.92114 | 0.06653616 | 7.744589e-13
13.20874 | 50.7512 | 62.71696 | 62.65038 | -11.96576 | 0.06657848 | 7.744589e-13
13.21874 | 50.7475 | 62.74271 | 62.67609 | -11.99521 | 0.06662085 | 7.744589e-13
13.22874 | 50.7379 | 62.76801 | 62.70135 | -12.03011 | 0.06666327 | 7.744589e-13
13.23874 | 50.7181 | 62.79286 | 62.72615 | -12.07476 | 0.06670573 | 7.74459e-13
13.24874 | 50.727 | 62.81725 | 62.7505 | -12.09025 | 0.06674824 | 7.74459e-13
13.25873 | 50.6953 | 62.84117 | 62.77438 | -12.14587 | 0.06679075 | 7.74459e-13
13.26873 | 50.6912 | 62.86466 | 62.79783 | -12.17346 | 0.06683335 | 7.74459e-13
13.27873 | 50.6742 | 62.88771 | 62.82083 | -12.21351 | 0.06687599 | 7.815641e-13
13.28873 | 50.6643 | 62.91031 | 62.84339 | -12.24601 | 0.06691869 | 7.815641e-13
13.29873 | 50.6525 | 62.93246 | 62.8655 | -12.27996 | 0.06696142 | 7.815642e-13
13.30873 | 50.6298 | 62.95418 | 62.88718 | -12.32438 | 0.06700421 | 7.815642e-13
13.31872 | 50.6227 | 62.97543 | 62.90839 | -12.35273 | 0.06704699 | 7.815642e-13
13.32872 | 50.6333 | 62.99627 | 62.92918 | -12.36297 | 0.06708987 | 7.815642e-13
13.33872 | 50.6133 | 63.01668 | 62.94954 | -12.40338 | 0.06713279 | 7.815642e-13
13.34872 | 50.5767 | 63.03664 | 62.96947 | -12.45994 | 0.06717576 | 7.815642e-13
13.35872 | 50.5884 | 63.05618 | 62.98896 | -12.46778 | 0.06721878 | 7.815642e-13
13.36872 | 50.5696 | 63.07528 | 63.00802 | -12.50568 | 0.06726184 | 7.815642e-13
13.37871 | 50.5591 | 63.09394 | 63.02664 | -12.53484 | 0.06730491 | 7.815643e-13
13.38871 | 50.5804 | 63.11219 | 63.04484 | -12.53179 | 0.06734806 | 7.815643e-13
13.39871 | 50.5661 | 63.13001 | 63.06262 | -12.56391 | 0.06739126 | 7.815643e-13
13.40871 | 50.5305 | 63.14741 | 63.07998 | -12.61691 | 0.06743451 | 7.815643e-13
13.41871 | 50.5304 | 63.16439 | 63.09691 | -12.63399 | 0.06747781 | 7.886694e-13
13.42871 | 50.5296 | 63.18095 | 63.11343 | -12.65135 | 0.06752115 | 7.886694e-13
13.4387 | 50.5095 | 63.19707 | 63.12951 | -12.68757 | 0.0675645 | 7.886695e-13
13.4487 | 50.5061 | 63.21279 | 63.14519 | -12.70669 | 0.06760794 | 7.886695e-13
13.4587 | 50.4914 | 63.2281 | 63.16045 | -12.7367 | 0.06765142 | 7.886695e-13
13.4687 | 50.4816 | 63.243 | 63.1753 | -12.7614 | 0.06769496 | 7.886695e-13
13.4787 | 50.4976 | 63.25748 | 63.18974 | -12.75988 | 0.06773854 | 7.886695e-13
13.4887 | 50.4641 | 63.27155 | 63.20377 | -12.80745 | 0.06778217 | 7.886695e-13
13.49869 | 50.4641 | 63.2852 | 63.21738 | -12.8211 | 0.06782579 | 7.886695e-13
13.50869 | 50.4832 | 63.29846 | 63.23059 | -12.81526 | 0.06786952 | 7.886695e-13
13.51869 | 50.4645 | 63.31132 | 63.24341 | -12.84682 | 0.06791329 | 7.886696e-13
13.52869 | 50.4547 | 63.32377 | 63.25581 | -12.86907 | 0.06795711 | 7.886696e-13
13.53869 | 50.4529 | 63.33582 | 63.26782 | -12.88292 | 0.06800098 | 7.886696e-13
13.54868 | 50.4252 | 63.34746 | 63.27942 | -12.92226 | 0.06804485 | 7.886696e-13
13.55868 | 50.4158 | 63.35872 | 63.29063 | -12.94292 | 0.06808881 | 7.957747e-13
13.56868 | 50.4068 | 63.36958 | 63.30144 | -12.96278 | 0.06813282 | 7.957748e-13
13.57868 | 50.4135 | 63.38004 | 63.31186 | -12.96654 | 0.06817688 | 7.957748e-13
13.58868 | 50.3942 | 63.39011 | 63.32189 | -12.99591 | 0.06822099 | 7.957748e-13
13.59868 | 50.3872 | 63.39979 | 63.33153 | -13.01259 | 0.06826514 | 7.957748e-13
13.60867 | 50.3782 | 63.40908 | 63.34077 | -13.03088 | 0.0683093 | 7.957748e-13
13.61867 | 50.3685 | 63.41798 | 63.34963 | -13.04948 | 0.06835355 | 7.957748e-13
13.62867 | 50.3696 | 63.4265 | 63.3581 | -13.0569 | 0.06839785 | 7.957748e-13
13.63867 | 50.3536 | 63.43463 | 63.36619 | -13.08103 | 0.0684422 | 7.957748e-13
13.64867 | 50.3575 | 63.44238 | 63.3739 | -13.08488 | 0.0684866 | 7.957749e-13
13.65867 | 50.3439 | 63.44975 | 63.38122 | -13.10585 | 0.06853105 | 7.957749e-13
13.66866 | 50.3259 | 63.45674 | 63.38816 | -13.13084 | 0.06857551 | 7.957749e-13
13.67866 | 50.3175 | 63.46335 | 63.39473 | -13.14585 | 0.06862005 | 7.957749e-13
13.68866 | 50.2854 | 63.46959 | 63.40093 | -13.18419 | 0.06866465 | 7.957749e-13
13.69866 | 50.2879 | 63.47546 | 63.40675 | -13.18756 | 0.06870929 | 8.0288e-13
13.70866 | 50.2915 | 63.48095 | 63.41219 | -13.18945 | 0.06875398 | 8.028801e-13
13.71866 | 50.2755 | 63.48607 | 63.41727 | -13.21057 | 0.06879872 | 8.028801e-13
13.72865 | 50.2412 | 63.49081 | 63.42197 | -13.24961 | 0.06884348 | 8.028801e-13
13.73865 | 50.2585 | 63.4952 | 63.42631 | -13.2367 | 0.06888832 | 8.028801e-13
13.74865 | 50.2522 | 63.49922 | 63.43028 | -13.24702 | 0.06893321 | 8.028801e-13
13.75865 | 50.247 | 63.50287 | 63.43389 | -13.25587 | 0.06897815 | 8.028801e-13
13.76865 | 50.2465 | 63.50616 | 63.43714 | -13.25966 | 0.06902313 | 8.028801e-13
13.77865 | 50.2312 | 63.50909 | 63.44002 | -13.27789 | 0.06906817 | 8.028801e-13
13.78864 | 50.2337 | 63.51166 | 63.44254 | -13.27796 | 0.06911322 | 8.028802e-13
13.79864 | 50.2232 | 63.51387 | 63.44471 | -13.29067 | 0.06915836 | 8.028802e-13
13.80864 | 50.196 | 63.51572 | 63.44652 | -13.31972 | 0.06920355 | 8.028802e-13
13.81864 | 50.1761 | 63.51722 | 63.44797 | -13.34112 | 0.06924879 | 8.028802e-13
13.82864 | 50.1984 | 63.51837 | 63.44907 | -13.31997 | 0.06929408 | 8.099853e-13
13.83864 | 50.1657 | 63.51916 | 63.44982 | -13.35346 | 0.06933942 | 8.099854e-13
13.84863 | 50.1757 | 63.51961 | 63.45022 | -13.34391 | 0.06938476 | 8.099854e-13
13.85863 | 50.1701 | 63.51971 | 63.45028 | -13.34961 | 0.06943021 | 8.099854e-13
13.86863 | 50.161 | 63.51946 | 63.44998 | -13.35846 | 0.0694757 | 8.099854e-13
13.87863 | 50.1681 | 63.51886 | 63.44934 | -13.35076 | 0.06952124 | 8.099854e-13
13.88863 | 50.1533 | 63.51792 | 63.44835 | -13.36462 | 0.06956683 | 8.099854e-13
13.89863 | 50.1257 | 63.51664 | 63.44703 | -13.39094 | 0.06961247 | 8.099854e-13
13.90862 | 50.11 | 63.51502 | 63.44536 | -13.40502 | 0.06965812 | 8.099854e-13
13.91862 | 50.1209 | 63.51306 | 63.44335 | -13.39216 | 0.06970387 | 8.099855e-13
13.92862 | 50.0961 | 63.51076 | 63.44101 | -13.41466 | 0.06974967 | 8.099855e-13
13.93862 | 50.087 | 63.50812 | 63.43833 | -13.42112 | 0.06979551 | 8.099855e-13
13.94862 | 50.0864 | 63.50516 | 63.43531 | -13.41876 | 0.06984141 | 8.099855e-13
13.95861 | 50.0772 | 63.50186 | 63.43197 | -13.42466 | 0.06988731 | 8.099855e-13
13.96861 | 50.0812 | 63.49822 | 63.42829 | -13.41702 | 0.06993331 | 8.170907e-13
13.97861 | 50.0636 | 63.49426 | 63.42428 | -13.43066 | 0.06997937 | 8.170907e-13
13.98861 | 50.0513 | 63.48997 | 63.41994 | -13.43867 | 0.07002547 | 8.170907e-13
13.99861 | 50.0546 | 63.48535 | 63.41528 | -13.43075 | 0.07007163 | 8.170907e-13
14.00861 | 50.0286 | 63.48041 | 63.41029 | -13.45181 | 0.07011784 | 8.170907e-13
14.0186 | 50.0005 | 63.47514 | 63.40498 | -13.47464 | 0.07016405 | 8.170907e-13
14.0286 | 50.0048 | 63.46956 | 63.39934 | -13.46476 | 0.07021036 | 8.170907e-13
14.0386 | 50.0109 | 63.46364 | 63.39339 | -13.45274 | 0.07025672 | 8.170908e-13
14.0486 | 50.0036 | 63.45742 | 63.38711 | -13.45382 | 0.07030313 | 8.170908e-13
14.0586 | 49.9914 | 63.45087 | 63.38052 | -13.45947 | 0.0703496 | 8.170908e-13
14.0686 | 49.9821 | 63.444 | 63.37361 | -13.4619 | 0.07039612 | 8.170908e-13
14.07859 | 49.9842 | 63.43683 | 63.36639 | -13.45263 | 0.07044265 | 8.170908e-13
14.08859 | 49.9817 | 63.42934 | 63.35885 | -13.44764 | 0.07048927 | 8.170908e-13
14.09859 | 49.9753 | 63.42154 | 63.351 | -13.44624 | 0.07053595 | 8.24196e-13
14.10859 | 49.9683 | 63.41342 | 63.34284 | -13.44512 | 0.07058267 | 8.24196e-13
14.11859 | 49.9717 | 63.405 | 63.33437 | -13.4333 | 0.07062945 | 8.24196e-13
14.12859 | 49.9482 | 63.39627 | 63.32559 | -13.44807 | 0.07067628 | 8.24196e-13
14.13858 | 49.9603 | 63.38724 | 63.31652 | -13.42694 | 0.07072313 | 8.24196e-13
14.14858 | 49.9481 | 63.3779 | 63.30713 | -13.4298 | 0.07077007 | 8.24196e-13
14.15858 | 49.9453 | 63.36826 | 63.29744 | -13.42296 | 0.07081706 | 8.241961e-13
14.16858 | 49.9547 | 63.35832 | 63.28745 | -13.40362 | 0.07086411 | 8.241961e-13
14.17858 | 49.9512 | 63.34807 | 63.27716 | -13.39687 | 0.0709112 | 8.241961e-13
14.18858 | 49.9428 | 63.33753 | 63.26657 | -13.39473 | 0.07095835 | 8.241961e-13
14.19857 | 49.9564 | 63.3267 | 63.25569 | -13.3703 | 0.07100551 | 8.241961e-13
14.20857 | 49.9617 | 63.31556 | 63.24451 | -13.35386 | 0.07105277 | 8.241961e-13
14.21857 | 49.945 | 63.30413 | 63.23303 | -13.35913 | 0.07110008 | 8.241961e-13
14.22857 | 49.9366 | 63.29241 | 63.22126 | -13.35581 | 0.07114745 | 8.313013e-13
14.23857 | 49.9441 | 63.28039 | 63.2092 | -13.33629 | 0.07119486 | 8.313013e-13
14.24857 | 49.9467 | 63.26809 | 63.19685 | -13.32139 | 0.07124234 | 8.313013e-13
14.25856 | 49.9419 | 63.25551 | 63.18422 | -13.31361 | 0.07128981 | 8.313013e-13
14.26856 | 49.9213 | 63.24263 | 63.17129 | -13.32133 | 0.07133739 | 8.313013e-13
14.27856 | 49.9301 | 63.22946 | 63.15807 | -13.29936 | 0.07138503 | 8.313013e-13
14.28856 | 49.9252 | 63.21601 | 63.14458 | -13.29081 | 0.07143271 | 8.313014e-13
14.29856 | 49.9256 | 63.20227 | 63.13079 | -13.27667 | 0.07148046 | 8.313014e-13
14.30855 | 49.909 | 63.18827 | 63.11675 | -13.27927 | 0.07152821 | 8.313014e-13
14.31855 | 49.924 | 63.17398 | 63.1024 | -13.24998 | 0.07157606 | 8.313014e-13
14.32855 | 49.9277 | 63.1594 | 63.08778 | -13.2317 | 0.07162396 | 8.313014e-13
14.33855 | 49.9003 | 63.14455 | 63.07288 | -13.24425 | 0.07167192 | 8.313014e-13
14.34855 | 49.8956 | 63.12943 | 63.05771 | -13.23383 | 0.07171994 | 8.384066e-13
14.35855 | 49.9046 | 63.11402 | 63.04226 | -13.20942 | 0.07176801 | 8.384066e-13
14.36854 | 49.8836 | 63.09836 | 63.02655 | -13.21476 | 0.07181608 | 8.384066e-13
14.37854 | 49.8801 | 63.08242 | 63.01055 | -13.20232 | 0.07186426 | 8.384066e-13
14.38854 | 49.8748 | 63.0662 | 62.99429 | -13.1914 | 0.07191249 | 8.384066e-13
14.39854 | 49.8691 | 63.04971 | 62.97775 | -13.18061 | 0.07196078 | 8.384067e-13
14.40854 | 49.8577 | 63.03296 | 62.96095 | -13.17526 | 0.07200913 | 8.384067e-13
14.41854 | 49.8426 | 63.01594 | 62.94388 | -13.17334 | 0.07205753 | 8.384067e-13
14.42853 | 49.8381 | 62.99867 | 62.92656 | -13.16057 | 0.07210594 | 8.384067e-13
14.43853 | 49.8498 | 62.98112 | 62.90897 | -13.13132 | 0.07215444 | 8.384067e-13
14.44853 | 49.8417 | 62.96331 | 62.89111 | -13.12161 | 0.07220301 | 8.384067e-13
14.45853 | 49.8326 | 62.94524 | 62.87299 | -13.11264 | 0.07225163 | 8.384067e-13
14.46853 | 49.8345 | 62.92691 | 62.85461 | -13.09241 | 0.0723003 | 8.384067e-13
14.47853 | 49.8192 | 62.90832 | 62.83597 | -13.08912 | 0.07234904 | 8.455119e-13
14.48852 | 49.8132 | 62.88949 | 62.81709 | -13.07629 | 0.07239778 | 8.455119e-13
14.49852 | 49.7958 | 62.87038 | 62.79794 | -13.07458 | 0.07244662 | 8.455119e-13
14.50852 | 49.7823 | 62.85103 | 62.77853 | -13.06873 | 0.07249552 | 8.455119e-13
14.51852 | 49.7864 | 62.83142 | 62.75887 | -13.04502 | 0.07254448 | 8.45512e-13
14.52852 | 49.7845 | 62.81156 | 62.73896 | -13.02706 | 0.07259349 | 8.45512e-13
14.53852 | 49.7703 | 62.79144 | 62.7188 | -13.02114 | 0.07264256 | 8.45512e-13
14.54851 | 49.7587 | 62.7711 | 62.69841 | -13.0124 | 0.07269164 | 8.45512e-13
14.55851 | 49.7582 | 62.7505 | 62.67775 | -12.9923 | 0.07274082 | 8.45512e-13
14.56851 | 49.7564 | 62.72964 | 62.65685 | -12.97324 | 0.07279006 | 8.45512e-13
14.57851 | 49.767 | 62.70854 | 62.6357 | -12.94154 | 0.07283935 | 8.45512e-13
14.58851 | 49.7746 | 62.6872 | 62.61431 | -12.9126 | 0.07288871 | 8.455121e-13
14.59851 | 49.7424 | 62.66561 | 62.59267 | -12.92321 | 0.07293811 | 8.526172e-13
14.6085 | 49.7407 | 62.64381 | 62.57082 | -12.90311 | 0.07298753 | 8.526172e-13
14.6185 | 49.7238 | 62.62174 | 62.5487 | -12.89794 | 0.07303706 | 8.526172e-13
14.6285 | 49.7312 | 62.59943 | 62.52635 | -12.86823 | 0.07308663 | 8.526173e-13
14.6385 | 49.7139 | 62.57689 | 62.50376 | -12.86299 | 0.07313627 | 8.526173e-13
14.6485 | 49.7166 | 62.55411 | 62.48093 | -12.83751 | 0.07318597 | 8.526173e-13
14.6585 | 49.7097 | 62.5311 | 62.45786 | -12.8214 | 0.07323572 | 8.526173e-13
14.66849 | 49.7026 | 62.50788 | 62.43459 | -12.80528 | 0.07328548 | 8.526173e-13
14.67849 | 49.6926 | 62.4844 | 62.41106 | -12.7918 | 0.07333535 | 8.526173e-13
14.68849 | 49.7059 | 62.46069 | 62.3873 | -12.75479 | 0.07338528 | 8.526173e-13
14.69849 | 49.7087 | 62.43675 | 62.36331 | -12.72805 | 0.07343526 | 8.526173e-13
14.70849 | 49.6902 | 62.41258 | 62.33909 | -12.72238 | 0.0734853 | 8.526174e-13
14.71848 | 49.7079 | 62.38821 | 62.31467 | -12.68031 | 0.07353535 | 8.526174e-13
14.72848 | 49.6859 | 62.36359 | 62.29 | -12.67769 | 0.07358551 | 8.597225e-13
14.73848 | 49.6739 | 62.33874 | 62.2651 | -12.66484 | 0.07363572 | 8.597225e-13
14.74848 | 49.6747 | 62.31367 | 62.23998 | -12.63897 | 0.073686 | 8.597226e-13
14.75848 | 49.6574 | 62.28838 | 62.21464 | -12.63098 | 0.07373633 | 8.597226e-13
14.76848 | 49.6599 | 62.26287 | 62.18908 | -12.60297 | 0.07378672 | 8.597226e-13
14.77847 | 49.6608 | 62.23716 | 62.16332 | -12.57636 | 0.07383712 | 8.597226e-13
14.78847 | 49.6611 | 62.21121 | 62.13732 | -12.55011 | 0.07388763 | 8.597226e-13
14.79847 | 49.6487 | 62.18504 | 62.1111 | -12.53634 | 0.07393819 | 8.597226e-13
14.80847 | 49.6731 | 62.15866 | 62.08467 | -12.48556 | 0.07398882 | 8.597226e-13
14.81847 | 49.6481 | 62.13206 | 62.05802 | -12.48396 | 0.07403951 | 8.597227e-13
14.82847 | 49.6392 | 62.10525 | 62.03116 | -12.46605 | 0.07409025 | 8.597227e-13
14.83846 | 49.6398 | 62.07825 | 62.00411 | -12.43845 | 0.07414101 | 8.597227e-13
14.84846 | 49.6439 | 62.05101 | 61.97682 | -12.40711 | 0.07419187 | 8.668279e-13
14.85846 | 49.6379 | 62.02357 | 61.94933 | -12.38567 | 0.07424279 | 8.668279e-13
14.86846 | 49.6256 | 61.99591 | 61.92162 | -12.37031 | 0.07429378 | 8.668279e-13
14.87846 | 49.6112 | 61.96805 | 61.89371 | -12.35685 | 0.07434481 | 8.668279e-13
14.88846 | 49.6124 | 61.93998 | 61.86559 | -12.32758 | 0.07439592 | 8.668279e-13
14.89845 | 49.6217 | 61.91174 | 61.83729 | -12.29004 | 0.07444703 | 8.668279e-13
14.90845 | 49.6142 | 61.88326 | 61.80876 | -12.26906 | 0.07449825 | 8.668279e-13
14.91845 | 49.6207 | 61.85458 | 61.78003 | -12.23388 | 0.07454953 | 8.668279e-13
14.92845 | 49.5971 | 61.8257 | 61.7511 | -12.2286 | 0.07460087 | 8.66828e-13
14.93845 | 49.6003 | 61.79662 | 61.72196 | -12.19632 | 0.07465227 | 8.66828e-13
14.94845 | 49.5904 | 61.76733 | 61.69263 | -12.17693 | 0.07470374 | 8.66828e-13
14.95844 | 49.5797 | 61.73788 | 61.66313 | -12.15818 | 0.07475521 | 8.66828e-13
14.96844 | 49.5686 | 61.70821 | 61.6334 | -12.13961 | 0.07480679 | 8.739332e-13
14.97844 | 49.5622 | 61.67834 | 61.60348 | -12.11614 | 0.07485844 | 8.739332e-13
14.98844 | 49.5535 | 61.64827 | 61.57336 | -12.09477 | 0.07491014 | 8.739332e-13
14.99844 | 49.5667 | 61.61801 | 61.54305 | -12.05131 | 0.07496191 | 8.739332e-13
15.00844 | 49.5567 | 61.58756 | 61.51254 | -12.03086 | 0.07501373 | 8.739332e-13
15.01843 | 49.5685 | 61.55694 | 61.48188 | -11.98844 | 0.07506557 | 8.739332e-13
15.02843 | 49.5564 | 61.52611 | 61.45099 | -11.96971 | 0.07511752 | 8.739333e-13
15.03843 | 49.5566 | 61.49509 | 61.41992 | -11.93849 | 0.07516953 | 8.739333e-13
15.04843 | 49.5467 | 61.46388 | 61.38866 | -11.91718 | 0.0752216 | 8.739333e-13
15.05843 | 49.5391 | 61.43248 | 61.35721 | -11.89338 | 0.07527373 | 8.739333e-13
15.06843 | 49.5315 | 61.4009 | 61.32557 | -11.8694 | 0.07532593 | 8.739333e-13
15.07842 | 49.5202 | 61.36917 | 61.29379 | -11.84897 | 0.07537813 | 8.810385e-13
15.08842 | 49.5205 | 61.33722 | 61.26179 | -11.81672 | 0.07543045 | 8.810385e-13
15.09842 | 49.5092 | 61.30509 | 61.2296 | -11.79589 | 0.07548283 | 8.810385e-13
15.10842 | 49.5074 | 61.27277 | 61.19724 | -11.76537 | 0.07553527 | 8.810385e-13
15.11842 | 49.518 | 61.24028 | 61.16469 | -11.72228 | 0.07558778 | 8.810385e-13
15.12841 | 49.5255 | 61.20764 | 61.132 | -11.68214 | 0.07564029 | 8.810385e-13
15.13841 | 49.511 | 61.1748 | 61.0991 | -11.6638 | 0.07569292 | 8.810386e-13
15.14841 | 49.5239 | 61.14177 | 61.06603 | -11.61787 | 0.07574561 | 8.810386e-13
15.15841 | 49.5192 | 61.10857 | 61.03277 | -11.58937 | 0.07579836 | 8.810386e-13
15.16841 | 49.5063 | 61.0752 | 60.99935 | -11.5689 | 0.07585118 | 8.810386e-13
15.17841 | 49.5091 | 61.04165 | 60.96575 | -11.53255 | 0.07590406 | 8.810386e-13
15.1884 | 49.4995 | 61.00797 | 60.93201 | -11.50847 | 0.07595695 | 8.810386e-13
15.1984 | 49.5016 | 60.97408 | 60.89807 | -11.47248 | 0.07600995 | 8.881438e-13
15.2084 | 49.4889 | 60.94002 | 60.86395 | -11.45112 | 0.07606303 | 8.881438e-13
15.2184 | 49.4908 | 60.90579 | 60.82967 | -11.41499 | 0.07611616 | 8.881438e-13
15.2284 | 49.4968 | 60.87139 | 60.79522 | -11.37459 | 0.07616935 | 8.881438e-13
15.2384 | 49.5072 | 60.83683 | 60.76061 | -11.32963 | 0.07622261 | 8.881439e-13
15.24839 | 49.4825 | 60.80214 | 60.72586 | -11.31964 | 0.07627588 | 8.881439e-13
15.25839 | 49.511 | 60.76724 | 60.69092 | -11.25624 | 0.07632926 | 8.881439e-13
15.26839 | 49.5159 | 60.73219 | 60.65581 | -11.21629 | 0.07638271 | 8.881439e-13
15.27839 | 49.4993 | 60.69697 | 60.62053 | -11.19767 | 0.07643623 | 8.881439e-13
15.28839 | 49.4954 | 60.66159 | 60.5851 | -11.16619 | 0.0764898 | 8.881439e-13
15.29839 | 49.4946 | 60.62605 | 60.54951 | -11.13145 | 0.07654344 | 8.881439e-13
15.30838 | 49.4771 | 60.59039 | 60.51379 | -11.11329 | 0.07659709 | 8.952491e-13
15.31838 | 49.4687 | 60.55453 | 60.47788 | -11.08583 | 0.07665087 | 8.952491e-13
15.32838 | 49.4699 | 60.51852 | 60.44182 | -11.04862 | 0.0767047 | 8.952491e-13
15.33838 | 49.4637 | 60.48235 | 60.40559 | -11.01865 | 0.0767586 | 8.952492e-13
15.34838 | 49.475 | 60.44603 | 60.36921 | -10.97103 | 0.07681256 | 8.952492e-13
15.35838 | 49.4523 | 60.40955 | 60.33268 | -10.95725 | 0.07686659 | 8.952492e-13
15.36837 | 49.4621 | 60.37296 | 60.29604 | -10.91086 | 0.07692063 | 8.952492e-13
15.37837 | 49.4534 | 60.33617 | 60.2592 | -10.88277 | 0.07697479 | 8.952492e-13
15.38837 | 49.4455 | 60.29924 | 60.22221 | -10.85374 | 0.07702901 | 8.952492e-13
15.39837 | 49.4468 | 60.26216 | 60.18507 | -10.81536 | 0.0770833 | 8.952492e-13
15.40837 | 49.436 | 60.22493 | 60.14779 | -10.78893 | 0.07713766 | 8.952493e-13
15.41837 | 49.4199 | 60.18755 | 60.11036 | -10.76765 | 0.07719208 | 8.952493e-13
15.42836 | 49.428 | 60.15006 | 60.07281 | -10.72206 | 0.0772465 | 9.023544e-13
15.43836 | 49.4114 | 60.11239 | 60.03509 | -10.70099 | 0.07730106 | 9.023545e-13
15.44836 | 49.3983 | 60.07457 | 59.99722 | -10.67627 | 0.07735567 | 9.023545e-13
15.45836 | 49.4023 | 60.03661 | 59.9592 | -10.63431 | 0.07741035 | 9.023545e-13
15.46836 | 49.389 | 59.99851 | 59.92105 | -10.60951 | 0.07746511 | 9.023545e-13
15.47836 | 49.3875 | 59.96027 | 59.88275 | -10.57277 | 0.07751992 | 9.023545e-13
15.48835 | 49.3858 | 59.92192 | 59.84435 | -10.53612 | 0.07757474 | 9.023545e-13
15.49835 | 49.3968 | 59.8834 | 59.80577 | -10.4866 | 0.07762969 | 9.023546e-13
15.50835 | 49.3738 | 59.84474 | 59.76705 | -10.47094 | 0.0776847 | 9.023546e-13
15.51835 | 49.3805 | 59.80594 | 59.7282 | -10.42544 | 0.07773979 | 9.023546e-13
15.52835 | 49.3717 | 59.767 | 59.68921 | -10.3953 | 0.07779493 | 9.023546e-13
15.53834 | 49.3637 | 59.72797 | 59.65012 | -10.36427 | 0.07785009 | 9.094598e-13
15.54834 | 49.3635 | 59.68877 | 59.61086 | -10.32527 | 0.07790537 | 9.094598e-13
15.55834 | 49.3486 | 59.64943 | 59.57147 | -10.30083 | 0.07796071 | 9.094598e-13
15.56834 | 49.3487 | 59.60996 | 59.53194 | -10.26126 | 0.07801613 | 9.094598e-13
15.57834 | 49.3302 | 59.57035 | 59.49228 | -10.24015 | 0.07807162 | 9.094598e-13
15.58834 | 49.3335 | 59.53062 | 59.45249 | -10.19712 | 0.07812717 | 9.094598e-13
15.59833 | 49.3366 | 59.49079 | 59.41261 | -10.15419 | 0.07818273 | 9.094599e-13
15.60833 | 49.3441 | 59.4508 | 59.37256 | -10.1067 | 0.07823842 | 9.094599e-13
15.61833 | 49.3243 | 59.41068 | 59.33239 | -10.08638 | 0.07829416 | 9.094599e-13
15.62833 | 49.332 | 59.37043 | 59.29208 | -10.03843 | 0.07834998 | 9.094599e-13
15.63833 | 49.3269 | 59.33006 | 59.25166 | -10.00316 | 0.07840587 | 9.094599e-13
15.64833 | 49.3486 | 59.28956 | 59.2111 | -9.940965 | 0.07846184 | 9.165651e-13
15.65832 | 49.3264 | 59.24898 | 59.17047 | -9.922584 | 0.0785178 | 9.165651e-13
15.66832 | 49.3316 | 59.20824 | 59.12967 | -9.87664 | 0.0785739 | 9.165651e-13
15.67832 | 49.3255 | 59.16737 | 59.08874 | -9.841873 | 0.07863006 | 9.165651e-13
15.68832 | 49.3221 | 59.12639 | 59.0477 | -9.804286 | 0.07868629 | 9.165652e-13
15.69832 | 49.3222 | 59.08528 | 59.00654 | -9.763079 | 0.07874259 | 9.165652e-13
15.70832 | 49.3341 | 59.04405 | 58.96525 | -9.709952 | 0.07879895 | 9.165652e-13
15.71831 | 49.3473 | 59.00275 | 58.92389 | -9.655449 | 0.07885534 | 9.165652e-13
15.72831 | 49.3355 | 58.96129 | 58.88237 | -9.625787 | 0.07891185 | 9.165652e-13
15.73831 | 49.3259 | 58.91971 | 58.84074 | -9.593808 | 0.07896842 | 9.165652e-13
15.74831 | 49.3407 | 58.87801 | 58.79899 | -9.537315 | 0.07902507 | 9.165652e-13
15.75831 | 49.3552 | 58.83621 | 58.75712 | -9.481006 | 0.07908178 | 9.236704e-13
15.76831 | 49.3529 | 58.79428 | 58.71515 | -9.441384 | 0.07913857 | 9.236704e-13
15.7783 | 49.3459 | 58.75229 | 58.6731 | -9.406392 | 0.07919536 | 9.236704e-13
15.7883 | 49.3559 | 58.71015 | 58.63089 | -9.354246 | 0.07925229 | 9.236705e-13
15.7983 | 49.3493 | 58.66789 | 58.58858 | -9.318589 | 0.07930928 | 9.236705e-13
15.8083 | 49.3538 | 58.62552 | 58.54616 | -9.271722 | 0.07936634 | 9.236705e-13
15.8183 | 49.3627 | 58.58305 | 58.50362 | -9.220346 | 0.07942348 | 9.236705e-13
15.8283 | 49.3594 | 58.54046 | 58.46098 | -9.181062 | 0.07948069 | 9.236705e-13
15.83829 | 49.3637 | 58.49781 | 58.41828 | -9.134113 | 0.0795379 | 9.236705e-13
15.84829 | 49.353 | 58.45502 | 58.37542 | -9.102016 | 0.07959525 | 9.236706e-13
15.85829 | 49.3726 | 58.41211 | 58.33246 | -9.039513 | 0.07965267 | 9.307757e-13
15.86829 | 49.3625 | 58.36911 | 58.2894 | -9.006605 | 0.07971015 | 9.307757e-13
15.87829 | 49.3615 | 58.32599 | 58.24623 | -8.964494 | 0.07976771 | 9.307758e-13
15.88829 | 49.3601 | 58.28278 | 58.20296 | -8.92268 | 0.07982534 | 9.307758e-13
15.89828 | 49.345 | 58.23951 | 58.15963 | -8.894508 | 0.07988299 | 9.307758e-13
15.90828 | 49.3417 | 58.19609 | 58.11615 | -8.854392 | 0.07994076 | 9.307758e-13
15.91828 | 49.3282 | 58.15258 | 58.07258 | -8.824375 | 0.0799986 | 9.307758e-13
15.92828 | 49.3505 | 58.10896 | 58.0289 | -8.758459 | 0.08005652 | 9.307758e-13
15.93828 | 49.3251 | 58.06525 | 57.98513 | -8.740145 | 0.0801145 | 9.307759e-13
15.94827 | 49.3251 | 58.02148 | 57.9413 | -8.696377 | 0.08017251 | 9.307759e-13
15.95827 | 49.3391 | 57.97757 | 57.89734 | -8.638469 | 0.08023064 | 9.307759e-13
15.96827 | 49.3256 | 57.93357 | 57.85328 | -8.607965 | 0.08028884 | 9.378811e-13
15.97827 | 49.3188 | 57.88947 | 57.80912 | -8.570667 | 0.08034712 | 9.378811e-13
15.98827 | 49.2963 | 57.84527 | 57.76487 | -8.548974 | 0.08040546 | 9.378811e-13
15.99827 | 49.3042 | 57.80099 | 57.72052 | -8.496788 | 0.08046388 | 9.378811e-13
16.00826 | 49.2922 | 57.75665 | 57.67613 | -8.464455 | 0.08052232 | 9.378811e-13
16.01826 | 49.2684 | 57.71219 | 57.6316 | -8.443785 | 0.08058089 | 9.378811e-13
16.02826 | 49.2583 | 57.66763 | 57.58699 | -8.409325 | 0.08063953 | 9.378812e-13
16.03826 | 49.2433 | 57.62298 | 57.54228 | -8.379675 | 0.08069824 | 9.378812e-13
16.04826 | 49.2394 | 57.57824 | 57.49748 | -8.338837 | 0.08075702 | 9.378812e-13
16.05826 | 49.2389 | 57.53341 | 57.45259 | -8.29451 | 0.08081588 | 9.378812e-13
16.06825 | 49.2564 | 57.48854 | 57.40767 | -8.232141 | 0.08087476 | 9.449864e-13
16.07825 | 49.2463 | 57.44354 | 57.36261 | -8.197241 | 0.08093377 | 9.449864e-13
16.08825 | 49.2347 | 57.39846 | 57.31746 | -8.163755 | 0.08099284 | 9.449864e-13
16.09825 | 49.2277 | 57.35328 | 57.27223 | -8.125585 | 0.081052 | 9.449864e-13
16.10825 | 49.2372 | 57.30803 | 57.22692 | -8.070831 | 0.08111122 | 9.449864e-13
16.11825 | 49.2265 | 57.26269 | 57.18152 | -8.036193 | 0.08117052 | 9.449865e-13
16.12824 | 49.2203 | 57.21732 | 57.13609 | -7.997019 | 0.08122984 | 9.449865e-13
16.13824 | 49.2028 | 57.17182 | 57.09053 | -7.969018 | 0.08128929 | 9.449865e-13
16.14824 | 49.192 | 57.12624 | 57.04489 | -7.934237 | 0.08134882 | 9.449865e-13
16.15824 | 49.2138 | 57.08058 | 56.99917 | -7.866775 | 0.08140842 | 9.449865e-13
16.16824 | 49.2188 | 57.03484 | 56.95337 | -7.816035 | 0.0814681 | 9.520917e-13
16.17824 | 49.2033 | 56.98902 | 56.90749 | -7.785717 | 0.08152784 | 9.520917e-13
16.18823 | 49.2194 | 56.94317 | 56.86158 | -7.723767 | 0.08158761 | 9.520917e-13
16.19823 | 49.2064 | 56.89719 | 56.81555 | -7.690795 | 0.08164751 | 9.520918e-13
16.20823 | 49.2195 | 56.85115 | 56.76944 | -7.631647 | 0.08170748 | 9.520918e-13
16.21823 | 49.2206 | 56.80502 | 56.72326 | -7.584424 | 0.08176754 | 9.520918e-13
16.22823 | 49.2326 | 56.75883 | 56.677 | -7.526227 | 0.08182766 | 9.520918e-13
16.23823 | 49.2407 | 56.71256 | 56.63067 | -7.471857 | 0.08188787 | 9.520918e-13
16.24822 | 49.2158 | 56.66626 | 56.58431 | -7.45046 | 0.08194808 | 9.520918e-13
16.25822 | 49.2385 | 56.61985 | 56.53784 | -7.381346 | 0.08200844 | 9.520919e-13
16.26822 | 49.2286 | 56.57336 | 56.49129 | -7.34476 | 0.08206887 | 9.520919e-13
16.27822 | 49.2426 | 56.5268 | 56.44468 | -7.284205 | 0.08212938 | 9.59197e-13
16.28822 | 49.2326 | 56.48018 | 56.39799 | -7.247579 | 0.08218996 | 9.591971e-13
16.29821 | 49.2627 | 56.43353 | 56.35128 | -7.170832 | 0.08225056 | 9.591971e-13
16.30821 | 49.244 | 56.38677 | 56.30446 | -7.142771 | 0.0823113 | 9.591971e-13
16.31821 | 49.2459 | 56.33994 | 56.25757 | -7.094042 | 0.08237211 | 9.591971e-13
16.32821 | 49.2551 | 56.29305 | 56.21061 | -7.037947 | 0.082433 | 9.591971e-13
16.33821 | 49.2613 | 56.24609 | 56.16359 | -6.984787 | 0.08249397 | 9.591971e-13
16.34821 | 49.2521 | 56.19906 | 56.11651 | -6.946961 | 0.08255502 | 9.591972e-13
16.3582 | 49.2595 | 56.15202 | 56.0694 | -6.892519 | 0.08261607 | 9.591972e-13
16.3682 | 49.2819 | 56.10487 | 56.02219 | -6.822967 | 0.08267728 | 9.591972e-13
16.3782 | 49.286 | 56.05765 | 55.97491 | -6.771652 | 0.08273855 | 9.663024e-13
16.3882 | 49.2845 | 56.01038 | 55.92758 | -6.725875 | 0.08279991 | 9.663024e-13
16.3982 | 49.2761 | 55.96304 | 55.88018 | -6.686938 | 0.08286135 | 9.663024e-13
16.4082 | 49.2905 | 55.91564 | 55.83272 | -6.62514 | 0.08292287 | 9.663024e-13
16.41819 | 49.2893 | 55.86823 | 55.78525 | -6.57893 | 0.08298439 | 9.663024e-13
16.42819 | 49.2874 | 55.82071 | 55.73767 | -6.533314 | 0.08304606 | 9.663025e-13
16.43819 | 49.3 | 55.77314 | 55.69003 | -6.47314 | 0.08310781 | 9.663025e-13
16.44819 | 49.2938 | 55.72551 | 55.64234 | -6.431708 | 0.08316964 | 9.663025e-13
16.45819 | 49.2835 | 55.67782 | 55.59459 | -6.39432 | 0.08323154 | 9.663025e-13
16.46819 | 49.2946 | 55.63008 | 55.54678 | -6.335477 | 0.08329353 | 9.663025e-13
16.47818 | 49.3137 | 55.58233 | 55.49897 | -6.268626 | 0.08335553 | 9.734077e-13
16.48818 | 49.2998 | 55.53447 | 55.45106 | -6.234673 | 0.08341767 | 9.734077e-13
16.49818 | 49.3061 | 55.48657 | 55.40309 | -6.180467 | 0.0834799 | 9.734077e-13
16.50818 | 49.3124 | 55.43861 | 55.35506 | -6.126207 | 0.08354221 | 9.734078e-13
16.51818 | 49.3115 | 55.3906 | 55.30699 | -6.079096 | 0.08360459 | 9.734078e-13
16.52818 | 49.2946 | 55.34253 | 55.25887 | -6.047933 | 0.08366705 | 9.734078e-13
16.53817 | 49.3228 | 55.29447 | 55.21074 | -5.971667 | 0.08372953 | 9.734078e-13
16.54817 | 49.313 | 55.2463 | 55.16251 | -5.933304 | 0.08379215 | 9.734078e-13
16.55817 | 49.2989 | 55.19809 | 55.11424 | -5.899191 | 0.08385486 | 9.734078e-13
16.56817 | 49.3086 | 55.14983 | 55.06591 | -5.841229 | 0.08391765 | 9.80513e-13
16.57817 | 49.3201 | 55.10152 | 55.01754 | -5.78142 | 0.08398051 | 9.80513e-13
16.58817 | 49.3167 | 55.05316 | 54.96912 | -5.736464 | 0.08404346 | 9.805131e-13
16.59816 | 49.3053 | 55.00481 | 54.9207 | -5.699509 | 0.08410642 | 9.805131e-13
16.60816 | 49.3053 | 54.95636 | 54.87219 | -5.651061 | 0.08416953 | 9.805131e-13
16.61816 | 49.3049 | 54.90787 | 54.82363 | -5.602967 | 0.08423272 | 9.805131e-13
16.62816 | 49.3271 | 54.85933 | 54.77503 | -5.532229 | 0.08429599 | 9.805131e-13
16.63816 | 49.3059 | 54.81075 | 54.72639 | -5.504848 | 0.08435935 | 9.805131e-13
16.64816 | 49.3245 | 54.76212 | 54.6777 | -5.437623 | 0.08442278 | 9.805132e-13
16.65815 | 49.3175 | 54.71351 | 54.62902 | -5.396005 | 0.08448623 | 9.805132e-13
16.66815 | 49.3245 | 54.6648 | 54.58025 | -5.340297 | 0.08454983 | 9.876184e-13
16.67815 | 49.3314 | 54.61605 | 54.53143 | -5.284648 | 0.08461352 | 9.876184e-13
16.68815 | 49.3127 | 54.56726 | 54.48258 | -5.254558 | 0.08467728 | 9.876184e-13
16.69815 | 49.3295 | 54.51843 | 54.43369 | -5.188929 | 0.08474113 | 9.876184e-13
16.70814 | 49.3117 | 54.46961 | 54.38481 | -5.157911 | 0.08480499 | 9.876184e-13
16.71814 | 49.3276 | 54.4207 | 54.33584 | -5.093105 | 0.08486901 | 9.876184e-13
16.72814 | 49.3184 | 54.37176 | 54.28683 | -5.053361 | 0.0849331 | 9.876185e-13
16.73814 | 49.3101 | 54.32278 | 54.23778 | -5.012681 | 0.08499727 | 9.876185e-13
16.74814 | 49.3217 | 54.27376 | 54.1887 | -4.952064 | 0.08506154 | 9.876185e-13
16.75814 | 49.298 | 54.22471 | 54.13959 | -4.926712 | 0.08512589 | 9.947237e-13
16.76813 | 49.3116 | 54.17567 | 54.09048 | -4.864075 | 0.08519026 | 9.947237e-13
16.77813 | 49.323 | 54.12655 | 54.0413 | -4.803554 | 0.08525477 | 9.947237e-13
16.78813 | 49.329 | 54.0774 | 53.99208 | -4.748399 | 0.08531936 | 9.947237e-13
16.79813 | 49.3187 | 54.02821 | 53.94283 | -4.709512 | 0.08538404 | 9.947238e-13
16.80813 | 49.299 | 53.97899 | 53.89354 | -4.679992 | 0.08544881 | 9.947238e-13
16.81813 | 49.3104 | 53.92974 | 53.84423 | -4.619341 | 0.08551366 | 9.947238e-13
16.82812 | 49.3122 | 53.88051 | 53.79493 | -4.568309 | 0.08557854 | 9.947238e-13
16.83812 | 49.2958 | 53.8312 | 53.74555 | -4.535396 | 0.08564356 | 9.947238e-13
16.84812 | 49.2833 | 53.78185 | 53.69615 | -4.498555 | 0.08570866 | 9.947238e-13
16.85812 | 49.2967 | 53.73248 | 53.64671 | -4.435784 | 0.08577385 | 1.001829e-12
16.86812 | 49.2756 | 53.68308 | 53.59725 | -4.407485 | 0.08583912 | 1.001829e-12
16.87812 | 49.2909 | 53.63366 | 53.54775 | -4.342758 | 0.08590448 | 1.001829e-12
16.88811 | 49.2933 | 53.58425 | 53.49828 | -4.290953 | 0.08596987 | 1.001829e-12
16.89811 | 49.2835 | 53.53477 | 53.44874 | -4.251273 | 0.0860354 | 1.001829e-12
16.90811 | 49.2897 | 53.48527 | 53.39917 | -4.195567 | 0.08610102 | 1.001829e-12
16.91811 | 49.2807 | 53.43574 | 53.34957 | -4.155035 | 0.08616673 | 1.001829e-12
16.92811 | 49.2958 | 53.38618 | 53.29995 | -4.09038 | 0.08623251 | 1.001829e-12
16.93811 | 49.2861 | 53.3366 | 53.2503 | -4.0505 | 0.08629839 | 1.001829e-12
16.9481 | 49.2718 | 53.28705 | 53.20068 | -4.015246 | 0.08636429 | 1.008934e-12
16.9581 | 49.269 | 53.23742 | 53.15099 | -3.968421 | 0.08643034 | 1.008934e-12
16.9681 | 49.2698 | 53.18777 | 53.10128 | -3.917973 | 0.08649649 | 1.008934e-12
16.9781 | 49.2873 | 53.1381 | 53.05154 | -3.850804 | 0.08656271 | 1.008934e-12
16.9881 | 49.2578 | 53.08841 | 53.00178 | -3.830614 | 0.08662902 | 1.008934e-12
16.9981 | 49.2786 | 53.0387 | 52.95201 | -3.760104 | 0.08669542 | 1.008934e-12
17.00809 | 49.2672 | 52.98902 | 52.90226 | -3.721823 | 0.08676184 | 1.008934e-12
17.01809 | 49.2673 | 52.93927 | 52.85245 | -3.671975 | 0.08682842 | 1.008934e-12
17.02809 | 49.2642 | 52.88951 | 52.80261 | -3.625307 | 0.08689509 | 1.008934e-12
17.03809 | 49.2792 | 52.83972 | 52.75276 | -3.560522 | 0.08696183 | 1.01604e-12
17.04809 | 49.26 | 52.78992 | 52.70289 | -3.52992 | 0.08702867 | 1.01604e-12
17.05809 | 49.2565 | 52.7401 | 52.65301 | -3.483601 | 0.0870956 | 1.01604e-12
17.06808 | 49.2576 | 52.69032 | 52.60315 | -3.432716 | 0.08716255 | 1.01604e-12
17.07808 | 49.2743 | 52.64047 | 52.55324 | -3.366166 | 0.08722966 | 1.01604e-12
17.08808 | 49.2576 | 52.5906 | 52.5033 | -3.333001 | 0.08729685 | 1.01604e-12
17.09808 | 49.2534 | 52.54072 | 52.45336 | -3.287322 | 0.08736414 | 1.01604e-12
17.10808 | 49.2582 | 52.49083 | 52.4034 | -3.232629 | 0.08743152 | 1.01604e-12
17.11807 | 49.2509 | 52.44097 | 52.35347 | -3.190072 | 0.08749891 | 1.01604e-12
17.12807 | 49.2464 | 52.39105 | 52.30349 | -3.144654 | 0.08756647 | 1.023145e-12
17.13807 | 49.2562 | 52.34112 | 52.25349 | -3.084924 | 0.08763411 | 1.023145e-12
17.14807 | 49.2504 | 52.29118 | 52.20348 | -3.040782 | 0.08770184 | 1.023145e-12
17.15807 | 49.2219 | 52.24123 | 52.15346 | -3.019329 | 0.08776966 | 1.023145e-12
17.16807 | 49.2401 | 52.19127 | 52.10343 | -2.951167 | 0.08783758 | 1.023145e-12
17.17806 | 49.2395 | 52.14134 | 52.05344 | -2.901845 | 0.08790552 | 1.023145e-12
17.18806 | 49.2328 | 52.09136 | 52.00339 | -2.858563 | 0.08797362 | 1.023145e-12
17.19806 | 49.2426 | 52.04137 | 51.95333 | -2.798774 | 0.0880418 | 1.023145e-12
17.20806 | 49.2299 | 51.99138 | 51.90327 | -2.761476 | 0.08811008 | 1.023145e-12
17.21806 | 49.2233 | 51.94137 | 51.85319 | -2.718071 | 0.08817844 | 1.03025e-12
17.22806 | 49.2309 | 51.89136 | 51.80311 | -2.660459 | 0.08824691 | 1.03025e-12
17.23805 | 49.2137 | 51.84139 | 51.75308 | -2.627691 | 0.08831539 | 1.03025e-12
17.24805 | 49.225 | 51.79137 | 51.70298 | -2.566368 | 0.08838404 | 1.03025e-12
17.25805 | 49.1778 | 51.74134 | 51.65289 | -2.563539 | 0.08845278 | 1.03025e-12
17.26805 | 49.206 | 51.69131 | 51.60278 | -2.485306 | 0.0885216 | 1.03025e-12
17.27805 | 49.2021 | 51.64127 | 51.55268 | -2.439168 | 0.08859053 | 1.03025e-12
17.28805 | 49.2031 | 51.59123 | 51.50257 | -2.388128 | 0.08865954 | 1.03025e-12
17.29804 | 49.1795 | 51.54123 | 51.45251 | -2.361734 | 0.08872858 | 1.030251e-12
17.30804 | 49.1907 | 51.49119 | 51.40239 | -2.300488 | 0.08879778 | 1.037356e-12
17.31804 | 49.1742 | 51.44114 | 51.35227 | -2.26694 | 0.08886707 | 1.037356e-12
17.32804 | 49.2071 | 51.39109 | 51.30215 | -2.183991 | 0.08893646 | 1.037356e-12
17.33804 | 49.1875 | 51.34104 | 51.25203 | -2.153541 | 0.08900594 | 1.037356e-12
17.34804 | 49.1866 | 51.29099 | 51.20192 | -2.104391 | 0.08907551 | 1.037356e-12
17.35803 | 49.177 | 51.24099 | 51.15185 | -2.063991 | 0.08914511 | 1.037356e-12
17.36803 | 49.1695 | 51.19094 | 51.10173 | -2.021442 | 0.08921487 | 1.037356e-12
17.37803 | 49.1768 | 51.14089 | 51.05161 | -1.964095 | 0.08928473 | 1.037356e-12
17.38803 | 49.1915 | 51.09085 | 51.00149 | -1.899349 | 0.08935468 | 1.037356e-12
17.39803 | 49.178 | 51.04081 | 50.95138 | -1.862806 | 0.08942472 | 1.044461e-12
17.40803 | 49.175 | 50.99077 | 50.90127 | -1.815765 | 0.08949487 | 1.044461e-12
17.41802 | 49.1628 | 50.94078 | 50.85121 | -1.777979 | 0.08956503 | 1.044461e-12
17.42802 | 49.1813 | 50.89075 | 50.80111 | -1.709446 | 0.08963536 | 1.044461e-12
17.43802 | 49.1594 | 50.84072 | 50.75101 | -1.681317 | 0.08970579 | 1.044461e-12
17.44802 | 49.156 | 50.79069 | 50.70092 | -1.634694 | 0.08977631 | 1.044461e-12
17.45802 | 49.1818 | 50.74068 | 50.65083 | -1.558876 | 0.08984693 | 1.044461e-12
17.46802 | 49.1369 | 50.69066 | 50.60075 | -1.553765 | 0.08991764 | 1.044461e-12
17.47801 | 49.1899 | 50.64071 | 50.55072 | -1.45081 | 0.08998837 | 1.044461e-12
17.48801 | 49.182 | 50.59071 | 50.50065 | -1.408711 | 0.09005928 | 1.051566e-12
17.49801 | 49.166 | 50.54072 | 50.45059 | -1.374721 | 0.09013029 | 1.051566e-12
17.50801 | 49.1776 | 50.49074 | 50.40054 | -1.313139 | 0.09020139 | 1.051566e-12
17.51801 | 49.1882 | 50.44076 | 50.35049 | -1.252565 | 0.09027259 | 1.051566e-12
17.528 | 49.1751 | 50.39085 | 50.30051 | -1.21575 | 0.09034381 | 1.051566e-12
17.538 | 49.1504 | 50.34089 | 50.25048 | -1.190495 | 0.0904152 | 1.051566e-12
17.548 | 49.1634 | 50.29095 | 50.20046 | -1.127549 | 0.09048669 | 1.051566e-12
17.558 | 49.1692 | 50.24101 | 50.15046 | -1.071815 | 0.09055828 | 1.051567e-12
17.568 | 49.1263 | 50.19109 | 50.10046 | -1.064791 | 0.09062996 | 1.058672e-12
17.578 | 49.1795 | 50.14118 | 50.05048 | -0.9616792 | 0.09070175 | 1.058672e-12
17.58799 | 49.159 | 50.09133 | 50.00056 | -0.9323291 | 0.09077356 | 1.058672e-12
17.59799 | 49.1621 | 50.04144 | 49.9506 | -0.8793416 | 0.09084554 | 1.058672e-12
17.60799 | 49.1661 | 49.99157 | 49.90065 | -0.8254671 | 0.09091762 | 1.058672e-12
17.61799 | 49.1685 | 49.94171 | 49.85072 | -0.7732061 | 0.09098979 | 1.058672e-12
17.62799 | 49.1583 | 49.89186 | 49.8008 | -0.733559 | 0.09106207 | 1.058672e-12
17.63799 | 49.1363 | 49.84203 | 49.75089 | -0.7057263 | 0.09113445 | 1.058672e-12
17.64798 | 49.1406 | 49.79226 | 49.70105 | -0.6516584 | 0.09120685 | 1.058672e-12
17.65798 | 49.1347 | 49.74246 | 49.65118 | -0.607756 | 0.09127943 | 1.065777e-12
17.66798 | 49.1049 | 49.69267 | 49.60132 | -0.5877694 | 0.0913521 | 1.065777e-12
17.67798 | 49.1342 | 49.6429 | 49.55147 | -0.5086992 | 0.09142488 | 1.065777e-12
17.68798 | 49.1241 | 49.59315 | 49.50165 | -0.4690458 | 0.09149775 | 1.065777e-12
17.69798 | 49.1099 | 49.54341 | 49.45184 | -0.4335096 | 0.09157074 | 1.065777e-12
17.70797 | 49.1096 | 49.49374 | 49.4021 | -0.3841408 | 0.09164374 | 1.065777e-12
17.71797 | 49.0998 | 49.44404 | 49.35232 | -0.3442405 | 0.09171692 | 1.065777e-12
17.72797 | 49.0916 | 49.39436 | 49.30257 | -0.3027589 | 0.0917902 | 1.065777e-12
17.73797 | 49.0698 | 49.3447 | 49.25283 | -0.2748963 | 0.09186358 | 1.072882e-12
17.74797 | 49.0818 | 49.29505 | 49.20312 | -0.2132533 | 0.09193707 | 1.072882e-12
17.75797 | 49.0588 | 49.24543 | 49.15342 | -0.1866302 | 0.09201066 | 1.072882e-12
17.76796 | 49.0644 | 49.19588 | 49.10379 | -0.1314773 | 0.09208426 | 1.072882e-12
17.77796 | 49.0587 | 49.1463 | 49.05414 | -0.08759558 | 0.09215805 | 1.072882e-12
17.78796 | 49.0779 | 49.09674 | 49.0045 | -0.01883526 | 0.09223195 | 1.072882e-12
17.79796 | 49.0387 | 49.0472 | 48.95489 | -0.008496743 | 0.09230595 | 1.072883e-12
17.80796 | 49.0422 | 48.99768 | 48.9053 | 0.04451952 | 0.09238005 | 1.072883e-12
17.81796 | 49.0358 | 48.94819 | 48.85573 | 0.0876131 | 0.09245425 | 1.079988e-12
17.82795 | 49.0401 | 48.89877 | 48.80624 | 0.1413341 | 0.09252848 | 1.079988e-12
17.83795 | 49.0282 | 48.84932 | 48.75672 | 0.178881 | 0.09260289 | 1.079988e-12
17.84795 | 49.0111 | 48.7999 | 48.70722 | 0.2112039 | 0.0926774 | 1.079988e-12
17.85795 | 49.0234 | 48.7505 | 48.65775 | 0.2729023 | 0.09275202 | 1.079988e-12
17.86795 | 49.0081 | 48.70112 | 48.6083 | 0.3069759 | 0.09282674 | 1.079988e-12
17.87795 | 48.987 | 48.65178 | 48.55887 | 0.3352242 | 0.09290157 | 1.079988e-12
17.88794 | 48.9982 | 48.6025 | 48.50953 | 0.3956974 | 0.09297642 | 1.079988e-12
17.89794 | 48.9834 | 48.55321 | 48.46015 | 0.4301938 | 0.09305146 | 1.079988e-12
17.90794 | 48.9935 | 48.50394 | 48.41081 | 0.4895636 | 0.09312659 | 1.087093e-12
17.91794 | 48.9857 | 48.45469 | 48.36149 | 0.5310064 | 0.09320184 | 1.087093e-12
17.92794 | 48.9889 | 48.40548 | 48.3122 | 0.5834217 | 0.09327719 | 1.087093e-12
17.93793 | 48.9648 | 48.35634 | 48.26299 | 0.60846 | 0.09335257 | 1.087093e-12
17.94793 | 48.9616 | 48.30718 | 48.21375 | 0.6544192 | 0.09342814 | 1.087093e-12
17.95793 | 48.9775 | 48.25805 | 48.16455 | 0.7194497 | 0.09350381 | 1.087093e-12
17.96793 | 48.9597 | 48.20895 | 48.11537 | 0.7507512 | 0.09357959 | 1.087093e-12
17.97793 | 48.9203 | 48.15988 | 48.06622 | 0.7604231 | 0.09365546 | 1.087093e-12
17.98793 | 48.9255 | 48.11083 | 48.0171 | 0.814665 | 0.09373145 | 1.094198e-12
17.99792 | 48.9341 | 48.06187 | 47.96806 | 0.8722276 | 0.09380748 | 1.094198e-12
18.00792 | 48.8922 | 48.01289 | 47.91901 | 0.8793085 | 0.09388368 | 1.094198e-12
18.01792 | 48.9123 | 47.96394 | 47.86998 | 0.9483582 | 0.09396 | 1.094198e-12
18.02792 | 48.8988 | 47.91502 | 47.82099 | 0.9837764 | 0.09403642 | 1.094199e-12
18.03792 | 48.8888 | 47.86614 | 47.77202 | 1.022663 | 0.09411294 | 1.094199e-12
18.04792 | 48.8799 | 47.81728 | 47.72309 | 1.062616 | 0.09418957 | 1.094199e-12
18.05791 | 48.8656 | 47.76851 | 47.67425 | 1.097089 | 0.09426625 | 1.094199e-12
18.06791 | 48.8848 | 47.71972 | 47.62538 | 1.165077 | 0.0943431 | 1.101304e-12
18.07791 | 48.8227 | 47.67097 | 47.57655 | 1.151731 | 0.09442007 | 1.101304e-12
18.08791 | 48.8254 | 47.62225 | 47.52775 | 1.203151 | 0.09449713 | 1.101304e-12
18.09791 | 48.8195 | 47.57356 | 47.47899 | 1.245937 | 0.09457432 | 1.101304e-12
18.10791 | 48.8145 | 47.52491 | 47.43026 | 1.289589 | 0.0946516 | 1.101304e-12
18.1179 | 48.7788 | 47.47634 | 47.38161 | 1.302456 | 0.09472893 | 1.101304e-12
18.1279 | 48.7985 | 47.42776 | 47.33296 | 1.370737 | 0.09480645 | 1.101304e-12
18.1379 | 48.7712 | 47.37922 | 47.28433 | 1.391982 | 0.09488407 | 1.101304e-12
18.1479 | 48.7602 | 47.33071 | 47.23575 | 1.42949 | 0.0949618 | 1.108409e-12
18.1579 | 48.7337 | 47.28224 | 47.1872 | 1.451462 | 0.09503965 | 1.108409e-12
18.1679 | 48.7755 | 47.2338 | 47.13869 | 1.541697 | 0.09511759 | 1.108409e-12
18.17789 | 48.6814 | 47.18545 | 47.09026 | 1.495946 | 0.09519558 | 1.108409e-12
18.18789 | 48.702 | 47.13709 | 47.04182 | 1.564906 | 0.09527376 | 1.108409e-12
18.19789 | 48.6998 | 47.08877 | 46.99342 | 1.611027 | 0.09535205 | 1.108409e-12
18.20789 | 48.6831 | 47.04049 | 46.94506 | 1.64261 | 0.09543046 | 1.108409e-12
18.21789 | 48.685 | 46.99225 | 46.89674 | 1.692754 | 0.09550897 | 1.115514e-12
18.22789 | 48.6554 | 46.94404 | 46.84845 | 1.711359 | 0.09558759 | 1.115514e-12
18.23788 | 48.65 | 46.89592 | 46.80026 | 1.754076 | 0.09566625 | 1.115514e-12
18.24788 | 48.6174 | 46.8478 | 46.75205 | 1.769601 | 0.09574511 | 1.115515e-12
18.25788 | 48.6343 | 46.79971 | 46.70389 | 1.834586 | 0.09582407 | 1.115515e-12
18.26788 | 48.6094 | 46.75167 | 46.65577 | 1.85773 | 0.09590316 | 1.115515e-12
18.27788 | 48.5692 | 46.70367 | 46.60769 | 1.865533 | 0.09598235 | 1.115515e-12
18.28787 | 48.538 | 46.65575 | 46.55969 | 1.882246 | 0.09606157 | 1.115515e-12
18.29787 | 48.5839 | 46.60783 | 46.51169 | 1.976066 | 0.096141 | 1.12262e-12
18.30787 | 48.5271 | 46.55996 | 46.46374 | 1.967143 | 0.09622054 | 1.12262e-12
18.31787 | 48.5349 | 46.51212 | 46.41582 | 2.022778 | 0.09630018 | 1.12262e-12
18.32787 | 48.5099 | 46.46433 | 46.36795 | 2.04557 | 0.09637995 | 1.12262e-12
18.33787 | 48.5116 | 46.41658 | 46.32012 | 2.095019 | 0.09645983 | 1.12262e-12
18.34786 | 48.5267 | 46.36892 | 46.27238 | 2.157776 | 0.09653975 | 1.12262e-12
18.35786 | 48.5008 | 46.32126 | 46.22464 | 2.179537 | 0.09661986 | 1.12262e-12
18.36786 | 48.5111 | 46.27365 | 46.17695 | 2.237454 | 0.0967001 | 1.12262e-12
18.37786 | 48.4342 | 46.22607 | 46.12929 | 2.208127 | 0.09678044 | 1.129725e-12
18.38786 | 48.4625 | 46.17855 | 46.08169 | 2.283954 | 0.0968609 | 1.129725e-12
18.39786 | 48.4443 | 46.13106 | 46.03412 | 2.313236 | 0.09694148 | 1.129725e-12
18.40785 | 48.4385 | 46.08367 | 45.98665 | 2.354825 | 0.0970221 | 1.129725e-12
18.41785 | 48.4116 | 46.03628 | 45.93918 | 2.375316 | 0.09710291 | 1.129725e-12
18.42785 | 48.4036 | 45.98894 | 45.89176 | 2.41466 | 0.09718385 | 1.129725e-12
18.43785 | 48.3964 | 45.94164 | 45.84438 | 2.454757 | 0.0972649 | 1.129725e-12
18.44785 | 48.365 | 45.89439 | 45.79705 | 2.470608 | 0.09734606 | 1.13683e-12
18.45785 | 48.3982 | 45.84719 | 45.74976 | 2.551011 | 0.09742735 | 1.136831e-12
18.46784 | 48.34 | 45.80008 | 45.70257 | 2.539919 | 0.09750867 | 1.136831e-12
18.47784 | 48.3401 | 45.75297 | 45.65538 | 2.587127 | 0.0975902 | 1.136831e-12
18.48784 | 48.3001 | 45.70591 | 45.60824 | 2.594186 | 0.09767185 | 1.136831e-12
18.49784 | 48.3532 | 45.6589 | 45.56115 | 2.694297 | 0.09775361 | 1.136831e-12
18.50784 | 48.3125 | 45.61194 | 45.51411 | 2.700558 | 0.09783549 | 1.136831e-12
18.51784 | 48.331 | 45.56503 | 45.46711 | 2.765971 | 0.09791749 | 1.136831e-12
18.52783 | 48.306 | 45.51821 | 45.42021 | 2.787787 | 0.09799953 | 1.143936e-12
18.53783 | 48.2864 | 45.4714 | 45.37332 | 2.814999 | 0.09808178 | 1.143936e-12
18.54783 | 48.3149 | 45.42464 | 45.32647 | 2.890262 | 0.09816414 | 1.143936e-12
18.55783 | 48.275 | 45.37793 | 45.27968 | 2.897074 | 0.09824663 | 1.143936e-12
18.56783 | 48.2592 | 45.33126 | 45.23294 | 2.927935 | 0.09832924 | 1.143936e-12
18.57783 | 48.2221 | 45.28465 | 45.18624 | 2.937446 | 0.09841197 | 1.143936e-12
18.58782 | 48.2425 | 45.23814 | 45.13965 | 3.004358 | 0.09849473 | 1.143936e-12
18.59782 | 48.2153 | 45.19164 | 45.09306 | 3.023664 | 0.09857771 | 1.151041e-12
18.60782 | 48.2104 | 45.14518 | 45.04652 | 3.065219 | 0.09866081 | 1.151041e-12
18.61782 | 48.1895 | 45.09878 | 45.00003 | 3.090721 | 0.09874403 | 1.151041e-12
18.62782 | 48.1747 | 45.05243 | 44.9536 | 3.122271 | 0.09882737 | 1.151041e-12
18.63782 | 48.1761 | 45.00613 | 44.90722 | 3.169968 | 0.09891084 | 1.151041e-12
18.64781 | 48.1867 | 44.95994 | 44.86094 | 3.226765 | 0.09899434 | 1.151041e-12
18.65781 | 48.1639 | 44.91375 | 44.81467 | 3.250154 | 0.09907805 | 1.151041e-12
18.66781 | 48.1198 | 44.86761 | 44.76845 | 3.25219 | 0.09916189 | 1.151041e-12
18.67781 | 48.108 | 44.82153 | 44.72228 | 3.286471 | 0.09924586 | 1.158147e-12
18.68781 | 48.0904 | 44.7755 | 44.67617 | 3.314899 | 0.09932994 | 1.158147e-12
18.6978 | 48.1055 | 44.72958 | 44.63016 | 3.375925 | 0.09941408 | 1.158147e-12
18.7078 | 48.0538 | 44.68366 | 44.58416 | 3.370142 | 0.09949842 | 1.158147e-12
18.7178 | 48.0521 | 44.6378 | 44.53821 | 3.414304 | 0.09958288 | 1.158147e-12
18.7278 | 48.038 | 44.59199 | 44.49232 | 3.44601 | 0.09966747 | 1.158147e-12
18.7378 | 48.007 | 44.54624 | 44.44649 | 3.46076 | 0.09975219 | 1.158147e-12
18.7478 | 48.0245 | 44.50055 | 44.40071 | 3.523954 | 0.09983703 | 1.165252e-12
18.75779 | 47.9638 | 44.45495 | 44.35503 | 3.508845 | 0.09992192 | 1.165252e-12
18.76779 | 47.9457 | 44.40937 | 44.30937 | 3.536326 | 0.100007 | 1.165252e-12
18.77779 | 47.902 | 44.36385 | 44.26376 | 3.53815 | 0.1000922 | 1.165252e-12
18.78779 | 47.895 | 44.31838 | 44.21821 | 3.576616 | 0.1001776 | 1.165252e-12
18.79779 | 47.9052 | 44.27298 | 44.17271 | 3.632224 | 0.1002631 | 1.165252e-12
18.80779 | 47.8554 | 44.22763 | 44.12728 | 3.627774 | 0.1003487 | 1.165252e-12
18.81778 | 47.8774 | 44.18238 | 44.08194 | 3.695021 | 0.1004343 | 1.172357e-12
18.82778 | 47.8381 | 44.13714 | 44.03662 | 3.700955 | 0.1005202 | 1.172357e-12
18.83778 | 47.8433 | 44.09197 | 43.99136 | 3.75133 | 0.1006062 | 1.172357e-12
18.84778 | 47.8071 | 44.04685 | 43.94616 | 3.760246 | 0.1006923 | 1.172357e-12
18.85778 | 47.7708 | 44.0018 | 43.90102 | 3.769003 | 0.1007786 | 1.172357e-12
18.86778 | 47.7553 | 43.9568 | 43.85593 | 3.7985 | 0.100865 | 1.172357e-12
18.87777 | 47.682 | 43.91191 | 43.81096 | 3.770093 | 0.1009514 | 1.172357e-12
18.88777 | 47.7085 | 43.86703 | 43.76599 | 3.84147 | 0.1010381 | 1.179463e-12
18.89777 | 47.682 | 43.82221 | 43.72109 | 3.859787 | 0.1011248 | 1.179463e-12
18.90777 | 47.6608 | 43.77746 | 43.67625 | 3.883343 | 0.1012117 | 1.179463e-12
18.91777 | 47.6496 | 43.73276 | 43.63146 | 3.916838 | 0.1012988 | 1.179463e-12
18.92777 | 47.6164 | 43.68813 | 43.58674 | 3.928273 | 0.101386 | 1.179463e-12
18.93776 | 47.6271 | 43.6436 | 43.54213 | 3.983501 | 0.1014732 | 1.179463e-12
18.94776 | 47.5688 | 43.59909 | 43.49753 | 3.969712 | 0.1015606 | 1.179463e-12
18.95776 | 47.5993 | 43.55464 | 43.45299 | 4.044661 | 0.1016482 | 1.186568e-12
18.96776 | 47.5246 | 43.51025 | 43.40852 | 4.014349 | 0.1017359 | 1.186568e-12
18.97776 | 47.5173 | 43.46593 | 43.3641 | 4.051373 | 0.1018237 | 1.186568e-12
18.98776 | 47.4933 | 43.42166 | 43.31975 | 4.071635 | 0.1019117 | 1.186568e-12
18.99775 | 47.4992 | 43.37751 | 43.27551 | 4.12169 | 0.1019997 | 1.186568e-12
19.00775 | 47.4843 | 43.33337 | 43.23129 | 4.150926 | 0.102088 | 1.186568e-12
19.01775 | 47.4336 | 43.2893 | 43.18713 | 4.144299 | 0.1021764 | 1.186568e-12
19.02775 | 47.4609 | 43.24529 | 43.14303 | 4.215607 | 0.1022649 | 1.193673e-12
19.03775 | 47.4194 | 43.20135 | 43.09899 | 4.218052 | 0.1023535 | 1.193673e-12
19.04775 | 47.3839 | 43.15747 | 43.05502 | 4.226433 | 0.1024423 | 1.193673e-12
19.05774 | 47.3574 | 43.11369 | 43.01116 | 4.243706 | 0.1025312 | 1.193673e-12
19.06774 | 47.3125 | 43.06994 | 42.96732 | 4.242558 | 0.1026202 | 1.193673e-12
19.07774 | 47.301 | 43.02626 | 42.92355 | 4.274744 | 0.1027094 | 1.193673e-12
19.08774 | 47.2724 | 42.98263 | 42.87983 | 4.289766 | 0.1027987 | 1.193673e-12
19.09774 | 47.3035 | 42.93908 | 42.83619 | 4.364423 | 0.1028882 | 1.200779e-12
19.10773 | 47.2661 | 42.89563 | 42.79265 | 4.37047 | 0.1029777 | 1.200779e-12
19.11773 | 47.2472 | 42.8522 | 42.74914 | 4.394995 | 0.1030675 | 1.200779e-12
19.12773 | 47.2222 | 42.80885 | 42.70569 | 4.413354 | 0.1031574 | 1.200779e-12
19.13773 | 47.1844 | 42.76555 | 42.66231 | 4.418847 | 0.1032474 | 1.200779e-12
19.14773 | 47.164 | 42.72233 | 42.61899 | 4.441673 | 0.1033376 | 1.200779e-12
19.15773 | 47.1173 | 42.67917 | 42.57574 | 4.438133 | 0.1034279 | 1.200779e-12
19.16772 | 47.0883 | 42.63612 | 42.5326 | 4.452183 | 0.1035182 | 1.207884e-12
19.17772 | 47.0701 | 42.59309 | 42.48948 | 4.477008 | 0.1036088 | 1.207884e-12
19.18772 | 47.0547 | 42.55013 | 42.44643 | 4.504566 | 0.1036996 | 1.207884e-12
19.19772 | 47.0524 | 42.50724 | 42.40345 | 4.545156 | 0.1037904 | 1.207884e-12
19.20772 | 47.0089 | 42.46442 | 42.36054 | 4.544479 | 0.1038814 | 1.207884e-12
19.21772 | 47.018 | 42.42167 | 42.31769 | 4.596334 | 0.1039726 | 1.207884e-12
19.22771 | 46.9673 | 42.37902 | 42.27496 | 4.588277 | 0.1040638 | 1.214989e-12
19.23771 | 46.9347 | 42.33641 | 42.23225 | 4.598295 | 0.1041552 | 1.214989e-12
19.24771 | 46.8799 | 42.29386 | 42.18961 | 4.586044 | 0.1042468 | 1.214989e-12
19.25771 | 46.8647 | 42.25138 | 42.14704 | 4.613324 | 0.1043385 | 1.214989e-12
19.26771 | 46.84 | 42.20897 | 42.10453 | 4.631035 | 0.1044304 | 1.214989e-12
19.27771 | 46.7989 | 42.16662 | 42.0621 | 4.632277 | 0.1045224 | 1.214989e-12
19.2877 | 46.7949 | 42.12439 | 42.01978 | 4.670506 | 0.1046145 | 1.214989e-12
19.2977 | 46.7636 | 42.08219 | 41.97748 | 4.681409 | 0.1047068 | 1.222095e-12
19.3077 | 46.7704 | 42.04006 | 41.93526 | 4.730341 | 0.1047992 | 1.222095e-12
19.3177 | 46.7192 | 41.998 | 41.89311 | 4.721203 | 0.1048918 | 1.222095e-12
19.3277 | 46.6807 | 41.95601 | 41.85102 | 4.724695 | 0.1049846 | 1.222095e-12
19.3377 | 46.6339 | 41.91408 | 41.80901 | 4.719816 | 0.1050775 | 1.222095e-12
19.34769 | 46.5843 | 41.87228 | 41.76711 | 4.712024 | 0.1051704 | 1.222095e-12
19.35769 | 46.5729 | 41.8305 | 41.72523 | 4.742404 | 0.1052636 | 1.222095e-12
19.36769 | 46.5222 | 41.78879 | 41.68343 | 4.733412 | 0.1053569 | 1.2292e-12
19.37769 | 46.4954 | 41.74715 | 41.6417 | 4.748249 | 0.1054504 | 1.2292e-12
19.38769 | 46.489 | 41.70559 | 41.60004 | 4.783414 | 0.105544 | 1.2292e-12
19.39769 | 46.4545 | 41.66409 | 41.55845 | 4.790407 | 0.1056378 | 1.2292e-12
19.40768 | 46.4569 | 41.62271 | 41.51698 | 4.834187 | 0.1057316 | 1.2292e-12
19.41768 | 46.4148 | 41.58136 | 41.47554 | 4.833437 | 0.1058257 | 1.2292e-12
19.42768 | 46.3755 | 41.54009 | 41.43417 | 4.835414 | 0.1059199 | 1.236305e-12
19.43768 | 46.3042 | 41.49888 | 41.39287 | 4.805318 | 0.1060143 | 1.236305e-12
19.44768 | 46.2921 | 41.45775 | 41.35164 | 4.83435 | 0.1061088 | 1.236305e-12
19.45768 | 46.2654 | 41.41669 | 41.31049 | 4.848708 | 0.1062035 | 1.236305e-12
19.46767 | 46.2124 | 41.37575 | 41.26945 | 4.836653 | 0.1062983 | 1.236306e-12
19.47767 | 46.1878 | 41.33483 | 41.22844 | 4.852965 | 0.1063932 | 1.236306e-12
19.48767 | 46.1845 | 41.294 | 41.18751 | 4.890504 | 0.1064884 | 1.236306e-12
19.49767 | 46.1891 | 41.25323 | 41.14665 | 4.935869 | 0.1065837 | 1.243411e-12
19.50767 | 46.1316 | 41.21254 | 41.10586 | 4.91906 | 0.1066791 | 1.243411e-12
19.51766 | 46.1026 | 41.17196 | 41.06519 | 4.930637 | 0.1067746 | 1.243411e-12
19.52766 | 46.0639 | 41.13142 | 41.02455 | 4.93248 | 0.1068703 | 1.243411e-12
19.53766 | 46.0197 | 41.09095 | 40.98399 | 4.928748 | 0.1069663 | 1.243411e-12
19.54766 | 46.0034 | 41.05056 | 40.9435 | 4.952842 | 0.1070623 | 1.243411e-12
19.55766 | 45.9771 | 41.01024 | 40.90308 | 4.966862 | 0.1071585 | 1.250516e-12
19.56766 | 45.9621 | 40.96999 | 40.86274 | 4.992106 | 0.1072549 | 1.250516e-12
19.57765 | 45.9169 | 40.92986 | 40.82251 | 4.987035 | 0.1073513 | 1.250516e-12
19.58765 | 45.9343 | 40.88977 | 40.78232 | 5.044529 | 0.107448 | 1.250516e-12
19.59765 | 45.9042 | 40.84975 | 40.74221 | 5.054448 | 0.1075448 | 1.250516e-12
19.60765 | 45.8702 | 40.80981 | 40.70217 | 5.060391 | 0.1076419 | 1.250516e-12
19.61765 | 45.823 | 40.76994 | 40.6622 | 5.053058 | 0.107739 | 1.257621e-12
19.62765 | 45.7858 | 40.73015 | 40.62231 | 5.055649 | 0.1078363 | 1.257621e-12
19.63764 | 45.7901 | 40.69048 | 40.58254 | 5.099625 | 0.1079337 | 1.257622e-12
19.64764 | 45.7398 | 40.65084 | 40.54281 | 5.088964 | 0.1080313 | 1.257622e-12
19.65764 | 45.7156 | 40.61127 | 40.50314 | 5.104326 | 0.1081291 | 1.257622e-12
19.66764 | 45.7136 | 40.57179 | 40.46356 | 5.141812 | 0.1082271 | 1.257622e-12
19.67764 | 45.67 | 40.53238 | 40.42405 | 5.137621 | 0.1083252 | 1.257622e-12
19.68764 | 45.7015 | 40.49305 | 40.38462 | 5.208453 | 0.1084235 | 1.264727e-12
19.69763 | 45.6554 | 40.45383 | 40.34531 | 5.201569 | 0.1085218 | 1.264727e-12
19.70763 | 45.6081 | 40.41465 | 40.30603 | 5.193447 | 0.1086204 | 1.264727e-12
19.71763 | 45.586 | 40.37555 | 40.26683 | 5.210447 | 0.1087192 | 1.264727e-12
19.72763 | 45.5617 | 40.33653 | 40.22771 | 5.22517 | 0.1088181 | 1.264727e-12
19.73763 | 45.546 | 40.29758 | 40.18867 | 5.248415 | 0.1089172 | 1.264727e-12
19.74763 | 45.5224 | 40.25872 | 40.1497 | 5.263683 | 0.1090165 | 1.271832e-12
19.75762 | 45.4716 | 40.21997 | 40.11085 | 5.251633 | 0.1091158 | 1.271832e-12
19.76762 | 45.4615 | 40.18126 | 40.07204 | 5.280245 | 0.1092154 | 1.271832e-12
19.77762 | 45.4573 | 40.14262 | 40.03331 | 5.314677 | 0.1093151 | 1.271832e-12
19.78762 | 45.4302 | 40.10407 | 39.99465 | 5.326132 | 0.109415 | 1.271832e-12
19.79762 | 45.4014 | 40.06559 | 39.95608 | 5.335808 | 0.1095151 | 1.271832e-12
19.80762 | 45.3601 | 40.0272 | 39.91758 | 5.332905 | 0.1096154 | 1.278938e-12
19.81761 | 45.3096 | 39.98892 | 39.8792 | 5.320685 | 0.1097157 | 1.278938e-12
19.82761 | 45.291 | 39.95068 | 39.84086 | 5.340324 | 0.1098163 | 1.278938e-12
19.83761 | 45.2847 | 39.91252 | 39.8026 | 5.372184 | 0.109917 | 1.278938e-12
19.84761 | 45.2456 | 39.87444 | 39.76442 | 5.371165 | 0.110018 | 1.278938e-12
19.85761 | 45.2514 | 39.83643 | 39.72632 | 5.414966 | 0.1101191 | 1.278938e-12
19.8676 | 45.2429 | 39.79855 | 39.68833 | 5.444349 | 0.1102202 | 1.286043e-12
19.8776 | 45.2195 | 39.76071 | 39.65039 | 5.458791 | 0.1103217 | 1.286043e-12
19.8876 | 45.2038 | 39.72295 | 39.61252 | 5.480853 | 0.1104233 | 1.286043e-12
19.8976 | 45.168 | 39.68526 | 39.57474 | 5.482735 | 0.1105251 | 1.286043e-12
19.9076 | 45.1134 | 39.64766 | 39.53704 | 5.465737 | 0.110627 | 1.286043e-12
19.9176 | 45.0938 | 39.61014 | 39.49941 | 5.483659 | 0.1107291 | 1.286043e-12
19.92759 | 45.0714 | 39.57274 | 39.46191 | 5.498663 | 0.1108313 | 1.293148e-12
19.93759 | 45.0572 | 39.53538 | 39.42444 | 5.521823 | 0.1109338 | 1.293148e-12
19.94759 | 44.9808 | 39.4981 | 39.38706 | 5.482703 | 0.1110365 | 1.293148e-12
19.95759 | 44.9943 | 39.4609 | 39.34976 | 5.533402 | 0.1111393 | 1.293148e-12
19.96759 | 44.9896 | 39.42378 | 39.31254 | 5.565821 | 0.1112423 | 1.293148e-12
19.97759 | 44.9759 | 39.38674 | 39.2754 | 5.589158 | 0.1113455 | 1.293148e-12
19.98758 | 44.9345 | 39.34982 | 39.23837 | 5.584677 | 0.1114487 | 1.300254e-12
19.99758 | 44.9109 | 39.31295 | 39.2014 | 5.597951 | 0.1115522 | 1.300254e-12
20.00758 | 44.8731 | 39.27616 | 39.1645 | 5.596945 | 0.111656 | 1.300254e-12
20.01758 | 44.8682 | 39.23944 | 39.12768 | 5.628756 | 0.1117598 | 1.300254e-12
20.02758 | 44.8368 | 39.20281 | 39.09095 | 5.633986 | 0.1118639 | 1.300254e-12
20.03758 | 44.8181 | 39.16627 | 39.0543 | 5.651835 | 0.1119682 | 1.300254e-12
20.04757 | 44.7525 | 39.12984 | 39.01776 | 5.622664 | 0.1120725 | 1.307359e-12
20.05757 | 44.7506 | 39.09345 | 38.98127 | 5.657149 | 0.1121771 | 1.307359e-12
20.06757 | 44.7102 | 39.05715 | 38.94487 | 5.653051 | 0.1122819 | 1.307359e-12
20.07757 | 44.7036 | 39.02093 | 38.90854 | 5.682671 | 0.1123868 | 1.307359e-12
20.08757 | 44.6668 | 38.98479 | 38.8723 | 5.682008 | 0.112492 | 1.307359e-12
20.09757 | 44.5999 | 38.94874 | 38.83614 | 5.651163 | 0.1125973 | 1.307359e-12
20.10756 | 44.6072 | 38.9128 | 38.8001 | 5.6944 | 0.1127028 | 1.314464e-12
20.11756 | 44.5557 | 38.87691 | 38.7641 | 5.678789 | 0.1128085 | 1.314464e-12
20.12756 | 44.5321 | 38.8411 | 38.72819 | 5.690996 | 0.1129144 | 1.314464e-12
20.13756 | 44.4919 | 38.80538 | 38.69236 | 5.68652 | 0.1130204 | 1.314464e-12
20.14756 | 44.4933 | 38.76974 | 38.65661 | 5.723561 | 0.1131267 | 1.314464e-12
20.15756 | 44.4504 | 38.73418 | 38.62095 | 5.716219 | 0.1132332 | 1.314464e-12
20.16755 | 44.4383 | 38.69874 | 38.5854 | 5.739557 | 0.1133397 | 1.32157e-12
20.17755 | 44.4088 | 38.66335 | 38.5499 | 5.745449 | 0.1134465 | 1.32157e-12
20.18755 | 44.3556 | 38.62804 | 38.51449 | 5.727556 | 0.1135535 | 1.32157e-12
20.19755 | 44.3212 | 38.59282 | 38.47916 | 5.72838 | 0.1136608 | 1.32157e-12
20.20755 | 44.3067 | 38.55768 | 38.44391 | 5.74902 | 0.1137682 | 1.32157e-12
20.21755 | 44.2768 | 38.52262 | 38.40875 | 5.754177 | 0.1138758 | 1.328675e-12
20.22754 | 44.2219 | 38.48769 | 38.3737 | 5.734215 | 0.1139834 | 1.328675e-12
20.23754 | 44.2101 | 38.4528 | 38.33871 | 5.757303 | 0.1140914 | 1.328675e-12
20.24754 | 44.1763 | 38.41799 | 38.30379 | 5.758308 | 0.1141996 | 1.328675e-12
20.25754 | 44.1441 | 38.38327 | 38.26896 | 5.760828 | 0.1143079 | 1.328675e-12
20.26754 | 44.1299 | 38.34864 | 38.23422 | 5.781265 | 0.1144165 | 1.328675e-12
20.27753 | 44.0839 | 38.31412 | 38.19959 | 5.769782 | 0.1145251 | 1.33578e-12
20.28753 | 44.0492 | 38.27965 | 38.16502 | 5.769549 | 0.1146341 | 1.33578e-12
20.29753 | 44.0095 | 38.24527 | 38.13052 | 5.764232 | 0.1147433 | 1.33578e-12
20.30753 | 43.9961 | 38.21097 | 38.09612 | 5.78513 | 0.1148526 | 1.335781e-12
20.31753 | 43.9594 | 38.17676 | 38.06179 | 5.782643 | 0.1149621 | 1.335781e-12
20.32753 | 43.9215 | 38.14263 | 38.02756 | 5.778872 | 0.1150719 | 1.335781e-12
20.33752 | 43.9081 | 38.10862 | 37.99344 | 5.799482 | 0.1151817 | 1.342886e-12
20.34752 | 43.8783 | 38.07466 | 37.95937 | 5.80364 | 0.1152919 | 1.342886e-12
20.35752 | 43.8694 | 38.04079 | 37.92538 | 5.828614 | 0.1154022 | 1.342886e-12
20.36752 | 43.8115 | 38.007 | 37.89149 | 5.804502 | 0.1155128 | 1.342886e-12
20.37752 | 43.7892 | 37.97329 | 37.85767 | 5.815905 | 0.1156235 | 1.342886e-12
20.38752 | 43.7359 | 37.93968 | 37.82394 | 5.796223 | 0.1157345 | 1.349991e-12
20.39751 | 43.7196 | 37.90618 | 37.79033 | 5.813422 | 0.1158455 | 1.349991e-12
20.40751 | 43.6923 | 37.87273 | 37.75677 | 5.819568 | 0.1159569 | 1.349991e-12
20.41751 | 43.6528 | 37.83937 | 37.7233 | 5.81343 | 0.1160685 | 1.349991e-12
20.42751 | 43.6345 | 37.80609 | 37.68991 | 5.828405 | 0.1161803 | 1.349991e-12
20.43751 | 43.5953 | 37.77291 | 37.65661 | 5.822395 | 0.1162922 | 1.349991e-12
20.44751 | 43.5639 | 37.7398 | 37.6234 | 5.824099 | 0.1164044 | 1.357097e-12
20.4575 | 43.5596 | 37.70682 | 37.5903 | 5.852784 | 0.1165167 | 1.357097e-12
20.4675 | 43.4949 | 37.67388 | 37.55726 | 5.821016 | 0.1166293 | 1.357097e-12
20.4775 | 43.4921 | 37.64104 | 37.5243 | 5.851061 | 0.1167422 | 1.357097e-12
20.4875 | 43.4447 | 37.60828 | 37.49142 | 5.836421 | 0.1168552 | 1.357097e-12
20.4975 | 43.3974 | 37.57561 | 37.45864 | 5.821795 | 0.1169685 | 1.364202e-12
20.5075 | 43.3897 | 37.54302 | 37.42594 | 5.846682 | 0.117082 | 1.364202e-12
20.51749 | 43.366 | 37.51055 | 37.39335 | 5.85545 | 0.1171955 | 1.364202e-12
20.52749 | 43.3272 | 37.47814 | 37.36083 | 5.849065 | 0.1173094 | 1.364202e-12
20.53749 | 43.2901 | 37.44581 | 37.32838 | 5.844293 | 0.1174236 | 1.364202e-12
20.54749 | 43.289 | 37.41357 | 37.29603 | 5.875434 | 0.1175379 | 1.371307e-12
20.55749 | 43.2379 | 37.38141 | 37.26376 | 5.856489 | 0.1176524 | 1.371307e-12
20.56749 | 43.2176 | 37.34934 | 37.23158 | 5.868257 | 0.1177672 | 1.371307e-12
20.57748 | 43.1938 | 37.31739 | 37.19951 | 5.876406 | 0.1178821 | 1.371307e-12
20.58748 | 43.1407 | 37.2855 | 37.1675 | 5.8552 | 0.1179973 | 1.371307e-12
20.59748 | 43.1186 | 37.25369 | 37.13558 | 5.864908 | 0.1181128 | 1.371307e-12
20.60748 | 43.1134 | 37.22197 | 37.10374 | 5.891429 | 0.1182284 | 1.378413e-12
20.61748 | 43.0706 | 37.19034 | 37.07199 | 5.880262 | 0.1183443 | 1.378413e-12
20.62748 | 43.0614 | 37.15879 | 37.04033 | 5.902608 | 0.1184604 | 1.378413e-12
20.63747 | 43.0332 | 37.12736 | 37.00879 | 5.905836 | 0.1185767 | 1.378413e-12
20.64747 | 43.0321 | 37.09599 | 36.9773 | 5.936108 | 0.1186933 | 1.378413e-12
20.65747 | 42.9782 | 37.06471 | 36.9459 | 5.913493 | 0.1188101 | 1.385518e-12
20.66747 | 42.9683 | 37.03351 | 36.91458 | 5.93479 | 0.1189271 | 1.385518e-12
20.67747 | 42.9411 | 37.0024 | 36.88336 | 5.9387 | 0.1190444 | 1.385518e-12
20.68746 | 42.9166 | 36.97141 | 36.85225 | 5.945192 | 0.1191617 | 1.385518e-12
20.69746 | 42.8946 | 36.94047 | 36.82119 | 5.954127 | 0.1192795 | 1.385518e-12
20.70746 | 42.9016 | 36.90963 | 36.79023 | 5.991974 | 0.1193974 | 1.392623e-12
20.71746 | 42.8448 | 36.87887 | 36.75935 | 5.965934 | 0.1195156 | 1.392623e-12
20.72746 | 42.8482 | 36.84819 | 36.72856 | 6.000006 | 0.1196341 | 1.392623e-12
20.73746 | 42.8377 | 36.81761 | 36.69786 | 6.020091 | 0.1197527 | 1.392623e-12
20.74745 | 42.778 | 36.78714 | 36.66727 | 5.990857 | 0.1198715 | 1.392623e-12
20.75745 | 42.7851 | 36.75673 | 36.63674 | 6.028366 | 0.1199907 | 1.399729e-12
20.76745 | 42.7724 | 36.72641 | 36.6063 | 6.045987 | 0.1201101 | 1.399729e-12
20.77745 | 42.7179 | 36.69618 | 36.57595 | 6.02172 | 0.1202297 | 1.399729e-12
20.78745 | 42.7186 | 36.66603 | 36.54568 | 6.052565 | 0.1203496 | 1.399729e-12
20.79745 | 42.68 | 36.63598 | 36.51551 | 6.044023 | 0.1204698 | 1.399729e-12
20.80744 | 42.6719 | 36.60604 | 36.48545 | 6.065862 | 0.12059 | 1.399729e-12
20.81744 | 42.6244 | 36.57616 | 36.45545 | 6.048243 | 0.1207106 | 1.406834e-12
20.82744 | 42.6181 | 36.54636 | 36.42553 | 6.071735 | 0.1208315 | 1.406834e-12
20.83744 | 42.5909 | 36.51666 | 36.39571 | 6.07424 | 0.1209527 | 1.406834e-12
20.84744 | 42.5637 | 36.48704 | 36.36597 | 6.076656 | 0.121074 | 1.406834e-12
20.85744 | 42.5376 | 36.45752 | 36.33632 | 6.080084 | 0.1211957 | 1.406834e-12
20.86743 | 42.5065 | 36.42811 | 36.30679 | 6.078395 | 0.1213174 | 1.413939e-12
20.87743 | 42.4812 | 36.39875 | 36.27731 | 6.082446 | 0.1214396 | 1.41394e-12
20.88743 | 42.4708 | 36.36949 | 36.24793 | 6.101309 | 0.121562 | 1.41394e-12
20.89743 | 42.4315 | 36.34032 | 36.21863 | 6.091184 | 0.1216846 | 1.41394e-12
20.90743 | 42.3953 | 36.31123 | 36.18942 | 6.08407 | 0.1218076 | 1.41394e-12
20.91743 | 42.3751 | 36.28223 | 36.1603 | 6.092868 | 0.1219308 | 1.421045e-12
20.92742 | 42.3688 | 36.25335 | 36.1313 | 6.115448 | 0.1220541 | 1.421045e-12
20.93742 | 42.3357 | 36.22453 | 36.10235 | 6.111168 | 0.1221778 | 1.421045e-12
20.94742 | 42.2979 | 36.1958 | 36.0735 | 6.1021 | 0.1223018 | 1.421045e-12
20.95742 | 42.2737 | 36.16716 | 36.04473 | 6.106543 | 0.122426 | 1.421045e-12
20.96742 | 42.2561 | 36.1386 | 36.01605 | 6.117498 | 0.1225505 | 1.42815e-12
20.97742 | 42.2176 | 36.11014 | 35.98746 | 6.107463 | 0.1226753 | 1.42815e-12
20.98741 | 42.1934 | 36.08179 | 35.95899 | 6.111612 | 0.1228003 | 1.42815e-12
20.99741 | 42.1945 | 36.0535 | 35.93057 | 6.141 | 0.1229256 | 1.42815e-12
21.00741 | 42.133 | 36.0253 | 35.90225 | 6.1077 | 0.1230512 | 1.42815e-12
21.01741 | 42.1279 | 35.99719 | 35.87401 | 6.13071 | 0.1231771 | 1.435256e-12
21.02741 | 42.1023 | 35.96917 | 35.84586 | 6.133132 | 0.1233033 | 1.435256e-12
21.03741 | 42.0715 | 35.94124 | 35.81781 | 6.130265 | 0.1234298 | 1.435256e-12
21.0474 | 42.0664 | 35.91342 | 35.78986 | 6.152981 | 0.1235564 | 1.435256e-12
21.0574 | 42.0329 | 35.88566 | 35.76198 | 6.147236 | 0.1236834 | 1.442361e-12
21.0674 | 42.0165 | 35.858 | 35.73419 | 6.158502 | 0.1238107 | 1.442361e-12
21.0774 | 41.9812 | 35.83042 | 35.70648 | 6.150779 | 0.1239383 | 1.442361e-12
21.0874 | 41.9607 | 35.80293 | 35.67887 | 6.157767 | 0.1240662 | 1.442361e-12
21.09739 | 41.9532 | 35.77556 | 35.65137 | 6.177638 | 0.1241943 | 1.442361e-12
21.10739 | 41.9095 | 35.74825 | 35.62393 | 6.161248 | 0.1243228 | 1.449466e-12
21.11739 | 41.9023 | 35.72103 | 35.59658 | 6.181269 | 0.1244515 | 1.449466e-12
21.12739 | 41.8887 | 35.6939 | 35.56932 | 6.194801 | 0.1245806 | 1.449466e-12
21.13739 | 41.8687 | 35.66686 | 35.54215 | 6.201843 | 0.12471 | 1.449466e-12
21.14739 | 41.8449 | 35.6399 | 35.51506 | 6.204997 | 0.1248397 | 1.449466e-12
21.15738 | 41.8065 | 35.61307 | 35.4881 | 6.193434 | 0.1249696 | 1.456572e-12
21.16738 | 41.8024 | 35.58629 | 35.46119 | 6.216109 | 0.1250999 | 1.456572e-12
21.17738 | 41.7656 | 35.55961 | 35.43437 | 6.205995 | 0.1252305 | 1.456572e-12
21.18738 | 41.7409 | 35.53301 | 35.40765 | 6.207891 | 0.1253614 | 1.456572e-12
21.19738 | 41.7191 | 35.5065 | 35.38101 | 6.212599 | 0.1254926 | 1.456572e-12
21.20738 | 41.7102 | 35.48008 | 35.35446 | 6.230117 | 0.1256242 | 1.463677e-12
21.21737 | 41.6853 | 35.45378 | 35.32802 | 6.23152 | 0.1257559 | 1.463677e-12
21.22737 | 41.648 | 35.42754 | 35.30165 | 6.220459 | 0.1258881 | 1.463677e-12
21.23737 | 41.6559 | 35.40139 | 35.27537 | 6.25451 | 0.1260206 | 1.463677e-12
21.24737 | 41.606 | 35.37533 | 35.24918 | 6.230671 | 0.1261535 | 1.470782e-12
21.25737 | 41.5926 | 35.34936 | 35.22307 | 6.243242 | 0.1262866 | 1.470782e-12
21.26737 | 41.561 | 35.32348 | 35.19706 | 6.237525 | 0.1264201 | 1.470782e-12
21.27736 | 41.5507 | 35.29771 | 35.17115 | 6.252992 | 0.1265538 | 1.470783e-12
21.28736 | 41.5048 | 35.272 | 35.14532 | 6.232796 | 0.126688 | 1.470783e-12
21.29736 | 41.4854 | 35.24639 | 35.11957 | 6.23901 | 0.1268225 | 1.477888e-12
21.30736 | 41.4806 | 35.22086 | 35.09391 | 6.259735 | 0.1269574 | 1.477888e-12
21.31736 | 41.449 | 35.19543 | 35.06834 | 6.253571 | 0.1270926 | 1.477888e-12
21.32736 | 41.4221 | 35.17008 | 35.04285 | 6.252017 | 0.1272281 | 1.477888e-12
21.33735 | 41.4026 | 35.14485 | 35.01749 | 6.257749 | 0.1273638 | 1.484993e-12
21.34735 | 41.3734 | 35.11968 | 34.99218 | 6.253717 | 0.1275001 | 1.484993e-12
21.35735 | 41.3485 | 35.09461 | 34.96697 | 6.253895 | 0.1276367 | 1.484993e-12
21.36735 | 41.3169 | 35.06962 | 34.94184 | 6.247284 | 0.1277737 | 1.484993e-12
21.37735 | 41.2891 | 35.04472 | 34.91681 | 6.244383 | 0.127911 | 1.484993e-12
21.38735 | 41.2799 | 35.01991 | 34.89186 | 6.259993 | 0.1280487 | 1.492099e-12
21.39734 | 41.2666 | 34.99521 | 34.86702 | 6.271389 | 0.1281866 | 1.492099e-12
21.40734 | 41.2163 | 34.97058 | 34.84225 | 6.245721 | 0.128325 | 1.492099e-12
21.41734 | 41.2024 | 34.94604 | 34.81757 | 6.256362 | 0.1284638 | 1.492099e-12
21.42734 | 41.1959 | 34.92159 | 34.79298 | 6.274315 | 0.128603 | 1.499204e-12
21.43734 | 41.1506 | 34.89722 | 34.76848 | 6.253378 | 0.1287425 | 1.499204e-12
21.44734 | 41.1223 | 34.87295 | 34.74407 | 6.249352 | 0.1288825 | 1.499204e-12
21.45733 | 41.1003 | 34.84879 | 34.71977 | 6.251512 | 0.1290227 | 1.499204e-12
21.46733 | 41.0724 | 34.82469 | 34.69553 | 6.247707 | 0.1291634 | 1.499204e-12
21.47733 | 41.0405 | 34.80069 | 34.67138 | 6.239813 | 0.1293045 | 1.506309e-12
21.48733 | 41.0072 | 34.77677 | 34.64733 | 6.230429 | 0.129446 | 1.506309e-12
21.49733 | 41.0091 | 34.75294 | 34.62336 | 6.256156 | 0.1295879 | 1.506309e-12
21.50732 | 40.9746 | 34.72923 | 34.5995 | 6.24537 | 0.1297301 | 1.506309e-12
21.51732 | 40.9592 | 34.70558 | 34.57571 | 6.253618 | 0.1298728 | 1.513415e-12
21.52732 | 40.924 | 34.68202 | 34.55201 | 6.241977 | 0.130016 | 1.513415e-12
21.53732 | 40.889 | 34.65855 | 34.52839 | 6.230446 | 0.1301595 | 1.513415e-12
21.54732 | 40.8794 | 34.63517 | 34.50487 | 6.244227 | 0.1303035 | 1.513415e-12
21.55732 | 40.8378 | 34.61188 | 34.48143 | 6.225917 | 0.1304479 | 1.52052e-12
21.56731 | 40.7975 | 34.5887 | 34.45811 | 6.208796 | 0.1305926 | 1.52052e-12
21.57731 | 40.7719 | 34.56559 | 34.43485 | 6.206308 | 0.1307378 | 1.52052e-12
21.58731 | 40.7831 | 34.54257 | 34.41169 | 6.240531 | 0.1308835 | 1.52052e-12
21.59731 | 40.7265 | 34.51964 | 34.38861 | 6.206865 | 0.1310297 | 1.52052e-12
21.60731 | 40.7194 | 34.49679 | 34.36561 | 6.222609 | 0.1311763 | 1.527625e-12
21.61731 | 40.6998 | 34.47404 | 34.34271 | 6.225764 | 0.1313233 | 1.527625e-12
21.6273 | 40.662 | 34.45139 | 34.31992 | 6.210608 | 0.1314706 | 1.527626e-12
21.6373 | 40.6606 | 34.42882 | 34.2972 | 6.231785 | 0.1316186 | 1.527626e-12
21.6473 | 40.619 | 34.40633 | 34.27456 | 6.212672 | 0.131767 | 1.534731e-12
21.6573 | 40.59 | 34.38393 | 34.25201 | 6.20607 | 0.1319159 | 1.534731e-12
21.6673 | 40.5893 | 34.36162 | 34.22956 | 6.22768 | 0.1320652 | 1.534731e-12
21.6773 | 40.5759 | 34.3394 | 34.20719 | 6.2365 | 0.1322151 | 1.534731e-12
21.68729 | 40.5335 | 34.31729 | 34.18493 | 6.216208 | 0.1323652 | 1.541836e-12
21.69729 | 40.5541 | 34.29525 | 34.16273 | 6.25885 | 0.132516 | 1.541836e-12
21.70729 | 40.5139 | 34.2733 | 34.14063 | 6.240603 | 0.1326673 | 1.541836e-12
21.71729 | 40.4936 | 34.25143 | 34.11861 | 6.242166 | 0.1328191 | 1.541836e-12
21.72729 | 40.4578 | 34.22966 | 34.09669 | 6.228141 | 0.1329714 | 1.548942e-12
21.73729 | 40.463 | 34.20797 | 34.07485 | 6.255026 | 0.1331242 | 1.548942e-12
21.74728 | 40.4315 | 34.1864 | 34.05312 | 6.245101 | 0.1332773 | 1.548942e-12
21.75728 | 40.4191 | 34.16489 | 34.03146 | 6.254208 | 0.1334311 | 1.548942e-12
21.76728 | 40.4106 | 34.14347 | 34.00989 | 6.267127 | 0.1335855 | 1.556047e-12
21.77728 | 40.4006 | 34.12214 | 33.9884 | 6.278456 | 0.1337404 | 1.556047e-12
21.78728 | 40.3862 | 34.1009 | 33.96701 | 6.285297 | 0.1338958 | 1.556047e-12
21.79728 | 40.3634 | 34.07975 | 33.9457 | 6.283648 | 0.1340517 | 1.556047e-12
21.80727 | 40.349 | 34.05871 | 33.9245 | 6.29029 | 0.134208 | 1.563152e-12
21.81727 | 40.3356 | 34.03774 | 33.90337 | 6.297864 | 0.1343651 | 1.563152e-12
21.82727 | 40.2986 | 34.01685 | 33.88233 | 6.281749 | 0.1345227 | 1.563152e-12
21.83727 | 40.304 | 33.99606 | 33.86137 | 6.307945 | 0.1346808 | 1.563152e-12
21.84727 | 40.2966 | 33.97535 | 33.84051 | 6.321252 | 0.1348395 | 1.570258e-12
21.85726 | 40.2789 | 33.95475 | 33.81975 | 6.32415 | 0.1349987 | 1.570258e-12
21.86726 | 40.2496 | 33.93422 | 33.79906 | 6.31538 | 0.1351585 | 1.570258e-12
21.87726 | 40.2421 | 33.91378 | 33.77846 | 6.328321 | 0.135319 | 1.570258e-12
21.88726 | 40.2326 | 33.89343 | 33.75795 | 6.339174 | 0.1354801 | 1.577363e-12
21.89726 | 40.2158 | 33.87316 | 33.73752 | 6.342638 | 0.1356417 | 1.577363e-12
21.90726 | 40.1838 | 33.85299 | 33.71718 | 6.330813 | 0.1358039 | 1.577363e-12
21.91725 | 40.1781 | 33.83292 | 33.69695 | 6.345179 | 0.1359666 | 1.577363e-12
21.92725 | 40.1508 | 33.81292 | 33.67679 | 6.337878 | 0.1361301 | 1.584468e-12
21.93725 | 40.1318 | 33.79301 | 33.65672 | 6.338787 | 0.1362942 | 1.584469e-12
21.94725 | 40.1193 | 33.77319 | 33.63673 | 6.346108 | 0.1364589 | 1.584469e-12
21.95725 | 40.1067 | 33.75346 | 33.61684 | 6.353241 | 0.1366242 | 1.584469e-12
21.96725 | 40.0932 | 33.73382 | 33.59703 | 6.359385 | 0.1367902 | 1.591574e-12
21.97724 | 40.0723 | 33.71428 | 33.57732 | 6.358021 | 0.1369567 | 1.591574e-12
21.98724 | 40.0603 | 33.69481 | 33.55769 | 6.365488 | 0.1371239 | 1.591574e-12
21.99724 | 40.0381 | 33.67543 | 33.53814 | 6.362667 | 0.1372919 | 1.598679e-12
22.00724 | 40.0241 | 33.65614 | 33.51868 | 6.367958 | 0.1374604 | 1.598679e-12
22.01724 | 39.9868 | 33.63694 | 33.49931 | 6.349861 | 0.1376297 | 1.598679e-12
22.02724 | 39.9581 | 33.61783 | 33.48003 | 6.340275 | 0.1377996 | 1.598679e-12
22.03723 | 39.9579 | 33.59882 | 33.46085 | 6.359082 | 0.1379701 | 1.605785e-12
22.04723 | 39.9481 | 33.57987993 | 33.44174 | 6.36822 | 0.1381413 | 1.605785e-12
22.05723 | 39.9138 | 33.56103 | 33.42272 | 6.35277 | 0.1383133 | 1.605785e-12
22.06723 | 39.9158 | 33.54227 | 33.40378 | 6.373532 | 0.138486 | 1.605785e-12
22.07723 | 39.9192 | 33.52359 | 33.38494 | 6.395606 | 0.1386594 | 1.61289e-12
22.08723 | 39.8733 | 33.50501 | 33.36618 | 6.368291 | 0.1388334 | 1.61289e-12
22.09722 | 39.8562 | 33.48653 | 33.34752 | 6.369671 | 0.139008 | 1.61289e-12
22.10722 | 39.8566 | 33.46812 | 33.32894 | 6.388481 | 0.1391835 | 1.619995e-12
22.11722 | 39.8345 | 33.4498 | 33.31044 | 6.384703 | 0.1393598 | 1.619995e-12
22.12722 | 39.7994 | 33.43156 | 33.29203 | 6.367837 | 0.1395367 | 1.619995e-12
22.13722 | 39.8115 | 33.41342 | 33.2737 | 6.398084 | 0.1397143 | 1.619996e-12
22.14722 | 39.7865 | 33.39536 | 33.25546 | 6.391142 | 0.1398927 | 1.627101e-12
22.15721 | 39.7822 | 33.3774 | 33.23733 | 6.404796 | 0.1400717 | 1.627101e-12
22.16721 | 39.7708 | 33.35952 | 33.21927 | 6.411279 | 0.1402515 | 1.627101e-12
22.17721 | 39.7313 | 33.34172 | 33.20129 | 6.389575 | 0.1404321 | 1.634206e-12
22.18721 | 39.7308 | 33.32402 | 33.1834 | 6.406784 | 0.1406135 | 1.634206e-12
22.19721 | 39.7613 | 33.3064 | 33.1656 | 6.454904 | 0.1407955 | 1.634206e-12
22.20721 | 39.7123 | 33.28886 | 33.14788 | 6.423438 | 0.1409784 | 1.634206e-12
22.2172 | 39.6878 | 33.27143 | 33.13027 | 6.416367 | 0.1411618 | 1.641312e-12
22.2272 | 39.7107 | 33.25407 | 33.11273 | 6.456626 | 0.1413461 | 1.641312e-12
22.2372 | 39.6898 | 33.2368 | 33.09527 | 6.452997 | 0.1415311 | 1.641312e-12
22.2472 | 39.6671 | 33.21962 | 33.0779 | 6.447482 | 0.1417169 | 1.648417e-12
22.2572 | 39.6717 | 33.20252 | 33.06062 | 6.469179 | 0.1419035 | 1.648417e-12
22.26719 | 39.659 | 33.18553 | 33.04344 | 6.473472 | 0.1420906 | 1.648417e-12
22.27719 | 39.6425 | 33.1686 | 33.02633 | 6.473895 | 0.1422786 | 1.655522e-12
22.28719 | 39.625 | 33.15177 | 33.0093 | 6.473231 | 0.1424674 | 1.655522e-12
22.29719 | 39.6194 | 33.13502 | 32.99236 | 6.48438 | 0.1426569 | 1.655522e-12
22.30719 | 39.5994 | 33.11836 | 32.97551 | 6.481043 | 0.1428471 | 1.655522e-12
22.31719 | 39.5915 | 33.10178 | 32.95874 | 6.489718 | 0.143038 | 1.662628e-12
22.32718 | 39.5761 | 33.08531 | 32.94208 | 6.490791 | 0.1432295 | 1.662628e-12
22.33718 | 39.5749 | 33.06891 | 32.92549 | 6.505993 | 0.1434218 | 1.662628e-12
22.34718 | 39.5605 | 33.05259 | 32.90898 | 6.507909 | 0.1436149 | 1.669733e-12
22.35718 | 39.5489 | 33.03636 | 32.89255 | 6.512538 | 0.1438087 | 1.669733e-12
22.36718 | 39.5237 | 33.02022 | 32.87622 | 6.503481 | 0.1440031 | 1.669733e-12
22.37718 | 39.5062 | 33.00416 | 32.85996 | 6.502037 | 0.1441982 | 1.676839e-12
22.38717 | 39.5044 | 32.98821 | 32.84382 | 6.516191 | 0.1443937 | 1.676839e-12
22.39717 | 39.4836 | 32.97233 | 32.82774 | 6.511275 | 0.1445901 | 1.676839e-12
22.40717 | 39.4552 | 32.95653 | 32.81174 | 6.498673 | 0.1447871 | 1.683944e-12
22.41717 | 39.4595 | 32.94082 | 32.79583 | 6.518684 | 0.1449847 | 1.683944e-12
22.42717 | 39.4452 | 32.92519 | 32.78001 | 6.52001 | 0.1451829 | 1.683944e-12
22.43717 | 39.4137 | 32.90965 | 32.76427 | 6.50405 | 0.1453817 | 1.691049e-12
22.44716 | 39.4097 | 32.89421 | 32.74863 | 6.515488 | 0.1455808 | 1.691049e-12
22.45716 | 39.3852 | 32.87884 | 32.73306 | 6.506357 | 0.1457807 | 1.691049e-12
22.46716 | 39.3629 | 32.86356 | 32.71758 | 6.499339 | 0.145981 | 1.698155e-12
22.47716 | 39.3434 | 32.84836 | 32.70218 | 6.495036 | 0.1461818 | 1.698155e-12
22.48716 | 39.3037 | 32.83325 | 32.68687 | 6.470448 | 0.1463831 | 1.698155e-12
22.49716 | 39.3327 | 32.81823 | 32.67164 | 6.514475 | 0.1465847 | 1.698155e-12
22.50715 | 39.2857 | 32.8033 | 32.65651 | 6.482401 | 0.1467866 | 1.70526e-12
22.51715 | 39.2612 | 32.78844 | 32.64145 | 6.472757 | 0.146989 | 1.70526e-12
22.52715 | 39.2623 | 32.77367 | 32.62648 | 6.488628 | 0.1471917 | 1.70526e-12
22.53715 | 39.2444 | 32.75899 | 32.61159 | 6.485414 | 0.1473948 | 1.712365e-12
22.54715 | 39.176 | 32.74438 | 32.59679 | 6.431615 | 0.147598 | 1.712366e-12
22.55715 | 39.178 | 32.72987 | 32.58207 | 6.448132 | 0.1478015 | 1.712366e-12
22.56714 | 39.1726 | 32.71545 | 32.56745 | 6.457149 | 0.1480049 | 1.719471e-12
22.57714 | 39.1085 | 32.7011 | 32.55289 | 6.407397 | 0.1482087 | 1.719471e-12
22.58714 | 39.092 | 32.68684 | 32.53843 | 6.40516 | 0.1484126 | 1.719471e-12
22.59714 | 39.0938 | 32.67266 | 32.52404 | 6.421139 | 0.1486164 | 1.726576e-12
22.60714 | 39.0685 | 32.65857 | 32.50975 | 6.409933 | 0.1488203 | 1.726576e-12
22.61714 | 39.0243 | 32.64456 | 32.49553 | 6.379744 | 0.1490241 | 1.726576e-12
22.62713 | 39.012 | 32.63064 | 32.48142 | 6.381357 | 0.1492276 | 1.733682e-12
22.63713 | 38.992 | 32.6168 | 32.46737 | 6.3752 | 0.1494311 | 1.733682e-12
22.64713 | 38.9483 | 32.60304 | 32.45341 | 6.34526 | 0.1496344 | 1.733682e-12
22.65713 | 38.9331 | 32.58936 | 32.43953 | 6.343735 | 0.1498375 | 1.740787e-12
22.66713 | 38.9237 | 32.57577 | 32.42573 | 6.347928 | 0.1500402 | 1.740787e-12
22.67712 | 38.871 | 32.56228 | 32.41203 | 6.308724 | 0.1502423 | 1.740787e-12
22.68712 | 38.8767 | 32.54885 | 32.39841 | 6.32785 | 0.1504442 | 1.747892e-12
22.69712 | 38.8502 | 32.53551 | 32.38486 | 6.314694 | 0.1506456 | 1.747892e-12
22.70712 | 38.8576 | 32.52225 | 32.3714 | 6.335354 | 0.1508464 | 1.747893e-12
22.71712 | 38.8098 | 32.50907 | 32.35802 | 6.300732 | 0.1510467 | 1.754998e-12
22.72712 | 38.8063 | 32.49597 | 32.34473 | 6.310327 | 0.1512462 | 1.754998e-12
22.73711 | 38.8157 | 32.48297 | 32.33153 | 6.332727 | 0.1514449 | 1.754998e-12
22.74711 | 38.7704 | 32.47004 | 32.3184 | 6.300357 | 0.1516429 | 1.762103e-12
22.75711 | 38.7492 | 32.45719 | 32.30535 | 6.292006 | 0.1518402 | 1.762103e-12
22.76711 | 38.7573 | 32.44443 | 32.29239 | 6.312872 | 0.1520365 | 1.762103e-12
22.77711 | 38.7405 | 32.43174 | 32.27951 | 6.308757 | 0.1522319 | 1.769209e-12
22.78711 | 38.7081 | 32.41914 | 32.26671 | 6.288959 | 0.1524262 | 1.769209e-12
22.7971 | 38.7094 | 32.40663 | 32.25401 | 6.302768 | 0.1526193 | 1.769209e-12
22.8071 | 38.7092 | 32.39419 | 32.24138 | 6.315008 | 0.1528115 | 1.769209e-12
22.8171 | 38.6907 | 32.38183 | 32.22883 | 6.308866 | 0.1530026 | 1.776314e-12
22.8271 | 38.6766 | 32.36956 | 32.21636 | 6.307043 | 0.1531924 | 1.776314e-12
22.8371 | 38.6607 | 32.35736 | 32.20398 | 6.303339 | 0.153381 | 1.776314e-12
22.8471 | 38.6691 | 32.34525 | 32.19168 | 6.323854 | 0.1535683 | 1.783419e-12
22.85709 | 38.6509 | 32.33322 | 32.17947 | 6.317676 | 0.153754 | 1.783419e-12
22.86709 | 38.6375 | 32.32127 | 32.16733 | 6.31623 | 0.1539386 | 1.783419e-12
22.87709 | 38.63 | 32.3094 | 32.15528 | 6.320603 | 0.1541218 | 1.790525e-12
22.88709 | 38.6365 | 32.2976 | 32.1433 | 6.338895 | 0.1543036 | 1.790525e-12
22.89709 | 38.6323 | 32.28589 | 32.13141 | 6.346407 | 0.1544839 | 1.790525e-12
22.90709 | 38.6091 | 32.27426 | 32.1196 | 6.334839 | 0.1546627 | 1.790525e-12
22.91708 | 38.6107 | 32.26272 | 32.10788 | 6.347979 | 0.1548399 | 1.79763e-12
22.92708 | 38.6289 | 32.25125 | 32.09623 | 6.377651 | 0.1550157 | 1.79763e-12
22.93708 | 38.5996 | 32.23986 | 32.08467 | 6.359742 | 0.15519 | 1.79763e-12
22.94708 | 38.6143 | 32.22855 | 32.07318 | 6.385754 | 0.1553627 | 1.804736e-12
22.95708 | 38.6298 | 32.21731 | 32.06178 | 6.412486 | 0.1555339 | 1.804736e-12
22.96708 | 38.6336 | 32.20616 | 32.05046 | 6.427438 | 0.1557036 | 1.804736e-12
22.97707 | 38.6135 | 32.1951 | 32.03923 | 6.4184 | 0.1558716 | 1.804736e-12
22.98707 | 38.6389 | 32.18411 | 32.02807 | 6.454793 | 0.1560382 | 1.811841e-12
22.99707 | 38.6525 | 32.17319 | 32.01699 | 6.479307 | 0.1562033 | 1.811841e-12
23.00707 | 38.6613 | 32.16236 | 32.00599 | 6.498941 | 0.1563669 | 1.811841e-12
23.01707 | 38.6481 | 32.1516 | 31.99507 | 6.496496 | 0.156529 | 1.815394e-12
23.02707 | 38.667 | 32.14093 | 31.98424 | 6.526072 | 0.1566897 | 1.818946e-12
23.03706 | 38.6975 | 32.13034 | 31.97349 | 6.567159 | 0.1568487 | 1.818946e-12
23.04706 | 38.7168 | 32.11982 | 31.96282 | 6.596976 | 0.1570066 | 1.822499e-12
23.05706 | 38.7201 | 32.10939 | 31.95222 | 6.610715 | 0.1571631 | 1.822499e-12
23.06706 | 38.7313 | 32.09903 | 31.94171 | 6.632274 | 0.1573183 | 1.826052e-12
23.07706 | 38.7655 | 32.08874 | 31.93127 | 6.676755 | 0.1574721 | 1.826052e-12
23.08705 | 38.7823 | 32.07855 | 31.92093 | 6.703747 | 0.1576246 | 1.829604e-12
23.09705 | 38.7971 | 32.06843 | 31.91065 | 6.72867 | 0.1577761 | 1.829604e-12
23.10705 | 38.8287 | 32.05839 | 31.90046 | 6.770314 | 0.1579264 | 1.833157e-12
23.11705 | 38.8357 | 32.04842 | 31.89034 | 6.78728 | 0.1580756 | 1.833157e-12
23.12705 | 38.8917 | 32.03853 | 31.88031 | 6.853166 | 0.1582237 | 1.83671e-12
23.13705 | 38.9088 | 32.02873 | 31.87035 | 6.880074 | 0.1583709 | 1.83671e-12
23.14704 | 38.9145 | 32.01901 | 31.86049 | 6.895494 | 0.158517 | 1.840262e-12
23.15704 | 38.945 | 32.00935 | 31.85069 | 6.935645 | 0.1586624 | 1.840262e-12
23.16704 | 39.002 | 31.99978 | 31.84098 | 7.002217 | 0.1588069 | 1.840262e-12
23.17704 | 38.9987 | 31.99029 | 31.83134 | 7.008411 | 0.1589507 | 1.843815e-12
23.18704 | 39.0149 | 31.98087 | 31.82178 | 7.034027 | 0.1590938 | 1.843815e-12
23.19704 | 39.0635 | 31.97154 | 31.8123 | 7.091964 | 0.1592362 | 1.847368e-12
23.20703 | 39.0852 | 31.96229 | 31.80291 | 7.122913 | 0.1593779 | 1.847368e-12
23.21703 | 39.0944 | 31.95311 | 31.79359 | 7.141293 | 0.1595193 | 1.85092e-12
23.22703 | 39.1442 | 31.944 | 31.78434 | 7.200195 | 0.1596601 | 1.850921e-12
23.23703 | 39.1463 | 31.93498 | 31.77518 | 7.211319 | 0.1598006 | 1.854473e-12
23.24703 | 39.1959 | 31.92604 | 31.7661 | 7.269864 | 0.1599407 | 1.854473e-12
23.25703 | 39.227 | 31.91717 | 31.75709 | 7.309831 | 0.1600805 | 1.858026e-12
23.26702 | 39.232 | 31.90839 | 31.74817 | 7.323611 | 0.16022 | 1.858026e-12
23.27702 | 39.2719 | 31.89968 | 31.73932 | 7.372222 | 0.1603594 | 1.861579e-12
23.28702 | 39.2723 | 31.89104 | 31.73055 | 7.381255 | 0.1604987 | 1.861579e-12
23.29702 | 39.2917 | 31.88249 | 31.72185 | 7.40921 | 0.160638 | 1.865131e-12
23.30702 | 39.2993 | 31.87401 | 31.71324 | 7.425287 | 0.1607772 | 1.865131e-12
23.31702 | 39.3236 | 31.86561 | 31.7047 | 7.457986 | 0.1609164 | 1.865131e-12
23.32701 | 39.3254 | 31.8573 | 31.69625 | 7.468099 | 0.1610557 | 1.868684e-12
23.33701 | 39.3315 | 31.84906 | 31.68786 | 7.482442 | 0.1611951 | 1.868684e-12
23.34701 | 39.3587 | 31.84089 | 31.67956 | 7.517808 | 0.1613348 | 1.872237e-12
23.35701 | 39.3336 | 31.8328 | 31.67133 | 7.500796 | 0.1614747 | 1.872237e-12
23.36701 | 39.3487 | 31.82479 | 31.66318 | 7.523906 | 0.1616149 | 1.875789e-12
23.37701 | 39.3542 | 31.81686 | 31.65511 | 7.537339 | 0.1617553 | 1.875789e-12
23.387 | 39.3382 | 31.80901 | 31.64712 | 7.529186 | 0.161896 | 1.879342e-12
23.397 | 39.3317 | 31.80124 | 31.6392 | 7.530464 | 0.1620372 | 1.879342e-12
23.407 | 39.3449 | 31.79354 | 31.63136 | 7.551364 | 0.1621789 | 1.882895e-12
23.417 | 39.2982 | 31.78591 | 31.62359 | 7.512287 | 0.162321 | 1.882895e-12
23.427 | 39.3168 | 31.77837 | 31.6159 | 7.538433 | 0.1624636 | 1.886447e-12
23.437 | 39.2873 | 31.7709 | 31.60829 | 7.516401 | 0.1626067 | 1.886447e-12
23.44699 | 39.2689 | 31.76351 | 31.60076 | 7.505386 | 0.1627503 | 1.89e-12
23.45699 | 39.256 | 31.7562 | 31.59331 | 7.4998 | 0.1628946 | 1.89e-12
23.46699 | 39.2283 | 31.74896 | 31.58592 | 7.479338 | 0.1630394 | 1.893553e-12
23.47699 | 39.2181 | 31.7418 | 31.57862 | 7.476299 | 0.163185 | 1.893553e-12
23.48699 | 39.1963 | 31.73472 | 31.57139 | 7.461583 | 0.1633311 | 1.897105e-12
23.49698 | 39.15 | 31.72772 | 31.56424 | 7.422283 | 0.1634779 | 1.897105e-12
23.50698 | 39.1171 | 31.72079 | 31.55716 | 7.396314 | 0.1636254 | 1.897105e-12
23.51698 | 39.1014 | 31.71393 | 31.55016 | 7.387468 | 0.1637737 | 1.900658e-12
23.52698 | 39.0797 | 31.70715 | 31.54323 | 7.372546 | 0.1639228 | 1.900658e-12
23.53698 | 39.0123 | 31.70045 | 31.53638 | 7.311847 | 0.1640726 | 1.904211e-12
23.54698 | 38.9775 | 31.69383 | 31.5296 | 7.283673 | 0.1642231 | 1.904211e-12
23.55697 | 38.9336 | 31.68728 | 31.52291 | 7.246315 | 0.1643743 | 1.907763e-12
23.56697 | 38.9143 | 31.68081 | 31.51628 | 7.233489 | 0.1645265 | 1.907763e-12
23.57697 | 38.874 | 31.67441 | 31.50973 | 7.199586 | 0.1646794 | 1.911316e-12
23.58697 | 38.8216 | 31.66809 | 31.50326 | 7.153507 | 0.1648332 | 1.911316e-12
23.59697 | 38.771 | 31.66185 | 31.49686 | 7.109153 | 0.1649878 | 1.914869e-12
23.60697 | 38.735 | 31.65568 | 31.49053 | 7.079323 | 0.1651433 | 1.918421e-12
23.61696 | 38.6874 | 31.64959 | 31.48429 | 7.037811 | 0.1652995 | 1.918421e-12
23.62696 | 38.654 | 31.64357 | 31.47811 | 7.01043 | 0.1654566 | 1.921974e-12
23.63696 | 38.6031 | 31.63763 | 31.47201 | 6.965474 | 0.1656147 | 1.921974e-12
23.64696 | 38.5511 | 31.63176 | 31.46598 | 6.919343 | 0.1657736 | 1.925527e-12
23.65696 | 38.4895 | 31.62596 | 31.46003 | 6.863536 | 0.1659333 | 1.925527e-12
23.66696 | 38.4474 | 31.62025 | 31.45415 | 6.827154 | 0.166094 | 1.92908e-12
23.67695 | 38.4086 | 31.61461 | 31.44835 | 6.793992 | 0.1662553 | 1.92908e-12
23.68695 | 38.3549 | 31.60904 | 31.44262 | 6.745861 | 0.1664178 | 1.932632e-12
23.69695 | 38.2997 | 31.60354 | 31.43696 | 6.696155 | 0.1665811 | 1.932632e-12
23.70695 | 38.2573 | 31.59813 | 31.43138 | 6.659175 | 0.1667453 | 1.936185e-12
23.71695 | 38.216 | 31.59278 | 31.42587 | 6.62322 | 0.1669104 | 1.936185e-12
23.72695 | 38.1653 | 31.58751 | 31.42043 | 6.577791 | 0.1670763 | 1.939738e-12
23.73694 | 38.1067 | 31.58232 | 31.41508 | 6.524382 | 0.167243 | 1.939738e-12
23.74694 | 38.0424 | 31.5772 | 31.40978 | 6.465204 | 0.1674108 | 1.94329e-12
23.75694 | 38.0138 | 31.57215 | 31.40457 | 6.441653 | 0.1675794 | 1.946843e-12
23.76694 | 37.9772 | 31.56717 | 31.39942 | 6.410027 | 0.167749 | 1.946843e-12
23.77694 | 37.9359 | 31.56227 | 31.39435 | 6.373628 | 0.1679194 | 1.950396e-12
23.78694 | 37.8723 | 31.55744 | 31.38935 | 6.314855 | 0.1680907 | 1.950396e-12
23.79693 | 37.8282 | 31.5527 | 31.38443 | 6.275504 | 0.1682627 | 1.953948e-12
23.80693 | 37.7904 | 31.54802 | 31.37958 | 6.242385 | 0.1684358 | 1.953948e-12
23.81693 | 37.7582 | 31.54341 | 31.3748 | 6.214792 | 0.1686097 | 1.957501e-12
23.82693 | 37.7073 | 31.53887 | 31.37009 | 6.168425 | 0.1687846 | 1.961054e-12
23.83693 | 37.6614 | 31.53441 | 31.36545 | 6.126986 | 0.1689603 | 1.961054e-12
23.84692 | 37.6393 | 31.53003 | 31.36089 | 6.10927 | 0.1691367 | 1.964606e-12
23.85692 | 37.5946 | 31.52572 | 31.3564 | 6.068885 | 0.1693141 | 1.964606e-12
23.86692 | 37.555 | 31.52147 | 31.35198 | 6.033527 | 0.1694924 | 1.968159e-12
23.87692 | 37.525 | 31.5173 | 31.34763 | 6.007697 | 0.1696716 | 1.968159e-12
23.88692 | 37.4784 | 31.51321 | 31.34335 | 5.965194 | 0.1698516 | 1.971712e-12
23.89692 | 37.4674 | 31.50918 | 31.33915 | 5.95822 | 0.1700325 | 1.975264e-12
23.90691 | 37.4332 | 31.50523 | 31.33502 | 5.927968 | 0.1702141 | 1.975265e-12
23.91691 | 37.3912 | 31.50135 | 31.33095 | 5.889849 | 0.1703967 | 1.978817e-12
23.92691 | 37.3475 | 31.49754 | 31.32696 | 5.849958 | 0.1705801 | 1.978817e-12
23.93691 | 37.316 | 31.4938 | 31.32304 | 5.822195 | 0.1707644 | 1.98237e-12
23.94691 | 37.3066 | 31.49014 | 31.31919 | 5.816461 | 0.1709495 | 1.985923e-12
23.95691 | 37.2835 | 31.48655 | 31.31541 | 5.796954 | 0.1711355 | 1.985923e-12
23.9669 | 37.2402 | 31.48303 | 31.3117 | 5.757173 | 0.171322 | 1.989475e-12
23.9769 | 37.2205 | 31.47958 | 31.30807 | 5.740924 | 0.1715096 | 1.989475e-12
23.9869 | 37.1912 | 31.4762 | 31.3045 | 5.715004 | 0.1716981 | 1.993028e-12
23.9969 | 37.1968 | 31.47289 | 31.301 | 5.723913 | 0.1718873 | 1.996581e-12
24.0069 | 37.1379 | 31.46965 | 31.29757 | 5.668251 | 0.1720773 | 1.996581e-12
24.0169 | 37.1238 | 31.46648 | 31.29421 | 5.657317 | 0.1722682 | 2.000133e-12
24.02689 | 37.0893 | 31.46339 | 31.29093 | 5.625911 | 0.1724597 | 2.003686e-12
24.03689 | 37.0805 | 31.46036 | 31.28771 | 5.620136 | 0.1726522 | 2.003686e-12
24.04689 | 37.0473 | 31.45741 | 31.28456 | 5.589891 | 0.1728454 | 2.007239e-12
24.05689 | 37.0212 | 31.45452 | 31.28148 | 5.566676 | 0.1730395 | 2.007239e-12
24.06689 | 36.999 | 31.45171 | 31.27847 | 5.547291 | 0.1732344 | 2.010791e-12
24.07689 | 37 | 31.44896 | 31.27553 | 5.551036 | 0.17343 | 2.014344e-12
24.08688 | 36.9694 | 31.44629 | 31.27267 | 5.523108 | 0.1736262 | 2.014344e-12
24.09688 | 36.9422 | 31.44369 | 31.26986 | 5.498513 | 0.1738234 | 2.017897e-12
24.10688 | 36.9424 | 31.44115 | 31.26713 | 5.501248 | 0.1740214 | 2.021449e-12
24.11688 | 36.9193 | 31.43869 | 31.26447 | 5.480613 | 0.1742202 | 2.02145e-12
24.12688 | 36.8735 | 31.43629 | 31.26187 | 5.437209 | 0.1744197 | 2.025002e-12
24.13688 | 36.8761 | 31.43396 | 31.25934 | 5.442136 | 0.17462 | 2.028555e-12
24.14687 | 36.8493 | 31.43171 | 31.25689 | 5.417592 | 0.1748208 | 2.028555e-12
24.15687 | 36.8496 | 31.42952 | 31.2545 | 5.42008 | 0.1750227 | 2.032108e-12
24.16687 | 36.8211 | 31.4274 | 31.25217 | 5.3937 | 0.1752252 | 2.03566e-12
24.17687 | 36.8008 | 31.42535 | 31.24992 | 5.375451 | 0.1754286 | 2.03566e-12
24.18687 | 36.7934 | 31.42337 | 31.24773 | 5.370033 | 0.1756326 | 2.039213e-12
24.19687 | 36.7677 | 31.42145 | 31.24562 | 5.346247 | 0.1758375 | 2.042766e-12
24.20686 | 36.7667 | 31.41961 | 31.24357 | 5.34709 | 0.1760428 | 2.042766e-12
24.21686 | 36.7402 | 31.41783 | 31.24158 | 5.322367 | 0.1762491 | 2.046318e-12
24.22686 | 36.7183 | 31.41612 | 31.23967 | 5.302176 | 0.1764562 | 2.049871e-12
24.23686 | 36.7145 | 31.41448 | 31.23782 | 5.300017 | 0.176664 | 2.049871e-12
24.24686 | 36.7001 | 31.41291 | 31.23604 | 5.28719 | 0.1768725 | 2.053424e-12
24.25685 | 36.6995 | 31.41141 | 31.23432 | 5.288094 | 0.1770815 | 2.056976e-12
24.26685 | 36.6477 | 31.40997 | 31.23268 | 5.237731 | 0.1772915 | 2.056976e-12
24.27685 | 36.6427 | 31.4086 | 31.2311 | 5.234101 | 0.1775022 | 2.060529e-12
24.28685 | 36.6288 | 31.4073 | 31.22958 | 5.221504 | 0.1777136 | 2.064082e-12
24.29685 | 36.6206 | 31.40606 | 31.22813 | 5.214539 | 0.1779258 | 2.064082e-12
24.30685 | 36.6106 | 31.40489 | 31.22675 | 5.205708 | 0.1781387 | 2.067635e-12
24.31684 | 36.606 | 31.40379 | 31.22544 | 5.202208 | 0.1783521 | 2.071187e-12
24.32684 | 36.5887 | 31.40276 | 31.22419 | 5.185942 | 0.1785664 | 2.071187e-12
24.33684 | 36.5841 | 31.40179 | 31.22301 | 5.18231 | 0.1787814 | 2.07474e-12
24.34684 | 36.5924 | 31.40089 | 31.22189 | 5.191511 | 0.1789971 | 2.078293e-12
24.35684 | 36.5533 | 31.40005 | 31.22084 | 5.153246 | 0.1792135 | 2.081845e-12
24.36684 | 36.5582 | 31.39929 | 31.21986 | 5.158914 | 0.1794307 | 2.081845e-12
24.37683 | 36.5358 | 31.39858 | 31.21894 | 5.137216 | 0.1796483 | 2.085398e-12
24.38683 | 36.5368 | 31.39795 | 31.21808 | 5.138852 | 0.1798669 | 2.088951e-12
24.39683 | 36.5311 | 31.39738 | 31.21729 | 5.133722 | 0.1800861 | 2.088951e-12
24.40683 | 36.517 | 31.39687 | 31.21657 | 5.120126 | 0.1803061 | 2.092503e-12
24.41683 | 36.5256 | 31.39644 | 31.21591 | 5.129165 | 0.1805267 | 2.096056e-12
24.42683 | 36.5175 | 31.39606 | 31.21531 | 5.121438 | 0.1807481 | 2.099609e-12
24.43682 | 36.5194 | 31.39576 | 31.21479 | 5.123645 | 0.1809699 | 2.099609e-12
24.44682 | 36.4987 | 31.39551 | 31.21432 | 5.103187 | 0.1811926 | 2.103161e-12
24.45682 | 36.5046 | 31.39534 | 31.21392 | 5.109265 | 0.1814161 | 2.106714e-12
24.46682 | 36.5064 | 31.39522 | 31.21358 | 5.111177 | 0.1816402 | 2.106714e-12
24.47682 | 36.4952 | 31.39518 | 31.21331 | 5.100024 | 0.181865 | 2.110267e-12
24.48682 | 36.508 | 31.39519 | 31.2131 | 5.112807 | 0.1820905 | 2.11382e-12
24.49681 | 36.5025 | 31.39528 | 31.21296 | 5.107225 | 0.1823165 | 2.117372e-12
24.50681 | 36.5082 | 31.39542 | 31.21288 | 5.112778 | 0.1825434 | 2.117372e-12
24.51681 | 36.495 | 31.39563 | 31.21286 | 5.099367 | 0.182771 | 2.120925e-12
24.52681 | 36.504 | 31.39591 | 31.21291 | 5.108092 | 0.1829993 | 2.124478e-12
24.53681 | 36.4958 | 31.39625 | 31.21302 | 5.099553 | 0.1832282 | 2.12803e-12
24.54681 | 36.4966 | 31.39665 | 31.21319 | 5.099949 | 0.1834578 | 2.12803e-12
24.5568 | 36.5024 | 31.39712 | 31.21343 | 5.105283 | 0.1836879 | 2.131583e-12
24.5668 | 36.5071 | 31.39765 | 31.21373 | 5.109452 | 0.1839189 | 2.135136e-12
24.5768 | 36.4952 | 31.39824 | 31.21409 | 5.096958 | 0.1841506 | 2.138688e-12
24.5868 | 36.4993 | 31.3989 | 31.21452 | 5.1004 | 0.184383 | 2.138688e-12
24.5968 | 36.5068 | 31.39962 | 31.21501 | 5.107179 | 0.184616 | 2.142241e-12
24.6068 | 36.5186 | 31.40041 | 31.21556 | 5.118195 | 0.1848498 | 2.145794e-12
24.61679 | 36.5016 | 31.40125 | 31.21617 | 5.100348 | 0.1850839 | 2.149346e-12
24.62679 | 36.4932 | 31.40216 | 31.21684 | 5.091038 | 0.185319 | 2.149347e-12
24.63679 | 36.5009 | 31.40313 | 31.21758 | 5.097765 | 0.1855548 | 2.152899e-12
24.64679 | 36.5081 | 31.40417 | 31.21838 | 5.10393 | 0.1857913 | 2.156452e-12
24.65679 | 36.5132 | 31.40527 | 31.21924 | 5.107932 | 0.1860284 | 2.160005e-12
24.66678 | 36.5184 | 31.40643 | 31.22016 | 5.111972 | 0.186266 | 2.163557e-12
24.67678 | 36.5078 | 31.40765 | 31.22115 | 5.10015 | 0.1865045 | 2.163557e-12
24.68678 | 36.5274 | 31.40893 | 31.22219 | 5.118465 | 0.1867437 | 2.16711e-12
24.69678 | 36.5386 | 31.41028 | 31.2233 | 5.128318 | 0.1869835 | 2.170663e-12
24.70678 | 36.5363 | 31.41169 | 31.22447 | 5.12461 | 0.187224 | 2.174215e-12
24.71678 | 36.5397 | 31.41316 | 31.2257 | 5.12654 | 0.1874652 | 2.174215e-12
24.72677 | 36.5355 | 31.41469 | 31.22698 | 5.120809 | 0.1877069 | 2.177768e-12
24.73677 | 36.5229 | 31.41628 | 31.22833 | 5.106616 | 0.1879495 | 2.181321e-12
24.74677 | 36.5531 | 31.41794 | 31.22975 | 5.135162 | 0.1881927 | 2.184873e-12
24.75677 | 36.5534 | 31.41965 | 31.23122 | 5.133746 | 0.1884367 | 2.188426e-12
24.76677 | 36.5485 | 31.42143 | 31.23275 | 5.127069 | 0.1886813 | 2.188426e-12
24.77677 | 36.563 | 31.42327 | 31.23434 | 5.139732 | 0.1889266 | 2.191979e-12
24.78676 | 36.5632 | 31.42516 | 31.23599 | 5.138036 | 0.1891723 | 2.195532e-12
24.79676 | 36.5961 | 31.42712 | 31.2377 | 5.168977 | 0.189419 | 2.199084e-12
24.80676 | 36.5857 | 31.42914 | 31.23948 | 5.156557 | 0.1896664 | 2.202637e-12
24.81676 | 36.5842 | 31.43122 | 31.24131 | 5.152978 | 0.1899144 | 2.202637e-12
24.82676 | 36.5628 | 31.43336 | 31.2432 | 5.129438 | 0.1901631 | 2.20619e-12
24.83676 | 36.5969 | 31.43556 | 31.24515 | 5.161338 | 0.1904125 | 2.209742e-12
24.84675 | 36.5849 | 31.43782 | 31.24716 | 5.14708 | 0.1906623 | 2.213295e-12
24.85675 | 36.604 | 31.44014 | 31.24923 | 5.16386 | 0.1909131 | 2.216848e-12
24.86675 | 36.6008 | 31.44252 | 31.25135 | 5.158281 | 0.1911645 | 2.216848e-12
24.87675 | 36.6022 | 31.44496 | 31.25354 | 5.157242 | 0.1914167 | 2.2204e-12
24.88675 | 36.5936 | 31.44746 | 31.25579 | 5.146144 | 0.1916695 | 2.223953e-12
24.89675 | 36.6209 | 31.45001 | 31.25809 | 5.170886 | 0.191923 | 2.227506e-12
24.90674 | 36.6292 | 31.45263 | 31.26045 | 5.176572 | 0.192177 | 2.231058e-12
24.91674 | 36.6441 | 31.4553 | 31.26287 | 5.188797 | 0.1924319 | 2.234611e-12
24.92674 | 36.669 | 31.45804 | 31.26535 | 5.210962 | 0.1926875 | 2.234611e-12
24.93674 | 36.6534 | 31.46083 | 31.26789 | 5.192569 | 0.1929437 | 2.238164e-12
24.94674 | 36.6748 | 31.46368 | 31.27048 | 5.211117 | 0.1932007 | 2.241717e-12
24.95674 | 36.7066 | 31.46659 | 31.27313 | 5.240007 | 0.1934584 | 2.245269e-12
24.96673 | 36.6954 | 31.46956 | 31.27584 | 5.225841 | 0.1937165 | 2.248822e-12
24.97673 | 36.7443 | 31.47259 | 31.27861 | 5.271715 | 0.1939755 | 2.252375e-12
24.98673 | 36.7492 | 31.47567 | 31.28143 | 5.27353 | 0.1942353 | 2.252375e-12
24.99673 | 36.7549 | 31.47881 | 31.28432 | 5.276088 | 0.1944957 | 2.255927e-12
25.00673 | 36.7839 | 31.48201 | 31.28726 | 5.301887 | 0.1947569 | 2.25948e-12
25.01673 | 36.8213 | 31.48527 | 31.29025 | 5.336029 | 0.1950187 | 2.263033e-12
25.02672 | 36.8281 | 31.48858 | 31.2933 | 5.339517 | 0.195281 | 2.266585e-12
25.03672 | 36.8522 | 31.49196 | 31.29641 | 5.360244 | 0.1955443 | 2.270138e-12
25.04672 | 36.8888 | 31.49539 | 31.29958 | 5.393414 | 0.1958082 | 2.270138e-12
25.05672 | 36.8798 | 31.49887 | 31.3028 | 5.380927 | 0.1960729 | 2.273691e-12
25.06672 | 36.9088 | 31.50242 | 31.30608 | 5.406383 | 0.1963383 | 2.277244e-12
25.07671 | 36.9666 | 31.50601 | 31.30941 | 5.460586 | 0.1966041 | 2.280796e-12
25.08671 | 36.9812 | 31.50967 | 31.3128 | 5.471529 | 0.1968709 | 2.284349e-12
25.09671 | 37.0159 | 31.51339 | 31.31625 | 5.502515 | 0.1971384 | 2.287902e-12
25.10671 | 37.0445 | 31.51716 | 31.31975 | 5.527345 | 0.1974066 | 2.291454e-12
25.11671 | 37.06 | 31.52098 | 31.32331 | 5.539018 | 0.1976755 | 2.291454e-12
25.12671 | 37.1328 | 31.52486 | 31.32692 | 5.607936 | 0.1979451 | 2.295007e-12
25.1367 | 37.1276 | 31.5288 | 31.33058 | 5.598801 | 0.1982152 | 2.29856e-12
25.1467 | 37.1694 | 31.53279 | 31.33431 | 5.636606 | 0.1984863 | 2.302112e-12
25.1567 | 37.2113 | 31.53684 | 31.33809 | 5.674456 | 0.1987581 | 2.305665e-12
25.1667 | 37.2566 | 31.54095 | 31.34192 | 5.715651 | 0.1990306 | 2.309218e-12
25.1767 | 37.2981 | 31.54511 | 31.34581 | 5.75299 | 0.1993038 | 2.312771e-12
25.1867 | 37.3537 | 31.54933 | 31.34975 | 5.804373 | 0.1995777 | 2.316323e-12
25.19669 | 37.3452 | 31.55359 | 31.35374 | 5.791606 | 0.1998521 | 2.319876e-12
25.20669 | 37.4074 | 31.55792 | 31.35779 | 5.84948 | 0.2001276 | 2.319876e-12
25.21669 | 37.4375 | 31.5623 | 31.3619 | 5.875198 | 0.2004037 | 2.323429e-12
25.22669 | 37.4955 | 31.56674 | 31.36606 | 5.928762 | 0.2006806 | 2.326981e-12
25.23669 | 37.5475 | 31.57123 | 31.37027 | 5.976272 | 0.2009581 | 2.330534e-12
25.24669 | 37.5774 | 31.57577 | 31.37454 | 6.001627 | 0.2012365 | 2.334087e-12
25.25668 | 37.6311 | 31.58037 | 31.37885 | 6.050732 | 0.2015153 | 2.337639e-12
25.26668 | 37.6865 | 31.58502 | 31.38323 | 6.101478 | 0.2017951 | 2.341192e-12
25.27668 | 37.7287 | 31.58973 | 31.38765 | 6.138971 | 0.2020756 | 2.344745e-12
25.28668 | 37.76 | 31.59449 | 31.39213 | 6.165509 | 0.2023569 | 2.348297e-12
25.29668 | 37.8484 | 31.59931 | 31.39667 | 6.249094 | 0.2026389 | 2.35185e-12
25.30668 | 37.8649 | 31.60417 | 31.40125 | 6.260725 | 0.2029217 | 2.35185e-12
25.31667 | 37.9458 | 31.60909 | 31.40589 | 6.336708 | 0.2032049 | 2.355403e-12
25.32667 | 38.0056 | 31.61407 | 31.41058 | 6.391533 | 0.2034892 | 2.358956e-12
25.33667 | 38.0712 | 31.6191 | 31.41532 | 6.452104 | 0.2037742 | 2.362508e-12
25.34667 | 38.1134 | 31.62418 | 31.42012 | 6.489222 | 0.20406 | 2.366061e-12
25.35667 | 38.1873 | 31.62931 | 31.42497 | 6.557987 | 0.2043465 | 2.369614e-12
25.36667 | 38.2351 | 31.6345 | 31.42987 | 6.6006 | 0.2046338 | 2.373166e-12
25.37666 | 38.3299 | 31.63974 | 31.43481 | 6.690165 | 0.2049215 | 2.376719e-12
25.38666 | 38.3712 | 31.64503 | 31.43982 | 6.726172 | 0.2052103 | 2.380272e-12
25.39666 | 38.4598 | 31.65037 | 31.44487 | 6.809427 | 0.2054999 | 2.383824e-12
25.40666 | 38.5325 | 31.65577 | 31.44998 | 6.87673 | 0.2057902 | 2.387377e-12
25.41666 | 38.6084 | 31.66122 | 31.45514 | 6.947181 | 0.2060813 | 2.39093e-12
25.42666 | 38.6944 | 31.66672 | 31.46035 | 7.02768 | 0.2063732 | 2.394483e-12
25.43665 | 38.7994 | 31.67227 | 31.4656 | 7.127132 | 0.2066655 | 2.398035e-12
25.44665 | 38.8572 | 31.67787 | 31.47091 | 7.179328 | 0.2069589 | 2.401588e-12
25.45665 | 38.9789 | 31.68353 | 31.47628 | 7.295371 | 0.2072531 | 2.401588e-12
25.46665 | 39.0598 | 31.68924 | 31.48169 | 7.370564 | 0.2075481 | 2.405141e-12
25.47665 | 39.1528 | 31.69499 | 31.48715 | 7.457805 | 0.2078438 | 2.408693e-12
25.48664 | 39.2539 | 31.7008 | 31.49266 | 7.553101 | 0.2081401 | 2.412246e-12
25.49664 | 39.345 | 31.70666 | 31.49822 | 7.63834 | 0.2084374 | 2.415799e-12
25.50664 | 39.4348 | 31.71257 | 31.50384 | 7.722229 | 0.2087355 | 2.419352e-12
25.51664 | 39.5526 | 31.71853 | 31.5095 | 7.834066 | 0.2090343 | 2.422904e-12
25.52664 | 39.6664 | 31.72455 | 31.51521 | 7.941853 | 0.209334 | 2.426457e-12
25.53664 | 39.7578 | 31.73061 | 31.52098 | 8.02719 | 0.2096345 | 2.43001e-12
25.54663 | 39.9093 | 31.73672 | 31.52678 | 8.172583 | 0.2099355 | 2.433562e-12
25.55663 | 39.994 | 31.74288 | 31.53264 | 8.251119 | 0.2102375 | 2.437115e-12
25.56663 | 40.1586 | 31.74909 | 31.53855 | 8.409506 | 0.2105404 | 2.440668e-12
25.57663 | 40.2868 | 31.75536 | 31.54451 | 8.531442 | 0.2108441 | 2.44422e-12
25.58663 | 40.4084 | 31.76167 | 31.55052 | 8.646729 | 0.2111485 | 2.447773e-12
25.59663 | 40.541 | 31.76803 | 31.55658 | 8.772966 | 0.2114538 | 2.451326e-12
25.60662 | 40.699 | 31.77444 | 31.56268 | 8.924561 | 0.2117596 | 2.454878e-12
25.61662 | 40.8277 | 31.7809 | 31.56883 | 9.046799 | 0.2120665 | 2.458431e-12
25.62662 | 41.0126 | 31.78741 | 31.57504 | 9.225189 | 0.2123742 | 2.461984e-12
25.63662 | 41.1549 | 31.79397 | 31.58129 | 9.360929 | 0.2126828 | 2.465537e-12
25.64662 | 41.3037 | 31.80058 | 31.58759 | 9.503121 | 0.2129921 | 2.469089e-12
25.65662 | 41.4794 | 31.80724 | 31.59393 | 9.672164 | 0.2133023 | 2.472642e-12
25.66661 | 41.6348 | 31.81394 | 31.60032 | 9.820865 | 0.213613 | 2.476195e-12
25.67661 | 41.8062 | 31.82069 | 31.60676 | 9.985511 | 0.2139249 | 2.479747e-12
25.68661 | 42.0169 | 31.82749 | 31.61325 | 10.18941 | 0.2142375 | 2.4833e-12
25.69661 | 42.1466 | 31.83434 | 31.61979 | 10.31226 | 0.214551 | 2.486853e-12
25.70661 | 42.3575 | 31.84124 | 31.62638 | 10.51626 | 0.2148654 | 2.490405e-12
25.71661 | 42.5459 | 31.84819 | 31.63301 | 10.69771 | 0.2151806 | 2.493958e-12
25.7266 | 42.7142 | 31.85517 | 31.63968 | 10.85903 | 0.2154963 | 2.497511e-12
25.7366 | 42.9272 | 31.86222 | 31.6464 | 11.06498 | 0.2158132 | 2.501064e-12
25.7466 | 43.0867 | 31.8693 | 31.65317 | 11.2174 | 0.2161309 | 2.504616e-12
25.7566 | 43.2883 | 31.87644 | 31.65999 | 11.41186 | 0.2164494 | 2.508169e-12
25.7666 | 43.4863 | 31.88362 | 31.66686 | 11.60268 | 0.2167689 | 2.511722e-12
25.7766 | 43.6807 | 31.89086 | 31.67377 | 11.78984 | 0.2170892 | 2.515274e-12
25.78659 | 43.8509 | 31.89813 | 31.68072 | 11.95277 | 0.21741 | 2.518827e-12
25.79659 | 44.0616 | 31.90545 | 31.68772 | 12.15615 | 0.217732 | 2.52238e-12
25.80659 | 44.2641 | 31.91282 | 31.69477 | 12.35128 | 0.2180548 | 2.525932e-12
25.81659 | 44.4452 | 31.92024 | 31.70186 | 12.52496 | 0.2183786 | 2.529485e-12
25.82659 | 44.6356 | 31.9277 | 31.709 | 12.7079 | 0.2187032 | 2.533038e-12
25.83658 | 44.8185 | 31.9352 | 31.71618 | 12.8833 | 0.2190283 | 2.536591e-12
25.84658 | 45.0185 | 31.94276 | 31.72341 | 13.07574 | 0.2193547 | 2.543696e-12
25.85658 | 45.1777 | 31.95036 | 31.73068 | 13.22734 | 0.2196819 | 2.547249e-12
25.86658 | 45.3517 | 31.95801 | 31.738 | 13.39369 | 0.22001 | 2.550801e-12
25.87658 | 45.5382 | 31.9657 | 31.74536 | 13.5725 | 0.220339 | 2.554354e-12
25.88658 | 45.7047 | 31.97344 | 31.75277 | 13.73126 | 0.2206689 | 2.557907e-12
25.89657 | 45.8562 | 31.98122 | 31.76022 | 13.87498 | 0.2209994 | 2.561459e-12
25.90657 | 46.0318 | 31.98905 | 31.76772 | 14.04275 | 0.2213311 | 2.565012e-12
25.91657 | 46.1467 | 31.99692 | 31.77526 | 14.14978 | 0.2216636 | 2.568565e-12
25.92657 | 46.289 | 32.00484 | 31.78284 | 14.28416 | 0.2219971 | 2.572118e-12
25.93657 | 46.4114 | 32.0128 | 31.79047 | 14.3986 | 0.2223315 | 2.57567e-12
25.94657 | 46.5353 | 32.02081 | 31.79815 | 14.51449 | 0.2226668 | 2.579223e-12
25.95656 | 46.6257 | 32.02886 | 31.80586 | 14.59684 | 0.2230027 | 2.582776e-12
25.96656 | 46.7261 | 32.03696 | 31.81362 | 14.68914 | 0.2233398 | 2.586328e-12
25.97656 | 46.7997 | 32.0451 | 31.82142 | 14.7546 | 0.2236778 | 2.589881e-12
25.98656 | 46.8959 | 32.05328 | 31.82927 | 14.84262 | 0.2240168 | 2.596986e-12
25.99656 | 46.9414 | 32.06151 | 31.83716 | 14.87989 | 0.2243566 | 2.600539e-12
26.00656 | 46.9928 | 32.06979 | 31.84509 | 14.92301 | 0.2246974 | 2.604092e-12
26.01655 | 47.0366 | 32.0781 | 31.85306 | 14.9585 | 0.2250388 | 2.607645e-12
26.02655 | 47.0367 | 32.08646 | 31.86107 | 14.95024 | 0.2253815 | 2.611197e-12
26.03655 | 47.0483 | 32.09486 | 31.86914 | 14.95344 | 0.2257251 | 2.61475e-12
26.04655 | 47.0367 | 32.10331 | 31.87724 | 14.93339 | 0.2260696 | 2.618303e-12
26.05655 | 47.0264 | 32.1118 | 31.88538 | 14.9146 | 0.2264151 | 2.621855e-12
26.06655 | 46.9946 | 32.12033 | 31.89357 | 14.87427 | 0.2267616 | 2.625408e-12
26.07654 | 46.9279 | 32.1289 | 31.90179 | 14.799 | 0.2271086 | 2.632513e-12
26.08654 | 46.871 | 32.13752 | 31.91006 | 14.73348 | 0.2274569 | 2.636066e-12
26.09654 | 46.7993 | 32.14618 | 31.91837 | 14.65312 | 0.2278062 | 2.639619e-12
26.10654 | 46.7059 | 32.15488 | 31.92673 | 14.55102 | 0.2281565 | 2.643172e-12
26.11654 | 46.6032 | 32.16363 | 31.93512 | 14.43957 | 0.2285077 | 2.646724e-12
26.12654 | 46.5051 | 32.17242 | 31.94356 | 14.33268 | 0.2288599 | 2.650277e-12
26.13653 | 46.377 | 32.18124 | 31.95203 | 14.19576 | 0.2292127 | 2.65383e-12
26.14653 | 46.2412 | 32.19011 | 31.96054 | 14.05109 | 0.2295669 | 2.657382e-12
26.15653 | 46.093 | 32.19902 | 31.9691 | 13.89398 | 0.229922 | 2.664488e-12
26.16653 | 45.9437 | 32.20798 | 31.9777 | 13.73572 | 0.230278 | 2.66804e-12
26.17653 | 45.7675 | 32.21698 | 31.98634 | 13.55052 | 0.2306351 | 2.671593e-12
26.18653 | 45.572 | 32.22601 | 31.99502 | 13.34599 | 0.2309932 | 2.675146e-12
26.19652 | 45.3894 | 32.23508 | 32.00373 | 13.15432 | 0.2313519 | 2.678699e-12
26.20652 | 45.1994 | 32.2442 | 32.01249 | 12.9552 | 0.231712 | 2.685804e-12
26.21652 | 44.9791 | 32.25336 | 32.02129 | 12.72574 | 0.2320731 | 2.685804e-12
26.22652 | 44.7891 | 32.26257 | 32.03013 | 12.52653 | 0.2324351 | 2.692909e-12
26.23652 | 44.5523 | 32.27181 | 32.03901 | 12.28049 | 0.2327982 | 2.692909e-12
26.24651 | 44.34 | 32.28108 | 32.04792 | 12.05892 | 0.2331619 | 2.700015e-12
26.25651 | 44.1155 | 32.2904 | 32.05688 | 11.8251 | 0.233527 | 2.70712e-12
26.26651 | 43.8754 | 32.29977 | 32.06587 | 11.57563 | 0.2338932 | 2.70712e-12
26.27651 | 43.6368 | 32.30917 | 32.07491 | 11.32763 | 0.2342603 | 2.714226e-12
26.28651 | 43.4214 | 32.31861 | 32.08398 | 11.10279 | 0.2346285 | 2.714226e-12
26.29651 | 43.1329 | 32.32809 | 32.0931 | 10.80481 | 0.2349977 | 2.721331e-12
26.3065 | 42.9246 | 32.33761 | 32.10224 | 10.58699 | 0.2353676 | 2.728436e-12
26.3165 | 42.6805 | 32.34717 | 32.11143 | 10.33333 | 0.2357389 | 2.728436e-12
26.3265 | 42.431 | 32.35677 | 32.12066 | 10.07423 | 0.2361112 | 2.735542e-12
26.3365 | 42.2006 | 32.36641 | 32.12992 | 9.83419 | 0.2364846 | 2.735542e-12
26.3465 | 41.9716 | 32.37609 | 32.13923 | 9.595511 | 0.2368591 | 2.742647e-12
26.3565 | 41.7162 | 32.38581 | 32.14857 | 9.330393 | 0.2372345 | 2.749753e-12
26.36649 | 41.4807 | 32.39555 | 32.15794 | 9.085146 | 0.2376107 | 2.749753e-12
26.37649 | 41.2405 | 32.40535 | 32.16736 | 8.835151 | 0.2379883 | 2.756858e-12
26.38649 | 41.0196 | 32.41518 | 32.17682 | 8.604417 | 0.238367 | 2.756858e-12
26.39649 | 40.8132 | 32.42505 | 32.18631 | 8.388145 | 0.2387468 | 2.763963e-12
26.40649 | 40.5624 | 32.43497 | 32.19584 | 8.127435 | 0.2391276 | 2.771069e-12
26.41649 | 40.3621 | 32.44491 | 32.2054 | 7.917186 | 0.2395095 | 2.771069e-12
26.42648 | 40.1415 | 32.45489 | 32.215 | 7.68661 | 0.2398921 | 2.778174e-12
26.43648 | 39.9172 | 32.46491 | 32.22464 | 7.452286 | 0.2402762 | 2.778174e-12
26.44648 | 39.7389 | 32.47498 | 32.23431 | 7.263924 | 0.2406614 | 2.78528e-12
26.45648 | 39.5366 | 32.48508 | 32.24403 | 7.051525 | 0.2410476 | 2.792385e-12
26.46648 | 39.3285 | 32.49521 | 32.25378 | 6.833288 | 0.241435 | 2.792385e-12
26.47648 | 39.1535 | 32.50539 | 32.26356 | 6.648114 | 0.2418235 | 2.79949e-12
26.48647 | 38.9589 | 32.51559 | 32.27337 | 6.443314 | 0.2422127 | 2.806596e-12
26.49647 | 38.7689 | 32.52583 | 32.28323 | 6.243066 | 0.2426034 | 2.806596e-12
26.50647 | 38.6219 | 32.53612 | 32.29312 | 6.085781 | 0.2429952 | 2.813701e-12
26.51647 | 38.417 | 32.54644 | 32.30305 | 5.87056 | 0.2433882 | 2.813701e-12
26.52647 | 38.2781 | 32.5568 | 32.31302 | 5.721302 | 0.2437823 | 2.820807e-12
26.53647 | 38.1026 | 32.56719 | 32.32301 | 5.535408 | 0.2441776 | 2.827912e-12
26.54646 | 37.9458 | 32.57761 | 32.33304 | 5.368188 | 0.2445735 | 2.827912e-12
26.55646 | 37.8016 | 32.58808 | 32.34311 | 5.213521 | 0.244971 | 2.835017e-12
26.56646 | 37.66 | 32.59858 | 32.35321 | 5.061419 | 0.2453697 | 2.842123e-12
26.57646 | 37.5094 | 32.60912 | 32.36335 | 4.90028 | 0.2457695 | 2.842123e-12
26.58646 | 37.3884 | 32.61969 | 32.37352 | 4.768706 | 0.2461704 | 2.849228e-12
26.59646 | 37.2399 | 32.6303 | 32.38373 | 4.609596 | 0.2465726 | 2.856334e-12
26.60645 | 37.103 | 32.64094 | 32.39396 | 4.462062 | 0.2469754 | 2.856334e-12
26.61645 | 36.9888 | 32.65162 | 32.40424 | 4.337181 | 0.2473799 | 2.863439e-12
26.62645 | 36.8496 | 32.66233 | 32.41455 | 4.187266 | 0.2477855 | 2.870544e-12
26.63645 | 36.7381 | 32.67308 | 32.42489 | 4.065015 | 0.2481923 | 2.870545e-12
26.64645 | 36.6189 | 32.68387 | 32.43527 | 3.93503 | 0.2486004 | 2.87765e-12
26.65644 | 36.5019 | 32.69468 | 32.44567 | 3.807221 | 0.2490091 | 2.884755e-12
26.66644 | 36.4143 | 32.70553 | 32.45611 | 3.708766 | 0.2494195 | 2.884755e-12
26.67644 | 36.3049 | 32.71642 | 32.46659 | 3.588477 | 0.2498311 | 2.891861e-12
26.68644 | 36.2015 | 32.72735 | 32.4771 | 3.474153 | 0.2502439 | 2.891861e-12
26.69644 | 36.1139 | 32.7383 | 32.48765 | 3.375595 | 0.2506579 | 2.898966e-12
26.70644 | 36.0108 | 32.7493 | 32.49822 | 3.261504 | 0.2510732 | 2.906072e-12
26.71643 | 35.9102 | 32.76031 | 32.50882 | 3.149889 | 0.2514892 | 2.906072e-12
26.72643 | 35.8208 | 32.77137 | 32.51946 | 3.04943 | 0.2519068 | 2.913177e-12
26.73643 | 35.7064 | 32.78246 | 32.53014 | 2.923937 | 0.2523257 | 2.920282e-12
26.74643 | 35.6479 | 32.79359 | 32.54084 | 2.85431 | 0.2527459 | 2.927388e-12
26.75643 | 35.5777 | 32.80475 | 32.55158 | 2.77295 | 0.2531672 | 2.927388e-12
26.76643 | 35.4837 | 32.81594 | 32.56235 | 2.667757 | 0.2535899 | 2.934493e-12
26.77642 | 35.4241 | 32.82716 | 32.57314 | 2.596942 | 0.2540133 | 2.941599e-12
26.78642 | 35.3445 | 32.83842 | 32.58398 | 2.506083 | 0.2544384 | 2.941599e-12
26.79642 | 35.25 | 32.84971 | 32.59484 | 2.400291 | 0.2548648 | 2.948704e-12
26.80642 | 35.2172 | 32.86103 | 32.60574 | 2.356166 | 0.2552925 | 2.955809e-12
26.81642 | 35.1403 | 32.87239 | 32.61667 | 2.267909 | 0.2557215 | 2.955809e-12
26.82642 | 35.0868 | 32.88378 | 32.62763 | 2.203019 | 0.2561517 | 2.962915e-12
26.83641 | 35.0442 | 32.89519 | 32.63861 | 2.149009 | 0.2565827 | 2.97002e-12
26.84641 | 34.9693 | 32.90665 | 32.64963 | 2.062655 | 0.2570155 | 2.97002e-12
26.85641 | 34.923 | 32.91813 | 32.66068 | 2.004869 | 0.2574496 | 2.977126e-12
26.86641 | 34.8704 | 32.92965 | 32.67176 | 1.940751 | 0.257885 | 2.984231e-12
26.87641 | 34.7999 | 32.9412 | 32.68288 | 1.858701 | 0.2583217 | 2.984231e-12
26.88641 | 34.7878 | 32.95278 | 32.69402 | 1.83502 | 0.2587596 | 2.991336e-12
26.8964 | 34.7299 | 32.96438 | 32.70518 | 1.765519 | 0.2591985 | 2.998442e-12
26.9064 | 34.6767 | 32.97602 | 32.71639 | 1.700675 | 0.2596392 | 3.005547e-12
26.9164 | 34.6552 | 32.9877 | 32.72762 | 1.6675 | 0.2600811 | 3.005547e-12
26.9264 | 34.6154 | 32.99941 | 32.73888 | 1.615994 | 0.2605245 | 3.012653e-12
26.9364 | 34.566 | 33.01114 | 32.75017 | 1.554857 | 0.2609691 | 3.019758e-12
26.9464 | 34.5609 | 33.02291 | 32.7615 | 1.537989 | 0.2614151 | 3.019758e-12
26.95639 | 34.5242 | 33.0347 | 32.77284 | 1.489502 | 0.261862 | 3.026863e-12
26.96639 | 34.515 | 33.04653 | 32.78422 | 1.468473 | 0.2623107 | 3.033969e-12
26.97639 | 34.4878 | 33.05839 | 32.79563 | 1.429414 | 0.2627607 | 3.041074e-12
26.98639 | 34.4524 | 33.07028 | 32.80706 | 1.382124 | 0.2632122 | 3.041074e-12
26.99639 | 34.4457 | 33.0822 | 32.81853 | 1.363504 | 0.263665 | 3.04818e-12
27.00639 | 34.4346 | 33.09415 | 32.83003 | 1.340455 | 0.2641192 | 3.055285e-12
27.01638 | 34.4178 | 33.10611 | 32.84154 | 1.311687 | 0.2645743 | 3.06239e-12
27.02638 | 34.4322 | 33.11812 | 32.85309 | 1.314078 | 0.2650313 | 3.06239e-12
27.03638 | 34.405 | 33.13016 | 32.86467 | 1.274839 | 0.2654897 | 3.069496e-12
27.04638 | 34.4116 | 33.14223 | 32.87628 | 1.269371 | 0.2659495 | 3.076601e-12
27.05638 | 34.4062 | 33.15433 | 32.88792 | 1.251873 | 0.2664106 | 3.076601e-12
27.06637 | 34.4052 | 33.16644 | 32.89957 | 1.238759 | 0.2668728 | 3.083707e-12
27.07637 | 34.4246 | 33.1786 | 32.91126 | 1.246003 | 0.2673368 | 3.090812e-12
27.08637 | 34.4307 | 33.19078 | 32.92298 | 1.239919 | 0.2678023 | 3.097917e-12
27.09637 | 34.4368 | 33.20299 | 32.93473 | 1.233805 | 0.2682692 | 3.097918e-12
27.10637 | 34.4523 | 33.21524 | 32.9465 | 1.237063 | 0.2687376 | 3.105023e-12
27.11637 | 34.4657 | 33.22751 | 32.9583 | 1.238193 | 0.2692074 | 3.112128e-12
27.12636 | 34.4736 | 33.23979 | 32.97012 | 1.233806 | 0.2696782 | 3.119234e-12
27.13636 | 34.5101 | 33.25212 | 32.98197 | 1.257979 | 0.2701509 | 3.119234e-12
27.14636 | 34.5091 | 33.26448 | 32.99385 | 1.244624 | 0.2706252 | 3.126339e-12
27.15636 | 34.5416 | 33.27686 | 33.00576 | 1.264741 | 0.2711008 | 3.133445e-12
27.16636 | 34.5324 | 33.28927 | 33.01769 | 1.24313 | 0.271578 | 3.14055e-12
27.17636 | 34.5513 | 33.30171 | 33.02965 | 1.249591 | 0.2720567 | 3.14055e-12
27.18635 | 34.5726 | 33.31416 | 33.04163 | 1.258438 | 0.2725363 | 3.147655e-12
27.19635 | 34.5835 | 33.32666 | 33.05364 | 1.256844 | 0.273018 | 3.154761e-12
27.20635 | 34.5922 | 33.33918 | 33.06568 | 1.253023 | 0.2735012 | 3.161866e-12
27.21635 | 34.5973 | 33.35172 | 33.07774 | 1.245575 | 0.2739859 | 3.168972e-12
27.22635 | 34.63 | 33.3643 | 33.08983 | 1.2657 | 0.2744721 | 3.168972e-12
27.23635 | 34.624 | 33.3769 | 33.10194 | 1.247098 | 0.2749599 | 3.176077e-12
27.24634 | 34.6287 | 33.38952 | 33.11407 | 1.239182 | 0.2754486 | 3.183182e-12
27.25634 | 34.6264 | 33.40217 | 33.12623 | 1.224226 | 0.2759395 | 3.190288e-12
27.26634 | 34.6309 | 33.41486 | 33.13842 | 1.216044 | 0.2764319 | 3.197393e-12
27.27634 | 34.6279 | 33.42756 | 33.15064 | 1.200336 | 0.2769259 | 3.197393e-12
27.28634 | 34.6202 | 33.4403 | 33.16288 | 1.179902 | 0.2774214 | 3.204499e-12
27.29634 | 34.6213 | 33.45306 | 33.17514 | 1.168241 | 0.2779185 | 3.211604e-12
27.30633 | 34.6006 | 33.46583 | 33.18742 | 1.134767 | 0.2784167 | 3.218709e-12
27.31633 | 34.5618 | 33.47865 | 33.19973 | 1.083154 | 0.2789169 | 3.21871e-12
27.32633 | 34.5547 | 33.49148 | 33.21206 | 1.063216 | 0.2794188 | 3.225815e-12
27.33633 | 34.5078 | 33.50435 | 33.22443 | 1.003452 | 0.2799223 | 3.23292e-12
27.34633 | 34.4894 | 33.51724 | 33.23681 | 0.9721631 | 0.2804274 | 3.240026e-12
27.35633 | 34.4334 | 33.53015 | 33.24922 | 0.9032484 | 0.2809341 | 3.247131e-12
27.36632 | 34.3837 | 33.54308 | 33.26164 | 0.8406216 | 0.2814419 | 3.254236e-12
27.37632 | 34.3459 | 33.55604 | 33.27409 | 0.7898567 | 0.281952 | 3.254237e-12
27.38632 | 34.3074 | 33.56903 | 33.28657 | 0.7383668 | 0.2824636 | 3.261342e-12
27.39632 | 34.2344 | 33.58205 | 33.29907 | 0.6523522 | 0.2829769 | 3.268447e-12
27.40632 | 34.1685 | 33.59509 | 33.3116 | 0.5734129 | 0.2834918 | 3.275553e-12
27.41631 | 34.1023 | 33.60814 | 33.32413 | 0.4941621 | 0.2840079 | 3.282658e-12
27.42631 | 34.0339 | 33.62123 | 33.3367 | 0.4126738 | 0.2845262 | 3.282658e-12
27.43631 | 33.9458 | 33.63434 | 33.34929 | 0.3114612 | 0.2850461 | 3.289764e-12
27.44631 | 33.8701 | 33.64748 | 33.36191 | 0.2226244 | 0.2855678 | 3.296869e-12
27.45631 | 33.7446 | 33.66064 | 33.37455 | 0.08396364 | 0.2860912 | 3.303974e-12
27.46631 | 33.6922 | 33.67382 | 33.3872 | 0.01837895 | 0.2866163 | 3.31108e-12
27.4763 | 33.5669 | 33.68702 | 33.39987 | -0.1201163 | 0.2871425 | 3.318185e-12
27.4863 | 33.4715 | 33.70025 | 33.41258 | -0.2287484 | 0.287671 | 3.325291e-12
27.4963 | 33.3777 | 33.7135 | 33.4253 | -0.3358041 | 0.2882013 | 3.325291e-12
27.5063 | 33.2742 | 33.72678 | 33.43805 | -0.4525831 | 0.2887333 | 3.332396e-12
27.5163 | 33.1487 | 33.74009 | 33.45082 | -0.5913854 | 0.289267 | 3.339501e-12
27.5263 | 33.0478 | 33.75341 | 33.46361 | -0.7056109 | 0.2898025 | 3.346607e-12
27.53629 | 32.922 | 33.76675 | 33.47641 | -0.844746 | 0.2903393 | 3.353712e-12
27.54629 | 32.8184 | 33.78012 | 33.48924 | -0.9617173 | 0.2908783 | 3.360818e-12
27.55629 | 32.7197 | 33.79351 | 33.50209 | -1.073811 | 0.2914191 | 3.360818e-12
27.56629 | 32.5813 | 33.80693 | 33.51497 | -1.225628 | 0.2919618 | 3.367923e-12
27.57629 | 32.4941 | 33.82037 | 33.52786 | -1.326267 | 0.2925062 | 3.375028e-12
27.58629 | 32.3595 | 33.83383 | 33.54078 | -1.474329 | 0.2930524 | 3.382134e-12
27.59628 | 32.2561 | 33.8473 | 33.5537 | -1.591199 | 0.2935999 | 3.389239e-12
27.60628 | 32.1465 | 33.86081 | 33.56666 | -1.714305 | 0.2941498 | 3.396345e-12
27.61628 | 32.0301 | 33.87433 | 33.57963 | -1.844233 | 0.2947015 | 3.40345e-12
27.62628 | 31.9045 | 33.88788 | 33.59263 | -1.983383 | 0.2952551 | 3.410555e-12
27.63628 | 31.8205 | 33.90145 | 33.60564 | -2.080955 | 0.2958105 | 3.417661e-12
27.64628 | 31.7176 | 33.91505 | 33.61868 | -2.197448 | 0.2963679 | 3.417661e-12
27.65627 | 31.6077 | 33.92865 | 33.63172 | -2.320949 | 0.2969264 | 3.424766e-12
27.66627 | 31.522 | 33.94228 | 33.6448 | -2.420285 | 0.2974875 | 3.431872e-12
27.67627 | 31.3986 | 33.95594 | 33.65789 | -2.557342 | 0.2980504 | 3.438977e-12
27.68627 | 31.335 | 33.96962 | 33.67101 | -2.634621 | 0.2986153 | 3.446083e-12
27.69627 | 31.2306 | 33.98332 | 33.68414 | -2.75272 | 0.2991821 | 3.453188e-12
27.70627 | 31.1392 | 33.99704 | 33.69729 | -2.85784 | 0.2997507 | 3.460293e-12
27.71626 | 31.0793 | 34.01077 | 33.71045 | -2.931467 | 0.3003208 | 3.467399e-12
27.72626 | 31.0083 | 34.02453 | 33.72364 | -3.016229 | 0.3008933 | 3.474504e-12
27.73626 | 30.9216 | 34.03831 | 33.73684 | -3.116711 | 0.3014678 | 3.48161e-12
27.74626 | 30.8547 | 34.05211 | 33.75007 | -3.197414 | 0.3020443 | 3.48161e-12
27.75626 | 30.7844 | 34.06594 | 33.76331 | -3.281536 | 0.3026227 | 3.488715e-12
27.76626 | 30.7152 | 34.07978 | 33.77658 | -3.364579 | 0.3032032 | 3.49582e-12
27.77625 | 30.6635 | 34.09363 | 33.78984 | -3.430128 | 0.303785 | 3.502926e-12
27.78625 | 30.5929 | 34.10751 | 33.80314 | -3.514611 | 0.3043694 | 3.510031e-12
27.79625 | 30.5471 | 34.12141 | 33.81646 | -3.574313 | 0.3049558 | 3.517137e-12
27.80625 | 30.4913 | 34.13534 | 33.82979 | -3.644035 | 0.3055442 | 3.524242e-12
27.81625 | 30.4302 | 34.14928 | 33.84314 | -3.719077 | 0.3061347 | 3.531348e-12
27.82624 | 30.3885 | 34.16322 | 33.8565 | -3.774724 | 0.3067266 | 3.538453e-12
27.83624 | 30.322 | 34.1772 | 33.86988 | -3.855204 | 0.3073212 | 3.545558e-12
27.84624 | 30.3002 | 34.1912 | 33.88329 | -3.891004 | 0.3079178 | 3.552664e-12
27.85624 | 30.2592 | 34.20522 | 33.89671 | -3.946022 | 0.3085165 | 3.559769e-12
27.86624 | 30.2031 | 34.21926 | 33.91014 | -4.016159 | 0.3091173 | 3.566875e-12
27.87624 | 30.1703 | 34.23332 | 33.92359 | -4.063015 | 0.3097202 | 3.57398e-12
27.88623 | 30.1446 | 34.24738 | 33.93705 | -4.102776 | 0.3103246 | 3.581085e-12
27.89623 | 30.0961 | 34.26147 | 33.95054 | -4.165369 | 0.3109317 | 3.588191e-12
27.90623 | 30.0759 | 34.27558 | 33.96404 | -4.199681 | 0.3115409 | 3.595296e-12
27.91623 | 30.0254 | 34.28971 | 33.97756 | -4.26431 | 0.3121522 | 3.602402e-12
27.92623 | 29.9764 | 34.30386 | 33.99109 | -4.327458 | 0.3127657 | 3.609507e-12
27.93623 | 29.9537 | 34.31802 | 34.00464 | -4.364324 | 0.3133814 | 3.616612e-12
27.94622 | 29.9124 | 34.33219 | 34.0182 | -4.419794 | 0.3139986 | 3.623718e-12
27.95622 | 29.8935 | 34.3464 | 34.03178 | -4.452896 | 0.3146186 | 3.630823e-12
27.96622 | 29.8632 | 34.36062 | 34.04537 | -4.497416 | 0.3152408 | 3.637929e-12
27.97622 | 29.8237 | 34.37485 | 34.05899 | -4.551153 | 0.3158652 | 3.645034e-12
27.98622 | 29.7901 | 34.38911 | 34.07262 | -4.599007 | 0.3164918 | 3.652139e-12
27.99622 | 29.7636 | 34.40338 | 34.08626 | -4.639779 | 0.3171206 | 3.659245e-12
28.00621 | 29.7204 | 34.41765 | 34.0999 | -4.697254 | 0.3177511 | 3.66635e-12
28.01621 | 29.7033 | 34.43196 | 34.11358 | -4.72866 | 0.3183844 | 3.673456e-12
28.02621 | 29.6578 | 34.44628 | 34.12726 | -4.788483 | 0.3190199 | 3.680561e-12
28.03621 | 29.641 | 34.46062 | 34.14096 | -4.819622 | 0.3196578 | 3.687667e-12
28.04621 | 29.6096 | 34.47498 | 34.15468 | -4.865379 | 0.3202979 | 3.694772e-12
28.05621 | 29.5779 | 34.48935 | 34.16841 | -4.911452 | 0.3209403 | 3.701877e-12
28.0662 | 29.5599 | 34.50373 | 34.18214 | -4.943827 | 0.3215843 | 3.708983e-12
28.0762 | 29.5281 | 34.51813 | 34.1959 | -4.990033 | 0.3222314 | 3.716088e-12
28.0862 | 29.4976 | 34.53256 | 34.20968 | -5.034956 | 0.3228807 | 3.723194e-12
28.0962 | 29.4898 | 34.54699 | 34.22346 | -5.057194 | 0.3235324 | 3.730299e-12
28.1062 | 29.449 | 34.56145 | 34.23726 | -5.112449 | 0.3241864 | 3.737404e-12
28.1162 | 29.4096 | 34.57592 | 34.25108 | -5.166319 | 0.3248428 | 3.74451e-12
28.12619 | 29.4049 | 34.59039 | 34.26489 | -5.18549 | 0.3255008 | 3.751615e-12
28.13619 | 29.3589 | 34.60489 | 34.27873 | -5.245992 | 0.326162 | 3.758721e-12
28.14619 | 29.3487 | 34.61941 | 34.29258 | -5.270709 | 0.3268255 | 3.765826e-12
28.15619 | 29.3146 | 34.63394 | 34.30645 | -5.319342 | 0.3274914 | 3.772932e-12
28.16619 | 29.2809 | 34.64849 | 34.32033 | -5.36759 | 0.3281598 | 3.780037e-12
28.17619 | 29.2792 | 34.66305 | 34.33422 | -5.383853 | 0.3288305 | 3.787142e-12
28.18618 | 29.2324 | 34.67762 | 34.34811 | -5.445217 | 0.3295031 | 3.794248e-12
28.19618 | 29.2178 | 34.69221 | 34.36203 | -5.47441 | 0.3301787 | 3.801353e-12
28.20618 | 29.1784 | 34.70682 | 34.37596 | -5.528418 | 0.3308569 | 3.808459e-12
28.21618 | 29.1634 | 34.72144 | 34.3899 | -5.558041 | 0.3315374 | 3.822669e-12
28.22618 | 29.1311 | 34.73608 | 34.40386 | -5.604978 | 0.3322205 | 3.829775e-12
28.23617 | 29.1227 | 34.75072 | 34.41781 | -5.628015 | 0.3329054 | 3.83688e-12
28.24617 | 29.0649 | 34.76538 | 34.43179 | -5.700481 | 0.3335935 | 3.843986e-12
28.25617 | 29.0703 | 34.78006 | 34.44578 | -5.709762 | 0.3342841 | 3.851091e-12
28.26617 | 29.0244 | 34.79476 | 34.45978 | -5.770356 | 0.3349772 | 3.858196e-12
28.27617 | 29.0101 | 34.80946 | 34.47379 | -5.799365 | 0.3356729 | 3.865302e-12
28.28617 | 29.0143 | 34.82419 | 34.48782 | -5.809887 | 0.3363711 | 3.872407e-12
28.29616 | 28.9663 | 34.83891 | 34.50184 | -5.872609 | 0.3370712 | 3.879513e-12
28.30616 | 28.9701 | 34.85366 | 34.51588 | -5.883559 | 0.3377746 | 3.886618e-12
28.31616 | 28.9319 | 34.86842 | 34.52994 | -5.936522 | 0.3384805 | 3.900829e-12
28.32616 | 28.9144 | 34.8832 | 34.54401 | -5.968799 | 0.3391891 | 3.907934e-12
28.33616 | 28.8961 | 34.89799 | 34.55809 | -6.001889 | 0.3399002 | 3.91504e-12
28.34616 | 28.8892 | 34.91279 | 34.57218 | -6.023593 | 0.340614 | 3.922145e-12
28.35615 | 28.8613 | 34.92759 | 34.58626 | -6.066294 | 0.3413297 | 3.929251e-12
28.36615 | 28.8666 | 34.94242 | 34.60038 | -6.075824 | 0.3420487 | 3.936356e-12
28.37615 | 28.8433 | 34.95727 | 34.6145 | -6.113966 | 0.3427704 | 3.943461e-12
28.38615 | 28.8367 | 34.97212 | 34.62863 | -6.135421 | 0.3434948 | 3.957672e-12
28.39615 | 28.8371 | 34.98699 | 34.64277 | -6.149889 | 0.3442218 | 3.964778e-12
28.40615 | 28.7985 | 35.00187 | 34.65692 | -6.203369 | 0.3449516 | 3.971883e-12
28.41614 | 28.8107 | 35.01675 | 34.67106 | -6.206047 | 0.3456833 | 3.978989e-12
28.42614 | 28.7906 | 35.03165 | 34.68523 | -6.241052 | 0.3464184 | 3.986094e-12
28.43614 | 28.7563 | 35.04657 | 34.69941 | -6.290269 | 0.3471563 | 3.993199e-12
28.44614 | 28.7676 | 35.0615 | 34.7136 | -6.293898 | 0.3478968 | 4.00741e-12
28.45614 | 28.7399 | 35.07644 | 34.7278 | -6.33654 | 0.3486402 | 4.014516e-12
28.46614 | 28.7256 | 35.09139 | 34.74201 | -6.365793 | 0.3493863 | 4.021621e-12
28.47613 | 28.7168 | 35.10634 | 34.75621 | -6.389542 | 0.3501343 | 4.028726e-12
28.48613 | 28.6987 | 35.12132 | 34.77043 | -6.422618 | 0.3508859 | 4.035832e-12
28.49613 | 28.6943 | 35.13631 | 34.78467 | -6.442006 | 0.3516403 | 4.050043e-12
28.50613 | 28.6848 | 35.15131 | 34.79891 | -6.466505 | 0.3523975 | 4.057148e-12
28.51613 | 28.6618 | 35.16632 | 34.81316 | -6.504516 | 0.3531575 | 4.064254e-12
28.52613 | 28.6467 | 35.18134 | 34.82742 | -6.534637 | 0.3539203 | 4.071359e-12
28.53612 | 28.6299 | 35.19636 | 34.84167 | -6.566455 | 0.3546852 | 4.078464e-12
28.54612 | 28.5993 | 35.2114 | 34.85594 | -6.612099 | 0.3554536 | 4.092675e-12
28.55612 | 28.6039 | 35.22645 | 34.87023 | -6.622553 | 0.356225 | 4.099781e-12
28.56612 | 28.574 | 35.24152 | 34.88452 | -6.667518 | 0.3569991 | 4.106886e-12
28.57612 | 28.561 | 35.25659 | 34.89882 | -6.695594 | 0.3577762 | 4.113991e-12
28.58612 | 28.5429 | 35.27168 | 34.91312 | -6.72878 | 0.3585561 | 4.121097e-12
28.59611 | 28.5234 | 35.28676 | 34.92742 | -6.763361 | 0.3593381 | 4.135308e-12
28.60611 | 28.5122 | 35.30187 | 34.94174 | -6.789668 | 0.3601238 | 4.142413e-12
28.61611 | 28.4984 | 35.31698 | 34.95607 | -6.818585 | 0.3609124 | 4.149519e-12
28.62611 | 28.4707 | 35.33211 | 34.97041 | -6.861411 | 0.361704 | 4.156624e-12
28.63611 | 28.4612 | 35.34725 | 34.98475 | -6.886048 | 0.3624984 | 4.170835e-12
28.6461 | 28.4441 | 35.36238 | 34.99908 | -6.91828 | 0.363295 | 4.17794e-12
28.6561 | 28.406 | 35.37754 | 35.01344 | -6.971536 | 0.3640954 | 4.185046e-12
28.6661 | 28.4126 | 35.3927 | 35.0278 | -6.980102 | 0.3648987 | 4.199256e-12
28.6761 | 28.3905 | 35.40788 | 35.04217 | -7.017377 | 0.365705 | 4.206362e-12
28.6861 | 28.3749 | 35.42306 | 35.05655 | -7.048162 | 0.3665143 | 4.213467e-12
28.6961 | 28.3574 | 35.43826 | 35.07093 | -7.080856 | 0.3673266 | 4.220573e-12
28.70609 | 28.3404 | 35.45344 | 35.0853 | -7.113043 | 0.368141 | 4.234783e-12
28.71609 | 28.3269 | 35.46866 | 35.0997 | -7.141756 | 0.3689594 | 4.241889e-12
28.72609 | 28.3173 | 35.48388 | 35.1141 | -7.166577 | 0.3697807 | 4.248994e-12
28.73609 | 28.29 | 35.49911 | 35.1285 | -7.209106 | 0.3706051 | 4.263205e-12
28.74609 | 28.2687 | 35.51434 | 35.14291 | -7.245645 | 0.3714325 | 4.270311e-12
28.75609 | 28.2539 | 35.52959 | 35.15733 | -7.275692 | 0.3722631 | 4.277416e-12
28.76608 | 28.2334 | 35.54483 | 35.17174 | -7.311432 | 0.3730958 | 4.291627e-12
28.77608 | 28.2218 | 35.5601 | 35.18616 | -7.338296 | 0.3739325 | 4.298732e-12
28.78608 | 28.1934 | 35.57537 | 35.2006 | -7.381969 | 0.3747723 | 4.305838e-12
28.79608 | 28.1832 | 35.59065 | 35.21503 | -7.407449 | 0.3756153 | 4.320048e-12
28.80608 | 28.1639 | 35.60594 | 35.22948 | -7.442037 | 0.3764613 | 4.327154e-12
28.81608 | 28.1602 | 35.62123 | 35.24392 | -7.461034 | 0.3773105 | 4.334259e-12
28.82607 | 28.1332 | 35.63652 | 35.25836 | -7.503323 | 0.378162 | 4.34847e-12
28.83607 | 28.1291 | 35.65183 | 35.27282 | -7.522735 | 0.3790176 | 4.355576e-12
28.84607 | 28.1002 | 35.66715 | 35.28728 | -7.566955 | 0.3798764 | 4.362681e-12
28.85607 | 28.0986 | 35.68248 | 35.30174 | -7.583882 | 0.3807383 | 4.376892e-12
28.86607 | 28.0636 | 35.69782 | 35.31621 | -7.634216 | 0.3816035 | 4.383997e-12
28.87607 | 28.0496 | 35.71316 | 35.33069 | -7.663558 | 0.382472 | 4.391103e-12
28.88606 | 28.051 | 35.72849 | 35.34515 | -7.677492 | 0.3833427 | 4.405313e-12
28.89606 | 28.0187 | 35.74385 | 35.35963 | -7.725149 | 0.3842177 | 4.412419e-12
28.90606 | 28.0063 | 35.75921 | 35.37412 | -7.752912 | 0.3850959 | 4.42663e-12
28.91606 | 28.0068 | 35.77458 | 35.3886 | -7.767782 | 0.3859776 | 4.433735e-12
28.92606 | 27.9796 | 35.78996 | 35.4031 | -7.810359 | 0.3868624 | 4.440841e-12
28.93606 | 27.976 | 35.80534 | 35.41759 | -7.829343 | 0.3877507 | 4.455051e-12
28.94605 | 27.9474 | 35.82072 | 35.43208 | -7.873318 | 0.3886414 | 4.462157e-12
28.95605 | 27.9396 | 35.83612 | 35.44658 | -7.896515 | 0.3895364 | 4.476368e-12
28.96605 | 27.9184 | 35.85152 | 35.46108 | -7.933119 | 0.3904348 | 4.483473e-12
28.97605 | 27.9203 | 35.86693 | 35.47559 | -7.946629 | 0.3913366 | 4.497684e-12
28.98605 | 27.9053 | 35.88234 | 35.4901 | -7.977045 | 0.3922419 | 4.504789e-12
28.99605 | 27.8843 | 35.89777 | 35.50462 | -8.013467 | 0.3931506 | 4.511895e-12
29.00604 | 27.8737 | 35.91318 | 35.51912 | -8.03948 | 0.3940619 | 4.526106e-12
29.01604 | 27.8594 | 35.92861 | 35.53364 | -8.069214 | 0.3949776 | 4.533211e-12
29.02604 | 27.8383 | 35.94405 | 35.54816 | -8.105754 | 0.3958969 | 4.547422e-12
29.03604 | 27.8395 | 35.9595 | 35.56268 | -8.12 | 0.3968197 | 4.554527e-12
29.04604 | 27.8281 | 35.97495 | 35.57721 | -8.146851 | 0.397746 | 4.568738e-12
29.05603 | 27.8152 | 35.99039 | 35.59172 | -8.175193 | 0.3986751 | 4.575843e-12
29.06603 | 27.8149 | 36.00586 | 35.60625 | -8.190955 | 0.3996087 | 4.590054e-12
29.07603 | 27.7951 | 36.02132 | 35.62078 | -8.226223 | 0.4005459 | 4.59716e-12
29.08603 | 27.8009 | 36.0368 | 35.63531 | -8.235896 | 0.4014868 | 4.611371e-12
29.09603 | 27.766 | 36.05227 | 35.64984 | -8.286275 | 0.4024315 | 4.618476e-12
29.10603 | 27.7684 | 36.06776 | 35.66438 | -8.299358 | 0.4033797 | 4.632687e-12
29.11602 | 27.7457 | 36.08323 | 35.6789 | -8.337532 | 0.4043308 | 4.639792e-12
29.12602 | 27.7386 | 36.09873 | 35.69344 | -8.360125 | 0.4052867 | 4.654003e-12
29.13602 | 27.7246 | 36.11422 | 35.70798 | -8.389623 | 0.4062462 | 4.661108e-12
29.14602 | 27.7253 | 36.12973 | 35.72252 | -8.404427 | 0.4072096 | 4.675319e-12
29.15602 | 27.7055 | 36.14523 | 35.73706 | -8.439734 | 0.4081768 | 4.682425e-12
29.16602 | 27.6972 | 36.16075 | 35.7516 | -8.463547 | 0.4091479 | 4.696636e-12
29.17601 | 27.6867 | 36.17625 | 35.76613 | -8.489548 | 0.4101218 | 4.703741e-12
29.18601 | 27.6695 | 36.19177 | 35.78067 | -8.522269 | 0.4111007 | 4.717952e-12
29.19601 | 27.6645 | 36.20729 | 35.79521 | -8.542795 | 0.4120835 | 4.725057e-12
29.20601 | 27.6544 | 36.22282 | 35.80975 | -8.568425 | 0.4130703 | 4.739268e-12
29.21601 | 27.6581 | 36.23836 | 35.8243 | -8.580259 | 0.414061 | 4.746374e-12
29.22601 | 27.6177 | 36.2539 | 35.83884 | -8.636196 | 0.4150557 | 4.760584e-12
29.236 | 27.6261 | 36.26942 | 35.85337 | -8.643323 | 0.4160534 | 4.774795e-12
29.246 | 27.6053 | 36.28497 | 35.86791 | -8.679669 | 0.4170563 | 4.781901e-12
29.256 | 27.5951 | 36.30052 | 35.88246 | -8.705418 | 0.4180631 | 4.796111e-12
29.266 | 27.5741 | 36.31607 | 35.897 | -8.741971 | 0.4190741 | 4.803217e-12
29.276 | 27.5697 | 36.33163 | 35.91154 | -8.761928 | 0.4200892 | 4.817428e-12
29.286 | 27.5618 | 36.34719 | 35.92608 | -8.785389 | 0.4211085 | 4.831638e-12
29.29599 | 27.5341 | 36.36274 | 35.94061 | -8.828637 | 0.4221308 | 4.838744e-12
29.30599 | 27.5272 | 36.3783 | 35.95515 | -8.851104 | 0.4231584 | 4.852955e-12
29.31599 | 27.5305 | 36.39387 | 35.96968 | -8.863374 | 0.4241903 | 4.867166e-12
29.32599 | 27.5181 | 36.40945 | 35.98422 | -8.891348 | 0.4252263 | 4.874271e-12
29.33599 | 27.4968 | 36.42502 | 35.99876 | -8.928224 | 0.4262666 | 4.888482e-12
29.34599 | 27.4882 | 36.4406 | 36.01329 | -8.952404 | 0.4273111 | 4.895587e-12
29.35598 | 27.4675 | 36.45617 | 36.02781 | -8.988671 | 0.428359 | 4.909798e-12
29.36598 | 27.4643 | 36.47176 | 36.04234 | -9.007456 | 0.4294122 | 4.924009e-12
29.37598 | 27.4556 | 36.48734 | 36.05687 | -9.031744 | 0.4304697 | 4.931114e-12
29.38598 | 27.4346 | 36.50293 | 36.0714 | -9.068334 | 0.4315316 | 4.945325e-12
29.39598 | 27.4354 | 36.51853 | 36.08593 | -9.083127 | 0.4325979 | 4.959536e-12
29.40597 | 27.4444 | 36.53411 | 36.10044 | -9.089707 | 0.4336675 | 4.973747e-12
29.41597 | 27.4305 | 36.54971 | 36.11496 | -9.119205 | 0.4347426 | 4.980852e-12
29.42597 | 27.4002 | 36.56531 | 36.12948 | -9.165105 | 0.4358222 | 4.995063e-12
29.43597 | 27.3923 | 36.58091 | 36.144 | -9.188608 | 0.4369062 | 5.009274e-12
29.44597 | 27.4011 | 36.59651 | 36.15852 | -9.195412 | 0.4379946 | 5.016379e-12
29.45597 | 27.3743 | 36.61212 | 36.17303 | -9.237818 | 0.4390875 | 5.03059e-12
29.46596 | 27.3925 | 36.62771 | 36.18753 | -9.235211 | 0.4401839 | 5.044801e-12
29.47596 | 27.3759 | 36.64332 | 36.20203 | -9.267421 | 0.4412859 | 5.059012e-12
29.48596 | 27.3621 | 36.65893 | 36.21654 | -9.296832 | 0.4423924 | 5.066117e-12
29.49596 | 27.3631 | 36.67455 | 36.23104 | -9.311446 | 0.4435035 | 5.080328e-12
29.50596 | 27.3472 | 36.69016 | 36.24554 | -9.34296 | 0.4446191 | 5.094539e-12
29.51596 | 27.3424 | 36.70578 | 36.26004 | -9.363377 | 0.4457393 | 5.10875e-12
29.52595 | 27.3407 | 36.72138 | 36.27452 | -9.380679 | 0.446863 | 5.115855e-12
29.53595 | 27.3255 | 36.737 | 36.289 | -9.411497 | 0.4479924 | 5.130066e-12
29.54595 | 27.3071 | 36.75262 | 36.30349 | -9.445517 | 0.4491265 | 5.144277e-12
29.55595 | 27.3087 | 36.76824 | 36.31797 | -9.459538 | 0.4502651 | 5.158488e-12
29.56595 | 27.2995 | 36.78386 | 36.33245 | -9.48436 | 0.4514084 | 5.172699e-12
29.57595 | 27.2936 | 36.79948 | 36.34693 | -9.505883 | 0.4525564 | 5.179804e-12
29.58594 | 27.2715 | 36.81509 | 36.36138 | -9.543591 | 0.4537079 | 5.194015e-12
29.59594 | 27.2627 | 36.83071 | 36.37585 | -9.568015 | 0.4548653 | 5.208226e-12
29.60594 | 27.2434 | 36.84634 | 36.39031 | -9.60294 | 0.4560273 | 5.222437e-12
29.61594 | 27.2425 | 36.86196 | 36.40477 | -9.619465 | 0.4571941 | 5.236647e-12
29.62594 | 27.2466 | 36.87759 | 36.41923 | -9.630991 | 0.4583655 | 5.250858e-12
29.63594 | 27.2219 | 36.89322 | 36.43367 | -9.671317 | 0.4595418 | 5.257964e-12
29.64593 | 27.2249 | 36.90883 | 36.44811 | -9.683927 | 0.4607215 | 5.272174e-12
29.65593 | 27.2149 | 36.92445 | 36.46255 | -9.709553 | 0.4619072 | 5.286385e-12
29.66593 | 27.2062 | 36.94008 | 36.47698 | -9.733879 | 0.4630976 | 5.300596e-12
29.67593 | 27.1889 | 36.95571 | 36.49141 | -9.766806 | 0.4642929 | 5.314807e-12
29.68593 | 27.2079 | 36.97133 | 36.50584 | -9.763431 | 0.4654929 | 5.329018e-12
29.69593 | 27.1838 | 36.98696 | 36.52026 | -9.803157 | 0.4666978 | 5.343229e-12
29.70592 | 27.1707 | 37.00257 | 36.53466 | -9.831867 | 0.4679062 | 5.357439e-12
29.71592 | 27.1689 | 37.01819 | 36.54907 | -9.849292 | 0.4691207 | 5.364545e-12
29.72592 | 27.1568 | 37.03382 | 36.56348 | -9.877016 | 0.47034 | 5.378756e-12
29.73592 | 27.1628 | 37.04944 | 36.57788 | -9.88664 | 0.4715642 | 5.392967e-12
29.74592 | 27.1349 | 37.06506 | 36.59227 | -9.930163 | 0.4727933 | 5.407177e-12
29.75592 | 27.1242 | 37.08068 | 36.60666 | -9.956485 | 0.4740272 | 5.421388e-12
29.76591 | 27.1164 | 37.09629 | 36.62103 | -9.97989 | 0.4752648 | 5.435599e-12
29.77591 | 27.1036 | 37.11191 | 36.6354 | -10.00831 | 0.4765085 | 5.44981e-12
29.78591 | 27.0964 | 37.12753 | 36.64977 | -10.03113 | 0.4777571 | 5.464021e-12
29.79591 | 27.1028 | 37.14315 | 36.66414 | -10.04035 | 0.4790107 | 5.478232e-12
29.80591 | 27.0745 | 37.15876 | 36.67849 | -10.08426 | 0.4802692 | 5.492442e-12
29.8159 | 27.0668 | 37.17436 | 36.69283 | -10.10756 | 0.4815314 | 5.506653e-12
29.8259 | 27.0573 | 37.18998 | 36.70718 | -10.13268 | 0.4828 | 5.520864e-12
29.8359 | 27.0443 | 37.20559 | 36.72152 | -10.16129 | 0.4840735 | 5.535075e-12
29.8459 | 27.0333 | 37.2212 | 36.73585 | -10.1879 | 0.485352 | 5.549286e-12
29.8559 | 27.0264 | 37.23681 | 36.75017 | -10.21041 | 0.4866356 | 5.563497e-12
29.8659 | 27.018 | 37.25242 | 36.76449 | -10.23442 | 0.4879243 | 5.577708e-12
29.87589 | 27.0032 | 37.26801 | 36.77879 | -10.26481 | 0.4892168 | 5.591918e-12
29.88589 | 26.9904 | 37.28361 | 36.7931 | -10.29321 | 0.4905158 | 5.606129e-12
29.89589 | 27.0025 | 37.29921 | 36.80739 | -10.29671 | 0.4918198 | 5.62034e-12
29.90589 | 26.9834 | 37.31481 | 36.82168 | -10.33141 | 0.493129 | 5.634551e-12
29.91589 | 26.9699 | 37.33041 | 36.83597 | -10.36051 | 0.4944435 | 5.648762e-12
29.92589 | 26.9612 | 37.34601 | 36.85024 | -10.38481 | 0.4957632 | 5.662973e-12
29.93588 | 26.9711 | 37.36158 | 36.8645 | -10.39048 | 0.4970868 | 5.684289e-12
29.94588 | 26.9584 | 37.37717 | 36.87876 | -10.41877 | 0.4984171 | 5.6985e-12
29.95588 | 26.9588 | 37.39276 | 36.89301 | -10.43396 | 0.4997527 | 5.71271e-12
29.96588 | 26.9534 | 37.40835 | 36.90725 | -10.45495 | 0.5010937 | 5.726921e-12
29.97588 | 26.9454 | 37.42393 | 36.92149 | -10.47853 | 0.5024401 | 5.741132e-12
29.98588 | 26.941 | 37.43951 | 36.93572 | -10.49851 | 0.503792 | 5.755343e-12
29.99587 | 26.9343 | 37.45507 | 36.94993 | -10.52077 | 0.505148 | 5.769554e-12
30.00587 | 26.9287 | 37.47065 | 36.96414 | -10.54195 | 0.5065108 | 5.783765e-12
30.01587 | 26.9307 | 37.48622 | 36.97834 | -10.55552 | 0.5078793 | 5.805081e-12
30.02587 | 26.9108 | 37.50179 | 36.99254 | -10.59099 | 0.5092534 | 5.819292e-12
30.03587 | 26.9086 | 37.51736 | 37.00673 | -10.60876 | 0.5106331 | 5.833503e-12
30.04587 | 26.9062 | 37.53292 | 37.0209 | -10.62672 | 0.5120185 | 5.847713e-12
30.05586 | 26.8836 | 37.54847 | 37.03506 | -10.66487 | 0.5134083 | 5.861924e-12
30.06586 | 26.8715 | 37.56403 | 37.04922 | -10.69253 | 0.5148053 | 5.876135e-12
30.07586 | 26.8729 | 37.57958 | 37.06337 | -10.70668 | 0.5162082 | 5.897451e-12
30.08586 | 26.8652 | 37.59513 | 37.07752 | -10.72993 | 0.517617 | 5.911662e-12
30.09586 | 26.8419 | 37.61068 | 37.09165 | -10.76878 | 0.5190318 | 5.925873e-12
30.10586 | 26.8465 | 37.62623 | 37.10577 | -10.77973 | 0.5204526 | 5.940084e-12
30.11585 | 26.8289 | 37.64175 | 37.11988 | -10.81285 | 0.5218781 | 5.9614e-12
30.12585 | 26.8191 | 37.65729 | 37.13398 | -10.83819 | 0.523311 | 5.975611e-12
30.13585 | 26.8091 | 37.67283 | 37.14808 | -10.86373 | 0.5247503 | 5.989822e-12
30.14585 | 26.7796 | 37.68836 | 37.16217 | -10.90876 | 0.5261958 | 6.004033e-12
30.15585 | 26.8012 | 37.70389 | 37.17624 | -10.90269 | 0.5276477 | 6.025349e-12
30.16585 | 26.7652 | 37.71942 | 37.19031 | -10.95422 | 0.5291059 | 6.03956e-12
30.17584 | 26.7537 | 37.73492 | 37.20435 | -10.98122 | 0.5305691 | 6.053771e-12
30.18584 | 26.752 | 37.75044 | 37.2184 | -10.99844 | 0.5320404 | 6.075087e-12
30.19584 | 26.735 | 37.76596 | 37.23244 | -11.03096 | 0.5335182 | 6.089298e-12
30.20584 | 26.7275 | 37.78147 | 37.24647 | -11.05397 | 0.5350028 | 6.103509e-12
30.21584 | 26.7136 | 37.79698 | 37.26048 | -11.08338 | 0.5364939 | 6.124825e-12
30.22583 | 26.7109 | 37.81247 | 37.27448 | -11.10157 | 0.5379904 | 6.139036e-12
30.23583 | 26.6897 | 37.82797 | 37.28847 | -11.13827 | 0.5394953 | 6.153247e-12
30.24583 | 26.6778 | 37.84346 | 37.30246 | -11.16566 | 0.5410071 | 6.174563e-12
30.25583 | 26.6735 | 37.85896 | 37.31643 | -11.18546 | 0.542526 | 6.188774e-12
30.26583 | 26.6664 | 37.87445 | 37.3304 | -11.20805 | 0.5440519 | 6.202985e-12
30.27583 | 26.6699 | 37.88993 | 37.34435 | -11.22003 | 0.5455851 | 6.224301e-12
30.28582 | 26.658 | 37.9054 | 37.35828 | -11.2474 | 0.5471239 | 6.238512e-12
30.29582 | 26.653 | 37.92088 | 37.37221 | -11.26788 | 0.5486716 | 6.259828e-12
30.30582 | 26.6416 | 37.93636 | 37.38613 | -11.29476 | 0.5502266 | 6.274039e-12
30.31582 | 26.6548 | 37.95183 | 37.40004 | -11.29703 | 0.5517891 | 6.295355e-12
30.32582 | 26.6407 | 37.9673 | 37.41394 | -11.3266 | 0.5533592 | 6.309566e-12
30.33582 | 26.6332 | 37.98276 | 37.42782 | -11.34956 | 0.554937 | 6.330882e-12
30.34581 | 26.6554 | 37.9982 | 37.44168 | -11.3428 | 0.5565207 | 6.345093e-12
30.35581 | 26.6384 | 38.01366 | 37.45555 | -11.37526 | 0.558114 | 6.366409e-12
30.36581 | 26.644 | 38.02911 | 37.4694 | -11.38511 | 0.559715 | 6.38062e-12
30.37581 | 26.6444 | 38.04456 | 37.48324 | -11.40016 | 0.561324 | 6.401936e-12
30.38581 | 26.6391 | 38.06001 | 37.49707 | -11.42091 | 0.562941 | 6.416147e-12
30.39581 | 26.6386 | 38.07545 | 37.51088 | -11.43685 | 0.5645661 | 6.437463e-12
30.4058 | 26.6372 | 38.09087 | 37.52467 | -11.45367 | 0.5661978 | 6.451674e-12
30.4158 | 26.6353 | 38.1063 | 37.53846 | -11.471 | 0.5678393 | 6.472991e-12
30.4258 | 26.6348 | 38.12173 | 37.55224 | -11.48693 | 0.5694892 | 6.487201e-12
30.4358 | 26.6442 | 38.13716 | 37.56601 | -11.49296 | 0.5711474 | 6.508518e-12
30.4458 | 26.6379 | 38.15258 | 37.57977 | -11.51468 | 0.5728142 | 6.529834e-12
30.4558 | 26.6383 | 38.168 | 37.59351 | -11.5297 | 0.5744896 | 6.544045e-12
30.46579 | 26.6328 | 38.1834 | 37.60722 | -11.5506 | 0.576172 | 6.565361e-12
30.47579 | 26.6206 | 38.19881 | 37.62094 | -11.57821 | 0.5778648 | 6.586677e-12
30.48579 | 26.6256 | 38.21421 | 37.63465 | -11.58861 | 0.5795664 | 6.600888e-12
30.49579 | 26.6256 | 38.22961 | 37.64834 | -11.60401 | 0.5812769 | 6.622204e-12
30.50579 | 26.6284 | 38.24501 | 37.66202 | -11.61661 | 0.5829964 | 6.643521e-12
30.51579 | 26.6171 | 38.26041 | 37.67568 | -11.64331 | 0.5847249 | 6.657731e-12
30.52578 | 26.6137 | 38.27578 | 37.68932 | -11.66208 | 0.5864608 | 6.679048e-12
30.53578 | 26.6218 | 38.29117 | 37.70296 | -11.66937 | 0.5882079 | 6.700364e-12
30.54578 | 26.6112 | 38.30655 | 37.71659 | -11.69535 | 0.589964 | 6.72168e-12
30.55578 | 26.6022 | 38.32193 | 37.7302 | -11.71973 | 0.5917298 | 6.735891e-12
30.56578 | 26.5955 | 38.3373 | 37.7438 | -11.7418 | 0.5935049 | 6.757207e-12
30.57578 | 26.6098 | 38.35267 | 37.75738 | -11.74287 | 0.5952897 | 6.778524e-12
30.58577 | 26.5926 | 38.36802 | 37.77094 | -11.77542 | 0.5970823 | 6.79984e-12
30.59577 | 26.5918 | 38.38338 | 37.7845 | -11.79158 | 0.5988863 | 6.821156e-12
30.60577 | 26.5943 | 38.39874 | 37.79804 | -11.80444 | 0.6007002 | 6.835367e-12
30.61577 | 26.5888 | 38.4141 | 37.81157 | -11.8253 | 0.6025239 | 6.856683e-12
30.62577 | 26.5796 | 38.42945 | 37.82509 | -11.84985 | 0.6043578 | 6.878e-12
30.63576 | 26.586 | 38.44478 | 37.83858 | -11.85878 | 0.6061997 | 6.899316e-12
30.64576 | 26.5709 | 38.46012 | 37.85206 | -11.88922 | 0.6080537 | 6.920632e-12
30.65576 | 26.5796 | 38.47546 | 37.86554 | -11.89586 | 0.6099179 | 6.941948e-12
30.66576 | 26.5689 | 38.49079 | 37.879 | -11.92189 | 0.6117925 | 6.963265e-12
30.67576 | 26.5744 | 38.50612 | 37.89244 | -11.93172 | 0.6136774 | 6.984581e-12
30.68576 | 26.5708 | 38.52144 | 37.90587 | -11.95064 | 0.6155728 | 7.005897e-12
30.69575 | 26.5518 | 38.53675 | 37.91927 | -11.98495 | 0.6174769 | 7.027213e-12
30.70575 | 26.5758 | 38.55207 | 37.93268 | -11.97627 | 0.6193935 | 7.04853e-12
30.71575 | 26.5607 | 38.56738 | 37.94606 | -12.00668 | 0.621321 | 7.069846e-12
30.72575 | 26.5624 | 38.58269 | 37.95943 | -12.02029 | 0.6232592 | 7.091162e-12
30.73575 | 26.5592 | 38.598 | 37.97279 | -12.0388 | 0.6252083 | 7.112478e-12
30.74575 | 26.5667 | 38.6133 | 37.98613 | -12.0466 | 0.6271685 | 7.133795e-12
30.75574 | 26.5523 | 38.62858 | 37.99944 | -12.07628 | 0.6291377 | 7.155111e-12
30.76574 | 26.5702 | 38.64387 | 38.01275 | -12.07367 | 0.6311202 | 7.176427e-12
30.77574 | 26.5583 | 38.65916 | 38.02605 | -12.10086 | 0.6331138 | 7.197744e-12
30.78574 | 26.5694 | 38.67445 | 38.03933 | -12.10505 | 0.6351189 | 7.21906e-12
30.79574 | 26.5586 | 38.68973 | 38.05259 | -12.13113 | 0.6371353 | 7.247481e-12
30.80574 | 26.5545 | 38.70501 | 38.06584 | -12.15051 | 0.6391634 | 7.268798e-12
30.81573 | 26.5594 | 38.72026 | 38.07906 | -12.16086 | 0.6412009 | 7.290114e-12
30.82573 | 26.5614 | 38.73553 | 38.09228 | -12.17413 | 0.6432523 | 7.31143e-12
30.83573 | 26.568 | 38.7508 | 38.10548 | -12.1828 | 0.6453154 | 7.332747e-12
30.84573 | 26.5615 | 38.76606 | 38.11867 | -12.20456 | 0.6473905 | 7.361168e-12
30.85573 | 26.5393 | 38.78132 | 38.13184 | -12.24202 | 0.6494775 | 7.382485e-12
30.86573 | 26.5774 | 38.79657 | 38.14499 | -12.21917 | 0.6515766 | 7.403801e-12
30.87572 | 26.5463 | 38.8118 | 38.15812 | -12.2655 | 0.6536859 | 7.425117e-12
30.88572 | 26.5557 | 38.82705 | 38.17124 | -12.27135 | 0.6558093 | 7.453539e-12
30.89572 | 26.5544 | 38.84229 | 38.18434 | -12.28789 | 0.6579453 | 7.474855e-12
30.90572 | 26.5532 | 38.85753 | 38.19743 | -12.30433 | 0.6600937 | 7.496171e-12
30.91572 | 26.5606 | 38.87276 | 38.21051 | -12.31216 | 0.6622547 | 7.524593e-12
30.92572 | 26.5582 | 38.88799 | 38.22356 | -12.32979 | 0.6644284 | 7.545909e-12
30.93571 | 26.5689 | 38.9032 | 38.23659 | -12.3343 | 0.6666126 | 7.574331e-12
30.94571 | 26.5528 | 38.91842 | 38.24961 | -12.36562 | 0.6688118 | 7.595647e-12
30.95571 | 26.5529 | 38.93364 | 38.26262 | -12.38074 | 0.6710241 | 7.624069e-12
30.96571 | 26.5732 | 38.94886 | 38.27561 | -12.37566 | 0.6732493 | 7.645385e-12
30.97571 | 26.5702 | 38.96407 | 38.28858 | -12.39387 | 0.6754878 | 7.666701e-12
30.98571 | 26.5706 | 38.97927 | 38.30153 | -12.40867 | 0.6777395 | 7.695123e-12
30.9957 | 26.5739 | 38.99446 | 38.31446 | -12.42056 | 0.6800023 | 7.723545e-12
31.0057 | 26.5881 | 39.00966 | 38.32738 | -12.42156 | 0.6822809 | 7.744861e-12
31.0157 | 26.5742 | 39.02486 | 38.34028 | -12.45066 | 0.684573 | 7.773283e-12
31.0257 | 26.593 | 39.04005 | 38.35317 | -12.44705 | 0.6868787 | 7.794599e-12
31.0357 | 26.5859 | 39.05524 | 38.36604 | -12.46934 | 0.6891983 | 7.823021e-12
31.04569 | 26.593 | 39.0704 | 38.37888 | -12.4774 | 0.6915295 | 7.851442e-12
31.05569 | 26.5918 | 39.08559 | 38.39171 | -12.49379 | 0.693877 | 7.872759e-12
31.06569 | 26.5913 | 39.10076 | 38.40452 | -12.50946 | 0.6962386 | 7.90118e-12
31.07569 | 26.5937 | 39.11594 | 38.41732 | -12.52224 | 0.6986145 | 7.929602e-12
31.08569 | 26.6068 | 39.13111 | 38.4301 | -12.52431 | 0.7010046 | 7.950918e-12
31.09569 | 26.5946 | 39.14627 | 38.44287 | -12.55167 | 0.7034092 | 7.97934e-12
31.10568 | 26.6146 | 39.16142 | 38.4556 | -12.54682 | 0.7058261 | 8.007762e-12
31.11568 | 26.612 | 39.17658 | 38.46832 | -12.56458 | 0.7082599 | 8.036183e-12
31.12568 | 26.6063 | 39.19174 | 38.48103 | -12.58544 | 0.7107086 | 8.0575e-12
31.13568 | 26.6146 | 39.20689 | 38.49372 | -12.59229 | 0.7131722 | 8.085921e-12
31.14568 | 26.6057 | 39.22204 | 38.50639 | -12.61634 | 0.7156509 | 8.114343e-12
31.15568 | 26.6211 | 39.23719 | 38.51905 | -12.61609 | 0.7181446 | 8.142765e-12
31.16567 | 26.6251 | 39.25232 | 38.53167 | -12.62722 | 0.7206512 | 8.171187e-12
31.17567 | 26.6274 | 39.26746 | 38.54428 | -12.64006 | 0.7231757 | 8.199608e-12
31.18567 | 26.6116 | 39.2826 | 38.55688 | -12.671 | 0.7257157 | 8.22803e-12
31.19567 | 26.6242 | 39.29773 | 38.56946 | -12.67353 | 0.7282713 | 8.256452e-12
31.20567 | 26.6234 | 39.31286 | 38.58202 | -12.68946 | 0.7308428 | 8.284873e-12
31.21567 | 26.6382 | 39.32799 | 38.59456 | -12.68979 | 0.7334301 | 8.313295e-12
31.22566 | 26.6431 | 39.3431 | 38.60707 | -12.7 | 0.736031 | 8.341717e-12
31.23566 | 26.6403 | 39.35823 | 38.61958 | -12.71793 | 0.7386504 | 8.370138e-12
31.24566 | 26.6625 | 39.37335 | 38.63206 | -12.71085 | 0.7412862 | 8.39856e-12
31.25566 | 26.6588 | 39.38847 | 38.64453 | -12.72967 | 0.7439385 | 8.426982e-12
31.26566 | 26.6828 | 39.40358 | 38.65697 | -12.72078 | 0.7466073 | 8.455403e-12
31.27566 | 26.672 | 39.41869 | 38.6694 | -12.74669 | 0.7492928 | 8.490931e-12
31.28565 | 26.6955 | 39.43379 | 38.68179 | -12.73829 | 0.7519925 | 8.519352e-12
31.29565 | 26.6939 | 39.4489 | 38.69418 | -12.755 | 0.754712 | 8.547774e-12
31.30565 | 26.7089 | 39.464 | 38.70655 | -12.7551 | 0.7574484 | 8.576196e-12
31.31565 | 26.7281 | 39.4791 | 38.7189 | -12.751 | 0.7602022 | 8.611723e-12
31.32565 | 26.7306 | 39.4942 | 38.73123 | -12.7636 | 0.7629732 | 8.640144e-12
31.33565 | 26.7587 | 39.5093 | 38.74354 | -12.7506 | 0.7657619 | 8.668566e-12
31.34564 | 26.7407 | 39.52438 | 38.75582 | -12.78368 | 0.7685656 | 8.704093e-12
31.35564 | 26.784 | 39.53948 | 38.76809 | -12.75548 | 0.7713898 | 8.732515e-12
31.36564 | 26.774 | 39.55457 | 38.78034 | -12.78057 | 0.7742321 | 8.760937e-12
31.37564 | 26.7853 | 39.56966 | 38.79257 | -12.78436 | 0.7770925 | 8.796464e-12
31.38564 | 26.7975 | 39.58475 | 38.80478 | -12.78725 | 0.7799712 | 8.824886e-12
31.39563 | 26.8101 | 39.59982 | 38.81695 | -12.78972 | 0.7828653 | 8.860413e-12
31.40563 | 26.8191 | 39.61491 | 38.82912 | -12.79581 | 0.785781 | 8.888834e-12
31.41563 | 26.8305 | 39.62999 | 38.84127 | -12.79949 | 0.7887155 | 8.924361e-12
31.42563 | 26.8522 | 39.64507 | 38.8534 | -12.79287 | 0.791669 | 8.959889e-12
31.43563 | 26.85 | 39.66015 | 38.86551 | -12.81015 | 0.7946416 | 8.98831e-12
31.44563 | 26.8641 | 39.67523 | 38.8776 | -12.81113 | 0.7976334 | 9.023837e-12
31.45562 | 26.872 | 39.6903 | 38.88965 | -12.8183 | 0.8006415 | 9.059364e-12
31.46562 | 26.874 | 39.70537 | 38.9017 | -12.83137 | 0.8036724 | 9.087786e-12
31.47562 | 26.8994 | 39.72045 | 38.91373 | -12.82105 | 0.8067229 | 9.123313e-12
31.48562 | 26.8884 | 39.73553 | 38.92573 | -12.84713 | 0.8097935 | 9.15884e-12
31.49562 | 26.907 | 39.7506 | 38.93772 | -12.8436 | 0.812884 | 9.194368e-12
31.50562 | 26.9099 | 39.76567 | 38.94968 | -12.85577 | 0.815995 | 9.222789e-12
31.51561 | 26.918 | 39.78073 | 38.96161 | -12.86273 | 0.8191232 | 9.258316e-12
31.52561 | 26.9318 | 39.79581 | 38.97353 | -12.86401 | 0.8222752 | 9.293844e-12
31.53561 | 26.9444 | 39.81088 | 38.98543 | -12.86648 | 0.8254481 | 9.329371e-12
31.54561 | 26.9584 | 39.82595 | 38.99731 | -12.86755 | 0.8286418 | 9.364898e-12
31.55561 | 26.9687 | 39.84102 | 39.00917 | -12.87232 | 0.8318569 | 9.400425e-12
31.56561 | 26.9821 | 39.8561 | 39.021 | -12.874 | 0.8350931 | 9.435952e-12
31.5756 | 26.9949 | 39.87115 | 39.03281 | -12.87625 | 0.8383479 | 9.471479e-12
31.5856 | 27.0112 | 39.88623 | 39.0446 | -12.87503 | 0.8416275 | 9.507006e-12
31.5956 | 27.0292 | 39.9013 | 39.05637 | -12.8721 | 0.8449291 | 9.542533e-12
31.6056 | 27.0345 | 39.91637 | 39.06812 | -12.88187 | 0.8482529 | 9.585166e-12
31.6156 | 27.0554 | 39.93145 | 39.07985 | -12.87605 | 0.851599 | 9.620693e-12
31.6256 | 27.077 | 39.94652 | 39.09156 | -12.86952 | 0.8549677 | 9.65622e-12
31.63559 | 27.0765 | 39.96158 | 39.10323 | -12.88508 | 0.8583557 | 9.691747e-12
31.64559 | 27.1047 | 39.97666 | 39.11489 | -12.87196 | 0.86177 | 9.727274e-12
31.65559 | 27.1154 | 39.99174 | 39.12653 | -12.87634 | 0.8652075 | 9.769907e-12
31.66559 | 27.1176 | 40.00682 | 39.13815 | -12.88922 | 0.8686683 | 9.805434e-12
31.67559 | 27.1412 | 40.0219 | 39.14975 | -12.8807 | 0.8721527 | 9.848067e-12
31.68559 | 27.1446 | 40.03698 | 39.16132 | -12.89238 | 0.875661 | 9.883594e-12
31.69558 | 27.175 | 40.05205 | 39.17286 | -12.87705 | 0.8791897 | 9.926226e-12
31.70558 | 27.1836 | 40.06714 | 39.18439 | -12.88354 | 0.8827463 | 9.961753e-12
31.71558 | 27.1762 | 40.08223 | 39.1959 | -12.90603 | 0.8863271 | 1.000439e-11
31.72558 | 27.2061 | 40.09732 | 39.20738 | -12.89122 | 0.8899327 | 1.003991e-11
31.73558 | 27.2175 | 40.11241 | 39.21885 | -12.89491 | 0.8935632 | 1.008255e-11
31.74558 | 27.2119 | 40.12751 | 39.23029 | -12.91561 | 0.8972188 | 1.011807e-11
31.75557 | 27.2487 | 40.14259 | 39.24169 | -12.89389 | 0.9008962 | 1.016071e-11
31.76557 | 27.2349 | 40.15769 | 39.25309 | -12.92279 | 0.9046028 | 1.020334e-11
31.77557 | 27.2668 | 40.1728 | 39.26446 | -12.906 | 0.9083352 | 1.024597e-11
31.78557 | 27.2661 | 40.1879 | 39.27581 | -12.9218 | 0.9120937 | 1.02886e-11
31.79557 | 27.2777 | 40.20301 | 39.28714 | -12.92531 | 0.9158785 | 1.032413e-11
31.80556 | 27.2891 | 40.21811 | 39.29843 | -12.92901 | 0.9196859 | 1.036676e-11
31.81556 | 27.3128 | 40.23323 | 39.30971 | -12.92043 | 0.9235241 | 1.04094e-11
31.82556 | 27.3004 | 40.24835 | 39.32096 | -12.94795 | 0.9273893 | 1.045203e-11
31.83556 | 27.3316 | 40.26348 | 39.3322 | -12.93188 | 0.931282 | 1.049466e-11
31.84556 | 27.3322 | 40.27861 | 39.34341 | -12.94641 | 0.9352021 | 1.053729e-11
31.85556 | 27.351 | 40.29375 | 39.3546 | -12.94275 | 0.9391502 | 1.057993e-11
31.86555 | 27.3567 | 40.30887 | 39.36575 | -12.95217 | 0.9431224 | 1.062966e-11
31.87555 | 27.3765 | 40.32402 | 39.37689 | -12.94752 | 0.9471269 | 1.06723e-11
31.88555 | 27.3988 | 40.33917 | 39.38801 | -12.94037 | 0.9511601 | 1.071493e-11
31.89555 | 27.4087 | 40.35432 | 39.3991 | -12.94562 | 0.9552222 | 1.075756e-11
31.90555 | 27.4133 | 40.36948 | 39.41017 | -12.95618 | 0.9593135 | 1.08073e-11
31.91555 | 27.427 | 40.38465 | 39.42122 | -12.95765 | 0.9634342 | 1.084993e-11
31.92554 | 27.4343 | 40.39981 | 39.43223 | -12.96551 | 0.9675807 | 1.089256e-11
31.93554 | 27.463 | 40.41499 | 39.44323 | -12.95199 | 0.9717612 | 1.09423e-11
31.94554 | 27.4719 | 40.43018 | 39.4542 | -12.95828 | 0.9759721 | 1.098493e-11
31.95554 | 27.4945 | 40.44537 | 39.46515 | -12.95087 | 0.9802137 | 1.103467e-11
31.96554 | 27.4939 | 40.46057 | 39.47608 | -12.96667 | 0.9844862 | 1.108441e-11
31.97554 | 27.5181 | 40.47578 | 39.48699 | -12.95768 | 0.9887899 | 1.112704e-11
31.98553 | 27.5247 | 40.49097 | 39.49785 | -12.96627 | 0.9931207 | 1.117678e-11
31.99553 | 27.5512 | 40.5062 | 39.50871 | -12.955 | 0.9974878 | 1.122652e-11
32.00553 | 27.5514 | 40.52143 | 39.51954 | -12.97003 | 1.001887 | 1.127626e-11
32.01553 | 27.5711 | 40.53666 | 39.53035 | -12.96556 | 1.006319 | 1.131889e-11
32.02553 | 27.5788 | 40.55191 | 39.54113 | -12.97311 | 1.010783 | 1.136863e-11
32.03553 | 27.607 | 40.56717 | 39.55189 | -12.96017 | 1.015281 | 1.141837e-11
32.04552 | 27.6075 | 40.58242 | 39.56261 | -12.97492 | 1.019807 | 1.14681e-11
32.05552 | 27.6168 | 40.59769 | 39.57332 | -12.98089 | 1.024372 | 1.151784e-11
32.06552 | 27.6567 | 40.61297 | 39.584 | -12.95627 | 1.028971 | 1.156758e-11
32.07552 | 27.648 | 40.62827 | 39.59466 | -12.98027 | 1.033604 | 1.162442e-11
32.08552 | 27.6919 | 40.64357 | 39.6053 | -12.95167 | 1.038273 | 1.167416e-11
32.09552 | 27.6919 | 40.65888 | 39.61591 | -12.96698 | 1.042976 | 1.17239e-11
32.10551 | 27.7069 | 40.67419 | 39.62648 | -12.96729 | 1.04771 | 1.177364e-11
32.11551 | 27.7263 | 40.68953 | 39.63704 | -12.96323 | 1.052484 | 1.183048e-11
32.12551 | 27.748 | 40.70487 | 39.64758 | -12.95687 | 1.057295 | 1.188022e-11
32.13551 | 27.7573 | 40.72023 | 39.65809 | -12.96293 | 1.062142 | 1.193706e-11
32.14551 | 27.7727 | 40.7356 | 39.66857 | -12.9629 | 1.067027 | 1.19868e-11
32.15551 | 27.788 | 40.75098 | 39.67904 | -12.96298 | 1.071948 | 1.204364e-11
32.1655 | 27.8148 | 40.76636 | 39.68946 | -12.95156 | 1.076902 | 1.209338e-11
32.1755 | 27.8225 | 40.78177 | 39.69987 | -12.95927 | 1.0819 | 1.215022e-11
32.1855 | 27.8428 | 40.79719 | 39.71026 | -12.95439 | 1.086936 | 1.220707e-11
32.1955 | 27.8423 | 40.81263 | 39.72062 | -12.97033 | 1.09201 | 1.226391e-11
32.2055 | 27.8644 | 40.82807 | 39.73095 | -12.96367 | 1.097124 | 1.232075e-11
32.21549 | 27.8619 | 40.84352 | 39.74125 | -12.98162 | 1.102272 | 1.23776e-11
32.22549 | 27.9209 | 40.859 | 39.75153 | -12.9381 | 1.107466 | 1.243444e-11
32.23549 | 27.9121 | 40.87449 | 39.76179 | -12.96239 | 1.1127 | 1.249128e-11
32.24549 | 27.9299 | 40.89 | 39.77202 | -12.9601 | 1.117975 | 1.254813e-11
32.25549 | 27.9556 | 40.90552 | 39.78223 | -12.94992 | 1.123291 | 1.260497e-11
32.26549 | 27.9619 | 40.92106 | 39.79241 | -12.95916 | 1.128649 | 1.266182e-11
32.27548 | 27.9937 | 40.9366 | 39.80255 | -12.9429 | 1.134043 | 1.272576e-11
32.28548 | 28 | 40.95217 | 39.81268 | -12.95217 | 1.139486 | 1.278261e-11
32.29548 | 28.029 | 40.96776 | 39.82279 | -12.93876 | 1.144971 | 1.284656e-11
32.30548 | 28.0376 | 40.98336 | 39.83286 | -12.94576 | 1.1505 | 1.29034e-11
32.31548 | 28.0496 | 40.99899 | 39.84292 | -12.94939 | 1.156073 | 1.296735e-11
32.32548 | 28.0863 | 41.01463 | 39.85294 | -12.92833 | 1.161691 | 1.302419e-11
32.33547 | 28.0778 | 41.03028 | 39.86293 | -12.95248 | 1.167347 | 1.308814e-11
32.34547 | 28.1094 | 41.04596 | 39.8729 | -12.93656 | 1.173055 | 1.315209e-11
32.35547 | 28.1183 | 41.06166 | 39.88285 | -12.94336 | 1.178808 | 1.321604e-11
32.36547 | 28.1578 | 41.07738 | 39.89277 | -12.91958 | 1.184608 | 1.327999e-11
32.37547 | 28.1563 | 41.09312 | 39.90267 | -12.93682 | 1.190454 | 1.334394e-11
32.38547 | 28.182 | 41.10888 | 39.91254 | -12.92688 | 1.196348 | 1.340788e-11
32.39546 | 28.2005 | 41.12465 | 39.92237 | -12.92415 | 1.202283 | 1.347183e-11
32.40546 | 28.2266 | 41.14045 | 39.93218 | -12.91385 | 1.208273 | 1.353578e-11
32.41546 | 28.2342 | 41.15628 | 39.94197 | -12.92208 | 1.214311 | 1.359973e-11
32.42546 | 28.2647 | 41.17213 | 39.95173 | -12.90743 | 1.220398 | 1.367079e-11
32.43546 | 28.2782 | 41.188 | 39.96147 | -12.9098 | 1.226536 | 1.373473e-11
32.44546 | 28.3017 | 41.2039 | 39.97118 | -12.9022 | 1.232724 | 1.380579e-11
32.45545 | 28.3004 | 41.21981 | 39.98085 | -12.91941 | 1.238956 | 1.386974e-11
32.46545 | 28.3438 | 41.23575 | 39.99051 | -12.89195 | 1.245246 | 1.394079e-11
32.47545 | 28.3521 | 41.25172 | 40.00013 | -12.89962 | 1.251588 | 1.401185e-11
32.48545 | 28.3859 | 41.26772 | 40.00974 | -12.88182 | 1.257982 | 1.40829e-11
32.49545 | 28.3835 | 41.28374 | 40.01931 | -12.90024 | 1.26443 | 1.415395e-11
32.50545 | 28.4075 | 41.29979 | 40.02886 | -12.89229 | 1.270931 | 1.422501e-11
32.51544 | 28.4489 | 41.31585 | 40.03837 | -12.86695 | 1.27748 | 1.429606e-11
32.52544 | 28.466 | 41.33195 | 40.04786 | -12.86595 | 1.28409 | 1.436712e-11
32.53544 | 28.4947 | 41.34809 | 40.05733 | -12.85339 | 1.290755 | 1.443817e-11
32.54544 | 28.5117 | 41.36425 | 40.06677 | -12.85255 | 1.297477 | 1.450923e-11
32.55544 | 28.5325 | 41.38044 | 40.07618 | -12.84794 | 1.304255 | 1.458739e-11
32.56544 | 28.5622 | 41.39666 | 40.08557 | -12.83446 | 1.31109 | 1.465844e-11
32.57543 | 28.5789 | 41.41289 | 40.09492 | -12.83399 | 1.317977 | 1.47366e-11
32.58543 | 28.6066 | 41.42917 | 40.10425 | -12.82257 | 1.324928 | 1.481476e-11
32.59543 | 28.6364 | 41.44549 | 40.11355 | -12.80909 | 1.331939 | 1.488581e-11
32.60543 | 28.666 | 41.46183 | 40.12282 | -12.79583 | 1.339009 | 1.496397e-11
32.61543 | 28.6782 | 41.47821 | 40.13207 | -12.80001 | 1.34614 | 1.504213e-11
32.62542 | 28.723 | 41.49461 | 40.14128 | -12.77161 | 1.353325 | 1.512029e-11
32.63542 | 28.7577 | 41.51105 | 40.15048 | -12.75335 | 1.360578 | 1.519845e-11
32.64542 | 28.7633 | 41.52754 | 40.15964 | -12.76424 | 1.367894 | 1.528372e-11
32.65542 | 28.8107 | 41.54405 | 40.16878 | -12.73335 | 1.375274 | 1.536188e-11
32.66542 | 28.8196 | 41.5606 | 40.17789 | -12.741 | 1.382716 | 1.544004e-11
32.67542 | 28.8624 | 41.57719 | 40.18697 | -12.71479 | 1.390224 | 1.55253e-11
32.68541 | 28.9022 | 41.5938 | 40.19602 | -12.6916 | 1.397788 | 1.561057e-11
32.69541 | 28.9213 | 41.61047 | 40.20504 | -12.68917 | 1.405426 | 1.568873e-11
32.70541 | 28.9633 | 41.62717 | 40.21404 | -12.66387 | 1.413131 | 1.577399e-11
32.71541 | 28.9937 | 41.64391 | 40.22301 | -12.65021 | 1.420903 | 1.585926e-11
32.72541 | 29.0158 | 41.66069 | 40.23195 | -12.64489 | 1.428743 | 1.594452e-11
32.73541 | 29.0561 | 41.67752 | 40.24087 | -12.62142 | 1.436652 | 1.602979e-11
32.7454 | 29.085 | 41.69437 | 40.24974 | -12.60937 | 1.444623 | 1.612216e-11
32.7554 | 29.1243 | 41.71127 | 40.2586 | -12.58697 | 1.452672 | 1.620742e-11
32.7654 | 29.1678 | 41.72822 | 40.26743 | -12.56042 | 1.460792 | 1.629269e-11
32.7754 | 29.1866 | 41.74521 | 40.27623 | -12.55861 | 1.468984 | 1.638506e-11
32.7854 | 29.2229 | 41.76225 | 40.285 | -12.53935 | 1.477249 | 1.647743e-11
32.7954 | 29.2511 | 41.77933 | 40.29375 | -12.52823 | 1.485587 | 1.656269e-11
32.80539 | 29.2915 | 41.79645 | 40.30246 | -12.50495 | 1.493991 | 1.665506e-11
32.81539 | 29.3256 | 41.81362 | 40.31114 | -12.48802 | 1.502479 | 1.674744e-11
32.82539 | 29.3481 | 41.83084 | 40.3198 | -12.48274 | 1.511043 | 1.684691e-11
32.83539 | 29.401 | 41.84812 | 40.32843 | -12.44712 | 1.519683 | 1.693928e-11
32.84539 | 29.4302 | 41.86544 | 40.33703 | -12.43524 | 1.528401 | 1.703165e-11
32.85539 | 29.4635 | 41.88281 | 40.34561 | -12.41931 | 1.537198 | 1.713113e-11
32.86538 | 29.5219 | 41.90021 | 40.35414 | -12.37831 | 1.546065 | 1.72235e-11
32.87538 | 29.5314 | 41.91768 | 40.36266 | -12.38628 | 1.555022 | 1.732297e-11
32.88538 | 29.584 | 41.93521 | 40.37115 | -12.35121 | 1.56406 | 1.742245e-11
32.89538 | 29.6284 | 41.95279 | 40.37961 | -12.32439 | 1.573179 | 1.752193e-11
32.90538 | 29.6633 | 41.97042 | 40.38804 | -12.30712 | 1.582382 | 1.76214e-11
32.91538 | 29.7245 | 41.9881 | 40.39644 | -12.2636 | 1.591669 | 1.772088e-11
32.92537 | 29.7418 | 42.00583 | 40.4048 | -12.26403 | 1.601031 | 1.782746e-11
32.93537 | 29.797 | 42.02363 | 40.41314 | -12.22663 | 1.610488 | 1.792694e-11
32.94537 | 29.8422 | 42.04149 | 40.42146 | -12.19929 | 1.620032 | 1.803352e-11
32.95537 | 29.8898 | 42.05941 | 40.42974 | -12.16961 | 1.629664 | 1.813299e-11
32.96537 | 29.9449 | 42.07738 | 40.438 | -12.13248 | 1.639384 | 1.823957e-11
32.97537 | 29.9672 | 42.09542 | 40.44622 | -12.12822 | 1.649194 | 1.834616e-11
32.98536 | 30.0261 | 42.1135 | 40.45441 | -12.0874 | 1.659085 | 1.845984e-11
32.99536 | 30.0746 | 42.13166 | 40.46258 | -12.05706 | 1.669078 | 1.856642e-11
33.00536 | 30.09 | 42.14988 | 40.47072 | -12.05988 | 1.679163 | 1.867301e-11
33.01536 | 30.1682 | 42.16817 | 40.47883 | -11.99997 | 1.689342 | 1.878669e-11
33.02536 | 30.2039 | 42.18653 | 40.48691 | -11.98263 | 1.699615 | 1.890038e-11
33.03535 | 30.2602 | 42.20493 | 40.49495 | -11.94473 | 1.709974 | 1.901407e-11
33.04535 | 30.3014 | 42.22341 | 40.50297 | -11.92201 | 1.72044 | 1.912775e-11
33.05535 | 30.3199 | 42.24197 | 40.51097 | -11.92207 | 1.731004 | 1.924144e-11
33.06535 | 30.3806 | 42.2606 | 40.51893 | -11.88 | 1.741668 | 1.935513e-11
33.07535 | 30.4299 | 42.27929 | 40.52686 | -11.84939 | 1.752431 | 1.947592e-11
33.08535 | 30.4591 | 42.29806 | 40.53476 | -11.83896 | 1.763296 | 1.958961e-11
33.09534 | 30.5362 | 42.31688 | 40.54263 | -11.78068 | 1.774252 | 1.97104e-11
33.10534 | 30.5605 | 42.3358 | 40.55047 | -11.7753 | 1.785322 | 1.983119e-11
33.11534 | 30.613 | 42.35479 | 40.55829 | -11.74179 | 1.796497 | 1.995198e-11
33.12534 | 30.6476 | 42.37385 | 40.56607 | -11.72625 | 1.807778 | 2.007277e-11
33.13534 | 30.6739 | 42.39299 | 40.57383 | -11.71909 | 1.819166 | 2.020067e-11
33.14534 | 30.7468 | 42.41222 | 40.58155 | -11.66542 | 1.830662 | 2.032146e-11
33.15533 | 30.7758 | 42.4315 | 40.58924 | -11.6557 | 1.842255 | 2.044936e-11
33.16533 | 30.829 | 42.45088 | 40.59691 | -11.62188 | 1.853971 | 2.057726e-11
33.17533 | 30.8749 | 42.47034 | 40.60454 | -11.59544 | 1.865798 | 2.070516e-11
33.18533 | 30.8991 | 42.48989 | 40.61215 | -11.59079 | 1.877738 | 2.083306e-11
33.19533 | 30.9518 | 42.50951 | 40.61972 | -11.55771 | 1.889792 | 2.096806e-11
33.20533 | 31.0098 | 42.52923 | 40.62727 | -11.51943 | 1.901961 | 2.109596e-11
33.21532 | 31.0248 | 42.54901 | 40.63478 | -11.52421 | 1.914235 | 2.123096e-11
33.22532 | 31.0818 | 42.5689 | 40.64226 | -11.4871 | 1.926638 | 2.136596e-11
33.23532 | 31.1323 | 42.58888 | 40.64972 | -11.45658 | 1.939161 | 2.150097e-11
33.24532 | 31.1852 | 42.60895 | 40.65714 | -11.42375 | 1.951805 | 2.164307e-11
33.25532 | 31.2027 | 42.62911 | 40.66454 | -11.42641 | 1.964569 | 2.177808e-11
33.26532 | 31.2565 | 42.64936 | 40.6719 | -11.39286 | 1.977457 | 2.192019e-11
33.27531 | 31.3084 | 42.66968 | 40.67923 | -11.36128 | 1.990455 | 2.206229e-11
33.28531 | 31.3328 | 42.69012 | 40.68653 | -11.35732 | 2.003592 | 2.22044e-11
33.29531 | 31.3748 | 42.71066 | 40.6938 | -11.33586 | 2.016857 | 2.234651e-11
33.30531 | 31.4281 | 42.7313 | 40.70105 | -11.3032 | 2.030249 | 2.249573e-11
33.31531 | 31.4765 | 42.75203 | 40.70826 | -11.27553 | 2.043772 | 2.263783e-11
33.32531 | 31.5176 | 42.77287 | 40.71544 | -11.25527 | 2.057425 | 2.278705e-11
33.3353 | 31.5564 | 42.79378 | 40.72259 | -11.23738 | 2.071196 | 2.293626e-11
33.3453 | 31.6044 | 42.81482 | 40.72971 | -11.21042 | 2.085115 | 2.308548e-11
33.3553 | 31.663 | 42.83597 | 40.7368 | -11.17297 | 2.099168 | 2.324179e-11
33.3653 | 31.6832 | 42.85722 | 40.74386 | -11.17402 | 2.113359 | 2.339811e-11
33.3753 | 31.7665 | 42.87857 | 40.75089 | -11.11207 | 2.127686 | 2.354733e-11
33.38529 | 31.7976 | 42.90002 | 40.75788 | -11.10242 | 2.142139 | 2.371075e-11
33.39529 | 31.8465 | 42.92159 | 40.76485 | -11.07509 | 2.156746 | 2.386707e-11
33.40529 | 31.9161 | 42.94328 | 40.77178 | -11.02718 | 2.171496 | 2.402339e-11
33.41529 | 31.9531 | 42.96508 | 40.77869 | -11.01198 | 2.186388 | 2.418682e-11
33.42529 | 32.0172 | 42.98699 | 40.78556 | -10.96979 | 2.201426 | 2.435024e-11
33.43529 | 32.0489 | 43.00902 | 40.79241 | -10.96012 | 2.21661 | 2.451367e-11
33.44528 | 32.1208 | 43.03114 | 40.79922 | -10.91034 | 2.231926 | 2.46842e-11
33.45528 | 32.1902 | 43.05341 | 40.806 | -10.86321 | 2.247406 | 2.484762e-11
33.46528 | 32.2338 | 43.07579 | 40.81275 | -10.84199 | 2.263037 | 2.501815e-11
33.47528 | 32.2914 | 43.09829 | 40.81947 | -10.80689 | 2.278819 | 2.518868e-11
33.48528 | 32.356 | 43.12092 | 40.82616 | -10.76492 | 2.294755 | 2.536632e-11
33.49528 | 32.4235 | 43.14367 | 40.83282 | -10.72017 | 2.310846 | 2.553685e-11
33.50527 | 32.4867 | 43.16652 | 40.83944 | -10.67982 | 2.327077 | 2.571448e-11
33.51527 | 32.538 | 43.18952 | 40.84604 | -10.65152 | 2.343481 | 2.589212e-11
33.52527 | 32.6272 | 43.21265 | 40.8526 | -10.58545 | 2.360044 | 2.606975e-11
33.53527 | 32.6968 | 43.23591 | 40.85914 | -10.53911 | 2.376768 | 2.62545e-11
33.54527 | 32.7606 | 43.2593 | 40.86564 | -10.4987 | 2.393654 | 2.643924e-11
33.55527 | 32.8323 | 43.28282 | 40.87211 | -10.45052 | 2.410703 | 2.662398e-11
33.56526 | 32.9029 | 43.30645 | 40.87855 | -10.40355 | 2.4279 | 2.680872e-11
33.57526 | 32.972 | 43.33024 | 40.88496 | -10.35824 | 2.44528 | 2.699346e-11
33.58526 | 33.0728 | 43.35416 | 40.89134 | -10.28136 | 2.462827 | 2.718531e-11
33.59526 | 33.1165 | 43.37823 | 40.89768 | -10.26173 | 2.480543 | 2.737715e-11
33.60526 | 33.2214 | 43.40243 | 40.904 | -10.18103 | 2.49843 | 2.7569e-11
33.61526 | 33.2967 | 43.42677 | 40.91028 | -10.13007 | 2.516489 | 2.776795e-11
33.62525 | 33.3733 | 43.45123 | 40.91653 | -10.07793 | 2.534702 | 2.79669e-11
33.63525 | 33.4281 | 43.47586 | 40.92275 | -10.04776 | 2.553108 | 2.816586e-11
33.64525 | 33.5128 | 43.50063 | 40.92894 | -9.987828 | 2.57169 | 2.836481e-11
33.65525 | 33.5999 | 43.52554 | 40.9351 | -9.925645 | 2.590449 | 2.857087e-11
33.66525 | 33.6821 | 43.55061 | 40.94122 | -9.868508 | 2.609386 | 2.877692e-11
33.67525 | 33.7284 | 43.57582 | 40.94732 | -9.84742 | 2.628503 | 2.898298e-11
33.68524 | 33.8206 | 43.60115 | 40.95337 | -9.780555 | 2.64778 | 2.918904e-11
33.69524 | 33.8755 | 43.62667 | 40.95941 | -9.751166 | 2.66726 | 2.94022e-11
33.70524 | 33.9768 | 43.65233 | 40.96541 | -9.67553 | 2.686924 | 2.961536e-11
33.71524 | 34.0402 | 43.67815 | 40.97137 | -9.637946 | 2.706772 | 2.982853e-11
33.72524 | 34.1036 | 43.70412 | 40.97731 | -9.600516 | 2.726805 | 3.004879e-11
33.73524 | 34.1794 | 43.73024 | 40.98322 | -9.550842 | 2.747026 | 3.026196e-11
33.74523 | 34.2351 | 43.7565 | 40.98908 | -9.521397 | 2.767415 | 3.048222e-11
33.75523 | 34.3244 | 43.78294 | 40.99492 | -9.458536 | 2.788013 | 3.07096e-11
33.76523 | 34.3782 | 43.80953 | 41.00073 | -9.431334 | 2.808801 | 3.093697e-11
33.77523 | 34.4431 | 43.83629 | 41.00651 | -9.393191 | 2.82978 | 3.116435e-11
33.78523 | 34.5098 | 43.86321 | 41.01226 | -9.353408 | 2.850952 | 3.139172e-11
33.79522 | 34.58 | 43.89026 | 41.01796 | -9.310259 | 2.872295 | 3.161909e-11
33.80522 | 34.656 | 43.9175 | 41.02365 | -9.261499 | 2.893854 | 3.185357e-11
33.81522 | 34.6893 | 43.9449 | 41.0293 | -9.255603 | 2.915607 | 3.208805e-11
33.82522 | 34.7465 | 43.97247 | 41.03491 | -9.22597 | 2.937556 | 3.232964e-11
33.83522 | 34.828 | 44.0002 | 41.0405 | -9.172200794 | 2.959702 | 3.256411e-11
33.84522 | 34.8841 | 44.0281 | 41.04605 | -9.143997 | 2.982044 | 3.28128e-11
33.85521 | 34.9373 | 44.05613 | 41.05157 | -9.118829 | 3.00456 | 3.305439e-11
33.86521 | 34.9975 | 44.08436 | 41.05706 | -9.086857 | 3.027298 | 3.329597e-11
33.87521 | 35.0327 | 44.11275 | 41.06252 | -9.080052 | 3.050235 | 3.354466e-11
33.88521 | 35.0965 | 44.14131 | 41.06794 | -9.044814 | 3.073373 | 3.380046e-11
33.89521 | 35.1496 | 44.17004 | 41.07333 | -9.020444 | 3.096709 | 3.404915e-11
33.90521 | 35.2167 | 44.19894 | 41.0787 | -8.982241 | 3.120246 | 3.430494e-11
33.9152 | 35.2718 | 44.22798 | 41.08402 | -8.956177 | 3.143958 | 3.456074e-11
33.9252 | 35.2924 | 44.25721 | 41.08932 | -8.96481 | 3.167895 | 3.482364e-11
33.9352 | 35.3491 | 44.28661 | 41.09458 | -8.937512 | 3.192032 | 3.507944e-11
33.9452 | 35.3987 | 44.31618 | 41.09981 | -8.917482 | 3.21637 | 3.534234e-11
33.9552 | 35.4609 | 44.34592 | 41.10501 | -8.88502 | 3.240909 | 3.561234e-11
33.9652 | 35.4948 | 44.37583 | 41.11018 | -8.881025 | 3.265647 | 3.587524e-11
33.97519 | 35.5243 | 44.40587 | 41.11531 | -8.881569 | 3.290561 | 3.614525e-11
33.98519 | 35.5825 | 44.43611 | 41.12041 | -8.85361 | 3.315699 | 3.642236e-11
33.99519 | 35.6413 | 44.46652 | 41.12548 | -8.825217 | 3.341036 | 3.669237e-11
34.00519 | 35.6793 | 44.49709 | 41.13052 | -8.81779 | 3.366572 | 3.696948e-11
34.01519 | 35.7379 | 44.52783 | 41.13552 | -8.789929 | 3.392305 | 3.724659e-11
34.02519 | 35.7835 | 44.55873 | 41.1405 | -8.775232 | 3.418236 | 3.753081e-11
34.03518 | 35.8417 | 44.58977 | 41.14543 | -8.748068 | 3.444336 | 3.780792e-11
34.04518 | 35.868 | 44.621 | 41.15034 | -8.752998 | 3.470658 | 3.809924e-11
34.05518 | 35.9105 | 44.65239 | 41.15522 | -8.741888 | 3.497173 | 3.838346e-11
34.06518 | 35.9861 | 44.68394 | 41.16006 | -8.697839 | 3.523882 | 3.867478e-11
34.07518 | 36.0216 | 44.71565 | 41.16487 | -8.694049 | 3.550781 | 3.8959e-11
34.08518 | 36.0852 | 44.74752 | 41.16965 | -8.662315 | 3.57787 | 3.925743e-11
34.09517 | 36.1351 | 44.77951 | 41.17439 | -8.644406 | 3.60512 | 3.954875e-11
34.10517 | 36.1686 | 44.81168 | 41.1791 | -8.643081 | 3.632583 | 3.984718e-11
34.11517 | 36.2359 | 44.84401 | 41.18378 | -8.608107 | 3.66023 | 4.014561e-11
34.12517 | 36.3001 | 44.87648 | 41.18842 | -8.576383 | 3.688059 | 4.044403e-11
34.13517 | 36.3636 | 44.90911 | 41.19304 | -8.545505 | 3.716067 | 4.074957e-11
34.14517 | 36.4045 | 44.94187 | 41.19762 | -8.537372 | 3.744253 | 4.10551e-11
34.15516 | 36.4488 | 44.97475 | 41.20216 | -8.525948 | 3.772584 | 4.136063e-11
34.16516 | 36.5265 | 45.0078 | 41.20668 | -8.481295 | 3.801115 | 4.166617e-11
34.17516 | 36.585 | 45.04098 | 41.21116 | -8.455978 | 3.829815 | 4.197881e-11
34.18516 | 36.6433 | 45.07429 | 41.21561 | -8.430993 | 3.85868 | 4.229144e-11
34.19516 | 36.7015 | 45.10774 | 41.22003 | -8.406238 | 3.887707 | 4.260408e-11
34.20515 | 36.7615 | 45.14127 | 41.22441 | -8.379774 | 3.916863 | 4.292383e-11
34.21515 | 36.8285 | 45.17496 | 41.22876 | -8.346465 | 3.946202 | 4.323647e-11
34.22515 | 36.9016 | 45.20877 | 41.23308 | -8.307174 | 3.975692 | 4.355621e-11
34.23515 | 36.9614 | 45.2427 | 41.23737 | -8.281296 | 4.005329 | 4.387595e-11
34.24515 | 37.0134 | 45.27673 | 41.24162 | -8.263328 | 4.035107 | 4.42028e-11
34.25515 | 37.0706 | 45.31086 | 41.24584 | -8.240264 | 4.065023 | 4.452255e-11
34.26514 | 37.1425 | 45.34506 | 41.25002 | -8.202564 | 4.09504 | 4.48494e-11
34.27514 | 37.2237 | 45.37939 | 41.25418 | -8.155694 | 4.125216 | 4.517625e-11
34.28514 | 37.2711 | 45.41381 | 41.2583 | -8.142713 | 4.155514 | 4.55031e-11
34.29514 | 37.3496 | 45.44832 | 41.26239 | -8.098716 | 4.185929 | 4.582995e-11
34.30514 | 37.3995 | 45.4829 | 41.26644 | -8.083397 | 4.216455 | 4.61639e-11
34.31514 | 37.4746 | 45.51755 | 41.27046 | -8.04295 | 4.247086 | 4.649075e-11
34.32513 | 37.56 | 45.55224 | 41.27445 | -7.992235 | 4.277786 | 4.682471e-11
34.33513 | 37.6422 | 45.58701 | 41.27841 | -7.944813 | 4.308608 | 4.715866e-11
34.34513 | 37.7026 | 45.62184 | 41.28233 | -7.919244 | 4.339515 | 4.749262e-11
34.35513 | 37.7781 | 45.65672 | 41.28622 | -7.87862 | 4.370502 | 4.782657e-11
34.36513 | 37.8514 | 45.69164 | 41.29007 | -7.840236 | 4.401561 | 4.816053e-11
34.37513 | 37.9321 | 45.72658 | 41.2939 | -7.794482 | 4.432684 | 4.850159e-11
34.38512 | 38.0005 | 45.76152 | 41.29768 | -7.761018 | 4.463833 | 4.883554e-11
34.39512 | 38.0999 | 45.7965 | 41.30144 | -7.696603 | 4.495062 | 4.91766e-11
34.40512 | 38.1622 | 45.8315 | 41.30517 | -7.669296 | 4.52633 | 4.951056e-11
34.41512 | 38.2377 | 45.86649 | 41.30886 | -7.628788 | 4.557632 | 4.985162e-11
34.42512 | 38.3402 | 45.90147 | 41.31251 | -7.561271 | 4.588957 | 5.019268e-11
34.43512 | 38.411 | 45.93643 | 41.31614 | -7.525434 | 4.620296 | 5.052663e-11
34.44511 | 38.5035 | 45.97134 | 41.31973 | -7.467835 | 4.65161 | 5.086769e-11
34.45511 | 38.592 | 46.00623 | 41.32328 | -7.414235 | 4.682951 | 5.120876e-11
34.46511 | 38.6765 | 46.04109 | 41.32681 | -7.364587 | 4.714279 | 5.154271e-11
34.47511 | 38.7561 | 46.07588 | 41.3303 | -7.319783 | 4.745584 | 5.188377e-11
34.48511 | 38.8569 | 46.11061 | 41.33376 | -7.253712 | 4.776856 | 5.222483e-11
34.49511 | 38.94 | 46.14526 | 41.33718 | -7.205265 | 4.808084 | 5.255879e-11
34.5051 | 39.0319 | 46.17979 | 41.34057 | -7.147893 | 4.839224 | 5.289985e-11
34.5151 | 39.1249 | 46.21426 | 41.34393 | -7.089359 | 4.870333 | 5.32338e-11
34.5251 | 39.2255 | 46.24862 | 41.34725 | -7.023116 | 4.901365 | 5.356776e-11
34.5351 | 39.3299 | 46.28285 | 41.35054 | -6.952952 | 4.93231 | 5.390171e-11
34.5451 | 39.4182 | 46.31696 | 41.3538 | -6.898756 | 4.963157 | 5.423567e-11
34.5551 | 39.5172 | 46.35092 | 41.35702 | -6.833717 | 4.993893 | 5.456962e-11
34.56509 | 39.6073 | 46.38469 | 41.36021 | -6.777388 | 5.024476 | 5.490358e-11
34.57509 | 39.7325 | 46.41832 | 41.36337 | -6.685825 | 5.054956 | 5.523043e-11
34.58509 | 39.8173 | 46.45178 | 41.36649 | -6.634481 | 5.085289 | 5.555728e-11
34.59509 | 39.9233 | 46.48505 | 41.36958 | -6.561745 | 5.115463 | 5.588413e-11
34.60509 | 40.0369 | 46.5181 | 41.37264 | -6.481205 | 5.145465 | 5.621098e-11
34.61508 | 40.1343 | 46.55091 | 41.37566 | -6.416613 | 5.175253 | 5.653783e-11
34.62508 | 40.2312 | 46.58352 | 41.37865 | -6.352324 | 5.204874 | 5.685757e-11
34.63508 | 40.3292 | 46.61589 | 41.38161 | -6.28669 | 5.234284 | 5.717731e-11
34.64508 | 40.421 | 46.648 | 41.38453 | -6.227001 | 5.263471 | 5.748995e-11
34.65508 | 40.5346 | 46.67984 | 41.38742 | -6.14524 | 5.292421 | 5.780259e-11
34.66508 | 40.6268 | 46.7114 | 41.39027 | -6.084597 | 5.321122 | 5.811523e-11
34.67507 | 40.7241 | 46.74262 | 41.39309 | -6.018525 | 5.349531 | 5.842076e-11
34.68507 | 40.8262 | 46.77357 | 41.39588 | -5.947373 | 5.37769 | 5.87263e-11
34.69507 | 40.9259 | 46.8042 | 41.39864 | -5.878297 | 5.405559 | 5.903183e-11
34.70507 | 41.0218 | 46.83448 | 41.40136 | -5.812683 | 5.433124 | 5.933026e-11
34.71507 | 41.1245 | 46.86442 | 41.40405 | -5.739917 | 5.46037 | 5.962869e-11
34.72507 | 41.2031 | 46.89399 | 41.4067 | -5.690886 | 5.487285 | 5.992001e-11
34.73506 | 41.319 | 46.92315 | 41.40932 | -5.604147 | 5.513827 | 6.020423e-11
34.74506 | 41.4085 | 46.95194 | 41.41191 | -5.543444 | 5.540037 | 6.048844e-11
34.75506 | 41.5083 | 46.98033 | 41.41446 | -5.472033 | 5.565874 | 6.077266e-11
34.76506 | 41.5912 | 47.0083 | 41.41698 | -5.417103 | 5.591323 | 6.104977e-11
34.77506 | 41.682 | 47.03584 | 41.41947 | -5.353838 | 5.616373 | 6.131978e-11
34.78506 | 41.8027 | 47.06293 | 41.42192 | -5.260226 | 5.641008 | 6.158978e-11
34.79505 | 41.901 | 47.08953 | 41.42433 | -5.188527 | 5.665192 | 6.185268e-11
34.80505 | 41.9812 | 47.11568 | 41.42672 | -5.134479 | 5.68896 | 6.210848e-11
34.81505 | 42.0781 | 47.14134 | 41.42907 | -5.063244 | 5.712274 | 6.236428e-11
34.82505 | 42.2178 | 47.16651 | 41.43139 | -4.948708 | 5.73512 | 6.261297e-11
34.83505 | 42.2997 | 47.19116 | 41.43367 | -4.891459 | 5.757487 | 6.285455e-11
34.84505 | 42.3893 | 47.21528 | 41.43592 | -4.825983 | 5.779361 | 6.309613e-11
34.85504 | 42.5047 | 47.23885 | 41.43814 | -4.734145 | 5.800709 | 6.332351e-11
34.86504 | 42.6024 | 47.26188 | 41.44032 | -4.659479 | 5.821561 | 6.355088e-11
34.87504 | 42.7236 | 47.28435 | 41.44247 | -4.560751 | 5.841883 | 6.377826e-11
34.88504 | 42.8072 | 47.30625 | 41.44458 | -4.499047 | 5.861664 | 6.399142e-11
34.89504 | 42.9224 | 47.32756 | 41.44666 | -4.405156 | 5.880892 | 6.420458e-11
34.90504 | 43.0128 | 47.34827 | 41.44871 | -4.335467 | 5.899555 | 6.440353e-11
34.91503 | 43.1388 | 47.36835 | 41.45072 | -4.22955 | 5.917626 | 6.460248e-11
34.92503 | 43.2106 | 47.38783 | 41.4527 | -4.177233 | 5.93513 | 6.479433e-11
34.93503 | 43.3371 | 47.40669 | 41.45465 | -4.069586 | 5.952037 | 6.497907e-11
34.94503 | 43.4633 | 47.4249 | 41.45656 | -3.961601 | 5.968339 | 6.515671e-11
34.95503 | 43.5472 | 47.44246 | 41.45844 | -3.895265 | 5.984024 | 6.533434e-11
34.96502 | 43.6782 | 47.45935 | 41.46028 | -3.781154 | 5.999071 | 6.549777e-11
34.97502 | 43.7857 | 47.47559 | 41.46209 | -3.689894 | 6.013499 | 6.565409e-11
34.98502 | 43.879 | 47.49116 | 41.46387 | -3.612158 | 6.027286 | 6.581041e-11
34.99502 | 44.0193 | 47.50604 | 41.46561 | -3.486738 | 6.040424 | 6.595252e-11
35.00502 | 44.1126 | 47.52023 | 41.46732 | -3.407628 | 6.052904 | 6.608752e-11
35.01502 | 44.2295 | 47.53372 | 41.469 | -3.30422 | 6.064721 | 6.622252e-11
35.02501 | 44.3523 | 47.5465 | 41.47064 | -3.194196 | 6.075856 | 6.634331e-11
35.03501 | 44.4694 | 47.55857 | 41.47225 | -3.089175 | 6.086327 | 6.646411e-11
35.04501 | 44.5788 | 47.56994 | 41.47382 | -2.991138 | 6.096116 | 6.657069e-11
35.05501 | 44.7057 | 47.58058 | 41.47536 | -2.87488 | 6.105219 | 6.667016e-11
35.06501 | 44.8183 | 47.5905 | 41.47687 | -2.772198 | 6.11363 | 6.676964e-11
35.07501 | 44.9567 | 47.59969 | 41.47834 | -2.642987 | 6.121347 | 6.685491e-11
35.085 | 45.0213 | 47.60813 | 41.47978 | -2.586835 | 6.128358 | 6.693306e-11
35.095 | 45.1437 | 47.61586 | 41.48118 | -2.472158 | 6.134676 | 6.700412e-11
35.105 | 45.3029 | 47.62284 | 41.48255 | -2.319944 | 6.140292 | 6.706807e-11
35.115 | 45.3753 | 47.62909 | 41.48389 | -2.253791 | 6.145202 | 6.713202e-11
35.125 | 45.5176 | 47.6346 | 41.48519 | -2.116999 | 6.149407 | 6.718175e-11
35.135 | 45.6273 | 47.63937 | 41.48646 | -2.012066 | 6.152905 | 6.721728e-11
35.14499 | 45.7325 | 47.64339 | 41.48769 | -1.91089 | 6.155696 | 6.725281e-11
35.15499 | 45.8675 | 47.64668 | 41.4889 | -1.779179 | 6.157783 | 6.728123e-11
35.16499 | 45.9454 | 47.64923 | 41.49006 | -1.70383 | 6.159167 | 6.730255e-11
35.17499 | 46.1139 | 47.65104 | 41.4912 | -1.537144 | 6.159848 | 6.731676e-11
35.18499 | 46.223 | 47.65212 | 41.4923 | -1.429124 | 6.159829 | 6.731676e-11
35.19499 | 46.3184 | 47.65247 | 41.49336 | -1.334074 | 6.159113 | 6.731676e-11
35.20498 | 46.4734 | 47.6521 | 41.49439 | -1.178696 | 6.157705 | 6.730255e-11
35.21498 | 46.5473 | 47.651 | 41.49539 | -1.103696 | 6.155607 | 6.728834e-11
35.22498 | 46.722 | 47.64918 | 41.49635 | -0.9271763 | 6.152824 | 6.725991e-11
35.23498 | 46.8259 | 47.64664 | 41.49728 | -0.8207439 | 6.149362 | 6.723149e-11
35.24498 | 46.9273 | 47.6434 | 41.49818 | -0.7161041 | 6.145226 | 6.718886e-11
35.25498 | 47.0793 | 47.63946 | 41.49904 | -0.5601629 | 6.140423 | 6.714623e-11
35.26497 | 47.1962 | 47.63483 | 41.49987 | -0.4386322 | 6.134966 | 6.708938e-11
35.27497 | 47.3275 | 47.62951 | 41.50066 | -0.3020096 | 6.128849 | 6.703254e-11
35.28497 | 47.4535 | 47.62351 | 41.50142 | -0.1700086 | 6.122088 | 6.696149e-11
35.29497 | 47.5542 | 47.61684 | 41.50215 | -0.06263623 | 6.11469 | 6.689043e-11
35.30497 | 47.689 | 47.6095 | 41.50284 | 0.07949819 | 6.106664 | 6.680517e-11
35.31497 | 47.8054 | 47.60151 | 41.5035 | 0.2038857 | 6.098018 | 6.67199e-11
35.32496 | 47.9291 | 47.59289 | 41.50412 | 0.3362072 | 6.088773 | 6.662753e-11
35.33496 | 48.082 | 47.58363 | 41.50471 | 0.4983702 | 6.07892 | 6.652805e-11
35.34496 | 48.1521 | 47.57374 | 41.50527 | 0.5783554 | 6.068479 | 6.642147e-11
35.35496 | 48.3034 | 47.56325 | 41.50579 | 0.7401523 | 6.05746 | 6.630779e-11
35.36496 | 48.4404 | 47.55215 | 41.50628 | 0.888249 | 6.045875 | 6.618699e-11
35.37495 | 48.5369 | 47.54048 | 41.50673 | 0.9964234 | 6.033747 | 6.60662e-11
35.38495 | 48.6994 | 47.52822 | 41.50715 | 1.171185 | 6.021065 | 6.59312e-11
35.39495 | 48.7808 | 47.51539 | 41.50754 | 1.26541 | 6.007853 | 6.57962e-11
35.40495 | 48.9304 | 47.50201 | 41.50789 | 1.428387 | 5.994124 | 6.565409e-11
35.41495 | 49.0434 | 47.4881 | 41.50821 | 1.555303 | 5.97989 | 6.551198e-11
35.42495 | 49.1716 | 47.47366 | 41.50849 | 1.697944 | 5.965164 | 6.535566e-11
35.43494 | 49.3404 | 47.45872 | 41.50874 | 1.881682 | 5.949976 | 6.519934e-11
35.44494 | 49.3877 | 47.44327 | 41.50896 | 1.944433 | 5.934309 | 6.503591e-11
35.45494 | 49.6006 | 47.42733 | 41.50914 | 2.173268 | 5.918191 | 6.487249e-11
35.46494 | 49.6862 | 47.41093 | 41.50929 | 2.275274 | 5.901636 | 6.469485e-11
35.47494 | 49.8391 | 47.39406 | 41.5094 | 2.445037 | 5.884659 | 6.452432e-11
35.48494 | 49.9929 | 47.37676 | 41.50949 | 2.616141 | 5.867274 | 6.433958e-11
35.49493 | 50.0797 | 47.35905 | 41.50953 | 2.720654 | 5.849515 | 6.415484e-11
35.50493 | 50.2621 | 47.3409 | 41.50954 | 2.921198 | 5.831357 | 6.39701e-11
35.51493 | 50.3465 | 47.32236 | 41.50952 | 3.024141 | 5.812836 | 6.377825e-11
35.52493 | 50.527 | 47.30343 | 41.50947 | 3.223568 | 5.793964 | 6.35793e-11
35.53493 | 50.6717 | 47.28414 | 41.50938 | 3.387564 | 5.774757 | 6.338035e-11
35.54493 | 50.7423 | 47.26449 | 41.50926 | 3.477814 | 5.75523 | 6.317429e-11
35.55492 | 50.9347 | 47.24452 | 41.5091 | 3.690184 | 5.735416 | 6.296823e-11
35.56492 | 51.0487 | 47.2242 | 41.50891 | 3.824498 | 5.715293 | 6.276218e-11
35.57492 | 51.1936 | 47.20358 | 41.50868 | 3.990023 | 5.694893 | 6.254901e-11
35.58492 | 51.3275 | 47.18266 | 41.50842 | 4.144844 | 5.674231 | 6.232875e-11
35.59492 | 51.437 | 47.16145 | 41.50813 | 4.275545 | 5.653322 | 6.211558e-11
35.60492 | 51.6051 | 47.13999 | 41.50781 | 4.465113 | 5.632181 | 6.189532e-11
35.61491 | 51.7171 | 47.11829 | 41.50745 | 4.598812 | 5.610843 | 6.166794e-11
35.62491 | 51.8632 | 47.09633 | 41.50705 | 4.76687 | 5.589279 | 6.144767e-11
35.63491 | 51.9855 | 47.07415 | 41.50662 | 4.911352 | 5.567526 | 6.12203e-11
35.64491 | 52.0983 | 47.05176 | 41.50616 | 5.046543 | 5.545597 | 6.099293e-11
35.65491 | 52.2475 | 47.02917 | 41.50566 | 5.21833 | 5.523506 | 6.075845e-11
35.66491 | 52.3872 | 47.0064 | 41.50513 | 5.3808 | 5.501266 | 6.053107e-11
35.6749 | 52.5174 | 46.98349 | 41.50457 | 5.533914 | 5.478915 | 6.029659e-11
35.6849 | 52.6084 | 46.96039 | 41.50397 | 5.648007 | 5.45642 | 6.006211e-11
35.6949 | 52.752 | 46.93716 | 41.50334 | 5.814843 | 5.433816 | 5.982053e-11
35.7049 | 52.9125 | 46.91379 | 41.50267 | 5.998708 | 5.411118 | 5.958605e-11
35.7149 | 52.9873 | 46.89031 | 41.50198 | 6.096988 | 5.388336 | 5.935157e-11
35.7249 | 53.1471 | 46.86673 | 41.50124 | 6.280374 | 5.365485 | 5.910999e-11
35.73489 | 53.2501 | 46.84308 | 41.50047 | 6.407024 | 5.342601 | 5.887551e-11
35.74489 | 53.3725 | 46.81932 | 41.49967 | 6.553181 | 5.319646 | 5.863392e-11
35.75489 | 53.5304 | 46.7955 | 41.49884 | 6.734905 | 5.296657 | 5.839234e-11
35.76489 | 53.6274 | 46.77162 | 41.49797 | 6.855784 | 5.273646 | 5.815075e-11
35.77489 | 53.7662 | 46.74769 | 41.49707 | 7.018509 | 5.250624 | 5.791628e-11
35.78488 | 53.8835 | 46.72376 | 41.49613 | 7.159744 | 5.227625 | 5.767469e-11
35.79488 | 54.0163 | 46.69977 | 41.49516 | 7.316526 | 5.204614 | 5.743311e-11
35.80488 | 54.1416 | 46.67578 | 41.49416 | 7.46582 | 5.181624 | 5.719863e-11
35.81488 | 54.2459 | 46.65178 | 41.49312 | 7.594115 | 5.158667 | 5.695704e-11
35.82488 | 54.3839 | 46.6278 | 41.49205 | 7.756103 | 5.135751 | 5.671546e-11
35.83488 | 54.5311 | 46.60383 | 41.49094 | 7.927273 | 5.112887 | 5.648098e-11
35.84487 | 54.6274 | 46.57991 | 41.4898 | 8.047492 | 5.090107 | 5.623939e-11
35.85487 | 54.7713 | 46.556 | 41.48863 | 8.215297 | 5.067375 | 5.600491e-11
35.86487 | 54.899 | 46.53214 | 41.48742 | 8.366857 | 5.044722 | 5.577044e-11
35.87487 | 54.9891 | 46.50834 | 41.48618 | 8.480763 | 5.022158 | 5.553596e-11
35.88487 | 55.1509 | 46.48459 | 41.4849 | 8.666306 | 4.99969 | 5.530148e-11
35.89487 | 55.2518 | 46.46092 | 41.4836 | 8.790878 | 4.977326 | 5.5067e-11
35.90486 | 55.3876 | 46.43735 | 41.48225 | 8.950248 | 4.955097 | 5.483962e-11
35.91486 | 55.5232 | 46.41385 | 41.48088 | 9.109355 | 4.932967 | 5.461225e-11
35.92486 | 55.6364 | 46.39043 | 41.47947 | 9.245966 | 4.910965 | 5.437777e-11
35.93486 | 55.7677 | 46.36712 | 41.47803 | 9.400577 | 4.889098 | 5.41504e-11
35.94486 | 55.886 | 46.34392 | 41.47655 | 9.54208 | 4.867372 | 5.393013e-11
35.95486 | 56.04 | 46.32083 | 41.47504 | 9.719167 | 4.845796 | 5.370276e-11
35.96485 | 56.1164 | 46.29789 | 41.47349 | 9.818511 | 4.824396 | 5.348249e-11
35.97485 | 56.2707 | 46.27505 | 41.47191 | 9.995649 | 4.803136 | 5.326222e-11
35.98485 | 56.3765 | 46.25235 | 41.4703 | 10.12415 | 4.782044 | 5.304195e-11
35.99485 | 56.5127 | 46.22978 | 41.46866 | 10.28292 | 4.761124 | 5.282879e-11
36.00485 | 56.6336 | 46.20736 | 41.46698 | 10.42624 | 4.740383 | 5.261563e-11
36.01485 | 56.733 | 46.18509 | 41.46526 | 10.54791 | 4.719826 | 5.240246e-11
36.02484 | 56.8835 | 46.163 | 41.46352 | 10.7205 | 4.699478 | 5.21893e-11
36.03484 | 56.9821 | 46.14104 | 41.46174 | 10.84106 | 4.679303 | 5.198324e-11
36.04484 | 57.1076 | 46.11925 | 41.45992 | 10.98835 | 4.659327 | 5.177718e-11
36.05484 | 57.2189 | 46.09763 | 41.45807 | 11.12127 | 4.639554 | 5.157113e-11
36.06484 | 57.3437 | 46.07618 | 41.45619 | 11.26752 | 4.619987 | 5.137218e-11
36.07484 | 57.4668 | 46.05491 | 41.45428 | 11.41189 | 4.600631 | 5.117322e-11
36.08483 | 57.5853 | 46.03384 | 41.45233 | 11.55146 | 4.581509 | 5.097427e-11
36.09483 | 57.6829 | 46.01293 | 41.45035 | 11.66997 | 4.562587 | 5.078242e-11
36.10483 | 57.8384 | 45.99222 | 41.44833 | 11.84618 | 4.543887 | 5.059058e-11
36.11483 | 57.9471 | 45.97169 | 41.44628 | 11.97541 | 4.525412 | 5.039873e-11
36.12483 | 58.0608 | 45.95136 | 41.4442 | 12.10944 | 4.507165 | 5.021399e-11
36.13483 | 58.1735 | 45.93123 | 41.44208 | 12.24227 | 4.489151 | 5.002925e-11
36.14482 | 58.2928 | 45.91132 | 41.43993 | 12.38148 | 4.471388 | 4.984451e-11
36.15482 | 58.4436 | 45.89159 | 41.43775 | 12.55201 | 4.453844 | 4.966687e-11
36.16482 | 58.5605 | 45.87207 | 41.43553 | 12.68843 | 4.436539 | 4.948924e-11
36.17482 | 58.6882 | 45.85276 | 41.43328 | 12.83544 | 4.419476 | 4.93116e-11
36.18482 | 58.8513 | 45.83365 | 41.431 | 13.01765 | 4.402657 | 4.914107e-11
36.19481 | 58.9701 | 45.81478 | 41.42868 | 13.15532 | 4.386099 | 4.897054e-11
36.20481 | 59.1067 | 45.7961 | 41.42633 | 13.3106 | 4.369774 | 4.880712e-11
36.21481 | 59.2319 | 45.77764 | 41.42394 | 13.45426 | 4.353698 | 4.864369e-11
36.22481 | 59.3547 | 45.7594 | 41.42152 | 13.5953 | 4.337874 | 4.848027e-11
36.23481 | 59.4989 | 45.74138 | 41.41907 | 13.75752 | 4.322303 | 4.832395e-11
36.24481 | 59.6091 | 45.72357 | 41.41659 | 13.88553 | 4.306986 | 4.816763e-11
36.2548 | 59.7469 | 45.70601 | 41.41407 | 14.04089 | 4.291939 | 4.801841e-11
36.2648 | 59.8614 | 45.68865 | 41.41152 | 14.17275 | 4.277135 | 4.78692e-11
36.2748 | 59.9931 | 45.67152 | 41.40893 | 14.32158 | 4.262588 | 4.771998e-11
36.2848 | 60.1258 | 45.65462 | 41.40631 | 14.47118 | 4.248301 | 4.757788e-11
36.2948 | 60.2473 | 45.63794 | 41.40366 | 14.60936 | 4.234275 | 4.743577e-11
36.3048 | 60.3705 | 45.62148 | 41.40098 | 14.74902 | 4.220509 | 4.730076e-11
36.31479 | 60.4898 | 45.60528 | 41.39826 | 14.88452 | 4.207021 | 4.716576e-11
36.32479 | 60.6323 | 45.58929 | 41.39551 | 15.04301 | 4.193779 | 4.703076e-11
36.33479 | 60.7618 | 45.57352 | 41.39272 | 15.18828 | 4.1808 | 4.690286e-11
36.34479 | 60.8553 | 45.55799 | 41.3899 | 15.29731 | 4.168085 | 4.677496e-11
36.35479 | 61.0183 | 45.54268 | 41.38705 | 15.47562 | 4.155634 | 4.665417e-11
36.36479 | 61.1315 | 45.52761 | 41.38416 | 15.60389 | 4.143447 | 4.653338e-11
36.37478 | 61.2487 | 45.51278 | 41.38125 | 15.73592 | 4.131537 | 4.641259e-11
36.38478 | 61.3691 | 45.49817 | 41.37829 | 15.87093 | 4.119879 | 4.62989e-11
36.39478 | 61.489 | 45.4838 | 41.37531 | 16.0052 | 4.108487 | 4.618521e-11
36.40478 | 61.6108 | 45.46965 | 41.37229 | 16.14115 | 4.097361 | 4.607863e-11
36.41478 | 61.7498 | 45.45574 | 41.36924 | 16.29406 | 4.086501 | 4.597205e-11
36.42478 | 61.8567 | 45.44206 | 41.36615 | 16.41464 | 4.075906 | 4.586547e-11
36.43477 | 62.0012 | 45.42862 | 41.36304 | 16.57258 | 4.065588 | 4.576599e-11
36.44477 | 62.1225 | 45.41541 | 41.35988 | 16.70709 | 4.055525 | 4.566652e-11
36.45477 | 62.2376 | 45.40243 | 41.3567 | 16.83517 | 4.045727 | 4.557414e-11
36.46477 | 62.364 | 45.38968 | 41.35348 | 16.97432 | 4.036195 | 4.548177e-11
36.47477 | 62.4901 | 45.37716 | 41.35023 | 17.11294 | 4.026929 | 4.539651e-11
36.48477 | 62.6231 | 45.36487 | 41.34695 | 17.25823 | 4.017928 | 4.530414e-11
36.49476 | 62.7234 | 45.35283 | 41.34363 | 17.37057 | 4.009201 | 4.522598e-11
36.50476 | 62.8734 | 45.34101 | 41.34028 | 17.53239 | 4.00073 | 4.514782e-11
36.51476 | 62.9944 | 45.32942 | 41.3369 | 17.66498 | 3.992523 | 4.506966e-11
36.52476 | 63.1358 | 45.31806 | 41.33348 | 17.81774 | 3.984581 | 4.49915e-11
36.53476 | 63.2448 | 45.30694 | 41.33003 | 17.93786 | 3.976904 | 4.492045e-11
36.54476 | 63.3811 | 45.29604 | 41.32655 | 18.08506 | 3.96949 | 4.48565e-11
36.55475 | 63.5191 | 45.28538 | 41.32304 | 18.23372 | 3.962346 | 4.478544e-11
36.56475 | 63.6324 | 45.27495 | 41.31949 | 18.35745 | 3.955459 | 4.472149e-11
36.57475 | 63.776 | 45.26474 | 41.31591 | 18.51126 | 3.948835 | 4.466465e-11
36.58475 | 63.9032 | 45.25476 | 41.31229 | 18.64844 | 3.942473 | 4.460781e-11
36.59475 | 64.0261 | 45.24502 | 41.30864 | 18.78108 | 3.936374 | 4.455096e-11
36.60474 | 64.1486 | 45.23551 | 41.30497 | 18.91309 | 3.930542 | 4.450122e-11
36.61474 | 64.2831 | 45.22622 | 41.30125 | 19.05688 | 3.924965 | 4.445149e-11
36.62474 | 64.3931 | 45.21716 | 41.29751 | 19.17594 | 3.91965 | 4.440885e-11
36.63474 | 64.4951 | 45.20832 | 41.29373 | 19.28678 | 3.914595 | 4.436622e-11
36.64474 | 64.6417 | 45.19972 | 41.28992 | 19.44198 | 3.909802 | 4.433069e-11
36.65474 | 64.7586 | 45.19134 | 41.28607 | 19.56726 | 3.905267 | 4.428806e-11
36.66473 | 64.9023 | 45.18319 | 41.2822 | 19.71911 | 3.900997 | 4.425964e-11
36.67473 | 64.9989 | 45.17527 | 41.27829 | 19.82363 | 3.896981 | 4.422411e-11
36.68473 | 65.1493 | 45.16757 | 41.27434 | 19.98173 | 3.893224 | 4.419569e-11
36.69473 | 65.2455 | 45.16009 | 41.27037 | 20.08541 | 3.889726 | 4.417437e-11
36.70473 | 65.392 | 45.15284 | 41.26636 | 20.23916 | 3.886486 | 4.414595e-11
36.71473 | 65.517 | 45.14582 | 41.26232 | 20.37118 | 3.883503 | 4.413174e-11
36.72472 | 65.6251 | 45.13903 | 41.25824 | 20.48607 | 3.880781 | 4.411043e-11
36.73472 | 65.7566 | 45.13245 | 41.25414 | 20.62415 | 3.878312 | 4.409621e-11
36.74472 | 65.8648 | 45.1261 | 41.25 | 20.7387 | 3.876101 | 4.408911e-11
36.75472 | 65.9858 | 45.11997 | 41.24583 | 20.86583 | 3.874145 | 4.4082e-11
36.76472 | 66.0861 | 45.11407 | 41.24162 | 20.97203 | 3.872446 | 4.40749e-11
36.77472 | 66.2121 | 45.10838 | 41.23738 | 21.10372 | 3.871002 | 4.40749e-11
36.78471 | 66.3309 | 45.10293 | 41.23312 | 21.22797 | 3.869815 | 4.40749e-11
36.79471 | 66.4292 | 45.09769 | 41.22881 | 21.33151 | 3.868881 | 4.40749e-11
36.80471 | 66.5397 | 45.09268 | 41.22448 | 21.44702 | 3.868203 | 4.4082e-11
36.81471 | 66.6611 | 45.08789 | 41.22011 | 21.57321 | 3.867779 | 4.408911e-11
36.82471 | 66.7464 | 45.08332 | 41.21571 | 21.66308 | 3.86761 | 4.410332e-11
36.83471 | 66.8546 | 45.07897 | 41.21127 | 21.77563 | 3.867694 | 4.411753e-11
36.8447 | 66.9549 | 45.07485 | 41.20681 | 21.88005 | 3.868033 | 4.413174e-11
36.8547 | 67.0533 | 45.07094 | 41.20231 | 21.98236 | 3.868625 | 4.415306e-11
36.8647 | 67.1432 | 45.06725 | 41.19778 | 22.07595 | 3.869471 | 4.417437e-11
36.8747 | 67.2305 | 45.06379 | 41.19322 | 22.16671 | 3.87057 | 4.42028e-11
36.8847 | 67.3287 | 45.06055 | 41.18862 | 22.26815 | 3.871923 | 4.423122e-11
36.8947 | 67.4071 | 45.05752 | 41.184 | 22.34958 | 3.873528 | 4.425964e-11
36.90469 | 67.5011 | 45.05473 | 41.17934 | 22.44637 | 3.875386 | 4.429517e-11
36.91469 | 67.5687 | 45.05215 | 41.17465 | 22.51655 | 3.877498 | 4.433069e-11
36.92469 | 67.6627 | 45.04978 | 41.16992 | 22.61292 | 3.879863 | 4.437333e-11
36.93469 | 67.7408 | 45.04765 | 41.16516 | 22.69315 | 3.88248 | 4.441596e-11
36.94469 | 67.8035 | 45.04573 | 41.16037 | 22.75777 | 3.885351 | 4.445859e-11
36.95468 | 67.89 | 45.04403 | 41.15556 | 22.84597 | 3.888472 | 4.450833e-11
36.96468 | 67.9659 | 45.04255 | 41.1507 | 22.92335 | 3.891849 | 4.455807e-11
36.97468 | 67.9851 | 45.04129 | 41.14582 | 22.94381 | 3.895478 | 4.46078e-11
36.98468 | 68.0662 | 45.04026 | 41.1409 | 23.02594 | 3.899361 | 4.466465e-11
36.99468 | 68.1193 | 45.03944 | 41.13595 | 23.07986 | 3.903496 | 4.47286e-11
37.00468 | 68.1752 | 45.03885 | 41.13096 | 23.13635 | 3.907885 | 4.478544e-11
37.01467 | 68.2126 | 45.03848 | 41.12595 | 23.17412 | 3.912523 | 4.485649e-11
37.02467 | 68.2312 | 45.03832 | 41.12091 | 23.19288 | 3.917418 | 4.492044e-11
37.03467 | 68.2689 | 45.03839 | 41.11583 | 23.23051 | 3.922568 | 4.49915e-11
37.04467 | 68.2904 | 45.03869 | 41.11071 | 23.25171 | 3.927972 | 4.506255e-11
37.05467 | 68.3118 | 45.0392 | 41.10557 | 23.2726 | 3.933629 | 4.514071e-11
37.06467 | 68.3342 | 45.03993 | 41.10039 | 23.29427 | 3.939541 | 4.521887e-11
37.07466 | 68.3059 | 45.04089 | 41.09519 | 23.26501 | 3.945701 | 4.530414e-11
37.08466 | 68.3391 | 45.04207 | 41.08995 | 23.29703 | 3.952122 | 4.53894e-11
37.09466 | 68.313 | 45.04348 | 41.08468 | 23.26952 | 3.958799 | 4.547467e-11
37.10466 | 68.2851 | 45.04511 | 41.07937 | 23.23999 | 3.965732 | 4.556704e-11
37.11466 | 68.2832 | 45.04696 | 41.07404 | 23.23624 | 3.972921 | 4.565941e-11
37.12466 | 68.2345 | 45.04904 | 41.06867 | 23.18546 | 3.980367 | 4.575888e-11
37.13465 | 68.181 | 45.05134 | 41.06328 | 23.12966 | 3.988062 | 4.585836e-11
37.14465 | 68.1375 | 45.05387 | 41.05785 | 23.08363 | 3.996021 | 4.595783e-11
37.15465 | 68.1046 | 45.05662 | 41.05238 | 23.04798 | 4.004239 | 4.606442e-11
37.16465 | 68.0524 | 45.0596 | 41.04689 | 22.9928 | 4.012714 | 4.6171e-11
37.17465 | 67.9984 | 45.06281 | 41.04136 | 22.93559 | 4.021448 | 4.628468e-11
37.18465 | 67.9407 | 45.06624 | 41.0358 | 22.87446 | 4.030442 | 4.639837e-11
37.19464 | 67.8575 | 45.0699 | 41.03022 | 22.7876 | 4.039687 | 4.651206e-11
37.20464 | 67.8113 | 45.07379 | 41.02459 | 22.73751 | 4.049201 | 4.663285e-11
37.21464 | 67.7331 | 45.07791 | 41.01894 | 22.65519 | 4.058975 | 4.675364e-11
37.22464 | 67.6327 | 45.08226 | 41.01325 | 22.55044 | 4.069012 | 4.688154e-11
37.23464 | 67.5846 | 45.08685 | 41.00754 | 22.49775 | 4.079311 | 4.700944e-11
37.24464 | 67.4578 | 45.09166 | 41.00179 | 22.36614 | 4.089873 | 4.713734e-11
37.25463 | 67.3987 | 45.0967 | 40.99601 | 22.302 | 4.100688 | 4.727234e-11
37.26463 | 67.275 | 45.10198 | 40.9902 | 22.17302 | 4.111778 | 4.741445e-11
37.27463 | 67.1844 | 45.10749 | 40.98435 | 22.07691 | 4.123133 | 4.754945e-11
37.28463 | 67.0986 | 45.11323 | 40.97848 | 21.98537 | 4.134754 | 4.769156e-11
37.29463 | 66.9587 | 45.11921 | 40.97257 | 21.83949 | 4.146641 | 4.784077e-11
37.30463 | 66.8799 | 45.12543 | 40.96663 | 21.75447 | 4.158796 | 4.798999e-11
37.31462 | 66.738 | 45.13188 | 40.96067 | 21.60612 | 4.171207 | 4.81392e-11
37.32462 | 66.6406 | 45.13857 | 40.95467 | 21.50203 | 4.1839 | 4.829552e-11
37.33462 | 66.5349 | 45.1455 | 40.94864 | 21.3894 | 4.196862 | 4.845894e-11
37.34462 | 66.3777 | 45.15267 | 40.94257 | 21.22503 | 4.210095 | 4.861526e-11
37.35462 | 66.3252 | 45.16008 | 40.93648 | 21.16512 | 4.223601 | 4.878579e-11
37.36461 | 66.1773 | 45.16772 | 40.93035 | 21.00958 | 4.237365 | 4.894922e-11
37.37461 | 66.0484 | 45.17561 | 40.9242 | 20.87279 | 4.251416 | 4.911975e-11
37.38461 | 65.9044 | 45.18375 | 40.91801 | 20.72065 | 4.265742 | 4.929738e-11
37.39461 | 65.7892 | 45.19213 | 40.91179 | 20.59707 | 4.280344 | 4.947502e-11
37.40461 | 65.6532 | 45.20075 | 40.90553 | 20.45245 | 4.295221 | 4.965266e-11
37.41461 | 65.5222 | 45.20963 | 40.89925 | 20.31257 | 4.310377 | 4.98374e-11
37.4246 | 65.3866 | 45.21874 | 40.89294 | 20.16786 | 4.325796 | 5.002214e-11
37.4346 | 65.2558 | 45.2281 | 40.8866 | 20.0277 | 4.341509 | 5.021398e-11
37.4446 | 65.1133 | 45.23772 | 40.88022 | 19.87558 | 4.357504 | 5.040583e-11
37.4546 | 64.9936 | 45.24759 | 40.87381 | 19.74601 | 4.37378 | 5.059768e-11
37.4646 | 64.838 | 45.25771 | 40.86737 | 19.58029 | 4.390339 | 5.079663e-11
37.4746 | 64.7177 | 45.26808 | 40.8609 | 19.44962 | 4.407181 | 5.100269e-11
37.48459 | 64.6004 | 45.2787 | 40.85441 | 19.3217 | 4.424292 | 5.120874e-11
37.49459 | 64.4454 | 45.28958 | 40.84787 | 19.15582 | 4.441706 | 5.14148e-11
37.50459 | 64.3059 | 45.30072 | 40.84131 | 19.00518 | 4.459407 | 5.162796e-11
37.51459 | 64.1951 | 45.31211 | 40.83472 | 18.88299 | 4.477396 | 5.184113e-11
37.52459 | 64.0063 | 45.32377 | 40.82809 | 18.68253 | 4.495675 | 5.20614e-11
37.53459 | 63.8983 | 45.33568 | 40.82143 | 18.56262 | 4.514245 | 5.228166e-11
37.54458 | 63.7332 | 45.34784 | 40.81475 | 18.38536 | 4.533088 | 5.250904e-11
37.55458 | 63.6102 | 45.36028 | 40.80804 | 18.24992 | 4.552242 | 5.273641e-11
37.56458 | 63.4815 | 45.37298 | 40.80129 | 18.10852 | 4.571691 | 5.297089e-11
37.57458 | 63.3131 | 45.38594 | 40.79451 | 17.92716 | 4.591434 | 5.320537e-11
37.58458 | 63.2104 | 45.39917 | 40.7877 | 17.81123 | 4.611475 | 5.343985e-11
37.59458 | 63.0241 | 45.41267 | 40.78086 | 17.61143 | 4.631813 | 5.368143e-11
37.60457 | 62.948 | 45.42642 | 40.77399 | 17.52158 | 4.652429 | 5.393012e-11
37.61457 | 62.7638 | 45.44045 | 40.76709 | 17.32335 | 4.673366 | 5.417881e-11
37.62457 | 62.6376 | 45.45476 | 40.76016 | 17.18284 | 4.694604 | 5.44275e-11
37.63457 | 62.4843 | 45.46934 | 40.75319 | 17.01496 | 4.716144 | 5.46833e-11
37.64457 | 62.3474 | 45.48419 | 40.7462 | 16.86321 | 4.737988 | 5.49462e-11
37.65457 | 62.2309 | 45.49931 | 40.73917 | 16.73159 | 4.760137 | 5.52091e-11
37.66456 | 62.0831 | 45.51469 | 40.73212 | 16.56841 | 4.782567 | 5.5472e-11
37.67456 | 61.9619 | 45.53037 | 40.72504 | 16.43153 | 4.805328 | 5.574201e-11
37.68456 | 61.8175 | 45.54632 | 40.71792 | 16.27118 | 4.828398 | 5.601912e-11
37.69456 | 61.7095 | 45.56255 | 40.71077 | 16.14695 | 4.851777 | 5.629623e-11
37.70456 | 61.5851 | 45.57906 | 40.7036 | 16.00604 | 4.875468 | 5.657334e-11
37.71456 | 61.4485 | 45.59586 | 40.69639 | 15.85264 | 4.899469 | 5.685756e-11
37.72455 | 61.3356 | 45.61292 | 40.68916 | 15.72268 | 4.92376 | 5.714178e-11
37.73455 | 61.1991 | 45.63028 | 40.68189 | 15.56882 | 4.948387 | 5.74331e-11
37.74455 | 61.05 | 45.64792 | 40.67459 | 15.40208 | 4.97333 | 5.773153e-11
37.75455 | 60.9389 | 45.66585 | 40.66726 | 15.27305 | 4.998588 | 5.802995e-11
37.76455 | 60.7929 | 45.68407 | 40.6599 | 15.10883 | 5.024164 | 5.832838e-11
37.77454 | 60.6685 | 45.70255 | 40.65252 | 14.96595 | 5.050032 | 5.863391e-11
37.78454 | 60.5161 | 45.72134 | 40.6451 | 14.79476 | 5.076244 | 5.894655e-11
37.79454 | 60.3769 | 45.74042 | 40.63765 | 14.63648 | 5.102776 | 5.925919e-11
37.80454 | 60.2371 | 45.7598 | 40.63017 | 14.4773 | 5.129628 | 5.957183e-11
37.81454 | 60.1293 | 45.77946 | 40.62266 | 14.34984 | 5.156803 | 5.989158e-11
37.82454 | 59.9687 | 45.79942 | 40.61512 | 14.16928 | 5.184299 | 6.021842e-11
37.83453 | 59.8624 | 45.81964 | 40.60755 | 14.04276 | 5.212089 | 6.054527e-11
37.84453 | 59.7259 | 45.84018 | 40.59995 | 13.88572 | 5.240232 | 6.087923e-11
37.85453 | 59.581 | 45.86102 | 40.59232 | 13.71998 | 5.2687 | 6.121318e-11
37.86453 | 59.4586 | 45.88215 | 40.58466 | 13.57645 | 5.297493 | 6.155425e-11
37.87453 | 59.3215 | 45.90358 | 40.57697 | 13.41792 | 5.326612 | 6.189531e-11
37.88453 | 59.21 | 45.92531 | 40.56925 | 13.28469 | 5.356058 | 6.223637e-11
37.89452 | 59.0487 | 45.94731 | 40.56151 | 13.10139 | 5.3858 | 6.259164e-11
37.90452 | 58.9434 | 45.96962 | 40.55373 | 12.97378 | 5.415899 | 6.294691e-11
37.91452 | 58.8128 | 45.99224 | 40.54592 | 12.82056 | 5.446326 | 6.330218e-11
37.92452 | 58.6791 | 46.01516 | 40.53808 | 12.66394 | 5.477081 | 6.366456e-11
37.93452 | 58.5843 | 46.03837 | 40.53021 | 12.54593 | 5.508164 | 6.402693e-11
37.94452 | 58.4156 | 46.06188 | 40.52231 | 12.35372 | 5.539577 | 6.439642e-11
37.95451 | 58.3342 | 46.08567 | 40.51439 | 12.24853 | 5.571286 | 6.47659e-11
37.96451 | 58.2063 | 46.10978 | 40.50643 | 12.09652 | 5.603355 | 6.514249e-11
37.97451 | 58.0654 | 46.13419 | 40.49844 | 11.93121 | 5.635752 | 6.552618e-11
37.98451 | 57.9508 | 46.1589 | 40.49042 | 11.7919 | 5.668478 | 6.590987e-11
37.99451 | 57.8249 | 46.1839 | 40.48237 | 11.641 | 5.701533 | 6.630067e-11
38.00451 | 57.7119 | 46.20921 | 40.47429 | 11.50269 | 5.734915 | 6.669147e-11
38.0145 | 57.5701 | 46.23479 | 40.4662 | 11.33531 | 5.768592 | 6.708937e-11
38.0245 | 57.4648 | 46.26069 | 40.45806 | 11.20411 | 5.802628 | 6.748728e-11
38.0345 | 57.3472 | 46.28688 | 40.44989 | 11.06032 | 5.83699 | 6.789229e-11
38.0445 | 57.2272 | 46.31338 | 40.4417 | 10.91382 | 5.87168 | 6.829729e-11
38.0545 | 57.1007 | 46.34017 | 40.43347 | 10.76053 | 5.906693 | 6.870941e-11
38.0645 | 57.0174 | 46.36725 | 40.42522 | 10.65015 | 5.942029 | 6.912152e-11
38.07449 | 56.8569 | 46.3946 | 40.41694 | 10.4623 | 5.977655 | 6.954074e-11
38.08449 | 56.755 | 46.42227 | 40.40863 | 10.33273 | 6.013636 | 6.995996e-11
38.09449 | 56.6287 | 46.45023 | 40.40029 | 10.17847 | 6.049938 | 7.038629e-11
38.10449 | 56.5287 | 46.47848 | 40.39192 | 10.05022 | 6.086559 | 7.081972e-11
38.11449 | 56.4183 | 46.50701 | 40.38352 | 9.911285 | 6.123496 | 7.125315e-11
38.12449 | 56.2951 | 46.53584 | 40.37509 | 9.759261 | 6.16075 | 7.168658e-11
38.13448 | 56.2165 | 46.56492 | 40.36664 | 9.651582 | 6.19828 | 7.212712e-11
38.14448 | 56.0609 | 46.59431 | 40.35815 | 9.466591 | 6.236158 | 7.257476e-11
38.15448 | 55.9977 | 46.62398 | 40.34963 | 9.373721 | 6.274345 | 7.30224e-11
38.16448 | 55.8748 | 46.65393 | 40.34109 | 9.220872 | 6.312839 | 7.347005e-11
38.17448 | 55.7878 | 46.68415 | 40.33251 | 9.103648 | 6.351639 | 7.39319e-11
38.18447 | 55.6831 | 46.71462 | 40.32392 | 8.96848 | 6.390702 | 7.438665e-11
38.19447 | 55.5485 | 46.74539 | 40.31529 | 8.803114 | 6.430101 | 7.48485e-11
38.20447 | 55.4966 | 46.77642 | 40.30662 | 8.72018 | 6.469796 | 7.531746e-11
38.21447 | 55.341 | 46.80772 | 40.29793 | 8.533283 | 6.509784 | 7.578641e-11
38.22447 | 55.2754 | 46.83927 | 40.28921 | 8.436126 | 6.550061 | 7.626248e-11
38.23447 | 55.1824 | 46.87109 | 40.28047 | 8.311311 | 6.590623 | 7.673854e-11
38.24446 | 55.0607 | 46.90312 | 40.2717 | 8.157575 | 6.631428 | 7.721461e-11
38.25446 | 54.9736 | 46.93544 | 40.26289 | 8.03816 | 6.672549 | 7.769777e-11
38.26446 | 54.8177 | 46.968 | 40.25406 | 7.8497 | 6.713943 | 7.818805e-11
38.27446 | 54.8027 | 47.0008 | 40.24519 | 7.8019 | 6.755607 | 7.867832e-11
38.28446 | 54.6498 | 47.03384 | 40.2363 | 7.615964 | 6.797534 | 7.91686e-11
38.29446 | 54.5724 | 47.0671 | 40.22738 | 7.505298 | 6.839721 | 7.966598e-11
38.30445 | 54.433 | 47.10056 | 40.21844 | 7.332444 | 6.882115 | 8.016336e-11
38.31445 | 54.3389 | 47.13427 | 40.20946 | 7.204633 | 6.924804 | 8.066784e-11
38.32445 | 54.2543 | 47.16819 | 40.20046 | 7.086108 | 6.967735 | 8.117233e-11
38.33445 | 54.1374 | 47.20233 | 40.19142 | 6.935074 | 7.010904 | 8.167681e-11
38.34445 | 54.0734 | 47.23666 | 40.18236 | 6.836737 | 7.054303 | 8.21884e-11
38.35445 | 53.9365 | 47.27119 | 40.17327 | 6.665305 | 7.097927 | 8.27071e-11
38.36444 | 53.8524 | 47.30588 | 40.16416 | 6.546518 | 7.141725 | 8.321869e-11
38.37444 | 53.7171 | 47.34079 | 40.15501 | 6.376314 | 7.185776 | 8.373739e-11
38.38444 | 53.6397 | 47.37586 | 40.14583 | 6.263836 | 7.230032 | 8.426319e-11
38.39444 | 53.5181 | 47.41111 | 40.13663 | 6.10699 | 7.274482 | 8.478899e-11
38.40444 | 53.3938 | 47.44652 | 40.12739 | 5.947284 | 7.319121 | 8.531479e-11
38.41444 | 53.2928 | 47.48207 | 40.11813 | 5.810727 | 7.36394 | 8.584059e-11
38.42443 | 53.1566 | 47.51774 | 40.10885 | 5.638861 | 7.408885 | 8.63735e-11
38.43443 | 53.0999 | 47.55357 | 40.09954 | 5.546326 | 7.454039 | 8.690641e-11
38.44443 | 52.8941 | 47.58954 | 40.09019 | 5.304565 | 7.499345 | 8.744642e-11
38.45443 | 52.8189 | 47.62561 | 40.08082 | 5.193287 | 7.544796 | 8.797933e-11
38.46443 | 52.7036 | 47.6618 | 40.07141 | 5.041804 | 7.590381 | 8.851934e-11
38.47443 | 52.5506 | 47.69808 | 40.06199 | 4.852523 | 7.636092 | 8.906646e-11
38.48442 | 52.4861 | 47.73441 | 40.05254 | 4.751693 | 7.68187 | 8.960647e-11
38.49442 | 52.3379 | 47.77085 | 40.04305 | 4.567049 | 7.7278 | 9.015359e-11
38.50442 | 52.2533 | 47.80736 | 40.03354 | 4.44594 | 7.773822 | 9.070071e-11
38.51442 | 52.1229 | 47.84392 | 40.024 | 4.278976 | 7.819927 | 9.124782e-11
38.52442 | 52.0273 | 47.88053 | 40.01443 | 4.14677 | 7.866103 | 9.179494e-11
38.53442 | 51.9327 | 47.91717 | 40.00483 | 4.015532 | 7.912337 | 9.234206e-11
38.54441 | 51.7902 | 47.95379 | 39.99522 | 3.836414 | 7.958571 | 9.289628e-11
38.55441 | 51.7171 | 47.99045 | 39.98556 | 3.726651 | 8.004886 | 9.345051e-11
38.56441 | 51.5893 | 48.0271 | 39.97588 | 3.562195 | 8.051222 | 9.399762e-11
38.57441 | 51.4838 | 48.06374 | 39.96617 | 3.420057 | 8.097568 | 9.455185e-11
38.58441 | 51.4122 | 48.10035 | 39.95644 | 3.311852 | 8.143909 | 9.510607e-11
38.5944 | 51.3184 | 48.13687 | 39.94669 | 3.181531 | 8.190183 | 9.566029e-11
38.6044 | 51.2134 | 48.17337 | 39.9369 | 3.040032 | 8.236472 | 9.621452e-11
38.6144 | 51.099 | 48.20979 | 39.92708 | 2.889208 | 8.282714 | 9.676874e-11
38.6244 | 50.998 | 48.24613 | 39.91723 | 2.751874 | 8.328894 | 9.732296e-11
38.6344 | 50.9521 | 48.28236 | 39.90736 | 2.669744 | 8.374996 | 9.787719e-11
38.6444 | 50.7895 | 48.31847 | 39.89746 | 2.471033 | 8.421008 | 9.843141e-11
38.65439 | 50.7404 | 48.35441 | 39.88754 | 2.385992 | 8.466866 | 9.898563e-11
38.66439 | 50.625 | 48.39023 | 39.87759 | 2.234767 | 8.512647 | 9.953275e-11
38.67439 | 50.54 | 48.42589 | 39.8676 | 2.114109 | 8.558287 | 1.00087e-10
38.68439 | 50.4792 | 48.46137 | 39.85759 | 2.017834 | 8.603771 | 1.006341e-10
38.69439 | 50.359 | 48.49664 | 39.84756 | 1.862358 | 8.649084 | 1.011812e-10
38.70439 | 50.3032 | 48.5317 | 39.83749 | 1.7715 | 8.694205 | 1.017283e-10
38.71438 | 50.211 | 48.56649 | 39.82741 | 1.64451 | 8.739077 | 1.022754e-10
38.72438 | 50.1118 | 48.60106 | 39.8173 | 1.510736 | 8.783769 | 1.028155e-10
38.73438 | 50.0762 | 48.63537 | 39.80715 | 1.440832 | 8.828218 | 1.033626e-10
38.74438 | 49.917 | 48.66939 | 39.79698 | 1.247614 | 8.872408 | 1.038955e-10
38.75438 | 49.8695 | 48.7031 | 39.78678 | 1.166401 | 8.91632 | 1.044355e-10
38.76438 | 49.7881 | 48.73649 | 39.77655 | 1.051612 | 8.959935 | 1.049684e-10
38.77437 | 49.6841 | 48.7695 | 39.76631 | 0.9145957 | 9.003194 | 1.055013e-10
38.78437 | 49.6216 | 48.80219 | 39.75603 | 0.8194082 | 9.046162 | 1.060271e-10
38.79437 | 49.5375 | 48.8345 | 39.74572 | 0.7029993 | 9.088777 | 1.065529e-10
38.80437 | 49.4365 | 48.86641 | 39.73539 | 0.570089 | 9.131021 | 1.070716e-10
38.81437 | 49.3755 | 48.89791 | 39.72503 | 0.477595 | 9.172876 | 1.075903e-10
38.82437 | 49.2856 | 48.92896 | 39.71464 | 0.3566386 | 9.214319 | 1.08109e-10
38.83436 | 49.1853 | 48.95953 | 39.70424 | 0.225767 | 9.255294 | 1.086135e-10
38.84436 | 49.1286 | 48.98966 | 39.6938 | 0.1389398 | 9.295861 | 1.091251e-10
38.85436 | 49.0381 | 49.01929 | 39.68333 | 0.01880801 | 9.33596 | 1.096225e-10
38.86436 | 48.9509 | 49.04841 | 39.67284 | -0.09750989 | 9.375572 | 1.101198e-10
38.87436 | 48.8831 | 49.07699 | 39.66232 | -0.193895 | 9.414677 | 1.106101e-10
38.88436 | 48.798 | 49.10503 | 39.65177 | -0.3070265 | 9.453255 | 1.111004e-10
38.89435 | 48.7462 | 49.13245 | 39.64121 | -0.3862547 | 9.491246 | 1.115836e-10
38.90435 | 48.6296 | 49.15932 | 39.63061 | -0.5297214 | 9.528712 | 1.120596e-10
38.91435 | 48.5653 | 49.18558 | 39.61998 | -0.6202769 | 9.565593 | 1.125286e-10
38.92435 | 48.4831 | 49.2112 | 39.60933 | -0.7281012 | 9.60187 | 1.129904e-10
38.93435 | 48.3902 | 49.23617 | 39.59865 | -0.8459747 | 9.637522 | 1.134523e-10
38.94434 | 48.3029 | 49.26046 | 39.58796 | -0.9575555 | 9.672497 | 1.138999e-10
38.95434 | 48.2402 | 49.28407 | 39.57723 | -1.043871 | 9.706844 | 1.143476e-10
38.96434 | 48.1282 | 49.30698 | 39.56647 | -1.17878 | 9.740509 | 1.147881e-10
38.97434 | 48.0619 | 49.32916 | 39.55569 | -1.267261 | 9.773474 | 1.152215e-10
38.98434 | 47.97 | 49.3506 | 39.54488 | -1.380598 | 9.805721 | 1.156408e-10
38.99434 | 47.895 | 49.37127 | 39.53404 | -1.476271 | 9.83723 | 1.1606e-10
39.00433 | 47.7958 | 49.39114 | 39.52319 | -1.595343 | 9.867952 | 1.164721e-10
39.01433 | 47.7232 | 49.41024 | 39.5123 | -1.687036 | 9.897933 | 1.1687e-10
39.02433 | 47.6029 | 49.42851 | 39.50139 | -1.825613 | 9.927123 | 1.172679e-10
39.03433 | 47.5291 | 49.44595 | 39.49045 | -1.916855 | 9.955504 | 1.176516e-10
39.04433 | 47.4562 | 49.46254 | 39.47948 | -2.006345 | 9.98306 | 1.180282e-10
39.05433 | 47.3669 | 49.47827 | 39.46849 | -2.111368 | 10.00977 | 1.183977e-10
39.06432 | 47.2725 | 49.49309 | 39.45749 | -2.220593 | 10.03561 | 1.1876e-10
39.07432 | 47.2228 | 49.50703 | 39.44644 | -2.284234 | 10.06059 | 1.191153e-10
39.08432 | 47.0913 | 49.52006 | 39.43538 | -2.428758 | 10.08468 | 1.194564e-10
39.09432 | 47.011 | 49.53215 | 39.42428 | -2.521153 | 10.10787 | 1.197903e-10
39.10432 | 46.9405 | 49.5433 | 39.41316 | -2.602803 | 10.13014 | 1.201172e-10
39.11432 | 46.8288 | 49.5535 | 39.40202 | -2.724695 | 10.15148 | 1.204298e-10
39.12431 | 46.7529 | 49.5627 | 39.39086 | -2.809804 | 10.17185 | 1.207353e-10
39.13431 | 46.6483 | 49.57094 | 39.37966 | -2.922639 | 10.19128 | 1.210338e-10
39.14431 | 46.5457 | 49.57818 | 39.36844 | -3.032478 | 10.20974 | 1.21318e-10
39.15431 | 46.4688 | 49.5844 | 39.35719 | -3.115604 | 10.22721 | 1.215951e-10
39.16431 | 46.3979 | 49.58961 | 39.34592 | -3.19171 | 10.24369 | 1.21858e-10
39.17431 | 46.2837 | 49.59378 | 39.33462 | -3.310084 | 10.25916 | 1.221138e-10
39.1843 | 46.1923 | 49.59691 | 39.32331 | -3.404612 | 10.27361 | 1.223625e-10
39.1943 | 46.1267 | 49.59899 | 39.31196 | -3.472293 | 10.28704 | 1.22597e-10
39.2043 | 46.0191 | 49.60001 | 39.30058 | -3.580912 | 10.29943 | 1.228172e-10
39.2143 | 45.9406 | 49.59996 | 39.28918 | -3.659363 | 10.31078 | 1.230304e-10
39.2243 | 45.8597 | 49.59884 | 39.27776 | -3.739135 | 10.32108 | 1.232365e-10
39.2343 | 45.7665 | 49.59663 | 39.26631 | -3.830125 | 10.33032 | 1.234283e-10
39.24429 | 45.6998 | 49.59333 | 39.25485 | -3.893528 | 10.33848 | 1.236059e-10
39.25429 | 45.6209 | 49.58893 | 39.24335 | -3.96803 | 10.34558 | 1.237765e-10
39.26429 | 45.5265 | 49.58343 | 39.23182 | -4.056932 | 10.35161 | 1.239328e-10
39.27429 | 45.4492 | 49.57683 | 39.22027 | -4.127627 | 10.35656 | 1.24082e-10
39.28429 | 45.3763 | 49.56911 | 39.2087 | -4.192813 | 10.36042 | 1.24217e-10
39.29429 | 45.2839 | 49.56029 | 39.1971 | -4.276386 | 10.36319 | 1.243449e-10
39.30428 | 45.1995 | 49.55036 | 39.18548 | -4.350855 | 10.36487 | 1.244586e-10
39.31428 | 45.1411 | 49.5393 | 39.17383 | -4.398199 | 10.36546 | 1.245581e-10
39.32428 | 45.0576 | 49.52712 | 39.16216 | -4.469524 | 10.36496 | 1.246504e-10
39.33428 | 44.9686 | 49.51383 | 39.15046 | -4.545231 | 10.36337 | 1.247286e-10
39.34428 | 44.9262 | 49.49942 | 39.13874 | -4.573223 | 10.36068 | 1.247996e-10
39.35427 | 44.8274 | 49.48391 | 39.127 | -4.656512 | 10.35691 | 1.248565e-10
39.36427 | 44.7583 | 49.46728 | 39.11523 | -4.708975 | 10.35205 | 1.248991e-10
39.37427 | 44.6785 | 49.44953 | 39.10343 | -4.771025 | 10.34609 | 1.249346e-10
39.38427 | 44.5985 | 49.43067 | 39.09161 | -4.832168 | 10.33906 | 1.24956e-10
39.39427 | 44.5355 | 49.41071 | 39.07976 | -4.875206 | 10.33094 | 1.249702e-10
39.40427 | 44.4389 | 49.38964 | 39.06789 | -4.950744 | 10.32175 | 1.249702e-10
39.41426 | 44.3953 | 49.36751 | 39.05601 | -4.97221 | 10.3115 | 1.24956e-10
39.42426 | 44.3425 | 49.34427 | 39.04409 | -5.001767 | 10.30018 | 1.249346e-10
39.43426 | 44.2338 | 49.31994 | 39.03215 | -5.086142 | 10.2878 | 1.249062e-10
39.44426 | 44.2033 | 49.29454 | 39.02018 | -5.091242 | 10.27436 | 1.248565e-10
39.45426 | 44.1188 | 49.26808 | 39.00819 | -5.149276 | 10.25989 | 1.247996e-10
39.46426 | 44.0542 | 49.24055 | 38.99617 | -5.186351 | 10.24438 | 1.247357e-10
39.47425 | 43.9789 | 49.21201 | 38.98414 | -5.23311 | 10.22787 | 1.246575e-10
39.48425 | 43.9059 | 49.1824 | 38.97207 | -5.276498 | 10.21032 | 1.245723e-10
39.49425 | 43.8725 | 49.15176 | 38.95999 | -5.279257 | 10.19177 | 1.244728e-10
39.50425 | 43.7938 | 49.1201 | 38.94787 | -5.326298 | 10.17222 | 1.243591e-10
39.51425 | 43.7572 | 49.08743 | 38.93574 | -5.330231 | 10.1517 | 1.242383e-10
39.52425 | 43.708 | 49.05377 | 38.92357 | -5.34577 | 10.13019 | 1.241104e-10
39.53424 | 43.6149 | 49.01916 | 38.9114 | -5.40426 | 10.10776 | 1.239683e-10
39.54424 | 43.5677 | 48.98355 | 38.89919 | -5.415845 | 10.08435 | 1.238191e-10
39.55424 | 43.509 | 48.94698 | 38.88696 | -5.437975 | 10.06001 | 1.236557e-10
39.56424 | 43.4823 | 48.90946 | 38.8747 | -5.427162 | 10.03476 | 1.234851e-10
39.57424 | 43.4066 | 48.87102 | 38.86242 | -5.464421 | 10.0086 | 1.233075e-10
39.58424 | 43.3493 | 48.83166 | 38.85012 | -5.482364 | 9.981543 | 1.231157e-10
39.59423 | 43.2952 | 48.79145 | 38.83781 | -5.496249 | 9.953643 | 1.229096e-10
39.60423 | 43.2473 | 48.75031 | 38.82546 | -5.503012 | 9.924857 | 1.227035e-10
39.61423 | 43.1821 | 48.70831 | 38.81308 | -5.526206 | 9.895225 | 1.224833e-10
39.62423 | 43.1372 | 48.66545 | 38.80068 | -5.528249 | 9.864766 | 1.222559e-10
39.63423 | 43.0569 | 48.62176 | 38.78826 | -5.564856 | 9.833495 | 1.220143e-10
39.64423 | 43.0288 | 48.57724 | 38.77582 | -5.548444 | 9.801428 | 1.217727e-10
39.65422 | 42.9433 | 48.53198 | 38.76336 | -5.588679 | 9.768619 | 1.215169e-10
39.66422 | 42.9192 | 48.48588 | 38.75087 | -5.56668 | 9.735012 | 1.212469e-10
39.67422 | 42.8978 | 48.43902 | 38.73835 | -5.541218 | 9.700665 | 1.209769e-10
39.68422 | 42.7897 | 48.39141 | 38.72581 | -5.601706 | 9.665591 | 1.206998e-10
39.69422 | 42.7715 | 48.34306 | 38.71325 | -5.571559 | 9.629806 | 1.204085e-10
39.70422 | 42.6924 | 48.294 | 38.70067 | -5.601604 | 9.593336 | 1.201101e-10
39.71421 | 42.6791 | 48.2443 | 38.68807 | -5.565201 | 9.556227 | 1.198045e-10
39.72421 | 42.6074 | 48.19387 | 38.67544 | -5.586473 | 9.518431 | 1.194919e-10
39.73421 | 42.5667 | 48.14279 | 38.66279 | -5.576087 | 9.479998 | 1.191721e-10
39.74421 | 42.5132 | 48.09106 | 38.65011 | -5.57786 | 9.440949 | 1.188453e-10
39.75421 | 42.466 | 48.03871 | 38.63741 | -5.572713 | 9.401301 | 1.185113e-10
39.7642 | 42.424 | 47.98582 | 38.6247 | -5.561818 | 9.361117 | 1.181703e-10
39.7742 | 42.3616 | 47.93229 | 38.61196 | -5.570685 | 9.32033 | 1.178221e-10
39.7842 | 42.3221 | 47.87819 | 38.59919 | -5.556088 | 9.279002 | 1.174597e-10
39.7942 | 42.2898 | 47.82354 | 38.5864 | -5.533744 | 9.237149 | 1.171045e-10
39.8042 | 42.2127 | 47.76837 | 38.57358 | -5.555675 | 9.194794 | 1.16735e-10
39.8142 | 42.158 | 47.7127 | 38.56074 | -5.554696 | 9.151952 | 1.163584e-10
39.82419 | 42.1039 | 47.65658 | 38.5479 | -5.552682 | 9.108685 | 1.159747e-10
39.83419 | 42.0546 | 47.59994 | 38.53501 | -5.545342 | 9.064928 | 1.15591e-10
39.84419 | 42.0444 | 47.54285 | 38.52211 | -5.49845 | 9.02074 | 1.152002e-10
39.85419 | 41.9541 | 47.48532 | 38.50918 | -5.531224 | 8.976142 | 1.147952e-10
39.86419 | 41.9228 | 47.42738 | 38.49623 | -5.504582 | 8.931149 | 1.143973e-10
39.87419 | 41.8874 | 47.36904 | 38.48326 | -5.481641 | 8.885781 | 1.139852e-10
39.88418 | 41.8394 | 47.31038 | 38.47028 | -5.47098 | 8.840101 | 1.135731e-10
39.89418 | 41.7882 | 47.2513 | 38.45726 | -5.4631 | 8.794038 | 1.131538e-10
39.90418 | 41.7273 | 47.19188 | 38.44422 | -5.464575 | 8.747653 | 1.127275e-10
39.91418 | 41.7166 | 47.13212 | 38.43116 | -5.415524 | 8.700964 | 1.123012e-10
39.92418 | 41.6767 | 47.07206 | 38.41808 | -5.395365 | 8.653989 | 1.118678e-10
39.93418 | 41.6354 | 47.01171 | 38.40497 | -5.376315 | 8.606745 | 1.114272e-10
39.94417 | 41.6017 | 46.95115 | 38.39185 | -5.34945 | 8.559295 | 1.109867e-10
39.95417 | 41.5539 | 46.89027 | 38.3787 | -5.336368 | 8.511563 | 1.10539e-10
39.96417 | 41.5318 | 46.82914 | 38.36553 | -5.297344 | 8.463612 | 1.100914e-10
39.97417 | 41.4843 | 46.7678 | 38.35234 | -5.283496 | 8.415459 | 1.096367e-10
39.98417 | 41.4662 | 46.70624 | 38.33912 | -5.24004 | 8.367119 | 1.091748e-10
39.99417 | 41.4197 | 46.64449 | 38.32588 | -5.224791 | 8.318609 | 1.08713e-10
40.00416 | 41.4014 | 46.58263 | 38.31264 | -5.181226 | 8.269991 | 1.082511e-10
40.01416 | 41.3897 | 46.52054 | 38.29935 | -5.13084 | 8.221186 | 1.077821e-10
40.02416 | 41.3359 | 46.45831 | 38.28605 | -5.122406 | 8.172257 | 1.073132e-10
40.03416 | 41.3167 | 46.39594 | 38.27272 | -5.079241 | 8.123217 | 1.068371e-10
40.04416 | 41.2729 | 46.33346 | 38.25938 | -5.060559 | 8.074083 | 1.063611e-10
40.05416 | 41.2345 | 46.27088 | 38.24601 | -5.036375 | 8.024868 | 1.058779e-10
40.06415 | 41.2229 | 46.20826 | 38.23263 | -4.985364 | 7.975634 | 1.053947e-10
40.07415 | 41.2153 | 46.14552 | 38.21922 | -4.930216 | 7.926298 | 1.049115e-10
40.08415 | 41.1643 | 46.08271 | 38.20578 | -4.918407 | 7.876922 | 1.044213e-10
40.09415 | 41.1463 | 46.01985 | 38.19233 | -4.873549 | 7.82752 | 1.03931e-10
40.10415 | 41.0974 | 45.95696 | 38.17885 | -4.859557 | 7.778105 | 1.034407e-10
40.11415 | 41.1052 | 45.89404 | 38.16535 | -4.78884 | 7.728686 | 1.029433e-10
40.12414 | 41.0594 | 45.83118 | 38.15185 | -4.771781 | 7.679333 | 1.02446e-10
40.13414 | 41.0313 | 45.76826 | 38.13831 | -4.736956 | 7.629948 | 1.019486e-10
40.14414 | 41.0082 | 45.70534 | 38.12475 | -4.697143 | 7.580598 | 1.014512e-10
40.15414 | 40.9831 | 45.64246 | 38.11116 | -4.659355 | 7.531293 | 1.009467e-10
40.16414 | 40.9804 | 45.5796 | 38.09756 | -4.599203 | 7.482046 | 1.004422e-10
40.17413 | 40.9365 | 45.51686 | 38.08395 | -4.580358 | 7.432912 | 9.993774e-11
40.18413 | 40.9316 | 45.45411 | 38.0703 | -4.522508 | 7.383809 | 9.943326e-11
40.19413 | 40.8842 | 45.39142 | 38.05663 | -4.507224 | 7.334793 | 9.892167e-11
40.20413 | 40.8856 | 45.32882 | 38.04294 | -4.443217 | 7.285875 | 9.841718e-11
40.21413 | 40.8418 | 45.2663 | 38.02923 | -4.424496 | 7.237064 | 9.790559e-11
40.22413 | 40.837 | 45.20387 | 38.0155 | -4.366871 | 7.188369 | 9.7394e-11
40.23412 | 40.8407 | 45.14161 | 38.00176 | -4.300912 | 7.139847 | 9.688241e-11
40.24412 | 40.7963 | 45.0794 | 37.98799 | -4.283104 | 7.091412 | 9.636371e-11
40.25412 | 40.7867 | 45.01732 | 37.9742 | -4.230617 | 7.043118 | 9.585212e-11
40.26412 | 40.7662 | 44.95536 | 37.96039 | -4.189161 | 6.994975 | 9.534053e-11
40.27412 | 40.7442 | 44.89354 | 37.94655 | -4.149341 | 6.94699 | 9.482183e-11
40.28412 | 40.7339 | 44.83187 | 37.9327 | -4.097967 | 6.899171 | 9.430314e-11
40.29411 | 40.7142 | 44.77041 | 37.91883 | -4.056208 | 6.851574 | 9.379155e-11
40.30411 | 40.7476 | 44.70905 | 37.90494 | -3.961445 | 6.804108 | 9.327285e-11
40.31411 | 40.6967 | 44.64785 | 37.89102 | -3.951149 | 6.756828 | 9.275415e-11
40.32411 | 40.6828 | 44.58682 | 37.87708 | -3.904025 | 6.709741 | 9.224256e-11
40.33411 | 40.6818 | 44.52598 | 37.86313 | -3.84418 | 6.662854 | 9.172387e-11
40.34411 | 40.6548 | 44.46532 | 37.84915 | -3.810519 | 6.616171 | 9.120517e-11
40.3541 | 40.6406 | 44.40491 | 37.83516 | -3.764312 | 6.569748 | 9.068647e-11
40.3641 | 40.6407 | 44.34464 | 37.82115 | -3.703938 | 6.523493 | 9.016778e-11
40.3741 | 40.622 | 44.28457 | 37.80711 | -3.662566 | 6.47746 | 8.965619e-11
40.3841 | 40.6393 | 44.2247 | 37.79305 | -3.585399 | 6.431652 | 8.913749e-11
40.3941 | 40.5876 | 44.16504 | 37.77897 | -3.577445 | 6.386077 | 8.861879e-11
40.4041 | 40.6056 | 44.10561 | 37.76487 | -3.500006 | 6.340737 | 8.81001e-11
40.41409 | 40.5704 | 44.04645 | 37.75076 | -3.476046 | 6.295683 | 8.758851e-11
40.42409 | 40.5484 | 43.98745 | 37.73662 | -3.439051 | 6.250827 | 8.706981e-11
40.43409 | 40.5514 | 43.92868 | 37.72246 | -3.377285 | 6.20622 | 8.655822e-11
40.44409 | 40.5286 | 43.87015 | 37.70829 | -3.34155 | 6.161864 | 8.604663e-11
40.45409 | 40.5361 | 43.81185 | 37.69409 | -3.27575 | 6.117763 | 8.552793e-11
40.46409 | 40.5028 | 43.75379 | 37.67987 | -3.250989 | 6.073922 | 8.501634e-11
40.47408 | 40.5115 | 43.69603 | 37.66564 | -3.184527 | 6.030384 | 8.450475e-11
40.48408 | 40.4917 | 43.63845 | 37.65138 | -3.146752 | 5.987067 | 8.399316e-11
40.49408 | 40.4813 | 43.58112 | 37.63711 | -3.099825 | 5.944018 | 8.348157e-11
40.50408 | 40.4653 | 43.52405 | 37.62281 | -3.058747 | 5.901238 | 8.297708e-11
40.51408 | 40.4674 | 43.46722 | 37.60849 | -2.999822 | 5.858731 | 8.246549e-11
40.52407 | 40.4605 | 43.41071 | 37.59417 | -2.950207 | 5.816538 | 8.196101e-11
40.53407 | 40.4583 | 43.35439 | 37.57981 | -2.896093 | 5.774581 | 8.145652e-11
40.54407 | 40.4381 | 43.29834 | 37.56544 | -2.860238 | 5.732901 | 8.095204e-11
40.55407 | 40.4625 | 43.24254 | 37.55104 | -2.780043 | 5.691501 | 8.044755e-11
40.56407 | 40.4441 | 43.18701 | 37.53663 | -2.742909 | 5.650383 | 7.994307e-11
40.57407 | 40.4328 | 43.13174 | 37.52219 | -2.698939 | 5.609546 | 7.943858e-11
40.58406 | 40.4333 | 43.07679 | 37.50775 | -2.643488 | 5.569034 | 7.89412e-11
40.59406 | 40.4005 | 43.02205 | 37.49328 | -2.621548 | 5.528766 | 7.844382e-11
40.60406 | 40.4405 | 42.96757 | 37.47879 | -2.527075 | 5.488785 | 7.794644e-11
40.61406 | 40.4066 | 42.91337 | 37.46428 | -2.506769 | 5.44909 | 7.745616e-11
40.62406 | 40.4148 | 42.85943 | 37.44975 | -2.444632 | 5.409682 | 7.695878e-11
40.63406 | 40.4196 | 42.80576 | 37.4352 | -2.386163 | 5.370563 | 7.646851e-11
40.64405 | 40.4027 | 42.75242 | 37.42065 | -2.349717 | 5.33177 | 7.597824e-11
40.65405 | 40.4004 | 42.69929 | 37.40606 | -2.298888 | 5.293228 | 7.548796e-11
40.66405 | 40.3852 | 42.64643 | 37.39145 | -2.26123 | 5.254975 | 7.500479e-11
40.67405 | 40.3938 | 42.59384 | 37.37683 | -2.200042 | 5.217012 | 7.451452e-11
40.68405 | 40.3856 | 42.54152 | 37.36219 | -2.155924 | 5.179338 | 7.403135e-11
40.69405 | 40.3669 | 42.48948 | 37.34752 | -2.122577 | 5.141953 | 7.355528e-11
40.70404 | 40.3773 | 42.43775 | 37.33286 | -2.060455 | 5.104897 | 7.307212e-11
40.71404 | 40.3383 | 42.38625 | 37.31816 | -2.047948 | 5.06809 | 7.259605e-11
40.72404 | 40.3802 | 42.33501 | 37.30344 | -1.954811 | 5.031572 | 7.211999e-11
40.73404 | 40.3645 | 42.28404 | 37.2887 | -1.919541 | 4.995338 | 7.165103e-11
40.74404 | 40.3513 | 42.23334 | 37.27395 | -1.882044 | 4.959396 | 7.117497e-11
40.75404 | 40.3507 | 42.18291 | 37.25917 | -1.832214 | 4.92374 | 7.070601e-11
40.76403 | 40.3272 | 42.13281 | 37.2444 | -1.805606 | 4.88841 | 7.024415e-11
40.77403 | 40.3417 | 42.08291 | 37.22959 | -1.741212 | 4.853326 | 6.97752e-11
40.78403 | 40.3306 | 42.03328 | 37.21476 | -1.702684 | 4.818528 | 6.931334e-11
40.79403 | 40.3282 | 41.98392 | 37.19991 | -1.655723 | 4.784014 | 6.885149e-11
40.80403 | 40.3639 | 41.93483 | 37.18504 | -1.570927 | 4.749784 | 6.839674e-11
40.81403 | 40.3105 | 41.88599 | 37.17016 | -1.575494 | 4.715835 | 6.7942e-11
40.82402 | 40.3296 | 41.83747 | 37.15527 | -1.507873 | 4.6822 | 6.748725e-11
40.83402 | 40.3624 | 41.78916 | 37.14035 | -1.426765 | 4.648813 | 6.70325e-11
40.84402 | 40.3376 | 41.74112 | 37.12541 | -1.403518 | 4.615705 | 6.658486e-11
40.85402 | 40.3688 | 41.69333 | 37.11046 | -1.324531 | 4.582874 | 6.613722e-11
40.86402 | 40.3696 | 41.6458 | 37.09548 | -1.276203 | 4.550319 | 6.569668e-11
40.87402 | 40.3665 | 41.59853 | 37.08049 | -1.232032 | 4.518041 | 6.525614e-11
40.88401 | 40.3745 | 41.55156 | 37.0655 | -1.177063 | 4.486067 | 6.481561e-11
40.89401 | 40.3602 | 41.5048 | 37.05047 | -1.144603 | 4.454335 | 6.438218e-11
40.90401 | 40.4111 | 41.4583 | 37.03542 | -1.047196 | 4.422873 | 6.394874e-11
40.91401 | 40.3726 | 41.41204 | 37.02036 | -1.03944 | 4.391681 | 6.351531e-11
40.92401 | 40.4183 | 41.36604 | 37.00528 | -0.947736 | 4.360758 | 6.308188e-11
40.934 | 40.4155 | 41.32033 | 36.99019 | -0.9048272 | 4.330133 | 6.265556e-11
40.944 | 40.4165 | 41.27482 | 36.97508 | -0.8583193 | 4.299741 | 6.223634e-11
40.954 | 40.4313 | 41.22956 | 36.95994 | -0.7982569 | 4.269613 | 6.181001e-11
40.964 | 40.4457 | 41.18454 | 36.94479 | -0.7388351 | 4.239742 | 6.13979e-11
40.974 | 40.4605 | 41.13976 | 36.92962 | -0.6792602 | 4.210136 | 6.097868e-11
40.984 | 40.4556 | 41.09523 | 36.91444 | -0.6396271 | 4.18079 | 6.056656e-11
40.99399 | 40.4625 | 41.05098 | 36.89925 | -0.5884769 | 4.151728 | 6.015445e-11
41.00399 | 40.4793 | 41.00692 | 36.88403 | -0.5276214 | 4.122893 | 5.974944e-11
41.01399 | 40.4849 | 40.9631 | 36.86879 | -0.4782021 | 4.094312 | 5.933732e-11
41.02399 | 40.5177 | 40.91952 | 36.85353 | -0.4018171 | 4.065983 | 5.893942e-11
41.03399 | 40.5092 | 40.87617 | 36.83826 | -0.3669659 | 4.037904 | 5.853441e-11
41.04399 | 40.5291 | 40.83305 | 36.82297 | -0.3039454 | 4.010074 | 5.81365e-11
41.05398 | 40.5384 | 40.7902 | 36.80768 | -0.2518023 | 3.982522 | 5.774571e-11
41.06398 | 40.5278 | 40.74754 | 36.79236 | -0.2197394 | 3.955183 | 5.735491e-11
41.07398 | 40.5624 | 40.7051 | 36.77702 | -0.1427024 | 3.928087 | 5.696411e-11
41.08398 | 40.569 | 40.66289 | 36.76166 | -0.09388964 | 3.901232 | 5.657331e-11
41.09398 | 40.576 | 40.6209 | 36.74628 | -0.04489977 | 3.874617 | 5.618962e-11
41.10398 | 40.6014 | 40.57913 | 36.73089 | 0.02226974 | 3.84824 | 5.581303e-11
41.11397 | 40.5795 | 40.53762 | 36.7155 | 0.04187905 | 3.822123 | 5.542934e-11
41.12397 | 40.6335 | 40.49629 | 36.70007 | 0.1372125 | 3.796215 | 5.505275e-11
41.13397 | 40.6045 | 40.45517 | 36.68463 | 0.1493301 | 3.770539 | 5.468327e-11
41.14397 | 40.6666 | 40.41427 | 36.66917 | 0.2523343 | 3.745094 | 5.431378e-11
41.15397 | 40.6519 | 40.37357 | 36.6537 | 0.2783269 | 3.719877 | 5.39443e-11
41.16397 | 40.6584 | 40.33309 | 36.6382 | 0.325309 | 3.694886 | 5.357482e-11
41.17396 | 40.6903 | 40.29286 | 36.62271 | 0.3974409 | 3.670147 | 5.321244e-11
41.18396 | 40.6987 | 40.25279 | 36.60719 | 0.445909 | 3.645604 | 5.285717e-11
41.19396 | 40.7244 | 40.21293 | 36.59165 | 0.5114721 | 3.621282 | 5.249479e-11
41.20396 | 40.75 | 40.17327 | 36.57609 | 0.5767325 | 3.597179 | 5.213952e-11
41.21396 | 40.7536 | 40.13381 | 36.56051 | 0.619792 | 3.573294 | 5.179136e-11
41.22396 | 40.789 | 40.09455 | 36.54492 | 0.6944523 | 3.549624 | 5.144319e-11
41.23395 | 40.787 | 40.05553 | 36.52933 | 0.7314742 | 3.526193 | 5.109502e-11
41.24395 | 40.8211 | 40.01666 | 36.51371 | 0.8044416 | 3.502948 | 5.075396e-11
41.25395 | 40.8635 | 39.97798 | 36.49807 | 0.8855151 | 3.479913 | 5.04058e-11
41.26395 | 40.8504 | 39.9395 | 36.48242 | 0.9108966 | 3.457087 | 5.007184e-11
41.27395 | 40.8989 | 39.90121 | 36.46675 | 0.997688 | 3.434466 | 4.973078e-11
41.28395 | 40.8933 | 39.86311 | 36.45106 | 1.030191 | 3.41205 | 4.940393e-11
41.29394 | 40.938 | 39.82523 | 36.43537 | 1.112768 | 3.38986 | 4.906998e-11
41.30394 | 40.9659 | 39.7875 | 36.41965 | 1.178399 | 3.367848 | 4.874313e-11
41.31394 | 40.9971 | 39.74995 | 36.40392 | 1.247148 | 3.346034 | 4.841628e-11
41.32394 | 41.0153 | 39.71259 | 36.38817 | 1.302714 | 3.324418 | 4.808943e-11
41.33394 | 41.0253 | 39.6754 | 36.3724 | 1.349901 | 3.302997 | 4.776968e-11
41.34393 | 41.078 | 39.63843 | 36.35664 | 1.439574 | 3.281791 | 4.745705e-11
41.35393 | 41.0644 | 39.60159 | 36.34084 | 1.462807 | 3.260756 | 4.71373e-11
41.36393 | 41.1204 | 39.56494 | 36.32502 | 1.555465 | 3.239911 | 4.682466e-11
41.37393 | 41.1385 | 39.52845 | 36.3092 | 1.61005 | 3.219254 | 4.651202e-11
41.38393 | 41.1472 | 39.49214 | 36.29335 | 1.655065 | 3.198785 | 4.620649e-11
41.39393 | 41.1785 | 39.45599 | 36.27749 | 1.722509 | 3.1785 | 4.590096e-11
41.40392 | 41.1868 | 39.42005 | 36.26163 | 1.766751 | 3.158417 | 4.560253e-11
41.41392 | 41.2111 | 39.38424 | 36.24574 | 1.826863 | 3.138497 | 4.5297e-11
41.42392 | 41.2251 | 39.34859 | 36.22983 | 1.876509 | 3.118756 | 4.499857e-11
41.43392 | 41.2223 | 39.31311 | 36.21391 | 1.909193 | 3.099194 | 4.470725e-11
41.44392 | 41.2994 | 39.27778 | 36.19798 | 2.021616 | 3.079808 | 4.441592e-11
41.45392 | 41.2653 | 39.24262 | 36.18203 | 2.022679 | 3.060596 | 4.41246e-11
41.46391 | 41.3162 | 39.20765 | 36.16607 | 2.10855 | 3.041576 | 4.383328e-11
41.47391 | 41.3274 | 39.1728 | 36.15009 | 2.154599 | 3.022709 | 4.354906e-11
41.48391 | 41.3221 | 39.13811 | 36.13409 | 2.183993 | 3.004012 | 4.326484e-11
41.49391 | 41.3436 | 39.10357 | 36.11808 | 2.240034 | 2.985483 | 4.298063e-11
41.50391 | 41.3885 | 39.06918 | 36.10206 | 2.319324 | 2.96712 | 4.270351e-11
41.51391 | 41.4024 | 39.03494 | 36.08601 | 2.367463 | 2.948923 | 4.24264e-11
41.5239 | 41.4064 | 39.00088 | 36.06997 | 2.405521 | 2.930906 | 4.21564e-11
41.5339 | 41.4193 | 38.96694 | 36.0539 | 2.452365 | 2.913034 | 4.188639e-11
41.5439 | 41.4357 | 38.93314 | 36.03782 | 2.502564 | 2.895321 | 4.161638e-11
41.5539 | 41.4503 | 38.89948 | 36.02171 | 2.550818 | 2.877768 | 4.134638e-11
41.5639 | 41.5022 | 38.86597 | 36.0056 | 2.636231 | 2.860371 | 4.108348e-11
41.5739 | 41.4901 | 38.8326 | 35.98947 | 2.657503 | 2.84313 | 4.082058e-11
41.58389 | 41.5065 | 38.7994 | 35.97334 | 2.707102 | 2.826059 | 4.055768e-11
41.59389 | 41.5206 | 38.7663 | 35.95718 | 2.754296 | 2.809125 | 4.030188e-11
41.60389 | 41.5211 | 38.73335 | 35.94101 | 2.787754 | 2.792341 | 4.004608e-11
41.61389 | 41.5851 | 38.70052 | 35.92482 | 2.884576 | 2.775707 | 3.979029e-11
41.62389 | 41.611 | 38.66784 | 35.90861 | 2.943165 | 2.759221 | 3.95416e-11
41.63389 | 41.5911 | 38.63528 | 35.8924 | 2.955821 | 2.742882 | 3.92858e-11
41.64388 | 41.6124 | 38.60289 | 35.87618 | 3.009514 | 2.726704 | 3.904422e-11
41.65388 | 41.6271 | 38.57059 | 35.85994 | 3.05651 | 2.710654 | 3.879553e-11
41.66388 | 41.6345 | 38.53842 | 35.84368 | 3.096078 | 2.694746 | 3.855394e-11
41.67388 | 41.693 | 38.50638 | 35.8274 | 3.186619 | 2.678979 | 3.831236e-11
41.68388 | 41.6871 | 38.47446 | 35.81111 | 3.212635 | 2.663351 | 3.807078e-11
41.69388 | 41.7052 | 38.44267 | 35.79481 | 3.262527 | 2.647862 | 3.78363e-11
41.70387 | 41.6844 | 38.41104 | 35.77851 | 3.273364 | 2.632524 | 3.760182e-11
41.71387 | 41.718 | 38.37949 | 35.76218 | 3.338512 | 2.617307 | 3.736734e-11
41.72387 | 41.7261 | 38.34806 | 35.74584 | 3.378039 | 2.602224 | 3.713996e-11
41.73387 | 41.7385 | 38.31675 | 35.72948 | 3.421747 | 2.587273 | 3.690549e-11
41.74387 | 41.7443 | 38.28556 | 35.71311 | 3.458738 | 2.572454 | 3.667811e-11
41.75386 | 41.7253 | 38.25452 | 35.69674 | 3.470782 | 2.55778 | 3.645784e-11
41.76386 | 41.7219 | 38.22356 | 35.68034 | 3.498341 | 2.54322 | 3.623047e-11
41.77386 | 41.7442 | 38.19271 | 35.66393 | 3.551487 | 2.528787 | 3.60102e-11
41.78386 | 41.7335 | 38.16198 | 35.6475 | 3.571519 | 2.51448 | 3.578993e-11
41.79386 | 41.7571 | 38.13136 | 35.63106 | 3.625741 | 2.500299 | 3.557677e-11
41.80386 | 41.7228 | 38.10085 | 35.61461 | 3.621952 | 2.486242 | 3.53565e-11
41.81385 | 41.7353 | 38.07048 | 35.59816 | 3.664824 | 2.47232 | 3.514334e-11
41.82385 | 41.719 | 38.04018 | 35.58168 | 3.678818 | 2.458506 | 3.493728e-11
41.83385 | 41.7311 | 38.00999 | 35.56518 | 3.721106 | 2.444813 | 3.472412e-11
41.84385 | 41.7238 | 37.97991 | 35.54867 | 3.743888 | 2.431238 | 3.451806e-11
41.85385 | 41.7219 | 37.94993 | 35.53215 | 3.771966 | 2.417781 | 3.4312e-11
41.86385 | 41.7415 | 37.92006 | 35.51562 | 3.82144 | 2.40444 | 3.410595e-11
41.87384 | 41.7156 | 37.89032 | 35.49909 | 3.825283 | 2.391228 | 3.389989e-11
41.88384 | 41.7309 | 37.86065 | 35.48253 | 3.870254 | 2.378117 | 3.370094e-11
41.89384 | 41.7373 | 37.83107 | 35.46596 | 3.906225 | 2.365119 | 3.350199e-11
41.90384 | 41.7159 | 37.8016 | 35.44937 | 3.914298 | 2.352233 | 3.330303e-11
41.91384 | 41.787 | 37.77223 | 35.43277 | 4.014772 | 2.339457 | 3.311119e-11
41.92384 | 41.7505 | 37.74295 | 35.41616 | 4.00755 | 2.326792 | 3.291224e-11
41.93383 | 41.7535 | 37.7138 | 35.39955 | 4.039703 | 2.314247 | 3.272039e-11
41.94383 | 41.7584 | 37.68471 | 35.38291 | 4.073691 | 2.301797 | 3.252854e-11
41.95383 | 41.7558 | 37.65572 | 35.36626 | 4.100085 | 2.289455 | 3.23438e-11
41.96383 | 41.7929 | 37.62681 | 35.3496 | 4.166086 | 2.277217 | 3.215195e-11
41.97383 | 41.7873 | 37.598 | 35.33292 | 4.189296 | 2.265083 | 3.196721e-11
41.98383 | 41.7883 | 37.56929 | 35.31623 | 4.219015 | 2.253053 | 3.178247e-11
41.99382 | 41.7781 | 37.54068 | 35.29955 | 4.237416 | 2.241137 | 3.159773e-11
42.00382 | 41.7822 | 37.51214 | 35.28283 | 4.270057 | 2.22931 | 3.14201e-11
42.01382 | 41.7884 | 37.48369 | 35.26611 | 4.304709 | 2.217584 | 3.123535e-11
42.02382 | 41.8193 | 37.45532 | 35.24937 | 4.363976 | 2.205957 | 3.105772e-11
42.03382 | 41.8077 | 37.42704 | 35.23262 | 4.380657 | 2.194428 | 3.088008e-11
42.04382 | 41.8062 | 37.39885 | 35.21585 | 4.407352 | 2.182996 | 3.070955e-11
42.05381 | 41.7953 | 37.37076 | 35.19909 | 4.424536 | 2.171672 | 3.053192e-11
42.06381 | 41.8233 | 37.34274 | 35.1823 | 4.480565 | 2.160431 | 3.036139e-11
42.07381 | 41.8042 | 37.31479 | 35.1655 | 4.489411 | 2.149285 | 3.019086e-11
42.08381 | 41.8512 | 37.28692 | 35.14869 | 4.564277 | 2.138233 | 3.002033e-11
42.09381 | 41.8 | 37.25914 | 35.13186 | 4.540862 | 2.127273 | 2.98569e-11
42.10381 | 41.8163 | 37.23143 | 35.11503 | 4.584867 | 2.116405 | 2.968637e-11
42.1138 | 41.8112 | 37.20383 | 35.0982 | 4.607367 | 2.105638 | 2.952295e-11
42.1238 | 41.8033 | 37.17628 | 35.08133 | 4.627016 | 2.09495 | 2.935952e-11
42.1338 | 41.8504 | 37.14881 | 35.06446 | 4.701588 | 2.084351 | 2.91961e-11
42.1438 | 41.8177 | 37.12142 | 35.04758 | 4.696284 | 2.07384 | 2.903978e-11
42.1538 | 41.8406 | 37.09409 | 35.03068 | 4.746505 | 2.063416 | 2.887635e-11
42.16379 | 41.8059 | 37.06688 | 35.01379 | 4.739024 | 2.053089 | 2.872003e-11
42.17379 | 41.8133 | 37.0397 | 34.99687 | 4.773597 | 2.042836 | 2.856371e-11
42.18379 | 41.8184 | 37.0126 | 34.97993 | 4.805797 | 2.032669 | 2.840739e-11
42.19379 | 41.809 | 36.98558 | 34.96299 | 4.823425 | 2.022585 | 2.825108e-11
42.20379 | 41.8246 | 36.95862 | 34.94603 | 4.865981 | 2.012584 | 2.810186e-11
42.21379 | 41.8194 | 36.93173 | 34.92907 | 4.887665 | 2.002667 | 2.794554e-11
42.22378 | 41.7947 | 36.90495 | 34.91211 | 4.889755 | 1.992839 | 2.779633e-11
42.23378 | 41.7967 | 36.8782 | 34.89512 | 4.918502 | 1.983082 | 2.764711e-11
42.24378 | 41.7901 | 36.85152 | 34.87811 | 4.938581 | 1.973404 | 2.74979e-11
42.25378 | 41.8175 | 36.82491 | 34.8611 | 4.992592 | 1.963806 | 2.735579e-11
42.26378 | 41.7935 | 36.79836 | 34.84408 | 4.995137 | 1.954286 | 2.720658e-11
42.27378 | 41.7548 | 36.77188 | 34.82704 | 4.982915 | 1.944843 | 2.706447e-11
42.28377 | 41.7632 | 36.7455 | 34.81001 | 5.017702 | 1.935486 | 2.692236e-11
42.29377 | 41.7538 | 36.71915 | 34.79295 | 5.03465 | 1.926195 | 2.678025e-11
42.30377 | 41.7909 | 36.69287 | 34.77589 | 5.098035 | 1.91698 | 2.663814e-11
42.31377 | 41.7515 | 36.66664 | 34.75881 | 5.084856 | 1.907839 | 2.650314e-11
42.32377 | 41.7354 | 36.64049 | 34.74171 | 5.094914 | 1.898772 | 2.636103e-11
42.33377 | 41.7188 | 36.61439 | 34.72461 | 5.10441 | 1.889778 | 2.622603e-11
42.34376 | 41.7049 | 36.58838 | 34.70752 | 5.116519 | 1.880864 | 2.609103e-11
42.35376 | 41.7441 | 36.56241 | 34.69039 | 5.181694 | 1.872014 | 2.595602e-11
42.36376 | 41.7107 | 36.53649 | 34.67326 | 5.174208 | 1.863235 | 2.582102e-11
42.37376 | 41.6779 | 36.51064 | 34.65611 | 5.167263 | 1.854526 | 2.568602e-11
42.38376 | 41.688 | 36.48484 | 34.63896 | 5.203159 | 1.845886 | 2.555812e-11
42.39376 | 41.6524 | 36.4591 | 34.62179 | 5.193297 | 1.837315 | 2.542312e-11
42.40375 | 41.6813 | 36.43345 | 34.60463 | 5.247852 | 1.828821 | 2.529522e-11
42.41375 | 41.6708 | 36.40782 | 34.58744 | 5.262975 | 1.820386 | 2.516732e-11
42.42375 | 41.6297 | 36.38226 | 34.57024 | 5.247442 | 1.812018 | 2.503942e-11
42.43375 | 41.629 | 36.35675 | 34.55303 | 5.272252 | 1.803717 | 2.491152e-11
42.44375 | 41.5717 | 36.33129 | 34.53581 | 5.24041 | 1.79548 | 2.479073e-11
42.45375 | 41.6345 | 36.30589 | 34.51858 | 5.328611 | 1.787309 | 2.466283e-11
42.46374 | 41.5778 | 36.28057 | 34.50136 | 5.297232 | 1.779211 | 2.454204e-11
42.47374 | 41.5897 | 36.25527 | 34.48411 | 5.334426 | 1.771168 | 2.442125e-11
42.48374 | 41.5675 | 36.23003 | 34.46684 | 5.337468 | 1.763188 | 2.430046e-11
42.49374 | 41.5426 | 36.20484 | 34.44957 | 5.337756 | 1.755271 | 2.417967e-11
42.50374 | 41.5716 | 36.17971 | 34.43229 | 5.391893 | 1.747416 | 2.405887e-11
42.51373 | 41.5394 | 36.15465 | 34.41502 | 5.384753 | 1.739631 | 2.393808e-11
42.52373 | 41.5411 | 36.12961 | 34.39771 | 5.411488 | 1.731898 | 2.382439e-11
42.53373 | 41.5466 | 36.10463 | 34.3804 | 5.441972 | 1.724225 | 2.371071e-11
42.54373 | 41.5003 | 36.07969 | 34.36308 | 5.420607 | 1.716613 | 2.358992e-11
42.55373 | 41.5266 | 36.05481 | 34.34575 | 5.471793 | 1.709059 | 2.347623e-11
42.56373 | 41.5157 | 36.02997 | 34.32841 | 5.48573 | 1.701564 | 2.336254e-11
42.57372 | 41.5007 | 36.00521 | 34.31107 | 5.495493 | 1.694135 | 2.324885e-11
42.58372 | 41.4946 | 35.98047 | 34.29371 | 5.514134 | 1.686756 | 2.314227e-11
42.59372 | 41.4561 | 35.95577 | 34.27634 | 5.500328 | 1.679433 | 2.302859e-11
42.60372 | 41.4681 | 35.93113 | 34.25896 | 5.536974 | 1.672168 | 2.2922e-11
42.61372 | 41.4511 | 35.90653 | 34.24157 | 5.544575 | 1.664958 | 2.280832e-11
42.62372 | 41.4567 | 35.88197 | 34.22417 | 5.574729 | 1.657803 | 2.270174e-11
42.63371 | 41.4191 | 35.85749 | 34.20677 | 5.561614 | 1.650711 | 2.259516e-11
42.64371 | 41.4255 | 35.83302 | 34.18936 | 5.592478 | 1.643666 | 2.248857e-11
42.65371 | 41.4064 | 35.8086 | 34.17193 | 5.597798 | 1.636675 | 2.238199e-11
42.66371 | 41.4171 | 35.78423 | 34.15449 | 5.632874 | 1.629738 | 2.227541e-11
42.67371 | 41.3975 | 35.75989 | 34.13704 | 5.637606 | 1.622853 | 2.217594e-11
42.68371 | 41.3757 | 35.73561 | 34.11958 | 5.640095 | 1.616022 | 2.206935e-11
42.6937 | 41.3515 | 35.71138 | 34.10213 | 5.640117 | 1.609249 | 2.196988e-11
42.7037 | 41.3518 | 35.68718 | 34.08466 | 5.66462 | 1.60252 | 2.18633e-11
42.7137 | 41.3532 | 35.66302 | 34.06717 | 5.690182 | 1.595843 | 2.176382e-11
42.7237 | 41.3344 | 35.6389 | 34.04968 | 5.695502 | 1.589217 | 2.166434e-11
42.7337 | 41.3224 | 35.61482 | 34.03218 | 5.707581 | 1.582641 | 2.156487e-11
42.7437 | 41.2968 | 35.59078 | 34.01467 | 5.70602 | 1.576114 | 2.146539e-11
42.75369 | 41.3009 | 35.56681 | 33.99716 | 5.734094 | 1.569644 | 2.137302e-11
42.76369 | 41.2874 | 35.54285 | 33.97963 | 5.744552 | 1.563216 | 2.127355e-11
42.77369 | 41.2757 | 35.51893 | 33.96209 | 5.75677 | 1.556836 | 2.118118e-11
42.78369 | 41.2248 | 35.49505 | 33.94455 | 5.72975 | 1.550504 | 2.10817e-11
42.79369 | 41.2533 | 35.47121 | 33.92699 | 5.78209 | 1.544221 | 2.098933e-11
42.80369 | 41.2275 | 35.44741 | 33.90942 | 5.780092 | 1.537984 | 2.089696e-11
42.81368 | 41.2112 | 35.42367 | 33.89187 | 5.787532 | 1.5318 | 2.080459e-11
42.82368 | 41.213 | 35.39994 | 33.87429 | 5.813058 | 1.525657 | 2.071222e-11
42.83368 | 41.168 | 35.37625 | 33.85669 | 5.791747 | 1.519559 | 2.061985e-11
42.84368 | 41.1733 | 35.3526 | 33.83909 | 5.820699 | 1.513507 | 2.052748e-11
42.85368 | 41.1538 | 35.32899 | 33.82149 | 5.824814 | 1.507501 | 2.043511e-11
42.86368 | 41.1412 | 35.30541 | 33.80387 | 5.835792 | 1.501539 | 2.034984e-11
42.87367 | 41.1555 | 35.28189 | 33.78626 | 5.873612 | 1.495627 | 2.025747e-11
42.88367 | 41.1179 | 35.25838 | 33.76863 | 5.859519 | 1.489754 | 2.01722e-11
42.89367 | 41.1272 | 35.23491 | 33.75099 | 5.89229 | 1.483924 | 2.007983e-11
42.90367 | 41.0964 | 35.21147 | 33.73333 | 5.884927 | 1.478138 | 1.999457e-11
42.91367 | 41.0882 | 35.18807 | 33.71568 | 5.900129 | 1.472395 | 1.99093e-11
42.92366 | 41.0977 | 35.16473 | 33.69803 | 5.932973 | 1.466699 | 1.982404e-11
42.93366 | 41.0759 | 35.14139 | 33.68035 | 5.934507 | 1.461041 | 1.973877e-11
42.94366 | 41.064 | 35.11809 | 33.66267 | 5.945906 | 1.455424 | 1.965351e-11
42.95366 | 41.0637 | 35.09483 | 33.64498 | 5.968873 | 1.449849 | 1.956824e-11
42.96366 | 41.0327 | 35.07159 | 33.62728 | 5.961106 | 1.444315 | 1.949008e-11
42.97366 | 41.0414 | 35.04839 | 33.60957 | 5.993006 | 1.438822 | 1.940482e-11
42.98365 | 41.0165 | 35.02525 | 33.59187 | 5.991251 | 1.433374 | 1.932666e-11
42.99365 | 40.9821 | 35.00211 | 33.57415 | 5.979986 | 1.427962 | 1.924139e-11
43.00365 | 40.9765 | 34.97901 | 33.55642 | 5.997489 | 1.422589 | 1.916323e-11
43.01365 | 40.9411 | 34.95594 | 33.53868 | 5.985161 | 1.417256 | 1.908507e-11
43.02365 | 40.9482 | 34.9329 | 33.52094 | 6.015301 | 1.411962 | 1.900691e-11
43.03365 | 40.9025 | 34.90989 | 33.50318 | 5.992611 | 1.406707 | 1.892165e-11
43.04364 | 40.8891 | 34.88693 | 33.48544 | 6.002166 | 1.401495 | 1.88506e-11
43.05364 | 40.8774 | 34.86399 | 33.46767 | 6.013413 | 1.396316 | 1.877244e-11
43.06364 | 40.8304 | 34.84107 | 33.44989 | 5.989331 | 1.391176 | 1.869428e-11
43.07364 | 40.8373 | 34.81818 | 33.43211 | 6.019118 | 1.386073 | 1.861612e-11
43.08364 | 40.78 | 34.79532 | 33.41432 | 5.984675 | 1.381007 | 1.853796e-11
43.09364 | 40.7918 | 34.7725 | 33.39652 | 6.019303 | 1.375978 | 1.84669e-11
43.10363 | 40.7516 | 34.74972 | 33.37873 | 6.001879 | 1.370991 | 1.838874e-11
43.11363 | 40.7107 | 34.72695 | 33.36092 | 5.983748 | 1.366035 | 1.831769e-11
43.12363 | 40.7161 | 34.70421 | 33.3431 | 6.011889 | 1.361116 | 1.824663e-11
43.13363 | 40.6675 | 34.6815 | 33.32527 | 5.986 | 1.356232 | 1.816847e-11
43.14363 | 40.6708 | 34.65882 | 33.30743 | 6.011984 | 1.351384 | 1.809742e-11
43.15363 | 40.638 | 34.63616 | 33.28959 | 6.00184 | 1.346571 | 1.802637e-11
43.16362 | 40.603 | 34.61356 | 33.27176 | 5.989445 | 1.341797 | 1.795531e-11
43.17362 | 40.5986 | 34.59096 | 33.2539 | 6.007645 | 1.337054 | 1.788426e-11
43.18362 | 40.5568 | 34.56838 | 33.23604 | 5.988417 | 1.332344 | 1.78132e-11
43.19362 | 40.5517 | 34.54584 | 33.21817 | 6.005863 | 1.32767 | 1.774215e-11
43.20362 | 40.5449 | 34.52332 | 33.20029 | 6.021581 | 1.323028 | 1.76782e-11
43.21362 | 40.5096 | 34.50083 | 33.18241 | 6.008773 | 1.318421 | 1.760715e-11
43.22361 | 40.5106 | 34.47838 | 33.16453 | 6.032215 | 1.313851 | 1.753609e-11
43.23361 | 40.4532 | 34.45595 | 33.14664 | 5.997254 | 1.30931 | 1.747214e-11
43.24361 | 40.4844 | 34.43353 | 33.12873 | 6.050867 | 1.304802 | 1.740109e-11
43.25361 | 40.4142 | 34.41115 | 33.11082 | 6.003054 | 1.300326 | 1.733714e-11
43.26361 | 40.4291 | 34.38878 | 33.0929 | 6.040315 | 1.295883 | 1.727319e-11
43.27361 | 40.3947 | 34.36645 | 33.07498 | 6.028251 | 1.291471 | 1.720924e-11
43.2836 | 40.3721 | 34.34416 | 33.05707 | 6.027939 | 1.287096 | 1.713819e-11
43.2936 | 40.3687 | 34.32188 | 33.03913 | 6.046824 | 1.282748 | 1.707424e-11
43.3036 | 40.3327 | 34.29962 | 33.02118 | 6.033085 | 1.278431 | 1.701029e-11
43.3136 | 40.3007 | 34.27738 | 33.00323 | 6.023321 | 1.274145 | 1.694634e-11
43.3236 | 40.3028 | 34.25517 | 32.98528 | 6.047632 | 1.26989 | 1.688239e-11
43.33359 | 40.2702 | 34.233 | 32.96733 | 6.037197 | 1.26567 | 1.682555e-11
43.34359 | 40.2665 | 34.21084 | 32.94936 | 6.05566 | 1.261476 | 1.67616e-11
43.35359 | 40.1893 | 34.1887 | 32.93139 | 6.000599 | 1.257312 | 1.669765e-11
43.36359 | 40.2292 | 34.16659 | 32.91341 | 6.062614 | 1.253178 | 1.66337e-11
43.37359 | 40.2085 | 34.14449 | 32.89542 | 6.064006 | 1.249074 | 1.657686e-11
43.38359 | 40.1852 | 34.12243 | 32.87743 | 6.062774 | 1.244999 | 1.651291e-11
43.39358 | 40.1668 | 34.1004 | 32.85945 | 6.066397 | 1.240957 | 1.645607e-11
43.40358 | 40.1251 | 34.07838 | 32.84144 | 6.046719 | 1.236941 | 1.639212e-11
43.41358 | 40.1385 | 34.05638 | 32.82343 | 6.082119 | 1.232953 | 1.633527e-11
43.42358 | 40.1375 | 34.0344 | 32.80541 | 6.103095 | 1.228993 | 1.627843e-11
43.43358 | 40.0709 | 34.01245 | 32.78739 | 6.058449 | 1.225062 | 1.622159e-11
43.44358 | 40.0634 | 33.99052 | 32.76936 | 6.072881 | 1.22116 | 1.615764e-11
43.45357 | 40.0432 | 33.96863 | 32.75134 | 6.074568 | 1.217289 | 1.610079e-11
43.46357 | 40.0561 | 33.94674 | 32.7333 | 6.109356 | 1.213441 | 1.604395e-11
43.47357 | 40.0179 | 33.92488 | 32.71526 | 6.093021 | 1.209623 | 1.598711e-11
43.48357 | 39.9752 | 33.90303 | 32.69721 | 6.072165 | 1.205829 | 1.593026e-11
43.49357 | 39.9776 | 33.88121 | 32.67915 | 6.096387 | 1.202065 | 1.588053e-11
43.50357 | 39.9508 | 33.85941 | 32.66109 | 6.091388 | 1.198326 | 1.582368e-11
43.51356 | 39.9532 | 33.83765 | 32.64304 | 6.115546 | 1.194619 | 1.576684e-11
43.52356 | 39.879 | 33.8159 | 32.62496 | 6.063104 | 1.190933 | 1.571e-11
43.53356 | 39.8822 | 33.79416 | 32.60688 | 6.088041 | 1.187275 | 1.566026e-11
43.54356 | 39.8638 | 33.77244 | 32.5888 | 6.091359 | 1.183642 | 1.560341e-11
43.55356 | 39.8499 | 33.75075 | 32.57071 | 6.099155 | 1.180035 | 1.555368e-11
43.56356 | 39.8052 | 33.72907 | 32.55262 | 6.07613 | 1.176454 | 1.549683e-11
43.57355 | 39.7839 | 33.70744 | 32.53453 | 6.076464 | 1.172903 | 1.54471e-11
43.58355 | 39.7466 | 33.6858 | 32.51643 | 6.060799 | 1.169373 | 1.539025e-11
43.59355 | 39.7465 | 33.66419 | 32.49832 | 6.082314 | 1.165868 | 1.534051e-11
43.60355 | 39.7107 | 33.64259 | 32.4802 | 6.068108 | 1.162388 | 1.529078e-11
43.61355 | 39.6723 | 33.62102 | 32.46208 | 6.051284 | 1.158933 | 1.524104e-11
43.62355 | 39.6426 | 33.59946 | 32.44396 | 6.043139 | 1.155503 | 1.518419e-11
43.63354 | 39.6116 | 33.57795 | 32.42585 | 6.033653 | 1.152101 | 1.513446e-11
43.64354 | 39.6236 | 33.55643 | 32.40771 | 6.067169 | 1.148719 | 1.508472e-11
43.65354 | 39.5446 | 33.53493 | 32.38957 | 6.009667 | 1.145362 | 1.503498e-11
43.66354 | 39.5226 | 33.51346 | 32.37143 | 6.009144 | 1.142029 | 1.498524e-11
43.67354 | 39.4885 | 33.492 | 32.35328 | 5.996503 | 1.138719 | 1.49355e-11
43.68354 | 39.4575 | 33.47056 | 32.33512 | 5.986943 | 1.135433 | 1.489287e-11
43.69353 | 39.4447 | 33.44916 | 32.31698 | 5.995542 | 1.132174 | 1.484313e-11
43.70353 | 39.3621 | 33.42776 | 32.29882 | 5.934345 | 1.128935 | 1.47934e-11
43.71353 | 39.356 | 33.40637 | 32.28065 | 5.949628 | 1.125719 | 1.474366e-11
43.72353 | 39.2947 | 33.38501 | 32.26248 | 5.909694 | 1.122526 | 1.470103e-11
43.73353 | 39.3135 | 33.36366 | 32.2443 | 5.94984 | 1.119356 | 1.465129e-11
43.74352 | 39.2149 | 33.34235 | 32.22614 | 5.872548 | 1.116211 | 1.460865e-11
43.75352 | 39.1869 | 33.32104 | 32.20796 | 5.865858 | 1.113086 | 1.455892e-11
43.76352 | 39.1678 | 33.29975 | 32.18977 | 5.868051 | 1.109983 | 1.451628e-11
43.77352 | 39.1237 | 33.27847 | 32.17157 | 5.845226 | 1.106903 | 1.446655e-11
43.78352 | 39.09 | 33.25722 | 32.15337 | 5.832782 | 1.103844 | 1.442391e-11
43.79352 | 39.0057 | 33.23598 | 32.13517 | 5.769721 | 1.100808 | 1.437418e-11
43.80351 | 38.984 | 33.21478 | 32.11698 | 5.769222 | 1.097796 | 1.433154e-11
43.81351 | 38.9841 | 33.19357 | 32.09877 | 5.790526 | 1.094803 | 1.428891e-11
43.82351 | 38.8792 | 33.17239 | 32.08056 | 5.706812 | 1.091831 | 1.424628e-11
43.83351 | 38.8703 | 33.15122 | 32.06234 | 5.719082 | 1.08888 | 1.420365e-11
43.84351 | 38.8071 | 33.13007 | 32.04412 | 5.677034 | 1.085951 | 1.415391e-11
43.85351 | 38.7659 | 33.10893 | 32.02589 | 5.656969 | 1.083043 | 1.411127e-11
43.8635 | 38.7302 | 33.08783 | 32.00768 | 5.642365 | 1.080158 | 1.406864e-11
43.8735 | 38.6741 | 33.06673 | 31.98944 | 5.607367 | 1.077292 | 1.402956e-11
43.8835 | 38.6471 | 33.04565 | 31.9712 | 5.601451 | 1.074446 | 1.398693e-11
43.8935 | 38.578 | 33.02458 | 31.95296 | 5.553418 | 1.07162 | 1.39443e-11
43.9035 | 38.542 | 33.00353 | 31.93472 | 5.538469 | 1.068815 | 1.390522e-11
43.9135 | 38.5285 | 32.9825 | 31.91647 | 5.546004 | 1.06603 | 1.386258e-11
43.92349 | 38.4167 | 32.9615 | 31.89823 | 5.4552 | 1.063268 | 1.381995e-11
43.93349 | 38.4031 | 32.9405 | 31.87998 | 5.462602 | 1.060523 | 1.378087e-11
43.94349 | 38.3692 | 32.91951 | 31.86172 | 5.449687 | 1.057798 | 1.374179e-11
43.95349 | 38.318 | 32.89854 | 31.84345 | 5.419456 | 1.055092 | 1.369916e-11
43.96349 | 38.2616 | 32.87759 | 31.82518 | 5.384009 | 1.052406 | 1.366008e-11
43.97349 | 38.1988 | 32.85665 | 31.80691 | 5.342146 | 1.04974 | 1.3621e-11
43.98348 | 38.1663 | 32.83575 | 31.78866 | 5.330546 | 1.047095 | 1.358192e-11
43.99348 | 38.1433 | 32.81485 | 31.77038 | 5.328451 | 1.044467 | 1.354284e-11
44.00348 | 38.0615 | 32.79396 | 31.7521 | 5.26754 | 1.041858 | 1.350376e-11
44.01348 | 37.9942 | 32.77309 | 31.73382 | 5.221113 | 1.039268 | 1.346468e-11
44.02348 | 37.9729 | 32.75223 | 31.71553 | 5.220671 | 1.036697 | 1.342915e-11
44.03348 | 37.9511 | 32.73139 | 31.69724 | 5.219713 | 1.034145 | 1.339007e-11
44.04347 | 37.8506 | 32.71058 | 31.67897 | 5.140019 | 1.031613 | 1.335099e-11
44.05347 | 37.8139 | 32.68977 | 31.66067 | 5.12413 | 1.029098 | 1.331547e-11
44.06347 | 37.7788 | 32.66897 | 31.64237 | 5.109826 | 1.026601 | 1.327639e-11
44.07347 | 37.7289 | 32.64819 | 31.62407 | 5.080707 | 1.024122 | 1.324086e-11
44.08347 | 37.6873 | 32.62743 | 31.60577 | 5.059872 | 1.021662 | 1.320533e-11
44.09347 | 37.5757 | 32.60668 | 31.58746 | 4.969022 | 1.019219 | 1.316981e-11
44.10346 | 37.5835 | 32.58596 | 31.56917 | 4.997537 | 1.016797 | 1.313073e-11
44.11346 | 37.5221 | 32.56524 | 31.55085 | 4.956857 | 1.01439 | 1.30952e-11
44.12346 | 37.4614 | 32.54454 | 31.53254 | 4.916862 | 1.012 | 1.305967e-11
44.13346 | 37.3895 | 32.52385 | 31.51422 | 4.865652 | 1.009629 | 1.30277e-11
44.14346 | 37.3567 | 32.50317 | 31.4959 | 4.853527 | 1.007275 | 1.299217e-11
44.15345 | 37.3118 | 32.48253 | 31.47759 | 4.829267 | 1.00494 | 1.295664e-11
44.16345 | 37.2768 | 32.46189 | 31.45927 | 4.814913 | 1.00262 | 1.292112e-11
44.17345 | 37.1662 | 32.44126 | 31.44094 | 4.724944 | 1.000318 | 1.288914e-11
44.18345 | 37.1334 | 32.42064 | 31.42261 | 4.712761 | 0.9980328 | 1.285361e-11
44.19345 | 37.1154 | 32.40004 | 31.40427 | 4.715363 | 0.9957644 | 1.282164e-11
44.20345 | 37.0496 | 32.37945 | 31.38594 | 4.670151 | 0.993513 | 1.278611e-11
44.21344 | 36.9785 | 32.3589 | 31.36762 | 4.619603 | 0.9912804 | 1.275414e-11
44.22344 | 36.9134 | 32.33834 | 31.34928 | 4.575062 | 0.9890624 | 1.271861e-11
44.23344 | 36.9229 | 32.31779 | 31.33093 | 4.605107 | 0.9868609 | 1.268664e-11
44.24344 | 36.8544 | 32.29726 | 31.31259 | 4.557137 | 0.9846759 | 1.265466e-11
44.25344 | 36.7714 | 32.27675 | 31.29424 | 4.494653 | 0.9825073 | 1.262269e-11
44.26344 | 36.7398 | 32.25625 | 31.27589 | 4.483555 | 0.980355 | 1.259071e-11
44.27343 | 36.7159 | 32.23578 | 31.25756 | 4.480122 | 0.9782209 | 1.255874e-11
44.28343 | 36.6581 | 32.2153 | 31.2392 | 4.442795 | 0.9761008 | 1.252676e-11
44.29343 | 36.5728 | 32.19485 | 31.22085 | 4.377955 | 0.9739968 | 1.249479e-11
44.30343 | 36.5415 | 32.1744 | 31.20249 | 4.367101 | 0.9719087 | 1.246637e-11
44.31343 | 36.5298 | 32.15397 | 31.18413 | 4.375832 | 0.9698364 | 1.243439e-11
44.32343 | 36.4461 | 32.13355 | 31.16577 | 4.31255 | 0.9677799 | 1.240242e-11
44.33342 | 36.4083 | 32.11317 | 31.14743 | 4.295134 | 0.965741 | 1.2374e-11
44.34342 | 36.3519 | 32.09278 | 31.12906 | 4.259124 | 0.9637157 | 1.234202e-11
44.35342 | 36.336 | 32.0724 | 31.11069 | 4.2636 | 0.9617058 | 1.23136e-11
44.36342 | 36.273 | 32.05204 | 31.09233 | 4.220963 | 0.9597114 | 1.228163e-11
44.37342 | 36.202 | 32.03169 | 31.07396 | 4.170312 | 0.9577322 | 1.22532e-11
44.38342 | 36.196 | 32.01135 | 31.05558 | 4.184647 | 0.9557684 | 1.222478e-11
44.39341 | 36.1283 | 31.99105 | 31.03723 | 4.137249 | 0.9538216 | 1.219281e-11
44.40341 | 36.0807 | 31.97074 | 31.01886 | 4.109957 | 0.9518879 | 1.216439e-11
44.41341 | 36.0453 | 31.95045 | 31.00048 | 4.094852 | 0.9499692 | 1.213597e-11
44.42341 | 35.9926 | 31.93017 | 30.9821 | 4.062433 | 0.9480655 | 1.210754e-11
44.43341 | 35.9483 | 31.9099 | 30.96372 | 4.038401 | 0.9461765 | 1.207912e-11
44.44341 | 35.8943 | 31.88964 | 30.94534 | 4.004655 | 0.9443024 | 1.20507e-11
44.4534 | 35.8614 | 31.86942 | 30.92698 | 3.991976 | 0.9424446 | 1.202583e-11
44.4634 | 35.7809 | 31.8492 | 30.9086 | 3.931704 | 0.9405998 | 1.199741e-11
44.4734 | 35.7736 | 31.82898 | 30.89021 | 3.944618 | 0.9387693 | 1.196899e-11
44.4834 | 35.7086 | 31.80878 | 30.87183 | 3.899819 | 0.9369534 | 1.194057e-11
44.4934 | 35.6615 | 31.78859 | 30.85344 | 3.872907 | 0.9351518 | 1.19157e-11
44.50339 | 35.6095 | 31.76844 | 30.83507 | 3.841061 | 0.9333663 | 1.188728e-11
44.51339 | 35.5599 | 31.74828 | 30.81668 | 3.811623 | 0.9315933 | 1.186241e-11
44.52339 | 35.534 | 31.72813 | 30.79829 | 3.805871 | 0.9298344 | 1.183398e-11
44.53339 | 35.4357 | 31.70799 | 30.7799 | 3.727706 | 0.9280896 | 1.180912e-11
44.54339 | 35.4158 | 31.68787 | 30.76151 | 3.727928 | 0.9263588 | 1.178425e-11
44.55339 | 35.3856 | 31.66776 | 30.74312 | 3.717837 | 0.9246421 | 1.175582e-11
44.56338 | 35.3184 | 31.64769 | 30.72475 | 3.670712 | 0.9229413 | 1.173096e-11
44.57338 | 35.2411 | 31.6276 | 30.70635 | 3.613496 | 0.9212518 | 1.170609e-11
44.58338 | 35.2443 | 31.60753 | 30.68796 | 3.636765 | 0.9195769 | 1.168122e-11
44.59338 | 35.182 | 31.58748 | 30.66956 | 3.594523 | 0.9179147 | 1.165635e-11
44.60338 | 35.1311 | 31.56743 | 30.65117 | 3.563666 | 0.9162667 | 1.163148e-11
44.61338 | 35.0426 | 31.5474 | 30.63277 | 3.495197 | 0.9146322 | 1.160661e-11
44.62337 | 35.0434 | 31.5274 | 30.61439 | 3.515995 | 0.9130132 | 1.158174e-11
44.63337 | 34.9686 | 31.5074 | 30.59599 | 3.4612 | 0.9114056 | 1.155687e-11
44.64337 | 34.927 | 31.48741 | 30.5776 | 3.439593 | 0.9098114 | 1.1532e-11
44.65337 | 34.8666 | 31.46743 | 30.5592 | 3.399172 | 0.9082305 | 1.150713e-11
44.66337 | 34.8052 | 31.44746 | 30.5408 | 3.357739 | 0.9066628 | 1.148582e-11
44.67337 | 34.7829 | 31.42751 | 30.5224 | 3.355393 | 0.9051084 | 1.146095e-11
44.68336 | 34.7293 | 31.40759 | 30.50402 | 3.321714 | 0.9035684 | 1.143963e-11
44.69336 | 34.6442 | 31.38766 | 30.48562 | 3.256542 | 0.9020402 | 1.141476e-11
44.70336 | 34.5961 | 31.36774 | 30.46722 | 3.228358 | 0.9005249 | 1.139345e-11
44.71336 | 34.559 | 31.34784 | 30.44882 | 3.21116 | 0.8990225 | 1.136858e-11
44.72336 | 34.5147 | 31.32795 | 30.43042 | 3.18675 | 0.8975331 | 1.134726e-11
44.73336 | 34.4365 | 31.30807 | 30.41202 | 3.128428 | 0.8960565 | 1.132239e-11
44.74335 | 34.3983 | 31.28823 | 30.39363 | 3.110073 | 0.894594 | 1.130108e-11
44.75335 | 34.36 | 31.26838 | 30.37523 | 3.091625 | 0.893143 | 1.127976e-11
44.76335 | 34.2594 | 31.24854 | 30.35683 | 3.010864 | 0.8917045 | 1.125844e-11
44.77335 | 34.249 | 31.22871 | 30.33843 | 3.02029 | 0.8902786 | 1.123713e-11
44.78335 | 34.1757 | 31.2089 | 30.32003 | 2.966804 | 0.8888654 | 1.121226e-11
44.79335 | 34.1194 | 31.18909 | 30.30163 | 2.930306 | 0.8874647 | 1.119094e-11
44.80334 | 34.0583 | 31.16933 | 30.28325 | 2.888975 | 0.8860777 | 1.116963e-11
44.81334 | 34.0146 | 31.14955 | 30.26485 | 2.865051 | 0.8847018 | 1.115186e-11
44.82334 | 33.9589 | 31.12979 | 30.24645 | 2.829114 | 0.8833383 | 1.113055e-11
44.83334 | 33.8993 | 31.11003 | 30.22805 | 2.789265 | 0.8819871 | 1.110923e-11
44.84334 | 33.8253 | 31.0903 | 30.20965 | 2.735003 | 0.8806481 | 1.108791e-11
44.85334 | 33.7987 | 31.07057 | 30.19125 | 2.728129 | 0.8793214 | 1.10666e-11
44.86333 | 33.7088 | 31.05088 | 30.17287 | 2.657922 | 0.8780081 | 1.104883e-11
44.87333 | 33.678 | 31.03118 | 30.15447 | 2.646823 | 0.8767055 | 1.102752e-11
44.88333 | 33.6157 | 31.01149 | 30.13607 | 2.604211 | 0.8754152 | 1.10062e-11
44.89333 | 33.5456 | 30.99181 | 30.11768 | 2.553786 | 0.8741368 | 1.098844e-11
44.90333 | 33.5175 | 30.97215 | 30.09928 | 2.545349 | 0.8728705 | 1.096712e-11
44.91332 | 33.4483 | 30.95252 | 30.0809 | 2.49578 | 0.8716173 | 1.094936e-11
44.92332 | 33.4053 | 30.93288 | 30.06251 | 2.472417 | 0.8703747 | 1.092804e-11
44.93332 | 33.3293 | 30.91326 | 30.04411 | 2.416043 | 0.869144 | 1.091028e-11
44.94332 | 33.293 | 30.89364 | 30.02572 | 2.399355 | 0.8679251 | 1.089251e-11
44.95332 | 33.2338 | 30.87404 | 30.00733 | 2.359755 | 0.8667179 | 1.08712e-11
44.96332 | 33.1499 | 30.85446 | 29.98893 | 2.295443 | 0.8655223 | 1.085343e-11
44.97331 | 33.1219 | 30.8349 | 29.97056 | 2.286998 | 0.8643398 | 1.083567e-11
44.98331 | 33.0774 | 30.81534 | 29.95217 | 2.262061 | 0.8631677 | 1.081791e-11
44.99331 | 32.9809 | 30.79579 | 29.93378 | 2.185111 | 0.8620073 | 1.080014e-11
45.00331 | 32.9528 | 30.77625 | 29.91539 | 2.176548 | 0.8608582 | 1.078238e-11
45.01331 | 32.9008 | 30.75673 | 29.89701 | 2.144073 | 0.859721 | 1.076462e-11
45.02331 | 32.8247 | 30.73721 | 29.87862 | 2.087485 | 0.8585947 | 1.074685e-11
45.0333 | 32.752 | 30.71773 | 29.86025 | 2.034266 | 0.8574815 | 1.072909e-11
45.0433 | 32.735 | 30.69825 | 29.84187 | 2.036753 | 0.8563783 | 1.071133e-11
45.0533 | 32.6571 | 30.67877 | 29.82349 | 1.978327 | 0.8552866 | 1.069356e-11
45.0633 | 32.6143 | 30.65931 | 29.8051 | 1.95499 | 0.8542061 | 1.06758e-11
45.0733 | 32.5568 | 30.63986 | 29.78672 | 1.916939 | 0.853137 | 1.065804e-11
45.0833 | 32.4789 | 30.62042 | 29.76834 | 1.858476 | 0.852079 | 1.064382e-11
45.09329 | 32.4701 | 30.60102 | 29.74999 | 1.869081 | 0.8510334 | 1.062606e-11
45.10329 | 32.3858 | 30.58161 | 29.73161 | 1.804193 | 0.8499979 | 1.06083e-11
45.11329 | 32.3043 | 30.56221 | 29.71323 | 1.742092 | 0.8489736 | 1.059409e-11
45.12329 | 32.2767 | 30.54282 | 29.69486 | 1.733879 | 0.8479604 | 1.057632e-11
45.13329 | 32.2254 | 30.52345 | 29.67649 | 1.701953 | 0.8469584 | 1.056211e-11
45.14329 | 32.1576 | 30.50409 | 29.65812 | 1.653515 | 0.8459672 | 1.054435e-11
45.15328 | 32.1176 | 30.48476 | 29.63977 | 1.632844 | 0.8449882 | 1.053014e-11
45.16328 | 32.0663 | 30.46542 | 29.6214 | 1.60088 | 0.8440191 | 1.051237e-11
45.17328 | 31.9916 | 30.4461 | 29.60304 | 1.545504 | 0.843061 | 1.049816e-11
45.18328 | 31.9232 | 30.42679 | 29.58467 | 1.496415 | 0.8421139 | 1.048395e-11
45.19328 | 31.8881 | 30.40749 | 29.56631 | 1.480613 | 0.8411777 | 1.046974e-11
45.20328 | 31.84 | 30.3882 | 29.54795 | 1.451799 | 0.8402524 | 1.045198e-11
45.21327 | 31.7524 | 30.36895 | 29.52961 | 1.383453 | 0.8393387 | 1.043777e-11
45.22327 | 31.7385 | 30.34969 | 29.51125 | 1.388813 | 0.8384351 | 1.042356e-11
45.23327 | 31.6813 | 30.33044 | 29.4929 | 1.350861 | 0.8375421 | 1.040935e-11
45.24327 | 31.588 | 30.3112 | 29.47454 | 1.276795 | 0.83666 | 1.039513e-11
45.25327 | 31.5734 | 30.29198 | 29.45619 | 1.281418 | 0.8357886 | 1.038092e-11
45.26327 | 31.5101 | 30.27277 | 29.43784 | 1.237327 | 0.8349279 | 1.036671e-11
45.27326 | 31.4538 | 30.2536 | 29.41952 | 1.200205 | 0.8340788 | 1.03525e-11
45.28326 | 31.3893 | 30.23441 | 29.40117 | 1.154889 | 0.8332394 | 1.033829e-11
45.29326 | 31.3637 | 30.21524 | 29.38283 | 1.14846 | 0.8324107 | 1.032408e-11
45.30326 | 31.3012 | 30.19608 | 29.36449 | 1.105118 | 0.8315926 | 1.030987e-11
45.31326 | 31.2275 | 30.17694 | 29.34615 | 1.050564 | 0.8307851 | 1.029921e-11
45.32325 | 31.2158 | 30.15782 | 29.32783 | 1.057978 | 0.829989 | 1.0285e-11
45.33325 | 31.126 | 30.1387 | 29.3095 | 0.9872976 | 0.8292025 | 1.027079e-11
45.34325 | 31.105 | 30.1196 | 29.29117 | 0.9854047 | 0.8284267 | 1.026013e-11
45.35325 | 31.0381 | 30.1005 | 29.27284 | 0.9375989 | 0.8276613 | 1.024592e-11
45.36325 | 30.9767 | 30.08142 | 29.25451 | 0.8952803 | 0.8269064 | 1.023171e-11
45.37325 | 30.9549 | 30.06235 | 29.23619 | 0.8925487 | 0.826162 | 1.022105e-11
45.38324 | 30.8984 | 30.04331 | 29.21789 | 0.8550852 | 0.8254287 | 1.020684e-11
45.39324 | 30.8267 | 30.02427 | 29.19957 | 0.8024278 | 0.8247051 | 1.019618e-11
45.40324 | 30.8192 | 30.00524 | 29.18125 | 0.8139575 | 0.8239919 | 1.018197e-11
45.41324 | 30.7515 | 29.98623 | 29.16294 | 0.7652742 | 0.823289 | 1.017131e-11
45.42324 | 30.704 | 29.96722 | 29.14463 | 0.7367778 | 0.8225966 | 1.016066e-11
45.43324 | 30.634 | 29.94823 | 29.12632 | 0.6857684 | 0.8219145 | 1.014644e-11
45.44323 | 30.6367 | 29.92927 | 29.10803 | 0.7074271 | 0.8212433 | 1.013579e-11
45.45323 | 30.5483 | 29.91031 | 29.08973 | 0.6379916 | 0.8205818 | 1.012513e-11
45.46323 | 30.5173 | 29.89136 | 29.07143 | 0.6259431 | 0.8199306 | 1.011447e-11
45.47323 | 30.4818 | 29.87242 | 29.05313 | 0.6093815 | 0.8192896 | 1.010381e-11
45.48323 | 30.4239 | 29.85349 | 29.03483 | 0.5704067 | 0.8186589 | 1.00896e-11
45.49323 | 30.3655 | 29.83458 | 29.01654 | 0.5309188 | 0.8180385 | 1.007894e-11
45.50322 | 30.338 | 29.8157 | 28.99827 | 0.5222989 | 0.8174289 | 1.006828e-11
45.51322 | 30.2998 | 29.79682 | 28.97999 | 0.5029845 | 0.8168289 | 1.005763e-11
45.52322 | 30.2237 | 29.77794 | 28.9617 | 0.4457571 | 0.8162391 | 1.004697e-11
45.53322 | 30.1866 | 29.75908 | 28.94342 | 0.4275163 | 0.8156595 | 1.003631e-11
45.54322 | 30.1712 | 29.74024 | 28.92515 | 0.4309624 | 0.81509 | 1.002565e-11
45.55322 | 30.0939 | 29.7214 | 28.90687 | 0.3724951 | 0.8145307 | 1.001855e-11
45.56321 | 30.065 | 29.7026 | 28.88862 | 0.3623957 | 0.8139821 | 1.000789e-11
45.57321 | 30.0165 | 29.6838 | 28.87036 | 0.3327017 | 0.813443 | 9.99723e-12
45.58321 | 29.9882 | 29.66501 | 28.85209 | 0.3231944 | 0.8129141 | 9.986572e-12
45.59321 | 29.9291 | 29.64623 | 28.83383 | 0.2828737 | 0.8123953 | 9.979466e-12
45.60321 | 29.8782 | 29.62746 | 28.81557 | 0.2507396 | 0.8118866 | 9.968808e-12
45.61321 | 29.8811 | 29.60871 | 28.79732 | 0.272392 | 0.811388 | 9.95815e-12
45.6232 | 29.7977 | 29.58999 | 28.77909 | 0.2077122 | 0.8109 | 9.951045e-12
45.6332 | 29.7429 | 29.57126 | 28.76084 | 0.1716377 | 0.8104215 | 9.940387e-12
45.6432 | 29.7546 | 29.55255 | 28.7426 | 0.2020496 | 0.8099531 | 9.933281e-12
45.6532 | 29.6635 | 29.53385 | 28.72436 | 0.1296479 | 0.8094948 | 9.922623e-12
45.6632 | 29.6294 | 29.51517 | 28.70612 | 0.1142327 | 0.8090464 | 9.915517e-12
45.6732 | 29.6256 | 29.4965 | 28.68789 | 0.1291038 | 0.8086082 | 9.904859e-12
45.68319 | 29.5608 | 29.47786 | 28.66968 | 0.08294267 | 0.8081804 | 9.897754e-12
45.69319 | 29.4855 | 29.45921 | 28.65145 | 0.02628642 | 0.8077622 | 9.887096e-12
45.70319 | 29.4936 | 29.44058 | 28.63323 | 0.05301657 | 0.8073539 | 9.87999e-12
45.71319 | 29.4458 | 29.42197 | 28.61501 | 0.02383295 | 0.8069557 | 9.872885e-12
45.72319 | 29.3651 | 29.40336 | 28.5968 | -0.03826445 | 0.8065675 | 9.865779e-12
45.73318 | 29.3659 | 29.38479 | 28.5786 | -0.01889411 | 0.8061896 | 9.855121e-12
45.74318 | 29.3221 | 29.36622 | 28.5604 | -0.04411931 | 0.8058215 | 9.848016e-12
45.75318 | 29.2499 | 29.34766 | 28.54219 | -0.09775824 | 0.8054633 | 9.84091e-12
45.76318 | 29.2397 | 29.32911 | 28.524 | -0.08941108 | 0.8051151 | 9.833805e-12
45.77318 | 29.2023 | 29.31058 | 28.5058 | -0.1082778 | 0.8047768 | 9.826699e-12
45.78318 | 29.1292 | 29.29206 | 28.48761 | -0.1628585 | 0.8044485 | 9.819594e-12
45.79317 | 29.0954 | 29.27357 | 28.46944 | -0.1781717 | 0.8041305 | 9.812489e-12
45.80317 | 29.058 | 29.25508 | 28.45126 | -0.1970803 | 0.8038221 | 9.805383e-12
45.81317 | 29.0234 | 29.2366 | 28.43308 | -0.2132033 | 0.8035239 | 9.798278e-12
45.82317 | 28.9578 | 29.21814 | 28.4149 | -0.2603401 | 0.8032353 | 9.791172e-12
45.83317 | 28.927 | 29.19969 | 28.39673 | -0.2726913 | 0.8029571 | 9.784067e-12
45.84317 | 28.8931 | 29.18126 | 28.37857 | -0.2881564 | 0.8026885 | 9.776961e-12
45.85316 | 28.8201 | 29.16285 | 28.36042 | -0.3427542 | 0.8024302 | 9.773409e-12
45.86316 | 28.7907 | 29.14445 | 28.34227 | -0.3537479 | 0.8021817 | 9.766303e-12
45.87316 | 28.7508 | 29.12606 | 28.32411 | -0.375256 | 0.8019432 | 9.759198e-12
45.88316 | 28.6841 | 29.10768 | 28.30596 | -0.4235783 | 0.8017146 | 9.755645e-12
45.89316 | 28.6564 | 29.08931 | 28.28782 | -0.4329149 | 0.801496 | 9.74854e-12
45.90316 | 28.6135 | 29.07097 | 28.26968 | -0.457466 | 0.8012873 | 9.741434e-12
45.91315 | 28.5713 | 29.05265 | 28.25156 | -0.4813498 | 0.8010889 | 9.737881e-12
45.92315 | 28.4984 | 29.03433 | 28.23343 | -0.5359297 | 0.8009002 | 9.730776e-12
45.93315 | 28.5047 | 29.01602 | 28.2153 | -0.5113244 | 0.8007217 | 9.727223e-12
45.94315 | 28.4294 | 28.99773 | 28.19718 | -0.5683333 | 0.8005527 | 9.720118e-12
45.95315 | 28.3472 | 28.97946 | 28.17906 | -0.6322572 | 0.8003943 | 9.716565e-12
45.96315 | 28.3555 | 28.9612 | 28.16095 | -0.6056951 | 0.8002452 | 9.70946e-12
45.97314 | 28.2938 | 28.94297 | 28.14286 | -0.6491665 | 0.8001068 | 9.705907e-12
45.98314 | 28.2267 | 28.92473 | 28.12476 | -0.6980341 | 0.7999781 | 9.702354e-12
45.99314 | 28.2025 | 28.90652 | 28.10666 | -0.7040165 | 0.7998593 | 9.695249e-12
46.00314 | 28.1691 | 28.88831 | 28.08856 | -0.7192137 | 0.7997506 | 9.691696e-12
46.01314 | 28.0979 | 28.87013 | 28.07047 | -0.7722254 | 0.7996516 | 9.688143e-12
46.02314 | 28.0407 | 28.85195 | 28.05239 | -0.8112526 | 0.7995632 | 9.684591e-12
46.03313 | 28.0254 | 28.83381 | 28.03433 | -0.8084125 | 0.7994845 | 9.681038e-12
46.04313 | 27.9527 | 28.81567 | 28.01625 | -0.8629694 | 0.7994161 | 9.677485e-12
46.05313 | 27.8989 | 28.79754 | 27.99818 | -0.898641 | 0.7993573 | 9.67038e-12
46.06313 | 27.8945 | 28.77943 | 27.98012 | -0.884928 | 0.7993089 | 9.666827e-12
46.07313 | 27.8302 | 28.76133 | 27.96206 | -0.9311297 | 0.7992703 | 9.663274e-12
46.08313 | 27.7688 | 28.74325 | 27.944 | -0.9744469 | 0.7992421 | 9.659721e-12
46.09312 | 27.7472 | 28.7252 | 27.92597 | -0.9779971 | 0.7992237 | 9.659721e-12
46.10312 | 27.6786 | 28.70714 | 27.90793 | -1.028545 | 0.7992155 | 9.656169e-12
46.11312 | 27.6378 | 28.68911 | 27.88989 | -1.051307 | 0.7992173 | 9.652616e-12
46.12312 | 27.6032 | 28.67109 | 27.87186 | -1.067885 | 0.7992293 | 9.649063e-12
46.13312 | 27.5639 | 28.65308 | 27.85383 | -1.089179 | 0.7992514 | 9.645511e-12
46.14311 | 27.4895 | 28.63511 | 27.83582 | -1.145605 | 0.7992837 | 9.641958e-12
46.15311 | 27.4872 | 28.61713 | 27.8178 | -1.12993 | 0.799326 | 9.641958e-12
46.16311 | 27.4144 | 28.59917 | 27.79979 | -1.184769 | 0.7993786 | 9.638405e-12
46.17311 | 27.3559 | 28.58122 | 27.78178 | -1.225325 | 0.7994413 | 9.634852e-12
46.18311 | 27.3497 | 28.5633 | 27.76378 | -1.213596 | 0.7995142 | 9.634852e-12
46.19311 | 27.2757 | 28.54538 | 27.74578 | -1.269682 | 0.7995973 | 9.6313e-12
46.2031 | 27.2356 | 28.5275 | 27.72781 | -1.291902 | 0.7996904 | 9.627747e-12
46.2131 | 27.2052 | 28.50962 | 27.70983 | -1.30442 | 0.7997941 | 9.627747e-12
46.2231 | 27.1403 | 28.49175 | 27.69185 | -1.351454 | 0.7999077 | 9.624194e-12
46.2331 | 27.1222 | 28.4739 | 27.67387 | -1.351704 | 0.8000319 | 9.624194e-12
46.2431 | 27.0589 | 28.45607 | 27.6559 | -1.397169 | 0.8001661 | 9.624194e-12
46.2531 | 27.0368 | 28.43825 | 27.63794 | -1.40145 | 0.8003109 | 9.620641e-12
46.26309 | 26.9723 | 28.42047 | 27.62 | -1.448166 | 0.8004655 | 9.620641e-12
46.27309 | 26.9442 | 28.40268 | 27.60205 | -1.458479 | 0.8006308 | 9.620641e-12
46.28309 | 26.9036 | 28.38491 | 27.5841 | -1.481309 | 0.8008064 | 9.617089e-12
46.29309 | 26.8396 | 28.36715 | 27.56616 | -1.527554 | 0.8009924 | 9.617089e-12
46.30309 | 26.8139 | 28.34942 | 27.54823 | -1.535516 | 0.8011888 | 9.617089e-12
46.31309 | 26.7783 | 28.33169 | 27.5303 | -1.553394 | 0.8013955 | 9.617089e-12
46.32308 | 26.6999 | 28.31401 | 27.51239 | -1.614107 | 0.8016125 | 9.617088e-12
46.33308 | 26.6891 | 28.29632 | 27.49448 | -1.607218 | 0.8018401 | 9.613536e-12
46.34308 | 26.6304 | 28.27864 | 27.47657 | -1.648245 | 0.8020782 | 9.613536e-12
46.35308 | 26.5922 | 28.26099 | 27.45866 | -1.668789 | 0.8023268 | 9.613536e-12
46.36308 | 26.5387 | 28.24335 | 27.44076 | -1.704649 | 0.8025859 | 9.613536e-12
46.37308 | 26.4886 | 28.22573 | 27.42287 | -1.737126 | 0.8028555 | 9.613536e-12
46.38307 | 26.4707 | 28.20814 | 27.405 | -1.737437 | 0.8031354 | 9.617088e-12
46.39307 | 26.4068 | 28.19055 | 27.38712 | -1.783747 | 0.8034261 | 9.617088e-12
46.40307 | 26.354 | 28.17297 | 27.36925 | -1.818974 | 0.8037274 | 9.617088e-12
46.41307 | 26.3325 | 28.15542 | 27.35138 | -1.822918 | 0.8040395 | 9.617088e-12
46.42307 | 26.2673 | 28.13788 | 27.33352 | -1.870578 | 0.8043621 | 9.617088e-12
46.43307 | 26.2418 | 28.12036 | 27.31566 | -1.878556 | 0.8046954 | 9.617088e-12
46.44306 | 26.2037 | 28.10287 | 27.29783 | -1.899168 | 0.805039 | 9.620641e-12
46.45306 | 26.1256 | 28.08538 | 27.27999 | -1.95978 | 0.8053938 | 9.620641e-12
46.46306 | 26.0997 | 28.06791 | 27.26215 | -1.968208 | 0.8057593 | 9.620641e-12
46.47306 | 26.0541 | 28.05045 | 27.24432 | -1.996354 | 0.8061356 | 9.624194e-12
46.48306 | 25.9977 | 28.03302 | 27.22649 | -2.035317 | 0.8065227 | 9.624194e-12
46.49305 | 25.9683 | 28.01562 | 27.2087 | -2.047315 | 0.8069203 | 9.627746e-12
46.50305 | 25.9148 | 27.99821 | 27.19088 | -2.083413 | 0.8073291 | 9.627746e-12
46.51305 | 25.8556 | 27.98083 | 27.17308 | -2.125228 | 0.8077488 | 9.631299e-12
46.52305 | 25.8385 | 27.96346 | 27.15528 | -2.124961 | 0.8081794 | 9.631299e-12
46.53305 | 25.7623 | 27.94611 | 27.13749 | -2.183811 | 0.8086211 | 9.634852e-12
46.54305 | 25.7213 | 27.92878 | 27.11971 | -2.207479 | 0.8090737 | 9.638404e-12
46.55304 | 25.6734 | 27.91148 | 27.10195 | -2.238082 | 0.8095369 | 9.638404e-12
46.56304 | 25.6432 | 27.89419 | 27.08417 | -2.250985 | 0.8100117 | 9.641957e-12
46.57304 | 25.5937 | 27.87691 | 27.06641 | -2.283206 | 0.8104975 | 9.64551e-12
46.58304 | 25.5486 | 27.85965 | 27.04865 | -2.311045 | 0.8109944 | 9.649062e-12
46.59304 | 25.5034 | 27.8424 | 27.0309 | -2.339002 | 0.8115025 | 9.652615e-12
46.60304 | 25.4584 | 27.82518 | 27.01316 | -2.366777 | 0.8120219 | 9.652615e-12
46.61303 | 25.4216 | 27.80799 | 26.99544 | -2.386388 | 0.812552 | 9.656168e-12
46.62303 | 25.3559 | 27.7908 | 26.9777 | -2.434899 | 0.8130938 | 9.659721e-12
46.63303 | 25.3222 | 27.77363 | 26.95998 | -2.451428 | 0.813647 | 9.663273e-12
46.64303 | 25.2867 | 27.75648 | 26.94226 | -2.469776 | 0.8142115 | 9.666826e-12
46.65303 | 25.2122 | 27.73934 | 26.92455 | -2.527142 | 0.8147874 | 9.670379e-12
46.66303 | 25.1898 | 27.72223 | 26.90685 | -2.532426 | 0.8153748 | 9.673931e-12
46.67302 | 25.1686 | 27.70515 | 26.88917 | -2.536546 | 0.8159731 | 9.681037e-12
46.68302 | 25.0759 | 27.68807 | 26.87148 | -2.612168 | 0.8165835 | 9.684589e-12
46.69302 | 25.0508 | 27.67101 | 26.8538 | -2.620208 | 0.8172054 | 9.688142e-12
46.70302 | 25.0193 | 27.65397 | 26.83613 | -2.634667 | 0.8178389 | 9.691695e-12
46.71302 | 24.9511 | 27.63694 | 26.81846 | -2.685845 | 0.8184841 | 9.6988e-12
46.72302 | 24.9269 | 27.61994 | 26.8008 | -2.693042 | 0.819141 | 9.702353e-12
46.73301 | 24.898 | 27.60297 | 26.78317 | -2.704974 | 0.8198089 | 9.705906e-12
46.74301 | 24.821 | 27.58601 | 26.76552 | -2.765009 | 0.8204893 | 9.713011e-12
46.75301 | 24.8094 | 27.56906 | 26.74788 | -2.759663 | 0.8211815 | 9.716564e-12
46.76301 | 24.7664 | 27.55214 | 26.73025 | -2.785735 | 0.8218856 | 9.723669e-12
46.77301 | 24.7089 | 27.53523 | 26.71263 | -2.826328 | 0.8226016 | 9.727222e-12
46.78301 | 24.6767 | 27.51834 | 26.69501 | -2.841639 | 0.8233297 | 9.734327e-12
46.793 | 24.6448 | 27.50149 | 26.67742 | -2.856687 | 0.8240689 | 9.73788e-12
46.803 | 24.5873 | 27.48464 | 26.65982 | -2.897338 | 0.8248211 | 9.744985e-12
46.813 | 24.5669 | 27.46781 | 26.64222 | -2.900908 | 0.8255853 | 9.752091e-12
46.823 | 24.5192 | 27.451 | 26.62464 | -2.931798 | 0.8263617 | 9.755643e-12
46.833 | 24.465 | 27.43421 | 26.60706 | -2.969207 | 0.8271503 | 9.762749e-12
46.843 | 24.4709 | 27.41744 | 26.58949 | -2.946536 | 0.8279512 | 9.769854e-12
46.85299 | 24.3812 | 27.4007 | 26.57194 | -3.019503 | 0.8287637 | 9.77696e-12
46.86299 | 24.3473 | 27.38397 | 26.55438 | -3.036672 | 0.8295894 | 9.784065e-12
46.87299 | 24.3552 | 27.36726 | 26.53683 | -3.012061 | 0.8304275 | 9.79117e-12
46.88299 | 24.2529 | 27.35057 | 26.51929 | -3.097671 | 0.8312781 | 9.798276e-12
46.89299 | 24.2504 | 27.3339 | 26.50176 | -3.083501 | 0.8321413 | 9.805381e-12
46.90298 | 24.2214 | 27.31727 | 26.48425 | -3.095868 | 0.8330163 | 9.812487e-12
46.91298 | 24.1403 | 27.30064 | 26.46673 | -3.160339 | 0.8339047 | 9.819592e-12
46.92298 | 24.1508 | 27.28403 | 26.44922 | -3.13323 | 0.834806 | 9.826698e-12
46.93298 | 24.0858 | 27.26744 | 26.43172 | -3.181642 | 0.83572 | 9.833803e-12
46.94298 | 24.0445 | 27.25087 | 26.41423 | -3.206375 | 0.8366469 | 9.840908e-12
46.95298 | 24.0217 | 27.23433 | 26.39674 | -3.212628 | 0.8375868 | 9.848014e-12
46.96297 | 23.9803 | 27.21782 | 26.37928 | -3.237519 | 0.8385385 | 9.858672e-12
46.97297 | 23.9259 | 27.20131 | 26.36181 | -3.275414 | 0.8395042 | 9.865777e-12
46.98297 | 23.9211 | 27.18483 | 26.34435 | -3.263731 | 0.8404834 | 9.872883e-12
46.99297 | 23.8501 | 27.16837 | 26.32689 | -3.318268 | 0.8414755 | 9.883541e-12
47.00297 | 23.8337 | 27.15193 | 26.30945 | -3.318227 | 0.8424811 | 9.890646e-12
47.01297 | 23.8096 | 27.13551 | 26.29201 | -3.325908 | 0.8434998 | 9.901304e-12
47.02296 | 23.7214 | 27.11913 | 26.2746 | -3.397726 | 0.8445309 | 9.90841e-12
47.03296 | 23.7293 | 27.10275 | 26.25717 | -3.37345 | 0.8455767 | 9.919068e-12
47.04296 | 23.6932 | 27.08639 | 26.23976 | -3.393195 | 0.8466357 | 9.929726e-12
47.05296 | 23.6141 | 27.07006 | 26.22235 | -3.455962 | 0.8477087 | 9.936831e-12
47.06296 | 23.6394 | 27.05375 | 26.20496 | -3.414351 | 0.848795 | 9.94749e-12
47.07296 | 23.5486 | 27.03746 | 26.18757 | -3.488862 | 0.8498954 | 9.958148e-12
47.08295 | 23.5598 | 27.02121 | 26.1702 | -3.461411 | 0.8510084 | 9.968806e-12
47.09295 | 23.5088 | 27.00497 | 26.15283 | -3.496166 | 0.8521363 | 9.975911e-12
47.10295 | 23.4564 | 26.98874 | 26.13547 | -3.532344 | 0.8532782 | 9.986569e-12
47.11295 | 23.4704 | 26.97254 | 26.11811 | -3.502144 | 0.8544342 | 9.997227e-12
47.12295 | 23.3836 | 26.95637 | 26.10076 | -3.572767 | 0.8556043 | 1.000789e-11
47.13295 | 23.3656 | 26.94021 | 26.08342 | -3.574612 | 0.8567887 | 1.001854e-11
47.14294 | 23.3346 | 26.9241 | 26.06611 | -3.589496 | 0.8579861 | 1.00292e-11
47.15294 | 23.315 | 26.90799 | 26.04879 | -3.592987 | 0.8591991 | 1.004341e-11
47.16294 | 23.2675 | 26.8919 | 26.03147 | -3.6244 | 0.8604265 | 1.005407e-11
47.17294 | 23.2366 | 26.87584 | 26.01417 | -3.639237 | 0.8616685 | 1.006473e-11
47.18294 | 23.2096 | 26.8598 | 25.99687 | -3.650197 | 0.8629251 | 1.007539e-11
47.19294 | 23.1626 | 26.84378 | 25.97958 | -3.68118 | 0.8641964 | 1.00896e-11
47.20293 | 23.1467 | 26.8278 | 25.96232 | -3.681103 | 0.8654812 | 1.010026e-11
47.21293 | 23.0786 | 26.81183 | 25.94505 | -3.733233 | 0.8667821 | 1.011091e-11
47.22293 | 23.084 | 26.79589 | 25.92779 | -3.711887 | 0.868098 | 1.012512e-11
47.23293 | 23.0685 | 26.77996 | 25.91054 | -3.711465 | 0.8694289 | 1.013578e-11
47.24293 | 22.9643 | 26.76407 | 25.89329 | -3.799766 | 0.870775 | 1.014999e-11
47.25293 | 23.0065 | 26.74819 | 25.87606 | -3.741692 | 0.8721363 | 1.016065e-11
47.26292 | 22.9192 | 26.73236 | 25.85885 | -3.813157 | 0.8735116 | 1.017486e-11
47.27292 | 22.9149 | 26.71653 | 25.84163 | -3.801631 | 0.8749036 | 1.018907e-11
47.28292 | 22.8891 | 26.70073 | 25.82442 | -3.811629 | 0.876311 | 1.019973e-11
47.29292 | 22.8078 | 26.68495 | 25.80722 | -3.877152 | 0.8777341 | 1.021394e-11
47.30292 | 22.835 | 26.6692 | 25.79003 | -3.834199 | 0.8791729 | 1.022815e-11
47.31291 | 22.7803 | 26.65349 | 25.77286 | -3.873186 | 0.880626 | 1.024236e-11
47.32291 | 22.7392 | 26.63778 | 25.75569 | -3.898583 | 0.8820964 | 1.025658e-11
47.33291 | 22.7081 | 26.6221 | 25.73852 | -3.914005 | 0.8835828 | 1.027079e-11
47.34291 | 22.6688 | 26.60645 | 25.72137 | -3.937652 | 0.8850853 | 1.0285e-11
47.35291 | 22.6504 | 26.59082 | 25.70422 | -3.940424 | 0.8866038 | 1.029921e-11
47.36291 | 22.6135 | 26.57522 | 25.68708 | -3.961721 | 0.8881387 | 1.031342e-11
47.3729 | 22.566 | 26.55966 | 25.66997 | -3.993659 | 0.889688 | 1.032763e-11
47.3829 | 22.5517 | 26.54411 | 25.65285 | -3.992407 | 0.8912556 | 1.034539e-11
47.3929 | 22.5094 | 26.52858 | 25.63574 | -4.019181 | 0.8928398 | 1.03596e-11
47.4029 | 22.4888 | 26.51308 | 25.61864 | -4.024281 | 0.8944408 | 1.037381e-11
47.4129 | 22.4667 | 26.49761 | 25.60155 | -4.030907 | 0.8960584 | 1.039158e-11
47.4229 | 22.3892 | 26.48216 | 25.58447 | -4.092959 | 0.8976929 | 1.040579e-11
47.43289 | 22.4107 | 26.46675 | 25.56741 | -4.056053 | 0.8993429 | 1.042355e-11
47.44289 | 22.3403 | 26.45136 | 25.55035 | -4.111058 | 0.9010114 | 1.043776e-11
47.45289 | 22.3236 | 26.43599 | 25.53329 | -4.112389 | 0.9026973 | 1.045553e-11
47.46289 | 22.3017 | 26.42065 | 25.51625 | -4.118947 | 0.9044003 | 1.047329e-11
47.47289 | 22.2517 | 26.40533 | 25.49921 | -4.153631 | 0.9061208 | 1.04875e-11
47.48289 | 22.2507 | 26.39004 | 25.48218 | -4.139343 | 0.9078587 | 1.050526e-11
47.49288 | 22.1917 | 26.3748 | 25.46518 | -4.183097 | 0.9096126 | 1.052303e-11
47.50288 | 22.1916 | 26.35956 | 25.44818 | -4.167962 | 0.9113859 | 1.054079e-11
47.51288 | 22.1321 | 26.34436 | 25.43118 | -4.212256 | 0.9131772 | 1.055856e-11
47.52288 | 22.1239 | 26.32918 | 25.41419 | -4.205276 | 0.9149863 | 1.057632e-11
47.53288 | 22.0755 | 26.31402 | 25.39721 | -4.238524 | 0.9168135 | 1.059408e-11
47.54288 | 22.0557 | 26.2989 | 25.38024 | -4.2432 | 0.918659 | 1.061185e-11
47.55287 | 22.0388 | 26.28382 | 25.3633 | -4.245019 | 0.9205206 | 1.062961e-11
47.56287 | 21.9952 | 26.26875 | 25.34635 | -4.273551 | 0.9224027 | 1.064737e-11
47.57287 | 22.0062 | 26.25371 | 25.32941 | -4.247511 | 0.9243034 | 1.066869e-11
47.58287 | 21.9247 | 26.2387 | 25.31248 | -4.313999 | 0.9262227 | 1.068645e-11
47.59287 | 21.9251 | 26.22372 | 25.29555 | -4.298616 | 0.9281607 | 1.070777e-11
47.60287 | 21.9048 | 26.20876 | 25.27864 | -4.303961 | 0.9301176 | 1.072553e-11
47.61286 | 21.8741 | 26.19385 | 25.26176 | -4.31975 | 0.9320917 | 1.074685e-11
47.62286 | 21.8513 | 26.17895 | 25.24487 | -4.327653 | 0.9340867 | 1.076461e-11
47.63286 | 21.8178 | 26.16409 | 25.22798 | -4.346285 | 0.936101 | 1.078593e-11
47.64286 | 21.7951 | 26.14925 | 25.21111 | -4.354146 | 0.9381347 | 1.080369e-11
47.65286 | 21.7766 | 26.13444 | 25.19425 | -4.357837 | 0.9401879 | 1.082501e-11
47.66286 | 21.7537 | 26.11966 | 25.1774 | -4.365957 | 0.9422607 | 1.084632e-11
47.67285 | 21.7229 | 26.10492 | 25.16057 | -4.382022 | 0.9443512 | 1.086764e-11
47.68285 | 21.7096 | 26.0902 | 25.14374 | -4.380601 | 0.9464636 | 1.088896e-11
47.69285 | 21.662 | 26.07551 | 25.12691 | -4.41351 | 0.948596 | 1.091027e-11
47.70285 | 21.6562 | 26.06085 | 25.1101 | -4.40465 | 0.9507485 | 1.093159e-11
47.71285 | 21.6095 | 26.04622 | 25.0933 | -4.43672 | 0.9529213 | 1.095291e-11
47.72284 | 21.6096 | 26.03163 | 25.07652 | -4.422035 | 0.9551123 | 1.097422e-11
47.73284 | 21.5741 | 26.01707 | 25.05974 | -4.442965 | 0.9573259 | 1.099909e-11
47.74284 | 21.5348 | 26.00253 | 25.04297 | -4.467727 | 0.9595602 | 1.102041e-11
47.75284 | 21.5411 | 25.98802 | 25.0262 | -4.446919 | 0.9618153 | 1.104172e-11
47.76284 | 21.5103 | 25.97354 | 25.00945 | -4.463243 | 0.9640912 | 1.106659e-11
47.77284 | 21.4889 | 25.9591 | 24.99271 | -4.470197 | 0.9663882 | 1.108791e-11
47.78283 | 21.4534 | 25.9447 | 24.97599 | -4.491298 | 0.9687041 | 1.111278e-11
47.79283 | 21.4356 | 25.93031 | 24.95927 | -4.494715 | 0.9710435 | 1.113765e-11
47.80283 | 21.399 | 25.91596 | 24.94256 | -4.516964 | 0.9734043 | 1.115896e-11
47.81283 | 21.3933 | 25.90164 | 24.92586 | -4.508345 | 0.9757868 | 1.118383e-11
47.82283 | 21.3569 | 25.88736 | 24.90917 | -4.530458 | 0.9781909 | 1.12087e-11
47.83283 | 21.3423 | 25.8731 | 24.89249 | -4.530803 | 0.9806169 | 1.123357e-11
47.84282 | 21.3066 | 25.85889 | 24.87583 | -4.552294 | 0.9830624 | 1.125844e-11
47.85282 | 21.2987 | 25.8447 | 24.85917 | -4.546004 | 0.9855325 | 1.128331e-11
47.86282 | 21.2543 | 25.83055 | 24.84252 | -4.576246 | 0.9880248 | 1.130818e-11
47.87282 | 21.2484 | 25.81642 | 24.82588 | -4.568022 | 0.9905395 | 1.133305e-11
47.88282 | 21.2021 | 25.80233 | 24.80925 | -4.60023 | 0.9930768 | 1.136147e-11
47.89282 | 21.209 | 25.78827 | 24.79263 | -4.579271 | 0.9956367 | 1.138634e-11
47.90281 | 21.1634 | 25.77426 | 24.77604 | -4.61086 | 0.9982169 | 1.141121e-11
47.91281 | 21.1624 | 25.76027 | 24.75945 | -4.597868 | 1.000823 | 1.143963e-11
47.92281 | 21.1346 | 25.74631 | 24.74286 | -4.611709 | 1.003451 | 1.14645e-11
47.93281 | 21.0941 | 25.73238 | 24.72628 | -4.638285 | 1.006103 | 1.149292e-11
47.94281 | 21.0902 | 25.71849 | 24.70972 | -4.628294 | 1.008779 | 1.152134e-11
47.95281 | 21.0407 | 25.70464 | 24.69316 | -4.663938 | 1.011478 | 1.154621e-11
47.9628 | 21.0576 | 25.69083 | 24.67663 | -4.633229 | 1.014197 | 1.157463e-11
47.9728 | 20.9972 | 25.67704 | 24.6601 | -4.679841 | 1.016944 | 1.160305e-11
47.9828 | 21.0054 | 25.66329 | 24.64357 | -4.657888 | 1.019714 | 1.163147e-11
47.9928 | 20.9591 | 25.64957 | 24.62706 | -4.69047 | 1.022509 | 1.16599e-11
48.0028 | 20.9495 | 25.63589 | 24.61056 | -4.686386 | 1.025327 | 1.168832e-11
48.0128 | 20.9222 | 25.62224 | 24.59407 | -4.700038 | 1.02817 | 1.172029e-11
48.02279 | 20.9121 | 25.60864 | 24.5776 | -4.696539 | 1.031035 | 1.174871e-11
48.03279 | 20.8646 | 25.59506 | 24.56113 | -4.730461 | 1.033927 | 1.177714e-11
48.04279 | 20.8719 | 25.58152 | 24.54467 | -4.709619 | 1.036844 | 1.180911e-11
48.05279 | 20.8246 | 25.56801 | 24.52823 | -4.743413 | 1.039787 | 1.183753e-11
48.06279 | 20.8275 | 25.55454 | 24.51179 | -4.727043 | 1.042754 | 1.186951e-11
48.07278 | 20.7747 | 25.54112 | 24.49538 | -4.766423 | 1.045743 | 1.190148e-11
48.08278 | 20.7892 | 25.52772 | 24.47896 | -4.738525 | 1.048761 | 1.19299e-11
48.09278 | 20.7475 | 25.51436 | 24.46256 | -4.766864 | 1.051805 | 1.196188e-11
48.10278 | 20.7292 | 25.50104 | 24.44617 | -4.771839 | 1.054874 | 1.199385e-11
48.11278 | 20.7238 | 25.48775 | 24.42978 | -4.763951 | 1.057969 | 1.202582e-11
48.12278 | 20.6663 | 25.4745 | 24.41341 | -4.808201 | 1.06109 | 1.20578e-11
48.13277 | 20.6798 | 25.4613 | 24.39707 | -4.781501 | 1.064234 | 1.208977e-11
48.14277 | 20.6379 | 25.44812 | 24.38072 | -4.810224 | 1.067408 | 1.21253e-11
48.15277 | 20.628 | 25.43499 | 24.36438 | -4.806986 | 1.070608 | 1.215728e-11
48.16277 | 20.616 | 25.42188 | 24.34805 | -4.805885 | 1.073834 | 1.218925e-11
48.17277 | 20.5633 | 25.40882 | 24.33173 | -4.845522 | 1.077088 | 1.222478e-11
48.18277 | 20.5719 | 25.3958 | 24.31543 | -4.823897 | 1.080368 | 1.225675e-11
48.19276 | 20.5406 | 25.38282 | 24.29915 | -4.842222 | 1.083671 | 1.229228e-11
48.20276 | 20.5 | 25.36987 | 24.28287 | -4.869874 | 1.087005 | 1.232781e-11
48.21276 | 20.5096 | 25.35696 | 24.2666 | -4.847364 | 1.090367 | 1.235978e-11
48.22276 | 20.4494 | 25.34409 | 24.25034 | -4.894692 | 1.093757 | 1.239531e-11
48.23276 | 20.4861 | 25.33126 | 24.23409 | -4.84516 | 1.097174 | 1.243083e-11
48.24276 | 20.4047 | 25.31847 | 24.21785 | -4.913767 | 1.100618 | 1.246636e-11
48.25275 | 20.436 | 25.30573 | 24.20164 | -4.869725 | 1.104088 | 1.250544e-11
48.26275 | 20.376 | 25.29301 | 24.18542 | -4.917011 | 1.107588 | 1.254097e-11
48.27275 | 20.3836 | 25.28034 | 24.16922 | -4.896735 | 1.111117 | 1.257649e-11
48.28275 | 20.3359 | 25.2677 | 24.15303 | -4.9318 | 1.114675 | 1.261557e-11
48.29275 | 20.3344 | 25.2551 | 24.13684 | -4.920704 | 1.118261 | 1.26511e-11
48.30275 | 20.3171 | 25.24255 | 24.12067 | -4.925449 | 1.121875 | 1.269018e-11
48.31274 | 20.2934 | 25.23005 | 24.10453 | -4.936646 | 1.125515 | 1.272571e-11
48.32274 | 20.2623 | 25.21757 | 24.08838 | -4.955271 | 1.129187 | 1.276479e-11
48.33274 | 20.266 | 25.20514 | 24.07225 | -4.939136 | 1.132888 | 1.280387e-11
48.34274 | 20.2168 | 25.19274 | 24.05612 | -4.975943 | 1.136619 | 1.284295e-11
48.35274 | 20.2334 | 25.18039 | 24.04001 | -4.94699 | 1.140378 | 1.288203e-11
48.36274 | 20.1785 | 25.16808 | 24.02391 | -4.989578 | 1.144168 | 1.292111e-11
48.37273 | 20.2017 | 25.15582 | 24.00784 | -4.954119 | 1.147983 | 1.296019e-11
48.38273 | 20.127 | 25.14359 | 23.99176 | -5.01659 | 1.151832 | 1.300282e-11
48.39273 | 20.1751 | 25.1314 | 23.97569 | -4.956302 | 1.15571 | 1.30419e-11
48.40273 | 20.0967 | 25.11926 | 23.95964 | -5.022556 | 1.159619 | 1.308098e-11
48.41273 | 20.1331 | 25.10715 | 23.94359 | -4.974051 | 1.163558 | 1.312361e-11
48.42273 | 20.0717 | 25.09509 | 23.92756 | -5.023389 | 1.167527 | 1.316625e-11
48.43272 | 20.1015 | 25.08308 | 23.91156 | -4.98158 | 1.171522 | 1.320532e-11
48.44272 | 20.048 | 25.0711 | 23.89555 | -5.023102 | 1.175552 | 1.324796e-11
48.45272 | 20.0507 | 25.05917 | 23.87955 | -5.008466 | 1.179613 | 1.329059e-11
48.46272 | 20.0359 | 25.04727 | 23.86357 | -5.011372 | 1.183704 | 1.333322e-11
48.47272 | 20.0147 | 25.03542 | 23.8476 | -5.020722 | 1.187827 | 1.337586e-11
48.48271 | 20.0004 | 25.02362 | 23.83165 | -5.023225 | 1.191975 | 1.342204e-11
48.49271 | 19.9882 | 25.01186 | 23.8157 | -5.02366 | 1.19616 | 1.346467e-11
48.50271 | 19.972 | 25.00014 | 23.79976 | -5.028138 | 1.200375 | 1.350731e-11
48.51271 | 19.9675 | 24.98846 | 23.78384 | -5.020959 | 1.204622 | 1.355349e-11
48.52271 | 19.935 | 24.97682 | 23.76792 | -5.041823 | 1.208901 | 1.359968e-11
48.53271 | 19.9429 | 24.96523 | 23.75202 | -5.022331 | 1.213211 | 1.364231e-11
48.5427 | 19.908 | 24.95369 | 23.73615 | -5.045694 | 1.217548 | 1.368849e-11
48.5527 | 19.9173 | 24.94219 | 23.72027 | -5.024889 | 1.221922 | 1.373468e-11
48.5627 | 19.8742 | 24.93073 | 23.7044 | -5.056528 | 1.226327 | 1.378086e-11
48.5727 | 19.8889 | 24.91931 | 23.68855 | -5.030411 | 1.230764 | 1.382705e-11
48.5827 | 19.8537 | 24.90794 | 23.6727 | -5.054238 | 1.235234 | 1.387323e-11
48.5927 | 19.8543 | 24.89661 | 23.65687 | -5.042309 | 1.239735 | 1.392297e-11
48.60269 | 19.8256 | 24.88534 | 23.64107 | -5.059735 | 1.244264 | 1.396916e-11
48.61269 | 19.8202 | 24.87409 | 23.62526 | -5.053895 | 1.24883 | 1.40189e-11
48.62269 | 19.8015 | 24.8629 | 23.60947 | -5.061399 | 1.253429 | 1.406508e-11
48.63269 | 19.7674 | 24.85175 | 23.59369 | -5.084347 | 1.25806 | 1.411482e-11
48.64269 | 19.796 | 24.84064 | 23.57792 | -5.04464 | 1.262723 | 1.416456e-11
48.65269 | 19.7238 | 24.82958 | 23.56216 | -5.105778 | 1.267419 | 1.421429e-11
48.66268 | 19.7699 | 24.81857 | 23.54643 | -5.048671 | 1.272142 | 1.426403e-11
48.67268 | 19.6926 | 24.8076 | 23.5307 | -5.114998 | 1.276903 | 1.431377e-11
48.68268 | 19.7248 | 24.79667 | 23.51497 | -5.071871 | 1.281697 | 1.436351e-11
48.69268 | 19.6656 | 24.78579 | 23.49926 | -5.120188 | 1.286524 | 1.441325e-11
48.70268 | 19.6767 | 24.77495 | 23.48357 | -5.09825 | 1.291383 | 1.446298e-11
48.71268 | 19.6405 | 24.76416 | 23.46788 | -5.123658 | 1.296276 | 1.451628e-11
48.72267 | 19.6471 | 24.75342 | 23.45222 | -5.106321 | 1.301196 | 1.456957e-11
48.73267 | 19.617 | 24.74272 | 23.43656 | -5.125719 | 1.306155 | 1.46193e-11
48.74267 | 19.6194 | 24.73206 | 23.42092 | -5.112662 | 1.311146 | 1.467259e-11
48.75267 | 19.5931 | 24.72145 | 23.40528 | -5.12835 | 1.31617 | 1.472589e-11
48.76267 | 19.5756 | 24.71088 | 23.38966 | -5.135284 | 1.321227 | 1.477918e-11
48.77267 | 19.5604 | 24.70036 | 23.37405 | -5.139962 | 1.326317 | 1.483247e-11
48.78266 | 19.5446 | 24.6899 | 23.35846 | -5.145297 | 1.331435 | 1.488576e-11
48.79266 | 19.5532 | 24.67947 | 23.34288 | -5.126267 | 1.336591 | 1.49426e-11
48.80266 | 19.5095 | 24.66908 | 23.3273 | -5.159581 | 1.34178 | 1.499589e-11
48.81266 | 19.5327 | 24.65874 | 23.31174 | -5.126042 | 1.347002 | 1.504918e-11
48.82266 | 19.4961 | 24.64845 | 23.29619 | -5.152347 | 1.352257 | 1.510603e-11
48.83266 | 19.5078 | 24.6382 | 23.28065 | -5.130398 | 1.357545 | 1.516287e-11
48.84265 | 19.4778 | 24.628 | 23.26514 | -5.150204 | 1.362859 | 1.521971e-11
48.85265 | 19.4914 | 24.61785 | 23.24963 | -5.126445 | 1.368213 | 1.5273e-11
48.86265 | 19.4463 | 24.60773 | 23.23413 | -5.161432 | 1.373599 | 1.532985e-11
48.87265 | 19.4602 | 24.59766 | 23.21865 | -5.137464 | 1.379017 | 1.539024e-11
48.88265 | 19.4537 | 24.58764 | 23.20317 | -5.13394 | 1.384468 | 1.544709e-11
48.89264 | 19.4546 | 24.57767 | 23.18773 | -5.123072 | 1.389946 | 1.550393e-11
48.90264 | 19.4248 | 24.56774 | 23.17228 | -5.142939 | 1.395462 | 1.556077e-11
48.91264 | 19.4223 | 24.55785 | 23.15684 | -5.135551 | 1.40101 | 1.562117e-11
48.92264 | 19.4194 | 24.54801 | 23.14142 | -5.128607 | 1.406591 | 1.568156e-11
48.93264 | 19.4015 | 24.53821 | 23.12601 | -5.136708 | 1.412203 | 1.573841e-11
48.94264 | 19.4169 | 24.52845 | 23.11061 | -5.111554 | 1.417847 | 1.57988e-11
48.95263 | 19.3829 | 24.51875 | 23.09524 | -5.135854 | 1.423518 | 1.58592e-11
48.96263 | 19.4133 | 24.50909 | 23.07986 | -5.095788 | 1.429226 | 1.59196e-11
48.97263 | 19.3629 | 24.49947 | 23.0645 | -5.136567 | 1.434965 | 1.597999e-11
48.98263 | 19.4094 | 24.48989 | 23.04915 | -5.080489 | 1.440735 | 1.604039e-11
48.99263 | 19.3663 | 24.48036 | 23.03382 | -5.114056 | 1.446537 | 1.610078e-11
49.00263 | 19.4 | 24.47087 | 23.0185 | -5.070866 | 1.452369 | 1.616473e-11
49.01262 | 19.3472 | 24.46143 | 23.0032 | -5.114229 | 1.458227 | 1.622513e-11
49.02262 | 19.3824 | 24.45203 | 22.98791 | -5.069626 | 1.46412 | 1.628908e-11
49.03262 | 19.3521 | 24.44267 | 22.97262 | -5.090566 | 1.470044 | 1.634947e-11
49.04262 | 19.3528 | 24.43335 | 22.95735 | -5.080548 | 1.475998 | 1.641342e-11
49.05262 | 19.379 | 24.42407 | 22.94209 | -5.045074 | 1.481982 | 1.647737e-11
49.06262 | 19.3284 | 24.41484 | 22.92685 | -5.086442 | 1.487995 | 1.654132e-11
49.07261 | 19.3822 | 24.40566 | 22.91163 | -5.023461 | 1.494032 | 1.660527e-11
49.08261 | 19.3216 | 24.39651 | 22.89641 | -5.074913 | 1.500103 | 1.666922e-11
49.09261 | 19.3746 | 24.38741 | 22.8812 | -5.012806 | 1.506203 | 1.673317e-11
49.10261 | 19.3122 | 24.37834 | 22.86601 | -5.066141 | 1.512332 | 1.680067e-11
49.11261 | 19.3628 | 24.36932 | 22.85083 | -5.006516 | 1.518488 | 1.686462e-11
49.12261 | 19.3099 | 24.36033 | 22.83566 | -5.050432 | 1.524672 | 1.692857e-11
49.1326 | 19.3452 | 24.3514 | 22.82052 | -5.006198 | 1.530878 | 1.699607e-11
49.1426 | 19.3235 | 24.34249 | 22.80538 | -5.018994 | 1.537116 | 1.706002e-11
49.1526 | 19.34 | 24.33363 | 22.79025 | -4.99363 | 1.543381 | 1.712752e-11
49.1626 | 19.3185 | 24.32481 | 22.77513 | -5.006305 | 1.549672 | 1.719502e-11
49.1726 | 19.3409 | 24.31602 | 22.76003 | -4.975119 | 1.555989 | 1.726252e-11
49.1826 | 19.3167 | 24.30727 | 22.74494 | -4.990571 | 1.562331 | 1.733002e-11
49.19259 | 19.3199 | 24.29857 | 22.72988 | -4.97867 | 1.568692 | 1.739752e-11
49.20259 | 19.3059 | 24.2899 | 22.71481 | -4.983998 | 1.575083 | 1.746503e-11
49.21259 | 19.3181 | 24.28126 | 22.69976 | -4.963162 | 1.581498 | 1.753253e-11
49.22259 | 19.3266 | 24.27266 | 22.68473 | -4.946063 | 1.587937 | 1.760003e-11
49.23259 | 19.3282 | 24.2641 | 22.6697 | -4.935901 | 1.594398 | 1.766753e-11
49.24259 | 19.305 | 24.25557 | 22.65469 | -4.950573 | 1.600882 | 1.773858e-11
49.25258 | 19.3329 | 24.24709 | 22.63971 | -4.91419 | 1.607382 | 1.780609e-11
49.26258 | 19.2897 | 24.23863 | 22.62472 | -4.948932 | 1.613909 | 1.787714e-11
49.27258 | 19.337 | 24.23021 | 22.60975 | -4.893208 | 1.620456 | 1.794464e-11
49.28258 | 19.2946 | 24.22182 | 22.59479 | -4.927217 | 1.627024 | 1.80157e-11
49.29258 | 19.3193 | 24.21346 | 22.57985 | -4.894159 | 1.633611 | 1.80832e-11
49.30257 | 19.3076 | 24.20514 | 22.56493 | -4.897541 | 1.640211 | 1.815425e-11
49.31257 | 19.3085 | 24.19685 | 22.55001 | -4.888347 | 1.646835 | 1.822531e-11
49.32257 | 19.3104 | 24.18858 | 22.53511 | -4.878183 | 1.653476 | 1.829636e-11
49.33257 | 19.3054 | 24.18035 | 22.52021 | -4.874949 | 1.660135 | 1.836741e-11
49.34257 | 19.3154 | 24.17214 | 22.50534 | -4.856745 | 1.666809 | 1.843847e-11
49.35257 | 19.2908 | 24.16397 | 22.49047 | -4.873169 | 1.673499 | 1.850952e-11
49.36256 | 19.2865 | 24.15583 | 22.47563 | -4.86933 | 1.680197 | 1.858058e-11
49.37256 | 19.2953 | 24.14771 | 22.46079 | -4.852409 | 1.686915 | 1.865163e-11
49.38256 | 19.2631 | 24.13961 | 22.44597 | -4.876515 | 1.693646 | 1.872269e-11
49.39256 | 19.2915 | 24.13155 | 22.43116 | -4.840046 | 1.70039 | 1.879374e-11
49.40256 | 19.2563 | 24.1235 | 22.41636 | -4.867202 | 1.707145 | 1.886479e-11
49.41256 | 19.2852 | 24.11548 | 22.40157 | -4.830282 | 1.71391 | 1.893585e-11
49.42255 | 19.2346 | 24.10749 | 22.38682 | -4.872892 | 1.720677 | 1.901046e-11
49.43255 | 19.2377 | 24.09952 | 22.37206 | -4.861818 | 1.727461 | 1.908151e-11
49.44255 | 19.2225 | 24.09156 | 22.35731 | -4.869064 | 1.734253 | 1.915256e-11
49.45255 | 19.2107 | 24.08363 | 22.34258 | -4.872932 | 1.741052 | 1.922717e-11
49.46255 | 19.2162 | 24.07572 | 22.32786 | -4.859518 | 1.747856 | 1.929823e-11
49.47255 | 19.1786 | 24.06782 | 22.31316 | -4.889223 | 1.754666 | 1.936928e-11
49.48254 | 19.1679 | 24.05995 | 22.29848 | -4.892054 | 1.761473 | 1.944389e-11
49.49254 | 19.1719 | 24.05209 | 22.2838 | -4.880193 | 1.768289 | 1.951494e-11
49.50254 | 19.1204 | 24.04425 | 22.26914 | -4.923848 | 1.775108 | 1.958599e-11
49.51254 | 19.1459 | 24.03642 | 22.25449 | -4.890517 | 1.781927 | 1.96606e-11
49.52254 | 19.0898 | 24.0286 | 22.23985 | -4.938799 | 1.788747 | 1.973166e-11
49.53254 | 19.0968 | 24.02079 | 22.22523 | -4.923994 | 1.795565 | 1.980626e-11
49.54253 | 19.048 | 24.01301 | 22.21063 | -4.965008 | 1.802374 | 1.987732e-11
49.55253 | 19.0476 | 24.00522 | 22.19604 | -4.957624 | 1.809186 | 1.994837e-11
49.56253 | 19.0307 | 23.99745 | 22.18146 | -4.966749 | 1.815994 | 2.002298e-11
49.57253 | 19.0125 | 23.98968 | 22.16689 | -4.977182 | 1.822795 | 2.009403e-11
49.58253 | 18.9819 | 23.98192 | 22.15233 | -5.000021 | 1.82959 | 2.016509e-11
49.59253 | 18.9757 | 23.97417 | 22.13779 | -4.998466 | 1.836376 | 2.023969e-11
49.60252 | 18.914 | 23.96642 | 22.12328 | -5.052423 | 1.843146 | 2.031075e-11
49.61252 | 18.9521 | 23.95867 | 22.10876 | -5.006575 | 1.849912 | 2.03818e-11
49.62252 | 18.8727 | 23.95093 | 22.09426 | -5.078228 | 1.856666 | 2.045286e-11
49.63252 | 18.9038 | 23.94318 | 22.07978 | -5.039382 | 1.863406 | 2.052746e-11
49.64252 | 18.8395 | 23.93543 | 22.0653 | -5.095935 | 1.870132 | 2.059852e-11
49.65252 | 18.8518 | 23.92769 | 22.05084 | -5.075885 | 1.876842 | 2.066957e-11
49.66251 | 18.8064 | 23.91994 | 22.03641 | -5.11354 | 1.883528 | 2.074063e-11
49.67251 | 18.8079 | 23.91218 | 22.02198 | -5.104282 | 1.890201 | 2.081168e-11
49.68251 | 18.7676 | 23.90442 | 22.00756 | -5.136818 | 1.896855 | 2.088273e-11
49.69251 | 18.7518 | 23.89665 | 21.99316 | -5.144846 | 1.903487 | 2.095379e-11
49.70251 | 18.7113 | 23.88886 | 21.97877 | -5.177565 | 1.910096 | 2.102129e-11
49.7125 | 18.7315 | 23.88108 | 21.96441 | -5.149581 | 1.916674 | 2.109234e-11
49.7225 | 18.6649 | 23.87328 | 21.95004 | -5.208377 | 1.923233 | 2.11634e-11
49.7325 | 18.6888 | 23.86546 | 21.9357 | -5.176659 | 1.929764 | 2.12309e-11
49.7425 | 18.6447 | 23.85763 | 21.92136 | -5.212927 | 1.936267 | 2.130195e-11
49.7525 | 18.6272 | 23.84978 | 21.90704 | -5.222578 | 1.942739 | 2.136946e-11
49.7625 | 18.6155 | 23.84191 | 21.89273 | -5.226411 | 1.949179 | 2.143696e-11
49.77249 | 18.5758 | 23.83403 | 21.87845 | -5.258233 | 1.95558 | 2.150801e-11
49.78249 | 18.5924 | 23.82613 | 21.86417 | -5.233725 | 1.961952 | 2.157551e-11
49.79249 | 18.5313 | 23.8182 | 21.84991 | -5.286896 | 1.968287 | 2.164301e-11
49.80249 | 18.5401 | 23.81024 | 21.83566 | -5.270142 | 1.974585 | 2.170696e-11
49.81249 | 18.5025 | 23.80226 | 21.82142 | -5.299762 | 1.980843 | 2.177447e-11
49.82249 | 18.4966 | 23.79426 | 21.8072 | -5.297655 | 1.98706 | 2.184197e-11
49.83248 | 18.4632 | 23.78623 | 21.793 | -5.323027 | 1.993227 | 2.190592e-11
49.84248 | 18.4648 | 23.77816 | 21.7788 | -5.313361 | 1.999357 | 2.197342e-11
49.85248 | 18.4061 | 23.77006 | 21.76462 | -5.363963 | 2.00544 | 2.203737e-11
49.86248 | 18.4295 | 23.76193 | 21.75046 | -5.332431 | 2.011476 | 2.210131e-11
49.87248 | 18.3703 | 23.75376 | 21.7363 | -5.383464 | 2.017463 | 2.216526e-11
49.88248 | 18.3691 | 23.74556 | 21.72216 | -5.376461 | 2.023399 | 2.222921e-11
49.89247 | 18.3459 | 23.73733 | 21.70805 | -5.391426 | 2.029276 | 2.228961e-11
49.90247 | 18.3255 | 23.72904 | 21.69394 | -5.403544 | 2.035105 | 2.235356e-11
49.91247 | 18.3173 | 23.72072 | 21.67984 | -5.40342 | 2.040879 | 2.241395e-11
49.92247 | 18.2818 | 23.71235 | 21.66576 | -5.430552 | 2.046594 | 2.247435e-11
49.93247 | 18.2626 | 23.70394 | 21.65169 | -5.44134 | 2.052251 | 2.253475e-11
49.94247 | 18.2496 | 23.69548 | 21.63763 | -5.44588 | 2.057847 | 2.259514e-11
49.95246 | 18.2417 | 23.68698 | 21.62361 | -5.445281 | 2.063375 | 2.265198e-11
49.96246 | 18.1989 | 23.67842 | 21.60958 | -5.479524 | 2.068844 | 2.271238e-11
49.97246 | 18.2139 | 23.66981 | 21.59557 | -5.455915 | 2.074248 | 2.276922e-11
49.98246 | 18.1568 | 23.66115 | 21.58157 | -5.504352 | 2.079584 | 2.282607e-11
49.99246 | 18.1833 | 23.65244 | 21.56758 | -5.469135 | 2.084852 | 2.288291e-11
50.00246 | 18.1215 | 23.64366 | 21.55361 | -5.522162 | 2.090049 | 2.29362e-11
50.01245 | 18.1319 | 23.63484 | 21.53967 | -5.502939 | 2.095168 | 2.298949e-11
50.02245 | 18.1008 | 23.62595 | 21.52573 | -5.525148 | 2.100219 | 2.304634e-11
50.03245 | 18.0789 | 23.617 | 21.5118 | -5.538095 | 2.105194 | 2.309607e-11
50.04245 | 18.0768 | 23.60798 | 21.49789 | -5.53118 | 2.110092 | 2.314936e-11
50.05245 | 18.0482 | 23.5989 | 21.48399 | -5.5507 | 2.114912 | 2.31991e-11
50.06244 | 18.0344 | 23.58976 | 21.47012 | -5.555363 | 2.119647 | 2.325239e-11
50.07244 | 18.024 | 23.58055 | 21.45625 | -5.55655 | 2.124304 | 2.330213e-11
50.08244 | 18.0167 | 23.57127 | 21.44239 | -5.554568 | 2.128879 | 2.334832e-11
50.09244 | 17.9706 | 23.56192 | 21.42855 | -5.591315 | 2.133369 | 2.339805e-11
50.10244 | 17.9853 | 23.55249 | 21.41472 | -5.567191 | 2.137772 | 2.344424e-11
50.11244 | 17.9327 | 23.54299 | 21.40091 | -5.610293 | 2.142088 | 2.349042e-11
50.12243 | 17.9478 | 23.53343 | 21.38712 | -5.585629 | 2.14631 | 2.353306e-11
50.13243 | 17.9174 | 23.52378 | 21.37333 | -5.606379 | 2.150445 | 2.357924e-11
50.14243 | 17.9017 | 23.51405 | 21.35956 | -5.612352 | 2.154489 | 2.362187e-11
50.15243 | 17.9033 | 23.50425 | 21.34581 | -5.600945 | 2.158439 | 2.366451e-11
50.16243 | 17.8572 | 23.49436 | 21.33206 | -5.637158 | 2.162294 | 2.370359e-11
50.17243 | 17.8842 | 23.48439 | 21.31834 | -5.600189 | 2.166052 | 2.374267e-11
50.18242 | 17.8249 | 23.47435 | 21.30464 | -5.649447 | 2.16971 | 2.378175e-11
50.19242 | 17.8465 | 23.46421 | 21.29094 | -5.61771 | 2.173272 | 2.382083e-11
50.20242 | 17.8012 | 23.45399 | 21.27725 | -5.652787 | 2.176734 | 2.385635e-11
50.21242 | 17.7904 | 23.44368 | 21.26358 | -5.653277 | 2.180095 | 2.389188e-11
50.22242 | 17.8048 | 23.43328 | 21.24993 | -5.628479 | 2.183353 | 2.392741e-11
50.23242 | 17.7622 | 23.42279 | 21.23628 | -5.660591 | 2.186507 | 2.395938e-11
50.24241 | 17.7743 | 23.41222 | 21.22267 | -5.637924 | 2.189553 | 2.399491e-11
50.25241 | 17.7332 | 23.40155 | 21.20906 | -5.668354 | 2.192496 | 2.402333e-11
50.26241 | 17.7392 | 23.39079 | 21.19546 | -5.651592 | 2.195332 | 2.40553e-11
50.27241 | 17.7275 | 23.37994 | 21.18188 | -5.652436 | 2.19806 | 2.408373e-11
50.28241 | 17.7225 | 23.36898 | 21.16831 | -5.646485 | 2.200679 | 2.411215e-11
50.29241 | 17.6962 | 23.35794 | 21.15475 | -5.661738 | 2.203187 | 2.413702e-11
50.3024 | 17.6935 | 23.34681 | 21.14122 | -5.653306 | 2.205582 | 2.416189e-11
50.3124 | 17.6797 | 23.33557 | 21.1277 | -5.655865 | 2.207867 | 2.418676e-11
50.3224 | 17.6737 | 23.32423 | 21.11419 | -5.650526 | 2.210039 | 2.421162e-11
50.3324 | 17.673 | 23.31279 | 21.10069 | -5.639787 | 2.212098 | 2.423294e-11
50.3424 | 17.6375 | 23.30125 | 21.08721 | -5.663749 | 2.214042 | 2.425426e-11
50.3524 | 17.6651 | 23.28961 | 21.07374 | -5.62451 | 2.215871 | 2.427202e-11
50.36239 | 17.5951 | 23.27788 | 21.0603 | -5.682781 | 2.217582 | 2.428978e-11
50.37239 | 17.6351 | 23.26604 | 21.04686 | -5.630938 | 2.219179 | 2.430755e-11
50.38239 | 17.6112 | 23.25409 | 21.03344 | -5.642893 | 2.220658 | 2.432176e-11
50.39239 | 17.5873 | 23.24205 | 21.02003 | -5.654745 | 2.22202 | 2.433597e-11
50.40239 | 17.6226 | 23.22989 | 21.00663 | -5.607293 | 2.223263 | 2.435018e-11
50.41239 | 17.5611 | 23.21764 | 20.99325 | -5.656537 | 2.224388 | 2.436084e-11
50.42238 | 17.583 | 23.20529 | 20.9799 | -5.622289 | 2.225393 | 2.43715e-11
50.43238 | 17.5552 | 23.19282 | 20.96654 | -5.637623 | 2.226279 | 2.438215e-11
50.44238 | 17.542 | 23.18025 | 20.95321 | -5.638253 | 2.227045 | 2.438926e-11
50.45238 | 17.5665 | 23.16758 | 20.93988 | -5.601076 | 2.227692 | 2.439636e-11
50.46238 | 17.5252 | 23.15479 | 20.92658 | -5.629595 | 2.228218 | 2.439992e-11
50.47237 | 17.5452 | 23.14192 | 20.9133 | -5.596719 | 2.228622 | 2.440347e-11
50.48237 | 17.505 | 23.12893 | 20.90002 | -5.623926 | 2.228907 | 2.440702e-11
50.49237 | 17.4916 | 23.11583 | 20.88675 | -5.624226 | 2.229071 | 2.441057e-11
50.50237 | 17.5096 | 23.10262 | 20.8735 | -5.593019 | 2.229114 | 2.441057e-11
50.51237 | 17.479 | 23.08931 | 20.86027 | -5.610307 | 2.229037 | 2.440702e-11
50.52237 | 17.4763 | 23.07589 | 20.84705 | -5.599589 | 2.228838 | 2.440702e-11
50.53236 | 17.4575 | 23.06238 | 20.83386 | -5.604877 | 2.228519 | 2.440347e-11
50.54236 | 17.4615 | 23.04875 | 20.82067 | -5.587247 | 2.22808 | 2.439636e-11
50.55236 | 17.4291 | 23.03501 | 20.80749 | -5.605911 | 2.22752 | 2.439281e-11
50.56236 | 17.4323 | 23.02117 | 20.79433 | -5.58887 | 2.22684 | 2.438215e-11
50.57236 | 17.4242 | 23.00722 | 20.78118 | -5.583023 | 2.22604 | 2.437505e-11
50.58236 | 17.4044 | 22.99317 | 20.76805 | -5.588772 | 2.225121 | 2.436439e-11
50.59235 | 17.416 | 22.97903 | 20.75495 | -5.56303 | 2.224083 | 2.435373e-11
50.60235 | 17.3646 | 22.96477 | 20.74184 | -5.60017 | 2.222926 | 2.433952e-11
50.61235 | 17.3865 | 22.95041 | 20.72876 | -5.563907 | 2.22165 | 2.432531e-11
50.62235 | 17.3585 | 22.93594 | 20.71568 | -5.577441 | 2.220257 | 2.43111e-11
50.63235 | 17.3574 | 22.92137 | 20.70263 | -5.563972 | 2.218747 | 2.429689e-11
50.64235 | 17.367 | 22.9067 | 20.68958 | -5.539701 | 2.21712 | 2.427912e-11
50.65234 | 17.3226 | 22.89195 | 20.67657 | -5.569345 | 2.215379 | 2.425781e-11
50.66234 | 17.3332 | 22.87707 | 20.66355 | -5.543873 | 2.213521 | 2.424004e-11
50.67234 | 17.318 | 22.8621 | 20.65055 | -5.544101 | 2.211549 | 2.421873e-11
50.68234 | 17.3044 | 22.84703 | 20.63757 | -5.54263 | 2.209462 | 2.419386e-11
50.69234 | 17.3186 | 22.83186 | 20.6246 | -5.513261 | 2.207263 | 2.417254e-11
50.70234 | 17.2852 | 22.81659 | 20.61164 | -5.531395 | 2.204952 | 2.414767e-11
50.71233 | 17.2879 | 22.80125 | 20.59872 | -5.513348 | 2.202532 | 2.411925e-11
50.72233 | 17.2781 | 22.78579 | 20.58579 | -5.50769 | 2.199999 | 2.409438e-11
50.73233 | 17.277 | 22.77024 | 20.57288 | -5.493237 | 2.197357 | 2.406596e-11
50.74233 | 17.2876 | 22.75459 | 20.55998 | -5.466991 | 2.194607 | 2.403399e-11
50.75233 | 17.2433 | 22.73885 | 20.5471 | -5.495552 | 2.191749 | 2.400556e-11
50.76233 | 17.2742 | 22.72302 | 20.53424 | -5.448822 | 2.188786 | 2.397359e-11
50.77232 | 17.2538 | 22.70712 | 20.5214 | -5.453318 | 2.18572 | 2.393806e-11
50.78232 | 17.2553 | 22.69111 | 20.50856 | -5.435809 | 2.182547 | 2.390609e-11
50.79232 | 17.2674 | 22.67501 | 20.49574 | -5.407612 | 2.179272 | 2.387056e-11
50.80232 | 17.2266 | 22.65883 | 20.48293 | -5.432228 | 2.175895 | 2.383148e-11
50.81232 | 17.2478 | 22.64256 | 20.47014 | -5.394759 | 2.172418 | 2.379595e-11
50.82232 | 17.2405 | 22.62621 | 20.45736 | -5.385706 | 2.168841 | 2.375687e-11
50.83231 | 17.2374 | 22.60979 | 20.44462 | -5.372386 | 2.165171 | 2.371779e-11
50.84231 | 17.2554 | 22.59327 | 20.43187 | -5.337868 | 2.1614 | 2.367871e-11
50.85231 | 17.1971 | 22.57667 | 20.41914 | -5.37957 | 2.157535 | 2.363608e-11
50.86231 | 17.2249 | 22.55999 | 20.40642 | -5.335093 | 2.153575 | 2.359345e-11
50.87231 | 17.2457 | 22.54324 | 20.39372 | -5.297539 | 2.149524 | 2.355082e-11
50.8823 | 17.2041 | 22.52643 | 20.38104 | -5.322325 | 2.145385 | 2.350463e-11
50.8923 | 17.2422 | 22.50952 | 20.36837 | -5.26732 | 2.141153 | 2.345845e-11
50.9023 | 17.2025 | 22.49254 | 20.35571 | -5.290042 | 2.136833 | 2.341226e-11
50.9123 | 17.2095 | 22.47549 | 20.34307 | -5.265993 | 2.132426 | 2.336607e-11
50.9223 | 17.2279 | 22.45837 | 20.33044 | -5.230473 | 2.127935 | 2.331634e-11
50.9323 | 17.187 | 22.44118 | 20.31783 | -5.254184 | 2.123359 | 2.327015e-11
50.94229 | 17.202 | 22.42395 | 20.30524 | -5.221946 | 2.118707 | 2.321686e-11
50.95229 | 17.1989 | 22.40663 | 20.29266 | -5.207725 | 2.113969 | 2.316712e-11
50.96229 | 17.1943 | 22.38924 | 20.28009 | -5.19494 | 2.109153 | 2.311738e-11
50.97229 | 17.2078 | 22.37179 | 20.26753 | -5.163993 | 2.104259 | 2.306409e-11
50.98229 | 17.1683 | 22.35428 | 20.255 | -5.185985 | 2.099289 | 2.30108e-11
50.99229 | 17.1783 | 22.33672 | 20.24247 | -5.158417 | 2.094245 | 2.295751e-11
51.00228 | 17.1874 | 22.31911 | 20.22998 | -5.13171 | 2.089133 | 2.290067e-11
51.01228 | 17.1571 | 22.30143 | 20.21748 | -5.144329 | 2.083946 | 2.284382e-11
51.02228 | 17.1694 | 22.28369 | 20.205 | -5.114293 | 2.078689 | 2.279053e-11
51.03228 | 17.1585 | 22.2659 | 20.19254 | -5.107405 | 2.073364 | 2.273014e-11
51.04228 | 17.1615 | 22.24807 | 20.18009 | -5.086565 | 2.067974 | 2.267329e-11
51.05228 | 17.154 | 22.23018 | 20.16766 | -5.076176 | 2.062518 | 2.261645e-11
51.06227 | 17.1514 | 22.21226 | 20.15525 | -5.060858 | 2.057006 | 2.255605e-11
51.07227 | 17.136 | 22.19428 | 20.14285 | -5.058275 | 2.051427 | 2.249566e-11
51.08227 | 17.1493 | 22.17625 | 20.13046 | -5.026947 | 2.045788 | 2.243526e-11
51.09227 | 17.1254 | 22.15818 | 20.11809 | -5.032777 | 2.040091 | 2.237487e-11
51.10227 | 17.1313 | 22.14006 | 20.10573 | -5.008765 | 2.034337 | 2.231447e-11
51.11227 | 17.1242 | 22.12191 | 20.09338 | -4.997713 | 2.02853 | 2.225052e-11
51.12226 | 17.1282 | 22.10374 | 20.08107 | -4.975542 | 2.022674 | 2.218657e-11
51.13226 | 17.1226 | 22.08552 | 20.06875 | -4.962915 | 2.016762 | 2.212618e-11
51.14226 | 17.1196 | 22.06725 | 20.05646 | -4.947655 | 2.010799 | 2.206223e-11
51.15226 | 17.1107 | 22.04896 | 20.04417 | -4.938261 | 2.004789 | 2.199473e-11
51.16226 | 17.1121 | 22.03063 | 20.0319 | -4.918535 | 1.998732 | 2.193078e-11
51.17226 | 17.1019 | 22.01228 | 20.01965 | -4.910379 | 1.99263 | 2.186683e-11
51.18225 | 17.0953 | 21.99391 | 20.00742 | -4.898614 | 1.98649 | 2.179933e-11
51.19225 | 17.1004 | 21.9755 | 19.9952 | -4.875103 | 1.980303 | 2.173538e-11
51.20225 | 17.0843 | 21.95707 | 19.98299 | -4.872767 | 1.974075 | 2.166788e-11
51.21225 | 17.0978 | 21.93861 | 19.9708 | -4.840807 | 1.967809 | 2.160037e-11
51.22225 | 17.083 | 21.92013 | 19.95862 | -4.837126 | 1.961505 | 2.153287e-11
51.23225 | 17.0767 | 21.90162 | 19.94646 | -4.824924 | 1.955166 | 2.146537e-11
51.24224 | 17.0742 | 21.88312 | 19.93432 | -4.808921 | 1.9488 | 2.139787e-11
51.25224 | 17.0743 | 21.86458 | 19.92219 | -4.790283 | 1.942394 | 2.132681e-11
51.26224 | 17.0701 | 21.84603 | 19.91007 | -4.775928 | 1.935958 | 2.125931e-11
51.27224 | 17.0643 | 21.82746 | 19.89797 | -4.763159 | 1.929492 | 2.118826e-11
51.28224 | 17.0523 | 21.80888 | 19.88588 | -4.756577 | 1.922997 | 2.112076e-11
51.29223 | 17.059 | 21.7903 | 19.87382 | -4.731302 | 1.916483 | 2.10497e-11
51.30223 | 17.0528 | 21.7717 | 19.86176 | -4.718899 | 1.909937 | 2.097865e-11
51.31223 | 17.0427 | 21.75309 | 19.84972 | -4.710387 | 1.903368 | 2.091115e-11
51.32223 | 17.0383 | 21.73447 | 19.83769 | -4.696167 | 1.896776 | 2.084009e-11
51.33223 | 17.032 | 21.71584 | 19.82568 | -4.683842 | 1.890163 | 2.076904e-11
51.34223 | 17.0276 | 21.69721 | 19.81368 | -4.669613 | 1.883531 | 2.069798e-11
51.35222 | 17.012 | 21.6786 | 19.80171 | -4.666598 | 1.876887 | 2.062693e-11
51.36222 | 17.0053 | 21.65996 | 19.78974 | -4.654664 | 1.870219 | 2.055587e-11
51.37222 | 17.0107 | 21.64133 | 19.77779 | -4.63063 | 1.863537 | 2.048127e-11
51.38222 | 17.0045 | 21.6227 | 19.76586 | -4.618196 | 1.85684 | 2.041021e-11
51.39222 | 16.9892 | 21.60406 | 19.75393 | -4.614865 | 1.85013 | 2.033916e-11
51.40222 | 16.9834 | 21.58544 | 19.74203 | -4.602037 | 1.843409 | 2.02681e-11
51.41221 | 16.9781 | 21.56683 | 19.73015 | -4.588733 | 1.836684 | 2.019705e-11
51.42221 | 16.9804 | 21.54822 | 19.71827 | -4.567816 | 1.829943 | 2.012244e-11
51.43221 | 16.973 | 21.52961 | 19.70641 | -4.556606 | 1.823195 | 2.005139e-11
51.44221 | 16.9549 | 21.511 | 19.69456 | -4.556105 | 1.81644 | 1.998033e-11
51.45221 | 16.9656 | 21.49241 | 19.68273 | -4.526813 | 1.809679 | 1.990573e-11
51.46221 | 16.9503 | 21.47383 | 19.67092 | -4.523532 | 1.802914 | 1.983467e-11
51.4722 | 16.9425 | 21.45528 | 19.65913 | -4.512782 | 1.796152 | 1.976007e-11
51.4822 | 16.9454 | 21.43673 | 19.64734 | -4.491326 | 1.789382 | 1.968901e-11
51.4922 | 16.9341 | 21.41818 | 19.63557 | -4.484084 | 1.782611 | 1.961796e-11
51.5022 | 16.9321 | 21.39966 | 19.62382 | -4.467558 | 1.77584 | 1.954335e-11
51.5122 | 16.9242 | 21.38115 | 19.61208 | -4.456948 | 1.76907 | 1.94723e-11
51.5222 | 16.9247 | 21.36266 | 19.60035 | -4.437955 | 1.762302 | 1.939769e-11
51.53219 | 16.9304 | 21.3442 | 19.58865 | -4.413799 | 1.755544 | 1.932663e-11
51.54219 | 16.9206 | 21.32574 | 19.57696 | -4.405144 | 1.748784 | 1.925558e-11
51.55219 | 16.9087 | 21.30731 | 19.56528 | -4.398609 | 1.742028 | 1.918097e-11
51.56219 | 16.9164 | 21.2889 | 19.55362 | -4.372496 | 1.735279 | 1.910992e-11
51.57219 | 16.9155 | 21.2705 | 19.54197 | -4.355005 | 1.728537 | 1.903886e-11
51.58219 | 16.9101 | 21.25214 | 19.53033 | -4.342037 | 1.721803 | 1.896426e-11
51.59218 | 16.9085 | 21.23381 | 19.51873 | -4.325311 | 1.715085 | 1.88932e-11
51.60218 | 16.9089 | 21.21549 | 19.50712 | -4.306592 | 1.708369 | 1.882215e-11
51.61218 | 16.9086 | 21.1972 | 19.49553 | -4.288598 | 1.701664 | 1.875109e-11
51.62218 | 16.9099 | 21.17893 | 19.48396 | -4.269031 | 1.694971 | 1.868004e-11
51.63218 | 16.9131 | 21.16069 | 19.4724 | -4.247592 | 1.68829 | 1.860543e-11
51.64218 | 16.9078 | 21.14248 | 19.46086 | -4.234681 | 1.681622 | 1.853438e-11
51.65217 | 16.9181 | 21.12432 | 19.44934 | -4.206217 | 1.674974 | 1.846332e-11
51.66217 | 16.9064 | 21.10616 | 19.43783 | -4.199764 | 1.668334 | 1.839227e-11
51.67217 | 16.9048 | 21.08804 | 19.42633 | -4.183242 | 1.66171 | 1.832121e-11
51.68217 | 16.9078 | 21.06995 | 19.41485 | -4.162151 | 1.655101 | 1.825371e-11
51.69217 | 16.9148 | 21.05189 | 19.40338 | -4.137092 | 1.648509 | 1.818266e-11
51.70216 | 16.9166 | 21.03388 | 19.39194 | -4.117284 | 1.641942 | 1.81116e-11
51.71216 | 16.9034 | 21.01589 | 19.38051 | -4.112491 | 1.635385 | 1.804055e-11
51.72216 | 16.9178 | 20.99793 | 19.36908 | -4.080132 | 1.628848 | 1.797305e-11
51.73216 | 16.918 | 20.98001 | 19.35768 | -4.062007 | 1.622329 | 1.790199e-11
51.74216 | 16.9122 | 20.96212 | 19.34629 | -4.049917 | 1.615831 | 1.783094e-11
51.75216 | 16.9255 | 20.94426 | 19.33491 | -4.018763 | 1.609353 | 1.776344e-11
51.76215 | 16.9197 | 20.92646 | 19.32356 | -4.006763 | 1.602903 | 1.769238e-11
51.77215 | 16.9218 | 20.90868 | 19.31221 | -3.986882 | 1.596468 | 1.762488e-11
51.78215 | 16.9341 | 20.89094 | 19.30088 | -3.956839 | 1.590055 | 1.755738e-11
51.79215 | 16.9286 | 20.87323 | 19.28957 | -3.944633 | 1.583664 | 1.748988e-11
51.80215 | 16.9279 | 20.85557 | 19.27827 | -3.927666 | 1.577297 | 1.741882e-11
51.81215 | 16.9337 | 20.83794 | 19.26698 | -3.904238 | 1.570954 | 1.735132e-11
51.82214 | 16.9321 | 20.82037 | 19.25573 | -3.888267 | 1.564642 | 1.728382e-11
51.83214 | 16.9419 | 20.80282 | 19.24447 | -3.860917 | 1.558346 | 1.721632e-11
51.84214 | 16.9455 | 20.78531 | 19.23323 | -3.839808 | 1.552077 | 1.715237e-11
51.85214 | 16.9346 | 20.76784 | 19.22201 | -3.83324 | 1.545834 | 1.708487e-11
51.86214 | 16.9608 | 20.75041 | 19.2108 | -3.789613 | 1.539615 | 1.701737e-11
51.87214 | 16.9574 | 20.73303 | 19.1996 | -3.775627 | 1.533423 | 1.695342e-11
51.88213 | 16.9554 | 20.7157 | 19.18844 | -3.7603 | 1.527264 | 1.688592e-11
51.89213 | 16.9638 | 20.6984 | 19.17727 | -3.734598 | 1.521125 | 1.682197e-11
51.90213 | 16.9747 | 20.68114 | 19.16612 | -3.706439 | 1.515014 | 1.675447e-11
51.91213 | 16.9765 | 20.66392 | 19.15499 | -3.687422 | 1.508931 | 1.669052e-11
51.92213 | 16.9873 | 20.64675 | 19.14387 | -3.659449 | 1.502876 | 1.662657e-11
51.93213 | 16.9955 | 20.62962 | 19.13277 | -3.634119 | 1.496848 | 1.656262e-11
51.94212 | 16.9974 | 20.61255 | 19.12169 | -3.61515 | 1.490856 | 1.649867e-11
51.95212 | 17.0059 | 20.59551 | 19.11062 | -3.589608 | 1.484886 | 1.643472e-11
51.96212 | 17.0151 | 20.57851 | 19.09956 | -3.56341 | 1.478945 | 1.637077e-11
51.97212 | 17.0248 | 20.56156 | 19.08852 | -3.536757 | 1.473034 | 1.630682e-11
51.98212 | 17.0351 | 20.54465 | 19.0775 | -3.509548 | 1.467153 | 1.624287e-11
51.99212 | 17.0405 | 20.52779 | 19.06648 | -3.487285 | 1.461301 | 1.618248e-11
52.00211 | 17.0338 | 20.51098 | 19.0555 | -3.477184 | 1.455485 | 1.611853e-11
52.01211 | 17.0703 | 20.49421 | 19.04452 | -3.423911 | 1.449694 | 1.605813e-11
52.02211 | 17.0562 | 20.47748 | 19.03355 | -3.421284 | 1.443933 | 1.599774e-11
52.03211 | 17.0846 | 20.4608 | 19.0226 | -3.376203 | 1.438203 | 1.593379e-11
52.04211 | 17.08 | 20.44417 | 19.01166 | -3.364168 | 1.432504 | 1.587339e-11
52.0521 | 17.0961 | 20.4276 | 19.00075 | -3.331496 | 1.426841 | 1.5813e-11
52.0621 | 17.1065 | 20.41105 | 18.98985 | -3.304554 | 1.421204 | 1.57526e-11
52.0721 | 17.1171 | 20.39456 | 18.97896 | -3.277458 | 1.415598 | 1.569576e-11
52.0821 | 17.1307 | 20.37811 | 18.96808 | -3.247408 | 1.410024 | 1.563536e-11
52.0921 | 17.1441 | 20.36171 | 18.95722 | -3.217606 | 1.404481 | 1.557496e-11
52.1021 | 17.1314 | 20.34535 | 18.94638 | -3.21395 | 1.39897 | 1.551812e-11
52.11209 | 17.1619 | 20.32906 | 18.93556 | -3.167157 | 1.393496 | 1.545772e-11
52.12209 | 17.1766 | 20.3128 | 18.92475 | -3.136195 | 1.388049 | 1.540088e-11
52.13209 | 17.1623 | 20.29658 | 18.91395 | -3.134281 | 1.382633 | 1.534404e-11
52.14209 | 17.2032 | 20.28041 | 18.90316 | -3.077213 | 1.37725 | 1.528364e-11
52.15209 | 17.187 | 20.26429 | 18.89239 | -3.077293 | 1.371898 | 1.52268e-11
52.16209 | 17.2122 | 20.24822 | 18.88164 | -3.03602 | 1.366579 | 1.516995e-11
52.17208 | 17.2195 | 20.23221 | 18.87091 | -3.012712 | 1.361298 | 1.511666e-11
52.18208 | 17.2277 | 20.21623 | 18.86019 | -2.988534 | 1.356043 | 1.505982e-11
52.19208 | 17.2372 | 20.2003 | 18.84948 | -2.963103 | 1.35082 | 1.500298e-11
52.20208 | 17.2556 | 20.18442 | 18.83879 | -2.92882 | 1.34563 | 1.494968e-11
52.21208 | 17.2519 | 20.16858 | 18.82811 | -2.916684 | 1.340473 | 1.489284e-11
52.22208 | 17.2823 | 20.1528 | 18.81745 | -2.870496 | 1.335347 | 1.483955e-11
52.23207 | 17.2832 | 20.13707 | 18.80681 | -2.853873 | 1.330261 | 1.478626e-11
52.24207 | 17.2969 | 20.12138 | 18.79618 | -2.82448 | 1.3252 | 1.472942e-11
52.25207 | 17.3157 | 20.10573 | 18.78556 | -2.790034 | 1.320171 | 1.467613e-11
52.26207 | 17.3148 | 20.09014 | 18.77496 | -2.775336 | 1.315176 | 1.462283e-11
52.27207 | 17.3506 | 20.07459 | 18.76437 | -2.723986 | 1.310212 | 1.456954e-11
52.28207 | 17.355 | 20.05908 | 18.7538 | -2.704084 | 1.305281 | 1.451981e-11
52.29206 | 17.3625 | 20.04364 | 18.74326 | -2.681144 | 1.300388 | 1.446651e-11
52.30206 | 17.3792 | 20.02824 | 18.73271 | -2.649037 | 1.295522 | 1.441322e-11
52.31206 | 17.3908 | 20.01288 | 18.72219 | -2.622076 | 1.290688 | 1.436349e-11
52.32206 | 17.4139 | 19.99756 | 18.71168 | -2.583663 | 1.285886 | 1.431375e-11
52.33206 | 17.4222 | 19.9823 | 18.70118 | -2.560098 | 1.281116 | 1.426046e-11
52.34206 | 17.4518 | 19.96708 | 18.6907 | -2.515279 | 1.276378 | 1.421072e-11
52.35205 | 17.4574 | 19.95192 | 18.68025 | -2.494523 | 1.271677 | 1.416098e-11
52.36205 | 17.4687 | 19.9368 | 18.6698 | -2.468099 | 1.267004 | 1.411124e-11
52.37205 | 17.4999 | 19.92172 | 18.65936 | -2.421822 | 1.262362 | 1.40615e-11
52.38205 | 17.5064 | 19.90669 | 18.64894 | -2.400292 | 1.257752 | 1.401177e-11
52.39205 | 17.5273 | 19.89171 | 18.63853 | -2.364409 | 1.253174 | 1.396558e-11
52.40205 | 17.5513 | 19.87677 | 18.62814 | -2.325472 | 1.248628 | 1.391584e-11
52.41204 | 17.5696 | 19.8619 | 18.61778 | -2.292297 | 1.244118 | 1.386966e-11
52.42204 | 17.5784 | 19.84705 | 18.60742 | -2.268655 | 1.239635 | 1.381992e-11
52.43204 | 17.6232 | 19.83226 | 18.59708 | -2.209058 | 1.235183 | 1.377373e-11
52.44204 | 17.6159 | 19.81751 | 18.58675 | -2.201609 | 1.230763 | 1.372755e-11
52.45204 | 17.6591 | 19.80281 | 18.57643 | -2.143705 | 1.226374 | 1.368136e-11
52.46203 | 17.6799 | 19.78816 | 18.56614 | -2.108263 | 1.22202 | 1.363518e-11
52.47203 | 17.6866 | 19.77355 | 18.55586 | -2.086952 | 1.217693 | 1.358899e-11
52.48203 | 17.712 | 19.75899 | 18.54559 | -2.046987 | 1.213398 | 1.354281e-11
52.49203 | 17.7399 | 19.74447 | 18.53534 | -2.004568 | 1.209133 | 1.349662e-11
52.50203 | 17.7642 | 19.72999 | 18.5251 | -1.965795 | 1.204898 | 1.345044e-11
52.51203 | 17.784 | 19.71557 | 18.51487 | -1.931567 | 1.200695 | 1.34078e-11
52.52202 | 17.8165 | 19.7012 | 18.50467 | -1.8847 | 1.196526 | 1.336162e-11
52.53202 | 17.8274 | 19.68686 | 18.49448 | -1.859463 | 1.192383 | 1.331899e-11
52.54202 | 17.8553 | 19.67257 | 18.4843 | -1.817272 | 1.188271 | 1.327635e-11
52.55202 | 17.8891 | 19.65833 | 18.47414 | -1.769227 | 1.184188 | 1.323372e-11
52.56202 | 17.926 | 19.64413 | 18.46399 | -1.718126 | 1.180136 | 1.318754e-11
52.57202 | 17.9307 | 19.62997 | 18.45386 | -1.699271 | 1.176114 | 1.31449e-11
52.58201 | 17.9838 | 19.61587 | 18.44375 | -1.632074 | 1.172125 | 1.310582e-11
52.59201 | 17.9934 | 19.60181 | 18.43365 | -1.608408 | 1.168162 | 1.306319e-11
52.60201 | 18.0328 | 19.58779 | 18.42356 | -1.554986 | 1.164229 | 1.302056e-11
52.61201 | 18.0654 | 19.57381 | 18.41348 | -1.508409 | 1.160325 | 1.297792e-11
52.62201 | 18.0949 | 19.55988 | 18.40343 | -1.464976 | 1.15645 | 1.293884e-11
52.63201 | 18.1303 | 19.54599 | 18.39338 | -1.415688 | 1.152604 | 1.289621e-11
52.642 | 18.1515 | 19.53216 | 18.38337 | -1.380657 | 1.148791 | 1.285713e-11
52.652 | 18.1786 | 19.51836 | 18.37335 | -1.339756 | 1.145003 | 1.281805e-11
52.662 | 18.2438 | 19.5046 | 18.36336 | -1.2608 | 1.141244 | 1.277897e-11
52.672 | 18.2549 | 19.49089 | 18.35337 | -1.235986 | 1.137514 | 1.273634e-11
52.682 | 18.2893 | 19.47722 | 18.3434 | -1.187916 | 1.133812 | 1.269726e-11
52.692 | 18.3394 | 19.46359 | 18.33345 | -1.12419 | 1.130138 | 1.266173e-11
52.70199 | 18.3688 | 19.45002 | 18.32352 | -1.08122 | 1.126495 | 1.262265e-11
52.71199 | 18.4131 | 19.43648 | 18.3136 | -1.02338 | 1.122878 | 1.258357e-11
52.72199 | 18.4567 | 19.42298 | 18.30369 | -0.9662821 | 1.119288 | 1.254449e-11
52.73199 | 18.4844 | 19.40953 | 18.2938 | -0.9251272 | 1.115725 | 1.250897e-11
52.74199 | 18.5339 | 19.39611 | 18.28392 | -0.8622149 | 1.112191 | 1.246989e-11
52.75199 | 18.5715 | 19.38275 | 18.27406 | -0.8112451 | 1.108683 | 1.243436e-11
52.76198 | 18.6252 | 19.36943 | 18.26422 | -0.7442307 | 1.105207 | 1.239528e-11
52.77198 | 18.6642 | 19.35615 | 18.25439 | -0.6919452 | 1.101754 | 1.235975e-11
52.78198 | 18.6937 | 19.3429 | 18.24457 | -0.6492016 | 1.098327 | 1.232422e-11
52.79198 | 18.7666 | 19.3297 | 18.23477 | -0.5630998 | 1.094928 | 1.22887e-11
52.80198 | 18.7895 | 19.31654 | 18.22498 | -0.5270396 | 1.091556 | 1.225317e-11
52.81198 | 18.8356 | 19.30342 | 18.21521 | -0.4678209 | 1.088209 | 1.221764e-11
52.82197 | 18.8943 | 19.29036 | 18.20546 | -0.3960565 | 1.084893 | 1.218211e-11
52.83197 | 18.9263 | 19.27732 | 18.19572 | -0.3510203 | 1.081599 | 1.214659e-11
52.84197 | 18.9956 | 19.26433 | 18.18599 | -0.2687251 | 1.078332 | 1.211461e-11
52.85197 | 19.0438 | 19.25137 | 18.17628 | -0.2075708 | 1.07509 | 1.207909e-11
52.86197 | 19.078 | 19.23846 | 18.16658 | -0.1604571 | 1.071874 | 1.204711e-11
52.87196 | 19.1559 | 19.2256 | 18.15691 | -0.06969682 | 1.068687 | 1.201158e-11
52.88196 | 19.1945 | 19.21276 | 18.14724 | -0.01826408 | 1.065522 | 1.197961e-11
52.89196 | 19.247 | 19.19997 | 18.13759 | 0.04702839 | 1.062382 | 1.194408e-11
52.90196 | 19.3218 | 19.18722 | 18.12795 | 0.1345808 | 1.059268 | 1.191211e-11
52.91196 | 19.3533 | 19.17451 | 18.11833 | 0.1787933 | 1.056178 | 1.188013e-11
52.92196 | 19.4228 | 19.16183 | 18.10872 | 0.2609661 | 1.053113 | 1.184816e-11
52.93195 | 19.4788 | 19.14921 | 18.09914 | 0.3295866 | 1.050076 | 1.181618e-11
52.94195 | 19.5321 | 19.13662 | 18.08956 | 0.3954804 | 1.047061 | 1.178421e-11
52.95195 | 19.605 | 19.12407 | 18.08 | 0.4809348 | 1.04407 | 1.175223e-11
52.96195 | 19.6531 | 19.11155 | 18.07045 | 0.54155 | 1.041103 | 1.172381e-11
52.97195 | 19.7072 | 19.09907 | 18.06091 | 0.6081262 | 1.03816 | 1.169184e-11
52.98195 | 19.7779 | 19.08664 | 18.0514 | 0.6912637 | 1.035241 | 1.165986e-11
52.99194 | 19.837 | 19.07425 | 18.0419 | 0.7627501 | 1.032349 | 1.163144e-11
53.00194 | 19.9077 | 19.06189 | 18.03241 | 0.8458104 | 1.029477 | 1.159947e-11
53.01194 | 19.9516 | 19.04957 | 18.02294 | 0.9020323 | 1.026629 | 1.157105e-11
53.02194 | 20.0262 | 19.03728 | 18.01348 | 0.988916 | 1.023805 | 1.154262e-11
53.03194 | 20.1005 | 19.02504 | 18.00404 | 1.075462 | 1.021003 | 1.151065e-11
53.04194 | 20.1476 | 19.01283 | 17.99461 | 1.134769 | 1.018225 | 1.148223e-11
53.05193 | 20.2172 | 19.00067 | 17.9852 | 1.216527 | 1.015472 | 1.145381e-11
53.06193 | 20.2933 | 18.98854 | 17.9758 | 1.304759 | 1.012739 | 1.142538e-11
53.07193 | 20.3345 | 18.97645 | 17.96642 | 1.358054 | 1.010029 | 1.139696e-11
53.08193 | 20.4189 | 18.96439 | 17.95705 | 1.454512 | 1.007341 | 1.136854e-11
53.09193 | 20.4719 | 18.95237 | 17.94769 | 1.519532 | 1.004676 | 1.134012e-11
53.10193 | 20.5438 | 18.94038 | 17.93835 | 1.603416 | 1.002032 | 1.131525e-11
53.11192 | 20.6123 | 18.92845 | 17.92904 | 1.68385 | 0.9994137 | 1.128683e-11
53.12192 | 20.6668 | 18.91654 | 17.91973 | 1.75026 | 0.9968149 | 1.125841e-11
53.13192 | 20.728 | 18.90467 | 17.91043 | 1.823333 | 0.9942373 | 1.123354e-11
53.14192 | 20.7932 | 18.89283 | 17.90115 | 1.90037 | 0.9916812 | 1.120511e-11
53.15192 | 20.8561 | 18.88103 | 17.89188 | 1.97507 | 0.9891467 | 1.118025e-11
53.16192 | 20.9267 | 18.86927 | 17.88263 | 2.057435 | 0.9866335 | 1.115182e-11
53.17191 | 20.9684 | 18.85755 | 17.8734 | 2.110852 | 0.9841439 | 1.112695e-11
53.18191 | 21.0478 | 18.84586 | 17.86418 | 2.201944 | 0.9816729 | 1.110209e-11
53.19191 | 21.1129 | 18.8342 | 17.85498 | 2.278701 | 0.9792228 | 1.107722e-11
53.20191 | 21.1531 | 18.82258 | 17.84578 | 2.330522 | 0.9767936 | 1.105235e-11
53.21191 | 21.2266 | 18.81099 | 17.83661 | 2.415609 | 0.9743848 | 1.102748e-11
53.22191 | 21.2704 | 18.79944 | 17.82744 | 2.470959 | 0.9719967 | 1.100261e-11
53.2319 | 21.3427 | 18.78794 | 17.81831 | 2.554763 | 0.9696312 | 1.097774e-11
53.2419 | 21.4057 | 18.77646 | 17.80917 | 2.629244 | 0.9672837 | 1.095287e-11
53.2519 | 21.4382 | 18.76501 | 17.80005 | 2.67319 | 0.9649561 | 1.0928e-11
53.2619 | 21.5028 | 18.7536 | 17.79095 | 2.749201 | 0.9626486 | 1.090313e-11
53.2719 | 21.5592 | 18.74222 | 17.78186 | 2.816977 | 0.9603611 | 1.088182e-11
53.28189 | 21.6103 | 18.73089 | 17.7728 | 2.879408 | 0.9580952 | 1.085695e-11
53.29189 | 21.6471 | 18.71958 | 17.76374 | 2.927516 | 0.9558469 | 1.083208e-11
53.30189 | 21.6947 | 18.70831 | 17.75469 | 2.986389 | 0.953618 | 1.081076e-11
53.31189 | 21.7573 | 18.69707 | 17.74566 | 3.060229 | 0.9514084 | 1.078945e-11
53.32189 | 21.8084 | 18.68587 | 17.73665 | 3.122535 | 0.949218 | 1.076458e-11
53.33189 | 21.8398 | 18.67469 | 17.72765 | 3.165107 | 0.9470466 | 1.074326e-11
53.34188 | 21.8886 | 18.66357 | 17.71867 | 3.225034 | 0.9448963 | 1.072194e-11
53.35188 | 21.9293 | 18.65246 | 17.7097 | 3.276839 | 0.9427627 | 1.069707e-11
53.36188 | 21.9671 | 18.64139 | 17.70074 | 3.32571 | 0.9406479 | 1.067576e-11
53.37188 | 22.0224 | 18.63035 | 17.6918 | 3.392048 | 0.9385516 | 1.065444e-11
53.38188 | 22.0496 | 18.61935 | 17.68287 | 3.430253 | 0.9364737 | 1.063313e-11
53.39188 | 22.0864 | 18.60837 | 17.67396 | 3.478025 | 0.9344142 | 1.061181e-11
53.40187 | 22.122 | 18.59745 | 17.66507 | 3.524553 | 0.9323751 | 1.059049e-11
53.41187 | 22.161 | 18.58654 | 17.65619 | 3.57446 | 0.9303519 | 1.057273e-11
53.42187 | 22.2031 | 18.57567 | 17.64732 | 3.627434 | 0.9283466 | 1.055141e-11
53.43187 | 22.2106 | 18.56482 | 17.63847 | 3.645775 | 0.9263592 | 1.05301e-11
53.44187 | 22.2562 | 18.55402 | 17.62963 | 3.702184 | 0.9243895 | 1.050878e-11
53.45187 | 22.2764 | 18.54324 | 17.6208 | 3.733161 | 0.9224375 | 1.049102e-11
53.46186 | 22.2945 | 18.5325 | 17.612 | 3.761995 | 0.9205049 | 1.04697e-11
53.47186 | 22.3287 | 18.52179 | 17.6032 | 3.806908 | 0.9185877 | 1.045194e-11
53.48186 | 22.3481 | 18.51111 | 17.59442 | 3.836989 | 0.9166878 | 1.043062e-11
53.49186 | 22.3728 | 18.50046 | 17.58566 | 3.872338 | 0.9148051 | 1.041286e-11
53.50186 | 22.3869 | 18.48984 | 17.57691 | 3.897055 | 0.9129395 | 1.039509e-11
53.51186 | 22.3988 | 18.47926 | 17.56817 | 3.919541 | 0.9110908 | 1.037378e-11
53.52185 | 22.4191 | 18.46871 | 17.55945 | 3.950385 | 0.9092607 | 1.035601e-11
53.53185 | 22.4318 | 18.45819 | 17.55075 | 3.973609 | 0.9074456 | 1.033825e-11
53.54185 | 22.4335 | 18.4477 | 17.54205 | 3.985801 | 0.905647 | 1.032048e-11
53.55185 | 22.4396 | 18.43724 | 17.53337 | 4.002362 | 0.9038649 | 1.030272e-11
53.56185 | 22.449 | 18.42681 | 17.52471 | 4.022192 | 0.9020993 | 1.028496e-11
53.57185 | 22.4564 | 18.41641 | 17.51606 | 4.039991 | 0.9003501 | 1.026719e-11
53.58184 | 22.4435 | 18.40605 | 17.50743 | 4.03745 | 0.8986188 | 1.024943e-11
53.59184 | 22.4453 | 18.39571 | 17.49881 | 4.049588 | 0.8969018 | 1.023167e-11
53.60184 | 22.4388 | 18.3854 | 17.4902 | 4.053395 | 0.8952008 | 1.02139e-11
53.61184 | 22.4243 | 18.37513 | 17.48161 | 4.049173 | 0.8935155 | 1.019614e-11
53.62184 | 22.4083 | 18.36488 | 17.47303 | 4.043419 | 0.8918461 | 1.017838e-11
53.63184 | 22.4044 | 18.35466 | 17.46447 | 4.049736 | 0.8901924 | 1.016416e-11
53.64183 | 22.3839 | 18.34449 | 17.45593 | 4.039413 | 0.8885558 | 1.01464e-11
53.65183 | 22.3679 | 18.33433 | 17.4474 | 4.03357 | 0.8869332 | 1.012864e-11
53.66183 | 22.3429 | 18.3242 | 17.43888 | 4.018697 | 0.8853259 | 1.011443e-11
53.67183 | 22.3074 | 18.31411 | 17.43037 | 3.993294 | 0.8837339 | 1.009666e-11
53.68183 | 22.2869 | 18.30404 | 17.42188 | 3.982862 | 0.8821571 | 1.008245e-11
53.69182 | 22.2487 | 18.29401 | 17.41341 | 3.95469 | 0.880597 | 1.006824e-11
53.70182 | 22.2152 | 18.284 | 17.40495 | 3.931198 | 0.8790502 | 1.005048e-11
53.71182 | 22.1722 | 18.27402 | 17.3965 | 3.898178 | 0.8775184 | 1.003627e-11
53.72182 | 22.1367 | 18.26407 | 17.38807 | 3.872628 | 0.8760014 | 1.002205e-11
53.73182 | 22.0969 | 18.25415 | 17.37965 | 3.842749 | 0.8744991 | 1.000784e-11
53.74182 | 22.0464 | 18.24426 | 17.37125 | 3.802141 | 0.8730114 | 9.99008e-12
53.75181 | 21.99 | 18.23441 | 17.36287 | 3.755595 | 0.8715397 | 9.975869e-12
53.76181 | 21.9482 | 18.22457 | 17.35449 | 3.723629 | 0.8700809 | 9.961658e-12
53.77181 | 21.8856 | 18.21477 | 17.34613 | 3.670835 | 0.8686366 | 9.947447e-12
53.78181 | 21.8321 | 18.20499 | 17.33778 | 3.627112 | 0.8672064 | 9.933236e-12
53.79181 | 21.7651 | 18.19524 | 17.32945 | 3.56986 | 0.8657905 | 9.919025e-12
53.80181 | 21.715 | 18.18552 | 17.32113 | 3.52948 | 0.8643887 | 9.904814e-12
53.8118 | 21.6568 | 18.17584 | 17.31284 | 3.480962 | 0.8630022 | 9.894156e-12
53.8218 | 21.5754 | 18.16617 | 17.30455 | 3.409226 | 0.8616282 | 9.879945e-12
53.8318 | 21.523 | 18.15654 | 17.29627 | 3.366462 | 0.860268 | 9.865734e-12
53.8418 | 21.4721 | 18.14693 | 17.28801 | 3.325169 | 0.8589217 | 9.851523e-12
53.8518 | 21.3711 | 18.13735 | 17.27976 | 3.233748 | 0.857589 | 9.840865e-12
53.8618 | 21.3354 | 18.1278 | 17.27153 | 3.2076 | 0.8562698 | 9.826654e-12
53.87179 | 21.2488 | 18.11829 | 17.26332 | 3.130514 | 0.8549654 | 9.812443e-12
53.88179 | 21.1811 | 18.10879 | 17.25512 | 3.07231 | 0.8536732 | 9.801784e-12
53.89179 | 21.1056 | 18.09932 | 17.24693 | 3.006279 | 0.8523943 | 9.787573e-12
53.90179 | 21.046 | 18.08988 | 17.23875 | 2.95612 | 0.8511286 | 9.776915e-12
53.91179 | 20.9747 | 18.08047 | 17.23059 | 2.894234 | 0.8498761 | 9.762704e-12
53.92179 | 20.8935 | 18.07108 | 17.22244 | 2.82242 | 0.8486368 | 9.752046e-12
53.93178 | 20.8133 | 18.06173 | 17.21432 | 2.75157 | 0.8474115 | 9.741388e-12
53.94178 | 20.7508 | 18.0524 | 17.2062 | 2.698402 | 0.8461981 | 9.730729e-12
53.95178 | 20.6735 | 18.04309 | 17.1981 | 2.630407 | 0.8449976 | 9.716518e-12
53.96178 | 20.5942 | 18.03382 | 17.19001 | 2.560385 | 0.8438098 | 9.70586e-12
53.97178 | 20.5253 | 18.02456 | 17.18193 | 2.500736 | 0.8426346 | 9.695202e-12
53.98178 | 20.4504 | 18.01534 | 17.17387 | 2.43506 | 0.8414721 | 9.684544e-12
53.99177 | 20.3832 | 18.00615 | 17.16583 | 2.377048 | 0.8403233 | 9.673885e-12
54.00177 | 20.2926 | 17.99698 | 17.15779 | 2.295619 | 0.8391859 | 9.663227e-12
54.01177 | 20.2266 | 17.98784 | 17.14978 | 2.238764 | 0.8380609 | 9.652569e-12
54.02177 | 20.1597 | 17.97872 | 17.14177 | 2.180981 | 0.8369482 | 9.641911e-12
54.03177 | 20.0734 | 17.96963 | 17.13378 | 2.103773 | 0.8358478 | 9.631252e-12
54.04176 | 20.0068 | 17.96057 | 17.12581 | 2.046229 | 0.8347606 | 9.620594e-12
54.05176 | 19.9387 | 17.95153 | 17.11785 | 1.987168 | 0.8336845 | 9.609936e-12
54.06176 | 19.848 | 17.94252 | 17.1099 | 1.905481 | 0.8326205 | 9.599278e-12
54.07176 | 19.7945 | 17.93353 | 17.10196 | 1.860967 | 0.8315684 | 9.588619e-12
54.08176 | 19.7082 | 17.92457 | 17.09404 | 1.783628 | 0.8305283 | 9.581514e-12
54.09176 | 19.6285 | 17.91564 | 17.08614 | 1.712863 | 0.8295 | 9.570855e-12
54.10175 | 19.5616 | 17.90674 | 17.07825 | 1.654863 | 0.8284845 | 9.560197e-12
54.11175 | 19.485 | 17.89785 | 17.07037 | 1.587146 | 0.8274796 | 9.553092e-12
54.12175 | 19.4141 | 17.889 | 17.06251 | 1.525104 | 0.8264866 | 9.542433e-12
54.13175 | 19.3514 | 17.88016 | 17.05466 | 1.471235 | 0.8255051 | 9.535328e-12
54.14175 | 19.2646 | 17.87136 | 17.04682 | 1.393242 | 0.824535 | 9.52467e-12
54.15175 | 19.2133 | 17.86258 | 17.039 | 1.350723 | 0.8235764 | 9.517564e-12
54.16174 | 19.1276 | 17.85383 | 17.0312 | 1.273769 | 0.8226301 | 9.506906e-12
54.17174 | 19.0583 | 17.8451 | 17.02341 | 1.213199 | 0.8216943 | 9.4998e-12
54.18174 | 19.0145 | 17.8364 | 17.01563 | 1.178104 | 0.8207697 | 9.492695e-12
54.19174 | 18.9193 | 17.82772 | 17.00786 | 1.091584 | 0.8198564 | 9.482036e-12
54.20174 | 18.8608 | 17.81906 | 17.00011 | 1.041739 | 0.818954 | 9.474931e-12
54.21174 | 18.8122 | 17.81043 | 16.99237 | 1.001768 | 0.8180629 | 9.467825e-12
54.22173 | 18.7101 | 17.80184 | 16.98465 | 0.9082641 | 0.8171839 | 9.46072e-12
54.23173 | 18.6773 | 17.79326 | 16.97694 | 0.8840438 | 0.8163147 | 9.450061e-12
54.24173 | 18.6017 | 17.7847 | 16.96924 | 0.8169987 | 0.8154564 | 9.442956e-12
54.25173 | 18.5389 | 17.77617 | 16.96156 | 0.7627289 | 0.814609 | 9.43585e-12
54.26173 | 18.4793 | 17.76767 | 16.95389 | 0.7116343 | 0.8137724 | 9.428745e-12
54.27173 | 18.3918 | 17.75918 | 16.94624 | 0.6326152 | 0.8129464 | 9.421639e-12
54.28172 | 18.357 | 17.75074 | 16.9386 | 0.606263 | 0.812132 | 9.414534e-12
54.29172 | 18.3003 | 17.74231 | 16.93098 | 0.5579949 | 0.8113273 | 9.407428e-12
54.30172 | 18.2199 | 17.7339 | 16.92336 | 0.4860023 | 0.8105332 | 9.400322e-12
54.31172 | 18.1838 | 17.72551 | 16.91576 | 0.4582853 | 0.8097497 | 9.393217e-12
54.32172 | 18.1165 | 17.71716 | 16.90818 | 0.3993441 | 0.8089765 | 9.386111e-12
54.33172 | 18.0569 | 17.70882 | 16.90061 | 0.3480786 | 0.8082138 | 9.382558e-12
54.34171 | 18.0179 | 17.70052 | 16.89306 | 0.3173807 | 0.8074621 | 9.375453e-12
54.35171 | 17.9369 | 17.69223 | 16.88551 | 0.244667 | 0.80672 | 9.368347e-12
54.36171 | 17.9091 | 17.68397 | 16.87798 | 0.2251293 | 0.8059881 | 9.361242e-12
54.37171 | 17.8514 | 17.67573 | 16.87047 | 0.1756676 | 0.8052664 | 9.357689e-12
54.38171 | 17.7822 | 17.66752 | 16.86296 | 0.114682 | 0.8045549 | 9.350583e-12
54.39171 | 17.7565 | 17.65933 | 16.85547 | 0.09717253 | 0.8038534 | 9.343478e-12
54.4017 | 17.6929 | 17.65117 | 16.84801 | 0.04173113 | 0.8031626 | 9.339925e-12
54.4117 | 17.6386 | 17.64303 | 16.84054 | -0.004425796 | 0.8024811 | 9.332819e-12
54.4217 | 17.586 | 17.63491 | 16.8331 | -0.0489064 | 0.8018095 | 9.329267e-12
54.4317 | 17.5409 | 17.62681 | 16.82566 | -0.08591058 | 0.8011478 | 9.322161e-12
54.4417 | 17.51 | 17.61874 | 16.81824 | -0.1087383 | 0.800496 | 9.318608e-12
54.45169 | 17.4435 | 17.6107 | 16.81084 | -0.1671976 | 0.7998545 | 9.311503e-12
54.46169 | 17.4001 | 17.60267 | 16.80345 | -0.2025722 | 0.7992222 | 9.30795e-12
54.47169 | 17.3742 | 17.59467 | 16.79607 | -0.2204702 | 0.7985995 | 9.304397e-12
54.48169 | 17.3325 | 17.58669 | 16.78871 | -0.2541915 | 0.7979864 | 9.297291e-12
54.49169 | 17.277 | 17.57874 | 16.78135 | -0.301736 | 0.797383 | 9.293738e-12
54.50169 | 17.2474 | 17.5708 | 16.77401 | -0.3234038 | 0.7967891 | 9.290186e-12
54.51168 | 17.2039 | 17.5629 | 16.7667 | -0.3590025 | 0.7962052 | 9.286633e-12
54.52168 | 17.1611 | 17.55502 | 16.75939 | -0.3939164 | 0.7956302 | 9.279527e-12
54.53168 | 17.1273 | 17.54715 | 16.75209 | -0.4198534 | 0.7950647 | 9.275974e-12
54.54168 | 17.0856 | 17.53931 | 16.7448 | -0.4537133 | 0.7945084 | 9.272421e-12
54.55168 | 17.0665 | 17.5315 | 16.73753 | -0.4649961 | 0.7939616 | 9.268869e-12
54.56168 | 17.01 | 17.5237 | 16.73028 | -0.5137018 | 0.7934239 | 9.265316e-12
54.57167 | 16.9735 | 17.51594 | 16.72304 | -0.542438 | 0.7928961 | 9.261763e-12
54.58167 | 16.9479 | 17.50819 | 16.71581 | -0.5602891 | 0.7923768 | 9.25821e-12
54.59167 | 16.8923 | 17.50046 | 16.7086 | -0.6081631 | 0.7918669 | 9.254657e-12
54.60167 | 16.8703 | 17.49276 | 16.70139 | -0.6224596 | 0.7913659 | 9.251104e-12
54.61167 | 16.8425 | 17.48508 | 16.6942 | -0.6425788 | 0.790874 | 9.247552e-12
54.62167 | 16.8036 | 17.47742 | 16.68703 | -0.6738204 | 0.7903911 | 9.243999e-12
54.63166 | 16.7769 | 17.46979 | 16.67987 | -0.6928923 | 0.7899178 | 9.240446e-12
54.64166 | 16.7374 | 17.46218 | 16.67273 | -0.7247787 | 0.7894527 | 9.240446e-12
54.65166 | 16.718 | 17.45459 | 16.66559 | -0.7365876 | 0.7889967 | 9.236893e-12
54.66166 | 16.6768 | 17.44702 | 16.65847 | -0.770219 | 0.7885496 | 9.23334e-12
54.67166 | 16.644 | 17.43947 | 16.65136 | -0.7954725 | 0.7881112 | 9.229787e-12
54.68166 | 16.617 | 17.43195 | 16.64427 | -0.8149484 | 0.7876817 | 9.229787e-12
54.69165 | 16.5962 | 17.42445 | 16.63719 | -0.8282537 | 0.7872612 | 9.226234e-12
54.70165 | 16.5577 | 17.41697 | 16.63012 | -0.859274 | 0.7868493 | 9.222681e-12
54.71165 | 16.5338 | 17.40952 | 16.62307 | -0.875716 | 0.7864457 | 9.222681e-12
54.72165 | 16.5111 | 17.40208 | 16.61603 | -0.8909802 | 0.7860509 | 9.219128e-12
54.73165 | 16.4744 | 17.39467 | 16.609 | -0.9202663 | 0.7856647 | 9.219128e-12
54.74165 | 16.4555 | 17.38727 | 16.60199 | -0.9317745 | 0.7852871 | 9.215575e-12
54.75164 | 16.4091 | 17.37991 | 16.59499 | -0.9708117 | 0.7849182 | 9.215575e-12
54.76164 | 16.3969 | 17.37256 | 16.58801 | -0.9756635 | 0.7845575 | 9.212022e-12
54.77164 | 16.3821 | 17.36524 | 16.58103 | -0.9831371 | 0.7842053 | 9.212022e-12
54.78164 | 16.3478 | 17.35793 | 16.57407 | -1.010132 | 0.7838615 | 9.208469e-12
54.79164 | 16.3296 | 17.35065 | 16.56712 | -1.021049 | 0.783526 | 9.208469e-12
54.80164 | 16.3066 | 17.34339 | 16.56019 | -1.036788 | 0.7831989 | 9.208469e-12
54.81163 | 16.2874 | 17.33616 | 16.55328 | -1.048756 | 0.7828805 | 9.204916e-12
54.82163 | 16.2781 | 17.32894 | 16.54637 | -1.050837 | 0.78257 | 9.204916e-12
54.83163 | 16.2273 | 17.32174 | 16.53947 | -1.094441 | 0.7822678 | 9.204916e-12
54.84163 | 16.2346 | 17.31457 | 16.53259 | -1.079965 | 0.7819737 | 9.204916e-12
54.85163 | 16.217 | 17.30741 | 16.52572 | -1.090412 | 0.7816879 | 9.201363e-12
54.86162 | 16.1853 | 17.30029 | 16.51888 | -1.114986 | 0.7814104 | 9.201363e-12
54.87162 | 16.1757 | 17.29318 | 16.51203 | -1.117475 | 0.7811407 | 9.201363e-12
54.88162 | 16.1507 | 17.28609 | 16.50521 | -1.135386 | 0.7808793 | 9.201362e-12
54.89162 | 16.1455 | 17.27902 | 16.49839 | -1.133517 | 0.7806259 | 9.201362e-12
54.90162 | 16.1194 | 17.27197 | 16.49159 | -1.15257 | 0.7803804 | 9.201362e-12
54.91162 | 16.096 | 17.26494 | 16.4848 | -1.168943 | 0.7801429 | 9.201362e-12
54.92161 | 16.1026 | 17.25795 | 16.47803 | -1.155345 | 0.7799137 | 9.201362e-12
54.93161 | 16.0752 | 17.25096 | 16.47127 | -1.175761 | 0.7796922 | 9.201362e-12
54.94161 | 16.0511 | 17.244 | 16.46452 | -1.192898 | 0.7794785 | 9.201361e-12
54.95161 | 16.0503 | 17.23706 | 16.45778 | -1.186757 | 0.7792728 | 9.201361e-12
54.96161 | 16.0395 | 17.23014 | 16.45106 | -1.190636 | 0.7790748 | 9.201361e-12
54.97161 | 16.0277 | 17.22324 | 16.44435 | -1.195535 | 0.7788847 | 9.201361e-12
54.9816 | 16.0088 | 17.21636 | 16.43766 | -1.207563 | 0.7787026 | 9.204914e-12
54.9916 | 15.9946 | 17.2095 | 16.43098 | -1.214905 | 0.778528 | 9.204913e-12
55.0016 | 15.9901 | 17.20267 | 16.42431 | -1.212567 | 0.7783611 | 9.204913e-12
55.0116 | 15.9822 | 17.19585 | 16.41765 | -1.21365 | 0.778202 | 9.204913e-12
55.0216 | 15.9658 | 17.18905 | 16.411 | -1.223254 | 0.7780506 | 9.208466e-12
55.0316 | 15.9485 | 17.18228 | 16.40437 | -1.233779 | 0.7779068 | 9.208466e-12
55.04159 | 15.9482 | 17.17553 | 16.39776 | -1.22733 | 0.7777707 | 9.208465e-12
55.05159 | 15.9227 | 17.1688 | 16.39115 | -1.246096 | 0.7776422 | 9.212018e-12
55.06159 | 15.9137 | 17.16208 | 16.38456 | -1.248383 | 0.7775211 | 9.212018e-12
55.07159 | 15.9049 | 17.15539 | 16.37798 | -1.250489 | 0.7774076 | 9.21557e-12
55.08159 | 15.9016 | 17.14872 | 16.37141 | -1.247117 | 0.7773017 | 9.21557e-12
55.09159 | 15.8868 | 17.14206 | 16.36486 | -1.255264 | 0.7772033 | 9.21557e-12
55.10158 | 15.8712 | 17.13544 | 16.35833 | -1.264239 | 0.7771123 | 9.219123e-12
55.11158 | 15.8645 | 17.12883 | 16.3518 | -1.264328 | 0.7770288 | 9.222675e-12
55.12158 | 15.8642 | 17.12224 | 16.34528 | -1.258037 | 0.7769528 | 9.222675e-12
55.13158 | 15.8455 | 17.11567 | 16.33878 | -1.270166 | 0.776884 | 9.226228e-12
55.14158 | 15.8329 | 17.10911 | 16.33229 | -1.276215 | 0.7768227 | 9.226227e-12
55.15158 | 15.8236 | 17.10258 | 16.32582 | -1.278985 | 0.7767687 | 9.22978e-12
55.16157 | 15.8292 | 17.09608 | 16.31936 | -1.266881 | 0.7767221 | 9.233332e-12
55.17157 | 15.7982 | 17.08959 | 16.31291 | -1.291391 | 0.7766827 | 9.233332e-12
55.18157 | 15.7936 | 17.08312 | 16.30647 | -1.289521 | 0.7766507 | 9.236885e-12
55.19157 | 15.7865 | 17.07667 | 16.30005 | -1.290171 | 0.7766258 | 9.240437e-12
55.20157 | 15.782 | 17.07024 | 16.29363 | -1.288241 | 0.7766083 | 9.24399e-12
55.21157 | 15.7688 | 17.06383 | 16.28723 | -1.295031 | 0.7765979 | 9.24399e-12
55.22156 | 15.746 | 17.05745 | 16.28085 | -1.311448 | 0.7765948 | 9.247542e-12
55.23156 | 15.7318 | 17.05108 | 16.27448 | -1.319278 | 0.7765988 | 9.251095e-12
55.24156 | 15.7406 | 17.04473 | 16.26812 | -1.304128 | 0.77661 | 9.254648e-12
55.25156 | 15.711 | 17.0384 | 16.26177 | -1.327398 | 0.7766282 | 9.2582e-12
55.26156 | 15.7091 | 17.03209 | 16.25543 | -1.322987 | 0.7766537 | 9.261753e-12
55.27155 | 15.6894 | 17.0258 | 16.24912 | -1.336403 | 0.7766862 | 9.265305e-12
55.28155 | 15.6809 | 17.01953 | 16.24281 | -1.338632 | 0.7767257 | 9.268858e-12
55.29155 | 15.684 | 17.01328 | 16.23651 | -1.329281 | 0.7767724 | 9.27241e-12
55.30155 | 15.6484 | 17.00705 | 16.23022 | -1.35865 | 0.7768261 | 9.275963e-12
55.31155 | 15.6377 | 17.00084 | 16.22395 | -1.363138 | 0.7768867 | 9.279515e-12
55.32155 | 15.6402 | 16.99465 | 16.21769 | -1.354446 | 0.7769544 | 9.283068e-12
55.33154 | 15.6179 | 16.98848 | 16.21145 | -1.37058 | 0.7770289 | 9.286621e-12
55.34154 | 15.5992 | 16.98233 | 16.20522 | -1.383128 | 0.7771106 | 9.290173e-12
55.35154 | 15.5916 | 16.97619 | 16.199 | -1.384594 | 0.7771991 | 9.297278e-12
55.36154 | 15.5638 | 16.97008 | 16.19279 | -1.40628 | 0.7772946 | 9.300831e-12
55.37154 | 15.565 | 16.96399 | 16.18659 | -1.398986 | 0.7773969 | 9.304383e-12
55.38154 | 15.5337 | 16.95791 | 16.18041 | -1.424211 | 0.7775062 | 9.307936e-12
55.39153 | 15.5218 | 16.95186 | 16.17424 | -1.430062 | 0.7776222 | 9.315041e-12
55.40153 | 15.5095 | 16.94583 | 16.16808 | -1.436326 | 0.7777452 | 9.318594e-12
55.41153 | 15.4863 | 16.93981 | 16.16193 | -1.453509 | 0.777875 | 9.322146e-12
55.42153 | 15.4744 | 16.93381 | 16.1558 | -1.459412 | 0.7780116 | 9.329252e-12
55.43153 | 15.4678 | 16.92783 | 16.14968 | -1.460034 | 0.7781551 | 9.332804e-12
55.44153 | 15.4415 | 16.92188 | 16.14357 | -1.480375 | 0.7783053 | 9.339909e-12
55.45152 | 15.4206 | 16.91594 | 16.13748 | -1.495342 | 0.7784621 | 9.343462e-12
55.46152 | 15.4158 | 16.91002 | 16.1314 | -1.494222 | 0.7786259 | 9.350567e-12
55.47152 | 15.3782 | 16.90412 | 16.12532 | -1.52592 | 0.7787964 | 9.35412e-12
55.48152 | 15.3776 | 16.89824 | 16.11926 | -1.520638 | 0.7789735 | 9.361225e-12
55.49152 | 15.3568 | 16.89238 | 16.11322 | -1.535576 | 0.7791575 | 9.364778e-12
55.50152 | 15.3319 | 16.88653 | 16.10718 | -1.554632 | 0.7793482 | 9.371883e-12
55.51151 | 15.3311 | 16.88071 | 16.10117 | -1.549613 | 0.7795452 | 9.375435e-12
55.52151 | 15.2959 | 16.87491 | 16.09516 | -1.579008 | 0.7797492 | 9.382541e-12
55.53151 | 15.2857 | 16.86912 | 16.08916 | -1.583421 | 0.7799599 | 9.389646e-12
55.54151 | 15.2646 | 16.86335 | 16.08318 | -1.598753 | 0.7801771 | 9.393198e-12
55.55151 | 15.2517 | 16.8576 | 16.0772 | -1.605905 | 0.780401 | 9.400304e-12
55.56151 | 15.2299 | 16.85187 | 16.07124 | -1.621975 | 0.7806315 | 9.407409e-12
55.5715 | 15.2108 | 16.84617 | 16.0653 | -1.63537 | 0.7808684 | 9.414514e-12
55.5815 | 15.1934 | 16.84048 | 16.05937 | -1.647078 | 0.7811122 | 9.418067e-12
55.5915 | 15.188 | 16.8348 | 16.05344 | -1.646805 | 0.7813623 | 9.425172e-12
55.6015 | 15.1677 | 16.82915 | 16.04753 | -1.661451 | 0.7816193 | 9.432277e-12
55.6115 | 15.1548 | 16.82352 | 16.04163 | -1.668715 | 0.7818826 | 9.439382e-12
55.62149 | 15.1499 | 16.8179 | 16.03575 | -1.668004 | 0.7821523 | 9.446488e-12
55.63149 | 15.1127 | 16.81231 | 16.02988 | -1.699606 | 0.7824287 | 9.453593e-12
55.64149 | 15.1239 | 16.80673 | 16.02402 | -1.682827 | 0.7827117 | 9.460698e-12
55.65149 | 15.1049 | 16.80117 | 16.01817 | -1.696267 | 0.7830011 | 9.467803e-12
55.66149 | 15.0766 | 16.79562 | 16.01233 | -1.719025 | 0.7832971 | 9.474909e-12
55.67149 | 15.0915 | 16.7901 | 16.0065 | -1.698602 | 0.7835995 | 9.482014e-12
55.68148 | 15.0631 | 16.7846 | 16.00069 | -1.721503 | 0.7839081 | 9.489119e-12
55.69148 | 15.0464 | 16.77912 | 15.99489 | -1.732717 | 0.7842235 | 9.496224e-12
55.70148 | 15.0466 | 16.77365 | 15.9891 | -1.727049 | 0.7845453 | 9.50333e-12
55.71148 | 15.0258 | 16.7682 | 15.98333 | -1.7424 | 0.7848735 | 9.510435e-12
55.72148 | 15.0255 | 16.76277 | 15.97756 | -1.73727 | 0.7852083 | 9.519317e-12
55.73148 | 15.0125 | 16.75736 | 15.97181 | -1.744858 | 0.7855494 | 9.526422e-12
55.74147 | 14.997 | 16.75197 | 15.96607 | -1.75497 | 0.7858966 | 9.533527e-12
55.75147 | 14.9999 | 16.7466 | 15.96035 | -1.746696 | 0.7862506 | 9.542409e-12
55.76147 | 14.9895 | 16.74124 | 15.95463 | -1.751739 | 0.7866108 | 9.549514e-12
55.77147 | 14.98 | 16.7359 | 15.94892 | -1.755901 | 0.7869776 | 9.558396e-12
55.78147 | 14.9807 | 16.73058 | 15.94323 | -1.749882 | 0.7873507 | 9.567277e-12
55.79147 | 14.9657 | 16.72528 | 15.93755 | -1.75958 | 0.7877303 | 9.574382e-12
55.80146 | 14.9589 | 16.72 | 15.93189 | -1.761103 | 0.7881158 | 9.583264e-12
55.81146 | 14.9564 | 16.71474 | 15.92623 | -1.758338 | 0.788508 | 9.592146e-12
55.82146 | 14.9395 | 16.70949 | 15.92059 | -1.769992 | 0.7889066 | 9.601027e-12
55.83146 | 14.9511 | 16.70426 | 15.91495 | -1.753164 | 0.7893115 | 9.609909e-12
55.84146 | 14.9292 | 16.69905 | 15.90933 | -1.769854 | 0.7897228 | 9.61879e-12
55.85146 | 14.9269 | 16.69386 | 15.90372 | -1.766963 | 0.7901404 | 9.627672e-12
55.86145 | 14.9251 | 16.6887 | 15.89813 | -1.763595 | 0.7905639 | 9.636554e-12
55.87145 | 14.9096 | 16.68354 | 15.89255 | -1.77394 | 0.7909941 | 9.645435e-12
55.88145 | 14.9033 | 16.6784 | 15.88697 | -1.775103 | 0.7914307 | 9.654317e-12
55.89145 | 14.9105 | 16.67328 | 15.88141 | -1.762785 | 0.7918736 | 9.663198e-12
55.90145 | 14.8996 | 16.66818 | 15.87586 | -1.768584 | 0.7923228 | 9.673856e-12
55.91145 | 14.8975 | 16.6631 | 15.87032 | -1.765602 | 0.7927782 | 9.682738e-12
55.92144 | 14.8972 | 16.65804 | 15.8648 | -1.760842 | 0.7932396 | 9.69162e-12
55.93144 | 14.8858 | 16.653 | 15.85929 | -1.767196 | 0.7937076 | 9.702278e-12
55.94144 | 14.8848 | 16.64797 | 15.85379 | -1.763168 | 0.794182 | 9.711159e-12
55.95144 | 14.8909 | 16.64296 | 15.8483 | -1.752058 | 0.7946626 | 9.721817e-12
55.96144 | 14.8722 | 16.63797 | 15.84282 | -1.765766 | 0.7951496 | 9.730699e-12
55.97144 | 14.8828 | 16.63299 | 15.83735 | -1.750192 | 0.7956428 | 9.741357e-12
55.98143 | 14.8787 | 16.62804 | 15.8319 | -1.749341 | 0.7961418 | 9.752015e-12
55.99143 | 14.8583 | 16.6231 | 15.82646 | -1.764803 | 0.7966475 | 9.762673e-12
56.00143 | 14.8743 | 16.61818 | 15.82102 | -1.743883 | 0.7971596 | 9.771554e-12
56.01143 | 14.8672 | 16.61328 | 15.8156 | -1.74608 | 0.7976779 | 9.782212e-12
56.02143 | 14.8612 | 16.6084 | 15.81019 | -1.747196 | 0.7982025 | 9.79287e-12
56.03142 | 14.8504 | 16.60353 | 15.8048 | -1.753135 | 0.7987328 | 9.803528e-12
56.04142 | 14.8551 | 16.59869 | 15.79942 | -1.743586 | 0.7992699 | 9.814186e-12
56.05142 | 14.8558 | 16.59386 | 15.79404 | -1.738056 | 0.7998133 | 9.824844e-12
56.06142 | 14.8611 | 16.58904 | 15.78868 | -1.727943 | 0.8003629 | 9.835502e-12
56.07142 | 14.8501 | 16.58425 | 15.78333 | -1.734148 | 0.8009189 | 9.847936e-12
56.08142 | 14.8581 | 16.57947 | 15.77799 | -1.721371 | 0.8014809 | 9.858594e-12
56.09141 | 14.8514 | 16.57472 | 15.77267 | -1.723317 | 0.8020489 | 9.869252e-12
56.10141 | 14.8545 | 16.56998 | 15.76735 | -1.715476 | 0.8026236 | 9.87991e-12
56.11141 | 14.8507 | 16.56525 | 15.76205 | -1.714552 | 0.8032045 | 9.892344e-12
56.12141 | 14.8607 | 16.56055 | 15.75675 | -1.699846 | 0.8037917 | 9.903002e-12
56.13141 | 14.8493 | 16.55586 | 15.75147 | -1.706559 | 0.8043852 | 9.915437e-12
56.14141 | 14.8482 | 16.55119 | 15.7462 | -1.702988 | 0.804985 | 9.926094e-12
56.1514 | 14.8494 | 16.54654 | 15.74095 | -1.69714 | 0.8055904 | 9.938529e-12
56.1614 | 14.8553 | 16.54191 | 15.7357 | -1.686606 | 0.8062028 | 9.950963e-12
56.1714 | 14.8501 | 16.53729 | 15.73047 | -1.687189 | 0.8068213 | 9.961621e-12
56.1814 | 14.8422 | 16.53269 | 15.72524 | -1.690489 | 0.8074461 | 9.974055e-12
56.1914 | 14.8441 | 16.52811 | 15.72003 | -1.684008 | 0.8080772 | 9.98649e-12
56.2014 | 14.8482 | 16.52354 | 15.71483 | -1.675344 | 0.8087147 | 9.998924e-12
56.21139 | 14.8521 | 16.519 | 15.70964 | -1.666902 | 0.8093578 | 1.001136e-11
56.22139 | 14.8544 | 16.51447 | 15.70447 | -1.660073 | 0.8100078 | 1.002379e-11
56.23139 | 14.8441 | 16.50996 | 15.6993 | -1.665862 | 0.8106641 | 1.003623e-11
56.24139 | 14.8554 | 16.50547 | 15.69414 | -1.650069 | 0.8113266 | 1.004866e-11
56.25139 | 14.8478 | 16.50099 | 15.689 | -1.653193 | 0.8119954 | 1.00611e-11
56.26139 | 14.8544 | 16.49653 | 15.68386 | -1.642135 | 0.8126706 | 1.007353e-11
56.27138 | 14.858 | 16.4921 | 15.67875 | -1.634099 | 0.8133515 | 1.008774e-11
56.28138 | 14.8506 | 16.48768 | 15.67364 | -1.637076 | 0.8140393 | 1.010017e-11
56.29138 | 14.8445 | 16.48327 | 15.66854 | -1.63877 | 0.8147335 | 1.011261e-11
56.30138 | 14.8605 | 16.47888 | 15.66345 | -1.618382 | 0.8154339 | 1.012682e-11
56.31138 | 14.8508 | 16.47451 | 15.65837 | -1.623712 | 0.8161407 | 1.013925e-11
56.32138 | 14.858 | 16.47016 | 15.65331 | -1.61216 | 0.8168539 | 1.015346e-11
56.33137 | 14.8558 | 16.46583 | 15.64826 | -1.610029 | 0.8175727 | 1.01659e-11
56.34137 | 14.8498 | 16.46151 | 15.64321 | -1.611711 | 0.8182985 | 1.018011e-11
56.35137 | 14.8574 | 16.45721 | 15.63818 | -1.599811 | 0.8190308 | 1.019432e-11
56.36137 | 14.8566 | 16.45293 | 15.63316 | -1.596329 | 0.8197694 | 1.020675e-11
56.37137 | 14.8623 | 16.44866 | 15.62815 | -1.586364 | 0.8205143 | 1.022097e-11
56.38137 | 14.853 | 16.44442 | 15.62315 | -1.591416 | 0.8212657 | 1.023518e-11
56.39136 | 14.8649 | 16.44019 | 15.61817 | -1.57529 | 0.8220226 | 1.024939e-11
56.40136 | 14.8701 | 16.43598 | 15.61319 | -1.565878 | 0.8227868 | 1.02636e-11
56.41136 | 14.8709 | 16.43178 | 15.60823 | -1.560883 | 0.8235574 | 1.027781e-11
56.42136 | 14.8607 | 16.42761 | 15.60327 | -1.566905 | 0.8243344 | 1.029202e-11
56.43136 | 14.8707 | 16.42344 | 15.59833 | -1.552745 | 0.8251178 | 1.030623e-11
56.44135 | 14.8811 | 16.41931 | 15.5934 | -1.538207 | 0.8259069 | 1.032044e-11
56.45135 | 14.8644 | 16.41518 | 15.58848 | -1.550781 | 0.8267032 | 1.033643e-11
56.46135 | 14.8862 | 16.41107 | 15.58357 | -1.524874 | 0.827506 | 1.035064e-11
56.47135 | 14.8809 | 16.40698 | 15.57867 | -1.526084 | 0.8283153 | 1.036485e-11
56.48135 | 14.8838 | 16.40291 | 15.57378 | -1.519111 | 0.8291311 | 1.038083e-11
56.49135 | 14.8733 | 16.39886 | 15.5689 | -1.525556 | 0.8299534 | 1.039505e-11
56.50134 | 14.8701 | 16.39482 | 15.56404 | -1.524722 | 0.8307813 | 1.041103e-11
56.51134 | 14.8913 | 16.3908 | 15.55918 | -1.499501 | 0.8316166 | 1.042524e-11
56.52134 | 14.8786 | 16.3868 | 15.55434 | -1.508198 | 0.8324583 | 1.044123e-11
56.53134 | 14.8825 | 16.38281 | 15.54951 | -1.500313 | 0.8333067 | 1.045544e-11
56.54134 | 14.8825 | 16.37884 | 15.54468 | -1.496345 | 0.8341617 | 1.047143e-11
56.55134 | 14.8847 | 16.37489 | 15.53987 | -1.490194 | 0.8350232 | 1.048741e-11
56.56133 | 14.8814 | 16.37096 | 15.53507 | -1.489565 | 0.8358904 | 1.05034e-11
56.57133 | 14.8879 | 16.36705 | 15.53028 | -1.479149 | 0.8367651 | 1.051939e-11
56.58133 | 14.8774 | 16.36315 | 15.5255 | -1.48575 | 0.8376464 | 1.053538e-11
56.59133 | 14.884 | 16.35927 | 15.52074 | -1.475269 | 0.8385342 | 1.055136e-11
56.60133 | 14.8679 | 16.35541 | 15.51598 | -1.487506 | 0.8394288 | 1.056735e-11
56.61133 | 14.8699 | 16.35156 | 15.51123 | -1.48166 | 0.84033 | 1.058334e-11
56.62132 | 14.883 | 16.34773 | 15.5065 | -1.464735 | 0.841237 | 1.059932e-11
56.63132 | 14.8705 | 16.34392 | 15.50177 | -1.473424 | 0.8421516 | 1.061531e-11
56.64132 | 14.8629 | 16.34013 | 15.49706 | -1.47723 | 0.8430729 | 1.06313e-11
56.65132 | 14.8525 | 16.33635 | 15.49235 | -1.483853 | 0.8440008 | 1.064906e-11
56.66132 | 14.8466 | 16.33259 | 15.48766 | -1.485994 | 0.8449356 | 1.066505e-11
56.67132 | 14.8443 | 16.32885 | 15.48298 | -1.484553 | 0.8458769 | 1.068281e-11
56.68131 | 14.8497 | 16.32513 | 15.47831 | -1.475432 | 0.8468243 | 1.06988e-11
56.69131 | 14.8357 | 16.32143 | 15.47365 | -1.485726 | 0.8477793 | 1.071656e-11
56.70131 | 14.8424 | 16.31774 | 15.469 | -1.475336 | 0.8487411 | 1.073255e-11
56.71131 | 14.8413 | 16.31406 | 15.46435 | -1.472764 | 0.8497097 | 1.075031e-11
56.72131 | 14.816 | 16.31041 | 15.45972 | -1.49441 | 0.8506851 | 1.07663e-11
56.73131 | 14.832 | 16.30677 | 15.45511 | -1.474773 | 0.8516674 | 1.078406e-11
56.7413 | 14.8203 | 16.30316 | 15.4505 | -1.482857 | 0.8526556 | 1.080183e-11
56.7513 | 14.8137 | 16.29955 | 15.4459 | -1.485855 | 0.8536516 | 1.081959e-11
56.7613 | 14.8201 | 16.29597 | 15.44132 | -1.47587 | 0.8546545 | 1.083735e-11
56.7713 | 14.8005 | 16.2924 | 15.43674 | -1.491902 | 0.8556643 | 1.085512e-11
56.7813 | 14.8065 | 16.28885 | 15.43217 | -1.482353 | 0.8566811 | 1.087288e-11
56.7913 | 14.8012 | 16.28532 | 15.42762 | -1.48412 | 0.8577049 | 1.089064e-11
56.80129 | 14.7901 | 16.28181 | 15.42307 | -1.491709 | 0.8587346 | 1.090841e-11
56.81129 | 14.7959 | 16.27831 | 15.41854 | -1.482411 | 0.8597723 | 1.092617e-11
56.82129 | 14.7858 | 16.27483 | 15.41401 | -1.489031 | 0.860817 | 1.094393e-11
56.83129 | 14.7757 | 16.27137 | 15.4095 | -1.495668 | 0.8618688 | 1.096347e-11
56.84129 | 14.7916 | 16.26792 | 15.405 | -1.476323 | 0.8629276 | 1.098124e-11
56.85128 | 14.7859 | 16.2645 | 15.40051 | -1.478599 | 0.8639924 | 1.0999e-11
56.86128 | 14.7835 | 16.26109 | 15.39602 | -1.477588 | 0.8650654 | 1.101854e-11
56.87128 | 14.785 | 16.2577 | 15.39155 | -1.472696 | 0.8661456 | 1.10363e-11
56.88128 | 14.7755 | 16.25432 | 15.38709 | -1.47882 | 0.8672328 | 1.105584e-11
56.89128 | 14.787 | 16.25096 | 15.38264 | -1.463963 | 0.8683272 | 1.107361e-11
56.90128 | 14.7815 | 16.24762 | 15.37819 | -1.466122 | 0.8694288 | 1.109314e-11
56.91127 | 14.7749 | 16.2443 | 15.37377 | -1.469403 | 0.8705365 | 1.111268e-11
56.92127 | 14.7855 | 16.241 | 15.36934 | -1.455497 | 0.8716525 | 1.113045e-11
56.93127 | 14.7851 | 16.23771 | 15.36493 | -1.45261 | 0.8727757 | 1.114999e-11
56.94127 | 14.7879 | 16.23444 | 15.36053 | -1.446539 | 0.8739062 | 1.116953e-11
56.95127 | 14.7846 | 16.23119 | 15.35614 | -1.446586 | 0.8750441 | 1.118907e-11
56.96127 | 14.7782 | 16.22795 | 15.35176 | -1.449751 | 0.8761892 | 1.120861e-11
56.97126 | 14.7661 | 16.22474 | 15.3474 | -1.458637 | 0.8773405 | 1.122815e-11
56.98126 | 14.7916 | 16.22154 | 15.34304 | -1.429936 | 0.8785002 | 1.124769e-11
56.99126 | 14.7907 | 16.21835 | 15.33869 | -1.427654 | 0.8796675 | 1.126723e-11
57.00126 | 14.7891 | 16.21519 | 15.33435 | -1.426089 | 0.880842 | 1.128677e-11
57.01126 | 14.7906 | 16.21204 | 15.33002 | -1.421441 | 0.8820242 | 1.130631e-11
57.02126 | 14.7872 | 16.20891 | 15.3257 | -1.421711 | 0.8832136 | 1.132762e-11
57.03125 | 14.8051 | 16.2058 | 15.32139 | -1.400702 | 0.8844092 | 1.134716e-11
57.04125 | 14.8032 | 16.20271 | 15.31709 | -1.399507 | 0.8856139 | 1.13667e-11
57.05125 | 14.8034 | 16.19963 | 15.3128 | -1.39623 | 0.8868257 | 1.138802e-11
57.06125 | 14.8149 | 16.19657 | 15.30853 | -1.381671 | 0.8880454 | 1.140756e-11
57.07125 | 14.8011 | 16.19353 | 15.30426 | -1.392428 | 0.8892724 | 1.14271e-11
57.08125 | 14.812 | 16.1905 | 15.3 | -1.378504 | 0.8905073 | 1.144841e-11
57.09124 | 14.821 | 16.1875 | 15.29575 | -1.366501 | 0.8917484 | 1.146795e-11
57.10124 | 14.8136 | 16.18451 | 15.29151 | -1.370911 | 0.8929984 | 1.148927e-11
57.11124 | 14.8354 | 16.18154 | 15.28728 | -1.34614 | 0.8942562 | 1.151058e-11
57.12124 | 14.8235 | 16.17859 | 15.28306 | -1.355086 | 0.8955215 | 1.153012e-11
57.13124 | 14.8133 | 16.17565 | 15.27886 | -1.36235 | 0.8967948 | 1.155144e-11
57.14124 | 14.8362 | 16.17273 | 15.27466 | -1.336532 | 0.8980755 | 1.157276e-11
57.15123 | 14.8443 | 16.16983 | 15.27047 | -1.325534 | 0.899363 | 1.159407e-11
57.16123 | 14.8396 | 16.16695 | 15.26629 | -1.327351 | 0.9006595 | 1.161539e-11
57.17123 | 14.859 | 16.16409 | 15.26212 | -1.305086 | 0.9019639 | 1.16367e-11
57.18123 | 14.8612 | 16.16124 | 15.25796 | -1.300039 | 0.9032761 | 1.165802e-11
57.19123 | 14.8545 | 16.15841 | 15.25381 | -1.303909 | 0.9045962 | 1.167934e-11
57.20123 | 14.8714 | 16.1556 | 15.24967 | -1.284197 | 0.9059243 | 1.170065e-11
57.21122 | 14.8608 | 16.15281 | 15.24555 | -1.292006 | 0.9072589 | 1.172197e-11
57.22122 | 14.8807 | 16.15003 | 15.24143 | -1.269329 | 0.908603 | 1.174328e-11
57.23122 | 14.8855 | 16.14727 | 15.23732 | -1.26177 | 0.9099549 | 1.17646e-11
57.24122 | 14.8899 | 16.14453 | 15.23321 | -1.25463 | 0.911315 | 1.178592e-11
57.25122 | 14.9032 | 16.14181 | 15.22912 | -1.238607 | 0.9126831 | 1.180901e-11
57.26121 | 14.9009 | 16.1391 | 15.22505 | -1.238204 | 0.9140579 | 1.183033e-11
57.27121 | 14.8939 | 16.13642 | 15.22097 | -1.242517 | 0.9154423 | 1.185164e-11
57.28121 | 14.9108 | 16.13375 | 15.21691 | -1.222947 | 0.9168347 | 1.187473e-11
57.29121 | 14.9073 | 16.1311 | 15.21286 | -1.223796 | 0.9182354 | 1.189605e-11
57.30121 | 14.9096 | 16.12846 | 15.20882 | -1.218862 | 0.9196443 | 1.191914e-11
57.31121 | 14.9315 | 16.12585 | 15.20478 | -1.194346 | 0.9210615 | 1.194046e-11
57.3212 | 14.94 | 16.12325 | 15.20077 | -1.183251 | 0.9224854 | 1.196355e-11
57.3312 | 14.9413 | 16.12067 | 15.19675 | -1.179371 | 0.9239192 | 1.198487e-11
57.3412 | 14.9478 | 16.11811 | 15.19275 | -1.170309 | 0.9253612 | 1.200796e-11
57.3512 | 14.9572 | 16.11556 | 15.18875 | -1.158365 | 0.9268116 | 1.202928e-11
57.3612 | 14.9527 | 16.11304 | 15.18477 | -1.160339 | 0.9282704 | 1.205237e-11
57.3712 | 14.9683 | 16.11053 | 15.18079 | -1.14223 | 0.9297377 | 1.207546e-11
57.38119 | 14.9694 | 16.10804 | 15.17683 | -1.138643 | 0.931212 | 1.209855e-11
57.39119 | 14.9736 | 16.10557 | 15.17287 | -1.131971 | 0.9326963 | 1.211987e-11
57.40119 | 14.9959 | 16.10312 | 15.16893 | -1.107217 | 0.934189 | 1.214296e-11
57.41119 | 14.982 | 16.10068 | 15.16499 | -1.118681 | 0.9356903 | 1.216605e-11
57.42119 | 15.0077 | 16.09826 | 15.16106 | -1.090563 | 0.9372002 | 1.218915e-11
57.43119 | 14.9953 | 16.09586 | 15.15714 | -1.100563 | 0.9387188 | 1.221224e-11
57.44118 | 15.0078 | 16.09348 | 15.15324 | -1.085683 | 0.9402443 | 1.223533e-11
57.45118 | 15.0131 | 16.09112 | 15.14934 | -1.07802 | 0.9417804 | 1.225842e-11
57.46118 | 15.0168 | 16.08877 | 15.14545 | -1.071975 | 0.9433251 | 1.228152e-11
57.47118 | 15.0359 | 16.08645 | 15.14157 | -1.050547 | 0.9448784 | 1.230461e-11
57.48118 | 15.0487 | 16.08414 | 15.1377 | -1.035438 | 0.9464406 | 1.23277e-11
57.49118 | 15.0311 | 16.08185 | 15.13384 | -1.050747 | 0.9480116 | 1.235079e-11
57.50117 | 15.0524 | 16.07958 | 15.12999 | -1.027177 | 0.94959 | 1.237389e-11
57.51117 | 15.0579 | 16.07732 | 15.12614 | -1.019422 | 0.9511787 | 1.239875e-11
57.52117 | 15.0596 | 16.07509 | 15.12231 | -1.015486 | 0.9527765 | 1.242185e-11
57.53117 | 15.0708 | 16.07287 | 15.11848 | -1.002068 | 0.9543832 | 1.244494e-11
57.54117 | 15.0759 | 16.07067 | 15.11467 | -0.9947681 | 0.955999 | 1.246803e-11
57.55117 | 15.0832 | 16.06849 | 15.11086 | -0.9852865 | 0.9576236 | 1.24929e-11
57.56116 | 15.0882 | 16.06633 | 15.10707 | -0.9781258 | 0.9592559 | 1.251599e-11
57.57116 | 15.0811 | 16.06418 | 15.10328 | -0.9830809 | 0.9608988 | 1.253909e-11
57.58116 | 15.0948 | 16.06205 | 15.0995 | -0.9672545 | 0.9625509 | 1.256395e-11
57.59116 | 15.1002 | 16.05995 | 15.09573 | -0.9597467 | 0.9642123 | 1.258705e-11
57.60116 | 15.0953 | 16.05786 | 15.09197 | -0.9625571 | 0.9658828 | 1.261014e-11
57.61115 | 15.1086 | 16.05579 | 15.08823 | -0.947188 | 0.9675609 | 1.263501e-11
57.62115 | 15.1213 | 16.05374 | 15.08449 | -0.9324353 | 0.96925 | 1.26581e-11
57.63115 | 15.1201 | 16.0517 | 15.08075 | -0.931601 | 0.9709484 | 1.268297e-11
57.64115 | 15.1245 | 16.04969 | 15.07703 | -0.9251853 | 0.9726562 | 1.270606e-11
57.65115 | 15.1395 | 16.04769 | 15.07331 | -0.9081881 | 0.9743734 | 1.273093e-11
57.66115 | 15.1333 | 16.04571 | 15.06961 | -0.9124095 | 0.9761001 | 1.275402e-11
57.67114 | 15.1462 | 16.04375 | 15.06592 | -0.8975513 | 0.9778346 | 1.277889e-11
57.68114 | 15.149 | 16.04181 | 15.06223 | -0.8928098 | 0.9795803 | 1.280376e-11
57.69114 | 15.1528 | 16.03989 | 15.05855 | -0.8870869 | 0.9813356 | 1.282685e-11
57.70114 | 15.1725 | 16.03798 | 15.05488 | -0.8654826 | 0.9831005 | 1.285172e-11
57.71114 | 15.1614 | 16.0361 | 15.05122 | -0.874697 | 0.984875 | 1.287659e-11
57.72114 | 15.1775 | 16.03423 | 15.04757 | -0.8567301 | 0.9866592 | 1.289968e-11
57.73113 | 15.1833 | 16.03238 | 15.04393 | -0.8490835 | 0.9884513 | 1.292455e-11
57.74113 | 15.1751 | 16.03055 | 15.0403 | -0.8554542 | 0.9902552 | 1.294942e-11
57.75113 | 15.1814 | 16.02874 | 15.03667 | -0.8473433 | 0.9920687 | 1.297251e-11
57.76113 | 15.1915 | 16.02695 | 15.03306 | -0.8354515 | 0.9938923 | 1.299738e-11
57.77113 | 15.1904 | 16.02518 | 15.02945 | -0.8347782 | 0.9957255 | 1.302225e-11
57.78113 | 15.2022 | 16.02342 | 15.02586 | -0.821224 | 0.9975689 | 1.304712e-11
57.79112 | 15.2067 | 16.02169 | 15.02227 | -0.8149901 | 0.9994202 | 1.307199e-11
57.80112 | 15.2155 | 16.01997 | 15.01869 | -0.8044735 | 1.001283 | 1.309508e-11
57.81112 | 15.2171 | 16.01828 | 15.01512 | -0.8011758 | 1.003157 | 1.311995e-11
57.82112 | 15.2182 | 16.0166 | 15.01156 | -0.798397 | 1.00504 | 1.314482e-11
57.83112 | 15.2284 | 16.01494 | 15.008 | -0.7865372 | 1.006934 | 1.316969e-11
57.84112 | 15.2319 | 16.0133 | 15.00446 | -0.7813963 | 1.008838 | 1.319456e-11
57.85111 | 15.2355 | 16.01168 | 15.00093 | -0.7761763 | 1.01075 | 1.321943e-11
57.86111 | 15.2454 | 16.01007 | 14.9974 | -0.7646734 | 1.012674 | 1.324429e-11
57.87111 | 15.2399 | 16.00849 | 14.99388 | -0.7685898 | 1.014609 | 1.326916e-11
57.88111 | 15.2453 | 16.00693 | 14.99037 | -0.7616252 | 1.016554 | 1.329226e-11
57.89111 | 15.2564 | 16.00538 | 14.98687 | -0.7489798 | 1.018509 | 1.331713e-11
57.90111 | 15.2381 | 16.00385 | 14.98338 | -0.7657535 | 1.020475 | 1.334199e-11
57.9111 | 15.2519 | 16.00235 | 14.9799 | -0.7504479 | 1.02245 | 1.336686e-11
57.9211 | 15.2648 | 16.00086 | 14.97642 | -0.73606 | 1.024437 | 1.339173e-11
57.9311 | 15.2539 | 15.99939 | 14.97296 | -0.7454914 | 1.026434 | 1.34166e-11
57.9411 | 15.2614 | 15.99794 | 14.9695 | -0.7365421 | 1.028443 | 1.344147e-11
57.9511 | 15.2774 | 15.99651 | 14.96605 | -0.719112 | 1.030462 | 1.346634e-11
57.9611 | 15.2619 | 15.9951 | 14.96261 | -0.7332014 | 1.032491 | 1.349121e-11
57.97109 | 15.2861 | 15.99371 | 14.95918 | -0.7076114 | 1.03453 | 1.351608e-11
57.98109 | 15.2813 | 15.99234 | 14.95576 | -0.7110395 | 1.036581 | 1.354094e-11
57.99109 | 15.2792 | 15.99099 | 14.95234 | -0.7117869 | 1.038643 | 1.356581e-11
58.00109 | 15.2933 | 15.98965 | 14.94894 | -0.696354 | 1.040717 | 1.359246e-11
58.01109 | 15.2865 | 15.98834 | 14.94554 | -0.7018404 | 1.042801 | 1.361733e-11
58.02108 | 15.2893 | 15.98705 | 14.94215 | -0.6977478 | 1.044894 | 1.36422e-11
58.03108 | 15.306 | 15.98577 | 14.93877 | -0.6797734 | 1.047 | 1.366707e-11
58.04108 | 15.3032 | 15.98452 | 14.9354 | -0.6813185 | 1.049118 | 1.369193e-11
58.05108 | 15.301 | 15.98328 | 14.93204 | -0.6822834 | 1.051246 | 1.37168e-11
58.06108 | 15.3039 | 15.98207 | 14.92868 | -0.6781678 | 1.053386 | 1.374167e-11
58.07108 | 15.3063 | 15.98087 | 14.92533 | -0.6745721 | 1.055537 | 1.376654e-11
58.08107 | 15.3225 | 15.9797 | 14.922 | -0.6571972 | 1.057698 | 1.379141e-11
58.09107 | 15.3262 | 15.97854 | 14.91867 | -0.6523409 | 1.059872 | 1.381806e-11
58.10107 | 15.3266 | 15.9774 | 14.91535 | -0.6508044 | 1.062057 | 1.384292e-11
58.11107 | 15.3455 | 15.97629 | 14.91203 | -0.6307877 | 1.064254 | 1.386779e-11
58.12107 | 15.3469 | 15.97519 | 14.90873 | -0.6282909 | 1.066462 | 1.389266e-11
58.13107 | 15.339 | 15.97411 | 14.90543 | -0.6351141 | 1.068682 | 1.391753e-11
58.14106 | 15.3639 | 15.97306 | 14.90215 | -0.6091583 | 1.070912 | 1.39424e-11
58.15106 | 15.3687 | 15.97202 | 14.89887 | -0.6033214 | 1.073155 | 1.396905e-11
58.16106 | 15.376 | 15.971 | 14.89559 | -0.5950045 | 1.07541 | 1.399391e-11
58.17106 | 15.3908 | 15.97001 | 14.89233 | -0.5792077 | 1.077677 | 1.401878e-11
58.18106 | 15.3876 | 15.96903 | 14.88908 | -0.5814309 | 1.079956 | 1.404365e-11
58.19106 | 15.4046 | 15.96807 | 14.88583 | -0.5634741 | 1.082246 | 1.40703e-11
58.20105 | 15.412 | 15.96714 | 14.88259 | -0.5551387 | 1.084546 | 1.409517e-11
58.21105 | 15.4149 | 15.96622 | 14.87936 | -0.5513225 | 1.086861 | 1.412004e-11
58.22105 | 15.4315 | 15.96533 | 14.87614 | -0.5338266 | 1.089188 | 1.41449e-11
58.23105 | 15.4405 | 15.96445 | 14.87292 | -0.523951 | 1.091527 | 1.417155e-11
58.24105 | 15.4467 | 15.9636 | 14.86972 | -0.5168957 | 1.093878 | 1.419642e-11
58.25105 | 15.4698 | 15.96276 | 14.86652 | -0.4929609 | 1.096241 | 1.422129e-11
58.26104 | 15.4779 | 15.96195 | 14.86333 | -0.4840473 | 1.098615 | 1.424793e-11
58.27104 | 15.4876 | 15.96115 | 14.86015 | -0.4735533 | 1.101003 | 1.42728e-11
58.28104 | 15.5092 | 15.96038 | 14.85698 | -0.4511798 | 1.103404 | 1.429767e-11
58.29104 | 15.5231 | 15.95963 | 14.85381 | -0.4365269 | 1.105817 | 1.432432e-11
58.30104 | 15.519 | 15.95889 | 14.85065 | -0.4398946 | 1.108242 | 1.434918e-11
58.31104 | 15.5455 | 15.95818 | 14.8475 | -0.4126829 | 1.11068 | 1.437405e-11
58.32103 | 15.5512 | 15.95749 | 14.84436 | -0.4062924 | 1.113129 | 1.44007e-11
58.33103 | 15.5588 | 15.95682 | 14.84123 | -0.3980223 | 1.115593 | 1.442557e-11
58.34103 | 15.5716 | 15.95617 | 14.8381 | -0.3845728 | 1.118069 | 1.445221e-11
58.35103 | 15.5852 | 15.95554 | 14.83499 | -0.3703441 | 1.120558 | 1.447708e-11
58.36103 | 15.5947 | 15.95494 | 14.83188 | -0.3602363 | 1.12306 | 1.450373e-11
58.37103 | 15.6018 | 15.95435 | 14.82877 | -0.3525493 | 1.125576 | 1.45286e-11
58.38102 | 15.6119 | 15.95378 | 14.82568 | -0.3418836 | 1.128101 | 1.455524e-11
58.39102 | 15.6321 | 15.95324 | 14.8226 | -0.3211385 | 1.130642 | 1.458011e-11
58.40102 | 15.6431 | 15.95271 | 14.81952 | -0.3096146 | 1.133197 | 1.460676e-11
58.41102 | 15.6495 | 15.95221 | 14.81645 | -0.3027117 | 1.135764 | 1.463162e-11
58.42102 | 15.6776 | 15.95173 | 14.81338 | -0.27413 | 1.138345 | 1.465827e-11
58.43101 | 15.6853 | 15.95127 | 14.81033 | -0.26597 | 1.140937 | 1.468314e-11
58.44101 | 15.6811 | 15.95083 | 14.80729 | -0.2697307 | 1.143545 | 1.470978e-11
58.45101 | 15.7117 | 15.95041 | 14.80425 | -0.2387127 | 1.146166 | 1.473643e-11
58.46101 | 15.7166 | 15.95002 | 14.80121 | -0.233416 | 1.148801 | 1.47613e-11
58.47101 | 15.7157 | 15.94964 | 14.79819 | -0.2339407 | 1.15145 | 1.478794e-11
58.48101 | 15.7489 | 15.94929 | 14.79518 | -0.2003868 | 1.154112 | 1.481459e-11
58.491 | 15.7571 | 15.94895 | 14.79217 | -0.1918548 | 1.156785 | 1.483946e-11
58.501 | 15.7668 | 15.94864 | 14.78917 | -0.1818439 | 1.159475 | 1.48661e-11
58.511 | 15.7723 | 15.94835 | 14.78618 | -0.1760546 | 1.162178 | 1.489275e-11
58.521 | 15.7993 | 15.94809 | 14.78319 | -0.1487869 | 1.164896 | 1.491939e-11
58.531 | 15.8056 | 15.94784 | 14.78021 | -0.142241 | 1.167627 | 1.494604e-11
58.541 | 15.8271 | 15.94762 | 14.77724 | -0.1205168 | 1.170373 | 1.497268e-11
58.55099 | 15.8396 | 15.94741 | 14.77428 | -0.1078146 | 1.17313 | 1.499933e-11
58.56099 | 15.8574 | 15.94723 | 14.77133 | -0.08983394 | 1.175904 | 1.50242e-11
58.57099 | 15.8757 | 15.94708 | 14.76838 | -0.07137527 | 1.178692 | 1.505084e-11
58.58099 | 15.8928 | 15.94694 | 14.76544 | -0.05413849 | 1.181495 | 1.507749e-11
58.59099 | 15.9093 | 15.94682 | 14.76251 | -0.03752381 | 1.184312 | 1.510591e-11
58.60099 | 15.9283 | 15.94673 | 14.75959 | -0.01843113 | 1.187144 | 1.513256e-11
58.61098 | 15.9461 | 15.94666 | 14.75667 | -0.0005607075 | 1.189987 | 1.51592e-11
58.62098 | 15.9665 | 15.94661 | 14.75376 | 0.01988764 | 1.192848 | 1.518585e-11
58.63098 | 15.985 | 15.94659 | 14.75086 | 0.03841383 | 1.195724 | 1.521249e-11
58.64098 | 15.9964 | 15.94658 | 14.74797 | 0.04981773 | 1.198614 | 1.523914e-11
58.65098 | 16.0199 | 15.9466 | 14.74508 | 0.07329927 | 1.201519 | 1.526756e-11
58.66098 | 16.0319 | 15.94664 | 14.7422 | 0.0852583 | 1.204439 | 1.529421e-11
58.67097 | 16.0434 | 15.9467 | 14.73933 | 0.09669506 | 1.207372 | 1.532085e-11
58.68097 | 16.0725 | 15.94679 | 14.73647 | 0.1257092 | 1.210322 | 1.534927e-11
58.69097 | 16.0814 | 15.9469 | 14.73361 | 0.1345007 | 1.213287 | 1.537592e-11
58.70097 | 16.1003 | 15.94703 | 14.73076 | 0.1532697 | 1.216268 | 1.540434e-11
58.71097 | 16.1313 | 15.94718 | 14.72792 | 0.1841159 | 1.219264 | 1.543098e-11
58.72097 | 16.133 | 15.94736 | 14.72509 | 0.1856393 | 1.222276 | 1.545941e-11
58.73096 | 16.1555 | 15.94756 | 14.72226 | 0.2079401 | 1.2253 | 1.548605e-11
58.74096 | 16.1854 | 15.94778 | 14.71944 | 0.237618 | 1.228342 | 1.551447e-11
58.75096 | 16.1908 | 15.94803 | 14.71663 | 0.2427727 | 1.2314 | 1.55429e-11
58.76096 | 16.2111 | 15.9483 | 14.71382 | 0.2628046 | 1.234474 | 1.556954e-11
58.77096 | 16.238 | 15.94859 | 14.71102 | 0.2894132 | 1.237564 | 1.559796e-11
58.78096 | 16.2495 | 15.9489 | 14.70823 | 0.300599 | 1.240669 | 1.562638e-11
58.79095 | 16.2642 | 15.94924 | 14.70545 | 0.3149617 | 1.243787 | 1.565481e-11
58.80095 | 16.2845 | 15.9496 | 14.70267 | 0.3349007 | 1.246925 | 1.568323e-11
58.81095 | 16.3037 | 15.94998 | 14.6999 | 0.3537166 | 1.250078 | 1.571165e-11
58.82095 | 16.3172 | 15.95039 | 14.69714 | 0.366809 | 1.253248 | 1.574007e-11
58.83095 | 16.3379 | 15.95082 | 14.69439 | 0.387078 | 1.256434 | 1.577027e-11
58.84094 | 16.3527 | 15.95128 | 14.69164 | 0.4014241 | 1.259633 | 1.579869e-11
58.85094 | 16.3652 | 15.95175 | 14.6889 | 0.4134458 | 1.262852 | 1.582711e-11
58.86094 | 16.3895 | 15.95226 | 14.68617 | 0.4372444 | 1.266087 | 1.585553e-11
58.87094 | 16.4142 | 15.95278 | 14.68344 | 0.4614188 | 1.269339 | 1.588573e-11
58.88094 | 16.4268 | 15.95333 | 14.68072 | 0.4734694 | 1.272608 | 1.591415e-11
58.89094 | 16.4445 | 15.9539 | 14.67801 | 0.4905964 | 1.275893 | 1.594435e-11
58.90093 | 16.4676 | 15.9545 | 14.67531 | 0.5130999 | 1.279192 | 1.597455e-11
58.91093 | 16.4812 | 15.95512 | 14.67261 | 0.5260789 | 1.282511 | 1.600297e-11
58.92093 | 16.4965 | 15.95577 | 14.66992 | 0.5407339 | 1.285847 | 1.603317e-11
58.93093 | 16.5147 | 15.95644 | 14.66723 | 0.5582648 | 1.2892 | 1.606337e-11
58.94093 | 16.5239 | 15.95713 | 14.66456 | 0.5667711 | 1.292571 | 1.609357e-11
58.95093 | 16.544 | 15.95785 | 14.66189 | 0.5861536 | 1.295959 | 1.612376e-11
58.96092 | 16.5603 | 15.95859 | 14.65923 | 0.6017121 | 1.299361 | 1.615396e-11
58.97092 | 16.5752 | 15.95935 | 14.65657 | 0.6158457 | 1.302783 | 1.618416e-11
58.98092 | 16.5914 | 15.96015 | 14.65392 | 0.6312546 | 1.306223 | 1.621436e-11
58.99092 | 16.6002 | 15.96096 | 14.65128 | 0.639239 | 1.309681 | 1.624633e-11
59.00092 | 16.6136 | 15.9618 | 14.64864 | 0.6517988 | 1.313157 | 1.627653e-11
59.01092 | 16.6424 | 15.96267 | 14.64602 | 0.6797339 | 1.31665 | 1.630851e-11
59.02091 | 16.6504 | 15.96356 | 14.6434 | 0.6868449 | 1.320158 | 1.63387e-11
59.03091 | 16.6603 | 15.96447 | 14.64078 | 0.6958303 | 1.323687 | 1.637068e-11
59.04091 | 16.6826 | 15.96541 | 14.63817 | 0.7171908 | 1.327234 | 1.640088e-11
59.05091 | 16.6928 | 15.96637 | 14.63557 | 0.7264262 | 1.3308 | 1.643285e-11
59.06091 | 16.7052 | 15.96736 | 14.63298 | 0.7378366 | 1.334384 | 1.646482e-11
59.07091 | 16.7262 | 15.96838 | 14.63039 | 0.7578217 | 1.337986 | 1.64968e-11
59.0809 | 16.7275 | 15.96942 | 14.62781 | 0.7580825 | 1.341603 | 1.652877e-11
59.0909 | 16.7457 | 15.97048 | 14.62524 | 0.7752171 | 1.345243 | 1.656252e-11
59.1009 | 16.7687 | 15.97157 | 14.62267 | 0.7971263 | 1.3489 | 1.65945e-11
59.1109 | 16.7687 | 15.97269 | 14.62011 | 0.79601 | 1.352577 | 1.662647e-11
59.1209 | 16.7804 | 15.97383 | 14.61756 | 0.8065681 | 1.356273 | 1.666022e-11
59.1309 | 16.8041 | 15.975 | 14.61501 | 0.8291006 | 1.359987 | 1.66922e-11
59.14089 | 16.8098 | 15.97619 | 14.61247 | 0.8336084 | 1.363717 | 1.672595e-11
59.15089 | 16.8199 | 15.97741 | 14.60994 | 0.8424893 | 1.367469 | 1.67597e-11
59.16089 | 16.8375 | 15.97866 | 14.60741 | 0.8588443 | 1.371241 | 1.679345e-11
59.17089 | 16.8538 | 15.97993 | 14.60489 | 0.8738735 | 1.375032 | 1.682543e-11
59.18089 | 16.865 | 15.98122 | 14.60238 | 0.8837764 | 1.378843 | 1.686095e-11
59.19089 | 16.8904 | 15.98255 | 14.59987 | 0.9078532 | 1.382673 | 1.68947e-11
59.20088 | 16.8927 | 15.98389 | 14.59738 | 0.9088052 | 1.386519 | 1.692845e-11
59.21088 | 16.9071 | 15.98527 | 14.59488 | 0.9218294 | 1.390388 | 1.696221e-11
59.22088 | 16.929 | 15.98667 | 14.59239 | 0.9423274 | 1.394278 | 1.699773e-11
59.23088 | 16.9357 | 15.9881 | 14.58991 | 0.9475989 | 1.398187 | 1.703326e-11
59.24088 | 16.951 | 15.98956 | 14.58744 | 0.9614438 | 1.402116 | 1.706701e-11
59.25087 | 16.974 | 15.99104 | 14.58498 | 0.9829635 | 1.406062 | 1.710254e-11
59.26087 | 16.9762 | 15.99255 | 14.58251 | 0.9836549 | 1.410031 | 1.713806e-11
59.27087 | 16.9983 | 15.99408 | 14.58006 | 1.00422 | 1.414021 | 1.717359e-11
59.28087 | 17.0141 | 15.99564 | 14.57761 | 1.018457 | 1.418031 | 1.720912e-11
59.29087 | 17.0233 | 15.99723 | 14.57517 | 1.026068 | 1.422062 | 1.724642e-11
59.30087 | 17.0488 | 15.99885 | 14.57273 | 1.049952 | 1.426114 | 1.728195e-11
59.31086 | 17.0625 | 16.00049 | 14.57031 | 1.06201 | 1.430182 | 1.731925e-11
59.32086 | 17.0745 | 16.00216 | 14.56789 | 1.072339 | 1.434275 | 1.735478e-11
59.33086 | 17.0976 | 16.00386 | 14.56547 | 1.093741 | 1.438389 | 1.739208e-11
59.34086 | 17.1203 | 16.00558 | 14.56306 | 1.114716 | 1.442524 | 1.742939e-11
59.35086 | 17.1315 | 16.00734 | 14.56066 | 1.124163 | 1.446681 | 1.746669e-11
59.36086 | 17.1585 | 16.00912 | 14.55826 | 1.149382 | 1.450858 | 1.750399e-11
59.37085 | 17.1703 | 16.01092 | 14.55587 | 1.159375 | 1.455053 | 1.75413e-11
59.38085 | 17.1904 | 16.01276 | 14.55349 | 1.177639 | 1.459274 | 1.758038e-11
59.39085 | 17.2255 | 16.01462 | 14.55111 | 1.210875 | 1.463516 | 1.761768e-11
59.40085 | 17.233 | 16.01652 | 14.54874 | 1.216483 | 1.467779 | 1.765676e-11
59.41085 | 17.2465 | 16.01844 | 14.54637 | 1.228063 | 1.472065 | 1.769584e-11
59.42085 | 17.2774 | 16.02039 | 14.54401 | 1.257015 | 1.476372 | 1.773492e-11
59.43084 | 17.2925 | 16.02236 | 14.54166 | 1.27014 | 1.480698 | 1.7774e-11
59.44084 | 17.3197 | 16.02437 | 14.53932 | 1.295335 | 1.485049 | 1.781308e-11
59.45084 | 17.3364 | 16.0264 | 14.53698 | 1.310001 | 1.489423 | 1.785216e-11
59.46084 | 17.356 | 16.02846 | 14.53464 | 1.32754 | 1.493819 | 1.789302e-11
59.47084 | 17.3819 | 16.03055 | 14.53231 | 1.351349 | 1.498238 | 1.79321e-11
59.48084 | 17.4157 | 16.03267 | 14.52999 | 1.38303 | 1.502679 | 1.797295e-11
59.49083 | 17.4148 | 16.03482 | 14.52768 | 1.379984 | 1.507138 | 1.801381e-11
59.50083 | 17.4588 | 16.03699 | 14.52537 | 1.421807 | 1.511624 | 1.805466e-11
59.51083 | 17.478 | 16.0392 | 14.52306 | 1.438801 | 1.516134 | 1.809552e-11
59.52083 | 17.4867 | 16.04143 | 14.52077 | 1.445266 | 1.520667 | 1.813815e-11
59.53083 | 17.533 | 16.0437 | 14.51848 | 1.489301 | 1.525223 | 1.817901e-11
59.54083 | 17.5557 | 16.04599 | 14.51619 | 1.509708 | 1.529802 | 1.822164e-11
59.55082 | 17.5624 | 16.04831 | 14.51391 | 1.514087 | 1.5344 | 1.82625e-11
59.56082 | 17.6068 | 16.05067 | 14.51164 | 1.556134 | 1.539025 | 1.830513e-11
59.57082 | 17.6291 | 16.05305 | 14.50937 | 1.576052 | 1.543675 | 1.834776e-11
59.58082 | 17.6415 | 16.05546 | 14.50711 | 1.586039 | 1.548348 | 1.83904e-11
59.59082 | 17.6831 | 16.0579 | 14.50486 | 1.625198 | 1.553045 | 1.843481e-11
59.60081 | 17.7012 | 16.06037 | 14.50261 | 1.640828 | 1.557761 | 1.847744e-11
59.61081 | 17.7286 | 16.06287 | 14.50037 | 1.665726 | 1.562506 | 1.852185e-11
59.62081 | 17.764 | 16.06541 | 14.49813 | 1.698594 | 1.567276 | 1.856626e-11
59.63081 | 17.7866 | 16.06797 | 14.4959 | 1.718632 | 1.572069 | 1.861066e-11
59.64081 | 17.8163 | 16.07056 | 14.49367 | 1.74574 | 1.576887 | 1.865507e-11
59.65081 | 17.8584 | 16.07318 | 14.49145 | 1.785217 | 1.581729 | 1.869948e-11
59.6608 | 17.8755 | 16.07583 | 14.48924 | 1.799666 | 1.586591 | 1.874389e-11
59.6708 | 17.9029 | 16.07852 | 14.48704 | 1.824383 | 1.591482 | 1.879008e-11
59.6808 | 17.9428 | 16.08123 | 14.48483 | 1.861568 | 1.596399 | 1.883626e-11
59.6908 | 17.97 | 16.08398 | 14.48264 | 1.886023 | 1.60134 | 1.888245e-11
59.7008 | 18.001 | 16.08675 | 14.48045 | 1.914246 | 1.606307 | 1.892863e-11
59.7108 | 18.0321 | 16.08956 | 14.47826 | 1.942539 | 1.611298 | 1.897482e-11
59.72079 | 18.0573 | 16.0924 | 14.47609 | 1.964903 | 1.61631 | 1.9021e-11
59.73079 | 18.0955 | 16.09527 | 14.47391 | 2.000233 | 1.621353 | 1.906896e-11
59.74079 | 18.1251 | 16.09817 | 14.47175 | 2.026932 | 1.626421 | 1.911693e-11
59.75079 | 18.1566 | 16.1011 | 14.46959 | 2.0555 | 1.631514 | 1.916311e-11
59.76079 | 18.1863 | 16.10406 | 14.46743 | 2.082236 | 1.636634 | 1.921285e-11
59.77079 | 18.2312 | 16.10706 | 14.46528 | 2.124141 | 1.641779 | 1.926081e-11
59.78078 | 18.2519 | 16.11008 | 14.46314 | 2.141816 | 1.646945 | 1.930877e-11
59.79078 | 18.2957 | 16.11314 | 14.461 | 2.182557 | 1.652143 | 1.935851e-11
59.80078 | 18.3248 | 16.11623 | 14.45887 | 2.208566 | 1.657366 | 1.940647e-11
59.81078 | 18.347 | 16.11936 | 14.45674 | 2.227643 | 1.662616 | 1.945621e-11
59.82078 | 18.3986 | 16.12251 | 14.45462 | 2.276088 | 1.667893 | 1.950595e-11
59.83078 | 18.4233 | 16.1257 | 14.4525 | 2.297601 | 1.673196 | 1.955746e-11
59.84077 | 18.4626 | 16.12892 | 14.4504 | 2.333685 | 1.67852 | 1.96072e-11
59.85077 | 18.4996 | 16.13217 | 14.44829 | 2.367433 | 1.683877 | 1.965871e-11
59.86077 | 18.5349 | 16.13545 | 14.44619 | 2.399448 | 1.68926 | 1.970845e-11
59.87077 | 18.5594 | 16.13877 | 14.4441 | 2.420631 | 1.69467 | 1.975997e-11
59.88077 | 18.5998 | 16.14212 | 14.44201 | 2.457681 | 1.700108 | 1.981148e-11
59.89077 | 18.6476 | 16.1455 | 14.43993 | 2.502099 | 1.705573 | 1.986477e-11
59.90076 | 18.6658 | 16.14891 | 14.43785 | 2.516886 | 1.71106 | 1.991629e-11
59.91076 | 18.71 | 16.15236 | 14.43578 | 2.557638 | 1.716579 | 1.996958e-11
59.92076 | 18.7411 | 16.15584 | 14.43372 | 2.585256 | 1.722127 | 2.002287e-11
59.93076 | 18.7814 | 16.15936 | 14.43166 | 2.622041 | 1.727702 | 2.007616e-11
59.94076 | 18.8213 | 16.16291 | 14.4296 | 2.658393 | 1.733305 | 2.012945e-11
59.95076 | 18.8612 | 16.16649 | 14.42755 | 2.694711 | 1.738935 | 2.018274e-11
59.96075 | 18.8991 | 16.1701 | 14.42551 | 2.729 | 1.744588 | 2.023781e-11
59.97075 | 18.9426 | 16.17375 | 14.42347 | 2.768851 | 1.750276 | 2.02911e-11
59.98075 | 18.9798 | 16.17743 | 14.42144 | 2.802369 | 1.755991 | 2.034616e-11
59.99075 | 19.0121 | 16.18115 | 14.41941 | 2.830953 | 1.761735 | 2.040301e-11
60.00075 | 19.0592 | 16.1849 | 14.41739 | 2.874303 | 1.767506 | 2.045807e-11
60.01074 | 19.0946 | 16.18868 | 14.41538 | 2.905923 | 1.773302 | 2.051314e-11
60.02074 | 19.1393 | 16.1925 | 14.41336 | 2.946805 | 1.779131 | 2.056999e-11
60.03074 | 19.1685 | 16.19635 | 14.41136 | 2.972152 | 1.784989 | 2.062683e-11
60.04074 | 19.2081 | 16.20023 | 14.40936 | 3.007866 | 1.790876 | 2.068367e-11
60.05074 | 19.2613 | 16.20415 | 14.40736 | 3.057145 | 1.796793 | 2.074052e-11
60.06074 | 19.2844 | 16.20811 | 14.40537 | 3.07629 | 1.802738 | 2.079914e-11
60.07073 | 19.3319 | 16.2121 | 14.40339 | 3.119804 | 1.808707 | 2.085598e-11
60.08073 | 19.3729 | 16.21612 | 14.40141 | 3.15678 | 1.814711 | 2.09146e-11
60.09073 | 19.4156 | 16.22018 | 14.39944 | 3.195421 | 1.820744 | 2.097322e-11
60.10073 | 19.4588 | 16.22427 | 14.39747 | 3.234527 | 1.826807 | 2.103184e-11
60.11073 | 19.5014 | 16.2284 | 14.3955 | 3.272998 | 1.8329 | 2.109223e-11
60.12073 | 19.5275 | 16.23257 | 14.39354 | 3.294934 | 1.839022 | 2.115085e-11
60.13072 | 19.5847 | 16.23676 | 14.39159 | 3.34794 | 1.845168 | 2.121125e-11
60.14072 | 19.6253 | 16.24099 | 14.38964 | 3.384306 | 1.85135 | 2.127165e-11
60.15072 | 19.6566 | 16.24526 | 14.3877 | 3.411337 | 1.857562 | 2.133204e-11
60.16072 | 19.6978 | 16.24957 | 14.38576 | 3.448233 | 1.863804 | 2.139421e-11
60.17072 | 19.7472 | 16.25391 | 14.38383 | 3.493293 | 1.870077 | 2.145461e-11
60.18072 | 19.7755 | 16.25828 | 14.3819 | 3.517218 | 1.876379 | 2.151678e-11
60.19071 | 19.8239 | 16.26269 | 14.37998 | 3.561212 | 1.882706 | 2.157896e-11
60.20071 | 19.861 | 16.26713 | 14.37806 | 3.593865 | 1.88907 | 2.164113e-11
60.21071 | 19.8895 | 16.27162 | 14.37615 | 3.617884 | 1.895465 | 2.17033e-11
60.22071 | 19.9536 | 16.27613 | 14.37424 | 3.677466 | 1.90189 | 2.176725e-11
60.23071 | 19.9804 | 16.28069 | 14.37234 | 3.699712 | 1.908345 | 2.18312e-11
60.24071 | 20.0173 | 16.28528 | 14.37044 | 3.732023 | 1.914832 | 2.189515e-11
60.2507 | 20.068 | 16.2899 | 14.36855 | 3.778102 | 1.921343 | 2.19591e-11
60.2607 | 20.1108 | 16.29456 | 14.36667 | 3.816241 | 1.927892 | 2.202304e-11
60.2707 | 20.1325 | 16.29926 | 14.36479 | 3.833243 | 1.934472 | 2.208877e-11
60.2807 | 20.1889 | 16.30399 | 14.36291 | 3.884909 | 1.941083 | 2.215449e-11
60.2907 | 20.2199 | 16.30876 | 14.36104 | 3.911139 | 1.947725 | 2.222022e-11
60.3007 | 20.249 | 16.31357 | 14.35917 | 3.935433 | 1.954399 | 2.228594e-11
60.31069 | 20.3078 | 16.3184 | 14.35731 | 3.989395 | 1.961097 | 2.235167e-11
60.32069 | 20.3292 | 16.32328 | 14.35545 | 4.005916 | 1.967833 | 2.241917e-11
60.33069 | 20.3675 | 16.3282 | 14.3536 | 4.039301 | 1.974601 | 2.248667e-11
60.34069 | 20.4057 | 16.33315 | 14.35175 | 4.072548 | 1.981401 | 2.255417e-11
60.35069 | 20.4469 | 16.33814 | 14.34991 | 4.10876 | 1.988232 | 2.262168e-11
60.36069 | 20.4741 | 16.34317 | 14.34807 | 4.130935 | 1.995095 | 2.269095e-11
60.37068 | 20.5099 | 16.34822 | 14.34624 | 4.161677 | 2.001984 | 2.275846e-11
60.38068 | 20.56 | 16.35332 | 14.34441 | 4.206679 | 2.008911 | 2.282773e-11
60.39068 | 20.5752 | 16.35846 | 14.34259 | 4.216743 | 2.015869 | 2.289701e-11
60.40068 | 20.6307 | 16.36363 | 14.34077 | 4.267071 | 2.02286 | 2.296629e-11
60.41068 | 20.6622 | 16.36884 | 14.33896 | 4.293362 | 2.029883 | 2.303734e-11
60.42067 | 20.6816 | 16.37408 | 14.33715 | 4.307521 | 2.036931 | 2.31084e-11
60.43067 | 20.7276 | 16.37936 | 14.33534 | 4.348238 | 2.044018 | 2.317767e-11
60.44067 | 20.7497 | 16.38468 | 14.33354 | 4.365018 | 2.051137 | 2.325051e-11
60.45067 | 20.7775 | 16.39004 | 14.33175 | 4.387461 | 2.058289 | 2.332156e-11
60.46067 | 20.8312 | 16.39543 | 14.32996 | 4.435767 | 2.065473 | 2.339261e-11
60.47067 | 20.8391 | 16.40086 | 14.32817 | 4.438236 | 2.072689 | 2.346544e-11
60.48066 | 20.8718 | 16.40633 | 14.3264 | 4.465473 | 2.07993 | 2.353828e-11
60.49066 | 20.9118 | 16.41183 | 14.32462 | 4.499968 | 2.087211 | 2.361111e-11
60.50066 | 20.9416 | 16.41737 | 14.32285 | 4.524226 | 2.094525 | 2.368571e-11
60.51066 | 20.9484 | 16.42295 | 14.32108 | 4.525447 | 2.10187 | 2.375854e-11
60.52066 | 20.991 | 16.42857 | 14.31932 | 4.56243 | 2.109249 | 2.383315e-11
60.53066 | 21.0101 | 16.43422 | 14.31756 | 4.575876 | 2.11666 | 2.390776e-11
60.54065 | 21.0292 | 16.43991 | 14.31581 | 4.589291 | 2.124096 | 2.398236e-11
60.55065 | 21.0771 | 16.44564 | 14.31407 | 4.631463 | 2.131572 | 2.405875e-11
60.56065 | 21.0963 | 16.4514 | 14.31232 | 4.644898 | 2.13908 | 2.413335e-11
60.57065 | 21.1062 | 16.4572 | 14.31058 | 4.648996 | 2.146621 | 2.420974e-11
60.58065 | 21.1406 | 16.46304 | 14.30885 | 4.677556 | 2.154195 | 2.428612e-11
60.59065 | 21.1547 | 16.46892 | 14.30712 | 4.68578 | 2.161801 | 2.436428e-11
60.60064 | 21.1774 | 16.47483 | 14.3054 | 4.702571 | 2.169433 | 2.444066e-11
60.61064 | 21.212 | 16.48078 | 14.30368 | 4.731221 | 2.177104 | 2.451882e-11
60.62064 | 21.2218 | 16.48677 | 14.30196 | 4.735033 | 2.184808 | 2.459698e-11
60.63064 | 21.2299 | 16.49279 | 14.30025 | 4.737108 | 2.192544 | 2.467514e-11
60.64064 | 21.2626 | 16.49885 | 14.29854 | 4.763746 | 2.200313 | 2.47533e-11
60.65064 | 21.2699 | 16.50495 | 14.29684 | 4.764947 | 2.208115 | 2.483324e-11
60.66063 | 21.2901 | 16.51108 | 14.29514 | 4.779018 | 2.21594 | 2.491317e-11
60.67063 | 21.315 | 16.51725 | 14.29345 | 4.797745 | 2.223807 | 2.499311e-11
60.68063 | 21.3234 | 16.52346 | 14.29176 | 4.799935 | 2.231706 | 2.507305e-11
60.69063 | 21.3401 | 16.52971 | 14.29007 | 4.810389 | 2.239637 | 2.515298e-11
60.70063 | 21.3742 | 16.53599 | 14.28839 | 4.838205 | 2.247601 | 2.523469e-11
60.71063 | 21.3583 | 16.54231 | 14.28672 | 4.815985 | 2.255597 | 2.531641e-11
60.72062 | 21.3818 | 16.54867 | 14.28505 | 4.833135 | 2.263618 | 2.539812e-11
60.73062 | 21.4034 | 16.55506 | 14.28338 | 4.848341 | 2.271678 | 2.547983e-11
60.74062 | 21.4168 | 16.56149 | 14.28172 | 4.855312 | 2.279771 | 2.556154e-11
60.75062 | 21.4209 | 16.56795 | 14.28006 | 4.852945 | 2.287896 | 2.564503e-11
60.76062 | 21.4406 | 16.57446 | 14.2784 | 4.866143 | 2.296053 | 2.572852e-11
60.77062 | 21.4375 | 16.581 | 14.27675 | 4.856503 | 2.304242 | 2.581201e-11
60.78061 | 21.4557 | 16.58756 | 14.27511 | 4.868135 | 2.312454 | 2.58955e-11
60.79061 | 21.476 | 16.59418 | 14.27347 | 4.881824 | 2.320707 | 2.598076e-11
60.80061 | 21.4682 | 16.60082 | 14.27183 | 4.867377 | 2.328991 | 2.606425e-11
60.81061 | 21.4867 | 16.60751 | 14.2702 | 4.879194 | 2.337307 | 2.614952e-11
60.82061 | 21.4877 | 16.61423 | 14.26857 | 4.873474 | 2.345655 | 2.623478e-11
60.8306 | 21.4823 | 16.62097 | 14.26695 | 4.861327 | 2.354025 | 2.632005e-11
60.8406 | 21.516 | 16.62776 | 14.26533 | 4.888236 | 2.362436 | 2.640709e-11
60.8506 | 21.5199 | 16.63459 | 14.26371 | 4.885311 | 2.370877 | 2.649413e-11
60.8606 | 21.5173 | 16.64145 | 14.2621 | 4.87585 | 2.37935 | 2.658117e-11
60.8706 | 21.5406 | 16.64835 | 14.26049 | 4.892253 | 2.387854 | 2.666821e-11
60.8806 | 21.5405 | 16.65528 | 14.25889 | 4.885222 | 2.396389 | 2.675525e-11
60.89059 | 21.5416 | 16.66224 | 14.25729 | 4.879362 | 2.404946 | 2.68423e-11
60.90059 | 21.5511 | 16.66924 | 14.2557 | 4.881861 | 2.413542 | 2.693111e-11
60.91059 | 21.5656 | 16.67627 | 14.25411 | 4.889326 | 2.422169 | 2.701993e-11
60.92059 | 21.5506 | 16.68334 | 14.25252 | 4.867255 | 2.430826 | 2.710875e-11
60.93059 | 21.5898 | 16.69045 | 14.25094 | 4.899351 | 2.439513 | 2.719757e-11
60.94059 | 21.5761 | 16.69759 | 14.24936 | 4.878512 | 2.44823 | 2.728816e-11
60.95058 | 21.5955 | 16.70475 | 14.24778 | 4.890747 | 2.456968 | 2.737875e-11
60.96058 | 21.6069 | 16.71196 | 14.24621 | 4.894941 | 2.465745 | 2.746757e-11
60.97058 | 21.6062 | 16.7192 | 14.24465 | 4.887001 | 2.474551 | 2.755817e-11
60.98058 | 21.6156 | 16.72647 | 14.24309 | 4.889128 | 2.483386 | 2.765054e-11
60.99058 | 21.6328 | 16.73378 | 14.24153 | 4.899022 | 2.492251 | 2.774113e-11
61.00058 | 21.6379 | 16.74112 | 14.23997 | 4.896783 | 2.501144 | 2.78335e-11
61.01057 | 21.649 | 16.74848 | 14.23842 | 4.900518 | 2.510058 | 2.792587e-11
61.02057 | 21.6763 | 16.75589 | 14.23688 | 4.920414 | 2.519009 | 2.801824e-11
61.03057 | 21.67 | 16.76332 | 14.23534 | 4.906677 | 2.527988 | 2.811061e-11
61.04057 | 21.6844 | 16.77079 | 14.2338 | 4.913608 | 2.536995 | 2.820298e-11
61.05057 | 21.7018 | 16.77829 | 14.23226 | 4.923508 | 2.54603 | 2.829713e-11
61.06057 | 21.7098 | 16.78582 | 14.23073 | 4.923976 | 2.555092 | 2.83895e-11
61.07056 | 21.714 | 16.79338 | 14.22921 | 4.92062 | 2.564173 | 2.848365e-11
61.08056 | 21.7404 | 16.80097 | 14.22768 | 4.939426 | 2.57329 | 2.857779e-11
61.09056 | 21.7474 | 16.8086 | 14.22617 | 4.938801 | 2.582434 | 2.867194e-11
61.10056 | 21.7502 | 16.81626 | 14.22465 | 4.933945 | 2.591604 | 2.876786e-11
61.11056 | 21.7813 | 16.82394 | 14.22314 | 4.957359 | 2.600801 | 2.886201e-11
61.12056 | 21.7794 | 16.83166 | 14.22163 | 4.947744 | 2.610024 | 2.895793e-11
61.13055 | 21.7932 | 16.83939 | 14.22013 | 4.953806 | 2.619263 | 2.905386e-11
61.14055 | 21.808 | 16.84717 | 14.21863 | 4.960832 | 2.628537 | 2.914978e-11
61.15055 | 21.8091 | 16.85497 | 14.21714 | 4.954128 | 2.637836 | 2.92457e-11
61.16055 | 21.8279 | 16.8628 | 14.21564 | 4.965096 | 2.64716 | 2.93434e-11
61.17055 | 21.8464 | 16.87066 | 14.21416 | 4.975735 | 2.656509 | 2.943933e-11
61.18055 | 21.8494 | 16.87855 | 14.21267 | 4.970847 | 2.665881 | 2.953703e-11
61.19054 | 21.8654 | 16.88646 | 14.21119 | 4.978939 | 2.675269 | 2.963472e-11
61.20054 | 21.8647 | 16.8944 | 14.20972 | 4.970295 | 2.684689 | 2.973242e-11
61.21054 | 21.8884 | 16.90238 | 14.20824 | 4.986025 | 2.694132 | 2.983012e-11
61.22054 | 21.8865 | 16.91037 | 14.20677 | 4.976127 | 2.703599 | 2.99296e-11
61.23054 | 21.9157 | 16.9184 | 14.20531 | 4.997304 | 2.713087 | 3.00273e-11
61.24053 | 21.9027 | 16.92644 | 14.20385 | 4.976263 | 2.722589 | 3.012678e-11
61.25053 | 21.9185 | 16.93451 | 14.20239 | 4.983988 | 2.732121 | 3.022447e-11
61.26053 | 21.944 | 16.94261 | 14.20094 | 5.001389 | 2.741675 | 3.032395e-11
61.27053 | 21.9367 | 16.95074 | 14.19949 | 4.985965 | 2.75125 | 3.042343e-11
61.28053 | 21.9547 | 16.95888 | 14.19804 | 4.995816 | 2.760846 | 3.052468e-11
61.29053 | 21.9699 | 16.96706 | 14.19659 | 5.002844 | 2.770461 | 3.062415e-11
61.30052 | 21.9833 | 16.97524 | 14.19516 | 5.008057 | 2.780087 | 3.072363e-11
61.31052 | 21.9884 | 16.98346 | 14.19372 | 5.004938 | 2.789741 | 3.082488e-11
61.32052 | 22.0222 | 16.9917 | 14.19229 | 5.030497 | 2.799415 | 3.092613e-11
61.33052 | 22.0141 | 16.99997 | 14.19086 | 5.014134 | 2.809107 | 3.102561e-11
61.34052 | 22.019 | 17.00825 | 14.18943 | 5.010749 | 2.818817 | 3.112686e-11
61.35052 | 22.049 | 17.01656 | 14.18801 | 5.032442 | 2.828545 | 3.122811e-11
61.36051 | 22.0781 | 17.02488 | 14.1866 | 5.053225 | 2.838279 | 3.133114e-11
61.37051 | 22.0706 | 17.03322 | 14.18518 | 5.037378 | 2.848041 | 3.14324e-11
61.38051 | 22.0965 | 17.04159 | 14.18377 | 5.054911 | 2.857819 | 3.153365e-11
61.39051 | 22.1006 | 17.04997 | 14.18236 | 5.050625 | 2.867612 | 3.163668e-11
61.40051 | 22.1155 | 17.05838 | 14.18096 | 5.05712 | 2.877421 | 3.173793e-11
61.41051 | 22.1584 | 17.0668 | 14.17956 | 5.091598 | 2.887244 | 3.184096e-11
61.4205 | 22.147 | 17.07523 | 14.17816 | 5.071765 | 2.897072 | 3.194399e-11
61.4305 | 22.1641 | 17.08369 | 14.17677 | 5.080408 | 2.906923 | 3.204701e-11
61.4405 | 22.1982 | 17.09217 | 14.17538 | 5.106033 | 2.916787 | 3.215004e-11
61.4505 | 22.2037 | 17.10066 | 14.17399 | 5.103043 | 2.926664 | 3.225307e-11
61.4605 | 22.2309 | 17.10916 | 14.17261 | 5.121737 | 2.936553 | 3.23561e-11
61.4705 | 22.2423 | 17.11768 | 14.17123 | 5.124616 | 2.946453 | 3.245913e-11
61.48049 | 22.2595 | 17.12621 | 14.16986 | 5.133289 | 2.956355 | 3.256216e-11
61.49049 | 22.2752 | 17.13476 | 14.16848 | 5.14044 | 2.966277 | 3.266696e-11
61.50049 | 22.3126 | 17.14332 | 14.16711 | 5.169277 | 2.976209 | 3.276999e-11
61.51049 | 22.305 | 17.1519 | 14.16575 | 5.153102 | 2.98615 | 3.28748e-11
61.52049 | 22.3224 | 17.16049 | 14.16439 | 5.161915 | 2.9961 | 3.297782e-11
61.53049 | 22.3582 | 17.16908 | 14.16303 | 5.189116 | 3.006058 | 3.308263e-11
61.54048 | 22.3742 | 17.17769 | 14.16167 | 5.196515 | 3.016013 | 3.318566e-11
61.55048 | 22.371 | 17.18631 | 14.16032 | 5.184695 | 3.025986 | 3.329046e-11
61.56048 | 22.4121 | 17.19493 | 14.15897 | 5.217165 | 3.035965 | 3.339527e-11
61.57048 | 22.4161 | 17.20357 | 14.15762 | 5.212526 | 3.045949 | 3.350007e-11
61.58048 | 22.4367 | 17.21222 | 14.15628 | 5.22448 | 3.055939 | 3.360488e-11
61.59047 | 22.4521 | 17.22087 | 14.15494 | 5.231233 | 3.065923 | 3.370968e-11
61.60047 | 22.4771 | 17.22953 | 14.15361 | 5.247571 | 3.07592 | 3.381271e-11
61.61047 | 22.4842 | 17.2382 | 14.15228 | 5.246003 | 3.085922 | 3.391752e-11
61.62047 | 22.5128 | 17.24687 | 14.15095 | 5.265929 | 3.095925 | 3.402232e-11
61.63047 | 22.5231 | 17.25555 | 14.14962 | 5.26755 | 3.10593 | 3.412713e-11
61.64047 | 22.5379 | 17.26423 | 14.1483 | 5.273666 | 3.115937 | 3.423193e-11
61.65046 | 22.5621 | 17.27291 | 14.14698 | 5.289187 | 3.125934 | 3.433674e-11
61.66046 | 22.5762 | 17.2816 | 14.14566 | 5.294597 | 3.135941 | 3.444154e-11
61.67046 | 22.5612 | 17.2903 | 14.14435 | 5.270904 | 3.145947 | 3.454812e-11
61.68046 | 22.6134 | 17.29899 | 14.14304 | 5.314409 | 3.155951 | 3.465293e-11
61.69046 | 22.6259 | 17.30769 | 14.14173 | 5.318214 | 3.165954 | 3.475773e-11
61.70046 | 22.638 | 17.31638 | 14.14043 | 5.321618 | 3.175953 | 3.486254e-11
61.71045 | 22.642 | 17.32507 | 14.13913 | 5.316931 | 3.185939 | 3.496734e-11
61.72045 | 22.6591 | 17.33376 | 14.13783 | 5.325337 | 3.195931 | 3.507215e-11
61.73045 | 22.6733 | 17.34246 | 14.13654 | 5.330844 | 3.205917 | 3.517695e-11
61.74045 | 22.6919 | 17.35115 | 14.13525 | 5.340755 | 3.215898 | 3.528176e-11
61.75045 | 22.7031 | 17.35983 | 14.13396 | 5.343269 | 3.225872 | 3.538478e-11
61.76045 | 22.7156 | 17.36851 | 14.13267 | 5.347086 | 3.235839 | 3.548959e-11
61.77044 | 22.7319 | 17.37718 | 14.13139 | 5.354717 | 3.245788 | 3.559439e-11
61.78044 | 22.7435 | 17.38585 | 14.13012 | 5.357645 | 3.255739 | 3.56992e-11
61.79044 | 22.7594 | 17.39452 | 14.12884 | 5.36488 | 3.26568 | 3.5804e-11
61.80044 | 22.7757 | 17.40318 | 14.12757 | 5.372521 | 3.275611 | 3.590703e-11
61.81044 | 22.7933 | 17.41183 | 14.1263 | 5.38147 | 3.285531 | 3.601184e-11
61.82044 | 22.7819 | 17.42047 | 14.12503 | 5.361428 | 3.295439 | 3.611664e-11
61.83043 | 22.8107 | 17.4291 | 14.12377 | 5.381604 | 3.305326 | 3.621967e-11
61.84043 | 22.8231 | 17.43772 | 14.12251 | 5.385381 | 3.315209 | 3.632448e-11
61.85043 | 22.8452 | 17.44633 | 14.12125 | 5.39887 | 3.325078 | 3.64275e-11
61.86043 | 22.8418 | 17.45493 | 14.12 | 5.386869 | 3.334932 | 3.653053e-11
61.87043 | 22.8511 | 17.46352 | 14.11875 | 5.387582 | 3.344771 | 3.663356e-11
61.88043 | 22.8743 | 17.47209 | 14.1175 | 5.402207 | 3.354593 | 3.673837e-11
61.89042 | 22.8728 | 17.48064 | 14.11626 | 5.392157 | 3.364388 | 3.683962e-11
61.90042 | 22.8896 | 17.48919 | 14.11501 | 5.400411 | 3.374176 | 3.694265e-11
61.91042 | 22.9115 | 17.49772 | 14.11377 | 5.413781 | 3.383945 | 3.704568e-11
61.92042 | 22.9181 | 17.50623 | 14.11254 | 5.411867 | 3.393695 | 3.71487e-11
61.93042 | 22.9168 | 17.51473 | 14.1113 | 5.402071 | 3.403426 | 3.724996e-11
61.94042 | 22.9383 | 17.52321 | 14.11007 | 5.415092 | 3.413135 | 3.735298e-11
61.95041 | 22.9555 | 17.53166 | 14.10885 | 5.423841 | 3.422813 | 3.745424e-11
61.96041 | 22.9442 | 17.5401 | 14.10762 | 5.4041 | 3.432478 | 3.755549e-11
61.97041 | 22.9637 | 17.54852 | 14.1064 | 5.41518 | 3.44212 | 3.765852e-11
61.98041 | 22.9875 | 17.55692 | 14.10518 | 5.430581 | 3.451738 | 3.775977e-11
61.99041 | 22.9861 | 17.5653 | 14.10396 | 5.420804 | 3.461331 | 3.785925e-11
62.0004 | 22.9884 | 17.57364 | 14.10275 | 5.414757 | 3.47089 | 3.79605e-11
62.0104 | 23.0076 | 17.58197 | 14.10154 | 5.425626 | 3.480432 | 3.805997e-11
62.0204 | 23.016 | 17.59028 | 14.10033 | 5.425719 | 3.489946 | 3.816123e-11
62.0304 | 23.0104 | 17.59856 | 14.09913 | 5.411837 | 3.499433 | 3.82607e-11
62.0404 | 23.0365 | 17.60682 | 14.09793 | 5.429681 | 3.508891 | 3.836018e-11
62.0504 | 23.0371 | 17.61505 | 14.09673 | 5.422051 | 3.51832 | 3.845965e-11
62.06039 | 23.0413 | 17.62324 | 14.09553 | 5.418057 | 3.527709 | 3.855913e-11
62.07039 | 23.0555 | 17.63142 | 14.09434 | 5.424083 | 3.537077 | 3.865683e-11
62.08039 | 23.071 | 17.63956 | 14.09315 | 5.431437 | 3.546413 | 3.875453e-11
62.09039 | 23.0785 | 17.64768 | 14.09196 | 5.430822 | 3.555717 | 3.885223e-11
62.10039 | 23.0637 | 17.65576 | 14.09078 | 5.407937 | 3.564987 | 3.894993e-11
62.11039 | 23.0866 | 17.66382 | 14.08959 | 5.422782 | 3.574224 | 3.904763e-11
62.12038 | 23.1036 | 17.67183 | 14.08841 | 5.431768 | 3.583417 | 3.914533e-11
62.13038 | 23.0944 | 17.67982 | 14.08724 | 5.414579 | 3.592584 | 3.924125e-11
62.14038 | 23.1087 | 17.68778 | 14.08606 | 5.420923 | 3.601714 | 3.933717e-11
62.15038 | 23.1124 | 17.6957 | 14.08489 | 5.416701 | 3.610807 | 3.94331e-11
62.16038 | 23.1204 | 17.70359 | 14.08372 | 5.416814 | 3.619863 | 3.952902e-11
62.17038 | 23.1357 | 17.71144 | 14.08256 | 5.424263 | 3.628881 | 3.962317e-11
62.18037 | 23.1259 | 17.71924 | 14.08139 | 5.406656 | 3.63785 | 3.971731e-11
62.19037 | 23.1379 | 17.72702 | 14.08023 | 5.410878 | 3.646789 | 3.981146e-11
62.20037 | 23.1492 | 17.73476 | 14.07907 | 5.414438 | 3.655687 | 3.990561e-11
62.21037 | 23.1614 | 17.74246 | 14.07792 | 5.418937 | 3.664544 | 3.999975e-11
62.22037 | 23.1517 | 17.75013 | 14.07677 | 5.401575 | 3.673359 | 4.009212e-11
62.23037 | 23.1628 | 17.75775 | 14.07562 | 5.405053 | 3.682131 | 4.018449e-11
62.24036 | 23.1675 | 17.76532 | 14.07447 | 5.402179 | 3.690852 | 4.027686e-11
62.25036 | 23.1745 | 17.77286 | 14.07332 | 5.401639 | 3.699537 | 4.036746e-11
62.26036 | 23.1723 | 17.78036 | 14.07218 | 5.391941 | 3.708178 | 4.045805e-11
62.27036 | 23.1823 | 17.78781 | 14.07104 | 5.394486 | 3.716773 | 4.054865e-11
62.28036 | 23.1886 | 17.79523 | 14.0699 | 5.393373 | 3.725322 | 4.063924e-11
62.29036 | 23.1882 | 17.80259 | 14.06877 | 5.385605 | 3.733825 | 4.072983e-11
62.30035 | 23.1981 | 17.80991 | 14.06764 | 5.38819 | 3.742272 | 4.081865e-11
62.31035 | 23.1981 | 17.81719 | 14.06651 | 5.380912 | 3.75068 | 4.090569e-11
62.32035 | 23.1882 | 17.82442 | 14.06538 | 5.363779 | 3.75904 | 4.099451e-11
62.33035 | 23.2093 | 17.83161 | 14.06426 | 5.377693 | 3.76735 | 4.108155e-11
62.34035 | 23.2015 | 17.83875 | 14.06313 | 5.362755 | 3.775611 | 4.116859e-11
62.35035 | 23.2054 | 17.84584 | 14.06201 | 5.359564 | 3.783821 | 4.125563e-11
62.36034 | 23.2167 | 17.85287 | 14.0609 | 5.363829 | 3.791973 | 4.13409e-11
62.37034 | 23.2166 | 17.85986 | 14.05978 | 5.356735 | 3.800081 | 4.142794e-11
62.38034 | 23.2073 | 17.86681 | 14.05867 | 5.340491 | 3.808137 | 4.151143e-11
62.39034 | 23.2256 | 17.8737 | 14.05756 | 5.351897 | 3.816141 | 4.159669e-11
62.40034 | 23.2096 | 17.88055 | 14.05645 | 5.329053 | 3.824092 | 4.168018e-11
62.41033 | 23.223 | 17.88733 | 14.05535 | 5.335667 | 3.831982 | 4.176367e-11
62.42033 | 23.222 | 17.89407 | 14.05425 | 5.327926 | 3.839825 | 4.184538e-11
62.43033 | 23.2202 | 17.90076 | 14.05315 | 5.319437 | 3.847614 | 4.192887e-11
62.44033 | 23.2326 | 17.9074 | 14.05205 | 5.325201 | 3.855348 | 4.200881e-11
62.45033 | 23.2316 | 17.91398 | 14.05096 | 5.317618 | 3.863026 | 4.209052e-11
62.46033 | 23.2122 | 17.92051 | 14.04986 | 5.291688 | 3.870649 | 4.217046e-11
62.47032 | 23.2228 | 17.92698 | 14.04877 | 5.295819 | 3.878206 | 4.225039e-11
62.48032 | 23.2332 | 17.9334 | 14.04769 | 5.299798 | 3.885716 | 4.233033e-11
62.49032 | 23.2066 | 17.93977 | 14.0466 | 5.266832 | 3.893168 | 4.240849e-11
62.50032 | 23.2306 | 17.94608 | 14.04552 | 5.28452 | 3.900562 | 4.248665e-11
62.51032 | 23.2382 | 17.95234 | 14.04444 | 5.285865 | 3.907898 | 4.256303e-11
62.52032 | 23.2148 | 17.95853 | 14.04336 | 5.256265 | 3.915176 | 4.263941e-11
62.53031 | 23.2199 | 17.96467 | 14.04228 | 5.255228 | 3.922388 | 4.27158e-11
62.54031 | 23.2275 | 17.97076 | 14.04121 | 5.256742 | 3.929549 | 4.279218e-11
62.55031 | 23.2206 | 17.97679 | 14.04014 | 5.243813 | 3.936649 | 4.286679e-11
62.56031 | 23.2169 | 17.98276 | 14.03907 | 5.234141 | 3.94369 | 4.293962e-11
62.57031 | 23.2229 | 17.98867 | 14.038 | 5.234227 | 3.950671 | 4.301422e-11
62.58031 | 23.2214 | 17.99453 | 14.03694 | 5.226871 | 3.957592 | 4.308705e-11
62.5903 | 23.2213 | 18.00032 | 14.03588 | 5.220979 | 3.964444 | 4.315988e-11
62.6003 | 23.2182 | 18.00606 | 14.03482 | 5.21214 | 3.971243 | 4.323094e-11
62.6103 | 23.2189 | 18.01174 | 14.03376 | 5.20716 | 3.977981 | 4.330199e-11
62.6203 | 23.2182 | 18.01736 | 14.0327 | 5.200838 | 3.984658 | 4.337127e-11
62.6303 | 23.2097 | 18.02292 | 14.03165 | 5.186777 | 3.991273 | 4.344232e-11
62.6403 | 23.2273 | 18.02843 | 14.0306 | 5.198874 | 3.997826 | 4.35116e-11
62.65029 | 23.2215 | 18.03386 | 14.02955 | 5.187637 | 4.004311 | 4.35791e-11
62.66029 | 23.2229 | 18.03925 | 14.02851 | 5.183654 | 4.01074 | 4.36466e-11
62.67029 | 23.2322 | 18.04457 | 14.02746 | 5.187631 | 4.017108 | 4.371411e-11
62.68029 | 23.22 | 18.04983 | 14.02642 | 5.170168 | 4.023413 | 4.377983e-11
62.69029 | 23.2268 | 18.05504 | 14.02538 | 5.171765 | 4.029656 | 4.384556e-11
62.70029 | 23.2376 | 18.06018 | 14.02434 | 5.177423 | 4.035836 | 4.391128e-11
62.71028 | 23.2283 | 18.06525 | 14.02331 | 5.163046 | 4.041947 | 4.397523e-11
62.72028 | 23.2466 | 18.07028 | 14.02227 | 5.176325 | 4.048002 | 4.403918e-11
62.73028 | 23.2535 | 18.07524 | 14.02124 | 5.178264 | 4.053994 | 4.410313e-11
62.74028 | 23.2256 | 18.08014 | 14.02021 | 5.145463 | 4.059923 | 4.41653e-11
62.75028 | 23.2524 | 18.08498 | 14.01919 | 5.167423 | 4.06579 | 4.422747e-11
62.76028 | 23.2468 | 18.08976 | 14.01816 | 5.157044 | 4.071594 | 4.428787e-11
62.77027 | 23.2435 | 18.09447 | 14.01714 | 5.14903 | 4.07733 | 4.434826e-11
62.78027 | 23.2621 | 18.09913 | 14.01612 | 5.162971 | 4.083008 | 4.440866e-11
62.79027 | 23.2605 | 18.10373 | 14.0151 | 5.156773 | 4.088625 | 4.446728e-11
62.80027 | 23.254 | 18.10826 | 14.01409 | 5.145736 | 4.094179 | 4.45259e-11
62.81027 | 23.2559 | 18.11274 | 14.01307 | 5.143158 | 4.09967 | 4.458274e-11
62.82026 | 23.2664 | 18.11715 | 14.01206 | 5.149245 | 4.105094 | 4.464136e-11
62.83026 | 23.2568 | 18.12151 | 14.01105 | 5.135288 | 4.110461 | 4.469643e-11
62.84026 | 23.2499 | 18.12581 | 14.01004 | 5.124091 | 4.115766 | 4.475327e-11
62.85026 | 23.2648 | 18.13005 | 14.00904 | 5.134753 | 4.12101 | 4.480834e-11
62.86026 | 23.2602 | 18.13423 | 14.00803 | 5.125974 | 4.126192 | 4.486341e-11
62.87026 | 23.2492 | 18.13834 | 14.00703 | 5.110855 | 4.131313 | 4.49167e-11
62.88025 | 23.2771 | 18.1424 | 14.00603 | 5.134699 | 4.136367 | 4.496999e-11
62.89025 | 23.2335 | 18.1464 | 14.00504 | 5.087098 | 4.141366 | 4.50215e-11
62.90025 | 23.2548 | 18.15034 | 14.00404 | 5.104456 | 4.146304 | 4.507479e-11
62.91025 | 23.2386 | 18.15423 | 14.00305 | 5.084372 | 4.151182 | 4.512631e-11
62.92025 | 23.2393 | 18.15805 | 14.00205 | 5.081245 | 4.156 | 4.517604e-11
62.93025 | 23.2436 | 18.16182 | 14.00107 | 5.081777 | 4.160758 | 4.522578e-11
62.94024 | 23.2304 | 18.16553 | 14.00008 | 5.06487 | 4.165451 | 4.527552e-11
62.95024 | 23.2321 | 18.16918 | 13.99909 | 5.062915 | 4.170091 | 4.532526e-11
62.96024 | 23.2092 | 18.17278 | 13.99811 | 5.036418 | 4.174672 | 4.537322e-11
62.97024 | 23.2267 | 18.17632 | 13.99713 | 5.050377 | 4.179195 | 4.54194e-11
62.98024 | 23.2142 | 18.17981 | 13.99615 | 5.034392 | 4.18366 | 4.546736e-11
62.99024 | 23.1845 | 18.18324 | 13.99517 | 5.001262 | 4.188067 | 4.551355e-11
63.00023 | 23.2132 | 18.18661 | 13.9942 | 5.026591 | 4.192413 | 4.555973e-11
63.01023 | 23.1923 | 18.18993 | 13.99322 | 5.002371 | 4.196707 | 4.560414e-11
63.02023 | 23.1798 | 18.1932 | 13.99225 | 4.986605 | 4.200945 | 4.564855e-11
63.03023 | 23.1875 | 18.19641 | 13.99128 | 4.991093 | 4.205127 | 4.569296e-11
63.04023 | 23.1748 | 18.19957 | 13.99031 | 4.975234 | 4.209254 | 4.573559e-11
63.05023 | 23.1638 | 18.20267 | 13.98935 | 4.961128 | 4.213326 | 4.577823e-11
63.06022 | 23.1514 | 18.20572 | 13.98838 | 4.945676 | 4.21734 | 4.582086e-11
63.07022 | 23.1602 | 18.20873 | 13.98742 | 4.951474 | 4.221305 | 4.586349e-11
63.08022 | 23.1278 | 18.21168 | 13.98646 | 4.916123 | 4.225217 | 4.590435e-11
63.09022 | 23.1477 | 18.21458 | 13.9855 | 4.933122 | 4.229076 | 4.59452e-11
63.10022 | 23.1361 | 18.21743 | 13.98455 | 4.918671 | 4.232884 | 4.598428e-11
63.11022 | 23.1111 | 18.22023 | 13.98359 | 4.890869 | 4.23664 | 4.602336e-11
63.12021 | 23.1186 | 18.22298 | 13.98264 | 4.895619 | 4.240343 | 4.606244e-11
63.13021 | 23.098 | 18.22569 | 13.98169 | 4.872314 | 4.243999 | 4.610152e-11
63.14021 | 23.1072 | 18.22834 | 13.98074 | 4.878857 | 4.247605 | 4.613882e-11
63.15021 | 23.0764 | 18.23095 | 13.97979 | 4.845446 | 4.251163 | 4.617613e-11
63.16021 | 23.0925 | 18.23352 | 13.97884 | 4.858982 | 4.254674 | 4.621343e-11
63.1702 | 23.0718 | 18.23604 | 13.9779 | 4.835764 | 4.258134 | 4.624896e-11
63.1802 | 23.0639 | 18.23851 | 13.97696 | 4.82539 | 4.26155 | 4.628626e-11
63.1902 | 23.0489 | 18.24094 | 13.97602 | 4.80796 | 4.26492 | 4.632001e-11
63.2002 | 23.0468 | 18.24333 | 13.97508 | 4.803473 | 4.268245 | 4.635554e-11
63.2102 | 23.0363 | 18.24567 | 13.97414 | 4.790629 | 4.271526 | 4.638929e-11
63.2202 | 23.0152 | 18.24797 | 13.97321 | 4.767226 | 4.274763 | 4.642482e-11
63.23019 | 23.0259 | 18.25023 | 13.97228 | 4.775668 | 4.277954 | 4.645679e-11
63.24019 | 22.9873 | 18.25245 | 13.97135 | 4.734847 | 4.281107 | 4.649054e-11
63.25019 | 22.9955 | 18.25463 | 13.97042 | 4.740865 | 4.284217 | 4.652251e-11
63.26019 | 22.9821 | 18.25678 | 13.96949 | 4.725323 | 4.287288 | 4.655627e-11
63.27019 | 22.9623 | 18.25888 | 13.96856 | 4.703418 | 4.290318 | 4.658646e-11
63.28019 | 22.9362 | 18.26095 | 13.96764 | 4.675251 | 4.293309 | 4.661844e-11
63.29018 | 22.9573 | 18.26298 | 13.96672 | 4.694322 | 4.29626 | 4.665041e-11
63.30018 | 22.9277 | 18.26497 | 13.9658 | 4.662727 | 4.299176 | 4.668061e-11
63.31018 | 22.9039 | 18.26693 | 13.96488 | 4.636966 | 4.302056 | 4.671081e-11
63.32018 | 22.9205 | 18.26886 | 13.96396 | 4.65164 | 4.3049 | 4.673923e-11
63.33018 | 22.8715 | 18.27075 | 13.96304 | 4.600746 | 4.307709 | 4.676943e-11
63.34018 | 22.8719 | 18.27262 | 13.96213 | 4.599285 | 4.310484 | 4.679785e-11
63.35017 | 22.8441 | 18.27444 | 13.96122 | 4.569657 | 4.313224 | 4.682805e-11
63.36017 | 22.8395 | 18.27624 | 13.96031 | 4.563258 | 4.315933 | 4.685647e-11
63.37017 | 22.8081 | 18.27801 | 13.9594 | 4.530088 | 4.318612 | 4.688311e-11
63.38017 | 22.8091 | 18.27975 | 13.95849 | 4.529347 | 4.321261 | 4.691153e-11
63.39017 | 22.7872 | 18.28147 | 13.95759 | 4.505734 | 4.323879 | 4.693818e-11
63.40017 | 22.7681 | 18.28315 | 13.95668 | 4.484947 | 4.326469 | 4.69666e-11
63.41016 | 22.7461 | 18.28481 | 13.95578 | 4.461289 | 4.329029 | 4.699325e-11
63.42016 | 22.7508 | 18.28645 | 13.95488 | 4.464354 | 4.331565 | 4.701989e-11
63.43016 | 22.7082 | 18.28806 | 13.95398 | 4.420144 | 4.334074 | 4.704654e-11
63.44016 | 22.7048 | 18.28964 | 13.95309 | 4.415156 | 4.336559 | 4.707141e-11
63.45016 | 22.6972 | 18.29121 | 13.95219 | 4.405992 | 4.339019 | 4.709805e-11
63.46016 | 22.6674 | 18.29275 | 13.9513 | 4.374648 | 4.341456 | 4.712292e-11
63.47015 | 22.6598 | 18.29427 | 13.9504 | 4.365528 | 4.343868 | 4.714779e-11
63.48015 | 22.6317 | 18.29577 | 13.94951 | 4.335925 | 4.346262 | 4.717443e-11
63.49015 | 22.6166 | 18.29726 | 13.94862 | 4.319341 | 4.348635 | 4.71993e-11
63.50015 | 22.5975 | 18.29872 | 13.94774 | 4.298776 | 4.350988 | 4.722239e-11
63.51015 | 22.5896 | 18.30017 | 13.94685 | 4.289427 | 4.353323 | 4.724726e-11
63.52015 | 22.5678 | 18.30161 | 13.94597 | 4.266194 | 4.355641 | 4.727213e-11
63.53014 | 22.5483 | 18.30302 | 13.94508 | 4.245277 | 4.357939 | 4.7297e-11
63.54014 | 22.5322 | 18.30443 | 13.9442 | 4.227774 | 4.360224 | 4.732009e-11
63.55014 | 22.5214 | 18.30582 | 13.94332 | 4.215584 | 4.362494 | 4.734319e-11
63.56014 | 22.4868 | 18.30719 | 13.94244 | 4.179606 | 4.36475 | 4.736805e-11
63.57014 | 22.4868 | 18.30856 | 13.94157 | 4.17824 | 4.366993 | 4.739115e-11
63.58013 | 22.4661 | 18.30991 | 13.94069 | 4.156186 | 4.369221 | 4.741424e-11
63.59013 | 22.4341 | 18.31126 | 13.93982 | 4.122841 | 4.37144 | 4.743733e-11
63.60013 | 22.437 | 18.3126 | 13.93895 | 4.124403 | 4.373649 | 4.746042e-11
63.61013 | 22.4081 | 18.31393 | 13.93808 | 4.094174 | 4.375849 | 4.748352e-11
63.62013 | 22.3848 | 18.31525 | 13.93721 | 4.069551 | 4.378041 | 4.750661e-11
63.63013 | 22.375 | 18.31656 | 13.93634 | 4.058435 | 4.380225 | 4.75297e-11
63.64012 | 22.3453 | 18.31787 | 13.93548 | 4.027425 | 4.382399 | 4.755279e-11
63.65012 | 22.3225 | 18.31918 | 13.93461 | 4.003319 | 4.384571 | 4.757589e-11
63.66012 | 22.307 | 18.32048 | 13.93375 | 3.986515 | 4.386737 | 4.759898e-11
63.67012 | 22.297 | 18.32179 | 13.93289 | 3.975214 | 4.3889 | 4.762029e-11
63.68012 | 22.2659 | 18.32308 | 13.93203 | 3.942815 | 4.391059 | 4.764339e-11
63.69012 | 22.2447 | 18.32438 | 13.93117 | 3.920316 | 4.393216 | 4.766648e-11
63.70011 | 22.2374 | 18.32568 | 13.93031 | 3.911719 | 4.39537 | 4.768957e-11
63.71011 | 22.1944 | 18.32698 | 13.92946 | 3.86742 | 4.397525 | 4.771266e-11
63.72011 | 22.1839 | 18.32828 | 13.9286 | 3.855618 | 4.39968 | 4.773398e-11
63.73011 | 22.1562 | 18.32959 | 13.92775 | 3.826614 | 4.401837 | 4.775707e-11
63.74011 | 22.1487 | 18.33089 | 13.9269 | 3.817807 | 4.403996 | 4.778016e-11
63.75011 | 22.1043 | 18.3322 | 13.92605 | 3.772095 | 4.406157 | 4.780326e-11
63.7601 | 22.0984 | 18.33352 | 13.9252 | 3.764881 | 4.408319 | 4.782457e-11
63.7701 | 22.0744 | 18.33484 | 13.92435 | 3.739558 | 4.410489 | 4.784767e-11
63.7801 | 22.0322 | 18.33617 | 13.92351 | 3.696029 | 4.412663 | 4.787076e-11
63.7901 | 22.0085 | 18.33751 | 13.92266 | 3.670992 | 4.414844 | 4.789385e-11
63.8001 | 21.9943 | 18.33885 | 13.92182 | 3.655447 | 4.417032 | 4.791694e-11
63.8101 | 21.9618 | 18.34021 | 13.92098 | 3.621593 | 4.419228 | 4.794004e-11
63.82009 | 21.9429 | 18.34157 | 13.92014 | 3.601332 | 4.421428 | 4.796313e-11
63.83009 | 21.9093 | 18.34294 | 13.9193 | 3.566357 | 4.423641 | 4.798622e-11
63.84009 | 21.8995 | 18.34433 | 13.91846 | 3.555171 | 4.425864 | 4.801109e-11
63.85009 | 21.8536 | 18.34573 | 13.91763 | 3.507873 | 4.428098 | 4.803418e-11
63.86009 | 21.854 | 18.34714 | 13.91679 | 3.506863 | 4.430342 | 4.805727e-11
63.87009 | 21.808 | 18.34856 | 13.91596 | 3.459439 | 4.4326 | 4.808214e-11
63.88008 | 21.7874 | 18.35 | 13.91513 | 3.437402 | 4.434867 | 4.810524e-11
63.89008 | 21.7691 | 18.35145 | 13.9143 | 3.41765 | 4.43715 | 4.81301e-11
63.90008 | 21.75 | 18.35292 | 13.91347 | 3.397081 | 4.439447 | 4.81532e-11
63.91008 | 21.7064 | 18.3544 | 13.91264 | 3.351997 | 4.441759 | 4.817807e-11
63.92008 | 21.6978 | 18.3559 | 13.91182 | 3.341895 | 4.444087 | 4.820293e-11
63.93008 | 21.6712 | 18.35742 | 13.91099 | 3.313777 | 4.44643 | 4.82278e-11
63.94007 | 21.624 | 18.35896 | 13.91017 | 3.265042 | 4.448788 | 4.825267e-11
63.95007 | 21.6247 | 18.36051 | 13.90935 | 3.264187 | 4.451165 | 4.827754e-11
63.96007 | 21.5916 | 18.36209 | 13.90853 | 3.229512 | 4.45356 | 4.830419e-11
63.97007 | 21.5746 | 18.36368 | 13.90771 | 3.210918 | 4.455974 | 4.832905e-11
63.98007 | 21.5404 | 18.3653 | 13.90689 | 3.175104 | 4.458406 | 4.835392e-11
63.99006 | 21.5241 | 18.36693 | 13.90607 | 3.15717 | 4.460856 | 4.838057e-11
64.00006 | 21.4999 | 18.36859 | 13.90526 | 3.131313 | 4.463328 | 4.840721e-11
64.01006 | 21.4721 | 18.37027 | 13.90444 | 3.101835 | 4.465822 | 4.843386e-11
64.02006 | 21.4504 | 18.37197 | 13.90363 | 3.078434 | 4.468335 | 4.84605e-11
64.03006 | 21.4305 | 18.37369 | 13.90282 | 3.05681 | 4.470871 | 4.848715e-11
64.04006 | 21.3988 | 18.37544 | 13.90201 | 3.023363 | 4.473429 | 4.851379e-11
64.05005 | 21.3836 | 18.37721 | 13.9012 | 3.006393 | 4.476006 | 4.854221e-11
64.06005 | 21.3626 | 18.379 | 13.90039 | 2.983597 | 4.47861 | 4.856886e-11
64.07005 | 21.3136 | 18.38082 | 13.89959 | 2.932778 | 4.481236 | 4.859728e-11
64.08005 | 21.3172 | 18.38267 | 13.89878 | 2.934532 | 4.483887 | 4.86257e-11
64.09005 | 21.2817 | 18.38454 | 13.89798 | 2.897162 | 4.486561 | 4.865412e-11
64.10005 | 21.2606 | 18.38643 | 13.89717 | 2.874165 | 4.48926 | 4.868255e-11
64.11004 | 21.2342 | 18.38836 | 13.89637 | 2.845845 | 4.491982 | 4.871097e-11
64.12004 | 21.2251 | 18.3903 | 13.89557 | 2.834796 | 4.494731 | 4.874117e-11
64.13004 | 21.1832 | 18.39228 | 13.89477 | 2.79092 | 4.497506 | 4.876959e-11
64.14004 | 21.1588 | 18.39428 | 13.89398 | 2.764516 | 4.500307 | 4.879978e-11
64.15004 | 21.1478 | 18.39631 | 13.89318 | 2.751486 | 4.503134 | 4.882998e-11
64.16004 | 21.1288 | 18.39837 | 13.89238 | 2.730428 | 4.505988 | 4.886018e-11
64.17003 | 21.091 | 18.40046 | 13.89159 | 2.690543 | 4.508865 | 4.889038e-11
64.18003 | 21.0797 | 18.40257 | 13.8908 | 2.677129 | 4.511772 | 4.892235e-11
64.19003 | 21.0508 | 18.40471 | 13.89001 | 2.646086 | 4.514707 | 4.895255e-11
64.20003 | 21.0252 | 18.40689 | 13.88922 | 2.618315 | 4.517669 | 4.898452e-11
64.21003 | 21.003 | 18.40909 | 13.88843 | 2.593915 | 4.520658 | 4.90165e-11
64.22003 | 20.9875 | 18.41131 | 13.88764 | 2.576185 | 4.523675 | 4.904847e-11
64.23002 | 20.9517 | 18.41357 | 13.88685 | 2.53813 | 4.526717 | 4.908222e-11
64.24002 | 20.943 | 18.41586 | 13.88607 | 2.527142 | 4.529791 | 4.91142e-11
64.25002 | 20.9201 | 18.41817 | 13.88528 | 2.501925 | 4.532892 | 4.914795e-11
64.26002 | 20.8949 | 18.42052 | 13.8845 | 2.474379 | 4.536021 | 4.917992e-11
64.27002 | 20.8664 | 18.4229 | 13.88372 | 2.443503 | 4.539179 | 4.921367e-11
64.28002 | 20.8538 | 18.4253 | 13.88294 | 2.428498 | 4.542365 | 4.924742e-11
64.29001 | 20.8332 | 18.42773 | 13.88216 | 2.405466 | 4.545576 | 4.928295e-11
64.30001 | 20.8 | 18.4302 | 13.88138 | 2.369802 | 4.548819 | 4.93167e-11
64.31001 | 20.7851 | 18.43269 | 13.8806 | 2.352408 | 4.55209 | 4.935223e-11
64.32001 | 20.7708 | 18.43522 | 13.87983 | 2.335585 | 4.55539 | 4.938775e-11
64.33001 | 20.7307 | 18.43777 | 13.87905 | 2.292932 | 4.558718 | 4.942328e-11
64.34001 | 20.7317 | 18.44035 | 13.87828 | 2.291349 | 4.562074 | 4.945881e-11
64.35 | 20.7017 | 18.44296 | 13.8775 | 2.258738 | 4.565457 | 4.949434e-11
64.36 | 20.6777 | 18.4456 | 13.87673 | 2.232098 | 4.568869 | 4.953164e-11
64.37 | 20.6462 | 18.44827 | 13.87596 | 2.197927 | 4.57231 | 4.956894e-11
64.38 | 20.6499 | 18.45097 | 13.87519 | 2.198928 | 4.575778 | 4.960447e-11
64.39 | 20.6124 | 18.4537 | 13.87443 | 2.158701 | 4.579274 | 4.964177e-11
64.39999 | 20.5973 | 18.45645 | 13.87366 | 2.140846 | 4.582795 | 4.968085e-11
64.40999 | 20.5699 | 18.45924 | 13.87289 | 2.110661 | 4.586346 | 4.971815e-11
64.41999 | 20.5655 | 18.46205 | 13.87213 | 2.103448 | 4.589924 | 4.975723e-11
64.42999 | 20.5277 | 18.46489 | 13.87136 | 2.062807 | 4.593529 | 4.979454e-11
64.43999 | 20.5271 | 18.46776 | 13.8706 | 2.059338 | 4.59716 | 4.983362e-11
64.44999 | 20.4875 | 18.47066 | 13.86984 | 2.016841 | 4.600818 | 4.98727e-11
64.45998 | 20.4825 | 18.47358 | 13.86908 | 2.008921 | 4.604499 | 4.991178e-11
64.46998 | 20.4516 | 18.47653 | 13.86832 | 1.97507 | 4.608209 | 4.995263e-11
64.47998 | 20.4494 | 18.47951 | 13.86756 | 1.969893 | 4.611944 | 4.999171e-11
64.48998 | 20.4032 | 18.48251 | 13.86681 | 1.920689 | 4.615705 | 5.003257e-11
64.49998 | 20.4072 | 18.48554 | 13.86605 | 1.92166 | 4.61949 | 5.007342e-11
64.50998 | 20.3719 | 18.48859 | 13.8653 | 1.883305 | 4.6233 | 5.011428e-11
64.51997 | 20.3514 | 18.49167 | 13.86454 | 1.859728 | 4.62713 | 5.015514e-11
64.52997 | 20.3373 | 18.49478 | 13.86379 | 1.842524 | 4.630987 | 5.019599e-11
64.53997 | 20.3157 | 18.4979 | 13.86304 | 1.817795 | 4.634867 | 5.023685e-11
64.54997 | 20.2954 | 18.50106 | 13.86229 | 1.794343 | 4.63877 | 5.027948e-11
64.55997 | 20.2654 | 18.50423 | 13.86154 | 1.761168 | 4.642695 | 5.032211e-11
64.56997 | 20.263 | 18.50743 | 13.86079 | 1.755569 | 4.646642 | 5.036297e-11
64.57996 | 20.2323 | 18.51065 | 13.86004 | 1.721652 | 4.650605 | 5.04056e-11
64.58996 | 20.2115 | 18.51389 | 13.8593 | 1.69761 | 4.654594 | 5.044823e-11
64.59996 | 20.1864 | 18.51715 | 13.85855 | 1.669247 | 4.658602 | 5.049264e-11
64.60996 | 20.1858 | 18.52044 | 13.85781 | 1.665363 | 4.662631 | 5.053527e-11
64.61996 | 20.1406 | 18.52374 | 13.85706 | 1.616859 | 4.666677 | 5.057791e-11
64.62996 | 20.1199 | 18.52706 | 13.85632 | 1.592836 | 4.670743 | 5.062231e-11
64.63995 | 20.1085 | 18.5304 | 13.85558 | 1.578098 | 4.674821 | 5.066495e-11
64.64995 | 20.0703 | 18.53376 | 13.85484 | 1.536538 | 4.678921 | 5.070936e-11
64.65995 | 20.0531 | 18.53714 | 13.8541 | 1.515961 | 4.683037 | 5.075376e-11
64.66995 | 20.0363 | 18.54053 | 13.85336 | 1.495767 | 4.68717 | 5.079817e-11
64.67995 | 20.0094 | 18.54394 | 13.85263 | 1.465457 | 4.691317 | 5.084258e-11
64.68995 | 19.9644 | 18.54737 | 13.85189 | 1.417032 | 4.695478 | 5.088699e-11
64.69994 | 19.9695 | 18.55081 | 13.85116 | 1.418695 | 4.699649 | 5.09314e-11
64.70994 | 19.9345 | 18.55426 | 13.85042 | 1.380241 | 4.703837 | 5.097758e-11
64.71994 | 19.8965 | 18.55773 | 13.84969 | 1.338774 | 4.708037 | 5.102199e-11
64.72994 | 19.8897 | 18.56121 | 13.84896 | 1.328495 | 4.712248 | 5.10664e-11
64.73994 | 19.8619 | 18.5647 | 13.84823 | 1.297204 | 4.71647 | 5.111259e-11
64.74994 | 19.8324 | 18.5682 | 13.8475 | 1.264203 | 4.720701 | 5.115877e-11
64.75993 | 19.7935 | 18.5717 | 13.84677 | 1.221796 | 4.724936 | 5.120318e-11
64.76993 | 19.7877 | 18.57522 | 13.84604 | 1.212476 | 4.729184 | 5.124937e-11
64.77993 | 19.7529 | 18.57875 | 13.84531 | 1.174147 | 4.733439 | 5.129555e-11
64.78993 | 19.7045 | 18.58229 | 13.84459 | 1.122212 | 4.737701 | 5.133996e-11
64.79993 | 19.703 | 18.58583 | 13.84386 | 1.11717 | 4.741968 | 5.138614e-11
64.80992 | 19.6693 | 18.58937 | 13.84314 | 1.079926 | 4.746234 | 5.143233e-11
64.81992 | 19.6295 | 18.59293 | 13.84242 | 1.036574 | 4.750509 | 5.147851e-11
64.82992 | 19.6117 | 18.59648 | 13.84169 | 1.015219 | 4.754787 | 5.15247e-11
64.83992 | 19.5942 | 18.60004 | 13.84097 | 0.9941607 | 4.759066 | 5.156911e-11
64.84992 | 19.5519 | 18.6036 | 13.84025 | 0.948301 | 4.763345 | 5.161529e-11
64.85992 | 19.5164 | 18.60716 | 13.83953 | 0.9092409 | 4.767624 | 5.166148e-11
64.86991 | 19.505 | 18.61072 | 13.83882 | 0.8942845 | 4.771898 | 5.170766e-11
64.87991 | 19.472 | 18.61427 | 13.8381 | 0.8577257 | 4.776174 | 5.175385e-11
64.88991 | 19.436 | 18.61783 | 13.83738 | 0.8181699 | 4.780446 | 5.180003e-11
64.89991 | 19.4082 | 18.62138 | 13.83667 | 0.7868165 | 4.784715 | 5.184622e-11
64.90991 | 19.392 | 18.62493 | 13.83595 | 0.7670684 | 4.788977 | 5.189063e-11
64.91991 | 19.3491 | 18.62847 | 13.83524 | 0.7206253 | 4.793233 | 5.193681e-11
64.9299 | 19.3249 | 18.63201 | 13.83453 | 0.6928947 | 4.797475 | 5.1983e-11
64.9399 | 19.2999 | 18.63553 | 13.83382 | 0.6643659 | 4.801716 | 5.202918e-11
64.9499 | 19.2644 | 18.63905 | 13.83311 | 0.6253464 | 4.805946 | 5.207359e-11
64.9599 | 19.2362 | 18.64256 | 13.8324 | 0.5936367 | 4.810165 | 5.211978e-11
64.9699 | 19.2062 | 18.64606 | 13.83169 | 0.5601375 | 4.814372 | 5.216418e-11
64.9799 | 19.1852 | 18.64955 | 13.83098 | 0.535651 | 4.818567 | 5.221037e-11
64.98989 | 19.1442 | 18.65302 | 13.83028 | 0.4911811 | 4.822742 | 5.225478e-11
64.99989 | 19.1191 | 18.65648 | 13.82957 | 0.462622 | 4.826907 | 5.229919e-11
65.00989 | 19.0983 | 18.65992 | 13.82887 | 0.4383787 | 4.831055 | 5.234359e-11
65.01989 | 19.0607 | 18.66335 | 13.82816 | 0.3973524 | 4.835185 | 5.2388e-11
65.02989 | 19.0466 | 18.66676 | 13.82746 | 0.3798441 | 4.839296 | 5.243241e-11
65.03989 | 19.012 | 18.67015 | 13.82676 | 0.3418535 | 4.843389 | 5.247682e-11
65.04988 | 18.9868 | 18.67351 | 13.82606 | 0.3132881 | 4.847455 | 5.252123e-11
65.05988 | 18.9512 | 18.67686 | 13.82536 | 0.2743405 | 4.851502 | 5.256386e-11
65.06988 | 18.9301 | 18.68018 | 13.82466 | 0.2499153 | 4.855527 | 5.260827e-11
65.07988 | 18.9049 | 18.68349 | 13.82396 | 0.2214147 | 4.859526 | 5.26509e-11
65.08988 | 18.8689 | 18.68676 | 13.82326 | 0.182139 | 4.863499 | 5.269354e-11
65.09988 | 18.8461 | 18.69001 | 13.82257 | 0.15609 | 4.867444 | 5.273617e-11
65.10987 | 18.825 | 18.69323 | 13.82187 | 0.1317725 | 4.871356 | 5.27788e-11
65.11987 | 18.7961 | 18.69642 | 13.82118 | 0.09968009 | 4.875244 | 5.281966e-11
65.12987 | 18.7695 | 18.69958 | 13.82048 | 0.06991722 | 4.8791 | 5.286229e-11
65.13987 | 18.7509 | 18.70271 | 13.81979 | 0.04818604 | 4.882924 | 5.290314e-11
65.14987 | 18.7181 | 18.70581 | 13.8191 | 0.01228741 | 4.886715 | 5.2944e-11
65.15986 | 18.694 | 18.70887 | 13.81841 | -0.01487412 | 4.890466 | 5.298486e-11
65.16986 | 18.6739 | 18.7119 | 13.81772 | -0.03800367 | 4.894186 | 5.302394e-11
65.17986 | 18.6534 | 18.7149 | 13.81703 | -0.06149673 | 4.897868 | 5.306301e-11
65.18986 | 18.6239 | 18.71785 | 13.81634 | -0.09395221 | 4.901512 | 5.310387e-11
65.19986 | 18.6049 | 18.72077 | 13.81565 | -0.1158685 | 4.905116 | 5.314117e-11
65.20986 | 18.578 | 18.72364 | 13.81497 | -0.1456447 | 4.908679 | 5.318025e-11
65.21985 | 18.5555 | 18.72648 | 13.81428 | -0.1709766 | 4.912195 | 5.321933e-11
65.22985 | 18.5318 | 18.72927 | 13.8136 | -0.1974687 | 4.915672 | 5.325664e-11
65.23985 | 18.5055 | 18.73202 | 13.81291 | -0.2265167 | 4.919104 | 5.329394e-11
65.24985 | 18.4879 | 18.73472 | 13.81223 | -0.2468193 | 4.92249 | 5.332947e-11
65.25985 | 18.465 | 18.73738 | 13.81155 | -0.2723754 | 4.925828 | 5.336499e-11
65.26985 | 18.4413 | 18.73998 | 13.81087 | -0.2986839 | 4.929118 | 5.340052e-11
65.27984 | 18.4248 | 18.74254 | 13.81019 | -0.3177408 | 4.932354 | 5.343605e-11
65.28984 | 18.3922 | 18.74505 | 13.80951 | -0.3528496 | 4.935542 | 5.347157e-11
65.29984 | 18.3793 | 18.74751 | 13.80883 | -0.368207 | 4.938678 | 5.350532e-11
65.30984 | 18.3563 | 18.74991 | 13.80815 | -0.3936115 | 4.941761 | 5.35373e-11
65.31984 | 18.3325 | 18.75226 | 13.80747 | -0.419762 | 4.944788 | 5.357105e-11
65.32984 | 18.3102 | 18.75456 | 13.8068 | -0.4443571 | 4.947759 | 5.360302e-11
65.33983 | 18.2922 | 18.75679 | 13.80612 | -0.4645937 | 4.95067 | 5.3635e-11
65.34983 | 18.2705 | 18.75897 | 13.80545 | -0.4884744 | 4.953525 | 5.36652e-11
65.35983 | 18.236 | 18.7611 | 13.80478 | -0.5250962 | 4.95632 | 5.369539e-11
65.36983 | 18.2182 | 18.76316 | 13.8041 | -0.5449579 | 4.959054 | 5.372559e-11
65.37983 | 18.1965 | 18.76516 | 13.80343 | -0.5686581 | 4.961726 | 5.375401e-11
65.38983 | 18.1683 | 18.7671 | 13.80276 | -0.5987954 | 4.964334 | 5.378243e-11
65.39982 | 18.1539 | 18.76897 | 13.80209 | -0.6150677 | 4.966875 | 5.381086e-11
65.40982 | 18.1273 | 18.77078 | 13.80142 | -0.6434762 | 4.969353 | 5.38375e-11
65.41982 | 18.0954 | 18.77252 | 13.80075 | -0.6771186 | 4.971764 | 5.386415e-11
65.42982 | 18.0788 | 18.77419 | 13.80009 | -0.6953939 | 4.974106 | 5.388901e-11
65.43982 | 18.0464 | 18.7758 | 13.79942 | -0.7294003 | 4.976379 | 5.391388e-11
65.44982 | 18.0324 | 18.77734 | 13.79876 | -0.7449376 | 4.978582 | 5.393698e-11
65.45981 | 18.0035 | 18.7788 | 13.79809 | -0.7753025 | 4.980711 | 5.396007e-11
65.46981 | 17.9825 | 18.7802 | 13.79743 | -0.7976968 | 4.982769 | 5.398316e-11
65.47981 | 17.9552 | 18.78152 | 13.79676 | -0.8263184 | 4.984754 | 5.400448e-11
65.48981 | 17.9221 | 18.78277 | 13.7961 | -0.8606655 | 4.986663 | 5.402579e-11
65.49981 | 17.9117 | 18.78394 | 13.79544 | -0.8722377 | 4.988497 | 5.404533e-11
65.50981 | 17.8776 | 18.78503 | 13.79478 | -0.9074336 | 4.990253 | 5.406487e-11
65.5198 | 17.852 | 18.78605 | 13.79412 | -0.9340524 | 4.991931 | 5.408441e-11
65.5298 | 17.8281 | 18.78699 | 13.79346 | -0.958893 | 4.99353 | 5.41004e-11
65.5398 | 17.8143 | 18.78785 | 13.7928 | -0.973554 | 4.995049 | 5.411816e-11
65.5498 | 17.7888 | 18.78863 | 13.79215 | -0.9998346 | 4.996487 | 5.413415e-11
65.5598 | 17.7542 | 18.78933 | 13.79149 | -1.035134 | 4.997843 | 5.414836e-11
65.56979 | 17.7444 | 18.78995 | 13.79084 | -1.045551 | 4.999114 | 5.416257e-11
65.57979 | 17.7201 | 18.79048 | 13.79018 | -1.070385 | 5.000303 | 5.4175e-11
65.58979 | 17.7007 | 18.79093 | 13.78953 | -1.090234 | 5.001406 | 5.418744e-11
65.59979 | 17.676 | 18.7913 | 13.78887 | -1.115299 | 5.002424 | 5.419987e-11
65.60979 | 17.6579 | 18.79158 | 13.78822 | -1.133677 | 5.003354 | 5.421053e-11
65.61979 | 17.6386 | 18.79177 | 13.78757 | -1.153169 | 5.004198 | 5.421941e-11
65.62978 | 17.6129 | 18.79187 | 13.78692 | -1.178973 | 5.004952 | 5.422829e-11
65.63978 | 17.5945 | 18.79189 | 13.78627 | -1.197389 | 5.005617 | 5.42354e-11
65.64978 | 17.5723 | 18.79182 | 13.78562 | -1.219515 | 5.006192 | 5.42425e-11
65.65978 | 17.5438 | 18.79165 | 13.78498 | -1.247851 | 5.006676 | 5.424783e-11
65.66978 | 17.5386 | 18.7914 | 13.78433 | -1.252796 | 5.007068 | 5.425316e-11
65.67978 | 17.5172 | 18.79105 | 13.78368 | -1.273849 | 5.007367 | 5.425671e-11
65.68977 | 17.4953 | 18.79061 | 13.78304 | -1.295311 | 5.007574 | 5.425849e-11
65.69977 | 17.4737 | 18.79008 | 13.78239 | -1.316379 | 5.007686 | 5.426026e-11
65.70977 | 17.4615 | 18.78945 | 13.78175 | -1.327952 | 5.007704 | 5.426204e-11
65.71977 | 17.4407 | 18.78873 | 13.78111 | -1.348032 | 5.007626 | 5.426204e-11
65.72977 | 17.4183 | 18.78792 | 13.78046 | -1.369616 | 5.007452 | 5.426026e-11
65.73977 | 17.4056 | 18.787 | 13.77982 | -1.381405 | 5.007182 | 5.425671e-11
65.74976 | 17.391 | 18.786 | 13.77918 | -1.394998 | 5.006816 | 5.425493e-11
65.75976 | 17.3631 | 18.78489 | 13.77854 | -1.421793 | 5.00635 | 5.424961e-11
65.76976 | 17.3481 | 18.78369 | 13.7779 | -1.435591 | 5.005787 | 5.424428e-11
65.77976 | 17.3239 | 18.78239 | 13.77727 | -1.458491 | 5.005125 | 5.423717e-11
65.78976 | 17.3138 | 18.78099 | 13.77663 | -1.467192 | 5.004363 | 5.423006e-11
65.79976 | 17.2811 | 18.77949 | 13.77599 | -1.498394 | 5.003502 | 5.422118e-11
65.80975 | 17.271 | 18.7779 | 13.77536 | -1.506899 | 5.002542 | 5.42123e-11
65.81975 | 17.2549 | 18.7762 | 13.77472 | -1.521302 | 5.00148 | 5.420164e-11
65.82975 | 17.231 | 18.77441 | 13.77409 | -1.543405 | 5.000317 | 5.418921e-11
65.83975 | 17.2231 | 18.77251 | 13.77346 | -1.549408 | 4.999052 | 5.417677e-11
65.84975 | 17.205 | 18.77051 | 13.77282 | -1.565509 | 4.997686 | 5.416256e-11
65.85975 | 17.1934 | 18.76841 | 13.77219 | -1.575009 | 4.996218 | 5.414657e-11
65.86974 | 17.1659 | 18.76621 | 13.77156 | -1.60031 | 4.994649 | 5.413059e-11
65.87974 | 17.1531 | 18.76391 | 13.77093 | -1.610807 | 4.992976 | 5.411282e-11
65.88974 | 17.1385 | 18.7615 | 13.7703 | -1.623002 | 4.9912 | 5.409506e-11
65.89974 | 17.1235 | 18.759 | 13.76967 | -1.635495 | 4.989321 | 5.407552e-11
65.90974 | 17.1114 | 18.75639 | 13.76905 | -1.644986 | 4.987339 | 5.40542e-11
65.91974 | 17.0982 | 18.75367 | 13.76842 | -1.655473 | 4.985253 | 5.403288e-11
65.92973 | 17.0702 | 18.75086 | 13.7678 | -1.680661 | 4.983066 | 5.400979e-11
65.93973 | 17.0568 | 18.74794 | 13.76717 | -1.691144 | 4.980773 | 5.39867e-11
65.94973 | 17.0553 | 18.74492 | 13.76655 | -1.689624 | 4.978377 | 5.396183e-11
65.95973 | 17.0309 | 18.7418 | 13.76592 | -1.7109 | 4.975877 | 5.393518e-11
65.96973 | 17.0266 | 18.73857 | 13.7653 | -1.711974 | 4.973274 | 5.390854e-11
65.97972 | 17.014 | 18.73525 | 13.76468 | -1.721248 | 4.970569 | 5.388012e-11
65.98972 | 17.0065 | 18.73182 | 13.76406 | -1.725316 | 4.967758 | 5.384992e-11
65.99972 | 16.9855 | 18.72828 | 13.76344 | -1.742782 | 4.964843 | 5.381972e-11
66.00972 | 16.9784 | 18.72464 | 13.76282 | -1.746244 | 4.961825 | 5.378774e-11
66.01972 | 16.9736 | 18.7209 | 13.7622 | -1.747304 | 4.958703 | 5.375577e-11
66.02972 | 16.947 | 18.71706 | 13.76158 | -1.770062 | 4.955479 | 5.372024e-11
66.03971 | 16.9476 | 18.71312 | 13.76097 | -1.765521 | 4.952153 | 5.368649e-11
66.04971 | 16.935 | 18.70907 | 13.76035 | -1.774073 | 4.948722 | 5.364919e-11
66.05971 | 16.9252 | 18.70492 | 13.75974 | -1.779725 | 4.945189 | 5.361366e-11
66.06971 | 16.9081 | 18.70067 | 13.75912 | -1.792574 | 4.941553 | 5.357458e-11
66.07971 | 16.8893 | 18.69632 | 13.75851 | -1.807023 | 4.937815 | 5.35355e-11
66.08971 | 16.8921 | 18.69187 | 13.7579 | -1.79977 | 4.933975 | 5.349464e-11
66.0997 | 16.8774 | 18.68732 | 13.75728 | -1.809921 | 4.930037 | 5.345379e-11
66.1097 | 16.8734 | 18.68267 | 13.75667 | -1.809267 | 4.925994 | 5.341115e-11
66.1197 | 16.861 | 18.67791 | 13.75606 | -1.816913 | 4.921851 | 5.336674e-11
66.1297 | 16.8618 | 18.67306 | 13.75545 | -1.81126 | 4.917607 | 5.332234e-11
66.1397 | 16.8409 | 18.66811 | 13.75484 | -1.827207 | 4.913263 | 5.327615e-11
66.1497 | 16.8453 | 18.66306 | 13.75424 | -1.817756 | 4.908819 | 5.322996e-11
66.15969 | 16.8341 | 18.65791 | 13.75363 | -1.823813 | 4.904283 | 5.3182e-11
66.16969 | 16.8258 | 18.65267 | 13.75302 | -1.826866 | 4.899642 | 5.313226e-11
66.17969 | 16.8105 | 18.64732 | 13.75242 | -1.836822 | 4.894903 | 5.308253e-11
66.18969 | 16.8153 | 18.64188 | 13.75181 | -1.826581 | 4.890066 | 5.303101e-11
66.19969 | 16.8041 | 18.63634 | 13.75121 | -1.832244 | 4.885133 | 5.29795e-11
66.20969 | 16.8004 | 18.63071 | 13.75061 | -1.830311 | 4.880103 | 5.292621e-11
66.21968 | 16.7923 | 18.62499 | 13.75001 | -1.832689 | 4.874983 | 5.287291e-11
66.22968 | 16.789 | 18.61917 | 13.7494 | -1.830167 | 4.869762 | 5.281785e-11
66.23968 | 16.7871 | 18.61325 | 13.7488 | -1.826152 | 4.864448 | 5.2761e-11
66.24968 | 16.7762 | 18.60724 | 13.7482 | -1.831044 | 4.859039 | 5.270416e-11
66.25968 | 16.7799 | 18.60114 | 13.74761 | -1.821243 | 4.853537 | 5.264554e-11
66.26968 | 16.7815 | 18.59495 | 13.74701 | -1.813451 | 4.847943 | 5.258692e-11
66.27967 | 16.7754 | 18.58868 | 13.74641 | -1.813275 | 4.842264 | 5.252652e-11
66.28967 | 16.7741 | 18.5823 | 13.74582 | -1.808203 | 4.836488 | 5.246613e-11
66.29967 | 16.7809 | 18.57584 | 13.74522 | -1.794941 | 4.830622 | 5.240395e-11
66.30967 | 16.7731 | 18.56929 | 13.74462 | -1.796191 | 4.824666 | 5.234e-11
66.31967 | 16.7679 | 18.56265 | 13.74403 | -1.794753 | 4.818622 | 5.227606e-11
66.32967 | 16.7732 | 18.55593 | 13.74344 | -1.782729 | 4.812491 | 5.221211e-11
66.33966 | 16.774 | 18.54913 | 13.74285 | -1.775125 | 4.806279 | 5.214638e-11
66.34966 | 16.7625 | 18.54223 | 13.74225 | -1.77973 | 4.799975 | 5.207888e-11
66.35966 | 16.7642 | 18.53525 | 13.74166 | -1.77105 | 4.793586 | 5.201138e-11
66.36966 | 16.7699 | 18.52819 | 13.74107 | -1.758288 | 4.787113 | 5.194387e-11
66.37966 | 16.7705 | 18.52104 | 13.74049 | -1.750543 | 4.780557 | 5.18746e-11
66.38965 | 16.7678 | 18.51382 | 13.7399 | -1.746024 | 4.773926 | 5.180354e-11
66.39965 | 16.7701 | 18.50652 | 13.73931 | -1.736418 | 4.767207 | 5.173249e-11
66.40965 | 16.7765 | 18.49913 | 13.73872 | -1.722632 | 4.760407 | 5.165966e-11
66.41965 | 16.7743 | 18.49167 | 13.73814 | -1.717367 | 4.753528 | 5.158683e-11
66.42965 | 16.7812 | 18.48413 | 13.73755 | -1.702925 | 4.746572 | 5.151399e-11
66.43965 | 16.7727 | 18.47651 | 13.73697 | -1.703807 | 4.739538 | 5.143939e-11
66.44964 | 16.7818 | 18.46882 | 13.73639 | -1.687021 | 4.732434 | 5.136478e-11
66.45964 | 16.7783 | 18.46105 | 13.7358 | -1.682754 | 4.725249 | 5.12884e-11
66.46964 | 16.7783 | 18.45321 | 13.73522 | -1.674912 | 4.717989 | 5.121201e-11
66.47964 | 16.7869 | 18.4453 | 13.73464 | -1.658399 | 4.710656 | 5.113385e-11
66.48964 | 16.7759 | 18.43731 | 13.73406 | -1.661414 | 4.703251 | 5.105569e-11
66.49964 | 16.7807 | 18.42926 | 13.73348 | -1.64856 | 4.695776 | 5.097576e-11
66.50963 | 16.7814 | 18.42114 | 13.73291 | -1.639744 | 4.688238 | 5.089582e-11
66.51963 | 16.7909 | 18.41295 | 13.73233 | -1.622053 | 4.680624 | 5.081588e-11
66.52963 | 16.7857 | 18.40469 | 13.73175 | -1.618995 | 4.672942 | 5.073417e-11
66.53963 | 16.7947 | 18.39637 | 13.73118 | -1.601671 | 4.665194 | 5.065246e-11
66.54963 | 16.7937 | 18.38798 | 13.7306 | -1.594283 | 4.65738 | 5.056897e-11
66.55963 | 16.7904 | 18.37953 | 13.73003 | -1.589131 | 4.649502 | 5.048548e-11
66.56962 | 16.7961 | 18.37103 | 13.72946 | -1.574925 | 4.641569 | 5.040199e-11
66.57962 | 16.7926 | 18.36245 | 13.72888 | -1.56985 | 4.633566 | 5.031673e-11
66.58962 | 16.8008 | 18.35382 | 13.72831 | -1.553015 | 4.625503 | 5.023146e-11
66.59962 | 16.7957 | 18.34512 | 13.72774 | -1.549421 | 4.61738 | 5.014619e-11
66.60962 | 16.7985 | 18.33637 | 13.72717 | -1.53787 | 4.609198 | 5.005915e-11
66.61962 | 16.7975 | 18.32756 | 13.7266 | -1.530062 | 4.600959 | 4.997211e-11
66.62961 | 16.7977 | 18.31871 | 13.72604 | -1.521008 | 4.592672 | 4.988329e-11
66.63961 | 16.7818 | 18.30979 | 13.72547 | -1.527991 | 4.584322 | 4.979625e-11
66.64961 | 16.7887 | 18.30082 | 13.7249 | -1.512121 | 4.575919 | 4.970566e-11
66.65961 | 16.7886 | 18.2918 | 13.72434 | -1.503199 | 4.567463 | 4.961684e-11
66.66961 | 16.7911 | 18.28273 | 13.72377 | -1.491627 | 4.558955 | 4.952624e-11
66.67961 | 16.7801 | 18.27361 | 13.72321 | -1.493506 | 4.550398 | 4.943565e-11
66.6896 | 16.7789 | 18.26445 | 13.72265 | -1.485545 | 4.541799 | 4.934505e-11
66.6996 | 16.7704 | 18.25523 | 13.72208 | -1.484829 | 4.533145 | 4.925268e-11
66.7096 | 16.7727 | 18.24597 | 13.72152 | -1.473267 | 4.524444 | 4.916031e-11
66.7196 | 16.7581 | 18.23666 | 13.72096 | -1.47856 | 4.515698 | 4.906794e-11
66.7296 | 16.7486 | 18.22731 | 13.7204 | -1.478711 | 4.506908 | 4.897557e-11
66.7396 | 16.7439 | 18.21792 | 13.71984 | -1.474019 | 4.498074 | 4.888142e-11
66.74959 | 16.7348 | 18.2085 | 13.71929 | -1.473695 | 4.489208 | 4.878728e-11
66.75959 | 16.719 | 18.19902 | 13.71873 | -1.480022 | 4.480292 | 4.869313e-11
66.76959 | 16.7014 | 18.18951 | 13.71817 | -1.488112 | 4.471337 | 4.859898e-11
66.77959 | 16.6851 | 18.17996 | 13.71762 | -1.494863 | 4.462344 | 4.850306e-11
66.78959 | 16.6735 | 18.17038 | 13.71706 | -1.496879 | 4.453314 | 4.840713e-11
66.79958 | 16.6522 | 18.16077 | 13.71651 | -1.50857 | 4.444258 | 4.831121e-11
66.80958 | 16.6369 | 18.15112 | 13.71596 | -1.514216 | 4.435157 | 4.821529e-11
66.81958 | 16.6256 | 18.14143 | 13.71541 | -1.515831 | 4.426023 | 4.811936e-11
66.82958 | 16.5961 | 18.13171 | 13.71486 | -1.535614 | 4.416857 | 4.802166e-11
66.83958 | 16.5791 | 18.12197 | 13.71431 | -1.542866 | 4.407659 | 4.792396e-11
66.84958 | 16.5588 | 18.11219 | 13.71376 | -1.55339 | 4.398432 | 4.782626e-11
66.85957 | 16.5379 | 18.1024 | 13.71321 | -1.564496 | 4.389185 | 4.772856e-11
66.86957 | 16.5074 | 18.09257 | 13.71266 | -1.585165 | 4.379902 | 4.763086e-11
66.87957 | 16.4793 | 18.08271 | 13.71212 | -1.603409 | 4.370592 | 4.753139e-11
66.88957 | 16.459 | 18.07283 | 13.71157 | -1.613829 | 4.361258 | 4.743191e-11
66.89957 | 16.4334 | 18.06293 | 13.71103 | -1.629525 | 4.351898 | 4.733421e-11
66.90957 | 16.3989 | 18.053 | 13.71048 | -1.654099 | 4.342516 | 4.723473e-11
66.91956 | 16.3643 | 18.04306 | 13.70994 | -1.678763 | 4.333122 | 4.713526e-11
66.92956 | 16.3452 | 18.0331 | 13.7094 | -1.687896 | 4.323698 | 4.703401e-11
66.93956 | 16.313 | 18.02311 | 13.70886 | -1.710111 | 4.314254 | 4.693453e-11
66.94956 | 16.2842 | 18.01311 | 13.70832 | -1.728909 | 4.304791 | 4.683505e-11
66.95956 | 16.2595 | 18.00309 | 13.70778 | -1.74359 | 4.295312 | 4.67338e-11
66.96956 | 16.2254 | 17.99306 | 13.70724 | -1.767656 | 4.285816 | 4.663432e-11
66.97955 | 16.1942 | 17.98302 | 13.7067 | -1.788817 | 4.276314 | 4.653307e-11
66.98955 | 16.1621 | 17.97296 | 13.70617 | -1.810856 | 4.266789 | 4.643182e-11
66.99955 | 16.1365 | 17.96288 | 13.70563 | -1.826382 | 4.257251 | 4.633057e-11
67.00955 | 16.1057 | 17.9528 | 13.7051 | -1.847098 | 4.247702 | 4.623109e-11
67.01955 | 16.072 | 17.9427 | 13.70456 | -1.870703 | 4.238141 | 4.612984e-11
67.02955 | 16.0404 | 17.9326 | 13.70403 | -1.8922 | 4.228571 | 4.602858e-11
67.03954 | 16.0116 | 17.9225 | 13.7035 | -1.910899 | 4.219002 | 4.592733e-11
67.04954 | 15.9853 | 17.91238 | 13.70297 | -1.927081 | 4.209415 | 4.58243e-11
67.05954 | 15.9423 | 17.90226 | 13.70244 | -1.959958 | 4.199822 | 4.572305e-11
67.06954 | 15.9205 | 17.89213 | 13.70191 | -1.97163 | 4.190223 | 4.56218e-11
67.07954 | 15.8961 | 17.882 | 13.70138 | -1.985898 | 4.18062 | 4.552054e-11
67.08954 | 15.8681 | 17.87186 | 13.70085 | -2.003764 | 4.171013 | 4.541929e-11
67.09953 | 15.8355 | 17.86174 | 13.70032 | -2.026238 | 4.161413 | 4.531804e-11
67.10953 | 15.8096 | 17.8516 | 13.6998 | -2.042001 | 4.151802 | 4.521501e-11
67.11953 | 15.784 | 17.84146 | 13.69927 | -2.057465 | 4.14219 | 4.511376e-11
67.12953 | 15.7514 | 17.83133 | 13.69875 | -2.07993 | 4.132579 | 4.50125e-11
67.13953 | 15.7222 | 17.8212 | 13.69823 | -2.098996 | 4.122969 | 4.491125e-11
67.14952 | 15.6972 | 17.81108 | 13.69771 | -2.113876 | 4.11337 | 4.480822e-11
67.15952 | 15.6716 | 17.80095 | 13.69719 | -2.129351 | 4.103765 | 4.470697e-11
67.16952 | 15.6326 | 17.79083 | 13.69667 | -2.15823 | 4.094164 | 4.460572e-11
67.17952 | 15.6131 | 17.78072 | 13.69615 | -2.167615 | 4.084569 | 4.450446e-11
67.18952 | 15.5763 | 17.77061 | 13.69563 | -2.194307 | 4.074979 | 4.440321e-11
67.19952 | 15.5617 | 17.76051 | 13.69511 | -2.198807 | 4.065396 | 4.430196e-11
67.20951 | 15.5282 | 17.75043 | 13.69459 | -2.222226 | 4.055831 | 4.420071e-11
67.21951 | 15.5034 | 17.74034 | 13.69408 | -2.236944 | 4.046264 | 4.409945e-11
67.22951 | 15.4805 | 17.73027 | 13.69357 | -2.249772 | 4.036707 | 4.39982e-11
67.23951 | 15.4532 | 17.72021 | 13.69305 | -2.267012 | 4.02716 | 4.389695e-11
67.24951 | 15.4374 | 17.71016 | 13.69254 | -2.272763 | 4.017624 | 4.379747e-11
67.25951 | 15.4088 | 17.70013 | 13.69203 | -2.291327 | 4.0081 | 4.369622e-11
67.2695 | 15.3849 | 17.69011 | 13.69152 | -2.305215 | 3.998597 | 4.359497e-11
67.2795 | 15.3646 | 17.68011 | 13.69101 | -2.315507 | 3.9891 | 4.349549e-11
67.2895 | 15.3409 | 17.67012 | 13.6905 | -2.329215 | 3.979616 | 4.339601e-11
67.2995 | 15.321 | 17.66014 | 13.68999 | -2.339139 | 3.970147 | 4.329476e-11
67.3095 | 15.2925 | 17.65018 | 13.68948 | -2.357679 | 3.960695 | 4.319528e-11
67.3195 | 15.2808 | 17.64024 | 13.68898 | -2.359437 | 3.951259 | 4.309581e-11
67.32949 | 15.2494 | 17.63032 | 13.68847 | -2.380923 | 3.941849 | 4.299633e-11
67.33949 | 15.2366 | 17.62042 | 13.68797 | -2.383819 | 3.932449 | 4.289685e-11
67.34949 | 15.2212 | 17.61053 | 13.68747 | -2.389334 | 3.923067 | 4.279738e-11
67.35949 | 15.2079 | 17.60067 | 13.68697 | -2.39277 | 3.913705 | 4.269968e-11
67.36949 | 15.1875 | 17.59083 | 13.68646 | -2.403327 | 3.904363 | 4.26002e-11
67.37949 | 15.1637 | 17.58101 | 13.68596 | -2.417306 | 3.895042 | 4.25025e-11
67.38948 | 15.1516 | 17.57122 | 13.68547 | -2.41962 | 3.885754 | 4.24048e-11
67.39948 | 15.1459 | 17.56144 | 13.68497 | -2.415545 | 3.876477 | 4.23071e-11
67.40948 | 15.1209 | 17.55169 | 13.68447 | -2.430793 | 3.867223 | 4.22094e-11
67.41948 | 15.1013 | 17.54197 | 13.68397 | -2.440667 | 3.857992 | 4.21117e-11
67.42948 | 15.0924 | 17.53227 | 13.68348 | -2.439865 | 3.848786 | 4.2014e-11
67.43948 | 15.0746 | 17.52259 | 13.68299 | -2.44799 | 3.839605 | 4.191808e-11
67.44947 | 15.0557 | 17.51295 | 13.68249 | -2.457251 | 3.830458 | 4.182038e-11
67.45947 | 15.0325 | 17.50333 | 13.682 | -2.470829 | 3.821328 | 4.172445e-11
67.46947 | 15.0235 | 17.49374 | 13.68151 | -2.470235 | 3.812225 | 4.162853e-11
67.47947 | 15.0149 | 17.48417 | 13.68102 | -2.469269 | 3.80315 | 4.153261e-11
67.48947 | 14.9936 | 17.47463 | 13.68053 | -2.481033 | 3.794102 | 4.143846e-11
67.49947 | 14.9764 | 17.46513 | 13.68004 | -2.488725 | 3.785083 | 4.134254e-11
67.50946 | 14.9711 | 17.45566 | 13.67956 | -2.484558 | 3.776102 | 4.124839e-11
67.51946 | 14.9505 | 17.44621 | 13.67907 | -2.495711 | 3.767142 | 4.115424e-11
67.52946 | 14.9293 | 17.4368 | 13.67858 | -2.507495 | 3.758211 | 4.106009e-11
67.53946 | 14.9212 | 17.42741 | 13.6781 | -2.506211 | 3.749311 | 4.096595e-11
67.54946 | 14.9064 | 17.41806 | 13.67762 | -2.511659 | 3.740442 | 4.08718e-11
67.55945 | 14.8903 | 17.40875 | 13.67714 | -2.518449 | 3.731613 | 4.077943e-11
67.56945 | 14.8628 | 17.39946 | 13.67665 | -2.536663 | 3.722808 | 4.068706e-11
67.57945 | 14.8531 | 17.39021 | 13.67617 | -2.53711 | 3.714035 | 4.059469e-11
67.58945 | 14.839 | 17.38099 | 13.6757 | -2.541992 | 3.705296 | 4.050232e-11
67.59945 | 14.8233 | 17.37181 | 13.67522 | -2.548508 | 3.69659 | 4.040994e-11
67.60945 | 14.7957 | 17.36266 | 13.67474 | -2.566959 | 3.687918 | 4.031935e-11
67.61944 | 14.7896 | 17.35355 | 13.67427 | -2.563955 | 3.679289 | 4.022876e-11
67.62944 | 14.7784 | 17.34448 | 13.67379 | -2.566077 | 3.670686 | 4.013816e-11
67.63944 | 14.7525 | 17.33544 | 13.67332 | -2.582936 | 3.662119 | 4.004757e-11
67.64944 | 14.7326 | 17.32643 | 13.67284 | -2.593832 | 3.653587 | 3.995875e-11
67.65944 | 14.7208 | 17.31746 | 13.67237 | -2.596664 | 3.645092 | 3.986993e-11
67.66944 | 14.7123 | 17.30853 | 13.6719 | -2.596235 | 3.636633 | 3.978111e-11
67.67943 | 14.6835 | 17.29965 | 13.67143 | -2.616152 | 3.628219 | 3.969229e-11
67.68943 | 14.6735 | 17.2908 | 13.67096 | -2.617299 | 3.619834 | 3.960348e-11
67.69943 | 14.6593 | 17.28198 | 13.6705 | -2.622684 | 3.611487 | 3.951643e-11
67.70943 | 14.6374 | 17.27321 | 13.67003 | -2.635809 | 3.603178 | 3.942939e-11
67.71943 | 14.6193 | 17.26447 | 13.66957 | -2.645173 | 3.594908 | 3.934235e-11
67.72943 | 14.6013 | 17.25578 | 13.6691 | -2.654477 | 3.586676 | 3.925531e-11
67.73942 | 14.5838 | 17.24713 | 13.66864 | -2.663329 | 3.578491 | 3.917004e-11
67.74942 | 14.5686 | 17.23851 | 13.66818 | -2.669914 | 3.570338 | 3.908478e-11
67.75942 | 14.5555 | 17.22994 | 13.66771 | -2.674439 | 3.562225 | 3.899951e-11
67.76942 | 14.5328 | 17.22141 | 13.66725 | -2.688606 | 3.554151 | 3.891425e-11
67.77942 | 14.5243 | 17.21291 | 13.6668 | -2.688613 | 3.546118 | 3.883076e-11
67.78942 | 14.5039 | 17.20446 | 13.66634 | -2.700563 | 3.538125 | 3.874549e-11
67.79941 | 14.4945 | 17.19606 | 13.66588 | -2.701563 | 3.530182 | 3.8662e-11
67.80941 | 14.4696 | 17.1877 | 13.66543 | -2.718097 | 3.522272 | 3.858029e-11
67.81941 | 14.4537 | 17.17937 | 13.66497 | -2.725674 | 3.514403 | 3.84968e-11
67.82941 | 14.4334 | 17.17109 | 13.66452 | -2.737694 | 3.506576 | 3.841509e-11
67.83941 | 14.4237 | 17.16286 | 13.66407 | -2.739156 | 3.498791 | 3.833337e-11
67.84941 | 14.402 | 17.15466 | 13.66361 | -2.752662 | 3.491049 | 3.825344e-11
67.8594 | 14.3853 | 17.14652 | 13.66316 | -2.76122 | 3.483356 | 3.817172e-11
67.8694 | 14.3688 | 17.13841 | 13.66271 | -2.769614 | 3.475699 | 3.809179e-11
67.8794 | 14.35 | 17.13035 | 13.66227 | -2.780352 | 3.468085 | 3.801185e-11
67.8894 | 14.3343 | 17.12233 | 13.66182 | -2.788034 | 3.460514 | 3.793369e-11
67.8994 | 14.3186 | 17.11436 | 13.66137 | -2.795761 | 3.452987 | 3.785375e-11
67.9094 | 14.3028 | 17.10643 | 13.66093 | -2.803632 | 3.445503 | 3.777559e-11
67.91939 | 14.2884 | 17.09856 | 13.66049 | -2.810157 | 3.438071 | 3.769921e-11
67.92939 | 14.2715 | 17.09072 | 13.66004 | -2.819219 | 3.430675 | 3.762105e-11
67.93939 | 14.2497 | 17.08293 | 13.6596 | -2.833226 | 3.423324 | 3.754467e-11
67.94939 | 14.2386 | 17.07518 | 13.65916 | -2.836578 | 3.416017 | 3.746828e-11
67.95939 | 14.2214 | 17.06748 | 13.65872 | -2.846077 | 3.408754 | 3.73919e-11
67.96938 | 14.2009 | 17.05983 | 13.65829 | -2.858929 | 3.401544 | 3.731729e-11
67.97938 | 14.1814 | 17.05222 | 13.65785 | -2.87082 | 3.394372 | 3.724268e-11
67.98938 | 14.1671 | 17.04466 | 13.65741 | -2.877557 | 3.387245 | 3.716808e-11
67.99938 | 14.1512 | 17.03714 | 13.65698 | -2.885941 | 3.380163 | 3.709347e-11
68.00938 | 14.1277 | 17.02967 | 13.65654 | -2.901971 | 3.373126 | 3.702064e-11
68.01938 | 14.1076 | 17.02225 | 13.65611 | -2.914648 | 3.366136 | 3.694781e-11
68.02937 | 14.0982 | 17.01488 | 13.65568 | -2.916679 | 3.359198 | 3.687498e-11
68.03937 | 14.082 | 17.00755 | 13.65525 | -2.92555 | 3.352298 | 3.680392e-11
68.04937 | 14.0626 | 17.00027 | 13.65482 | -2.937668 | 3.345445 | 3.673287e-11
68.05937 | 14.0457 | 16.99303 | 13.65439 | -2.947333 | 3.338638 | 3.666181e-11
68.06937 | 14.0316 | 16.98585 | 13.65397 | -2.954246 | 3.331878 | 3.659076e-11
68.07937 | 14.01 | 16.97871 | 13.65354 | -2.968707 | 3.325164 | 3.652148e-11
68.08936 | 13.9911 | 16.97162 | 13.65312 | -2.980522 | 3.318503 | 3.64522e-11
68.09936 | 13.986 | 16.96458 | 13.6527 | -2.978578 | 3.311882 | 3.638292e-11
68.10936 | 13.9629 | 16.95758 | 13.65227 | -2.994682 | 3.305308 | 3.631542e-11
68.11936 | 13.9472 | 16.95063 | 13.65185 | -3.003433 | 3.29878 | 3.624792e-11
68.12936 | 13.926 | 16.94373 | 13.65143 | -3.017734 | 3.2923 | 3.618042e-11
68.13936 | 13.922 | 16.93688 | 13.65102 | -3.014882 | 3.285866 | 3.611291e-11
68.14935 | 13.8955 | 16.93008 | 13.6506 | -3.034585 | 3.279486 | 3.604719e-11
68.15935 | 13.8854 | 16.92333 | 13.65018 | -3.03793 | 3.273147 | 3.598146e-11
68.16935 | 13.8677 | 16.91662 | 13.64977 | -3.048923 | 3.266855 | 3.591574e-11
68.17935 | 13.8641 | 16.90996 | 13.64935 | -3.045865 | 3.26061 | 3.585179e-11
68.18935 | 13.8472 | 16.90335 | 13.64894 | -3.056155 | 3.254413 | 3.578606e-11
68.19935 | 13.8318 | 16.89679 | 13.64853 | -3.064994 | 3.248263 | 3.572389e-11
68.20934 | 13.8192 | 16.89029 | 13.64812 | -3.071088 | 3.242167 | 3.565994e-11
68.21934 | 13.8122 | 16.88382 | 13.64771 | -3.071625 | 3.236113 | 3.559777e-11
68.22934 | 13.8011 | 16.87741 | 13.6473 | -3.07631 | 3.230106 | 3.553559e-11
68.23934 | 13.7793 | 16.87104 | 13.6469 | -3.091744 | 3.224146 | 3.547342e-11
68.24934 | 13.7782 | 16.86473 | 13.64649 | -3.086528 | 3.218235 | 3.541302e-11
68.25934 | 13.77 | 16.85846 | 13.64609 | -3.08846 | 3.212371 | 3.535263e-11
68.26933 | 13.7573 | 16.85225 | 13.64569 | -3.094947 | 3.206561 | 3.529223e-11
68.27933 | 13.7447 | 16.84608 | 13.64528 | -3.101378 | 3.200793 | 3.523361e-11
68.28933 | 13.7346 | 16.83996 | 13.64488 | -3.105357 | 3.195072 | 3.517321e-11
68.29933 | 13.7325 | 16.83389 | 13.64449 | -3.101385 | 3.1894 | 3.511459e-11
68.30933 | 13.7235 | 16.82786 | 13.64409 | -3.104363 | 3.183776 | 3.505775e-11
68.31933 | 13.7112 | 16.82189 | 13.64369 | -3.11069 | 3.178199 | 3.500091e-11
68.32932 | 13.7107 | 16.81597 | 13.6433 | -3.105273 | 3.172677 | 3.494406e-11
68.33932 | 13.7004 | 16.8101 | 13.6429 | -3.109698 | 3.167196 | 3.488722e-11
68.34932 | 13.6896 | 16.80427 | 13.64251 | -3.114673 | 3.161764 | 3.483037e-11
68.35932 | 13.6902 | 16.7985 | 13.64212 | -3.108297 | 3.15638 | 3.477531e-11
68.36932 | 13.6815 | 16.79277 | 13.64173 | -3.11127 | 3.151044 | 3.472024e-11
68.37931 | 13.6698 | 16.7871 | 13.64134 | -3.117298 | 3.14576 | 3.466695e-11
68.38931 | 13.6641 | 16.78147 | 13.64095 | -3.11737 | 3.140521 | 3.461366e-11
68.39931 | 13.6596 | 16.77589 | 13.64056 | -3.116291 | 3.135328 | 3.456037e-11
68.40931 | 13.6523 | 16.77036 | 13.64018 | -3.118062 | 3.130184 | 3.450708e-11
68.41931 | 13.6449 | 16.76488 | 13.63979 | -3.119982 | 3.125089 | 3.445556e-11
68.42931 | 13.6341 | 16.75945 | 13.63941 | -3.125351 | 3.120041 | 3.440405e-11
68.4393 | 13.6353 | 16.75408 | 13.63903 | -3.118776 | 3.115047 | 3.435253e-11
68.4493 | 13.6286 | 16.74874 | 13.63865 | -3.120144 | 3.110095 | 3.430279e-11
68.4593 | 13.6199 | 16.74346 | 13.63827 | -3.123561 | 3.105191 | 3.425128e-11
68.4693 | 13.6103 | 16.73823 | 13.63789 | -3.127928 | 3.100336 | 3.420154e-11
68.4793 | 13.6082 | 16.73304 | 13.63752 | -3.124843 | 3.095528 | 3.415358e-11
68.4893 | 13.6001 | 16.72791 | 13.63714 | -3.127809 | 3.090769 | 3.410561e-11
68.49929 | 13.5867 | 16.72283 | 13.63677 | -3.136128 | 3.086061 | 3.405765e-11
68.50929 | 13.5786 | 16.71779 | 13.63639 | -3.139192 | 3.081398 | 3.400969e-11
68.51929 | 13.5787 | 16.7128 | 13.63602 | -3.134105 | 3.076782 | 3.39635e-11
68.52929 | 13.5681 | 16.70787 | 13.63565 | -3.139767 | 3.072215 | 3.391732e-11
68.53929 | 13.5566 | 16.70298 | 13.63528 | -3.146379 | 3.067695 | 3.387113e-11
68.54929 | 13.5568 | 16.69814 | 13.63492 | -3.141339 | 3.063223 | 3.382495e-11
68.55928 | 13.5384 | 16.69335 | 13.63455 | -3.154954 | 3.058803 | 3.378054e-11
68.56928 | 13.5362 | 16.68861 | 13.63419 | -3.152413 | 3.054427 | 3.373613e-11
68.57928 | 13.5262 | 16.68392 | 13.63382 | -3.157721 | 3.050099 | 3.36935e-11
68.58928 | 13.5222 | 16.67928 | 13.63346 | -3.157078 | 3.045819 | 3.364909e-11
68.59928 | 13.5102 | 16.67468 | 13.6331 | -3.164485 | 3.041586 | 3.360645e-11
68.60928 | 13.5082 | 16.67014 | 13.63274 | -3.16194 | 3.037401 | 3.356382e-11
68.61927 | 13.4909 | 16.66565 | 13.63238 | -3.17475 | 3.033269 | 3.352296e-11
68.62927 | 13.4918 | 16.6612 | 13.63202 | -3.169404 | 3.029179 | 3.348211e-11
68.63927 | 13.4802 | 16.6568 | 13.63167 | -3.176605 | 3.025136 | 3.344125e-11
68.64927 | 13.4754 | 16.65246 | 13.63131 | -3.177056 | 3.021141 | 3.340217e-11
68.65927 | 13.4635 | 16.64816 | 13.63096 | -3.184656 | 3.017194 | 3.336131e-11
68.66927 | 13.4648 | 16.64391 | 13.63061 | -3.179105 | 3.013295 | 3.332223e-11
68.67926 | 13.4625 | 16.63971 | 13.63026 | -3.177209 | 3.009449 | 3.328493e-11
68.68926 | 13.4502 | 16.63556 | 13.62991 | -3.185356 | 3.005644 | 3.324585e-11
68.69926 | 13.4429 | 16.63145 | 13.62956 | -3.188551 | 3.001887 | 3.320854e-11
68.70926 | 13.4422 | 16.62739 | 13.62922 | -3.185195 | 2.998177 | 3.317124e-11
68.71926 | 13.441 | 16.62339 | 13.62887 | -3.182387 | 2.994514 | 3.313571e-11
68.72926 | 13.4347 | 16.61943 | 13.62853 | -3.184728 | 2.990899 | 3.310018e-11
68.73925 | 13.4242 | 16.61552 | 13.62819 | -3.191322 | 2.987335 | 3.306466e-11
68.74925 | 13.4263 | 16.61166 | 13.62785 | -3.185361 | 2.983814 | 3.302913e-11
68.75925 | 13.4262 | 16.60785 | 13.62751 | -3.181648 | 2.98034 | 3.299538e-11
68.76925 | 13.418 | 16.60408 | 13.62717 | -3.186083 | 2.976914 | 3.296163e-11
68.77925 | 13.4103 | 16.60037 | 13.62683 | -3.190067 | 2.973534 | 3.292788e-11
68.78924 | 13.4122 | 16.5967 | 13.6265 | -3.184502 | 2.970205 | 3.28959e-11
68.79924 | 13.411 | 16.59308 | 13.62616 | -3.182083 | 2.966919 | 3.286393e-11
68.80924 | 13.4073 | 16.58951 | 13.62583 | -3.182212 | 2.96368 | 3.283195e-11
68.81924 | 13.4 | 16.58599 | 13.6255 | -3.185989 | 2.960488 | 3.279998e-11
68.82924 | 13.3946 | 16.58251 | 13.62517 | -3.187914 | 2.957343 | 3.276978e-11
68.83924 | 13.4023 | 16.57909 | 13.62484 | -3.176787 | 2.954245 | 3.273958e-11
68.84923 | 13.399 | 16.57571 | 13.62452 | -3.176712 | 2.951196 | 3.270938e-11
68.85923 | 13.3898 | 16.57238 | 13.62419 | -3.182581 | 2.948191 | 3.268096e-11
68.86923 | 13.3884 | 16.5691 | 13.62387 | -3.180699 | 2.945233 | 3.265254e-11
68.87923 | 13.3895 | 16.56586 | 13.62354 | -3.176364 | 2.942321 | 3.262411e-11
68.88923 | 13.3932 | 16.56268 | 13.62322 | -3.169478 | 2.939455 | 3.259569e-11
68.89923 | 13.3787 | 16.55954 | 13.6229 | -3.180839 | 2.936636 | 3.256905e-11
68.90922 | 13.378 | 16.55645 | 13.62258 | -3.178451 | 2.933867 | 3.25424e-11
68.91922 | 13.3859 | 16.55341 | 13.62227 | -3.167508 | 2.931141 | 3.251575e-11
68.92922 | 13.3824 | 16.55041 | 13.62195 | -3.168012 | 2.928461 | 3.249088e-11
68.93922 | 13.3787 | 16.54746 | 13.62164 | -3.168765 | 2.925827 | 3.246601e-11
68.94922 | 13.3786 | 16.54456 | 13.62132 | -3.165965 | 2.92324 | 3.244114e-11
68.95922 | 13.3776 | 16.54171 | 13.62101 | -3.164112 | 2.920699 | 3.241628e-11
68.96921 | 13.3823 | 16.53891 | 13.6207 | -3.15661 | 2.918206 | 3.239318e-11
68.97921 | 13.3748 | 16.53615 | 13.6204 | -3.161353 | 2.915757 | 3.237009e-11
68.98921 | 13.3776 | 16.53344 | 13.62009 | -3.155843 | 2.913354 | 3.234877e-11
68.99921 | 13.3798 | 16.53078 | 13.61978 | -3.15098 | 2.910997 | 3.232568e-11
69.00921 | 13.3812 | 16.52816 | 13.61948 | -3.146965 | 2.908686 | 3.230436e-11
69.01921 | 13.3765 | 16.5256 | 13.61918 | -3.149097 | 2.906421 | 3.228305e-11
69.0292 | 13.3812 | 16.52308 | 13.61888 | -3.141879 | 2.904203 | 3.226351e-11
69.0392 | 13.3771 | 16.52061 | 13.61858 | -3.143505 | 2.90203 | 3.224219e-11
69.0492 | 13.3778 | 16.51818 | 13.61828 | -3.140379 | 2.899902 | 3.222265e-11
69.0592 | 13.3832 | 16.5158 | 13.61798 | -3.1326 | 2.897819 | 3.220488e-11
69.0692 | 13.3772 | 16.51347 | 13.61769 | -3.136268 | 2.895783 | 3.218534e-11
69.0792 | 13.3829 | 16.51118 | 13.61739 | -3.128283 | 2.893791 | 3.216758e-11
69.08919 | 13.3823 | 16.50895 | 13.6171 | -3.126647 | 2.891848 | 3.214982e-11
69.09919 | 13.3746 | 16.50676 | 13.61681 | -3.132156 | 2.889948 | 3.213383e-11
69.10919 | 13.3813 | 16.50461 | 13.61652 | -3.123312 | 2.888093 | 3.211784e-11
69.11919 | 13.3838 | 16.50251 | 13.61623 | -3.118715 | 2.886283 | 3.210185e-11
69.12919 | 13.3782 | 16.50046 | 13.61594 | -3.122264 | 2.884519 | 3.208586e-11
69.13918 | 13.3849 | 16.49846 | 13.61566 | -3.113562 | 2.882802 | 3.207165e-11
69.14918 | 13.3845 | 16.49651 | 13.61538 | -3.112005 | 2.881129 | 3.205566e-11
69.15918 | 13.3837 | 16.4946 | 13.61509 | -3.110895 | 2.8795 | 3.204323e-11
69.16918 | 13.3804 | 16.49273 | 13.61481 | -3.112331 | 2.877917 | 3.202902e-11
69.17918 | 13.3849 | 16.49091 | 13.61454 | -3.106014 | 2.876379 | 3.201658e-11
69.18918 | 13.3865 | 16.48914 | 13.61426 | -3.102644 | 2.874886 | 3.200415e-11
69.19917 | 13.3881 | 16.48742 | 13.61398 | -3.099322 | 2.87344 | 3.199171e-11
69.20917 | 13.3806 | 16.48574 | 13.61371 | -3.105144 | 2.872037 | 3.197928e-11
69.21917 | 13.3849 | 16.48411 | 13.61343 | -3.099213 | 2.870679 | 3.196862e-11
69.22917 | 13.3873 | 16.48253 | 13.61316 | -3.095229 | 2.869365 | 3.195796e-11
69.23917 | 13.3869 | 16.48099 | 13.61289 | -3.09409 | 2.868097 | 3.194908e-11
69.24917 | 13.3869 | 16.4795 | 13.61263 | -3.092598 | 2.866873 | 3.193842e-11
69.25916 | 13.3905 | 16.47805 | 13.61236 | -3.087554 | 2.865696 | 3.192954e-11
69.26916 | 13.3929 | 16.47665 | 13.61209 | -3.083755 | 2.864561 | 3.192243e-11
69.27916 | 13.4015 | 16.4753 | 13.61183 | -3.073802 | 2.863472 | 3.191355e-11
69.28916 | 13.389 | 16.47399 | 13.61157 | -3.084995 | 2.862427 | 3.190644e-11
69.29916 | 13.394 | 16.47273 | 13.61131 | -3.078734 | 2.861427 | 3.189934e-11
69.30916 | 13.4021 | 16.47152 | 13.61105 | -3.069419 | 2.860471 | 3.189223e-11
69.31915 | 13.3986 | 16.47035 | 13.61079 | -3.071751 | 2.859561 | 3.18869e-11
69.32915 | 13.3981 | 16.46923 | 13.61053 | -3.071129 | 2.858695 | 3.188157e-11
69.33915 | 13.4011 | 16.46815 | 13.61028 | -3.067052 | 2.857872 | 3.187624e-11
69.34915 | 13.4074 | 16.46712 | 13.61003 | -3.059721 | 2.857095 | 3.187091e-11
69.35915 | 13.4117 | 16.46614 | 13.60978 | -3.054437 | 2.856361 | 3.186736e-11
69.36915 | 13.4094 | 16.4652 | 13.60953 | -3.055798 | 2.855672 | 3.186381e-11
69.37914 | 13.4161 | 16.46431 | 13.60928 | -3.048206 | 2.855028 | 3.186025e-11
69.38914 | 13.425 | 16.46346 | 13.60903 | -3.038458 | 2.854428 | 3.185848e-11
69.39914 | 13.4241 | 16.46266 | 13.60879 | -3.038557 | 2.853871 | 3.18567e-11
69.40914 | 13.4359 | 16.4619 | 13.60854 | -3.026001 | 2.853359 | 3.185492e-11
69.41914 | 13.4285 | 16.46119 | 13.6083 | -3.032692 | 2.852891 | 3.185315e-11
69.42914 | 13.433 | 16.46053 | 13.60806 | -3.027528 | 2.852468 | 3.185314e-11
69.43913 | 13.4428 | 16.45991 | 13.60782 | -3.01711 | 2.852088 | 3.185314e-11
69.44913 | 13.4428 | 16.45934 | 13.60758 | -3.016537 | 2.851752 | 3.185314e-11
69.45913 | 13.4486 | 16.45881 | 13.60735 | -3.01021 | 2.851461 | 3.185492e-11
69.46913 | 13.4563 | 16.45833 | 13.60711 | -3.002028 | 2.851213 | 3.18567e-11
69.47913 | 13.4647 | 16.45789 | 13.60688 | -2.993193 | 2.851011 | 3.185847e-11
69.48913 | 13.4648 | 16.4575 | 13.60665 | -2.992702 | 2.850851 | 3.186025e-11
69.49912 | 13.4708 | 16.45716 | 13.60642 | -2.986358 | 2.850735 | 3.18638e-11
69.50912 | 13.4783 | 16.45686 | 13.60619 | -2.978559 | 2.850664 | 3.186557e-11
69.51912 | 13.4849 | 16.45661 | 13.60597 | -2.971705 | 2.850636 | 3.18709e-11
69.52912 | 13.4923 | 16.4564 | 13.60574 | -2.964097 | 2.850652 | 3.187446e-11
69.53912 | 13.4927 | 16.45623 | 13.60552 | -2.963534 | 2.850712 | 3.187978e-11
69.54911 | 13.5055 | 16.45612 | 13.6053 | -2.950617 | 2.850816 | 3.188511e-11
69.55911 | 13.5014 | 16.45605 | 13.60508 | -2.954645 | 2.850964 | 3.189044e-11
69.56911 | 13.5149 | 16.45602 | 13.60486 | -2.941119 | 2.851155 | 3.189577e-11
69.57911 | 13.5138 | 16.45604 | 13.60465 | -2.942238 | 2.85139 | 3.190287e-11
69.58911 | 13.5218 | 16.4561 | 13.60443 | -2.934302 | 2.85167 | 3.190998e-11
69.59911 | 13.5325 | 16.45621 | 13.60422 | -2.923711 | 2.851992 | 3.191886e-11
69.6091 | 13.5333 | 16.45637 | 13.60401 | -2.923067 | 2.852359 | 3.192596e-11
69.6191 | 13.5399 | 16.45657 | 13.6038 | -2.916667 | 2.852769 | 3.193485e-11
69.6291 | 13.5405 | 16.45681 | 13.60359 | -2.916313 | 2.853222 | 3.194373e-11
69.6391 | 13.5541 | 16.4571 | 13.60338 | -2.903003 | 2.85372 | 3.195438e-11
69.6491 | 13.5574 | 16.45744 | 13.60318 | -2.90004 | 2.854261 | 3.196504e-11
69.6591 | 13.5557 | 16.45782 | 13.60298 | -2.902121 | 2.854845 | 3.19757e-11
69.66909 | 13.5678 | 16.45825 | 13.60277 | -2.890448 | 2.855473 | 3.198636e-11
69.67909 | 13.5751 | 16.45872 | 13.60257 | -2.88362 | 2.856145 | 3.199702e-11
69.68909 | 13.5716 | 16.45924 | 13.60238 | -2.887637 | 2.85686 | 3.200945e-11
69.69909 | 13.5763 | 16.4598 | 13.60218 | -2.883499 | 2.85762 | 3.202188e-11
69.70909 | 13.5904 | 16.46041 | 13.60198 | -2.870007 | 2.858422 | 3.203609e-11
69.71909 | 13.5845 | 16.46106 | 13.60179 | -2.87656 | 2.859268 | 3.204853e-11
69.72908 | 13.5935 | 16.46176 | 13.6016 | -2.868258 | 2.860157 | 3.206274e-11
69.73908 | 13.5991 | 16.4625 | 13.60141 | -2.863401 | 2.861091 | 3.207695e-11
69.74908 | 13.6056 | 16.46329 | 13.60122 | -2.85769 | 2.862067 | 3.209293e-11
69.75908 | 13.5987 | 16.46412 | 13.60104 | -2.865423 | 2.863088 | 3.210892e-11
69.76908 | 13.6097 | 16.465 | 13.60085 | -2.855302 | 2.864151 | 3.212491e-11
69.77908 | 13.611 | 16.46593 | 13.60067 | -2.854927 | 2.865259 | 3.214089e-11
69.78907 | 13.623 | 16.4669 | 13.60049 | -2.843895 | 2.866409 | 3.215688e-11
69.79907 | 13.6179 | 16.46791 | 13.60031 | -2.85001 | 2.867604 | 3.217464e-11
69.80907 | 13.6299 | 16.46897 | 13.60013 | -2.83907 | 2.868841 | 3.219241e-11
69.81907 | 13.6253 | 16.47007 | 13.59995 | -2.844774 | 2.870122 | 3.221195e-11
69.82907 | 13.6327 | 16.47123 | 13.59978 | -2.838525 | 2.871448 | 3.222971e-11
69.83907 | 13.6349 | 16.47242 | 13.5996 | -2.83752 | 2.872815 | 3.224925e-11
69.84906 | 13.6382 | 16.47366 | 13.59943 | -2.835459 | 2.874225 | 3.227056e-11
69.85906 | 13.6385 | 16.47494 | 13.59926 | -2.836444 | 2.875681 | 3.22901e-11
69.86906 | 13.65 | 16.47628 | 13.5991 | -2.826275 | 2.877179 | 3.231142e-11
69.87906 | 13.6499 | 16.47765 | 13.59893 | -2.827752 | 2.878722 | 3.233273e-11
69.88906 | 13.6505 | 16.47907 | 13.59877 | -2.828573 | 2.880308 | 3.235405e-11
69.89906 | 13.6539 | 16.48054 | 13.5986 | -2.826639 | 2.881937 | 3.237714e-11
69.90905 | 13.659 | 16.48205 | 13.59844 | -2.82305 | 2.883608 | 3.240023e-11
69.91905 | 13.6656 | 16.48361 | 13.59828 | -2.818007 | 2.885324 | 3.242333e-11
69.92905 | 13.6634 | 16.48521 | 13.59812 | -2.821809 | 2.887084 | 3.244642e-11
69.93905 | 13.671 | 16.48686 | 13.59797 | -2.815856 | 2.888888 | 3.247129e-11
69.94905 | 13.6712 | 16.48855 | 13.59781 | -2.817349 | 2.890735 | 3.249616e-11
69.95904 | 13.6743 | 16.49029 | 13.59766 | -2.815986 | 2.892623 | 3.252102e-11
69.96904 | 13.6857 | 16.49207 | 13.59751 | -2.806369 | 2.894557 | 3.254589e-11
69.97904 | 13.6786 | 16.4939 | 13.59736 | -2.815298 | 2.896535 | 3.257254e-11
69.98904 | 13.6876 | 16.49577 | 13.59722 | -2.808172 | 2.898556 | 3.259918e-11
69.99904 | 13.6864 | 16.49769 | 13.59707 | -2.811291 | 2.900621 | 3.26276e-11
70.00904 | 13.7001 | 16.49966 | 13.59693 | -2.799556 | 2.902729 | 3.265425e-11
70.01903 | 13.6922 | 16.50166 | 13.59678 | -2.809464 | 2.904879 | 3.268267e-11
70.02903 | 13.6985 | 16.50372 | 13.59664 | -2.805219 | 2.907075 | 3.271109e-11
70.03903 | 13.7058 | 16.50582 | 13.59651 | -2.80002 | 2.909314 | 3.274129e-11
70.04903 | 13.7115 | 16.50797 | 13.59637 | -2.796466 | 2.911597 | 3.276971e-11
70.05903 | 13.7157 | 16.51016 | 13.59623 | -2.794458 | 2.913923 | 3.279991e-11
70.06903 | 13.7147 | 16.51239 | 13.5961 | -2.797695 | 2.916293 | 3.283188e-11
70.07902 | 13.7306 | 16.51467 | 13.59597 | -2.784075 | 2.918705 | 3.286208e-11
70.08902 | 13.724 | 16.517 | 13.59584 | -2.793002 | 2.921162 | 3.289405e-11
70.09902 | 13.7353 | 16.51938 | 13.59571 | -2.784076 | 2.923663 | 3.292602e-11
70.10902 | 13.7335 | 16.5218 | 13.59559 | -2.788295 | 2.926209 | 3.2958e-11
70.11902 | 13.7438 | 16.52426 | 13.59546 | -2.780459 | 2.928797 | 3.299175e-11
70.12902 | 13.7469 | 16.52677 | 13.59534 | -2.779869 | 2.93143 | 3.30255e-11
70.13901 | 13.7505 | 16.52932 | 13.59522 | -2.778822 | 2.934103 | 3.305925e-11
70.14901 | 13.7538 | 16.53192 | 13.5951 | -2.778123 | 2.936824 | 3.309477e-11
70.15901 | 13.7567 | 16.53457 | 13.59498 | -2.77787 | 2.939587 | 3.312853e-11
70.16901 | 13.7736 | 16.53726 | 13.59487 | -2.763663 | 2.942395 | 3.316405e-11
70.17901 | 13.7712 | 16.54 | 13.59475 | -2.7688 | 2.945247 | 3.320135e-11
70.18901 | 13.7859 | 16.54278 | 13.59464 | -2.756884 | 2.948143 | 3.323688e-11
70.199 | 13.7803 | 16.54561 | 13.59453 | -2.765311 | 2.951079 | 3.327418e-11
70.209 | 13.797 | 16.54849 | 13.59442 | -2.751486 | 2.954063 | 3.331149e-11
70.219 | 13.7933 | 16.55141 | 13.59432 | -2.758107 | 2.95709 | 3.335057e-11
70.229 | 13.7968 | 16.55437 | 13.59421 | -2.757574 | 2.960162 | 3.338787e-11
70.239 | 13.8083 | 16.55739 | 13.59411 | -2.749086 | 2.963277 | 3.342695e-11
70.249 | 13.813 | 16.56044 | 13.59401 | -2.747445 | 2.966437 | 3.34678e-11
70.25899 | 13.8213 | 16.56355 | 13.59391 | -2.742246 | 2.969637 | 3.350688e-11
70.26899 | 13.8209 | 16.5667 | 13.59381 | -2.745796 | 2.972885 | 3.354774e-11
70.27899 | 13.8273 | 16.56989 | 13.59372 | -2.742592 | 2.976176 | 3.358859e-11
70.28899 | 13.8322 | 16.57313 | 13.59362 | -2.740935 | 2.979512 | 3.363123e-11
70.29899 | 13.8399 | 16.57642 | 13.59353 | -2.736523 | 2.982893 | 3.367208e-11
70.30899 | 13.8499 | 16.57976 | 13.59344 | -2.729857 | 2.986317 | 3.371471e-11
70.31898 | 13.8435 | 16.58313 | 13.59335 | -2.739634 | 2.989782 | 3.375735e-11
70.32898 | 13.8535 | 16.58656 | 13.59327 | -2.73306 | 2.993295 | 3.380175e-11
70.33898 | 13.8561 | 16.59003 | 13.59318 | -2.733932 | 2.996852 | 3.384616e-11
70.34898 | 13.8603 | 16.59355 | 13.5931 | -2.733251 | 3.000454 | 3.389057e-11
70.35898 | 13.8658 | 16.59712 | 13.59302 | -2.731315 | 3.004099 | 3.393498e-11
70.36897 | 13.8635 | 16.60072 | 13.59294 | -2.737223 | 3.007786 | 3.398116e-11
70.37897 | 13.8798 | 16.60438 | 13.59286 | -2.72458 | 3.01152 | 3.402557e-11
70.38897 | 13.8833 | 16.60808 | 13.59278 | -2.724783 | 3.015299 | 3.407353e-11
70.39897 | 13.8831 | 16.61183 | 13.59271 | -2.728733 | 3.019123 | 3.411972e-11
70.40897 | 13.89 | 16.61563 | 13.59264 | -2.725629 | 3.022991 | 3.416768e-11
70.41897 | 13.8908 | 16.61947 | 13.59257 | -2.728672 | 3.026903 | 3.421564e-11
70.42896 | 13.9033 | 16.62336 | 13.5925 | -2.720057 | 3.030857 | 3.42636e-11
70.43896 | 13.9056 | 16.62729 | 13.59243 | -2.721692 | 3.034858 | 3.431334e-11
70.44896 | 13.8994 | 16.63127 | 13.59237 | -2.731873 | 3.038904 | 3.436307e-11
70.45896 | 13.9078 | 16.6353 | 13.59231 | -2.727502 | 3.042995 | 3.441281e-11
70.46896 | 13.925 | 16.63938 | 13.59225 | -2.714377 | 3.047131 | 3.446255e-11
70.47896 | 13.9208 | 16.6435 | 13.59219 | -2.722698 | 3.051311 | 3.451406e-11
70.48895 | 13.9317 | 16.64766 | 13.59213 | -2.715962 | 3.055533 | 3.456558e-11
70.49895 | 13.9309 | 16.65188 | 13.59207 | -2.720976 | 3.059802 | 3.461709e-11
70.50895 | 13.9406 | 16.65614 | 13.59202 | -2.715538 | 3.064117 | 3.467038e-11
70.51895 | 13.9563 | 16.66045 | 13.59197 | -2.704146 | 3.068477 | 3.472367e-11
70.52895 | 13.9498 | 16.6648 | 13.59192 | -2.715001 | 3.072881 | 3.477696e-11
70.53895 | 13.9575 | 16.6692 | 13.59187 | -2.711702 | 3.077331 | 3.483025e-11
70.54894 | 13.9651 | 16.67365 | 13.59183 | -2.708546 | 3.081821 | 3.488532e-11
70.55894 | 13.9758 | 16.67814 | 13.59178 | -2.702342 | 3.08636 | 3.494038e-11
70.56894 | 13.9805 | 16.68268 | 13.59174 | -2.702184 | 3.090945 | 3.499545e-11
70.57894 | 13.9833 | 16.68727 | 13.5917 | -2.703973 | 3.095574 | 3.505229e-11
70.58894 | 13.993 | 16.69191 | 13.59166 | -2.698909 | 3.100249 | 3.510913e-11
70.59894 | 14.0063 | 16.69659 | 13.59162 | -2.690292 | 3.104968 | 3.516598e-11
70.60893 | 14.0184 | 16.70132 | 13.59159 | -2.682917 | 3.109728 | 3.522282e-11
70.61893 | 14.0173 | 16.70609 | 13.59156 | -2.688794 | 3.114538 | 3.528144e-11
70.62893 | 14.029 | 16.71092 | 13.59152 | -2.681918 | 3.119394 | 3.534006e-11
70.63893 | 14.0478 | 16.71579 | 13.5915 | -2.66799 | 3.124294 | 3.539868e-11
70.64893 | 14.0421 | 16.72071 | 13.59147 | -2.678608 | 3.12924 | 3.545907e-11
70.65893 | 14.059 | 16.72567 | 13.59144 | -2.666674 | 3.134231 | 3.551947e-11
70.66892 | 14.0628 | 16.73068 | 13.59142 | -2.667882 | 3.139263 | 3.557986e-11
70.67892 | 14.0695 | 16.73574 | 13.5914 | -2.666243 | 3.144345 | 3.564026e-11
70.68892 | 14.0813 | 16.74085 | 13.59138 | -2.65955 | 3.149472 | 3.570243e-11
70.69892 | 14.0924 | 16.74601 | 13.59136 | -2.653605 | 3.154645 | 3.57646e-11
70.70892 | 14.0971 | 16.75121 | 13.59134 | -2.654108 | 3.159863 | 3.582677e-11
70.71891 | 14.1097 | 16.75645 | 13.59133 | -2.646752 | 3.165121 | 3.589072e-11
70.72891 | 14.1195 | 16.76175 | 13.59132 | -2.642249 | 3.170431 | 3.595467e-11
70.73891 | 14.1204 | 16.76709 | 13.59131 | -2.646694 | 3.175786 | 3.601862e-11
70.74891 | 14.1278 | 16.77249 | 13.5913 | -2.644686 | 3.181187 | 3.608257e-11
70.75891 | 14.14 | 16.77793 | 13.59129 | -2.637926 | 3.186633 | 3.614829e-11
70.76891 | 14.1548 | 16.78341 | 13.59129 | -2.628613 | 3.192124 | 3.621402e-11
70.7789 | 14.1554 | 16.78894 | 13.59129 | -2.633543 | 3.197657 | 3.627974e-11
70.7889 | 14.1542 | 16.79453 | 13.59129 | -2.640325 | 3.20324 | 3.634724e-11
70.7989 | 14.1657 | 16.80016 | 13.59129 | -2.634455 | 3.208869 | 3.641474e-11
70.8089 | 14.1783 | 16.80583 | 13.59129 | -2.627533 | 3.214544 | 3.648224e-11
70.8189 | 14.1795 | 16.81156 | 13.59129 | -2.632059 | 3.220264 | 3.654974e-11
70.8289 | 14.1896 | 16.81733 | 13.5913 | -2.627732 | 3.226031 | 3.661902e-11
70.83889 | 14.1867 | 16.82315 | 13.59131 | -2.636447 | 3.231837 | 3.66883e-11
70.84889 | 14.2135 | 16.82902 | 13.59132 | -2.615516 | 3.237695 | 3.675758e-11
70.85889 | 14.2121 | 16.83493 | 13.59133 | -2.622833 | 3.243599 | 3.682863e-11
70.86889 | 14.2187 | 16.8409 | 13.59135 | -2.622197 | 3.249549 | 3.689968e-11
70.87889 | 14.2345 | 16.84691 | 13.59136 | -2.612409 | 3.255545 | 3.697074e-11
70.88889 | 14.2372 | 16.85297 | 13.59138 | -2.61577 | 3.261587 | 3.704357e-11
70.89888 | 14.2577 | 16.85907 | 13.5914 | -2.601372 | 3.267668 | 3.711462e-11
70.90888 | 14.2579 | 16.86523 | 13.59143 | -2.607328 | 3.273802 | 3.718923e-11
70.91888 | 14.2766 | 16.87143 | 13.59145 | -2.594832 | 3.279982 | 3.726206e-11
70.92888 | 14.282 | 16.87768 | 13.59148 | -2.595684 | 3.286208 | 3.733666e-11
70.93888 | 14.2941 | 16.88398 | 13.5915 | -2.589883 | 3.29248 | 3.740949e-11
70.94888 | 14.3126 | 16.89033 | 13.59153 | -2.577731 | 3.298798 | 3.748588e-11
70.95887 | 14.3162 | 16.89672 | 13.59157 | -2.58052 | 3.305155 | 3.756048e-11
70.96887 | 14.3337 | 16.90316 | 13.5916 | -2.569463 | 3.311565 | 3.763686e-11
70.97887 | 14.3463 | 16.90966 | 13.59163 | -2.563355 | 3.318021 | 3.771325e-11
70.98887 | 14.3623 | 16.9162 | 13.59167 | -2.553895 | 3.324523 | 3.779141e-11
70.99887 | 14.378 | 16.92278 | 13.59171 | -2.544783 | 3.331072 | 3.786779e-11
71.00887 | 14.3937 | 16.92942 | 13.59175 | -2.535719 | 3.337666 | 3.794595e-11
71.01886 | 14.4027 | 16.9361 | 13.5918 | -2.533397 | 3.344301 | 3.802411e-11
71.02886 | 14.4223 | 16.94283 | 13.59184 | -2.520529 | 3.350988 | 3.810404e-11
71.03886 | 14.438 | 16.94961 | 13.59189 | -2.51161 | 3.357721 | 3.818398e-11
71.04886 | 14.452 | 16.95644 | 13.59194 | -2.504438 | 3.3645 | 3.826391e-11
71.05886 | 14.468 | 16.96331 | 13.59199 | -2.495315 | 3.371325 | 3.834385e-11
71.06886 | 14.4759 | 16.97024 | 13.59204 | -2.494339 | 3.378197 | 3.842556e-11
71.07885 | 14.4986 | 16.97721 | 13.5921 | -2.478605 | 3.385108 | 3.850727e-11
71.08885 | 14.5124 | 16.98423 | 13.59215 | -2.471825 | 3.392071 | 3.858898e-11
71.09885 | 14.5259 | 16.99129 | 13.59221 | -2.465394 | 3.399081 | 3.867247e-11
71.10885 | 14.544 | 16.99841 | 13.59227 | -2.454412 | 3.406138 | 3.875596e-11
71.11885 | 14.5573 | 17.00558 | 13.59234 | -2.448276 | 3.413239 | 3.883945e-11
71.12884 | 14.5727 | 17.01278 | 13.5924 | -2.440083 | 3.420381 | 3.892294e-11
71.13884 | 14.5901 | 17.02004 | 13.59247 | -2.429944 | 3.427576 | 3.90082e-11
71.14884 | 14.6041 | 17.02735 | 13.59254 | -2.423252 | 3.434816 | 3.909346e-11
71.15884 | 14.6219 | 17.03471 | 13.59261 | -2.41281 | 3.442103 | 3.917873e-11
71.16884 | 14.6351 | 17.04211 | 13.59268 | -2.407015 | 3.449435 | 3.926577e-11
71.17884 | 14.6511 | 17.04957 | 13.59275 | -2.398468 | 3.456814 | 3.935281e-11
71.18883 | 14.6631 | 17.05706 | 13.59283 | -2.393961 | 3.464232 | 3.943985e-11
71.19883 | 14.6768 | 17.06461 | 13.59291 | -2.387811 | 3.471703 | 3.952867e-11
71.20883 | 14.6962 | 17.07221 | 13.59299 | -2.376008 | 3.479219 | 3.961571e-11
71.21883 | 14.7054 | 17.07985 | 13.59307 | -2.374452 | 3.486782 | 3.970453e-11
71.22883 | 14.7248 | 17.08755 | 13.59315 | -2.362745 | 3.494391 | 3.979512e-11
71.23883 | 14.742 | 17.09529 | 13.59324 | -2.353286 | 3.502045 | 3.988394e-11
71.24882 | 14.7591 | 17.10307 | 13.59333 | -2.343966 | 3.509738 | 3.997453e-11
71.25882 | 14.7711 | 17.1109 | 13.59342 | -2.339803 | 3.517484 | 4.006512e-11
71.26882 | 14.785 | 17.11879 | 13.59351 | -2.333787 | 3.525276 | 4.015749e-11
71.27882 | 14.8026 | 17.12672 | 13.5936 | -2.324118 | 3.533114 | 4.024809e-11
71.28882 | 14.8216 | 17.1347 | 13.5937 | -2.313097 | 3.540997 | 4.034223e-11
71.29882 | 14.842 | 17.14272 | 13.5938 | -2.300724 | 3.548926 | 4.04346e-11
71.30881 | 14.8514 | 17.15079 | 13.5939 | -2.299391 | 3.556893 | 4.052697e-11
71.31881 | 14.8656 | 17.15891 | 13.594 | -2.293313 | 3.564914 | 4.062112e-11
71.32881 | 14.8845 | 17.16708 | 13.5941 | -2.282582 | 3.572979 | 4.071526e-11
71.33881 | 14.9078 | 17.1753 | 13.59421 | -2.267499 | 3.581091 | 4.081119e-11
71.34881 | 14.9178 | 17.18356 | 13.59432 | -2.265763 | 3.589247 | 4.090711e-11
71.35881 | 14.9385 | 17.19187 | 13.59443 | -2.253374 | 3.597449 | 4.100303e-11
71.3688 | 14.953 | 17.20022 | 13.59454 | -2.247224 | 3.605688 | 4.109895e-11
71.3788 | 14.9745 | 17.20863 | 13.59465 | -2.23413 | 3.61398 | 4.119488e-11
71.3888 | 14.9922 | 17.21708 | 13.59476 | -2.224882 | 3.622317 | 4.129258e-11
71.3988 | 15.013 | 17.22558 | 13.59488 | -2.212582 | 3.6307 | 4.139028e-11
71.4088 | 15.0304 | 17.23413 | 13.595 | -2.203729 | 3.639127 | 4.148975e-11
71.4188 | 15.0435 | 17.24272 | 13.59512 | -2.199222 | 3.6476 | 4.158745e-11
71.42879 | 15.0695 | 17.25135 | 13.59525 | -2.181854 | 3.656108 | 4.168692e-11
71.43879 | 15.0907 | 17.26004 | 13.59537 | -2.169341 | 3.66467 | 4.178818e-11
71.44879 | 15.1057 | 17.26877 | 13.5955 | -2.163074 | 3.673277 | 4.188765e-11
71.45879 | 15.1213 | 17.27755 | 13.59563 | -2.156254 | 3.681928 | 4.19889e-11
71.46879 | 15.1357 | 17.28638 | 13.59576 | -2.15068 | 3.690623 | 4.209015e-11
71.47879 | 15.1668 | 17.29525 | 13.59589 | -2.128453 | 3.699363 | 4.219141e-11
71.48878 | 15.1893 | 17.30416 | 13.59602 | -2.114863 | 3.708138 | 4.229443e-11
71.49878 | 15.2045 | 17.31313 | 13.59616 | -2.108627 | 3.716966 | 4.239746e-11
71.50878 | 15.2196 | 17.32214 | 13.5963 | -2.102538 | 3.725838 | 4.250049e-11
71.51878 | 15.2449 | 17.33119 | 13.59644 | -2.086295 | 3.734754 | 4.260352e-11
71.52878 | 15.2685 | 17.3403 | 13.59658 | -2.071797 | 3.743714 | 4.270832e-11
71.53877 | 15.289 | 17.34944 | 13.59673 | -2.060436 | 3.752708 | 4.281313e-11
71.54877 | 15.3046 | 17.35863 | 13.59687 | -2.054029 | 3.761755 | 4.291793e-11
71.55877 | 15.3237 | 17.36787 | 13.59702 | -2.044168 | 3.770845 | 4.302274e-11
71.56877 | 15.3416 | 17.37715 | 13.59717 | -2.035551 | 3.779978 | 4.312932e-11
71.57877 | 15.3624 | 17.38648 | 13.59733 | -2.02408 | 3.789155 | 4.32359e-11
71.58877 | 15.3804 | 17.39585 | 13.59748 | -2.015454 | 3.798375 | 4.334248e-11
71.59876 | 15.4035 | 17.40526 | 13.59764 | -2.001763 | 3.807627 | 4.345083e-11
71.60876 | 15.4183 | 17.41473 | 13.59779 | -1.996426 | 3.816933 | 4.355741e-11
71.61876 | 15.4425 | 17.42423 | 13.59795 | -1.981734 | 3.82628 | 4.366755e-11
71.62876 | 15.4597 | 17.43379 | 13.59812 | -1.974086 | 3.83567 | 4.377591e-11
71.63876 | 15.4823 | 17.44338 | 13.59828 | -1.961082 | 3.845102 | 4.388426e-11
71.64876 | 15.4981 | 17.45302 | 13.59845 | -1.954922 | 3.854576 | 4.39944e-11
71.65875 | 15.5214 | 17.4627 | 13.59861 | -1.941296 | 3.864082 | 4.410453e-11
71.66875 | 15.5403 | 17.47242 | 13.59878 | -1.932123 | 3.87364 | 4.421466e-11
71.67875 | 15.5605 | 17.48219 | 13.59896 | -1.921694 | 3.883239 | 4.432657e-11
71.68875 | 15.5811 | 17.49201 | 13.59913 | -1.910908 | 3.892879 | 4.443848e-11
71.69875 | 15.5981 | 17.50186 | 13.5993 | -1.903765 | 3.90256 | 4.455039e-11
71.70875 | 15.6163 | 17.51176 | 13.59948 | -1.895464 | 3.912282 | 4.46623e-11
71.71874 | 15.6388 | 17.5217 | 13.59966 | -1.882897 | 3.922036 | 4.477421e-11
71.72874 | 15.6642 | 17.53168 | 13.59984 | -1.867482 | 3.931839 | 4.48879e-11
71.73874 | 15.6817 | 17.54171 | 13.60003 | -1.860009 | 3.941682 | 4.500158e-11
71.74874 | 15.7073 | 17.55178 | 13.60021 | -1.844477 | 3.951566 | 4.511527e-11
71.75874 | 15.725 | 17.56189 | 13.6004 | -1.836888 | 3.961489 | 4.523073e-11
71.76874 | 15.7454 | 17.57204 | 13.60059 | -1.82664 | 3.971452 | 4.534619e-11
71.77873 | 15.764 | 17.58222 | 13.60078 | -1.818223 | 3.981444 | 4.546166e-11
71.78873 | 15.7864 | 17.59246 | 13.60097 | -1.806058 | 3.991486 | 4.557712e-11
71.79873 | 15.8127 | 17.60273 | 13.60117 | -1.790033 | 4.001565 | 4.569258e-11
71.80873 | 15.8373 | 17.61305 | 13.60136 | -1.775749 | 4.011684 | 4.580982e-11
71.81873 | 15.8555 | 17.6234 | 13.60156 | -1.767904 | 4.021841 | 4.592706e-11
71.82873 | 15.8675 | 17.6338 | 13.60176 | -1.7663 | 4.032036 | 4.60443e-11
71.83872 | 15.8929 | 17.64423 | 13.60197 | -1.751326 | 4.042259 | 4.616154e-11
71.84872 | 15.922 | 17.6547 | 13.60217 | -1.7327 | 4.052529 | 4.627878e-11
71.85872 | 15.9429 | 17.66521 | 13.60238 | -1.722315 | 4.062837 | 4.639779e-11
71.86872 | 15.9625 | 17.67577 | 13.60259 | -1.713268 | 4.073181 | 4.651681e-11
71.87872 | 15.9831 | 17.68636 | 13.6028 | -1.70326 | 4.083563 | 4.663582e-11
71.88872 | 16.0008 | 17.69699 | 13.60301 | -1.696189 | 4.09398 | 4.675661e-11
71.89871 | 16.0331 | 17.70765 | 13.60322 | -1.674546 | 4.104422 | 4.687563e-11
71.90871 | 16.051 | 17.71835 | 13.60344 | -1.667351 | 4.114912 | 4.699642e-11
71.91871 | 16.0745 | 17.72909 | 13.60366 | -1.654594 | 4.125436 | 4.711721e-11
71.92871 | 16.0921 | 17.73987 | 13.60388 | -1.647774 | 4.135996 | 4.7238e-11
71.93871 | 16.1179 | 17.75069 | 13.6041 | -1.63279 | 4.14659 | 4.736057e-11
71.9487 | 16.1462 | 17.76153 | 13.60432 | -1.615332 | 4.157209 | 4.748136e-11
71.9587 | 16.1632 | 17.77242 | 13.60455 | -1.609221 | 4.167872 | 4.760393e-11
71.9687 | 16.1842 | 17.78335 | 13.60478 | -1.599145 | 4.178568 | 4.77265e-11
71.9787 | 16.2088 | 17.7943 | 13.60501 | -1.585505 | 4.189298 | 4.784906e-11
71.9887 | 16.2296 | 17.8053 | 13.60524 | -1.575699 | 4.200061 | 4.797341e-11
71.9987 | 16.2519 | 17.81633 | 13.60547 | -1.564428 | 4.210857 | 4.809598e-11
72.00869 | 16.276 | 17.82738 | 13.60571 | -1.55138 | 4.221674 | 4.822032e-11
72.01869 | 16.305 | 17.83848 | 13.60594 | -1.533477 | 4.232533 | 4.834466e-11
72.02869 | 16.3287 | 17.84961 | 13.60618 | -1.520907 | 4.243424 | 4.846901e-11
72.03869 | 16.3512 | 17.86077 | 13.60642 | -1.50957 | 4.254346 | 4.859335e-11
72.04869 | 16.3784 | 17.87197 | 13.60667 | -1.493566 | 4.265299 | 4.87177e-11
72.05869 | 16.4025 | 17.88319 | 13.60691 | -1.480693 | 4.276282 | 4.884382e-11
72.06868 | 16.4215 | 17.89444 | 13.60716 | -1.472942 | 4.287283 | 4.896994e-11
72.07868 | 16.4494 | 17.90573 | 13.60741 | -1.456332 | 4.298326 | 4.909606e-11
72.08868 | 16.4712 | 17.91705 | 13.60766 | -1.445854 | 4.309397 | 4.922218e-11
72.09868 | 16.4976 | 17.92841 | 13.60791 | -1.430805 | 4.320496 | 4.93483e-11
72.10868 | 16.5207 | 17.93979 | 13.60816 | -1.419087 | 4.331623 | 4.947442e-11
72.11868 | 16.5432 | 17.9512 | 13.60842 | -1.407998 | 4.342778 | 4.960232e-11
72.12867 | 16.577 | 17.96263 | 13.60868 | -1.385627 | 4.353949 | 4.972844e-11
72.13867 | 16.6014 | 17.9741 | 13.60894 | -1.372696 | 4.365158 | 4.985633e-11
72.14867 | 16.6257 | 17.98559 | 13.6092 | -1.359892 | 4.376392 | 4.998423e-11
72.15867 | 16.6515 | 17.99712 | 13.60946 | -1.345616 | 4.387653 | 5.011213e-11
72.16867 | 16.6727 | 18.00867 | 13.60973 | -1.335967 | 4.398938 | 5.02418e-11
72.17867 | 16.7054 | 18.02024 | 13.61 | -1.314845 | 4.410248 | 5.03697e-11
72.18866 | 16.732 | 18.03184 | 13.61027 | -1.299837 | 4.421571 | 5.04976e-11
72.19866 | 16.7508 | 18.04347 | 13.61054 | -1.292665 | 4.432929 | 5.062727e-11
72.20866 | 16.767 | 18.05512 | 13.61081 | -1.28812 | 4.44431 | 5.075694e-11
72.21866 | 16.7958 | 18.0668 | 13.61108 | -1.270998 | 4.455713 | 5.088484e-11
72.22866 | 16.8262 | 18.0785 | 13.61136 | -1.2523 | 4.467138 | 5.101451e-11
72.23866 | 16.8539 | 18.09023 | 13.61164 | -1.236325 | 4.478585 | 5.114419e-11
72.24865 | 16.873 | 18.10196 | 13.61192 | -1.22896 | 4.490039 | 5.127564e-11
72.25865 | 16.8983 | 18.11373 | 13.6122 | -1.215429 | 4.501526 | 5.140531e-11
72.26865 | 16.9239 | 18.12552 | 13.61249 | -1.201621 | 4.513034 | 5.153498e-11
72.27865 | 16.9518 | 18.13733 | 13.61277 | -1.185533 | 4.52456 | 5.166643e-11
72.28865 | 16.9752 | 18.14917 | 13.61306 | -1.173966 | 4.536106 | 5.17961e-11
72.29865 | 17.0044 | 18.16102 | 13.61335 | -1.156619 | 4.547668 | 5.192755e-11
72.30864 | 17.0176 | 18.17288 | 13.61364 | -1.15528 | 4.559238 | 5.205723e-11
72.31864 | 17.0428 | 18.18477 | 13.61394 | -1.14197 | 4.570834 | 5.218868e-11
72.32864 | 17.0699 | 18.19668 | 13.61423 | -1.126778 | 4.582447 | 5.232013e-11
72.33864 | 17.0958 | 18.2086 | 13.61453 | -1.112803 | 4.594076 | 5.245158e-11
72.34864 | 17.1227 | 18.22055 | 13.61483 | -1.097846 | 4.605719 | 5.258303e-11
72.35863 | 17.1384 | 18.23249 | 13.61513 | -1.094091 | 4.617364 | 5.271448e-11
72.36863 | 17.1706 | 18.24446 | 13.61543 | -1.073865 | 4.629035 | 5.284592e-11
72.37863 | 17.1991 | 18.25645 | 13.61573 | -1.057353 | 4.640718 | 5.297737e-11
72.38863 | 17.2301 | 18.26845 | 13.61604 | -1.038355 | 4.652414 | 5.310882e-11
72.39863 | 17.2553 | 18.28047 | 13.61635 | -1.025169 | 4.664121 | 5.324027e-11
72.40863 | 17.2798 | 18.2925 | 13.61666 | -1.012697 | 4.675839 | 5.337172e-11
72.41862 | 17.3056 | 18.30452 | 13.61697 | -0.9989248 | 4.687555 | 5.350495e-11
72.42862 | 17.3407 | 18.31658 | 13.61728 | -0.9758752 | 4.699292 | 5.36364e-11
72.43862 | 17.3711 | 18.32864 | 13.6176 | -0.9575359 | 4.711037 | 5.376785e-11
72.44862 | 17.3988 | 18.34071 | 13.61792 | -0.9419066 | 4.722791 | 5.38993e-11
72.45862 | 17.4183 | 18.35279 | 13.61823 | -0.9344859 | 4.734551 | 5.403252e-11
72.46862 | 17.4571 | 18.36487 | 13.61856 | -0.9077732 | 4.746318 | 5.416397e-11
72.47861 | 17.4892 | 18.37696 | 13.61888 | -0.8877566 | 4.758079 | 5.429542e-11
72.48861 | 17.5224 | 18.38906 | 13.6192 | -0.866658 | 4.769856 | 5.442865e-11
72.49861 | 17.5518 | 18.40117 | 13.61953 | -0.8493652 | 4.781637 | 5.45601e-11
72.50861 | 17.5802 | 18.41328 | 13.61986 | -0.8330774 | 4.793421 | 5.469155e-11
72.51861 | 17.6118 | 18.42539 | 13.62019 | -0.8135943 | 4.805209 | 5.4823e-11
72.52861 | 17.6416 | 18.43751 | 13.62052 | -0.7959147 | 4.816997 | 5.495622e-11
72.5386 | 17.6831 | 18.44963 | 13.62085 | -0.7665253 | 4.828775 | 5.508767e-11
72.5486 | 17.7079 | 18.46175 | 13.62119 | -0.75385 | 4.840565 | 5.521912e-11
72.5586 | 17.7429 | 18.47388 | 13.62152 | -0.7309757 | 4.852354 | 5.535057e-11
72.5686 | 17.7739 | 18.486 | 13.62186 | -0.7121017 | 4.864141 | 5.548202e-11
72.5786 | 17.8014 | 18.49813 | 13.6222 | -0.6967269 | 4.875926 | 5.561347e-11
72.5886 | 17.8351 | 18.51025 | 13.62254 | -0.6751506 | 4.887708 | 5.574492e-11
72.59859 | 17.8653 | 18.52236 | 13.62289 | -0.6570603 | 4.899474 | 5.587637e-11
72.60859 | 17.8931 | 18.53448 | 13.62323 | -0.6413785 | 4.911247 | 5.600782e-11
72.61859 | 17.9339 | 18.54659 | 13.62358 | -0.6126928 | 4.923014 | 5.613927e-11
72.62859 | 17.9609 | 18.5587 | 13.62393 | -0.597802 | 4.934774 | 5.626894e-11
72.63859 | 17.9846 | 18.57081 | 13.62428 | -0.5862053 | 4.946526 | 5.640039e-11
72.64859 | 18.0167 | 18.5829 | 13.62463 | -0.5662017 | 4.95827 | 5.653007e-11
72.65858 | 18.0467 | 18.59498 | 13.62499 | -0.5482788 | 4.969993 | 5.666152e-11
72.66858 | 18.0758 | 18.60706 | 13.62534 | -0.531259 | 4.981717 | 5.679119e-11
72.67858 | 18.1104 | 18.61913 | 13.6257 | -0.5087301 | 4.993431 | 5.692086e-11
72.68858 | 18.1374 | 18.63119 | 13.62606 | -0.4937904 | 5.005132 | 5.705053e-11
72.69858 | 18.1567 | 18.64324 | 13.62642 | -0.4865395 | 5.01682 | 5.718021e-11
72.70857 | 18.1839 | 18.65526 | 13.62678 | -0.4713645 | 5.028482 | 5.730988e-11
72.71857 | 18.2118 | 18.66729 | 13.62715 | -0.4554881 | 5.040141 | 5.743955e-11
72.72857 | 18.245 | 18.6793 | 13.62751 | -0.4342976 | 5.051784 | 5.756745e-11
72.73857 | 18.2731 | 18.69129 | 13.62788 | -0.4181917 | 5.06341 | 5.769712e-11
72.74857 | 18.2962 | 18.70327 | 13.62825 | -0.4070697 | 5.075019 | 5.782502e-11
72.75857 | 18.3235 | 18.71523 | 13.62862 | -0.3917309 | 5.086609 | 5.795292e-11
72.76856 | 18.3576 | 18.72716 | 13.629 | -0.3695621 | 5.098167 | 5.808081e-11
72.77856 | 18.3778 | 18.73909 | 13.62937 | -0.361286 | 5.109716 | 5.820871e-11
72.78856 | 18.4142 | 18.75099 | 13.62975 | -0.3367897 | 5.121243 | 5.833483e-11
72.79856 | 18.4337 | 18.76287 | 13.63012 | -0.3291724 | 5.132748 | 5.846273e-11
72.80856 | 18.4591 | 18.77473 | 13.6305 | -0.3156333 | 5.144229 | 5.858885e-11
72.81856 | 18.492 | 18.78657 | 13.63089 | -0.2945708 | 5.155685 | 5.871497e-11
72.82855 | 18.516 | 18.79837 | 13.63127 | -0.2823729 | 5.167104 | 5.884109e-11
72.83855 | 18.539 | 18.81016 | 13.63165 | -0.2711612 | 5.178508 | 5.896543e-11
72.84855 | 18.5733 | 18.82192 | 13.63204 | -0.2486234 | 5.189884 | 5.909156e-11
72.85855 | 18.5932 | 18.83366 | 13.63243 | -0.2404584 | 5.201231 | 5.92159e-11
72.86855 | 18.6256 | 18.84537 | 13.63282 | -0.219765 | 5.212547 | 5.934024e-11
72.87855 | 18.6563 | 18.85704 | 13.63321 | -0.2007425 | 5.223834 | 5.946281e-11
72.88854 | 18.6836 | 18.86868 | 13.6336 | -0.1850783 | 5.235077 | 5.958716e-11
72.89854 | 18.7062 | 18.88029 | 13.634 | -0.174094 | 5.246298 | 5.970972e-11
72.90854 | 18.7341 | 18.89188 | 13.63439 | -0.1577776 | 5.257485 | 5.983229e-11
72.91854 | 18.7627 | 18.90343 | 13.63479 | -0.1407272 | 5.268637 | 5.995486e-11
72.92854 | 18.7919 | 18.91494 | 13.63519 | -0.1230425 | 5.279752 | 6.007565e-11
72.93854 | 18.8158 | 18.92642 | 13.63559 | -0.110622 | 5.290831 | 6.019644e-11
72.94853 | 18.8408 | 18.93785 | 13.63599 | -0.09705342 | 5.30186 | 6.031723e-11
72.95853 | 18.8582 | 18.94926 | 13.6364 | -0.09105838 | 5.31286 | 6.043802e-11
72.96853 | 18.889 | 18.96062 | 13.6368 | -0.07162458 | 5.323821 | 6.055704e-11
72.97853 | 18.9207 | 18.97195 | 13.63721 | -0.05125037 | 5.334739 | 6.067605e-11
72.98853 | 18.9483 | 18.98324 | 13.63762 | -0.03493532 | 5.345615 | 6.079507e-11
72.99853 | 18.9679 | 18.99448 | 13.63803 | -0.026578 | 5.356447 | 6.091231e-11
73.00852 | 18.9947 | 19.00567 | 13.63844 | -0.01096653 | 5.367223 | 6.102955e-11
73.01852 | 19.0195 | 19.01682 | 13.63886 | 0.002678537 | 5.377964 | 6.114679e-11
73.02852 | 19.0511 | 19.02793 | 13.63927 | 0.02316917 | 5.388658 | 6.126225e-11
73.03852 | 19.0782 | 19.03899 | 13.63969 | 0.03920663 | 5.399304 | 6.137771e-11
73.04852 | 19.1024 | 19.05001 | 13.64011 | 0.05239138 | 5.4099 | 6.149317e-11
73.05852 | 19.1189 | 19.06097 | 13.64053 | 0.0579253 | 5.420446 | 6.160686e-11
73.06851 | 19.1441 | 19.07188 | 13.64095 | 0.07222041 | 5.43093 | 6.172054e-11
73.07851 | 19.1779 | 19.08274 | 13.64137 | 0.09515544 | 5.441372 | 6.183245e-11
73.08851 | 19.1979 | 19.09356 | 13.6418 | 0.1043423 | 5.45176 | 6.194614e-11
73.09851 | 19.2241 | 19.10432 | 13.64222 | 0.1197827 | 5.462093 | 6.205627e-11
73.10851 | 19.2463 | 19.11502 | 13.64265 | 0.1312775 | 5.472371 | 6.216818e-11
73.1185 | 19.2706 | 19.12566 | 13.64308 | 0.1449389 | 5.48258 | 6.227832e-11
73.1285 | 19.3 | 19.13625 | 13.64351 | 0.1637458 | 5.492743 | 6.238667e-11
73.1385 | 19.3287 | 19.14679 | 13.64394 | 0.1819107 | 5.502845 | 6.249681e-11
73.1485 | 19.3537 | 19.15726 | 13.64438 | 0.196435 | 5.512887 | 6.260339e-11
73.1585 | 19.3752 | 19.16768 | 13.64481 | 0.2075188 | 5.522868 | 6.271174e-11
73.1685 | 19.4031 | 19.17804 | 13.64525 | 0.2250641 | 5.532786 | 6.281832e-11
73.17849 | 19.4258 | 19.18832 | 13.64569 | 0.2374819 | 5.54263 | 6.292313e-11
73.18849 | 19.4531 | 19.19855 | 13.64613 | 0.2545527 | 5.552419 | 6.302793e-11
73.19849 | 19.4818 | 19.20871 | 13.64657 | 0.2730884 | 5.562142 | 6.313274e-11
73.20849 | 19.4966 | 19.21881 | 13.64701 | 0.2777895 | 5.571798 | 6.323576e-11
73.21849 | 19.5252 | 19.22884 | 13.64746 | 0.2963578 | 5.581386 | 6.333879e-11
73.22849 | 19.5532 | 19.23881 | 13.6479 | 0.3143934 | 5.590905 | 6.344004e-11
73.23848 | 19.5812 | 19.24869 | 13.64835 | 0.3325084 | 5.600343 | 6.354129e-11
73.24848 | 19.6047 | 19.25852 | 13.6488 | 0.3461831 | 5.609719 | 6.364077e-11
73.25848 | 19.632 | 19.26827 | 13.64925 | 0.3637297 | 5.619023 | 6.374024e-11
73.26848 | 19.6521 | 19.27795 | 13.6497 | 0.3741485 | 5.628252 | 6.383794e-11
73.27848 | 19.6823 | 19.28756 | 13.65015 | 0.3947408 | 5.637407 | 6.393564e-11
73.28848 | 19.7149 | 19.29709 | 13.65061 | 0.4178076 | 5.646486 | 6.403156e-11
73.29847 | 19.74 | 19.30654 | 13.65106 | 0.4334596 | 5.655479 | 6.412571e-11
73.30847 | 19.7677 | 19.31592 | 13.65152 | 0.4517788 | 5.664402 | 6.422163e-11
73.31847 | 19.7913 | 19.32522 | 13.65198 | 0.4660756 | 5.673247 | 6.4314e-11
73.32847 | 19.8156 | 19.33445 | 13.65244 | 0.4811517 | 5.682011 | 6.440637e-11
73.33847 | 19.8391 | 19.34359 | 13.6529 | 0.4955076 | 5.690694 | 6.449874e-11
73.34847 | 19.8699 | 19.35266 | 13.65336 | 0.5172449 | 5.699294 | 6.458934e-11
73.35846 | 19.9 | 19.36163 | 13.65383 | 0.5383728 | 5.707802 | 6.467815e-11
73.36846 | 19.9277 | 19.37052 | 13.65429 | 0.5571752 | 5.716234 | 6.476697e-11
73.37846 | 19.9469 | 19.37934 | 13.65476 | 0.5675621 | 5.72458 | 6.485579e-11
73.38846 | 19.9755 | 19.38807 | 13.65523 | 0.587434 | 5.73284 | 6.494283e-11
73.39846 | 20.003 | 19.39671 | 13.6557 | 0.6062931 | 5.741011 | 6.502809e-11
73.40846 | 20.0341 | 19.40526 | 13.65617 | 0.6288388 | 5.749095 | 6.511158e-11
73.41845 | 20.0526 | 19.41372 | 13.65664 | 0.638883 | 5.757079 | 6.519507e-11
73.42845 | 20.0795 | 19.42209 | 13.65711 | 0.6574054 | 5.764983 | 6.527855e-11
73.43845 | 20.101 | 19.43038 | 13.65759 | 0.6706217 | 5.772791 | 6.536027e-11
73.44845 | 20.1259 | 19.43857 | 13.65806 | 0.6873276 | 5.780509 | 6.54402e-11
73.45845 | 20.1385 | 19.44667 | 13.65854 | 0.6918258 | 5.788133 | 6.551836e-11
73.46845 | 20.1672 | 19.45468 | 13.65902 | 0.7125183 | 5.795662 | 6.559652e-11
73.47844 | 20.1879 | 19.46259 | 13.6595 | 0.7253128 | 5.803088 | 6.567468e-11
73.48844 | 20.2052 | 19.47041 | 13.65998 | 0.7347948 | 5.810424 | 6.574928e-11
73.49844 | 20.2311 | 19.47813 | 13.66046 | 0.7529735 | 5.817663 | 6.582389e-11
73.50844 | 20.2417 | 19.48575 | 13.66095 | 0.7559497 | 5.824803 | 6.58985e-11
73.51844 | 20.2662 | 19.49328 | 13.66143 | 0.7729241 | 5.831843 | 6.597132e-11
73.52843 | 20.286 | 19.50069 | 13.66192 | 0.7853056 | 5.838775 | 6.604238e-11
73.53843 | 20.2948 | 19.50802 | 13.66241 | 0.7867797 | 5.845613 | 6.611166e-11
73.54843 | 20.3251 | 19.51525 | 13.6629 | 0.8098548 | 5.852349 | 6.618093e-11
73.55843 | 20.3396 | 19.52237 | 13.66339 | 0.8172323 | 5.858981 | 6.624843e-11
73.56843 | 20.3529 | 19.52939 | 13.66388 | 0.8235129 | 5.865509 | 6.631416e-11
73.57843 | 20.3607 | 19.5363 | 13.66437 | 0.8243969 | 5.871932 | 6.637988e-11
73.58842 | 20.381 | 19.54311 | 13.66486 | 0.837893 | 5.878243 | 6.644383e-11
73.59842 | 20.4021 | 19.54981 | 13.66536 | 0.8522878 | 5.884452 | 6.650778e-11
73.60842 | 20.4226 | 19.55641 | 13.66586 | 0.866189 | 5.890555 | 6.656817e-11
73.61842 | 20.4385 | 19.5629 | 13.66635 | 0.8755974 | 5.896549 | 6.662857e-11
73.62842 | 20.4577 | 19.56929 | 13.66685 | 0.8884142 | 5.902433 | 6.668719e-11
73.63842 | 20.4674 | 19.57556 | 13.66735 | 0.8918404 | 5.908207 | 6.674581e-11
73.64841 | 20.4885 | 19.58172 | 13.66785 | 0.9067821 | 5.913865 | 6.680265e-11
73.65841 | 20.508 | 19.58777 | 13.66836 | 0.9202287 | 5.919416 | 6.685771e-11
73.66841 | 20.5304 | 19.59371 | 13.66886 | 0.9366868 | 5.924854 | 6.6911e-11
73.67841 | 20.5453 | 19.59954 | 13.66936 | 0.9457562 | 5.93018 | 6.696429e-11
73.68841 | 20.5682 | 19.60526 | 13.66987 | 0.9629391 | 5.935391 | 6.701581e-11
73.69841 | 20.5761 | 19.61086 | 13.67038 | 0.9652357 | 5.940488 | 6.706554e-11
73.7084 | 20.5966 | 19.61635 | 13.67088 | 0.9802523 | 5.945463 | 6.711528e-11
73.7184 | 20.6317 | 19.62172 | 13.67139 | 1.009978 | 5.950328 | 6.716146e-11
73.7284 | 20.6402 | 19.62698 | 13.6719 | 1.013221 | 5.955076 | 6.720765e-11
73.7384 | 20.6689 | 19.63212 | 13.67242 | 1.036779 | 5.959706 | 6.725383e-11
73.7484 | 20.6911 | 19.63715 | 13.67293 | 1.053955 | 5.964217 | 6.729646e-11
73.7584 | 20.7089 | 19.64205 | 13.67344 | 1.066848 | 5.96861 | 6.73391e-11
73.76839 | 20.7315 | 19.64683 | 13.67396 | 1.084665 | 5.972879 | 6.737995e-11
73.77839 | 20.7553 | 19.6515 | 13.67447 | 1.103797 | 5.977032 | 6.741903e-11
73.78839 | 20.7781 | 19.65605 | 13.67499 | 1.122047 | 5.981064 | 6.745633e-11
73.79839 | 20.799 | 19.66048 | 13.67551 | 1.138519 | 5.984975 | 6.749364e-11
73.80839 | 20.8207 | 19.66479 | 13.67603 | 1.155911 | 5.988764 | 6.752916e-11
73.81839 | 20.8412 | 19.66898 | 13.67655 | 1.172224 | 5.99243 | 6.756291e-11
73.82838 | 20.8559 | 19.67304 | 13.67707 | 1.182865 | 5.99597 | 6.759488e-11
73.83838 | 20.8838 | 19.67698 | 13.67759 | 1.206823 | 5.99939 | 6.762686e-11
73.84838 | 20.8991 | 19.6808 | 13.67811 | 1.218304 | 6.002685 | 6.765706e-11
73.85838 | 20.922 | 19.68449 | 13.67863 | 1.237509 | 6.005857 | 6.768548e-11
73.86838 | 20.9368 | 19.68806 | 13.67916 | 1.248738 | 6.008902 | 6.771212e-11
73.87838 | 20.96 | 19.69151 | 13.67969 | 1.268491 | 6.011823 | 6.773699e-11
73.88837 | 20.9797 | 19.69483 | 13.68021 | 1.284873 | 6.014615 | 6.776186e-11
73.89837 | 20.9892 | 19.69802 | 13.68074 | 1.291176 | 6.017283 | 6.778317e-11
73.90837 | 21.0131 | 19.70109 | 13.68127 | 1.312006 | 6.019825 | 6.780449e-11
73.91837 | 21.0266 | 19.70404 | 13.6818 | 1.322562 | 6.022239 | 6.78258e-11
73.92837 | 21.0395 | 19.70686 | 13.68233 | 1.332644 | 6.024526 | 6.784356e-11
73.93836 | 21.0634 | 19.70954 | 13.68286 | 1.353855 | 6.026683 | 6.786133e-11
73.94836 | 21.0741 | 19.71211 | 13.68339 | 1.361992 | 6.028714 | 6.787554e-11
73.95836 | 21.0876 | 19.71454 | 13.68393 | 1.373056 | 6.030616 | 6.788975e-11
73.96836 | 21.1057 | 19.71685 | 13.68446 | 1.388848 | 6.03239 | 6.790396e-11
73.97836 | 21.1213 | 19.71903 | 13.685 | 1.402268 | 6.034034 | 6.791461e-11
73.98836 | 21.1374 | 19.72108 | 13.68553 | 1.416317 | 6.035549 | 6.792349e-11
73.99835 | 21.1573 | 19.723 | 13.68607 | 1.434296 | 6.036933 | 6.793238e-11
74.00835 | 21.1803 | 19.7248 | 13.68661 | 1.455502 | 6.038189 | 6.793948e-11
74.01835 | 21.1958 | 19.72646 | 13.68715 | 1.469337 | 6.039315 | 6.794481e-11
74.02835 | 21.2035 | 19.728 | 13.68769 | 1.475501 | 6.04031 | 6.794836e-11
74.03835 | 21.2298 | 19.7294 | 13.68823 | 1.500395 | 6.041176 | 6.795191e-11
74.04835 | 21.2491 | 19.73068 | 13.68877 | 1.518419 | 6.04191 | 6.795369e-11
74.05834 | 21.2703 | 19.73183 | 13.68931 | 1.538474 | 6.042514 | 6.795191e-11
74.06834 | 21.2765 | 19.73284 | 13.68986 | 1.543657 | 6.042988 | 6.795191e-11
74.07834 | 21.3049 | 19.73373 | 13.6904 | 1.57117 | 6.04333 | 6.794835e-11
74.08834 | 21.3175 | 19.73449 | 13.69094 | 1.583014 | 6.043542 | 6.794302e-11
74.09834 | 21.3429 | 19.73511 | 13.69149 | 1.607788 | 6.043623 | 6.793769e-11
74.10834 | 21.3627 | 19.73561 | 13.69204 | 1.627092 | 6.043572 | 6.792881e-11
74.11833 | 21.3843 | 19.73597 | 13.69258 | 1.648326 | 6.043391 | 6.791993e-11
74.12833 | 21.3992 | 19.73621 | 13.69313 | 1.66299 | 6.043079 | 6.791105e-11
74.13833 | 21.4187 | 19.73632 | 13.69368 | 1.682385 | 6.042636 | 6.789861e-11
74.14833 | 21.4331 | 19.73629 | 13.69423 | 1.696809 | 6.042062 | 6.78844e-11
74.15833 | 21.4511 | 19.73614 | 13.69478 | 1.714964 | 6.041357 | 6.787019e-11
74.16833 | 21.4744 | 19.73585 | 13.69533 | 1.738549 | 6.040521 | 6.78542e-11
74.17832 | 21.4899 | 19.73544 | 13.69588 | 1.754464 | 6.039556 | 6.783643e-11
74.18832 | 21.5031 | 19.73489 | 13.69643 | 1.768208 | 6.038459 | 6.781689e-11
74.19832 | 21.5175 | 19.73422 | 13.69699 | 1.783283 | 6.037231 | 6.779735e-11
74.20832 | 21.5291 | 19.73341 | 13.69754 | 1.795687 | 6.035874 | 6.777426e-11
74.21832 | 21.5502 | 19.73248 | 13.69809 | 1.81772 | 6.034386 | 6.775116e-11
74.22832 | 21.5693 | 19.73142 | 13.69865 | 1.837883 | 6.032768 | 6.772629e-11
74.23831 | 21.5923 | 19.73023 | 13.6992 | 1.862073 | 6.031023 | 6.770142e-11
74.24831 | 21.5973 | 19.72891 | 13.69976 | 1.868394 | 6.029146 | 6.7673e-11
74.25831 | 21.6084 | 19.72746 | 13.70032 | 1.880944 | 6.027139 | 6.764458e-11
74.26831 | 21.6277 | 19.72588 | 13.70087 | 1.901821 | 6.025004 | 6.761438e-11
74.27831 | 21.6439 | 19.72417 | 13.70143 | 1.919726 | 6.022741 | 6.75824e-11
74.28831 | 21.6587 | 19.72234 | 13.70199 | 1.93636 | 6.020349 | 6.754865e-11
74.2983 | 21.6757 | 19.72038 | 13.70255 | 1.955318 | 6.017832 | 6.751312e-11
74.3083 | 21.6859 | 19.71829 | 13.70311 | 1.967606 | 6.015184 | 6.747759e-11
74.3183 | 21.6938 | 19.71608 | 13.70367 | 1.97772 | 6.012409 | 6.744029e-11
74.3283 | 21.7094 | 19.71374 | 13.70423 | 1.995661 | 6.009507 | 6.740121e-11
74.3383 | 21.7269 | 19.71127 | 13.70479 | 2.015628 | 6.006479 | 6.736213e-11
74.34829 | 21.7427 | 19.70868 | 13.70535 | 2.034019 | 6.003326 | 6.731949e-11
74.35829 | 21.7608 | 19.70596 | 13.70592 | 2.054837 | 6.000046 | 6.727686e-11
74.36829 | 21.7728 | 19.70312 | 13.70648 | 2.06968 | 5.99664 | 6.723245e-11
74.37829 | 21.7862 | 19.70015 | 13.70704 | 2.086047 | 5.993109 | 6.718626e-11
74.38829 | 21.7977 | 19.69706 | 13.70761 | 2.100638 | 5.989454 | 6.714008e-11
74.39829 | 21.8193 | 19.69385 | 13.70817 | 2.125452 | 5.985675 | 6.709212e-11
74.40828 | 21.8294 | 19.69051 | 13.70874 | 2.138886 | 5.981776 | 6.704238e-11
74.41828 | 21.8515 | 19.68705 | 13.7093 | 2.164446 | 5.977751 | 6.699086e-11
74.42828 | 21.8618 | 19.68347 | 13.70987 | 2.178327 | 5.973604 | 6.693757e-11
74.43828 | 21.8781 | 19.67977 | 13.71044 | 2.19833 | 5.969335 | 6.688428e-11
74.44828 | 21.8948 | 19.67595 | 13.711 | 2.218853 | 5.964944 | 6.682921e-11
74.45828 | 21.9082 | 19.672 | 13.71157 | 2.236197 | 5.960433 | 6.677236e-11
74.46827 | 21.933 | 19.66794 | 13.71214 | 2.265057 | 5.955807 | 6.671552e-11
74.47827 | 21.9503 | 19.66376 | 13.71271 | 2.286539 | 5.951056 | 6.66569e-11
74.48827 | 21.9574 | 19.65946 | 13.71327 | 2.297939 | 5.946187 | 6.65965e-11
74.49827 | 21.9723 | 19.65504 | 13.71384 | 2.317258 | 5.9412 | 6.653433e-11
74.50827 | 21.9912 | 19.65051 | 13.71441 | 2.340693 | 5.936095 | 6.647215e-11
74.51827 | 22.0134 | 19.64586 | 13.71498 | 2.367545 | 5.930874 | 6.64082e-11
74.52826 | 22.0232 | 19.64109 | 13.71555 | 2.382107 | 5.925542 | 6.634248e-11
74.53826 | 22.0379 | 19.63621 | 13.71612 | 2.40169 | 5.920089 | 6.627497e-11
74.54826 | 22.0462 | 19.63121 | 13.71669 | 2.414987 | 5.914522 | 6.620747e-11
74.55826 | 22.056 | 19.6261 | 13.71726 | 2.429897 | 5.908841 | 6.613819e-11
74.56826 | 22.0708 | 19.62088 | 13.71783 | 2.44992 | 5.903046 | 6.606891e-11
74.57826 | 22.0861 | 19.61554 | 13.7184 | 2.470556 | 5.897139 | 6.599786e-11
74.58825 | 22.1006 | 19.6101 | 13.71898 | 2.490497 | 5.891127 | 6.592503e-11
74.59825 | 22.1122 | 19.60455 | 13.71955 | 2.507654 | 5.884998 | 6.585042e-11
74.60825 | 22.117 | 19.59888 | 13.72012 | 2.518121 | 5.878759 | 6.577581e-11
74.61825 | 22.1294 | 19.5931 | 13.72069 | 2.536297 | 5.872411 | 6.569943e-11
74.62825 | 22.143 | 19.58722 | 13.72127 | 2.555781 | 5.865954 | 6.562126e-11
74.63825 | 22.1491 | 19.58123 | 13.72184 | 2.567872 | 5.85939 | 6.55431e-11
74.64824 | 22.1647 | 19.57514 | 13.72241 | 2.589564 | 5.852725 | 6.546317e-11
74.65824 | 22.1729 | 19.56893 | 13.72298 | 2.603967 | 5.84595 | 6.538323e-11
74.66824 | 22.1795 | 19.56263 | 13.72356 | 2.616875 | 5.839068 | 6.530152e-11
74.67824 | 22.1872 | 19.55621 | 13.72413 | 2.630989 | 5.832081 | 6.521803e-11
74.68824 | 22.2056 | 19.5497 | 13.7247 | 2.655903 | 5.824992 | 6.513454e-11
74.69823 | 22.2197 | 19.54309 | 13.72528 | 2.676614 | 5.817808 | 6.504927e-11
74.70823 | 22.2223 | 19.53637 | 13.72585 | 2.685933 | 5.810515 | 6.496223e-11
74.71823 | 22.2285 | 19.52955 | 13.72643 | 2.698952 | 5.803122 | 6.487518e-11
74.72823 | 22.241 | 19.52263 | 13.727 | 2.718372 | 5.795628 | 6.478636e-11
74.73823 | 22.2525 | 19.51561 | 13.72757 | 2.736889 | 5.788036 | 6.469577e-11
74.74823 | 22.2635 | 19.5085 | 13.72815 | 2.755004 | 5.780347 | 6.460517e-11
74.75822 | 22.2741 | 19.50129 | 13.72872 | 2.772809 | 5.772569 | 6.451458e-11
74.76822 | 22.2871 | 19.49398 | 13.7293 | 2.793117 | 5.764686 | 6.442221e-11
74.77822 | 22.2942 | 19.48658 | 13.72987 | 2.807619 | 5.756709 | 6.432806e-11
74.78822 | 22.2969 | 19.47908 | 13.73045 | 2.817815 | 5.748639 | 6.423391e-11
74.79822 | 22.3135 | 19.4715 | 13.73102 | 2.842005 | 5.740475 | 6.413799e-11
74.80822 | 22.322 | 19.46381 | 13.7316 | 2.858186 | 5.732219 | 6.404028e-11
74.81821 | 22.3345 | 19.45605 | 13.73217 | 2.87845 | 5.723881 | 6.394258e-11
74.82821 | 22.3383 | 19.44819 | 13.73274 | 2.890113 | 5.715444 | 6.384488e-11
74.83821 | 22.3469 | 19.44024 | 13.73332 | 2.906664 | 5.706918 | 6.374541e-11
74.84821 | 22.3526 | 19.4322 | 13.73389 | 2.920403 | 5.698304 | 6.364415e-11
74.85821 | 22.3615 | 19.42407 | 13.73447 | 2.937429 | 5.689604 | 6.35429e-11
74.86821 | 22.3644 | 19.41586 | 13.73504 | 2.948542 | 5.680817 | 6.343987e-11
74.8782 | 22.3756 | 19.40757 | 13.73561 | 2.96803 | 5.671955 | 6.333684e-11
74.8882 | 22.3769 | 19.39919 | 13.73619 | 2.977711 | 5.663 | 6.323381e-11
74.8982 | 22.3872 | 19.39072 | 13.73676 | 2.996476 | 5.653962 | 6.3129e-11
74.9082 | 22.3885 | 19.38218 | 13.73734 | 3.006322 | 5.644842 | 6.302242e-11
74.9182 | 22.3921 | 19.37355 | 13.73791 | 3.018549 | 5.635641 | 6.291584e-11
74.9282 | 22.3959 | 19.36484 | 13.73848 | 3.031056 | 5.626361 | 6.280748e-11
74.93819 | 22.4067 | 19.35607 | 13.73906 | 3.050632 | 5.617012 | 6.269912e-11
74.94819 | 22.3987 | 19.3472 | 13.73963 | 3.051496 | 5.607575 | 6.259076e-11
74.95819 | 22.4046 | 19.33826 | 13.7402 | 3.066336 | 5.598062 | 6.248062e-11
74.96819 | 22.4031 | 19.32925 | 13.74078 | 3.073851 | 5.588473 | 6.236871e-11
74.97819 | 22.4068 | 19.32016 | 13.74135 | 3.086642 | 5.57881 | 6.225858e-11
74.98819 | 22.4016 | 19.31099 | 13.74192 | 3.090607 | 5.569073 | 6.214489e-11
74.99818 | 22.4015 | 19.30177 | 13.74249 | 3.099734 | 5.559274 | 6.203298e-11
75.00818 | 22.4106 | 19.29246 | 13.74306 | 3.118143 | 5.549394 | 6.191751e-11
75.01818 | 22.4144 | 19.28308 | 13.74363 | 3.131322 | 5.539444 | 6.180382e-11
75.02818 | 22.4124 | 19.27363 | 13.74421 | 3.13877 | 5.529424 | 6.168836e-11
75.03818 | 22.411 | 19.26411 | 13.74478 | 3.146887 | 5.519337 | 6.15729e-11
75.04818 | 22.4105 | 19.25453 | 13.74535 | 3.155971 | 5.509182 | 6.145565e-11
75.05817 | 22.4008 | 19.24489 | 13.74592 | 3.155912 | 5.498971 | 6.133841e-11
75.06817 | 22.406 | 19.23517 | 13.74649 | 3.170827 | 5.488686 | 6.12194e-11
75.07817 | 22.4063 | 19.22539 | 13.74706 | 3.180907 | 5.478337 | 6.110038e-11
75.08817 | 22.4064 | 19.21555 | 13.74763 | 3.19085 | 5.467924 | 6.098136e-11
75.09817 | 22.4048 | 19.20564 | 13.74819 | 3.199155 | 5.45745 | 6.086057e-11
75.10816 | 22.4042 | 19.19569 | 13.74876 | 3.208512 | 5.446926 | 6.073977e-11
75.11816 | 22.4119 | 19.18566 | 13.74933 | 3.226238 | 5.436332 | 6.061898e-11
75.12816 | 22.4116 | 19.17558 | 13.7499 | 3.236023 | 5.425679 | 6.049641e-11
75.13816 | 22.4124 | 19.16543 | 13.75046 | 3.246966 | 5.414969 | 6.037384e-11
75.14816 | 22.4123 | 19.15523 | 13.75103 | 3.257066 | 5.404202 | 6.025127e-11
75.15816 | 22.4149 | 19.14498 | 13.7516 | 3.269922 | 5.39338 | 6.012692e-11
75.16815 | 22.4192 | 19.13468 | 13.75216 | 3.284523 | 5.382514 | 6.000258e-11
75.17815 | 22.4228 | 19.12431 | 13.75273 | 3.298487 | 5.371585 | 5.987823e-11
75.18815 | 22.4215 | 19.1139 | 13.75329 | 3.307605 | 5.360603 | 5.975211e-11
75.19815 | 22.4285 | 19.10343 | 13.75386 | 3.325074 | 5.349569 | 5.962599e-11
75.20815 | 22.432 | 19.09291 | 13.75442 | 3.339094 | 5.338486 | 5.949986e-11
75.21815 | 22.4383 | 19.08234 | 13.75498 | 3.355964 | 5.327353 | 5.937374e-11
75.22814 | 22.4399 | 19.07173 | 13.75554 | 3.368172 | 5.316184 | 5.924584e-11
75.23814 | 22.4513 | 19.06106 | 13.75611 | 3.390237 | 5.304956 | 5.911794e-11
75.24814 | 22.4521 | 19.05035 | 13.75667 | 3.40175 | 5.293682 | 5.898827e-11
75.25814 | 22.4541 | 19.03959 | 13.75723 | 3.414509 | 5.282363 | 5.886037e-11
75.26814 | 22.4596 | 19.02879 | 13.75779 | 3.430812 | 5.271 | 5.873069e-11
75.27814 | 22.4568 | 19.01794 | 13.75835 | 3.438859 | 5.259594 | 5.860102e-11
75.28813 | 22.4614 | 19.00706 | 13.75891 | 3.454338 | 5.248157 | 5.847134e-11
75.29813 | 22.4599 | 18.99613 | 13.75946 | 3.463769 | 5.236667 | 5.833989e-11
75.30813 | 22.4593 | 18.98516 | 13.76002 | 3.474141 | 5.225138 | 5.820844e-11
75.31813 | 22.4626 | 18.97415 | 13.76058 | 3.488453 | 5.21357 | 5.807699e-11
75.32813 | 22.4684 | 18.9631 | 13.76113 | 3.505304 | 5.201963 | 5.794553e-11
75.33813 | 22.4668 | 18.95201 | 13.76169 | 3.514793 | 5.190319 | 5.781231e-11
75.34812 | 22.4678 | 18.94089 | 13.76224 | 3.526908 | 5.178651 | 5.768085e-11
75.35812 | 22.4701 | 18.92973 | 13.7628 | 3.540369 | 5.166936 | 5.754763e-11
75.36812 | 22.4637 | 18.91853 | 13.76335 | 3.545166 | 5.155186 | 5.74144e-11
75.37812 | 22.4535 | 18.9073 | 13.7639 | 3.546196 | 5.143404 | 5.727939e-11
75.38812 | 22.4443 | 18.89604 | 13.76445 | 3.54826 | 5.131589 | 5.714617e-11
75.39812 | 22.4446 | 18.88474 | 13.765 | 3.559857 | 5.119742 | 5.701116e-11
75.40811 | 22.4433 | 18.87343 | 13.76555 | 3.569873 | 5.107877 | 5.687793e-11
75.41811 | 22.4359 | 18.86207 | 13.7661 | 3.573831 | 5.09597 | 5.674293e-11
75.42811 | 22.4359 | 18.85068 | 13.76665 | 3.585219 | 5.084035 | 5.660792e-11
75.43811 | 22.4234 | 18.83926 | 13.76719 | 3.584135 | 5.072072 | 5.647114e-11
75.44811 | 22.4137 | 18.82782 | 13.76774 | 3.585879 | 5.060082 | 5.633614e-11
75.45811 | 22.4136 | 18.81635 | 13.76828 | 3.59725 | 5.048066 | 5.619936e-11
75.4681 | 22.4004 | 18.80486 | 13.76883 | 3.595535 | 5.036037 | 5.606435e-11
75.4781 | 22.3971 | 18.79334 | 13.76937 | 3.603757 | 5.023972 | 5.592757e-11
75.4881 | 22.3893 | 18.7818 | 13.76991 | 3.607504 | 5.011884 | 5.579079e-11
75.4981 | 22.3808 | 18.77023 | 13.77045 | 3.610572 | 4.999774 | 5.565401e-11
75.5081 | 22.37 | 18.75864 | 13.77099 | 3.611365 | 4.987641 | 5.551723e-11
75.51809 | 22.3641 | 18.74703 | 13.77153 | 3.617067 | 4.9755 | 5.537867e-11
75.52809 | 22.3583 | 18.7354 | 13.77207 | 3.622902 | 4.963327 | 5.524189e-11
75.53809 | 22.3543 | 18.72374 | 13.77261 | 3.630557 | 4.951135 | 5.510333e-11
75.54809 | 22.3414 | 18.71207 | 13.77314 | 3.629332 | 4.938925 | 5.496655e-11
75.55809 | 22.3359 | 18.70038 | 13.77368 | 3.635525 | 4.926697 | 5.482799e-11
75.56809 | 22.3284 | 18.68866 | 13.77421 | 3.639736 | 4.914452 | 5.468944e-11
75.57808 | 22.318 | 18.67695 | 13.77474 | 3.641052 | 4.902204 | 5.455088e-11
75.58808 | 22.311 | 18.6652 | 13.77528 | 3.645795 | 4.889929 | 5.441232e-11
75.59808 | 22.3117 | 18.65345 | 13.77581 | 3.658254 | 4.87764 | 5.427377e-11
75.60808 | 22.2993 | 18.64167 | 13.77633 | 3.657628 | 4.865337 | 5.413521e-11
75.61808 | 22.2935 | 18.62988 | 13.77686 | 3.663616 | 4.853021 | 5.399665e-11
75.62808 | 22.2865 | 18.61808 | 13.77739 | 3.668416 | 4.840694 | 5.385809e-11
75.63807 | 22.2859 | 18.60628 | 13.77791 | 3.679618 | 4.828367 | 5.371954e-11
75.64807 | 22.28 | 18.59446 | 13.77844 | 3.685543 | 4.816018 | 5.35792e-11
75.65807 | 22.278 | 18.58262 | 13.77896 | 3.695379 | 4.803659 | 5.344065e-11
75.66807 | 22.2701 | 18.57078 | 13.77948 | 3.699325 | 4.791292 | 5.330031e-11
75.67807 | 22.2681 | 18.55892 | 13.78 | 3.70918 | 4.778916 | 5.316175e-11
75.68807 | 22.2596 | 18.54706 | 13.78052 | 3.712544 | 4.766532 | 5.302142e-11
75.69806 | 22.252 | 18.5352 | 13.78104 | 3.716805 | 4.754154 | 5.288286e-11
75.70806 | 22.2503 | 18.52332 | 13.78156 | 3.726985 | 4.741758 | 5.274253e-11
75.71806 | 22.239 | 18.51143 | 13.78207 | 3.727571 | 4.729356 | 5.260397e-11
75.72806 | 22.2399 | 18.49954 | 13.78259 | 3.740364 | 4.716949 | 5.246364e-11
75.73806 | 22.2284 | 18.48764 | 13.7831 | 3.740763 | 4.704538 | 5.232508e-11
75.74806 | 22.2197 | 18.47573 | 13.78361 | 3.743966 | 4.692124 | 5.218475e-11
75.75805 | 22.2127 | 18.46384 | 13.78412 | 3.748862 | 4.679719 | 5.204619e-11
75.76805 | 22.2112 | 18.45193 | 13.78463 | 3.759272 | 4.6673 | 5.190586e-11
75.77805 | 22.1973 | 18.44001 | 13.78513 | 3.757286 | 4.65488 | 5.176552e-11
75.78805 | 22.1803 | 18.4281 | 13.78564 | 3.752203 | 4.642458 | 5.162696e-11
75.79805 | 22.1844 | 18.41618 | 13.78614 | 3.768221 | 4.630036 | 5.148663e-11
75.80805 | 22.1731 | 18.40426 | 13.78665 | 3.76884 | 4.617615 | 5.134807e-11
75.81804 | 22.1628 | 18.39235 | 13.78715 | 3.770448 | 4.605206 | 5.120774e-11
75.82804 | 22.1595 | 18.38043 | 13.78765 | 3.779068 | 4.592787 | 5.106918e-11
75.83804 | 22.1485 | 18.36851 | 13.78814 | 3.779987 | 4.58037 | 5.092885e-11
75.84804 | 22.1264 | 18.3566 | 13.78864 | 3.769805 | 4.567956 | 5.079029e-11
75.85804 | 22.1194 | 18.34468 | 13.78913 | 3.774721 | 4.555545 | 5.064996e-11
75.86804 | 22.1161 | 18.33276 | 13.78963 | 3.783336 | 4.543138 | 5.05114e-11
75.87803 | 22.1096 | 18.32087 | 13.79012 | 3.788733 | 4.530749 | 5.037284e-11
75.88803 | 22.0996 | 18.30896 | 13.79061 | 3.790642 | 4.518351 | 5.023251e-11
75.89803 | 22.0936 | 18.29705 | 13.79109 | 3.796546 | 4.505959 | 5.009395e-11
75.90803 | 22.0854 | 18.28515 | 13.79158 | 3.800247 | 4.493572 | 4.995539e-11
75.91803 | 22.077 | 18.27326 | 13.79207 | 3.803742 | 4.481192 | 4.981684e-11
75.92802 | 22.0638 | 18.26138 | 13.79255 | 3.802421 | 4.468831 | 4.967828e-11
75.93802 | 22.0624 | 18.24949 | 13.79303 | 3.812905 | 4.456466 | 4.953972e-11
75.94802 | 22.0504 | 18.23762 | 13.79351 | 3.812783 | 4.444108 | 4.940116e-11
75.95802 | 22.0466 | 18.22575 | 13.79399 | 3.820855 | 4.431759 | 4.926261e-11
75.96802 | 22.03 | 18.21388 | 13.79446 | 3.816119 | 4.419419 | 4.912405e-11
75.97802 | 22.0233 | 18.20202 | 13.79494 | 3.821276 | 4.407088 | 4.898549e-11
75.98801 | 22.0186 | 18.19019 | 13.79541 | 3.828412 | 4.39478 | 4.884693e-11
75.99801 | 22.0093 | 18.17835 | 13.79588 | 3.830952 | 4.38247 | 4.871015e-11
76.00801 | 22.0029 | 18.16652 | 13.79635 | 3.836383 | 4.37017 | 4.857159e-11
76.01801 | 21.9932 | 18.15469 | 13.79681 | 3.838505 | 4.357881 | 4.843481e-11
76.02801 | 21.9914 | 18.14288 | 13.79728 | 3.848518 | 4.345604 | 4.829626e-11
76.03801 | 21.9761 | 18.13108 | 13.79774 | 3.84502 | 4.333339 | 4.815947e-11
76.048 | 21.9681 | 18.1193 | 13.7982 | 3.848799 | 4.321099 | 4.802269e-11
76.058 | 21.9624 | 18.10752 | 13.79866 | 3.85488 | 4.30886 | 4.788591e-11
76.068 | 21.9496 | 18.09575 | 13.79912 | 3.853849 | 4.296633 | 4.774913e-11
76.078 | 21.9466 | 18.08399 | 13.79957 | 3.862607 | 4.284421 | 4.761235e-11
76.088 | 21.9284 | 18.07225 | 13.80003 | 3.856152 | 4.272222 | 4.747557e-11
76.098 | 21.9168 | 18.06051 | 13.80048 | 3.856286 | 4.260037 | 4.733879e-11
76.10799 | 21.9058 | 18.04881 | 13.80093 | 3.856994 | 4.247881 | 4.720378e-11
76.11799 | 21.9 | 18.0371 | 13.80137 | 3.862901 | 4.235727 | 4.7067e-11
76.12799 | 21.8768 | 18.0254 | 13.80182 | 3.851395 | 4.223588 | 4.6932e-11
76.13799 | 21.879 | 18.01372 | 13.80226 | 3.865275 | 4.211465 | 4.679699e-11
76.14799 | 21.8574 | 18.00206 | 13.8027 | 3.855341 | 4.199359 | 4.666021e-11
76.15799 | 21.8497 | 17.99041 | 13.80314 | 3.859293 | 4.187269 | 4.652521e-11
76.16798 | 21.8386 | 17.97878 | 13.80357 | 3.859818 | 4.175208 | 4.63902e-11
76.17798 | 21.8184 | 17.96716 | 13.80401 | 3.85124 | 4.163152 | 4.62552e-11
76.18798 | 21.8016 | 17.95555 | 13.80444 | 3.846046 | 4.151113 | 4.612197e-11
76.19798 | 21.7829 | 17.94396 | 13.80487 | 3.838937 | 4.139093 | 4.598696e-11
76.20798 | 21.77 | 17.93239 | 13.8053 | 3.837612 | 4.127091 | 4.585373e-11
76.21798 | 21.7561 | 17.92083 | 13.80572 | 3.83527 | 4.115107 | 4.571873e-11
76.22797 | 21.7472 | 17.9093 | 13.80615 | 3.8379 | 4.103154 | 4.55855e-11
76.23797 | 21.7321 | 17.89777 | 13.80657 | 3.834326 | 4.091208 | 4.545227e-11
76.24797 | 21.7136 | 17.88627 | 13.80698 | 3.827334 | 4.079281 | 4.531904e-11
76.25797 | 21.71 | 17.87477 | 13.8074 | 3.835225 | 4.067374 | 4.518581e-11
76.26797 | 21.6864 | 17.8633 | 13.80781 | 3.823099 | 4.055487 | 4.505259e-11
76.27797 | 21.6776 | 17.85185 | 13.80823 | 3.825755 | 4.043619 | 4.492113e-11
76.28796 | 21.6558 | 17.84042 | 13.80863 | 3.815381 | 4.031784 | 4.478791e-11
76.29796 | 21.6478 | 17.829 | 13.80904 | 3.818801 | 4.019958 | 4.465645e-11
76.30796 | 21.6372 | 17.8176 | 13.80945 | 3.819602 | 4.008152 | 4.4525e-11
76.31796 | 21.6311 | 17.80622 | 13.80985 | 3.824885 | 3.996368 | 4.439355e-11
76.32796 | 21.614 | 17.79485 | 13.81025 | 3.819149 | 3.984605 | 4.42621e-11
76.33795 | 21.6043 | 17.78352 | 13.81064 | 3.820782 | 3.972875 | 4.413064e-11
76.34795 | 21.6006 | 17.77219 | 13.81104 | 3.828407 | 3.961156 | 4.400097e-11
76.35795 | 21.5838 | 17.76089 | 13.81143 | 3.822913 | 3.949458 | 4.386952e-11
76.36795 | 21.5771 | 17.7496 | 13.81182 | 3.827499 | 3.937783 | 4.373984e-11
76.37795 | 21.5686 | 17.73833 | 13.8122 | 3.830266 | 3.92613 | 4.361016e-11
76.38795 | 21.5633 | 17.72709 | 13.81259 | 3.836212 | 3.914499 | 4.348049e-11
76.39794 | 21.5533 | 17.71587 | 13.81297 | 3.837427 | 3.902903 | 4.335081e-11
76.40794 | 21.5429 | 17.70467 | 13.81335 | 3.838232 | 3.891319 | 4.322114e-11
76.41794 | 21.5334 | 17.69348 | 13.81373 | 3.839918 | 3.879757 | 4.309324e-11
76.42794 | 21.5272 | 17.68232 | 13.8141 | 3.844882 | 3.868219 | 4.296356e-11
76.43794 | 21.5154 | 17.67117 | 13.81447 | 3.844226 | 3.856705 | 4.283566e-11
76.44794 | 21.5096 | 17.66005 | 13.81484 | 3.849548 | 3.845214 | 4.270776e-11
76.45793 | 21.5063 | 17.64896 | 13.8152 | 3.857338 | 3.833759 | 4.257986e-11
76.46793 | 21.4989 | 17.63788 | 13.81557 | 3.861019 | 3.822316 | 4.245196e-11
76.47793 | 21.4897 | 17.62682 | 13.81593 | 3.862877 | 3.810897 | 4.232584e-11
76.48793 | 21.4835 | 17.61579 | 13.81628 | 3.867714 | 3.799503 | 4.219794e-11
76.49793 | 21.4773 | 17.60477 | 13.81664 | 3.872529 | 3.788134 | 4.207182e-11
76.50793 | 21.4707 | 17.59378 | 13.81699 | 3.876922 | 3.776789 | 4.194569e-11
76.51792 | 21.4528 | 17.58282 | 13.81734 | 3.869983 | 3.76548 | 4.181957e-11
76.52792 | 21.442 | 17.57187 | 13.81768 | 3.870132 | 3.754184 | 4.169345e-11
76.53792 | 21.4349 | 17.56094 | 13.81803 | 3.873959 | 3.742914 | 4.156732e-11
76.54792 | 21.4219 | 17.55004 | 13.81837 | 3.871864 | 3.731669 | 4.144298e-11
76.55792 | 21.421 | 17.53915 | 13.8187 | 3.881846 | 3.72045 | 4.131863e-11
76.56792 | 21.4157 | 17.52829 | 13.81904 | 3.887406 | 3.709256 | 4.119251e-11
76.57791 | 21.4028 | 17.51747 | 13.81937 | 3.885333 | 3.698098 | 4.106816e-11
76.58791 | 21.3996 | 17.50665 | 13.8197 | 3.892947 | 3.686955 | 4.094559e-11
76.59791 | 21.3792 | 17.49586 | 13.82002 | 3.883338 | 3.675838 | 4.082124e-11
76.60791 | 21.3719 | 17.48509 | 13.82035 | 3.886807 | 3.664748 | 4.06969e-11
76.61791 | 21.362 | 17.47435 | 13.82066 | 3.887653 | 3.653682 | 4.057433e-11
76.62791 | 21.3479 | 17.46362 | 13.82098 | 3.884275 | 3.642644 | 4.045175e-11
76.6379 | 21.3378 | 17.45294 | 13.82129 | 3.884864 | 3.631642 | 4.032918e-11
76.6479 | 21.3226 | 17.44226 | 13.8216 | 3.880341 | 3.620655 | 4.020661e-11
76.6579 | 21.3163 | 17.43161 | 13.82191 | 3.884693 | 3.609696 | 4.008582e-11
76.6679 | 21.307 | 17.42098 | 13.82221 | 3.886023 | 3.598762 | 3.996325e-11
76.6779 | 21.2947 | 17.41037 | 13.82252 | 3.884329 | 3.587855 | 3.984245e-11
76.68789 | 21.2808 | 17.3998 | 13.82281 | 3.881001 | 3.576986 | 3.972166e-11
76.69789 | 21.2665 | 17.38924 | 13.82311 | 3.87726 | 3.566133 | 3.960087e-11
76.70789 | 21.2505 | 17.3787 | 13.8234 | 3.871796 | 3.555306 | 3.948007e-11
76.71789 | 21.2369 | 17.36819 | 13.82369 | 3.868708 | 3.544507 | 3.935928e-11
76.72789 | 21.2265 | 17.3577 | 13.82397 | 3.868796 | 3.533734 | 3.924026e-11
76.73789 | 21.2121 | 17.34724 | 13.82425 | 3.86486 | 3.522988 | 3.912124e-11
76.74788 | 21.199 | 17.33681 | 13.82453 | 3.862191 | 3.51228 | 3.900222e-11
76.75788 | 21.1799 | 17.32639 | 13.8248 | 3.853507 | 3.501589 | 3.888321e-11
76.76788 | 21.1625 | 17.316 | 13.82508 | 3.846499 | 3.490926 | 3.876419e-11
76.77788 | 21.1483 | 17.30563 | 13.82534 | 3.842668 | 3.480289 | 3.864517e-11
76.78788 | 21.135 | 17.29529 | 13.82561 | 3.839713 | 3.469679 | 3.852793e-11
76.79788 | 21.1173 | 17.28497 | 13.82587 | 3.832334 | 3.459097 | 3.841069e-11
76.80787 | 21.0989 | 17.27468 | 13.82613 | 3.824221 | 3.448553 | 3.829344e-11
76.81787 | 21.0837 | 17.26441 | 13.82638 | 3.819294 | 3.438026 | 3.81762e-11
76.82787 | 21.0693 | 17.25416 | 13.82663 | 3.815143 | 3.427526 | 3.805896e-11
76.83787 | 21.0533 | 17.24393 | 13.82688 | 3.809368 | 3.417054 | 3.79435e-11
76.84787 | 21.0286 | 17.23373 | 13.82712 | 3.794869 | 3.40661 | 3.782625e-11
76.85787 | 21.0233 | 17.22355 | 13.82736 | 3.799745 | 3.396193 | 3.771079e-11
76.86786 | 21.0012 | 17.21341 | 13.8276 | 3.787788 | 3.385814 | 3.759532e-11
76.87786 | 20.9938 | 17.20328 | 13.82783 | 3.790516 | 3.375453 | 3.748164e-11
76.88786 | 20.9701 | 17.19318 | 13.82806 | 3.77692 | 3.36512 | 3.736617e-11
76.89786 | 20.9589 | 17.1831 | 13.82829 | 3.7758 | 3.354814 | 3.725248e-11
76.90786 | 20.9408 | 17.17304 | 13.82851 | 3.767756 | 3.344536 | 3.713702e-11
76.91786 | 20.9272 | 17.16301 | 13.82873 | 3.764188 | 3.334286 | 3.702333e-11
76.92785 | 20.907 | 17.15301 | 13.82894 | 3.753985 | 3.324074 | 3.690964e-11
76.93785 | 20.8991 | 17.14303 | 13.82915 | 3.756068 | 3.31388 | 3.679773e-11
76.94785 | 20.8854 | 17.13307 | 13.82936 | 3.752327 | 3.303714 | 3.668404e-11
76.95785 | 20.8766 | 17.12314 | 13.82956 | 3.753462 | 3.293575 | 3.657212e-11
76.96785 | 20.8581 | 17.11323 | 13.82976 | 3.744873 | 3.283465 | 3.646021e-11
76.97785 | 20.8475 | 17.10334 | 13.82996 | 3.744159 | 3.273383 | 3.63483e-11
76.98784 | 20.8347 | 17.09349 | 13.83015 | 3.741212 | 3.263338 | 3.623639e-11
76.99784 | 20.8203 | 17.08365 | 13.83034 | 3.73665 | 3.253312 | 3.612447e-11
77.00784 | 20.8012 | 17.07384 | 13.83052 | 3.727364 | 3.243314 | 3.601434e-11
77.01784 | 20.7851 | 17.06405 | 13.8307 | 3.721053 | 3.233344 | 3.590242e-11
77.02784 | 20.7783 | 17.05428 | 13.83088 | 3.724019 | 3.223402 | 3.579229e-11
77.03784 | 20.7651 | 17.04454 | 13.83105 | 3.72056 | 3.213487 | 3.568215e-11
77.04783 | 20.7543 | 17.03483 | 13.83122 | 3.719468 | 3.203611 | 3.557379e-11
77.05783 | 20.7425 | 17.02514 | 13.83139 | 3.717361 | 3.193753 | 3.546366e-11
77.06783 | 20.7246 | 17.01547 | 13.83155 | 3.709131 | 3.183923 | 3.53553e-11
77.07783 | 20.7074 | 17.00582 | 13.8317 | 3.701576 | 3.174122 | 3.524694e-11
77.08783 | 20.692 | 16.9962 | 13.83186 | 3.695797 | 3.164348 | 3.51368e-11
77.09782 | 20.6772 | 16.98662 | 13.832 | 3.690582 | 3.154615 | 3.503022e-11
77.10782 | 20.6608 | 16.97704 | 13.83215 | 3.683755 | 3.144897 | 3.492186e-11
77.11782 | 20.6412 | 16.9675 | 13.83229 | 3.673704 | 3.135207 | 3.481527e-11
77.12782 | 20.6293 | 16.95797 | 13.83242 | 3.671331 | 3.125545 | 3.470691e-11
77.13782 | 20.6134 | 16.94847 | 13.83256 | 3.664932 | 3.115911 | 3.460033e-11
77.14782 | 20.6003 | 16.93899 | 13.83268 | 3.661309 | 3.106306 | 3.449374e-11
77.15781 | 20.5897 | 16.92955 | 13.83281 | 3.660152 | 3.09674 | 3.438716e-11
77.16781 | 20.5737 | 16.92012 | 13.83293 | 3.653581 | 3.087191 | 3.428235e-11
77.17781 | 20.5539 | 16.91071 | 13.83304 | 3.643187 | 3.07767 | 3.417577e-11
77.18781 | 20.5425 | 16.90133 | 13.83315 | 3.641169 | 3.068177 | 3.407096e-11
77.19781 | 20.5292 | 16.89197 | 13.83326 | 3.637228 | 3.058712 | 3.396616e-11
77.20781 | 20.5153 | 16.88264 | 13.83336 | 3.632662 | 3.049275 | 3.386135e-11
77.2178 | 20.4992 | 16.87334 | 13.83346 | 3.625863 | 3.039876 | 3.375832e-11
77.2278 | 20.4768 | 16.86405 | 13.83355 | 3.612751 | 3.030495 | 3.365351e-11
77.2378 | 20.4713 | 16.85479 | 13.83364 | 3.616514 | 3.021143 | 3.355048e-11
77.2478 | 20.4619 | 16.84555 | 13.83373 | 3.616354 | 3.011818 | 3.344567e-11
77.2578 | 20.4513 | 16.83633 | 13.83381 | 3.614971 | 3.002521 | 3.334264e-11
77.2678 | 20.4399 | 16.82714 | 13.83388 | 3.612764 | 2.993252 | 3.324139e-11
77.27779 | 20.432 | 16.81798 | 13.83396 | 3.614025 | 2.98402 | 3.313836e-11
77.28779 | 20.4197 | 16.80883 | 13.83402 | 3.610871 | 2.974807 | 3.30371e-11
77.29779 | 20.412 | 16.79971 | 13.83409 | 3.612293 | 2.965622 | 3.293407e-11
77.30779 | 20.401 | 16.79061 | 13.83414 | 3.610393 | 2.956464 | 3.283281e-11
77.31779 | 20.386 | 16.78153 | 13.8342 | 3.604469 | 2.947335 | 3.273156e-11
77.32779 | 20.3739 | 16.77248 | 13.83424 | 3.601422 | 2.938233 | 3.263208e-11
77.33778 | 20.3598 | 16.76346 | 13.83429 | 3.596343 | 2.929168 | 3.253083e-11
77.34778 | 20.3545 | 16.75445 | 13.83433 | 3.600049 | 2.920122 | 3.243135e-11
77.35778 | 20.348 | 16.74547 | 13.83436 | 3.602533 | 2.911104 | 3.233009e-11
77.36778 | 20.3385 | 16.73651 | 13.83439 | 3.601993 | 2.902113 | 3.223062e-11
77.37778 | 20.3276 | 16.72757 | 13.83442 | 3.60003 | 2.893151 | 3.213114e-11
77.38778 | 20.3249 | 16.71866 | 13.83444 | 3.606245 | 2.884215 | 3.203344e-11
77.39777 | 20.3065 | 16.70977 | 13.83446 | 3.596727 | 2.875317 | 3.193396e-11
77.40777 | 20.2982 | 16.7009 | 13.83447 | 3.597296 | 2.866437 | 3.183625e-11
77.41777 | 20.2868 | 16.69206 | 13.83447 | 3.594742 | 2.857585 | 3.173855e-11
77.42777 | 20.2755 | 16.68324 | 13.83447 | 3.592265 | 2.84876 | 3.164085e-11
77.43777 | 20.2677 | 16.67444 | 13.83447 | 3.593265 | 2.839963 | 3.154315e-11
77.44777 | 20.2514 | 16.66566 | 13.83446 | 3.585742 | 2.831194 | 3.144545e-11
77.45776 | 20.2412 | 16.65691 | 13.83445 | 3.584289 | 2.822461 | 3.134952e-11
77.46776 | 20.2346 | 16.64818 | 13.83443 | 3.586421 | 2.813746 | 3.12536e-11
77.47776 | 20.2286 | 16.63947 | 13.83441 | 3.589131 | 2.805059 | 3.115589e-11
77.48776 | 20.2175 | 16.63078 | 13.83438 | 3.586718 | 2.7964 | 3.105997e-11
77.49776 | 20.2086 | 16.62212 | 13.83435 | 3.586483 | 2.787767 | 3.096582e-11
77.50775 | 20.1914 | 16.61348 | 13.83431 | 3.577918 | 2.779171 | 3.086989e-11
77.51775 | 20.1745 | 16.60486 | 13.83427 | 3.569638 | 2.770594 | 3.077574e-11
77.52775 | 20.1652 | 16.59626 | 13.83422 | 3.568936 | 2.762043 | 3.067982e-11
77.53775 | 20.1453 | 16.58769 | 13.83417 | 3.557612 | 2.75352 | 3.058567e-11
77.54775 | 20.1384 | 16.57913 | 13.83411 | 3.559266 | 2.745025 | 3.049152e-11
77.55775 | 20.1274 | 16.5706 | 13.83405 | 3.556797 | 2.736556 | 3.039915e-11
77.56774 | 20.1177 | 16.5621 | 13.83398 | 3.555598 | 2.728123 | 3.0305e-11
77.57774 | 20.1061 | 16.55361 | 13.8339 | 3.552486 | 2.719709 | 3.021262e-11
77.58774 | 20.0969 | 16.54515 | 13.83383 | 3.551752 | 2.711322 | 3.012025e-11
77.59774 | 20.0787 | 16.5367 | 13.83374 | 3.541996 | 2.702962 | 3.00261e-11
77.60774 | 20.0681 | 16.52828 | 13.83365 | 3.539818 | 2.694629 | 2.99355e-11
77.61774 | 20.0475 | 16.51988 | 13.83356 | 3.527618 | 2.686323 | 2.984313e-11
77.62773 | 20.0339 | 16.51151 | 13.83346 | 3.522388 | 2.678053 | 2.975076e-11
77.63773 | 20.0225 | 16.50315 | 13.83335 | 3.519345 | 2.6698 | 2.966016e-11
77.64773 | 20.0046 | 16.49482 | 13.83324 | 3.509781 | 2.661575 | 2.956956e-11
77.65773 | 19.9978 | 16.48651 | 13.83313 | 3.511295 | 2.653377 | 2.947897e-11
77.66773 | 19.9877 | 16.47821 | 13.83301 | 3.509487 | 2.645206 | 2.938837e-11
77.67773 | 19.9684 | 16.46994 | 13.83288 | 3.498458 | 2.637061 | 2.929777e-11
77.68772 | 19.9547 | 16.4617 | 13.83275 | 3.493 | 2.628951 | 2.920895e-11
77.69772 | 19.9458 | 16.45347 | 13.83261 | 3.492329 | 2.62086 | 2.911836e-11
77.70772 | 19.9278 | 16.44526 | 13.83247 | 3.482536 | 2.612796 | 2.902954e-11
77.71772 | 19.9172 | 16.43708 | 13.83232 | 3.480122 | 2.604758 | 2.894072e-11
77.72772 | 19.8985 | 16.42891 | 13.83217 | 3.469587 | 2.596747 | 2.88519e-11
77.73772 | 19.8822 | 16.42077 | 13.83201 | 3.461431 | 2.588762 | 2.876485e-11
77.74771 | 19.8738 | 16.41265 | 13.83184 | 3.461146 | 2.580812 | 2.867603e-11
77.75771 | 19.8536 | 16.40455 | 13.83167 | 3.449049 | 2.57288 | 2.858899e-11
77.76771 | 19.8474 | 16.39647 | 13.8315 | 3.45093 | 2.564975 | 2.850194e-11
77.77771 | 19.834 | 16.38841 | 13.83131 | 3.445591 | 2.557096 | 2.84149e-11
77.78771 | 19.8149 | 16.38037 | 13.83113 | 3.434531 | 2.549244 | 2.832785e-11
77.79771 | 19.8038 | 16.37235 | 13.83093 | 3.43145 | 2.541417 | 2.824081e-11
77.8077 | 19.7957 | 16.36436 | 13.83073 | 3.431341 | 2.533625 | 2.815554e-11
77.8177 | 19.784 | 16.35638 | 13.83053 | 3.427619 | 2.525852 | 2.80685e-11
77.8277 | 19.7713 | 16.34842 | 13.83032 | 3.422877 | 2.518104 | 2.798323e-11
77.8377 | 19.7516 | 16.34049 | 13.8301 | 3.411115 | 2.510383 | 2.789796e-11
77.8477 | 19.7427 | 16.33257 | 13.82988 | 3.410132 | 2.502688 | 2.78127e-11
77.8577 | 19.73 | 16.32467 | 13.82965 | 3.405329 | 2.495019 | 2.772743e-11
77.86769 | 19.7141 | 16.3168 | 13.82942 | 3.397298 | 2.487384 | 2.764394e-11
77.87769 | 19.7082 | 16.30895 | 13.82918 | 3.399255 | 2.479767 | 2.756044e-11
77.88769 | 19.6954 | 16.30111 | 13.82893 | 3.394291 | 2.472176 | 2.747518e-11
77.89769 | 19.6709 | 16.29329 | 13.82868 | 3.377608 | 2.46461 | 2.739168e-11
77.90769 | 19.6639 | 16.2855 | 13.82842 | 3.378404 | 2.457071 | 2.730819e-11
77.91768 | 19.6525 | 16.27773 | 13.82816 | 3.374774 | 2.449565 | 2.722648e-11
77.92768 | 19.6401 | 16.26997 | 13.82789 | 3.370131 | 2.442078 | 2.714299e-11
77.93768 | 19.6319 | 16.26223 | 13.82762 | 3.369668 | 2.434616 | 2.706127e-11
77.94768 | 19.6153 | 16.25451 | 13.82733 | 3.360786 | 2.427179 | 2.697956e-11
77.95768 | 19.6031 | 16.24682 | 13.82705 | 3.356284 | 2.419769 | 2.689606e-11
77.96768 | 19.594 | 16.23914 | 13.82675 | 3.354863 | 2.412384 | 2.681613e-11
77.97767 | 19.5802 | 16.23148 | 13.82645 | 3.348715 | 2.405031 | 2.673441e-11
77.98767 | 19.5674 | 16.22385 | 13.82615 | 3.343555 | 2.397697 | 2.66527e-11
77.99767 | 19.5626 | 16.21622 | 13.82584 | 3.346376 | 2.390389 | 2.657276e-11
78.00767 | 19.5441 | 16.20862 | 13.82552 | 3.335477 | 2.383106 | 2.649282e-11
78.01767 | 19.5379 | 16.20104 | 13.82519 | 3.33686 | 2.375848 | 2.64111e-11
78.02767 | 19.531 | 16.19348 | 13.82486 | 3.337523 | 2.368615 | 2.633116e-11
78.03766 | 19.5196 | 16.18594 | 13.82452 | 3.33366 | 2.361415 | 2.6253e-11
78.04766 | 19.5102 | 16.17841 | 13.82418 | 3.331785 | 2.354233 | 2.617306e-11
78.05766 | 19.5111 | 16.17091 | 13.82383 | 3.340192 | 2.347077 | 2.60949e-11
78.06766 | 19.4944 | 16.16342 | 13.82348 | 3.33098 | 2.339945 | 2.601496e-11
78.07766 | 19.4904 | 16.15595 | 13.82311 | 3.334449 | 2.332838 | 2.59368e-11
78.08766 | 19.4859 | 16.1485 | 13.82274 | 3.337399 | 2.325757 | 2.585864e-11
78.09765 | 19.4806 | 16.14108 | 13.82237 | 3.339524 | 2.318707 | 2.578047e-11
78.10765 | 19.4759 | 16.13366 | 13.82199 | 3.342237 | 2.311675 | 2.570409e-11
78.11765 | 19.459 | 16.12627 | 13.8216 | 3.332732 | 2.304669 | 2.562592e-11
78.12765 | 19.4588 | 16.11889 | 13.8212 | 3.339909 | 2.297687 | 2.554954e-11
78.13765 | 19.4547 | 16.11153 | 13.8208 | 3.343168 | 2.29073 | 2.547315e-11
78.14765 | 19.4493 | 16.10419 | 13.82039 | 3.345108 | 2.283797 | 2.539499e-11
78.15764 | 19.4486 | 16.09688 | 13.81998 | 3.351723 | 2.276896 | 2.532038e-11
78.16764 | 19.4401 | 16.08957 | 13.81956 | 3.350527 | 2.270013 | 2.524399e-11
78.17764 | 19.4261 | 16.08229 | 13.81913 | 3.343813 | 2.263155 | 2.516761e-11
78.18764 | 19.4244 | 16.07502 | 13.8187 | 3.349381 | 2.256321 | 2.5093e-11
78.19764 | 19.4126 | 16.06777 | 13.81826 | 3.344831 | 2.249512 | 2.501661e-11
78.20764 | 19.4097 | 16.06054 | 13.81781 | 3.349164 | 2.242726 | 2.4942e-11
78.21763 | 19.3966 | 16.05333 | 13.81736 | 3.343271 | 2.235974 | 2.486739e-11
78.22763 | 19.3888 | 16.04613 | 13.81689 | 3.342669 | 2.229236 | 2.479456e-11
78.23763 | 19.3836 | 16.03895 | 13.81643 | 3.344649 | 2.222524 | 2.471995e-11
78.24763 | 19.3776 | 16.03179 | 13.81595 | 3.345811 | 2.215837 | 2.464534e-11
78.25763 | 19.3676 | 16.02464 | 13.81547 | 3.342956 | 2.209173 | 2.45725e-11
78.26762 | 19.3638 | 16.01752 | 13.81498 | 3.346276 | 2.202541 | 2.449967e-11
78.27762 | 19.3531 | 16.01041 | 13.81449 | 3.342688 | 2.195925 | 2.442684e-11
78.28762 | 19.3387 | 16.00332 | 13.81399 | 3.33538 | 2.189334 | 2.4354e-11
78.29762 | 19.3324 | 15.99624 | 13.81348 | 3.336157 | 2.182766 | 2.428117e-11
78.30762 | 19.3295 | 15.98918 | 13.81296 | 3.340316 | 2.176223 | 2.420834e-11
78.31762 | 19.321 | 15.98214 | 13.81244 | 3.338859 | 2.169703 | 2.413728e-11
78.32761 | 19.3143 | 15.97512 | 13.81191 | 3.339177 | 2.163214 | 2.406622e-11
78.33761 | 19.3018 | 15.96811 | 13.81137 | 3.333686 | 2.156742 | 2.399339e-11
78.34761 | 19.2963 | 15.96112 | 13.81083 | 3.335178 | 2.150294 | 2.392233e-11
78.35761 | 19.2925 | 15.95415 | 13.81028 | 3.338354 | 2.143869 | 2.385305e-11
78.36761 | 19.2816 | 15.94719 | 13.80972 | 3.334413 | 2.137469 | 2.378199e-11
78.37761 | 19.2772 | 15.94024 | 13.80915 | 3.336956 | 2.131091 | 2.371093e-11
78.3876 | 19.2719 | 15.93332 | 13.80858 | 3.338575 | 2.124743 | 2.364165e-11
78.3976 | 19.2683 | 15.92641 | 13.808 | 3.341885 | 2.118413 | 2.357237e-11
78.4076 | 19.2567 | 15.91952 | 13.80742 | 3.337179 | 2.112105 | 2.350131e-11
78.4176 | 19.2609 | 15.91264 | 13.80682 | 3.348257 | 2.105822 | 2.343203e-11
78.4276 | 19.2588 | 15.90578 | 13.80622 | 3.353019 | 2.099561 | 2.336453e-11
78.4376 | 19.2508 | 15.89894 | 13.80561 | 3.351864 | 2.093324 | 2.329525e-11
78.44759 | 19.2445 | 15.89211 | 13.805 | 3.352388 | 2.087116 | 2.322597e-11
78.45759 | 19.2421 | 15.8853 | 13.80437 | 3.356802 | 2.080924 | 2.315846e-11
78.46759 | 19.2364 | 15.8785 | 13.80374 | 3.3579 | 2.074757 | 2.309096e-11
78.47759 | 19.2376 | 15.87172 | 13.80311 | 3.365883 | 2.068611 | 2.302168e-11
78.48759 | 19.231 | 15.86495 | 13.80246 | 3.36605 | 2.062489 | 2.295417e-11
78.49759 | 19.2347 | 15.8582 | 13.80181 | 3.376503 | 2.05639 | 2.288844e-11
78.50758 | 19.2347 | 15.85147 | 13.80115 | 3.383232 | 2.05032 | 2.282094e-11
78.51758 | 19.231 | 15.84475 | 13.80048 | 3.386253 | 2.044266 | 2.275343e-11
78.52758 | 19.2321 | 15.83804 | 13.79981 | 3.394059 | 2.038235 | 2.26877e-11
78.53758 | 19.2276 | 15.83135 | 13.79912 | 3.396249 | 2.032227 | 2.262198e-11
78.54758 | 19.2274 | 15.82467 | 13.79843 | 3.402725 | 2.026241 | 2.255625e-11
78.55758 | 19.2263 | 15.81801 | 13.79774 | 3.408286 | 2.020278 | 2.249052e-11
78.56757 | 19.2254 | 15.81137 | 13.79703 | 3.414025 | 2.014343 | 2.242479e-11
78.57757 | 19.227 | 15.80474 | 13.79632 | 3.422256 | 2.008425 | 2.235906e-11
78.58757 | 19.2206 | 15.79813 | 13.7956 | 3.422473 | 2.002529 | 2.229511e-11
78.59757 | 19.2186 | 15.79153 | 13.79487 | 3.427074 | 1.996655 | 2.222938e-11
78.60757 | 19.22 | 15.78494 | 13.79413 | 3.435061 | 1.990804 | 2.216543e-11
78.61757 | 19.2146 | 15.77837 | 13.79339 | 3.436234 | 1.984975 | 2.210148e-11
78.62756 | 19.2202 | 15.77181 | 13.79264 | 3.448386 | 1.979173 | 2.203753e-11
78.63756 | 19.2155 | 15.76527 | 13.79188 | 3.45023 | 1.973388 | 2.197357e-11
78.64756 | 19.2222 | 15.75874 | 13.79112 | 3.463459 | 1.967625 | 2.190962e-11
78.65756 | 19.2215 | 15.75223 | 13.79034 | 3.469275 | 1.961884 | 2.184567e-11
78.66756 | 19.2144 | 15.74572 | 13.78956 | 3.468676 | 1.956165 | 2.178349e-11
78.67755 | 19.2183 | 15.73924 | 13.78877 | 3.479057 | 1.950474 | 2.172132e-11
78.68755 | 19.2122 | 15.73277 | 13.78797 | 3.479431 | 1.944798 | 2.165914e-11
78.69755 | 19.2088 | 15.72631 | 13.78717 | 3.482491 | 1.939144 | 2.159519e-11
78.70755 | 19.2068 | 15.71986 | 13.78635 | 3.486937 | 1.933512 | 2.153479e-11
78.71755 | 19.2042 | 15.71343 | 13.78553 | 3.490769 | 1.927901 | 2.147261e-11
78.72755 | 19.2056 | 15.70701 | 13.7847 | 3.498588 | 1.922313 | 2.141044e-11
78.73754 | 19.2057 | 15.70061 | 13.78386 | 3.505087 | 1.91675 | 2.135004e-11
78.74754 | 19.2058 | 15.69422 | 13.78302 | 3.511579 | 1.911204 | 2.128786e-11
78.75754 | 19.2049 | 15.68784 | 13.78216 | 3.517058 | 1.90568 | 2.122746e-11
78.76754 | 19.1953 | 15.68148 | 13.7813 | 3.513824 | 1.900176 | 2.116706e-11
78.77754 | 19.1883 | 15.67512 | 13.78043 | 3.513176 | 1.894694 | 2.110666e-11
78.78754 | 19.1904 | 15.66878 | 13.77955 | 3.521615 | 1.889233 | 2.104626e-11
78.79753 | 19.1839 | 15.66246 | 13.77867 | 3.521435 | 1.883798 | 2.098586e-11
78.80753 | 19.1761 | 15.65615 | 13.77777 | 3.519949 | 1.878379 | 2.092724e-11
78.81753 | 19.1694 | 15.64985 | 13.77687 | 3.51955 | 1.872982 | 2.086684e-11
78.82753 | 19.1649 | 15.64356 | 13.77596 | 3.521338 | 1.867605 | 2.080822e-11
78.83753 | 19.1626 | 15.63729 | 13.77504 | 3.525313 | 1.862249 | 2.074959e-11
78.84753 | 19.1572 | 15.63102 | 13.77411 | 3.526176 | 1.856913 | 2.069097e-11
78.85752 | 19.1489 | 15.62478 | 13.77318 | 3.52412 | 1.851604 | 2.063235e-11
78.86752 | 19.1418 | 15.61854 | 13.77223 | 3.523258 | 1.84631 | 2.057372e-11
78.87752 | 19.1297 | 15.61232 | 13.77128 | 3.517384 | 1.841037 | 2.05151e-11
78.88752 | 19.1209 | 15.6061 | 13.77032 | 3.514798 | 1.835784 | 2.045825e-11
78.89752 | 19.1148 | 15.5999 | 13.76935 | 3.514899 | 1.830552 | 2.039963e-11
78.90752 | 19.1013 | 15.59371 | 13.76837 | 3.507589 | 1.825341 | 2.034278e-11
78.91751 | 19.0972 | 15.58754 | 13.76739 | 3.50966 | 1.820154 | 2.028594e-11
78.92751 | 19.0816 | 15.58137 | 13.76639 | 3.500226 | 1.814984 | 2.022909e-11
78.93751 | 19.0753 | 15.57522 | 13.76539 | 3.50008 | 1.809833 | 2.017224e-11
78.94751 | 19.0637 | 15.56908 | 13.76438 | 3.494622 | 1.804702 | 2.01154e-11
78.95751 | 19.0522 | 15.56295 | 13.76335 | 3.489253 | 1.799592 | 2.006032e-11
78.96751 | 19.0374 | 15.55683 | 13.76233 | 3.480572 | 1.794502 | 2.000348e-11
78.9775 | 19.0227 | 15.55073 | 13.76129 | 3.471974 | 1.789437 | 1.994841e-11
78.9875 | 19.007 | 15.54463 | 13.76024 | 3.46237 | 1.784387 | 1.989156e-11
78.9975 | 18.9871 | 15.53854 | 13.75919 | 3.448556 | 1.779356 | 1.983649e-11
79.0075 | 18.9789 | 15.53247 | 13.75812 | 3.44643 | 1.774346 | 1.978142e-11
79.0175 | 18.9681 | 15.52641 | 13.75705 | 3.441693 | 1.769355 | 1.972635e-11
79.0275 | 18.9475 | 15.52036 | 13.75597 | 3.427145 | 1.764384 | 1.967305e-11
79.03749 | 18.929 | 15.51432 | 13.75488 | 3.41468 | 1.759437 | 1.961798e-11
79.04749 | 18.9154 | 15.50829 | 13.75378 | 3.40711 | 1.754505 | 1.956291e-11
79.05749 | 18.9007 | 15.50227 | 13.75268 | 3.39843 | 1.749593 | 1.950962e-11
79.06749 | 18.8803 | 15.49626 | 13.75156 | 3.384039 | 1.7447 | 1.945632e-11
79.07749 | 18.8601 | 15.49026 | 13.75044 | 3.369837 | 1.739827 | 1.940125e-11
79.08748 | 18.8477 | 15.48428 | 13.7493 | 3.363419 | 1.734977 | 1.934796e-11
79.09748 | 18.8205 | 15.4783 | 13.74816 | 3.342197 | 1.730143 | 1.929466e-11
79.10748 | 18.8062 | 15.47234 | 13.74701 | 3.333864 | 1.725327 | 1.924314e-11
79.11748 | 18.7861 | 15.46638 | 13.74585 | 3.319721 | 1.72053 | 1.918985e-11
79.12748 | 18.7649 | 15.46043 | 13.74468 | 3.304468 | 1.715753 | 1.913656e-11
79.13748 | 18.74 | 15.4545 | 13.7435 | 3.285505 | 1.710995 | 1.908504e-11
79.14747 | 18.7282 | 15.44857 | 13.74231 | 3.279626 | 1.70626 | 1.903352e-11
79.15747 | 18.7096 | 15.44266 | 13.74112 | 3.266943 | 1.701539 | 1.898022e-11
79.16747 | 18.6913 | 15.43675 | 13.73991 | 3.25455 | 1.696838 | 1.892871e-11
79.17747 | 18.6734 | 15.43085 | 13.7387 | 3.242548 | 1.692155 | 1.887719e-11
79.18747 | 18.6501 | 15.42496 | 13.73747 | 3.225136 | 1.687491 | 1.882567e-11
79.19747 | 18.6325 | 15.41909 | 13.73624 | 3.213414 | 1.682845 | 1.877593e-11
79.20746 | 18.6094 | 15.41322 | 13.735 | 3.196177 | 1.678223 | 1.872441e-11
79.21746 | 18.5912 | 15.40736 | 13.73375 | 3.183837 | 1.673615 | 1.867467e-11
79.22746 | 18.5719 | 15.40151 | 13.73249 | 3.170388 | 1.669025 | 1.862315e-11
79.23746 | 18.5533 | 15.39567 | 13.73122 | 3.157629 | 1.664453 | 1.857341e-11
79.24746 | 18.5373 | 15.38984 | 13.72994 | 3.147461 | 1.6599 | 1.852367e-11
79.25746 | 18.5227 | 15.38402 | 13.72865 | 3.138684 | 1.655366 | 1.847392e-11
79.26745 | 18.4961 | 15.37821 | 13.72735 | 3.117893 | 1.650854 | 1.842418e-11
79.27745 | 18.4865 | 15.3724 | 13.72605 | 3.114098 | 1.646355 | 1.837444e-11
79.28745 | 18.4609 | 15.3666 | 13.72473 | 3.094295 | 1.641875 | 1.83247e-11
79.29745 | 18.4478 | 15.36082 | 13.7234 | 3.086983 | 1.637412 | 1.827673e-11
79.30745 | 18.425 | 15.35504 | 13.72207 | 3.069963 | 1.632968 | 1.822699e-11
79.31745 | 18.4036 | 15.34927 | 13.72072 | 3.054334 | 1.628542 | 1.817902e-11
79.32744 | 18.3874 | 15.34351 | 13.71937 | 3.043891 | 1.624137 | 1.812928e-11
79.33744 | 18.3775 | 15.33775 | 13.71801 | 3.039745 | 1.619747 | 1.808132e-11
79.34744 | 18.3608 | 15.33201 | 13.71664 | 3.028791 | 1.615374 | 1.803335e-11
79.35744 | 18.3379 | 15.32627 | 13.71525 | 3.011629 | 1.611018 | 1.798538e-11
79.36744 | 18.319 | 15.32054 | 13.71386 | 2.998459 | 1.606681 | 1.793742e-11
79.37744 | 18.3091 | 15.31482 | 13.71246 | 2.994281 | 1.60236 | 1.789123e-11
79.38743 | 18.2862 | 15.30911 | 13.71105 | 2.977089 | 1.598062 | 1.784326e-11
79.39743 | 18.2711 | 15.3034 | 13.70963 | 2.967695 | 1.593777 | 1.779707e-11
79.40743 | 18.2481 | 15.29771 | 13.7082 | 2.950394 | 1.589509 | 1.774911e-11
79.41743 | 18.2229 | 15.29202 | 13.70676 | 2.930885 | 1.585258 | 1.770292e-11
79.42743 | 18.2078 | 15.28633 | 13.70531 | 2.921468 | 1.581025 | 1.765673e-11
79.43743 | 18.1865 | 15.28066 | 13.70385 | 2.905844 | 1.576809 | 1.761054e-11
79.44742 | 18.1704 | 15.27499 | 13.70238 | 2.895407 | 1.572614 | 1.756435e-11
79.45742 | 18.1505 | 15.26933 | 13.7009 | 2.881168 | 1.568432 | 1.751816e-11
79.46742 | 18.1282 | 15.26368 | 13.69941 | 2.864522 | 1.564267 | 1.747197e-11
79.47742 | 18.1136 | 15.25803 | 13.69791 | 2.855568 | 1.560119 | 1.742578e-11
79.48742 | 18.0961 | 15.25239 | 13.6964 | 2.843708 | 1.555988 | 1.738137e-11
79.49741 | 18.0735 | 15.24676 | 13.69489 | 2.826735 | 1.551877 | 1.733696e-11
79.50741 | 18.0522 | 15.24114 | 13.69336 | 2.811061 | 1.54778 | 1.729077e-11
79.51741 | 18.0328 | 15.23552 | 13.69182 | 2.79728 | 1.543699 | 1.724635e-11
79.52741 | 18.0088 | 15.22991 | 13.69027 | 2.778892 | 1.539635 | 1.720194e-11
79.53741 | 17.9896 | 15.2243 | 13.68871 | 2.765298 | 1.535587 | 1.715753e-11
79.54741 | 17.9741 | 15.2187 | 13.68715 | 2.755397 | 1.531556 | 1.711311e-11
79.5574 | 17.9481 | 15.21312 | 13.68557 | 2.734984 | 1.527546 | 1.70687e-11
79.5674 | 17.9274 | 15.20753 | 13.68398 | 2.71987 | 1.523548 | 1.702429e-11
79.5774 | 17.9043 | 15.20195 | 13.68238 | 2.70235 | 1.519566 | 1.698165e-11
79.5874 | 17.8876 | 15.19638 | 13.68078 | 2.691223 | 1.515601 | 1.693724e-11
79.5974 | 17.8685 | 15.19081 | 13.67916 | 2.677692 | 1.511651 | 1.68946e-11
79.6074 | 17.8435 | 15.18525 | 13.67753 | 2.658253 | 1.507719 | 1.685196e-11
79.61739 | 17.8173 | 15.1797 | 13.67589 | 2.637603 | 1.503805 | 1.680755e-11
79.62739 | 17.7911 | 15.17415 | 13.67424 | 2.616953 | 1.499904 | 1.676491e-11
79.63739 | 17.763 | 15.1686 | 13.67258 | 2.594396 | 1.49602 | 1.672227e-11
79.64739 | 17.7423 | 15.16307 | 13.67092 | 2.579235 | 1.49215 | 1.667964e-11
79.65739 | 17.7146 | 15.15753 | 13.66924 | 2.557067 | 1.488297 | 1.663878e-11
79.66739 | 17.6953 | 15.15201 | 13.66755 | 2.543294 | 1.484459 | 1.659614e-11
79.67738 | 17.6707 | 15.14649 | 13.66585 | 2.52421 | 1.480642 | 1.65535e-11
79.68738 | 17.6407 | 15.14097 | 13.66414 | 2.499726 | 1.476837 | 1.651264e-11
79.69738 | 17.6161 | 15.13546 | 13.66242 | 2.480636 | 1.473046 | 1.647e-11
79.70738 | 17.5859 | 15.12996 | 13.66069 | 2.455942 | 1.469272 | 1.642914e-11
79.71738 | 17.5542 | 15.12446 | 13.65895 | 2.429742 | 1.465513 | 1.638828e-11
79.72738 | 17.5222 | 15.11896 | 13.65719 | 2.403237 | 1.461769 | 1.634742e-11
79.73737 | 17.492 | 15.11348 | 13.65543 | 2.378522 | 1.458045 | 1.630656e-11
79.74737 | 17.4666 | 15.10799 | 13.65366 | 2.358607 | 1.454332 | 1.62657e-11
79.75737 | 17.4388 | 15.10251 | 13.65188 | 2.336288 | 1.450634 | 1.622484e-11
79.76737 | 17.4089 | 15.09704 | 13.65008 | 2.311863 | 1.446952 | 1.618398e-11
79.77737 | 17.3812 | 15.09157 | 13.64828 | 2.289634 | 1.443285 | 1.614489e-11
79.78737 | 17.3551 | 15.0861 | 13.64647 | 2.269 | 1.439634 | 1.610403e-11
79.79736 | 17.3264 | 15.08064 | 13.64464 | 2.245757 | 1.436 | 1.606495e-11
79.80736 | 17.3072 | 15.07519 | 13.64281 | 2.232014 | 1.432379 | 1.602409e-11
79.81736 | 17.2789 | 15.06973 | 13.64096 | 2.209167 | 1.428772 | 1.5985e-11
79.82736 | 17.2509 | 15.06428 | 13.6391 | 2.186615 | 1.42518 | 1.594592e-11
79.83736 | 17.2202 | 15.05884 | 13.63724 | 2.16136 | 1.421603 | 1.590683e-11
79.84736 | 17.1869 | 15.0534 | 13.63536 | 2.1335 | 1.418041 | 1.586775e-11
79.85735 | 17.1698 | 15.04797 | 13.63347 | 2.121831 | 1.414497 | 1.582867e-11
79.86735 | 17.1414 | 15.04254 | 13.63157 | 2.098863 | 1.410964 | 1.578958e-11
79.87735 | 17.1216 | 15.03711 | 13.62966 | 2.084491 | 1.407446 | 1.57505e-11
79.88735 | 17.1002 | 15.03168 | 13.62774 | 2.068516 | 1.403942 | 1.571319e-11
79.89735 | 17.0742 | 15.02626 | 13.62581 | 2.047936 | 1.400453 | 1.56741e-11
79.90734 | 17.0547 | 15.02085 | 13.62387 | 2.033848 | 1.396982 | 1.563679e-11
79.91734 | 17.0255 | 15.01544 | 13.62192 | 2.010061 | 1.393522 | 1.559771e-11
79.92734 | 17.0045 | 15.01003 | 13.61995 | 1.994471 | 1.390077 | 1.55604e-11
79.93734 | 16.9652 | 15.00462 | 13.61798 | 1.960577 | 1.386645 | 1.552309e-11
79.94734 | 16.9359 | 14.99922 | 13.61599 | 1.93668 | 1.383228 | 1.548578e-11
79.95734 | 16.9135 | 14.99382 | 13.614 | 1.91968 | 1.379825 | 1.544848e-11
79.96733 | 16.89 | 14.98843 | 13.61199 | 1.901571 | 1.37644 | 1.541117e-11
79.97733 | 16.8655 | 14.98304 | 13.60997 | 1.882464 | 1.373065 | 1.537386e-11
79.98733 | 16.8423 | 14.97765 | 13.60794 | 1.864654 | 1.369704 | 1.533655e-11
79.99733 | 16.8141 | 14.97226 | 13.6059 | 1.841842 | 1.366358 | 1.530102e-11
80.00733 | 16.7915 | 14.96687 | 13.60385 | 1.824626 | 1.363025 | 1.526371e-11
80.01733 | 16.7632 | 14.96149 | 13.60179 | 1.801707 | 1.359706 | 1.522818e-11
80.02732 | 16.7337 | 14.95612 | 13.59972 | 1.777581 | 1.356404 | 1.519087e-11
80.03732 | 16.6937 | 14.95074 | 13.59763 | 1.742956 | 1.353113 | 1.515534e-11
80.04732 | 16.6675 | 14.94537 | 13.59553 | 1.72213 | 1.349836 | 1.511981e-11
80.05732 | 16.6397 | 14.94 | 13.59343 | 1.6997 | 1.346572 | 1.508427e-11
80.06732 | 16.6205 | 14.93463 | 13.59131 | 1.685869 | 1.343322 | 1.504874e-11
80.07732 | 16.5966 | 14.92927 | 13.58918 | 1.667334 | 1.340085 | 1.501321e-11
80.08731 | 16.5726 | 14.92391 | 13.58704 | 1.648692 | 1.336865 | 1.497768e-11
80.09731 | 16.5456 | 14.91855 | 13.58489 | 1.627054 | 1.333656 | 1.494214e-11
80.10731 | 16.5151 | 14.91319 | 13.58273 | 1.601913 | 1.330459 | 1.490661e-11
80.11731 | 16.4897 | 14.90783 | 13.58055 | 1.581869 | 1.327277 | 1.487286e-11
80.12731 | 16.4627 | 14.90248 | 13.57837 | 1.560224 | 1.324107 | 1.483732e-11
80.13731 | 16.4229 | 14.89712 | 13.57617 | 1.525777 | 1.320951 | 1.480357e-11
80.1473 | 16.4034 | 14.89178 | 13.57397 | 1.511622 | 1.317811 | 1.476981e-11
80.1573 | 16.375 | 14.88643 | 13.57175 | 1.488571 | 1.314681 | 1.473428e-11
80.1673 | 16.3496 | 14.88108 | 13.56952 | 1.468519 | 1.311565 | 1.470052e-11
80.1773 | 16.3275 | 14.87574 | 13.56728 | 1.451764 | 1.308461 | 1.466677e-11
80.1873 | 16.3066 | 14.87039 | 13.56502 | 1.436208 | 1.30537 | 1.463301e-11
80.1973 | 16.2766 | 14.86505 | 13.56276 | 1.41155 | 1.302293 | 1.459925e-11
80.20729 | 16.2526 | 14.85971 | 13.56048 | 1.392886 | 1.299231 | 1.45655e-11
80.21729 | 16.2243 | 14.85437 | 13.5582 | 1.369925 | 1.296179 | 1.453174e-11
80.22729 | 16.2034 | 14.84904 | 13.5559 | 1.354363 | 1.29314 | 1.449976e-11
80.23729 | 16.1723 | 14.8437 | 13.55359 | 1.3286 | 1.290114 | 1.446601e-11
80.24729 | 16.1554 | 14.83836 | 13.55126 | 1.317035 | 1.2871 | 1.443225e-11
80.25728 | 16.123 | 14.83304 | 13.54893 | 1.289964 | 1.284102 | 1.440027e-11
80.26728 | 16.1028 | 14.8277 | 13.54659 | 1.275098 | 1.281114 | 1.436651e-11
80.27728 | 16.0842 | 14.82237 | 13.54423 | 1.26183 | 1.278138 | 1.433453e-11
80.28728 | 16.0636 | 14.81704 | 13.54186 | 1.246561 | 1.275175 | 1.430255e-11
80.29728 | 16.0365 | 14.81171 | 13.53948 | 1.224791 | 1.272225 | 1.427057e-11
80.30728 | 16.0177 | 14.80638 | 13.53709 | 1.211321 | 1.269287 | 1.423859e-11
80.31727 | 15.9937 | 14.80106 | 13.53469 | 1.192644 | 1.266364 | 1.420661e-11
80.32727 | 15.9715 | 14.79573 | 13.53228 | 1.175773 | 1.26345 | 1.417463e-11
80.33727 | 15.9494 | 14.7904 | 13.52985 | 1.159 | 1.260549 | 1.414265e-11
80.34727 | 15.9283 | 14.78507 | 13.52741 | 1.143227 | 1.25766 | 1.411067e-11
80.35727 | 15.9052 | 14.77975 | 13.52496 | 1.125454 | 1.254783 | 1.407869e-11
80.36727 | 15.8813 | 14.77442 | 13.5225 | 1.10688 | 1.251919 | 1.404849e-11
80.37726 | 15.8603 | 14.7691 | 13.52003 | 1.0912 | 1.249069 | 1.401651e-11
80.38726 | 15.8383 | 14.76377 | 13.51755 | 1.074526 | 1.246228 | 1.398631e-11
80.39726 | 15.8165 | 14.75845 | 13.51505 | 1.058051 | 1.2434 | 1.395433e-11
80.40726 | 15.7945 | 14.75312 | 13.51254 | 1.041376 | 1.240583 | 1.392412e-11
80.41726 | 15.7776 | 14.7478 | 13.51002 | 1.029801 | 1.237779 | 1.389392e-11
80.42726 | 15.7532 | 14.74247 | 13.50749 | 1.010726 | 1.234986 | 1.386372e-11
80.43725 | 15.73 | 14.73715 | 13.50495 | 0.9928457 | 1.232208 | 1.383351e-11
80.44725 | 15.7122 | 14.73183 | 13.50239 | 0.9803708 | 1.229439 | 1.380331e-11
80.45725 | 15.6878 | 14.7265 | 13.49982 | 0.961296 | 1.226682 | 1.37731e-11
80.46725 | 15.6675 | 14.72118 | 13.49724 | 0.9463215 | 1.223936 | 1.37429e-11
80.47725 | 15.6421 | 14.71585 | 13.49465 | 0.9262474 | 1.221202 | 1.37127e-11
80.48725 | 15.6233 | 14.71053 | 13.49205 | 0.9127735 | 1.21848 | 1.368249e-11
80.49724 | 15.6087 | 14.70521 | 13.48943 | 0.9034947 | 1.215772 | 1.365406e-11
80.50724 | 15.5893 | 14.69988 | 13.48681 | 0.8894217 | 1.213073 | 1.362386e-11
80.51724 | 15.5669 | 14.69455 | 13.48417 | 0.8723492 | 1.210385 | 1.359366e-11
80.52724 | 15.5455 | 14.68922 | 13.48151 | 0.8562774 | 1.207708 | 1.356523e-11
80.53724 | 15.5247 | 14.68389 | 13.47885 | 0.8408062 | 1.205043 | 1.35368e-11
80.54724 | 15.5065 | 14.67856 | 13.47617 | 0.8279358 | 1.20239 | 1.35066e-11
80.55723 | 15.4875 | 14.67324 | 13.47349 | 0.8142608 | 1.19975 | 1.347817e-11
80.56723 | 15.464 | 14.66791 | 13.47079 | 0.7960919 | 1.197119 | 1.344974e-11
80.57723 | 15.4423 | 14.66258 | 13.46808 | 0.779724 | 1.194499 | 1.342131e-11
80.58723 | 15.4258 | 14.65724 | 13.46535 | 0.7685571 | 1.19189 | 1.339289e-11
80.59723 | 15.4076 | 14.65191 | 13.46262 | 0.7556912 | 1.189293 | 1.336446e-11
80.60723 | 15.3905 | 14.64657 | 13.45987 | 0.7439263 | 1.186706 | 1.333603e-11
80.61722 | 15.3657 | 14.64124 | 13.45711 | 0.724457 | 1.184134 | 1.33076e-11
80.62722 | 15.3457 | 14.63591 | 13.45434 | 0.7097949 | 1.181569 | 1.327918e-11
80.63722 | 15.3244 | 14.63057 | 13.45155 | 0.6938333 | 1.179016 | 1.325252e-11
80.64722 | 15.3027 | 14.62523 | 13.44875 | 0.6774737 | 1.176473 | 1.32241e-11
80.65722 | 15.2852 | 14.61988 | 13.44594 | 0.6653151 | 1.173941 | 1.319744e-11
80.66721 | 15.2642 | 14.61455 | 13.44312 | 0.6496525 | 1.171423 | 1.316902e-11
80.67721 | 15.2414 | 14.6092 | 13.44029 | 0.6321972 | 1.168913 | 1.314237e-11
80.68721 | 15.2174 | 14.60386 | 13.43744 | 0.6135428 | 1.166414 | 1.311394e-11
80.69721 | 15.2013 | 14.59851 | 13.43458 | 0.6027907 | 1.163925 | 1.308729e-11
80.70721 | 15.1838 | 14.59316 | 13.43171 | 0.5906396 | 1.161447 | 1.306063e-11
80.71721 | 15.1664 | 14.58781 | 13.42883 | 0.5785909 | 1.15898 | 1.303398e-11
80.7272 | 15.1493 | 14.58246 | 13.42594 | 0.566838 | 1.156526 | 1.300733e-11
80.7372 | 15.1262 | 14.57711 | 13.42303 | 0.5490926 | 1.154079 | 1.298068e-11
80.7472 | 15.106 | 14.57175 | 13.42011 | 0.5342491 | 1.151644 | 1.295403e-11
80.7572 | 15.0826 | 14.56639 | 13.41717 | 0.5162075 | 1.149219 | 1.292738e-11
80.7672 | 15.0696 | 14.56103 | 13.41423 | 0.5085679 | 1.146804 | 1.290072e-11
80.7772 | 15.0466 | 14.55567 | 13.41127 | 0.4909304 | 1.144399 | 1.287407e-11
80.78719 | 15.0261 | 14.55031 | 13.4083 | 0.4757897 | 1.142008 | 1.28492e-11
80.79719 | 15.013 | 14.54494 | 13.40532 | 0.4680565 | 1.139624 | 1.282255e-11
80.80719 | 14.9944 | 14.53957 | 13.40232 | 0.4548254 | 1.137251 | 1.279767e-11
80.81719 | 14.9809 | 14.5342 | 13.39932 | 0.4466968 | 1.134887 | 1.277102e-11
80.82719 | 14.9603 | 14.52883 | 13.3963 | 0.4314703 | 1.132534 | 1.274614e-11
80.83719 | 14.9396 | 14.52345 | 13.39326 | 0.4161464 | 1.130191 | 1.271949e-11
80.84718 | 14.9256 | 14.51808 | 13.39022 | 0.4075195 | 1.127861 | 1.269462e-11
80.85718 | 14.9108 | 14.5127 | 13.38716 | 0.3981003 | 1.125538 | 1.266974e-11
80.86718 | 14.899 | 14.50732 | 13.38409 | 0.391684 | 1.123225 | 1.264486e-11
80.87718 | 14.8834 | 14.50193 | 13.38101 | 0.38147 | 1.120923 | 1.261999e-11
80.88718 | 14.8614 | 14.49654 | 13.37791 | 0.3648588 | 1.11863 | 1.259511e-11
80.89718 | 14.851 | 14.49115 | 13.3748 | 0.3598502 | 1.116347 | 1.257024e-11
80.90717 | 14.8359 | 14.48576 | 13.37168 | 0.350139 | 1.114077 | 1.254536e-11
80.91717 | 14.8256 | 14.48036 | 13.36855 | 0.3452361 | 1.111814 | 1.252049e-11
80.92717 | 14.8083 | 14.47496 | 13.3654 | 0.3333359 | 1.109561 | 1.249561e-11
80.93717 | 14.7935 | 14.46956 | 13.36224 | 0.3239388 | 1.107317 | 1.247073e-11
80.94717 | 14.7874 | 14.46416 | 13.35907 | 0.3232444 | 1.105083 | 1.244763e-11
80.95717 | 14.7716 | 14.45875 | 13.35589 | 0.3128533 | 1.102859 | 1.242276e-11
80.96716 | 14.7575 | 14.45334 | 13.35269 | 0.3041596 | 1.100647 | 1.239966e-11
80.97716 | 14.7437 | 14.44793 | 13.34948 | 0.2957745 | 1.098443 | 1.237478e-11
80.98716 | 14.7274 | 14.44251 | 13.34626 | 0.2848927 | 1.096247 | 1.235168e-11
80.99716 | 14.7193 | 14.43709 | 13.34302 | 0.282214 | 1.094062 | 1.232681e-11
81.00716 | 14.705 | 14.43166 | 13.33978 | 0.2733386 | 1.091886 | 1.230371e-11
81.01716 | 14.6914 | 14.42623 | 13.33651 | 0.2651665 | 1.089719 | 1.228061e-11
81.02715 | 14.6774 | 14.42081 | 13.33324 | 0.2565924 | 1.087564 | 1.225751e-11
81.03715 | 14.6625 | 14.41537 | 13.32996 | 0.2471271 | 1.085417 | 1.223263e-11
81.04715 | 14.6526 | 14.40993 | 13.32666 | 0.2426652 | 1.083278 | 1.220953e-11
81.05715 | 14.6334 | 14.40449 | 13.32334 | 0.2289069 | 1.081149 | 1.218643e-11
81.06715 | 14.6253 | 14.39905 | 13.32002 | 0.2262521 | 1.079029 | 1.216333e-11
81.07714 | 14.6089 | 14.3936 | 13.31668 | 0.2152955 | 1.076921 | 1.214201e-11
81.08714 | 14.5942 | 14.38815 | 13.31333 | 0.206048 | 1.07482 | 1.211891e-11
81.09714 | 14.5762 | 14.3827 | 13.30997 | 0.1935041 | 1.072728 | 1.209581e-11
81.10714 | 14.5621 | 14.37724 | 13.30659 | 0.1848641 | 1.070645 | 1.207271e-11
81.11714 | 14.55 | 14.37177 | 13.3032 | 0.1782278 | 1.068571 | 1.205139e-11
81.12714 | 14.5342 | 14.3663 | 13.2998 | 0.1678953 | 1.066507 | 1.202829e-11
81.13713 | 14.5167 | 14.36084 | 13.29639 | 0.1558612 | 1.064453 | 1.200519e-11
81.14713 | 14.5024 | 14.35536 | 13.29296 | 0.1470366 | 1.062407 | 1.198387e-11
81.15713 | 14.4845 | 14.34988 | 13.28951 | 0.134616 | 1.060369 | 1.196254e-11
81.16713 | 14.4739 | 14.3444 | 13.28606 | 0.1294993 | 1.05834 | 1.193944e-11
81.17713 | 14.4645 | 14.33891 | 13.28259 | 0.1255868 | 1.056321 | 1.191812e-11
81.18713 | 14.4471 | 14.33342 | 13.27911 | 0.1136783 | 1.05431 | 1.189679e-11
81.19712 | 14.4277 | 14.32793 | 13.27562 | 0.09976863 | 1.05231 | 1.187369e-11
81.20712 | 14.4152 | 14.32243 | 13.27211 | 0.09276858 | 1.050317 | 1.185237e-11
81.21712 | 14.3997 | 14.31693 | 13.26859 | 0.08277273 | 1.048333 | 1.183105e-11
81.22712 | 14.3848 | 14.31142 | 13.26506 | 0.07338121 | 1.046357 | 1.180972e-11
81.23712 | 14.372 | 14.30591 | 13.26152 | 0.06609396 | 1.04439 | 1.17884e-11
81.24712 | 14.3613 | 14.30039 | 13.25796 | 0.06091118 | 1.042432 | 1.176708e-11
81.25711 | 14.3478 | 14.29487 | 13.25439 | 0.05292729 | 1.040484 | 1.174575e-11
81.26711 | 14.3367 | 14.28935 | 13.2508 | 0.04735339 | 1.038543 | 1.17262e-11
81.27711 | 14.3268 | 14.28382 | 13.2472 | 0.04298394 | 1.036611 | 1.170488e-11
81.28711 | 14.3144 | 14.27828 | 13.24359 | 0.03611913 | 1.034687 | 1.168356e-11
81.29711 | 14.296 | 14.27274 | 13.23997 | 0.02325889 | 1.032772 | 1.166223e-11
81.30711 | 14.2822 | 14.2672 | 13.23633 | 0.01500321 | 1.030865 | 1.164269e-11
81.3171 | 14.2733 | 14.26165 | 13.23268 | 0.0116468 | 1.028969 | 1.162136e-11
81.3271 | 14.2573 | 14.2561 | 13.22902 | 0.00120052 | 1.027079 | 1.160181e-11
81.3371 | 14.2509 | 14.25054 | 13.22534 | 0.0003590345 | 1.025198 | 1.158049e-11
81.3471 | 14.2378 | 14.24498 | 13.22165 | -0.007177574 | 1.023324 | 1.156094e-11
81.3571 | 14.2265 | 14.23941 | 13.21795 | -0.0129095 | 1.02146 | 1.154139e-11
81.3671 | 14.2138 | 14.23384 | 13.21423 | -0.02003636 | 1.019603 | 1.152007e-11
81.37709 | 14.2002 | 14.22826 | 13.21051 | -0.02806393 | 1.017757 | 1.150052e-11
81.38709 | 14.1858 | 14.22268 | 13.20676 | -0.03688099 | 1.015917 | 1.148097e-11
81.39709 | 14.1657 | 14.21709 | 13.20301 | -0.05139295 | 1.014085 | 1.146143e-11
81.40709 | 14.1524 | 14.2115 | 13.19924 | -0.05909999 | 1.012262 | 1.144188e-11
81.41709 | 14.1376 | 14.2059 | 13.19546 | -0.06830179 | 1.010446 | 1.142233e-11
81.42709 | 14.1214 | 14.2003 | 13.19166 | -0.07889863 | 1.008639 | 1.140278e-11
81.43708 | 14.1038 | 14.1947 | 13.18785 | -0.09089582 | 1.006841 | 1.138324e-11
81.44708 | 14.0915 | 14.18908 | 13.18403 | -0.09758216 | 1.00505 | 1.136369e-11
81.45708 | 14.0748 | 14.18346 | 13.1802 | -0.1086634 | 1.003267 | 1.134414e-11
81.46708 | 14.058 | 14.17784 | 13.17635 | -0.1198392 | 1.001492 | 1.132459e-11
81.47708 | 14.0424 | 14.17221 | 13.17249 | -0.1298098 | 0.9997243 | 1.130682e-11
81.48707 | 14.0276 | 14.16658 | 13.16861 | -0.1389806 | 0.9979667 | 1.128727e-11
81.49707 | 14.0121 | 14.16094 | 13.16473 | -0.1488403 | 0.9962152 | 1.126772e-11
81.50707 | 13.9946 | 14.15529 | 13.16082 | -0.1606947 | 0.9944716 | 1.124995e-11
81.51707 | 13.9818 | 14.14964 | 13.15691 | -0.1678437 | 0.9927359 | 1.12304e-11
81.52707 | 13.9651 | 14.14399 | 13.15298 | -0.178887 | 0.9910079 | 1.121263e-11
81.53707 | 13.9517 | 14.13832 | 13.14904 | -0.1866249 | 0.9892877 | 1.119308e-11
81.54706 | 13.9423 | 14.13266 | 13.14509 | -0.1903628 | 0.987577 | 1.117531e-11
81.55706 | 13.9256 | 14.12699 | 13.14112 | -0.2013895 | 0.9858723 | 1.115754e-11
81.56706 | 13.9071 | 14.12131 | 13.13714 | -0.2142105 | 0.9841752 | 1.113799e-11
81.57706 | 13.8985 | 14.11563 | 13.13314 | -0.2171257 | 0.9824857 | 1.112022e-11
81.58706 | 13.8874 | 14.10994 | 13.12913 | -0.2225353 | 0.9808039 | 1.110245e-11
81.59706 | 13.8699 | 14.10424 | 13.12511 | -0.2343392 | 0.9791298 | 1.108468e-11
81.60705 | 13.8565 | 14.09854 | 13.12108 | -0.242043 | 0.9774649 | 1.10669e-11
81.61705 | 13.8503 | 14.09284 | 13.11703 | -0.242535 | 0.9758056 | 1.104913e-11
81.62705 | 13.831 | 14.08712 | 13.11297 | -0.2561213 | 0.974154 | 1.103136e-11
81.63705 | 13.8228 | 14.0814 | 13.10889 | -0.2586018 | 0.9725099 | 1.101359e-11
81.64705 | 13.8066 | 14.07568 | 13.1048 | -0.2690764 | 0.9708733 | 1.099582e-11
81.65705 | 13.793 | 14.06994 | 13.1007 | -0.2769447 | 0.9692439 | 1.097804e-11
81.66704 | 13.7799 | 14.06421 | 13.09659 | -0.284313 | 0.9676237 | 1.096027e-11
81.67704 | 13.7676 | 14.05847 | 13.09246 | -0.2908695 | 0.9660091 | 1.094427e-11
81.68704 | 13.7515 | 14.05272 | 13.08832 | -0.3012198 | 0.9644019 | 1.09265e-11
81.69704 | 13.7346 | 14.04696 | 13.08416 | -0.3123641 | 0.9628019 | 1.090873e-11
81.70704 | 13.7267 | 14.0412 | 13.07999 | -0.3145023 | 0.9612093 | 1.089273e-11
81.71704 | 13.7112 | 14.03543 | 13.07581 | -0.3242343 | 0.9596239 | 1.087496e-11
81.72703 | 13.6951 | 14.02967 | 13.07162 | -0.3345658 | 0.9580472 | 1.085897e-11
81.73703 | 13.6866 | 14.02389 | 13.06741 | -0.3372854 | 0.9564762 | 1.084119e-11
81.74703 | 13.6724 | 14.0181 | 13.06319 | -0.3456986 | 0.9549123 | 1.08252e-11
81.75703 | 13.6581 | 14.01231 | 13.05895 | -0.3542055 | 0.9533555 | 1.080742e-11
81.76703 | 13.6485 | 14.00651 | 13.0547 | -0.3580062 | 0.9518058 | 1.079143e-11
81.77703 | 13.6374 | 14.0007 | 13.05044 | -0.3633005 | 0.9502632 | 1.077543e-11
81.78702 | 13.628 | 13.99489 | 13.04616 | -0.3668941 | 0.9487291 | 1.075944e-11
81.79702 | 13.6159 | 13.98908 | 13.04188 | -0.3731756 | 0.9472006 | 1.074166e-11
81.80702 | 13.6072 | 13.98325 | 13.03757 | -0.3760506 | 0.945679 | 1.072567e-11
81.81702 | 13.6011 | 13.97742 | 13.03325 | -0.3763191 | 0.9441643 | 1.070967e-11
81.82702 | 13.5947 | 13.97158 | 13.02892 | -0.376881 | 0.9426566 | 1.069367e-11
81.83702 | 13.5847 | 13.96574 | 13.02458 | -0.3810364 | 0.9411557 | 1.067768e-11
81.84701 | 13.5791 | 13.95989 | 13.02023 | -0.3807911 | 0.9396633 | 1.066168e-11
81.85701 | 13.5671 | 13.95403 | 13.01586 | -0.3869334 | 0.9381761 | 1.064569e-11
81.86701 | 13.5648 | 13.94817 | 13.01147 | -0.383369 | 0.9366958 | 1.062969e-11
81.87701 | 13.5597 | 13.9423 | 13.00708 | -0.3825979 | 0.9352222 | 1.061369e-11
81.88701 | 13.554 | 13.93642 | 13.00266 | -0.3824201 | 0.9337554 | 1.059947e-11
81.897 | 13.5427 | 13.93054 | 12.99824 | -0.3878414 | 0.9322967 | 1.058348e-11
81.907 | 13.5393 | 13.92465 | 12.99381 | -0.3853502 | 0.9308433 | 1.056748e-11
81.917 | 13.5299 | 13.91875 | 12.98936 | -0.3888521 | 0.9293966 | 1.055148e-11
81.927 | 13.5229 | 13.91285 | 12.98489 | -0.3899474 | 0.9279566 | 1.053726e-11
81.937 | 13.5182 | 13.90694 | 12.98041 | -0.3887357 | 0.9265232 | 1.052127e-11
81.947 | 13.5136 | 13.90102 | 12.97592 | -0.3874171 | 0.9250963 | 1.050704e-11
81.95699 | 13.5016 | 13.8951 | 12.97142 | -0.3934975 | 0.9236773 | 1.049105e-11
81.96699 | 13.4948 | 13.88917 | 12.9669 | -0.3943651 | 0.9222634 | 1.047683e-11
81.97699 | 13.4878 | 13.88323 | 12.96237 | -0.3954257 | 0.9208561 | 1.046083e-11
81.98699 | 13.4798 | 13.87728 | 12.95782 | -0.3974793 | 0.9194552 | 1.044661e-11
81.99699 | 13.4633 | 13.87133 | 12.95327 | -0.408026 | 0.9180608 | 1.043061e-11
82.00699 | 13.4542 | 13.86537 | 12.94869 | -0.4111656 | 0.9166728 | 1.041639e-11
82.01698 | 13.4525 | 13.8594 | 12.94411 | -0.4069041 | 0.9152925 | 1.040217e-11
82.02698 | 13.4421 | 13.85343 | 12.93951 | -0.4113296 | 0.9139172 | 1.038795e-11
82.03698 | 13.4357 | 13.84745 | 12.9349 | -0.4117479 | 0.9125482 | 1.037373e-11
82.04698 | 13.423 | 13.84146 | 12.93027 | -0.4184591 | 0.9111856 | 1.035773e-11
82.05698 | 13.413 | 13.83546 | 12.92563 | -0.4224631 | 0.9098291 | 1.034351e-11
82.06698 | 13.4021 | 13.82946 | 12.92098 | -0.4273599 | 0.908479 | 1.032929e-11
82.07697 | 13.3936 | 13.82346 | 12.91632 | -0.4298554 | 0.9071363 | 1.031507e-11
82.08697 | 13.3839 | 13.81744 | 12.91164 | -0.4335378 | 0.9057986 | 1.030085e-11
82.09697 | 13.3728 | 13.81141 | 12.90695 | -0.4386128 | 0.904467 | 1.028663e-11
82.10697 | 13.3638 | 13.80538 | 12.90224 | -0.4415807 | 0.9031415 | 1.027241e-11
82.11697 | 13.3503 | 13.79934 | 12.89752 | -0.4490411 | 0.9018222 | 1.025996e-11
82.12697 | 13.3419 | 13.79329 | 12.89279 | -0.4513943 | 0.9005089 | 1.024574e-11
82.13696 | 13.3343 | 13.78725 | 12.88804 | -0.4529462 | 0.8992031 | 1.023152e-11
82.14696 | 13.3188 | 13.78118 | 12.88328 | -0.4623846 | 0.8979019 | 1.02173e-11
82.15696 | 13.3066 | 13.77512 | 12.87851 | -0.4685153 | 0.8966065 | 1.020486e-11
82.16696 | 13.3003 | 13.76904 | 12.87372 | -0.468739 | 0.8953173 | 1.019063e-11
82.17696 | 13.2897 | 13.76295 | 12.86892 | -0.473255 | 0.894034 | 1.017641e-11
82.18696 | 13.2784 | 13.75686 | 12.86411 | -0.4784635 | 0.8927565 | 1.016397e-11
82.19695 | 13.2584 | 13.75077 | 12.85928 | -0.4923704 | 0.891486 | 1.014975e-11
82.20695 | 13.2506 | 13.74466 | 12.85444 | -0.4940639 | 0.8902203 | 1.01373e-11
82.21695 | 13.2413 | 13.73855 | 12.84959 | -0.4972498 | 0.8889604 | 1.012308e-11
82.22695 | 13.2249 | 13.73243 | 12.84472 | -0.5075282 | 0.8877064 | 1.011064e-11
82.23695 | 13.2159 | 13.7263 | 12.83984 | -0.5103988 | 0.8864579 | 1.009641e-11
82.24694 | 13.2005 | 13.72017 | 12.83495 | -0.5196682 | 0.8852167 | 1.008397e-11
82.25694 | 13.1952 | 13.71402 | 12.83004 | -0.5188236 | 0.8839799 | 1.007152e-11
82.26694 | 13.1836 | 13.70787 | 12.82512 | -0.5242714 | 0.8827486 | 1.00573e-11
82.27694 | 13.1744 | 13.70171 | 12.82019 | -0.5273114 | 0.881523 | 1.004486e-11
82.28694 | 13.162 | 13.69554 | 12.81524 | -0.5335438 | 0.8803031 | 1.003241e-11
82.29694 | 13.1511 | 13.68937 | 12.81028 | -0.5382684 | 0.8790887 | 1.001997e-11
82.30693 | 13.1369 | 13.68319 | 12.80531 | -0.5462912 | 0.8778809 | 1.000752e-11
82.31693 | 13.1235 | 13.677 | 12.80032 | -0.5535005 | 0.8766778 | 9.993301e-12
82.32693 | 13.1161 | 13.6708 | 12.79532 | -0.5547017 | 0.8754801 | 9.980855e-12
82.33693 | 13.1042 | 13.6646 | 12.79031 | -0.5603952 | 0.8742878 | 9.96841e-12
82.34693 | 13.0964 | 13.65838 | 12.78528 | -0.5619806 | 0.8731008 | 9.955964e-12
82.35693 | 13.0858 | 13.65216 | 12.78024 | -0.5663585 | 0.8719196 | 9.943519e-12
82.36692 | 13.0768 | 13.64593 | 12.77519 | -0.5691345 | 0.8707448 | 9.931073e-12
82.37692 | 13.0693 | 13.6397 | 12.77012 | -0.5703964 | 0.8695741 | 9.920403e-12
82.38692 | 13.049 | 13.63345 | 12.76504 | -0.5844505 | 0.8684088 | 9.907958e-12
82.39692 | 13.036 | 13.6272 | 12.75995 | -0.5911965 | 0.8672488 | 9.895512e-12
82.40692 | 13.0292 | 13.62093 | 12.75484 | -0.5917346 | 0.8660941 | 9.883067e-12
82.41692 | 13.0193 | 13.61466 | 12.74972 | -0.5953647 | 0.8649447 | 9.870621e-12
82.42691 | 13.0091 | 13.60839 | 12.74459 | -0.599293 | 0.8638015 | 9.859951e-12
82.43691 | 12.9915 | 13.60211 | 12.73944 | -0.6106071 | 0.8626624 | 9.847505e-12
82.44691 | 12.9813 | 13.59581 | 12.73428 | -0.6145132 | 0.8615286 | 9.83506e-12
82.45691 | 12.9683 | 13.58951 | 12.72911 | -0.6212111 | 0.8603998 | 9.82439e-12
82.46691 | 12.9543 | 13.5832 | 12.72392 | -0.628901 | 0.8592762 | 9.811944e-12
82.47691 | 12.9363 | 13.57688 | 12.71873 | -0.6405828 | 0.8581576 | 9.799499e-12
82.4869 | 12.9214 | 13.57056 | 12.71352 | -0.6491628 | 0.8570452 | 9.788828e-12
82.4969 | 12.9109 | 13.56423 | 12.70829 | -0.6533283 | 0.8559367 | 9.776383e-12
82.5069 | 12.9003 | 13.55789 | 12.70305 | -0.6575861 | 0.8548336 | 9.765713e-12
82.5169 | 12.8798 | 13.55154 | 12.6978 | -0.6717353 | 0.853735 | 9.755043e-12
82.5269 | 12.8679 | 13.54518 | 12.69253 | -0.6772759 | 0.852641 | 9.742597e-12
82.5369 | 12.8595 | 13.53881 | 12.68726 | -0.6793087 | 0.8515523 | 9.731927e-12
82.54689 | 12.8459 | 13.53244 | 12.68197 | -0.6865397 | 0.8504695 | 9.721256e-12
82.55689 | 12.8297 | 13.52606 | 12.67667 | -0.696356 | 0.8493904 | 9.708811e-12
82.56689 | 12.8121 | 13.51966 | 12.67135 | -0.7075641 | 0.8483162 | 9.69814e-12
82.57689 | 12.802 | 13.51326 | 12.66602 | -0.7112639 | 0.8472468 | 9.68747e-12
82.58689 | 12.7893 | 13.50686 | 12.66067 | -0.7175554 | 0.8461822 | 9.6768e-12
82.59689 | 12.7775 | 13.50044 | 12.65532 | -0.7229386 | 0.8451222 | 9.664354e-12
82.60688 | 12.766 | 13.49402 | 12.64995 | -0.7280203 | 0.8440684 | 9.653684e-12
82.61688 | 12.7543 | 13.48759 | 12.64457 | -0.7332869 | 0.8430178 | 9.643014e-12
82.62688 | 12.7431 | 13.48115 | 12.63917 | -0.738045 | 0.8419718 | 9.632343e-12
82.63688 | 12.7342 | 13.47469 | 12.63376 | -0.7404949 | 0.8409305 | 9.621673e-12
82.64688 | 12.7189 | 13.46824 | 12.62834 | -0.7493363 | 0.8398937 | 9.611003e-12
82.65687 | 12.7076 | 13.46178 | 12.62291 | -0.7541757 | 0.8388624 | 9.600332e-12
82.66687 | 12.6948 | 13.4553 | 12.61747 | -0.7605003 | 0.8378347 | 9.589662e-12
82.67687 | 12.6805 | 13.44882 | 12.61201 | -0.7683161 | 0.8368111 | 9.578991e-12
82.68687 | 12.6754 | 13.44232 | 12.60653 | -0.7669238 | 0.8357923 | 9.568321e-12
82.69687 | 12.6643 | 13.43582 | 12.60105 | -0.7715235 | 0.8347783 | 9.55765e-12
82.70687 | 12.6542 | 13.42931 | 12.59555 | -0.7751142 | 0.8337683 | 9.54698e-12
82.71686 | 12.6401 | 13.4228 | 12.59004 | -0.7827028 | 0.8327635 | 9.538085e-12
82.72686 | 12.6333 | 13.41628 | 12.58451 | -0.7829766 | 0.8317622 | 9.527414e-12
82.73686 | 12.6192 | 13.40974 | 12.57898 | -0.7905419 | 0.8307653 | 9.516744e-12
82.74686 | 12.6078 | 13.4032 | 12.57343 | -0.7953986 | 0.8297725 | 9.506073e-12
82.75686 | 12.5923 | 13.39665 | 12.56786 | -0.8043467 | 0.828784 | 9.497178e-12
82.76686 | 12.5839 | 13.39009 | 12.56229 | -0.8061863 | 0.8277997 | 9.486508e-12
82.77685 | 12.5769 | 13.38352 | 12.5567 | -0.806624 | 0.8268206 | 9.475837e-12
82.78685 | 12.5665 | 13.37695 | 12.5511 | -0.8104464 | 0.8258446 | 9.466942e-12
82.79685 | 12.5518 | 13.37036 | 12.54549 | -0.8185603 | 0.8248728 | 9.456271e-12
82.80685 | 12.5447 | 13.36377 | 12.53986 | -0.8190654 | 0.8239049 | 9.447376e-12
82.81685 | 12.5337 | 13.35716 | 12.53422 | -0.823462 | 0.8229412 | 9.436705e-12
82.82685 | 12.5273 | 13.35055 | 12.52857 | -0.82325 | 0.8219815 | 9.42781e-12
82.83684 | 12.5184 | 13.34394 | 12.52291 | -0.825536 | 0.8210267 | 9.417139e-12
82.84684 | 12.5091 | 13.33731 | 12.51723 | -0.8282066 | 0.8200749 | 9.408244e-12
82.85684 | 12.4957 | 13.33067 | 12.51154 | -0.8349686 | 0.8191271 | 9.397573e-12
82.86684 | 12.4896 | 13.32402 | 12.50584 | -0.8344219 | 0.8181832 | 9.388678e-12
82.87684 | 12.4823 | 13.31737 | 12.50012 | -0.8350664 | 0.8172431 | 9.378007e-12
82.88684 | 12.4735 | 13.3107 | 12.4944 | -0.8372023 | 0.8163068 | 9.369112e-12
82.89683 | 12.4648 | 13.30404 | 12.48866 | -0.839236 | 0.8153752 | 9.360216e-12
82.90683 | 12.4575 | 13.29735 | 12.48291 | -0.8398545 | 0.8144465 | 9.351321e-12
82.91683 | 12.4528 | 13.29066 | 12.47714 | -0.8378641 | 0.8135215 | 9.34065e-12
82.92683 | 12.4487 | 13.28397 | 12.47136 | -0.8352651 | 0.8126003 | 9.331754e-12
82.93683 | 12.4397 | 13.27726 | 12.46557 | -0.8375573 | 0.8116827 | 9.322859e-12
82.94683 | 12.4282 | 13.27054 | 12.45977 | -0.8423407 | 0.8107687 | 9.313963e-12
82.95682 | 12.4205 | 13.26382 | 12.45396 | -0.843322 | 0.8098593 | 9.303292e-12
82.96682 | 12.4104 | 13.25709 | 12.44814 | -0.8466878 | 0.8089525 | 9.294397e-12
82.97682 | 12.4036 | 13.25034 | 12.4423 | -0.8467448 | 0.8080492 | 9.285501e-12
82.98682 | 12.3997 | 13.24359 | 12.43644 | -0.8438931 | 0.8071495 | 9.276605e-12
82.99682 | 12.3917 | 13.23683 | 12.43058 | -0.8451324 | 0.8062532 | 9.26771e-12
83.00682 | 12.3829 | 13.23006 | 12.4247 | -0.8471629 | 0.8053604 | 9.258814e-12
83.01681 | 12.3751 | 13.22329 | 12.41882 | -0.8481914 | 0.8044718 | 9.249918e-12
83.02681 | 12.3649 | 13.2165 | 12.41292 | -0.8516042 | 0.8035857 | 9.241023e-12
83.03681 | 12.3497 | 13.20971 | 12.40701 | -0.8600082 | 0.802703 | 9.232127e-12
83.04681 | 12.343 | 13.2029 | 12.40108 | -0.8599033 | 0.8018236 | 9.223231e-12
83.05681 | 12.3365 | 13.19609 | 12.39514 | -0.8595896 | 0.8009475 | 9.214335e-12
83.0668 | 12.3282 | 13.18927 | 12.3892 | -0.8610738 | 0.8000755 | 9.205439e-12
83.0768 | 12.3172 | 13.18244 | 12.38324 | -0.8652423 | 0.7992058 | 9.196543e-12
83.0868 | 12.3067 | 13.1756 | 12.37726 | -0.8689019 | 0.7983393 | 9.187647e-12
83.0968 | 12.2965 | 13.16875 | 12.37128 | -0.8722526 | 0.7974759 | 9.178751e-12
83.1068 | 12.2885 | 13.16189 | 12.36528 | -0.8733944 | 0.7966157 | 9.171631e-12
83.1168 | 12.2832 | 13.15503 | 12.35927 | -0.8718273 | 0.7957585 | 9.162735e-12
83.12679 | 12.2726 | 13.14816 | 12.35325 | -0.875558 | 0.7949052 | 9.153839e-12
83.13679 | 12.2637 | 13.14127 | 12.34722 | -0.877573 | 0.794054 | 9.144943e-12
83.14679 | 12.2497 | 13.13438 | 12.34117 | -0.8846791 | 0.7932059 | 9.136047e-12
83.15679 | 12.244 | 13.12748 | 12.33512 | -0.8834763 | 0.7923607 | 9.128926e-12
83.16679 | 12.233 | 13.12056 | 12.32905 | -0.8875645 | 0.7915184 | 9.12003e-12
83.17679 | 12.2236 | 13.11364 | 12.32296 | -0.8900437 | 0.790679 | 9.111133e-12
83.18678 | 12.2163 | 13.10672 | 12.31688 | -0.890421 | 0.7898433 | 9.104013e-12
83.19678 | 12.2067 | 13.09978 | 12.31077 | -0.8930823 | 0.7890095 | 9.095116e-12
83.20678 | 12.2032 | 13.09283 | 12.30466 | -0.8896347 | 0.7881784 | 9.08622e-12
83.21678 | 12.1927 | 13.08588 | 12.29853 | -0.8931781 | 0.7873502 | 9.079099e-12
83.22678 | 12.1851 | 13.07891 | 12.29239 | -0.8938125 | 0.7865246 | 9.070203e-12
83.23678 | 12.1715 | 13.07194 | 12.28624 | -0.900438 | 0.7857017 | 9.063082e-12
83.24677 | 12.1674 | 13.06496 | 12.28008 | -0.8975613 | 0.7848821 | 9.054185e-12
83.25677 | 12.1642 | 13.05797 | 12.2739 | -0.8937688 | 0.7840645 | 9.047064e-12
83.26677 | 12.1546 | 13.05097 | 12.26772 | -0.8963673 | 0.7832494 | 9.038168e-12
83.27677 | 12.1409 | 13.04396 | 12.26152 | -0.9030569 | 0.7824368 | 9.031046e-12
83.28677 | 12.1344 | 13.03694 | 12.25531 | -0.9025373 | 0.7816267 | 9.02215e-12
83.29677 | 12.1325 | 13.02991 | 12.24909 | -0.8974088 | 0.7808191 | 9.015028e-12
83.30676 | 12.1239 | 13.02288 | 12.24286 | -0.8989785 | 0.7800148 | 9.006132e-12
83.31676 | 12.1125 | 13.01583 | 12.23662 | -0.903332 | 0.779212 | 8.999011e-12
83.32676 | 12.1092 | 13.00878 | 12.23036 | -0.8995765 | 0.7784115 | 8.990114e-12
83.33676 | 12.1085 | 13.00171 | 12.2241 | -0.893212 | 0.7776134 | 8.982992e-12
83.34676 | 12.0954 | 12.99464 | 12.21782 | -0.8992386 | 0.7768176 | 8.974096e-12
83.35676 | 12.0891 | 12.98756 | 12.21153 | -0.898456 | 0.776024 | 8.966974e-12
83.36675 | 12.0791 | 12.98047 | 12.20524 | -0.9013716 | 0.7752335 | 8.959853e-12
83.37675 | 12.0707 | 12.97337 | 12.19893 | -0.9026712 | 0.7744443 | 8.950956e-12
83.38675 | 12.0587 | 12.96626 | 12.1926 | -0.9075617 | 0.7736573 | 8.943834e-12
83.39675 | 12.0505 | 12.95914 | 12.18627 | -0.9086432 | 0.7728724 | 8.936712e-12
83.40675 | 12.0361 | 12.95202 | 12.17993 | -0.9159157 | 0.7720896 | 8.929591e-12
83.41675 | 12.0337 | 12.94488 | 12.17357 | -0.9111792 | 0.7713089 | 8.920694e-12
83.42674 | 12.0224 | 12.93774 | 12.16721 | -0.915341 | 0.770531 | 8.913572e-12
83.43674 | 12.0053 | 12.93059 | 12.16083 | -0.9252865 | 0.7697542 | 8.90645e-12
83.44674 | 12.0019 | 12.92342 | 12.15444 | -0.921523 | 0.7689794 | 8.899328e-12
83.45674 | 11.9849 | 12.91625 | 12.14804 | -0.9313505 | 0.7682065 | 8.890431e-12
83.46674 | 11.9761 | 12.90907 | 12.14163 | -0.9329691 | 0.7674354 | 8.883309e-12
83.47673 | 11.9678 | 12.90189 | 12.13522 | -0.9340857 | 0.7666669 | 8.876187e-12
83.48673 | 11.9601 | 12.89469 | 12.12879 | -0.9345864 | 0.7658996 | 8.869065e-12
83.49673 | 11.9526 | 12.88748 | 12.12234 | -0.9348779 | 0.7651339 | 8.861943e-12
83.50673 | 11.948 | 12.88026 | 12.11589 | -0.9322605 | 0.76437 | 8.854821e-12
83.51673 | 11.9362 | 12.87303 | 12.10943 | -0.9368342 | 0.7636078 | 8.845924e-12
83.52673 | 11.9232 | 12.8658 | 12.10295 | -0.9425989 | 0.7628473 | 8.838801e-12
83.53672 | 11.9241 | 12.85856 | 12.09647 | -0.9344619 | 0.7620892 | 8.831679e-12
83.54672 | 11.917 | 12.85131 | 12.08998 | -0.9343087 | 0.7613319 | 8.824557e-12
83.55672 | 11.9099 | 12.84405 | 12.08347 | -0.9341466 | 0.7605762 | 8.817435e-12
83.56672 | 11.9046 | 12.83678 | 12.07695 | -0.9321755 | 0.759822 | 8.810312e-12
83.57672 | 11.8985 | 12.8295 | 12.07043 | -0.9309954 | 0.7590693 | 8.80319e-12
83.58672 | 11.8927 | 12.82221 | 12.06389 | -0.9295065 | 0.758318 | 8.796067e-12
83.59671 | 11.8885 | 12.81492 | 12.05735 | -0.9264159 | 0.7575689 | 8.788945e-12
83.60671 | 11.8865 | 12.80761 | 12.05079 | -0.921109 | 0.7568204 | 8.781822e-12
83.61671 | 11.8863 | 12.80029 | 12.04422 | -0.9139933 | 0.7560733 | 8.7747e-12
83.62671 | 11.8839 | 12.79297 | 12.03764 | -0.9090687 | 0.7553276 | 8.767577e-12
83.63671 | 11.8814 | 12.78564 | 12.03105 | -0.9042352 | 0.7545831 | 8.760454e-12
83.64671 | 11.8807 | 12.77829 | 12.02445 | -0.8975929 | 0.7538399 | 8.753331e-12
83.6567 | 11.8758 | 12.77095 | 12.01785 | -0.895149 | 0.7530986 | 8.746209e-12
83.6667 | 11.8781 | 12.76359 | 12.01123 | -0.8854889 | 0.7523578 | 8.739086e-12
83.6767 | 11.8734 | 12.75622 | 12.0046 | -0.88282 | 0.7516181 | 8.731963e-12
83.6867 | 11.875 | 12.74884 | 11.99796 | -0.8738422 | 0.7508795 | 8.72484e-12
83.6967 | 11.8691 | 12.74146 | 11.99131 | -0.8723556 | 0.750142 | 8.717717e-12
83.7067 | 11.8696 | 12.73406 | 11.98465 | -0.8644601 | 0.7494055 | 8.710594e-12
83.71669 | 11.8654 | 12.72666 | 11.97799 | -0.8612633 | 0.7486708 | 8.703471e-12
83.72669 | 11.865 | 12.71925 | 11.97131 | -0.8542503 | 0.7479364 | 8.696348e-12
83.73669 | 11.8592 | 12.71183 | 11.96463 | -0.8526286 | 0.7472029 | 8.689225e-12
83.74669 | 11.8569 | 12.7044 | 11.95793 | -0.847498 | 0.7464703 | 8.682101e-12
83.75669 | 11.8562 | 12.69696 | 11.95122 | -0.8407587 | 0.7457386 | 8.676753e-12
83.76669 | 11.8538 | 12.68951 | 11.9445 | -0.8357107 | 0.7450077 | 8.66963e-12
83.77668 | 11.8435 | 12.68206 | 11.93778 | -0.8385614 | 0.7442783 | 8.662507e-12
83.78668 | 11.839 | 12.6746 | 11.93105 | -0.835596 | 0.7435491 | 8.655383e-12
83.79668 | 11.8378 | 12.66712 | 11.9243 | -0.829322 | 0.7428207 | 8.64826e-12
83.80668 | 11.831 | 12.65964 | 11.91755 | -0.8286392 | 0.7420929 | 8.641136e-12
83.81668 | 11.826 | 12.65215 | 11.91078 | -0.8261476 | 0.7413656 | 8.634012e-12
83.82668 | 11.8191 | 12.64465 | 11.90401 | -0.8255475 | 0.7406391 | 8.628664e-12
83.83667 | 11.8177 | 12.63715 | 11.89723 | -0.8194464 | 0.7399141 | 8.62154e-12
83.84667 | 11.8127 | 12.62963 | 11.89044 | -0.8169291 | 0.7391887 | 8.614416e-12
83.85667 | 11.8137 | 12.6221 | 11.88364 | -0.8084034 | 0.7384641 | 8.607293e-12
83.86667 | 11.8059 | 12.61457 | 11.87683 | -0.8086688 | 0.7377397 | 8.600169e-12
83.87667 | 11.7967 | 12.60703 | 11.87001 | -0.8103259 | 0.7370161 | 8.59482e-12
83.88666 | 11.794 | 12.59948 | 11.86319 | -0.8054819 | 0.7362936 | 8.587696e-12
83.89666 | 11.7912 | 12.59192 | 11.85635 | -0.800722 | 0.7355707 | 8.580572e-12
83.90666 | 11.7848 | 12.58435 | 11.84951 | -0.7995535 | 0.7348483 | 8.573448e-12
83.91666 | 11.7845 | 12.57678 | 11.84265 | -0.7922765 | 0.7341261 | 8.566324e-12
83.92666 | 11.777 | 12.56919 | 11.83579 | -0.7921912 | 0.7334044 | 8.560975e-12
83.93666 | 11.7768 | 12.5616 | 11.82891 | -0.7847974 | 0.7326828 | 8.55385e-12
83.94665 | 11.7799 | 12.554 | 11.82204 | -0.7741029 | 0.7319624 | 8.546726e-12
83.95665 | 11.7691 | 12.54639 | 11.81515 | -0.7772924 | 0.7312415 | 8.539602e-12
83.96665 | 11.7609 | 12.53877 | 11.80825 | -0.7778734 | 0.7305206 | 8.532477e-12
83.97665 | 11.761 | 12.53115 | 11.80135 | -0.7701462 | 0.7298 | 8.527128e-12
83.98665 | 11.7607 | 12.52351 | 11.79443 | -0.7628108 | 0.7290796 | 8.520003e-12
83.99665 | 11.7599 | 12.51587 | 11.78751 | -0.7559671 | 0.7283593 | 8.512879e-12
84.00664 | 11.7547 | 12.50822 | 11.78058 | -0.7535227 | 0.7276397 | 8.505754e-12
84.01664 | 11.7504 | 12.50056 | 11.77364 | -0.7501626 | 0.7269195 | 8.500405e-12
84.02664 | 11.7468 | 12.49289 | 11.76669 | -0.7460943 | 0.7261994 | 8.49328e-12
84.03664 | 11.7419 | 12.48522 | 11.75974 | -0.7433177 | 0.7254791 | 8.486155e-12
84.04664 | 11.7353 | 12.47753 | 11.75277 | -0.7422331 | 0.7247589 | 8.47903e-12
84.05664 | 11.7337 | 12.46984 | 11.7458 | -0.7361404 | 0.7240386 | 8.47368e-12
84.06663 | 11.7303 | 12.46215 | 11.73883 | -0.7318475 | 0.7233191 | 8.466555e-12
84.07663 | 11.7287 | 12.45444 | 11.73184 | -0.7257387 | 0.7225986 | 8.45943e-12
84.08663 | 11.7228 | 12.44672 | 11.72484 | -0.7239218 | 0.7218779 | 8.45408e-12
84.09663 | 11.7152 | 12.439 | 11.71784 | -0.7237971 | 0.7211571 | 8.446955e-12
84.10663 | 11.7075 | 12.43126 | 11.71083 | -0.7237644 | 0.7204361 | 8.43983e-12
84.11663 | 11.713 | 12.42352 | 11.70381 | -0.7105239 | 0.7197148 | 8.432704e-12
84.12662 | 11.7027 | 12.41578 | 11.69679 | -0.7130829 | 0.7189938 | 8.427354e-12
84.13662 | 11.6992 | 12.40803 | 11.68975 | -0.7088267 | 0.7182721 | 8.420229e-12
84.14662 | 11.6954 | 12.40026 | 11.68271 | -0.7048627 | 0.71755 | 8.413103e-12
84.15662 | 11.6965 | 12.39249 | 11.67566 | -0.695991 | 0.7168276 | 8.405978e-12
84.16662 | 11.693 | 12.38471 | 11.66861 | -0.6917114 | 0.7161047 | 8.400627e-12
84.17662 | 11.6758 | 12.37692 | 11.66154 | -0.701124 | 0.7153815 | 8.393501e-12
84.18661 | 11.6687 | 12.36914 | 11.65448 | -0.7004371 | 0.7146587 | 8.386376e-12
84.19661 | 11.6687 | 12.36133 | 11.6474 | -0.6926346 | 0.7139346 | 8.381025e-12
84.20661 | 11.6676 | 12.35352 | 11.64031 | -0.6859245 | 0.71321 | 8.373899e-12
84.21661 | 11.6601 | 12.34571 | 11.63322 | -0.685607 | 0.712485 | 8.366773e-12
84.22661 | 11.6574 | 12.33788 | 11.62612 | -0.6804819 | 0.7117594 | 8.359647e-12
84.2366 | 11.6497 | 12.33006 | 11.61902 | -0.6803572 | 0.711034 | 8.354296e-12
84.2466 | 11.642 | 12.32222 | 11.61191 | -0.6802173 | 0.7103073 | 8.34717e-12
84.2566 | 11.6361 | 12.31437 | 11.60479 | -0.6782701 | 0.7095801 | 8.340044e-12
84.2666 | 11.6359 | 12.30652 | 11.59766 | -0.6706156 | 0.7088522 | 8.332917e-12
84.2766 | 11.6339 | 12.29865 | 11.59053 | -0.6647537 | 0.7081236 | 8.327566e-12
84.2866 | 11.6337 | 12.29078 | 11.58339 | -0.6570847 | 0.7073945 | 8.32044e-12
84.29659 | 11.6285 | 12.28292 | 11.57625 | -0.6544163 | 0.7066653 | 8.313313e-12
84.30659 | 11.6294 | 12.27503 | 11.5691 | -0.6456329 | 0.7059347 | 8.306187e-12
84.31659 | 11.62 | 12.26714 | 11.56194 | -0.6471425 | 0.7052034 | 8.300835e-12
84.32659 | 11.624 | 12.25924 | 11.55477 | -0.635245 | 0.7044713 | 8.293708e-12
84.33659 | 11.6202 | 12.25134 | 11.5476 | -0.6311405 | 0.7037385 | 8.286582e-12
84.34659 | 11.6196 | 12.24343 | 11.54042 | -0.6238291 | 0.7030048 | 8.279455e-12
84.35658 | 11.6269 | 12.23552 | 11.53325 | -0.6086187 | 0.7022711 | 8.274103e-12
84.36658 | 11.6243 | 12.22759 | 11.52606 | -0.6032936 | 0.7015358 | 8.266976e-12
84.37658 | 11.6273 | 12.21966 | 11.51886 | -0.5923616 | 0.7007996 | 8.259849e-12
84.38658 | 11.6323 | 12.21172 | 11.51166 | -0.579423 | 0.7000626 | 8.252722e-12
84.39658 | 11.6197 | 12.20378 | 11.50445 | -0.5840777 | 0.6993247 | 8.24737e-12
84.40658 | 11.6218 | 12.19583 | 11.49724 | -0.5740257 | 0.6985858 | 8.240242e-12
84.41657 | 11.6264 | 12.18788 | 11.49003 | -0.5614752 | 0.6978469 | 8.233115e-12
84.42657 | 11.6277 | 12.17991 | 11.4828 | -0.5522102 | 0.6971061 | 8.225988e-12
84.43657 | 11.6316 | 12.17194 | 11.47557 | -0.5403386 | 0.6963643 | 8.218861e-12
84.44657 | 11.6276 | 12.16396 | 11.46834 | -0.5363607 | 0.6956216 | 8.213508e-12
84.45657 | 11.6275 | 12.15598 | 11.4611 | -0.5284765 | 0.6948779 | 8.20638e-12
84.46657 | 11.6271 | 12.14799 | 11.45385 | -0.5208861 | 0.6941332 | 8.199253e-12
84.47656 | 11.6235 | 12.14 | 11.44661 | -0.5164972 | 0.6933881 | 8.192125e-12
84.48656 | 11.6192 | 12.13199 | 11.43935 | -0.5127943 | 0.6926412 | 8.186772e-12
84.49656 | 11.6242 | 12.12399 | 11.43209 | -0.4997853 | 0.6918933 | 8.179644e-12
84.50656 | 11.6191 | 12.11597 | 11.42483 | -0.4968703 | 0.6911442 | 8.172517e-12
84.51656 | 11.6188 | 12.10795 | 11.41756 | -0.4891493 | 0.6903941 | 8.165389e-12
84.52656 | 11.6173 | 12.09992 | 11.41028 | -0.4826223 | 0.6896428 | 8.158261e-12
84.53655 | 11.6135 | 12.0919 | 11.40301 | -0.4783975 | 0.6888912 | 8.151133e-12
84.54655 | 11.6107 | 12.08386 | 11.39572 | -0.4731591 | 0.6881377 | 8.145779e-12
84.55655 | 11.611 | 12.07581 | 11.38843 | -0.4648148 | 0.6873829 | 8.138651e-12
84.56655 | 11.6131 | 12.06776 | 11.38114 | -0.4546648 | 0.686627 | 8.131523e-12
84.57655 | 11.6046 | 12.05971 | 11.37384 | -0.4551092 | 0.6858698 | 8.124394e-12
84.58655 | 11.5996 | 12.05165 | 11.36654 | -0.4520483 | 0.6851115 | 8.117266e-12
84.59654 | 11.5944 | 12.04359 | 11.35924 | -0.4491897 | 0.6843526 | 8.110137e-12
84.60654 | 11.5931 | 12.03552 | 11.35193 | -0.4424179 | 0.6835918 | 8.103009e-12
84.61654 | 11.5936 | 12.02744 | 11.34461 | -0.4338407 | 0.6828298 | 8.097655e-12
84.62654 | 11.5941 | 12.01936 | 11.33729 | -0.4252583 | 0.6820664 | 8.090526e-12
84.63654 | 11.5941 | 12.01127 | 11.32997 | -0.4171707 | 0.6813018 | 8.083397e-12
84.64653 | 11.5823 | 12.00319 | 11.32265 | -0.4208863 | 0.6805369 | 8.076269e-12
84.65653 | 11.5791 | 11.99509 | 11.31532 | -0.4159886 | 0.6797697 | 8.06914e-12
84.66653 | 11.5732 | 11.98699 | 11.30798 | -0.413786 | 0.6790012 | 8.062011e-12
84.67653 | 11.5702 | 11.97888 | 11.30065 | -0.4086786 | 0.6782314 | 8.054882e-12
84.68653 | 11.5657 | 11.97077 | 11.29331 | -0.4050663 | 0.6774603 | 8.047753e-12
84.69653 | 11.5677 | 11.96265 | 11.28596 | -0.3949494 | 0.6766878 | 8.040623e-12
84.70652 | 11.5686 | 11.95454 | 11.27862 | -0.3859358 | 0.6759147 | 8.033494e-12
84.71652 | 11.5658 | 11.94641 | 11.27127 | -0.3806097 | 0.6751396 | 8.026365e-12
84.72652 | 11.5614 | 11.93828 | 11.26392 | -0.3768791 | 0.674363 | 8.02101e-12
84.73652 | 11.5574 | 11.93014 | 11.25656 | -0.3727442 | 0.6735852 | 8.01388e-12
84.74652 | 11.5551 | 11.922 | 11.2492 | -0.3669048 | 0.6728059 | 8.006751e-12
84.75652 | 11.5472 | 11.91386 | 11.24184 | -0.3666613 | 0.6720252 | 7.999621e-12
84.76651 | 11.5514 | 11.90572 | 11.23448 | -0.3543219 | 0.6712441 | 7.992491e-12
84.77651 | 11.5532 | 11.89757 | 11.22711 | -0.3443702 | 0.6704606 | 7.985362e-12
84.78651 | 11.5555 | 11.88941 | 11.21974 | -0.3339145 | 0.6696758 | 7.978232e-12
84.79651 | 11.5544 | 11.88126 | 11.21237 | -0.3268552 | 0.6688897 | 7.971102e-12
84.80651 | 11.5571 | 11.87309 | 11.20499 | -0.3159916 | 0.6681019 | 7.963972e-12
84.81651 | 11.5603 | 11.86492 | 11.19761 | -0.3046246 | 0.6673128 | 7.956842e-12
84.8265 | 11.5548 | 11.85676 | 11.19024 | -0.301962 | 0.666523 | 7.949712e-12
84.8365 | 11.5582 | 11.84859 | 11.18286 | -0.2903878 | 0.6657311 | 7.942582e-12
84.8465 | 11.5598 | 11.84041 | 11.17547 | -0.2806101 | 0.6649376 | 7.935451e-12
84.8565 | 11.5678 | 11.83223 | 11.16809 | -0.2644291 | 0.6641428 | 7.928321e-12
84.8665 | 11.5696 | 11.82404 | 11.1607 | -0.254445 | 0.6633466 | 7.92119e-12
84.8765 | 11.5687 | 11.81586 | 11.15331 | -0.2471576 | 0.6625489 | 7.912286e-12
84.88649 | 11.5752 | 11.80768 | 11.14592 | -0.2324755 | 0.6617508 | 7.905155e-12
84.89649 | 11.5725 | 11.79948 | 11.13853 | -0.2269821 | 0.6609502 | 7.898024e-12
84.90649 | 11.5767 | 11.79129 | 11.13114 | -0.2145856 | 0.660148 | 7.890894e-12
84.91649 | 11.5776 | 11.78309 | 11.12374 | -0.2054865 | 0.6593445 | 7.883763e-12
84.92649 | 11.5687 | 11.77488 | 11.11635 | -0.2061849 | 0.6585397 | 7.876632e-12
84.93649 | 11.5754 | 11.76668 | 11.10895 | -0.1912805 | 0.6577333 | 7.869501e-12
84.94648 | 11.5782 | 11.75848 | 11.10156 | -0.1802817 | 0.6569261 | 7.86237e-12
84.95648 | 11.5783 | 11.75027 | 11.09416 | -0.1719725 | 0.6561168 | 7.855239e-12
84.96648 | 11.5766 | 11.74206 | 11.08675 | -0.165461 | 0.655306 | 7.848108e-12
84.97648 | 11.5742 | 11.73385 | 11.07935 | -0.1596473 | 0.6544938 | 7.839202e-12
84.98648 | 11.5732 | 11.72563 | 11.07195 | -0.1524315 | 0.6536802 | 7.832071e-12
84.99648 | 11.572 | 11.71741 | 11.06455 | -0.1454138 | 0.6528651 | 7.82494e-12
85.00647 | 11.5693 | 11.7092 | 11.05715 | -0.1399026 | 0.6520495 | 7.817808e-12
85.01647 | 11.566 | 11.70098 | 11.04975 | -0.1349813 | 0.6512315 | 7.810677e-12
85.02647 | 11.5614 | 11.69276 | 11.04235 | -0.1313583 | 0.6504121 | 7.803545e-12
85.03647 | 11.5619 | 11.68453 | 11.03494 | -0.1226337 | 0.6495912 | 7.794639e-12
85.04647 | 11.5569 | 11.67631 | 11.02754 | -0.1194077 | 0.6487689 | 7.787508e-12
85.05646 | 11.5544 | 11.66809 | 11.02014 | -0.1136884 | 0.6479457 | 7.780376e-12
85.06646 | 11.5565 | 11.65986 | 11.01274 | -0.1033598 | 0.6471205 | 7.773244e-12
85.07646 | 11.5572 | 11.65163 | 11.00534 | -0.0944302 | 0.646294 | 7.766112e-12
85.08646 | 11.5484 | 11.6434 | 10.99793 | -0.09499954 | 0.6454659 | 7.757206e-12
85.09646 | 11.5405 | 11.63517 | 10.99053 | -0.09466797 | 0.6446365 | 7.750074e-12
85.10646 | 11.5483 | 11.62694 | 10.98313 | -0.07863565 | 0.6438056 | 7.742942e-12
85.11645 | 11.5453 | 11.61871 | 10.97574 | -0.07341114 | 0.6429744 | 7.73581e-12
85.12645 | 11.5404 | 11.61048 | 10.96834 | -0.07007761 | 0.6421407 | 7.726903e-12
85.13645 | 11.5402 | 11.60224 | 10.96094 | -0.06204362 | 0.6413056 | 7.719771e-12
85.14645 | 11.5362 | 11.59401 | 10.95354 | -0.05780938 | 0.6404692 | 7.712639e-12
85.15645 | 11.5415 | 11.58577 | 10.94614 | -0.04427494 | 0.6396313 | 7.705506e-12
85.16645 | 11.5313 | 11.57754 | 10.93875 | -0.04624042 | 0.6387921 | 7.6966e-12
85.17644 | 11.521 | 11.56931 | 10.93136 | -0.04831401 | 0.6379522 | 7.689467e-12
85.18644 | 11.5181 | 11.56108 | 10.92397 | -0.0429797 | 0.6371103 | 7.682335e-12
85.19644 | 11.5202 | 11.55285 | 10.91658 | -0.03264586 | 0.6362671 | 7.673428e-12
85.20644 | 11.5154 | 11.54461 | 10.90919 | -0.02921224 | 0.6354225 | 7.666295e-12
85.21644 | 11.5093 | 11.53638 | 10.9018 | -0.02707916 | 0.6345765 | 7.659162e-12
85.22644 | 11.5049 | 11.52815 | 10.89442 | -0.02324654 | 0.633729 | 7.650255e-12
85.23643 | 11.4939 | 11.51992 | 10.88704 | -0.02602336 | 0.6328815 | 7.643122e-12
85.24643 | 11.4877 | 11.51169 | 10.87966 | -0.02399262 | 0.6320315 | 7.635989e-12
85.25643 | 11.4824 | 11.50346 | 10.87228 | -0.02106291 | 0.6311803 | 7.627082e-12
85.26643 | 11.4736 | 11.49523 | 10.86491 | -0.02163436 | 0.6303278 | 7.619949e-12
85.27643 | 11.4657 | 11.48701 | 10.85753 | -0.02130708 | 0.6294739 | 7.611042e-12
85.28643 | 11.4521 | 11.47878 | 10.85016 | -0.02668123 | 0.6286188 | 7.603909e-12
85.29642 | 11.4462 | 11.47057 | 10.8428 | -0.02436511 | 0.6277633 | 7.596775e-12
85.30642 | 11.4449 | 11.46234 | 10.83544 | -0.01744248 | 0.6269057 | 7.587868e-12
85.31642 | 11.4311 | 11.45412 | 10.82807 | -0.02302163 | 0.6260468 | 7.580735e-12
85.32642 | 11.4155 | 11.4459 | 10.82072 | -0.03040275 | 0.6251868 | 7.571827e-12
85.33642 | 11.4157 | 11.43769 | 10.81336 | -0.02198594 | 0.6243255 | 7.564694e-12
85.34642 | 11.4001 | 11.42947 | 10.80601 | -0.02937138 | 0.623463 | 7.555786e-12
85.35641 | 11.3819 | 11.42127 | 10.79867 | -0.03936732 | 0.6226002 | 7.548652e-12
85.36641 | 11.3795 | 11.41306 | 10.79132 | -0.03355752 | 0.6217353 | 7.541519e-12
85.37641 | 11.3721 | 11.40485 | 10.78398 | -0.03275032 | 0.6208693 | 7.532611e-12
85.38641 | 11.3626 | 11.39665 | 10.77664 | -0.03404591 | 0.6200021 | 7.525477e-12
85.39641 | 11.344 | 11.38844 | 10.76931 | -0.04444438 | 0.6191338 | 7.516569e-12
85.40641 | 11.3372 | 11.38025 | 10.76198 | -0.04304586 | 0.6182643 | 7.509435e-12
85.4164 | 11.3258 | 11.37206 | 10.75466 | -0.04625866 | 0.6173946 | 7.500528e-12
85.4264 | 11.3127 | 11.36387 | 10.74734 | -0.05116662 | 0.6165229 | 7.493394e-12
85.4364 | 11.303 | 11.35568 | 10.74003 | -0.05267804 | 0.6156502 | 7.484486e-12
85.4464 | 11.2893 | 11.34749 | 10.73272 | -0.058193 | 0.6147763 | 7.477351e-12
85.4564 | 11.279 | 11.33931 | 10.72541 | -0.06031173 | 0.6139014 | 7.468443e-12
85.46639 | 11.2633 | 11.33114 | 10.71812 | -0.06784252 | 0.6130263 | 7.459535e-12
85.47639 | 11.2575 | 11.32297 | 10.71082 | -0.06546914 | 0.6121493 | 7.452401e-12
85.48639 | 11.2406 | 11.3148 | 10.70353 | -0.07419992 | 0.6112713 | 7.443493e-12
85.49639 | 11.2321 | 11.30664 | 10.69624 | -0.07453504 | 0.6103924 | 7.436359e-12
85.50639 | 11.22 | 11.29847 | 10.68896 | -0.07847457 | 0.6095123 | 7.42745e-12
85.51639 | 11.2077 | 11.29032 | 10.68169 | -0.08261876 | 0.6086314 | 7.420316e-12
85.52638 | 11.2021 | 11.28218 | 10.67443 | -0.08007576 | 0.6077503 | 7.411408e-12
85.53638 | 11.1953 | 11.27403 | 10.66716 | -0.07872958 | 0.6068674 | 7.402499e-12
85.54638 | 11.1791 | 11.26589 | 10.6599 | -0.08678845 | 0.6059836 | 7.395365e-12
85.55638 | 11.1738 | 11.25775 | 10.65265 | -0.08395254 | 0.605099 | 7.386456e-12
85.56638 | 11.165 | 11.24962 | 10.64541 | -0.08462196 | 0.6042133 | 7.379322e-12
85.57638 | 11.1584 | 11.2415 | 10.63817 | -0.0830969 | 0.6033269 | 7.370413e-12
85.58637 | 11.158 | 11.23339 | 10.63095 | -0.0753856 | 0.6024404 | 7.361505e-12
85.59637 | 11.1468 | 11.22527 | 10.62372 | -0.07847206 | 0.6015523 | 7.35437e-12
85.60637 | 11.1399 | 11.21716 | 10.6165 | -0.07726442 | 0.6006633 | 7.345461e-12
85.61637 | 11.1339 | 11.20906 | 10.60929 | -0.07516294 | 0.5997734 | 7.336553e-12
85.62637 | 11.1299 | 11.20097 | 10.60208 | -0.07106769 | 0.5988828 | 7.329418e-12
85.63637 | 11.1209 | 11.19288 | 10.59489 | -0.0719789 | 0.5979914 | 7.320509e-12
85.64636 | 11.1166 | 11.1848 | 10.5877 | -0.06820479 | 0.5971001 | 7.311601e-12
85.65636 | 11.1172 | 11.17673 | 10.58052 | -0.05952935 | 0.5962072 | 7.304466e-12
85.66636 | 11.1154 | 11.16866 | 10.57335 | -0.05326084 | 0.5953136 | 7.295557e-12
85.67636 | 11.1103 | 11.1606 | 10.56618 | -0.05029939 | 0.5944192 | 7.286648e-12
85.68636 | 11.0995 | 11.15255 | 10.55902 | -0.05304517 | 0.5935242 | 7.279513e-12
85.69636 | 11.097 | 11.1445 | 10.55187 | -0.04749834 | 0.5926285 | 7.270605e-12
85.70635 | 11.0934 | 11.13647 | 10.54473 | -0.04306719 | 0.5917331 | 7.261696e-12
85.71635 | 11.0947 | 11.12844 | 10.5376 | -0.03373567 | 0.5908361 | 7.252787e-12
85.72635 | 11.0941 | 11.12041 | 10.53047 | -0.02631203 | 0.5899385 | 7.245652e-12
85.73635 | 11.0917 | 11.1124 | 10.52336 | -0.02069642 | 0.5890403 | 7.236743e-12
85.74635 | 11.0798 | 11.10439 | 10.51625 | -0.02458897 | 0.5881414 | 7.227834e-12
85.75635 | 11.0777 | 11.09639 | 10.50915 | -0.01868997 | 0.5872421 | 7.220699e-12
85.76634 | 11.078 | 11.08841 | 10.50206 | -0.01040745 | 0.586343 | 7.21179e-12
85.77634 | 11.0728 | 11.08043 | 10.49498 | -0.007625654 | 0.5854425 | 7.202882e-12
85.78634 | 11.0646 | 11.07245 | 10.48791 | -0.007852787 | 0.5845416 | 7.193973e-12
85.79634 | 11.063 | 11.06449 | 10.48085 | -0.001488963 | 0.5836401 | 7.185064e-12
85.80634 | 11.0601 | 11.05653 | 10.4738 | 0.003565665 | 0.5827382 | 7.177929e-12
85.81633 | 11.0518 | 11.0486 | 10.46676 | 0.003202914 | 0.5818367 | 7.16902e-12
85.82633 | 11.0445 | 11.04066 | 10.45973 | 0.003838586 | 0.5809339 | 7.160111e-12
85.83633 | 11.0361 | 11.03274 | 10.4527 | 0.003364505 | 0.5800307 | 7.151202e-12
85.84633 | 11.032 | 11.02482 | 10.44569 | 0.00718053 | 0.579127 | 7.142293e-12
85.85633 | 11.0299 | 11.01691 | 10.43869 | 0.01298651 | 0.578223 | 7.135158e-12
85.86633 | 11.0225 | 11.00902 | 10.4317 | 0.01348222 | 0.5773186 | 7.126249e-12
85.87632 | 11.0116 | 11.00114 | 10.42473 | 0.01045965 | 0.5764147 | 7.11734e-12
85.88632 | 11.0015 | 10.99327 | 10.41776 | 0.008234343 | 0.5755096 | 7.108431e-12
85.89632 | 10.9994 | 10.9854 | 10.4108 | 0.01399826 | 0.5746042 | 7.099522e-12
85.90632 | 10.9935 | 10.97755 | 10.40385 | 0.01595119 | 0.5736986 | 7.092387e-12
85.91632 | 10.9916 | 10.96971 | 10.39691 | 0.021893 | 0.5727927 | 7.083478e-12
85.92632 | 10.9816 | 10.96188 | 10.38999 | 0.01972352 | 0.5718865 | 7.074569e-12
85.93631 | 10.9754 | 10.95407 | 10.38308 | 0.02133468 | 0.570981 | 7.06566e-12
85.94631 | 10.969 | 10.94626 | 10.37618 | 0.02274204 | 0.5700744 | 7.056751e-12
85.95631 | 10.9648 | 10.93846 | 10.36929 | 0.02633755 | 0.5691675 | 7.047842e-12
85.96631 | 10.9566 | 10.93068 | 10.36242 | 0.02592103 | 0.5682605 | 7.038934e-12
85.97631 | 10.9521 | 10.92291 | 10.35555 | 0.02919232 | 0.5673534 | 7.030025e-12
85.98631 | 10.9475 | 10.91515 | 10.3487 | 0.03235118 | 0.5664461 | 7.02289e-12
85.9963 | 10.9471 | 10.90741 | 10.34187 | 0.03968976 | 0.5655396 | 7.013981e-12
86.0063 | 10.9431 | 10.89968 | 10.33504 | 0.04342336 | 0.564632 | 7.005072e-12
86.0163 | 10.9413 | 10.89196 | 10.32823 | 0.04934399 | 0.5637244 | 6.996163e-12
86.0263 | 10.9388 | 10.88425 | 10.32143 | 0.05455146 | 0.5628167 | 6.987255e-12
86.0363 | 10.9294 | 10.87655 | 10.31465 | 0.0528456 | 0.561909 | 6.978346e-12
86.0463 | 10.9288 | 10.86887 | 10.30787 | 0.05992626 | 0.5610013 | 6.969437e-12
86.05629 | 10.9319 | 10.86121 | 10.30112 | 0.07068559 | 0.5600944 | 6.960529e-12
86.06629 | 10.9266 | 10.85356 | 10.29437 | 0.07303871 | 0.5591867 | 6.95162e-12
86.07629 | 10.9247 | 10.84592 | 10.28764 | 0.07877775 | 0.558279 | 6.942711e-12
86.08629 | 10.9281 | 10.8383 | 10.28093 | 0.08980248 | 0.5573714 | 6.933803e-12
86.09629 | 10.9215 | 10.83069 | 10.27422 | 0.09081288 | 0.5564638 | 6.926668e-12
86.10629 | 10.9149 | 10.82309 | 10.26754 | 0.09180861 | 0.5555563 | 6.917759e-12
86.11628 | 10.9035 | 10.81552 | 10.26087 | 0.08798197 | 0.5546497 | 6.908851e-12
86.12628 | 10.9057 | 10.80795 | 10.25421 | 0.09774782 | 0.5537425 | 6.899942e-12
86.13628 | 10.9045 | 10.8004 | 10.24757 | 0.1040985 | 0.5528354 | 6.891034e-12
86.14628 | 10.9009 | 10.79287 | 10.24094 | 0.1080338 | 0.5519284 | 6.882125e-12
86.15628 | 10.8916 | 10.78535 | 10.23432 | 0.1062535 | 0.5510216 | 6.873217e-12
86.16628 | 10.8839 | 10.77784 | 10.22773 | 0.1060574 | 0.5501149 | 6.864309e-12
86.17627 | 10.8744 | 10.77036 | 10.22115 | 0.1040377 | 0.5492095 | 6.855401e-12
86.18627 | 10.8682 | 10.76289 | 10.21459 | 0.1053095 | 0.5483033 | 6.846492e-12
86.19627 | 10.8559 | 10.75544 | 10.20804 | 0.1004648 | 0.5473974 | 6.837584e-12
86.20627 | 10.8526 | 10.748 | 10.2015 | 0.1046037 | 0.5464917 | 6.828676e-12
86.21627 | 10.847 | 10.74057 | 10.19499 | 0.1064256 | 0.5455864 | 6.819768e-12
86.22626 | 10.8387 | 10.73318 | 10.18849 | 0.1055233 | 0.5446822 | 6.81086e-12
86.23626 | 10.8345 | 10.72579 | 10.18201 | 0.1087112 | 0.5437774 | 6.801952e-12
86.24626 | 10.8266 | 10.71842 | 10.17555 | 0.1081818 | 0.542873 | 6.793044e-12
86.25626 | 10.8224 | 10.71107 | 10.1691 | 0.1113347 | 0.5419689 | 6.784136e-12
86.26626 | 10.8152 | 10.70373 | 10.16266 | 0.1114698 | 0.5410652 | 6.775228e-12
86.27626 | 10.8074 | 10.69641 | 10.15625 | 0.110987 | 0.5401619 | 6.766321e-12
86.28625 | 10.8011 | 10.68912 | 10.14986 | 0.1119788 | 0.5392599 | 6.757413e-12
86.29625 | 10.8116 | 10.68184 | 10.14348 | 0.1297594 | 0.5383575 | 6.748505e-12
86.30625 | 10.8092 | 10.67458 | 10.13712 | 0.1346215 | 0.5374554 | 6.739598e-12
86.31625 | 10.7995 | 10.66734 | 10.13078 | 0.1321648 | 0.5365538 | 6.73069e-12
86.32625 | 10.8029 | 10.66011 | 10.12446 | 0.142789 | 0.5356527 | 6.721783e-12
86.33625 | 10.799 | 10.65291 | 10.11815 | 0.1460941 | 0.5347521 | 6.712875e-12
86.34624 | 10.7948 | 10.64573 | 10.11187 | 0.1490726 | 0.5338529 | 6.703968e-12
86.35624 | 10.7971 | 10.63856 | 10.10561 | 0.1585387 | 0.5329533 | 6.695061e-12
86.36624 | 10.7928 | 10.63142 | 10.09936 | 0.161385 | 0.5320542 | 6.686153e-12
86.37624 | 10.7919 | 10.62429 | 10.09313 | 0.1676112 | 0.5311557 | 6.677246e-12
86.38624 | 10.7938 | 10.61718 | 10.08693 | 0.1766171 | 0.5302578 | 6.668339e-12
86.39624 | 10.7885 | 10.6101 | 10.08074 | 0.1784027 | 0.5293605 | 6.657659e-12
86.40623 | 10.7871 | 10.60304 | 10.07457 | 0.1840605 | 0.5284646 | 6.648752e-12
86.41623 | 10.7765 | 10.596 | 10.06843 | 0.1805046 | 0.5275685 | 6.639845e-12
86.42623 | 10.777 | 10.58897 | 10.0623 | 0.1880275 | 0.526673 | 6.630939e-12
86.43623 | 10.7762 | 10.58197 | 10.05619 | 0.1942291 | 0.5257781 | 6.622032e-12
86.44623 | 10.7706 | 10.57499 | 10.05011 | 0.1956092 | 0.524884 | 6.613125e-12
86.45623 | 10.7621 | 10.56803 | 10.04404 | 0.1940677 | 0.5239905 | 6.604219e-12
86.46622 | 10.7647 | 10.5611 | 10.038 | 0.2035972 | 0.5230986 | 6.595312e-12
86.47622 | 10.7586 | 10.55419 | 10.03198 | 0.2044115 | 0.5222065 | 6.586406e-12
86.48622 | 10.751 | 10.5473 | 10.02598 | 0.2037034 | 0.5213152 | 6.5775e-12
86.49622 | 10.7512 | 10.54043 | 10.02 | 0.2107728 | 0.5204245 | 6.568593e-12
86.50622 | 10.7469 | 10.53358 | 10.01405 | 0.2133194 | 0.5195347 | 6.559687e-12
86.51622 | 10.7482 | 10.52676 | 10.00811 | 0.221443 | 0.5186455 | 6.550781e-12
86.52621 | 10.7497 | 10.51996 | 10.00221 | 0.2297365 | 0.5177581 | 6.541875e-12
86.53621 | 10.7417 | 10.51319 | 9.996316 | 0.2285133 | 0.5168706 | 6.532969e-12
86.54621 | 10.7439 | 10.50643 | 9.99045 | 0.2374666 | 0.5159838 | 6.522291e-12
86.55621 | 10.7425 | 10.4997 | 9.984606 | 0.2427958 | 0.515098 | 6.513385e-12
86.56621 | 10.7398 | 10.493 | 9.978786 | 0.246801 | 0.514213 | 6.504479e-12
86.57621 | 10.7428 | 10.48632 | 9.972989 | 0.2564817 | 0.5133288 | 6.495574e-12
86.5862 | 10.7436 | 10.47967 | 9.967222 | 0.2639313 | 0.5124464 | 6.486668e-12
86.5962 | 10.7443 | 10.47304 | 9.961473 | 0.2712628 | 0.511564 | 6.477763e-12
86.6062 | 10.7364 | 10.46643 | 9.955748 | 0.2699692 | 0.5106825 | 6.468858e-12
86.6162 | 10.7389 | 10.45985 | 9.950048 | 0.2790504 | 0.5098018 | 6.459953e-12
86.6262 | 10.7414 | 10.45329 | 9.944372 | 0.2881062 | 0.5089221 | 6.451048e-12
86.63619 | 10.7354 | 10.44677 | 9.938726 | 0.2886297 | 0.5080442 | 6.442143e-12
86.64619 | 10.7341 | 10.44027 | 9.9331 | 0.2938339 | 0.5071663 | 6.431465e-12
86.65619 | 10.7287 | 10.43379 | 9.927499 | 0.2949118 | 0.5062895 | 6.422561e-12
86.66619 | 10.7277 | 10.42734 | 9.921923 | 0.3003635 | 0.5054136 | 6.413656e-12
86.67619 | 10.7211 | 10.42091 | 9.916373 | 0.3001885 | 0.5045387 | 6.404752e-12
86.68619 | 10.7218 | 10.41451 | 9.910849 | 0.3072867 | 0.5036648 | 6.395847e-12
86.69618 | 10.717 | 10.40815 | 9.905356 | 0.3088514 | 0.5027928 | 6.386943e-12
86.70618 | 10.7279 | 10.4018 | 9.899884 | 0.3260952 | 0.501921 | 6.378039e-12
86.71618 | 10.7109 | 10.39549 | 9.894438 | 0.3154115 | 0.5010502 | 6.369135e-12
86.72618 | 10.7043 | 10.3892 | 9.88902 | 0.3151 | 0.5001804 | 6.358458e-12
86.73618 | 10.7044 | 10.38294 | 9.883628 | 0.3214605 | 0.4993116 | 6.349554e-12
86.74618 | 10.7035 | 10.37671 | 9.878263 | 0.3267928 | 0.498444 | 6.340651e-12
86.75617 | 10.705 | 10.37051 | 9.872931 | 0.3344905 | 0.4975783 | 6.331747e-12
86.76617 | 10.7029 | 10.36433 | 9.867622 | 0.3385656 | 0.4967128 | 6.322844e-12
86.77617 | 10.6911 | 10.35819 | 9.86234 | 0.3329119 | 0.4958484 | 6.31394e-12
86.78617 | 10.6976 | 10.35207 | 9.857086 | 0.3455289 | 0.4949851 | 6.305037e-12
86.79617 | 10.6969 | 10.34598 | 9.85186 | 0.3509165 | 0.494123 | 6.296134e-12
86.80617 | 10.6906 | 10.33993 | 9.846664 | 0.3506745 | 0.493262 | 6.285458e-12
86.81616 | 10.696 | 10.3339 | 9.8415 | 0.3620965 | 0.492403 | 6.276555e-12
86.82616 | 10.6978 | 10.32791 | 9.836361 | 0.3698945 | 0.4915443 | 6.267653e-12
86.83616 | 10.6973 | 10.32194 | 9.831251 | 0.375362 | 0.4906868 | 6.25875e-12
86.84616 | 10.6972 | 10.316 | 9.826171 | 0.3811991 | 0.4898304 | 6.249848e-12
86.85616 | 10.6915 | 10.31009 | 9.82112 | 0.3814052 | 0.4889753 | 6.240945e-12
86.86616 | 10.6943 | 10.30422 | 9.816099 | 0.3900802 | 0.4881213 | 6.232043e-12
86.87615 | 10.6956 | 10.29838 | 9.811113 | 0.397218 | 0.4872694 | 6.223141e-12
86.88615 | 10.6997 | 10.29257 | 9.806152 | 0.4071302 | 0.4864178 | 6.212466e-12
86.89615 | 10.6987 | 10.28679 | 9.801222 | 0.4119105 | 0.4855675 | 6.203565e-12
86.90615 | 10.6976 | 10.28104 | 9.796323 | 0.4165586 | 0.4847185 | 6.194663e-12
86.91615 | 10.6901 | 10.27533 | 9.791455 | 0.4147745 | 0.4838706 | 6.185761e-12
86.92615 | 10.6958 | 10.26964 | 9.786618 | 0.4261578 | 0.4830241 | 6.17686e-12
86.93614 | 10.6922 | 10.264 | 9.781818 | 0.4282025 | 0.4821796 | 6.167959e-12
86.94614 | 10.6835 | 10.25838 | 9.777044 | 0.42512 | 0.4813355 | 6.159057e-12
86.95614 | 10.6846 | 10.2528 | 9.772303 | 0.4318041 | 0.4804928 | 6.148384e-12
86.96614 | 10.6912 | 10.24725 | 9.767594 | 0.4439546 | 0.4796514 | 6.139483e-12
86.97614 | 10.6832 | 10.24173 | 9.762918 | 0.4414713 | 0.4788112 | 6.130582e-12
86.98614 | 10.675 | 10.23625 | 9.758274 | 0.4387539 | 0.4779724 | 6.121682e-12
86.99613 | 10.6755 | 10.2308 | 9.753668 | 0.4446968 | 0.4771355 | 6.112781e-12
87.00613 | 10.6802 | 10.22539 | 9.74909 | 0.4548105 | 0.4762993 | 6.103881e-12
87.01613 | 10.667 | 10.22001 | 9.744546 | 0.4469895 | 0.4754644 | 6.094981e-12
87.02613 | 10.6631 | 10.21467 | 9.740036 | 0.4484332 | 0.4746309 | 6.084308e-12
87.03613 | 10.6636 | 10.20936 | 9.73556 | 0.4542417 | 0.4737987 | 6.075409e-12
87.04612 | 10.6709 | 10.20409 | 9.731122 | 0.4668092 | 0.4729687 | 6.066509e-12
87.05612 | 10.6652 | 10.19885 | 9.726715 | 0.4663462 | 0.4721392 | 6.057609e-12
87.06612 | 10.657 | 10.19365 | 9.722342 | 0.4633471 | 0.4713111 | 6.04871e-12
87.07612 | 10.6567 | 10.18849 | 9.718004 | 0.4682116 | 0.4704843 | 6.03981e-12
87.08612 | 10.658 | 10.18336 | 9.713702 | 0.4746395 | 0.469659 | 6.030911e-12
87.09612 | 10.6697 | 10.17827 | 9.709435 | 0.4914304 | 0.468835 | 6.02024e-12
87.10611 | 10.654 | 10.17322 | 9.705208 | 0.4807792 | 0.4680131 | 6.011341e-12
87.11611 | 10.6596 | 10.1682 | 9.701012 | 0.4913956 | 0.467192 | 6.002443e-12
87.12611 | 10.6523 | 10.16323 | 9.696853 | 0.4890743 | 0.4663722 | 5.993544e-12
87.13611 | 10.6638 | 10.15828 | 9.692731 | 0.5055151 | 0.4655538 | 5.984646e-12
87.14611 | 10.6598 | 10.15338 | 9.688646 | 0.5064175 | 0.4647369 | 5.975747e-12
87.15611 | 10.6556 | 10.14852 | 9.684597 | 0.5070816 | 0.4639214 | 5.966849e-12
87.1661 | 10.6486 | 10.1437 | 9.68059 | 0.504902 | 0.4631082 | 5.957951e-12
87.1761 | 10.6664 | 10.13891 | 9.676616 | 0.5274883 | 0.4622956 | 5.947281e-12
87.1861 | 10.6382 | 10.13416 | 9.67268 | 0.5040353 | 0.4614844 | 5.938384e-12
87.1961 | 10.6479 | 10.12946 | 9.668783 | 0.5184427 | 0.4606747 | 5.929486e-12
87.2061 | 10.6495 | 10.12479 | 9.664923 | 0.5247103 | 0.4598664 | 5.920589e-12
87.2161 | 10.6598 | 10.12016 | 9.661103 | 0.5396378 | 0.4590596 | 5.911692e-12
87.22609 | 10.6487 | 10.11558 | 9.657325 | 0.5331204 | 0.458255 | 5.902795e-12
87.23609 | 10.653 | 10.11103 | 9.653582 | 0.5419669 | 0.4574512 | 5.893898e-12
87.24609 | 10.6459 | 10.10653 | 9.649879 | 0.5393725 | 0.4566488 | 5.883229e-12
87.25609 | 10.6504 | 10.10206 | 9.646215 | 0.5483368 | 0.4558479 | 5.874333e-12
87.26609 | 10.6411 | 10.09764 | 9.642592 | 0.5434598 | 0.4550484 | 5.865436e-12
87.27609 | 10.6364 | 10.09326 | 9.639009 | 0.543141 | 0.4542505 | 5.85654e-12
87.28608 | 10.6354 | 10.08892 | 9.635469 | 0.5464758 | 0.4534549 | 5.847644e-12
87.29608 | 10.6525 | 10.08463 | 9.631967 | 0.5678727 | 0.45266 | 5.838748e-12
87.30608 | 10.6446 | 10.08037 | 9.628506 | 0.5642269 | 0.4518667 | 5.829853e-12
87.31608 | 10.6422 | 10.07616 | 9.625087 | 0.5660384 | 0.4510748 | 5.820957e-12
87.32608 | 10.6331 | 10.07199 | 9.621709 | 0.5611068 | 0.4502843 | 5.812062e-12
87.33608 | 10.6379 | 10.06787 | 9.618373 | 0.5700317 | 0.4494954 | 5.801395e-12
87.34607 | 10.6212 | 10.06379 | 9.615082 | 0.5574089 | 0.4487088 | 5.7925e-12
87.35607 | 10.6284 | 10.05975 | 9.611831 | 0.5686461 | 0.447923 | 5.783605e-12
87.36607 | 10.6305 | 10.05576 | 9.608622 | 0.5747391 | 0.4471387 | 5.77471e-12
87.37607 | 10.6302 | 10.05181 | 9.605457 | 0.5783875 | 0.4463559 | 5.765815e-12
87.38607 | 10.6239 | 10.04791 | 9.602334 | 0.5759911 | 0.4455747 | 5.756921e-12
87.39607 | 10.6185 | 10.04405 | 9.599255 | 0.5744496 | 0.444795 | 5.748027e-12
87.40606 | 10.6102 | 10.04024 | 9.596224 | 0.5699587 | 0.4440178 | 5.739133e-12
87.41606 | 10.6105 | 10.03647 | 9.593233 | 0.5740261 | 0.4432412 | 5.730239e-12
87.42606 | 10.5897 | 10.03275 | 9.590286 | 0.5569475 | 0.4424662 | 5.719573e-12
87.43606 | 10.5966 | 10.02908 | 9.587385 | 0.5675226 | 0.4416927 | 5.71068e-12
87.44606 | 10.5951 | 10.02545 | 9.584528 | 0.5696511 | 0.4409208 | 5.701786e-12
87.45605 | 10.6007 | 10.02187 | 9.58172 | 0.5788293 | 0.4401511 | 5.692893e-12
87.46605 | 10.5793 | 10.01834 | 9.578954 | 0.5609639 | 0.4393823 | 5.684e-12
87.47605 | 10.5787 | 10.01485 | 9.576234 | 0.563851 | 0.438615 | 5.675107e-12
87.48605 | 10.5849 | 10.01141 | 9.57356 | 0.5734903 | 0.4378494 | 5.666215e-12
87.49605 | 10.5841 | 10.00802 | 9.570933 | 0.5760816 | 0.4370853 | 5.657322e-12
87.50605 | 10.5737 | 10.00468 | 9.568353 | 0.5690246 | 0.4363228 | 5.64843e-12
87.51604 | 10.5783 | 10.00138 | 9.565822 | 0.5769155 | 0.4355627 | 5.639538e-12
87.52604 | 10.585 | 9.998139 | 9.563336 | 0.5868609 | 0.4348033 | 5.630646e-12
87.53604 | 10.5809 | 9.994943 | 9.560897 | 0.5859571 | 0.4340456 | 5.621754e-12
87.54604 | 10.5968 | 9.991796 | 9.558507 | 0.6050037 | 0.4332893 | 5.611091e-12
87.55604 | 10.5953 | 9.988699 | 9.556165 | 0.6066005 | 0.4325347 | 5.602199e-12
87.56604 | 10.5999 | 9.985653 | 9.553871 | 0.6142472 | 0.4317817 | 5.593308e-12
87.57603 | 10.6004 | 9.98266 | 9.551629 | 0.6177405 | 0.431031 | 5.584417e-12
87.58603 | 10.5994 | 9.979714 | 9.549433 | 0.619686 | 0.4302811 | 5.575526e-12
87.59603 | 10.6103 | 9.976819 | 9.547287 | 0.6334805 | 0.4295328 | 5.566635e-12
87.60603 | 10.626 | 9.973976 | 9.54519 | 0.6520236 | 0.4287861 | 5.557744e-12
87.61603 | 10.6194 | 9.971185 | 9.543144 | 0.6482149 | 0.4280411 | 5.548854e-12
87.62603 | 10.6185 | 9.968446 | 9.541148 | 0.6500543 | 0.4272977 | 5.539964e-12
87.63602 | 10.6369 | 9.965761 | 9.539205 | 0.6711386 | 0.4265567 | 5.531074e-12
87.64602 | 10.6421 | 9.963127 | 9.53731 | 0.6789732 | 0.4258164 | 5.522184e-12
87.65602 | 10.6324 | 9.960545 | 9.535467 | 0.6718549 | 0.4250777 | 5.513294e-12
87.66602 | 10.6348 | 9.958017 | 9.533676 | 0.6767833 | 0.4243407 | 5.504404e-12
87.67602 | 10.6358 | 9.955542 | 9.531937 | 0.6802583 | 0.4236052 | 5.495515e-12
87.68602 | 10.6506 | 9.953121 | 9.530249 | 0.6974793 | 0.4228713 | 5.486626e-12
87.69601 | 10.6414 | 9.950756 | 9.528616 | 0.690644 | 0.4221396 | 5.477737e-12
87.70601 | 10.6465 | 9.948444 | 9.527035 | 0.6980564 | 0.421409 | 5.468848e-12
87.71601 | 10.648 | 9.946186 | 9.525506 | 0.7018141 | 0.42068 | 5.459959e-12
87.72601 | 10.6444 | 9.943983 | 9.524031 | 0.7004166 | 0.4199525 | 5.451071e-12
87.73601 | 10.6424 | 9.941836 | 9.52261 | 0.7005638 | 0.4192265 | 5.442183e-12
87.74601 | 10.6379 | 9.939745 | 9.521243 | 0.6981551 | 0.4185024 | 5.433294e-12
87.756 | 10.6349 | 9.937712 | 9.519931 | 0.6971883 | 0.4177805 | 5.424406e-12
87.766 | 10.6331 | 9.935733 | 9.518673 | 0.6973672 | 0.4170594 | 5.415519e-12
87.776 | 10.6434 | 9.933811 | 9.517471 | 0.7095894 | 0.41634 | 5.406631e-12
87.786 | 10.6283 | 9.931945 | 9.516323 | 0.6963546 | 0.4156222 | 5.397744e-12
87.796 | 10.6289 | 9.930138 | 9.515232 | 0.6987623 | 0.414906 | 5.388856e-12
87.80599 | 10.6143 | 9.928389 | 9.514197 | 0.6859107 | 0.414192 | 5.379969e-12
87.81599 | 10.611 | 9.926697 | 9.513218 | 0.6843028 | 0.413479 | 5.371082e-12
87.82599 | 10.6168 | 9.925063 | 9.512296 | 0.6917365 | 0.4127676 | 5.362196e-12
87.83599 | 10.6017 | 9.923488 | 9.511431 | 0.6782116 | 0.4120578 | 5.353309e-12
87.84599 | 10.6084 | 9.921972 | 9.510623 | 0.6864276 | 0.4113497 | 5.344423e-12
87.85599 | 10.6038 | 9.920516 | 9.509873 | 0.6832842 | 0.4106431 | 5.335537e-12
87.86598 | 10.5993 | 9.91912 | 9.509181 | 0.6801798 | 0.4099388 | 5.326651e-12
87.87598 | 10.5954 | 9.917783 | 9.508548 | 0.6776168 | 0.4092355 | 5.317765e-12
87.88598 | 10.5815 | 9.916507 | 9.507973 | 0.6649935 | 0.4085337 | 5.308879e-12
87.89598 | 10.5846 | 9.915291 | 9.507457 | 0.6693094 | 0.4078336 | 5.299994e-12
87.90598 | 10.5822 | 9.914136 | 9.507001 | 0.6680644 | 0.407135 | 5.291108e-12
87.91598 | 10.5925 | 9.913042 | 9.506604 | 0.6794579 | 0.4064381 | 5.282223e-12
87.92597 | 10.5871 | 9.912011 | 9.506268 | 0.6750889 | 0.4057434 | 5.273338e-12
87.93597 | 10.5963 | 9.911041 | 9.505992 | 0.6852587 | 0.4050497 | 5.264453e-12
87.94597 | 10.5832 | 9.910134 | 9.505776 | 0.6730662 | 0.4043575 | 5.255569e-12
87.95597 | 10.582 | 9.909289 | 9.505622 | 0.672711 | 0.403667 | 5.246684e-12
87.96597 | 10.5923 | 9.908507 | 9.505529 | 0.6837926 | 0.4029781 | 5.239572e-12
87.97597 | 10.5778 | 9.907789 | 9.505498 | 0.6700109 | 0.4022907 | 5.230688e-12
87.98596 | 10.5913 | 9.907135 | 9.50553 | 0.6841647 | 0.4016057 | 5.221804e-12
87.99596 | 10.5959 | 9.906545 | 9.505623 | 0.6893552 | 0.4009216 | 5.21292e-12
88.00596 | 10.6112 | 9.906019 | 9.50578 | 0.7051811 | 0.400239 | 5.204036e-12
88.01596 | 10.589 | 9.905558 | 9.506 | 0.6834423 | 0.3995581 | 5.195153e-12
88.02596 | 10.6028 | 9.905162 | 9.506283 | 0.6976383 | 0.3988787 | 5.18627e-12
88.03596 | 10.5982 | 9.904831 | 9.50663 | 0.6933688 | 0.3982009 | 5.177387e-12
88.04595 | 10.6011 | 9.904567 | 9.507041 | 0.6965332 | 0.3975254 | 5.168504e-12
88.05595 | 10.5934 | 9.904368 | 9.507517 | 0.6890317 | 0.3968508 | 5.161393e-12
88.06595 | 10.6035 | 9.904236 | 9.508059 | 0.6992636 | 0.3961779 | 5.15251e-12
88.07595 | 10.6051 | 9.904171 | 9.508665 | 0.7009285 | 0.3955064 | 5.143628e-12
88.08595 | 10.6046 | 9.904174 | 9.509337 | 0.7004262 | 0.3948366 | 5.134746e-12
88.09595 | 10.6013 | 9.904244 | 9.510075 | 0.6970562 | 0.3941684 | 5.125864e-12
88.10594 | 10.6004 | 9.904382 | 9.510879 | 0.6960184 | 0.3935024 | 5.116982e-12
88.11594 | 10.5917 | 9.904588 | 9.511751 | 0.6871121 | 0.3928374 | 5.108101e-12
88.12594 | 10.5929 | 9.904863 | 9.512689 | 0.6880371 | 0.3921739 | 5.10099e-12
88.13594 | 10.5873 | 9.905207 | 9.513695 | 0.682093 | 0.391512 | 5.092109e-12
88.14594 | 10.5854 | 9.905621 | 9.514769 | 0.6797794 | 0.3908517 | 5.083228e-12
88.15594 | 10.5824 | 9.906104 | 9.515911 | 0.676296 | 0.3901929 | 5.074347e-12
88.16593 | 10.5689 | 9.906657 | 9.517121 | 0.6622431 | 0.3895363 | 5.065467e-12
88.17593 | 10.5676 | 9.907281 | 9.5184 | 0.6603191 | 0.3888807 | 5.058357e-12
88.18593 | 10.5659 | 9.907976 | 9.519749 | 0.657924 | 0.3882266 | 5.049477e-12
88.19593 | 10.5618 | 9.908742 | 9.521168 | 0.6530578 | 0.3875742 | 5.040597e-12
88.20593 | 10.5465 | 9.90958 | 9.522657 | 0.6369198 | 0.3869232 | 5.031717e-12
88.21592 | 10.5373 | 9.910489 | 9.524215 | 0.6268108 | 0.3862746 | 5.022837e-12
88.22592 | 10.5294 | 9.911472 | 9.525845 | 0.6179284 | 0.3856268 | 5.015729e-12
88.23592 | 10.5368 | 9.912527 | 9.527546 | 0.6242733 | 0.3849805 | 5.006849e-12
88.24592 | 10.5127 | 9.913655 | 9.529319 | 0.5990451 | 0.3843358 | 4.99797e-12
88.25592 | 10.5223 | 9.914857 | 9.531164 | 0.6074433 | 0.3836927 | 4.989091e-12
88.26592 | 10.5201 | 9.916132 | 9.533081 | 0.6039675 | 0.3830512 | 4.981983e-12
88.27591 | 10.4908 | 9.917481 | 9.535069 | 0.5733189 | 0.3824117 | 4.973104e-12
88.28591 | 10.4986 | 9.918906 | 9.537132 | 0.5796943 | 0.3817732 | 4.964226e-12
88.29591 | 10.4951 | 9.920405 | 9.539269 | 0.5746946 | 0.3811363 | 4.955347e-12
88.30591 | 10.4909 | 9.921981 | 9.54148 | 0.5689195 | 0.3805009 | 4.94824e-12
88.31591 | 10.4931 | 9.923631 | 9.543764 | 0.5694686 | 0.3798671 | 4.939362e-12
88.32591 | 10.4842 | 9.925359 | 9.546124 | 0.5588414 | 0.3792348 | 4.930484e-12
88.3359 | 10.4959 | 9.927161 | 9.548556 | 0.5687394 | 0.3786047 | 4.921607e-12
88.3459 | 10.4889 | 9.929041 | 9.551066 | 0.5598587 | 0.3779754 | 4.9145e-12
88.3559 | 10.4719 | 9.930999 | 9.553652 | 0.5409007 | 0.3773477 | 4.905623e-12
88.3659 | 10.4867 | 9.933035 | 9.556314 | 0.5536649 | 0.3767216 | 4.896746e-12
88.3759 | 10.4845 | 9.935149 | 9.559052 | 0.5493509 | 0.3760969 | 4.88964e-12
88.3859 | 10.484 | 9.937342 | 9.561868 | 0.5466583 | 0.3754738 | 4.880763e-12
88.39589 | 10.4936 | 9.939611 | 9.564758 | 0.5539892 | 0.3748528 | 4.871886e-12
88.40589 | 10.4854 | 9.941962 | 9.567729 | 0.5434385 | 0.3742327 | 4.864781e-12
88.41589 | 10.4884 | 9.944392 | 9.570778 | 0.544008 | 0.3736141 | 4.855905e-12
88.42589 | 10.4925 | 9.946903 | 9.573906 | 0.5455973 | 0.3729971 | 4.847028e-12
88.43589 | 10.4977 | 9.949494 | 9.577112 | 0.5482062 | 0.3723815 | 4.839923e-12
88.44589 | 10.4717 | 9.952166 | 9.580398 | 0.5195341 | 0.3717675 | 4.831048e-12
88.45588 | 10.4988 | 9.954917 | 9.583761 | 0.5438834 | 0.3711556 | 4.823943e-12
88.46588 | 10.4945 | 9.957752 | 9.587207 | 0.5367483 | 0.3705446 | 4.815068e-12
88.47588 | 10.4838 | 9.960669 | 9.590734 | 0.5231311 | 0.3699351 | 4.806193e-12
88.48588 | 10.4883 | 9.963669 | 9.594342 | 0.5246313 | 0.3693271 | 4.799088e-12
88.49588 | 10.4912 | 9.966751 | 9.598031 | 0.5244486 | 0.3687205 | 4.790214e-12
88.50588 | 10.4941 | 9.969918 | 9.601802 | 0.5241825 | 0.3681155 | 4.781339e-12
88.51587 | 10.4791 | 9.973164 | 9.605652 | 0.5059359 | 0.3675126 | 4.774235e-12
88.52587 | 10.4903 | 9.976498 | 9.609588 | 0.5138019 | 0.3669105 | 4.765361e-12
88.53587 | 10.4814 | 9.979917 | 9.613607 | 0.5014833 | 0.3663099 | 4.758258e-12
88.54587 | 10.4756 | 9.98342 | 9.617709 | 0.4921797 | 0.3657108 | 4.749384e-12
88.55587 | 10.5027 | 9.987009 | 9.621896 | 0.5156907 | 0.3651132 | 4.742281e-12
88.56587 | 10.4817 | 9.990684 | 9.626167 | 0.4910158 | 0.3645171 | 4.733407e-12
88.57586 | 10.4938 | 9.994442 | 9.630518 | 0.4993585 | 0.363923 | 4.726304e-12
88.58586 | 10.4836 | 9.998289 | 9.634959 | 0.4853108 | 0.3633298 | 4.717431e-12
88.59586 | 10.4901 | 10.00222 | 9.639486 | 0.4878759 | 0.3627381 | 4.708558e-12
88.60586 | 10.4879 | 10.00625 | 9.644099 | 0.4816536 | 0.3621479 | 4.701456e-12
88.61586 | 10.5084 | 10.01036 | 9.648798 | 0.4980434 | 0.361559 | 4.692583e-12
88.62585 | 10.5116 | 10.01455 | 9.653579 | 0.497049 | 0.3609723 | 4.685481e-12
88.63585 | 10.5097 | 10.01884 | 9.658452 | 0.4908617 | 0.3603864 | 4.676609e-12
88.64585 | 10.5284 | 10.02321 | 9.663413 | 0.5051851 | 0.3598019 | 4.669508e-12
88.65585 | 10.5172 | 10.02768 | 9.668462 | 0.489519 | 0.3592189 | 4.660636e-12
88.66585 | 10.5227 | 10.03224 | 9.6736 | 0.4904627 | 0.3586374 | 4.653534e-12
88.67585 | 10.5467 | 10.03688 | 9.678827 | 0.5098159 | 0.3580573 | 4.644663e-12
88.68584 | 10.5366 | 10.04162 | 9.684138 | 0.494983 | 0.3574792 | 4.637562e-12
88.69584 | 10.5455 | 10.04645 | 9.689544 | 0.499054 | 0.356902 | 4.630461e-12
88.70584 | 10.557 | 10.05137 | 9.695041 | 0.5056333 | 0.3563262 | 4.62159e-12
88.71584 | 10.5617 | 10.05638 | 9.700628 | 0.5053203 | 0.3557518 | 4.61449e-12
88.72584 | 10.5616 | 10.06149 | 9.706307 | 0.5001146 | 0.3551789 | 4.605619e-12
88.73584 | 10.566 | 10.06668 | 9.712077 | 0.4993158 | 0.3546074 | 4.598519e-12
88.74583 | 10.5789 | 10.07197 | 9.717933 | 0.5069288 | 0.3540378 | 4.589649e-12
88.75583 | 10.5549 | 10.07736 | 9.723888 | 0.4775426 | 0.3534691 | 4.582549e-12
88.76583 | 10.5888 | 10.08284 | 9.729936 | 0.5059619 | 0.3529019 | 4.57545e-12
88.77583 | 10.5678 | 10.08841 | 9.736078 | 0.4793863 | 0.352336 | 4.56658e-12
88.78583 | 10.5695 | 10.09408 | 9.742313 | 0.4754154 | 0.3517716 | 4.559481e-12
88.79583 | 10.5927 | 10.09985 | 9.748643 | 0.4928488 | 0.3512085 | 4.550611e-12
88.80582 | 10.5609 | 10.10571 | 9.755061 | 0.4551919 | 0.3506474 | 4.543512e-12
88.81582 | 10.5573 | 10.11167 | 9.76158 | 0.4456324 | 0.3500872 | 4.536414e-12
88.82582 | 10.5844 | 10.11772 | 9.768196 | 0.4666759 | 0.3495283 | 4.527544e-12
88.83582 | 10.5452 | 10.12388 | 9.774907 | 0.4213217 | 0.3489709 | 4.520446e-12
88.84582 | 10.5551 | 10.13013 | 9.781716 | 0.4249696 | 0.3484148 | 4.513348e-12
88.85582 | 10.5542 | 10.13648 | 9.788621 | 0.417719 | 0.3478601 | 4.50448e-12
88.86581 | 10.5545 | 10.14292 | 9.795617 | 0.4115758 | 0.3473074 | 4.497382e-12
88.87581 | 10.5454 | 10.14947 | 9.802718 | 0.395927 | 0.3467555 | 4.490284e-12
88.88581 | 10.5521 | 10.15612 | 9.809917 | 0.3959783 | 0.3462049 | 4.481416e-12
88.89581 | 10.536 | 10.16287 | 9.817215 | 0.3731293 | 0.3456557 | 4.474319e-12
88.90581 | 10.5443 | 10.16972 | 9.824613 | 0.3745794 | 0.3451079 | 4.467222e-12
88.91581 | 10.5452 | 10.17667 | 9.83211 | 0.3685284 | 0.3445615 | 4.460125e-12
88.9258 | 10.5308 | 10.18372 | 9.8397 | 0.3470828 | 0.3440169 | 4.451257e-12
88.9358 | 10.5589 | 10.19087 | 9.847399 | 0.368028 | 0.3434732 | 4.444161e-12
88.9458 | 10.5568 | 10.19813 | 9.855199 | 0.3586705 | 0.3429308 | 4.437064e-12
88.9558 | 10.5189 | 10.20549 | 9.8631 | 0.31341 | 0.3423898 | 4.428198e-12
88.9658 | 10.5665 | 10.21295 | 9.871104 | 0.3535459 | 0.3418501 | 4.421102e-12
88.9758 | 10.5391 | 10.22052 | 9.879211 | 0.3185777 | 0.3413118 | 4.414006e-12
88.98579 | 10.5472 | 10.22819 | 9.887412 | 0.3190127 | 0.3407753 | 4.40691e-12
88.99579 | 10.5667 | 10.23596 | 9.895725 | 0.3307351 | 0.3402397 | 4.399814e-12
89.00579 | 10.5587 | 10.24385 | 9.904143 | 0.314852 | 0.3397054 | 4.390948e-12
89.01579 | 10.561 | 10.25184 | 9.912665 | 0.309163 | 0.3391724 | 4.383853e-12
89.02579 | 10.5545 | 10.25993 | 9.921292 | 0.2945675 | 0.3386408 | 4.376758e-12
89.03578 | 10.5514 | 10.26813 | 9.930016 | 0.2832735 | 0.338111 | 4.369663e-12
89.04578 | 10.5563 | 10.27644 | 9.938854 | 0.2798638 | 0.3375819 | 4.362568e-12
89.05578 | 10.5751 | 10.28485 | 9.947799 | 0.2902463 | 0.3370543 | 4.353703e-12
89.06578 | 10.5646 | 10.29338 | 9.956852 | 0.2712205 | 0.3365279 | 4.346609e-12
89.07578 | 10.5718 | 10.30201 | 9.966011 | 0.2697857 | 0.3360028 | 4.339514e-12
89.08578 | 10.5745 | 10.31076 | 9.975279 | 0.2637417 | 0.3354791 | 4.33242e-12
89.09577 | 10.5774 | 10.3196 | 9.984646 | 0.2577967 | 0.3349572 | 4.325326e-12
89.10577 | 10.5547 | 10.32857 | 9.994131 | 0.2261326 | 0.334436 | 4.318233e-12
89.11577 | 10.5879 | 10.33764 | 10.00373 | 0.2502577 | 0.3339162 | 4.311139e-12
89.12577 | 10.5716 | 10.34683 | 10.01343 | 0.2247715 | 0.3333976 | 4.302275e-12
89.13577 | 10.5801 | 10.35613 | 10.02325 | 0.2239735 | 0.3328803 | 4.295182e-12
89.14577 | 10.588 | 10.36554 | 10.03317 | 0.2224632 | 0.3323644 | 4.288089e-12
89.15576 | 10.5894 | 10.37505 | 10.0432 | 0.2143498 | 0.3318501 | 4.280996e-12
89.16576 | 10.6015 | 10.38469 | 10.05335 | 0.2168135 | 0.3313368 | 4.273903e-12
89.17576 | 10.5767 | 10.39444 | 10.06361 | 0.1822634 | 0.3308246 | 4.26681e-12
89.18576 | 10.5981 | 10.4043 | 10.07399 | 0.1937991 | 0.3303138 | 4.259718e-12
89.19576 | 10.5758 | 10.41428 | 10.08448 | 0.16152 | 0.3298042 | 4.252625e-12
89.20576 | 10.6113 | 10.42437 | 10.09508 | 0.1869255 | 0.3292959 | 4.245533e-12
89.21575 | 10.6027 | 10.43457 | 10.10579 | 0.1681255 | 0.3287893 | 4.238441e-12
89.22575 | 10.6257 | 10.4449 | 10.11662 | 0.180799 | 0.3282835 | 4.23135e-12
89.23575 | 10.6358 | 10.45534 | 10.12757 | 0.1804557 | 0.3277789 | 4.224258e-12
89.24575 | 10.6012 | 10.4659 | 10.13863 | 0.1352951 | 0.3272757 | 4.217166e-12
89.25575 | 10.6325 | 10.47658 | 10.14981 | 0.1559166 | 0.3267736 | 4.210075e-12
89.26575 | 10.6139 | 10.48738 | 10.16111 | 0.1265197 | 0.3262728 | 4.202984e-12
89.27574 | 10.6457 | 10.49829 | 10.17251 | 0.1474149 | 0.3257738 | 4.195893e-12
89.28574 | 10.6456 | 10.50932 | 10.18404 | 0.1362799 | 0.3252754 | 4.188802e-12
89.29574 | 10.6747 | 10.52048 | 10.1957 | 0.1542249 | 0.3247784 | 4.181711e-12
89.30574 | 10.6661 | 10.53175 | 10.20747 | 0.1343494 | 0.3242825 | 4.174621e-12
89.31574 | 10.6526 | 10.54315 | 10.21936 | 0.109453 | 0.3237879 | 4.167531e-12
89.32574 | 10.6568 | 10.55466 | 10.23137 | 0.1021351 | 0.3232946 | 4.16044e-12
89.33573 | 10.6701 | 10.56629 | 10.24349 | 0.1038069 | 0.3228029 | 4.15335e-12
89.34573 | 10.6526 | 10.57806 | 10.25574 | 0.07454454 | 0.322312 | 4.14626e-12
89.35573 | 10.7263 | 10.58994 | 10.26812 | 0.1363591 | 0.3218222 | 4.139171e-12
89.36573 | 10.6752 | 10.60195 | 10.28062 | 0.07325012 | 0.3213337 | 4.132081e-12
89.37573 | 10.7008 | 10.61408 | 10.29324 | 0.08671694 | 0.3208464 | 4.124992e-12
89.38573 | 10.6566 | 10.62634 | 10.30598 | 0.03025908 | 0.3203603 | 4.119673e-12
89.39572 | 10.6813 | 10.63871 | 10.31884 | 0.04258853 | 0.3198758 | 4.112584e-12
89.40572 | 10.6917 | 10.65122 | 10.33183 | 0.04047985 | 0.3193922 | 4.105495e-12
89.41572 | 10.6947 | 10.66386 | 10.34495 | 0.0308449 | 0.3189097 | 4.098406e-12
89.42572 | 10.7345 | 10.67662 | 10.35819 | 0.05788311 | 0.3184284 | 4.091318e-12
89.43572 | 10.6869 | 10.68951 | 10.37156 | -0.002606016 | 0.3179482 | 4.084229e-12
89.44571 | 10.6987 | 10.70251 | 10.38504 | -0.003810031 | 0.3174698 | 4.077141e-12
89.45571 | 10.7058 | 10.71566 | 10.39866 | -0.009855411 | 0.3169921 | 4.071823e-12
89.46571 | 10.7041 | 10.72893 | 10.41241 | -0.02482979 | 0.3165155 | 4.064735e-12
89.47571 | 10.7178 | 10.74233 | 10.42629 | -0.02453372 | 0.3160401 | 4.057647e-12
89.48571 | 10.7513 | 10.75587 | 10.4403 | -0.004567733 | 0.3155659 | 4.05056e-12
89.49571 | 10.7304 | 10.76953 | 10.45444 | -0.0391324 | 0.3150928 | 4.043472e-12
89.5057 | 10.7334 | 10.78331 | 10.46869 | -0.04991435 | 0.3146213 | 4.036385e-12
89.5157 | 10.7534 | 10.79724 | 10.48309 | -0.04384184 | 0.3141506 | 4.031068e-12
89.5257 | 10.734 | 10.8113 | 10.49762 | -0.07730165 | 0.313681 | 4.023981e-12
89.5357 | 10.7463 | 10.82549 | 10.51228 | -0.07919434 | 0.3132126 | 4.016894e-12
89.5457 | 10.7665 | 10.83982 | 10.52708 | -0.07332044 | 0.3127454 | 4.009807e-12
89.5557 | 10.7575 | 10.85428 | 10.542 | -0.09678053 | 0.3122793 | 4.004491e-12
89.56569 | 10.7778 | 10.86886 | 10.55705 | -0.09106053 | 0.3118148 | 3.997404e-12
89.57569 | 10.7594 | 10.88359 | 10.57224 | -0.1241902 | 0.311351 | 3.990318e-12
89.58569 | 10.7751 | 10.89846 | 10.58757 | -0.1233555 | 0.3108883 | 3.983232e-12
89.59569 | 10.7925 | 10.91346 | 10.60303 | -0.120957 | 0.3104267 | 3.977916e-12
89.60569 | 10.7762 | 10.9286 | 10.61863 | -0.1523954 | 0.3099663 | 3.970831e-12
89.61569 | 10.7955 | 10.94387 | 10.63436 | -0.1483712 | 0.309507 | 3.963745e-12
89.62568 | 10.7723 | 10.95927 | 10.65022 | -0.1869694 | 0.3090493 | 3.95843e-12
89.63568 | 10.807 | 10.97482 | 10.66623 | -0.1678215 | 0.3085922 | 3.951344e-12
89.64568 | 10.7941 | 10.99051 | 10.68238 | -0.1964127 | 0.3081363 | 3.944259e-12
89.65568 | 10.8031 | 11.00634 | 10.69866 | -0.2032436 | 0.3076815 | 3.938944e-12
89.66568 | 10.8171 | 11.02231 | 10.71509 | -0.2052148 | 0.3072278 | 3.931859e-12
89.67568 | 10.806 | 11.03843 | 10.73165 | -0.2324269 | 0.3067752 | 3.924775e-12
89.68567 | 10.817 | 11.05466 | 10.74834 | -0.2376641 | 0.3063243 | 3.91946e-12
89.69567 | 10.82 | 11.07106 | 10.76519 | -0.2510594 | 0.3058738 | 3.912376e-12
89.70567 | 10.8271 | 11.0876 | 10.78217 | -0.2604973 | 0.3054245 | 3.905291e-12
89.71567 | 10.8326 | 11.10428 | 10.7993 | -0.2716784 | 0.3049764 | 3.899977e-12
89.72567 | 10.8565 | 11.1211 | 10.81657 | -0.2646034 | 0.3045294 | 3.892893e-12
89.73567 | 10.8613 | 11.13807 | 10.83399 | -0.2767726 | 0.3040833 | 3.88758e-12
89.74566 | 10.8696 | 11.15517 | 10.85153 | -0.2855697 | 0.3036388 | 3.880496e-12
89.75566 | 10.8748 | 11.17243 | 10.86923 | -0.2976293 | 0.303195 | 3.873412e-12
89.76566 | 10.8978 | 11.18984 | 10.88708 | -0.2920351 | 0.3027522 | 3.868099e-12
89.77566 | 10.8922 | 11.20739 | 10.90508 | -0.3151876 | 0.3023105 | 3.861016e-12
89.78566 | 10.9247 | 11.22509 | 10.92322 | -0.3003875 | 0.3018699 | 3.855703e-12
89.79565 | 10.9306 | 11.24292 | 10.94149 | -0.3123175 | 0.3014309 | 3.84862e-12
89.80565 | 10.9511 | 11.26091 | 10.95992 | -0.3098138 | 0.3009925 | 3.843307e-12
89.81565 | 10.9622 | 11.27906 | 10.9785 | -0.3168592 | 0.3005551 | 3.836224e-12
89.82565 | 10.9703 | 11.29735 | 10.99724 | -0.3270544 | 0.3001188 | 3.830912e-12
89.83565 | 10.9967 | 11.3158 | 11.01612 | -0.3190999 | 0.2996835 | 3.823829e-12
89.84565 | 10.9891 | 11.3344 | 11.03515 | -0.3452965 | 0.2992493 | 3.818517e-12
89.85564 | 11.0325 | 11.35313 | 11.05431 | -0.3206257 | 0.2988164 | 3.811435e-12
89.86564 | 11.0332 | 11.37203 | 11.07364 | -0.3388258 | 0.2983843 | 3.806123e-12
89.87564 | 11.0526 | 11.39108 | 11.09313 | -0.3384788 | 0.2979532 | 3.799041e-12
89.88564 | 11.0811 | 11.41029 | 11.11276 | -0.3291853 | 0.2975232 | 3.793729e-12
89.89564 | 11.0887 | 11.42965 | 11.13255 | -0.3409457 | 0.2970942 | 3.786648e-12
89.90564 | 11.1164 | 11.44916 | 11.15249 | -0.3327609 | 0.2966662 | 3.781336e-12
89.91563 | 11.131 | 11.46881 | 11.17257 | -0.3378117 | 0.2962398 | 3.774255e-12
89.92563 | 11.1627 | 11.48864 | 11.19282 | -0.3259379 | 0.2958139 | 3.768944e-12
89.93563 | 11.1751 | 11.50862 | 11.21323 | -0.3335207 | 0.295389 | 3.761863e-12
89.94563 | 11.1955 | 11.52876 | 11.2338 | -0.3332606 | 0.2949652 | 3.756552e-12
89.95563 | 11.1998 | 11.54906 | 11.25452 | -0.3492584 | 0.2945424 | 3.751241e-12
89.96563 | 11.2488 | 11.56951 | 11.27539 | -0.3207146 | 0.2941205 | 3.74416e-12
89.97562 | 11.2517 | 11.59011 | 11.29641 | -0.3384091 | 0.2937001 | 3.73885e-12
89.98562 | 11.2912 | 11.61088 | 11.3176 | -0.3196839 | 0.2932803 | 3.731769e-12
89.99562 | 11.3014 | 11.63182 | 11.33896 | -0.3304191 | 0.2928616 | 3.726459e-12