## Summary
Parameter | Mo2C_Pbcn_fixed | MoC_cubic_fixed F m -3 m
Sample | M12.csv | M12.csv
Method | GSAS-II | GSAS-II
Phase name | Mo2C_Pbcn_fixed | MoC_cubic_fixed F m -3 m
COD / MP ID | manual | manual
Formula | Mo8 C4 | Mo4 C4
Space group
Space group # | 60 | 225
Crystal system | orthorhombic | cubic
a (Å) | 4.75411 | 4.38313
b (Å) | 6.07648 | 4.38313
c (Å) | 5.24148 | 4.38313
α (°) | 90 | 90
β (°) | 90 | 90
γ (°) | 90 | 90
Volume (A^3) | 151.4172 | 84.20794
da/a0 (%) | 0 | 0
db/b0 (%) | 2.596 | 0
dc/c0 (%) | 0.89 | 0
dV/V0 (%) | 3.509 | 0
Weight fraction (%) | 62.8 | 37.2
GSAS-II mass weight fraction (%) | 61.6 | 38.4
Weight fraction ± (%) | 1.77 | 1.77
Weight fraction error source | integrated_phase_area_diagonal_covariance+binary_closure | integrated_phase_area_diagonal_covariance+binary_closure
Weight fraction propagated sigma (%) | 1.771 | 1.771
Weight fraction systematic floor (%) | 1.255 | 1
Weight fraction method | integrated_phase_pattern_area | integrated_phase_pattern_area
Integrated phase fraction (%) | 62.8 | 37.2
Integrated - wt fraction (percentage points) | 1.15 | -1.15
Integrated phase fraction method | primary_quant_from_refined_phase_envelope | primary_quant_from_refined_phase_envelope
Crystallite size (nm) | 1000 | 1000
Crystallite size source | gsas_hap_size | gsas_hap_size
Scale factor | 0.26389 | 0.31136
Scale factor sigma | 0.01297842 | 0.01795121
Scale factor sigma (%) | 4.918 | 5.765
Scale factor sigma source | gsas_covariance | gsas_covariance
Scale * phase mass value | 215.2186 | 134.4448101
Legacy mass-weighted scale value | 215.2186 | 134.4448101
U (Caglioti) | 0.01489 | 0.01489
V (Caglioti) | -0.01538 | -0.01538
W (Caglioti) | 0.00566 | 0.00566
X (Lorentzian) | 0 | 0
Y (Lorentzian) | 22.77869 | 22.77869
η at strongest | 1 | 1
FWHM (°) | 24.1525 | 23.944
FWHM reference 2theta (deg) | 38.8244 | 35.8849
FWHM reference hkl | [1, 2, 1] | [1, 1, 1]
N reflections | 20 | 6
Seeded by | gsas2 | gsas2
Zero shift (°) | -0.00155 | -0.00155
Rwp (%) | 18.03 | 18.03
Rp (%) | 15.67 | 15.67
χ² | 5.622 | 5.622
GoF | 2.371 | 2.371

## Plot Data
2theta | Y_obs | Y_calc | Background | Residual | Mo2C_Pbcn_fixed | MoC_cubic_fixed F m -3 m | Mo2C_Pbcn_fixed peak 2θ | Mo2C_Pbcn_fixed [hkl] | MoC_cubic_fixed F m -3 m peak 2θ | MoC_cubic_fixed F m -3 m [hkl]
10.00929 | 57.2214 | 22.74886 | 22.46005 | 34.47254 | 0.179698 | 0.1091041 | 34.08 | [021] | 35.442 | [111]
10.01929 | 57.1585 | 23.00123 | 22.71224 | 34.15727 | 0.1798093 | 0.1091733 | 34.185 | [002] | 41.155 | [200]
10.02929 | 57.1522 | 23.25249 | 22.96332 | 33.89971 | 0.1799207 | 0.1092425 | 37.816 | [200] | 59.611 | [220]
10.03928 | 57.0659 | 23.50239 | 23.21305 | 33.56351 | 0.1800321 | 0.1093117 | 39.127 | [121] | 71.303 | [311]
10.04928 | 57.0586 | 23.75144 | 23.46192 | 33.30716 | 0.1801437 | 0.1093811 | 39.22 | [102] | 75.002 | [222]
10.05928 | 57.0109 | 23.99939 | 23.70969 | 33.01151 | 0.1802554 | 0.1094505 | 51.812 | [221] | 89.328 | [400]
10.06928 | 56.9674 | 24.24625 | 23.95636 | 32.72115 | 0.1803673 | 0.10952 | 51.887 | [202]
10.07928 | 56.9501 | 24.492 | 24.20193 | 32.4581 | 0.1804792 | 0.1095896 | 60.936 | [040]
10.08928 | 56.9123 | 24.73667 | 24.44642 | 32.17563 | 0.1805913 | 0.1096593 | 61.138 | [023]
10.09927 | 56.8867 | 24.98 | 24.68957 | 31.9067 | 0.1807034 | 0.1097289 | 69.162 | [321]
10.10927 | 56.8163 | 25.2225 | 24.93188 | 31.5938 | 0.1808156 | 0.1097987 | 69.225 | [302]
10.11927 | 56.8326 | 25.46391 | 25.17311 | 31.36869 | 0.180928 | 0.1098686 | 71.759 | [042]
10.12927 | 56.7856 | 25.70424 | 25.41326 | 31.08136 | 0.1810405 | 0.1099385 | 72.007 | [004]
10.13927 | 56.7583 | 25.9435 | 25.65233 | 30.8148 | 0.1811531 | 0.1100085 | 73.992 | [240]
10.14927 | 56.7171 | 26.18168 | 25.89033 | 30.53542 | 0.1812659 | 0.1100785 | 74.176 | [223]
10.15926 | 56.6865 | 26.41855 | 26.12702 | 30.26795 | 0.1813786 | 0.1101486 | 74.9 | [142]
10.16926 | 56.6217 | 26.65459 | 26.36288 | 29.96711 | 0.1814915 | 0.1102188 | 75.144 | [104]
10.17926 | 56.6243 | 26.88957 | 26.59768 | 29.73473 | 0.1816046 | 0.1102891 | 80.796 | [400]
10.18926 | 56.5745 | 27.12349 | 26.83142 | 29.45101 | 0.1817178 | 0.1103595 | 84.088 | [242]
10.19926 | 56.5599 | 27.35635 | 27.06409 | 29.20355 | 0.1818311 | 0.1104299 | 84.325 | [204]
10.20926 | 56.5058 | 27.58816 | 27.29571 | 28.91764 | 0.1819445 | 0.1105004
10.21925 | 56.4734 | 27.81868 | 27.52605 | 28.65472 | 0.1820579 | 0.1105709
10.22925 | 56.4495 | 28.04838 | 27.75557 | 28.40112 | 0.1821715 | 0.1106415
10.23925 | 56.4149 | 28.27703 | 27.98404 | 28.13787 | 0.1822852 | 0.1107123
10.24925 | 56.4078 | 28.50465 | 28.21146 | 27.90315 | 0.1823991 | 0.1107831
10.25925 | 56.3837 | 28.73122 | 28.43785 | 27.65248 | 0.182513 | 0.1108539
10.26925 | 56.3188 | 28.95675 | 28.6632 | 27.36205 | 0.1826271 | 0.1109248
10.27924 | 56.3006 | 29.18102 | 28.88729 | 27.11958 | 0.1827412 | 0.1109958
10.28924 | 56.234 | 29.40449 | 29.11057 | 26.82951 | 0.1828555 | 0.1110669
10.29924 | 56.2487 | 29.62693 | 29.33282 | 26.62177 | 0.1829699 | 0.111138
10.30924 | 56.1931 | 29.84834 | 29.55404 | 26.34476 | 0.1830844 | 0.1112092
10.31924 | 56.1583 | 30.06872 | 29.77425 | 26.08958 | 0.1831991 | 0.1112805
10.32924 | 56.1477 | 30.28809 | 29.99343 | 25.85961 | 0.1833139 | 0.1113519
10.33923 | 56.081 | 30.50622 | 30.21137 | 25.57478 | 0.1834286 | 0.1114233
10.34923 | 56.0692 | 30.72356 | 30.42852 | 25.34564 | 0.1835436 | 0.1114948
10.35923 | 56.04 | 30.93988 | 30.64466 | 25.10012 | 0.1836587 | 0.1115664
10.36923 | 56.0208 | 31.1552 | 30.85978 | 24.8656 | 0.1837739 | 0.111638
10.37923 | 56.027 | 31.3695 | 31.0739 | 24.6575 | 0.1838893 | 0.1117097
10.38922 | 55.9511 | 31.5826 | 31.28681 | 24.3685 | 0.1840046 | 0.1117815
10.39922 | 55.9004 | 31.7949 | 31.49893 | 24.1055 | 0.1841202 | 0.1118534
10.40922 | 55.8815 | 32.00621 | 31.71005 | 23.87529 | 0.1842358 | 0.1119253
10.41922 | 55.8331 | 32.21652 | 31.92017 | 23.61658 | 0.1843516 | 0.1119973
10.42922 | 55.8462 | 32.42584 | 32.1293 | 23.42036 | 0.1844675 | 0.1120694
10.43922 | 55.7602 | 32.63417 | 32.33745 | 23.12603 | 0.1845836 | 0.1121416
10.44921 | 55.7809 | 32.84131 | 32.5444 | 22.93959 | 0.1846996 | 0.1122138
10.45921 | 55.686 | 33.04767 | 32.75057 | 22.63833 | 0.1848159 | 0.1122861
10.46921 | 55.6863 | 33.25305 | 32.95576 | 22.43325 | 0.1849322 | 0.1123585
10.47921 | 55.6404 | 33.45746 | 33.15998 | 22.18294 | 0.1850487 | 0.112431
10.48921 | 55.6573 | 33.66089 | 33.36322 | 21.99641 | 0.1851653 | 0.1125035
10.49921 | 55.6221 | 33.86334 | 33.56549 | 21.75876 | 0.1852821 | 0.1125762
10.5092 | 55.5859 | 34.06463 | 33.76658 | 21.52127 | 0.1853988 | 0.1126488
10.5192 | 55.4947 | 34.26515 | 33.96691 | 21.22955 | 0.1855158 | 0.1127216
10.5292 | 55.4844 | 34.46471 | 34.16628 | 21.01969 | 0.1856328 | 0.1127944
10.5392 | 55.4368 | 34.6633 | 34.36469 | 20.7735 | 0.18575 | 0.1128673
10.5492 | 55.4276 | 34.86094 | 34.56213 | 20.56666 | 0.1858674 | 0.1129403
10.5592 | 55.374 | 35.05762 | 34.75863 | 20.31638 | 0.1859848 | 0.1130134
10.56919 | 55.3603 | 35.25316 | 34.95397 | 20.10714 | 0.1861022 | 0.1130865
10.57919 | 55.3074 | 35.44794 | 35.14856 | 19.85946 | 0.1862199 | 0.1131597
10.58919 | 55.29 | 35.64177 | 35.3422 | 19.64823 | 0.1863377 | 0.113233
10.59919 | 55.2296 | 35.83466 | 35.5349 | 19.39494 | 0.1864556 | 0.1133064
10.60919 | 55.2674 | 36.0266 | 35.72665 | 19.2408 | 0.1865736 | 0.1133798
10.61919 | 55.2063 | 36.21761 | 35.91747 | 18.98869 | 0.1866917 | 0.1134533
10.62918 | 55.1602 | 36.40749 | 36.10716 | 18.75271 | 0.1868099 | 0.1135269
10.63918 | 55.1168 | 36.59663 | 36.2961 | 18.52017 | 0.1869283 | 0.1136005
10.64918 | 55.0791 | 36.78484 | 36.48411 | 18.29426 | 0.1870468 | 0.1136743
10.65918 | 55.0532 | 36.97211 | 36.6712 | 18.08109 | 0.1871654 | 0.1137481
10.66918 | 55.0333 | 37.15847 | 36.85736 | 17.87483 | 0.1872842 | 0.113822
10.67918 | 54.9825 | 37.3439 | 37.0426 | 17.6386 | 0.187403 | 0.113896
10.68917 | 54.9645 | 37.52822 | 37.22673 | 17.43628 | 0.1875219 | 0.11397
10.69917 | 54.921 | 37.71181 | 37.41013 | 17.20919 | 0.187641 | 0.1140441
10.70917 | 54.8858 | 37.89449 | 37.59261 | 16.99131 | 0.1877602 | 0.1141184
10.71917 | 54.888 | 38.07626 | 37.77418 | 16.81174 | 0.1878796 | 0.1141926
10.72917 | 54.8778 | 38.25711 | 37.95485 | 16.62069 | 0.187999 | 0.114267
10.73916 | 54.8569 | 38.43688 | 38.13442 | 16.42002 | 0.1881185 | 0.1143414
10.74916 | 54.804 | 38.61593 | 38.31327 | 16.18807 | 0.1882382 | 0.1144159
10.75916 | 54.7514 | 38.79407 | 38.49122 | 15.95733 | 0.188358 | 0.1144905
10.76916 | 54.7396 | 38.97131 | 38.66827 | 15.76829 | 0.188478 | 0.1145652
10.77916 | 54.7122 | 39.14766 | 38.84443 | 15.56454 | 0.188598 | 0.1146399
10.78916 | 54.6833 | 39.32312 | 39.01969 | 15.36018 | 0.1887182 | 0.1147148
10.79915 | 54.673 | 39.49751 | 39.19388 | 15.17549 | 0.1888384 | 0.1147896
10.80915 | 54.6463 | 39.67118 | 39.36736 | 14.97512 | 0.1889589 | 0.1148646
10.81915 | 54.6296 | 39.84398 | 39.53996 | 14.78562 | 0.1890794 | 0.1149397
10.82915 | 54.5975 | 40.01588 | 39.71167 | 14.58162 | 0.1892001 | 0.1150148
10.83915 | 54.5973 | 40.18691 | 39.8825 | 14.41039 | 0.1893209 | 0.11509
10.84915 | 54.567 | 40.35706 | 40.05245 | 14.20994 | 0.1894418 | 0.1151653
10.85914 | 54.5418 | 40.52616 | 40.22136 | 14.01564 | 0.1895628 | 0.1152406
10.86914 | 54.5215 | 40.69456 | 40.38956 | 13.82694 | 0.189684 | 0.1153161
10.87914 | 54.5079 | 40.8621 | 40.5569 | 13.6458 | 0.1898052 | 0.1153916
10.88914 | 54.4769 | 41.02876 | 40.72337 | 13.44814 | 0.1899267 | 0.1154672
10.89914 | 54.4414 | 41.19456 | 40.88897 | 13.24684 | 0.1900482 | 0.1155429
10.90914 | 54.4256 | 41.35949 | 41.05371 | 13.06611 | 0.1901699 | 0.1156187
10.91913 | 54.3988 | 41.52341 | 41.21742 | 12.87539 | 0.1902916 | 0.1156945
10.92913 | 54.3667 | 41.68663 | 41.38044 | 12.68007 | 0.1904135 | 0.1157704
10.93913 | 54.3551 | 41.84899 | 41.54261 | 12.50611 | 0.1905355 | 0.1158464
10.94913 | 54.3588 | 42.0105 | 41.70392 | 12.3483 | 0.1906577 | 0.1159225
10.95913 | 54.3397 | 42.17117 | 41.86439 | 12.16853 | 0.19078 | 0.1159987
10.96913 | 54.3083 | 42.33098 | 42.02401 | 11.97732 | 0.1909024 | 0.1160749
10.97912 | 54.291 | 42.4898 | 42.18262 | 11.8012 | 0.1910248 | 0.1161512
10.98912 | 54.2629 | 42.64793 | 42.34055 | 11.61497 | 0.1911475 | 0.1162276
10.99912 | 54.2313 | 42.80522 | 42.49764 | 11.42608 | 0.1912703 | 0.1163041
11.00912 | 54.2018 | 42.96167 | 42.65389 | 11.24013 | 0.1913932 | 0.1163807
11.01912 | 54.1863 | 43.11729 | 42.80931 | 11.06901 | 0.1915162 | 0.1164573
11.02912 | 54.1654 | 43.27207 | 42.9639 | 10.89333 | 0.1916394 | 0.1165341
11.03911 | 54.13 | 43.42588 | 43.1175 | 10.70412 | 0.1917626 | 0.1166108
11.04911 | 54.1054 | 43.57901 | 43.27044 | 10.52639 | 0.191886 | 0.1166877
11.05911 | 54.0937 | 43.73132 | 43.42254 | 10.36238 | 0.1920095 | 0.1167647
11.06911 | 54.1063 | 43.8828 | 43.57382 | 10.2235 | 0.1921332 | 0.1168417
11.07911 | 54.0473 | 44.03346 | 43.72429 | 10.01384 | 0.192257 | 0.1169189
11.08911 | 54.0264 | 44.18331 | 43.87394 | 9.843088 | 0.192381 | 0.1169961
11.0991 | 54.0021 | 44.3322 | 44.02262 | 9.669903 | 0.1925049 | 0.1170733
11.1091 | 53.9777 | 44.48042 | 44.17064 | 9.497282 | 0.1926291 | 0.1171507
11.1191 | 53.9736 | 44.62783 | 44.31785 | 9.34577 | 0.1927534 | 0.1172281
11.1291 | 53.9187 | 44.77444 | 44.46425 | 9.144265 | 0.1928778 | 0.1173057
11.1391 | 53.9094 | 44.92024 | 44.60985 | 8.989165 | 0.1930024 | 0.1173833
11.14909 | 53.8825 | 45.06509 | 44.7545 | 8.817412 | 0.193127 | 0.1174609
11.15909 | 53.8218 | 45.20929 | 44.8985 | 8.612513 | 0.1932518 | 0.1175387
11.16909 | 53.8047 | 45.35269 | 45.04169 | 8.452012 | 0.1933768 | 0.1176166
11.17909 | 53.8209 | 45.49529 | 45.1841 | 8.325606 | 0.1935018 | 0.1176946
11.18909 | 53.7686 | 45.63711 | 45.32571 | 8.131493 | 0.1936271 | 0.1177726
11.19909 | 53.7423 | 45.77813 | 45.46653 | 7.96417 | 0.1937524 | 0.1178507
11.20908 | 53.7188 | 45.91823 | 45.60642 | 7.800574 | 0.1938777 | 0.1179288
11.21908 | 53.7044 | 46.05768 | 45.74567 | 7.646723 | 0.1940033 | 0.1180071
11.22908 | 53.6931 | 46.19634 | 45.88413 | 7.496755 | 0.1941291 | 0.1180855
11.23908 | 53.659 | 46.33423 | 46.02181 | 7.324768 | 0.1942549 | 0.118164
11.24908 | 53.6238 | 46.47134 | 46.15872 | 7.152459 | 0.1943809 | 0.1182425
11.25908 | 53.5879 | 46.60767 | 46.29485 | 6.980225 | 0.194507 | 0.1183211
11.26907 | 53.5617 | 46.7431 | 46.43007 | 6.818601 | 0.1946332 | 0.1183997
11.27907 | 53.5476 | 46.87789 | 46.56465 | 6.669711 | 0.1947596 | 0.1184785
11.28907 | 53.5352 | 47.01191 | 46.69847 | 6.52329 | 0.1948861 | 0.1185574
11.29907 | 53.5093 | 47.14517 | 46.83152 | 6.364135 | 0.1950127 | 0.1186363
11.30907 | 53.4977 | 47.27766 | 46.9638 | 6.220044 | 0.1951395 | 0.1187154
11.31907 | 53.4433 | 47.40939 | 47.09532 | 6.033914 | 0.1952664 | 0.1187945
11.32906 | 53.4416 | 47.54023 | 47.22596 | 5.901375 | 0.1953933 | 0.1188736
11.33906 | 53.4179 | 47.67044 | 47.35597 | 5.747461 | 0.1955205 | 0.1189529
11.34906 | 53.4112 | 47.7999 | 47.48522 | 5.611301 | 0.1956478 | 0.1190323
11.35906 | 53.3911 | 47.92861 | 47.61372 | 5.462493 | 0.1957752 | 0.1191117
11.36906 | 53.363 | 48.05656 | 47.74147 | 5.306436 | 0.1959028 | 0.1191913
11.37906 | 53.3359 | 48.18377 | 47.86847 | 5.152126 | 0.1960305 | 0.1192709
11.38905 | 53.3343 | 48.31011 | 47.9946 | 5.024187 | 0.1961582 | 0.1193505
11.39905 | 53.32 | 48.43584 | 48.12012 | 4.884164 | 0.1962861 | 0.1194303
11.40905 | 53.2796 | 48.56082 | 48.24489 | 4.718781 | 0.1964142 | 0.1195102
11.41905 | 53.2533 | 48.68506 | 48.36893 | 4.568237 | 0.1965425 | 0.1195902
11.42905 | 53.2456 | 48.80857 | 48.49223 | 4.437029 | 0.1966708 | 0.1196702
11.43905 | 53.228 | 48.93135 | 48.6148 | 4.296654 | 0.1967993 | 0.1197504
11.44904 | 53.2083 | 49.05327 | 48.73651 | 4.155032 | 0.1969278 | 0.1198305
11.45904 | 53.2112 | 49.17458 | 48.85762 | 4.036617 | 0.1970566 | 0.1199108
11.46904 | 53.1826 | 49.29517 | 48.97799 | 3.887428 | 0.1971855 | 0.1199912
11.47904 | 53.1679 | 49.41504 | 49.09765 | 3.752864 | 0.1973145 | 0.1200717
11.48904 | 53.1541 | 49.53418 | 49.21658 | 3.619923 | 0.1974437 | 0.1201522
11.49904 | 53.1121 | 49.6526 | 49.33479 | 3.459501 | 0.197573 | 0.1202329
11.50903 | 53.1176 | 49.77019 | 49.45217 | 3.347414 | 0.1977023 | 0.1203135
11.51903 | 53.0856 | 49.88718 | 49.56895 | 3.198424 | 0.1978319 | 0.1203944
11.52903 | 53.0601 | 50.00345 | 49.68502 | 3.056648 | 0.1979616 | 0.1204753
11.53903 | 53.0404 | 50.11902 | 49.80037 | 2.921382 | 0.1980914 | 0.1205563
11.54903 | 53.0346 | 50.23387 | 49.91502 | 2.800725 | 0.1982214 | 0.1206374
11.55902 | 53.0102 | 50.34791 | 50.02884 | 2.662288 | 0.1983514 | 0.1207185
11.56902 | 52.9996 | 50.46136 | 50.14208 | 2.538241 | 0.1984817 | 0.1207997
11.57902 | 52.9811 | 50.5741 | 50.25461 | 2.406996 | 0.1986121 | 0.1208811
11.58902 | 52.9717 | 50.68615 | 50.36644 | 2.28555 | 0.1987426 | 0.1209625
11.59902 | 52.9591 | 50.7975 | 50.47758 | 2.161602 | 0.1988732 | 0.121044
11.60902 | 52.9379 | 50.90815 | 50.58802 | 2.029749 | 0.199004 | 0.1211256
11.61901 | 52.9036 | 51.018 | 50.69766 | 1.885598 | 0.1991349 | 0.1212072
11.62901 | 52.8957 | 51.12727 | 50.80672 | 1.768428 | 0.1992659 | 0.121289
11.63901 | 52.8821 | 51.23585 | 50.91508 | 1.646247 | 0.1993971 | 0.1213709
11.64901 | 52.8551 | 51.34375 | 51.02277 | 1.511352 | 0.1995285 | 0.1214529
11.65901 | 52.8401 | 51.45096 | 51.12976 | 1.389142 | 0.19966 | 0.1215349
11.66901 | 52.8107 | 51.55749 | 51.23608 | 1.253213 | 0.1997916 | 0.1216171
11.679 | 52.7855 | 51.66323 | 51.34161 | 1.12227 | 0.1999232 | 0.1216992
11.689 | 52.7987 | 51.7684 | 51.44657 | 1.030298 | 0.2000551 | 0.1217815
11.699 | 52.7807 | 51.8729 | 51.55085 | 0.9078013 | 0.2001872 | 0.1218639
11.709 | 52.7679 | 51.97672 | 51.65446 | 0.7911782 | 0.2003194 | 0.1219464
11.719 | 52.7496 | 52.07987 | 51.75739 | 0.6697262 | 0.2004517 | 0.122029
11.729 | 52.7231 | 52.18236 | 51.85966 | 0.5407432 | 0.2005841 | 0.1221117
11.73899 | 52.7075 | 52.28407 | 51.96116 | 0.4234285 | 0.2007166 | 0.1221943
11.74899 | 52.6804 | 52.38522 | 52.0621 | 0.2951762 | 0.2008494 | 0.1222772
11.75899 | 52.6627 | 52.48571 | 52.16237 | 0.1769865 | 0.2009822 | 0.1223601
11.76899 | 52.6504 | 52.58554 | 52.26198 | 0.06485717 | 0.2011152 | 0.1224431
11.77899 | 52.6236 | 52.68471 | 52.36094 | -0.06111397 | 0.2012484 | 0.1225263
11.78899 | 52.6149 | 52.78323 | 52.45924 | -0.168329 | 0.2013817 | 0.1226095
11.79898 | 52.5861 | 52.88099 | 52.55678 | -0.2948925 | 0.201515 | 0.1226927
11.80898 | 52.5765 | 52.9782 | 52.65378 | -0.4017024 | 0.2016486 | 0.1227761
11.81898 | 52.5624 | 53.07476 | 52.75012 | -0.5123626 | 0.2017823 | 0.1228596
11.82898 | 52.562 | 53.17068 | 52.84582 | -0.6086752 | 0.2019162 | 0.1229431
11.83898 | 52.5428 | 53.26594 | 52.94087 | -0.7231423 | 0.2020502 | 0.1230268
11.84898 | 52.5273 | 53.36057 | 53.03527 | -0.833266 | 0.2021844 | 0.1231105
11.85897 | 52.4963 | 53.45445 | 53.12894 | -0.9581548 | 0.2023185 | 0.1231943
11.86897 | 52.4767 | 53.5478 | 53.22207 | -1.071099 | 0.2024529 | 0.1232782
11.87897 | 52.4681 | 53.64051 | 53.31456 | -1.172406 | 0.2025875 | 0.1233623
11.88897 | 52.4337 | 53.73258 | 53.40641 | -1.298877 | 0.2027222 | 0.1234464
11.89897 | 52.4118 | 53.82402 | 53.49763 | -1.412216 | 0.2028571 | 0.1235306
11.90897 | 52.4232 | 53.91482 | 53.58822 | -1.491624 | 0.2029921 | 0.1236149
11.91896 | 52.3871 | 54.00491 | 53.67809 | -1.617814 | 0.2031271 | 0.1236992
11.92896 | 52.3929 | 54.09447 | 53.76742 | -1.701567 | 0.2032624 | 0.1237837
11.93896 | 52.3572 | 54.1834 | 53.85613 | -1.826196 | 0.2033979 | 0.1238683
11.94896 | 52.3512 | 54.2717 | 53.94422 | -1.920502 | 0.2035334 | 0.1239529
11.95896 | 52.3396 | 54.35939 | 54.03168 | -2.019787 | 0.2036692 | 0.1240377
11.96895 | 52.333 | 54.44637 | 54.11844 | -2.113368 | 0.2038049 | 0.1241224
11.97895 | 52.3053 | 54.53282 | 54.20467 | -2.227519 | 0.2039409 | 0.1242074
11.98895 | 52.2865 | 54.61866 | 54.29029 | -2.332156 | 0.2040771 | 0.1242924
11.99895 | 52.2717 | 54.70388 | 54.37529 | -2.432181 | 0.2042134 | 0.1243776
12.00895 | 52.2467 | 54.78849 | 54.45968 | -2.541795 | 0.2043498 | 0.1244628
12.01895 | 52.2349 | 54.8725 | 54.54347 | -2.637601 | 0.2044864 | 0.1245481
12.02894 | 52.2085 | 54.95582 | 54.62656 | -2.747318 | 0.204623 | 0.1246334
12.03894 | 52.1999 | 55.03861 | 54.70914 | -2.838714 | 0.2047599 | 0.1247189
12.04894 | 52.1832 | 55.12081 | 54.79111 | -2.937608 | 0.2048969 | 0.1248045
12.05894 | 52.1675 | 55.2024 | 54.87248 | -3.034902 | 0.2050341 | 0.1248902
12.06894 | 52.151 | 55.2834 | 54.95325 | -3.132398 | 0.2051714 | 0.124976
12.07894 | 52.1692 | 55.3638 | 55.03343 | -3.194597 | 0.2053089 | 0.1250619
12.08893 | 52.139 | 55.44352 | 55.11293 | -3.304523 | 0.2054464 | 0.1251478
12.09893 | 52.1106 | 55.52274 | 55.19192 | -3.412137 | 0.2055842 | 0.1252338
12.10893 | 52.1061 | 55.60136 | 55.27032 | -3.49526 | 0.2057221 | 0.12532
12.11893 | 52.0774 | 55.6794 | 55.34813 | -3.601996 | 0.2058601 | 0.1254062
12.12893 | 52.0515 | 55.75684 | 55.42535 | -3.705345 | 0.2059983 | 0.1254926
12.13893 | 52.0554 | 55.83371 | 55.50199 | -3.77831 | 0.2061367 | 0.125579
12.14892 | 52.0444 | 55.90992 | 55.57798 | -3.865516 | 0.2062751 | 0.1256655
12.15892 | 52.0234 | 55.98562 | 55.65345 | -3.962219 | 0.2064137 | 0.1257521
12.16892 | 52.0185 | 56.06074 | 55.72835 | -4.042244 | 0.2065525 | 0.1258389
12.17892 | 52.0131 | 56.13529 | 55.80268 | -4.122192 | 0.2066915 | 0.1259257
12.18892 | 51.9973 | 56.20927 | 55.87642 | -4.211966 | 0.2068306 | 0.1260126
12.19892 | 52.0099 | 56.28267 | 55.9496 | -4.272767 | 0.2069698 | 0.1260996
12.20891 | 51.9931 | 56.35543 | 56.02213 | -4.362325 | 0.2071091 | 0.1261867
12.21891 | 51.9618 | 56.42769 | 56.09417 | -4.465888 | 0.2072486 | 0.1262739
12.22891 | 51.9625 | 56.49938 | 56.16563 | -4.536884 | 0.2073883 | 0.1263612
12.23891 | 51.9366 | 56.57052 | 56.23654 | -4.633916 | 0.2075282 | 0.1264486
12.24891 | 51.9306 | 56.64108 | 56.30688 | -4.710484 | 0.2076682 | 0.1265361
12.25891 | 51.9124 | 56.71109 | 56.37666 | -4.798692 | 0.2078084 | 0.1266237
12.2689 | 51.9273 | 56.78047 | 56.44581 | -4.853172 | 0.2079485 | 0.1267113
12.2789 | 51.9211 | 56.84936 | 56.51448 | -4.928264 | 0.208089 | 0.1267991
12.2889 | 51.9082 | 56.9177 | 56.58258 | -5.009501 | 0.2082296 | 0.1268869
12.2989 | 51.9192 | 56.98548 | 56.65014 | -5.066285 | 0.2083703 | 0.1269749
12.3089 | 51.9182 | 57.05272 | 56.71714 | -5.134518 | 0.2085112 | 0.127063
12.31889 | 51.9066 | 57.11933 | 56.78353 | -5.212735 | 0.2086522 | 0.1271511
12.32889 | 51.9045 | 57.18547 | 56.84944 | -5.280971 | 0.2087934 | 0.1272394
12.33889 | 51.9014 | 57.25106 | 56.9148 | -5.349662 | 0.2089347 | 0.1273278
12.34889 | 51.8847 | 57.31611 | 56.97962 | -5.431408 | 0.2090762 | 0.1274162
12.35889 | 51.8747 | 57.38061 | 57.04389 | -5.505914 | 0.2092179 | 0.1275048
12.36889 | 51.8772 | 57.44458 | 57.10763 | -5.567379 | 0.2093598 | 0.1275934
12.37888 | 51.8762 | 57.50794 | 57.17076 | -5.631743 | 0.2095016 | 0.1276821
12.38888 | 51.8881 | 57.57083 | 57.23342 | -5.682734 | 0.2096437 | 0.127771
12.39888 | 51.8886 | 57.63319 | 57.29554 | -5.744591 | 0.209786 | 0.12786
12.40888 | 51.8775 | 57.69502 | 57.35714 | -5.817515 | 0.2099285 | 0.127949
12.41888 | 51.9087 | 57.75631 | 57.4182 | -5.847609 | 0.210071 | 0.1280382
12.42888 | 51.9119 | 57.81707 | 57.47873 | -5.905174 | 0.2102138 | 0.1281274
12.43887 | 51.9177 | 57.87725 | 57.53868 | -5.959552 | 0.2103566 | 0.1282167
12.44887 | 51.9042 | 57.93697 | 57.59816 | -6.032766 | 0.2104996 | 0.1283062
12.45887 | 51.9155 | 57.99616 | 57.65712 | -6.080656 | 0.2106428 | 0.1283957
12.46887 | 51.9088 | 58.05482 | 57.71555 | -6.146025 | 0.2107862 | 0.1284854
12.47887 | 51.9185 | 58.11297 | 57.77347 | -6.194474 | 0.2109297 | 0.1285751
12.48887 | 51.9177 | 58.17061 | 57.83087 | -6.252905 | 0.2110734 | 0.128665
12.49886 | 51.9358 | 58.22766 | 57.88769 | -6.291864 | 0.2112171 | 0.1287549
12.50886 | 51.9463 | 58.28427 | 57.94406 | -6.337966 | 0.2113611 | 0.1288449
12.51886 | 51.9453 | 58.34036 | 57.99992 | -6.395056 | 0.2115053 | 0.1289351
12.52886 | 51.9659 | 58.39593 | 58.05526 | -6.430035 | 0.2116496 | 0.1290254
12.53886 | 51.9718 | 58.45101 | 58.1101 | -6.479205 | 0.211794 | 0.1291157
12.54886 | 51.9899 | 58.50557 | 58.16442 | -6.515668 | 0.2119387 | 0.1292062
12.55885 | 51.9857 | 58.55957 | 58.21819 | -6.573873 | 0.2120833 | 0.1292966
12.56885 | 52.0067 | 58.61313 | 58.27151 | -6.606429 | 0.2122282 | 0.1293873
12.57885 | 52.0057 | 58.66618 | 58.32433 | -6.660483 | 0.2123734 | 0.1294781
12.58885 | 51.9989 | 58.71874 | 58.37665 | -6.719837 | 0.2125186 | 0.129569
12.59885 | 52.0245 | 58.77079 | 58.42847 | -6.746294 | 0.212664 | 0.1296599
12.60885 | 52.0318 | 58.82235 | 58.47979 | -6.790554 | 0.2128096 | 0.129751
12.61884 | 52.0314 | 58.87337 | 58.53057 | -6.841969 | 0.2129552 | 0.1298421
12.62884 | 52.0459 | 58.92394 | 58.58091 | -6.878043 | 0.2131011 | 0.1299333
12.63884 | 52.0302 | 58.97403 | 58.63075 | -6.943826 | 0.2132471 | 0.1300247
12.64884 | 52.0703 | 59.02362 | 58.68011 | -6.95332 | 0.2133934 | 0.1301162
12.65884 | 52.0652 | 59.07273 | 58.72898 | -7.007526 | 0.2135397 | 0.1302078
12.66884 | 52.0739 | 59.12135 | 58.77736 | -7.047447 | 0.2136863 | 0.1302995
12.67883 | 52.0691 | 59.16944 | 58.82521 | -7.100336 | 0.2138328 | 0.1303912
12.68883 | 52.0623 | 59.21709 | 58.87263 | -7.154792 | 0.2139797 | 0.1304831
12.69883 | 52.059 | 59.26427 | 58.91957 | -7.205267 | 0.2141267 | 0.1305751
12.70883 | 52.063 | 59.31096 | 58.96602 | -7.247963 | 0.2142739 | 0.1306672
12.71883 | 52.0637 | 59.35718 | 59.012 | -7.293483 | 0.2144212 | 0.1307594
12.72882 | 52.0556 | 59.40288 | 59.05746 | -7.347282 | 0.2145686 | 0.1308516
12.73882 | 52.0419 | 59.44815 | 59.10249 | -7.406254 | 0.2147162 | 0.130944
12.74882 | 52.0378 | 59.49295 | 59.14705 | -7.455154 | 0.2148641 | 0.1310365
12.75882 | 52.0211 | 59.53728 | 59.19114 | -7.516184 | 0.215012 | 0.1311291
12.76882 | 52.0099 | 59.58115 | 59.23476 | -7.571246 | 0.2151602 | 0.1312218
12.77882 | 51.9789 | 59.62454 | 59.27792 | -7.645641 | 0.2153085 | 0.1313147
12.78881 | 51.9924 | 59.66743 | 59.32056 | -7.675028 | 0.2154568 | 0.1314075
12.79881 | 51.9657 | 59.7099 | 59.36279 | -7.744196 | 0.2156055 | 0.1315006
12.80881 | 51.9386 | 59.7519 | 59.40455 | -7.813302 | 0.2157543 | 0.1315937
12.81881 | 51.9094 | 59.79345 | 59.44586 | -7.884049 | 0.2159032 | 0.1316869
12.82881 | 51.8761 | 59.83454 | 59.4867 | -7.958437 | 0.2160524 | 0.1317803
12.83881 | 51.8452 | 59.87517 | 59.52709 | -8.029969 | 0.2162017 | 0.1318738
12.8488 | 51.8283 | 59.91531 | 59.56699 | -8.087007 | 0.216351 | 0.1319672
12.8588 | 51.7925 | 59.95503 | 59.60647 | -8.162532 | 0.2165006 | 0.1320609
12.8688 | 51.7515 | 59.99431 | 59.6455 | -8.242805 | 0.2166504 | 0.1321547
12.8788 | 51.7261 | 60.03313 | 59.68408 | -8.307029 | 0.2168004 | 0.1322486
12.8888 | 51.6891 | 60.0715 | 59.72221 | -8.382405 | 0.2169505 | 0.1323426
12.8988 | 51.6566 | 60.10943 | 59.7599 | -8.452834 | 0.2171008 | 0.1324367
12.90879 | 51.6123 | 60.14688 | 59.7971 | -8.534582 | 0.2172511 | 0.1325308
12.91879 | 51.575 | 60.18392 | 59.8339 | -8.608924 | 0.2174017 | 0.1326251
12.92879 | 51.5355 | 60.22053 | 59.87025 | -8.685025 | 0.2175525 | 0.1327195
12.93879 | 51.4919 | 60.25669 | 59.90617 | -8.764786 | 0.2177035 | 0.132814
12.94879 | 51.4554 | 60.29241 | 59.94165 | -8.837009 | 0.2178546 | 0.1329086
12.95879 | 51.4007 | 60.3277 | 59.97669 | -8.926996 | 0.2180059 | 0.1330034
12.96878 | 51.3727 | 60.36251 | 60.01126 | -8.989813 | 0.2181572 | 0.1330981
12.97878 | 51.3323 | 60.39693 | 60.04543 | -9.064632 | 0.2183089 | 0.1331931
12.98878 | 51.2955 | 60.43092 | 60.07917 | -9.13542 | 0.2184607 | 0.1332882
12.99878 | 51.2593 | 60.46448 | 60.11248 | -9.205178 | 0.2186126 | 0.1333833
13.00878 | 51.2152 | 60.49761 | 60.14536 | -9.282407 | 0.2187648 | 0.1334786
13.01878 | 51.1718 | 60.53031 | 60.17782 | -9.35851 | 0.2189171 | 0.133574
13.02877 | 51.1636 | 60.56256 | 60.20982 | -9.398955 | 0.2190694 | 0.1336694
13.03877 | 51.1307 | 60.59441 | 60.24142 | -9.46371 | 0.219222 | 0.133765
13.04877 | 51.0748 | 60.62584 | 60.27261 | -9.551043 | 0.2193749 | 0.1338607
13.05877 | 51.0553 | 60.65686 | 60.30337 | -9.601555 | 0.2195278 | 0.1339565
13.06877 | 50.9996 | 60.68745 | 60.33372 | -9.687849 | 0.219681 | 0.1340525
13.07877 | 51.0031 | 60.71763 | 60.36364 | -9.714526 | 0.2198343 | 0.1341485
13.08876 | 50.9695 | 60.74736 | 60.39313 | -9.777858 | 0.2199877 | 0.1342446
13.09876 | 50.9431 | 60.77671 | 60.42222 | -9.833606 | 0.2201413 | 0.1343409
13.10876 | 50.9123 | 60.80564 | 60.45091 | -9.893341 | 0.2202952 | 0.1344372
13.11876 | 50.8992 | 60.83417 | 60.47918 | -9.934966 | 0.2204492 | 0.1345337
13.12876 | 50.8837 | 60.86228 | 60.50705 | -9.978582 | 0.2206034 | 0.1346303
13.13875 | 50.8591 | 60.88996 | 60.53448 | -10.03086 | 0.2207576 | 0.1347269
13.14875 | 50.8468 | 60.91727 | 60.56153 | -10.07047 | 0.2209121 | 0.1348237
13.15875 | 50.8418 | 60.94416 | 60.58818 | -10.10236 | 0.2210668 | 0.1349207
13.16875 | 50.8081 | 60.97066 | 60.61442 | -10.16256 | 0.2212217 | 0.1350177
13.17875 | 50.7958 | 60.99675 | 60.64026 | -10.20095 | 0.2213767 | 0.1351148
13.18875 | 50.7825 | 61.02245 | 60.6657 | -10.23995 | 0.221532 | 0.1352121
13.19874 | 50.7696 | 61.04772 | 60.69072 | -10.27812 | 0.2216872 | 0.1353094
13.20874 | 50.7512 | 61.07262 | 60.71537 | -10.32142 | 0.2218428 | 0.1354069
13.21874 | 50.7475 | 61.09712 | 60.73962 | -10.34962 | 0.2219985 | 0.1355045
13.22874 | 50.7379 | 61.12123 | 60.76348 | -10.38333 | 0.2221544 | 0.1356022
13.23874 | 50.7181 | 61.14495 | 60.78694 | -10.42685 | 0.2223106 | 0.1357
13.24874 | 50.727 | 61.16828 | 60.81002 | -10.44128 | 0.2224668 | 0.1357979
13.25873 | 50.6953 | 61.1912 | 60.83268 | -10.4959 | 0.2226231 | 0.1358959
13.26873 | 50.6912 | 61.21375 | 60.85498 | -10.52255 | 0.2227797 | 0.1359941
13.27873 | 50.6742 | 61.23592 | 60.87689 | -10.56172 | 0.2229365 | 0.1360923
13.28873 | 50.6643 | 61.2577 | 60.89841 | -10.5934 | 0.2230935 | 0.1361907
13.29873 | 50.6525 | 61.2791 | 60.91956 | -10.6266 | 0.2232507 | 0.1362892
13.30873 | 50.6298 | 61.30011 | 60.94032 | -10.67031 | 0.223408 | 0.1363878
13.31872 | 50.6227 | 61.32073 | 60.96068 | -10.69803 | 0.2235653 | 0.1364865
13.32872 | 50.6333 | 61.34099 | 60.98068 | -10.70769 | 0.223723 | 0.1365853
13.33872 | 50.6133 | 61.36087 | 61.00031 | -10.74757 | 0.2238809 | 0.1366843
13.34872 | 50.5767 | 61.38038 | 61.01956 | -10.80368 | 0.2240389 | 0.1367833
13.35872 | 50.5884 | 61.39951 | 61.03843 | -10.81111 | 0.2241972 | 0.1368825
13.36872 | 50.5696 | 61.41828 | 61.05694 | -10.84868 | 0.2243556 | 0.1369818
13.37871 | 50.5591 | 61.43665 | 61.07505 | -10.87755 | 0.224514 | 0.1370811
13.38871 | 50.5804 | 61.45467 | 61.09281 | -10.87427 | 0.2246727 | 0.1371807
13.39871 | 50.5661 | 61.47232 | 61.11021 | -10.90622 | 0.2248317 | 0.1372803
13.40871 | 50.5305 | 61.48961 | 61.12724 | -10.95911 | 0.2249908 | 0.1373801
13.41871 | 50.5304 | 61.50653 | 61.1439 | -10.97613 | 0.2251501 | 0.13748
13.42871 | 50.5296 | 61.52309 | 61.1602 | -10.99349 | 0.2253096 | 0.13758
13.4387 | 50.5095 | 61.53927 | 61.17612 | -11.02977 | 0.2254691 | 0.13768
13.4487 | 50.5061 | 61.5551 | 61.19169 | -11.049 | 0.2256289 | 0.1377802
13.4587 | 50.4914 | 61.57058 | 61.20691 | -11.07918 | 0.2257889 | 0.1378805
13.4687 | 50.4816 | 61.5857 | 61.22177 | -11.1041 | 0.2259491 | 0.137981
13.4787 | 50.4976 | 61.60046 | 61.23627 | -11.10286 | 0.2261095 | 0.1380816
13.4887 | 50.4641 | 61.61487 | 61.25041 | -11.15077 | 0.2262701 | 0.1381823
13.49869 | 50.4641 | 61.62891 | 61.26419 | -11.16481 | 0.2264307 | 0.138283
13.50869 | 50.4832 | 61.64261 | 61.27763 | -11.15941 | 0.2265916 | 0.1383839
13.51869 | 50.4645 | 61.65596 | 61.29072 | -11.19146 | 0.2267527 | 0.138485
13.52869 | 50.4547 | 61.66896 | 61.30346 | -11.21426 | 0.226914 | 0.1385861
13.53869 | 50.4529 | 61.68162 | 61.31585 | -11.22872 | 0.2270755 | 0.1386874
13.54868 | 50.4252 | 61.69391 | 61.32789 | -11.26871 | 0.227237 | 0.1387887
13.55868 | 50.4158 | 61.70588 | 61.33959 | -11.29008 | 0.2273989 | 0.1388902
13.56868 | 50.4068 | 61.7175 | 61.35094 | -11.3107 | 0.2275609 | 0.1389918
13.57868 | 50.4135 | 61.72878 | 61.36196 | -11.31528 | 0.2277231 | 0.1390936
13.58868 | 50.3942 | 61.73971 | 61.37263 | -11.34551 | 0.2278855 | 0.1391955
13.59868 | 50.3872 | 61.75031 | 61.38297 | -11.36311 | 0.2280481 | 0.1392975
13.60867 | 50.3782 | 61.76056 | 61.39295 | -11.38236 | 0.2282107 | 0.1393995
13.61867 | 50.3685 | 61.77049 | 61.40261 | -11.40199 | 0.2283737 | 0.1395017
13.62867 | 50.3696 | 61.78008 | 61.41194 | -11.41048 | 0.2285368 | 0.1396041
13.63867 | 50.3536 | 61.78933 | 61.42093 | -11.43573 | 0.2287002 | 0.1397065
13.64867 | 50.3575 | 61.79826 | 61.42959 | -11.44076 | 0.2288637 | 0.1398091
13.65867 | 50.3439 | 61.80685 | 61.43791 | -11.46295 | 0.2290274 | 0.1399118
13.66866 | 50.3259 | 61.81511 | 61.4459 | -11.48921 | 0.2291911 | 0.1400146
13.67866 | 50.3175 | 61.82304 | 61.45357 | -11.50554 | 0.2293552 | 0.1401175
13.68866 | 50.2854 | 61.83065 | 61.46091 | -11.54525 | 0.2295195 | 0.1402206
13.69866 | 50.2879 | 61.83794 | 61.46793 | -11.55004 | 0.2296839 | 0.1403238
13.70866 | 50.2915 | 61.8449 | 61.47462 | -11.5534 | 0.2298486 | 0.1404271
13.71866 | 50.2755 | 61.85153 | 61.48099 | -11.57603 | 0.2300134 | 0.1405305
13.72865 | 50.2412 | 61.85784 | 61.48703 | -11.61664 | 0.2301783 | 0.140634
13.73865 | 50.2585 | 61.86384 | 61.49276 | -11.60534 | 0.2303435 | 0.1407377
13.74865 | 50.2522 | 61.86952 | 61.49817 | -11.61732 | 0.2305089 | 0.1408415
13.75865 | 50.247 | 61.87488 | 61.50326 | -11.62788 | 0.2306745 | 0.1409454
13.76865 | 50.2465 | 61.87993 | 61.50804 | -11.63343 | 0.2308403 | 0.1410495
13.77865 | 50.2312 | 61.88466 | 61.5125 | -11.65346 | 0.2310063 | 0.1411536
13.78864 | 50.2337 | 61.88907 | 61.51664 | -11.65537 | 0.2311723 | 0.1412578
13.79864 | 50.2232 | 61.89318 | 61.52047 | -11.66998 | 0.2313386 | 0.1413622
13.80864 | 50.196 | 61.89697 | 61.524 | -11.70097 | 0.2315052 | 0.1414668
13.81864 | 50.1761 | 61.90046 | 61.52721 | -11.72436 | 0.2316719 | 0.1415714
13.82864 | 50.1984 | 61.90364 | 61.53012 | -11.70524 | 0.2318389 | 0.1416762
13.83864 | 50.1657 | 61.90651 | 61.53272 | -11.74081 | 0.232006 | 0.1417811
13.84863 | 50.1757 | 61.90907 | 61.53501 | -11.73337 | 0.2321731 | 0.1418861
13.85863 | 50.1701 | 61.91134 | 61.537 | -11.74124 | 0.2323407 | 0.1419912
13.86863 | 50.161 | 61.9133 | 61.53869 | -11.7523 | 0.2325083 | 0.1420965
13.87863 | 50.1681 | 61.91496 | 61.54008 | -11.74686 | 0.2326763 | 0.1422019
13.88863 | 50.1533 | 61.91632 | 61.54117 | -11.76302 | 0.2328444 | 0.1423074
13.89863 | 50.1257 | 61.91738 | 61.54195 | -11.79168 | 0.2330127 | 0.1424131
13.90862 | 50.11 | 61.91814 | 61.54244 | -11.80814 | 0.233181 | 0.1425188
13.91862 | 50.1209 | 61.91861 | 61.54264 | -11.79771 | 0.2333496 | 0.1426247
13.92862 | 50.0961 | 61.91878 | 61.54254 | -11.82268 | 0.2335185 | 0.1427307
13.93862 | 50.087 | 61.91866 | 61.54214 | -11.83166 | 0.2336876 | 0.1428369
13.94862 | 50.0864 | 61.91825 | 61.54145 | -11.83185 | 0.2338569 | 0.1429431
13.95861 | 50.0772 | 61.91755 | 61.54048 | -11.84035 | 0.2340262 | 0.1430495
13.96861 | 50.0812 | 61.91656 | 61.53921 | -11.83536 | 0.2341958 | 0.143156
13.97861 | 50.0636 | 61.91528 | 61.53765 | -11.85168 | 0.2343657 | 0.1432627
13.98861 | 50.0513 | 61.91371 | 61.53581 | -11.86241 | 0.2345357 | 0.1433694
13.99861 | 50.0546 | 61.91186 | 61.53368 | -11.85726 | 0.234706 | 0.1434764
14.00861 | 50.0286 | 61.90972 | 61.53126 | -11.88112 | 0.2348764 | 0.1435834
14.0186 | 50.0005 | 61.9073 | 61.52857 | -11.9068 | 0.2350469 | 0.1436905
14.0286 | 50.0048 | 61.9046 | 61.52559 | -11.8998 | 0.2352178 | 0.1437978
14.0386 | 50.0109 | 61.90162 | 61.52232 | -11.89072 | 0.2353888 | 0.1439052
14.0486 | 50.0036 | 61.89836 | 61.51878 | -11.89476 | 0.2355601 | 0.1440128
14.0586 | 49.9914 | 61.89482 | 61.51496 | -11.90342 | 0.2357315 | 0.1441205
14.0686 | 49.9821 | 61.891 | 61.51087 | -11.9089 | 0.2359031 | 0.1442283
14.07859 | 49.9842 | 61.88691 | 61.5065 | -11.90271 | 0.2360748 | 0.1443361
14.08859 | 49.9817 | 61.88254 | 61.50185 | -11.90084 | 0.2362469 | 0.1444442
14.09859 | 49.9753 | 61.8779 | 61.49693 | -11.9026 | 0.2364191 | 0.1445524
14.10859 | 49.9683 | 61.87299 | 61.49174 | -11.90469 | 0.2365916 | 0.1446607
14.11859 | 49.9717 | 61.86781 | 61.48628 | -11.89611 | 0.2367642 | 0.1447692
14.12859 | 49.9482 | 61.86236 | 61.48054 | -11.91416 | 0.2369371 | 0.1448778
14.13858 | 49.9603 | 61.85664 | 61.47455 | -11.89634 | 0.2371099 | 0.1449864
14.14858 | 49.9481 | 61.85065 | 61.46828 | -11.90255 | 0.2372832 | 0.1450952
14.15858 | 49.9453 | 61.8444 | 61.46174 | -11.8991 | 0.2374567 | 0.1452042
14.16858 | 49.9547 | 61.83788 | 61.45494 | -11.88318 | 0.2376303 | 0.1453133
14.17858 | 49.9512 | 61.8311 | 61.44788 | -11.8799 | 0.2378042 | 0.1454226
14.18858 | 49.9428 | 61.82406 | 61.44055 | -11.88126 | 0.2379783 | 0.1455319
14.19857 | 49.9564 | 61.81676 | 61.43297 | -11.86036 | 0.2381524 | 0.1456413
14.20857 | 49.9617 | 61.8092 | 61.42512 | -11.8475 | 0.2383268 | 0.145751
14.21857 | 49.945 | 61.80138 | 61.41702 | -11.85638 | 0.2385015 | 0.1458607
14.22857 | 49.9366 | 61.7933 | 61.40865 | -11.8567 | 0.2386764 | 0.1459706
14.23857 | 49.9441 | 61.78496 | 61.40003 | -11.84086 | 0.2388515 | 0.1460807
14.24857 | 49.9467 | 61.77637 | 61.39116 | -11.82967 | 0.2390268 | 0.1461908
14.25856 | 49.9419 | 61.76754 | 61.38204 | -11.82564 | 0.2392021 | 0.146301
14.26856 | 49.9213 | 61.75844 | 61.37265 | -11.83714 | 0.2393778 | 0.1464114
14.27856 | 49.9301 | 61.74909 | 61.36302 | -11.81899 | 0.2395538 | 0.146522
14.28856 | 49.9252 | 61.7395 | 61.35313 | -11.8143 | 0.2397299 | 0.1466327
14.29856 | 49.9256 | 61.72965 | 61.343 | -11.80405 | 0.2399062 | 0.1467435
14.30855 | 49.909 | 61.71957 | 61.33263 | -11.81057 | 0.2400826 | 0.1468544
14.31855 | 49.924 | 61.70922 | 61.322 | -11.78522 | 0.2402593 | 0.1469655
14.32855 | 49.9277 | 61.69864 | 61.31112 | -11.77094 | 0.2404363 | 0.1470767
14.33855 | 49.9003 | 61.68781 | 61.30001 | -11.78751 | 0.2406135 | 0.1471881
14.34855 | 49.8956 | 61.67673 | 61.28864 | -11.78113 | 0.2407909 | 0.1472996
14.35855 | 49.9046 | 61.66542 | 61.27704 | -11.76082 | 0.2409684 | 0.1474112
14.36854 | 49.8836 | 61.65387 | 61.2652 | -11.77027 | 0.2411461 | 0.1475229
14.37854 | 49.8801 | 61.64208 | 61.25312 | -11.76198 | 0.2413241 | 0.1476348
14.38854 | 49.8748 | 61.63004 | 61.24079 | -11.75524 | 0.2415023 | 0.1477468
14.39854 | 49.8691 | 61.61777 | 61.22823 | -11.74867 | 0.2416807 | 0.147859
14.40854 | 49.8577 | 61.60526 | 61.21543 | -11.74756 | 0.2418594 | 0.1479713
14.41854 | 49.8426 | 61.59252 | 61.20239 | -11.74992 | 0.2420382 | 0.1480838
14.42853 | 49.8381 | 61.57955 | 61.18914 | -11.74145 | 0.2422171 | 0.1481963
14.43853 | 49.8498 | 61.56634 | 61.17564 | -11.71654 | 0.2423964 | 0.148309
14.44853 | 49.8417 | 61.5529 | 61.1619 | -11.7112 | 0.2425759 | 0.1484218
14.45853 | 49.8326 | 61.53923 | 61.14794 | -11.70663 | 0.2427556 | 0.1485348
14.46853 | 49.8345 | 61.52533 | 61.13374 | -11.69083 | 0.2429355 | 0.148648
14.47853 | 49.8192 | 61.5112 | 61.11932 | -11.692 | 0.2431156 | 0.1487613
14.48852 | 49.8132 | 61.49685 | 61.10468 | -11.68365 | 0.2432958 | 0.1488745
14.49852 | 49.7958 | 61.48227 | 61.0898 | -11.68647 | 0.2434763 | 0.1489881
14.50852 | 49.7823 | 61.46746 | 61.0747 | -11.68516 | 0.2436571 | 0.1491018
14.51852 | 49.7864 | 61.45243 | 61.05938 | -11.66603 | 0.2438381 | 0.1492156
14.52852 | 49.7845 | 61.43717 | 61.04383 | -11.65267 | 0.2440193 | 0.1493296
14.53852 | 49.7703 | 61.4217 | 61.02805 | -11.6514 | 0.2442007 | 0.1494437
14.54851 | 49.7587 | 61.40602 | 61.01208 | -11.64732 | 0.2443822 | 0.1495578
14.55851 | 49.7582 | 61.3901 | 60.99587 | -11.6319 | 0.244564 | 0.1496722
14.56851 | 49.7564 | 61.37397 | 60.97943 | -11.61757 | 0.2447461 | 0.1497867
14.57851 | 49.767 | 61.35762 | 60.96279 | -11.59062 | 0.2449284 | 0.1499014
14.58851 | 49.7746 | 61.34105 | 60.94592 | -11.56645 | 0.2451109 | 0.1500162
14.59851 | 49.7424 | 61.32426 | 60.92884 | -11.58186 | 0.2452936 | 0.1501311
14.6085 | 49.7407 | 61.30729 | 60.91156 | -11.56659 | 0.2454764 | 0.1502461
14.6185 | 49.7238 | 61.29008 | 60.89405 | -11.56628 | 0.2456595 | 0.1503613
14.6285 | 49.7312 | 61.27265 | 60.87633 | -11.54145 | 0.2458429 | 0.1504767
14.6385 | 49.7139 | 61.25502 | 60.8584 | -11.54112 | 0.2460265 | 0.1505922
14.6485 | 49.7166 | 61.23718 | 60.84026 | -11.52058 | 0.2462103 | 0.1507078
14.6585 | 49.7097 | 61.21913 | 60.82191 | -11.50943 | 0.2463944 | 0.1508236
14.66849 | 49.7026 | 61.20089 | 60.80337 | -11.49829 | 0.2465785 | 0.1509394
14.67849 | 49.6926 | 61.18243 | 60.78461 | -11.48983 | 0.246763 | 0.1510555
14.68849 | 49.7059 | 61.16376 | 60.76564 | -11.45786 | 0.2469477 | 0.1511717
14.69849 | 49.7087 | 61.14488 | 60.74646 | -11.43618 | 0.2471326 | 0.1512881
14.70849 | 49.6902 | 61.12581 | 60.72709 | -11.43561 | 0.2473177 | 0.1514045
14.71848 | 49.7079 | 61.10655 | 60.70752 | -11.39865 | 0.2475029 | 0.1515211
14.72848 | 49.6859 | 61.08707 | 60.68774 | -11.40117 | 0.2476885 | 0.1516379
14.73848 | 49.6739 | 61.06739 | 60.66776 | -11.39349 | 0.2478743 | 0.1517548
14.74848 | 49.6747 | 61.04751 | 60.64758 | -11.37281 | 0.2480604 | 0.1518719
14.75848 | 49.6574 | 61.02743 | 60.6272 | -11.37003 | 0.2482466 | 0.1519891
14.76848 | 49.6599 | 61.00716 | 60.60662 | -11.34726 | 0.2484331 | 0.1521065
14.77847 | 49.6608 | 60.98671 | 60.58586 | -11.32591 | 0.2486197 | 0.1522239
14.78847 | 49.6611 | 60.96604 | 60.5649 | -11.30494 | 0.2488066 | 0.1523415
14.79847 | 49.6487 | 60.94518 | 60.54373 | -11.29648 | 0.2489938 | 0.1524593
14.80847 | 49.6731 | 60.92413 | 60.52237 | -11.25103 | 0.2491811 | 0.1525773
14.81847 | 49.6481 | 60.90289 | 60.50083 | -11.25479 | 0.2493688 | 0.1526953
14.82847 | 49.6392 | 60.88146 | 60.47909 | -11.24226 | 0.2495566 | 0.1528136
14.83846 | 49.6398 | 60.85985 | 60.45718 | -11.22005 | 0.2497445 | 0.1529319
14.84846 | 49.6439 | 60.83804 | 60.43506 | -11.19414 | 0.2499328 | 0.1530504
14.85846 | 49.6379 | 60.81604 | 60.41275 | -11.17814 | 0.2501213 | 0.153169
14.86846 | 49.6256 | 60.79385 | 60.39026 | -11.16825 | 0.2503101 | 0.1532879
14.87846 | 49.6112 | 60.77148 | 60.36758 | -11.16028 | 0.2504991 | 0.1534069
14.88846 | 49.6124 | 60.74892 | 60.34471 | -11.13652 | 0.2506883 | 0.153526
14.89845 | 49.6217 | 60.72621 | 60.32168 | -11.10451 | 0.2508775 | 0.1536451
14.90845 | 49.6142 | 60.70328 | 60.29845 | -11.08908 | 0.2510672 | 0.1537645
14.91845 | 49.6207 | 60.68018 | 60.27504 | -11.05948 | 0.2512571 | 0.1538841
14.92845 | 49.5971 | 60.65689 | 60.25144 | -11.05979 | 0.2514472 | 0.1540038
14.93845 | 49.6003 | 60.63343 | 60.22766 | -11.03313 | 0.2516376 | 0.1541237
14.94845 | 49.5904 | 60.60978 | 60.20371 | -11.01938 | 0.2518282 | 0.1542437
14.95844 | 49.5797 | 60.58598 | 60.1796 | -11.00628 | 0.2520188 | 0.1543637
14.96844 | 49.5686 | 60.56198 | 60.15529 | -10.99338 | 0.2522099 | 0.154484
14.97844 | 49.5622 | 60.53781 | 60.1308 | -10.97561 | 0.2524012 | 0.1546045
14.98844 | 49.5535 | 60.51346 | 60.10614 | -10.95996 | 0.2525927 | 0.1547251
14.99844 | 49.5667 | 60.48894 | 60.08131 | -10.92224 | 0.2527845 | 0.1548458
15.00844 | 49.5567 | 60.46424 | 60.0563 | -10.90754 | 0.2529765 | 0.1549667
15.01843 | 49.5685 | 60.4394 | 60.03114 | -10.8709 | 0.2531685 | 0.1550877
15.02843 | 49.5564 | 60.41436 | 60.00579 | -10.85796 | 0.253361 | 0.1552089
15.03843 | 49.5566 | 60.38915 | 59.98027 | -10.83255 | 0.2535537 | 0.1553302
15.04843 | 49.5467 | 60.36377 | 59.95457 | -10.81707 | 0.2537466 | 0.1554517
15.05843 | 49.5391 | 60.33823 | 59.92871 | -10.79913 | 0.2539398 | 0.1555734
15.06843 | 49.5315 | 60.31252 | 59.90269 | -10.78102 | 0.2541332 | 0.1556952
15.07842 | 49.5202 | 60.28666 | 59.87652 | -10.76646 | 0.2543266 | 0.155817
15.08842 | 49.5205 | 60.26062 | 59.85016 | -10.74012 | 0.2545205 | 0.1559392
15.09842 | 49.5092 | 60.23441 | 59.82363 | -10.72521 | 0.2547146 | 0.1560615
15.10842 | 49.5074 | 60.20804 | 59.79695 | -10.70064 | 0.254909 | 0.1561839
15.11842 | 49.518 | 60.18151 | 59.7701 | -10.66351 | 0.2551035 | 0.1563065
15.12841 | 49.5255 | 60.15484 | 59.74311 | -10.62934 | 0.2552982 | 0.1564291
15.13841 | 49.511 | 60.12798 | 59.71594 | -10.61698 | 0.2554932 | 0.156552
15.14841 | 49.5239 | 60.10097 | 59.68861 | -10.57707 | 0.2556886 | 0.156675
15.15841 | 49.5192 | 60.0738 | 59.66111 | -10.5546 | 0.2558841 | 0.1567982
15.16841 | 49.5063 | 60.04647 | 59.63346 | -10.54017 | 0.2560799 | 0.1569215
15.17841 | 49.5091 | 60.01898 | 59.60566 | -10.50988 | 0.2562759 | 0.157045
15.1884 | 49.4995 | 59.99136 | 59.57772 | -10.49186 | 0.256472 | 0.1571686
15.1984 | 49.5016 | 59.96356 | 59.5496 | -10.46196 | 0.2566685 | 0.1572924
15.2084 | 49.4889 | 59.93561 | 59.52133 | -10.44671 | 0.2568653 | 0.1574164
15.2184 | 49.4908 | 59.90751 | 59.49291 | -10.41671 | 0.2570623 | 0.1575405
15.2284 | 49.4968 | 59.87925 | 59.46433 | -10.38245 | 0.2572595 | 0.1576648
15.2384 | 49.5072 | 59.85084 | 59.4356 | -10.34364 | 0.257457 | 0.1577892
15.24839 | 49.4825 | 59.82231 | 59.40675 | -10.33981 | 0.2576545 | 0.1579137
15.25839 | 49.511 | 59.79361 | 59.37772 | -10.28261 | 0.2578525 | 0.1580384
15.26839 | 49.5159 | 59.76475 | 59.34854 | -10.24885 | 0.2580507 | 0.1581633
15.27839 | 49.4993 | 59.73575 | 59.31921 | -10.23645 | 0.2582492 | 0.1582884
15.28839 | 49.4954 | 59.7066 | 59.28974 | -10.2112 | 0.2584479 | 0.1584136
15.29839 | 49.4946 | 59.6773 | 59.26012 | -10.1827 | 0.2586468 | 0.158539
15.30838 | 49.4771 | 59.64789 | 59.23038 | -10.17079 | 0.2588458 | 0.1586645
15.31838 | 49.4687 | 59.61831 | 59.20047 | -10.14961 | 0.2590452 | 0.1587901
15.32838 | 49.4699 | 59.58858 | 59.17042 | -10.11868 | 0.2592449 | 0.158916
15.33838 | 49.4637 | 59.55871 | 59.14022 | -10.09501 | 0.2594449 | 0.159042
15.34838 | 49.475 | 59.5287 | 59.10988 | -10.0537 | 0.2596451 | 0.1591682
15.35838 | 49.4523 | 59.49855 | 59.07941 | -10.04625 | 0.2598455 | 0.1592945
15.36837 | 49.4621 | 59.46829 | 59.04882 | -10.00619 | 0.260046 | 0.1594209
15.37837 | 49.4534 | 59.43786 | 59.01806 | -9.984456 | 0.2602469 | 0.1595476
15.38837 | 49.4455 | 59.40729 | 58.98717 | -9.961788 | 0.2604481 | 0.1596744
15.39837 | 49.4468 | 59.37658 | 58.95613 | -9.929784 | 0.2606495 | 0.1598014
15.40837 | 49.436 | 59.34574 | 58.92496 | -9.909744 | 0.2608512 | 0.1599285
15.41837 | 49.4199 | 59.31477 | 58.89366 | -9.894869 | 0.2610531 | 0.1600558
15.42836 | 49.428 | 59.28369 | 58.86225 | -9.85569 | 0.2612551 | 0.1601832
15.43836 | 49.4114 | 59.25245 | 58.83068 | -9.841047 | 0.2614576 | 0.1603108
15.44836 | 49.3983 | 59.22107 | 58.79897 | -9.822771 | 0.2616602 | 0.1604386
15.45836 | 49.4023 | 59.18956 | 58.76713 | -9.787264 | 0.2618632 | 0.1605665
15.46836 | 49.389 | 59.15793 | 58.73516 | -9.768926 | 0.2620664 | 0.1606947
15.47836 | 49.3875 | 59.12616 | 58.70306 | -9.738658 | 0.2622698 | 0.1608229
15.48835 | 49.3858 | 59.09429 | 58.67087 | -9.708492 | 0.2624733 | 0.1609512
15.49835 | 49.3968 | 59.06227 | 58.63851 | -9.665467 | 0.2626773 | 0.1610798
15.50835 | 49.3738 | 59.03011 | 58.60602 | -9.656314 | 0.2628815 | 0.1612086
15.51835 | 49.3805 | 58.99783 | 58.57341 | -9.617334 | 0.263086 | 0.1613375
15.52835 | 49.3717 | 58.96543 | 58.54067 | -9.593729 | 0.2632907 | 0.1614667
15.53834 | 49.3637 | 58.93293 | 58.50784 | -9.569231 | 0.2634955 | 0.1615958
15.54834 | 49.3635 | 58.90028 | 58.47485 | -9.536776 | 0.2637007 | 0.1617252
15.55834 | 49.3486 | 58.8675 | 58.44174 | -9.518899 | 0.2639062 | 0.1618548
15.56834 | 49.3487 | 58.8346 | 58.4085 | -9.485899 | 0.2641119 | 0.1619846
15.57834 | 49.3302 | 58.80158 | 58.37514 | -9.471377 | 0.264318 | 0.1621145
15.58834 | 49.3335 | 58.76843 | 58.34167 | -9.434934 | 0.2645242 | 0.1622446
15.59833 | 49.3366 | 58.7352 | 58.3081 | -9.398605 | 0.2647305 | 0.1623747
15.60833 | 49.3441 | 58.70182 | 58.27438 | -9.357723 | 0.2649373 | 0.1625051
15.61833 | 49.3243 | 58.66832 | 58.24054 | -9.344024 | 0.2651444 | 0.1626358
15.62833 | 49.332 | 58.63471 | 58.20659 | -9.302706 | 0.2653517 | 0.1627665
15.63833 | 49.3269 | 58.60097 | 58.17252 | -9.274072 | 0.2655592 | 0.1628974
15.64833 | 49.3486 | 58.56712 | 58.13833 | -9.218522 | 0.2657671 | 0.1630285
15.65832 | 49.3264 | 58.53319 | 58.10406 | -9.206791 | 0.2659749 | 0.1631597
15.66832 | 49.3316 | 58.49911 | 58.06964 | -9.167511 | 0.2661833 | 0.1632911
15.67832 | 49.3255 | 58.46492 | 58.0351 | -9.139419 | 0.2663919 | 0.1634227
15.68832 | 49.3221 | 58.43061 | 58.00046 | -9.108513 | 0.2666008 | 0.1635545
15.69832 | 49.3222 | 58.3962 | 57.9657 | -9.073996 | 0.2668099 | 0.1636864
15.70832 | 49.3341 | 58.36167 | 57.93083 | -9.027567 | 0.2670193 | 0.1638185
15.71831 | 49.3473 | 58.32706 | 57.89588 | -8.979763 | 0.2672288 | 0.1639507
15.72831 | 49.3355 | 58.29232 | 57.86079 | -8.956815 | 0.2674387 | 0.1640831
15.73831 | 49.3259 | 58.25746 | 57.82559 | -8.931558 | 0.2676489 | 0.1642158
15.74831 | 49.3407 | 58.22249 | 57.79029 | -8.881794 | 0.2678594 | 0.1643486
15.75831 | 49.3552 | 58.18742 | 57.75487 | -8.832222 | 0.2680701 | 0.1644815
15.76831 | 49.3529 | 58.15224 | 57.71935 | -8.799344 | 0.2682812 | 0.1646147
15.7783 | 49.3459 | 58.117 | 57.68376 | -8.771095 | 0.2684922 | 0.1647478
15.7883 | 49.3559 | 58.08161 | 57.64802 | -8.725707 | 0.2687037 | 0.1648813
15.7983 | 49.3493 | 58.04611 | 57.61218 | -8.696814 | 0.2689155 | 0.165015
15.8083 | 49.3538 | 58.01052 | 57.57624 | -8.656718 | 0.2691276 | 0.1651488
15.8183 | 49.3627 | 57.97482 | 57.5402 | -8.61212 | 0.2693399 | 0.1652828
15.8283 | 49.3594 | 57.93902 | 57.50405 | -8.57962 | 0.2695526 | 0.165417
15.83829 | 49.3637 | 57.90316 | 57.46784 | -8.539456 | 0.2697652 | 0.1655512
15.84829 | 49.353 | 57.86715 | 57.43149 | -8.514155 | 0.2699784 | 0.1656857
15.85829 | 49.3726 | 57.83105 | 57.39504 | -8.458454 | 0.2701918 | 0.1658204
15.86829 | 49.3625 | 57.79486 | 57.35849 | -8.432355 | 0.2704055 | 0.1659553
15.87829 | 49.3615 | 57.75856 | 57.32185 | -8.397058 | 0.2706195 | 0.1660904
15.88829 | 49.3601 | 57.72216 | 57.28511 | -8.362064 | 0.2708337 | 0.1662256
15.89828 | 49.345 | 57.68571 | 57.2483 | -8.340711 | 0.271048 | 0.1663609
15.90828 | 49.3417 | 57.64912 | 57.21137 | -8.307425 | 0.2712628 | 0.1664964
15.91828 | 49.3282 | 57.61244 | 57.17433 | -8.284244 | 0.2714779 | 0.1666322
15.92828 | 49.3505 | 57.57567 | 57.13721 | -8.225169 | 0.2716932 | 0.1667681
15.93828 | 49.3251 | 57.5388 | 57.09999 | -8.213701 | 0.2719088 | 0.1669042
15.94827 | 49.3251 | 57.50188 | 57.06271 | -8.176777 | 0.2721245 | 0.1670404
15.95827 | 49.3391 | 57.46482 | 57.02531 | -8.125724 | 0.2723407 | 0.1671768
15.96827 | 49.3256 | 57.42768 | 56.98781 | -8.10208 | 0.2725571 | 0.1673135
15.97827 | 49.3188 | 57.39045 | 56.95022 | -8.071645 | 0.2727738 | 0.1674503
15.98827 | 49.2963 | 57.35312 | 56.91254 | -8.056821 | 0.2729908 | 0.1675873
15.99827 | 49.3042 | 57.31571 | 56.87478 | -8.011508 | 0.2732081 | 0.1677245
16.00826 | 49.2922 | 57.27824 | 56.83696 | -7.986044 | 0.2734254 | 0.1678617
16.01826 | 49.2684 | 57.24066 | 56.79901 | -7.972255 | 0.2736433 | 0.1679992
16.02826 | 49.2583 | 57.20298 | 56.76098 | -7.944679 | 0.2738614 | 0.1681369
16.03826 | 49.2433 | 57.16522 | 56.72286 | -7.921918 | 0.2740797 | 0.1682748
16.04826 | 49.2394 | 57.12737 | 56.68466 | -7.88797 | 0.2742984 | 0.1684129
16.05826 | 49.2389 | 57.08944 | 56.64637 | -7.850539 | 0.2745174 | 0.1685511
16.06825 | 49.2564 | 57.05146 | 56.60804 | -7.795061 | 0.2747364 | 0.1686894
16.07825 | 49.2463 | 57.01336 | 56.56958 | -7.767062 | 0.2749559 | 0.1688281
16.08825 | 49.2347 | 56.97518 | 56.53104 | -7.740481 | 0.2751757 | 0.1689669
16.09825 | 49.2277 | 56.93692 | 56.49242 | -7.709218 | 0.2753958 | 0.1691059
16.10825 | 49.2372 | 56.89857 | 56.45371 | -7.661373 | 0.2756161 | 0.169245
16.11825 | 49.2265 | 56.86015 | 56.41493 | -7.633648 | 0.2758368 | 0.1693844
16.12824 | 49.2203 | 56.82168 | 56.3761 | -7.601383 | 0.2760575 | 0.1695238
16.13824 | 49.2028 | 56.7831 | 56.33716 | -7.580299 | 0.2762787 | 0.1696635
16.14824 | 49.192 | 56.74444 | 56.29813 | -7.552438 | 0.2765003 | 0.1698034
16.15824 | 49.2138 | 56.7057 | 56.25903 | -7.491898 | 0.2767221 | 0.1699434
16.16824 | 49.2188 | 56.66688 | 56.21985 | -7.448082 | 0.2769441 | 0.1700837
16.17824 | 49.2033 | 56.62799 | 56.1806 | -7.42469 | 0.2771665 | 0.1702242
16.18823 | 49.2194 | 56.58906 | 56.14131 | -7.369661 | 0.2773889 | 0.1703647
16.19823 | 49.2064 | 56.55002 | 56.1019 | -7.343618 | 0.2776119 | 0.1705055
16.20823 | 49.2195 | 56.5109 | 56.06242 | -7.291402 | 0.2778351 | 0.1706465
16.21823 | 49.2206 | 56.47171 | 56.02286 | -7.251111 | 0.2780586 | 0.1707877
16.22823 | 49.2326 | 56.43245 | 55.98324 | -7.199848 | 0.2782824 | 0.1709291
16.23823 | 49.2407 | 56.39311 | 55.94354 | -7.152413 | 0.2785066 | 0.1710706
16.24822 | 49.2158 | 56.35375 | 55.9038 | -7.137946 | 0.2787307 | 0.1712123
16.25822 | 49.2385 | 56.31427 | 55.86396 | -7.075768 | 0.2789554 | 0.1713542
16.26822 | 49.2286 | 56.27472 | 55.82404 | -7.046121 | 0.2791804 | 0.1714963
16.27822 | 49.2426 | 56.2351 | 55.78406 | -6.992504 | 0.2794057 | 0.1716386
16.28822 | 49.2326 | 56.19542 | 55.74401 | -6.962818 | 0.2796312 | 0.1717812
16.29821 | 49.2627 | 56.1557 | 55.70392 | -6.893004 | 0.2798569 | 0.1719237
16.30821 | 49.244 | 56.11588 | 55.66373 | -6.871883 | 0.280083 | 0.1720666
16.31821 | 49.2459 | 56.07599 | 55.62348 | -6.830095 | 0.2803095 | 0.1722097
16.32821 | 49.2551 | 56.03604 | 55.58315 | -6.78094 | 0.2805362 | 0.1723529
16.33821 | 49.2613 | 55.99602 | 55.54276 | -6.734721 | 0.2807632 | 0.1724964
16.34821 | 49.2521 | 55.95594 | 55.50231 | -6.703836 | 0.2809906 | 0.17264
16.3582 | 49.2595 | 55.91583 | 55.46183 | -6.656328 | 0.281218 | 0.1727837
16.3682 | 49.2819 | 55.87562 | 55.42124 | -6.593716 | 0.2814459 | 0.1729278
16.3782 | 49.286 | 55.83534 | 55.38059 | -6.549341 | 0.2816741 | 0.173072
16.3882 | 49.2845 | 55.795 | 55.33988 | -6.510504 | 0.2819027 | 0.1732164
16.3982 | 49.2761 | 55.75461 | 55.29911 | -6.478505 | 0.2821315 | 0.173361
16.4082 | 49.2905 | 55.71415 | 55.25828 | -6.423645 | 0.2823606 | 0.1735058
16.41819 | 49.2893 | 55.67367 | 55.21743 | -6.384366 | 0.2825898 | 0.1736507
16.42819 | 49.2874 | 55.63309 | 55.17647 | -6.345686 | 0.2828195 | 0.1737958
16.43819 | 49.3 | 55.59245 | 55.13546 | -6.292448 | 0.2830496 | 0.1739412
16.44819 | 49.2938 | 55.55175 | 55.09438 | -6.257951 | 0.2832799 | 0.1740868
16.45819 | 49.2835 | 55.511 | 55.05325 | -6.227496 | 0.2835106 | 0.1742325
16.46819 | 49.2946 | 55.47018 | 55.01206 | -6.175584 | 0.2837415 | 0.1743785
16.47818 | 49.3137 | 55.42936 | 54.97086 | -6.115657 | 0.2839725 | 0.1745245
16.48818 | 49.2998 | 55.38843 | 54.92956 | -6.088633 | 0.284204 | 0.1746709
16.49818 | 49.3061 | 55.34745 | 54.8882 | -6.041353 | 0.2844359 | 0.1748174
16.50818 | 49.3124 | 55.30642 | 54.84679 | -5.994019 | 0.284668 | 0.1749641
16.51818 | 49.3115 | 55.26533 | 54.80532 | -5.953831 | 0.2849005 | 0.1751111
16.52818 | 49.2946 | 55.22419 | 54.7638 | -5.92959 | 0.2851333 | 0.1752582
16.53817 | 49.3228 | 55.18304 | 54.72227 | -5.860237 | 0.2853661 | 0.1754054
16.54817 | 49.313 | 55.14179 | 54.68064 | -5.82879 | 0.2855995 | 0.1755529
16.55817 | 49.2989 | 55.10049 | 54.63896 | -5.801592 | 0.2858332 | 0.1757007
16.56817 | 49.3086 | 55.05914 | 54.59723 | -5.750543 | 0.2860672 | 0.1758486
16.57817 | 49.3201 | 55.01774 | 54.55545 | -5.697644 | 0.2863015 | 0.1759967
16.58817 | 49.3167 | 54.9763 | 54.51361 | -5.659595 | 0.2865361 | 0.1761451
16.59816 | 49.3053 | 54.93484 | 54.47177 | -5.629539 | 0.2867708 | 0.1762934
16.60816 | 49.3053 | 54.89329 | 54.42984 | -5.587992 | 0.2870061 | 0.1764422
16.61816 | 49.3049 | 54.8517 | 54.38786 | -5.546797 | 0.2872416 | 0.1765911
16.62816 | 49.3271 | 54.81006 | 54.34584 | -5.482956 | 0.2874775 | 0.1767402
16.63816 | 49.3059 | 54.76837 | 54.30376 | -5.462467 | 0.2877137 | 0.1768895
16.64816 | 49.3245 | 54.72663 | 54.26164 | -5.402132 | 0.2879502 | 0.1770391
16.65815 | 49.3175 | 54.68489 | 54.21952 | -5.367394 | 0.2881867 | 0.1771886
16.66815 | 49.3245 | 54.64307 | 54.17731 | -5.318569 | 0.2884239 | 0.1773386
16.67815 | 49.3314 | 54.6012 | 54.13505 | -5.269799 | 0.2886613 | 0.1774887
16.68815 | 49.3127 | 54.55929 | 54.09275 | -5.246586 | 0.288899 | 0.1776391
16.69815 | 49.3295 | 54.51733 | 54.0504 | -5.187829 | 0.2891371 | 0.1777896
16.70814 | 49.3117 | 54.47537 | 54.00806 | -5.163672 | 0.2893753 | 0.1779402
16.71814 | 49.3276 | 54.43333 | 53.96563 | -5.10573 | 0.289614 | 0.1780912
16.72814 | 49.3184 | 54.39125 | 53.92315 | -5.072848 | 0.289853 | 0.1782423
16.73814 | 49.3101 | 54.34912 | 53.88064 | -5.039024 | 0.2900923 | 0.1783937
16.74814 | 49.3217 | 54.30696 | 53.83808 | -4.98526 | 0.290332 | 0.1785452
16.75814 | 49.298 | 54.26476 | 53.79549 | -4.966756 | 0.290572 | 0.178697
16.76813 | 49.3116 | 54.22256 | 53.75289 | -4.910956 | 0.2908121 | 0.1788488
16.77813 | 49.323 | 54.18027 | 53.71022 | -4.857274 | 0.2910527 | 0.179001
16.78813 | 49.329 | 54.13795 | 53.66751 | -4.808955 | 0.2912936 | 0.1791534
16.79813 | 49.3187 | 54.0956 | 53.62476 | -4.776898 | 0.2915349 | 0.179306
16.80813 | 49.299 | 54.0532 | 53.58197 | -4.754204 | 0.2917765 | 0.1794588
16.81813 | 49.3104 | 54.01077 | 53.53914 | -4.700373 | 0.2920184 | 0.1796118
16.82812 | 49.3122 | 53.96835 | 53.49632 | -4.65615 | 0.2922604 | 0.1797649
16.83812 | 49.2958 | 53.92585 | 53.45343 | -4.630049 | 0.292503 | 0.1799183
16.84812 | 49.2833 | 53.88331 | 53.41049 | -4.600013 | 0.2927459 | 0.1800719
16.85812 | 49.2967 | 53.84074 | 53.36753 | -4.544042 | 0.2929891 | 0.1802258
16.86812 | 49.2756 | 53.79814 | 53.32453 | -4.522539 | 0.2932326 | 0.1803798
16.87812 | 49.2909 | 53.7555 | 53.28149 | -4.464602 | 0.2934765 | 0.1805341
16.88811 | 49.2933 | 53.71288 | 53.23847 | -4.419575 | 0.2937205 | 0.1806884
16.89811 | 49.2835 | 53.67017 | 53.19537 | -4.386674 | 0.293965 | 0.1808431
16.90811 | 49.2897 | 53.62744 | 53.15223 | -4.337741 | 0.2942098 | 0.180998
16.91811 | 49.2807 | 53.58468 | 53.10907 | -4.303978 | 0.294455 | 0.1811531
16.92811 | 49.2958 | 53.54188 | 53.06588 | -4.246084 | 0.2947006 | 0.1813084
16.93811 | 49.2861 | 53.49906 | 53.02265 | -4.21296 | 0.2949464 | 0.181464
16.9481 | 49.2718 | 53.45625 | 52.97944 | -4.18445 | 0.2951923 | 0.1816196
16.9581 | 49.269 | 53.41337 | 52.93615 | -4.144369 | 0.2954389 | 0.1817755
16.9681 | 49.2698 | 53.37046 | 52.89284 | -4.100659 | 0.2956857 | 0.1819317
16.9781 | 49.2873 | 53.32752 | 52.8495 | -4.040222 | 0.2959329 | 0.1820881
16.9881 | 49.2578 | 53.28456 | 52.80613 | -4.026757 | 0.2961804 | 0.1822447
16.9981 | 49.2786 | 53.24157 | 52.76274 | -3.962966 | 0.2964283 | 0.1824015
17.00809 | 49.2672 | 53.19859 | 52.71936 | -3.931392 | 0.2966762 | 0.1825584
17.01809 | 49.2673 | 53.15555 | 52.67591 | -3.888249 | 0.2969247 | 0.1827156
17.02809 | 49.2642 | 53.11248 | 52.63243 | -3.848281 | 0.2971736 | 0.1828731
17.03809 | 49.2792 | 53.06939 | 52.58894 | -3.790189 | 0.2974228 | 0.1830308
17.04809 | 49.26 | 53.02627 | 52.54541 | -3.766273 | 0.2976723 | 0.1831887
17.05809 | 49.2565 | 52.98313 | 52.50186 | -3.726633 | 0.2979222 | 0.1833468
17.06808 | 49.2576 | 52.94001 | 52.45834 | -3.682413 | 0.2981722 | 0.183505
17.07808 | 49.2743 | 52.89683 | 52.41474 | -3.622528 | 0.2984227 | 0.1836636
17.08808 | 49.2576 | 52.85362 | 52.37113 | -3.596021 | 0.2986736 | 0.1838223
17.09808 | 49.2534 | 52.81039 | 52.32749 | -3.556992 | 0.2989249 | 0.1839813
17.10808 | 49.2582 | 52.76714 | 52.28383 | -3.508943 | 0.2991765 | 0.1841406
17.11807 | 49.2509 | 52.72392 | 52.24019 | -3.473016 | 0.2994281 | 0.1842998
17.12807 | 49.2464 | 52.68063 | 52.19649 | -3.434226 | 0.2996804 | 0.1844595
17.13807 | 49.2562 | 52.63732 | 52.15276 | -3.381117 | 0.299933 | 0.1846193
17.14807 | 49.2504 | 52.59399 | 52.10902 | -3.343589 | 0.300186 | 0.1847794
17.15807 | 49.2219 | 52.55064 | 52.06526 | -3.328742 | 0.3004393 | 0.1849397
17.16807 | 49.2401 | 52.50728 | 52.02148 | -3.267178 | 0.3006929 | 0.1851003
17.17806 | 49.2395 | 52.46394 | 51.97773 | -3.224439 | 0.3009467 | 0.1852609
17.18806 | 49.2328 | 52.42054 | 51.93392 | -3.18774 | 0.301201 | 0.1854218
17.19806 | 49.2426 | 52.37712 | 51.89009 | -3.134525 | 0.3014557 | 0.1855831
17.20806 | 49.2299 | 52.33369 | 51.84624 | -3.103793 | 0.3017108 | 0.1857445
17.21806 | 49.2233 | 52.29025 | 51.80237 | -3.066947 | 0.3019662 | 0.1859061
17.22806 | 49.2309 | 52.24678 | 51.75849 | -3.015885 | 0.3022219 | 0.186068
17.23805 | 49.2137 | 52.20335 | 51.71464 | -2.989652 | 0.3024777 | 0.1862299
17.24805 | 49.225 | 52.15986 | 51.67074 | -2.934862 | 0.3027342 | 0.1863923
17.25805 | 49.1778 | 52.11636 | 51.62681 | -2.938558 | 0.302991 | 0.1865548
17.26805 | 49.206 | 52.07284 | 51.58287 | -2.866841 | 0.3032482 | 0.1867176
17.27805 | 49.2021 | 52.02931 | 51.53892 | -2.827211 | 0.3035057 | 0.1868806
17.28805 | 49.2031 | 51.98577 | 51.49496 | -2.782669 | 0.3037635 | 0.1870438
17.29804 | 49.1795 | 51.94226 | 51.45103 | -2.76276 | 0.3040215 | 0.1872071
17.30804 | 49.1907 | 51.8987 | 51.40704 | -2.707995 | 0.3042801 | 0.1873708
17.31804 | 49.1742 | 51.85512 | 51.36305 | -2.68092 | 0.304539 | 0.1875348
17.32804 | 49.2071 | 51.81153 | 51.31904 | -2.604434 | 0.3047983 | 0.1876989
17.33804 | 49.1875 | 51.76794 | 51.27502 | -2.580439 | 0.305058 | 0.1878633
17.34804 | 49.1866 | 51.72433 | 51.23099 | -2.537735 | 0.305318 | 0.1880279
17.35803 | 49.177 | 51.68076 | 51.18699 | -2.503765 | 0.3055781 | 0.1881925
17.36803 | 49.1695 | 51.63714 | 51.14295 | -2.467643 | 0.3058388 | 0.1883576
17.37803 | 49.1768 | 51.59351 | 51.09889 | -2.416713 | 0.3060999 | 0.1885229
17.38803 | 49.1915 | 51.54988 | 51.05483 | -2.358376 | 0.3063613 | 0.1886885
17.39803 | 49.178 | 51.50623 | 51.01075 | -2.328232 | 0.3066231 | 0.1888542
17.40803 | 49.175 | 51.46258 | 50.96668 | -2.287581 | 0.3068853 | 0.1890202
17.41802 | 49.1628 | 51.41897 | 50.92263 | -2.256168 | 0.3071476 | 0.1891863
17.42802 | 49.1813 | 51.37531 | 50.87854 | -2.194006 | 0.3074105 | 0.1893527
17.43802 | 49.1594 | 51.33164 | 50.83444 | -2.172238 | 0.3076738 | 0.1895194
17.44802 | 49.156 | 51.28797 | 50.79034 | -2.131966 | 0.3079374 | 0.1896863
17.45802 | 49.1818 | 51.24429 | 50.74623 | -2.062489 | 0.3082014 | 0.1898535
17.46802 | 49.1369 | 51.20061 | 50.70212 | -2.063708 | 0.3084657 | 0.1900209
17.47801 | 49.1899 | 51.15697 | 50.65805 | -1.967068 | 0.3087302 | 0.1901884
17.48801 | 49.182 | 51.11328 | 50.61393 | -1.931281 | 0.3089953 | 0.1903562
17.49801 | 49.166 | 51.06959 | 50.56981 | -1.903591 | 0.3092608 | 0.1905243
17.50801 | 49.1776 | 51.0259 | 50.52568 | -1.8483 | 0.3095267 | 0.1906927
17.51801 | 49.1882 | 50.98221 | 50.48155 | -1.794006 | 0.3097929 | 0.1908613
17.528 | 49.1751 | 50.93856 | 50.43747 | -1.763455 | 0.3100592 | 0.1910299
17.538 | 49.1504 | 50.89486 | 50.39333 | -1.74446 | 0.3103262 | 0.1911989
17.548 | 49.1634 | 50.85116 | 50.3492 | -1.687764 | 0.3105935 | 0.1913682
17.558 | 49.1692 | 50.80747 | 50.30507 | -1.638269 | 0.3108612 | 0.1915378
17.568 | 49.1263 | 50.76377 | 50.26094 | -1.637473 | 0.3111293 | 0.1917075
17.578 | 49.1795 | 50.72008 | 50.2168 | -1.540579 | 0.3113978 | 0.1918776
17.58799 | 49.159 | 50.67643 | 50.17272 | -1.51743 | 0.3116663 | 0.1920476
17.59799 | 49.1621 | 50.63274 | 50.12858 | -1.470639 | 0.3119356 | 0.1922181
17.60799 | 49.1661 | 50.58905 | 50.08446 | -1.422949 | 0.3122051 | 0.1923889
17.61799 | 49.1685 | 50.54536 | 50.04033 | -1.376863 | 0.3124751 | 0.1925598
17.62799 | 49.1583 | 50.50168 | 49.9962 | -1.34338 | 0.3127455 | 0.1927311
17.63799 | 49.1363 | 50.458 | 49.95208 | -1.3217 | 0.3130162 | 0.1929025
17.64798 | 49.1406 | 50.41437 | 49.90801 | -1.273767 | 0.313287 | 0.1930741
17.65798 | 49.1347 | 50.3707 | 49.86389 | -1.235995 | 0.3135585 | 0.193246
17.66798 | 49.1049 | 50.32703 | 49.81978 | -1.222128 | 0.3138304 | 0.1934182
17.67798 | 49.1342 | 50.28337 | 49.77567 | -1.149166 | 0.3141027 | 0.1935906
17.68798 | 49.1241 | 50.23971 | 49.73157 | -1.115609 | 0.3143753 | 0.1937633
17.69798 | 49.1099 | 50.19606 | 49.68747 | -1.086158 | 0.3146484 | 0.1939363
17.70797 | 49.1096 | 50.15246 | 49.64343 | -1.042858 | 0.3149215 | 0.1941092
17.71797 | 49.0998 | 50.10882 | 49.59934 | -1.00902 | 0.3151953 | 0.1942827
17.72797 | 49.0916 | 50.06519 | 49.55526 | -0.9735892 | 0.3154695 | 0.1944564
17.73797 | 49.0698 | 50.02157 | 49.51119 | -0.9517661 | 0.3157441 | 0.1946303
17.74797 | 49.0818 | 49.97795 | 49.46713 | -0.8961508 | 0.316019 | 0.1948044
17.75797 | 49.0588 | 49.93434 | 49.42307 | -0.8755439 | 0.3162944 | 0.1949788
17.76796 | 49.0644 | 49.89079 | 49.37907 | -0.8263892 | 0.3165699 | 0.1951533
17.77796 | 49.0587 | 49.8472 | 49.33503 | -0.7885001 | 0.316846 | 0.1953282
17.78796 | 49.0779 | 49.80362 | 49.29099 | -0.7257204 | 0.3171225 | 0.1955034
17.79796 | 49.0387 | 49.76005 | 49.24697 | -0.7213507 | 0.3173995 | 0.1956788
17.80796 | 49.0422 | 49.71649 | 49.20296 | -0.6742911 | 0.3176768 | 0.1958545
17.81796 | 49.0358 | 49.67294 | 49.15896 | -0.6371423 | 0.3179545 | 0.1960304
17.82795 | 49.0401 | 49.62945 | 49.11501 | -0.589348 | 0.3182323 | 0.1962064
17.83795 | 49.0282 | 49.58592 | 49.07103 | -0.5577216 | 0.3185108 | 0.1963828
17.84795 | 49.0111 | 49.54241 | 49.02706 | -0.531307 | 0.3187897 | 0.1965595
17.85795 | 49.0234 | 49.4989 | 48.9831 | -0.4755046 | 0.319069 | 0.1967364
17.86795 | 49.0081 | 49.45541 | 48.93915 | -0.4473148 | 0.3193487 | 0.1969136
17.87795 | 48.987 | 49.41194 | 48.89522 | -0.4249379 | 0.3196288 | 0.197091
17.88794 | 48.9982 | 49.36852 | 48.85134 | -0.3703178 | 0.319909 | 0.1972685
17.89794 | 48.9834 | 49.32507 | 48.80743 | -0.341668 | 0.3201899 | 0.1974465
17.90794 | 48.9935 | 49.28163 | 48.76354 | -0.2881322 | 0.3204712 | 0.1976247
17.91794 | 48.9857 | 49.23821 | 48.71965 | -0.2525109 | 0.3207529 | 0.1978031
17.92794 | 48.9889 | 49.1948 | 48.67579 | -0.2059044 | 0.321035 | 0.1979818
17.93793 | 48.9648 | 49.15146 | 48.63198 | -0.1866565 | 0.3213173 | 0.1981607
17.94793 | 48.9616 | 49.10808 | 48.58814 | -0.1464807 | 0.3216002 | 0.1983399
17.95793 | 48.9775 | 49.06472 | 48.54432 | -0.08722091 | 0.3218835 | 0.1985194
17.96793 | 48.9597 | 49.02138 | 48.50051 | -0.06167738 | 0.3221672 | 0.1986991
17.97793 | 48.9203 | 48.97805 | 48.45672 | -0.0577505 | 0.3224514 | 0.1988791
17.98793 | 48.9255 | 48.93474 | 48.41295 | -0.009240635 | 0.3227359 | 0.1990594
17.99792 | 48.9341 | 48.89149 | 48.36923 | 0.04260855 | 0.3230206 | 0.1992398
18.00792 | 48.8922 | 48.84822 | 48.32549 | 0.04398329 | 0.323306 | 0.1994205
18.01792 | 48.9123 | 48.80496 | 48.28177 | 0.1073399 | 0.3235917 | 0.1996016
18.02792 | 48.8988 | 48.76172 | 48.23806 | 0.1370781 | 0.3238779 | 0.1997829
18.03792 | 48.8888 | 48.7185 | 48.19437 | 0.1702975 | 0.3241645 | 0.1999645
18.04792 | 48.8799 | 48.6753 | 48.1507 | 0.2045978 | 0.3244515 | 0.2001463
18.05791 | 48.8656 | 48.63216 | 48.1071 | 0.2334353 | 0.3247387 | 0.2003283
18.06791 | 48.8848 | 48.589 | 48.06347 | 0.2957962 | 0.3250265 | 0.2005106
18.07791 | 48.8227 | 48.54586 | 48.01986 | 0.2768369 | 0.3253148 | 0.2006933
18.08791 | 48.8254 | 48.50274 | 47.97626 | 0.3226569 | 0.3256035 | 0.2008762
18.09791 | 48.8195 | 48.45964 | 47.93269 | 0.3598561 | 0.3258925 | 0.2010593
18.10791 | 48.8145 | 48.41657 | 47.88914 | 0.3979341 | 0.3261821 | 0.2012428
18.1179 | 48.7788 | 48.37355 | 47.84565 | 0.4052474 | 0.3264717 | 0.2014263
18.1279 | 48.7985 | 48.33052 | 47.80215 | 0.4679818 | 0.3267621 | 0.2016102
18.1379 | 48.7712 | 48.28751 | 47.75866 | 0.483694 | 0.3270528 | 0.2017945
18.1479 | 48.7602 | 48.24452 | 47.71519 | 0.5156835 | 0.327344 | 0.201979
18.1579 | 48.7337 | 48.20155 | 47.67175 | 0.5321501 | 0.3276356 | 0.2021637
18.1679 | 48.7755 | 48.15861 | 47.62833 | 0.6168934 | 0.3279277 | 0.2023488
18.17789 | 48.6814 | 48.11573 | 47.58498 | 0.5656701 | 0.3282199 | 0.2025339
18.18789 | 48.702 | 48.07283 | 47.5416 | 0.6291658 | 0.3285128 | 0.2027195
18.19789 | 48.6998 | 48.02996 | 47.49825 | 0.6698373 | 0.3288061 | 0.2029053
18.20789 | 48.6831 | 47.98712 | 47.45492 | 0.6959841 | 0.3290999 | 0.2030915
18.21789 | 48.685 | 47.94429 | 47.41162 | 0.740706 | 0.329394 | 0.2032779
18.22789 | 48.6554 | 47.9015 | 47.36834 | 0.7539026 | 0.3296886 | 0.2034645
18.23788 | 48.65 | 47.85877 | 47.32513 | 0.7912308 | 0.3299834 | 0.2036513
18.24788 | 48.6174 | 47.81602 | 47.28191 | 0.8013759 | 0.3302789 | 0.2038385
18.25788 | 48.6343 | 47.77331 | 47.2387 | 0.8609947 | 0.3305748 | 0.204026
18.26788 | 48.6094 | 47.73061 | 47.19553 | 0.878787 | 0.3308711 | 0.2042137
18.27788 | 48.5692 | 47.68795 | 47.15238 | 0.8812524 | 0.3311679 | 0.2044018
18.28787 | 48.538 | 47.64535 | 47.1093 | 0.8926479 | 0.3314648 | 0.2045899
18.29787 | 48.5839 | 47.60274 | 47.0662 | 0.9811586 | 0.3317624 | 0.2047785
18.30787 | 48.5271 | 47.56016 | 47.02313 | 0.9669414 | 0.3320605 | 0.2049674
18.31787 | 48.5349 | 47.5176 | 46.98009 | 1.017296 | 0.332359 | 0.2051565
18.32787 | 48.5099 | 47.47508 | 46.93707 | 1.034822 | 0.332658 | 0.2053459
18.33787 | 48.5116 | 47.43258 | 46.89409 | 1.07902 | 0.3329574 | 0.2055356
18.34786 | 48.5267 | 47.39015 | 46.85117 | 1.136545 | 0.3332569 | 0.2057255
18.35786 | 48.5008 | 47.34772 | 46.80824 | 1.153084 | 0.3335572 | 0.2059157
18.36786 | 48.5111 | 47.30531 | 46.76534 | 1.205794 | 0.3338579 | 0.2061063
18.37786 | 48.4342 | 47.26293 | 46.72247 | 1.171273 | 0.3341591 | 0.2062971
18.38786 | 48.4625 | 47.22058 | 46.67963 | 1.241922 | 0.3344607 | 0.2064882
18.39786 | 48.4443 | 47.17826 | 46.63682 | 1.26604 | 0.3347628 | 0.2066796
18.40785 | 48.4385 | 47.13602 | 46.59408 | 1.302485 | 0.335065 | 0.2068711
18.41785 | 48.4116 | 47.09376 | 46.55133 | 1.317841 | 0.3353679 | 0.207063
18.42785 | 48.4036 | 47.05153 | 46.50861 | 1.352065 | 0.3356713 | 0.2072553
18.43785 | 48.3964 | 47.00934 | 46.46592 | 1.387058 | 0.3359752 | 0.2074478
18.44785 | 48.365 | 46.96718 | 46.42326 | 1.397819 | 0.3362795 | 0.2076406
18.45785 | 48.3982 | 46.92505 | 46.38064 | 1.473147 | 0.3365842 | 0.2078337
18.46784 | 48.34 | 46.883 | 46.33808 | 1.457 | 0.3368891 | 0.2080269
18.47784 | 48.3401 | 46.84094 | 46.29552 | 1.499163 | 0.3371947 | 0.2082206
18.48784 | 48.3001 | 46.79891 | 46.25299 | 1.501192 | 0.3375009 | 0.2084145
18.49784 | 48.3532 | 46.75691 | 46.2105 | 1.596287 | 0.3378074 | 0.2086088
18.50784 | 48.3125 | 46.71495 | 46.16803 | 1.597549 | 0.3381144 | 0.2088033
18.51784 | 48.331 | 46.67302 | 46.1256 | 1.657976 | 0.3384219 | 0.2089981
18.52783 | 48.306 | 46.63117 | 46.08325 | 1.674827 | 0.3387296 | 0.209193
18.53783 | 48.2864 | 46.58931 | 46.04089 | 1.697086 | 0.3390379 | 0.2093884
18.54783 | 48.3149 | 46.54749 | 45.99856 | 1.767409 | 0.3393468 | 0.2095841
18.55783 | 48.275 | 46.5057 | 45.95627 | 1.769297 | 0.3396561 | 0.2097801
18.56783 | 48.2592 | 46.46395 | 45.91401 | 1.795249 | 0.3399659 | 0.2099764
18.57783 | 48.2221 | 46.42223 | 45.87179 | 1.799866 | 0.3402761 | 0.210173
18.58782 | 48.2425 | 46.3806 | 45.82964 | 1.861904 | 0.3405865 | 0.2103696
18.59782 | 48.2153 | 46.33895 | 45.78749 | 1.876348 | 0.3408977 | 0.2105668
18.60782 | 48.2104 | 46.29734 | 45.74537 | 1.913056 | 0.3412093 | 0.2107642
18.61782 | 48.1895 | 46.25577 | 45.70329 | 1.933726 | 0.3415214 | 0.210962
18.62782 | 48.1747 | 46.21424 | 45.66125 | 1.960459 | 0.341834 | 0.21116
18.63782 | 48.1761 | 46.17275 | 45.61924 | 2.003354 | 0.3421471 | 0.2113584
18.64781 | 48.1867 | 46.13133 | 45.57731 | 2.05537 | 0.3424602 | 0.2115568
18.65781 | 48.1639 | 46.08991 | 45.53538 | 2.07399 | 0.3427742 | 0.2117557
18.66781 | 48.1198 | 46.04853 | 45.49349 | 2.071271 | 0.3430887 | 0.211955
18.67781 | 48.108 | 46.00719 | 45.45163 | 2.100814 | 0.3434036 | 0.2121545
18.68781 | 48.0904 | 45.96588 | 45.40981 | 2.124518 | 0.343719 | 0.2123543
18.6978 | 48.1055 | 45.92466 | 45.36807 | 2.180841 | 0.3440346 | 0.2125543
18.7078 | 48.0538 | 45.88343 | 45.32633 | 2.170366 | 0.3443509 | 0.2127547
18.7178 | 48.0521 | 45.84225 | 45.28462 | 2.209852 | 0.3446677 | 0.2129554
18.7278 | 48.038 | 45.8011 | 45.24296 | 2.236898 | 0.344985 | 0.2131565
18.7378 | 48.007 | 45.76 | 45.20134 | 2.247003 | 0.3453029 | 0.2133578
18.7478 | 48.0245 | 45.71893 | 45.15975 | 2.305568 | 0.3456211 | 0.2135594
18.75779 | 47.9638 | 45.67795 | 45.11825 | 2.285852 | 0.3459396 | 0.2137612
18.76779 | 47.9457 | 45.63696 | 45.07674 | 2.308735 | 0.3462588 | 0.2139634
18.77779 | 47.902 | 45.59602 | 45.03528 | 2.305977 | 0.3465785 | 0.214166
18.78779 | 47.895 | 45.55512 | 44.99385 | 2.339878 | 0.3468987 | 0.2143688
18.79779 | 47.9052 | 45.51426 | 44.95247 | 2.390937 | 0.3472194 | 0.214572
18.80779 | 47.8554 | 45.47345 | 44.91113 | 2.381954 | 0.3475406 | 0.2147755
18.81778 | 47.8774 | 45.43271 | 44.86987 | 2.444688 | 0.3478619 | 0.2149791
18.82778 | 47.8381 | 45.39198 | 44.82861 | 2.446121 | 0.3481841 | 0.2151832
18.83778 | 47.8433 | 45.35129 | 44.7874 | 2.49201 | 0.3485067 | 0.2153876
18.84778 | 47.8071 | 45.31064 | 44.74622 | 2.496457 | 0.3488298 | 0.2155922
18.85778 | 47.7708 | 45.27004 | 44.70509 | 2.500761 | 0.3491535 | 0.2157973
18.86778 | 47.7553 | 45.22948 | 44.664 | 2.525821 | 0.3494776 | 0.2160026
18.87777 | 47.682 | 45.189 | 44.62299 | 2.492997 | 0.3498019 | 0.216208
18.88777 | 47.7085 | 45.14853 | 44.58199 | 2.559969 | 0.350127 | 0.216414
18.89777 | 47.682 | 45.1081 | 44.54103 | 2.573898 | 0.3504526 | 0.2166202
18.90777 | 47.6608 | 45.06772 | 44.50011 | 2.593082 | 0.3507787 | 0.2168268
18.91777 | 47.6496 | 45.02738 | 44.45924 | 2.622221 | 0.3511053 | 0.2170337
18.92777 | 47.6164 | 44.98708 | 44.41841 | 2.629315 | 0.3514325 | 0.2172409
18.93776 | 47.6271 | 44.94688 | 44.37767 | 2.680225 | 0.3517598 | 0.2174482
18.94776 | 47.5688 | 44.90667 | 44.33693 | 2.662129 | 0.3520879 | 0.217656
18.95776 | 47.5993 | 44.86651 | 44.29623 | 2.732787 | 0.3524164 | 0.2178642
18.96776 | 47.5246 | 44.8264 | 44.25558 | 2.6982 | 0.3527456 | 0.2180727
18.97776 | 47.5173 | 44.78633 | 44.21498 | 2.730966 | 0.3530752 | 0.2182815
18.98776 | 47.4933 | 44.74631 | 44.17442 | 2.746986 | 0.3534053 | 0.2184906
18.99775 | 47.4992 | 44.70638 | 44.13394 | 2.79282 | 0.3537357 | 0.2186997
19.00775 | 47.4843 | 44.66645 | 44.09348 | 2.817847 | 0.3540668 | 0.2189095
19.01775 | 47.4336 | 44.62657 | 44.05305 | 2.807027 | 0.3543985 | 0.2191196
19.02775 | 47.4609 | 44.58674 | 44.01268 | 2.87416 | 0.3547306 | 0.21933
19.03775 | 47.4194 | 44.54695 | 43.97235 | 2.872446 | 0.3550633 | 0.2195407
19.04775 | 47.3839 | 44.50722 | 43.93207 | 2.876684 | 0.3553965 | 0.2197517
19.05774 | 47.3574 | 44.46757 | 43.89187 | 2.889834 | 0.3557299 | 0.2199629
19.06774 | 47.3125 | 44.42792 | 43.85169 | 2.884576 | 0.3560642 | 0.2201745
19.07774 | 47.301 | 44.38833 | 43.81154 | 2.91267 | 0.3563989 | 0.2203865
19.08774 | 47.2724 | 44.34879 | 43.77145 | 2.923615 | 0.3567342 | 0.2205988
19.09774 | 47.3035 | 44.30929 | 43.73141 | 2.994211 | 0.3570699 | 0.2208115
19.10773 | 47.2661 | 44.26988 | 43.69145 | 2.99622 | 0.3574059 | 0.2210243
19.11773 | 47.2472 | 44.23048 | 43.6515 | 3.016718 | 0.3577428 | 0.2212376
19.12773 | 47.2222 | 44.19113 | 43.6116 | 3.031067 | 0.3580801 | 0.2214512
19.13773 | 47.1844 | 44.15183 | 43.57175 | 3.032567 | 0.358418 | 0.2216652
19.14773 | 47.164 | 44.11258 | 43.53195 | 3.051416 | 0.3587564 | 0.2218795
19.15773 | 47.1173 | 44.07338 | 43.49219 | 3.043916 | 0.3590953 | 0.2220941
19.16772 | 47.0883 | 44.03427 | 43.45253 | 3.054026 | 0.3594345 | 0.2223088
19.17772 | 47.0701 | 43.99517 | 43.41288 | 3.074925 | 0.3597744 | 0.2225241
19.18772 | 47.0547 | 43.95613 | 43.37327 | 3.098574 | 0.360115 | 0.2227397
19.19772 | 47.0524 | 43.91713 | 43.33372 | 3.135272 | 0.360456 | 0.2229557
19.20772 | 47.0089 | 43.87818 | 43.29421 | 3.130718 | 0.3607976 | 0.223172
19.21772 | 47.018 | 43.83929 | 43.25476 | 3.178714 | 0.3611397 | 0.2233886
19.22771 | 46.9673 | 43.80048 | 43.21539 | 3.166819 | 0.361482 | 0.2236053
19.23771 | 46.9347 | 43.76169 | 43.17604 | 3.173011 | 0.3618252 | 0.2238226
19.24771 | 46.8799 | 43.72295 | 43.13674 | 3.156952 | 0.362169 | 0.2240402
19.25771 | 46.8647 | 43.68426 | 43.09749 | 3.18044 | 0.3625132 | 0.2242582
19.26771 | 46.84 | 43.64562 | 43.05829 | 3.194376 | 0.362858 | 0.2244765
19.27771 | 46.7989 | 43.60704 | 43.01914 | 3.19186 | 0.3632034 | 0.2246951
19.2877 | 46.7949 | 43.56855 | 42.98008 | 3.226353 | 0.3635489 | 0.2249139
19.2977 | 46.7636 | 43.53007 | 42.94104 | 3.233531 | 0.3638954 | 0.2251332
19.3077 | 46.7704 | 43.49164 | 42.90205 | 3.278757 | 0.3642424 | 0.2253529
19.3177 | 46.7192 | 43.45327 | 42.86311 | 3.265929 | 0.3645899 | 0.2255729
19.3277 | 46.6807 | 43.41495 | 42.82422 | 3.265748 | 0.364938 | 0.2257932
19.3377 | 46.6339 | 43.37669 | 42.78539 | 3.257213 | 0.3652866 | 0.2260139
19.34769 | 46.5843 | 43.33851 | 42.74664 | 3.245787 | 0.3656354 | 0.2262347
19.35769 | 46.5729 | 43.30036 | 42.70791 | 3.272544 | 0.3659852 | 0.2264561
19.36769 | 46.5222 | 43.26225 | 42.66924 | 3.259948 | 0.3663355 | 0.2266778
19.37769 | 46.4954 | 43.2242 | 42.63062 | 3.271197 | 0.3666863 | 0.2268998
19.38769 | 46.489 | 43.18621 | 42.59205 | 3.302791 | 0.3670377 | 0.2271222
19.39769 | 46.4545 | 43.14827 | 42.55353 | 3.306231 | 0.3673896 | 0.227345
19.40768 | 46.4569 | 43.11042 | 42.51511 | 3.346478 | 0.3677418 | 0.2275679
19.41768 | 46.4148 | 43.07259 | 42.47671 | 3.342208 | 0.3680949 | 0.2277913
19.42768 | 46.3755 | 43.03482 | 42.43835 | 3.340683 | 0.3684485 | 0.2280151
19.43768 | 46.3042 | 42.9971 | 42.40006 | 3.307102 | 0.3688027 | 0.2282393
19.44768 | 46.2921 | 42.95943 | 42.36181 | 3.332666 | 0.3691574 | 0.2284638
19.45768 | 46.2654 | 42.92183 | 42.32362 | 3.343574 | 0.3695128 | 0.2286886
19.46767 | 46.2124 | 42.88431 | 42.28553 | 3.328088 | 0.3698683 | 0.2289136
19.47767 | 46.1878 | 42.84682 | 42.24745 | 3.340984 | 0.3702248 | 0.2291392
19.48767 | 46.1845 | 42.80938 | 42.20943 | 3.375124 | 0.3705818 | 0.2293651
19.49767 | 46.1891 | 42.77199 | 42.17146 | 3.417107 | 0.3709394 | 0.2295914
19.50767 | 46.1316 | 42.73467 | 42.13355 | 3.396934 | 0.3712975 | 0.229818
19.51766 | 46.1026 | 42.69743 | 42.09573 | 3.405166 | 0.3716559 | 0.2300448
19.52766 | 46.0639 | 42.66022 | 42.05793 | 3.403679 | 0.3720152 | 0.2302721
19.53766 | 46.0197 | 42.62307 | 42.02019 | 3.396634 | 0.3723751 | 0.2304998
19.54766 | 46.0034 | 42.58597 | 41.9825 | 3.417433 | 0.3727356 | 0.2307278
19.55766 | 45.9771 | 42.54893 | 41.94487 | 3.428173 | 0.3730966 | 0.2309562
19.56766 | 45.9621 | 42.51194 | 41.9073 | 3.450156 | 0.3734583 | 0.231185
19.57765 | 45.9169 | 42.47506 | 41.86982 | 3.441845 | 0.3738201 | 0.2314139
19.58765 | 45.9343 | 42.43819 | 41.83236 | 3.496112 | 0.3741829 | 0.2316434
19.59765 | 45.9042 | 42.40138 | 41.79496 | 3.502821 | 0.3745462 | 0.2318733
19.60765 | 45.8702 | 42.36463 | 41.75761 | 3.505572 | 0.3749102 | 0.2321035
19.61765 | 45.823 | 42.32794 | 41.72033 | 3.495065 | 0.3752747 | 0.232334
19.62765 | 45.7858 | 42.2913 | 41.6831 | 3.494499 | 0.3756399 | 0.232565
19.63764 | 45.7901 | 42.25476 | 41.64596 | 3.535337 | 0.3760052 | 0.2327961
19.64764 | 45.7398 | 42.21825 | 41.60885 | 3.521553 | 0.3763715 | 0.2330278
19.65764 | 45.7156 | 42.18179 | 41.57179 | 3.53381 | 0.3767384 | 0.2332598
19.66764 | 45.7136 | 42.14539 | 41.53479 | 3.568208 | 0.3771059 | 0.2334922
19.67764 | 45.67 | 42.10905 | 41.49785 | 3.560946 | 0.377474 | 0.233725
19.68764 | 45.7015 | 42.07277 | 41.46097 | 3.628725 | 0.3778427 | 0.2339582
19.69763 | 45.6554 | 42.03659 | 41.42419 | 3.618808 | 0.3782116 | 0.2341914
19.70763 | 45.6081 | 42.00043 | 41.38743 | 3.607667 | 0.3785815 | 0.2344254
19.71763 | 45.586 | 41.96433 | 41.35072 | 3.621667 | 0.378952 | 0.2346596
19.72763 | 45.5617 | 41.92829 | 41.31408 | 3.633406 | 0.3793231 | 0.2348943
19.73763 | 45.546 | 41.89232 | 41.27749 | 3.653684 | 0.3796948 | 0.2351293
19.74763 | 45.5224 | 41.8564 | 41.24097 | 3.666003 | 0.380067 | 0.2353646
19.75762 | 45.4716 | 41.82058 | 41.20454 | 3.651024 | 0.3804396 | 0.2356002
19.76762 | 45.4615 | 41.78478 | 41.16813 | 3.676721 | 0.3808131 | 0.2358363
19.77762 | 45.4573 | 41.74904 | 41.13178 | 3.708258 | 0.3811872 | 0.2360728
19.78762 | 45.4302 | 41.71337 | 41.0955 | 3.716833 | 0.3815619 | 0.2363097
19.79762 | 45.4014 | 41.67775 | 41.05927 | 3.723646 | 0.3819372 | 0.236547
19.80762 | 45.3601 | 41.6422 | 41.0231 | 3.717899 | 0.3823132 | 0.2367846
19.81761 | 45.3096 | 41.60675 | 40.98703 | 3.702854 | 0.3826894 | 0.2370224
19.82761 | 45.291 | 41.57132 | 40.95099 | 3.719684 | 0.3830666 | 0.2372608
19.83761 | 45.2847 | 41.53595 | 40.915 | 3.748752 | 0.3834444 | 0.2374996
19.84761 | 45.2456 | 41.50064 | 40.87908 | 3.744958 | 0.3838228 | 0.2377388
19.85761 | 45.2514 | 41.4654 | 40.84322 | 3.786001 | 0.3842018 | 0.2379784
19.8676 | 45.2429 | 41.43025 | 40.80745 | 3.812648 | 0.3845811 | 0.2382181
19.8776 | 45.2195 | 41.39513 | 40.77171 | 3.824367 | 0.3849614 | 0.2384584
19.8876 | 45.2038 | 41.36008 | 40.73603 | 3.843724 | 0.3853423 | 0.2386991
19.8976 | 45.168 | 41.32508 | 40.70042 | 3.842919 | 0.3857239 | 0.2389402
19.9076 | 45.1134 | 41.29015 | 40.66486 | 3.82325 | 0.386106 | 0.2391817
19.9176 | 45.0938 | 41.25528 | 40.62937 | 3.838519 | 0.3864889 | 0.2394236
19.92759 | 45.0714 | 41.22051 | 40.59397 | 3.85089 | 0.3868719 | 0.2396656
19.93759 | 45.0572 | 41.18577 | 40.5586 | 3.871433 | 0.387256 | 0.2399082
19.94759 | 44.9808 | 41.15109 | 40.5233 | 3.829713 | 0.3876406 | 0.2401513
19.95759 | 44.9943 | 41.11647 | 40.48805 | 3.877829 | 0.388026 | 0.2403947
19.96759 | 44.9896 | 41.08192 | 40.45287 | 3.907682 | 0.3884119 | 0.2406386
19.97759 | 44.9759 | 41.04743 | 40.41775 | 3.928472 | 0.3887986 | 0.2408828
19.98758 | 44.9345 | 41.01304 | 40.38272 | 3.921463 | 0.3891854 | 0.2411271
19.99758 | 44.9109 | 40.97868 | 40.34773 | 3.932224 | 0.3895733 | 0.2413722
20.00758 | 44.8731 | 40.94438 | 40.3128 | 3.928722 | 0.3899619 | 0.2416176
20.01758 | 44.8682 | 40.91014 | 40.27793 | 3.958056 | 0.3903511 | 0.2418634
20.02758 | 44.8368 | 40.87597 | 40.24312 | 3.960825 | 0.3907409 | 0.2421096
20.03758 | 44.8181 | 40.84187 | 40.20838 | 3.976231 | 0.3911314 | 0.2423562
20.04757 | 44.7525 | 40.80786 | 40.17374 | 3.944637 | 0.3915221 | 0.2426029
20.05757 | 44.7506 | 40.77389 | 40.13912 | 3.976713 | 0.3919139 | 0.2428503
20.06757 | 44.7102 | 40.73998 | 40.10457 | 3.970225 | 0.3923063 | 0.2430981
20.07757 | 44.7036 | 40.70613 | 40.07008 | 3.997472 | 0.3926994 | 0.2433463
20.08757 | 44.6668 | 40.67235 | 40.03566 | 3.994453 | 0.3930932 | 0.2435949
20.09757 | 44.5999 | 40.63863 | 40.0013 | 3.96127 | 0.3934875 | 0.243844
20.10756 | 44.6072 | 40.60501 | 39.96704 | 4.002188 | 0.3938822 | 0.2440931
20.11756 | 44.5557 | 40.57143 | 39.9328 | 3.984274 | 0.394278 | 0.2443429
20.12756 | 44.5321 | 40.5379 | 39.89864 | 3.994195 | 0.3946743 | 0.2445932
20.13756 | 44.4919 | 40.50445 | 39.86453 | 3.987451 | 0.3950714 | 0.2448438
20.14756 | 44.4933 | 40.47106 | 39.8305 | 4.022241 | 0.3954691 | 0.2450949
20.15756 | 44.4504 | 40.43774 | 39.79652 | 4.012665 | 0.3958675 | 0.2453463
20.16755 | 44.4383 | 40.40451 | 39.76265 | 4.03379 | 0.3962662 | 0.2455979
20.17755 | 44.4088 | 40.37132 | 39.7288 | 4.037483 | 0.3966659 | 0.2458502
20.18755 | 44.3556 | 40.33819 | 39.69502 | 4.017409 | 0.3970663 | 0.2461029
20.19755 | 44.3212 | 40.30513 | 39.66131 | 4.016069 | 0.3974673 | 0.246356
20.20755 | 44.3067 | 40.27214 | 39.62766 | 4.034563 | 0.3978691 | 0.2466095
20.21755 | 44.2768 | 40.23921 | 39.59407 | 4.037591 | 0.3982715 | 0.2468634
20.22754 | 44.2219 | 40.20638 | 39.56059 | 4.01552 | 0.3986742 | 0.2471175
20.23754 | 44.2101 | 40.17359 | 39.52714 | 4.036514 | 0.399078 | 0.2473723
20.24754 | 44.1763 | 40.14086 | 39.49375 | 4.035443 | 0.3994825 | 0.2476275
20.25754 | 44.1441 | 40.1082 | 39.46043 | 4.035904 | 0.3998876 | 0.2478831
20.26754 | 44.1299 | 40.0756 | 39.42717 | 4.054298 | 0.4002934 | 0.2481391
20.27753 | 44.0839 | 40.04311 | 39.39401 | 4.040793 | 0.4006996 | 0.2483953
20.28753 | 44.0492 | 40.01065 | 39.36089 | 4.038554 | 0.4011068 | 0.2486521
20.29753 | 44.0095 | 39.97825 | 39.32783 | 4.031247 | 0.4015147 | 0.2489094
20.30753 | 43.9961 | 39.94593 | 39.29484 | 4.050174 | 0.4019233 | 0.2491671
20.31753 | 43.9594 | 39.91367 | 39.26191 | 4.045732 | 0.4023326 | 0.2494253
20.32753 | 43.9215 | 39.88148 | 39.22905 | 4.040024 | 0.4027426 | 0.2496838
20.33752 | 43.9081 | 39.84938 | 39.19629 | 4.058715 | 0.4031529 | 0.2499425
20.34752 | 43.8783 | 39.81733 | 39.16356 | 4.060972 | 0.4035643 | 0.2502019
20.35752 | 43.8694 | 39.78534 | 39.1309 | 4.08406 | 0.4039763 | 0.2504618
20.36752 | 43.8115 | 39.75342 | 39.09831 | 4.058081 | 0.4043891 | 0.2507221
20.37752 | 43.7892 | 39.72157 | 39.06578 | 4.067634 | 0.4048026 | 0.2509827
20.38752 | 43.7359 | 39.68978 | 39.03332 | 4.046118 | 0.4052168 | 0.2512439
20.39751 | 43.7196 | 39.6581 | 39.00096 | 4.061503 | 0.4056313 | 0.2515052
20.40751 | 43.6923 | 39.62645 | 38.96863 | 4.065852 | 0.4060469 | 0.2517672
20.41751 | 43.6528 | 39.59487 | 38.93637 | 4.057932 | 0.4064633 | 0.2520296
20.42751 | 43.6345 | 39.56336 | 38.90418 | 4.071144 | 0.4068803 | 0.2522924
20.43751 | 43.5953 | 39.53191 | 38.87206 | 4.063388 | 0.407298 | 0.2525557
20.44751 | 43.5639 | 39.50054 | 38.84 | 4.063363 | 0.4077165 | 0.2528195
20.4575 | 43.5596 | 39.46926 | 38.80804 | 4.090338 | 0.4081353 | 0.2530834
20.4675 | 43.4949 | 39.43802 | 38.77612 | 4.056876 | 0.4085552 | 0.253348
20.4775 | 43.4921 | 39.40686 | 38.74427 | 4.085245 | 0.4089758 | 0.253613
20.4875 | 43.4447 | 39.37576 | 38.71248 | 4.068945 | 0.4093972 | 0.2538785
20.4975 | 43.3974 | 39.34472 | 38.68076 | 4.052676 | 0.4098193 | 0.2541445
20.5075 | 43.3897 | 39.31376 | 38.64911 | 4.075938 | 0.4102421 | 0.2544108
20.51749 | 43.366 | 39.2829 | 38.61756 | 4.0831 | 0.4106652 | 0.2546774
20.52749 | 43.3272 | 39.25208 | 38.58604 | 4.075124 | 0.4110895 | 0.2549447
20.53749 | 43.2901 | 39.22132 | 38.55459 | 4.068779 | 0.4115145 | 0.2552123
20.54749 | 43.289 | 39.19064 | 38.52322 | 4.098364 | 0.4119402 | 0.2554805
20.55749 | 43.2379 | 39.16002 | 38.4919 | 4.07788 | 0.4123667 | 0.2557491
20.56749 | 43.2176 | 39.12947 | 38.46066 | 4.088127 | 0.4127939 | 0.2560182
20.57748 | 43.1938 | 39.09903 | 38.42952 | 4.094773 | 0.4132214 | 0.2562874
20.58748 | 43.1407 | 39.06862 | 38.39841 | 4.07208 | 0.4136501 | 0.2565574
20.59748 | 43.1186 | 39.03828 | 38.36737 | 4.080318 | 0.4140795 | 0.2568277
20.60748 | 43.1134 | 39.00801 | 38.33641 | 4.105386 | 0.4145097 | 0.2570986
20.61748 | 43.0706 | 38.97782 | 38.30551 | 4.092784 | 0.4149406 | 0.2573699
20.62748 | 43.0614 | 38.94769 | 38.27467 | 4.113712 | 0.4153723 | 0.2576417
20.63747 | 43.0332 | 38.91766 | 38.24394 | 4.11554 | 0.4158043 | 0.2579136
20.64747 | 43.0321 | 38.88767 | 38.21325 | 4.144428 | 0.4162375 | 0.2581863
20.65747 | 42.9782 | 38.85775 | 38.18262 | 4.120446 | 0.4166714 | 0.2584594
20.66747 | 42.9683 | 38.82791 | 38.15207 | 4.140394 | 0.4171061 | 0.258733
20.67747 | 42.9411 | 38.79813 | 38.12158 | 4.142971 | 0.4175415 | 0.2590071
20.68746 | 42.9166 | 38.76845 | 38.09119 | 4.148149 | 0.4179773 | 0.2592814
20.69746 | 42.8946 | 38.73881 | 38.06084 | 4.155785 | 0.4184142 | 0.2595563
20.70746 | 42.9016 | 38.70925 | 38.03056 | 4.192352 | 0.418852 | 0.2598318
20.71746 | 42.8448 | 38.67975 | 38.00035 | 4.165048 | 0.4192905 | 0.2601077
20.72746 | 42.8482 | 38.65033 | 37.97021 | 4.197873 | 0.4197297 | 0.2603841
20.73746 | 42.8377 | 38.62097 | 37.94014 | 4.216727 | 0.4201698 | 0.2606609
20.74745 | 42.778 | 38.59172 | 37.91017 | 4.186282 | 0.4206101 | 0.2609379
20.75745 | 42.7851 | 38.56251 | 37.88024 | 4.222595 | 0.4210517 | 0.2612157
20.76745 | 42.7724 | 38.53336 | 37.85037 | 4.239037 | 0.421494 | 0.261494
20.77745 | 42.7179 | 38.50429 | 37.82058 | 4.213608 | 0.4219371 | 0.2617727
20.78745 | 42.7186 | 38.47529 | 37.79086 | 4.243309 | 0.422381 | 0.2620519
20.79745 | 42.68 | 38.44636 | 37.7612 | 4.233638 | 0.4228257 | 0.2623315
20.80744 | 42.6719 | 38.41753 | 37.73165 | 4.254368 | 0.4232707 | 0.2626114
20.81744 | 42.6244 | 38.38875 | 37.70214 | 4.235655 | 0.4237169 | 0.262892
20.82744 | 42.6181 | 38.36003 | 37.67269 | 4.258071 | 0.424164 | 0.2631731
20.83744 | 42.5909 | 38.33138 | 37.64332 | 4.259515 | 0.4246118 | 0.2634546
20.84744 | 42.5637 | 38.30281 | 37.61401 | 4.260889 | 0.4250604 | 0.2637367
20.85744 | 42.5376 | 38.27431 | 37.58478 | 4.263291 | 0.4255098 | 0.2640192
20.86743 | 42.5065 | 38.24591 | 37.55565 | 4.260593 | 0.4259595 | 0.2643019
20.87743 | 42.4812 | 38.21755 | 37.52655 | 4.263653 | 0.4264105 | 0.2645854
20.88743 | 42.4708 | 38.18926 | 37.49753 | 4.28154 | 0.4268623 | 0.2648694
20.89743 | 42.4315 | 38.16104 | 37.46857 | 4.270457 | 0.4273149 | 0.2651538
20.90743 | 42.3953 | 38.1329 | 37.43969 | 4.262401 | 0.4277683 | 0.2654388
20.91743 | 42.3751 | 38.10483 | 37.41088 | 4.270274 | 0.4282225 | 0.2657242
20.92742 | 42.3688 | 38.07685 | 37.38217 | 4.291947 | 0.428677 | 0.2660098
20.93742 | 42.3357 | 38.04892 | 37.35349 | 4.286777 | 0.4291327 | 0.2662962
20.94742 | 42.2979 | 38.02107 | 37.32489 | 4.276835 | 0.4295893 | 0.2665831
20.95742 | 42.2737 | 37.99328 | 37.29636 | 4.28042 | 0.4300467 | 0.2668705
20.96742 | 42.2561 | 37.96557 | 37.2679 | 4.290534 | 0.430505 | 0.2671584
20.97742 | 42.2176 | 37.93792 | 37.23951 | 4.279676 | 0.430964 | 0.2674467
20.98741 | 42.1934 | 37.91038 | 37.21122 | 4.283019 | 0.4314234 | 0.2677353
20.99741 | 42.1945 | 37.88288 | 37.18297 | 4.311617 | 0.4318841 | 0.2680247
21.00741 | 42.133 | 37.85546 | 37.1548 | 4.277543 | 0.4323455 | 0.2683145
21.01741 | 42.1279 | 37.8281 | 37.12669 | 4.299796 | 0.4328078 | 0.2686049
21.02741 | 42.1023 | 37.80082 | 37.09866 | 4.301478 | 0.433271 | 0.2688957
21.03741 | 42.0715 | 37.77361 | 37.07069 | 4.297887 | 0.433735 | 0.269187
21.0474 | 42.0664 | 37.7465 | 37.04282 | 4.319897 | 0.4341992 | 0.2694786
21.0574 | 42.0329 | 37.71944 | 37.015 | 4.313462 | 0.4346648 | 0.2697709
21.0674 | 42.0165 | 37.69244 | 36.98725 | 4.324055 | 0.4351313 | 0.2700638
21.0774 | 41.9812 | 37.66552 | 36.95957 | 4.315675 | 0.4355986 | 0.2703572
21.0874 | 41.9607 | 37.63868 | 36.93196 | 4.322023 | 0.4360667 | 0.270651
21.09739 | 41.9532 | 37.61193 | 36.90445 | 4.341272 | 0.4365352 | 0.2709451
21.10739 | 41.9095 | 37.58523 | 36.87698 | 4.324275 | 0.4370049 | 0.27124
21.11739 | 41.9023 | 37.55859 | 36.84958 | 4.343705 | 0.4374756 | 0.2715354
21.12739 | 41.8887 | 37.53204 | 36.82226 | 4.356663 | 0.437947 | 0.2718313
21.13739 | 41.8687 | 37.50555 | 36.795 | 4.363148 | 0.4384193 | 0.2721277
21.14739 | 41.8449 | 37.47914 | 36.76782 | 4.365761 | 0.4388925 | 0.2724246
21.15738 | 41.8065 | 37.45283 | 36.74074 | 4.353675 | 0.439366 | 0.2727217
21.16738 | 41.8024 | 37.42656 | 36.7137 | 4.375842 | 0.4398409 | 0.2730197
21.17738 | 41.7656 | 37.40036 | 36.68673 | 4.365237 | 0.4403166 | 0.2733182
21.18738 | 41.7409 | 37.37424 | 36.65983 | 4.366659 | 0.4407931 | 0.2736172
21.19738 | 41.7191 | 37.34819 | 36.63301 | 4.370908 | 0.4412705 | 0.2739167
21.20738 | 41.7102 | 37.32222 | 36.60625 | 4.387984 | 0.4417488 | 0.2742167
21.21737 | 41.6853 | 37.29634 | 36.57959 | 4.388962 | 0.4422275 | 0.2745169
21.22737 | 41.648 | 37.27051 | 36.55298 | 4.377492 | 0.4427074 | 0.274818
21.23737 | 41.6559 | 37.24475 | 36.52644 | 4.41115 | 0.4431883 | 0.2751196
21.24737 | 41.606 | 37.21907 | 36.49997 | 4.386935 | 0.44367 | 0.2754217
21.25737 | 41.5926 | 37.19345 | 36.47358 | 4.399147 | 0.4441526 | 0.2757243
21.26737 | 41.561 | 37.16791 | 36.44725 | 4.393086 | 0.444636 | 0.2760275
21.27736 | 41.5507 | 37.14247 | 36.42102 | 4.408226 | 0.4451199 | 0.2763309
21.28736 | 41.5048 | 37.11708 | 36.39484 | 4.387719 | 0.4456051 | 0.2766352
21.29736 | 41.4854 | 37.09176 | 36.36873 | 4.393639 | 0.4460911 | 0.2769399
21.30736 | 41.4806 | 37.06651 | 36.34269 | 4.414085 | 0.446578 | 0.2772452
21.31736 | 41.449 | 37.04134 | 36.31672 | 4.407659 | 0.4470659 | 0.2775511
21.32736 | 41.4221 | 37.01624 | 36.29083 | 4.40586 | 0.4475546 | 0.2778574
21.33735 | 41.4026 | 36.99124 | 36.26503 | 4.411362 | 0.4480437 | 0.278164
21.34735 | 41.3734 | 36.96628 | 36.23928 | 4.407116 | 0.4485341 | 0.2784714
21.35735 | 41.3485 | 36.9414 | 36.2136 | 4.407097 | 0.4490255 | 0.2787794
21.36735 | 41.3169 | 36.91659 | 36.18799 | 4.400305 | 0.4495177 | 0.279088
21.37735 | 41.2891 | 36.89186 | 36.16245 | 4.39724 | 0.4500108 | 0.279397
21.38735 | 41.2799 | 36.8672 | 36.13699 | 4.412701 | 0.4505048 | 0.2797066
21.39734 | 41.2666 | 36.84263 | 36.11162 | 4.423965 | 0.4509993 | 0.2800164
21.40734 | 41.2163 | 36.81812 | 36.0863 | 4.39818 | 0.4514951 | 0.2803272
21.41734 | 41.2024 | 36.79368 | 36.06105 | 4.408722 | 0.4519917 | 0.2806384
21.42734 | 41.1959 | 36.76931 | 36.03587 | 4.42659 | 0.4524893 | 0.2809502
21.43734 | 41.1506 | 36.74502 | 36.01076 | 4.405585 | 0.4529878 | 0.2812625
21.44734 | 41.1223 | 36.72079 | 35.98573 | 4.401506 | 0.4534872 | 0.2815754
21.45733 | 41.1003 | 36.69667 | 35.96079 | 4.403631 | 0.453987 | 0.2818885
21.46733 | 41.0724 | 36.67259 | 35.9359 | 4.399806 | 0.4544882 | 0.2822025
21.47733 | 41.0405 | 36.64859 | 35.91109 | 4.391907 | 0.4549903 | 0.282517
21.48733 | 41.0072 | 36.62466 | 35.88634 | 4.382535 | 0.4554934 | 0.2828322
21.49733 | 41.0091 | 36.60081 | 35.86167 | 4.40829 | 0.4559973 | 0.2831478
21.50732 | 40.9746 | 36.57705 | 35.83709 | 4.397547 | 0.4565016 | 0.2834637
21.51732 | 40.9592 | 36.55334 | 35.81256 | 4.405855 | 0.4570073 | 0.2837805
21.52732 | 40.924 | 36.52971 | 35.7881 | 4.39429 | 0.457514 | 0.2840978
21.53732 | 40.889 | 36.50615 | 35.76371 | 4.382851 | 0.4580216 | 0.2844157
21.54732 | 40.8794 | 36.48266 | 35.7394 | 4.396738 | 0.4585301 | 0.2847342
21.55732 | 40.8378 | 36.45925 | 35.71515 | 4.378552 | 0.4590395 | 0.2850533
21.56731 | 40.7975 | 36.43593 | 35.69101 | 4.36157 | 0.4595494 | 0.2853725
21.57731 | 40.7719 | 36.41266 | 35.66691 | 4.359237 | 0.4600606 | 0.2856927
21.58731 | 40.7831 | 36.38947 | 35.64288 | 4.393631 | 0.4605728 | 0.2860134
21.59731 | 40.7265 | 36.36635 | 35.61893 | 4.360151 | 0.4610859 | 0.2863347
21.60731 | 40.7194 | 36.3433 | 35.59505 | 4.376098 | 0.4616 | 0.2866566
21.61731 | 40.6998 | 36.32033 | 35.57124 | 4.379471 | 0.462115 | 0.2869791
21.6273 | 40.662 | 36.29745 | 35.54752 | 4.364547 | 0.4626304 | 0.2873018
21.6373 | 40.6606 | 36.27463 | 35.52385 | 4.385974 | 0.4631472 | 0.2876254
21.6473 | 40.619 | 36.25187 | 35.50026 | 4.367126 | 0.463665 | 0.2879496
21.6573 | 40.59 | 36.22919 | 35.47674 | 4.360805 | 0.4641837 | 0.2882743
21.6673 | 40.5893 | 36.20659 | 35.45329 | 4.382711 | 0.4647034 | 0.2885996
21.6773 | 40.5759 | 36.18406 | 35.42991 | 4.391843 | 0.465224 | 0.2889256
21.68729 | 40.5335 | 36.16162 | 35.40662 | 4.371879 | 0.465745 | 0.2892518
21.69729 | 40.5541 | 36.13924 | 35.38339 | 4.414864 | 0.4662675 | 0.2895789
21.70729 | 40.5139 | 36.11692 | 35.36023 | 4.396976 | 0.4667909 | 0.2899065
21.71729 | 40.4936 | 36.09469 | 35.33714 | 4.398914 | 0.4673153 | 0.2902348
21.72729 | 40.4578 | 36.07252 | 35.31412 | 4.385278 | 0.4678406 | 0.2905636
21.73729 | 40.463 | 36.05043 | 35.29117 | 4.412569 | 0.4683669 | 0.2908931
21.74728 | 40.4315 | 36.02844 | 35.26832 | 4.403065 | 0.4688935 | 0.2912228
21.75728 | 40.4191 | 36.00649 | 35.24552 | 4.412609 | 0.4694217 | 0.2915534
21.76728 | 40.4106 | 35.98462 | 35.22279 | 4.425979 | 0.4699509 | 0.2918847
21.77728 | 40.4006 | 35.96282 | 35.20013 | 4.437776 | 0.4704809 | 0.2922164
21.78728 | 40.3862 | 35.9411 | 35.17754 | 4.445099 | 0.471012 | 0.2925488
21.79728 | 40.3634 | 35.91945 | 35.15502 | 4.443949 | 0.471544 | 0.2928819
21.80727 | 40.349 | 35.8979 | 35.1326 | 4.451104 | 0.4720764 | 0.2932152
21.81727 | 40.3356 | 35.87639 | 35.11023 | 4.459207 | 0.4726103 | 0.2935494
21.82727 | 40.2986 | 35.85496 | 35.08793 | 4.443637 | 0.4731452 | 0.2938842
21.83727 | 40.304 | 35.83361 | 35.06571 | 4.470393 | 0.473681 | 0.2942196
21.84727 | 40.2966 | 35.81232 | 35.04355 | 4.484275 | 0.4742178 | 0.2945557
21.85726 | 40.2789 | 35.79114 | 35.02149 | 4.487763 | 0.4747551 | 0.294892
21.86726 | 40.2496 | 35.77 | 34.99948 | 4.479599 | 0.4752938 | 0.2952292
21.87726 | 40.2421 | 35.74894 | 34.97754 | 4.493161 | 0.4758335 | 0.2955671
21.88726 | 40.2326 | 35.72795 | 34.95567 | 4.50465 | 0.4763742 | 0.2959056
21.89726 | 40.2158 | 35.70704 | 34.93387 | 4.508765 | 0.4769159 | 0.2962447
21.90726 | 40.1838 | 35.68619 | 34.91215 | 4.497607 | 0.4774585 | 0.2965843
21.91725 | 40.1781 | 35.66545 | 34.89052 | 4.512655 | 0.4780015 | 0.2969244
21.92725 | 40.1508 | 35.64475 | 34.86894 | 4.50605 | 0.4785461 | 0.2972653
21.93725 | 40.1318 | 35.62413 | 34.84743 | 4.507672 | 0.4790917 | 0.2976068
21.94725 | 40.1193 | 35.60358 | 34.82599 | 4.51572 | 0.4796382 | 0.297949
21.95725 | 40.1067 | 35.5831 | 34.80463 | 4.523596 | 0.4801857 | 0.2982918
21.96725 | 40.0932 | 35.5627 | 34.78333 | 4.530497 | 0.4807342 | 0.2986352
21.97724 | 40.0723 | 35.54239 | 34.76213 | 4.529906 | 0.4812831 | 0.2989789
21.98724 | 40.0603 | 35.52214 | 34.74098 | 4.538161 | 0.4818336 | 0.2993236
21.99724 | 40.0381 | 35.50196 | 34.7199 | 4.536143 | 0.482385 | 0.2996689
22.00724 | 40.0241 | 35.48185 | 34.6989 | 4.542251 | 0.4829374 | 0.3000149
22.01724 | 39.9868 | 35.46181 | 34.67796 | 4.524987 | 0.4834908 | 0.3003614
22.02724 | 39.9581 | 35.44185 | 34.6571 | 4.516249 | 0.4840452 | 0.3007086
22.03723 | 39.9579 | 35.42198 | 34.63633 | 4.535918 | 0.4846 | 0.3010562
22.04723 | 39.9481 | 35.40217 | 34.61561 | 4.545934 | 0.4851564 | 0.3014046
22.05723 | 39.9138 | 35.38242 | 34.59496 | 4.531377 | 0.4857137 | 0.3017538
22.06723 | 39.9158 | 35.36275 | 34.57438 | 4.553046 | 0.4862721 | 0.3021035
22.07723 | 39.9192 | 35.34316 | 34.55387 | 4.576042 | 0.4868315 | 0.3024539
22.08723 | 39.8733 | 35.32363 | 34.53344 | 4.549666 | 0.4873918 | 0.3028049
22.09722 | 39.8562 | 35.3042 | 34.51309 | 4.551996 | 0.4879525 | 0.3031563
22.10722 | 39.8566 | 35.28483 | 34.4928 | 4.571773 | 0.4885148 | 0.3035086
22.11722 | 39.8345 | 35.26552 | 34.47258 | 4.568978 | 0.4890781 | 0.3038616
22.12722 | 39.7994 | 35.24629 | 34.45243 | 4.553109 | 0.4896424 | 0.3042152
22.13722 | 39.8115 | 35.22713 | 34.43236 | 4.584367 | 0.4902077 | 0.3045695
22.14722 | 39.7865 | 35.20805 | 34.41235 | 4.578452 | 0.490774 | 0.3049244
22.15721 | 39.7822 | 35.18906 | 34.39244 | 4.593145 | 0.4913408 | 0.3052797
22.16721 | 39.7708 | 35.17012 | 34.37257 | 4.600684 | 0.491909 | 0.3056359
22.17721 | 39.7313 | 35.15125 | 34.35278 | 4.58005 | 0.4924783 | 0.3059928
22.18721 | 39.7308 | 35.13246 | 34.33306 | 4.598343 | 0.4930486 | 0.3063503
22.19721 | 39.7613 | 35.11374 | 34.31341 | 4.647564 | 0.4936199 | 0.3067086
22.20721 | 39.7123 | 35.09509 | 34.29383 | 4.617212 | 0.4941922 | 0.3070675
22.2172 | 39.6878 | 35.07653 | 34.27434 | 4.611268 | 0.494765 | 0.3074266
22.2272 | 39.7107 | 35.05803 | 34.2549 | 4.65267 | 0.4953392 | 0.3077869
22.2372 | 39.6898 | 35.0396 | 34.23554 | 4.650199 | 0.4959145 | 0.3081477
22.2472 | 39.6671 | 35.02124 | 34.21624 | 4.645856 | 0.4964908 | 0.3085093
22.2572 | 39.6717 | 35.00296 | 34.19702 | 4.66874 | 0.4970681 | 0.3088715
22.26719 | 39.659 | 34.98477 | 34.17789 | 4.674233 | 0.4976459 | 0.3092341
22.27719 | 39.6425 | 34.96663 | 34.15881 | 4.675872 | 0.4982252 | 0.3095976
22.28719 | 39.625 | 34.94856 | 34.13979 | 4.676438 | 0.4988054 | 0.3099619
22.29719 | 39.6194 | 34.93057 | 34.12085 | 4.688831 | 0.4993868 | 0.3103268
22.30719 | 39.5994 | 34.91265 | 34.10199 | 4.686752 | 0.4999691 | 0.3106924
22.31719 | 39.5915 | 34.8948 | 34.08319 | 4.696701 | 0.5005524 | 0.3110587
22.32718 | 39.5761 | 34.87704 | 34.06448 | 4.699059 | 0.5011362 | 0.3114253
22.33718 | 39.5749 | 34.85934 | 34.04582 | 4.715563 | 0.5017215 | 0.3117929
22.34718 | 39.5605 | 34.84171 | 34.02724 | 4.718794 | 0.5023079 | 0.3121613
22.35718 | 39.5489 | 34.82415 | 34.00872 | 4.724753 | 0.5028952 | 0.3125303
22.36718 | 39.5237 | 34.80666 | 33.99028 | 4.717039 | 0.5034836 | 0.3129
22.37718 | 39.5062 | 34.78925 | 33.9719 | 4.716953 | 0.504073 | 0.3132704
22.38717 | 39.5044 | 34.77192 | 33.95362 | 4.732478 | 0.5046628 | 0.3136412
22.39717 | 39.4836 | 34.75465 | 33.93539 | 4.728948 | 0.5052542 | 0.314013
22.40717 | 39.4552 | 34.73745 | 33.91722 | 4.717745 | 0.5058466 | 0.3143854
22.41717 | 39.4595 | 34.72033 | 33.89913 | 4.739171 | 0.5064399 | 0.3147587
22.42717 | 39.4452 | 34.70328 | 33.88111 | 4.741924 | 0.5070343 | 0.3151325
22.43717 | 39.4137 | 34.6863 | 33.86316 | 4.727405 | 0.5076298 | 0.3155071
22.44716 | 39.4097 | 34.6694 | 33.8453 | 4.740297 | 0.5082256 | 0.315882
22.45716 | 39.3852 | 34.65257 | 33.82748 | 4.732634 | 0.5088231 | 0.316258
22.46716 | 39.3629 | 34.6358 | 33.80974 | 4.727099 | 0.5094215 | 0.3166348
22.47716 | 39.3434 | 34.61911 | 33.79207 | 4.724292 | 0.5100209 | 0.3170122
22.48716 | 39.3037 | 34.60249 | 33.77447 | 4.701214 | 0.5106214 | 0.3173903
22.49716 | 39.3327 | 34.58594 | 33.75694 | 4.746763 | 0.5112228 | 0.3177691
22.50715 | 39.2857 | 34.56948 | 33.7395 | 4.716224 | 0.5118247 | 0.3181483
22.51715 | 39.2612 | 34.55307 | 33.72211 | 4.70813 | 0.5124282 | 0.3185286
22.52715 | 39.2623 | 34.53674 | 33.70479 | 4.725564 | 0.5130327 | 0.3189096
22.53715 | 39.2444 | 34.52047 | 33.68754 | 4.723927 | 0.5136382 | 0.3192913
22.54715 | 39.176 | 34.50428 | 33.67036 | 4.671717 | 0.5142446 | 0.3196737
22.55715 | 39.178 | 34.48816 | 33.65325 | 4.689837 | 0.5148521 | 0.3200569
22.56714 | 39.1726 | 34.47213 | 33.63623 | 4.700468 | 0.51546 | 0.3204404
22.57714 | 39.1085 | 34.45616 | 33.61926 | 4.652344 | 0.5160696 | 0.320825
22.58714 | 39.092 | 34.44025 | 33.60236 | 4.651749 | 0.5166801 | 0.3212103
22.59714 | 39.0938 | 34.42442 | 33.58553 | 4.669382 | 0.5172916 | 0.3215964
22.60714 | 39.0685 | 34.40866 | 33.56877 | 4.659844 | 0.5179041 | 0.3219832
22.61714 | 39.0243 | 34.39297 | 33.55208 | 4.631335 | 0.5185176 | 0.3223707
22.62713 | 39.012 | 34.37736 | 33.53547 | 4.634638 | 0.5191315 | 0.3227587
22.63713 | 38.992 | 34.36181 | 33.51892 | 4.630186 | 0.5197471 | 0.3231476
22.64713 | 38.9483 | 34.34634 | 33.50244 | 4.601963 | 0.5203636 | 0.3235374
22.65713 | 38.9331 | 34.33093 | 33.48602 | 4.602169 | 0.5209812 | 0.3239279
22.66713 | 38.9237 | 34.3156 | 33.46968 | 4.608103 | 0.5215997 | 0.3243191
22.67712 | 38.871 | 34.30035 | 33.45342 | 4.570651 | 0.5222186 | 0.3247107
22.68712 | 38.8767 | 34.28516 | 33.43721 | 4.591544 | 0.5228392 | 0.3251035
22.69712 | 38.8502 | 34.27003 | 33.42108 | 4.580165 | 0.5234607 | 0.325497
22.70712 | 38.8576 | 34.25498 | 33.40501 | 4.602616 | 0.5240832 | 0.3258912
22.71712 | 38.8098 | 34.24 | 33.38901 | 4.569796 | 0.5247068 | 0.3262862
22.72712 | 38.8063 | 34.2251 | 33.37308 | 4.581205 | 0.5253313 | 0.326682
22.73711 | 38.8157 | 34.21027 | 33.35724 | 4.605428 | 0.5259563 | 0.327078
22.74711 | 38.7704 | 34.1955 | 33.34145 | 4.574895 | 0.5265828 | 0.3274753
22.75711 | 38.7492 | 34.18081 | 33.32572 | 4.568392 | 0.5272103 | 0.3278733
22.76711 | 38.7573 | 34.16618 | 33.31007 | 4.591118 | 0.5278388 | 0.3282721
22.77711 | 38.7405 | 34.15163 | 33.29449 | 4.588874 | 0.5284684 | 0.3286717
22.78711 | 38.7081 | 34.13714 | 33.27897 | 4.570959 | 0.5290989 | 0.329072
22.7971 | 38.7094 | 34.12274 | 33.26354 | 4.586659 | 0.5297298 | 0.3294727
22.8071 | 38.7092 | 34.1084 | 33.24816 | 4.600804 | 0.5303622 | 0.3298745
22.8171 | 38.6907 | 34.09412 | 33.23285 | 4.596578 | 0.5309957 | 0.3302772
22.8271 | 38.6766 | 34.07992 | 33.21761 | 4.596681 | 0.5316302 | 0.3306806
22.8371 | 38.6607 | 34.06579 | 33.20243 | 4.594915 | 0.5322657 | 0.3310848
22.8471 | 38.6691 | 34.05172 | 33.18733 | 4.617378 | 0.5329021 | 0.3314897
22.85709 | 38.6509 | 34.03774 | 33.17231 | 4.613157 | 0.533539 | 0.3318951
22.86709 | 38.6375 | 34.02382 | 33.15734 | 4.61368 | 0.5341774 | 0.3323016
22.87709 | 38.63 | 34.00997 | 33.14244 | 4.620033 | 0.5348168 | 0.3327089
22.88709 | 38.6365 | 33.99618 | 33.12761 | 4.640316 | 0.5354572 | 0.3331171
22.89709 | 38.6323 | 33.98247 | 33.11285 | 4.649829 | 0.5360986 | 0.333526
22.90709 | 38.6091 | 33.96883 | 33.09815 | 4.640272 | 0.536741 | 0.3339356
22.91708 | 38.6107 | 33.95527 | 33.08354 | 4.655432 | 0.5373837 | 0.3343457
22.92708 | 38.6289 | 33.94176 | 33.06898 | 4.687136 | 0.5380281 | 0.334757
22.93708 | 38.5996 | 33.92833 | 33.05449 | 4.67127 | 0.5386734 | 0.3351691
22.94708 | 38.6143 | 33.91497 | 33.04006 | 4.699335 | 0.5393197 | 0.335582
22.95708 | 38.6298 | 33.90167 | 33.02571 | 4.72813 | 0.539967 | 0.3359956
22.96708 | 38.6336 | 33.88845 | 33.01142 | 4.745155 | 0.5406153 | 0.3364101
22.97707 | 38.6135 | 33.8753 | 32.99721 | 4.738198 | 0.5412639 | 0.336825
22.98707 | 38.6389 | 33.86222 | 32.98306 | 4.776684 | 0.5419141 | 0.3372411
22.99707 | 38.6525 | 33.8492 | 32.96898 | 4.803302 | 0.5425653 | 0.337658
23.00707 | 38.6613 | 33.83625 | 32.95496 | 4.82505 | 0.5432175 | 0.3380758
23.01707 | 38.6481 | 33.82337 | 32.94101 | 4.824728 | 0.5438707 | 0.3384942
23.02707 | 38.667 | 33.81056 | 32.92712 | 4.856438 | 0.5445248 | 0.3389136
23.03706 | 38.6975 | 33.79783 | 32.91332 | 4.899666 | 0.5451793 | 0.3393334
23.04706 | 38.7168 | 33.78516 | 32.89957 | 4.931637 | 0.5458354 | 0.3397544
23.05706 | 38.7201 | 33.77256 | 32.88589 | 4.94754 | 0.5464924 | 0.3401762
23.06706 | 38.7313 | 33.76003 | 32.87228 | 4.971273 | 0.5471505 | 0.3405989
23.07706 | 38.7655 | 33.74756 | 32.85873 | 5.017938 | 0.5478095 | 0.3410224
23.08705 | 38.7823 | 33.73518 | 32.84526 | 5.047122 | 0.5484688 | 0.3414462
23.09705 | 38.7971 | 33.72285 | 32.83185 | 5.074249 | 0.5491297 | 0.3418713
23.10705 | 38.8287 | 33.71059 | 32.8185 | 5.118108 | 0.5497917 | 0.3422973
23.11705 | 38.8357 | 33.6984 | 32.80522 | 5.137298 | 0.5504546 | 0.3427241
23.12705 | 38.8917 | 33.68628 | 32.79201 | 5.20542 | 0.5511185 | 0.3431517
23.13705 | 38.9088 | 33.67423 | 32.77886 | 5.234573 | 0.5517833 | 0.3435802
23.14704 | 38.9145 | 33.66225 | 32.7658 | 5.252246 | 0.5524485 | 0.3440091
23.15704 | 38.945 | 33.65034 | 32.75278 | 5.294662 | 0.5531153 | 0.3444393
23.16704 | 39.002 | 33.63849 | 32.73984 | 5.36351 | 0.553783 | 0.3448703
23.17704 | 38.9987 | 33.62671 | 32.72696 | 5.37199 | 0.5544518 | 0.3453022
23.18704 | 39.0149 | 33.615 | 32.71414 | 5.399902 | 0.5551214 | 0.345735
23.19704 | 39.0635 | 33.60335 | 32.70139 | 5.460146 | 0.5557921 | 0.3461685
23.20703 | 39.0852 | 33.59179 | 32.68872 | 5.49341 | 0.556463 | 0.3466025
23.21703 | 39.0944 | 33.58028 | 32.67611 | 5.514118 | 0.5571356 | 0.3470378
23.22703 | 39.1442 | 33.56884 | 32.66356 | 5.575358 | 0.5578091 | 0.347474
23.23703 | 39.1463 | 33.55747 | 32.65108 | 5.58883 | 0.5584836 | 0.347911
23.24703 | 39.1959 | 33.54617 | 32.63866 | 5.649734 | 0.5591592 | 0.3483488
23.25703 | 39.227 | 33.53493 | 32.62631 | 5.692071 | 0.5598356 | 0.3487876
23.26702 | 39.232 | 33.52377 | 32.61403 | 5.708229 | 0.5605123 | 0.3492268
23.27702 | 39.2719 | 33.51267 | 32.60181 | 5.75923 | 0.5611908 | 0.3496673
23.28702 | 39.2723 | 33.50164 | 32.58966 | 5.770664 | 0.5618701 | 0.3501087
23.29702 | 39.2917 | 33.49067 | 32.57757 | 5.801031 | 0.5625504 | 0.3505509
23.30702 | 39.2993 | 33.47977 | 32.56554 | 5.819531 | 0.5632317 | 0.350994
23.31702 | 39.3236 | 33.46894 | 32.55359 | 5.854663 | 0.563914 | 0.3514381
23.32701 | 39.3254 | 33.45818 | 32.5417 | 5.867217 | 0.5645965 | 0.3518825
23.33701 | 39.3315 | 33.44749 | 32.52988 | 5.884015 | 0.5652807 | 0.3523283
23.34701 | 39.3587 | 33.43685 | 32.51811 | 5.921846 | 0.5659659 | 0.352775
23.35701 | 39.3336 | 33.42629 | 32.50642 | 5.907309 | 0.566652 | 0.3532225
23.36701 | 39.3487 | 33.41579 | 32.49478 | 5.932906 | 0.5673391 | 0.353671
23.37701 | 39.3542 | 33.40536 | 32.48322 | 5.948836 | 0.5680272 | 0.3541203
23.387 | 39.3382 | 33.39501 | 32.47172 | 5.943189 | 0.5687155 | 0.3545701
23.397 | 39.3317 | 33.38471 | 32.46029 | 5.946986 | 0.5694056 | 0.3550213
23.407 | 39.3449 | 33.37448 | 32.44891 | 5.970416 | 0.5700966 | 0.3554733
23.417 | 39.2982 | 33.36432 | 32.43761 | 5.933879 | 0.5707885 | 0.3559263
23.427 | 39.3168 | 33.35422 | 32.42636 | 5.962576 | 0.5714815 | 0.3563802
23.437 | 39.2873 | 33.34419 | 32.41518 | 5.943107 | 0.5721754 | 0.3568349
23.44699 | 39.2689 | 33.33424 | 32.40408 | 5.934661 | 0.5728696 | 0.3572902
23.45699 | 39.256 | 33.32434 | 32.39303 | 5.931659 | 0.5735655 | 0.3577467
23.46699 | 39.2283 | 33.31451 | 32.38204 | 5.913791 | 0.5742623 | 0.3582043
23.47699 | 39.2181 | 33.30474 | 32.37112 | 5.913356 | 0.5749602 | 0.3586627
23.48699 | 39.1963 | 33.29504 | 32.36026 | 5.901256 | 0.575659 | 0.3591221
23.49698 | 39.15 | 33.28542 | 32.34948 | 5.864579 | 0.5763581 | 0.3595819
23.50698 | 39.1171 | 33.27585 | 32.33875 | 5.841247 | 0.5770588 | 0.3600432
23.51698 | 39.1014 | 33.26635 | 32.32809 | 5.835049 | 0.5777607 | 0.3605053
23.52698 | 39.0797 | 33.25692 | 32.31748 | 5.822785 | 0.5784634 | 0.3609684
23.53698 | 39.0123 | 33.24754 | 32.30695 | 5.764755 | 0.5791672 | 0.3614325
23.54698 | 38.9775 | 33.23824 | 32.29647 | 5.73926 | 0.5798719 | 0.3618974
23.55697 | 38.9336 | 33.22901 | 32.28607 | 5.70459 | 0.580577 | 0.3623628
23.56697 | 38.9143 | 33.21984 | 32.27572 | 5.694464 | 0.5812837 | 0.3628297
23.57697 | 38.874 | 33.21073 | 32.26544 | 5.663272 | 0.5819914 | 0.3632975
23.58697 | 38.8216 | 33.20169 | 32.25522 | 5.619915 | 0.5827001 | 0.3637662
23.59697 | 38.771 | 33.19271 | 32.24506 | 5.578293 | 0.5834099 | 0.3642359
23.60697 | 38.735 | 33.18379 | 32.23497 | 5.551205 | 0.5841207 | 0.3647066
23.61696 | 38.6874 | 33.17496 | 32.22495 | 5.512444 | 0.5848317 | 0.3651777
23.62696 | 38.654 | 33.16617 | 32.21498 | 5.487826 | 0.5855445 | 0.3656502
23.63696 | 38.6031 | 33.15746 | 32.20507 | 5.445644 | 0.5862582 | 0.3661238
23.64696 | 38.5511 | 33.1488 | 32.19523 | 5.402297 | 0.586973 | 0.3665982
23.65696 | 38.4895 | 33.14022 | 32.18545 | 5.349284 | 0.5876888 | 0.3670737
23.66696 | 38.4474 | 33.13169 | 32.17574 | 5.315708 | 0.5884056 | 0.3675501
23.67695 | 38.4086 | 33.12324 | 32.16609 | 5.285358 | 0.5891228 | 0.368027
23.68695 | 38.3549 | 33.11485 | 32.1565 | 5.240052 | 0.5898416 | 0.3685054
23.69695 | 38.2997 | 33.10652 | 32.14697 | 5.193181 | 0.5905616 | 0.3689847
23.70695 | 38.2573 | 33.09825 | 32.13751 | 5.159046 | 0.5912825 | 0.3694651
23.71695 | 38.216 | 33.09005 | 32.1281 | 5.125947 | 0.5920045 | 0.3699464
23.72695 | 38.1653 | 33.08192 | 32.11876 | 5.083383 | 0.5927275 | 0.3704287
23.73694 | 38.1067 | 33.07385 | 32.10949 | 5.032847 | 0.5934509 | 0.3709115
23.74694 | 38.0424 | 33.06584 | 32.10027 | 4.976555 | 0.594176 | 0.3713957
23.75694 | 38.0138 | 33.0579 | 32.09112 | 4.9559 | 0.5949021 | 0.371881
23.76694 | 37.9772 | 33.05002 | 32.08202 | 4.92718 | 0.5956294 | 0.3723672
23.77694 | 37.9359 | 33.0422 | 32.07299 | 4.893696 | 0.5963576 | 0.3728545
23.78694 | 37.8723 | 33.03445 | 32.06402 | 4.837848 | 0.597087 | 0.3733428
23.79693 | 37.8282 | 33.02677 | 32.05512 | 4.80143 | 0.5978167 | 0.3738316
23.80693 | 37.7904 | 33.01915 | 32.04628 | 4.771255 | 0.5985482 | 0.3743218
23.81693 | 37.7582 | 33.01158 | 32.03749 | 4.746616 | 0.5992807 | 0.374813
23.82693 | 37.7073 | 33.00409 | 32.02877 | 4.703214 | 0.6000144 | 0.3753054
23.83693 | 37.6614 | 32.99665 | 32.0201 | 4.664749 | 0.6007491 | 0.3757987
23.84692 | 37.6393 | 32.98929 | 32.01151 | 4.650013 | 0.6014842 | 0.3762925
23.85692 | 37.5946 | 32.98198 | 32.00297 | 4.612621 | 0.6022211 | 0.3767879
23.86692 | 37.555 | 32.97473 | 31.99449 | 4.580266 | 0.6029591 | 0.3772842
23.87692 | 37.525 | 32.96755 | 31.98607 | 4.557448 | 0.6036982 | 0.3777816
23.88692 | 37.4784 | 32.96043 | 31.97771 | 4.517967 | 0.6044384 | 0.37828
23.89692 | 37.4674 | 32.95338 | 31.96942 | 4.514023 | 0.6051798 | 0.3787795
23.90691 | 37.4332 | 32.94639 | 31.96119 | 4.486809 | 0.6059215 | 0.3792795
23.91691 | 37.3912 | 32.93946 | 31.95301 | 4.451739 | 0.606665 | 0.379781
23.92691 | 37.3475 | 32.93259 | 31.9449 | 4.414907 | 0.6074097 | 0.3802836
23.93691 | 37.316 | 32.92579 | 31.93685 | 4.390211 | 0.6081556 | 0.3807873
23.94691 | 37.3066 | 32.91905 | 31.92885 | 4.387554 | 0.6089025 | 0.3812918
23.95691 | 37.2835 | 32.91237 | 31.92092 | 4.371134 | 0.6096507 | 0.3817975
23.9669 | 37.2402 | 32.90576 | 31.91305 | 4.334445 | 0.6103992 | 0.3823038
23.9769 | 37.2205 | 32.8992 | 31.90524 | 4.3213 | 0.6111496 | 0.3828116
23.9869 | 37.1912 | 32.89271 | 31.89749 | 4.298493 | 0.6119012 | 0.3833205
23.9969 | 37.1968 | 32.88628 | 31.88979 | 4.310524 | 0.612654 | 0.3838304
24.0069 | 37.1379 | 32.87991 | 31.88216 | 4.257993 | 0.6134079 | 0.3843415
24.0169 | 37.1238 | 32.8736 | 31.87458 | 4.2502 | 0.614163 | 0.3848535
24.02689 | 37.0893 | 32.86736 | 31.86708 | 4.221938 | 0.6149186 | 0.3853662
24.03689 | 37.0805 | 32.86118 | 31.85962 | 4.219322 | 0.6156761 | 0.3858804
24.04689 | 37.0473 | 32.85506 | 31.85223 | 4.192243 | 0.6164348 | 0.3863957
24.05689 | 37.0212 | 32.849 | 31.84489 | 4.172203 | 0.6171947 | 0.3869121
24.06689 | 36.999 | 32.843 | 31.83761 | 4.156001 | 0.6179558 | 0.3874295
24.07689 | 37 | 32.83706 | 31.8304 | 4.162938 | 0.6187181 | 0.3879481
24.08688 | 36.9694 | 32.83119 | 31.82324 | 4.138207 | 0.6194809 | 0.3884672
24.09688 | 36.9422 | 32.82538 | 31.81615 | 4.116821 | 0.6202457 | 0.3889879
24.10688 | 36.9424 | 32.81963 | 31.8091 | 4.122774 | 0.6210117 | 0.3895097
24.11688 | 36.9193 | 32.81393 | 31.80212 | 4.105365 | 0.621779 | 0.3900326
24.12688 | 36.8735 | 32.8083 | 31.7952 | 4.065196 | 0.6225475 | 0.3905566
24.13688 | 36.8761 | 32.80273 | 31.78834 | 4.073365 | 0.6233173 | 0.3910817
24.14687 | 36.8493 | 32.79723 | 31.78154 | 4.052068 | 0.6240875 | 0.3916074
24.15687 | 36.8496 | 32.79178 | 31.77479 | 4.057816 | 0.6248598 | 0.3921347
24.16687 | 36.8211 | 32.7864 | 31.7681 | 4.034703 | 0.6256334 | 0.3926632
24.17687 | 36.8008 | 32.78107 | 31.76147 | 4.01973 | 0.6264083 | 0.3931927
24.18687 | 36.7934 | 32.7758 | 31.7549 | 4.017595 | 0.6271845 | 0.3937234
24.19687 | 36.7677 | 32.7706 | 31.74838 | 3.9971 | 0.627962 | 0.3942552
24.20686 | 36.7667 | 32.76546 | 31.74193 | 4.00124 | 0.62874 | 0.3947876
24.21686 | 36.7402 | 32.76038 | 31.73553 | 3.979824 | 0.6295201 | 0.3953216
24.22686 | 36.7183 | 32.75535 | 31.72919 | 3.962949 | 0.6303015 | 0.3958568
24.23686 | 36.7145 | 32.75039 | 31.72291 | 3.964113 | 0.6310843 | 0.3963932
24.24686 | 36.7001 | 32.74548 | 31.71668 | 3.954617 | 0.6318684 | 0.3969306
24.25685 | 36.6995 | 32.74064 | 31.71052 | 3.958856 | 0.6326531 | 0.3974686
24.26685 | 36.6477 | 32.73586 | 31.70441 | 3.91184 | 0.6334399 | 0.3980084
24.27685 | 36.6427 | 32.73114 | 31.69836 | 3.911564 | 0.6342281 | 0.3985493
24.28685 | 36.6288 | 32.72647 | 31.69236 | 3.902328 | 0.6350176 | 0.3990913
24.29685 | 36.6206 | 32.72187 | 31.68642 | 3.898733 | 0.6358085 | 0.3996345
24.30685 | 36.6106 | 32.71732 | 31.68054 | 3.893278 | 0.6366009 | 0.4001788
24.31684 | 36.606 | 32.71284 | 31.67472 | 3.893159 | 0.6373938 | 0.4007238
24.32684 | 36.5887 | 32.70841 | 31.66896 | 3.880285 | 0.6381889 | 0.4012705
24.33684 | 36.5841 | 32.70405 | 31.66324 | 3.880052 | 0.6389854 | 0.4018184
24.34684 | 36.5924 | 32.69974 | 31.65759 | 3.89266 | 0.6397833 | 0.4023674
24.35684 | 36.5533 | 32.69549 | 31.65199 | 3.857808 | 0.6405827 | 0.4029176
24.36684 | 36.5582 | 32.6913 | 31.64645 | 3.866898 | 0.6413835 | 0.4034689
24.37683 | 36.5358 | 32.68718 | 31.64097 | 3.848624 | 0.642185 | 0.404021
24.38683 | 36.5368 | 32.6831 | 31.63554 | 3.853695 | 0.6429887 | 0.4045747
24.39683 | 36.5311 | 32.67909 | 31.63017 | 3.852008 | 0.6437938 | 0.4051296
24.40683 | 36.517 | 32.67514 | 31.62485 | 3.841862 | 0.6446005 | 0.4056857
24.41683 | 36.5256 | 32.67124 | 31.61959 | 3.854357 | 0.6454086 | 0.406243
24.42683 | 36.5175 | 32.66741 | 31.61439 | 3.850094 | 0.6462182 | 0.4068015
24.43682 | 36.5194 | 32.66363 | 31.60924 | 3.855768 | 0.6470284 | 0.4073607
24.44682 | 36.4987 | 32.65991 | 31.60415 | 3.838788 | 0.6478411 | 0.4079216
24.45682 | 36.5046 | 32.65625 | 31.59911 | 3.84835 | 0.6486552 | 0.4084837
24.46682 | 36.5064 | 32.65265 | 31.59413 | 3.853753 | 0.6494708 | 0.409047
24.47682 | 36.4952 | 32.6491 | 31.5892 | 3.846098 | 0.6502879 | 0.4096116
24.48682 | 36.508 | 32.64562 | 31.58433 | 3.862385 | 0.6511066 | 0.4101773
24.49681 | 36.5025 | 32.64219 | 31.57952 | 3.860311 | 0.651926 | 0.4107437
24.50681 | 36.5082 | 32.63882 | 31.57476 | 3.869382 | 0.6527479 | 0.411312
24.51681 | 36.495 | 32.6355 | 31.57005 | 3.859495 | 0.6535713 | 0.4118814
24.52681 | 36.504 | 32.63225 | 31.5654 | 3.871751 | 0.6543962 | 0.4124521
24.53681 | 36.4958 | 32.62905 | 31.5608 | 3.866749 | 0.6552227 | 0.413024
24.54681 | 36.4966 | 32.62591 | 31.55626 | 3.87069 | 0.6560508 | 0.4135971
24.5568 | 36.5024 | 32.62283 | 31.55178 | 3.87957 | 0.6568797 | 0.4141709
24.5668 | 36.5071 | 32.6198 | 31.54735 | 3.887295 | 0.657711 | 0.4147466
24.5768 | 36.4952 | 32.61684 | 31.54297 | 3.878364 | 0.6585439 | 0.4153235
24.5868 | 36.4993 | 32.61392 | 31.53864 | 3.885375 | 0.6593785 | 0.4159016
24.5968 | 36.5068 | 32.61107 | 31.53437 | 3.895729 | 0.6602147 | 0.416481
24.6068 | 36.5186 | 32.60827 | 31.53016 | 3.910327 | 0.6610525 | 0.4170617
24.61679 | 36.5016 | 32.60554 | 31.526 | 3.896064 | 0.6618912 | 0.417643
24.62679 | 36.4932 | 32.60285 | 31.52189 | 3.890348 | 0.6627323 | 0.4182262
24.63679 | 36.5009 | 32.60023 | 31.51784 | 3.900674 | 0.6635751 | 0.4188106
24.64679 | 36.5081 | 32.59766 | 31.51384 | 3.910444 | 0.6644197 | 0.4193964
24.65679 | 36.5132 | 32.59514 | 31.50989 | 3.918058 | 0.6652659 | 0.4199834
24.66678 | 36.5184 | 32.59269 | 31.506 | 3.925712 | 0.6661129 | 0.4205711
24.67678 | 36.5078 | 32.59029 | 31.50216 | 3.917513 | 0.6669625 | 0.4211607
24.68678 | 36.5274 | 32.58794 | 31.49838 | 3.939457 | 0.6678138 | 0.4217516
24.69678 | 36.5386 | 32.58565 | 31.49464 | 3.952945 | 0.6686668 | 0.4223438
24.70678 | 36.5363 | 32.58342 | 31.49096 | 3.952877 | 0.6695216 | 0.4229372
24.71678 | 36.5397 | 32.58125 | 31.48734 | 3.958453 | 0.6703781 | 0.4235321
24.72677 | 36.5355 | 32.57913 | 31.48377 | 3.956371 | 0.6712355 | 0.4241275
24.73677 | 36.5229 | 32.57706 | 31.48024 | 3.945835 | 0.6720955 | 0.4247249
24.74677 | 36.5531 | 32.57506 | 31.47678 | 3.978044 | 0.6729573 | 0.4253236
24.75677 | 36.5534 | 32.5731 | 31.47336 | 3.980296 | 0.6738209 | 0.4259236
24.76677 | 36.5485 | 32.57121 | 31.47 | 3.977293 | 0.6746863 | 0.426525
24.77677 | 36.563 | 32.56937 | 31.46668 | 3.993635 | 0.6755534 | 0.4271277
24.78676 | 36.5632 | 32.56758 | 31.46343 | 3.995619 | 0.6764214 | 0.427731
24.79676 | 36.5961 | 32.56585 | 31.46022 | 4.03025 | 0.6772923 | 0.4283363
24.80676 | 36.5857 | 32.56417 | 31.45707 | 4.021526 | 0.6781648 | 0.428943
24.81676 | 36.5842 | 32.56255 | 31.45396 | 4.021646 | 0.6790392 | 0.429551
24.82676 | 36.5628 | 32.56099 | 31.45091 | 4.001812 | 0.6799155 | 0.4301604
24.83676 | 36.5969 | 32.55948 | 31.44791 | 4.037422 | 0.6807936 | 0.4307711
24.84675 | 36.5849 | 32.55802 | 31.44497 | 4.026877 | 0.6816727 | 0.4313825
24.85675 | 36.604 | 32.55662 | 31.44207 | 4.047378 | 0.6825545 | 0.4319959
24.86675 | 36.6008 | 32.55528 | 31.43923 | 4.045524 | 0.6834383 | 0.4326106
24.87675 | 36.6022 | 32.55398 | 31.43643 | 4.048215 | 0.6843238 | 0.4332268
24.88675 | 36.5936 | 32.55275 | 31.43369 | 4.040852 | 0.6852113 | 0.4338443
24.89675 | 36.6209 | 32.55156 | 31.431 | 4.069335 | 0.6861007 | 0.4344632
24.90674 | 36.6292 | 32.55044 | 31.42836 | 4.078762 | 0.6869912 | 0.4350828
24.91674 | 36.6441 | 32.54936 | 31.42577 | 4.094737 | 0.6878844 | 0.4357045
24.92674 | 36.669 | 32.54834 | 31.42324 | 4.120657 | 0.6887796 | 0.4363275
24.93674 | 36.6534 | 32.54738 | 31.42075 | 4.106023 | 0.6896767 | 0.4369518
24.94674 | 36.6748 | 32.54647 | 31.41831 | 4.128335 | 0.6905757 | 0.4375776
24.95674 | 36.7066 | 32.54561 | 31.41593 | 4.160993 | 0.6914767 | 0.4382048
24.96673 | 36.6954 | 32.5448 | 31.41359 | 4.150597 | 0.6923787 | 0.4388328
24.97673 | 36.7443 | 32.54405 | 31.41131 | 4.200247 | 0.6932837 | 0.4394628
24.98673 | 36.7492 | 32.54336 | 31.40907 | 4.205845 | 0.6941906 | 0.4400942
24.99673 | 36.7549 | 32.54271 | 31.40689 | 4.212188 | 0.6950995 | 0.440727
25.00673 | 36.7839 | 32.54212 | 31.40475 | 4.241779 | 0.6960104 | 0.4413612
25.01673 | 36.8213 | 32.54158 | 31.40266 | 4.279716 | 0.6969233 | 0.4419969
25.02672 | 36.8281 | 32.5411 | 31.40063 | 4.286999 | 0.6978374 | 0.4426333
25.03672 | 36.8522 | 32.54067 | 31.39864 | 4.31153 | 0.6987543 | 0.4432718
25.04672 | 36.8888 | 32.54029 | 31.39671 | 4.348507 | 0.6996733 | 0.4439118
25.05672 | 36.8798 | 32.53997 | 31.39482 | 4.339832 | 0.7005943 | 0.4445531
25.06672 | 36.9088 | 32.5397 | 31.39298 | 4.369104 | 0.7015175 | 0.445196
25.07671 | 36.9666 | 32.53948 | 31.3912 | 4.427123 | 0.7024417 | 0.4458396
25.08671 | 36.9812 | 32.53931 | 31.38946 | 4.441889 | 0.7033689 | 0.4464853
25.09671 | 37.0159 | 32.5392 | 31.38777 | 4.476703 | 0.7042982 | 0.4471325
25.10671 | 37.0445 | 32.53914 | 31.38612 | 4.505365 | 0.7052296 | 0.4477812
25.11671 | 37.06 | 32.53913 | 31.38453 | 4.520874 | 0.7061631 | 0.4484313
25.12671 | 37.1328 | 32.53917 | 31.38299 | 4.593631 | 0.7070986 | 0.4490828
25.1367 | 37.1276 | 32.53926 | 31.38149 | 4.588335 | 0.7080354 | 0.4497353
25.1467 | 37.1694 | 32.53941 | 31.38005 | 4.629988 | 0.7089753 | 0.4503897
25.1567 | 37.2113 | 32.53961 | 31.37865 | 4.671689 | 0.7099172 | 0.4510457
25.1667 | 37.2566 | 32.53986 | 31.3773 | 4.716737 | 0.7108613 | 0.4517032
25.1767 | 37.2981 | 32.54017 | 31.376 | 4.757934 | 0.7118075 | 0.4523623
25.1867 | 37.3537 | 32.54052 | 31.37474 | 4.81318 | 0.7127559 | 0.4530227
25.19669 | 37.3452 | 32.54093 | 31.37354 | 4.804273 | 0.7137055 | 0.453684
25.20669 | 37.4074 | 32.54138 | 31.37238 | 4.866016 | 0.7146583 | 0.4543475
25.21669 | 37.4375 | 32.54189 | 31.37127 | 4.895606 | 0.7156132 | 0.4550125
25.22669 | 37.4955 | 32.54245 | 31.37021 | 4.953045 | 0.7165703 | 0.455679
25.23669 | 37.5475 | 32.54307 | 31.36919 | 5.004434 | 0.7175296 | 0.456347
25.24669 | 37.5774 | 32.54373 | 31.36822 | 5.03367 | 0.7184911 | 0.4570166
25.25668 | 37.6311 | 32.54444 | 31.3673 | 5.086657 | 0.7194538 | 0.457687
25.26668 | 37.6865 | 32.54521 | 31.36643 | 5.141292 | 0.7204198 | 0.4583595
25.27668 | 37.7287 | 32.54602 | 31.3656 | 5.182676 | 0.7213879 | 0.4590337
25.28668 | 37.76 | 32.54689 | 31.36482 | 5.213109 | 0.7223584 | 0.4597094
25.29668 | 37.8484 | 32.54781 | 31.36409 | 5.300592 | 0.723331 | 0.4603866
25.30668 | 37.8649 | 32.54878 | 31.3634 | 5.316124 | 0.7243059 | 0.4610654
25.31667 | 37.9458 | 32.54979 | 31.36277 | 5.396007 | 0.7252821 | 0.461745
25.32667 | 38.0056 | 32.55086 | 31.36217 | 5.454738 | 0.7262616 | 0.4624269
25.33667 | 38.0712 | 32.55198 | 31.36163 | 5.519219 | 0.7272433 | 0.4631104
25.34667 | 38.1134 | 32.55315 | 31.36113 | 5.56025 | 0.7282273 | 0.4637954
25.35667 | 38.1873 | 32.55437 | 31.36067 | 5.632931 | 0.7292137 | 0.464482
25.36667 | 38.2351 | 32.55564 | 31.36027 | 5.679461 | 0.7302023 | 0.4651702
25.37666 | 38.3299 | 32.55696 | 31.35991 | 5.772943 | 0.7311922 | 0.4658593
25.38666 | 38.3712 | 32.55833 | 31.35959 | 5.812874 | 0.7321855 | 0.4665506
25.39666 | 38.4598 | 32.55974 | 31.35932 | 5.900056 | 0.7331811 | 0.4672436
25.40666 | 38.5325 | 32.56121 | 31.3591 | 5.971287 | 0.734179 | 0.467938
25.41666 | 38.6084 | 32.56273 | 31.35892 | 6.04567 | 0.7351793 | 0.4686342
25.42666 | 38.6944 | 32.5643 | 31.35878 | 6.130102 | 0.736182 | 0.4693319
25.43665 | 38.7994 | 32.56591 | 31.3587 | 6.233487 | 0.7371859 | 0.4700306
25.44665 | 38.8572 | 32.56758 | 31.35865 | 6.289622 | 0.7381933 | 0.4707316
25.45665 | 38.9789 | 32.56929 | 31.35866 | 6.409607 | 0.7392031 | 0.4714341
25.46665 | 39.0598 | 32.57106 | 31.3587 | 6.488743 | 0.7402152 | 0.4721383
25.47665 | 39.1528 | 32.57287 | 31.3588 | 6.57993 | 0.7412297 | 0.4728442
25.48664 | 39.2539 | 32.57473 | 31.35893 | 6.67917 | 0.7422457 | 0.4735509
25.49664 | 39.345 | 32.57664 | 31.35912 | 6.76836 | 0.743265 | 0.4742601
25.50664 | 39.4348 | 32.5786 | 31.35934 | 6.856201 | 0.7442868 | 0.4749709
25.51664 | 39.5526 | 32.58061 | 31.35961 | 6.971993 | 0.745311 | 0.4756833
25.52664 | 39.6664 | 32.58266 | 31.35993 | 7.083737 | 0.7463376 | 0.4763973
25.53664 | 39.7578 | 32.58477 | 31.36029 | 7.173033 | 0.7473667 | 0.4771131
25.54663 | 39.9093 | 32.58692 | 31.36069 | 7.322382 | 0.7483973 | 0.4778298
25.55663 | 39.994 | 32.58912 | 31.36114 | 7.404882 | 0.7494313 | 0.4785489
25.56663 | 40.1586 | 32.59137 | 31.36163 | 7.567233 | 0.7504678 | 0.4792696
25.57663 | 40.2868 | 32.59366 | 31.36217 | 7.693136 | 0.7515067 | 0.4799922
25.58663 | 40.4084 | 32.59601 | 31.36274 | 7.812391 | 0.7525482 | 0.4807162
25.59663 | 40.541 | 32.5984 | 31.36337 | 7.942599 | 0.7535921 | 0.481442
25.60662 | 40.699 | 32.60084 | 31.36403 | 8.098161 | 0.7546375 | 0.4821688
25.61662 | 40.8277 | 32.60333 | 31.36474 | 8.224373 | 0.7556864 | 0.482898
25.62662 | 41.0126 | 32.60586 | 31.36549 | 8.406738 | 0.7567379 | 0.483629
25.63662 | 41.1549 | 32.60844 | 31.36629 | 8.546456 | 0.7577919 | 0.4843616
25.64662 | 41.3037 | 32.61107 | 31.36713 | 8.692626 | 0.7588484 | 0.485096
25.65662 | 41.4794 | 32.61375 | 31.36801 | 8.865649 | 0.7599074 | 0.4858321
25.66661 | 41.6348 | 32.61647 | 31.36894 | 9.018328 | 0.760968 | 0.4865691
25.67661 | 41.8062 | 32.61924 | 31.3699 | 9.186956 | 0.7620322 | 0.4873087
25.68661 | 42.0169 | 32.62206 | 31.37091 | 9.394839 | 0.7630989 | 0.48805
25.69661 | 42.1466 | 32.62493 | 31.37196 | 9.521674 | 0.7641683 | 0.488793
25.70661 | 42.3575 | 32.62784 | 31.37306 | 9.729662 | 0.7652402 | 0.4895377
25.71661 | 42.5459 | 32.6308 | 31.3742 | 9.915104 | 0.7663146 | 0.4902844
25.7266 | 42.7142 | 32.6338 | 31.37537 | 10.0804 | 0.7673908 | 0.4910319
25.7366 | 42.9272 | 32.63685 | 31.3766 | 10.29035 | 0.7684704 | 0.4917819
25.7466 | 43.0867 | 32.63995 | 31.37786 | 10.44675 | 0.7695527 | 0.4925338
25.7566 | 43.2883 | 32.64309 | 31.37916 | 10.64521 | 0.7706377 | 0.4932874
25.7666 | 43.4863 | 32.64628 | 31.38051 | 10.84002 | 0.7717253 | 0.4940429
25.7766 | 43.6807 | 32.64951 | 31.3819 | 11.03119 | 0.7728155 | 0.4948
25.78659 | 43.8509 | 32.65279 | 31.38333 | 11.19811 | 0.7739073 | 0.4955583
25.79659 | 44.0616 | 32.65612 | 31.3848 | 11.40548 | 0.7750028 | 0.496319
25.80659 | 44.2641 | 32.65949 | 31.38631 | 11.60461 | 0.7761009 | 0.4970816
25.81659 | 44.4452 | 32.66291 | 31.38786 | 11.78229 | 0.7772017 | 0.497846
25.82659 | 44.6356 | 32.66637 | 31.38946 | 11.96923 | 0.7783054 | 0.4986123
25.83658 | 44.8185 | 32.66988 | 31.39109 | 12.14862 | 0.7794104 | 0.4993795
25.84658 | 45.0185 | 32.67344 | 31.39277 | 12.34506 | 0.7805193 | 0.5001494
25.85658 | 45.1777 | 32.67704 | 31.39448 | 12.50066 | 0.781631 | 0.5009211
25.86658 | 45.3517 | 32.68068 | 31.39624 | 12.67102 | 0.7827453 | 0.5016946
25.87658 | 45.5382 | 32.68437 | 31.39804 | 12.85383 | 0.7838623 | 0.50247
25.88658 | 45.7047 | 32.68811 | 31.39988 | 13.01659 | 0.7849821 | 0.5032472
25.89657 | 45.8562 | 32.69188 | 31.40175 | 13.16432 | 0.7861036 | 0.5040256
25.90657 | 46.0318 | 32.69571 | 31.40367 | 13.33609 | 0.7872288 | 0.5048065
25.91657 | 46.1467 | 32.69958 | 31.40563 | 13.44712 | 0.7883568 | 0.5055893
25.92657 | 46.289 | 32.70349 | 31.40763 | 13.58551 | 0.7894876 | 0.506374
25.93657 | 46.4114 | 32.70745 | 31.40967 | 13.70395 | 0.7906212 | 0.5071606
25.94657 | 46.5353 | 32.71145 | 31.41174 | 13.82385 | 0.7917575 | 0.5079491
25.95656 | 46.6257 | 32.71549 | 31.41386 | 13.91021 | 0.7928954 | 0.5087387
25.96656 | 46.7261 | 32.71958 | 31.41602 | 14.00652 | 0.7940374 | 0.5095309
25.97656 | 46.7997 | 32.72372 | 31.41821 | 14.07598 | 0.7951821 | 0.5103251
25.98656 | 46.8959 | 32.7279 | 31.42045 | 14.168 | 0.7963296 | 0.5111211
25.99656 | 46.9414 | 32.73212 | 31.42272 | 14.20928 | 0.7974799 | 0.5119191
26.00656 | 46.9928 | 32.73639 | 31.42504 | 14.25641 | 0.7986332 | 0.512719
26.01655 | 47.0366 | 32.74069 | 31.42739 | 14.29591 | 0.7997879 | 0.5135201
26.02655 | 47.0367 | 32.74505 | 31.42978 | 14.29165 | 0.8009468 | 0.5143238
26.03655 | 47.0483 | 32.74944 | 31.43221 | 14.29886 | 0.8021085 | 0.5151296
26.04655 | 47.0367 | 32.75389 | 31.43468 | 14.28281 | 0.8032731 | 0.5159372
26.05655 | 47.0264 | 32.75837 | 31.43718 | 14.26803 | 0.8044404 | 0.5167468
26.06655 | 46.9946 | 32.7629 | 31.43973 | 14.2317 | 0.8056108 | 0.5175584
26.07654 | 46.9279 | 32.76746 | 31.44231 | 14.16044 | 0.8067827 | 0.5183711
26.08654 | 46.871 | 32.77207 | 31.44493 | 14.09893 | 0.8079588 | 0.5191866
26.09654 | 46.7993 | 32.77673 | 31.44759 | 14.02257 | 0.8091378 | 0.5200041
26.10654 | 46.7059 | 32.78143 | 31.45029 | 13.92447 | 0.8103197 | 0.5208235
26.11654 | 46.6032 | 32.78617 | 31.45302 | 13.81703 | 0.8115044 | 0.5216449
26.12654 | 46.5051 | 32.79095 | 31.45579 | 13.71415 | 0.8126922 | 0.5224684
26.13653 | 46.377 | 32.79578 | 31.4586 | 13.58122 | 0.8138816 | 0.523293
26.14653 | 46.2412 | 32.80064 | 31.46145 | 13.44056 | 0.8150752 | 0.5241205
26.15653 | 46.093 | 32.80556 | 31.46433 | 13.28744 | 0.8162718 | 0.52495
26.16653 | 45.9437 | 32.81051 | 31.46726 | 13.13319 | 0.8174713 | 0.5257814
26.17653 | 45.7675 | 32.8155 | 31.47022 | 12.952 | 0.8186737 | 0.5266149
26.18653 | 45.572 | 32.82054 | 31.47321 | 12.75146 | 0.8198792 | 0.5274505
26.19652 | 45.3894 | 32.82561 | 31.47624 | 12.56379 | 0.8210865 | 0.5282871
26.20652 | 45.1994 | 32.83074 | 31.47931 | 12.36866 | 0.8222979 | 0.5291268
26.21652 | 44.9791 | 32.8359 | 31.48242 | 12.1432 | 0.8235122 | 0.5299686
26.22652 | 44.7891 | 32.8411 | 31.48556 | 11.948 | 0.8247297 | 0.5308123
26.23652 | 44.5523 | 32.84635 | 31.48874 | 11.70595 | 0.8259502 | 0.5316579
26.24651 | 44.34 | 32.85163 | 31.49195 | 11.48837 | 0.8271724 | 0.5325052
26.25651 | 44.1155 | 32.85696 | 31.4952 | 11.25854 | 0.8283988 | 0.533355
26.26651 | 43.8754 | 32.86233 | 31.49849 | 11.01307 | 0.8296284 | 0.534207
26.27651 | 43.6368 | 32.86774 | 31.50182 | 10.76906 | 0.830861 | 0.5350613
26.28651 | 43.4214 | 32.87319 | 31.50518 | 10.54821 | 0.8320966 | 0.5359176
26.29651 | 43.1329 | 32.87868 | 31.50857 | 10.25422 | 0.8333353 | 0.5367759
26.3065 | 42.9246 | 32.88421 | 31.512 | 10.04039 | 0.8345759 | 0.5376354
26.3165 | 42.6805 | 32.88978 | 31.51547 | 9.790716 | 0.8358208 | 0.5384981
26.3265 | 42.431 | 32.8954 | 31.51897 | 9.535602 | 0.8370687 | 0.5393627
26.3365 | 42.2006 | 32.90105 | 31.5225 | 9.299547 | 0.8383198 | 0.5402295
26.3465 | 41.9716 | 32.90675 | 31.52608 | 9.064851 | 0.839574 | 0.5410985
26.3565 | 41.7162 | 32.91248 | 31.52968 | 8.803715 | 0.8408313 | 0.5419697
26.36649 | 41.4807 | 32.91826 | 31.53332 | 8.562445 | 0.8420905 | 0.542842
26.37649 | 41.2405 | 32.92407 | 31.537 | 8.316429 | 0.843354 | 0.5437175
26.38649 | 41.0196 | 32.92993 | 31.54071 | 8.089673 | 0.8446207 | 0.5445951
26.39649 | 40.8132 | 32.93582 | 31.54446 | 7.877377 | 0.8458905 | 0.5454748
26.40649 | 40.5624 | 32.94176 | 31.54824 | 7.620641 | 0.8471636 | 0.5463568
26.41649 | 40.3621 | 32.94774 | 31.55205 | 7.414365 | 0.8484397 | 0.547241
26.42648 | 40.1415 | 32.95374 | 31.5559 | 7.187756 | 0.8497178 | 0.5481264
26.43648 | 39.9172 | 32.9598 | 31.55978 | 6.957401 | 0.8510004 | 0.549015
26.44648 | 39.7389 | 32.96589 | 31.5637 | 6.773007 | 0.8522861 | 0.5499057
26.45648 | 39.5366 | 32.97203 | 31.56765 | 6.564573 | 0.853575 | 0.5507987
26.46648 | 39.3285 | 32.9782 | 31.57164 | 6.3503 | 0.8548672 | 0.5516939
26.47648 | 39.1535 | 32.98441 | 31.57566 | 6.169088 | 0.8561626 | 0.5525913
26.48647 | 38.9589 | 32.99066 | 31.57971 | 5.968244 | 0.8574599 | 0.5534901
26.49647 | 38.7689 | 32.99695 | 31.58379 | 5.771954 | 0.8587617 | 0.554392
26.50647 | 38.6219 | 33.00328 | 31.58791 | 5.618625 | 0.8600668 | 0.5552962
26.51647 | 38.417 | 33.00964 | 31.59206 | 5.407357 | 0.8613751 | 0.5562027
26.52647 | 38.2781 | 33.01605 | 31.59625 | 5.262051 | 0.8626867 | 0.5571113
26.53647 | 38.1026 | 33.02249 | 31.60047 | 5.080106 | 0.8640016 | 0.5580223
26.54646 | 37.9458 | 33.02897 | 31.60472 | 4.916829 | 0.8653185 | 0.5589346
26.55646 | 37.8016 | 33.03549 | 31.609 | 4.766108 | 0.8666399 | 0.5598502
26.56646 | 37.66 | 33.04205 | 31.61332 | 4.617948 | 0.8679646 | 0.560768
26.57646 | 37.5094 | 33.04865 | 31.61767 | 4.46075 | 0.8692926 | 0.5616881
26.58646 | 37.3884 | 33.05529 | 31.62205 | 4.333114 | 0.870624 | 0.5626106
26.59646 | 37.2399 | 33.06196 | 31.62647 | 4.17794 | 0.8719587 | 0.5635353
26.60645 | 37.103 | 33.06867 | 31.63091 | 4.034335 | 0.8732954 | 0.5644616
26.61645 | 36.9888 | 33.07542 | 31.63539 | 3.913385 | 0.8746368 | 0.565391
26.62645 | 36.8496 | 33.0822 | 31.6399 | 3.767397 | 0.8759815 | 0.5663227
26.63645 | 36.7381 | 33.08903 | 31.64444 | 3.649072 | 0.8773295 | 0.5672568
26.64645 | 36.6189 | 33.09589 | 31.64902 | 3.52301 | 0.878681 | 0.5681934
26.65644 | 36.5019 | 33.10278 | 31.65362 | 3.399117 | 0.8800345 | 0.5691311
26.66644 | 36.4143 | 33.10972 | 31.65826 | 3.304579 | 0.8813927 | 0.5700724
26.67644 | 36.3049 | 33.1167 | 31.66292 | 3.188205 | 0.8827543 | 0.5710161
26.68644 | 36.2015 | 33.12371 | 31.66763 | 3.077793 | 0.8841194 | 0.5719621
26.69644 | 36.1139 | 33.13076 | 31.67236 | 2.983145 | 0.8854878 | 0.5729104
26.70644 | 36.0108 | 33.13784 | 31.67712 | 2.872959 | 0.8868596 | 0.5738611
26.71643 | 35.9102 | 33.14496 | 31.68191 | 2.765244 | 0.8882336 | 0.5748135
26.72643 | 35.8208 | 33.15211 | 31.68673 | 2.668685 | 0.8896123 | 0.5757689
26.73643 | 35.7064 | 33.15931 | 31.69159 | 2.547089 | 0.8909945 | 0.5767269
26.74643 | 35.6479 | 33.16654 | 31.69648 | 2.481357 | 0.8923801 | 0.5776876
26.75643 | 35.5777 | 33.17381 | 31.70139 | 2.403888 | 0.8937693 | 0.5786505
26.76643 | 35.4837 | 33.18112 | 31.70634 | 2.302584 | 0.8951618 | 0.5796157
26.77642 | 35.4241 | 33.18845 | 31.71131 | 2.23565 | 0.8965565 | 0.5805827
26.78642 | 35.3445 | 33.19583 | 31.71632 | 2.148672 | 0.8979561 | 0.5815529
26.79642 | 35.25 | 33.20324 | 31.72136 | 2.046759 | 0.8993591 | 0.5825256
26.80642 | 35.2172 | 33.21069 | 31.72642 | 2.006509 | 0.9007657 | 0.5835009
26.81642 | 35.1403 | 33.21818 | 31.73152 | 1.922124 | 0.9021758 | 0.5844787
26.82642 | 35.0868 | 33.2257 | 31.73665 | 1.861103 | 0.9035894 | 0.5854588
26.83641 | 35.0442 | 33.23325 | 31.7418 | 1.810954 | 0.9050052 | 0.5864406
26.84641 | 34.9693 | 33.24084 | 31.74699 | 1.728462 | 0.9064259 | 0.5874259
26.85641 | 34.923 | 33.24847 | 31.7522 | 1.674534 | 0.9078501 | 0.5884137
26.86641 | 34.8704 | 33.25613 | 31.75745 | 1.614271 | 0.909278 | 0.589404
26.87641 | 34.7999 | 33.26383 | 31.76272 | 1.536072 | 0.9107095 | 0.5903968
26.88641 | 34.7878 | 33.27156 | 31.76802 | 1.516238 | 0.9121444 | 0.5913922
26.8964 | 34.7299 | 33.27932 | 31.77335 | 1.450577 | 0.9135816 | 0.5923892
26.9064 | 34.6767 | 33.28713 | 31.77871 | 1.389574 | 0.9150239 | 0.5933897
26.9164 | 34.6552 | 33.29496 | 31.7841 | 1.360235 | 0.9164696 | 0.5943928
26.9264 | 34.6154 | 33.30284 | 31.78952 | 1.312561 | 0.917919 | 0.5953985
26.9364 | 34.566 | 33.31075 | 31.79497 | 1.255253 | 0.9193722 | 0.5964068
26.9464 | 34.5609 | 33.31869 | 31.80044 | 1.24221 | 0.9208289 | 0.5974177
26.95639 | 34.5242 | 33.32666 | 31.80594 | 1.197541 | 0.9222877 | 0.5984301
26.96639 | 34.515 | 33.33467 | 31.81147 | 1.180329 | 0.9237518 | 0.5994463
26.97639 | 34.4878 | 33.34272 | 31.81703 | 1.145083 | 0.9252195 | 0.6004649
26.98639 | 34.4524 | 33.3508 | 31.82262 | 1.101602 | 0.9266907 | 0.6014863
26.99639 | 34.4457 | 33.35891 | 31.82824 | 1.086788 | 0.9281658 | 0.6025104
27.00639 | 34.4346 | 33.36706 | 31.83388 | 1.067539 | 0.9296446 | 0.603537
27.01638 | 34.4178 | 33.37524 | 31.83954 | 1.042565 | 0.9311255 | 0.6045652
27.02638 | 34.4322 | 33.38345 | 31.84524 | 1.048748 | 0.9326118 | 0.6055973
27.03638 | 34.405 | 33.3917 | 31.85097 | 1.013298 | 0.9341015 | 0.6066319
27.04638 | 34.4116 | 33.39999 | 31.85672 | 1.011614 | 0.9355952 | 0.6076692
27.05638 | 34.4062 | 33.4083 | 31.8625 | 0.9978961 | 0.9370925 | 0.6087092
27.06637 | 34.4052 | 33.41665 | 31.8683 | 0.9885532 | 0.9385922 | 0.609751
27.07637 | 34.4246 | 33.42503 | 31.87414 | 0.9995687 | 0.940097 | 0.6107965
27.08637 | 34.4307 | 33.43345 | 31.88 | 0.9972509 | 0.9416057 | 0.6118447
27.09637 | 34.4368 | 33.4419 | 31.88589 | 0.9948998 | 0.9431181 | 0.6128956
27.10637 | 34.4523 | 33.45038 | 31.8918 | 1.001916 | 0.9446344 | 0.6139492
27.11637 | 34.4657 | 33.4589 | 31.89774 | 1.006798 | 0.9461544 | 0.6150056
27.12636 | 34.4736 | 33.46744 | 31.9037 | 1.006157 | 0.9476766 | 0.6160638
27.13636 | 34.5101 | 33.47603 | 31.9097 | 1.034074 | 0.9492043 | 0.6171257
27.14636 | 34.5091 | 33.48464 | 31.91572 | 1.024458 | 0.9507358 | 0.6181904
27.15636 | 34.5416 | 33.49329 | 31.92176 | 1.048309 | 0.9522711 | 0.6192579
27.16636 | 34.5324 | 33.50197 | 31.92783 | 1.030428 | 0.9538103 | 0.6203282
27.17636 | 34.5513 | 33.51069 | 31.93393 | 1.040615 | 0.9553532 | 0.6214013
27.18635 | 34.5726 | 33.51942 | 31.94005 | 1.053178 | 0.9568986 | 0.6224762
27.19635 | 34.5835 | 33.5282 | 31.9462 | 1.055299 | 0.9584493 | 0.6235549
27.20635 | 34.5922 | 33.53701 | 31.95237 | 1.055189 | 0.960004 | 0.6246365
27.21635 | 34.5973 | 33.54585 | 31.95857 | 1.051446 | 0.9615625 | 0.6257209
27.22635 | 34.63 | 33.55473 | 31.9648 | 1.075272 | 0.9631249 | 0.6268082
27.23635 | 34.624 | 33.56363 | 31.97105 | 1.060365 | 0.9646912 | 0.6278983
27.24634 | 34.6287 | 33.57256 | 31.97731 | 1.056136 | 0.9662599 | 0.6289903
27.25634 | 34.6264 | 33.58153 | 31.98361 | 1.044866 | 0.967834 | 0.6300861
27.26634 | 34.6309 | 33.59054 | 31.98994 | 1.040364 | 0.9694122 | 0.6311849
27.27634 | 34.6279 | 33.59957 | 31.99629 | 1.028331 | 0.9709944 | 0.6322866
27.28634 | 34.6202 | 33.60863 | 32.00266 | 1.011566 | 0.9725803 | 0.6333912
27.29634 | 34.6213 | 33.61773 | 32.00906 | 1.00357 | 0.9741703 | 0.6344987
27.30633 | 34.6006 | 33.62685 | 32.01548 | 0.973752 | 0.9757627 | 0.635608
27.31633 | 34.5618 | 33.63601 | 32.02192 | 0.9257933 | 0.9773607 | 0.6367214
27.32633 | 34.5547 | 33.6452 | 32.0284 | 0.9095037 | 0.9789626 | 0.6378378
27.33633 | 34.5078 | 33.65442 | 32.03489 | 0.8533829 | 0.9805686 | 0.6389571
27.34633 | 34.4894 | 33.66367 | 32.04141 | 0.8257312 | 0.9821787 | 0.6400794
27.35633 | 34.4334 | 33.67295 | 32.04795 | 0.7604487 | 0.9837927 | 0.6412046
27.36632 | 34.3837 | 33.68226 | 32.05451 | 0.7014449 | 0.9854091 | 0.6423317
27.37632 | 34.3459 | 33.6916 | 32.0611 | 0.6543012 | 0.9870312 | 0.6434628
27.38632 | 34.3074 | 33.70097 | 32.06772 | 0.6064267 | 0.9886573 | 0.6445971
27.39632 | 34.2344 | 33.71038 | 32.07436 | 0.5240219 | 0.9902875 | 0.6457344
27.40632 | 34.1685 | 33.71981 | 32.08102 | 0.4486866 | 0.9919218 | 0.6468746
27.41631 | 34.1023 | 33.72927 | 32.08769 | 0.3730306 | 0.9935585 | 0.6480169
27.42631 | 34.0339 | 33.73877 | 32.0944 | 0.2951349 | 0.995201 | 0.6491632
27.43631 | 33.9458 | 33.74829 | 32.10113 | 0.1975092 | 0.9968476 | 0.6503125
27.44631 | 33.8701 | 33.75785 | 32.10788 | 0.1122532 | 0.9984983 | 0.6514651
27.45631 | 33.7446 | 33.76743 | 32.11466 | -0.02283261 | 1.000153 | 0.6526208
27.46631 | 33.6922 | 33.77705 | 32.12146 | -0.084848 | 1.001812 | 0.6537793
27.4763 | 33.5669 | 33.78668 | 32.12827 | -0.2197837 | 1.003473 | 0.6549399
27.4863 | 33.4715 | 33.79636 | 32.13511 | -0.3248587 | 1.005141 | 0.6561048
27.4963 | 33.3777 | 33.80606 | 32.14198 | -0.4283632 | 1.006812 | 0.6572728
27.5063 | 33.2742 | 33.8158 | 32.14887 | -0.5415975 | 1.008488 | 0.6584441
27.5163 | 33.1487 | 33.82556 | 32.15578 | -0.6768608 | 1.010167 | 0.6596183
27.5263 | 33.0478 | 33.83535 | 32.16271 | -0.7875536 | 1.011851 | 0.6607959
27.53629 | 32.922 | 33.84517 | 32.16965 | -0.9231656 | 1.013538 | 0.6619752
27.54629 | 32.8184 | 33.85502 | 32.17663 | -1.036617 | 1.01523 | 0.663159
27.55629 | 32.7197 | 33.8649 | 32.18362 | -1.145197 | 1.016927 | 0.664346
27.56629 | 32.5813 | 33.87481 | 32.19064 | -1.293506 | 1.018627 | 0.6655362
27.57629 | 32.4941 | 33.88474 | 32.19768 | -1.390644 | 1.020332 | 0.6667296
27.58629 | 32.3595 | 33.89471 | 32.20474 | -1.53521 | 1.022042 | 0.6679262
27.59628 | 32.2561 | 33.9047 | 32.21182 | -1.648596 | 1.023753 | 0.6691249
27.60628 | 32.1465 | 33.91472 | 32.21892 | -1.76822 | 1.025471 | 0.6703279
27.61628 | 32.0301 | 33.92477 | 32.22604 | -1.894672 | 1.027193 | 0.6715343
27.62628 | 31.9045 | 33.93485 | 32.23319 | -2.030353 | 1.02892 | 0.6727439
27.63628 | 31.8205 | 33.94496 | 32.24036 | -2.124462 | 1.03065 | 0.6739568
27.64628 | 31.7176 | 33.9551 | 32.24754 | -2.2375 | 1.032385 | 0.6751729
27.65627 | 31.6077 | 33.96526 | 32.25474 | -2.357555 | 1.034123 | 0.6763912
27.66627 | 31.522 | 33.97545 | 32.26197 | -2.453449 | 1.035866 | 0.677614
27.67627 | 31.3986 | 33.98567 | 32.26922 | -2.58707 | 1.037614 | 0.67884
27.68627 | 31.335 | 33.99592 | 32.27648 | -2.66092 | 1.039366 | 0.6800694
27.69627 | 31.2306 | 34.0062 | 32.28377 | -2.775597 | 1.041123 | 0.6813022
27.70627 | 31.1392 | 34.0165 | 32.29108 | -2.877302 | 1.042884 | 0.6825383
27.71626 | 31.0793 | 34.02682 | 32.2984 | -2.947524 | 1.044648 | 0.6837766
27.72626 | 31.0083 | 34.03718 | 32.30575 | -3.028885 | 1.046417 | 0.6850194
27.73626 | 30.9216 | 34.04757 | 32.31311 | -3.125972 | 1.048192 | 0.6862657
27.74626 | 30.8547 | 34.05799 | 32.3205 | -3.203287 | 1.04997 | 0.6875153
27.75626 | 30.7844 | 34.06843 | 32.32791 | -3.284029 | 1.051753 | 0.6887684
27.76626 | 30.7152 | 34.0789 | 32.33533 | -3.363699 | 1.05354 | 0.6900249
27.77625 | 30.6635 | 34.08938 | 32.34277 | -3.425885 | 1.05533 | 0.6912836
27.78625 | 30.5929 | 34.09991 | 32.35023 | -3.507009 | 1.057127 | 0.692547
27.79625 | 30.5471 | 34.11046 | 32.35772 | -3.563359 | 1.058927 | 0.6938137
27.80625 | 30.4913 | 34.12104 | 32.36522 | -3.629736 | 1.060733 | 0.6950841
27.81625 | 30.4302 | 34.13164 | 32.37274 | -3.701441 | 1.062542 | 0.6963578
27.82624 | 30.3885 | 34.14226 | 32.38027 | -3.753761 | 1.064355 | 0.6976339
27.83624 | 30.322 | 34.15292 | 32.38783 | -3.830918 | 1.066173 | 0.6989146
27.84624 | 30.3002 | 34.1636 | 32.39541 | -3.863402 | 1.067996 | 0.7001989
27.85624 | 30.2592 | 34.17431 | 32.403 | -3.915112 | 1.069824 | 0.7014867
27.86624 | 30.2031 | 34.18505 | 32.41061 | -3.981949 | 1.071656 | 0.7027781
27.87624 | 30.1703 | 34.19581 | 32.41825 | -4.025512 | 1.073493 | 0.704073
27.88623 | 30.1446 | 34.20659 | 32.42589 | -4.06199 | 1.075332 | 0.70537
27.89623 | 30.0961 | 34.21741 | 32.43356 | -4.121306 | 1.077178 | 0.7066723
27.90623 | 30.0759 | 34.22825 | 32.44124 | -4.152347 | 1.079028 | 0.7079779
27.91623 | 30.0254 | 34.23911 | 32.44894 | -4.213714 | 1.080883 | 0.7092872
27.92623 | 29.9764 | 34.25001 | 32.45666 | -4.273607 | 1.082743 | 0.7106001
27.93623 | 29.9537 | 34.26093 | 32.4644 | -4.307225 | 1.084607 | 0.7119166
27.94622 | 29.9124 | 34.27186 | 32.47215 | -4.359459 | 1.086474 | 0.7132354
27.95622 | 29.8935 | 34.28283 | 32.47992 | -4.389328 | 1.088347 | 0.714559
27.96622 | 29.8632 | 34.29382 | 32.48771 | -4.430624 | 1.090225 | 0.7158866
27.97622 | 29.8237 | 34.30484 | 32.49552 | -4.481145 | 1.092107 | 0.7172176
27.98622 | 29.7901 | 34.31589 | 32.50334 | -4.525791 | 1.093995 | 0.7185526
27.99622 | 29.7636 | 34.32696 | 32.51118 | -4.563362 | 1.095886 | 0.7198909
28.00621 | 29.7204 | 34.33805 | 32.51903 | -4.617648 | 1.097781 | 0.7212319
28.01621 | 29.7033 | 34.34917 | 32.52691 | -4.645869 | 1.099682 | 0.7225778
28.02621 | 29.6578 | 34.36032 | 32.5348 | -4.702516 | 1.101588 | 0.7239276
28.03621 | 29.641 | 34.37149 | 32.54271 | -4.730487 | 1.103499 | 0.725281
28.04621 | 29.6096 | 34.38268 | 32.55063 | -4.773084 | 1.105414 | 0.7266383
28.05621 | 29.5779 | 34.3939 | 32.55857 | -4.816005 | 1.107334 | 0.7279992
28.0662 | 29.5599 | 34.40514 | 32.56652 | -4.845239 | 1.109257 | 0.7293627
28.0762 | 29.5281 | 34.41641 | 32.57449 | -4.88831 | 1.111186 | 0.7307314
28.0862 | 29.4976 | 34.4277 | 32.58248 | -4.930105 | 1.113121 | 0.7321038
28.0962 | 29.4898 | 34.43902 | 32.59048 | -4.949224 | 1.11506 | 0.7334801
28.1062 | 29.449 | 34.45037 | 32.5985 | -5.001368 | 1.117003 | 0.7348602
28.1162 | 29.4096 | 34.46174 | 32.60654 | -5.052135 | 1.118952 | 0.7362441
28.12619 | 29.4049 | 34.47312 | 32.61458 | -5.068216 | 1.120903 | 0.7376307
28.13619 | 29.3589 | 34.48453 | 32.62265 | -5.125632 | 1.122861 | 0.7390224
28.14619 | 29.3487 | 34.49597 | 32.63073 | -5.147273 | 1.124824 | 0.7404181
28.15619 | 29.3146 | 34.50744 | 32.63883 | -5.192837 | 1.126792 | 0.7418176
28.16619 | 29.2809 | 34.51892 | 32.64694 | -5.238025 | 1.128765 | 0.743221
28.17619 | 29.2792 | 34.53044 | 32.65507 | -5.251236 | 1.130742 | 0.7446285
28.18618 | 29.2324 | 34.54196 | 32.6632 | -5.30956 | 1.132722 | 0.7460384
28.19618 | 29.2178 | 34.55352 | 32.67136 | -5.335719 | 1.134709 | 0.7474538
28.20618 | 29.1784 | 34.5651 | 32.67953 | -5.386702 | 1.136701 | 0.7488731
28.21618 | 29.1634 | 34.57671 | 32.68771 | -5.413308 | 1.138698 | 0.7502964
28.22618 | 29.1311 | 34.58834 | 32.69591 | -5.457237 | 1.1407 | 0.7517236
28.23617 | 29.1227 | 34.59998 | 32.70412 | -5.477278 | 1.142705 | 0.7531536
28.24617 | 29.0649 | 34.61165 | 32.71235 | -5.546754 | 1.144716 | 0.7545889
28.25617 | 29.0703 | 34.62335 | 32.72059 | -5.553053 | 1.146733 | 0.7560284
28.26617 | 29.0244 | 34.63508 | 32.72885 | -5.610676 | 1.148754 | 0.7574719
28.27617 | 29.0101 | 34.64682 | 32.73712 | -5.636721 | 1.150781 | 0.7589195
28.28617 | 29.0143 | 34.65859 | 32.74541 | -5.644289 | 1.152812 | 0.7603711
28.29616 | 28.9663 | 34.67037 | 32.7537 | -5.704068 | 1.154847 | 0.7618255
28.30616 | 28.9701 | 34.68218 | 32.76201 | -5.712081 | 1.156888 | 0.7632854
28.31616 | 28.9319 | 34.69402 | 32.77033 | -5.762118 | 1.158934 | 0.7647494
28.32616 | 28.9144 | 34.70588 | 32.77867 | -5.791477 | 1.160986 | 0.7662175
28.33616 | 28.8961 | 34.71776 | 32.78703 | -5.821658 | 1.163042 | 0.7676899
28.34616 | 28.8892 | 34.72966 | 32.79539 | -5.840462 | 1.165104 | 0.7691664
28.35615 | 28.8613 | 34.74158 | 32.80376 | -5.880276 | 1.167168 | 0.7706457
28.36615 | 28.8666 | 34.75352 | 32.81215 | -5.886925 | 1.16924 | 0.7721307
28.37615 | 28.8433 | 34.7655 | 32.82056 | -5.922195 | 1.171316 | 0.7736197
28.38615 | 28.8367 | 34.77749 | 32.82898 | -5.940788 | 1.173398 | 0.7751131
28.39615 | 28.8371 | 34.7895 | 32.83741 | -5.952403 | 1.175485 | 0.7766108
28.40615 | 28.7985 | 34.80154 | 32.84585 | -6.00304 | 1.177576 | 0.7781127
28.41614 | 28.8107 | 34.81359 | 32.8543 | -6.002887 | 1.179671 | 0.7796174
28.42614 | 28.7906 | 34.82567 | 32.86277 | -6.035067 | 1.181773 | 0.7811279
28.43614 | 28.7563 | 34.83777 | 32.87125 | -6.08147 | 1.183881 | 0.7826426
28.44614 | 28.7676 | 34.84989 | 32.87974 | -6.082294 | 1.185993 | 0.7841618
28.45614 | 28.7399 | 34.86204 | 32.88824 | -6.122139 | 1.188111 | 0.7856852
28.46614 | 28.7256 | 34.87421 | 32.89676 | -6.148607 | 1.190233 | 0.787213
28.47613 | 28.7168 | 34.88638 | 32.90528 | -6.169583 | 1.192359 | 0.7887437
28.48613 | 28.6987 | 34.89859 | 32.91382 | -6.199893 | 1.194493 | 0.7902803
28.49613 | 28.6943 | 34.91082 | 32.92237 | -6.216524 | 1.196631 | 0.7918212
28.50613 | 28.6848 | 34.92308 | 32.93094 | -6.238277 | 1.198774 | 0.7933666
28.51613 | 28.6618 | 34.93535 | 32.93951 | -6.273551 | 1.200923 | 0.7949165
28.52613 | 28.6467 | 34.94765 | 32.9481 | -6.300946 | 1.203077 | 0.7964707
28.53612 | 28.6299 | 34.95995 | 32.95669 | -6.330049 | 1.205234 | 0.7980278
28.54612 | 28.5993 | 34.97229 | 32.9653 | -6.372986 | 1.207399 | 0.7995911
28.55612 | 28.6039 | 34.98464 | 32.97392 | -6.380744 | 1.209569 | 0.8011588
28.56612 | 28.574 | 34.99702 | 32.98255 | -6.423022 | 1.211744 | 0.802731
28.57612 | 28.561 | 35.00942 | 32.99119 | -6.448422 | 1.213925 | 0.8043077
28.58612 | 28.5429 | 35.02184 | 32.99984 | -6.478942 | 1.216111 | 0.805889
28.59611 | 28.5234 | 35.03427 | 33.0085 | -6.51087 | 1.2183 | 0.8074733
28.60611 | 28.5122 | 35.04673 | 33.01717 | -6.534531 | 1.220496 | 0.8090637
28.61611 | 28.4984 | 35.05921 | 33.02586 | -6.560812 | 1.222698 | 0.8106587
28.62611 | 28.4707 | 35.07171 | 33.03455 | -6.601014 | 1.224905 | 0.8122583
28.63611 | 28.4612 | 35.08424 | 33.04326 | -6.623036 | 1.227118 | 0.8138625
28.6461 | 28.4441 | 35.09677 | 33.05196 | -6.652666 | 1.229334 | 0.8154694
28.6561 | 28.406 | 35.10933 | 33.06069 | -6.703328 | 1.231558 | 0.8170832
28.6661 | 28.4126 | 35.12191 | 33.06942 | -6.709311 | 1.233786 | 0.8187011
28.6761 | 28.3905 | 35.13451 | 33.07817 | -6.744013 | 1.236021 | 0.8203242
28.6861 | 28.3749 | 35.14714 | 33.08692 | -6.772236 | 1.238261 | 0.8219515
28.6961 | 28.3574 | 35.15978 | 33.09569 | -6.802379 | 1.240506 | 0.8235841
28.70609 | 28.3404 | 35.17243 | 33.10445 | -6.832028 | 1.242755 | 0.8252194
28.71609 | 28.3269 | 35.18511 | 33.11324 | -6.85821 | 1.245011 | 0.8268609
28.72609 | 28.3173 | 35.19781 | 33.12203 | -6.880512 | 1.247273 | 0.8285078
28.73609 | 28.29 | 35.21053 | 33.13083 | -6.920533 | 1.249541 | 0.8301589
28.74609 | 28.2687 | 35.22327 | 33.13965 | -6.954574 | 1.251814 | 0.8318152
28.75609 | 28.2539 | 35.23603 | 33.14847 | -6.982135 | 1.254092 | 0.8334759
28.76608 | 28.2334 | 35.2488 | 33.15729 | -7.015402 | 1.256374 | 0.8351401
28.77608 | 28.2218 | 35.2616 | 33.16613 | -7.039801 | 1.258664 | 0.8368106
28.78608 | 28.1934 | 35.27442 | 33.17497 | -7.081019 | 1.260959 | 0.8384862
28.79608 | 28.1832 | 35.28726 | 33.18383 | -7.104057 | 1.26326 | 0.8401665
28.80608 | 28.1639 | 35.30011 | 33.1927 | -7.136214 | 1.265567 | 0.8418518
28.81608 | 28.1602 | 35.31299 | 33.20157 | -7.15279 | 1.267879 | 0.843542
28.82607 | 28.1332 | 35.32587 | 33.21044 | -7.192672 | 1.270195 | 0.8452354
28.83607 | 28.1291 | 35.33879 | 33.21933 | -7.209686 | 1.272518 | 0.8469355
28.84607 | 28.1002 | 35.35172 | 33.22823 | -7.251518 | 1.274848 | 0.8486406
28.85607 | 28.0986 | 35.36467 | 33.23714 | -7.26607 | 1.277183 | 0.8503506
28.86607 | 28.0636 | 35.37764 | 33.24605 | -7.31404 | 1.279524 | 0.8520657
28.87607 | 28.0496 | 35.39063 | 33.25497 | -7.341029 | 1.28187 | 0.8537856
28.88606 | 28.051 | 35.40362 | 33.26389 | -7.352624 | 1.28422 | 0.8555091
28.89606 | 28.0187 | 35.41665 | 33.27283 | -7.39795 | 1.286578 | 0.8572392
28.90606 | 28.0063 | 35.42969 | 33.28178 | -7.423395 | 1.288942 | 0.8589745
28.91606 | 28.0068 | 35.44276 | 33.29073 | -7.435958 | 1.291312 | 0.8607148
28.92606 | 27.9796 | 35.45584 | 33.29969 | -7.47624 | 1.293688 | 0.8624602
28.93606 | 27.976 | 35.46894 | 33.30866 | -7.49294 | 1.296069 | 0.8642108
28.94605 | 27.9474 | 35.48204 | 33.31763 | -7.534645 | 1.298454 | 0.8659648
28.95605 | 27.9396 | 35.49518 | 33.32661 | -7.555581 | 1.300847 | 0.8677256
28.96605 | 27.9184 | 35.50834 | 33.3356 | -7.589935 | 1.303247 | 0.8694917
28.97605 | 27.9203 | 35.52151 | 33.34459 | -7.601208 | 1.305652 | 0.8712629
28.98605 | 27.9053 | 35.5347 | 33.3536 | -7.629398 | 1.308063 | 0.8730394
28.99605 | 27.8843 | 35.54791 | 33.36261 | -7.663607 | 1.310479 | 0.8748211
29.00604 | 27.8737 | 35.56112 | 33.37161 | -7.68742 | 1.3129 | 0.8766062
29.01604 | 27.8594 | 35.57436 | 33.38064 | -7.714964 | 1.315329 | 0.8783985
29.02604 | 27.8383 | 35.58763 | 33.38967 | -7.749326 | 1.317764 | 0.880196
29.03604 | 27.8395 | 35.60091 | 33.3987 | -7.761406 | 1.320205 | 0.8819989
29.04604 | 27.8281 | 35.6142 | 33.40774 | -7.786104 | 1.322652 | 0.883807
29.05603 | 27.8152 | 35.62751 | 33.41678 | -7.812305 | 1.325103 | 0.8856187
29.06603 | 27.8149 | 35.64084 | 33.42584 | -7.825938 | 1.327562 | 0.8874375
29.07603 | 27.7951 | 35.65419 | 33.4349 | -7.859088 | 1.330027 | 0.8892618
29.08603 | 27.8009 | 35.66756 | 33.44397 | -7.866655 | 1.332498 | 0.8910915
29.09603 | 27.766 | 35.68094 | 33.45304 | -7.91494 | 1.334976 | 0.8929265
29.10603 | 27.7684 | 35.69434 | 33.46212 | -7.925942 | 1.33746 | 0.894767
29.11602 | 27.7457 | 35.70775 | 33.47119 | -7.962048 | 1.339947 | 0.8966111
29.12602 | 27.7386 | 35.72119 | 33.48028 | -7.982585 | 1.342443 | 0.8984626
29.13602 | 27.7246 | 35.73464 | 33.48937 | -8.010039 | 1.344946 | 0.9003195
29.14602 | 27.7253 | 35.74811 | 33.49847 | -8.02281 | 1.347454 | 0.9021819
29.15602 | 27.7055 | 35.7616 | 33.50758 | -8.056097 | 1.349969 | 0.9040499
29.16602 | 27.6972 | 35.7751 | 33.51669 | -8.077902 | 1.35249 | 0.9059234
29.17601 | 27.6867 | 35.78861 | 33.52579 | -8.10191 | 1.355015 | 0.9078004
29.18601 | 27.6695 | 35.80215 | 33.53491 | -8.132649 | 1.357549 | 0.9096851
29.19601 | 27.6645 | 35.8157 | 33.54404 | -8.151204 | 1.360089 | 0.9115753
29.20601 | 27.6544 | 35.82928 | 33.55317 | -8.174877 | 1.362636 | 0.9134713
29.21601 | 27.6581 | 35.84287 | 33.5623 | -8.184766 | 1.365189 | 0.9153728
29.22601 | 27.6177 | 35.85647 | 33.57144 | -8.238771 | 1.367748 | 0.9172801
29.236 | 27.6261 | 35.87008 | 33.58058 | -8.24398 | 1.370311 | 0.9191911
29.246 | 27.6053 | 35.88372 | 33.58973 | -8.278419 | 1.372883 | 0.9211097
29.256 | 27.5951 | 35.89737 | 33.59888 | -8.302274 | 1.375462 | 0.923034
29.266 | 27.5741 | 35.91105 | 33.60803 | -8.336946 | 1.378047 | 0.9249641
29.276 | 27.5697 | 35.92473 | 33.6172 | -8.355034 | 1.380638 | 0.9269
29.286 | 27.5618 | 35.93844 | 33.62636 | -8.376638 | 1.383237 | 0.9288417
29.29599 | 27.5341 | 35.95215 | 33.63552 | -8.418045 | 1.385839 | 0.9307871
29.30599 | 27.5272 | 35.96588 | 33.64469 | -8.438682 | 1.38845 | 0.9327405
29.31599 | 27.5305 | 35.97964 | 33.65387 | -8.449136 | 1.391068 | 0.9346996
29.32599 | 27.5181 | 35.9934 | 33.66305 | -8.475305 | 1.393693 | 0.9366646
29.33599 | 27.4968 | 36.00719 | 33.67223 | -8.51039 | 1.396324 | 0.9386355
29.34599 | 27.4882 | 36.02099 | 33.68142 | -8.532792 | 1.398961 | 0.9406123
29.35598 | 27.4675 | 36.0348 | 33.6906 | -8.567296 | 1.401604 | 0.942593
29.36598 | 27.4643 | 36.04863 | 33.69979 | -8.584329 | 1.404255 | 0.9445817
29.37598 | 27.4556 | 36.06248 | 33.70899 | -8.606878 | 1.406913 | 0.9465763
29.38598 | 27.4346 | 36.07634 | 33.71819 | -8.641744 | 1.409577 | 0.9485769
29.39598 | 27.4354 | 36.09022 | 33.72739 | -8.654825 | 1.412249 | 0.9505835
29.40597 | 27.4444 | 36.10411 | 33.73659 | -8.659707 | 1.414925 | 0.952594
29.41597 | 27.4305 | 36.11802 | 33.7458 | -8.68752 | 1.41761 | 0.9546129
29.42597 | 27.4002 | 36.13195 | 33.75501 | -8.731748 | 1.420302 | 0.9566375
29.43597 | 27.3923 | 36.14589 | 33.76422 | -8.753592 | 1.423001 | 0.9586684
29.44597 | 27.4011 | 36.15985 | 33.77344 | -8.758751 | 1.425707 | 0.9607054
29.45597 | 27.3743 | 36.17383 | 33.78266 | -8.799526 | 1.428419 | 0.9627485
29.46596 | 27.3925 | 36.1878 | 33.79187 | -8.795303 | 1.431136 | 0.9647956
29.47596 | 27.3759 | 36.20181 | 33.80109 | -8.825908 | 1.433863 | 0.966851
29.48596 | 27.3621 | 36.21583 | 33.81032 | -8.85373 | 1.436597 | 0.9689126
29.49596 | 27.3631 | 36.22987 | 33.81955 | -8.866766 | 1.439337 | 0.9709805
29.50596 | 27.3472 | 36.24392 | 33.82878 | -8.896718 | 1.442085 | 0.9730545
29.51596 | 27.3424 | 36.25799 | 33.83801 | -8.915585 | 1.44484 | 0.9751348
29.52595 | 27.3407 | 36.27205 | 33.84724 | -8.931353 | 1.447599 | 0.9772194
29.53595 | 27.3255 | 36.28615 | 33.85647 | -8.960651 | 1.450368 | 0.9793123
29.54595 | 27.3071 | 36.30026 | 33.86571 | -8.993164 | 1.453144 | 0.9814115
29.55595 | 27.3087 | 36.31439 | 33.87495 | -9.005692 | 1.455928 | 0.9835171
29.56595 | 27.2995 | 36.32853 | 33.88419 | -9.029034 | 1.458718 | 0.985629
29.57595 | 27.2936 | 36.34269 | 33.89343 | -9.049093 | 1.461516 | 0.9877474
29.58594 | 27.2715 | 36.35685 | 33.90266 | -9.085351 | 1.464318 | 0.98987
29.59594 | 27.2627 | 36.37104 | 33.91191 | -9.108339 | 1.467131 | 0.9920012
29.60594 | 27.2434 | 36.38524 | 33.92115 | -9.141842 | 1.46995 | 0.9941388
29.61594 | 27.2425 | 36.39946 | 33.9304 | -9.156959 | 1.472777 | 0.9962828
29.62594 | 27.2466 | 36.41369 | 33.93965 | -9.167092 | 1.475612 | 0.9984334
29.63594 | 27.2219 | 36.42794 | 33.94889 | -9.206039 | 1.478454 | 1.00059
29.64593 | 27.2249 | 36.44219 | 33.95813 | -9.217286 | 1.4813 | 1.002752
29.65593 | 27.2149 | 36.45646 | 33.96738 | -9.241563 | 1.484156 | 1.004922
29.66593 | 27.2062 | 36.47075 | 33.97663 | -9.264554 | 1.48702 | 1.007099
29.67593 | 27.1889 | 36.48506 | 33.98589 | -9.29616 | 1.489892 | 1.009282
29.68593 | 27.2079 | 36.49938 | 33.99514 | -9.29148 | 1.492771 | 1.011472
29.69593 | 27.1838 | 36.51372 | 34.00439 | -9.329915 | 1.495658 | 1.013669
29.70592 | 27.1707 | 36.52805 | 34.01363 | -9.35735 | 1.498549 | 1.01587
29.71592 | 27.1689 | 36.54241 | 34.02288 | -9.373514 | 1.501451 | 1.01808
29.72592 | 27.1568 | 36.55679 | 34.03214 | -9.399992 | 1.50436 | 1.020297
29.73592 | 27.1628 | 36.57119 | 34.04139 | -9.408385 | 1.507277 | 1.02252
29.74592 | 27.1349 | 36.58559 | 34.05064 | -9.450692 | 1.510202 | 1.024751
29.75592 | 27.1242 | 36.60001 | 34.05989 | -9.475814 | 1.513134 | 1.026988
29.76591 | 27.1164 | 36.61443 | 34.06913 | -9.498035 | 1.516072 | 1.029229
29.77591 | 27.1036 | 36.62888 | 34.07838 | -9.525284 | 1.51902 | 1.03148
29.78591 | 27.0964 | 36.64335 | 34.08764 | -9.546949 | 1.521976 | 1.033737
29.79591 | 27.1028 | 36.65783 | 34.09689 | -9.555027 | 1.524939 | 1.036002
29.80591 | 27.0745 | 36.67232 | 34.10614 | -9.597819 | 1.52791 | 1.038273
29.8159 | 27.0668 | 36.68681 | 34.11538 | -9.620012 | 1.530887 | 1.040549
29.8259 | 27.0573 | 36.70133 | 34.12462 | -9.644032 | 1.533874 | 1.042834
29.8359 | 27.0443 | 36.71587 | 34.13387 | -9.671566 | 1.536869 | 1.045126
29.8459 | 27.0333 | 36.73041 | 34.14312 | -9.697115 | 1.539872 | 1.047425
29.8559 | 27.0264 | 36.74498 | 34.15236 | -9.718578 | 1.542883 | 1.049732
29.8659 | 27.018 | 36.75955 | 34.16161 | -9.741554 | 1.545902 | 1.052044
29.87589 | 27.0032 | 36.77413 | 34.17084 | -9.77093 | 1.548927 | 1.054363
29.88589 | 26.9904 | 36.78873 | 34.18008 | -9.798334 | 1.551962 | 1.056689
29.89589 | 27.0025 | 36.80335 | 34.18932 | -9.800852 | 1.555005 | 1.059024
29.90589 | 26.9834 | 36.81798 | 34.19856 | -9.834584 | 1.558057 | 1.061365
29.91589 | 26.9699 | 36.83263 | 34.2078 | -9.86273 | 1.561116 | 1.063714
29.92589 | 26.9612 | 36.84729 | 34.21703 | -9.886089 | 1.564184 | 1.06607
29.93588 | 26.9711 | 36.86195 | 34.22626 | -9.890847 | 1.567257 | 1.068431
29.94588 | 26.9584 | 36.87663 | 34.23549 | -9.918234 | 1.570341 | 1.070801
29.95588 | 26.9588 | 36.89133 | 34.24472 | -9.932534 | 1.573434 | 1.073178
29.96588 | 26.9534 | 36.90605 | 34.25395 | -9.952649 | 1.576535 | 1.075563
29.97588 | 26.9454 | 36.92078 | 34.26318 | -9.975376 | 1.579644 | 1.077955
29.98588 | 26.941 | 36.93552 | 34.2724 | -9.994517 | 1.582761 | 1.080355
29.99587 | 26.9343 | 36.95026 | 34.28161 | -10.01596 | 1.585884 | 1.082759
30.00587 | 26.9287 | 36.96503 | 34.29083 | -10.03633 | 1.589019 | 1.085173
30.01587 | 26.9307 | 36.97981 | 34.30005 | -10.04911 | 1.592161 | 1.087595
30.02587 | 26.9108 | 36.9946 | 34.30927 | -10.0838 | 1.595313 | 1.090023
30.03587 | 26.9086 | 37.00941 | 34.31848 | -10.10081 | 1.598473 | 1.09246
30.04587 | 26.9062 | 37.02423 | 34.32769 | -10.11803 | 1.601641 | 1.094903
30.05586 | 26.8836 | 37.03905 | 34.33689 | -10.15545 | 1.604815 | 1.097352
30.06586 | 26.8715 | 37.0539 | 34.34609 | -10.1824 | 1.608 | 1.099811
30.07586 | 26.8729 | 37.06876 | 34.35529 | -10.19586 | 1.611194 | 1.102277
30.08586 | 26.8652 | 37.08364 | 34.36449 | -10.21844 | 1.614397 | 1.104751
30.09586 | 26.8419 | 37.09853 | 34.37368 | -10.25663 | 1.617608 | 1.107233
30.10586 | 26.8465 | 37.11343 | 34.38288 | -10.26693 | 1.620828 | 1.109722
30.11585 | 26.8289 | 37.12833 | 34.39206 | -10.29943 | 1.624054 | 1.112216
30.12585 | 26.8191 | 37.14325 | 34.40124 | -10.32415 | 1.627292 | 1.11472
30.13585 | 26.8091 | 37.1582 | 34.41042 | -10.3491 | 1.630538 | 1.117232
30.14585 | 26.7796 | 37.17315 | 34.4196 | -10.39355 | 1.633794 | 1.119752
30.15585 | 26.8012 | 37.18812 | 34.42878 | -10.38692 | 1.637058 | 1.122279
30.16585 | 26.7652 | 37.2031 | 34.43795 | -10.4379 | 1.640331 | 1.124814
30.17584 | 26.7537 | 37.21807 | 34.44711 | -10.46437 | 1.643609 | 1.127355
30.18584 | 26.752 | 37.23308 | 34.45627 | -10.48108 | 1.6469 | 1.129906
30.19584 | 26.735 | 37.2481 | 34.46543 | -10.5131 | 1.6502 | 1.132464
30.20584 | 26.7275 | 37.26313 | 34.47459 | -10.53563 | 1.653509 | 1.135031
30.21584 | 26.7136 | 37.27818 | 34.48374 | -10.56458 | 1.656827 | 1.137605
30.22583 | 26.7109 | 37.29322 | 34.49288 | -10.58232 | 1.66015 | 1.140185
30.23583 | 26.6897 | 37.30829 | 34.50203 | -10.61859 | 1.663486 | 1.142775
30.24583 | 26.6778 | 37.32337 | 34.51117 | -10.64557 | 1.666832 | 1.145373
30.25583 | 26.6735 | 37.33847 | 34.5203 | -10.66497 | 1.670186 | 1.147979
30.26583 | 26.6664 | 37.35358 | 34.52943 | -10.68718 | 1.673549 | 1.150593
30.27583 | 26.6699 | 37.3687 | 34.53856 | -10.6988 | 1.676922 | 1.153215
30.28582 | 26.658 | 37.38382 | 34.54767 | -10.72582 | 1.680301 | 1.155842
30.29582 | 26.653 | 37.39896 | 34.55679 | -10.74596 | 1.683692 | 1.15848
30.30582 | 26.6416 | 37.41412 | 34.5659 | -10.77252 | 1.687092 | 1.161127
30.31582 | 26.6548 | 37.4293 | 34.57501 | -10.7745 | 1.690502 | 1.163781
30.32582 | 26.6407 | 37.44448 | 34.58412 | -10.80378 | 1.693921 | 1.166443
30.33582 | 26.6332 | 37.45968 | 34.59321 | -10.82648 | 1.69735 | 1.169114
30.34581 | 26.6554 | 37.47487 | 34.6023 | -10.81947 | 1.700784 | 1.17179
30.35581 | 26.6384 | 37.49009 | 34.61139 | -10.85169 | 1.704231 | 1.174477
30.36581 | 26.644 | 37.50533 | 34.62047 | -10.86133 | 1.707688 | 1.177173
30.37581 | 26.6444 | 37.52058 | 34.62955 | -10.87618 | 1.711154 | 1.179876
30.38581 | 26.6391 | 37.53584 | 34.63862 | -10.89674 | 1.71463 | 1.182588
30.39581 | 26.6386 | 37.55111 | 34.64769 | -10.91251 | 1.718116 | 1.185308
30.4058 | 26.6372 | 37.56638 | 34.65674 | -10.92918 | 1.721607 | 1.188034
30.4158 | 26.6353 | 37.58168 | 34.66579 | -10.94638 | 1.725111 | 1.190771
30.4258 | 26.6348 | 37.59699 | 34.67484 | -10.96219 | 1.728626 | 1.193516
30.4358 | 26.6442 | 37.61231 | 34.68389 | -10.96811 | 1.732149 | 1.19627
30.4458 | 26.6379 | 37.62764 | 34.69293 | -10.98974 | 1.735683 | 1.199032
30.4558 | 26.6383 | 37.64299 | 34.70196 | -11.00469 | 1.739226 | 1.201802
30.46579 | 26.6328 | 37.65833 | 34.71098 | -11.02553 | 1.742775 | 1.204579
30.47579 | 26.6206 | 37.6737 | 34.72 | -11.0531 | 1.746338 | 1.207366
30.48579 | 26.6256 | 37.68908 | 34.72901 | -11.06348 | 1.74991 | 1.210162
30.49579 | 26.6256 | 37.70448 | 34.73802 | -11.07888 | 1.753493 | 1.212967
30.50579 | 26.6284 | 37.71989 | 34.74702 | -11.09149 | 1.757085 | 1.215781
30.51579 | 26.6171 | 37.73531 | 34.75602 | -11.11821 | 1.760686 | 1.218603
30.52578 | 26.6137 | 37.75072 | 34.765 | -11.13702 | 1.764295 | 1.22143
30.53578 | 26.6218 | 37.76617 | 34.77398 | -11.14437 | 1.767916 | 1.22427
30.54578 | 26.6112 | 37.78162 | 34.78296 | -11.17042 | 1.771548 | 1.227118
30.55578 | 26.6022 | 37.79709 | 34.79193 | -11.19489 | 1.77519 | 1.229974
30.56578 | 26.5955 | 37.81257 | 34.80089 | -11.21707 | 1.778841 | 1.23284
30.57578 | 26.6098 | 37.82806 | 34.80985 | -11.21826 | 1.782503 | 1.235714
30.58577 | 26.5926 | 37.84355 | 34.81879 | -11.25095 | 1.786171 | 1.238594
30.59577 | 26.5918 | 37.85907 | 34.82773 | -11.26727 | 1.789853 | 1.241486
30.60577 | 26.5943 | 37.87459 | 34.83666 | -11.28029 | 1.793545 | 1.244386
30.61577 | 26.5888 | 37.89013 | 34.84559 | -11.30133 | 1.797247 | 1.247296
30.62577 | 26.5796 | 37.90568 | 34.85451 | -11.32608 | 1.800959 | 1.250214
30.63576 | 26.586 | 37.92123 | 34.86342 | -11.33523 | 1.804677 | 1.253138
30.64576 | 26.5709 | 37.93681 | 34.87232 | -11.36591 | 1.80841 | 1.256075
30.65576 | 26.5796 | 37.95239 | 34.88122 | -11.37279 | 1.812153 | 1.25902
30.66576 | 26.5689 | 37.96799 | 34.89011 | -11.39909 | 1.815905 | 1.261974
30.67576 | 26.5744 | 37.9836 | 34.899 | -11.4092 | 1.819669 | 1.264937
30.68576 | 26.5708 | 37.99923 | 34.90787 | -11.42843 | 1.823442 | 1.267909
30.69575 | 26.5518 | 38.01484 | 34.91673 | -11.46304 | 1.827222 | 1.270888
30.70575 | 26.5758 | 38.03049 | 34.92559 | -11.45469 | 1.831017 | 1.273878
30.71575 | 26.5607 | 38.04615 | 34.93445 | -11.48545 | 1.834821 | 1.276878
30.72575 | 26.5624 | 38.06182 | 34.94329 | -11.49942 | 1.838636 | 1.279886
30.73575 | 26.5592 | 38.0775 | 34.95213 | -11.5183 | 1.842461 | 1.282904
30.74575 | 26.5667 | 38.09319 | 34.96096 | -11.52649 | 1.846297 | 1.285931
30.75574 | 26.5523 | 38.10888 | 34.96977 | -11.55658 | 1.85014 | 1.288965
30.76574 | 26.5702 | 38.12459 | 34.97858 | -11.55439 | 1.853996 | 1.29201
30.77574 | 26.5583 | 38.14032 | 34.98739 | -11.58202 | 1.857863 | 1.295065
30.78574 | 26.5694 | 38.15605 | 34.99618 | -11.58665 | 1.861741 | 1.298129
30.79574 | 26.5586 | 38.1718 | 35.00497 | -11.6132 | 1.865629 | 1.301202
30.80574 | 26.5545 | 38.18756 | 35.01375 | -11.63306 | 1.869528 | 1.304285
30.81573 | 26.5594 | 38.20332 | 35.02251 | -11.64392 | 1.873434 | 1.307374
30.82573 | 26.5614 | 38.21911 | 35.03128 | -11.65771 | 1.877354 | 1.310475
30.83573 | 26.568 | 38.2349 | 35.04003 | -11.6669 | 1.881285 | 1.313586
30.84573 | 26.5615 | 38.25071 | 35.04877 | -11.68921 | 1.885226 | 1.316706
30.85573 | 26.5393 | 38.26652 | 35.05751 | -11.72722 | 1.889178 | 1.319836
30.86573 | 26.5774 | 38.28235 | 35.06624 | -11.70495 | 1.89314 | 1.322975
30.87572 | 26.5463 | 38.29818 | 35.07495 | -11.75188 | 1.89711 | 1.326121
30.88572 | 26.5557 | 38.31403 | 35.08365 | -11.75833 | 1.901094 | 1.329279
30.89572 | 26.5544 | 38.32989 | 35.09235 | -11.77549 | 1.905089 | 1.332447
30.90572 | 26.5532 | 38.34576 | 35.10105 | -11.79256 | 1.909094 | 1.335625
30.91572 | 26.5606 | 38.36165 | 35.10973 | -11.80105 | 1.91311 | 1.338812
30.92572 | 26.5582 | 38.37754 | 35.1184 | -11.81934 | 1.917138 | 1.342008
30.93571 | 26.5689 | 38.39344 | 35.12705 | -11.82454 | 1.921172 | 1.345211
30.94571 | 26.5528 | 38.40935 | 35.13571 | -11.85655 | 1.92522 | 1.348427
30.95571 | 26.5529 | 38.42528 | 35.14435 | -11.87238 | 1.92928 | 1.351653
30.96571 | 26.5732 | 38.44122 | 35.15298 | -11.86802 | 1.933351 | 1.354888
30.97571 | 26.5702 | 38.45717 | 35.16161 | -11.88697 | 1.937432 | 1.358133
30.98571 | 26.5706 | 38.47313 | 35.17022 | -11.90253 | 1.941524 | 1.361388
30.9957 | 26.5739 | 38.48909 | 35.17882 | -11.91519 | 1.945624 | 1.36465
31.0057 | 26.5881 | 38.50507 | 35.18741 | -11.91697 | 1.949738 | 1.367924
31.0157 | 26.5742 | 38.52107 | 35.196 | -11.94687 | 1.953863 | 1.371208
31.0257 | 26.593 | 38.53707 | 35.20457 | -11.94407 | 1.957999 | 1.374503
31.0357 | 26.5859 | 38.55309 | 35.21314 | -11.96719 | 1.962146 | 1.377807
31.04569 | 26.593 | 38.5691 | 35.22168 | -11.9761 | 1.9663 | 1.381117
31.05569 | 26.5918 | 38.58514 | 35.23023 | -11.99334 | 1.970469 | 1.384441
31.06569 | 26.5913 | 38.60119 | 35.23876 | -12.00989 | 1.974649 | 1.387775
31.07569 | 26.5937 | 38.61724 | 35.24729 | -12.02354 | 1.97884 | 1.391119
31.08569 | 26.6068 | 38.63331 | 35.2558 | -12.02651 | 1.983042 | 1.394472
31.09569 | 26.5946 | 38.64939 | 35.2643 | -12.05479 | 1.987255 | 1.397837
31.10568 | 26.6146 | 38.66547 | 35.27279 | -12.05087 | 1.991475 | 1.401207
31.11568 | 26.612 | 38.68157 | 35.28127 | -12.06957 | 1.995711 | 1.404591
31.12568 | 26.6063 | 38.69768 | 35.28974 | -12.09138 | 1.999957 | 1.407985
31.13568 | 26.6146 | 38.7138 | 35.2982 | -12.0992 | 2.004215 | 1.411389
31.14568 | 26.6057 | 38.72994 | 35.30665 | -12.12424 | 2.008484 | 1.414804
31.15568 | 26.6211 | 38.74608 | 35.31509 | -12.12498 | 2.012764 | 1.418227
31.16567 | 26.6251 | 38.76221 | 35.32351 | -12.13711 | 2.01705 | 1.421659
31.17567 | 26.6274 | 38.77838 | 35.33192 | -12.15098 | 2.021353 | 1.425103
31.18567 | 26.6116 | 38.79455 | 35.34033 | -12.18295 | 2.025666 | 1.428558
31.19567 | 26.6242 | 38.81074 | 35.34872 | -12.18654 | 2.02999 | 1.432023
31.20567 | 26.6234 | 38.82693 | 35.3571 | -12.20353 | 2.034326 | 1.435499
31.21567 | 26.6382 | 38.84313 | 35.36548 | -12.20493 | 2.038673 | 1.438985
31.22566 | 26.6431 | 38.85933 | 35.37383 | -12.21623 | 2.043027 | 1.442477
31.23566 | 26.6403 | 38.87556 | 35.38218 | -12.23526 | 2.047396 | 1.445983
31.24566 | 26.6625 | 38.89179 | 35.39051 | -12.22929 | 2.051777 | 1.4495
31.25566 | 26.6588 | 38.90804 | 35.39884 | -12.24924 | 2.056168 | 1.453027
31.26566 | 26.6828 | 38.92429 | 35.40715 | -12.24149 | 2.060571 | 1.456565
31.27566 | 26.672 | 38.94056 | 35.41546 | -12.26856 | 2.064986 | 1.460112
31.28565 | 26.6955 | 38.95681 | 35.42374 | -12.26131 | 2.069407 | 1.463667
31.29565 | 26.6939 | 38.9731 | 35.43202 | -12.2792 | 2.073843 | 1.467236
31.30565 | 26.7089 | 38.98939 | 35.44029 | -12.28049 | 2.078291 | 1.470815
31.31565 | 26.7281 | 39.0057 | 35.44854 | -12.2776 | 2.08275 | 1.474405
31.32565 | 26.7306 | 39.02201 | 35.45678 | -12.29141 | 2.087221 | 1.478005
31.33565 | 26.7587 | 39.03833 | 35.46502 | -12.27963 | 2.091703 | 1.481615
31.34564 | 26.7407 | 39.05465 | 35.47323 | -12.31395 | 2.096191 | 1.485233
31.35564 | 26.784 | 39.07099 | 35.48143 | -12.28699 | 2.100696 | 1.488864
31.36564 | 26.774 | 39.08735 | 35.48963 | -12.31335 | 2.105211 | 1.492507
31.37564 | 26.7853 | 39.10371 | 35.49781 | -12.31841 | 2.109738 | 1.496159
31.38564 | 26.7975 | 39.12008 | 35.50598 | -12.32258 | 2.114276 | 1.499823
31.39563 | 26.8101 | 39.13644 | 35.51413 | -12.32634 | 2.118821 | 1.503493
31.40563 | 26.8191 | 39.15283 | 35.52227 | -12.33373 | 2.123382 | 1.507178
31.41563 | 26.8305 | 39.16923 | 35.53041 | -12.33873 | 2.127954 | 1.510873
31.42563 | 26.8522 | 39.18564 | 35.53853 | -12.33344 | 2.132537 | 1.514579
31.43563 | 26.85 | 39.20206 | 35.54663 | -12.35206 | 2.137132 | 1.518296
31.44563 | 26.8641 | 39.21849 | 35.55473 | -12.35439 | 2.141737 | 1.522023
31.45562 | 26.872 | 39.23491 | 35.5628 | -12.36291 | 2.14635 | 1.525757
31.46562 | 26.874 | 39.25135 | 35.57087 | -12.37735 | 2.150978 | 1.529506
31.47562 | 26.8994 | 39.26781 | 35.57893 | -12.36841 | 2.155618 | 1.533266
31.48562 | 26.8884 | 39.28427 | 35.58697 | -12.39587 | 2.160269 | 1.537036
31.49562 | 26.907 | 39.30075 | 35.595 | -12.39375 | 2.164931 | 1.540817
31.50562 | 26.9099 | 39.31723 | 35.60301 | -12.40733 | 2.169605 | 1.544609
31.51561 | 26.918 | 39.3337 | 35.61101 | -12.4157 | 2.174285 | 1.548408
31.52561 | 26.9318 | 39.3502 | 35.619 | -12.4184 | 2.178981 | 1.552222
31.53561 | 26.9444 | 39.36671 | 35.62698 | -12.42231 | 2.183688 | 1.556046
31.54561 | 26.9584 | 39.38323 | 35.63494 | -12.42483 | 2.188406 | 1.559881
31.55561 | 26.9687 | 39.39975 | 35.64289 | -12.43105 | 2.193136 | 1.563727
31.56561 | 26.9821 | 39.41629 | 35.65083 | -12.43419 | 2.197877 | 1.567584
31.5756 | 26.9949 | 39.43281 | 35.65874 | -12.43791 | 2.202625 | 1.571448
31.5856 | 27.0112 | 39.44937 | 35.66665 | -12.43817 | 2.207388 | 1.575327
31.5956 | 27.0292 | 39.46593 | 35.67455 | -12.43673 | 2.212163 | 1.579217
31.6056 | 27.0345 | 39.48249 | 35.68243 | -12.44799 | 2.216948 | 1.583117
31.6156 | 27.0554 | 39.49907 | 35.6903 | -12.44367 | 2.221745 | 1.587029
31.6256 | 27.077 | 39.51566 | 35.69815 | -12.43866 | 2.226554 | 1.590951
31.63559 | 27.0765 | 39.53223 | 35.70598 | -12.45573 | 2.231368 | 1.594881
31.64559 | 27.1047 | 39.54883 | 35.71381 | -12.44413 | 2.236199 | 1.598825
31.65559 | 27.1154 | 39.56544 | 35.72162 | -12.45004 | 2.24104 | 1.60278
31.66559 | 27.1176 | 39.58206 | 35.72942 | -12.46446 | 2.245893 | 1.606746
31.67559 | 27.1412 | 39.59869 | 35.73721 | -12.45749 | 2.250757 | 1.610724
31.68559 | 27.1446 | 39.61532 | 35.74498 | -12.47072 | 2.255632 | 1.614712
31.69558 | 27.175 | 39.63194 | 35.75272 | -12.45694 | 2.260513 | 1.618708
31.70558 | 27.1836 | 39.64859 | 35.76047 | -12.46499 | 2.26541 | 1.622718
31.71558 | 27.1762 | 39.66525 | 35.76819 | -12.48905 | 2.270319 | 1.626739
31.72558 | 27.2061 | 39.68191 | 35.77591 | -12.47581 | 2.275238 | 1.630772
31.73558 | 27.2175 | 39.69859 | 35.7836 | -12.48109 | 2.280168 | 1.634815
31.74558 | 27.2119 | 39.71527 | 35.79129 | -12.50337 | 2.285109 | 1.63887
31.75557 | 27.2487 | 39.73194 | 35.79895 | -12.48324 | 2.290057 | 1.642932
31.76557 | 27.2349 | 39.74863 | 35.8066 | -12.51373 | 2.29502 | 1.647008
31.77557 | 27.2668 | 39.76533 | 35.81424 | -12.49853 | 2.299994 | 1.651096
31.78557 | 27.2661 | 39.78204 | 35.82187 | -12.51594 | 2.304979 | 1.655195
31.79557 | 27.2777 | 39.79876 | 35.82948 | -12.52106 | 2.309975 | 1.659305
31.80556 | 27.2891 | 39.81546 | 35.83707 | -12.52636 | 2.314977 | 1.663422
31.81556 | 27.3128 | 39.8322 | 35.84465 | -12.5194 | 2.319995 | 1.667554
31.82556 | 27.3004 | 39.84893 | 35.85221 | -12.54853 | 2.325024 | 1.671697
31.83556 | 27.3316 | 39.86568 | 35.85976 | -12.53408 | 2.330063 | 1.675852
31.84556 | 27.3322 | 39.88243 | 35.8673 | -12.55023 | 2.335114 | 1.680018
31.85556 | 27.351 | 39.89919 | 35.87482 | -12.54819 | 2.340175 | 1.684194
31.86555 | 27.3567 | 39.91593 | 35.88231 | -12.55923 | 2.345241 | 1.688378
31.87555 | 27.3765 | 39.9327 | 35.8898 | -12.5562 | 2.350324 | 1.692577
31.88555 | 27.3988 | 39.94948 | 35.89728 | -12.55068 | 2.355417 | 1.696787
31.89555 | 27.4087 | 39.96627 | 35.90474 | -12.55757 | 2.360521 | 1.701008
31.90555 | 27.4133 | 39.98306 | 35.91218 | -12.56976 | 2.365636 | 1.70524
31.91555 | 27.427 | 39.99985 | 35.91961 | -12.57285 | 2.370761 | 1.709483
31.92554 | 27.4343 | 40.01664 | 35.92701 | -12.58234 | 2.375892 | 1.713734
31.93554 | 27.463 | 40.03345 | 35.93441 | -12.57045 | 2.381038 | 1.717999
31.94554 | 27.4719 | 40.05026 | 35.94179 | -12.57836 | 2.386196 | 1.722276
31.95554 | 27.4945 | 40.06708 | 35.94916 | -12.57258 | 2.391363 | 1.726563
31.96554 | 27.4939 | 40.08391 | 35.9565 | -12.59001 | 2.396541 | 1.730862
31.97554 | 27.5181 | 40.10074 | 35.96384 | -12.58264 | 2.40173 | 1.735173
31.98553 | 27.5247 | 40.11756 | 35.97115 | -12.59286 | 2.406923 | 1.739489
31.99553 | 27.5512 | 40.1344 | 35.97845 | -12.5832 | 2.412132 | 1.743822
32.00553 | 27.5514 | 40.15125 | 35.98574 | -12.59985 | 2.417352 | 1.748165
32.01553 | 27.5711 | 40.16811 | 35.99301 | -12.59701 | 2.422582 | 1.752519
32.02553 | 27.5788 | 40.18497 | 36.00026 | -12.60617 | 2.427822 | 1.756885
32.03553 | 27.607 | 40.20183 | 36.0075 | -12.59483 | 2.433073 | 1.761261
32.04552 | 27.6075 | 40.21869 | 36.01471 | -12.61119 | 2.438328 | 1.765645
32.05552 | 27.6168 | 40.23556 | 36.02192 | -12.61876 | 2.443599 | 1.770044
32.06552 | 27.6567 | 40.25244 | 36.02911 | -12.59574 | 2.44888 | 1.774453
32.07552 | 27.648 | 40.26932 | 36.03628 | -12.62132 | 2.454172 | 1.778874
32.08552 | 27.6919 | 40.28621 | 36.04344 | -12.59431 | 2.459473 | 1.783306
32.09552 | 27.6919 | 40.30311 | 36.05057 | -12.61121 | 2.464784 | 1.787749
32.10551 | 27.7069 | 40.31999 | 36.05769 | -12.61309 | 2.4701 | 1.792198
32.11551 | 27.7263 | 40.33689 | 36.0648 | -12.61059 | 2.475431 | 1.796663
32.12551 | 27.748 | 40.3538 | 36.07189 | -12.6058 | 2.480772 | 1.801139
32.13551 | 27.7573 | 40.37071 | 36.07896 | -12.61341 | 2.486123 | 1.805626
32.14551 | 27.7727 | 40.38763 | 36.08602 | -12.61493 | 2.491484 | 1.810124
32.15551 | 27.788 | 40.40455 | 36.09306 | -12.61655 | 2.496855 | 1.814633
32.1655 | 27.8148 | 40.42145 | 36.10007 | -12.60665 | 2.50223 | 1.819148
32.1755 | 27.8225 | 40.43838 | 36.10708 | -12.61588 | 2.50762 | 1.823679
32.1855 | 27.8428 | 40.45531 | 36.11407 | -12.61251 | 2.51302 | 1.828221
32.1955 | 27.8423 | 40.47224 | 36.12104 | -12.62994 | 2.518429 | 1.832773
32.2055 | 27.8644 | 40.48918 | 36.128 | -12.62478 | 2.523848 | 1.837337
32.21549 | 27.8619 | 40.50611 | 36.13493 | -12.64421 | 2.529271 | 1.841906
32.22549 | 27.9209 | 40.52305 | 36.14185 | -12.60215 | 2.534708 | 1.846491
32.23549 | 27.9121 | 40.54 | 36.14875 | -12.6279 | 2.540156 | 1.851087
32.24549 | 27.9299 | 40.55695 | 36.15564 | -12.62705 | 2.545612 | 1.855694
32.25549 | 27.9556 | 40.5739 | 36.16251 | -12.6183 | 2.551078 | 1.860312
32.26549 | 27.9619 | 40.59086 | 36.16936 | -12.62896 | 2.556554 | 1.86494
32.27548 | 27.9937 | 40.6078 | 36.17619 | -12.6141 | 2.562033 | 1.869574
32.28548 | 28 | 40.62476 | 36.18301 | -12.62476 | 2.567526 | 1.874224
32.29548 | 28.029 | 40.64172 | 36.18981 | -12.61272 | 2.573029 | 1.878884
32.30548 | 28.0376 | 40.65869 | 36.19659 | -12.62109 | 2.578541 | 1.883556
32.31548 | 28.0496 | 40.67565 | 36.20335 | -12.62605 | 2.584062 | 1.888237
32.32548 | 28.0863 | 40.69262 | 36.2101 | -12.60632 | 2.589591 | 1.89293
32.33547 | 28.0778 | 40.70958 | 36.21682 | -12.63178 | 2.595124 | 1.897627
32.34547 | 28.1094 | 40.72655 | 36.22354 | -12.61715 | 2.600672 | 1.902341
32.35547 | 28.1183 | 40.74352 | 36.23023 | -12.62522 | 2.606228 | 1.907065
32.36547 | 28.1578 | 40.7605 | 36.23691 | -12.6027 | 2.611793 | 1.911799
32.37547 | 28.1563 | 40.77748 | 36.24357 | -12.62118 | 2.617367 | 1.916544
32.38547 | 28.182 | 40.79446 | 36.25021 | -12.61246 | 2.622949 | 1.9213
32.39546 | 28.2005 | 40.81142 | 36.25682 | -12.61092 | 2.628535 | 1.926061
32.40546 | 28.2266 | 40.8284 | 36.26343 | -12.6018 | 2.634134 | 1.930837
32.41546 | 28.2342 | 40.84538 | 36.27001 | -12.61118 | 2.639742 | 1.935624
32.42546 | 28.2647 | 40.86236 | 36.27658 | -12.59766 | 2.645358 | 1.940421
32.43546 | 28.2782 | 40.87934 | 36.28313 | -12.60114 | 2.650983 | 1.945228
32.44546 | 28.3017 | 40.89633 | 36.28966 | -12.59463 | 2.656616 | 1.950046
32.45545 | 28.3004 | 40.91329 | 36.29617 | -12.61289 | 2.662251 | 1.954869
32.46545 | 28.3438 | 40.93028 | 36.30267 | -12.58648 | 2.667901 | 1.959707
32.47545 | 28.3521 | 40.94726 | 36.30915 | -12.59516 | 2.673558 | 1.964555
32.48545 | 28.3859 | 40.96424 | 36.3156 | -12.57834 | 2.679223 | 1.969413
32.49545 | 28.3835 | 40.98122 | 36.32204 | -12.59772 | 2.684896 | 1.974281
32.50545 | 28.4075 | 40.9982 | 36.32847 | -12.5907 | 2.690578 | 1.97916
32.51544 | 28.4489 | 41.01517 | 36.33486 | -12.56627 | 2.696261 | 1.984043
32.52544 | 28.466 | 41.03215 | 36.34125 | -12.56615 | 2.701958 | 1.988941
32.53544 | 28.4947 | 41.04913 | 36.34762 | -12.55443 | 2.707662 | 1.993849
32.54544 | 28.5117 | 41.0661 | 36.35396 | -12.5544 | 2.713374 | 1.998767
32.55544 | 28.5325 | 41.08308 | 36.36029 | -12.55058 | 2.719094 | 2.003695
32.56544 | 28.5622 | 41.10006 | 36.3666 | -12.53786 | 2.724821 | 2.008632
32.57543 | 28.5789 | 41.11701 | 36.37289 | -12.53811 | 2.73055 | 2.013574
32.58543 | 28.6066 | 41.13398 | 36.37916 | -12.52738 | 2.736292 | 2.018531
32.59543 | 28.6364 | 41.15095 | 36.38542 | -12.51455 | 2.742041 | 2.023498
32.60543 | 28.666 | 41.16792 | 36.39165 | -12.50192 | 2.747797 | 2.028474
32.61543 | 28.6782 | 41.18489 | 36.39787 | -12.50669 | 2.753561 | 2.033459
32.62542 | 28.723 | 41.20183 | 36.40406 | -12.47883 | 2.759325 | 2.038449
32.63542 | 28.7577 | 41.21879 | 36.41024 | -12.46109 | 2.765103 | 2.043453
32.64542 | 28.7633 | 41.23575 | 36.41639 | -12.47245 | 2.770888 | 2.048467
32.65542 | 28.8107 | 41.2527 | 36.42253 | -12.442 | 2.776679 | 2.05349
32.66542 | 28.8196 | 41.26965 | 36.42866 | -12.45005 | 2.782477 | 2.058522
32.67542 | 28.8624 | 41.2866 | 36.43476 | -12.4242 | 2.788282 | 2.063563
32.68541 | 28.9022 | 41.30353 | 36.44083 | -12.40133 | 2.794088 | 2.068609
32.69541 | 28.9213 | 41.32047 | 36.4469 | -12.39917 | 2.799906 | 2.073668
32.70541 | 28.9633 | 41.33741 | 36.45294 | -12.37411 | 2.805731 | 2.078737
32.71541 | 28.9937 | 41.35434 | 36.45896 | -12.36064 | 2.811562 | 2.083814
32.72541 | 29.0158 | 41.37127 | 36.46497 | -12.35547 | 2.8174 | 2.0889
32.73541 | 29.0561 | 41.38819 | 36.47095 | -12.33209 | 2.823243 | 2.093995
32.7454 | 29.085 | 41.4051 | 36.47691 | -12.3201 | 2.829087 | 2.099094
32.7554 | 29.1243 | 41.42201 | 36.48286 | -12.29771 | 2.834943 | 2.104207
32.7654 | 29.1678 | 41.43892 | 36.48879 | -12.27112 | 2.840806 | 2.109328
32.7754 | 29.1866 | 41.45582 | 36.49469 | -12.26922 | 2.846674 | 2.114457
32.7854 | 29.2229 | 41.47272 | 36.50058 | -12.24982 | 2.852547 | 2.119595
32.7954 | 29.2511 | 41.48962 | 36.50645 | -12.23852 | 2.858427 | 2.124742
32.80539 | 29.2915 | 41.50649 | 36.51229 | -12.21499 | 2.864307 | 2.129891
32.81539 | 29.3256 | 41.52337 | 36.51812 | -12.19777 | 2.870198 | 2.135054
32.82539 | 29.3481 | 41.54025 | 36.52393 | -12.19215 | 2.876095 | 2.140226
32.83539 | 29.401 | 41.55712 | 36.52971 | -12.15612 | 2.881997 | 2.145405
32.84539 | 29.4302 | 41.57398 | 36.53548 | -12.14378 | 2.887905 | 2.150592
32.85539 | 29.4635 | 41.59084 | 36.54123 | -12.12734 | 2.893818 | 2.155787
32.86538 | 29.5219 | 41.60767 | 36.54695 | -12.08577 | 2.89973 | 2.160984
32.87538 | 29.5314 | 41.62451 | 36.55266 | -12.09311 | 2.905654 | 2.166195
32.88538 | 29.584 | 41.64135 | 36.55835 | -12.05735 | 2.911583 | 2.171414
32.89538 | 29.6284 | 41.65818 | 36.56402 | -12.02978 | 2.917516 | 2.17664
32.90538 | 29.6633 | 41.67499 | 36.56967 | -12.01169 | 2.923455 | 2.181873
32.91538 | 29.7245 | 41.69181 | 36.57529 | -11.96731 | 2.929398 | 2.187114
32.92537 | 29.7418 | 41.70859 | 36.5809 | -11.96679 | 2.93534 | 2.192357
32.93537 | 29.797 | 41.72539 | 36.58648 | -11.92839 | 2.941294 | 2.197613
32.94537 | 29.8422 | 41.74218 | 36.59205 | -11.89998 | 2.947251 | 2.202875
32.95537 | 29.8898 | 41.75896 | 36.5976 | -11.86916 | 2.953214 | 2.208145
32.96537 | 29.9449 | 41.77573 | 36.60312 | -11.83083 | 2.95918 | 2.213422
32.97537 | 29.9672 | 41.79249 | 36.60863 | -11.82529 | 2.965151 | 2.218706
32.98536 | 30.0261 | 41.80922 | 36.61411 | -11.78312 | 2.971121 | 2.223991
32.99536 | 30.0746 | 41.82596 | 36.61957 | -11.75136 | 2.9771 | 2.229288
33.00536 | 30.09 | 41.84269 | 36.62502 | -11.75269 | 2.983084 | 2.234592
33.01536 | 30.1682 | 41.85942 | 36.63044 | -11.69122 | 2.989072 | 2.239902
33.02536 | 30.2039 | 41.87613 | 36.63584 | -11.67223 | 2.995064 | 2.245218
33.03535 | 30.2602 | 41.89281 | 36.64122 | -11.63261 | 3.001053 | 2.250536
33.04535 | 30.3014 | 41.9095 | 36.64658 | -11.6081 | 3.007053 | 2.255865
33.05535 | 30.3199 | 41.92618 | 36.65192 | -11.60628 | 3.013056 | 2.261201
33.06535 | 30.3806 | 41.94285 | 36.65724 | -11.56225 | 3.019063 | 2.266542
33.07535 | 30.4299 | 41.95951 | 36.66254 | -11.52961 | 3.025073 | 2.271889
33.08535 | 30.4591 | 41.97615 | 36.66782 | -11.51705 | 3.031088 | 2.277242
33.09534 | 30.5362 | 41.99277 | 36.67307 | -11.45657 | 3.037099 | 2.282595
33.10534 | 30.5605 | 42.00939 | 36.67831 | -11.44889 | 3.04312 | 2.287959
33.11534 | 30.613 | 42.026 | 36.68353 | -11.413 | 3.049144 | 2.293329
33.12534 | 30.6476 | 42.04259 | 36.68872 | -11.39499 | 3.055171 | 2.298704
33.13534 | 30.6739 | 42.05918 | 36.69389 | -11.38528 | 3.061202 | 2.304083
33.14534 | 30.7468 | 42.07575 | 36.69905 | -11.32895 | 3.067236 | 2.309469
33.15533 | 30.7758 | 42.09229 | 36.70417 | -11.31649 | 3.073266 | 2.314853
33.16533 | 30.829 | 42.10884 | 36.70928 | -11.27984 | 3.079305 | 2.320248
33.17533 | 30.8749 | 42.12537 | 36.71437 | -11.25047 | 3.085347 | 2.325648
33.18533 | 30.8991 | 42.14188 | 36.71944 | -11.24278 | 3.091392 | 2.331052
33.19533 | 30.9518 | 42.15839 | 36.72449 | -11.20659 | 3.09744 | 2.336461
33.20533 | 31.0098 | 42.17487 | 36.72951 | -11.16507 | 3.10349 | 2.341874
33.21532 | 31.0248 | 42.19133 | 36.73451 | -11.16653 | 3.109536 | 2.347286
33.22532 | 31.0818 | 42.20779 | 36.73949 | -11.12599 | 3.115591 | 2.352707
33.23532 | 31.1323 | 42.22423 | 36.74445 | -11.09193 | 3.121648 | 2.358132
33.24532 | 31.1852 | 42.24066 | 36.74939 | -11.05546 | 3.127708 | 2.363562
33.25532 | 31.2027 | 42.25708 | 36.75431 | -11.05438 | 3.13377 | 2.368994
33.26532 | 31.2565 | 42.27347 | 36.75921 | -11.01697 | 3.139834 | 2.374431
33.27531 | 31.3084 | 42.28984 | 36.76408 | -10.98144 | 3.145893 | 2.379866
33.28531 | 31.3328 | 42.3062 | 36.76893 | -10.9734 | 3.151962 | 2.385309
33.29531 | 31.3748 | 42.32255 | 36.77376 | -10.94775 | 3.158031 | 2.390755
33.30531 | 31.4281 | 42.33888 | 36.77857 | -10.91078 | 3.164103 | 2.396204
33.31531 | 31.4765 | 42.3552 | 36.78336 | -10.8787 | 3.170176 | 2.401656
33.32531 | 31.5176 | 42.37149 | 36.78813 | -10.85389 | 3.176251 | 2.407111
33.3353 | 31.5564 | 42.38776 | 36.79287 | -10.83136 | 3.182322 | 2.412563
33.3453 | 31.6044 | 42.40402 | 36.79759 | -10.79962 | 3.1884 | 2.418023
33.3553 | 31.663 | 42.42026 | 36.8023 | -10.75726 | 3.19448 | 2.423485
33.3653 | 31.6832 | 42.43649 | 36.80698 | -10.75329 | 3.200561 | 2.42895
33.3753 | 31.7665 | 42.45269 | 36.81163 | -10.68619 | 3.206643 | 2.434416
33.38529 | 31.7976 | 42.46887 | 36.81627 | -10.67127 | 3.212721 | 2.439879
33.39529 | 31.8465 | 42.48503 | 36.82088 | -10.63853 | 3.218805 | 2.445349
33.40529 | 31.9161 | 42.50118 | 36.82547 | -10.58508 | 3.224892 | 2.45082
33.41529 | 31.9531 | 42.51731 | 36.83004 | -10.56421 | 3.230978 | 2.456293
33.42529 | 32.0172 | 42.53342 | 36.83459 | -10.51622 | 3.237067 | 2.461767
33.43529 | 32.0489 | 42.54951 | 36.83912 | -10.50061 | 3.243155 | 2.467242
33.44528 | 32.1208 | 42.56557 | 36.84362 | -10.44477 | 3.249239 | 2.472712
33.45528 | 32.1902 | 42.58162 | 36.8481 | -10.39142 | 3.255329 | 2.478189
33.46528 | 32.2338 | 42.59764 | 36.85256 | -10.36384 | 3.261421 | 2.483666
33.47528 | 32.2914 | 42.61365 | 36.857 | -10.32225 | 3.267513 | 2.489143
33.48528 | 32.356 | 42.62964 | 36.86141 | -10.27364 | 3.273605 | 2.494622
33.49528 | 32.4235 | 42.6456 | 36.8658 | -10.2221 | 3.279698 | 2.500099
33.50527 | 32.4867 | 42.66153 | 36.87017 | -10.17483 | 3.285786 | 2.505572
33.51527 | 32.538 | 42.67745 | 36.87452 | -10.13945 | 3.29188 | 2.511049
33.52527 | 32.6272 | 42.69334 | 36.87884 | -10.06614 | 3.297975 | 2.516526
33.53527 | 32.6968 | 42.70922 | 36.88315 | -10.01242 | 3.304069 | 2.522002
33.54527 | 32.7606 | 42.72507 | 36.88743 | -9.964472 | 3.310164 | 2.527478
33.55527 | 32.8323 | 42.7409 | 36.89169 | -9.908601 | 3.31626 | 2.532953
33.56526 | 32.9029 | 42.75669 | 36.89592 | -9.85379 | 3.322349 | 2.53842
33.57526 | 32.972 | 42.77247 | 36.90013 | -9.800472 | 3.328445 | 2.543893
33.58526 | 33.0728 | 42.78823 | 36.90433 | -9.71543 | 3.33454 | 2.549363
33.59526 | 33.1165 | 42.80396 | 36.90849 | -9.687463 | 3.340635 | 2.554833
33.60526 | 33.2214 | 42.81967 | 36.91264 | -9.598272 | 3.346731 | 2.5603
33.61526 | 33.2967 | 42.83536 | 36.91676 | -9.538656 | 3.352826 | 2.565765
33.62525 | 33.3733 | 42.851 | 36.92086 | -9.4777 | 3.358915 | 2.571222
33.63525 | 33.4281 | 42.86663 | 36.92494 | -9.438534 | 3.365011 | 2.576683
33.64525 | 33.5128 | 42.88224 | 36.929 | -9.369442 | 3.371105 | 2.582141
33.65525 | 33.5999 | 42.89782 | 36.93303 | -9.297924 | 3.3772 | 2.587596
33.66525 | 33.6821 | 42.91338 | 36.93704 | -9.231281 | 3.383294 | 2.593048
33.67525 | 33.7284 | 42.92891 | 36.94103 | -9.200511 | 3.389388 | 2.598496
33.68524 | 33.8206 | 42.9444 | 36.94499 | -9.123799 | 3.395475 | 2.603937
33.69524 | 33.8755 | 42.95988 | 36.94893 | -9.084376 | 3.401568 | 2.609379
33.70524 | 33.9768 | 42.97533 | 36.95285 | -8.998525 | 3.407661 | 2.614817
33.71524 | 34.0402 | 42.99075 | 36.95674 | -8.950547 | 3.413753 | 2.620251
33.72524 | 34.1036 | 43.00614 | 36.96062 | -8.902542 | 3.419844 | 2.62568
33.73524 | 34.1794 | 43.02151 | 36.96447 | -8.842108 | 3.425935 | 2.631106
33.74523 | 34.2351 | 43.03683 | 36.96829 | -8.801731 | 3.432019 | 2.636522
33.75523 | 34.3244 | 43.05214 | 36.97209 | -8.727741 | 3.438109 | 2.641938
33.76523 | 34.3782 | 43.06742 | 36.97588 | -8.689222 | 3.444197 | 2.647349
33.77523 | 34.4431 | 43.08267 | 36.97963 | -8.639574 | 3.450286 | 2.652755
33.78523 | 34.5098 | 43.0979 | 36.98337 | -8.588097 | 3.456373 | 2.658155
33.79522 | 34.58 | 43.11307 | 36.98708 | -8.533075 | 3.462453 | 2.663545
33.80522 | 34.656 | 43.12824 | 36.99077 | -8.472239 | 3.468539 | 2.668934
33.81522 | 34.6893 | 43.14337 | 36.99443 | -8.454072 | 3.474624 | 2.674317
33.82522 | 34.7465 | 43.15847 | 36.99807 | -8.411975 | 3.480708 | 2.679694
33.83522 | 34.828 | 43.17355 | 37.00169 | -8.345548 | 3.486791 | 2.685064
33.84522 | 34.8841 | 43.18859 | 37.00529 | -8.304489 | 3.492874 | 2.690428
33.85521 | 34.9373 | 43.20359 | 37.00886 | -8.266285 | 3.498949 | 2.695779
33.86521 | 34.9975 | 43.21856 | 37.01241 | -8.221065 | 3.505029 | 2.701129
33.87521 | 35.0327 | 43.23351 | 37.01593 | -8.200812 | 3.511109 | 2.706472
33.88521 | 35.0965 | 43.24843 | 37.01943 | -8.151928 | 3.517187 | 2.711806
33.89521 | 35.1496 | 43.26331 | 37.02291 | -8.113712 | 3.523265 | 2.717133
33.90521 | 35.2167 | 43.27816 | 37.02637 | -8.061463 | 3.529341 | 2.722452
33.9152 | 35.2718 | 43.29297 | 37.0298 | -8.021168 | 3.535411 | 2.727758
33.9252 | 35.2924 | 43.30775 | 37.03321 | -8.015353 | 3.541486 | 2.733061
33.9352 | 35.3491 | 43.32251 | 37.03659 | -7.973406 | 3.547559 | 2.738354
33.9452 | 35.3987 | 43.33723 | 37.03995 | -7.938525 | 3.553631 | 2.743639
33.9552 | 35.4609 | 43.35191 | 37.04329 | -7.891011 | 3.559703 | 2.748915
33.9652 | 35.4948 | 43.36656 | 37.04661 | -7.871763 | 3.565773 | 2.754182
33.97519 | 35.5243 | 43.38117 | 37.0499 | -7.856866 | 3.571836 | 2.759433
33.98519 | 35.5825 | 43.39575 | 37.05316 | -7.813249 | 3.577905 | 2.764681
33.99519 | 35.6413 | 43.4103 | 37.05641 | -7.768997 | 3.583972 | 2.769918
34.00519 | 35.6793 | 43.42481 | 37.05963 | -7.74551 | 3.590038 | 2.775144
34.01519 | 35.7379 | 43.43929 | 37.06283 | -7.701389 | 3.596103 | 2.780361
34.02519 | 35.7835 | 43.45373 | 37.066 | -7.670232 | 3.602167 | 2.785567
34.03518 | 35.8417 | 43.46812 | 37.06914 | -7.626424 | 3.608224 | 2.790756
34.04518 | 35.868 | 43.4825 | 37.07227 | -7.614496 | 3.614286 | 2.79594
34.05518 | 35.9105 | 43.49683 | 37.07537 | -7.586331 | 3.620347 | 2.801112
34.06518 | 35.9861 | 43.51113 | 37.07845 | -7.525029 | 3.626407 | 2.806273
34.07518 | 36.0216 | 43.52539 | 37.0815 | -7.503791 | 3.632466 | 2.811421
34.08518 | 36.0852 | 43.53962 | 37.08453 | -7.454416 | 3.638523 | 2.816558
34.09517 | 36.1351 | 43.55379 | 37.08754 | -7.418689 | 3.644574 | 2.821676
34.10517 | 36.1686 | 43.56794 | 37.09052 | -7.399339 | 3.65063 | 2.826788
34.11517 | 36.2359 | 43.58205 | 37.09348 | -7.346152 | 3.656685 | 2.831887
34.12517 | 36.3001 | 43.59613 | 37.09641 | -7.296026 | 3.662739 | 2.836973
34.13517 | 36.3636 | 43.61016 | 37.09933 | -7.246563 | 3.668792 | 2.842045
34.14517 | 36.4045 | 43.62416 | 37.10221 | -7.219661 | 3.674844 | 2.847104
34.15516 | 36.4488 | 43.63811 | 37.10507 | -7.189306 | 3.680889 | 2.852144
34.16516 | 36.5265 | 43.65203 | 37.10791 | -7.125527 | 3.68694 | 2.857176
34.17516 | 36.585 | 43.66591 | 37.11073 | -7.080909 | 3.69299 | 2.862193
34.18516 | 36.6433 | 43.67975 | 37.11352 | -7.036451 | 3.699039 | 2.867195
34.19516 | 36.7015 | 43.69355 | 37.11628 | -6.992054 | 3.705087 | 2.872183
34.20515 | 36.7615 | 43.7073 | 37.11902 | -6.945803 | 3.711128 | 2.87715
34.21515 | 36.8285 | 43.72103 | 37.12174 | -6.892526 | 3.717175 | 2.882108
34.22515 | 36.9016 | 43.73471 | 37.12444 | -6.833108 | 3.723221 | 2.88705
34.23515 | 36.9614 | 43.74835 | 37.12711 | -6.78695 | 3.729266 | 2.891976
34.24515 | 37.0134 | 43.76195 | 37.12975 | -6.748552 | 3.735311 | 2.896887
34.25515 | 37.0706 | 43.77551 | 37.13238 | -6.704911 | 3.741355 | 2.90178
34.26514 | 37.1425 | 43.78902 | 37.13497 | -6.646517 | 3.747392 | 2.906653
34.27514 | 37.2237 | 43.80249 | 37.13754 | -6.578795 | 3.753435 | 2.911515
34.28514 | 37.2711 | 43.81593 | 37.14009 | -6.544831 | 3.759478 | 2.916359
34.29514 | 37.3496 | 43.82933 | 37.14262 | -6.479725 | 3.76552 | 2.921186
34.30514 | 37.3995 | 43.84268 | 37.14512 | -6.443177 | 3.771562 | 2.925995
34.31514 | 37.4746 | 43.85599 | 37.1476 | -6.381387 | 3.777604 | 2.930787
34.32513 | 37.56 | 43.86924 | 37.15005 | -6.309242 | 3.783639 | 2.935557
34.33513 | 37.6422 | 43.88247 | 37.15247 | -6.240266 | 3.78968 | 2.940313
34.34513 | 37.7026 | 43.89565 | 37.15488 | -6.193048 | 3.795721 | 2.945051
34.35513 | 37.7781 | 43.90879 | 37.15726 | -6.130686 | 3.801761 | 2.949769
34.36513 | 37.8514 | 43.92188 | 37.15961 | -6.070482 | 3.807802 | 2.95447
34.37513 | 37.9321 | 43.93493 | 37.16194 | -6.002834 | 3.813842 | 2.959151
34.38512 | 38.0005 | 43.94793 | 37.16424 | -5.947429 | 3.819876 | 2.963808
34.39512 | 38.0999 | 43.96089 | 37.16653 | -5.860993 | 3.825917 | 2.968451
34.40512 | 38.1622 | 43.97381 | 37.16878 | -5.811613 | 3.831958 | 2.973073
34.41512 | 38.2377 | 43.98669 | 37.17101 | -5.748988 | 3.837999 | 2.977675
34.42512 | 38.3402 | 43.99952 | 37.17322 | -5.659319 | 3.84404 | 2.982257
34.43512 | 38.411 | 44.01231 | 37.17541 | -5.601305 | 3.850081 | 2.986819
34.44511 | 38.5035 | 44.02503 | 37.17756 | -5.521534 | 3.856117 | 2.991355
34.45511 | 38.592 | 44.03773 | 37.1797 | -5.44573 | 3.862159 | 2.995875
34.46511 | 38.6765 | 44.05038 | 37.18181 | -5.37388 | 3.868202 | 3.000373
34.47511 | 38.7561 | 44.06299 | 37.18389 | -5.306885 | 3.874245 | 3.004851
34.48511 | 38.8569 | 44.07554 | 37.18595 | -5.218645 | 3.880289 | 3.009306
34.49511 | 38.94 | 44.08806 | 37.18799 | -5.148058 | 3.886333 | 3.013739
34.5051 | 39.0319 | 44.10051 | 37.18999 | -5.068613 | 3.892372 | 3.018146
34.5151 | 39.1249 | 44.11293 | 37.19198 | -4.988034 | 3.898418 | 3.022535
34.5251 | 39.2255 | 44.12531 | 37.19394 | -4.899808 | 3.904464 | 3.026901
34.5351 | 39.3299 | 44.13764 | 37.19588 | -4.807736 | 3.910512 | 3.031244
34.5451 | 39.4182 | 44.14992 | 37.19779 | -4.731717 | 3.916561 | 3.035564
34.5551 | 39.5172 | 44.16215 | 37.19968 | -4.644951 | 3.922611 | 3.039861
34.56509 | 39.6073 | 44.17433 | 37.20154 | -4.567026 | 3.928656 | 3.04413
34.57509 | 39.7325 | 44.18647 | 37.20338 | -4.453965 | 3.934708 | 3.04838
34.58509 | 39.8173 | 44.19856 | 37.20519 | -4.381257 | 3.940761 | 3.052605
34.59509 | 39.9233 | 44.2106 | 37.20698 | -4.287301 | 3.946816 | 3.056806
34.60509 | 40.0369 | 44.2226 | 37.20874 | -4.185698 | 3.952872 | 3.060983
34.61508 | 40.1343 | 44.23453 | 37.21048 | -4.100234 | 3.958924 | 3.065131
34.62508 | 40.2312 | 44.24643 | 37.21219 | -4.015234 | 3.964983 | 3.069258
34.63508 | 40.3292 | 44.25829 | 37.21388 | -3.929086 | 3.971044 | 3.07336
34.64508 | 40.421 | 44.27009 | 37.21555 | -3.849089 | 3.977107 | 3.077436
34.65508 | 40.5346 | 44.28184 | 37.21719 | -3.747244 | 3.983171 | 3.081487
34.66508 | 40.6268 | 44.29355 | 37.2188 | -3.666749 | 3.989237 | 3.085512
34.67507 | 40.7241 | 44.30519 | 37.22039 | -3.581094 | 3.995299 | 3.089507
34.68507 | 40.8262 | 44.3168 | 37.22195 | -3.490602 | 4.00137 | 3.09348
34.69507 | 40.9259 | 44.32836 | 37.22349 | -3.40246 | 4.007442 | 3.097427
34.70507 | 41.0218 | 44.33987 | 37.22501 | -3.318069 | 4.013517 | 3.101347
34.71507 | 41.1245 | 44.35133 | 37.2265 | -3.226828 | 4.019594 | 3.10524
34.72507 | 41.2031 | 44.36274 | 37.22796 | -3.159638 | 4.025673 | 3.109106
34.73506 | 41.319 | 44.37409 | 37.2294 | -3.055087 | 4.031749 | 3.11294
34.74506 | 41.4085 | 44.3854 | 37.23081 | -2.976896 | 4.037833 | 3.116751
34.75506 | 41.5083 | 44.39666 | 37.2322 | -2.888356 | 4.04392 | 3.120535
34.76506 | 41.5912 | 44.40787 | 37.23357 | -2.816666 | 4.05001 | 3.12429
34.77506 | 41.682 | 44.41902 | 37.23491 | -2.737025 | 4.056102 | 3.128018
34.78506 | 41.8027 | 44.43013 | 37.23622 | -2.627434 | 4.062198 | 3.131717
34.79505 | 41.901 | 44.44118 | 37.23751 | -2.540181 | 4.06829 | 3.135384
34.80505 | 41.9812 | 44.45219 | 37.23877 | -2.470989 | 4.074392 | 3.139026
34.81505 | 42.0781 | 44.46315 | 37.24001 | -2.385045 | 4.080496 | 3.142639
34.82505 | 42.2178 | 44.47405 | 37.24122 | -2.256251 | 4.086604 | 3.146223
34.83505 | 42.2997 | 44.48491 | 37.24241 | -2.185206 | 4.092715 | 3.149779
34.84505 | 42.3893 | 44.49571 | 37.24358 | -2.106409 | 4.098829 | 3.153304
34.85504 | 42.5047 | 44.50645 | 37.24471 | -2.00175 | 4.104941 | 3.156796
34.86504 | 42.6024 | 44.51715 | 37.24583 | -1.914752 | 4.111062 | 3.160263
34.87504 | 42.7236 | 44.5278 | 37.24691 | -1.804201 | 4.117187 | 3.163699
34.88504 | 42.8072 | 44.5384 | 37.24798 | -1.731199 | 4.123317 | 3.167105
34.89504 | 42.9224 | 44.54894 | 37.24901 | -1.626544 | 4.129449 | 3.17048
34.90504 | 43.0128 | 44.55944 | 37.25003 | -1.546639 | 4.135585 | 3.173826
34.91503 | 43.1388 | 44.56987 | 37.25101 | -1.431071 | 4.14172 | 3.177137
34.92503 | 43.2106 | 44.58026 | 37.25198 | -1.369661 | 4.147865 | 3.180421
34.93503 | 43.3371 | 44.5906 | 37.25291 | -1.253499 | 4.154014 | 3.183674
34.94503 | 43.4633 | 44.60089 | 37.25382 | -1.137585 | 4.160167 | 3.186895
34.95503 | 43.5472 | 44.61112 | 37.25471 | -1.063919 | 4.166324 | 3.190086
34.96502 | 43.6782 | 44.62129 | 37.25557 | -0.9430908 | 4.17248 | 3.193242
34.97502 | 43.7857 | 44.63142 | 37.2564 | -0.8457198 | 4.178647 | 3.196369
34.98502 | 43.879 | 44.6415 | 37.25721 | -0.7624967 | 4.184818 | 3.199464
34.99502 | 44.0193 | 44.65152 | 37.258 | -0.632221 | 4.190994 | 3.202528
35.00502 | 44.1126 | 44.66149 | 37.25876 | -0.5488922 | 4.197174 | 3.205559
35.01502 | 44.2295 | 44.67141 | 37.25949 | -0.4419111 | 4.203359 | 3.208559
35.02501 | 44.3523 | 44.68127 | 37.2602 | -0.3289673 | 4.209543 | 3.211523
35.03501 | 44.4694 | 44.69108 | 37.26088 | -0.2216804 | 4.215739 | 3.214457
35.04501 | 44.5788 | 44.70084 | 37.26154 | -0.1220409 | 4.221939 | 3.217359
35.05501 | 44.7057 | 44.71055 | 37.26218 | -0.004848353 | 4.228145 | 3.220228
35.06501 | 44.8183 | 44.7202 | 37.26278 | 0.09809713 | 4.234356 | 3.223064
35.07501 | 44.9567 | 44.7298 | 37.26336 | 0.2268959 | 4.240572 | 3.225868
35.085 | 45.0213 | 44.73934 | 37.26392 | 0.2819569 | 4.246788 | 3.228635
35.095 | 45.1437 | 44.74884 | 37.26445 | 0.3948616 | 4.253015 | 3.231372
35.105 | 45.3029 | 44.75828 | 37.26496 | 0.5446197 | 4.259248 | 3.234075
35.115 | 45.3753 | 44.76767 | 37.26544 | 0.607631 | 4.265487 | 3.236745
35.125 | 45.5176 | 44.777 | 37.26589 | 0.7405959 | 4.271731 | 3.239381
35.135 | 45.6273 | 44.78629 | 37.26632 | 0.8410133 | 4.277982 | 3.241984
35.14499 | 45.7325 | 44.79551 | 37.26672 | 0.9369937 | 4.284232 | 3.24455
35.15499 | 45.8675 | 44.80468 | 37.2671 | 1.062818 | 4.290494 | 3.247085
35.16499 | 45.9454 | 44.8138 | 37.26746 | 1.131596 | 4.296762 | 3.249586
35.17499 | 46.1139 | 44.82287 | 37.26778 | 1.291028 | 4.303037 | 3.252052
35.18499 | 46.223 | 44.83189 | 37.26808 | 1.391112 | 4.309318 | 3.254485
35.19499 | 46.3184 | 44.84085 | 37.26836 | 1.477551 | 4.315605 | 3.256883
35.20498 | 46.4734 | 44.84975 | 37.26861 | 1.623651 | 4.321892 | 3.259244
35.21498 | 46.5473 | 44.8586 | 37.26884 | 1.688697 | 4.328192 | 3.261574
35.22498 | 46.722 | 44.8674 | 37.26904 | 1.854596 | 4.334499 | 3.263868
35.23498 | 46.8259 | 44.87615 | 37.26921 | 1.949748 | 4.340812 | 3.266129
35.24498 | 46.9273 | 44.88485 | 37.26936 | 2.042454 | 4.347132 | 3.268354
35.25498 | 47.0793 | 44.89349 | 37.26948 | 2.185814 | 4.353459 | 3.270545
35.26497 | 47.1962 | 44.90206 | 37.26958 | 2.294135 | 4.359786 | 3.272698
35.27497 | 47.3275 | 44.9106 | 37.26965 | 2.416902 | 4.366126 | 3.274819
35.28497 | 47.4535 | 44.91908 | 37.2697 | 2.534422 | 4.372474 | 3.276905
35.29497 | 47.5542 | 44.9275 | 37.26972 | 2.626696 | 4.378828 | 3.278956
35.30497 | 47.689 | 44.93588 | 37.26972 | 2.753123 | 4.38519 | 3.280972
35.31497 | 47.8054 | 44.9442 | 37.26968 | 2.861204 | 4.391559 | 3.282953
35.32496 | 47.9291 | 44.95245 | 37.26963 | 2.976647 | 4.397928 | 3.284896
35.33496 | 48.082 | 44.96067 | 37.26955 | 3.121335 | 4.404312 | 3.286806
35.34496 | 48.1521 | 44.96882 | 37.26944 | 3.183277 | 4.410702 | 3.288681
35.35496 | 48.3034 | 44.97693 | 37.26931 | 3.326471 | 4.4171 | 3.290521
35.36496 | 48.4404 | 44.98498 | 37.26915 | 3.45542 | 4.423506 | 3.292325
35.37495 | 48.5369 | 44.99297 | 37.26897 | 3.543931 | 4.429912 | 3.294092
35.38495 | 48.6994 | 45.00091 | 37.26876 | 3.698486 | 4.436332 | 3.295826
35.39495 | 48.7808 | 45.00881 | 37.26852 | 3.771995 | 4.442761 | 3.297524
35.40495 | 48.9304 | 45.01664 | 37.26826 | 3.913757 | 4.449196 | 3.299187
35.41495 | 49.0434 | 45.02443 | 37.26797 | 4.018973 | 4.45564 | 3.300814
35.42495 | 49.1716 | 45.03216 | 37.26766 | 4.139441 | 4.462092 | 3.302406
35.43494 | 49.3404 | 45.03983 | 37.26732 | 4.300571 | 4.468545 | 3.30396
35.44494 | 49.3877 | 45.04745 | 37.26696 | 4.340247 | 4.475012 | 3.305481
35.45494 | 49.6006 | 45.05502 | 37.26657 | 4.545576 | 4.481487 | 3.306966
35.46494 | 49.6862 | 45.06254 | 37.26616 | 4.623657 | 4.48797 | 3.308417
35.47494 | 49.8391 | 45.07001 | 37.26572 | 4.769092 | 4.494462 | 3.309831
35.48494 | 49.9929 | 45.07742 | 37.26525 | 4.91548 | 4.500961 | 3.31121
35.49493 | 50.0797 | 45.08477 | 37.26476 | 4.994929 | 4.507462 | 3.312552
35.50493 | 50.2621 | 45.09208 | 37.26424 | 5.170023 | 4.513978 | 3.313859
35.51493 | 50.3465 | 45.09933 | 37.2637 | 5.247169 | 4.520502 | 3.315132
35.52493 | 50.527 | 45.10653 | 37.26313 | 5.420469 | 4.527034 | 3.316369
35.53493 | 50.6717 | 45.11368 | 37.26253 | 5.558021 | 4.533574 | 3.317571
35.54493 | 50.7423 | 45.12077 | 37.26191 | 5.621527 | 4.540123 | 3.318738
35.55492 | 50.9347 | 45.12781 | 37.26127 | 5.806892 | 4.546674 | 3.319868
35.56492 | 51.0487 | 45.1348 | 37.2606 | 5.913902 | 4.553239 | 3.320964
35.57492 | 51.1936 | 45.14173 | 37.2599 | 6.051865 | 4.559812 | 3.322024
35.58492 | 51.3275 | 45.14862 | 37.25917 | 6.178881 | 4.566395 | 3.32305
35.59492 | 51.437 | 45.15545 | 37.25843 | 6.281549 | 4.572985 | 3.32404
35.60492 | 51.6051 | 45.16223 | 37.25765 | 6.44287 | 4.579584 | 3.324995
35.61491 | 51.7171 | 45.16895 | 37.25685 | 6.548149 | 4.586185 | 3.325914
35.62491 | 51.8632 | 45.17563 | 37.25603 | 6.687574 | 4.592801 | 3.326799
35.63491 | 51.9855 | 45.18225 | 37.25517 | 6.803251 | 4.599426 | 3.327649
35.64491 | 52.0983 | 45.18882 | 37.2543 | 6.90948 | 4.606059 | 3.328465
35.65491 | 52.2475 | 45.19534 | 37.25339 | 7.052161 | 4.612701 | 3.329245
35.66491 | 52.3872 | 45.20181 | 37.25246 | 7.185394 | 4.619352 | 3.329991
35.6749 | 52.5174 | 45.20822 | 37.25151 | 7.309185 | 4.626004 | 3.330702
35.6849 | 52.6084 | 45.21458 | 37.25053 | 7.393821 | 4.632672 | 3.331378
35.6949 | 52.752 | 45.22089 | 37.24952 | 7.53111 | 4.639348 | 3.33202
35.7049 | 52.9125 | 45.22715 | 37.24849 | 7.68535 | 4.646032 | 3.332628
35.7149 | 52.9873 | 45.23336 | 37.24743 | 7.75394 | 4.652726 | 3.333202
35.7249 | 53.1471 | 45.23952 | 37.24635 | 7.907583 | 4.659427 | 3.33374
35.73489 | 53.2501 | 45.24562 | 37.24524 | 8.004483 | 4.666131 | 3.334245
35.74489 | 53.3725 | 45.25167 | 37.24411 | 8.120828 | 4.67285 | 3.334716
35.75489 | 53.5304 | 45.25768 | 37.24294 | 8.272724 | 4.679578 | 3.335153
35.76489 | 53.6274 | 45.26363 | 37.24176 | 8.363772 | 4.686314 | 3.335556
35.77489 | 53.7662 | 45.26953 | 37.24055 | 8.49667 | 4.693059 | 3.335925
35.78488 | 53.8835 | 45.27538 | 37.23931 | 8.608124 | 4.699806 | 3.336261
35.79488 | 54.0163 | 45.28118 | 37.23804 | 8.735124 | 4.706568 | 3.336563
35.80488 | 54.1416 | 45.28693 | 37.23676 | 8.854674 | 4.713338 | 3.336832
35.81488 | 54.2459 | 45.29263 | 37.23544 | 8.953275 | 4.720118 | 3.337068
35.82488 | 54.3839 | 45.29827 | 37.2341 | 9.085626 | 4.726905 | 3.33727
35.83488 | 54.5311 | 45.30387 | 37.23273 | 9.227227 | 4.733701 | 3.33744
35.84487 | 54.6274 | 45.30942 | 37.23134 | 9.317984 | 4.740499 | 3.337576
35.85487 | 54.7713 | 45.31491 | 37.22992 | 9.456386 | 4.747312 | 3.33768
35.86487 | 54.899 | 45.32036 | 37.22848 | 9.578638 | 4.754134 | 3.337751
35.87487 | 54.9891 | 45.32576 | 37.22701 | 9.66334 | 4.760962 | 3.33779
35.88487 | 55.1509 | 45.33111 | 37.22551 | 9.819792 | 4.7678 | 3.337796
35.89487 | 55.2518 | 45.33641 | 37.22399 | 9.915393 | 4.774647 | 3.33777
35.90486 | 55.3876 | 45.34165 | 37.22244 | 10.04595 | 4.781495 | 3.337712
35.91486 | 55.5232 | 45.34685 | 37.22087 | 10.17635 | 4.788358 | 3.337622
35.92486 | 55.6364 | 45.352 | 37.21927 | 10.2844 | 4.795229 | 3.3375
35.93486 | 55.7677 | 45.3571 | 37.21765 | 10.4106 | 4.802108 | 3.337348
35.94486 | 55.886 | 45.36216 | 37.216 | 10.52384 | 4.808995 | 3.337162
35.95486 | 56.04 | 45.36716 | 37.21432 | 10.67284 | 4.815891 | 3.336947
35.96485 | 56.1164 | 45.37211 | 37.21262 | 10.74429 | 4.822787 | 3.3367
35.97485 | 56.2707 | 45.37701 | 37.21089 | 10.89369 | 4.829698 | 3.336422
35.98485 | 56.3765 | 45.38187 | 37.20914 | 10.99463 | 4.836618 | 3.336113
35.99485 | 56.5127 | 45.38668 | 37.20736 | 11.12602 | 4.843544 | 3.335773
36.00485 | 56.6336 | 45.39144 | 37.20556 | 11.24216 | 4.850479 | 3.335403
36.01485 | 56.733 | 45.39615 | 37.20373 | 11.33685 | 4.857422 | 3.335003
36.02484 | 56.8835 | 45.40081 | 37.20187 | 11.48269 | 4.864365 | 3.334574
36.03484 | 56.9821 | 45.40543 | 37.19999 | 11.57667 | 4.871323 | 3.334113
36.04484 | 57.1076 | 45.40999 | 37.19808 | 11.69761 | 4.878288 | 3.333623
36.05484 | 57.2189 | 45.41451 | 37.19615 | 11.80439 | 4.885261 | 3.333104
36.06484 | 57.3437 | 45.41899 | 37.19419 | 11.92471 | 4.892241 | 3.332555
36.07484 | 57.4668 | 45.42341 | 37.1922 | 12.04339 | 4.899228 | 3.331977
36.08483 | 57.5853 | 45.42778 | 37.1902 | 12.15752 | 4.906216 | 3.33137
36.09483 | 57.6829 | 45.43211 | 37.18816 | 12.25079 | 4.913218 | 3.330734
36.10483 | 57.8384 | 45.43639 | 37.1861 | 12.40201 | 4.920226 | 3.33007
36.11483 | 57.9471 | 45.44063 | 37.18401 | 12.50647 | 4.927242 | 3.329377
36.12483 | 58.0608 | 45.44482 | 37.1819 | 12.61598 | 4.934265 | 3.328656
36.13483 | 58.1735 | 45.44896 | 37.17976 | 12.72454 | 4.941294 | 3.327907
36.14482 | 58.2928 | 45.45305 | 37.17759 | 12.83975 | 4.948323 | 3.327131
36.15482 | 58.4436 | 45.45709 | 37.1754 | 12.98651 | 4.955366 | 3.326326
36.16482 | 58.5605 | 45.4611 | 37.17319 | 13.0994 | 4.962415 | 3.325494
36.17482 | 58.6882 | 45.46505 | 37.17094 | 13.22315 | 4.969471 | 3.324635
36.18482 | 58.8513 | 45.46896 | 37.16868 | 13.38234 | 4.976533 | 3.323749
36.19481 | 58.9701 | 45.47282 | 37.16639 | 13.49728 | 4.983594 | 3.322837
36.20481 | 59.1067 | 45.47663 | 37.16407 | 13.63007 | 4.990668 | 3.321898
36.21481 | 59.2319 | 45.4804 | 37.16172 | 13.7515 | 4.997748 | 3.320933
36.22481 | 59.3547 | 45.48413 | 37.15935 | 13.87057 | 5.004835 | 3.319941
36.23481 | 59.4989 | 45.4878 | 37.15695 | 14.0111 | 5.011926 | 3.318924
36.24481 | 59.6091 | 45.49144 | 37.15453 | 14.11766 | 5.019024 | 3.31788
36.2548 | 59.7469 | 45.49502 | 37.15209 | 14.25188 | 5.02612 | 3.316813
36.2648 | 59.8614 | 45.49856 | 37.14961 | 14.36284 | 5.033228 | 3.315719
36.2748 | 59.9931 | 45.50206 | 37.14711 | 14.49104 | 5.040342 | 3.314601
36.2848 | 60.1258 | 45.50551 | 37.14459 | 14.62029 | 5.047461 | 3.313457
36.2948 | 60.2473 | 45.50891 | 37.14204 | 14.73839 | 5.054585 | 3.312289
36.3048 | 60.3705 | 45.51227 | 37.13946 | 14.85823 | 5.061713 | 3.311097
36.31479 | 60.4898 | 45.51559 | 37.13686 | 14.97421 | 5.06884 | 3.309881
36.32479 | 60.6323 | 45.51886 | 37.13424 | 15.11344 | 5.075978 | 3.308641
36.33479 | 60.7618 | 45.52208 | 37.13158 | 15.23972 | 5.083121 | 3.307378
36.34479 | 60.8553 | 45.52526 | 37.12891 | 15.33004 | 5.090268 | 3.306091
36.35479 | 61.0183 | 45.5284 | 37.1262 | 15.4899 | 5.097419 | 3.304781
36.36479 | 61.1315 | 45.53149 | 37.12347 | 15.60001 | 5.104574 | 3.303447
36.37478 | 61.2487 | 45.53454 | 37.12072 | 15.71416 | 5.111727 | 3.302093
36.38478 | 61.3691 | 45.53754 | 37.11794 | 15.83156 | 5.118889 | 3.300715
36.39478 | 61.489 | 45.5405 | 37.11513 | 15.9485 | 5.126056 | 3.299315
36.40478 | 61.6108 | 45.54342 | 37.1123 | 16.06738 | 5.133226 | 3.297893
36.41478 | 61.7498 | 45.54629 | 37.10944 | 16.20351 | 5.140399 | 3.296449
36.42478 | 61.8567 | 45.54912 | 37.10656 | 16.30758 | 5.147575 | 3.294984
36.43477 | 62.0012 | 45.5519 | 37.10365 | 16.4493 | 5.154748 | 3.293499
36.44477 | 62.1225 | 45.55464 | 37.10072 | 16.56786 | 5.16193 | 3.291992
36.45477 | 62.2376 | 45.55734 | 37.09776 | 16.68026 | 5.169115 | 3.290464
36.46477 | 62.364 | 45.55999 | 37.09477 | 16.80401 | 5.176302 | 3.288915
36.47477 | 62.4901 | 45.5626 | 37.09176 | 16.9275 | 5.183492 | 3.287347
36.48477 | 62.6231 | 45.56517 | 37.08873 | 17.05793 | 5.190683 | 3.285758
36.49476 | 62.7234 | 45.56769 | 37.08567 | 17.15571 | 5.19787 | 3.284152
36.50476 | 62.8734 | 45.57017 | 37.08258 | 17.30323 | 5.205065 | 3.282524
36.51476 | 62.9944 | 45.57261 | 37.07947 | 17.42179 | 5.212262 | 3.280877
36.52476 | 63.1358 | 45.575 | 37.07633 | 17.5608 | 5.21946 | 3.279212
36.53476 | 63.2448 | 45.57735 | 37.07316 | 17.66745 | 5.22666 | 3.277527
36.54476 | 63.3811 | 45.57966 | 37.06997 | 17.80144 | 5.23386 | 3.275824
36.55475 | 63.5191 | 45.58192 | 37.06676 | 17.93718 | 5.241055 | 3.274106
36.56475 | 63.6324 | 45.58414 | 37.06352 | 18.04826 | 5.248257 | 3.272367
36.57475 | 63.776 | 45.58632 | 37.06025 | 18.18968 | 5.255459 | 3.27061
36.58475 | 63.9032 | 45.58846 | 37.05696 | 18.31474 | 5.262661 | 3.268836
36.59475 | 64.0261 | 45.59055 | 37.05365 | 18.43555 | 5.269864 | 3.267045
36.60474 | 64.1486 | 45.5926 | 37.05031 | 18.556 | 5.277059 | 3.265238
36.61474 | 64.2831 | 45.59461 | 37.04694 | 18.68849 | 5.284262 | 3.263414
36.62474 | 64.3931 | 45.59658 | 37.04355 | 18.79652 | 5.291463 | 3.261573
36.63474 | 64.4951 | 45.59851 | 37.04013 | 18.89659 | 5.298664 | 3.259715
36.64474 | 64.6417 | 45.60039 | 37.03668 | 19.04131 | 5.305864 | 3.257842
36.65474 | 64.7586 | 45.60223 | 37.03321 | 19.15637 | 5.313063 | 3.255953
36.66473 | 64.9023 | 45.60403 | 37.02972 | 19.29827 | 5.320253 | 3.254051
36.67473 | 64.9989 | 45.60578 | 37.0262 | 19.39312 | 5.327448 | 3.252132
36.68473 | 65.1493 | 45.60749 | 37.02266 | 19.54181 | 5.334642 | 3.250197
36.69473 | 65.2455 | 45.60917 | 37.01908 | 19.63633 | 5.341834 | 3.248248
36.70473 | 65.392 | 45.6108 | 37.01549 | 19.7812 | 5.349023 | 3.246285
36.71473 | 65.517 | 45.61238 | 37.01187 | 19.90462 | 5.35621 | 3.244307
36.72472 | 65.6251 | 45.61393 | 37.00822 | 20.01117 | 5.363387 | 3.242318
36.73472 | 65.7566 | 45.61543 | 37.00455 | 20.14117 | 5.370568 | 3.240313
36.74472 | 65.8648 | 45.61689 | 37.00085 | 20.24791 | 5.377746 | 3.238295
36.75472 | 65.9858 | 45.61831 | 36.99713 | 20.36749 | 5.38492 | 3.236264
36.76472 | 66.0861 | 45.61969 | 36.99338 | 20.46641 | 5.392091 | 3.234219
36.77472 | 66.2121 | 45.62103 | 36.98961 | 20.59107 | 5.399257 | 3.232163
36.78471 | 66.3309 | 45.62232 | 36.98581 | 20.70858 | 5.406413 | 3.230095
36.79471 | 66.4292 | 45.62357 | 36.98199 | 20.80563 | 5.413571 | 3.228014
36.80471 | 66.5397 | 45.62478 | 36.97814 | 20.91492 | 5.420725 | 3.225921
36.81471 | 66.6611 | 45.62595 | 36.97426 | 21.03515 | 5.427873 | 3.223816
36.82471 | 66.7464 | 45.62708 | 36.97036 | 21.11932 | 5.435016 | 3.2217
36.83471 | 66.8546 | 45.62816 | 36.96644 | 21.22644 | 5.442154 | 3.219572
36.8447 | 66.9549 | 45.62921 | 36.96249 | 21.32569 | 5.44928 | 3.217436
36.8547 | 67.0533 | 45.63021 | 36.95851 | 21.42309 | 5.456406 | 3.215287
36.8647 | 67.1432 | 45.63117 | 36.95451 | 21.51203 | 5.463526 | 3.213128
36.8747 | 67.2305 | 45.63209 | 36.95049 | 21.59841 | 5.470639 | 3.210959
36.8847 | 67.3287 | 45.63296 | 36.94644 | 21.69574 | 5.477746 | 3.208779
36.8947 | 67.4071 | 45.6338 | 36.94236 | 21.7733 | 5.484846 | 3.20659
36.90469 | 67.5011 | 45.63459 | 36.93826 | 21.86651 | 5.491931 | 3.204394
36.91469 | 67.5687 | 45.63534 | 36.93413 | 21.93336 | 5.499017 | 3.202186
36.92469 | 67.6627 | 45.63605 | 36.92998 | 22.02665 | 5.506094 | 3.19997
36.93469 | 67.7408 | 45.63671 | 36.92580525 | 22.10409 | 5.513163 | 3.197745
36.94469 | 67.8035 | 45.63734 | 36.9216 | 22.16616 | 5.520224 | 3.195511
36.95468 | 67.89 | 45.63792 | 36.91738 | 22.25208 | 5.52727 | 3.193272
36.96468 | 67.9659 | 45.63846 | 36.91313 | 22.32744 | 5.534313 | 3.191022
36.97468 | 67.9851 | 45.63896 | 36.90885 | 22.34614 | 5.541347 | 3.188764
36.98468 | 68.0662 | 45.63942 | 36.90455 | 22.42678 | 5.548372 | 3.186499
36.99468 | 68.1193 | 45.63983 | 36.90022 | 22.47947 | 5.555387 | 3.184227
37.00468 | 68.1752 | 45.64021 | 36.89587 | 22.53499 | 5.562392 | 3.181948
37.01467 | 68.2126 | 45.64054 | 36.89149 | 22.57206 | 5.56938 | 3.179664
37.02467 | 68.2312 | 45.64083 | 36.88709 | 22.59037 | 5.576364 | 3.177371
37.03467 | 68.2689 | 45.64107 | 36.88266 | 22.62783 | 5.583337 | 3.175072
37.04467 | 68.2904 | 45.64128 | 36.87821 | 22.64912 | 5.5903 | 3.172766
37.05467 | 68.3118 | 45.64144 | 36.87373 | 22.67036 | 5.59725 | 3.170455
37.06467 | 68.3342 | 45.64156 | 36.86923 | 22.69264 | 5.604189 | 3.168138
37.07466 | 68.3059 | 45.64163 | 36.86471 | 22.66427 | 5.611109 | 3.165819
37.08466 | 68.3391 | 45.64167 | 36.86015 | 22.69743 | 5.618024 | 3.163491
37.09466 | 68.313 | 45.64166 | 36.85558 | 22.67134 | 5.624925 | 3.161158
37.10466 | 68.2851 | 45.64161 | 36.85097 | 22.64349 | 5.631814 | 3.158821
37.11466 | 68.2832 | 45.64152 | 36.84635 | 22.64168 | 5.63869 | 3.15648
37.12466 | 68.2345 | 45.64138 | 36.84169 | 22.59312 | 5.645552 | 3.154133
37.13465 | 68.181 | 45.6412 | 36.83702 | 22.5398 | 5.652393 | 3.151785
37.14465 | 68.1375 | 45.64098 | 36.83232 | 22.49652 | 5.659227 | 3.149431
37.15465 | 68.1046 | 45.64071 | 36.82759 | 22.46389 | 5.666046 | 3.147073
37.16465 | 68.0524 | 45.6404 | 36.82284 | 22.412 | 5.672851 | 3.144712
37.17465 | 67.9984 | 45.64005 | 36.81807 | 22.35835 | 5.679641 | 3.142347
37.18465 | 67.9407 | 45.63966 | 36.81326 | 22.30104 | 5.686415 | 3.139979
37.19464 | 67.8575 | 45.63922 | 36.80844 | 22.21828 | 5.693167 | 3.137612
37.20464 | 67.8113 | 45.63874 | 36.80359 | 22.17256 | 5.699909 | 3.135239
37.21464 | 67.7331 | 45.63821 | 36.79872 | 22.09489 | 5.706636 | 3.132863
37.22464 | 67.6327 | 45.63765 | 36.79382 | 21.99505 | 5.713345 | 3.130485
37.23464 | 67.5846 | 45.63703 | 36.78889 | 21.94757 | 5.720038 | 3.128105
37.24464 | 67.4578 | 45.63638 | 36.78394 | 21.82142 | 5.726713 | 3.125724
37.25463 | 67.3987 | 45.63568 | 36.77897 | 21.76302 | 5.733364 | 3.123343
37.26463 | 67.275 | 45.63493 | 36.77397 | 21.64007 | 5.740003 | 3.120958
37.27463 | 67.1844 | 45.63414 | 36.76895 | 21.55026 | 5.746625 | 3.118572
37.28463 | 67.0986 | 45.63331 | 36.7639 | 21.46529 | 5.753227 | 3.116185
37.29463 | 66.9587 | 45.63243 | 36.75883 | 21.32627 | 5.759811 | 3.113798
37.30463 | 66.8799 | 45.63151 | 36.75373 | 21.24839 | 5.766376 | 3.111409
37.31462 | 66.738 | 45.63055 | 36.74861 | 21.10745 | 5.772914 | 3.109022
37.32462 | 66.6406 | 45.62954 | 36.74346 | 21.01106 | 5.779439 | 3.106633
37.33462 | 66.5349 | 45.62848 | 36.73829 | 20.90642 | 5.785944 | 3.104244
37.34462 | 66.3777 | 45.62738 | 36.73309 | 20.75032 | 5.792429 | 3.101854
37.35462 | 66.3252 | 45.62623 | 36.72787 | 20.69897 | 5.798892 | 3.099465
37.36461 | 66.1773 | 45.62504 | 36.72263 | 20.55226 | 5.805328 | 3.097079
37.37461 | 66.0484 | 45.6238 | 36.71736 | 20.4246 | 5.811749 | 3.094692
37.38461 | 65.9044 | 45.62252 | 36.71207 | 20.28188 | 5.818147 | 3.092305
37.39461 | 65.7892 | 45.62119 | 36.70675 | 20.16801 | 5.824524 | 3.089918
37.40461 | 65.6532 | 45.61982 | 36.70141 | 20.03338 | 5.830878 | 3.087533
37.41461 | 65.5222 | 45.6184 | 36.69604 | 19.9038 | 5.837209 | 3.08515
37.4246 | 65.3866 | 45.61693 | 36.69065 | 19.76967 | 5.843511 | 3.08277
37.4346 | 65.2558 | 45.61542 | 36.68523 | 19.64038 | 5.849796 | 3.08039
37.4446 | 65.1133 | 45.61386 | 36.67979 | 19.49944 | 5.856056 | 3.078011
37.4546 | 64.9936 | 45.61226 | 36.67433 | 19.38134 | 5.862292 | 3.075635
37.4646 | 64.838 | 45.6106 | 36.66884 | 19.2274 | 5.868504 | 3.073261
37.4746 | 64.7177 | 45.6089 | 36.66332 | 19.1088 | 5.874691 | 3.070889
37.48459 | 64.6004 | 45.60716 | 36.65779 | 18.99324 | 5.880846 | 3.068522
37.49459 | 64.4454 | 45.60536 | 36.65223 | 18.84004 | 5.886982 | 3.066155
37.50459 | 64.3059 | 45.60352 | 36.64664 | 18.70238 | 5.893092 | 3.063791
37.51459 | 64.1951 | 45.60163 | 36.64103 | 18.59347 | 5.899176 | 3.061431
37.52459 | 64.0063 | 45.5997 | 36.63539 | 18.4066 | 5.905233 | 3.059073
37.53459 | 63.8983 | 45.59771 | 36.62973 | 18.30059 | 5.911263 | 3.056718
37.54458 | 63.7332 | 45.59568 | 36.62405 | 18.13752 | 5.91726 | 3.05437
37.55458 | 63.6102 | 45.5936 | 36.61834 | 18.0166 | 5.923236 | 3.052023
37.56458 | 63.4815 | 45.59147 | 36.61261 | 17.89003 | 5.929183 | 3.049679
37.57458 | 63.3131 | 45.58929 | 36.60685 | 17.72381 | 5.935102 | 3.047339
37.58458 | 63.2104 | 45.58707 | 36.60107 | 17.62333 | 5.940992 | 3.045004
37.59458 | 63.0241 | 45.58479 | 36.59527 | 17.43931 | 5.946854 | 3.042672
37.60457 | 62.948 | 45.58247 | 36.58944 | 17.36553 | 5.95268 | 3.040347
37.61457 | 62.7638 | 45.58009 | 36.58359 | 17.18371 | 5.958482 | 3.038025
37.62457 | 62.6376 | 45.57767 | 36.57771 | 17.05993 | 5.964255 | 3.035707
37.63457 | 62.4843 | 45.5752 | 36.57181 | 16.9091 | 5.969996 | 3.033393
37.64457 | 62.3474 | 45.57267 | 36.56588 | 16.77473 | 5.975708 | 3.031085
37.65457 | 62.2309 | 45.5701 | 36.55993 | 16.6608 | 5.981388 | 3.028782
37.66456 | 62.0831 | 45.56748 | 36.55396 | 16.51562 | 5.987031 | 3.026486
37.67456 | 61.9619 | 45.5648 | 36.54796 | 16.3971 | 5.992648 | 3.024192
37.68456 | 61.8175 | 45.56208 | 36.54194 | 16.25542 | 5.998233 | 3.021905
37.69456 | 61.7095 | 45.5593 | 36.53589 | 16.1502 | 6.003786 | 3.019623
37.70456 | 61.5851 | 45.55648 | 36.52982 | 16.02862 | 6.009306 | 3.017346
37.71456 | 61.4485 | 45.5536 | 36.52373 | 15.8949 | 6.014792 | 3.015076
37.72455 | 61.3356 | 45.55067 | 36.51762 | 15.78493 | 6.02024 | 3.012813
37.73455 | 61.1991 | 45.54769 | 36.51148 | 15.65141 | 6.02566 | 3.010554
37.74455 | 61.05 | 45.54466 | 36.50531 | 15.50534 | 6.031045 | 3.008301
37.75455 | 60.9389 | 45.54157 | 36.49912 | 15.39733 | 6.036396 | 3.006055
37.76455 | 60.7929 | 45.53843 | 36.49291 | 15.25447 | 6.041712 | 3.003814
37.77454 | 60.6685 | 45.53524 | 36.48667 | 15.13326 | 6.046987 | 3.001583
37.78454 | 60.5161 | 45.532 | 36.48041 | 14.9841 | 6.052233 | 2.999356
37.79454 | 60.3769 | 45.5287 | 36.47413 | 14.8482 | 6.057443 | 2.997136
37.80454 | 60.2371 | 45.52536 | 36.46782 | 14.71174 | 6.062616 | 2.994922
37.81454 | 60.1293 | 45.52195 | 36.46148 | 14.60735 | 6.067753 | 2.992715
37.82454 | 59.9687 | 45.5185 | 36.45513 | 14.4502 | 6.072854 | 2.990515
37.83453 | 59.8624 | 45.51499 | 36.44875 | 14.34741 | 6.077912 | 2.988324
37.84453 | 59.7259 | 45.51143 | 36.44235 | 14.21447 | 6.082938 | 2.986138
37.85453 | 59.581 | 45.50781 | 36.43592 | 14.07319 | 6.087925 | 2.98396
37.86453 | 59.4586 | 45.50413 | 36.42947 | 13.95447 | 6.092875 | 2.981789
37.87453 | 59.3215 | 45.50041 | 36.42299 | 13.82109 | 6.097787 | 2.979626
37.88453 | 59.21 | 45.49662 | 36.4165 | 13.71338 | 6.102659 | 2.977469
37.89452 | 59.0487 | 45.49279 | 36.40998 | 13.55591 | 6.107487 | 2.975323
37.90452 | 58.9434 | 45.4889 | 36.40343 | 13.4545 | 6.112281 | 2.973183
37.91452 | 58.8128 | 45.48495 | 36.39686 | 13.32785 | 6.117035 | 2.97105
37.92452 | 58.6791 | 45.48095 | 36.39027 | 13.19815 | 6.121749 | 2.968924
37.93452 | 58.5843 | 45.47689 | 36.38365 | 13.10741 | 6.126423 | 2.966808
37.94452 | 58.4156 | 45.47277 | 36.37701 | 12.94283 | 6.131056 | 2.964698
37.95451 | 58.3342 | 45.4686 | 36.37036 | 12.8656 | 6.135643 | 2.962599
37.96451 | 58.2063 | 45.46437 | 36.36367 | 12.74193 | 6.140193 | 2.960507
37.97451 | 58.0654 | 45.46008 | 36.35696 | 12.60532 | 6.144702 | 2.958423
37.98451 | 57.9508 | 45.45574 | 36.35023 | 12.49506 | 6.149168 | 2.956347
37.99451 | 57.8249 | 45.45134 | 36.34347 | 12.37356 | 6.153592 | 2.954279
38.00451 | 57.7119 | 45.44688 | 36.33669 | 12.26502 | 6.157974 | 2.95222
38.0145 | 57.5701 | 45.44237 | 36.32989 | 12.12773 | 6.162308 | 2.950171
38.0245 | 57.4648 | 45.43779 | 36.32306 | 12.02701 | 6.166603 | 2.94813
38.0345 | 57.3472 | 45.43316 | 36.31621 | 11.91404 | 6.170855 | 2.946096
38.0445 | 57.2272 | 45.42847 | 36.30934 | 11.79873 | 6.175063 | 2.944072
38.0545 | 57.1007 | 45.42372 | 36.30244 | 11.67698 | 6.179226 | 2.942056
38.0645 | 57.0174 | 45.41891 | 36.29552 | 11.59849 | 6.183345 | 2.94005
38.07449 | 56.8569 | 45.41405 | 36.28858 | 11.44285 | 6.187416 | 2.938054
38.08449 | 56.755 | 45.40912 | 36.28161 | 11.34588 | 6.191444 | 2.936065
38.09449 | 56.6287 | 45.40414 | 36.27462 | 11.22456 | 6.195428 | 2.934086
38.10449 | 56.5287 | 45.39909 | 36.26761 | 11.12961 | 6.199366 | 2.932115
38.11449 | 56.4183 | 45.39398 | 36.26057 | 11.02432 | 6.203257 | 2.930153
38.12449 | 56.2951 | 45.38882 | 36.25351 | 10.90628 | 6.207103 | 2.928201
38.13448 | 56.2165 | 45.38359 | 36.24644 | 10.83291 | 6.210897 | 2.92626
38.14448 | 56.0609 | 45.37831 | 36.23933 | 10.68259 | 6.214649 | 2.924327
38.15448 | 55.9977 | 45.37296 | 36.2322 | 10.62474 | 6.218354 | 2.922402
38.16448 | 55.8748 | 45.36755 | 36.22505 | 10.50725 | 6.222011 | 2.920487
38.17448 | 55.7878 | 45.36208 | 36.21787 | 10.42572 | 6.225621 | 2.918582
38.18447 | 55.6831 | 45.35655 | 36.21068 | 10.32655 | 6.229179 | 2.916688
38.19447 | 55.5485 | 45.35095 | 36.20346 | 10.19755 | 6.232692 | 2.914801
38.20447 | 55.4966 | 45.3453 | 36.19622 | 10.1513 | 6.236156 | 2.912924
38.21447 | 55.341 | 45.33958 | 36.18895 | 10.00142 | 6.239571 | 2.911057
38.22447 | 55.2754 | 45.3338 | 36.18166 | 9.941604 | 6.242938 | 2.909199
38.23447 | 55.1824 | 45.32795 | 36.17435 | 9.854448 | 6.246255 | 2.907351
38.24446 | 55.0607 | 45.32205 | 36.16702 | 9.73865 | 6.249519 | 2.905514
38.25446 | 54.9736 | 45.31608 | 36.15966 | 9.65752 | 6.252736 | 2.903685
38.26446 | 54.8177 | 45.31005 | 36.15228 | 9.507654 | 6.255903 | 2.901866
38.27446 | 54.8027 | 45.30395 | 36.14487 | 9.498751 | 6.259019 | 2.900057
38.28446 | 54.6498 | 45.29779 | 36.13745 | 9.352012 | 6.262085 | 2.898258
38.29446 | 54.5724 | 45.29156 | 36.13 | 9.280837 | 6.265099 | 2.896468
38.30445 | 54.433 | 45.28528 | 36.12253 | 9.14772 | 6.26806 | 2.89469
38.31445 | 54.3389 | 45.27893 | 36.11503 | 9.059974 | 6.270971 | 2.89292
38.32445 | 54.2543 | 45.27251 | 36.10752 | 8.981792 | 6.273832 | 2.89116
38.33445 | 54.1374 | 45.26602 | 36.09998 | 8.871375 | 6.276639 | 2.88941
38.34445 | 54.0734 | 45.25948 | 36.09241 | 8.813923 | 6.279395 | 2.88767
38.35445 | 53.9365 | 45.25286 | 36.08483 | 8.683637 | 6.282098 | 2.885939
38.36444 | 53.8524 | 45.24619 | 36.07722 | 8.60621 | 6.284746 | 2.88422
38.37444 | 53.7171 | 45.23945 | 36.06959 | 8.477654 | 6.287343 | 2.882509
38.38444 | 53.6397 | 45.23264 | 36.06194 | 8.407064 | 6.289887 | 2.880809
38.39444 | 53.5181 | 45.22576 | 36.05426 | 8.292341 | 6.292378 | 2.879118
38.40444 | 53.3938 | 45.21882 | 36.04656 | 8.174984 | 6.294815 | 2.877437
38.41444 | 53.2928 | 45.21181 | 36.03884 | 8.080993 | 6.297198 | 2.875767
38.42443 | 53.1566 | 45.20474 | 36.03111 | 7.95186 | 6.299524 | 2.874109
38.43443 | 53.0999 | 45.1976 | 36.02334 | 7.902303 | 6.301799 | 2.872458
38.44443 | 52.8941 | 45.19039 | 36.01555 | 7.703712 | 6.304019 | 2.870817
38.45443 | 52.8189 | 45.18311 | 36.00774 | 7.63579 | 6.306184 | 2.869185
38.46443 | 52.7036 | 45.17577 | 35.99991 | 7.527834 | 6.308294 | 2.867564
38.47443 | 52.5506 | 45.16835 | 35.99205 | 7.382246 | 6.310349 | 2.865954
38.48442 | 52.4861 | 45.16088 | 35.98418 | 7.325217 | 6.312347 | 2.864355
38.49442 | 52.3379 | 45.15333 | 35.97628 | 7.184565 | 6.31429 | 2.862764
38.50442 | 52.2533 | 45.14572 | 35.96836 | 7.10758 | 6.316179 | 2.861183
38.51442 | 52.1229 | 45.13804 | 35.96041 | 6.984865 | 6.318011 | 2.859612
38.52442 | 52.0273 | 45.13028 | 35.95245 | 6.897017 | 6.319787 | 2.85805
38.53442 | 51.9327 | 45.12246 | 35.94446 | 6.810238 | 6.321506 | 2.856499
38.54441 | 51.7902 | 45.11458 | 35.93645 | 6.675621 | 6.323167 | 2.854959
38.55441 | 51.7171 | 45.10662 | 35.92842 | 6.61048 | 6.324773 | 2.853428
38.56441 | 51.5893 | 45.09859 | 35.92036 | 6.490708 | 6.326323 | 2.851906
38.57441 | 51.4838 | 45.09049 | 35.91229 | 6.393305 | 6.327815 | 2.850394
38.58441 | 51.4122 | 45.08233 | 35.90419 | 6.329872 | 6.32925 | 2.848892
38.5944 | 51.3184 | 45.0741 | 35.89607 | 6.244301 | 6.330626 | 2.847401
38.6044 | 51.2134 | 45.06579 | 35.88793 | 6.147608 | 6.331946 | 2.845919
38.6144 | 51.099 | 45.05742 | 35.87976 | 6.041584 | 6.333208 | 2.844446
38.6244 | 50.998 | 45.04897 | 35.87157 | 5.949032 | 6.334412 | 2.842983
38.6344 | 50.9521 | 45.04045 | 35.86336 | 5.911648 | 6.335558 | 2.84153
38.6444 | 50.7895 | 45.03186 | 35.85513 | 5.757636 | 6.336646 | 2.840086
38.65439 | 50.7404 | 45.02321 | 35.84689 | 5.717186 | 6.337675 | 2.838653
38.66439 | 50.625 | 45.01448 | 35.83861 | 5.610515 | 6.338645 | 2.837229
38.67439 | 50.54 | 45.00568 | 35.83031 | 5.534315 | 6.339558 | 2.835814
38.68439 | 50.4792 | 44.99681 | 35.82199 | 5.482386 | 6.340411 | 2.834409
38.69439 | 50.359 | 44.98787 | 35.81365 | 5.371128 | 6.341206 | 2.833013
38.70439 | 50.3032 | 44.97886 | 35.80529 | 5.324342 | 6.341942 | 2.831627
38.71438 | 50.211 | 44.96978 | 35.79691 | 5.241218 | 6.342617 | 2.830252
38.72438 | 50.1118 | 44.96063 | 35.78851 | 5.151175 | 6.343234 | 2.828884
38.73438 | 50.0762 | 44.9514 | 35.78008 | 5.124803 | 6.343792 | 2.827527
38.74438 | 49.917 | 44.9421 | 35.77163 | 4.974903 | 6.34429 | 2.826178
38.75438 | 49.8695 | 44.93272 | 35.76316 | 4.936776 | 6.344728 | 2.824839
38.76438 | 49.7881 | 44.92328 | 35.75466 | 4.86482 | 6.345107 | 2.823509
38.77437 | 49.6841 | 44.91377 | 35.74616 | 4.770327 | 6.345426 | 2.822189
38.78437 | 49.6216 | 44.90418 | 35.73762 | 4.717416 | 6.345685 | 2.820877
38.79437 | 49.5375 | 44.89452 | 35.72906 | 4.642977 | 6.345884 | 2.819575
38.80437 | 49.4365 | 44.88479 | 35.72049 | 4.551711 | 6.346023 | 2.818281
38.81437 | 49.3755 | 44.87498 | 35.71188 | 4.500518 | 6.346101 | 2.816997
38.82437 | 49.2856 | 44.8651 | 35.70326 | 4.420498 | 6.346119 | 2.815721
38.83436 | 49.1853 | 44.85516 | 35.69463 | 4.33014 | 6.346078 | 2.814456
38.84436 | 49.1286 | 44.84514 | 35.68596 | 4.283465 | 6.345975 | 2.813198
38.85436 | 49.0381 | 44.83504 | 35.67728 | 4.203063 | 6.345812 | 2.811949
38.86436 | 48.9509 | 44.82487 | 35.66857 | 4.126035 | 6.345588 | 2.810709
38.87436 | 48.8831 | 44.81462 | 35.65984 | 4.06848 | 6.345304 | 2.809478
38.88436 | 48.798 | 44.8043 | 35.65109 | 3.993698 | 6.344959 | 2.808255
38.89435 | 48.7462 | 44.79392 | 35.64233 | 3.952279 | 6.344554 | 2.807042
38.90435 | 48.6296 | 44.78346 | 35.63353 | 3.846144 | 6.344087 | 2.805836
38.91435 | 48.5653 | 44.77292 | 35.62472 | 3.792383 | 6.34356 | 2.804639
38.92435 | 48.4831 | 44.76231 | 35.61588 | 3.720795 | 6.342972 | 2.80345
38.93435 | 48.3902 | 44.75162 | 35.60703 | 3.638581 | 6.342323 | 2.80227
38.94434 | 48.3029 | 44.74087 | 35.59816 | 3.56203 | 6.341614 | 2.801099
38.95434 | 48.2402 | 44.73004 | 35.58926 | 3.510163 | 6.340843 | 2.799936
38.96434 | 48.1282 | 44.71913 | 35.58034 | 3.409071 | 6.340011 | 2.79878
38.97434 | 48.0619 | 44.70815 | 35.5714 | 3.353752 | 6.339118 | 2.797632
38.98434 | 47.97 | 44.69709 | 35.56244 | 3.272908 | 6.338163 | 2.796493
38.99434 | 47.895 | 44.68596 | 35.55345 | 3.209038 | 6.337148 | 2.795361
39.00433 | 47.7958 | 44.67477 | 35.54446 | 3.121031 | 6.336073 | 2.794238
39.01433 | 47.7232 | 44.66349 | 35.53543 | 3.059709 | 6.334936 | 2.793122
39.02433 | 47.6029 | 44.65214 | 35.52639 | 2.950761 | 6.333737 | 2.792014
39.03433 | 47.5291 | 44.64071 | 35.51732 | 2.888388 | 6.332478 | 2.790914
39.04433 | 47.4562 | 44.62921 | 35.50823 | 2.826989 | 6.331157 | 2.789821
39.05433 | 47.3669 | 44.61764 | 35.49912 | 2.749264 | 6.329776 | 2.788736
39.06432 | 47.2725 | 44.606 | 35.49 | 2.666502 | 6.328335 | 2.787659
39.07432 | 47.2228 | 44.59427 | 35.48085 | 2.628526 | 6.326831 | 2.786589
39.08432 | 47.0913 | 44.58248 | 35.47168 | 2.508825 | 6.325266 | 2.785526
39.09432 | 47.011 | 44.5706 | 35.46249 | 2.440398 | 6.32364 | 2.78447
39.10432 | 46.9405 | 44.55865 | 35.45328 | 2.381846 | 6.321954 | 2.783421
39.11432 | 46.8288 | 44.54663 | 35.44405 | 2.282167 | 6.320207 | 2.782379
39.12431 | 46.7529 | 44.53455 | 35.4348 | 2.218351 | 6.318401 | 2.781346
39.13431 | 46.6483 | 44.52238 | 35.42553 | 2.125922 | 6.316532 | 2.780318
39.14431 | 46.5457 | 44.51013 | 35.41623 | 2.035568 | 6.314602 | 2.779298
39.15431 | 46.4688 | 44.49781 | 35.40692 | 1.970988 | 6.312611 | 2.778283
39.16431 | 46.3979 | 44.48542 | 35.39758 | 1.912482 | 6.31056 | 2.777276
39.17431 | 46.2837 | 44.47295 | 35.38823 | 1.810751 | 6.308449 | 2.776275
39.1843 | 46.1923 | 44.46042 | 35.37886 | 1.731882 | 6.306279 | 2.775282
39.1943 | 46.1267 | 44.4478 | 35.36946 | 1.6789 | 6.304046 | 2.774294
39.2043 | 46.0191 | 44.43511 | 35.36004 | 1.583993 | 6.301753 | 2.773312
39.2143 | 45.9406 | 44.42234 | 35.3506 | 1.518259 | 6.2994 | 2.772337
39.2243 | 45.8597 | 44.4095 | 35.34115 | 1.4502 | 6.296987 | 2.771367
39.2343 | 45.7665 | 44.39658 | 35.33167 | 1.369915 | 6.294513 | 2.770405
39.24429 | 45.6998 | 44.38361 | 35.32218 | 1.316193 | 6.291982 | 2.769448
39.25429 | 45.6209 | 44.37054 | 35.31266 | 1.250357 | 6.289388 | 2.768497
39.26429 | 45.5265 | 44.35741 | 35.30312 | 1.169095 | 6.286735 | 2.767551
39.27429 | 45.4492 | 44.34419 | 35.29356 | 1.105008 | 6.284022 | 2.766612
39.28429 | 45.3763 | 44.3309 | 35.28398 | 1.045395 | 6.281249 | 2.765677
39.29429 | 45.2839 | 44.31754 | 35.27438 | 0.9663566 | 6.278417 | 2.764749
39.30428 | 45.1995 | 44.30412 | 35.26477 | 0.8953782 | 6.275528 | 2.763826
39.31428 | 45.1411 | 44.29061 | 35.25513 | 0.8504873 | 6.272577 | 2.762908
39.32428 | 45.0576 | 44.27703 | 35.24547 | 0.7805706 | 6.269567 | 2.761996
39.33428 | 44.9686 | 44.26337 | 35.23579 | 0.705228 | 6.266498 | 2.761088
39.34428 | 44.9262 | 44.24964 | 35.22609 | 0.6765591 | 6.26337 | 2.760185
39.35427 | 44.8274 | 44.23585 | 35.21637 | 0.5915512 | 6.260186 | 2.759289
39.36427 | 44.7583 | 44.22197 | 35.20663 | 0.5363297 | 6.256941 | 2.758396
39.37427 | 44.6785 | 44.20802 | 35.19687 | 0.4704822 | 6.253637 | 2.757508
39.38427 | 44.5985 | 44.19399 | 35.18709 | 0.4045082 | 6.250275 | 2.756624
39.39427 | 44.5355 | 44.17989 | 35.17729 | 0.3556076 | 6.246854 | 2.755745
39.40427 | 44.4389 | 44.16572 | 35.16747 | 0.2731807 | 6.243376 | 2.754871
39.41426 | 44.3953 | 44.15149 | 35.15764 | 0.2438136 | 6.239843 | 2.754001
39.42426 | 44.3425 | 44.13717 | 35.14778 | 0.2053327 | 6.236249 | 2.753136
39.43426 | 44.2338 | 44.12277 | 35.1379 | 0.1110258 | 6.232597 | 2.752274
39.44426 | 44.2033 | 44.10831 | 35.128 | 0.09499173 | 6.228888 | 2.751416
39.45426 | 44.1188 | 44.09377 | 35.11808 | 0.02503099 | 6.225122 | 2.750562
39.46426 | 44.0542 | 44.07916 | 35.10815 | -0.0249573 | 6.221299 | 2.749712
39.47425 | 43.9789 | 44.06449 | 35.0982 | -0.08558703 | 6.217422 | 2.748867
39.48425 | 43.9059 | 44.04973 | 35.08822 | -0.14383 | 6.213486 | 2.748024
39.49425 | 43.8725 | 44.0349 | 35.07822 | -0.1623999 | 6.209492 | 2.747185
39.50425 | 43.7938 | 44.02 | 35.06821 | -0.2261975 | 6.205443 | 2.746349
39.51425 | 43.7572 | 44.00502 | 35.05817 | -0.2478228 | 6.201337 | 2.745516
39.52425 | 43.708 | 43.98998 | 35.04811 | -0.2819757 | 6.197175 | 2.744687
39.53424 | 43.6149 | 43.97487 | 35.03805 | -0.359972 | 6.192962 | 2.743861
39.54424 | 43.5677 | 43.95968 | 35.02795 | -0.3919808 | 6.188689 | 2.743038
39.55424 | 43.509 | 43.94442 | 35.01784 | -0.4354179 | 6.184361 | 2.742218
39.56424 | 43.4823 | 43.92908 | 35.00771 | -0.4467835 | 6.179978 | 2.7414
39.57424 | 43.4066 | 43.91368 | 34.99755 | -0.5070774 | 6.17554 | 2.740585
39.58424 | 43.3493 | 43.8982 | 34.98738 | -0.5489 | 6.171047 | 2.739772
39.59423 | 43.2952 | 43.88267 | 34.9772 | -0.5874665 | 6.166505 | 2.738962
39.60423 | 43.2473 | 43.86705 | 34.96699 | -0.6197461 | 6.161903 | 2.738154
39.61423 | 43.1821 | 43.85136 | 34.95676 | -0.6692553 | 6.157248 | 2.737348
39.62423 | 43.1372 | 43.83559 | 34.94651 | -0.6983935 | 6.152539 | 2.736545
39.63423 | 43.0569 | 43.81976 | 34.93624 | -0.7628611 | 6.147776 | 2.735743
39.64423 | 43.0288 | 43.80386 | 34.92595 | -0.7750579 | 6.14296 | 2.734943
39.65422 | 42.9433 | 43.7879 | 34.91566 | -0.8446006 | 6.138096 | 2.734146
39.66422 | 42.9192 | 43.77186 | 34.90533 | -0.8526564 | 6.133174 | 2.73335
39.67422 | 42.8978 | 43.75574 | 34.89499 | -0.857943 | 6.1282 | 2.732555
39.68422 | 42.7897 | 43.73956 | 34.88462 | -0.9498586 | 6.123173 | 2.731761
39.69422 | 42.7715 | 43.72331 | 34.87424 | -0.9518059 | 6.118095 | 2.730969
39.70422 | 42.6924 | 43.70698 | 34.86384 | -1.014582 | 6.112965 | 2.730177
39.71421 | 42.6791 | 43.69061 | 34.85343 | -1.011506 | 6.107787 | 2.729388
39.72421 | 42.6074 | 43.67415 | 34.84299 | -1.066745 | 6.102555 | 2.728599
39.73421 | 42.5667 | 43.65761 | 34.83253 | -1.090914 | 6.09727 | 2.727811
39.74421 | 42.5132 | 43.64101 | 34.82206 | -1.127815 | 6.091935 | 2.727023
39.75421 | 42.466 | 43.62435 | 34.81156 | -1.158346 | 6.08655 | 2.726236
39.7642 | 42.424 | 43.60763 | 34.80106 | -1.183626 | 6.081119 | 2.72545
39.7742 | 42.3616 | 43.59082 | 34.79052 | -1.229221 | 6.075634 | 2.724664
39.7842 | 42.3221 | 43.57395 | 34.77997 | -1.251848 | 6.070099 | 2.723878
39.7942 | 42.2898 | 43.55701 | 34.7694 | -1.267207 | 6.064514 | 2.723092
39.8042 | 42.2127 | 43.54 | 34.75881 | -1.327299 | 6.05888 | 2.722306
39.8142 | 42.158 | 43.52292 | 34.7482 | -1.364922 | 6.053198 | 2.721519
39.82419 | 42.1039 | 43.5058 | 34.73759 | -1.401896 | 6.047472 | 2.720734
39.83419 | 42.0546 | 43.48859 | 34.72694 | -1.433985 | 6.041693 | 2.719947
39.84419 | 42.0444 | 43.47131 | 34.71628 | -1.426907 | 6.035866 | 2.71916
39.85419 | 41.9541 | 43.45396 | 34.7056 | -1.499863 | 6.029991 | 2.718373
39.86419 | 41.9228 | 43.43655 | 34.6949 | -1.513753 | 6.024069 | 2.717584
39.87419 | 41.8874 | 43.41907 | 34.68418 | -1.531675 | 6.018099 | 2.716795
39.88418 | 41.8394 | 43.40155 | 34.67345 | -1.562149 | 6.012089 | 2.716005
39.89418 | 41.7882 | 43.38394 | 34.6627 | -1.595741 | 6.006027 | 2.715214
39.90418 | 41.7273 | 43.36627 | 34.65193 | -1.638966 | 5.999918 | 2.714422
39.91418 | 41.7166 | 43.34853 | 34.64113 | -1.631927 | 5.993764 | 2.713628
39.92418 | 41.6767 | 43.33072 | 34.63032 | -1.654021 | 5.987564 | 2.712833
39.93418 | 41.6354 | 43.31285 | 34.6195 | -1.677451 | 5.981318 | 2.712036
39.94417 | 41.6017 | 43.29493 | 34.60866 | -1.693234 | 5.975035 | 2.711239
39.95417 | 41.5539 | 43.27693 | 34.5978 | -1.723035 | 5.968701 | 2.710439
39.96417 | 41.5318 | 43.25887 | 34.58691 | -1.727071 | 5.962322 | 2.709637
39.97417 | 41.4843 | 43.24074 | 34.57601 | -1.756444 | 5.955899 | 2.708833
39.98417 | 41.4662 | 43.22255 | 34.56509 | -1.756352 | 5.949432 | 2.708027
39.99417 | 41.4197 | 43.2043 | 34.55416 | -1.784597 | 5.942922 | 2.707219
40.00416 | 41.4014 | 43.186 | 34.54321 | -1.784597 | 5.936376 | 2.706409
40.01416 | 41.3897 | 43.16762 | 34.53224 | -1.777916 | 5.92978 | 2.705596
40.02416 | 41.3359 | 43.14917 | 34.52125 | -1.813272 | 5.923143 | 2.70478
40.03416 | 41.3167 | 43.13067 | 34.51024 | -1.813966 | 5.916463 | 2.703962
40.04416 | 41.2729 | 43.1121 | 34.49921 | -1.839196 | 5.909742 | 2.703141
40.05416 | 41.2345 | 43.09346 | 34.48817 | -1.858964 | 5.902978 | 2.702316
40.06415 | 41.2229 | 43.07479 | 34.47712 | -1.85189 | 5.896182 | 2.70149
40.07415 | 41.2153 | 43.05604 | 34.46604 | -1.840736 | 5.889337 | 2.70066
40.08415 | 41.1643 | 43.03722 | 34.45494 | -1.87292 | 5.882452 | 2.699826
40.09415 | 41.1463 | 43.01834 | 34.44383 | -1.872043 | 5.875528 | 2.698989
40.10415 | 41.0974 | 42.9994 | 34.43269 | -1.902005 | 5.868564 | 2.698149
40.11415 | 41.1052 | 42.98041 | 34.42154 | -1.875207 | 5.86156 | 2.697305
40.12414 | 41.0594 | 42.96137 | 34.41039 | -1.901967 | 5.854524 | 2.696458
40.13414 | 41.0313 | 42.94225 | 34.3992 | -1.910948 | 5.847443 | 2.695606
40.14414 | 41.0082 | 42.92307 | 34.388 | -1.91487 | 5.840323 | 2.69475
40.15414 | 40.9831 | 42.90383 | 34.37678 | -1.920732 | 5.833165 | 2.693891
40.16414 | 40.9804 | 42.88453 | 34.36554 | -1.904134 | 5.825971 | 2.693026
40.17413 | 40.9365 | 42.8652 | 34.35429 | -1.928697 | 5.818745 | 2.692159
40.18413 | 40.9316 | 42.84578 | 34.34302 | -1.914182 | 5.811476 | 2.691286
40.19413 | 40.8842 | 42.82631 | 34.33173 | -1.942108 | 5.80417 | 2.690409
40.20413 | 40.8856 | 42.80678 | 34.32042 | -1.921177 | 5.796828 | 2.689527
40.21413 | 40.8418 | 42.78719 | 34.3091 | -1.945387 | 5.789451 | 2.68864
40.22413 | 40.837 | 42.76754 | 34.29775 | -1.93054 | 5.782037 | 2.687749
40.23412 | 40.8407 | 42.74786 | 34.28641 | -1.907156 | 5.774596 | 2.686853
40.24412 | 40.7963 | 42.72809 | 34.27503 | -1.931794 | 5.767113 | 2.685951
40.25412 | 40.7867 | 42.70828 | 34.26364 | -1.921576 | 5.759596 | 2.685044
40.26412 | 40.7662 | 42.6884 | 34.25222 | -1.922201 | 5.752044 | 2.684132
40.27412 | 40.7442 | 42.66847 | 34.2408 | -1.92427 | 5.744459 | 2.683215
40.28412 | 40.7339 | 42.64848 | 34.22935 | -1.914582 | 5.73684 | 2.682292
40.29411 | 40.7142 | 42.62846 | 34.2179 | -1.914259 | 5.729196 | 2.681364
40.30411 | 40.7476 | 42.60836 | 34.20642 | -1.860761 | 5.721511 | 2.68043
40.31411 | 40.6967 | 42.58821 | 34.19492 | -1.891508 | 5.713794 | 2.679489
40.32411 | 40.6828 | 42.568 | 34.18341 | -1.8852 | 5.706045 | 2.678543
40.33411 | 40.6818 | 42.54774 | 34.17188 | -1.865936 | 5.698265 | 2.67759
40.34411 | 40.6548 | 42.52742 | 34.16033 | -1.87262 | 5.690454 | 2.676632
40.3541 | 40.6406 | 42.50707 | 34.14878 | -1.866469 | 5.682619 | 2.675668
40.3641 | 40.6407 | 42.48664 | 34.1372 | -1.845944 | 5.674746 | 2.674697
40.3741 | 40.622 | 42.46617 | 34.1256 | -1.844166 | 5.666843 | 2.673719
40.3841 | 40.6393 | 42.44563 | 34.11399 | -1.806335 | 5.65891 | 2.672735
40.3941 | 40.5876 | 42.42505 | 34.10236 | -1.837451 | 5.650948 | 2.671744
40.4041 | 40.6056 | 42.40441 | 34.09071 | -1.798814 | 5.642956 | 2.670745
40.41409 | 40.5704 | 42.38375 | 34.07906 | -1.813346 | 5.634944 | 2.669742
40.42409 | 40.5484 | 42.363 | 34.06738 | -1.814605 | 5.626896 | 2.66873
40.43409 | 40.5514 | 42.34221 | 34.05568 | -1.790812 | 5.618819 | 2.667711
40.44409 | 40.5286 | 42.32137 | 34.04397 | -1.792768 | 5.610715 | 2.666685
40.45409 | 40.5361 | 42.30047 | 34.03224 | -1.764374 | 5.602584 | 2.665652
40.46409 | 40.5028 | 42.27953 | 34.02049 | -1.776728 | 5.594425 | 2.664612
40.47408 | 40.5115 | 42.25855 | 34.00874 | -1.747052 | 5.586248 | 2.663564
40.48408 | 40.4917 | 42.23751 | 33.99696 | -1.745806 | 5.578037 | 2.662508
40.49408 | 40.4813 | 42.21641 | 33.98516 | -1.73511 | 5.569801 | 2.661445
40.50408 | 40.4653 | 42.19526 | 33.97335 | -1.729963 | 5.561538 | 2.660374
40.51408 | 40.4674 | 42.17407 | 33.96152 | -1.706668 | 5.55325 | 2.659295
40.52407 | 40.4605 | 42.15285 | 33.94969 | -1.692345 | 5.544947 | 2.658209
40.53407 | 40.4583 | 42.13155 | 33.93783 | -1.673252 | 5.53661 | 2.657114
40.54407 | 40.4381 | 42.11021 | 33.92595 | -1.67211 | 5.528248 | 2.65601
40.55407 | 40.4625 | 42.08882 | 33.91406 | -1.626321 | 5.519864 | 2.654899
40.56407 | 40.4441 | 42.06738 | 33.90215 | -1.623284 | 5.511456 | 2.653779
40.57407 | 40.4328 | 42.0459 | 33.89022 | -1.613099 | 5.503025 | 2.652651
40.58406 | 40.4333 | 42.02439 | 33.87829 | -1.591088 | 5.49458 | 2.651515
40.59406 | 40.4005 | 42.00281 | 33.86634 | -1.602309 | 5.486104 | 2.650369
40.60406 | 40.4405 | 41.98118 | 33.85436 | -1.540684 | 5.477606 | 2.649215
40.61406 | 40.4066 | 41.95951 | 33.84237 | -1.552912 | 5.469087 | 2.648052
40.62406 | 40.4148 | 41.93779 | 33.83037 | -1.522994 | 5.460546 | 2.646881
40.63406 | 40.4196 | 41.91603 | 33.81835 | -1.49643 | 5.451984 | 2.6457
40.64405 | 40.4027 | 41.89424 | 33.80632 | -1.491543 | 5.443411 | 2.644512
40.65405 | 40.4004 | 41.87239 | 33.79427 | -1.471988 | 5.434808 | 2.643313
40.66405 | 40.3852 | 41.85049 | 33.7822 | -1.465289 | 5.426186 | 2.642105
40.67405 | 40.3938 | 41.82855 | 33.77011 | -1.434746 | 5.417544 | 2.640888
40.68405 | 40.3856 | 41.80656 | 33.75801 | -1.420958 | 5.408883 | 2.639661
40.69405 | 40.3669 | 41.78453 | 33.7459 | -1.417626 | 5.400204 | 2.638425
40.70404 | 40.3773 | 41.76247 | 33.73378 | -1.385173 | 5.391514 | 2.637181
40.71404 | 40.3383 | 41.74035 | 33.72163 | -1.402054 | 5.382798 | 2.635926
40.72404 | 40.3802 | 41.71819 | 33.70947 | -1.337993 | 5.374064 | 2.634661
40.73404 | 40.3645 | 41.69599 | 33.69729 | -1.331488 | 5.365312 | 2.633386
40.74404 | 40.3513 | 41.67374 | 33.6851 | -1.322442 | 5.356544 | 2.632102
40.75404 | 40.3507 | 41.65145 | 33.67289 | -1.300753 | 5.347758 | 2.630808
40.76403 | 40.3272 | 41.62914 | 33.66067 | -1.301945 | 5.338965 | 2.629505
40.77403 | 40.3417 | 41.60677 | 33.64843 | -1.265072 | 5.330147 | 2.628191
40.78403 | 40.3306 | 41.58436 | 33.63618 | -1.253759 | 5.321314 | 2.626867
40.79403 | 40.3282 | 41.56191 | 33.62391 | -1.233705 | 5.312465 | 2.625532
40.80403 | 40.3639 | 41.53941 | 33.61162 | -1.17551 | 5.303601 | 2.624188
40.81403 | 40.3105 | 41.51687 | 33.59932 | -1.206375 | 5.294722 | 2.622833
40.82402 | 40.3296 | 41.49432 | 33.58702 | -1.164723 | 5.285838 | 2.621469
40.83402 | 40.3624 | 41.47171 | 33.57468 | -1.109308 | 5.276931 | 2.620093
40.84402 | 40.3376 | 41.44905 | 33.56234 | -1.111454 | 5.26801 | 2.618707
40.85402 | 40.3688 | 41.42636 | 33.54997 | -1.057561 | 5.259076 | 2.617311
40.86402 | 40.3696 | 41.40363 | 33.5376 | -1.034029 | 5.250128 | 2.615903
40.87402 | 40.3665 | 41.38086 | 33.52521 | -1.014359 | 5.241168 | 2.614485
40.88401 | 40.3745 | 41.35807 | 33.51281 | -0.9835725 | 5.232204 | 2.613058
40.89401 | 40.3602 | 41.33523 | 33.50039 | -0.9750264 | 5.223219 | 2.611619
40.90401 | 40.4111 | 41.31234 | 33.48795 | -0.9012414 | 5.214222 | 2.610168
40.91401 | 40.3726 | 41.28942 | 33.4755 | -0.9168205 | 5.205214 | 2.608707
40.92401 | 40.4183 | 41.26646 | 33.46303 | -0.8481615 | 5.196195 | 2.607235
40.934 | 40.4155 | 41.24349 | 33.45056 | -0.82799 | 5.187174 | 2.605754
40.944 | 40.4165 | 41.22046 | 33.43807 | -0.8039584 | 5.178133 | 2.604259
40.954 | 40.4313 | 41.19739 | 33.42555 | -0.766091 | 5.169082 | 2.602754
40.964 | 40.4457 | 41.17429 | 33.41303 | -0.7285878 | 5.160022 | 2.601238
40.974 | 40.4605 | 41.15115 | 33.40049 | -0.690649 | 5.150951 | 2.59971
40.984 | 40.4556 | 41.12797 | 33.38793 | -0.6723749 | 5.141872 | 2.598171
40.99399 | 40.4625 | 41.10479 | 33.37537 | -0.6422888 | 5.132792 | 2.596622
41.00399 | 40.4793 | 41.08155 | 33.36279 | -0.6022452 | 5.123694 | 2.595061
41.01399 | 40.4849 | 41.05827 | 33.35019 | -0.5733672 | 5.114588 | 2.593488
41.02399 | 40.5177 | 41.03496 | 33.33758 | -0.5172556 | 5.105475 | 2.591904
41.03399 | 40.5092 | 41.01161 | 33.32495 | -0.5024098 | 5.096353 | 2.590308
41.04399 | 40.5291 | 40.98823 | 33.31231 | -0.4591308 | 5.087224 | 2.588701
41.05398 | 40.5384 | 40.96484 | 33.29966 | -0.426442 | 5.078097 | 2.587084
41.06398 | 40.5278 | 40.9414 | 33.28699 | -0.4135971 | 5.068953 | 2.585454
41.07398 | 40.5624 | 40.91792 | 33.2743 | -0.3555195 | 5.059803 | 2.583811
41.08398 | 40.569 | 40.89441 | 33.2616 | -0.3254098 | 5.050647 | 2.582158
41.09398 | 40.576 | 40.87087 | 33.24889 | -0.2948682 | 5.041486 | 2.580493
41.10398 | 40.6014 | 40.84729 | 33.23616 | -0.2458946 | 5.032318 | 2.578815
41.11397 | 40.5795 | 40.82371 | 33.22343 | -0.2442129 | 5.023153 | 2.577128
41.12397 | 40.6335 | 40.80008 | 33.21067 | -0.1665771 | 5.013975 | 2.575428
41.13397 | 40.6045 | 40.77641 | 33.1979 | -0.1719102 | 5.004792 | 2.573715
41.14397 | 40.6666 | 40.75271 | 33.18512 | -0.08611286 | 4.995604 | 2.571991
41.15397 | 40.6519 | 40.72899 | 33.17232 | -0.07708545 | 4.986412 | 2.570255
41.16397 | 40.6584 | 40.70523 | 33.15951 | -0.04682819 | 4.977216 | 2.568507
41.17396 | 40.6903 | 40.68146 | 33.14669 | 0.008835822 | 4.968025 | 2.566748
41.18396 | 40.6987 | 40.65765 | 33.13385 | 0.04105172 | 4.958822 | 2.564977
41.19396 | 40.7244 | 40.6338 | 33.12099 | 0.09059722 | 4.949615 | 2.563193
41.20396 | 40.75 | 40.60993 | 33.10813 | 0.1400713 | 4.940406 | 2.561397
41.21396 | 40.7536 | 40.58603 | 33.09524 | 0.167574 | 4.931194 | 2.559589
41.22396 | 40.789 | 40.5621 | 33.08235 | 0.2269049 | 4.92198 | 2.557769
41.23395 | 40.787 | 40.53816 | 33.06945 | 0.24884 | 4.912772 | 2.555939
41.24395 | 40.8211 | 40.51417 | 33.05652 | 0.3069266 | 4.903554 | 2.554095
41.25395 | 40.8635 | 40.49016 | 33.04359 | 0.3733406 | 4.894334 | 2.552239
41.26395 | 40.8504 | 40.46612 | 33.03063 | 0.3842811 | 4.885113 | 2.550371
41.27395 | 40.8989 | 40.44205 | 33.01767 | 0.4568487 | 4.875891 | 2.548491
41.28395 | 40.8933 | 40.41796 | 33.00469 | 0.4753432 | 4.866667 | 2.546599
41.29394 | 40.938 | 40.39386 | 32.99171 | 0.5441395 | 4.857453 | 2.544697
41.30394 | 40.9659 | 40.36971 | 32.97871 | 0.5961857 | 4.848229 | 2.54278
41.31394 | 40.9971 | 40.34554 | 32.96569 | 0.6515578 | 4.839005 | 2.540851
41.32394 | 41.0153 | 40.32134 | 32.95265 | 0.6939551 | 4.829781 | 2.538911
41.33394 | 41.0253 | 40.29712 | 32.93961 | 0.7281775 | 4.820558 | 2.536958
41.34393 | 41.078 | 40.2729 | 32.92656 | 0.8051006 | 4.811345 | 2.534995
41.35393 | 41.0644 | 40.24863 | 32.91349 | 0.8157723 | 4.802123 | 2.533018
41.36393 | 41.1204 | 40.22433 | 32.9004 | 0.8960686 | 4.792902 | 2.531028
41.37393 | 41.1385 | 40.20001 | 32.8873 | 0.9384887 | 4.783683 | 2.529027
41.38393 | 41.1472 | 40.17567 | 32.87419 | 0.9715321 | 4.774466 | 2.527013
41.39393 | 41.1785 | 40.1513 | 32.86106 | 1.0272 | 4.76525 | 2.524988
41.40392 | 41.1868 | 40.12693 | 32.84794 | 1.059865 | 4.756046 | 2.522952
41.41392 | 41.2111 | 40.10252 | 32.83478 | 1.108578 | 4.746835 | 2.520902
41.42392 | 41.2251 | 40.07809 | 32.82162 | 1.147014 | 4.737627 | 2.51884
41.43392 | 41.2223 | 40.05363 | 32.80844 | 1.168673 | 4.728421 | 2.516765
41.44392 | 41.2994 | 40.02915 | 32.79525 | 1.270253 | 4.719219 | 2.514679
41.45392 | 41.2653 | 40.00464 | 32.78204 | 1.260655 | 4.710019 | 2.512581
41.46391 | 41.3162 | 39.98015 | 32.76884 | 1.336055 | 4.700833 | 2.510472
41.47391 | 41.3274 | 39.9556 | 32.75561 | 1.371799 | 4.69164 | 2.508349
41.48391 | 41.3221 | 39.93103 | 32.74237 | 1.391065 | 4.682452 | 2.506215
41.49391 | 41.3436 | 39.90645 | 32.72911 | 1.437152 | 4.673268 | 2.504068
41.50391 | 41.3885 | 39.88184 | 32.71584 | 1.506659 | 4.664089 | 2.501909
41.51391 | 41.4024 | 39.85721 | 32.70256 | 1.545187 | 4.654914 | 2.499739
41.5239 | 41.4064 | 39.83259 | 32.68928 | 1.573809 | 4.645752 | 2.497558
41.5339 | 41.4193 | 39.80792 | 32.67597 | 1.611376 | 4.636587 | 2.495363
41.5439 | 41.4357 | 39.78324 | 32.66265 | 1.652462 | 4.627427 | 2.493157
41.5539 | 41.4503 | 39.75853 | 32.64932 | 1.691768 | 4.618272 | 2.490938
41.5639 | 41.5022 | 39.73381 | 32.63598 | 1.768392 | 4.609123 | 2.488708
41.5739 | 41.4901 | 39.70906 | 32.62262 | 1.781035 | 4.59998 | 2.486465
41.58389 | 41.5065 | 39.68433 | 32.60926 | 1.822172 | 4.590852 | 2.484213
41.59389 | 41.5206 | 39.65955 | 32.59588 | 1.861051 | 4.581721 | 2.481947
41.60389 | 41.5211 | 39.63475 | 32.58249 | 1.886348 | 4.572596 | 2.479669
41.61389 | 41.5851 | 39.60994 | 32.56908 | 1.975163 | 4.563478 | 2.477379
41.62389 | 41.611 | 39.5851 | 32.55566 | 2.025896 | 4.554367 | 2.475078
41.63389 | 41.5911 | 39.56026 | 32.54223 | 2.030845 | 4.545263 | 2.472765
41.64388 | 41.6124 | 39.53541 | 32.5288 | 2.076986 | 4.536175 | 2.470442
41.65388 | 41.6271 | 39.51053 | 32.51534 | 2.116568 | 4.527085 | 2.468105
41.66388 | 41.6345 | 39.48563 | 32.50187 | 2.148867 | 4.518003 | 2.465757
41.67388 | 41.693 | 39.46072 | 32.48839 | 2.232282 | 4.508929 | 2.463398
41.68388 | 41.6871 | 39.43579 | 32.4749 | 2.251313 | 4.499862 | 2.461026
41.69388 | 41.7052 | 39.41084 | 32.46139 | 2.294359 | 4.490804 | 2.458643
41.70387 | 41.6844 | 39.38591 | 32.44789 | 2.298494 | 4.481764 | 2.456251
41.71387 | 41.718 | 39.36093 | 32.43436 | 2.357071 | 4.472723 | 2.453846
41.72387 | 41.7261 | 39.33594 | 32.42082 | 2.390162 | 4.46369 | 2.451428
41.73387 | 41.7385 | 39.31093 | 32.40727 | 2.427568 | 4.454665 | 2.449
41.74387 | 41.7443 | 39.28591 | 32.3937 | 2.458388 | 4.44565 | 2.44656
41.75386 | 41.7253 | 39.2609 | 32.38014 | 2.464397 | 4.436653 | 2.444112
41.76386 | 41.7219 | 39.23586 | 32.36655 | 2.486045 | 4.427656 | 2.441649
41.77386 | 41.7442 | 39.21079 | 32.35295 | 2.533406 | 4.418669 | 2.439176
41.78386 | 41.7335 | 39.18572 | 32.33934 | 2.547781 | 4.409691 | 2.436691
41.79386 | 41.7571 | 39.16063 | 32.32571 | 2.596469 | 4.400723 | 2.434195
41.80386 | 41.7228 | 39.13553 | 32.31208 | 2.58727 | 4.391765 | 2.431688
41.81385 | 41.7353 | 39.11044 | 32.29844 | 2.624858 | 4.382826 | 2.429173
41.82385 | 41.719 | 39.08532 | 32.28478 | 2.633683 | 4.373888 | 2.426644
41.83385 | 41.7311 | 39.06018 | 32.27111 | 2.670921 | 4.364961 | 2.424104
41.84385 | 41.7238 | 39.03503 | 32.25743 | 2.688771 | 4.356044 | 2.421553
41.85385 | 41.7219 | 39.00987 | 32.24374 | 2.712032 | 4.347138 | 2.418992
41.86385 | 41.7415 | 38.9847 | 32.23003 | 2.756805 | 4.338243 | 2.416419
41.87384 | 41.7156 | 38.95954 | 32.21633 | 2.756063 | 4.329368 | 2.413839
41.88384 | 41.7309 | 38.93434 | 32.2026 | 2.796558 | 4.320495 | 2.411245
41.89384 | 41.7373 | 38.90914 | 32.18886 | 2.828163 | 4.311634 | 2.408641
41.90384 | 41.7159 | 38.88392 | 32.17511 | 2.831979 | 4.302783 | 2.406026
41.91384 | 41.787 | 38.8587 | 32.16135 | 2.928305 | 4.293944 | 2.403401
41.92384 | 41.7505 | 38.83346 | 32.14758 | 2.91704 | 4.285118 | 2.400766
41.93383 | 41.7535 | 38.80824 | 32.13381 | 2.945262 | 4.276311 | 2.398122
41.94383 | 41.7584 | 38.78298 | 32.12001 | 2.975416 | 4.267508 | 2.395466
41.95383 | 41.7558 | 38.75772 | 32.1062 | 2.998081 | 4.258717 | 2.392799
41.96383 | 41.7929 | 38.73245 | 32.09239 | 3.060455 | 4.249938 | 2.390122
41.97383 | 41.7873 | 38.70716 | 32.07856 | 3.080137 | 4.241172 | 2.387435
41.98383 | 41.7883 | 38.68187 | 32.06472 | 3.106428 | 4.232417 | 2.384738
41.99382 | 41.7781 | 38.6566 | 32.05088 | 3.121503 | 4.223685 | 2.382034
42.00382 | 41.7822 | 38.63129 | 32.03702 | 3.15091 | 4.214956 | 2.379317
42.01382 | 41.7884 | 38.60597 | 32.02314 | 3.182426 | 4.20624 | 2.37659
42.02382 | 41.8193 | 38.58065 | 32.00926 | 3.238649 | 4.197538 | 2.373854
42.03382 | 41.8077 | 38.55532 | 31.99537 | 3.252379 | 4.188849 | 2.371107
42.04382 | 41.8062 | 38.52998 | 31.98146 | 3.276217 | 4.180173 | 2.368351
42.05381 | 41.7953 | 38.50466 | 31.96756 | 3.290637 | 4.171518 | 2.365588
42.06381 | 41.8233 | 38.47931 | 31.95363 | 3.343989 | 4.162868 | 2.362813
42.07381 | 41.8042 | 38.45395 | 31.93969 | 3.350247 | 4.154232 | 2.360028
42.08381 | 41.8512 | 38.42859 | 31.92574 | 3.422612 | 4.14561 | 2.357234
42.09381 | 41.8 | 38.40322 | 31.91178 | 3.396783 | 4.137002 | 2.354431
42.10381 | 41.8163 | 38.37784 | 31.89781 | 3.43846 | 4.128407 | 2.351618
42.1138 | 41.8112 | 38.35248 | 31.88385 | 3.458717 | 4.119835 | 2.348799
42.1238 | 41.8033 | 38.32709 | 31.86986 | 3.476206 | 4.111269 | 2.345968
42.1338 | 41.8504 | 38.3017 | 31.85586 | 3.548699 | 4.102716 | 2.343128
42.1438 | 41.8177 | 38.2763 | 31.84184 | 3.541398 | 4.094179 | 2.340279
42.1538 | 41.8406 | 38.2509 | 31.82782 | 3.589701 | 4.085655 | 2.337421
42.16379 | 41.8059 | 38.22552 | 31.8138 | 3.580385 | 4.077155 | 2.334557
42.17379 | 41.8133 | 38.2001 | 31.79976 | 3.613197 | 4.06866 | 2.331681
42.18379 | 41.8184 | 38.17469 | 31.78571 | 3.643714 | 4.060181 | 2.328797
42.19379 | 41.809 | 38.14926 | 31.77164 | 3.659735 | 4.051716 | 2.325904
42.20379 | 41.8246 | 38.12384 | 31.75757 | 3.70076 | 4.043266 | 2.323003
42.21379 | 41.8194 | 38.09841 | 31.74349 | 3.720989 | 4.034831 | 2.320093
42.22378 | 41.7947 | 38.073 | 31.72941 | 3.721695 | 4.02642 | 2.317177
42.23378 | 41.7967 | 38.04757 | 31.7153 | 3.749131 | 4.018015 | 2.314251
42.24378 | 41.7901 | 38.02213 | 31.70119 | 3.767969 | 4.009626 | 2.311316
42.25378 | 41.8175 | 37.99669 | 31.68706 | 3.82081 | 4.001252 | 2.308373
42.26378 | 41.7935 | 37.97125 | 31.67293 | 3.822254 | 3.992894 | 2.305422
42.27378 | 41.7548 | 37.9458 | 31.65879 | 3.809 | 3.984551 | 2.302463
42.28377 | 41.7632 | 37.92038 | 31.64465 | 3.842824 | 3.976232 | 2.299499
42.29377 | 41.7538 | 37.89493 | 31.63048 | 3.858874 | 3.96792 | 2.296524
42.30377 | 41.7909 | 37.86947 | 31.61631 | 3.921426 | 3.959624 | 2.293542
42.31377 | 41.7515 | 37.84402 | 31.60212 | 3.90748 | 3.951344 | 2.290552
42.32377 | 41.7354 | 37.81856 | 31.58793 | 3.916836 | 3.94308 | 2.287554
42.33377 | 41.7188 | 37.79311 | 31.57373 | 3.925693 | 3.934832 | 2.284548
42.34376 | 41.7049 | 37.76767 | 31.55953 | 3.937225 | 3.926608 | 2.281539
42.35376 | 41.7441 | 37.74222 | 31.54531 | 4.001884 | 3.918392 | 2.278518
42.36376 | 41.7107 | 37.71676 | 31.53107 | 3.993943 | 3.910192 | 2.275491
42.37376 | 41.6779 | 37.6913 | 31.51683 | 3.986603 | 3.902009 | 2.272456
42.38376 | 41.688 | 37.66584 | 31.50258 | 4.022163 | 3.893842 | 2.269415
42.39376 | 41.6524 | 37.64038 | 31.48832 | 4.012024 | 3.885691 | 2.266366
42.40375 | 41.6813 | 37.61494 | 31.47406 | 4.066359 | 3.877565 | 2.263313
42.41375 | 41.6708 | 37.58948 | 31.45978 | 4.081319 | 3.869447 | 2.260251
42.42375 | 41.6297 | 37.56402 | 31.44549 | 4.065679 | 3.861346 | 2.257181
42.43375 | 41.629 | 37.53856 | 31.4312 | 4.090437 | 3.853262 | 2.254106
42.44375 | 41.5717 | 37.5131 | 31.41689 | 4.058596 | 3.845194 | 2.251023
42.45375 | 41.6345 | 37.48765 | 31.40257 | 4.146853 | 3.837144 | 2.247934
42.46374 | 41.5778 | 37.46222 | 31.38826 | 4.115584 | 3.829118 | 2.244841
42.47374 | 41.5897 | 37.43676 | 31.37392 | 4.152938 | 3.821101 | 2.241739
42.48374 | 41.5675 | 37.41131 | 31.35958 | 4.156192 | 3.813101 | 2.238631
42.49374 | 41.5426 | 37.38586 | 31.34522 | 4.156743 | 3.805118 | 2.235516
42.50374 | 41.5716 | 37.36041 | 31.33086 | 4.211193 | 3.797152 | 2.232396
42.51373 | 41.5394 | 37.33498 | 31.3165 | 4.204416 | 3.789211 | 2.229272
42.52373 | 41.5411 | 37.30954 | 31.30212 | 4.231561 | 3.78128 | 2.22614
42.53373 | 41.5466 | 37.2841 | 31.28773 | 4.262504 | 3.773365 | 2.223001
42.54373 | 41.5003 | 37.25866 | 31.27333 | 4.241645 | 3.765468 | 2.219857
42.55373 | 41.5266 | 37.23322 | 31.25892 | 4.293383 | 3.757588 | 2.216708
42.56373 | 41.5157 | 37.20778 | 31.2445 | 4.307917 | 3.749726 | 2.213552
42.57372 | 41.5007 | 37.18238 | 31.23009 | 4.318324 | 3.741889 | 2.210394
42.58372 | 41.4946 | 37.15695 | 31.21566 | 4.337653 | 3.734062 | 2.207228
42.59372 | 41.4561 | 37.13152 | 31.20121 | 4.324578 | 3.726252 | 2.204056
42.60372 | 41.4681 | 37.1061 | 31.18676 | 4.362 | 3.71846 | 2.20088
42.61372 | 41.4511 | 37.08068 | 31.1723 | 4.370418 | 3.710685 | 2.197697
42.62372 | 41.4567 | 37.05527 | 31.15783 | 4.401432 | 3.702928 | 2.19451
42.63371 | 41.4191 | 37.02988 | 31.14337 | 4.389216 | 3.695196 | 2.191321
42.64371 | 41.4255 | 37.00448 | 31.12888 | 4.421022 | 3.687474 | 2.188124
42.65371 | 41.4064 | 36.97908 | 31.11438 | 4.427323 | 3.679771 | 2.184922
42.66371 | 41.4171 | 36.95368 | 31.09988 | 4.46342 | 3.672084 | 2.181716
42.67371 | 41.3975 | 36.92829 | 31.08537 | 4.469212 | 3.664417 | 2.178504
42.68371 | 41.3757 | 36.9029 | 31.07085 | 4.4728 | 3.656766 | 2.175288
42.6937 | 41.3515 | 36.87754 | 31.05633 | 4.473956 | 3.649141 | 2.172071
42.7037 | 41.3518 | 36.85217 | 31.04179 | 4.499633 | 3.641527 | 2.168847
42.7137 | 41.3532 | 36.82679 | 31.02725 | 4.526405 | 3.63393 | 2.165618
42.7237 | 41.3344 | 36.80143 | 31.01269 | 4.532971 | 3.626352 | 2.162385
42.7337 | 41.3224 | 36.77607 | 30.99813 | 4.546332 | 3.618792 | 2.159147
42.7437 | 41.2968 | 36.75071 | 30.98356 | 4.546087 | 3.611249 | 2.155906
42.75369 | 41.3009 | 36.72539 | 30.96899 | 4.575511 | 3.603732 | 2.152663
42.76369 | 41.2874 | 36.70005 | 30.95441 | 4.587354 | 3.596226 | 2.149414
42.77369 | 41.2757 | 36.67471 | 30.93981 | 4.60099 | 3.588738 | 2.146161
42.78369 | 41.2248 | 36.64938 | 30.92521 | 4.57542 | 3.581268 | 2.142904
42.79369 | 41.2533 | 36.62406 | 30.9106 | 4.629244 | 3.573816 | 2.139644
42.80369 | 41.2275 | 36.59874 | 30.89598 | 4.628761 | 3.566383 | 2.13638
42.81368 | 41.2112 | 36.57345 | 30.88136 | 4.637746 | 3.558975 | 2.133116
42.82368 | 41.213 | 36.54815 | 30.86673 | 4.66485 | 3.551578 | 2.129845
42.83368 | 41.168 | 36.52285 | 30.85208 | 4.645146 | 3.5442 | 2.126571
42.84368 | 41.1733 | 36.49757 | 30.83743 | 4.675734 | 3.536839 | 2.123294
42.85368 | 41.1538 | 36.47228 | 30.82277 | 4.681516 | 3.529497 | 2.120013
42.86368 | 41.1412 | 36.44701 | 30.80811 | 4.69419 | 3.522173 | 2.11673
42.87367 | 41.1555 | 36.42177 | 30.79345 | 4.733731 | 3.514875 | 2.113447
42.88367 | 41.1179 | 36.39651 | 30.77876 | 4.72139 | 3.507588 | 2.110158
42.89367 | 41.1272 | 36.37126 | 30.76407 | 4.75594 | 3.50032 | 2.106866
42.90367 | 41.0964 | 36.34602 | 30.74938 | 4.750383 | 3.49307 | 2.103571
42.91367 | 41.0882 | 36.32078 | 30.73467 | 4.767417 | 3.485838 | 2.100274
42.92366 | 41.0977 | 36.29558 | 30.71997 | 4.802118 | 3.478632 | 2.096977
42.93366 | 41.0759 | 36.27036 | 30.70525 | 4.805536 | 3.471437 | 2.093675
42.94366 | 41.064 | 36.24516 | 30.69052 | 4.818844 | 3.464261 | 2.09037
42.95366 | 41.0637 | 36.21996 | 30.67579 | 4.843745 | 3.457103 | 2.087063
42.96366 | 41.0327 | 36.19476 | 30.66105 | 4.837935 | 3.449964 | 2.083754
42.97366 | 41.0414 | 36.16958 | 30.6463 | 4.871818 | 3.442843 | 2.080443
42.98365 | 41.0165 | 36.14444 | 30.63155 | 4.872064 | 3.435748 | 2.077134
42.99365 | 40.9821 | 36.11927 | 30.61679 | 4.862827 | 3.428665 | 2.073819
43.00365 | 40.9765 | 36.09412 | 30.60202 | 4.882382 | 3.421599 | 2.070501
43.01365 | 40.9411 | 36.06897 | 30.58724 | 4.872127 | 3.414553 | 2.067182
43.02365 | 40.9482 | 36.04384 | 30.57245 | 4.904362 | 3.407524 | 2.063862
43.03365 | 40.9025 | 36.01871 | 30.55766 | 4.883788 | 3.400515 | 2.06054
43.04364 | 40.8891 | 35.99362 | 30.54287 | 4.895479 | 3.39353 | 2.057219
43.05364 | 40.8774 | 35.96852 | 30.52806 | 4.908885 | 3.386558 | 2.053893
43.06364 | 40.8304 | 35.94342 | 30.51325 | 4.88698 | 3.379604 | 2.050567
43.07364 | 40.8373 | 35.91833 | 30.49843 | 4.918966 | 3.372668 | 2.047239
43.08364 | 40.78 | 35.89326 | 30.4836 | 4.886741 | 3.365751 | 2.043909
43.09364 | 40.7918 | 35.86819 | 30.46876 | 4.923605 | 3.358853 | 2.040579
43.10363 | 40.7516 | 35.84317 | 30.45394 | 4.908434 | 3.35198 | 2.037251
43.11363 | 40.7107 | 35.81812 | 30.43909 | 4.892577 | 3.345119 | 2.033918
43.12363 | 40.7161 | 35.79309 | 30.42423 | 4.92301 | 3.338276 | 2.030584
43.13363 | 40.6675 | 35.76807 | 30.40937 | 4.899431 | 3.331452 | 2.02725
43.14363 | 40.6708 | 35.74306 | 30.3945 | 4.927742 | 3.324647 | 2.023915
43.15363 | 40.638 | 35.71806 | 30.37962 | 4.919942 | 3.31786 | 2.020579
43.16362 | 40.603 | 35.6931 | 30.36475 | 4.909904 | 3.311099 | 2.017246
43.17362 | 40.5986 | 35.66812 | 30.34986 | 4.930481 | 3.304349 | 2.013909
43.18362 | 40.5568 | 35.64315 | 30.33496 | 4.913646 | 3.297618 | 2.010571
43.19362 | 40.5517 | 35.6182 | 30.32006 | 4.9335 | 3.290905 | 2.007233
43.20362 | 40.5449 | 35.59326 | 30.30515 | 4.951642 | 3.284211 | 2.003895
43.21362 | 40.5096 | 35.56833 | 30.29024 | 4.941272 | 3.277536 | 2.000556
43.22361 | 40.5106 | 35.54343 | 30.27533 | 4.967166 | 3.270885 | 1.997221
43.23361 | 40.4532 | 35.51853 | 30.2604 | 4.934672 | 3.264247 | 1.993882
43.24361 | 40.4844 | 35.49363 | 30.24546 | 4.990766 | 3.257627 | 1.990543
43.25361 | 40.4142 | 35.46875 | 30.23052 | 4.945449 | 3.251025 | 1.987204
43.26361 | 40.4291 | 35.44388 | 30.21557 | 4.985218 | 3.244442 | 1.983866
43.27361 | 40.3947 | 35.41902 | 30.20062 | 4.975675 | 3.237878 | 1.980527
43.2836 | 40.3721 | 35.3942 | 30.18567 | 4.977896 | 3.231338 | 1.977192
43.2936 | 40.3687 | 35.36937 | 30.17071 | 4.999327 | 3.224811 | 1.973854
43.3036 | 40.3327 | 35.34455 | 30.15573 | 4.988147 | 3.218302 | 1.970517
43.3136 | 40.3007 | 35.31975 | 30.14076 | 4.980953 | 3.211812 | 1.967179
43.3236 | 40.3028 | 35.29495 | 30.12577 | 5.007848 | 3.205339 | 1.963843
43.33359 | 40.2702 | 35.2702 | 30.11079 | 5.000003 | 3.198893 | 1.96051
43.34359 | 40.2665 | 35.24543 | 30.0958 | 5.021071 | 3.192457 | 1.957175
43.35359 | 40.1893 | 35.22067 | 30.08079 | 4.968626 | 3.18604 | 1.95384
43.36359 | 40.2292 | 35.19593 | 30.06578 | 5.033267 | 3.179642 | 1.950506
43.37359 | 40.2085 | 35.17121 | 30.05077 | 5.037295 | 3.173262 | 1.947174
43.38359 | 40.1852 | 35.14649 | 30.03575 | 5.03871 | 3.166901 | 1.943841
43.39358 | 40.1668 | 35.12181 | 30.02074 | 5.044986 | 3.160564 | 1.940514
43.40358 | 40.1251 | 35.09713 | 30.0057 | 5.027973 | 3.154239 | 1.937184
43.41358 | 40.1385 | 35.07245 | 29.99067 | 5.066047 | 3.147932 | 1.933855
43.42358 | 40.1375 | 35.04779 | 29.97562 | 5.089707 | 3.141644 | 1.930528
43.43358 | 40.0709 | 35.02315 | 29.96057 | 5.047753 | 3.135374 | 1.927201
43.44358 | 40.0634 | 34.99852 | 29.94552 | 5.064885 | 3.129123 | 1.923876
43.45357 | 40.0432 | 34.97392 | 29.93047 | 5.069278 | 3.122896 | 1.920556
43.46357 | 40.0561 | 34.94932 | 29.9154 | 5.106782 | 3.116681 | 1.917234
43.47357 | 40.0179 | 34.92473 | 29.90033 | 5.093171 | 3.110484 | 1.913914
43.48357 | 39.9752 | 34.90015 | 29.88525 | 5.075046 | 3.104305 | 1.910595
43.49357 | 39.9776 | 34.87559 | 29.87017 | 5.102007 | 3.098145 | 1.907277
43.50357 | 39.9508 | 34.85105 | 29.85508 | 5.099754 | 3.092003 | 1.903961
43.51356 | 39.9532 | 34.82654 | 29.84 | 5.126661 | 3.085885 | 1.900651
43.52356 | 39.879 | 34.80202 | 29.8249 | 5.076978 | 3.079779 | 1.897339
43.53356 | 39.8822 | 34.77752 | 29.8098 | 5.104681 | 3.073691 | 1.894029
43.54356 | 39.8638 | 34.75303 | 29.79469 | 5.110768 | 3.067622 | 1.890721
43.55356 | 39.8499 | 34.72856 | 29.77957 | 5.121341 | 3.06157 | 1.887415
43.56356 | 39.8052 | 34.7041 | 29.76445 | 5.1011 | 3.055537 | 1.88411
43.57355 | 39.7839 | 34.67968 | 29.74934 | 5.104218 | 3.049527 | 1.880812
43.58355 | 39.7466 | 34.65525 | 29.73421 | 5.091346 | 3.04353 | 1.877512
43.59355 | 39.7465 | 34.63084 | 29.71908 | 5.115659 | 3.037551 | 1.874214
43.60355 | 39.7107 | 34.60644 | 29.70394 | 5.104256 | 3.031589 | 1.870919
43.61355 | 39.6723 | 34.58206 | 29.68879 | 5.090238 | 3.025646 | 1.867626
43.62355 | 39.6426 | 34.5577 | 29.67364 | 5.084905 | 3.019721 | 1.864336
43.63354 | 39.6116 | 34.53337 | 29.6585 | 5.078232 | 3.013819 | 1.861051
43.64354 | 39.6236 | 34.50903 | 29.64334 | 5.114568 | 3.007929 | 1.857765
43.65354 | 39.5446 | 34.48471 | 29.62817 | 5.059888 | 3.002058 | 1.854482
43.66354 | 39.5226 | 34.46041 | 29.613 | 5.062193 | 2.996204 | 1.851202
43.67354 | 39.4885 | 34.43612 | 29.59783 | 5.052382 | 2.990368 | 1.847924
43.68354 | 39.4575 | 34.41184 | 29.58265 | 5.045655 | 2.98455 | 1.84465
43.69353 | 39.4447 | 34.38761 | 29.56748 | 5.057089 | 2.978755 | 1.841381
43.70353 | 39.3621 | 34.36337 | 29.55229 | 4.99873 | 2.972972 | 1.838111
43.71353 | 39.356 | 34.33914 | 29.53709 | 5.016856 | 2.967207 | 1.834845
43.72353 | 39.2947 | 34.31493 | 29.52189 | 4.979765 | 2.96146 | 1.831582
43.73353 | 39.3135 | 34.29074 | 29.50669 | 5.022759 | 2.955731 | 1.828321
43.74352 | 39.2149 | 34.26659 | 29.4915 | 4.948312 | 2.950024 | 1.825067
43.75352 | 39.1869 | 34.24243 | 29.47628 | 4.944473 | 2.94433 | 1.821813
43.76352 | 39.1678 | 34.21828 | 29.46107 | 4.949518 | 2.938654 | 1.818562
43.77352 | 39.1237 | 34.19415 | 29.44584 | 4.929546 | 2.932995 | 1.815314
43.78352 | 39.09 | 34.17004 | 29.43062 | 4.919958 | 2.927353 | 1.81207
43.79352 | 39.0057 | 34.14595 | 29.41539 | 4.859754 | 2.921729 | 1.808828
43.80351 | 38.984 | 34.12189 | 29.40017 | 4.862109 | 2.916128 | 1.805594
43.81351 | 38.9841 | 34.09783 | 29.38493 | 4.886272 | 2.910539 | 1.802359
43.82351 | 38.8792 | 34.07378 | 29.36969 | 4.805418 | 2.904968 | 1.799128
43.83351 | 38.8703 | 34.04975 | 29.35444 | 4.820547 | 2.899413 | 1.7959
43.84351 | 38.8071 | 34.02574 | 29.33919 | 4.78136 | 2.893877 | 1.792676
43.85351 | 38.7659 | 34.00174 | 29.32393 | 4.764156 | 2.888357 | 1.789456
43.8635 | 38.7302 | 33.97779 | 29.30869 | 4.752411 | 2.882861 | 1.786242
43.8735 | 38.6741 | 33.95383 | 29.29342 | 4.720273 | 2.877376 | 1.783029
43.8835 | 38.6471 | 33.92988 | 29.27815 | 4.717218 | 2.871909 | 1.779819
43.8935 | 38.578 | 33.90595 | 29.26288 | 4.672047 | 2.866459 | 1.776613
43.9035 | 38.542 | 33.88204 | 29.24761 | 4.659958 | 2.861026 | 1.773412
43.9135 | 38.5285 | 33.85815 | 29.23232 | 4.670352 | 2.85561 | 1.770214
43.92349 | 38.4167 | 33.8343 | 29.21706 | 4.582405 | 2.850217 | 1.767022
43.93349 | 38.4031 | 33.81044 | 29.20177 | 4.592665 | 2.844835 | 1.763832
43.94349 | 38.3692 | 33.78659 | 29.18648 | 4.582607 | 2.839471 | 1.760646
43.95349 | 38.318 | 33.76277 | 29.17118 | 4.555233 | 2.834123 | 1.757463
43.96349 | 38.2616 | 33.73896 | 29.15588 | 4.522641 | 2.828793 | 1.754285
43.97349 | 38.1988 | 33.71517 | 29.14058 | 4.483631 | 2.82348 | 1.751111
43.98348 | 38.1663 | 33.69142 | 29.12529 | 4.474881 | 2.818189 | 1.747944
43.99348 | 38.1433 | 33.66766 | 29.10998 | 4.475637 | 2.812909 | 1.744778
44.00348 | 38.0615 | 33.64392 | 29.09466 | 4.417575 | 2.807647 | 1.741617
44.01348 | 37.9942 | 33.6202 | 29.07934 | 4.373996 | 2.802402 | 1.738459
44.02348 | 37.9729 | 33.5965 | 29.06402 | 4.376399 | 2.797173 | 1.735306
44.03348 | 37.9511 | 33.57282 | 29.0487 | 4.378284 | 2.791961 | 1.732157
44.04347 | 37.8506 | 33.54917 | 29.03338 | 4.301429 | 2.786771 | 1.729016
44.05347 | 37.8139 | 33.52552 | 29.01805 | 4.288379 | 2.781593 | 1.725876
44.06347 | 37.7788 | 33.50189 | 29.00272 | 4.276911 | 2.776431 | 1.72274
44.07347 | 37.7289 | 33.47827 | 28.98738 | 4.250626 | 2.771287 | 1.719609
44.08347 | 37.6873 | 33.45468 | 28.97204 | 4.232623 | 2.766158 | 1.716482
44.09347 | 37.5757 | 33.4311 | 28.95669 | 4.144602 | 2.761047 | 1.71336
44.10346 | 37.5835 | 33.40756 | 28.94136 | 4.175938 | 2.755958 | 1.710246
44.11346 | 37.5221 | 33.38402 | 28.92601 | 4.138082 | 2.750879 | 1.707133
44.12346 | 37.4614 | 33.36049 | 28.91065 | 4.100906 | 2.745818 | 1.704025
44.13346 | 37.3895 | 33.33699 | 28.89529 | 4.052515 | 2.740772 | 1.700921
44.14346 | 37.3567 | 33.3135 | 28.87993 | 4.043202 | 2.735744 | 1.697822
44.15345 | 37.3118 | 33.29005 | 28.86458 | 4.021749 | 2.730737 | 1.694733
44.16345 | 37.2768 | 33.2666 | 28.84921 | 4.010202 | 2.725741 | 1.691643
44.17345 | 37.1662 | 33.24316 | 28.83384 | 3.923037 | 2.720761 | 1.688558
44.18345 | 37.1334 | 33.21975 | 28.81847 | 3.913653 | 2.715798 | 1.685479
44.19345 | 37.1154 | 33.19635 | 28.80309 | 3.919051 | 2.710851 | 1.682404
44.20345 | 37.0496 | 33.17297 | 28.78771 | 3.876631 | 2.70592 | 1.679334
44.21344 | 36.9785 | 33.14963 | 28.77235 | 3.828869 | 2.701011 | 1.676272
44.22344 | 36.9134 | 33.12629 | 28.75696 | 3.787113 | 2.696113 | 1.673212
44.23344 | 36.9229 | 33.10296 | 28.74157 | 3.819938 | 2.691231 | 1.670156
44.24344 | 36.8544 | 33.07966 | 28.72618 | 3.774745 | 2.686365 | 1.667107
44.25344 | 36.7714 | 33.05637 | 28.71079 | 3.715033 | 2.681516 | 1.664062
44.26344 | 36.7398 | 33.0331 | 28.69539 | 3.706703 | 2.676682 | 1.661022
44.27343 | 36.7159 | 33.00987 | 28.68001 | 3.706031 | 2.671869 | 1.65799
44.28343 | 36.6581 | 32.98664 | 28.66461 | 3.671463 | 2.667068 | 1.65496
44.29343 | 36.5728 | 32.96342 | 28.6492 | 3.609378 | 2.662282 | 1.651935
44.30343 | 36.5415 | 32.94023 | 28.6338 | 3.601273 | 2.657513 | 1.648916
44.31343 | 36.5298 | 32.91705 | 28.61839 | 3.612751 | 2.652759 | 1.645902
44.32343 | 36.4461 | 32.89389 | 28.60298 | 3.552209 | 2.648022 | 1.642892
44.33342 | 36.4083 | 32.87077 | 28.58758 | 3.537526 | 2.643304 | 1.639892
44.34342 | 36.3519 | 32.84765 | 28.57216 | 3.504248 | 2.638598 | 1.636893
44.35342 | 36.336 | 32.82455 | 28.55674 | 3.51145 | 2.633908 | 1.6339
44.36342 | 36.273 | 32.80147 | 28.54132 | 3.471534 | 2.629233 | 1.630912
44.37342 | 36.202 | 32.7784 | 28.5259 | 3.4236 | 2.624574 | 1.62793
44.38342 | 36.196 | 32.75535 | 28.51047 | 3.440646 | 2.619931 | 1.624953
44.39341 | 36.1283 | 32.73235 | 28.49506 | 3.395951 | 2.615308 | 1.621984
44.40341 | 36.0807 | 32.70934 | 28.47963 | 3.371359 | 2.610696 | 1.619017
44.41341 | 36.0453 | 32.68635 | 28.46419 | 3.35895 | 2.6061 | 1.616056
44.42341 | 35.9926 | 32.66338 | 28.44876 | 3.329221 | 2.601519 | 1.613101
44.43341 | 35.9483 | 32.64043 | 28.43332 | 3.307873 | 2.596953 | 1.610151
44.44341 | 35.8943 | 32.61749 | 28.41788 | 3.276807 | 2.592403 | 1.607207
44.4534 | 35.8614 | 32.5946 | 28.40246 | 3.266798 | 2.587874 | 1.604271
44.4634 | 35.7809 | 32.57171 | 28.38701 | 3.209194 | 2.583355 | 1.601337
44.4734 | 35.7736 | 32.54883 | 28.37157 | 3.22477 | 2.578851 | 1.59841
44.4834 | 35.7086 | 32.52597 | 28.35612 | 3.182628 | 2.574363 | 1.595487
44.4934 | 35.6615 | 32.50313 | 28.34067 | 3.158367 | 2.56989 | 1.592571
44.50339 | 35.6095 | 32.48034 | 28.32524 | 3.129164 | 2.565436 | 1.589663
44.51339 | 35.5599 | 32.45754 | 28.30978 | 3.102364 | 2.560994 | 1.586757
44.52339 | 35.534 | 32.43475 | 28.29433 | 3.099246 | 2.556566 | 1.583858
44.53339 | 35.4357 | 32.41199 | 28.27887 | 3.023708 | 2.552154 | 1.580964
44.54339 | 35.4158 | 32.38925 | 28.26342 | 3.026552 | 2.547757 | 1.578076
44.55339 | 35.3856 | 32.36652 | 28.24796 | 3.019076 | 2.543375 | 1.575193
44.56338 | 35.3184 | 32.34384 | 28.23251 | 2.974559 | 2.539012 | 1.572319
44.57338 | 35.2411 | 32.32116 | 28.21705 | 2.919945 | 2.534661 | 1.569448
44.58338 | 35.2443 | 32.29849 | 28.20158 | 2.945812 | 2.530323 | 1.566583
44.59338 | 35.182 | 32.27584 | 28.18612 | 2.90616 | 2.526001 | 1.563723
44.60338 | 35.1311 | 32.25321 | 28.17065 | 2.877888 | 2.521694 | 1.560869
44.61338 | 35.0426 | 32.2306 | 28.15518 | 2.811998 | 2.517402 | 1.558021
44.62337 | 35.0434 | 32.20803 | 28.13972 | 2.835366 | 2.513129 | 1.555182
44.63337 | 34.9686 | 32.18546 | 28.12425 | 2.783137 | 2.508867 | 1.552346
44.64337 | 34.927 | 32.16291 | 28.10878 | 2.764088 | 2.504619 | 1.549516
44.65337 | 34.8666 | 32.14038 | 28.0933 | 2.726221 | 2.500386 | 1.546691
44.66337 | 34.8052 | 32.11787 | 28.07783 | 2.687334 | 2.496168 | 1.543873
44.67337 | 34.7829 | 32.09537 | 28.06235 | 2.687528 | 2.491964 | 1.54106
44.68336 | 34.7293 | 32.07292 | 28.04688 | 2.65638 | 2.487779 | 1.538256
44.69336 | 34.6442 | 32.05046 | 28.0314 | 2.593736 | 2.483605 | 1.535455
44.70336 | 34.5961 | 32.02803 | 28.01592 | 2.568072 | 2.479445 | 1.53266
44.71336 | 34.559 | 32.00561 | 28.00044 | 2.553389 | 2.4753 | 1.529871
44.72336 | 34.5147 | 31.98321 | 27.98496 | 2.531486 | 2.471169 | 1.527088
44.73336 | 34.4365 | 31.96084 | 27.96947 | 2.475664 | 2.467052 | 1.524311
44.74335 | 34.3983 | 31.9385 | 27.954 | 2.459801 | 2.462954 | 1.521542
44.75335 | 34.36 | 31.91616 | 27.93852 | 2.44384 | 2.458867 | 1.518777
44.76335 | 34.2594 | 31.89384 | 27.92303 | 2.36556 | 2.454794 | 1.516018
44.77335 | 34.249 | 31.87154 | 27.90754 | 2.37746 | 2.450735 | 1.513265
44.78335 | 34.1757 | 31.84926 | 27.89205 | 2.326441 | 2.44669 | 1.510518
44.79335 | 34.1194 | 31.827 | 27.87656 | 2.292403 | 2.44266 | 1.507777
44.80334 | 34.0583 | 31.80478 | 27.86108 | 2.253523 | 2.438648 | 1.505045
44.81334 | 34.0146 | 31.78255 | 27.84559 | 2.232046 | 2.434646 | 1.502316
44.82334 | 33.9589 | 31.76035 | 27.8301 | 2.19855 | 2.430658 | 1.499593
44.83334 | 33.8993 | 31.73817 | 27.8146 | 2.161134 | 2.426685 | 1.496877
44.84334 | 33.8253 | 31.716 | 27.79911 | 2.109298 | 2.422725 | 1.494166
44.85334 | 33.7987 | 31.69386 | 27.78362 | 2.104844 | 2.41878 | 1.491461
44.86333 | 33.7088 | 31.67175 | 27.76813 | 2.037047 | 2.414852 | 1.488766
44.87333 | 33.678 | 31.64965 | 27.75264 | 2.028353 | 2.410935 | 1.486074
44.88333 | 33.6157 | 31.62756 | 27.73714 | 1.98814 | 2.407031 | 1.483387
44.89333 | 33.5456 | 31.60549 | 27.72164 | 1.940107 | 2.403142 | 1.480707
44.90333 | 33.5175 | 31.58344 | 27.70615 | 1.934055 | 2.399266 | 1.478033
44.91332 | 33.4483 | 31.56144 | 27.69066 | 1.886862 | 2.395408 | 1.475368
44.92332 | 33.4053 | 31.53943 | 27.67516 | 1.86587 | 2.39156 | 1.472706
44.93332 | 33.3293 | 31.51744 | 27.65966 | 1.811859 | 2.387725 | 1.470051
44.94332 | 33.293 | 31.49547 | 27.64416 | 1.797529 | 2.383905 | 1.467402
44.95332 | 33.2338 | 31.47352 | 27.62866 | 1.760279 | 2.380098 | 1.464758
44.96332 | 33.1499 | 31.45159 | 27.61316 | 1.69831 | 2.376304 | 1.462121
44.97331 | 33.1219 | 31.4297 | 27.59768 | 1.692199 | 2.372529 | 1.459493
44.98331 | 33.0774 | 31.40781 | 27.58218 | 1.669591 | 2.368763 | 1.456869
44.99331 | 32.9809 | 31.38594 | 27.56668 | 1.594963 | 2.36501 | 1.45425
45.00331 | 32.9528 | 31.36408 | 27.55118 | 1.588716 | 2.361271 | 1.451638
45.01331 | 32.9008 | 31.34225 | 27.53567 | 1.558549 | 2.357546 | 1.449032
45.02331 | 32.8247 | 31.32044 | 27.52017 | 1.504262 | 2.353834 | 1.446432
45.0333 | 32.752 | 31.29867 | 27.50469 | 1.453334 | 2.350139 | 1.443841
45.0433 | 32.735 | 31.27689 | 27.48918 | 1.458109 | 2.346454 | 1.441253
45.0533 | 32.6571 | 31.25514 | 27.47368 | 1.401963 | 2.342782 | 1.438672
45.0633 | 32.6143 | 31.2334 | 27.45818 | 1.380899 | 2.339124 | 1.436097
45.0733 | 32.5568 | 31.21169 | 27.44268 | 1.345114 | 2.335479 | 1.433528
45.0833 | 32.4789 | 31.18999 | 27.42718 | 1.28891 | 2.331847 | 1.430966
45.09329 | 32.4701 | 31.16833 | 27.41169 | 1.301765 | 2.328232 | 1.428412
45.10329 | 32.3858 | 31.14668 | 27.39619 | 1.239122 | 2.324626 | 1.425862
45.11329 | 32.3043 | 31.12504 | 27.38069 | 1.17926 | 2.321034 | 1.423318
45.12329 | 32.2767 | 31.10342 | 27.36519 | 1.173277 | 2.317455 | 1.42078
45.13329 | 32.2254 | 31.08182 | 27.34969 | 1.143576 | 2.313889 | 1.418249
45.14329 | 32.1576 | 31.06025 | 27.33419 | 1.097354 | 2.310336 | 1.415723
45.15328 | 32.1176 | 31.03871 | 27.3187 | 1.078892 | 2.306799 | 1.413207
45.16328 | 32.0663 | 31.01717 | 27.3032 | 1.049131 | 2.303273 | 1.410694
45.17328 | 31.9916 | 30.99565 | 27.2877 | 0.9959511 | 2.299759 | 1.408188
45.18328 | 31.9232 | 30.97415 | 27.2722 | 0.9490514 | 2.296257 | 1.405688
45.19328 | 31.8881 | 30.95267 | 27.2567 | 0.9354322 | 2.292769 | 1.403194
45.20328 | 31.84 | 30.93121 | 27.24121 | 0.9087935 | 2.289294 | 1.400706
45.21327 | 31.7524 | 30.90979 | 27.22572 | 0.8426135 | 2.285835 | 1.398227
45.22327 | 31.7385 | 30.88836 | 27.21023 | 0.8501356 | 2.282385 | 1.395752
45.23327 | 31.6813 | 30.86696 | 27.19473 | 0.8143381 | 2.278948 | 1.393283
45.24327 | 31.588 | 30.84558 | 27.17924 | 0.7424209 | 2.275524 | 1.39082
45.25327 | 31.5734 | 30.82422 | 27.16374 | 0.7491842 | 2.272112 | 1.388363
45.26327 | 31.5101 | 30.80287 | 27.14825 | 0.7072279 | 2.268713 | 1.385913
45.27326 | 31.4538 | 30.78157 | 27.13277 | 0.6722307 | 2.265331 | 1.383471
45.28326 | 31.3893 | 30.76026 | 27.11727 | 0.6290353 | 2.261957 | 1.381034
45.29326 | 31.3637 | 30.73898 | 27.10178 | 0.6247202 | 2.258596 | 1.378602
45.30326 | 31.3012 | 30.71771 | 27.08629 | 0.5834855 | 2.255247 | 1.376177
45.31326 | 31.2275 | 30.69647 | 27.0708 | 0.5310314 | 2.251911 | 1.373758
45.32325 | 31.2158 | 30.67526 | 27.05533 | 0.5405365 | 2.248591 | 1.371347
45.33325 | 31.126 | 30.65406 | 27.03984 | 0.4719431 | 2.24528 | 1.368941
45.34325 | 31.105 | 30.63287 | 27.02435 | 0.4721302 | 2.241981 | 1.366541
45.35325 | 31.0381 | 30.6117 | 27.00886 | 0.4263978 | 2.238695 | 1.364147
45.36325 | 30.9767 | 30.59055 | 26.99337 | 0.3861455 | 2.235421 | 1.361759
45.37325 | 30.9549 | 30.56943 | 26.97789 | 0.3854741 | 2.232159 | 1.359377
45.38324 | 30.8984 | 30.54834 | 26.96242 | 0.3500614 | 2.228913 | 1.357005
45.39324 | 30.8267 | 30.52725 | 26.94694 | 0.2994509 | 2.225676 | 1.354635
45.40324 | 30.8192 | 30.50618 | 26.93146 | 0.313021 | 2.22245 | 1.352272
45.41324 | 30.7515 | 30.48513 | 26.91598 | 0.2663709 | 2.219238 | 1.349916
45.42324 | 30.704 | 30.4641 | 26.9005 | 0.239901 | 2.216038 | 1.347565
45.43324 | 30.634 | 30.44309 | 26.88502 | 0.1909126 | 2.212848 | 1.345221
45.44323 | 30.6367 | 30.42212 | 26.86956 | 0.2145831 | 2.209675 | 1.342885
45.45323 | 30.5483 | 30.40115 | 26.85408 | 0.1471542 | 2.206511 | 1.340553
45.46323 | 30.5173 | 30.38019 | 26.83861 | 0.1371074 | 2.203358 | 1.338228
45.47323 | 30.4818 | 30.35926 | 26.82313 | 0.1225394 | 2.200218 | 1.335909
45.48323 | 30.4239 | 30.33835 | 26.80766 | 0.08555387 | 2.197089 | 1.333595
45.49323 | 30.3655 | 30.31745 | 26.79219 | 0.04804661 | 2.193973 | 1.331288
45.50322 | 30.338 | 30.2966 | 26.77674 | 0.04139987 | 2.190872 | 1.32899
45.51322 | 30.2998 | 30.27575 | 26.76127 | 0.02405465 | 2.187779 | 1.326695
45.52322 | 30.2237 | 30.25491 | 26.74581 | -0.03121003 | 2.184698 | 1.324407
45.53322 | 30.1866 | 30.23409 | 26.73034 | -0.04749415 | 2.181629 | 1.322125
45.54322 | 30.1712 | 30.2133 | 26.71488 | -0.04209803 | 2.178571 | 1.319848
45.55322 | 30.0939 | 30.19252 | 26.69942 | -0.09862129 | 2.175526 | 1.317579
45.56321 | 30.065 | 30.17178 | 26.68397 | -0.1067845 | 2.172495 | 1.315317
45.57321 | 30.0165 | 30.15105 | 26.66852 | -0.1345471 | 2.169472 | 1.313059
45.58321 | 29.9882 | 30.13033 | 26.65306 | -0.1421285 | 2.166462 | 1.310808
45.59321 | 29.9291 | 30.10963 | 26.6376 | -0.1805299 | 2.163463 | 1.308563
45.60321 | 29.8782 | 30.08895 | 26.62215 | -0.2107505 | 2.160475 | 1.306323
45.61321 | 29.8811 | 30.06829 | 26.6067 | -0.1871909 | 2.157499 | 1.30409
45.6232 | 29.7977 | 30.04767 | 26.59127 | -0.2499711 | 2.154538 | 1.301866
45.6332 | 29.7429 | 30.02705 | 26.57582 | -0.2841505 | 2.151585 | 1.299645
45.6432 | 29.7546 | 30.00645 | 26.56037 | -0.2518489 | 2.148644 | 1.29743
45.6532 | 29.6635 | 29.98587 | 26.54493 | -0.3223672 | 2.145714 | 1.295222
45.6632 | 29.6294 | 29.9653 | 26.52949 | -0.3359044 | 2.142795 | 1.293019
45.6732 | 29.6256 | 29.94476 | 26.51405 | -0.3191617 | 2.139888 | 1.290823
45.68319 | 29.5608 | 29.92426 | 26.49863 | -0.3634585 | 2.136995 | 1.288635
45.69319 | 29.4855 | 29.90375 | 26.48319 | -0.4182542 | 2.13411 | 1.286451
45.70319 | 29.4936 | 29.88327 | 26.46776 | -0.3896697 | 2.131237 | 1.284273
45.71319 | 29.4458 | 29.8628 | 26.45233 | -0.4170042 | 2.128375 | 1.282101
45.72319 | 29.3651 | 29.84236 | 26.4369 | -0.4772584 | 2.125524 | 1.279935
45.73318 | 29.3659 | 29.82195 | 26.42149 | -0.4560521 | 2.122687 | 1.277777
45.74318 | 29.3221 | 29.80155 | 26.40606 | -0.4794452 | 2.119859 | 1.275624
45.75318 | 29.2499 | 29.78116 | 26.39064 | -0.5312579 | 2.117042 | 1.273476
45.76318 | 29.2397 | 29.76079 | 26.37522 | -0.5210894 | 2.114235 | 1.271334
45.77318 | 29.2023 | 29.74044 | 26.3598 | -0.5381408 | 2.11144 | 1.269199
45.78318 | 29.1292 | 29.72011 | 26.34439 | -0.5909111 | 2.108656 | 1.267069
45.79317 | 29.0954 | 29.69982 | 26.32899 | -0.6044217 | 2.105885 | 1.264948
45.80317 | 29.058 | 29.67953 | 26.31358 | -0.6215307 | 2.103123 | 1.26283
45.81317 | 29.0234 | 29.65926 | 26.29817 | -0.6358594 | 2.100372 | 1.260719
45.82317 | 28.9578 | 29.63901 | 26.28276 | -0.6812074 | 2.097632 | 1.258613
45.83317 | 28.927 | 29.61877 | 26.26736 | -0.6917747 | 2.094902 | 1.256514
45.84317 | 28.8931 | 29.59856 | 26.25196 | -0.7054615 | 2.092183 | 1.25442
45.85316 | 28.8201 | 29.57839 | 26.23657 | -0.7582882 | 2.089479 | 1.252335
45.86316 | 28.7907 | 29.55821 | 26.22118 | -0.7675132 | 2.086781 | 1.250253
45.87316 | 28.7508 | 29.53806 | 26.20578 | -0.7872581 | 2.084095 | 1.248178
45.88316 | 28.6841 | 29.51792 | 26.19039 | -0.8338221 | 2.08142 | 1.246108
45.89316 | 28.6564 | 29.49781 | 26.17501 | -0.8414059 | 2.078755 | 1.244045
45.90316 | 28.6135 | 29.47771 | 26.15962 | -0.8642084 | 2.076101 | 1.241987
45.91315 | 28.5713 | 29.45765 | 26.14425 | -0.8863505 | 2.07346 | 1.239937
45.92315 | 28.4984 | 29.43759 | 26.12887 | -0.9391919 | 2.070828 | 1.237892
45.93315 | 28.5047 | 29.41755 | 26.1135 | -0.9128526 | 2.068206 | 1.235852
45.94315 | 28.4294 | 29.39753 | 26.09812 | -0.9681326 | 2.065594 | 1.233818
45.95315 | 28.3472 | 29.37753 | 26.08275 | -1.030332 | 2.062993 | 1.23179
45.96315 | 28.3555 | 29.35755 | 26.06738 | -1.00205 | 2.060403 | 1.229767
45.97314 | 28.2938 | 29.33761 | 26.05203 | -1.043808 | 2.057825 | 1.227753
45.98314 | 28.2267 | 29.31767 | 26.03667 | -1.090965 | 2.055256 | 1.225743
45.99314 | 28.2025 | 29.29774 | 26.02131 | -1.095241 | 2.052697 | 1.223738
46.00314 | 28.1691 | 29.27784 | 26.00595 | -1.108737 | 2.050148 | 1.221739
46.01314 | 28.0979 | 29.25795 | 25.9906 | -1.160052 | 2.04761 | 1.219747
46.02314 | 28.0407 | 29.23809 | 25.97524 | -1.197386 | 2.045082 | 1.21776
46.03313 | 28.0254 | 29.21826 | 25.95991 | -1.192859 | 2.042567 | 1.21578
46.04313 | 27.9527 | 29.19843 | 25.94457 | -1.245732 | 2.04006 | 1.213805
46.05313 | 27.8989 | 29.17862 | 25.92923 | -1.279723 | 2.037562 | 1.211835
46.06313 | 27.8945 | 29.15883 | 25.91389 | -1.264334 | 2.035076 | 1.209872
46.07313 | 27.8302 | 29.13906 | 25.89855 | -1.308864 | 2.032599 | 1.207914
46.08313 | 27.7688 | 29.11931 | 25.88322 | -1.350514 | 2.030133 | 1.205962
46.09312 | 27.7472 | 29.0996 | 25.86791 | -1.352402 | 2.027679 | 1.204017
46.10312 | 27.6786 | 29.07989 | 25.85258 | -1.40129 | 2.025233 | 1.202077
46.11312 | 27.6378 | 29.0602 | 25.83726 | -1.422397 | 2.022797 | 1.200142
46.12312 | 27.6032 | 29.04052 | 25.82194 | -1.437323 | 2.020371 | 1.198213
46.13312 | 27.5639 | 29.02087 | 25.80662 | -1.456968 | 2.017955 | 1.19629
46.14311 | 27.4895 | 29.00125 | 25.79133 | -1.511752 | 2.015551 | 1.194374
46.15311 | 27.4872 | 28.98164 | 25.77602 | -1.494435 | 2.013155 | 1.192462
46.16311 | 27.4144 | 28.96204 | 25.76071 | -1.547638 | 2.01077 | 1.190556
46.17311 | 27.3559 | 28.94246 | 25.74541 | -1.58656 | 2.008394 | 1.188656
46.18311 | 27.3497 | 28.9229 | 25.73011 | -1.573201 | 2.006027 | 1.186761
46.19311 | 27.2757 | 28.90336 | 25.71482 | -1.627661 | 2.003671 | 1.184872
46.2031 | 27.2356 | 28.88386 | 25.69954 | -1.64826 | 2.001327 | 1.182991
46.2131 | 27.2052 | 28.86436 | 25.68425 | -1.659158 | 1.998991 | 1.181113
46.2231 | 27.1403 | 28.84488 | 25.66897 | -1.704575 | 1.996664 | 1.179241
46.2331 | 27.1222 | 28.82541 | 25.65369 | -1.703212 | 1.994347 | 1.177375
46.2431 | 27.0589 | 28.80597 | 25.63841 | -1.747068 | 1.99204 | 1.175514
46.2531 | 27.0368 | 28.78654 | 25.62314 | -1.749742 | 1.989743 | 1.173659
46.26309 | 26.9723 | 28.76716 | 25.60789 | -1.794855 | 1.987457 | 1.171811
46.27309 | 26.9442 | 28.74777 | 25.59262 | -1.803568 | 1.985179 | 1.169967
46.28309 | 26.9036 | 28.7284 | 25.57736 | -1.8248 | 1.982911 | 1.168129
46.29309 | 26.8396 | 28.70905 | 25.5621 | -1.869451 | 1.980652 | 1.166297
46.30309 | 26.8139 | 28.68972 | 25.54685 | -1.875821 | 1.978403 | 1.164469
46.31309 | 26.7783 | 28.67041 | 25.5316 | -1.89211 | 1.976163 | 1.162648
46.32308 | 26.6999 | 28.65114 | 25.51637 | -1.951237 | 1.973935 | 1.160834
46.33308 | 26.6891 | 28.63186 | 25.50113 | -1.942764 | 1.971715 | 1.159023
46.34308 | 26.6304 | 28.61261 | 25.48589 | -1.98221 | 1.969504 | 1.157219
46.35308 | 26.5922 | 28.59337 | 25.47065 | -2.001175 | 1.967302 | 1.155419
46.36308 | 26.5387 | 28.57416 | 25.45542 | -2.035459 | 1.96511 | 1.153626
46.37308 | 26.4886 | 28.55496 | 25.4402 | -2.066362 | 1.962927 | 1.151837
46.38307 | 26.4707 | 28.5358 | 25.42499 | -2.065103 | 1.960756 | 1.150056
46.39307 | 26.4068 | 28.51664 | 25.40977 | -2.109844 | 1.958592 | 1.148279
46.40307 | 26.354 | 28.4975 | 25.39456 | -2.143504 | 1.956437 | 1.146507
46.41307 | 26.3325 | 28.47838 | 25.37935 | -2.145883 | 1.954292 | 1.144741
46.42307 | 26.2673 | 28.45928 | 25.36415 | -2.191981 | 1.952156 | 1.14298
46.43307 | 26.2418 | 28.4402 | 25.34894 | -2.198397 | 1.950029 | 1.141225
46.44306 | 26.2037 | 28.42115 | 25.33376 | -2.217452 | 1.947913 | 1.139476
46.45306 | 26.1256 | 28.40211 | 25.31857 | -2.276507 | 1.945805 | 1.137732
46.46306 | 26.0997 | 28.38308 | 25.30338 | -2.283381 | 1.943706 | 1.135993
46.47306 | 26.0541 | 28.36407 | 25.2882 | -2.309973 | 1.941616 | 1.134259
46.48306 | 25.9977 | 28.34508 | 25.27302 | -2.347384 | 1.939535 | 1.13253
46.49305 | 25.9683 | 28.32613 | 25.25786 | -2.357834 | 1.937465 | 1.130809
46.50305 | 25.9148 | 28.30718 | 25.24269 | -2.392384 | 1.935403 | 1.129092
46.51305 | 25.8556 | 28.28825 | 25.22752 | -2.432651 | 1.933349 | 1.127379
46.52305 | 25.8385 | 28.26934 | 25.21236 | -2.430839 | 1.931304 | 1.125673
46.53305 | 25.7623 | 28.25044 | 25.1972 | -2.488144 | 1.929268 | 1.123971
46.54305 | 25.7213 | 28.23157 | 25.18205 | -2.510269 | 1.927242 | 1.122275
46.55304 | 25.6734 | 28.21273 | 25.16692 | -2.539332 | 1.925226 | 1.120586
46.56304 | 25.6432 | 28.19389 | 25.15178 | -2.550695 | 1.923218 | 1.118901
46.57304 | 25.5937 | 28.17508 | 25.13664 | -2.581376 | 1.921218 | 1.117221
46.58304 | 25.5486 | 28.15628 | 25.1215 | -2.607676 | 1.919227 | 1.115546
46.59304 | 25.5034 | 28.1375 | 25.10637 | -2.634095 | 1.917245 | 1.113876
46.60304 | 25.4584 | 28.11873 | 25.09125 | -2.660333 | 1.915272 | 1.112212
46.61303 | 25.4216 | 28.10001 | 25.07614 | -2.678408 | 1.913309 | 1.110554
46.62303 | 25.3559 | 28.08128 | 25.06103 | -2.725384 | 1.911354 | 1.1089
46.63303 | 25.3222 | 28.06258 | 25.04592 | -2.740378 | 1.909407 | 1.107252
46.64303 | 25.2867 | 28.04389 | 25.03081 | -2.757191 | 1.907468 | 1.105608
46.65303 | 25.2122 | 28.02522 | 25.01571 | -2.813023 | 1.905539 | 1.10397
46.66303 | 25.1898 | 28.00657 | 25.00062 | -2.816773 | 1.903618 | 1.102337
46.67302 | 25.1686 | 27.98796 | 24.98554 | -2.819361 | 1.901708 | 1.100711
46.68302 | 25.0759 | 27.96935 | 24.97046 | -2.893449 | 1.899805 | 1.099088
46.69302 | 25.0508 | 27.95076 | 24.95538 | -2.899956 | 1.89791 | 1.097471
46.70302 | 25.0193 | 27.93218 | 24.9403 | -2.912882 | 1.896024 | 1.095858
46.71302 | 24.9511 | 27.91363 | 24.92523 | -2.962526 | 1.894146 | 1.094251
46.72302 | 24.9269 | 27.89509 | 24.91016 | -2.968189 | 1.892277 | 1.092649
46.73301 | 24.898 | 27.87659 | 24.89512 | -2.978589 | 1.890418 | 1.091054
46.74301 | 24.821 | 27.85809 | 24.88006 | -3.03709 | 1.888566 | 1.089462
46.75301 | 24.8094 | 27.83961 | 24.86501 | -3.030209 | 1.886723 | 1.087876
46.76301 | 24.7664 | 27.82115 | 24.84997 | -3.054747 | 1.884888 | 1.086294
46.77301 | 24.7089 | 27.8027 | 24.83493 | -3.093804 | 1.883061 | 1.084718
46.78301 | 24.6767 | 27.78428 | 24.81989 | -3.107579 | 1.881242 | 1.083146
46.793 | 24.6448 | 27.76589 | 24.80488 | -3.121091 | 1.879434 | 1.081582
46.803 | 24.5873 | 27.7475 | 24.78985 | -3.160204 | 1.877633 | 1.08002
46.813 | 24.5669 | 27.72914 | 24.77483 | -3.162235 | 1.87584 | 1.078464
46.823 | 24.5192 | 27.71079 | 24.75982 | -3.191585 | 1.874055 | 1.076913
46.833 | 24.465 | 27.69245 | 24.74481 | -3.227454 | 1.872278 | 1.075367
46.843 | 24.4709 | 27.67414 | 24.72981 | -3.203241 | 1.87051 | 1.073826
46.85299 | 24.3812 | 27.65587 | 24.71482 | -3.274665 | 1.868751 | 1.072291
46.86299 | 24.3473 | 27.63759 | 24.69983 | -3.29029 | 1.866999 | 1.07076
46.87299 | 24.3552 | 27.61933 | 24.68484 | -3.264133 | 1.865256 | 1.069234
46.88299 | 24.2529 | 27.60109 | 24.66986 | -3.348195 | 1.86352 | 1.067713
46.89299 | 24.2504 | 27.58288 | 24.65489 | -3.332475 | 1.861793 | 1.066196
46.90298 | 24.2214 | 27.56469 | 24.63993 | -3.343292 | 1.860075 | 1.064687
46.91298 | 24.1403 | 27.54651 | 24.62497 | -3.40621 | 1.858364 | 1.06318
46.92298 | 24.1508 | 27.52835 | 24.61001 | -3.377546 | 1.856661 | 1.061679
46.93298 | 24.0858 | 27.5102 | 24.59505 | -3.424401 | 1.854966 | 1.060182
46.94298 | 24.0445 | 27.49207 | 24.5801 | -3.447574 | 1.853279 | 1.058691
46.95298 | 24.0217 | 27.47397 | 24.56516 | -3.452266 | 1.8516 | 1.057204
46.96297 | 23.9803 | 27.45589 | 24.55024 | -3.475594 | 1.84993 | 1.055724
46.97297 | 23.9259 | 27.43782 | 24.53531 | -3.511923 | 1.848268 | 1.054247
46.98297 | 23.9211 | 27.41977 | 24.52038 | -3.498671 | 1.846612 | 1.052775
46.99297 | 23.8501 | 27.40174 | 24.50546 | -3.551637 | 1.844965 | 1.051307
47.00297 | 23.8337 | 27.38372 | 24.49055 | -3.550021 | 1.843326 | 1.049845
47.01297 | 23.8096 | 27.36572 | 24.47564 | -3.556125 | 1.841695 | 1.048387
47.02296 | 23.7214 | 27.34776 | 24.46076 | -3.626364 | 1.840073 | 1.046936
47.03296 | 23.7293 | 27.3298 | 24.44586 | -3.600504 | 1.838457 | 1.045488
47.04296 | 23.6932 | 27.31186 | 24.43097 | -3.618663 | 1.836849 | 1.044045
47.05296 | 23.6141 | 27.29394 | 24.41608 | -3.67984 | 1.835249 | 1.042607
47.06296 | 23.6394 | 27.27604 | 24.40121 | -3.636636 | 1.833656 | 1.041173
47.07296 | 23.5486 | 27.25815 | 24.38633 | -3.70955 | 1.832072 | 1.039744
47.08295 | 23.5598 | 27.2403 | 24.37148 | -3.6805 | 1.830496 | 1.038322
47.09295 | 23.5088 | 27.22245 | 24.35662 | -3.713651 | 1.828927 | 1.036902
47.10295 | 23.4564 | 27.20462 | 24.34177 | -3.748221 | 1.827366 | 1.035488
47.11295 | 23.4704 | 27.18681 | 24.32692 | -3.716408 | 1.825812 | 1.034078
47.12295 | 23.3836 | 27.16901 | 24.31208 | -3.785415 | 1.824266 | 1.032673
47.13295 | 23.3656 | 27.15124 | 24.29724 | -3.78564 | 1.822727 | 1.031272
47.14294 | 23.3346 | 27.1335 | 24.28243 | -3.798901 | 1.821198 | 1.029878
47.15294 | 23.315 | 27.11576 | 24.2676 | -3.800762 | 1.819674 | 1.028487
47.16294 | 23.2675 | 27.09804 | 24.25278 | -3.830542 | 1.818158 | 1.0271
47.17294 | 23.2366 | 27.08034 | 24.23797 | -3.843741 | 1.81665 | 1.025719
47.18294 | 23.2096 | 27.06266 | 24.22317 | -3.853058 | 1.815149 | 1.024342
47.19294 | 23.1626 | 27.04499 | 24.20837 | -3.882393 | 1.813655 | 1.022969
47.20293 | 23.1467 | 27.02736 | 24.19359 | -3.880664 | 1.812171 | 1.021603
47.21293 | 23.0786 | 27.00974 | 24.1788 | -3.931136 | 1.810692 | 1.020239
47.22293 | 23.084 | 26.99213 | 24.16402 | -3.908126 | 1.809221 | 1.018881
47.23293 | 23.0685 | 26.97454 | 24.14925 | -3.906035 | 1.807757 | 1.017527
47.24293 | 22.9643 | 26.95696 | 24.13448 | -3.992662 | 1.806301 | 1.016177
47.25293 | 23.0065 | 26.93941 | 24.11972 | -3.932908 | 1.804852 | 1.014833
47.26292 | 22.9192 | 26.92189 | 24.10498 | -4.002689 | 1.803412 | 1.013494
47.27292 | 22.9149 | 26.90437 | 24.09024 | -3.989471 | 1.801977 | 1.012158
47.28292 | 22.8891 | 26.88687 | 24.07549 | -3.997772 | 1.80055 | 1.010827
47.29292 | 22.8078 | 26.86939 | 24.06076 | -4.06159 | 1.79913 | 1.0095
47.30292 | 22.835 | 26.85193 | 24.04603 | -4.016927 | 1.797717 | 1.008178
47.31291 | 22.7803 | 26.8345 | 24.03133 | -4.0542 | 1.796313 | 1.006862
47.32291 | 22.7392 | 26.81707 | 24.01661 | -4.077874 | 1.794915 | 1.005548
47.33291 | 22.7081 | 26.79967 | 24.0019 | -4.091566 | 1.793524 | 1.00424
47.34291 | 22.6688 | 26.78228 | 23.9872 | -4.113476 | 1.79214 | 1.002936
47.35291 | 22.6504 | 26.7649 | 23.97251 | -4.114505 | 1.790763 | 1.001636
47.36291 | 22.6135 | 26.74755 | 23.95782 | -4.134051 | 1.789394 | 1.000341
47.3729 | 22.566 | 26.73023 | 23.94315 | -4.164234 | 1.788032 | 0.9990514
47.3829 | 22.5517 | 26.71292 | 23.92848 | -4.161217 | 1.786677 | 0.997765
47.3929 | 22.5094 | 26.69562 | 23.91381 | -4.186218 | 1.785328 | 0.9964831
47.4029 | 22.4888 | 26.67834 | 23.89915 | -4.189538 | 1.783987 | 0.9952056
47.4129 | 22.4667 | 26.66108 | 23.88449 | -4.194376 | 1.782652 | 0.9939326
47.4229 | 22.3892 | 26.64383 | 23.86984 | -4.254633 | 1.781325 | 0.992664
47.43289 | 22.4107 | 26.62662 | 23.85522 | -4.215924 | 1.780005 | 0.9914009
47.44289 | 22.3403 | 26.60942 | 23.84058 | -4.269117 | 1.778692 | 0.990141
47.45289 | 22.3236 | 26.59223 | 23.82596 | -4.268628 | 1.777385 | 0.9888854
47.46289 | 22.3017 | 26.57506 | 23.81134 | -4.273357 | 1.776085 | 0.9876342
47.47289 | 22.2517 | 26.5579 | 23.79672 | -4.306204 | 1.774792 | 0.9863875
47.48289 | 22.2507 | 26.54077 | 23.78212 | -4.290069 | 1.773506 | 0.985145
47.49288 | 22.1917 | 26.52367 | 23.76753 | -4.33197 | 1.772228 | 0.9839081
47.50288 | 22.1916 | 26.50657 | 23.75294 | -4.314972 | 1.770956 | 0.9826743
47.51288 | 22.1321 | 26.48949 | 23.73836 | -4.357392 | 1.76969 | 0.9814447
47.52288 | 22.1239 | 26.47243 | 23.72378 | -4.34853 | 1.768431 | 0.9802195
47.53288 | 22.0755 | 26.45539 | 23.70921 | -4.379886 | 1.767179 | 0.9789985
47.54288 | 22.0557 | 26.43836 | 23.69464 | -4.38266 | 1.765934 | 0.9777819
47.55287 | 22.0388 | 26.42137 | 23.6801 | -4.38257 | 1.764696 | 0.9765706
47.56287 | 21.9952 | 26.40438 | 23.66555 | -4.40918 | 1.763464 | 0.9753625
47.57287 | 22.0062 | 26.38741 | 23.65101 | -4.381209 | 1.762239 | 0.9741586
47.58287 | 21.9247 | 26.37046 | 23.63648 | -4.445756 | 1.76102 | 0.972959
47.59287 | 21.9251 | 26.35352 | 23.62195 | -4.428421 | 1.759808 | 0.9717636
47.60287 | 21.9048 | 26.3366 | 23.60743 | -4.431804 | 1.758602 | 0.9705723
47.61286 | 21.8741 | 26.31972 | 23.59293 | -4.445622 | 1.757404 | 0.9693865
47.62286 | 21.8513 | 26.30284 | 23.57842 | -4.451541 | 1.756212 | 0.9682037
47.63286 | 21.8178 | 26.28598 | 23.56393 | -4.468178 | 1.755026 | 0.967025
47.64286 | 21.7951 | 26.26913 | 23.54944 | -4.474033 | 1.753847 | 0.9658507
47.65286 | 21.7766 | 26.25231 | 23.53495 | -4.475707 | 1.752674 | 0.9646804
47.66286 | 21.7537 | 26.2355 | 23.52048 | -4.481798 | 1.751508 | 0.9635142
47.67285 | 21.7229 | 26.21872 | 23.50602 | -4.495824 | 1.750349 | 0.9623535
47.68285 | 21.7096 | 26.20195 | 23.49156 | -4.492352 | 1.749195 | 0.9611956
47.69285 | 21.662 | 26.1852 | 23.47711 | -4.523197 | 1.748048 | 0.9600419
47.70285 | 21.6562 | 26.16846 | 23.46266 | -4.512261 | 1.746908 | 0.9588924
47.71285 | 21.6095 | 26.15174 | 23.44822 | -4.542242 | 1.745773 | 0.957747
47.72284 | 21.6096 | 26.13506 | 23.43381 | -4.525458 | 1.744646 | 0.9566067
47.73284 | 21.5741 | 26.11838 | 23.41938 | -4.544276 | 1.743525 | 0.9554695
47.74284 | 21.5348 | 26.10171 | 23.40497 | -4.566911 | 1.742409 | 0.9543362
47.75284 | 21.5411 | 26.08506 | 23.39056 | -4.543965 | 1.7413 | 0.9532071
47.76284 | 21.5103 | 26.06844 | 23.37616 | -4.558136 | 1.740197 | 0.9520821
47.77284 | 21.4889 | 26.05183 | 23.36176 | -4.562926 | 1.739101 | 0.9509611
47.78283 | 21.4534 | 26.03525 | 23.34739 | -4.58185 | 1.738011 | 0.9498453
47.79283 | 21.4356 | 26.01867 | 23.33302 | -4.583075 | 1.736927 | 0.9487324
47.80283 | 21.399 | 26.00212 | 23.31865 | -4.603118 | 1.735849 | 0.9476235
47.81283 | 21.3933 | 25.98558 | 23.30428 | -4.59228 | 1.734778 | 0.9465187
47.82283 | 21.3569 | 25.96906 | 23.28993 | -4.612158 | 1.733712 | 0.9454178
47.83283 | 21.3423 | 25.95256 | 23.27558 | -4.610255 | 1.732652 | 0.944321
47.84282 | 21.3066 | 25.93609 | 23.26126 | -4.629487 | 1.7316 | 0.9432291
47.85282 | 21.2987 | 25.91962 | 23.24693 | -4.62092 | 1.730552 | 0.9421403
47.86282 | 21.2543 | 25.90317 | 23.2326 | -4.64887 | 1.729511 | 0.9410553
47.87282 | 21.2484 | 25.88674 | 23.21829 | -4.638339 | 1.728475 | 0.9399743
47.88282 | 21.2021 | 25.87033 | 23.20398 | -4.668226 | 1.727446 | 0.9388974
47.89282 | 21.209 | 25.85393 | 23.18968 | -4.64493 | 1.726423 | 0.9378243
47.90281 | 21.1634 | 25.83757 | 23.17541 | -4.674169 | 1.725407 | 0.9367564
47.91281 | 21.1624 | 25.82121 | 23.16112 | -4.658809 | 1.724395 | 0.9356914
47.92281 | 21.1346 | 25.80487 | 23.14685 | -4.670266 | 1.723389 | 0.9346299
47.93281 | 21.0941 | 25.78854 | 23.13258 | -4.694442 | 1.72239 | 0.9335726
47.94281 | 21.0902 | 25.77224 | 23.11832 | -4.682036 | 1.721396 | 0.9325189
47.95281 | 21.0407 | 25.75595 | 23.10407 | -4.715248 | 1.720409 | 0.9314695
47.9628 | 21.0576 | 25.73969 | 23.08984 | -4.682093 | 1.719428 | 0.930425
47.9728 | 20.9972 | 25.72344 | 23.07561 | -4.72624 | 1.718452 | 0.9293831
47.9828 | 21.0054 | 25.7072 | 23.06138 | -4.701805 | 1.717481 | 0.9283451
47.9928 | 20.9591 | 25.69099 | 23.04716 | -4.731888 | 1.716517 | 0.927311
48.0028 | 20.9495 | 25.67479 | 23.03295 | -4.725288 | 1.715558 | 0.9262807
48.0128 | 20.9222 | 25.65861 | 23.01875 | -4.736406 | 1.714605 | 0.9252541
48.02279 | 20.9121 | 25.64246 | 23.00457 | -4.730358 | 1.713658 | 0.9242325
48.03279 | 20.8646 | 25.62631 | 22.99038 | -4.761712 | 1.712717 | 0.9232136
48.04279 | 20.8719 | 25.61018 | 22.9762 | -4.738284 | 1.711781 | 0.9221986
48.05279 | 20.8246 | 25.59407 | 22.96204 | -4.769473 | 1.71085 | 0.9211873
48.06279 | 20.8275 | 25.57798 | 22.94787 | -4.75048 | 1.709926 | 0.9201799
48.07278 | 20.7747 | 25.56192 | 22.93374 | -4.78722 | 1.709008 | 0.9191772
48.08278 | 20.7892 | 25.54586 | 22.91959 | -4.756663 | 1.708094 | 0.9181774
48.09278 | 20.7475 | 25.52982 | 22.90546 | -4.782323 | 1.707186 | 0.9171812
48.10278 | 20.7292 | 25.5138 | 22.89133 | -4.784601 | 1.706284 | 0.9161888
48.11278 | 20.7238 | 25.4978 | 22.87721 | -4.773996 | 1.705387 | 0.9152002
48.12278 | 20.6663 | 25.48181 | 22.8631 | -4.815509 | 1.704496 | 0.9142153
48.13277 | 20.6798 | 25.46586 | 22.84901 | -4.786056 | 1.703611 | 0.913235
48.14277 | 20.6379 | 25.4499 | 22.83492 | -4.812005 | 1.702731 | 0.9122576
48.15277 | 20.628 | 25.43397 | 22.82083 | -4.80597 | 1.701855 | 0.9112839
48.16277 | 20.616 | 25.41805 | 22.80675 | -4.802054 | 1.700986 | 0.9103138
48.17277 | 20.5633 | 25.40216 | 22.79269 | -4.838856 | 1.700122 | 0.9093474
48.18277 | 20.5719 | 25.38628 | 22.77863 | -4.814375 | 1.699264 | 0.9083848
48.19276 | 20.5406 | 25.37043 | 22.76459 | -4.829827 | 1.698411 | 0.9074267
48.20276 | 20.5 | 25.35458 | 22.75055 | -4.854582 | 1.697563 | 0.9064714
48.21276 | 20.5096 | 25.33875 | 22.73651 | -4.829154 | 1.69672 | 0.9055197
48.22276 | 20.4494 | 25.32294 | 22.72249 | -4.873543 | 1.695883 | 0.9045717
48.23276 | 20.4861 | 25.30715 | 22.70847 | -4.82105 | 1.695051 | 0.9036273
48.24276 | 20.4047 | 25.29137 | 22.69446 | -4.886675 | 1.694224 | 0.9026866
48.25275 | 20.436 | 25.27563 | 22.68048 | -4.839633 | 1.693403 | 0.9017504
48.26275 | 20.376 | 25.25989 | 22.66649 | -4.883892 | 1.692587 | 0.9008169
48.27275 | 20.3836 | 25.24417 | 22.65251 | -4.86057 | 1.691776 | 0.8998871
48.28275 | 20.3359 | 25.22847 | 22.63853 | -4.892565 | 1.69097 | 0.8989608
48.29275 | 20.3344 | 25.21278 | 22.62457 | -4.878377 | 1.690169 | 0.8980379
48.30275 | 20.3171 | 25.19711 | 22.61062 | -4.880007 | 1.689373 | 0.8971189
48.31274 | 20.2934 | 25.18147 | 22.59668 | -4.88807 | 1.688584 | 0.8962043
48.32274 | 20.2623 | 25.16584 | 22.58275 | -4.903535 | 1.687798 | 0.8952922
48.33274 | 20.266 | 25.15022 | 22.56882 | -4.884218 | 1.687018 | 0.8943839
48.34274 | 20.2168 | 25.13462 | 22.5549 | -4.917818 | 1.686242 | 0.893479
48.35274 | 20.2334 | 25.11904 | 22.54099 | -4.885635 | 1.685472 | 0.8925777
48.36274 | 20.1785 | 25.10347 | 22.52708 | -4.92497 | 1.684707 | 0.8916799
48.37273 | 20.2017 | 25.08794 | 22.5132 | -4.886238 | 1.683947 | 0.8907866
48.38273 | 20.127 | 25.07241 | 22.49932 | -4.945408 | 1.683192 | 0.8898958
48.39273 | 20.1751 | 25.0569 | 22.48545 | -4.881795 | 1.682441 | 0.8890085
48.40273 | 20.0967 | 25.0414 | 22.47158 | -4.9447 | 1.681696 | 0.8881248
48.41273 | 20.1331 | 25.02592 | 22.45772 | -4.892822 | 1.680955 | 0.8872445
48.42273 | 20.0717 | 25.01046 | 22.44387 | -4.938762 | 1.680219 | 0.8863678
48.43272 | 20.1015 | 24.99503 | 22.43005 | -4.893534 | 1.679489 | 0.8854954
48.44272 | 20.048 | 24.97961 | 22.41622 | -4.931608 | 1.678763 | 0.8846256
48.45272 | 20.0507 | 24.9642 | 22.4024 | -4.9135 | 1.678042 | 0.8837593
48.46272 | 20.0359 | 24.94881 | 22.38859 | -4.912909 | 1.677326 | 0.8828964
48.47272 | 20.0147 | 24.93344 | 22.37478 | -4.918736 | 1.676614 | 0.882037
48.48271 | 20.0004 | 24.9181 | 22.36101 | -4.917695 | 1.675908 | 0.8811817
48.49271 | 19.9882 | 24.90276 | 22.34722 | -4.914556 | 1.675206 | 0.8803292
48.50271 | 19.972 | 24.88743 | 22.33345 | -4.915435 | 1.674508 | 0.8794801
48.51271 | 19.9675 | 24.87213 | 22.31968 | -4.904631 | 1.673815 | 0.8786344
48.52271 | 19.935 | 24.85684 | 22.30592 | -4.921844 | 1.673127 | 0.877792
48.53271 | 19.9429 | 24.84157 | 22.29218 | -4.898674 | 1.672444 | 0.8769531
48.5427 | 19.908 | 24.82634 | 22.27845 | -4.918338 | 1.671766 | 0.8761184
48.5527 | 19.9173 | 24.8111 | 22.26472 | -4.893803 | 1.671092 | 0.8752863
48.5627 | 19.8742 | 24.79588 | 22.25101 | -4.921685 | 1.670422 | 0.8744575
48.5727 | 19.8889 | 24.78068 | 22.2373 | -4.891785 | 1.669757 | 0.8736322
48.5827 | 19.8537 | 24.7655 | 22.2236 | -4.911802 | 1.669096 | 0.8728102
48.5927 | 19.8543 | 24.75034 | 22.2099 | -4.896036 | 1.66844 | 0.8719914
48.60269 | 19.8256 | 24.7352 | 22.19624 | -4.909602 | 1.667789 | 0.871177
48.61269 | 19.8202 | 24.72007 | 22.18256 | -4.899871 | 1.667142 | 0.8703649
48.62269 | 19.8015 | 24.70496 | 22.1689 | -4.903457 | 1.6665 | 0.8695563
48.63269 | 19.7674 | 24.68986 | 22.15525 | -4.92246 | 1.665862 | 0.8687509
48.64269 | 19.796 | 24.67478 | 22.1416 | -4.87878 | 1.665228 | 0.8679491
48.65269 | 19.7238 | 24.65972 | 22.12797 | -4.935918 | 1.664598 | 0.8671503
48.66268 | 19.7699 | 24.64469 | 22.11436 | -4.874787 | 1.663974 | 0.8663557
48.67268 | 19.6926 | 24.62966 | 22.10074 | -4.937059 | 1.663353 | 0.8655636
48.68268 | 19.7248 | 24.61465 | 22.08714 | -4.889848 | 1.662737 | 0.8647748
48.69268 | 19.6656 | 24.59965 | 22.07354 | -4.934054 | 1.662125 | 0.8639893
48.70268 | 19.6767 | 24.58468 | 22.05995 | -4.907977 | 1.661517 | 0.8632071
48.71268 | 19.6405 | 24.56972 | 22.04638 | -4.929218 | 1.660914 | 0.8624281
48.72267 | 19.6471 | 24.55479 | 22.03282 | -4.90769 | 1.660315 | 0.8616531
48.73267 | 19.617 | 24.53986 | 22.01926 | -4.922865 | 1.65972 | 0.8608806
48.74267 | 19.6194 | 24.52496 | 22.00572 | -4.905556 | 1.659129 | 0.8601114
48.75267 | 19.5931 | 24.51007 | 21.99218 | -4.916965 | 1.658542 | 0.8593455
48.76267 | 19.5756 | 24.49519 | 21.97865 | -4.919591 | 1.65796 | 0.8585827
48.77267 | 19.5604 | 24.48033 | 21.96513 | -4.919934 | 1.657381 | 0.8578232
48.78266 | 19.5446 | 24.46551 | 21.95163 | -4.920909 | 1.656808 | 0.8570677
48.79266 | 19.5532 | 24.45069 | 21.93813 | -4.897486 | 1.656237 | 0.8563146
48.80266 | 19.5095 | 24.43588 | 21.92464 | -4.92638 | 1.655671 | 0.8555647
48.81266 | 19.5327 | 24.42109 | 21.91116 | -4.888391 | 1.655109 | 0.854818
48.82266 | 19.4961 | 24.40632 | 21.89769 | -4.910219 | 1.654551 | 0.8540745
48.83266 | 19.5078 | 24.39156 | 21.88423 | -4.883764 | 1.653997 | 0.8533342
48.84265 | 19.4778 | 24.37684 | 21.8708 | -4.899041 | 1.653447 | 0.8525977
48.85265 | 19.4914 | 24.36212 | 21.85735 | -4.87072 | 1.652901 | 0.8518637
48.86265 | 19.4463 | 24.34742 | 21.84392 | -4.901116 | 1.652359 | 0.851133
48.87265 | 19.4602 | 24.33273 | 21.8305 | -4.872528 | 1.65182 | 0.8504053
48.88265 | 19.4537 | 24.31806 | 21.81709 | -4.864358 | 1.651286 | 0.8496808
48.89264 | 19.4546 | 24.30342 | 21.8037 | -4.84882 | 1.650756 | 0.8489601
48.90264 | 19.4248 | 24.28878 | 21.79031 | -4.863983 | 1.650229 | 0.8482419
48.91264 | 19.4223 | 24.27416 | 21.77693 | -4.851864 | 1.649706 | 0.8475268
48.92264 | 19.4194 | 24.25956 | 21.76356 | -4.840162 | 1.649187 | 0.8468149
48.93264 | 19.4015 | 24.24498 | 21.7502 | -4.843476 | 1.648672 | 0.8461059
48.94264 | 19.4169 | 24.23041 | 21.73685 | -4.813507 | 1.64816 | 0.8454002
48.95263 | 19.3829 | 24.21587 | 21.72352 | -4.83297 | 1.647652 | 0.8446984
48.96263 | 19.4133 | 24.20134 | 21.71019 | -4.788035 | 1.647148 | 0.8439989
48.97263 | 19.3629 | 24.18682 | 21.69687 | -4.823917 | 1.646647 | 0.8433023
48.98263 | 19.4094 | 24.17232 | 21.68356 | -4.762916 | 1.64615 | 0.8426091
48.99263 | 19.3663 | 24.15783 | 21.67026 | -4.791531 | 1.645657 | 0.8419186
49.00263 | 19.4 | 24.14336 | 21.65696 | -4.743363 | 1.645168 | 0.8412315
49.01262 | 19.3472 | 24.12893 | 21.6437 | -4.781727 | 1.644682 | 0.8405481
49.02262 | 19.3824 | 24.11449 | 21.63043 | -4.732093 | 1.6442 | 0.8398668
49.03262 | 19.3521 | 24.10008 | 21.61717 | -4.747975 | 1.643721 | 0.8391889
49.04262 | 19.3528 | 24.08567 | 21.60392 | -4.732874 | 1.643245 | 0.8385135
49.05262 | 19.379 | 24.07129 | 21.59068 | -4.692291 | 1.642774 | 0.8378418
49.06262 | 19.3284 | 24.05692 | 21.57745 | -4.728524 | 1.642305 | 0.8371727
49.07261 | 19.3822 | 24.04259 | 21.56424 | -4.660388 | 1.641841 | 0.8365077
49.08261 | 19.3216 | 24.02825 | 21.55103 | -4.706654 | 1.641379 | 0.8358447
49.09261 | 19.3746 | 24.01394 | 21.53783 | -4.639337 | 1.640921 | 0.8351848
49.10261 | 19.3122 | 23.99964 | 21.52464 | -4.687436 | 1.640466 | 0.8345278
49.11261 | 19.3628 | 23.98535 | 21.51146 | -4.622552 | 1.640015 | 0.8338739
49.12261 | 19.3099 | 23.97109 | 21.4983 | -4.661185 | 1.639567 | 0.833223
49.1326 | 19.3452 | 23.95685 | 21.48515 | -4.611649 | 1.639122 | 0.8325757
49.1426 | 19.3235 | 23.94262 | 21.472 | -4.619115 | 1.638681 | 0.8319308
49.1526 | 19.34 | 23.9284 | 21.45887 | -4.588398 | 1.638243 | 0.8312888
49.1626 | 19.3185 | 23.9142 | 21.44574 | -4.595698 | 1.637808 | 0.8306497
49.1726 | 19.3409 | 23.90001 | 21.43262 | -4.559113 | 1.637376 | 0.8300137
49.1826 | 19.3167 | 23.88585 | 21.41952 | -4.569146 | 1.636948 | 0.8293806
49.19259 | 19.3199 | 23.87171 | 21.40644 | -4.55181 | 1.636523 | 0.8287511
49.20259 | 19.3059 | 23.85757 | 21.39335 | -4.551675 | 1.636101 | 0.8281239
49.21259 | 19.3181 | 23.84346 | 21.38028 | -4.525357 | 1.635682 | 0.8274996
49.22259 | 19.3266 | 23.82936 | 21.36721 | -4.502756 | 1.635266 | 0.8268783
49.23259 | 19.3282 | 23.81527 | 21.35416 | -4.487071 | 1.634854 | 0.8262599
49.24259 | 19.305 | 23.8012 | 21.34111 | -4.496203 | 1.634444 | 0.8256444
49.25258 | 19.3329 | 23.78717 | 21.3281 | -4.454265 | 1.634037 | 0.8250324
49.26258 | 19.2897 | 23.77313 | 21.31507 | -4.48343 | 1.633634 | 0.8244227
49.27258 | 19.337 | 23.75911 | 21.30206 | -4.422111 | 1.633233 | 0.823816
49.28258 | 19.2946 | 23.74511 | 21.28906 | -4.450509 | 1.632836 | 0.8232121
49.29258 | 19.3193 | 23.73112 | 21.27607 | -4.411823 | 1.632441 | 0.822611
49.30257 | 19.3076 | 23.71717 | 21.2631 | -4.409567 | 1.63205 | 0.8220136
49.31257 | 19.3085 | 23.70321 | 21.25014 | -4.394714 | 1.631661 | 0.8214184
49.32257 | 19.3104 | 23.68928 | 21.23718 | -4.378877 | 1.631275 | 0.820826
49.33257 | 19.3054 | 23.67536 | 21.22423 | -4.369957 | 1.630892 | 0.8202365
49.34257 | 19.3154 | 23.66145 | 21.21129 | -4.346053 | 1.630511 | 0.8196499
49.35257 | 19.2908 | 23.64757 | 21.19837 | -4.356766 | 1.630134 | 0.8190661
49.36256 | 19.2865 | 23.63371 | 21.18546 | -4.347208 | 1.62976 | 0.8184858
49.37256 | 19.2953 | 23.61985 | 21.17256 | -4.324553 | 1.629388 | 0.8179078
49.38256 | 19.2631 | 23.60601 | 21.15966 | -4.342915 | 1.629019 | 0.8173325
49.39256 | 19.2915 | 23.59219 | 21.14678 | -4.300692 | 1.628652 | 0.8167601
49.40256 | 19.2563 | 23.57839 | 21.13391 | -4.322086 | 1.628289 | 0.8161905
49.41256 | 19.2852 | 23.5646 | 21.12105 | -4.279397 | 1.627928 | 0.8156238
49.42255 | 19.2346 | 23.55084 | 21.10821 | -4.316237 | 1.627569 | 0.8150604
49.43255 | 19.2377 | 23.53708 | 21.09537 | -4.299379 | 1.627214 | 0.8144992
49.44255 | 19.2225 | 23.52334 | 21.08254 | -4.300839 | 1.62686 | 0.813941
49.45255 | 19.2107 | 23.50961 | 21.06972 | -4.298914 | 1.62651 | 0.8133854
49.46255 | 19.2162 | 23.49591 | 21.05691 | -4.279705 | 1.626162 | 0.8128327
49.47255 | 19.1786 | 23.48221 | 21.04411 | -4.303613 | 1.625816 | 0.8122828
49.48254 | 19.1679 | 23.46855 | 21.03134 | -4.30065 | 1.625474 | 0.8117361
49.49254 | 19.1719 | 23.45489 | 21.01856 | -4.28299 | 1.625133 | 0.8111918
49.50254 | 19.1204 | 23.44125 | 21.0058 | -4.320846 | 1.624795 | 0.8106502
49.51254 | 19.1459 | 23.42762 | 20.99305 | -4.281718 | 1.62446 | 0.8101113
49.52254 | 19.0898 | 23.41401 | 20.9803 | -4.324207 | 1.624126 | 0.8095752
49.53254 | 19.0968 | 23.40041 | 20.96757 | -4.303611 | 1.623796 | 0.8090419
49.54253 | 19.048 | 23.38685 | 20.95487 | -4.338845 | 1.623468 | 0.8085119
49.55253 | 19.0476 | 23.37328 | 20.94216 | -4.325682 | 1.623142 | 0.8079841
49.56253 | 19.0307 | 23.35973 | 20.92946 | -4.329034 | 1.622818 | 0.807459
49.57253 | 19.0125 | 23.3462 | 20.91677 | -4.333703 | 1.622497 | 0.8069366
49.58253 | 18.9819 | 23.33269 | 20.90409 | -4.350788 | 1.622177 | 0.806417
49.59253 | 18.9757 | 23.31919 | 20.89143 | -4.343489 | 1.62186 | 0.8059001
49.60252 | 18.914 | 23.30572 | 20.87879 | -4.391719 | 1.621546 | 0.8053864
49.61252 | 18.9521 | 23.29225 | 20.86614 | -4.340152 | 1.621234 | 0.804875
49.62252 | 18.8727 | 23.2788 | 20.85351 | -4.4061 | 1.620923 | 0.8043663
49.63252 | 18.9038 | 23.26537 | 20.84089 | -4.361565 | 1.620615 | 0.8038602
49.64252 | 18.8395 | 23.25195 | 20.82828 | -4.412446 | 1.620309 | 0.8033569
49.65252 | 18.8518 | 23.23854 | 20.81568 | -4.386742 | 1.620005 | 0.8028562
49.66251 | 18.8064 | 23.22517 | 20.80311 | -4.418768 | 1.619704 | 0.8023588
49.67251 | 18.8079 | 23.2118 | 20.79053 | -4.403897 | 1.619404 | 0.8018635
49.68251 | 18.7676 | 23.19844 | 20.77796 | -4.430841 | 1.619107 | 0.8013709
49.69251 | 18.7518 | 23.1851 | 20.76541 | -4.433301 | 1.618811 | 0.8008809
49.70251 | 18.7113 | 23.17178 | 20.75287 | -4.460477 | 1.618517 | 0.8003937
49.7125 | 18.7315 | 23.15848 | 20.74035 | -4.426982 | 1.618226 | 0.7999096
49.7225 | 18.6649 | 23.14519 | 20.72783 | -4.48029 | 1.617936 | 0.7994277
49.7325 | 18.6888 | 23.13191 | 20.71532 | -4.443114 | 1.617649 | 0.7989484
49.7425 | 18.6447 | 23.11865 | 20.70282 | -4.473953 | 1.617363 | 0.7984717
49.7525 | 18.6272 | 23.10541 | 20.69033 | -4.478208 | 1.617079 | 0.7979977
49.7625 | 18.6155 | 23.09218 | 20.67786 | -4.476679 | 1.616796 | 0.7975265
49.77249 | 18.5758 | 23.07898 | 20.6654 | -4.503179 | 1.616516 | 0.7970582
49.78249 | 18.5924 | 23.06578 | 20.65295 | -4.473381 | 1.616238 | 0.7965922
49.79249 | 18.5313 | 23.0526 | 20.64051 | -4.521299 | 1.615961 | 0.7961287
49.80249 | 18.5401 | 23.03943 | 20.62808 | -4.499333 | 1.615686 | 0.7956678
49.81249 | 18.5025 | 23.02628 | 20.61566 | -4.523783 | 1.615413 | 0.7952096
49.82249 | 18.4966 | 23.01315 | 20.60325 | -4.516548 | 1.615141 | 0.7947539
49.83248 | 18.4632 | 23.00004 | 20.59087 | -4.536842 | 1.614872 | 0.7943014
49.84248 | 18.4648 | 22.98694 | 20.57848 | -4.522138 | 1.614604 | 0.793851
49.85248 | 18.4061 | 22.97385 | 20.56611 | -4.567751 | 1.614337 | 0.7934033
49.86248 | 18.4295 | 22.96078 | 20.55375 | -4.531278 | 1.614072 | 0.7929581
49.87248 | 18.3703 | 22.94772 | 20.5414 | -4.577422 | 1.613809 | 0.7925154
49.88248 | 18.3691 | 22.93468 | 20.52906 | -4.565581 | 1.613547 | 0.7920753
49.89247 | 18.3459 | 22.92167 | 20.51674 | -4.575768 | 1.613287 | 0.7916384
49.90247 | 18.3255 | 22.90866 | 20.50443 | -4.583158 | 1.613028 | 0.7912035
49.91247 | 18.3173 | 22.89566 | 20.49212 | -4.578364 | 1.612771 | 0.7907711
49.92247 | 18.2818 | 22.88269 | 20.47983 | -4.600885 | 1.612516 | 0.7903415
49.93247 | 18.2626 | 22.86972 | 20.46755 | -4.607122 | 1.612261 | 0.7899143
49.94247 | 18.2496 | 22.85677 | 20.45528 | -4.607174 | 1.612008 | 0.7894896
49.95246 | 18.2417 | 22.84385 | 20.44303 | -4.602154 | 1.611757 | 0.7890679
49.96246 | 18.1989 | 22.83094 | 20.43078 | -4.632038 | 1.611507 | 0.7886485
49.97246 | 18.2139 | 22.81804 | 20.41855 | -4.604136 | 1.611258 | 0.7882314
49.98246 | 18.1568 | 22.80515 | 20.40632 | -4.64835 | 1.611011 | 0.7878169
49.99246 | 18.1833 | 22.79228 | 20.39411 | -4.60898 | 1.610765 | 0.787405
50.00246 | 18.1215 | 22.77942 | 20.38191 | -4.657924 | 1.61052 | 0.7869956
50.01245 | 18.1319 | 22.7666 | 20.36973 | -4.634698 | 1.610277 | 0.7865891
50.02245 | 18.1008 | 22.75377 | 20.35755 | -4.652973 | 1.610035 | 0.7861848
50.03245 | 18.0789 | 22.74096 | 20.34539 | -4.662064 | 1.609794 | 0.785783
50.04245 | 18.0768 | 22.72817 | 20.33323 | -4.65137 | 1.609554 | 0.7853836
50.05245 | 18.0482 | 22.71539 | 20.32109 | -4.667192 | 1.609316 | 0.7849868
50.06244 | 18.0344 | 22.70264 | 20.30897 | -4.668242 | 1.609078 | 0.7845929
50.07244 | 18.024 | 22.68989 | 20.29685 | -4.665894 | 1.608842 | 0.7842011
50.08244 | 18.0167 | 22.67716 | 20.28474 | -4.660462 | 1.608607 | 0.7838118
50.09244 | 17.9706 | 22.66444 | 20.27265 | -4.693844 | 1.608373 | 0.7834249
50.10244 | 17.9853 | 22.65174 | 20.26056 | -4.666443 | 1.60814 | 0.7830406
50.11244 | 17.9327 | 22.63906 | 20.24849 | -4.706356 | 1.607907 | 0.7826588
50.12243 | 17.9478 | 22.6264 | 20.23644 | -4.678597 | 1.607677 | 0.7822797
50.13243 | 17.9174 | 22.61374 | 20.22439 | -4.696341 | 1.607447 | 0.7819028
50.14243 | 17.9017 | 22.6011 | 20.21235 | -4.6994 | 1.607217 | 0.7815284
50.15243 | 17.9033 | 22.58847 | 20.20033 | -4.685174 | 1.606989 | 0.7811564
50.16243 | 17.8572 | 22.57586 | 20.18831 | -4.718663 | 1.606762 | 0.7807869
50.17243 | 17.8842 | 22.56327 | 20.17631 | -4.679068 | 1.606536 | 0.7804199
50.18242 | 17.8249 | 22.5507 | 20.16433 | -4.7258 | 1.60631 | 0.7800556
50.19242 | 17.8465 | 22.53813 | 20.15235 | -4.691634 | 1.606086 | 0.7796935
50.20242 | 17.8012 | 22.52558 | 20.14039 | -4.724384 | 1.605862 | 0.7793339
50.21242 | 17.7904 | 22.51305 | 20.12843 | -4.722649 | 1.605639 | 0.7789766
50.22242 | 17.8048 | 22.50053 | 20.11649 | -4.695729 | 1.605417 | 0.7786217
50.23242 | 17.7622 | 22.48802 | 20.10456 | -4.725824 | 1.605195 | 0.7782693
50.24241 | 17.7743 | 22.47555 | 20.09265 | -4.701246 | 1.604975 | 0.7779197
50.25241 | 17.7332 | 22.46307 | 20.08074 | -4.729871 | 1.604755 | 0.7775722
50.26241 | 17.7392 | 22.45061 | 20.06885 | -4.711411 | 1.604536 | 0.7772271
50.27241 | 17.7275 | 22.43817 | 20.05696 | -4.710666 | 1.604317 | 0.7768844
50.28241 | 17.7225 | 22.42574 | 20.04509 | -4.703236 | 1.604099 | 0.7765441
50.29241 | 17.6962 | 22.41332 | 20.03323 | -4.717121 | 1.603882 | 0.7762062
50.3024 | 17.6935 | 22.40093 | 20.0214 | -4.707434 | 1.603665 | 0.7758711
50.3124 | 17.6797 | 22.38855 | 20.00956 | -4.708849 | 1.603449 | 0.7755382
50.3224 | 17.6737 | 22.37618 | 19.99774 | -4.702478 | 1.603233 | 0.7752076
50.3324 | 17.673 | 22.36382 | 19.98593 | -4.690823 | 1.603018 | 0.7748792
50.3424 | 17.6375 | 22.35148 | 19.97413 | -4.713982 | 1.602804 | 0.7745533
50.3524 | 17.6651 | 22.33916 | 19.96234 | -4.674057 | 1.60259 | 0.7742299
50.36239 | 17.5951 | 22.32686 | 19.95057 | -4.731758 | 1.602376 | 0.773909
50.37239 | 17.6351 | 22.31456 | 19.93881 | -4.679463 | 1.602163 | 0.7735904
50.38239 | 17.6112 | 22.30228 | 19.92706 | -4.691082 | 1.601951 | 0.7732742
50.39239 | 17.5873 | 22.29002 | 19.91532 | -4.702716 | 1.601738 | 0.7729602
50.40239 | 17.6226 | 22.27776 | 19.90359 | -4.655164 | 1.601526 | 0.7726484
50.41239 | 17.5611 | 22.26553 | 19.89187 | -4.704427 | 1.601315 | 0.7723393
50.42238 | 17.583 | 22.25332 | 19.88018 | -4.670318 | 1.601104 | 0.7720328
50.43238 | 17.5552 | 22.24111 | 19.86849 | -4.685911 | 1.600893 | 0.7717283
50.44238 | 17.542 | 22.22892 | 19.85681 | -4.686918 | 1.600682 | 0.771426
50.45238 | 17.5665 | 22.21674 | 19.84514 | -4.650241 | 1.600472 | 0.7711264
50.46238 | 17.5252 | 22.20458 | 19.83349 | -4.679378 | 1.600262 | 0.7708289
50.47237 | 17.5452 | 22.19244 | 19.82186 | -4.647241 | 1.600052 | 0.770534
50.48237 | 17.505 | 22.18031 | 19.81022 | -4.675308 | 1.599842 | 0.7702412
50.49237 | 17.4916 | 22.16819 | 19.79861 | -4.676589 | 1.599633 | 0.7699508
50.50237 | 17.5096 | 22.15608 | 19.787 | -4.646485 | 1.599424 | 0.7696627
50.51237 | 17.479 | 22.14399 | 19.7754 | -4.664995 | 1.599215 | 0.7693769
50.52237 | 17.4763 | 22.13192 | 19.76382 | -4.65562 | 1.599005 | 0.7690934
50.53236 | 17.4575 | 22.11987 | 19.75226 | -4.662371 | 1.598797 | 0.7688126
50.54236 | 17.4615 | 22.10783 | 19.7407 | -4.646326 | 1.598588 | 0.7685338
50.55236 | 17.4291 | 22.09579 | 19.72916 | -4.666694 | 1.598379 | 0.7682572
50.56236 | 17.4323 | 22.08378 | 19.71762 | -4.651478 | 1.59817 | 0.7679831
50.57236 | 17.4242 | 22.07178 | 19.7061 | -4.647575 | 1.597962 | 0.7677112
50.58236 | 17.4044 | 22.05979 | 19.69459 | -4.655388 | 1.597753 | 0.7674416
50.59235 | 17.416 | 22.04783 | 19.68311 | -4.631826 | 1.597544 | 0.7671746
50.60235 | 17.3646 | 22.03587 | 19.67162 | -4.671268 | 1.597336 | 0.7669096
50.61235 | 17.3865 | 22.02392 | 19.66015 | -4.637424 | 1.597127 | 0.766647
50.62235 | 17.3585 | 22.01199 | 19.64869 | -4.653494 | 1.596918 | 0.7663866
50.63235 | 17.3574 | 22.00008 | 19.63724 | -4.642679 | 1.596709 | 0.7661285
50.64235 | 17.367 | 21.98818 | 19.62581 | -4.621178 | 1.5965 | 0.7658727
50.65234 | 17.3226 | 21.9763 | 19.61439 | -4.653704 | 1.596291 | 0.7656194
50.66234 | 17.3332 | 21.96443 | 19.60298 | -4.631232 | 1.596081 | 0.7653681
50.67234 | 17.318 | 21.95257 | 19.59158 | -4.634574 | 1.595871 | 0.7651191
50.68234 | 17.3044 | 21.94073 | 19.5802 | -4.636331 | 1.595662 | 0.7648724
50.69234 | 17.3186 | 21.9289 | 19.56882 | -4.610302 | 1.595451 | 0.764628
50.70234 | 17.2852 | 21.91709 | 19.55746 | -4.631888 | 1.595241 | 0.7643858
50.71233 | 17.2879 | 21.9053 | 19.54612 | -4.6174 | 1.595031 | 0.7641462
50.72233 | 17.2781 | 21.89351 | 19.53479 | -4.615414 | 1.59482 | 0.7639085
50.73233 | 17.277 | 21.88174 | 19.52346 | -4.604742 | 1.594609 | 0.7636731
50.74233 | 17.2876 | 21.86999 | 19.51215 | -4.582385 | 1.594397 | 0.76344
50.75233 | 17.2433 | 21.85824 | 19.50085 | -4.614943 | 1.594185 | 0.7632091
50.76233 | 17.2742 | 21.84651 | 19.48956 | -4.572314 | 1.593973 | 0.7629804
50.77232 | 17.2538 | 21.83481 | 19.4783 | -4.581012 | 1.593761 | 0.7627543
50.78232 | 17.2553 | 21.82311 | 19.46703 | -4.567812 | 1.593548 | 0.7625301
50.79232 | 17.2674 | 21.81143 | 19.45578 | -4.544026 | 1.593335 | 0.7623082
50.80232 | 17.2266 | 21.79975 | 19.44455 | -4.573154 | 1.593121 | 0.7620884
50.81232 | 17.2478 | 21.7881 | 19.43332 | -4.540297 | 1.592906 | 0.761871
50.82232 | 17.2405 | 21.77645 | 19.42211 | -4.535954 | 1.592692 | 0.7616558
50.83231 | 17.2374 | 21.76484 | 19.41092 | -4.527437 | 1.592477 | 0.7614429
50.84231 | 17.2554 | 21.75322 | 19.39973 | -4.497822 | 1.592261 | 0.7612322
50.85231 | 17.1971 | 21.74162 | 19.38855 | -4.544522 | 1.592045 | 0.7610236
50.86231 | 17.2249 | 21.73004 | 19.37739 | -4.505135 | 1.591828 | 0.7608172
50.87231 | 17.2457 | 21.71846 | 19.36624 | -4.472763 | 1.59161 | 0.7606131
50.8823 | 17.2041 | 21.70692 | 19.35511 | -4.502816 | 1.591393 | 0.7604113
50.8923 | 17.2422 | 21.69537 | 19.34399 | -4.453172 | 1.591174 | 0.7602116
50.9023 | 17.2025 | 21.68384 | 19.33287 | -4.481342 | 1.590955 | 0.7600141
50.9123 | 17.2095 | 21.67233 | 19.32177 | -4.462826 | 1.590735 | 0.7598188
50.9223 | 17.2279 | 21.66082 | 19.31068 | -4.432925 | 1.590515 | 0.7596257
50.9323 | 17.187 | 21.64934 | 19.29961 | -4.462337 | 1.590294 | 0.7594348
50.94229 | 17.202 | 21.63787 | 19.28856 | -4.435875 | 1.590072 | 0.7592462
50.95229 | 17.1989 | 21.62642 | 19.27751 | -4.427515 | 1.589849 | 0.7590597
50.96229 | 17.1943 | 21.61497 | 19.26647 | -4.420669 | 1.589626 | 0.7588751
50.97229 | 17.2078 | 21.60354 | 19.25544 | -4.395738 | 1.589402 | 0.7586931
50.98229 | 17.1683 | 21.59212 | 19.24443 | -4.42382 | 1.589178 | 0.7585131
50.99229 | 17.1783 | 21.58072 | 19.23343 | -4.402417 | 1.588952 | 0.7583353
51.00228 | 17.1874 | 21.56934 | 19.22245 | -4.381939 | 1.588726 | 0.7581599
51.01228 | 17.1571 | 21.55796 | 19.21148 | -4.400863 | 1.588499 | 0.7579864
51.02228 | 17.1694 | 21.5466 | 19.20052 | -4.377201 | 1.588271 | 0.757815
51.03228 | 17.1585 | 21.53525 | 19.18957 | -4.376753 | 1.588042 | 0.7576458
51.04228 | 17.1615 | 21.52392 | 19.17863 | -4.36242 | 1.587812 | 0.757479
51.05228 | 17.154 | 21.5126 | 19.1677 | -4.3586 | 1.587582 | 0.7573142
51.06227 | 17.1514 | 21.50131 | 19.1568 | -4.349905 | 1.587351 | 0.7571516
51.07227 | 17.136 | 21.49001 | 19.1459 | -4.354013 | 1.587119 | 0.7569912
51.08227 | 17.1493 | 21.47874 | 19.13502 | -4.329435 | 1.586885 | 0.7568328
51.09227 | 17.1254 | 21.46747 | 19.12414 | -4.342071 | 1.586651 | 0.7566765
51.10227 | 17.1313 | 21.45622 | 19.11328 | -4.32492 | 1.586416 | 0.7565224
51.11227 | 17.1242 | 21.44498 | 19.10243 | -4.320784 | 1.58618 | 0.7563705
51.12226 | 17.1282 | 21.43377 | 19.09161 | -4.305572 | 1.585943 | 0.7562209
51.13226 | 17.1226 | 21.42256 | 19.08078 | -4.299963 | 1.585705 | 0.7560733
51.14226 | 17.1196 | 21.41137 | 19.06997 | -4.291768 | 1.585466 | 0.7559278
51.15226 | 17.1107 | 21.40019 | 19.05918 | -4.289487 | 1.585226 | 0.7557845
51.16226 | 17.1121 | 21.38902 | 19.04839 | -4.27692 | 1.584985 | 0.7556433
51.17226 | 17.1019 | 21.37787 | 19.03762 | -4.275966 | 1.584743 | 0.7555043
51.18225 | 17.0953 | 21.36674 | 19.02687 | -4.271437 | 1.5845 | 0.7553674
51.19225 | 17.1004 | 21.35561 | 19.01612 | -4.255211 | 1.584256 | 0.7552326
51.20225 | 17.0843 | 21.3445 | 19.00539 | -4.260199 | 1.584011 | 0.7550999
51.21225 | 17.0978 | 21.3334 | 18.99467 | -4.235601 | 1.583764 | 0.7549692
51.22225 | 17.083 | 21.32232 | 18.98396 | -4.239316 | 1.583517 | 0.7548408
51.23225 | 17.0767 | 21.31124 | 18.97326 | -4.234545 | 1.583268 | 0.7547145
51.24224 | 17.0742 | 21.3002 | 18.96259 | -4.225999 | 1.583018 | 0.7545902
51.25224 | 17.0743 | 21.28915 | 18.95192 | -4.214855 | 1.582767 | 0.7544681
51.26224 | 17.0701 | 21.27813 | 18.94126 | -4.208025 | 1.582515 | 0.7543481
51.27224 | 17.0643 | 21.26711 | 18.93062 | -4.202809 | 1.582262 | 0.7542301
51.28224 | 17.0523 | 21.25611 | 18.91999 | -4.203806 | 1.582007 | 0.7541143
51.29223 | 17.059 | 21.24513 | 18.90938 | -4.186129 | 1.581751 | 0.7540007
51.30223 | 17.0528 | 21.23415 | 18.89877 | -4.181354 | 1.581494 | 0.753889
51.31223 | 17.0427 | 21.22319 | 18.88818 | -4.180492 | 1.581236 | 0.7537794
51.32223 | 17.0383 | 21.21224 | 18.8776 | -4.173944 | 1.580977 | 0.7536721
51.33223 | 17.032 | 21.20131 | 18.86703 | -4.16931 | 1.580716 | 0.7535666
51.34223 | 17.0276 | 21.19039 | 18.85647 | -4.16279 | 1.580454 | 0.7534633
51.35222 | 17.012 | 21.17949 | 18.84594 | -4.167494 | 1.580191 | 0.7533623
51.36222 | 17.0053 | 21.1686 | 18.83541 | -4.163301 | 1.579926 | 0.7532632
51.37222 | 17.0107 | 21.15772 | 18.82489 | -4.147021 | 1.57966 | 0.7531662
51.38222 | 17.0045 | 21.14686 | 18.81439 | -4.142355 | 1.579393 | 0.7530711
51.39222 | 16.9892 | 21.136 | 18.8039 | -4.146803 | 1.579124 | 0.7529783
51.40222 | 16.9834 | 21.12516 | 18.79342 | -4.141764 | 1.578854 | 0.7528875
51.41221 | 16.9781 | 21.11435 | 18.78297 | -4.13625 | 1.578583 | 0.7527989
51.42221 | 16.9804 | 21.10354 | 18.77252 | -4.123138 | 1.57831 | 0.7527123
51.43221 | 16.973 | 21.09274 | 18.76208 | -4.11974 | 1.578036 | 0.7526276
51.44221 | 16.9549 | 21.08196 | 18.75165 | -4.127056 | 1.577761 | 0.7525451
51.45221 | 16.9656 | 21.07118 | 18.74124 | -4.105585 | 1.577484 | 0.7524646
51.46221 | 16.9503 | 21.06043 | 18.73084 | -4.110127 | 1.577206 | 0.7523861
51.4722 | 16.9425 | 21.04969 | 18.72046 | -4.107194 | 1.576926 | 0.7523099
51.4822 | 16.9454 | 21.03896 | 18.71008 | -4.093564 | 1.576645 | 0.7522355
51.4922 | 16.9341 | 21.02825 | 18.69972 | -4.094147 | 1.576363 | 0.7521633
51.5022 | 16.9321 | 21.01754 | 18.68937 | -4.085444 | 1.576079 | 0.7520931
51.5122 | 16.9242 | 21.00685 | 18.67904 | -4.082655 | 1.575793 | 0.7520249
51.5222 | 16.9247 | 20.99618 | 18.66871 | -4.071478 | 1.575506 | 0.7519587
51.53219 | 16.9304 | 20.98553 | 18.65841 | -4.055126 | 1.575218 | 0.7518947
51.54219 | 16.9206 | 20.97488 | 18.64812 | -4.054277 | 1.574929 | 0.7518327
51.55219 | 16.9087 | 20.96424 | 18.63783 | -4.055542 | 1.574637 | 0.7517726
51.56219 | 16.9164 | 20.95362 | 18.62756 | -4.03722 | 1.574344 | 0.7517147
51.57219 | 16.9155 | 20.94301 | 18.6173 | -4.027511 | 1.57405 | 0.7516587
51.58219 | 16.9101 | 20.93242 | 18.60706 | -4.022316 | 1.573754 | 0.7516048
51.59218 | 16.9085 | 20.92184 | 18.59683 | -4.013345 | 1.573457 | 0.751553
51.60218 | 16.9089 | 20.91128 | 18.58662 | -4.002376 | 1.573158 | 0.7515031
51.61218 | 16.9086 | 20.90072 | 18.57641 | -3.992122 | 1.572857 | 0.7514552
51.62218 | 16.9099 | 20.89018 | 18.56622 | -3.98028 | 1.572555 | 0.7514094
51.63218 | 16.9131 | 20.87965 | 18.55604 | -3.966553 | 1.572252 | 0.7513656
51.64218 | 16.9078 | 20.86914 | 18.54587 | -3.961338 | 1.571947 | 0.7513238
51.65217 | 16.9181 | 20.85865 | 18.53572 | -3.940548 | 1.57164 | 0.7512841
51.66217 | 16.9064 | 20.84816 | 18.52558 | -3.94176 | 1.571332 | 0.7512464
51.67217 | 16.9048 | 20.83769 | 18.51545 | -3.932886 | 1.571022 | 0.7512106
51.68217 | 16.9078 | 20.82723 | 18.50534 | -3.919426 | 1.57071 | 0.7511769
51.69217 | 16.9148 | 20.81678 | 18.49524 | -3.901979 | 1.570397 | 0.7511451
51.70216 | 16.9166 | 20.80636 | 18.48516 | -3.889755 | 1.570083 | 0.7511154
51.71216 | 16.9034 | 20.79594 | 18.47508 | -3.892535 | 1.569766 | 0.7510877
51.72216 | 16.9178 | 20.78553 | 18.46502 | -3.867728 | 1.569449 | 0.751062
51.73216 | 16.918 | 20.77513 | 18.45497 | -3.857135 | 1.569129 | 0.7510383
51.74216 | 16.9122 | 20.76475 | 18.44493 | -3.852555 | 1.568808 | 0.7510166
51.75216 | 16.9255 | 20.75439 | 18.43491 | -3.828888 | 1.568485 | 0.7509968
51.76215 | 16.9197 | 20.74405 | 18.42491 | -3.824345 | 1.568161 | 0.7509791
51.77215 | 16.9218 | 20.73371 | 18.41491 | -3.811905 | 1.567835 | 0.7509633
51.78215 | 16.9341 | 20.72338 | 18.40492 | -3.789279 | 1.567507 | 0.7509496
51.79215 | 16.9286 | 20.71307 | 18.39495 | -3.784466 | 1.567177 | 0.7509378
51.80215 | 16.9279 | 20.70277 | 18.38499 | -3.774866 | 1.566846 | 0.750928
51.81215 | 16.9337 | 20.69248 | 18.37505 | -3.75878 | 1.566514 | 0.7509202
51.82214 | 16.9321 | 20.68222 | 18.36512 | -3.750118 | 1.566179 | 0.7509143
51.83214 | 16.9419 | 20.67196 | 18.3552 | -3.730058 | 1.565843 | 0.7509105
51.84214 | 16.9455 | 20.66171 | 18.3453 | -3.716212 | 1.565506 | 0.7509086
51.85214 | 16.9346 | 20.65148 | 18.3354 | -3.71688 | 1.565166 | 0.7509087
51.86214 | 16.9608 | 20.64126 | 18.32552 | -3.68046 | 1.564825 | 0.7509108
51.87214 | 16.9574 | 20.63105 | 18.31566 | -3.673655 | 1.564482 | 0.7509148
51.88213 | 16.9554 | 20.62087 | 18.30581 | -3.665472 | 1.564138 | 0.7509208
51.89213 | 16.9638 | 20.61069 | 18.29597 | -3.646893 | 1.563792 | 0.7509288
51.90213 | 16.9747 | 20.60053 | 18.28615 | -3.625828 | 1.563444 | 0.7509387
51.91213 | 16.9765 | 20.59038 | 18.27633 | -3.613875 | 1.563094 | 0.7509506
51.92213 | 16.9873 | 20.58024 | 18.26653 | -3.592936 | 1.562743 | 0.7509645
51.93213 | 16.9955 | 20.57011 | 18.25674 | -3.574611 | 1.56239 | 0.7509803
51.94212 | 16.9974 | 20.56001 | 18.24698 | -3.562609 | 1.562035 | 0.750998
51.95212 | 17.0059 | 20.54991 | 18.23721 | -3.54401 | 1.561679 | 0.7510178
51.96212 | 17.0151 | 20.53982 | 18.22746 | -3.524725 | 1.561321 | 0.7510394
51.97212 | 17.0248 | 20.52975 | 18.21773 | -3.504953 | 1.560961 | 0.7510631
51.98212 | 17.0351 | 20.51969 | 18.20801 | -3.484594 | 1.560599 | 0.7510886
51.99212 | 17.0405 | 20.50965 | 18.1983 | -3.469149 | 1.560236 | 0.7511161
52.00211 | 17.0338 | 20.49963 | 18.18861 | -3.465827 | 1.559871 | 0.7511456
52.01211 | 17.0703 | 20.48961 | 18.17893 | -3.419308 | 1.559505 | 0.751177
52.02211 | 17.0562 | 20.4796 | 18.16926 | -3.423403 | 1.559136 | 0.7512103
52.03211 | 17.0846 | 20.46961 | 18.1596 | -3.385011 | 1.558766 | 0.7512456
52.04211 | 17.08 | 20.45963 | 18.14996 | -3.379633 | 1.558394 | 0.7512829
52.0521 | 17.0961 | 20.44968 | 18.14034 | -3.353578 | 1.558021 | 0.751322
52.0621 | 17.1065 | 20.43973 | 18.13072 | -3.333227 | 1.557645 | 0.7513631
52.0721 | 17.1171 | 20.42979 | 18.12111 | -3.312688 | 1.557268 | 0.7514061
52.0821 | 17.1307 | 20.41986 | 18.11152 | -3.289164 | 1.556889 | 0.751451
52.0921 | 17.1441 | 20.40995 | 18.10195 | -3.265852 | 1.556509 | 0.7514979
52.1021 | 17.1314 | 20.40005 | 18.09238 | -3.268654 | 1.556127 | 0.7515467
52.11209 | 17.1619 | 20.39018 | 18.08284 | -3.228279 | 1.555743 | 0.7515974
52.12209 | 17.1766 | 20.38031 | 18.0733 | -3.203708 | 1.555357 | 0.7516501
52.13209 | 17.1623 | 20.37045 | 18.06378 | -3.20815 | 1.55497 | 0.7517047
52.14209 | 17.2032 | 20.36061 | 18.05426 | -3.157406 | 1.55458 | 0.7517611
52.15209 | 17.187 | 20.35077 | 18.04477 | -3.163775 | 1.55419 | 0.7518195
52.16209 | 17.2122 | 20.34096 | 18.03528 | -3.128757 | 1.553797 | 0.7518799
52.17208 | 17.2195 | 20.33116 | 18.02582 | -3.111663 | 1.553403 | 0.751942
52.18208 | 17.2277 | 20.32137 | 18.01636 | -3.093672 | 1.553007 | 0.7520062
52.19208 | 17.2372 | 20.31159 | 18.00691 | -3.074394 | 1.552609 | 0.7520722
52.20208 | 17.2556 | 20.30183 | 17.99748 | -3.04623 | 1.55221 | 0.7521402
52.21208 | 17.2519 | 20.29208 | 17.98806 | -3.04018 | 1.551809 | 0.75221
52.22208 | 17.2823 | 20.28234 | 17.97865 | -3.000042 | 1.551406 | 0.7522818
52.23207 | 17.2832 | 20.27263 | 17.96927 | -2.989428 | 1.551001 | 0.7523554
52.24207 | 17.2969 | 20.26292 | 17.95989 | -2.966018 | 1.550595 | 0.7524309
52.25207 | 17.3157 | 20.25322 | 17.95053 | -2.937521 | 1.550187 | 0.7525085
52.26207 | 17.3148 | 20.24354 | 17.94117 | -2.928738 | 1.549777 | 0.7525878
52.27207 | 17.3506 | 20.23387 | 17.93183 | -2.883268 | 1.549366 | 0.7526691
52.28207 | 17.355 | 20.22421 | 17.92251 | -2.869211 | 1.548953 | 0.7527523
52.29206 | 17.3625 | 20.21458 | 17.9132 | -2.852077 | 1.548539 | 0.7528371
52.30206 | 17.3792 | 20.20495 | 17.9039 | -2.825748 | 1.548122 | 0.7529241
52.31206 | 17.3908 | 20.19533 | 17.89461 | -2.804531 | 1.547704 | 0.753013
52.32206 | 17.4139 | 20.18573 | 17.88534 | -2.771828 | 1.547284 | 0.7531036
52.33206 | 17.4222 | 20.17614 | 17.87608 | -2.753939 | 1.546863 | 0.7531962
52.34206 | 17.4518 | 20.16656 | 17.86683 | -2.714763 | 1.546439 | 0.7532907
52.35205 | 17.4574 | 20.15701 | 17.85761 | -2.69961 | 1.546015 | 0.7533869
52.36205 | 17.4687 | 20.14746 | 17.84839 | -2.678761 | 1.545589 | 0.7534851
52.37205 | 17.4999 | 20.13793 | 17.83918 | -2.638026 | 1.54516 | 0.7535853
52.38205 | 17.5064 | 20.1284 | 17.82999 | -2.622004 | 1.54473 | 0.7536873
52.39205 | 17.5273 | 20.1189 | 17.82081 | -2.591595 | 1.544299 | 0.7537911
52.40205 | 17.5513 | 20.1094 | 17.81164 | -2.5581 | 1.543866 | 0.7538968
52.41204 | 17.5696 | 20.09993 | 17.80249 | -2.530328 | 1.543432 | 0.7540041
52.42204 | 17.5784 | 20.09046 | 17.79335 | -2.51206 | 1.542995 | 0.7541137
52.43204 | 17.6232 | 20.08101 | 17.78422 | -2.457805 | 1.542557 | 0.7542249
52.44204 | 17.6159 | 20.07156 | 17.77511 | -2.455664 | 1.542118 | 0.7543382
52.45204 | 17.6591 | 20.06214 | 17.76601 | -2.403037 | 1.541676 | 0.7544531
52.46203 | 17.6799 | 20.05273 | 17.75693 | -2.372832 | 1.541234 | 0.7545699
52.47203 | 17.6866 | 20.04333 | 17.74785 | -2.356732 | 1.540789 | 0.7546887
52.48203 | 17.712 | 20.03394 | 17.73879 | -2.321945 | 1.540343 | 0.7548093
52.49203 | 17.7399 | 20.02457 | 17.72974 | -2.284671 | 1.539896 | 0.7549318
52.50203 | 17.7642 | 20.01521 | 17.72071 | -2.251012 | 1.539446 | 0.7550562
52.51203 | 17.784 | 20.00587 | 17.71169 | -2.221865 | 1.538995 | 0.7551824
52.52202 | 17.8165 | 19.99654 | 17.70269 | -2.180042 | 1.538544 | 0.7553103
52.53202 | 17.8274 | 19.98722 | 17.69369 | -2.159823 | 1.53809 | 0.7554401
52.54202 | 17.8553 | 19.97792 | 17.68471 | -2.122617 | 1.537634 | 0.7555719
52.55202 | 17.8891 | 19.96863 | 17.67574 | -2.079525 | 1.537177 | 0.7557055
52.56202 | 17.926 | 19.95935 | 17.66679 | -2.033347 | 1.536718 | 0.7558409
52.57202 | 17.9307 | 19.95008 | 17.65785 | -2.019382 | 1.536258 | 0.7559781
52.58201 | 17.9838 | 19.94084 | 17.64893 | -1.95704 | 1.535797 | 0.7561171
52.59201 | 17.9934 | 19.9316 | 17.64001 | -1.938202 | 1.535334 | 0.7562581
52.60201 | 18.0328 | 19.92238 | 17.63111 | -1.889578 | 1.534869 | 0.7564008
52.61201 | 18.0654 | 19.91317 | 17.62222 | -1.847768 | 1.534403 | 0.7565454
52.62201 | 18.0949 | 19.90397 | 17.61334 | -1.809071 | 1.533935 | 0.7566919
52.63201 | 18.1303 | 19.89479 | 17.60448 | -1.764488 | 1.533466 | 0.7568402
52.642 | 18.1515 | 19.88563 | 17.59564 | -1.734128 | 1.532995 | 0.7569901
52.652 | 18.1786 | 19.87647 | 17.58681 | -1.697872 | 1.532523 | 0.757142
52.662 | 18.2438 | 19.86733 | 17.57798 | -1.62353 | 1.53205 | 0.7572958
52.672 | 18.2549 | 19.8582 | 17.56918 | -1.603301 | 1.531574 | 0.7574513
52.682 | 18.2893 | 19.84909 | 17.56038 | -1.559786 | 1.531098 | 0.7576088
52.692 | 18.3394 | 19.83998 | 17.5516 | -1.500585 | 1.53062 | 0.7577679
52.70199 | 18.3688 | 19.83091 | 17.54284 | -1.462106 | 1.530141 | 0.7579288
52.71199 | 18.4131 | 19.82183 | 17.53408 | -1.408733 | 1.52966 | 0.7580917
52.72199 | 18.4567 | 19.81277 | 17.52534 | -1.356072 | 1.529178 | 0.7582563
52.73199 | 18.4844 | 19.80373 | 17.51661 | -1.319326 | 1.528694 | 0.7584228
52.74199 | 18.5339 | 19.79469 | 17.50789 | -1.260793 | 1.528209 | 0.7585911
52.75199 | 18.5715 | 19.78567 | 17.49919 | -1.214175 | 1.527722 | 0.7587613
52.76198 | 18.6252 | 19.77668 | 17.49051 | -1.151478 | 1.527235 | 0.7589329
52.77198 | 18.6642 | 19.76769 | 17.48183 | -1.103487 | 1.526746 | 0.7591067
52.78198 | 18.6937 | 19.75871 | 17.47317 | -1.065009 | 1.526255 | 0.7592822
52.79198 | 18.7666 | 19.74975 | 17.46452 | -0.9831453 | 1.525763 | 0.7594595
52.80198 | 18.7895 | 19.7408 | 17.45589 | -0.9512952 | 1.52527 | 0.7596387
52.81198 | 18.8356 | 19.73186 | 17.44726 | -0.8962587 | 1.524775 | 0.7598196
52.82197 | 18.8943 | 19.72295 | 17.43866 | -0.8286453 | 1.52428 | 0.7600023
52.83197 | 18.9263 | 19.71404 | 17.43007 | -0.7877365 | 1.523783 | 0.7601868
52.84197 | 18.9956 | 19.70514 | 17.42148 | -0.7095413 | 1.523284 | 0.760373
52.85197 | 19.0438 | 19.69626 | 17.41291 | -0.6524602 | 1.522784 | 0.7605612
52.86197 | 19.078 | 19.68739 | 17.40436 | -0.6093929 | 1.522283 | 0.7607511
52.87196 | 19.1559 | 19.67855 | 17.39582 | -0.5226481 | 1.521781 | 0.7609425
52.88196 | 19.1945 | 19.66971 | 17.38729 | -0.4752085 | 1.521278 | 0.7611361
52.89196 | 19.247 | 19.66088 | 17.37878 | -0.4138828 | 1.520773 | 0.7613314
52.90196 | 19.3218 | 19.65207 | 17.37028 | -0.3302708 | 1.520267 | 0.7615285
52.91196 | 19.3533 | 19.64327 | 17.36179 | -0.2899725 | 1.51976 | 0.7617272
52.92196 | 19.4228 | 19.63449 | 17.35331 | -0.2116883 | 1.519251 | 0.7619278
52.93195 | 19.4788 | 19.62573 | 17.34485 | -0.1469269 | 1.518742 | 0.7621301
52.94195 | 19.5321 | 19.61697 | 17.33641 | -0.08487044 | 1.518231 | 0.7623342
52.95195 | 19.605 | 19.60823 | 17.32797 | -0.003228067 | 1.517719 | 0.7625402
52.96195 | 19.6531 | 19.5995 | 17.31955 | 0.05360048 | 1.517206 | 0.7627479
52.97195 | 19.7072 | 19.59078 | 17.31114 | 0.1164153 | 1.516691 | 0.7629574
52.98195 | 19.7779 | 19.58208 | 17.30274 | 0.1958161 | 1.516176 | 0.7631686
52.99194 | 19.837 | 19.57341 | 17.29436 | 0.263594 | 1.51566 | 0.7633815
53.00194 | 19.9077 | 19.56473 | 17.28599 | 0.3429669 | 1.515142 | 0.7635963
53.01194 | 19.9516 | 19.55607 | 17.27764 | 0.3955258 | 1.514623 | 0.7638128
53.02194 | 20.0262 | 19.54743 | 17.2693 | 0.4787706 | 1.514103 | 0.7640312
53.03194 | 20.1005 | 19.5388 | 17.26097 | 0.5617015 | 1.513582 | 0.7642512
53.04194 | 20.1476 | 19.53018 | 17.25265 | 0.6174185 | 1.51306 | 0.764473
53.05193 | 20.2172 | 19.52159 | 17.24435 | 0.6956128 | 1.512537 | 0.7646964
53.06193 | 20.2933 | 19.513 | 17.23606 | 0.7803017 | 1.512013 | 0.7649217
53.07193 | 20.3345 | 19.50442 | 17.22779 | 0.8300767 | 1.511488 | 0.7651488
53.08193 | 20.4189 | 19.49586 | 17.21952 | 0.9230375 | 1.510962 | 0.7653777
53.09193 | 20.4719 | 19.48732 | 17.21127 | 0.9845841 | 1.510435 | 0.7656083
53.10193 | 20.5438 | 19.47878 | 17.20304 | 1.065017 | 1.509906 | 0.7658406
53.11192 | 20.6123 | 19.47027 | 17.19482 | 1.142027 | 1.509378 | 0.7660745
53.12192 | 20.6668 | 19.46177 | 17.18661 | 1.205032 | 1.508847 | 0.7663103
53.13192 | 20.728 | 19.45328 | 17.17841 | 1.274722 | 1.508316 | 0.7665479
53.14192 | 20.7932 | 19.4448 | 17.17023 | 1.348399 | 1.507784 | 0.7667872
53.15192 | 20.8561 | 19.43634 | 17.16206 | 1.419761 | 1.507251 | 0.7670282
53.16192 | 20.9267 | 19.42789 | 17.1539 | 1.498809 | 1.506717 | 0.767271
53.17191 | 20.9684 | 19.41947 | 17.14577 | 1.548935 | 1.506183 | 0.7675153
53.18191 | 21.0478 | 19.41105 | 17.13764 | 1.636755 | 1.505647 | 0.7677616
53.19191 | 21.1129 | 19.40264 | 17.12952 | 1.71026 | 1.505111 | 0.7680095
53.20191 | 21.1531 | 19.39425 | 17.12142 | 1.758852 | 1.504573 | 0.7682593
53.21191 | 21.2266 | 19.38587 | 17.11333 | 1.840729 | 1.504035 | 0.7685107
53.22191 | 21.2704 | 19.37751 | 17.10525 | 1.892893 | 1.503496 | 0.7687638
53.2319 | 21.3427 | 19.36917 | 17.09719 | 1.973533 | 1.502956 | 0.7690185
53.2419 | 21.4057 | 19.36083 | 17.08914 | 2.044868 | 1.502415 | 0.7692751
53.2519 | 21.4382 | 19.35251 | 17.0811 | 2.085689 | 1.501874 | 0.7695334
53.2619 | 21.5028 | 19.3442 | 17.07308 | 2.158595 | 1.501332 | 0.7697935
53.2719 | 21.5592 | 19.33591 | 17.06507 | 2.223288 | 1.500788 | 0.7700552
53.28189 | 21.6103 | 19.32764 | 17.05708 | 2.282657 | 1.500245 | 0.7703184
53.29189 | 21.6471 | 19.31938 | 17.04909 | 2.327721 | 1.499701 | 0.7705836
53.30189 | 21.6947 | 19.31113 | 17.04112 | 2.383571 | 1.499155 | 0.7708505
53.31189 | 21.7573 | 19.30289 | 17.03317 | 2.454406 | 1.498609 | 0.7711191
53.32189 | 21.8084 | 19.29467 | 17.02522 | 2.513727 | 1.498063 | 0.7713894
53.33189 | 21.8398 | 19.28647 | 17.01729 | 2.553333 | 1.497515 | 0.7716614
53.34188 | 21.8886 | 19.27828 | 17.00938 | 2.610317 | 1.496968 | 0.7719349
53.35188 | 21.9293 | 19.2701 | 17.00148 | 2.659195 | 1.496419 | 0.7722103
53.36188 | 21.9671 | 19.26194 | 16.99358 | 2.705159 | 1.49587 | 0.7724874
53.37188 | 22.0224 | 19.25379 | 16.98571 | 2.768608 | 1.49532 | 0.7727662
53.38188 | 22.0496 | 19.24566 | 16.97784 | 2.803943 | 1.494769 | 0.7730467
53.39188 | 22.0864 | 19.23754 | 16.96999 | 2.848864 | 1.494218 | 0.7733289
53.40187 | 22.122 | 19.22944 | 16.96216 | 2.892562 | 1.493667 | 0.7736125
53.41187 | 22.161 | 19.22135 | 16.95433 | 2.939654 | 1.493114 | 0.773898
53.42187 | 22.2031 | 19.21327 | 16.94652 | 2.989831 | 1.492561 | 0.7741853
53.43187 | 22.2106 | 19.20521 | 16.93872 | 3.005394 | 1.492008 | 0.7744742
53.44187 | 22.2562 | 19.19716 | 16.93094 | 3.059043 | 1.491454 | 0.7747648
53.45187 | 22.2764 | 19.18912 | 16.92317 | 3.087277 | 1.4909 | 0.7750571
53.46186 | 22.2945 | 19.18111 | 16.91541 | 3.113389 | 1.490345 | 0.7753506
53.47186 | 22.3287 | 19.17311 | 16.90767 | 3.155595 | 1.48979 | 0.7756464
53.48186 | 22.3481 | 19.16511 | 16.89994 | 3.182986 | 1.489234 | 0.7759436
53.49186 | 22.3728 | 19.15714 | 16.89222 | 3.215662 | 1.488677 | 0.7762427
53.50186 | 22.3869 | 19.14918 | 16.88451 | 3.237724 | 1.488121 | 0.7765432
53.51186 | 22.3988 | 19.14123 | 16.87682 | 3.257571 | 1.487564 | 0.7768457
53.52185 | 22.4191 | 19.1333 | 16.86915 | 3.285797 | 1.487006 | 0.7771492
53.53185 | 22.4318 | 19.12538 | 16.86148 | 3.306415 | 1.486448 | 0.7774548
53.54185 | 22.4335 | 19.11748 | 16.85383 | 3.316019 | 1.48589 | 0.7777621
53.55185 | 22.4396 | 19.10959 | 16.84619 | 3.330008 | 1.485331 | 0.7780711
53.56185 | 22.449 | 19.10172 | 16.83856 | 3.347283 | 1.484772 | 0.7783817
53.57185 | 22.4564 | 19.09386 | 16.83095 | 3.362544 | 1.484213 | 0.778694
53.58184 | 22.4435 | 19.08602 | 16.82336 | 3.357482 | 1.483654 | 0.7790075
53.59184 | 22.4453 | 19.07819 | 16.81577 | 3.367113 | 1.483094 | 0.7793231
53.60184 | 22.4388 | 19.07037 | 16.8082 | 3.36843 | 1.482533 | 0.7796404
53.61184 | 22.4243 | 19.06257 | 16.80064 | 3.361732 | 1.481973 | 0.7799592
53.62184 | 22.4083 | 19.05478 | 16.79309 | 3.353519 | 1.481412 | 0.7802797
53.63184 | 22.4044 | 19.04701 | 16.78556 | 3.357392 | 1.480851 | 0.7806019
53.64183 | 22.3839 | 19.03926 | 16.77804 | 3.344643 | 1.48029 | 0.7809253
53.65183 | 22.3679 | 19.03151 | 16.77053 | 3.336386 | 1.479729 | 0.7812507
53.66183 | 22.3429 | 19.02378 | 16.76304 | 3.319115 | 1.479167 | 0.7815778
53.67183 | 22.3074 | 19.01607 | 16.75556 | 3.29133 | 1.478605 | 0.7819064
53.68183 | 22.2869 | 19.00837 | 16.74809 | 3.278529 | 1.478043 | 0.7822368
53.69182 | 22.2487 | 19.00069 | 16.74064 | 3.248007 | 1.477481 | 0.7825683
53.70182 | 22.2152 | 18.99302 | 16.7332 | 3.222177 | 1.476919 | 0.7829018
53.71182 | 22.1722 | 18.98537 | 16.72577 | 3.186833 | 1.476356 | 0.7832371
53.72182 | 22.1367 | 18.97773 | 16.71836 | 3.158974 | 1.475794 | 0.7835738
53.73182 | 22.0969 | 18.9701 | 16.71096 | 3.1268 | 1.475231 | 0.7839124
53.74182 | 22.0464 | 18.96249 | 16.70357 | 3.083911 | 1.474668 | 0.7842523
53.75181 | 21.99 | 18.9549 | 16.6962 | 3.0351 | 1.474106 | 0.7845936
53.76181 | 21.9482 | 18.94732 | 16.68884 | 3.000883 | 1.473543 | 0.784937
53.77181 | 21.8856 | 18.93975 | 16.68149 | 2.94585 | 1.47298 | 0.7852816
53.78181 | 21.8321 | 18.9322 | 16.67415 | 2.899903 | 1.472417 | 0.7856282
53.79181 | 21.7651 | 18.92466 | 16.66683 | 2.84044 | 1.471855 | 0.7859763
53.80181 | 21.715 | 18.91714 | 16.65952 | 2.797863 | 1.471292 | 0.7863259
53.8118 | 21.6568 | 18.90964 | 16.65223 | 2.747164 | 1.470729 | 0.7866769
53.8218 | 21.5754 | 18.90214 | 16.64495 | 2.673258 | 1.470167 | 0.7870297
53.8318 | 21.523 | 18.89466 | 16.63768 | 2.628336 | 1.469604 | 0.7873841
53.8418 | 21.4721 | 18.8872 | 16.63042 | 2.5849 | 1.469041 | 0.7877401
53.8518 | 21.3711 | 18.87975 | 16.62317 | 2.491349 | 1.468478 | 0.7880977
53.8618 | 21.3354 | 18.87232 | 16.61594 | 2.463083 | 1.467916 | 0.7884569
53.87179 | 21.2488 | 18.8649 | 16.60873 | 2.383895 | 1.467354 | 0.7888173
53.88179 | 21.1811 | 18.8575 | 16.60153 | 2.3236 | 1.466792 | 0.7891798
53.89179 | 21.1056 | 18.85011 | 16.59434 | 2.25549 | 1.46623 | 0.7895437
53.90179 | 21.046 | 18.84274 | 16.58716 | 2.203264 | 1.465668 | 0.7899092
53.91179 | 20.9747 | 18.83538 | 16.57999 | 2.139324 | 1.465106 | 0.7902762
53.92179 | 20.8935 | 18.82803 | 16.57284 | 2.065469 | 1.464545 | 0.7906449
53.93178 | 20.8133 | 18.82071 | 16.56571 | 1.992592 | 1.463984 | 0.7910148
53.94178 | 20.7508 | 18.81339 | 16.55858 | 1.937408 | 1.463423 | 0.7913866
53.95178 | 20.6735 | 18.80609 | 16.55147 | 1.867408 | 1.462862 | 0.7917599
53.96178 | 20.5942 | 18.79881 | 16.54437 | 1.795393 | 1.462301 | 0.7921348
53.97178 | 20.5253 | 18.79154 | 16.53728 | 1.733764 | 1.461741 | 0.7925113
53.98178 | 20.4504 | 18.78428 | 16.53021 | 1.666119 | 1.46118 | 0.7928893
53.99177 | 20.3832 | 18.77705 | 16.52316 | 1.606153 | 1.460621 | 0.7932685
54.00177 | 20.2926 | 18.76982 | 16.51611 | 1.522779 | 1.460062 | 0.7936496
54.01177 | 20.2266 | 18.76261 | 16.50908 | 1.463989 | 1.459503 | 0.7940322
54.02177 | 20.1597 | 18.75541 | 16.50205 | 1.404285 | 1.458944 | 0.7944164
54.03177 | 20.0734 | 18.74823 | 16.49505 | 1.325166 | 1.458385 | 0.7948021
54.04176 | 20.0068 | 18.74108 | 16.48806 | 1.265725 | 1.457828 | 0.795189
54.05176 | 19.9387 | 18.73392 | 16.48108 | 1.204775 | 1.45727 | 0.7955778
54.06176 | 19.848 | 18.72679 | 16.47411 | 1.121211 | 1.456713 | 0.7959682
54.07176 | 19.7945 | 18.71967 | 16.46715 | 1.074832 | 1.456156 | 0.79636
54.08176 | 19.7082 | 18.71256 | 16.46021 | 0.9956381 | 1.455599 | 0.7967535
54.09176 | 19.6285 | 18.70547 | 16.45328 | 0.923029 | 1.455043 | 0.7971483
54.10175 | 19.5616 | 18.6984 | 16.44637 | 0.8631976 | 1.454488 | 0.7975443
54.11175 | 19.485 | 18.69134 | 16.43947 | 0.7936585 | 1.453933 | 0.7979422
54.12175 | 19.4141 | 18.6843 | 16.43258 | 0.7298041 | 1.453378 | 0.7983418
54.13175 | 19.3514 | 18.67727 | 16.4257 | 0.6741348 | 1.452824 | 0.7987427
54.14175 | 19.2646 | 18.67025 | 16.41883 | 0.5943505 | 1.452271 | 0.7991452
54.15175 | 19.2133 | 18.66325 | 16.41198 | 0.5500511 | 1.451718 | 0.7995491
54.16174 | 19.1276 | 18.65627 | 16.40515 | 0.4713295 | 1.451166 | 0.7999542
54.17174 | 19.0583 | 18.6493 | 16.39833 | 0.409 | 1.450614 | 0.8003612
54.18174 | 19.0145 | 18.64234 | 16.39151 | 0.3721553 | 1.450062 | 0.8007696
54.19174 | 18.9193 | 18.6354 | 16.38471 | 0.2838956 | 1.449511 | 0.8011796
54.20174 | 18.8608 | 18.62848 | 16.37793 | 0.2323209 | 1.448961 | 0.801591
54.21174 | 18.8122 | 18.62157 | 16.37115 | 0.1906309 | 1.448411 | 0.802004
54.22173 | 18.7101 | 18.61468 | 16.3644 | 0.09541894 | 1.447863 | 0.802418
54.23173 | 18.6773 | 18.6078 | 16.35765 | 0.06949884 | 1.447315 | 0.8028339
54.24173 | 18.6017 | 18.60094 | 16.35092 | 0.00076357 | 1.446767 | 0.8032512
54.25173 | 18.5389 | 18.59409 | 16.3442 | -0.05518679 | 1.44622 | 0.8036701
54.26173 | 18.4793 | 18.58725 | 16.33749 | -0.1079524 | 1.445673 | 0.8040904
54.27173 | 18.3918 | 18.58043 | 16.33079 | -0.1886329 | 1.445128 | 0.8045122
54.28172 | 18.357 | 18.57364 | 16.32412 | -0.2166358 | 1.444583 | 0.804935
54.29172 | 18.3003 | 18.56685 | 16.31745 | -0.2665466 | 1.444039 | 0.8053597
54.30172 | 18.2199 | 18.56007 | 16.31079 | -0.3401726 | 1.443496 | 0.8057859
54.31172 | 18.1838 | 18.55331 | 16.30415 | -0.3695139 | 1.442953 | 0.8062135
54.32172 | 18.1165 | 18.54657 | 16.29752 | -0.4300702 | 1.442411 | 0.8066425
54.33172 | 18.0569 | 18.53984 | 16.2909 | -0.4829418 | 1.44187 | 0.8070731
54.34171 | 18.0179 | 18.53314 | 16.2843 | -0.5152354 | 1.44133 | 0.8075046
54.35171 | 17.9369 | 18.52644 | 16.27771 | -0.5895374 | 1.44079 | 0.807938
54.36171 | 17.9091 | 18.51975 | 16.27113 | -0.6106545 | 1.440251 | 0.8083728
54.37171 | 17.8514 | 18.51309 | 16.26456 | -0.6616868 | 1.439713 | 0.808809
54.38171 | 17.7822 | 18.50643 | 16.25801 | -0.7242343 | 1.439176 | 0.8092467
54.39171 | 17.7565 | 18.4998 | 16.25147 | -0.7432971 | 1.43864 | 0.8096859
54.4017 | 17.6929 | 18.49318 | 16.24495 | -0.8002816 | 1.438105 | 0.810126
54.4117 | 17.6386 | 18.48657 | 16.23844 | -0.8479746 | 1.43757 | 0.8105679
54.4217 | 17.586 | 18.47998 | 16.23193 | -0.893983 | 1.437037 | 0.8110113
54.4317 | 17.5409 | 18.47341 | 16.22545 | -0.9325065 | 1.436504 | 0.8114561
54.4417 | 17.51 | 18.46685 | 16.21897 | -0.9568453 | 1.435972 | 0.8119023
54.45169 | 17.4435 | 18.46031 | 16.21251 | -1.016806 | 1.435442 | 0.8123494
54.46169 | 17.4001 | 18.45378 | 16.20606 | -1.053675 | 1.434912 | 0.8127984
54.47169 | 17.3742 | 18.44726 | 16.19963 | -1.073059 | 1.434383 | 0.8132488
54.48169 | 17.3325 | 18.44076 | 16.1932 | -1.108259 | 1.433855 | 0.8137007
54.49169 | 17.277 | 18.43427 | 16.18679 | -1.157274 | 1.433328 | 0.8141538
54.50169 | 17.2474 | 18.4278 | 16.18039 | -1.180404 | 1.432802 | 0.8146084
54.51168 | 17.2039 | 18.42136 | 16.17401 | -1.217456 | 1.432277 | 0.8150639
54.52168 | 17.1611 | 18.41492 | 16.16764 | -1.253817 | 1.431753 | 0.8155212
54.53168 | 17.1273 | 18.40849 | 16.16128 | -1.281193 | 1.431231 | 0.8159799
54.54168 | 17.0856 | 18.40208 | 16.15494 | -1.316484 | 1.430709 | 0.81644
54.55168 | 17.0665 | 18.39569 | 16.1486 | -1.32919 | 1.430188 | 0.8169014
54.56168 | 17.01 | 18.38931 | 16.14228 | -1.379312 | 1.429668 | 0.8173643
54.57167 | 16.9735 | 18.38296 | 16.13598 | -1.409456 | 1.42915 | 0.8178279
54.58167 | 16.9479 | 18.37661 | 16.12968 | -1.428708 | 1.428632 | 0.8182935
54.59167 | 16.8923 | 18.37028 | 16.1234 | -1.477975 | 1.428116 | 0.8187603
54.60167 | 16.8703 | 18.36396 | 16.11713 | -1.493658 | 1.4276 | 0.8192286
54.61167 | 16.8425 | 18.35766 | 16.11087 | -1.515156 | 1.427086 | 0.8196982
54.62167 | 16.8036 | 18.35137 | 16.10463 | -1.54777 | 1.426573 | 0.820169
54.63166 | 16.7769 | 18.3451 | 16.0984 | -1.568204 | 1.426062 | 0.8206409
54.64166 | 16.7374 | 18.33885 | 16.09218 | -1.601448 | 1.425551 | 0.8211144
54.65166 | 16.718 | 18.33261 | 16.08598 | -1.614608 | 1.425041 | 0.8215893
54.66166 | 16.6768 | 18.32638 | 16.07978 | -1.649582 | 1.424533 | 0.8220655
54.67166 | 16.644 | 18.32017 | 16.0736 | -1.676172 | 1.424026 | 0.8225431
54.68166 | 16.617 | 18.31398 | 16.06744 | -1.696977 | 1.42352 | 0.823022
54.69165 | 16.5962 | 18.3078 | 16.06129 | -1.711603 | 1.423015 | 0.8235016
54.70165 | 16.5577 | 18.30164 | 16.05514 | -1.743939 | 1.422512 | 0.8239831
54.71165 | 16.5338 | 18.29549 | 16.04901 | -1.76169 | 1.42201 | 0.8244659
54.72165 | 16.5111 | 18.28936 | 16.0429 | -1.778256 | 1.421509 | 0.82495
54.73165 | 16.4744 | 18.28324 | 16.03679 | -1.808838 | 1.421009 | 0.8254354
54.74165 | 16.4555 | 18.27713 | 16.0307 | -1.821635 | 1.420511 | 0.825922
54.75164 | 16.4091 | 18.27105 | 16.02463 | -1.861953 | 1.420014 | 0.8264096
54.76164 | 16.3969 | 18.26498 | 16.01856 | -1.86808 | 1.419518 | 0.8268988
54.77164 | 16.3821 | 18.25892 | 16.01251 | -1.876823 | 1.419023 | 0.8273892
54.78164 | 16.3478 | 18.25288 | 16.00647 | -1.905081 | 1.41853 | 0.827881
54.79164 | 16.3296 | 18.24685 | 16.00044 | -1.917254 | 1.418038 | 0.8283741
54.80164 | 16.3066 | 18.24084 | 15.99443 | -1.934243 | 1.417548 | 0.8288684
54.81163 | 16.2874 | 18.23485 | 15.98843 | -1.947453 | 1.417059 | 0.8293636
54.82163 | 16.2781 | 18.22887 | 15.98244 | -1.950772 | 1.416571 | 0.8298603
54.83163 | 16.2273 | 18.22291 | 15.97646 | -1.995606 | 1.416085 | 0.8303582
54.84163 | 16.2346 | 18.21696 | 15.9705 | -1.982356 | 1.4156 | 0.8308578
54.85163 | 16.217 | 18.21102 | 15.96455 | -1.994021 | 1.415116 | 0.8313581
54.86162 | 16.1853 | 18.20511 | 15.95861 | -2.019807 | 1.414634 | 0.8318594
54.87162 | 16.1757 | 18.1992 | 15.95269 | -2.023503 | 1.414154 | 0.8323625
54.88162 | 16.1507 | 18.19331 | 15.94677 | -2.042614 | 1.413674 | 0.8328667
54.89162 | 16.1455 | 18.18744 | 15.94087 | -2.04194 | 1.413196 | 0.8333722
54.90162 | 16.1194 | 18.18158 | 15.93498 | -2.062182 | 1.41272 | 0.8338789
54.91162 | 16.096 | 18.17574 | 15.92911 | -2.079739 | 1.412245 | 0.8343869
54.92161 | 16.1026 | 18.16992 | 15.92325 | -2.067317 | 1.411772 | 0.8348955
54.93161 | 16.0752 | 18.1641 | 15.9174 | -2.088904 | 1.411299 | 0.8354058
54.94161 | 16.0511 | 18.15831 | 15.91156 | -2.107207 | 1.410829 | 0.8359174
54.95161 | 16.0503 | 18.15253 | 15.90574 | -2.102225 | 1.41036 | 0.83643
54.96161 | 16.0395 | 18.14676 | 15.89992 | -2.107258 | 1.409892 | 0.8369439
54.97161 | 16.0277 | 18.14101 | 15.89412 | -2.113307 | 1.409426 | 0.837459
54.9816 | 16.0088 | 18.13528 | 15.88834 | -2.126477 | 1.408962 | 0.8379748
54.9916 | 15.9946 | 18.12956 | 15.88256 | -2.134956 | 1.408499 | 0.8384922
55.0016 | 15.9901 | 18.12385 | 15.8768 | -2.13375 | 1.408038 | 0.8390109
55.0116 | 15.9822 | 18.11816 | 15.87105 | -2.13596 | 1.407578 | 0.8395306
55.0216 | 15.9658 | 18.11248 | 15.86531 | -2.146685 | 1.407119 | 0.8400516
55.0316 | 15.9485 | 18.10682 | 15.85959 | -2.158325 | 1.406663 | 0.8405737
55.04159 | 15.9482 | 18.10119 | 15.85388 | -2.152986 | 1.406208 | 0.8410964
55.05159 | 15.9227 | 18.09556 | 15.84818 | -2.172857 | 1.405754 | 0.8416207
55.06159 | 15.9137 | 18.08994 | 15.84249 | -2.176243 | 1.405302 | 0.8421462
55.07159 | 15.9049 | 18.08434 | 15.83682 | -2.179444 | 1.404852 | 0.8426728
55.08159 | 15.9016 | 18.07876 | 15.83116 | -2.177161 | 1.404403 | 0.8432007
55.09159 | 15.8868 | 18.07319 | 15.82551 | -2.186392 | 1.403956 | 0.8437295
55.10158 | 15.8712 | 18.06764 | 15.81987 | -2.196445 | 1.403511 | 0.844259
55.11158 | 15.8645 | 18.06211 | 15.81425 | -2.197607 | 1.403067 | 0.8447902
55.12158 | 15.8642 | 18.05658 | 15.80864 | -2.192385 | 1.402625 | 0.8453224
55.13158 | 15.8455 | 18.05108 | 15.80304 | -2.205577 | 1.402184 | 0.8458558
55.14158 | 15.8329 | 18.04559 | 15.79745 | -2.212685 | 1.401745 | 0.8463902
55.15158 | 15.8236 | 18.04011 | 15.79187 | -2.216508 | 1.401308 | 0.8469257
55.16157 | 15.8292 | 18.03465 | 15.78632 | -2.205452 | 1.400873 | 0.8474618
55.17157 | 15.7982 | 18.02921 | 15.78077 | -2.231006 | 1.400439 | 0.8479995
55.18157 | 15.7936 | 18.02377 | 15.77523 | -2.230175 | 1.400007 | 0.8485382
55.19157 | 15.7865 | 18.01836 | 15.7697 | -2.231859 | 1.399577 | 0.8490781
55.20157 | 15.782 | 18.01296 | 15.76419 | -2.230958 | 1.399148 | 0.849619
55.21157 | 15.7688 | 18.00757 | 15.75869 | -2.238772 | 1.398721 | 0.8501609
55.22156 | 15.746 | 18.00221 | 15.75321 | -2.256207 | 1.398296 | 0.8507034
55.23156 | 15.7318 | 17.99685 | 15.74773 | -2.265052 | 1.397873 | 0.8512475
55.24156 | 15.7406 | 17.99151 | 15.74227 | -2.250912 | 1.397451 | 0.8517926
55.25156 | 15.711 | 17.98619 | 15.73682 | -2.275187 | 1.397031 | 0.8523386
55.26156 | 15.7091 | 17.98088 | 15.73138 | -2.271777 | 1.396613 | 0.8528858
55.27155 | 15.6894 | 17.97559 | 15.72596 | -2.286188 | 1.396197 | 0.8534334
55.28155 | 15.6809 | 17.97031 | 15.72054 | -2.289409 | 1.395782 | 0.8539826
55.29155 | 15.684 | 17.96504 | 15.71514 | -2.281045 | 1.395369 | 0.8545328
55.30155 | 15.6484 | 17.9598 | 15.70975 | -2.311396 | 1.394958 | 0.8550841
55.31155 | 15.6377 | 17.95456 | 15.70438 | -2.316862 | 1.394549 | 0.8556362
55.32155 | 15.6402 | 17.94934 | 15.69901 | -2.309143 | 1.394141 | 0.8561894
55.33154 | 15.6179 | 17.94414 | 15.69367 | -2.326244 | 1.393736 | 0.8567431
55.34154 | 15.5992 | 17.93896 | 15.68833 | -2.339756 | 1.393332 | 0.8572982
55.35154 | 15.5916 | 17.93378 | 15.683 | -2.342182 | 1.39293 | 0.8578543
55.36154 | 15.5638 | 17.92862 | 15.67768 | -2.364824 | 1.39253 | 0.8584115
55.37154 | 15.565 | 17.92348 | 15.67238 | -2.358481 | 1.392132 | 0.8589696
55.38154 | 15.5337 | 17.91835 | 15.66709 | -2.384653 | 1.391735 | 0.8595285
55.39153 | 15.5218 | 17.91324 | 15.66182 | -2.391445 | 1.391341 | 0.860088
55.40153 | 15.5095 | 17.90815 | 15.65655 | -2.398647 | 1.390948 | 0.8606489
55.41153 | 15.4863 | 17.90306 | 15.6513 | -2.416764 | 1.390557 | 0.8612107
55.42153 | 15.4744 | 17.898 | 15.64605 | -2.423596 | 1.390168 | 0.8617735
55.43153 | 15.4678 | 17.89294 | 15.64083 | -2.425143 | 1.389781 | 0.8623372
55.44153 | 15.4415 | 17.88791 | 15.63561 | -2.446406 | 1.389396 | 0.8629018
55.45152 | 15.4206 | 17.88289 | 15.63041 | -2.462288 | 1.389013 | 0.8634668
55.46152 | 15.4158 | 17.87788 | 15.62522 | -2.46208 | 1.388631 | 0.8640332
55.47152 | 15.3782 | 17.87289 | 15.62004 | -2.494688 | 1.388252 | 0.8646006
55.48152 | 15.3776 | 17.86791 | 15.61487 | -2.49031 | 1.387874 | 0.8651688
55.49152 | 15.3568 | 17.86295 | 15.60971 | -2.506147 | 1.387498 | 0.8657379
55.50152 | 15.3319 | 17.858 | 15.60457 | -2.526099 | 1.387124 | 0.8663078
55.51151 | 15.3311 | 17.85307 | 15.59944 | -2.521972 | 1.386753 | 0.8668782
55.52151 | 15.2959 | 17.84815 | 15.59432 | -2.552254 | 1.386382 | 0.8674499
55.53151 | 15.2857 | 17.84325 | 15.58921 | -2.557551 | 1.386014 | 0.8680224
55.54151 | 15.2646 | 17.83836 | 15.58412 | -2.573763 | 1.385648 | 0.8685959
55.55151 | 15.2517 | 17.83349 | 15.57904 | -2.58179 | 1.385284 | 0.8691702
55.56151 | 15.2299 | 17.82863 | 15.57397 | -2.598733 | 1.384922 | 0.8697453
55.5715 | 15.2108 | 17.82379 | 15.56891 | -2.612994 | 1.384562 | 0.8703207
55.5815 | 15.1934 | 17.81897 | 15.56387 | -2.625566 | 1.384204 | 0.8708974
55.5915 | 15.188 | 17.81415 | 15.55883 | -2.626153 | 1.383847 | 0.871475
55.6015 | 15.1677 | 17.80935 | 15.55381 | -2.641655 | 1.383493 | 0.8720534
55.6115 | 15.1548 | 17.80457 | 15.5488 | -2.649771 | 1.38314 | 0.8726326
55.62149 | 15.1499 | 17.79981 | 15.54381 | -2.649908 | 1.38279 | 0.873212
55.63149 | 15.1127 | 17.79505 | 15.53882 | -2.682354 | 1.382442 | 0.8737928
55.64149 | 15.1239 | 17.79032 | 15.53385 | -2.666415 | 1.382096 | 0.8743743
55.65149 | 15.1049 | 17.78559 | 15.52888 | -2.680691 | 1.381751 | 0.8749567
55.66149 | 15.0766 | 17.78088 | 15.52393 | -2.704282 | 1.381409 | 0.8755398
55.67149 | 15.0915 | 17.77619 | 15.519 | -2.684688 | 1.381068 | 0.8761237
55.68148 | 15.0631 | 17.77151 | 15.51408 | -2.708413 | 1.38073 | 0.8767078
55.69148 | 15.0464 | 17.76685 | 15.50916 | -2.720449 | 1.380394 | 0.8772931
55.70148 | 15.0466 | 17.7622 | 15.50426 | -2.715599 | 1.380059 | 0.8778791
55.71148 | 15.0258 | 17.75756 | 15.49937 | -2.731763 | 1.379727 | 0.8784659
55.72148 | 15.0255 | 17.75294 | 15.49449 | -2.727443 | 1.379396 | 0.8790536
55.73148 | 15.0125 | 17.74834 | 15.48963 | -2.735838 | 1.379068 | 0.8796418
55.74147 | 14.997 | 17.74375 | 15.48478 | -2.746751 | 1.378742 | 0.8802303
55.75147 | 14.9999 | 17.73918 | 15.47994 | -2.739275 | 1.378418 | 0.8808199
55.76147 | 14.9895 | 17.73461 | 15.47511 | -2.745114 | 1.378096 | 0.8814103
55.77147 | 14.98 | 17.73007 | 15.47029 | -2.750067 | 1.377775 | 0.8820013
55.78147 | 14.9807 | 17.72553 | 15.46548 | -2.744835 | 1.377457 | 0.8825931
55.79147 | 14.9657 | 17.72102 | 15.46069 | -2.755318 | 1.377141 | 0.8831855
55.80146 | 14.9589 | 17.71652 | 15.45591 | -2.757619 | 1.376827 | 0.883778
55.81146 | 14.9564 | 17.71203 | 15.45114 | -2.755631 | 1.376515 | 0.8843717
55.82146 | 14.9395 | 17.70756 | 15.44639 | -2.768058 | 1.376205 | 0.8849662
55.83146 | 14.9511 | 17.7031 | 15.44164 | -2.751999 | 1.375897 | 0.8855611
55.84146 | 14.9292 | 17.69866 | 15.43691 | -2.769455 | 1.375592 | 0.8861568
55.85146 | 14.9269 | 17.69423 | 15.43218 | -2.767326 | 1.375288 | 0.8867531
55.86145 | 14.9251 | 17.68982 | 15.42748 | -2.764715 | 1.374987 | 0.8873494
55.87145 | 14.9096 | 17.68541 | 15.42278 | -2.775815 | 1.374687 | 0.8879469
55.88145 | 14.9033 | 17.68103 | 15.41809 | -2.777729 | 1.37439 | 0.888545
55.89145 | 14.9105 | 17.67666 | 15.41342 | -2.766158 | 1.374094 | 0.8891438
55.90145 | 14.8996 | 17.6723 | 15.40876 | -2.772701 | 1.373801 | 0.889743
55.91145 | 14.8975 | 17.66796 | 15.40411 | -2.770459 | 1.37351 | 0.8903428
55.92144 | 14.8972 | 17.66364 | 15.39947 | -2.766435 | 1.373221 | 0.8909424
55.93144 | 14.8858 | 17.65932 | 15.39484 | -2.773522 | 1.372934 | 0.8915436
55.94144 | 14.8848 | 17.65502 | 15.39023 | -2.770224 | 1.372649 | 0.8921452
55.95144 | 14.8909 | 17.65074 | 15.38563 | -2.759839 | 1.372366 | 0.8927473
55.96144 | 14.8722 | 17.64647 | 15.38103 | -2.774269 | 1.372085 | 0.8933499
55.97144 | 14.8828 | 17.64221 | 15.37645 | -2.759414 | 1.371807 | 0.893953
55.98143 | 14.8787 | 17.63798 | 15.37189 | -2.759277 | 1.37153 | 0.8945559
55.99143 | 14.8583 | 17.63375 | 15.36733 | -2.775451 | 1.371256 | 0.89516
56.00143 | 14.8743 | 17.62954 | 15.36279 | -2.755239 | 1.370984 | 0.8957647
56.01143 | 14.8672 | 17.62534 | 15.35826 | -2.758141 | 1.370713 | 0.8963699
56.02143 | 14.8612 | 17.62116 | 15.35374 | -2.759957 | 1.370445 | 0.8969755
56.03142 | 14.8504 | 17.61699 | 15.34923 | -2.766592 | 1.37018 | 0.8975811
56.04142 | 14.8551 | 17.61284 | 15.34473 | -2.757738 | 1.369916 | 0.8981877
56.05142 | 14.8558 | 17.6087 | 15.34025 | -2.752897 | 1.369654 | 0.8987947
56.06142 | 14.8611 | 17.60457 | 15.33577 | -2.743471 | 1.369395 | 0.8994022
56.07142 | 14.8501 | 17.60046 | 15.33131 | -2.750359 | 1.369137 | 0.9000101
56.08142 | 14.8581 | 17.59636 | 15.32686 | -2.738261 | 1.368882 | 0.9006186
56.09141 | 14.8514 | 17.59228 | 15.32243 | -2.740882 | 1.368629 | 0.9012268
56.10141 | 14.8545 | 17.58821 | 15.318 | -2.733713 | 1.368378 | 0.9018359
56.11141 | 14.8507 | 17.58416 | 15.31358 | -2.733458 | 1.368129 | 0.9024456
56.12141 | 14.8607 | 17.58012 | 15.30918 | -2.719417 | 1.367882 | 0.9030557
56.13141 | 14.8493 | 17.57609 | 15.30479 | -2.726791 | 1.367637 | 0.9036661
56.14141 | 14.8482 | 17.57208 | 15.30041 | -2.723878 | 1.367394 | 0.9042769
56.1514 | 14.8494 | 17.56808 | 15.29604 | -2.718684 | 1.367154 | 0.9048874
56.1614 | 14.8553 | 17.5641 | 15.29168 | -2.7088 | 1.366916 | 0.905499
56.1714 | 14.8501 | 17.56013 | 15.28734 | -2.71003 | 1.36668 | 0.9061109
56.1814 | 14.8422 | 17.55617 | 15.28301 | -2.713974 | 1.366446 | 0.9067231
56.1914 | 14.8441 | 17.55223 | 15.27868 | -2.708132 | 1.366214 | 0.9073357
56.2014 | 14.8482 | 17.5483 | 15.27437 | -2.700104 | 1.365984 | 0.9079486
56.21139 | 14.8521 | 17.54439 | 15.27008 | -2.692294 | 1.365757 | 0.9085611
56.22139 | 14.8544 | 17.54049 | 15.26579 | -2.686095 | 1.365531 | 0.9091746
56.23139 | 14.8441 | 17.53661 | 15.26151 | -2.692509 | 1.365308 | 0.9097885
56.24139 | 14.8554 | 17.53274 | 15.25725 | -2.677337 | 1.365087 | 0.9104025
56.25139 | 14.8478 | 17.52888 | 15.25299 | -2.681079 | 1.364868 | 0.9110169
56.26139 | 14.8544 | 17.52504 | 15.24875 | -2.670636 | 1.364651 | 0.9116316
56.27138 | 14.858 | 17.52121 | 15.24453 | -2.663209 | 1.364436 | 0.9122459
56.28138 | 14.8506 | 17.51739 | 15.24031 | -2.666793 | 1.364223 | 0.9128611
56.29138 | 14.8445 | 17.51359 | 15.2361 | -2.669091 | 1.364013 | 0.9134765
56.30138 | 14.8605 | 17.5098 | 15.23191 | -2.649303 | 1.363805 | 0.9140922
56.31138 | 14.8508 | 17.50603 | 15.22772 | -2.655229 | 1.363598 | 0.9147081
56.32138 | 14.858 | 17.50227 | 15.22355 | -2.644268 | 1.363394 | 0.9153242
56.33137 | 14.8558 | 17.49853 | 15.21939 | -2.642725 | 1.363193 | 0.9159399
56.34137 | 14.8498 | 17.49479 | 15.21524 | -2.644992 | 1.362993 | 0.9165563
56.35137 | 14.8574 | 17.49107 | 15.21111 | -2.633673 | 1.362795 | 0.917173
56.36137 | 14.8566 | 17.48737 | 15.20698 | -2.630768 | 1.3626 | 0.9177899
56.37137 | 14.8623 | 17.48368 | 15.20286 | -2.621376 | 1.362406 | 0.9184069
56.38137 | 14.853 | 17.48 | 15.19876 | -2.626998 | 1.362215 | 0.9190241
56.39136 | 14.8649 | 17.47634 | 15.19467 | -2.611438 | 1.362026 | 0.9196408
56.40136 | 14.8701 | 17.47269 | 15.19059 | -2.602587 | 1.361839 | 0.9202583
56.41136 | 14.8709 | 17.46905 | 15.18652 | -2.598151 | 1.361655 | 0.9208758
56.42136 | 14.8607 | 17.46543 | 15.18246 | -2.604727 | 1.361472 | 0.9214935
56.43136 | 14.8707 | 17.46182 | 15.17841 | -2.591118 | 1.361292 | 0.9221113
56.44135 | 14.8811 | 17.45823 | 15.17438 | -2.577125 | 1.361113 | 0.9227286
56.45135 | 14.8644 | 17.45464 | 15.17036 | -2.590243 | 1.360937 | 0.9233465
56.46135 | 14.8862 | 17.45107 | 15.16635 | -2.564874 | 1.360763 | 0.9239647
56.47135 | 14.8809 | 17.44752 | 15.16234 | -2.566619 | 1.360591 | 0.9245828
56.48135 | 14.8838 | 17.44398 | 15.15835 | -2.560177 | 1.360421 | 0.925201
56.49135 | 14.8733 | 17.44045 | 15.15438 | -2.567149 | 1.360253 | 0.9258192
56.50134 | 14.8701 | 17.43694 | 15.15041 | -2.566837 | 1.360088 | 0.9264369
56.51134 | 14.8913 | 17.43344 | 15.14646 | -2.542136 | 1.359925 | 0.9270552
56.52134 | 14.8786 | 17.42995 | 15.14251 | -2.551348 | 1.359763 | 0.9276734
56.53134 | 14.8825 | 17.42647 | 15.13858 | -2.543973 | 1.359604 | 0.9282919
56.54134 | 14.8825 | 17.42301 | 15.13465 | -2.540512 | 1.359447 | 0.9289101
56.55134 | 14.8847 | 17.41956 | 15.13074 | -2.534865 | 1.359292 | 0.9295285
56.56133 | 14.8814 | 17.41613 | 15.12685 | -2.534734 | 1.35914 | 0.9301461
56.57133 | 14.8879 | 17.41271 | 15.12296 | -2.524812 | 1.358989 | 0.9307643
56.58133 | 14.8774 | 17.4093 | 15.11908 | -2.531905 | 1.35884 | 0.9313825
56.59133 | 14.884 | 17.40591 | 15.11522 | -2.52191 | 1.358694 | 0.9320007
56.60133 | 14.8679 | 17.40253 | 15.11136 | -2.534629 | 1.35855 | 0.9326188
56.61133 | 14.8699 | 17.39916 | 15.10752 | -2.529261 | 1.358408 | 0.9332367
56.62132 | 14.883 | 17.39581 | 15.10369 | -2.512809 | 1.358268 | 0.9338541
56.63132 | 14.8705 | 17.39247 | 15.09987 | -2.521968 | 1.35813 | 0.9344719
56.64132 | 14.8629 | 17.38914 | 15.09606 | -2.526239 | 1.357994 | 0.9350896
56.65132 | 14.8525 | 17.38582 | 15.09226 | -2.533324 | 1.35786 | 0.9357072
56.66132 | 14.8466 | 17.38252 | 15.08847 | -2.535922 | 1.357728 | 0.9363246
56.67132 | 14.8443 | 17.37923 | 15.08469 | -2.534933 | 1.357599 | 0.936942
56.68131 | 14.8497 | 17.37596 | 15.08093 | -2.52626 | 1.357471 | 0.9375585
56.69131 | 14.8357 | 17.3727 | 15.07718 | -2.536997 | 1.357346 | 0.9381755
56.70131 | 14.8424 | 17.36945 | 15.07343 | -2.527047 | 1.357223 | 0.9387923
56.71131 | 14.8413 | 17.36621 | 15.0697 | -2.52491 | 1.357102 | 0.939409
56.72131 | 14.816 | 17.36299 | 15.06598 | -2.546986 | 1.356983 | 0.9400255
56.73131 | 14.832 | 17.35978 | 15.06227 | -2.527775 | 1.356866 | 0.9406417
56.7413 | 14.8203 | 17.35658 | 15.05857 | -2.536281 | 1.356751 | 0.9412571
56.7513 | 14.8137 | 17.3534 | 15.05488 | -2.539696 | 1.356638 | 0.9418729
56.7613 | 14.8201 | 17.35022 | 15.05121 | -2.530123 | 1.356527 | 0.9424885
56.7713 | 14.8005 | 17.34706 | 15.04754 | -2.546564 | 1.356419 | 0.9431038
56.7813 | 14.8065 | 17.34392 | 15.04389 | -2.537417 | 1.356312 | 0.9437188
56.7913 | 14.8012 | 17.34078 | 15.04024 | -2.539584 | 1.356208 | 0.9443337
56.80129 | 14.7901 | 17.33767 | 15.03661 | -2.547566 | 1.356106 | 0.9449476
56.81129 | 14.7959 | 17.33456 | 15.03299 | -2.538658 | 1.356005 | 0.9455618
56.82129 | 14.7858 | 17.33146 | 15.02938 | -2.545663 | 1.355907 | 0.9461757
56.83129 | 14.7757 | 17.32838 | 15.02578 | -2.55268 | 1.355811 | 0.9467893
56.84129 | 14.7916 | 17.32531 | 15.02219 | -2.53371 | 1.355717 | 0.9474026
56.85128 | 14.7859 | 17.32226 | 15.01862 | -2.536356 | 1.355624 | 0.9480149
56.86128 | 14.7835 | 17.31921 | 15.01505 | -2.535711 | 1.355534 | 0.9486275
56.87128 | 14.785 | 17.31618 | 15.01149 | -2.531179 | 1.355446 | 0.9492397
56.88128 | 14.7755 | 17.31316 | 15.00795 | -2.53766 | 1.35536 | 0.9498516
56.89128 | 14.787 | 17.31015 | 15.00441 | -2.523153 | 1.355276 | 0.9504631
56.90128 | 14.7815 | 17.30716 | 15.00089 | -2.525659 | 1.355195 | 0.9510742
56.91127 | 14.7749 | 17.30418 | 14.99738 | -2.52928 | 1.355115 | 0.9516843
56.92127 | 14.7855 | 17.30121 | 14.99388 | -2.51571 | 1.355037 | 0.9522945
56.93127 | 14.7851 | 17.29825 | 14.99039 | -2.513154 | 1.354961 | 0.9529044
56.94127 | 14.7879 | 17.29531 | 14.98691 | -2.507409 | 1.354887 | 0.9535137
56.95127 | 14.7846 | 17.29238 | 14.98344 | -2.507777 | 1.354816 | 0.9541227
56.96127 | 14.7782 | 17.28946 | 14.97998 | -2.511258 | 1.354746 | 0.9547312
56.97126 | 14.7661 | 17.28655 | 14.97654 | -2.520454 | 1.354678 | 0.9553386
56.98126 | 14.7916 | 17.28366 | 14.9731 | -2.492059 | 1.354613 | 0.9559461
56.99126 | 14.7907 | 17.28078 | 14.96967 | -2.490076 | 1.354549 | 0.9565531
57.00126 | 14.7891 | 17.27791 | 14.96626 | -2.488806 | 1.354487 | 0.9571596
57.01126 | 14.7906 | 17.27505 | 14.96285 | -2.484448 | 1.354428 | 0.9577656
57.02126 | 14.7872 | 17.2722 | 14.95946 | -2.485003 | 1.35437 | 0.9583712
57.03125 | 14.8051 | 17.26937 | 14.95608 | -2.464272 | 1.354314 | 0.9589755
57.04125 | 14.8032 | 17.26655 | 14.95271 | -2.463351 | 1.354261 | 0.9595799
57.05125 | 14.8034 | 17.26374 | 14.94935 | -2.460341 | 1.354209 | 0.9601837
57.06125 | 14.8149 | 17.26094 | 14.946 | -2.446045 | 1.354159 | 0.960787
57.07125 | 14.8011 | 17.25816 | 14.94266 | -2.45706 | 1.354112 | 0.9613896
57.08125 | 14.812 | 17.25539 | 14.93933 | -2.443387 | 1.354066 | 0.9619916
57.09124 | 14.821 | 17.25263 | 14.93601 | -2.431629 | 1.354022 | 0.9625925
57.10124 | 14.8136 | 17.24988 | 14.93271 | -2.43628 | 1.35398 | 0.9631933
57.11124 | 14.8354 | 17.24714 | 14.92941 | -2.411743 | 1.35394 | 0.9637935
57.12124 | 14.8235 | 17.24442 | 14.92612 | -2.420919 | 1.353902 | 0.964393
57.13124 | 14.8133 | 17.24171 | 14.92285 | -2.428406 | 1.353866 | 0.9649919
57.14124 | 14.8362 | 17.23901 | 14.91958 | -2.402805 | 1.353832 | 0.9655901
57.15123 | 14.8443 | 17.23632 | 14.91633 | -2.392019 | 1.3538 | 0.9661871
57.16123 | 14.8396 | 17.23364 | 14.91309 | -2.394042 | 1.35377 | 0.9667839
57.17123 | 14.859 | 17.23098 | 14.90985 | -2.371977 | 1.353742 | 0.96738
57.18123 | 14.8612 | 17.22832 | 14.90663 | -2.367123 | 1.353715 | 0.9679754
57.19123 | 14.8545 | 17.22568 | 14.90342 | -2.371181 | 1.353691 | 0.9685701
57.20123 | 14.8714 | 17.22305 | 14.90022 | -2.351652 | 1.353668 | 0.969164
57.21122 | 14.8608 | 17.22044 | 14.89703 | -2.359636 | 1.353648 | 0.9697567
57.22122 | 14.8807 | 17.21783 | 14.89385 | -2.33713 | 1.353629 | 0.9703491
57.23122 | 14.8855 | 17.21523 | 14.89068 | -2.329735 | 1.353612 | 0.9709408
57.24122 | 14.8899 | 17.21265 | 14.88752 | -2.322752 | 1.353597 | 0.9715316
57.25122 | 14.9032 | 17.21008 | 14.88437 | -2.30688 | 1.353584 | 0.9721217
57.26121 | 14.9009 | 17.20752 | 14.88124 | -2.306623 | 1.353573 | 0.9727101
57.27121 | 14.8939 | 17.20497 | 14.87811 | -2.311074 | 1.353564 | 0.9732986
57.28121 | 14.9108 | 17.20244 | 14.87499 | -2.291637 | 1.353557 | 0.9738862
57.29121 | 14.9073 | 17.19991 | 14.87189 | -2.292612 | 1.353551 | 0.9744729
57.30121 | 14.9096 | 17.1974 | 14.86879 | -2.287798 | 1.353547 | 0.9750588
57.31121 | 14.9315 | 17.1949 | 14.86571 | -2.263396 | 1.353546 | 0.9756438
57.3212 | 14.94 | 17.19241 | 14.86263 | -2.252407 | 1.353546 | 0.9762274
57.3312 | 14.9413 | 17.18993 | 14.85957 | -2.248628 | 1.353548 | 0.9768106
57.3412 | 14.9478 | 17.18746 | 14.85652 | -2.23966 | 1.353551 | 0.9773929
57.3512 | 14.9572 | 17.185 | 14.85347 | -2.227803 | 1.353557 | 0.9779743
57.3612 | 14.9527 | 17.18256 | 14.85044 | -2.229857 | 1.353564 | 0.9785548
57.3712 | 14.9683 | 17.18012 | 14.84741 | -2.211823 | 1.353574 | 0.9791343
57.38119 | 14.9694 | 17.1777 | 14.84441 | -2.208302 | 1.353585 | 0.9797123
57.39119 | 14.9736 | 17.17529 | 14.8414 | -2.20169 | 1.353597 | 0.9802899
57.40119 | 14.9959 | 17.17289 | 14.83841 | -2.17699 | 1.353612 | 0.9808666
57.41119 | 14.982 | 17.1705 | 14.83543 | -2.1885 | 1.353629 | 0.9814422
57.42119 | 15.0077 | 17.16812 | 14.83246 | -2.160422 | 1.353647 | 0.9820168
57.43119 | 14.9953 | 17.16575 | 14.8295 | -2.170455 | 1.353667 | 0.9825904
57.44118 | 15.0078 | 17.1634 | 14.82655 | -2.155601 | 1.353689 | 0.9831623
57.45118 | 15.0131 | 17.16106 | 14.82361 | -2.147956 | 1.353712 | 0.9837339
57.46118 | 15.0168 | 17.15872 | 14.82068 | -2.141922 | 1.353738 | 0.9843044
57.47118 | 15.0359 | 17.1564 | 14.81776 | -2.120499 | 1.353765 | 0.9848738
57.48118 | 15.0487 | 17.15409 | 14.81485 | -2.105387 | 1.353794 | 0.9854423
57.49118 | 15.0311 | 17.15179 | 14.81195 | -2.120685 | 1.353824 | 0.9860095
57.50117 | 15.0524 | 17.1495 | 14.80907 | -2.097097 | 1.353857 | 0.986575
57.51117 | 15.0579 | 17.14722 | 14.80619 | -2.089318 | 1.353891 | 0.9871401
57.52117 | 15.0596 | 17.14495 | 14.80332 | -2.085349 | 1.353927 | 0.987704
57.53117 | 15.0708 | 17.14269 | 14.80046 | -2.071891 | 1.353964 | 0.9882668
57.54117 | 15.0759 | 17.14044 | 14.79761 | -2.064545 | 1.354004 | 0.9888285
57.55117 | 15.0832 | 17.13821 | 14.79477 | -2.055008 | 1.354045 | 0.9893889
57.56116 | 15.0882 | 17.13598 | 14.79195 | -2.047785 | 1.354087 | 0.9899477
57.57116 | 15.0811 | 17.13377 | 14.78913 | -2.05267 | 1.354132 | 0.9905059
57.58116 | 15.0948 | 17.13157 | 14.78633 | -2.036766 | 1.354178 | 0.9910627
57.59116 | 15.1002 | 17.12937 | 14.78353 | -2.029173 | 1.354226 | 0.9916185
57.60116 | 15.0953 | 17.12719 | 14.78074 | -2.03189 | 1.354275 | 0.992173
57.61115 | 15.1086 | 17.12502 | 14.77797 | -2.016419 | 1.354326 | 0.9927257
57.62115 | 15.1213 | 17.12286 | 14.7752 | -2.001558 | 1.354379 | 0.9932777
57.63115 | 15.1201 | 17.12071 | 14.77244 | -2.000606 | 1.354434 | 0.9938285
57.64115 | 15.1245 | 17.11857 | 14.7697 | -1.994066 | 1.35449 | 0.994378
57.65115 | 15.1395 | 17.11644 | 14.76696 | -1.976935 | 1.354547 | 0.9949262
57.66115 | 15.1333 | 17.11432 | 14.76424 | -1.981015 | 1.354607 | 0.9954732
57.67114 | 15.1462 | 17.11221 | 14.76152 | -1.966008 | 1.354668 | 0.9960183
57.68114 | 15.149 | 17.11011 | 14.75882 | -1.961109 | 1.354731 | 0.9965626
57.69114 | 15.1528 | 17.10802 | 14.75612 | -1.95522 | 1.354795 | 0.9971055
57.70114 | 15.1725 | 17.10594 | 14.75343 | -1.933441 | 1.354861 | 0.9976472
57.71114 | 15.1614 | 17.10387 | 14.75076 | -1.942473 | 1.354928 | 0.9981874
57.72114 | 15.1775 | 17.10182 | 14.74809 | -1.924315 | 1.354997 | 0.9987264
57.73113 | 15.1833 | 17.09977 | 14.74544 | -1.916469 | 1.355068 | 0.9992634
57.74113 | 15.1751 | 17.09773 | 14.74279 | -1.922632 | 1.35514 | 0.9997996
57.75113 | 15.1814 | 17.0957 | 14.74016 | -1.914304 | 1.355214 | 1.000334
57.76113 | 15.1915 | 17.09369 | 14.73753 | -1.902187 | 1.35529 | 1.000868
57.77113 | 15.1904 | 17.09168 | 14.73491 | -1.90128 | 1.355367 | 1.0014
57.78113 | 15.2022 | 17.08968 | 14.73231 | -1.887482 | 1.355445 | 1.00193
57.79112 | 15.2067 | 17.0877 | 14.72971 | -1.880997 | 1.355525 | 1.002459
57.80112 | 15.2155 | 17.08572 | 14.72713 | -1.87022 | 1.355607 | 1.002986
57.81112 | 15.2171 | 17.08375 | 14.72455 | -1.866653 | 1.35569 | 1.003512
57.82112 | 15.2182 | 17.0818 | 14.72198 | -1.863596 | 1.355775 | 1.004037
57.83112 | 15.2284 | 17.07985 | 14.71943 | -1.851448 | 1.355861 | 1.00456
57.84112 | 15.2319 | 17.07791 | 14.71688 | -1.846011 | 1.355949 | 1.005082
57.85111 | 15.2355 | 17.07599 | 14.71435 | -1.840485 | 1.356038 | 1.005601
57.86111 | 15.2454 | 17.07407 | 14.71182 | -1.828667 | 1.356128 | 1.00612
57.87111 | 15.2399 | 17.07216 | 14.7093 | -1.832259 | 1.356221 | 1.006637
57.88111 | 15.2453 | 17.07026 | 14.70679 | -1.824961 | 1.356314 | 1.007152
57.89111 | 15.2564 | 17.06837 | 14.7043 | -1.811972 | 1.356409 | 1.007666
57.90111 | 15.2381 | 17.06649 | 14.70181 | -1.828393 | 1.356506 | 1.008179
57.9111 | 15.2519 | 17.06463 | 14.69933 | -1.812726 | 1.356604 | 1.008689
57.9211 | 15.2648 | 17.06277 | 14.69687 | -1.797966 | 1.356703 | 1.009198
57.9311 | 15.2539 | 17.06092 | 14.69441 | -1.807016 | 1.356804 | 1.009706
57.9411 | 15.2614 | 17.05908 | 14.69196 | -1.797676 | 1.356907 | 1.010211
57.9511 | 15.2774 | 17.05724 | 14.68952 | -1.779845 | 1.35701 | 1.010716
57.9611 | 15.2619 | 17.05542 | 14.68709 | -1.793524 | 1.357116 | 1.011218
57.97109 | 15.2861 | 17.05361 | 14.68467 | -1.767513 | 1.357222 | 1.011719
57.98109 | 15.2813 | 17.05181 | 14.68226 | -1.770511 | 1.35733 | 1.012218
57.99109 | 15.2792 | 17.05002 | 14.67986 | -1.770818 | 1.357439 | 1.012716
58.00109 | 15.2933 | 17.04823 | 14.67747 | -1.754934 | 1.35755 | 1.013212
58.01109 | 15.2865 | 17.04646 | 14.67509 | -1.75996 | 1.357662 | 1.013706
58.02108 | 15.2893 | 17.0447 | 14.67272 | -1.755396 | 1.357776 | 1.014198
58.03108 | 15.306 | 17.04294 | 14.67036 | -1.736941 | 1.357891 | 1.014689
58.04108 | 15.3032 | 17.04119 | 14.66801 | -1.737994 | 1.358007 | 1.015178
58.05108 | 15.301 | 17.03946 | 14.66567 | -1.738457 | 1.358124 | 1.015665
58.06108 | 15.3039 | 17.03773 | 14.66334 | -1.733829 | 1.358243 | 1.016151
58.07108 | 15.3063 | 17.03601 | 14.66101 | -1.72971 | 1.358363 | 1.016634
58.08107 | 15.3225 | 17.0343 | 14.6587 | -1.711802 | 1.358485 | 1.017116
58.09107 | 15.3262 | 17.0326 | 14.6564 | -1.706401 | 1.358608 | 1.017596
58.10107 | 15.3266 | 17.03091 | 14.6541 | -1.704309 | 1.358732 | 1.018074
58.11107 | 15.3455 | 17.02923 | 14.65182 | -1.683727 | 1.358857 | 1.018551
58.12107 | 15.3469 | 17.02755 | 14.64954 | -1.680653 | 1.358984 | 1.019026
58.13107 | 15.339 | 17.02589 | 14.64728 | -1.686889 | 1.359112 | 1.019499
58.14106 | 15.3639 | 17.02423 | 14.64502 | -1.660334 | 1.359241 | 1.019969
58.15106 | 15.3687 | 17.02259 | 14.64278 | -1.653888 | 1.359371 | 1.020438
58.16106 | 15.376 | 17.02095 | 14.64054 | -1.64495 | 1.359503 | 1.020906
58.17106 | 15.3908 | 17.01932 | 14.63831 | -1.628521 | 1.359636 | 1.021371
58.18106 | 15.3876 | 17.0177 | 14.6361 | -1.630101 | 1.35977 | 1.021835
58.19106 | 15.4046 | 17.01609 | 14.63389 | -1.611489 | 1.359906 | 1.022296
58.20105 | 15.412 | 17.01449 | 14.63169 | -1.602488 | 1.360042 | 1.022756
58.21105 | 15.4149 | 17.01289 | 14.6295 | -1.597994 | 1.36018 | 1.023213
58.22105 | 15.4315 | 17.01131 | 14.62732 | -1.579809 | 1.360319 | 1.023669
58.23105 | 15.4405 | 17.00973 | 14.62515 | -1.569232 | 1.360459 | 1.024123
58.24105 | 15.4467 | 17.00816 | 14.62299 | -1.561464 | 1.3606 | 1.024575
58.25105 | 15.4698 | 17.0066 | 14.62084 | -1.536805 | 1.360743 | 1.025025
58.26104 | 15.4779 | 17.00506 | 14.6187 | -1.527156 | 1.360887 | 1.025473
58.27104 | 15.4876 | 17.00351 | 14.61656 | -1.515913 | 1.361031 | 1.025919
58.28104 | 15.5092 | 17.00198 | 14.61444 | -1.492779 | 1.361177 | 1.026363
58.29104 | 15.5231 | 17.00045 | 14.61232 | -1.477354 | 1.361325 | 1.026805
58.30104 | 15.519 | 16.99894 | 14.61022 | -1.479937 | 1.361473 | 1.027245
58.31104 | 15.5455 | 16.99743 | 14.60812 | -1.451929 | 1.361622 | 1.027683
58.32103 | 15.5512 | 16.99593 | 14.60604 | -1.44473 | 1.361773 | 1.028118
58.33103 | 15.5588 | 16.99444 | 14.60396 | -1.435639 | 1.361924 | 1.028552
58.34103 | 15.5716 | 16.99296 | 14.60189 | -1.421355 | 1.362077 | 1.028984
58.35103 | 15.5852 | 16.99148 | 14.59984 | -1.40628 | 1.362231 | 1.029414
58.36103 | 15.5947 | 16.99001 | 14.59779 | -1.395313 | 1.362385 | 1.029841
58.37103 | 15.6018 | 16.98855 | 14.59575 | -1.386755 | 1.362541 | 1.030267
58.38102 | 15.6119 | 16.98711 | 14.59372 | -1.375206 | 1.362698 | 1.03069
58.39102 | 15.6321 | 16.98566 | 14.5917 | -1.353564 | 1.362856 | 1.031111
58.40102 | 15.6431 | 16.98423 | 14.58968 | -1.34113 | 1.363015 | 1.031531
58.41102 | 15.6495 | 16.9828 | 14.58768 | -1.333304 | 1.363175 | 1.031948
58.42102 | 15.6776 | 16.98139 | 14.58569 | -1.303786 | 1.363336 | 1.032363
58.43101 | 15.6853 | 16.97998 | 14.5837 | -1.294677 | 1.363498 | 1.032775
58.44101 | 15.6811 | 16.97858 | 14.58173 | -1.297475 | 1.363661 | 1.033186
58.45101 | 15.7117 | 16.97718 | 14.57976 | -1.265481 | 1.363825 | 1.033594
58.46101 | 15.7166 | 16.9758 | 14.5778 | -1.259195 | 1.36399 | 1.034
58.47101 | 15.7157 | 16.97442 | 14.57586 | -1.258717 | 1.364156 | 1.034405
58.48101 | 15.7489 | 16.97305 | 14.57392 | -1.224147 | 1.364323 | 1.034807
58.491 | 15.7571 | 16.97169 | 14.57199 | -1.214586 | 1.364491 | 1.035206
58.501 | 15.7668 | 16.97033 | 14.57007 | -1.203532 | 1.36466 | 1.035603
58.511 | 15.7723 | 16.96899 | 14.56816 | -1.196685 | 1.364829 | 1.035999
58.521 | 15.7993 | 16.96765 | 14.56625 | -1.168346 | 1.365 | 1.036392
58.531 | 15.8056 | 16.96632 | 14.56436 | -1.160715 | 1.365172 | 1.036782
58.541 | 15.8271 | 16.96499 | 14.56248 | -1.137892 | 1.365344 | 1.037171
58.55099 | 15.8396 | 16.96368 | 14.5606 | -1.124077 | 1.365517 | 1.037557
58.56099 | 15.8574 | 16.96237 | 14.55874 | -1.104969 | 1.365692 | 1.037941
58.57099 | 15.8757 | 16.96107 | 14.55688 | -1.085369 | 1.365867 | 1.038323
58.58099 | 15.8928 | 16.95978 | 14.55503 | -1.066976 | 1.366043 | 1.038702
58.59099 | 15.9093 | 16.95849 | 14.55319 | -1.049191 | 1.36622 | 1.039079
58.60099 | 15.9283 | 16.95721 | 14.55136 | -1.028913 | 1.366397 | 1.039454
58.61098 | 15.9461 | 16.95594 | 14.54954 | -1.009844 | 1.366576 | 1.039826
58.62098 | 15.9665 | 16.95468 | 14.54773 | -0.988181 | 1.366755 | 1.040196
58.63098 | 15.985 | 16.95343 | 14.54593 | -0.9684256 | 1.366935 | 1.040564
58.64098 | 15.9964 | 16.95218 | 14.54413 | -0.9557776 | 1.367116 | 1.04093
58.65098 | 16.0199 | 16.95094 | 14.54235 | -0.9310369 | 1.367298 | 1.041293
58.66098 | 16.0319 | 16.9497 | 14.54057 | -0.9178037 | 1.367481 | 1.041654
58.67097 | 16.0434 | 16.94848 | 14.5388 | -0.9050789 | 1.367664 | 1.042012
58.68097 | 16.0725 | 16.94726 | 14.53704 | -0.8747601 | 1.367848 | 1.042368
58.69097 | 16.0814 | 16.94605 | 14.53529 | -0.8646487 | 1.368033 | 1.042721
58.70097 | 16.1003 | 16.94484 | 14.53355 | -0.8445445 | 1.368219 | 1.043073
58.71097 | 16.1313 | 16.94365 | 14.53182 | -0.8123475 | 1.368405 | 1.043422
58.72097 | 16.133 | 16.94246 | 14.5301 | -0.8094576 | 1.368592 | 1.043768
58.73096 | 16.1555 | 16.94128 | 14.52838 | -0.7857761 | 1.36878 | 1.044112
58.74096 | 16.1854 | 16.9401 | 14.52668 | -0.7547006 | 1.368968 | 1.044453
58.75096 | 16.1908 | 16.93893 | 14.52498 | -0.748132 | 1.369158 | 1.044793
58.76096 | 16.2111 | 16.93777 | 14.52329 | -0.7266706 | 1.369348 | 1.045129
58.77096 | 16.238 | 16.93662 | 14.52161 | -0.698616 | 1.369538 | 1.045464
58.78096 | 16.2495 | 16.93547 | 14.51994 | -0.6859687 | 1.36973 | 1.045795
58.79095 | 16.2642 | 16.93433 | 14.51828 | -0.6701293 | 1.369921 | 1.046125
58.80095 | 16.2845 | 16.9332 | 14.51663 | -0.6486957 | 1.370114 | 1.046452
58.81095 | 16.3037 | 16.93207 | 14.51499 | -0.6283691 | 1.370307 | 1.046776
58.82095 | 16.3172 | 16.93095 | 14.51335 | -0.6137493 | 1.370501 | 1.047098
58.83095 | 16.3379 | 16.92984 | 14.51172 | -0.5919364 | 1.370696 | 1.047417
58.84094 | 16.3527 | 16.92873 | 14.51011 | -0.5760315 | 1.370891 | 1.047734
58.85094 | 16.3652 | 16.92763 | 14.5085 | -0.5624321 | 1.371086 | 1.048049
58.86094 | 16.3895 | 16.92654 | 14.5069 | -0.5370395 | 1.371283 | 1.04836
58.87094 | 16.4142 | 16.92545 | 14.5053 | -0.5112536 | 1.37148 | 1.04867
58.88094 | 16.4268 | 16.92437 | 14.50372 | -0.4975745 | 1.371677 | 1.048977
58.89094 | 16.4445 | 16.9233 | 14.50215 | -0.478802 | 1.371875 | 1.049281
58.90093 | 16.4676 | 16.92224 | 14.50058 | -0.4546374 | 1.372074 | 1.049583
58.91093 | 16.4812 | 16.92118 | 14.49902 | -0.4399782 | 1.372273 | 1.049882
58.92093 | 16.4965 | 16.92013 | 14.49747 | -0.4236255 | 1.372473 | 1.050179
58.93093 | 16.5147 | 16.91908 | 14.49593 | -0.4043795 | 1.372673 | 1.050473
58.94093 | 16.5239 | 16.91804 | 14.4944 | -0.3941399 | 1.372874 | 1.050764
58.95093 | 16.544 | 16.91701 | 14.49288 | -0.3730069 | 1.373075 | 1.051053
58.96092 | 16.5603 | 16.91598 | 14.49137 | -0.3556814 | 1.373276 | 1.05134
58.97092 | 16.5752 | 16.91496 | 14.48986 | -0.3397613 | 1.373479 | 1.051623
58.98092 | 16.5914 | 16.91395 | 14.48836 | -0.3225477 | 1.373681 | 1.051905
58.99092 | 16.6002 | 16.91294 | 14.48687 | -0.3127404 | 1.373885 | 1.052183
59.00092 | 16.6136 | 16.91194 | 14.48539 | -0.2983395 | 1.374088 | 1.05246
59.01092 | 16.6424 | 16.91094 | 14.48392 | -0.2685449 | 1.374292 | 1.052733
59.02091 | 16.6504 | 16.90996 | 14.48246 | -0.2595576 | 1.374497 | 1.053003
59.03091 | 16.6603 | 16.90898 | 14.481 | -0.2486756 | 1.374702 | 1.053272
59.04091 | 16.6826 | 16.908 | 14.47956 | -0.2254 | 1.374907 | 1.053537
59.05091 | 16.6928 | 16.90703 | 14.47812 | -0.2142304 | 1.375113 | 1.0538
59.06091 | 16.7052 | 16.90607 | 14.47669 | -0.2008671 | 1.375319 | 1.054061
59.07091 | 16.7262 | 16.90511 | 14.47527 | -0.17891 | 1.375526 | 1.054318
59.0809 | 16.7275 | 16.90416 | 14.47385 | -0.17666 | 1.375732 | 1.054573
59.0909 | 16.7457 | 16.90322 | 14.47245 | -0.1575151 | 1.37594 | 1.054825
59.1009 | 16.7687 | 16.90228 | 14.47105 | -0.1335764 | 1.376148 | 1.055075
59.1109 | 16.7687 | 16.90134 | 14.46967 | -0.1326436 | 1.376356 | 1.055322
59.1209 | 16.7804 | 16.90042 | 14.46829 | -0.120017 | 1.376564 | 1.055567
59.1309 | 16.8041 | 16.8995 | 14.46692 | -0.09539629 | 1.376773 | 1.055808
59.14089 | 16.8098 | 16.89858 | 14.46555 | -0.08878259 | 1.376982 | 1.056047
59.15089 | 16.8199 | 16.89767 | 14.4642 | -0.0777739 | 1.377191 | 1.056283
59.16089 | 16.8375 | 16.89677 | 14.46285 | -0.05927114 | 1.377401 | 1.056517
59.17089 | 16.8538 | 16.89587 | 14.46152 | -0.04207434 | 1.377611 | 1.056748
59.18089 | 16.865 | 16.89498 | 14.46019 | -0.02998339 | 1.377821 | 1.056976
59.19089 | 16.8904 | 16.8941 | 14.45887 | -0.003698191 | 1.378031 | 1.057202
59.20088 | 16.8927 | 16.89322 | 14.45755 | -0.0005198004 | 1.378242 | 1.057424
59.21088 | 16.9071 | 16.89235 | 14.45625 | 0.01475372 | 1.378453 | 1.057645
59.22088 | 16.929 | 16.89148 | 14.45495 | 0.03752143 | 1.378664 | 1.057862
59.23088 | 16.9357 | 16.89062 | 14.45366 | 0.0450834 | 1.378876 | 1.058077
59.24088 | 16.951 | 16.88976 | 14.45238 | 0.06123957 | 1.379088 | 1.058289
59.25087 | 16.974 | 16.88891 | 14.45111 | 0.08508929 | 1.379299 | 1.058498
59.26087 | 16.9762 | 16.88807 | 14.44985 | 0.08813418 | 1.379511 | 1.058704
59.27087 | 16.9983 | 16.88723 | 14.44859 | 0.1110733 | 1.379724 | 1.058908
59.28087 | 17.0141 | 16.88639 | 14.44735 | 0.1277069 | 1.379936 | 1.059109
59.29087 | 17.0233 | 16.88557 | 14.44611 | 0.1377349 | 1.380149 | 1.059308
59.30087 | 17.0488 | 16.88474 | 14.44488 | 0.1640573 | 1.380362 | 1.059503
59.31086 | 17.0625 | 16.88393 | 14.44366 | 0.1785733 | 1.380575 | 1.059696
59.32086 | 17.0745 | 16.88312 | 14.44244 | 0.1913846 | 1.380788 | 1.059886
59.33086 | 17.0976 | 16.88231 | 14.44123 | 0.2152905 | 1.381001 | 1.060073
59.34086 | 17.1203 | 16.88151 | 14.44004 | 0.2387909 | 1.381215 | 1.060258
59.35086 | 17.1315 | 16.88071 | 14.43885 | 0.2507858 | 1.381428 | 1.06044
59.36086 | 17.1585 | 16.87992 | 14.43766 | 0.2785754 | 1.381642 | 1.060619
59.37085 | 17.1703 | 16.87914 | 14.43649 | 0.2911586 | 1.381856 | 1.060795
59.38085 | 17.1904 | 16.87836 | 14.43532 | 0.3120373 | 1.38207 | 1.060968
59.39085 | 17.2255 | 16.87759 | 14.43417 | 0.3479107 | 1.382284 | 1.061139
59.40085 | 17.233 | 16.87682 | 14.43302 | 0.3561787 | 1.382498 | 1.061307
59.41085 | 17.2465 | 16.87606 | 14.43187 | 0.3704414 | 1.382712 | 1.061472
59.42085 | 17.2774 | 16.8753 | 14.43074 | 0.4020987 | 1.382926 | 1.061635
59.43084 | 17.2925 | 16.87455 | 14.42962 | 0.4179501 | 1.38314 | 1.061794
59.44084 | 17.3197 | 16.8738 | 14.4285 | 0.4458971 | 1.383354 | 1.061951
59.45084 | 17.3364 | 16.87306 | 14.42739 | 0.4633389 | 1.383568 | 1.062105
59.46084 | 17.356 | 16.87232 | 14.42629 | 0.4836753 | 1.383783 | 1.062256
59.47084 | 17.3819 | 16.87159 | 14.42519 | 0.5103066 | 1.383997 | 1.062405
59.48084 | 17.4157 | 16.87087 | 14.42411 | 0.5448328 | 1.384211 | 1.062551
59.49083 | 17.4148 | 16.87015 | 14.42303 | 0.5446532 | 1.384425 | 1.062693
59.50083 | 17.4588 | 16.86943 | 14.42196 | 0.5893692 | 1.38464 | 1.062833
59.51083 | 17.478 | 16.86872 | 14.4209 | 0.6092801 | 1.384854 | 1.062971
59.52083 | 17.4867 | 16.86801 | 14.41984 | 0.6186859 | 1.385068 | 1.063105
59.53083 | 17.533 | 16.86731 | 14.41879 | 0.6656868 | 1.385282 | 1.063237
59.54083 | 17.5557 | 16.86662 | 14.41776 | 0.6890825 | 1.385496 | 1.063366
59.55082 | 17.5624 | 16.86593 | 14.41673 | 0.6964726 | 1.38571 | 1.063492
59.56082 | 17.6068 | 16.86524 | 14.4157 | 0.7415586 | 1.385924 | 1.063615
59.57082 | 17.6291 | 16.86456 | 14.41469 | 0.7645395 | 1.386138 | 1.063736
59.58082 | 17.6415 | 16.86388 | 14.41368 | 0.7776155 | 1.386352 | 1.063854
59.59082 | 17.6831 | 16.86321 | 14.41268 | 0.8198866 | 1.386565 | 1.063969
59.60081 | 17.7012 | 16.86255 | 14.41169 | 0.8386521 | 1.386779 | 1.064081
59.61081 | 17.7286 | 16.86189 | 14.4107 | 0.8667135 | 1.386992 | 1.06419
59.62081 | 17.764 | 16.86123 | 14.40973 | 0.90277 | 1.387206 | 1.064297
59.63081 | 17.7866 | 16.86058 | 14.40876 | 0.9260217 | 1.387419 | 1.0644
59.64081 | 17.8163 | 16.85993 | 14.4078 | 0.9563687 | 1.387632 | 1.064501
59.65081 | 17.8584 | 16.85929 | 14.40685 | 0.9991109 | 1.387845 | 1.064599
59.6608 | 17.8755 | 16.85865 | 14.4059 | 1.016848 | 1.388057 | 1.064694
59.6708 | 17.9029 | 16.85802 | 14.40496 | 1.04488 | 1.38827 | 1.064787
59.6808 | 17.9428 | 16.85739 | 14.40403 | 1.085408 | 1.388482 | 1.064877
59.6908 | 17.97 | 16.85677 | 14.40311 | 1.113232 | 1.388694 | 1.064964
59.7008 | 18.001 | 16.85615 | 14.4022 | 1.14485 | 1.388906 | 1.065048
59.7108 | 18.0321 | 16.85554 | 14.40129 | 1.176564 | 1.389118 | 1.065129
59.72079 | 18.0573 | 16.85493 | 14.40039 | 1.202373 | 1.38933 | 1.065207
59.73079 | 18.0955 | 16.85432 | 14.3995 | 1.241178 | 1.389541 | 1.065283
59.74079 | 18.1251 | 16.85372 | 14.39861 | 1.271378 | 1.389752 | 1.065356
59.75079 | 18.1566 | 16.85313 | 14.39774 | 1.303473 | 1.389963 | 1.065426
59.76079 | 18.1863 | 16.85254 | 14.39687 | 1.333764 | 1.390173 | 1.065493
59.77079 | 18.2312 | 16.85195 | 14.39601 | 1.379251 | 1.390384 | 1.065558
59.78078 | 18.2519 | 16.85137 | 14.39516 | 1.400532 | 1.390594 | 1.065619
59.79078 | 18.2957 | 16.85079 | 14.39431 | 1.44491 | 1.390803 | 1.065678
59.80078 | 18.3248 | 16.85022 | 14.39347 | 1.474583 | 1.391013 | 1.065734
59.81078 | 18.347 | 16.84965 | 14.39264 | 1.497351 | 1.391222 | 1.065787
59.82078 | 18.3986 | 16.84908 | 14.39182 | 1.549515 | 1.391431 | 1.065838
59.83078 | 18.4233 | 16.84852 | 14.391 | 1.574775 | 1.39164 | 1.065886
59.84077 | 18.4626 | 16.84797 | 14.39019 | 1.61463 | 1.391848 | 1.06593
59.85077 | 18.4996 | 16.84742 | 14.38939 | 1.652181 | 1.392056 | 1.065972
59.86077 | 18.5349 | 16.84687 | 14.3886 | 1.688027 | 1.392264 | 1.066012
59.87077 | 18.5594 | 16.84633 | 14.38781 | 1.71307 | 1.392471 | 1.066048
59.88077 | 18.5998 | 16.84579 | 14.38703 | 1.754007 | 1.392678 | 1.066082
59.89077 | 18.6476 | 16.84526 | 14.38626 | 1.802341 | 1.392884 | 1.066113
59.90076 | 18.6658 | 16.84473 | 14.3855 | 1.82107 | 1.39309 | 1.066141
59.91076 | 18.71 | 16.84421 | 14.38474 | 1.865795 | 1.393296 | 1.066167
59.92076 | 18.7411 | 16.84368 | 14.38399 | 1.897416 | 1.393502 | 1.066189
59.93076 | 18.7814 | 16.84317 | 14.38325 | 1.938232 | 1.393707 | 1.066209
59.94076 | 18.8213 | 16.84266 | 14.38252 | 1.978645 | 1.393912 | 1.066226
59.95076 | 18.8612 | 16.84215 | 14.38179 | 2.019053 | 1.394116 | 1.066241
59.96075 | 18.8991 | 16.84164 | 14.38107 | 2.057456 | 1.39432 | 1.066252
59.97075 | 18.9426 | 16.84114 | 14.38036 | 2.101456 | 1.394523 | 1.066261
59.98075 | 18.9798 | 16.84065 | 14.37966 | 2.139152 | 1.394726 | 1.066267
59.99075 | 19.0121 | 16.84016 | 14.37896 | 2.171943 | 1.394929 | 1.06627
60.00075 | 19.0592 | 16.83967 | 14.37827 | 2.219531 | 1.395131 | 1.066271
60.01074 | 19.0946 | 16.83919 | 14.37759 | 2.255413 | 1.395332 | 1.066269
60.02074 | 19.1393 | 16.83871 | 14.37691 | 2.300592 | 1.395534 | 1.066264
60.03074 | 19.1685 | 16.83823 | 14.37624 | 2.330268 | 1.395734 | 1.066256
60.04074 | 19.2081 | 16.83776 | 14.37558 | 2.370339 | 1.395935 | 1.066245
60.05074 | 19.2613 | 16.83729 | 14.37493 | 2.424006 | 1.396135 | 1.066232
60.06074 | 19.2844 | 16.83683 | 14.37428 | 2.447569 | 1.396334 | 1.066216
60.07073 | 19.3319 | 16.83637 | 14.37364 | 2.495527 | 1.396533 | 1.066198
60.08073 | 19.3729 | 16.83592 | 14.37301 | 2.536982 | 1.396731 | 1.066176
60.09073 | 19.4156 | 16.83547 | 14.37239 | 2.580133 | 1.396929 | 1.066152
60.10073 | 19.4588 | 16.83502 | 14.37177 | 2.62378 | 1.397126 | 1.066125
60.11073 | 19.5014 | 16.83458 | 14.37116 | 2.666824 | 1.397323 | 1.066096
60.12073 | 19.5275 | 16.83414 | 14.37055 | 2.693363 | 1.397519 | 1.066063
60.13072 | 19.5847 | 16.8337 | 14.36996 | 2.750998 | 1.397715 | 1.066029
60.14072 | 19.6253 | 16.83327 | 14.36937 | 2.792029 | 1.39791 | 1.065991
60.15072 | 19.6566 | 16.83284 | 14.36879 | 2.823756 | 1.398105 | 1.065951
60.16072 | 19.6978 | 16.83242 | 14.36821 | 2.86538 | 1.398299 | 1.065908
60.17072 | 19.7472 | 16.832 | 14.36765 | 2.9152 | 1.398492 | 1.065862
60.18072 | 19.7755 | 16.83158 | 14.36709 | 2.943916 | 1.398685 | 1.065813
60.19071 | 19.8239 | 16.83117 | 14.36653 | 2.992727 | 1.398877 | 1.065762
60.20071 | 19.861 | 16.83076 | 14.36599 | 3.030236 | 1.399069 | 1.065709
60.21071 | 19.8895 | 16.83036 | 14.36545 | 3.05914 | 1.39926 | 1.065652
60.22071 | 19.9536 | 16.82996 | 14.36492 | 3.123641 | 1.399451 | 1.065593
60.23071 | 19.9804 | 16.82956 | 14.36439 | 3.150838 | 1.399641 | 1.065531
60.24071 | 20.0173 | 16.82917 | 14.36387 | 3.188131 | 1.39983 | 1.065467
60.2507 | 20.068 | 16.82878 | 14.36336 | 3.23922 | 1.400019 | 1.0654
60.2607 | 20.1108 | 16.82839 | 14.36286 | 3.282405 | 1.400207 | 1.06533
60.2707 | 20.1325 | 16.82801 | 14.36236 | 3.304487 | 1.400394 | 1.065258
60.2807 | 20.1889 | 16.82763 | 14.36187 | 3.361266 | 1.400581 | 1.065183
60.2907 | 20.2199 | 16.82726 | 14.36139 | 3.39264 | 1.400767 | 1.065105
60.3007 | 20.249 | 16.82689 | 14.36091 | 3.422111 | 1.400953 | 1.065025
60.31069 | 20.3078 | 16.82652 | 14.36044 | 3.481278 | 1.401138 | 1.064942
60.32069 | 20.3292 | 16.82616 | 14.35998 | 3.503041 | 1.401322 | 1.064857
60.33069 | 20.3675 | 16.8258 | 14.35952 | 3.541701 | 1.401506 | 1.064769
60.34069 | 20.4057 | 16.82544 | 14.35908 | 3.580257 | 1.401688 | 1.064678
60.35069 | 20.4469 | 16.82509 | 14.35863 | 3.62181 | 1.401871 | 1.064585
60.36069 | 20.4741 | 16.82474 | 14.3582 | 3.649359 | 1.402052 | 1.064489
60.37068 | 20.5099 | 16.8244 | 14.35777 | 3.685504 | 1.402233 | 1.064391
60.38068 | 20.56 | 16.82405 | 14.35735 | 3.735945 | 1.402413 | 1.06429
60.39068 | 20.5752 | 16.82372 | 14.35694 | 3.751484 | 1.402592 | 1.064187
60.40068 | 20.6307 | 16.82338 | 14.35653 | 3.807318 | 1.402771 | 1.06408
60.41068 | 20.6622 | 16.82305 | 14.35613 | 3.839149 | 1.402949 | 1.063972
60.42067 | 20.6816 | 16.82272 | 14.35574 | 3.858876 | 1.403126 | 1.063861
60.43067 | 20.7276 | 16.8224 | 14.35535 | 3.9052 | 1.403303 | 1.063747
60.44067 | 20.7497 | 16.82208 | 14.35497 | 3.92762 | 1.403479 | 1.063631
60.45067 | 20.7775 | 16.82176 | 14.3546 | 3.955737 | 1.403654 | 1.063512
60.46067 | 20.8312 | 16.82145 | 14.35423 | 4.009751 | 1.403828 | 1.063391
60.47067 | 20.8391 | 16.82114 | 14.35387 | 4.017961 | 1.404002 | 1.063267
60.48066 | 20.8718 | 16.82083 | 14.35352 | 4.050967 | 1.404175 | 1.063141
60.49066 | 20.9118 | 16.82053 | 14.35317 | 4.09127 | 1.404347 | 1.063012
60.50066 | 20.9416 | 16.82023 | 14.35283 | 4.121369 | 1.404518 | 1.06288
60.51066 | 20.9484 | 16.81994 | 14.3525 | 4.128465 | 1.404689 | 1.062747
60.52066 | 20.991 | 16.81964 | 14.35217 | 4.171357 | 1.404858 | 1.06261
60.53066 | 21.0101 | 16.81935 | 14.35185 | 4.190747 | 1.405027 | 1.062472
60.54065 | 21.0292 | 16.81907 | 14.35154 | 4.210132 | 1.405196 | 1.062331
60.55065 | 21.0771 | 16.81879 | 14.35124 | 4.258314 | 1.405363 | 1.062187
60.56065 | 21.0963 | 16.81851 | 14.35094 | 4.277793 | 1.40553 | 1.062041
60.57065 | 21.1062 | 16.81823 | 14.35064 | 4.287968 | 1.405696 | 1.061892
60.58065 | 21.1406 | 16.81796 | 14.35036 | 4.32264 | 1.405861 | 1.061741
60.59065 | 21.1547 | 16.81769 | 14.35008 | 4.337009 | 1.406025 | 1.061588
60.60064 | 21.1774 | 16.81743 | 14.34981 | 4.359974 | 1.406188 | 1.061432
60.61064 | 21.212 | 16.81716 | 14.34954 | 4.394836 | 1.406351 | 1.061274
60.62064 | 21.2218 | 16.81691 | 14.34928 | 4.404894 | 1.406513 | 1.061113
60.63064 | 21.2299 | 16.81665 | 14.34903 | 4.413249 | 1.406674 | 1.06095
60.64064 | 21.2626 | 16.8164 | 14.34878 | 4.446201 | 1.406834 | 1.060785
60.65064 | 21.2699 | 16.81615 | 14.34854 | 4.453749 | 1.406993 | 1.060617
60.66063 | 21.2901 | 16.81591 | 14.34831 | 4.474194 | 1.407152 | 1.060447
60.67063 | 21.315 | 16.81566 | 14.34808 | 4.499336 | 1.407309 | 1.060275
60.68063 | 21.3234 | 16.81543 | 14.34786 | 4.507974 | 1.407466 | 1.0601
60.69063 | 21.3401 | 16.81519 | 14.34765 | 4.524909 | 1.407622 | 1.059923
60.70063 | 21.3742 | 16.81496 | 14.34744 | 4.559241 | 1.407777 | 1.059743
60.71063 | 21.3583 | 16.81473 | 14.34724 | 4.54357 | 1.407931 | 1.059561
60.72062 | 21.3818 | 16.81451 | 14.34704 | 4.567295 | 1.408085 | 1.059377
60.73062 | 21.4034 | 16.81428 | 14.34686 | 4.589117 | 1.408237 | 1.059191
60.74062 | 21.4168 | 16.81406 | 14.34667 | 4.602735 | 1.408389 | 1.059002
60.75062 | 21.4209 | 16.81385 | 14.3465 | 4.607051 | 1.40854 | 1.058811
60.76062 | 21.4406 | 16.81364 | 14.34633 | 4.626963 | 1.40869 | 1.058618
60.77062 | 21.4375 | 16.81343 | 14.34617 | 4.624072 | 1.408839 | 1.058422
60.78061 | 21.4557 | 16.81322 | 14.34601 | 4.642477 | 1.408987 | 1.058225
60.79061 | 21.476 | 16.81302 | 14.34586 | 4.662979 | 1.409134 | 1.058024
60.80061 | 21.4682 | 16.81282 | 14.34572 | 4.655378 | 1.409281 | 1.057822
60.81061 | 21.4867 | 16.81263 | 14.34558 | 4.674074 | 1.409426 | 1.057617
60.82061 | 21.4877 | 16.81243 | 14.34545 | 4.675267 | 1.409571 | 1.057411
60.8306 | 21.4823 | 16.81224 | 14.34533 | 4.670056 | 1.409714 | 1.057202
60.8406 | 21.516 | 16.81206 | 14.34521 | 4.703942 | 1.409857 | 1.056991
60.8506 | 21.5199 | 16.81187 | 14.3451 | 4.708025 | 1.409999 | 1.056777
60.8606 | 21.5173 | 16.8117 | 14.34499 | 4.705605 | 1.41014 | 1.056561
60.8706 | 21.5406 | 16.81152 | 14.34489 | 4.729081 | 1.41028 | 1.056344
60.8806 | 21.5405 | 16.81135 | 14.3448 | 4.729155 | 1.410419 | 1.056124
60.89059 | 21.5416 | 16.81118 | 14.34472 | 4.730425 | 1.410558 | 1.055902
60.90059 | 21.5511 | 16.81101 | 14.34464 | 4.740091 | 1.410695 | 1.055678
60.91059 | 21.5656 | 16.81084 | 14.34456 | 4.754755 | 1.410831 | 1.055451
60.92059 | 21.5506 | 16.81068 | 14.34449 | 4.739916 | 1.410967 | 1.055223
60.93059 | 21.5898 | 16.81053 | 14.34443 | 4.779273 | 1.411102 | 1.054992
60.94059 | 21.5761 | 16.81037 | 14.34438 | 4.765727 | 1.411235 | 1.054759
60.95058 | 21.5955 | 16.81022 | 14.34433 | 4.785278 | 1.411368 | 1.054525
60.96058 | 21.6069 | 16.81007 | 14.34429 | 4.796826 | 1.4115 | 1.054288
60.97058 | 21.6062 | 16.80993 | 14.34425 | 4.79627 | 1.411631 | 1.054049
60.98058 | 21.6156 | 16.80979 | 14.34422 | 4.805812 | 1.411761 | 1.053807
60.99058 | 21.6328 | 16.80965 | 14.3442 | 4.82315 | 1.41189 | 1.053564
61.00058 | 21.6379 | 16.80951 | 14.34418 | 4.828385 | 1.412018 | 1.053319
61.01057 | 21.649 | 16.80938 | 14.34417 | 4.839617 | 1.412145 | 1.053072
61.02057 | 21.6763 | 16.80925 | 14.34416 | 4.867046 | 1.412271 | 1.052823
61.03057 | 21.67 | 16.80913 | 14.34416 | 4.860872 | 1.412396 | 1.052572
61.04057 | 21.6844 | 16.80901 | 14.34417 | 4.875394 | 1.412521 | 1.052318
61.05057 | 21.7018 | 16.80889 | 14.34418 | 4.892914 | 1.412644 | 1.052063
61.06057 | 21.7098 | 16.80877 | 14.3442 | 4.90103 | 1.412766 | 1.051806
61.07056 | 21.714 | 16.80866 | 14.34422 | 4.905343 | 1.412888 | 1.051547
61.08056 | 21.7404 | 16.80855 | 14.34425 | 4.931853 | 1.413008 | 1.051285
61.09056 | 21.7474 | 16.80844 | 14.34429 | 4.93896 | 1.413128 | 1.051022
61.10056 | 21.7502 | 16.80834 | 14.34433 | 4.941864 | 1.413246 | 1.050757
61.11056 | 21.7813 | 16.80824 | 14.34438 | 4.973064 | 1.413364 | 1.05049
61.12056 | 21.7794 | 16.80814 | 14.34444 | 4.971262 | 1.413481 | 1.050221
61.13055 | 21.7932 | 16.80804 | 14.3445 | 4.985156 | 1.413596 | 1.04995
61.14055 | 21.808 | 16.80795 | 14.34456 | 5.000047 | 1.413711 | 1.049677
61.15055 | 21.8091 | 16.80786 | 14.34464 | 5.001235 | 1.413825 | 1.049403
61.16055 | 21.8279 | 16.80778 | 14.34472 | 5.02012 | 1.413938 | 1.049126
61.17055 | 21.8464 | 16.8077 | 14.3448 | 5.038702 | 1.41405 | 1.048848
61.18055 | 21.8494 | 16.80762 | 14.34489 | 5.041781 | 1.414161 | 1.048567
61.19054 | 21.8654 | 16.80754 | 14.34499 | 5.057856 | 1.414271 | 1.048286
61.20054 | 21.8647 | 16.80747 | 14.34509 | 5.057229 | 1.41438 | 1.048002
61.21054 | 21.8884 | 16.8074 | 14.3452 | 5.080998 | 1.414488 | 1.047716
61.22054 | 21.8865 | 16.80734 | 14.34531 | 5.079164 | 1.414595 | 1.047428
61.23054 | 21.9157 | 16.80727 | 14.34543 | 5.108427 | 1.414701 | 1.047139
61.24053 | 21.9027 | 16.80721 | 14.34556 | 5.095487 | 1.414806 | 1.046848
61.25053 | 21.9185 | 16.80716 | 14.34569 | 5.111344 | 1.41491 | 1.046555
61.26053 | 21.944 | 16.8071 | 14.34583 | 5.136898 | 1.415013 | 1.04626
61.27053 | 21.9367 | 16.80705 | 14.34597 | 5.129649 | 1.415115 | 1.045963
61.28053 | 21.9547 | 16.807 | 14.34612 | 5.147696 | 1.415217 | 1.045665
61.29053 | 21.9699 | 16.80696 | 14.34628 | 5.16294 | 1.415317 | 1.045365
61.30052 | 21.9833 | 16.80692 | 14.34644 | 5.176382 | 1.415416 | 1.045064
61.31052 | 21.9884 | 16.80688 | 14.34661 | 5.18152 | 1.415515 | 1.04476
61.32052 | 22.0222 | 16.80684 | 14.34678 | 5.215355 | 1.415612 | 1.044455
61.33052 | 22.0141 | 16.80681 | 14.34696 | 5.207287 | 1.415708 | 1.044148
61.34052 | 22.019 | 16.80678 | 14.34714 | 5.212216 | 1.415804 | 1.04384
61.35052 | 22.049 | 16.80676 | 14.34733 | 5.242242 | 1.415898 | 1.043529
61.36051 | 22.0781 | 16.80674 | 14.34753 | 5.271364 | 1.415992 | 1.043218
61.37051 | 22.0706 | 16.80672 | 14.34773 | 5.263884 | 1.416084 | 1.042904
61.38051 | 22.0965 | 16.8067 | 14.34793 | 5.2898 | 1.416176 | 1.042589
61.39051 | 22.1006 | 16.80669 | 14.34815 | 5.293913 | 1.416267 | 1.042272
61.40051 | 22.1155 | 16.80668 | 14.34837 | 5.308823 | 1.416356 | 1.041954
61.41051 | 22.1584 | 16.80667 | 14.34859 | 5.35173 | 1.416445 | 1.041634
61.4205 | 22.147 | 16.80667 | 14.34882 | 5.340334 | 1.416533 | 1.041313
61.4305 | 22.1641 | 16.80667 | 14.34906 | 5.357435 | 1.416619 | 1.04099
61.4405 | 22.1982 | 16.80667 | 14.3493 | 5.391533 | 1.416705 | 1.040665
61.4505 | 22.2037 | 16.80667 | 14.34954 | 5.397027 | 1.41679 | 1.040339
61.4605 | 22.2309 | 16.80668 | 14.3498 | 5.424218 | 1.416874 | 1.040011
61.4705 | 22.2423 | 16.80669 | 14.35005 | 5.435607 | 1.416957 | 1.039682
61.48049 | 22.2595 | 16.80671 | 14.35032 | 5.452792 | 1.417039 | 1.039351
61.49049 | 22.2752 | 16.80673 | 14.35059 | 5.468474 | 1.41712 | 1.039019
61.50049 | 22.3126 | 16.80675 | 14.35086 | 5.505853 | 1.4172 | 1.038685
61.51049 | 22.305 | 16.80677 | 14.35114 | 5.498228 | 1.417279 | 1.03835
61.52049 | 22.3224 | 16.8068 | 14.35143 | 5.515601 | 1.417357 | 1.038013
61.53049 | 22.3582 | 16.80683 | 14.35172 | 5.55137 | 1.417435 | 1.037675
61.54048 | 22.3742 | 16.80686 | 14.35202 | 5.567336 | 1.417511 | 1.037335
61.55048 | 22.371 | 16.8069 | 14.35232 | 5.5641 | 1.417586 | 1.036994
61.56048 | 22.4121 | 16.80694 | 14.35263 | 5.605159 | 1.41766 | 1.036652
61.57048 | 22.4161 | 16.80698 | 14.35294 | 5.609116 | 1.417734 | 1.036308
61.58048 | 22.4367 | 16.80703 | 14.35326 | 5.62967 | 1.417806 | 1.035962
61.59047 | 22.4521 | 16.80708 | 14.35359 | 5.64502 | 1.417878 | 1.035616
61.60047 | 22.4771 | 16.80713 | 14.35392 | 5.669968 | 1.417948 | 1.035268
61.61047 | 22.4842 | 16.80719 | 14.35425 | 5.677012 | 1.418018 | 1.034918
61.62047 | 22.5128 | 16.80725 | 14.35459 | 5.705553 | 1.418087 | 1.034567
61.63047 | 22.5231 | 16.80731 | 14.35494 | 5.715791 | 1.418155 | 1.034215
61.64047 | 22.5379 | 16.80737 | 14.35529 | 5.730525 | 1.418221 | 1.033862
61.65046 | 22.5621 | 16.80744 | 14.35565 | 5.754657 | 1.418287 | 1.033507
61.66046 | 22.5762 | 16.80751 | 14.35601 | 5.768685 | 1.418352 | 1.033151
61.67046 | 22.5612 | 16.80759 | 14.35638 | 5.75361 | 1.418416 | 1.032794
61.68046 | 22.6134 | 16.80767 | 14.35675 | 5.805732 | 1.41848 | 1.032435
61.69046 | 22.6259 | 16.80775 | 14.35713 | 5.818151 | 1.418542 | 1.032075
61.70046 | 22.638 | 16.80783 | 14.35752 | 5.830167 | 1.418603 | 1.031714
61.71045 | 22.642 | 16.80792 | 14.35791 | 5.834079 | 1.418664 | 1.031352
61.72045 | 22.6591 | 16.80801 | 14.3583 | 5.851088 | 1.418723 | 1.030988
61.73045 | 22.6733 | 16.80811 | 14.3587 | 5.865194 | 1.418782 | 1.030623
61.74045 | 22.6919 | 16.8082 | 14.35911 | 5.883697 | 1.418839 | 1.030257
61.75045 | 22.7031 | 16.8083 | 14.35952 | 5.894796 | 1.418896 | 1.02989
61.76045 | 22.7156 | 16.80841 | 14.35993 | 5.907193 | 1.418952 | 1.029521
61.77044 | 22.7319 | 16.80851 | 14.36036 | 5.923386 | 1.419007 | 1.029152
61.78044 | 22.7435 | 16.80862 | 14.36078 | 5.934876 | 1.419061 | 1.028781
61.79044 | 22.7594 | 16.80874 | 14.36121 | 5.950662 | 1.419114 | 1.028409
61.80044 | 22.7757 | 16.80885 | 14.36165 | 5.966846 | 1.419166 | 1.028036
61.81044 | 22.7933 | 16.80897 | 14.36209 | 5.984326 | 1.419218 | 1.027662
61.82044 | 22.7819 | 16.8091 | 14.36254 | 5.972803 | 1.419268 | 1.027287
61.83043 | 22.8107 | 16.80922 | 14.363 | 6.001476 | 1.419318 | 1.02691
61.84043 | 22.8231 | 16.80935 | 14.36345 | 6.013747 | 1.419367 | 1.026533
61.85043 | 22.8452 | 16.80949 | 14.36392 | 6.035714 | 1.419414 | 1.026154
61.86043 | 22.8418 | 16.80962 | 14.36439 | 6.032178 | 1.419461 | 1.025775
61.87043 | 22.8511 | 16.80976 | 14.36486 | 6.041339 | 1.419508 | 1.025394
61.88043 | 22.8743 | 16.8099 | 14.36534 | 6.064396 | 1.419553 | 1.025012
61.89042 | 22.8728 | 16.81005 | 14.36582 | 6.06275 | 1.419597 | 1.02463
61.90042 | 22.8896 | 16.8102 | 14.36631 | 6.079401 | 1.419641 | 1.024246
61.91042 | 22.9115 | 16.81035 | 14.36681 | 6.101149 | 1.419683 | 1.023861
61.92042 | 22.9181 | 16.81051 | 14.36731 | 6.107593 | 1.419725 | 1.023475
61.93042 | 22.9168 | 16.81067 | 14.36781 | 6.106134 | 1.419766 | 1.023089
61.94042 | 22.9383 | 16.81083 | 14.36832 | 6.127471 | 1.419806 | 1.022701
61.95041 | 22.9555 | 16.81099 | 14.36884 | 6.144506 | 1.419846 | 1.022313
61.96041 | 22.9442 | 16.81116 | 14.36936 | 6.133037 | 1.419884 | 1.021923
61.97041 | 22.9637 | 16.81134 | 14.36988 | 6.152365 | 1.419922 | 1.021532
61.98041 | 22.9875 | 16.81151 | 14.37041 | 6.175989 | 1.419959 | 1.021141
61.99041 | 22.9861 | 16.81169 | 14.37095 | 6.17441 | 1.419995 | 1.020748
62.0004 | 22.9884 | 16.81187 | 14.37149 | 6.176528 | 1.42003 | 1.020355
62.0104 | 23.0076 | 16.81206 | 14.37203 | 6.195543 | 1.420064 | 1.019961
62.0204 | 23.016 | 16.81225 | 14.37258 | 6.203754 | 1.420098 | 1.019566
62.0304 | 23.0104 | 16.81244 | 14.37314 | 6.197962 | 1.42013 | 1.01917
62.0404 | 23.0365 | 16.81263 | 14.3737 | 6.223866 | 1.420162 | 1.018773
62.0504 | 23.0371 | 16.81283 | 14.37426 | 6.224267 | 1.420193 | 1.018376
62.06039 | 23.0413 | 16.81303 | 14.37483 | 6.228265 | 1.420224 | 1.017978
62.07039 | 23.0555 | 16.81324 | 14.37541 | 6.242259 | 1.420253 | 1.017578
62.08039 | 23.071 | 16.81345 | 14.37599 | 6.25755 | 1.420282 | 1.017178
62.09039 | 23.0785 | 16.81366 | 14.37657 | 6.264838 | 1.42031 | 1.016777
62.10039 | 23.0637 | 16.81388 | 14.37716 | 6.249822 | 1.420337 | 1.016376
62.11039 | 23.0866 | 16.8141 | 14.37776 | 6.272503 | 1.420364 | 1.015973
62.12038 | 23.1036 | 16.81432 | 14.37836 | 6.28928 | 1.420389 | 1.015571
62.13038 | 23.0944 | 16.81455 | 14.37896 | 6.279854 | 1.420414 | 1.015167
62.14038 | 23.1087 | 16.81477 | 14.37957 | 6.293925 | 1.420438 | 1.014762
62.15038 | 23.1124 | 16.81501 | 14.38019 | 6.297392 | 1.420461 | 1.014357
62.16038 | 23.1204 | 16.81524 | 14.38081 | 6.305156 | 1.420484 | 1.013951
62.17038 | 23.1357 | 16.81548 | 14.38143 | 6.320217 | 1.420506 | 1.013544
62.18037 | 23.1259 | 16.81573 | 14.38206 | 6.310174 | 1.420527 | 1.013137
62.19037 | 23.1379 | 16.81597 | 14.3827 | 6.321927 | 1.420547 | 1.012729
62.20037 | 23.1492 | 16.81622 | 14.38334 | 6.332977 | 1.420567 | 1.01232
62.21037 | 23.1614 | 16.81648 | 14.38398 | 6.344924 | 1.420586 | 1.011911
62.22037 | 23.1517 | 16.81673 | 14.38463 | 6.334967 | 1.420604 | 1.011501
62.23037 | 23.1628 | 16.81699 | 14.38528 | 6.345807 | 1.420622 | 1.01109
62.24036 | 23.1675 | 16.81726 | 14.38594 | 6.350243 | 1.420638 | 1.010679
62.25036 | 23.1745 | 16.81752 | 14.3866 | 6.356976 | 1.420654 | 1.010267
62.26036 | 23.1723 | 16.81779 | 14.38727 | 6.354505 | 1.42067 | 1.009855
62.27036 | 23.1823 | 16.81807 | 14.38794 | 6.364231 | 1.420684 | 1.009442
62.28036 | 23.1886 | 16.81835 | 14.38862 | 6.370253 | 1.420698 | 1.009028
62.29036 | 23.1882 | 16.81863 | 14.3893 | 6.369572 | 1.420712 | 1.008614
62.30035 | 23.1981 | 16.81891 | 14.38999 | 6.379188 | 1.420724 | 1.008199
62.31035 | 23.1981 | 16.8192 | 14.39068 | 6.378899 | 1.420736 | 1.007784
62.32035 | 23.1882 | 16.81949 | 14.39138 | 6.368708 | 1.420748 | 1.007368
62.33035 | 23.2093 | 16.81979 | 14.39208 | 6.389512 | 1.420758 | 1.006952
62.34035 | 23.2015 | 16.82009 | 14.39278 | 6.381414 | 1.420768 | 1.006535
62.35035 | 23.2054 | 16.82039 | 14.39349 | 6.385011 | 1.420777 | 1.006118
62.36034 | 23.2167 | 16.82069 | 14.39421 | 6.396006 | 1.420786 | 1.0057
62.37034 | 23.2166 | 16.821 | 14.39493 | 6.395596 | 1.420794 | 1.005282
62.38034 | 23.2073 | 16.82132 | 14.39565 | 6.385983 | 1.420801 | 1.004863
62.39034 | 23.2256 | 16.82163 | 14.39638 | 6.403967 | 1.420808 | 1.004444
62.40034 | 23.2096 | 16.82195 | 14.39711 | 6.387647 | 1.420814 | 1.004024
62.41033 | 23.223 | 16.82228 | 14.39785 | 6.400723 | 1.42082 | 1.003605
62.42033 | 23.222 | 16.8226 | 14.39859 | 6.399396 | 1.420825 | 1.003184
62.43033 | 23.2202 | 16.82293 | 14.39934 | 6.397265 | 1.420829 | 1.002764
62.44033 | 23.2326 | 16.82327 | 14.40009 | 6.409331 | 1.420833 | 1.002342
62.45033 | 23.2316 | 16.82361 | 14.40085 | 6.407993 | 1.420836 | 1.001921
62.46033 | 23.2122 | 16.82395 | 14.40161 | 6.388251 | 1.420838 | 1.001499
62.47032 | 23.2228 | 16.82429 | 14.40238 | 6.398506 | 1.42084 | 1.001077
62.48032 | 23.2332 | 16.82464 | 14.40315 | 6.408557 | 1.420841 | 1.000654
62.49032 | 23.2066 | 16.825 | 14.40392 | 6.381605 | 1.420842 | 1.000231
62.50032 | 23.2306 | 16.82535 | 14.4047 | 6.405248 | 1.420842 | 0.9998078
62.51032 | 23.2382 | 16.82571 | 14.40549 | 6.412489 | 1.420842 | 0.9993841
62.52032 | 23.2148 | 16.82607 | 14.40627 | 6.388725 | 1.420841 | 0.9989601
62.53031 | 23.2199 | 16.82644 | 14.40707 | 6.393458 | 1.420839 | 0.9985363
62.54031 | 23.2275 | 16.82681 | 14.40786 | 6.400688 | 1.420837 | 0.9981117
62.55031 | 23.2206 | 16.82719 | 14.40867 | 6.393413 | 1.420835 | 0.9976869
62.56031 | 23.2169 | 16.82757 | 14.40947 | 6.389335 | 1.420832 | 0.9972619
62.57031 | 23.2229 | 16.82795 | 14.41028 | 6.394953 | 1.420828 | 0.9968366
62.58031 | 23.2214 | 16.82833 | 14.4111 | 6.393068 | 1.420824 | 0.996411
62.5903 | 23.2213 | 16.82872 | 14.41192 | 6.392579 | 1.420819 | 0.9959857
62.6003 | 23.2182 | 16.82911 | 14.41274 | 6.389086 | 1.420814 | 0.9955596
62.6103 | 23.2189 | 16.82951 | 14.41357 | 6.389389 | 1.420808 | 0.9951334
62.6203 | 23.2182 | 16.82991 | 14.4144 | 6.388289 | 1.420802 | 0.994707
62.6303 | 23.2097 | 16.83031 | 14.41524 | 6.379385 | 1.420795 | 0.9942805
62.6403 | 23.2273 | 16.83072 | 14.41608 | 6.396577 | 1.420788 | 0.9938537
62.65029 | 23.2215 | 16.83113 | 14.41693 | 6.390366 | 1.42078 | 0.9934272
62.66029 | 23.2229 | 16.83155 | 14.41778 | 6.391351 | 1.420772 | 0.9930001
62.67029 | 23.2322 | 16.83197 | 14.41863 | 6.400232 | 1.420764 | 0.9925729
62.68029 | 23.22 | 16.83239 | 14.41949 | 6.387609 | 1.420755 | 0.9921455
62.69029 | 23.2268 | 16.83282 | 14.42035 | 6.393983 | 1.420745 | 0.991718
62.70029 | 23.2376 | 16.83325 | 14.42122 | 6.404352 | 1.420735 | 0.9912904
62.71028 | 23.2283 | 16.83368 | 14.42209 | 6.394619 | 1.420725 | 0.9908631
62.72028 | 23.2466 | 16.83412 | 14.42297 | 6.412481 | 1.420714 | 0.9904354
62.73028 | 23.2535 | 16.83456 | 14.42385 | 6.418939 | 1.420703 | 0.9900075
62.74028 | 23.2256 | 16.83501 | 14.42474 | 6.390594 | 1.420691 | 0.9895795
62.75028 | 23.2524 | 16.83546 | 14.42562 | 6.416944 | 1.420679 | 0.9891515
62.76028 | 23.2468 | 16.83591 | 14.42652 | 6.410891 | 1.420667 | 0.9887235
62.77027 | 23.2435 | 16.83637 | 14.42742 | 6.407135 | 1.420654 | 0.9882959
62.78027 | 23.2621 | 16.83683 | 14.42832 | 6.425274 | 1.420641 | 0.9878677
62.79027 | 23.2605 | 16.83729 | 14.42922 | 6.42321 | 1.420627 | 0.9874395
62.80027 | 23.254 | 16.83776 | 14.43013 | 6.416241 | 1.420613 | 0.9870114
62.81027 | 23.2559 | 16.83823 | 14.43105 | 6.417669 | 1.420599 | 0.9865832
62.82026 | 23.2664 | 16.83871 | 14.43197 | 6.427693 | 1.420584 | 0.9861555
62.83026 | 23.2568 | 16.83919 | 14.43289 | 6.417614 | 1.420569 | 0.9857273
62.84026 | 23.2499 | 16.83967 | 14.43382 | 6.41023 | 1.420553 | 0.9852992
62.85026 | 23.2648 | 16.84016 | 14.43475 | 6.424642 | 1.420537 | 0.9848711
62.86026 | 23.2602 | 16.84065 | 14.43569 | 6.419551 | 1.420521 | 0.9844431
62.87026 | 23.2492 | 16.84114 | 14.43663 | 6.408055 | 1.420505 | 0.9840151
62.88025 | 23.2771 | 16.84164 | 14.43757 | 6.435456 | 1.420488 | 0.9835876
62.89025 | 23.2335 | 16.84215 | 14.43852 | 6.391353 | 1.420471 | 0.9831598
62.90025 | 23.2548 | 16.84265 | 14.43947 | 6.412146 | 1.420453 | 0.982732
62.91025 | 23.2386 | 16.84317 | 14.44043 | 6.395435 | 1.420435 | 0.9823044
62.92025 | 23.2393 | 16.84368 | 14.44139 | 6.39562 | 1.420417 | 0.9818768
62.93025 | 23.2436 | 16.8442 | 14.44235 | 6.399401 | 1.420399 | 0.9814494
62.94024 | 23.2304 | 16.84472 | 14.44332 | 6.385679 | 1.42038 | 0.9810224
62.95024 | 23.2321 | 16.84525 | 14.44429 | 6.386852 | 1.420361 | 0.9805953
62.96024 | 23.2092 | 16.84578 | 14.44527 | 6.363421 | 1.420342 | 0.9801682
62.97024 | 23.2267 | 16.84631 | 14.44625 | 6.380387 | 1.420323 | 0.9797414
62.98024 | 23.2142 | 16.84685 | 14.44723 | 6.367348 | 1.420303 | 0.9793146
62.99024 | 23.1845 | 16.84739 | 14.44822 | 6.337106 | 1.420283 | 0.978888
63.00023 | 23.2132 | 16.84794 | 14.44922 | 6.36526 | 1.420263 | 0.9784622
63.01023 | 23.1923 | 16.84849 | 14.45021 | 6.343809 | 1.420242 | 0.9780359
63.02023 | 23.1798 | 16.84905 | 14.45121 | 6.330755 | 1.420222 | 0.9776098
63.03023 | 23.1875 | 16.8496 | 14.45222 | 6.337896 | 1.420201 | 0.9771842
63.04023 | 23.1748 | 16.85017 | 14.45323 | 6.324633777 | 1.42018 | 0.9767587
63.05023 | 23.1638 | 16.85073 | 14.45424 | 6.313067 | 1.420158 | 0.9763332
63.06022 | 23.1514 | 16.8513 | 14.45526 | 6.300097 | 1.420137 | 0.9759085
63.07022 | 23.1602 | 16.85188 | 14.45628 | 6.308323 | 1.420115 | 0.9754837
63.08022 | 23.1278 | 16.85246 | 14.4573 | 6.275345 | 1.420093 | 0.975059
63.09022 | 23.1477 | 16.85304 | 14.45833 | 6.294662 | 1.420071 | 0.9746346
63.10022 | 23.1361 | 16.85362 | 14.45937 | 6.282476 | 1.420048 | 0.9742105
63.11022 | 23.1111 | 16.85422 | 14.4604 | 6.256885 | 1.420026 | 0.9737867
63.12021 | 23.1186 | 16.85481 | 14.46144 | 6.263791 | 1.420003 | 0.9733636
63.13021 | 23.098 | 16.85541 | 14.46249 | 6.242592 | 1.41998 | 0.9729404
63.14021 | 23.1072 | 16.85601 | 14.46354 | 6.25119 | 1.419957 | 0.9725174
63.15021 | 23.0764 | 16.85662 | 14.46459 | 6.219783 | 1.419934 | 0.9720948
63.16021 | 23.0925 | 16.85723 | 14.46564 | 6.235272 | 1.419911 | 0.9716725
63.1702 | 23.0718 | 16.85784 | 14.4667 | 6.213958 | 1.419888 | 0.9712509
63.1802 | 23.0639 | 16.85846 | 14.46777 | 6.205439 | 1.419864 | 0.9708293
63.1902 | 23.0489 | 16.85908 | 14.46884 | 6.189816 | 1.41984 | 0.970408
63.2002 | 23.0468 | 16.85971 | 14.46991 | 6.187088 | 1.419817 | 0.969987
63.2102 | 23.0363 | 16.86034 | 14.47098 | 6.175957 | 1.419793 | 0.9695665
63.2202 | 23.0152 | 16.86098 | 14.47206 | 6.154222 | 1.419769 | 0.9691462
63.23019 | 23.0259 | 16.86162 | 14.47315 | 6.164283 | 1.419745 | 0.9687268
63.24019 | 22.9873 | 16.86226 | 14.47423 | 6.125039 | 1.419721 | 0.9683073
63.25019 | 22.9955 | 16.86291 | 14.47532 | 6.132592 | 1.419696 | 0.9678883
63.26019 | 22.9821 | 16.86356 | 14.47642 | 6.11854 | 1.419672 | 0.9674697
63.27019 | 22.9623 | 16.86422 | 14.47752 | 6.098084 | 1.419648 | 0.9670514
63.28019 | 22.9362 | 16.86488 | 14.47862 | 6.071324 | 1.419623 | 0.9666336
63.29018 | 22.9573 | 16.86554 | 14.47972 | 6.09176 | 1.419599 | 0.9662168
63.30018 | 22.9277 | 16.86621 | 14.48083 | 6.061492 | 1.419574 | 0.9657999
63.31018 | 22.9039 | 16.86688 | 14.48195 | 6.037019 | 1.41955 | 0.9653834
63.32018 | 22.9205 | 16.86756 | 14.48306 | 6.052943 | 1.419525 | 0.9649673
63.33018 | 22.8715 | 16.86824 | 14.48419 | 6.003262 | 1.419501 | 0.9645517
63.34018 | 22.8719 | 16.86892 | 14.48531 | 6.002977 | 1.419476 | 0.9641366
63.35017 | 22.8441 | 16.86961 | 14.48644 | 5.974488 | 1.419452 | 0.9637223
63.36017 | 22.8395 | 16.8703 | 14.48757 | 5.969195 | 1.419427 | 0.9633081
63.37017 | 22.8081 | 16.871 | 14.48871 | 5.937097 | 1.419402 | 0.9628945
63.38017 | 22.8091 | 16.8717 | 14.48985 | 5.937396 | 1.419378 | 0.9624813
63.39017 | 22.7872 | 16.87241 | 14.49099 | 5.91479 | 1.419353 | 0.9620686
63.40017 | 22.7681 | 16.87312 | 14.49214 | 5.89498 | 1.419328 | 0.9616563
63.41016 | 22.7461 | 16.87383 | 14.49328 | 5.872266 | 1.419304 | 0.9612451
63.42016 | 22.7508 | 16.87455 | 14.49444 | 5.876248 | 1.41928 | 0.960834
63.43016 | 22.7082 | 16.87528 | 14.4956 | 5.832925 | 1.419255 | 0.9604234
63.44016 | 22.7048 | 16.876 | 14.49676 | 5.828798 | 1.419231 | 0.9600133
63.45016 | 22.6972 | 16.87673 | 14.49792 | 5.820467 | 1.419206 | 0.9596039
63.46016 | 22.6674 | 16.87747 | 14.49909 | 5.789931 | 1.419182 | 0.9591949
63.47015 | 22.6598 | 16.87821 | 14.50026 | 5.781593 | 1.419158 | 0.9587869
63.48015 | 22.6317 | 16.87895 | 14.50144 | 5.752749 | 1.419134 | 0.9583791
63.49015 | 22.6166 | 16.8797 | 14.50262 | 5.736901 | 1.41911 | 0.9579718
63.50015 | 22.5975 | 16.88045 | 14.5038 | 5.717048 | 1.419086 | 0.9575652
63.51015 | 22.5896 | 16.88121 | 14.50499 | 5.708392 | 1.419062 | 0.9571591
63.52015 | 22.5678 | 16.88197 | 14.50618 | 5.685831 | 1.419038 | 0.9567537
63.53014 | 22.5483 | 16.88273 | 14.50737 | 5.665566 | 1.419014 | 0.9563493
63.54014 | 22.5322 | 16.8835 | 14.50857 | 5.648697 | 1.418991 | 0.9559451
63.55014 | 22.5214 | 16.88428 | 14.50977 | 5.637123 | 1.418967 | 0.9555415
63.56014 | 22.4868 | 16.88505 | 14.51097 | 5.601746 | 1.418944 | 0.9551384
63.57014 | 22.4868 | 16.88584 | 14.51218 | 5.600963 | 1.418921 | 0.9547361
63.58013 | 22.4661 | 16.88662 | 14.51339 | 5.579478 | 1.418898 | 0.9543348
63.59013 | 22.4341 | 16.88741 | 14.5146 | 5.546687 | 1.418875 | 0.9539336
63.60013 | 22.437 | 16.88821 | 14.51582 | 5.548792 | 1.418852 | 0.9535333
63.61013 | 22.4081 | 16.88901 | 14.51704 | 5.519092 | 1.41883 | 0.9531335
63.62013 | 22.3848 | 16.88981 | 14.51827 | 5.494989 | 1.418807 | 0.9527344
63.63013 | 22.375 | 16.89062 | 14.5195 | 5.484381 | 1.418785 | 0.952336
63.64012 | 22.3453 | 16.89143 | 14.52073 | 5.45387 | 1.418763 | 0.9519386
63.65012 | 22.3225 | 16.89225 | 14.52196 | 5.430253 | 1.418741 | 0.9515416
63.66012 | 22.307 | 16.89307 | 14.5232 | 5.413932 | 1.41872 | 0.9511452
63.67012 | 22.297 | 16.89389 | 14.52445 | 5.403107 | 1.418698 | 0.9507495
63.68012 | 22.2659 | 16.89472 | 14.52569 | 5.371177 | 1.418677 | 0.9503546
63.69012 | 22.2447 | 16.89556 | 14.52694 | 5.349144 | 1.418656 | 0.9499603
63.70011 | 22.2374 | 16.89639 | 14.52819 | 5.341006 | 1.418635 | 0.9495672
63.71011 | 22.1944 | 16.89724 | 14.52945 | 5.297164 | 1.418615 | 0.9491744
63.72011 | 22.1839 | 16.89808 | 14.53071 | 5.285817 | 1.418594 | 0.9487823
63.73011 | 22.1562 | 16.89893 | 14.53197 | 5.257266 | 1.418574 | 0.948391
63.74011 | 22.1487 | 16.89979 | 14.53324 | 5.24891 | 1.418554 | 0.9480004
63.75011 | 22.1043 | 16.90065 | 14.5345 | 5.20365 | 1.418535 | 0.9476106
63.7601 | 22.0984 | 16.90151 | 14.53578 | 5.196887 | 1.418515 | 0.9472218
63.7701 | 22.0744 | 16.90238 | 14.53705 | 5.172019 | 1.418496 | 0.9468335
63.7801 | 22.0322 | 16.90325 | 14.53833 | 5.128946 | 1.418477 | 0.9464459
63.7901 | 22.0085 | 16.90413 | 14.53961 | 5.104369 | 1.418459 | 0.9460591
63.8001 | 21.9943 | 16.90501 | 14.5409 | 5.089287 | 1.41844 | 0.9456732
63.8101 | 21.9618 | 16.9059 | 14.54219 | 5.055901 | 1.418422 | 0.9452879
63.82009 | 21.9429 | 16.90679 | 14.54348 | 5.036111 | 1.418405 | 0.9449038
63.83009 | 21.9093 | 16.90768 | 14.54478 | 5.001617 | 1.418387 | 0.9445201
63.84009 | 21.8995 | 16.90858 | 14.54608 | 4.990918 | 1.41837 | 0.9441373
63.85009 | 21.8536 | 16.90949 | 14.54738 | 4.944114 | 1.418353 | 0.9437552
63.86009 | 21.854 | 16.91039 | 14.54868 | 4.943606 | 1.418337 | 0.9433741
63.87009 | 21.808 | 16.91131 | 14.54999 | 4.896694 | 1.41832 | 0.9429936
63.88008 | 21.7874 | 16.91222 | 14.5513 | 4.875178 | 1.418305 | 0.9426144
63.89008 | 21.7691 | 16.91314 | 14.55262 | 4.855957 | 1.418289 | 0.9422356
63.90008 | 21.75 | 16.91407 | 14.55394 | 4.835932 | 1.418274 | 0.9418577
63.91008 | 21.7064 | 16.915 | 14.55526 | 4.791402 | 1.418259 | 0.9414807
63.92008 | 21.6978 | 16.91593 | 14.55658 | 4.781868 | 1.418245 | 0.9411044
63.93008 | 21.6712 | 16.91687 | 14.55791 | 4.754329 | 1.41823 | 0.9407291
63.94007 | 21.624 | 16.91781 | 14.55924 | 4.706187 | 1.418217 | 0.9403549
63.95007 | 21.6247 | 16.91876 | 14.56058 | 4.70594 | 1.418203 | 0.9399812
63.96007 | 21.5916 | 16.91971 | 14.56191 | 4.671888 | 1.41819 | 0.9396084
63.97007 | 21.5746 | 16.92067 | 14.56325 | 4.653932 | 1.418178 | 0.9392364
63.98007 | 21.5404 | 16.92163 | 14.5646 | 4.618772 | 1.418165 | 0.9388653
63.99006 | 21.5241 | 16.92259 | 14.56594 | 4.601508 | 1.418153 | 0.9384955
64.00006 | 21.4999 | 16.92356 | 14.56729 | 4.576338 | 1.418142 | 0.9381263
64.01006 | 21.4721 | 16.92454 | 14.56865 | 4.547564 | 1.418131 | 0.9377578
64.02006 | 21.4504 | 16.92551 | 14.57 | 4.524886 | 1.41812 | 0.9373904
64.03006 | 21.4305 | 16.9265 | 14.57136 | 4.504003 | 1.41811 | 0.9370237
64.04006 | 21.3988 | 16.92748 | 14.57273 | 4.471316 | 1.4181 | 0.9366581
64.05005 | 21.3836 | 16.92847 | 14.57409 | 4.455126 | 1.41809 | 0.9362935
64.06005 | 21.3626 | 16.92947 | 14.57546 | 4.43313 | 1.418081 | 0.9359297
64.07005 | 21.3136 | 16.93047 | 14.57683 | 4.38313 | 1.418073 | 0.9355667
64.08005 | 21.3172 | 16.93148 | 14.57821 | 4.385725 | 1.418065 | 0.9352046
64.09005 | 21.2817 | 16.93248 | 14.57958 | 4.349216 | 1.418057 | 0.9348436
64.10005 | 21.2606 | 16.9335 | 14.58096 | 4.327102 | 1.41805 | 0.9344834
64.11004 | 21.2342 | 16.93451 | 14.58235 | 4.299685 | 1.418043 | 0.9341245
64.12004 | 21.2251 | 16.93554 | 14.58373 | 4.289563 | 1.418036 | 0.9337662
64.13004 | 21.1832 | 16.93656 | 14.58512 | 4.246636 | 1.418031 | 0.933409
64.14004 | 21.1588 | 16.9376 | 14.58652 | 4.221204 | 1.418025 | 0.9330525
64.15004 | 21.1478 | 16.93863 | 14.58791 | 4.209169 | 1.41802 | 0.932697
64.16004 | 21.1288 | 16.93967 | 14.58931 | 4.189128 | 1.418016 | 0.9323426
64.17003 | 21.091 | 16.94072 | 14.59071 | 4.150285 | 1.418012 | 0.9319894
64.18003 | 21.0797 | 16.94176 | 14.59212 | 4.137936 | 1.418008 | 0.9316369
64.19003 | 21.0508 | 16.94282 | 14.59353 | 4.107982 | 1.418005 | 0.9312853
64.20003 | 21.0252 | 16.94388 | 14.59494 | 4.081324 | 1.418003 | 0.9309347
64.21003 | 21.003 | 16.94494 | 14.59635 | 4.058062 | 1.418001 | 0.9305851
64.22003 | 20.9875 | 16.94601 | 14.59777 | 4.041495 | 1.417999 | 0.9302365
64.23002 | 20.9517 | 16.94708 | 14.59919 | 4.004625 | 1.417998 | 0.9298892
64.24002 | 20.943 | 16.94815 | 14.60061 | 3.994849 | 1.417998 | 0.9295425
64.25002 | 20.9201 | 16.94923 | 14.60204 | 3.970869 | 1.417998 | 0.9291968
64.26002 | 20.8949 | 16.95032 | 14.60347 | 3.944584 | 1.417998 | 0.9288523
64.27002 | 20.8664 | 16.9514 | 14.6049 | 3.914995 | 1.417999 | 0.9285086
64.28002 | 20.8538 | 16.9525 | 14.60633 | 3.901302 | 1.418001 | 0.928166
64.29001 | 20.8332 | 16.9536 | 14.60777 | 3.879605 | 1.418003 | 0.9278246
64.30001 | 20.8 | 16.9547 | 14.60921 | 3.845302 | 1.418006 | 0.927484
64.31001 | 20.7851 | 16.9558 | 14.61065 | 3.829296 | 1.418009 | 0.9271445
64.32001 | 20.7708 | 16.95692 | 14.6121 | 3.813884 | 1.418013 | 0.9268059
64.33001 | 20.7307 | 16.95803 | 14.61355 | 3.772669 | 1.418017 | 0.9264683
64.34001 | 20.7317 | 16.95915 | 14.615 | 3.772548 | 1.418022 | 0.9261319
64.35 | 20.7017 | 16.96028 | 14.61645 | 3.741425 | 1.418028 | 0.9257967
64.36 | 20.6777 | 16.9614 | 14.61791 | 3.716296 | 1.418034 | 0.9254623
64.37 | 20.6462 | 16.96254 | 14.61937 | 3.683663 | 1.41804 | 0.9251289
64.38 | 20.6499 | 16.96368 | 14.62083 | 3.686225 | 1.418048 | 0.9247966
64.39 | 20.6124 | 16.96482 | 14.6223 | 3.647582 | 1.418056 | 0.9244653
64.39999 | 20.5973 | 16.96596 | 14.62376 | 3.631336 | 1.418064 | 0.9241354
64.40999 | 20.5699 | 16.96711 | 14.62524 | 3.602785 | 1.418073 | 0.9238061
64.41999 | 20.5655 | 16.96827 | 14.62671 | 3.59723 | 1.418083 | 0.923478
64.42999 | 20.5277 | 16.96943 | 14.62819 | 3.55827 | 1.418093 | 0.923151
64.43999 | 20.5271 | 16.9706 | 14.62967 | 3.556505 | 1.418104 | 0.9228249
64.44999 | 20.4875 | 16.97176 | 14.63115 | 3.515736 | 1.418115 | 0.9225
64.45998 | 20.4825 | 16.97294 | 14.63263 | 3.509564 | 1.418127 | 0.9221764
64.46998 | 20.4516 | 16.97411 | 14.63412 | 3.477486 | 1.41814 | 0.9218537
64.47998 | 20.4494 | 16.9753 | 14.63561 | 3.474104 | 1.418153 | 0.921532
64.48998 | 20.4032 | 16.97648 | 14.63711 | 3.426717 | 1.418167 | 0.9212113
64.49998 | 20.4072 | 16.97767 | 14.6386 | 3.429526 | 1.418181 | 0.9208918
64.50998 | 20.3719 | 16.97887 | 14.6401 | 3.39303 | 1.418196 | 0.9205733
64.51997 | 20.3514 | 16.98007 | 14.6416 | 3.371331 | 1.418212 | 0.9202563
64.52997 | 20.3373 | 16.98127 | 14.6431 | 3.356027 | 1.418229 | 0.91994
64.53997 | 20.3157 | 16.98248 | 14.64461 | 3.333218 | 1.418246 | 0.9196248
64.54997 | 20.2954 | 16.9837 | 14.64612 | 3.311705 | 1.418263 | 0.9193106
64.55997 | 20.2654 | 16.98491 | 14.64763 | 3.280487 | 1.418282 | 0.9189977
64.56997 | 20.263 | 16.98614 | 14.64915 | 3.276865 | 1.418301 | 0.9186858
64.57996 | 20.2323 | 16.98736 | 14.65066 | 3.24494 | 1.41832 | 0.9183753
64.58996 | 20.2115 | 16.98859 | 14.65219 | 3.222908 | 1.418341 | 0.9180659
64.59996 | 20.1864 | 16.98983 | 14.65371 | 3.196573 | 1.418362 | 0.9177571
64.60996 | 20.1858 | 16.99107 | 14.65523 | 3.194733 | 1.418383 | 0.9174499
64.61996 | 20.1406 | 16.99231 | 14.65676 | 3.148289 | 1.418406 | 0.9171435
64.62996 | 20.1199 | 16.99356 | 14.65829 | 3.12634 | 1.418429 | 0.9168383
64.63995 | 20.1085 | 16.99481 | 14.65982 | 3.113689 | 1.418452 | 0.9165345
64.64995 | 20.0703 | 16.99607 | 14.66136 | 3.074231 | 1.418477 | 0.9162316
64.65995 | 20.0531 | 16.99733 | 14.6629 | 3.055769 | 1.418502 | 0.9159298
64.66995 | 20.0363 | 16.9986 | 14.66444 | 3.037703 | 1.418527 | 0.9156291
64.67995 | 20.0094 | 16.99987 | 14.66598 | 3.009532 | 1.418554 | 0.9153295
64.68995 | 19.9644 | 17.00114 | 14.66753 | 2.963257 | 1.418581 | 0.915031
64.69994 | 19.9695 | 17.00242 | 14.66908 | 2.967079 | 1.418609 | 0.914734
64.70994 | 19.9345 | 17.0037 | 14.67063 | 2.930795 | 1.418637 | 0.9144378
64.71994 | 19.8965 | 17.00499 | 14.67218 | 2.891507 | 1.418667 | 0.9141428
64.72994 | 19.8897 | 17.00629 | 14.67374 | 2.883414 | 1.418697 | 0.9138489
64.73994 | 19.8619 | 17.00758 | 14.6753 | 2.854317 | 1.418727 | 0.9135562
64.74994 | 19.8324 | 17.00888 | 14.67686 | 2.823516 | 1.418759 | 0.9132646
64.75993 | 19.7935 | 17.01019 | 14.67842 | 2.783311 | 1.418791 | 0.9129744
64.76993 | 19.7877 | 17.0115 | 14.67999 | 2.776201 | 1.418823 | 0.9126851
64.77993 | 19.7529 | 17.01281 | 14.68156 | 2.740087 | 1.418857 | 0.912397
64.78993 | 19.7045 | 17.01413 | 14.68313 | 2.690368 | 1.418891 | 0.9121101
64.79993 | 19.703 | 17.01546 | 14.6847 | 2.687545 | 1.418926 | 0.9118241
64.80992 | 19.6693 | 17.01678 | 14.68628 | 2.652518 | 1.418962 | 0.9115398
64.81992 | 19.6295 | 17.01811 | 14.68786 | 2.611386 | 1.418998 | 0.9112563
64.82992 | 19.6117 | 17.01945 | 14.68944 | 2.59225 | 1.419036 | 0.9109738
64.83992 | 19.5942 | 17.02079 | 14.69102 | 2.573409 | 1.419073 | 0.9106927
64.84992 | 19.5519 | 17.02214 | 14.69261 | 2.529764 | 1.419112 | 0.9104127
64.85992 | 19.5164 | 17.02349 | 14.6942 | 2.492915 | 1.419152 | 0.9101338
64.86991 | 19.505 | 17.02484 | 14.69579 | 2.480162 | 1.419192 | 0.9098564
64.87991 | 19.472 | 17.0262 | 14.69738 | 2.445804 | 1.419233 | 0.9095799
64.88991 | 19.436 | 17.02756 | 14.69898 | 2.408442 | 1.419274 | 0.9093045
64.89991 | 19.4082 | 17.02892 | 14.70058 | 2.379275 | 1.419317 | 0.9090303
64.90991 | 19.392 | 17.0303 | 14.70218 | 2.361704 | 1.41936 | 0.9087574
64.91991 | 19.3491 | 17.03167 | 14.70378 | 2.317428 | 1.419404 | 0.9084856
64.9299 | 19.3249 | 17.03305 | 14.70539 | 2.29185 | 1.419448 | 0.9082151
64.9399 | 19.2999 | 17.03443 | 14.70699 | 2.265466 | 1.419494 | 0.9079457
64.9499 | 19.2644 | 17.03582 | 14.70861 | 2.228578 | 1.41954 | 0.9076774
64.9599 | 19.2362 | 17.03722 | 14.71022 | 2.198985 | 1.419587 | 0.9074103
64.9699 | 19.2062 | 17.03861 | 14.71183 | 2.167588 | 1.419634 | 0.9071443
64.9799 | 19.1852 | 17.04001 | 14.71345 | 2.145187 | 1.419683 | 0.9068796
64.98989 | 19.1442 | 17.04142 | 14.71507 | 2.102783 | 1.419732 | 0.9066163
64.99989 | 19.1191 | 17.04283 | 14.71669 | 2.076273 | 1.419782 | 0.906354
65.00989 | 19.0983 | 17.04424 | 14.71832 | 2.054059 | 1.419833 | 0.9060928
65.01989 | 19.0607 | 17.04566 | 14.71994 | 2.01504 | 1.419885 | 0.9058328
65.02989 | 19.0466 | 17.04708 | 14.72157 | 1.999517 | 1.419937 | 0.905574
65.03989 | 19.012 | 17.04851 | 14.7232 | 1.96349 | 1.41999 | 0.9053165
65.04988 | 18.9868 | 17.04994 | 14.72484 | 1.93686 | 1.420044 | 0.9050603
65.05988 | 18.9512 | 17.05138 | 14.72647 | 1.899825 | 1.420099 | 0.9048051
65.06988 | 18.9301 | 17.05281 | 14.72811 | 1.877285 | 1.420154 | 0.9045511
65.07988 | 18.9049 | 17.05426 | 14.72975 | 1.850641 | 1.42021 | 0.9042982
65.08988 | 18.8689 | 17.05571 | 14.73139 | 1.813193 | 1.420267 | 0.9040465
65.09988 | 18.8461 | 17.05716 | 14.73304 | 1.78894 | 1.420325 | 0.9037961
65.10987 | 18.825 | 17.05862 | 14.73468 | 1.766385 | 1.420384 | 0.9035472
65.11987 | 18.7961 | 17.06008 | 14.73633 | 1.736024 | 1.420443 | 0.9032991
65.12987 | 18.7695 | 17.06154 | 14.73799 | 1.707958 | 1.420504 | 0.9030523
65.13987 | 18.7509 | 17.06301 | 14.73964 | 1.687889 | 1.420565 | 0.9028067
65.14987 | 18.7181 | 17.06448 | 14.7413 | 1.653615 | 1.420626 | 0.9025622
65.15986 | 18.694 | 17.06596 | 14.74295 | 1.628039 | 1.420689 | 0.9023192
65.16986 | 18.6739 | 17.06744 | 14.74461 | 1.606457 | 1.420752 | 0.9020772
65.17986 | 18.6534 | 17.06893 | 14.74628 | 1.58447 | 1.420817 | 0.9018364
65.18986 | 18.6239 | 17.07042 | 14.74794 | 1.55348 | 1.420882 | 0.9015968
65.19986 | 18.6049 | 17.07191 | 14.74961 | 1.532985 | 1.420947 | 0.9013584
65.20986 | 18.578 | 17.07341 | 14.75128 | 1.504586 | 1.421014 | 0.9011212
65.21985 | 18.5555 | 17.07492 | 14.75295 | 1.480585 | 1.421081 | 0.9008854
65.22985 | 18.5318 | 17.07642 | 14.75462 | 1.455377 | 1.42115 | 0.9006506
65.23985 | 18.5055 | 17.07793 | 14.7563 | 1.427566 | 1.421219 | 0.900417
65.24985 | 18.4879 | 17.07945 | 14.75798 | 1.40845 | 1.421289 | 0.9001847
65.25985 | 18.465 | 17.08097 | 14.75966 | 1.38403 | 1.421359 | 0.8999535
65.26985 | 18.4413 | 17.08249 | 14.76134 | 1.358806 | 1.421431 | 0.8997235
65.27984 | 18.4248 | 17.08402 | 14.76302 | 1.34078 | 1.421503 | 0.899495
65.28984 | 18.3922 | 17.08555 | 14.76471 | 1.306648 | 1.421576 | 0.8992675
65.29984 | 18.3793 | 17.08709 | 14.7664 | 1.292211 | 1.42165 | 0.8990411
65.30984 | 18.3563 | 17.08863 | 14.76809 | 1.267671 | 1.421725 | 0.898816
65.31984 | 18.3325 | 17.09017 | 14.76978 | 1.242326 | 1.4218 | 0.8985921
65.32984 | 18.3102 | 17.09172 | 14.77148 | 1.218478 | 1.421876 | 0.8983694
65.33983 | 18.2922 | 17.09327 | 14.77317 | 1.198926 | 1.421954 | 0.8981481
65.34983 | 18.2705 | 17.09483 | 14.77487 | 1.17567 | 1.422032 | 0.8979277
65.35983 | 18.236 | 17.09639 | 14.77657 | 1.139608 | 1.42211 | 0.8977088
65.36983 | 18.2182 | 17.09796 | 14.77828 | 1.120243 | 1.42219 | 0.8974907
65.37983 | 18.1965 | 17.09953 | 14.77998 | 1.096974 | 1.42227 | 0.8972742
65.38983 | 18.1683 | 17.1011 | 14.78169 | 1.067201 | 1.422352 | 0.8970586
65.39982 | 18.1539 | 17.10267 | 14.7834 | 1.051225 | 1.422434 | 0.8968446
65.40982 | 18.1273 | 17.10426 | 14.78511 | 1.023044 | 1.422517 | 0.8966317
65.41982 | 18.0954 | 17.10584 | 14.78682 | 0.9895584 | 1.4226 | 0.8964197
65.42982 | 18.0788 | 17.10743 | 14.78854 | 0.9713687 | 1.422685 | 0.8962093
65.43982 | 18.0464 | 17.10902 | 14.79025 | 0.9373753 | 1.42277 | 0.8959998
65.44982 | 18.0324 | 17.11062 | 14.79197 | 0.9217776 | 1.422856 | 0.8957917
65.45981 | 18.0035 | 17.11222 | 14.79369 | 0.8912776 | 1.422943 | 0.8955848
65.46981 | 17.9825 | 17.11383 | 14.79542 | 0.8686722 | 1.423031 | 0.895379
65.47981 | 17.9552 | 17.11544 | 14.79714 | 0.8397625 | 1.42312 | 0.8951745
65.48981 | 17.9221 | 17.11705 | 14.79887 | 0.8050489 | 1.423209 | 0.8949711
65.49981 | 17.9117 | 17.11867 | 14.8006 | 0.7930312 | 1.423299 | 0.894769
65.50981 | 17.8776 | 17.12029 | 14.80233 | 0.7573097 | 1.42339 | 0.8945681
65.5198 | 17.852 | 17.12191 | 14.80406 | 0.7300856 | 1.423482 | 0.8943685
65.5298 | 17.8281 | 17.12354 | 14.8058 | 0.7045561 | 1.423575 | 0.89417
65.5398 | 17.8143 | 17.12518 | 14.80754 | 0.6891226 | 1.423668 | 0.8939727
65.5498 | 17.7888 | 17.12681 | 14.80928 | 0.6619851 | 1.423763 | 0.8937766
65.5598 | 17.7542 | 17.12846 | 14.81102 | 0.6257437 | 1.423858 | 0.8935817
65.56979 | 17.7444 | 17.1301 | 14.81276 | 0.6142999 | 1.423954 | 0.8933882
65.57979 | 17.7201 | 17.13175 | 14.8145 | 0.5883506 | 1.42405 | 0.8931957
65.58979 | 17.7007 | 17.1334 | 14.81625 | 0.5672973 | 1.424148 | 0.8930045
65.59979 | 17.676 | 17.13506 | 14.818 | 0.5409402 | 1.424246 | 0.8928144
65.60979 | 17.6579 | 17.13672 | 14.81975 | 0.5211792 | 1.424346 | 0.8926255
65.61979 | 17.6386 | 17.13839 | 14.8215 | 0.5002142 | 1.424446 | 0.8924378
65.62978 | 17.6129 | 17.14005 | 14.82326 | 0.472847 | 1.424546 | 0.8922515
65.63978 | 17.5945 | 17.14173 | 14.82501 | 0.4527741 | 1.424648 | 0.8920664
65.64978 | 17.5723 | 17.1434 | 14.82677 | 0.4288976 | 1.424751 | 0.8918822
65.65978 | 17.5438 | 17.14508 | 14.82853 | 0.3987169 | 1.424854 | 0.8916995
65.66978 | 17.5386 | 17.14677 | 14.83029 | 0.3918328 | 1.424958 | 0.8915176
65.67978 | 17.5172 | 17.14846 | 14.83206 | 0.3687444 | 1.425063 | 0.8913374
65.68977 | 17.4953 | 17.15015 | 14.83382 | 0.345154 | 1.425168 | 0.8911582
65.69977 | 17.4737 | 17.15184 | 14.83559 | 0.3218583 | 1.425275 | 0.89098
65.70977 | 17.4615 | 17.15354 | 14.83736 | 0.3079583 | 1.425382 | 0.8908033
65.71977 | 17.4407 | 17.15524 | 14.83913 | 0.2854551 | 1.42549 | 0.8906275
65.72977 | 17.4183 | 17.15695 | 14.8409 | 0.2613475 | 1.425599 | 0.8904531
65.73977 | 17.4056 | 17.15866 | 14.84267 | 0.2469366 | 1.425709 | 0.8902796
65.74976 | 17.391 | 17.16038 | 14.84445 | 0.2306231 | 1.42582 | 0.8901079
65.75976 | 17.3631 | 17.1621 | 14.84623 | 0.2010045 | 1.425931 | 0.889937
65.76976 | 17.3481 | 17.16382 | 14.84801 | 0.1842819 | 1.426043 | 0.8897673
65.77976 | 17.3239 | 17.16554 | 14.84979 | 0.1583557 | 1.426156 | 0.8895987
65.78976 | 17.3138 | 17.16727 | 14.85157 | 0.1465256 | 1.42627 | 0.8894314
65.79976 | 17.2811 | 17.16901 | 14.85336 | 0.1120919 | 1.426384 | 0.8892652
65.80975 | 17.271 | 17.17074 | 14.85514 | 0.1002561 | 1.4265 | 0.8891004
65.81975 | 17.2549 | 17.17249 | 14.85693 | 0.08241493 | 1.426616 | 0.8889366
65.82975 | 17.231 | 17.17423 | 14.85872 | 0.05676999 | 1.426733 | 0.888774
65.83975 | 17.2231 | 17.17598 | 14.86052 | 0.04712125 | 1.426851 | 0.8886126
65.84975 | 17.205 | 17.17773 | 14.86231 | 0.02726894 | 1.426969 | 0.8884523
65.85975 | 17.1934 | 17.17949 | 14.86411 | 0.01391288 | 1.427088 | 0.8882932
65.86974 | 17.1659 | 17.18125 | 14.8659 | -0.01534509 | 1.427208 | 0.8881355
65.87974 | 17.1531 | 17.18301 | 14.8677 | -0.02990849 | 1.427329 | 0.8879788
65.88974 | 17.1385 | 17.18478 | 14.8695 | -0.04627551 | 1.427451 | 0.8878232
65.89974 | 17.1235 | 17.18655 | 14.8713 | -0.06304625 | 1.427573 | 0.8876689
65.90974 | 17.1114 | 17.18832 | 14.87311 | -0.07692057 | 1.427697 | 0.8875157
65.91974 | 17.0982 | 17.1901 | 14.87491 | -0.09189859 | 1.427821 | 0.8873637
65.92973 | 17.0702 | 17.19188 | 14.87672 | -0.1216785 | 1.427945 | 0.8872131
65.93973 | 17.0568 | 17.19366 | 14.87853 | -0.1368637 | 1.428071 | 0.8870634
65.94973 | 17.0553 | 17.19545 | 14.88034 | -0.1401526 | 1.428197 | 0.8869149
65.95973 | 17.0309 | 17.19725 | 14.88215 | -0.166345 | 1.428325 | 0.8867675
65.96973 | 17.0266 | 17.19904 | 14.88397 | -0.1724411 | 1.428453 | 0.8866213
65.97972 | 17.014 | 17.20084 | 14.88578 | -0.1868389 | 1.428581 | 0.8864765
65.98972 | 17.0065 | 17.20264 | 14.8876 | -0.196142 | 1.428711 | 0.8863326
65.99972 | 16.9855 | 17.20445 | 14.88942 | -0.2189487 | 1.428841 | 0.8861899
66.00972 | 16.9784 | 17.20626 | 14.89124 | -0.227859 | 1.428972 | 0.8860484
66.01972 | 16.9736 | 17.20807 | 14.89306 | -0.2344728 | 1.429104 | 0.885908
66.02972 | 16.947 | 17.20989 | 14.89489 | -0.26289 | 1.429236 | 0.8857687
66.03971 | 16.9476 | 17.21171 | 14.89671 | -0.2641091 | 1.429369 | 0.8856308
66.04971 | 16.935 | 17.21353 | 14.89854 | -0.2785333 | 1.429503 | 0.8854938
66.05971 | 16.9252 | 17.21536 | 14.90036 | -0.290161 | 1.429638 | 0.885358
66.06971 | 16.9081 | 17.21719 | 14.9022 | -0.3090924 | 1.429774 | 0.8852234
66.07971 | 16.8893 | 17.21903 | 14.90403 | -0.3297272 | 1.42991 | 0.8850899
66.08971 | 16.8921 | 17.22087 | 14.90586 | -0.3287654 | 1.430047 | 0.8849575
66.0997 | 16.8774 | 17.22271 | 14.90769 | -0.3453052 | 1.430185 | 0.8848265
66.1097 | 16.8734 | 17.22455 | 14.90953 | -0.3511503 | 1.430323 | 0.8846964
66.1197 | 16.861 | 17.2264 | 14.91137 | -0.3653988 | 1.430463 | 0.8845674
66.1297 | 16.8618 | 17.22825 | 14.91321 | -0.3664508 | 1.430603 | 0.8844396
66.1397 | 16.8409 | 17.23011 | 14.91505 | -0.3892061 | 1.430743 | 0.884313
66.1497 | 16.8453 | 17.23196 | 14.91689 | -0.3866649 | 1.430885 | 0.8841874
66.15969 | 16.8341 | 17.23383 | 14.91874 | -0.3997251 | 1.431027 | 0.8840631
66.16969 | 16.8258 | 17.23569 | 14.92058 | -0.4098906 | 1.43117 | 0.8839399
66.17969 | 16.8105 | 17.23756 | 14.92243 | -0.4270595 | 1.431314 | 0.8838177
66.18969 | 16.8153 | 17.23943 | 14.92428 | -0.4241317 | 1.431458 | 0.8836967
66.19969 | 16.8041 | 17.24131 | 14.92613 | -0.4372073 | 1.431603 | 0.8835768
66.20969 | 16.8004 | 17.24319 | 14.92798 | -0.4427862 | 1.431749 | 0.883458
66.21968 | 16.7923 | 17.24507 | 14.92983 | -0.4527665 | 1.431896 | 0.8833404
66.22968 | 16.789 | 17.24695 | 14.93169 | -0.457952 | 1.432043 | 0.8832238
66.23968 | 16.7871 | 17.24884 | 14.93354 | -0.4617408 | 1.432191 | 0.8831085
66.24968 | 16.7762 | 17.25073 | 14.9354 | -0.4745328 | 1.43234 | 0.8829941
66.25968 | 16.7799 | 17.25263 | 14.93726 | -0.4727282 | 1.432489 | 0.8828809
66.26968 | 16.7815 | 17.25453 | 14.93912 | -0.4730268 | 1.432639 | 0.8827687
66.27967 | 16.7754 | 17.25643 | 14.94098 | -0.4810268 | 1.43279 | 0.8826578
66.28967 | 16.7741 | 17.25833 | 14.94284 | -0.4842318 | 1.432941 | 0.8825479
66.29967 | 16.7809 | 17.26024 | 14.94471 | -0.4793402 | 1.433094 | 0.8824391
66.30967 | 16.7731 | 17.26215 | 14.94657 | -0.4890517 | 1.433247 | 0.8823314
66.31967 | 16.7679 | 17.26407 | 14.94844 | -0.4961664 | 1.4334 | 0.8822247
66.32967 | 16.7732 | 17.26598 | 14.95031 | -0.4927845 | 1.433555 | 0.8821193
66.33966 | 16.774 | 17.2679 | 14.95218 | -0.4939036 | 1.433709 | 0.8820149
66.34966 | 16.7625 | 17.26983 | 14.95405 | -0.5073278 | 1.433865 | 0.8819115
66.35966 | 16.7642 | 17.27176 | 14.95592 | -0.5075553 | 1.434021 | 0.8818093
66.36966 | 16.7699 | 17.27369 | 14.9578 | -0.5037859 | 1.434179 | 0.881708
66.37966 | 16.7705 | 17.27562 | 14.95968 | -0.5051196 | 1.434336 | 0.881608
66.38965 | 16.7678 | 17.27755 | 14.96155 | -0.5097544 | 1.434494 | 0.881509
66.39965 | 16.7701 | 17.27949 | 14.96343 | -0.5093944 | 1.434653 | 0.8814111
66.40965 | 16.7765 | 17.28144 | 14.96531 | -0.5049375 | 1.434813 | 0.8813142
66.41965 | 16.7743 | 17.28338 | 14.96719 | -0.5090835 | 1.434974 | 0.8812184
66.42965 | 16.7812 | 17.28533 | 14.96907 | -0.5041327 | 1.435135 | 0.8811236
66.43965 | 16.7727 | 17.28728 | 14.97096 | -0.5145849 | 1.435296 | 0.88103
66.44964 | 16.7818 | 17.28924 | 14.97284 | -0.5074382 | 1.435459 | 0.8809373
66.45964 | 16.7783 | 17.2912 | 14.97473 | -0.5128966 | 1.435622 | 0.8808459
66.46964 | 16.7783 | 17.29316 | 14.97662 | -0.5148578 | 1.435785 | 0.8807553
66.47964 | 16.7869 | 17.29512 | 14.97851 | -0.5082223 | 1.435949 | 0.880666
66.48964 | 16.7759 | 17.29709 | 14.9804 | -0.5211895 | 1.436114 | 0.8805774
66.49964 | 16.7807 | 17.29906 | 14.98229 | -0.5183599 | 1.43628 | 0.8804902
66.50963 | 16.7814 | 17.30103 | 14.98418 | -0.5196311 | 1.436446 | 0.8804039
66.51963 | 16.7909 | 17.30301 | 14.98608 | -0.5121073 | 1.436613 | 0.8803186
66.52963 | 16.7857 | 17.30499 | 14.98797 | -0.5192865 | 1.43678 | 0.8802344
66.53963 | 16.7947 | 17.30697 | 14.98987 | -0.5122686 | 1.436948 | 0.8801512
66.54963 | 16.7937 | 17.30895 | 14.99177 | -0.5152537 | 1.437117 | 0.880069
66.55963 | 16.7904 | 17.31094 | 14.99367 | -0.5205417 | 1.437286 | 0.8799879
66.56962 | 16.7961 | 17.31293 | 14.99557 | -0.5168305 | 1.437456 | 0.8799079
66.57962 | 16.7926 | 17.31492 | 14.99747 | -0.5223242 | 1.437626 | 0.8798288
66.58962 | 16.8008 | 17.31692 | 14.99937 | -0.5161208 | 1.437797 | 0.8797508
66.59962 | 16.7957 | 17.31892 | 15.00128 | -0.5232204 | 1.437969 | 0.8796738
66.60962 | 16.7985 | 17.32092 | 15.00318 | -0.5224225 | 1.438141 | 0.8795978
66.61962 | 16.7975 | 17.32293 | 15.00509 | -0.5254278 | 1.438314 | 0.8795228
66.62961 | 16.7977 | 17.32493 | 15.007 | -0.5272337 | 1.438488 | 0.8794489
66.63961 | 16.7818 | 17.32694 | 15.00891 | -0.5451444 | 1.438662 | 0.8793759
66.64961 | 16.7887 | 17.32896 | 15.01082 | -0.5402579 | 1.438836 | 0.8793039
66.65961 | 16.7886 | 17.33097 | 15.01273 | -0.5423743 | 1.439011 | 0.8792329
66.66961 | 16.7911 | 17.33299 | 15.01464 | -0.5418934 | 1.439187 | 0.879163
66.67961 | 16.7801 | 17.33502 | 15.01656 | -0.5549152 | 1.439364 | 0.879094
66.6896 | 16.7789 | 17.33704 | 15.01847 | -0.5581377 | 1.43954 | 0.8790261
66.6996 | 16.7704 | 17.33907 | 15.02039 | -0.568665 | 1.439718 | 0.8789591
66.7096 | 16.7727 | 17.34109 | 15.02231 | -0.568395 | 1.439896 | 0.8788931
66.7196 | 16.7581 | 17.34313 | 15.02423 | -0.5850277 | 1.440074 | 0.8788281
66.7296 | 16.7486 | 17.34516 | 15.02615 | -0.5965631 | 1.440254 | 0.878764
66.7396 | 16.7439 | 17.3472 | 15.02807 | -0.6033011 | 1.440433 | 0.8787009
66.74959 | 16.7348 | 17.34924 | 15.02999 | -0.6144397 | 1.440613 | 0.8786389
66.75959 | 16.719 | 17.35128 | 15.03191 | -0.6322832 | 1.440794 | 0.8785778
66.76959 | 16.7014 | 17.35333 | 15.03384 | -0.6519291 | 1.440975 | 0.8785176
66.77959 | 16.6851 | 17.35538 | 15.03576 | -0.6702777 | 1.441157 | 0.8784584
66.78959 | 16.6735 | 17.35743 | 15.03769 | -0.6839289 | 1.44134 | 0.8784002
66.79958 | 16.6522 | 17.35948 | 15.03962 | -0.7072806 | 1.441522 | 0.8783429
66.80958 | 16.6369 | 17.36154 | 15.04154 | -0.724637 | 1.441706 | 0.8782866
66.81958 | 16.6256 | 17.3636 | 15.04348 | -0.7379959 | 1.441889 | 0.8782312
66.82958 | 16.5961 | 17.36566 | 15.04541 | -0.7695575 | 1.442074 | 0.8781768
66.83958 | 16.5791 | 17.36772 | 15.04734 | -0.7886214 | 1.442259 | 0.8781233
66.84958 | 16.5588 | 17.36979 | 15.04927 | -0.8109879 | 1.442444 | 0.8780707
66.85957 | 16.5379 | 17.37185 | 15.05121 | -0.833955 | 1.44263 | 0.8780192
66.86957 | 16.5074 | 17.37393 | 15.05314 | -0.8665265 | 1.442816 | 0.8779685
66.87957 | 16.4793 | 17.376 | 15.05508 | -0.8967004 | 1.443003 | 0.8779187
66.88957 | 16.459 | 17.37808 | 15.05702 | -0.9190769 | 1.443191 | 0.8778698
66.89957 | 16.4334 | 17.38016 | 15.05896 | -0.9467558 | 1.443378 | 0.877822
66.90957 | 16.3989 | 17.38224 | 15.0609 | -0.9833372 | 1.443567 | 0.877775
66.91956 | 16.3643 | 17.38432 | 15.06283 | -1.020019 | 1.443755 | 0.877729
66.92956 | 16.3452 | 17.38641 | 15.06478 | -1.041205 | 1.443945 | 0.8776838
66.93956 | 16.313 | 17.38849 | 15.06672 | -1.075494 | 1.444134 | 0.8776396
66.94956 | 16.2842 | 17.39058 | 15.06866 | -1.106385 | 1.444325 | 0.8775962
66.95956 | 16.2595 | 17.39268 | 15.07061 | -1.133178 | 1.444515 | 0.8775537
66.96956 | 16.2254 | 17.39477 | 15.07256 | -1.169374 | 1.444706 | 0.8775122
66.97955 | 16.1942 | 17.39687 | 15.0745 | -1.202669 | 1.444898 | 0.8774715
66.98955 | 16.1621 | 17.39897 | 15.07645 | -1.23687 | 1.445089 | 0.8774317
66.99955 | 16.1365 | 17.40107 | 15.0784 | -1.264572 | 1.445282 | 0.8773929
67.00955 | 16.1057 | 17.40318 | 15.08035 | -1.297477 | 1.445475 | 0.8773548
67.01955 | 16.072 | 17.40528 | 15.0823 | -1.333285 | 1.445668 | 0.8773178
67.02955 | 16.0404 | 17.40739 | 15.08425 | -1.366994 | 1.445862 | 0.8772814
67.03954 | 16.0116 | 17.4095 | 15.0862 | -1.397904 | 1.446056 | 0.8772461
67.04954 | 15.9853 | 17.41162 | 15.08816 | -1.426318 | 1.44625 | 0.8772117
67.05954 | 15.9423 | 17.41373 | 15.09011 | -1.471434 | 1.446445 | 0.8771779
67.06954 | 15.9205 | 17.41585 | 15.09207 | -1.495352 | 1.44664 | 0.8771453
67.07954 | 15.8961 | 17.41797 | 15.09402 | -1.521873 | 1.446836 | 0.8771132
67.08954 | 15.8681 | 17.4201 | 15.09598 | -1.551996 | 1.447032 | 0.8770823
67.09953 | 15.8355 | 17.42222 | 15.09794 | -1.586718 | 1.447228 | 0.8770521
67.10953 | 15.8096 | 17.42435 | 15.0999 | -1.614746 | 1.447425 | 0.8770227
67.11953 | 15.784 | 17.42647 | 15.10186 | -1.642475 | 1.447623 | 0.8769941
67.12953 | 15.7514 | 17.42861 | 15.10382 | -1.677206 | 1.44782 | 0.8769664
67.13953 | 15.7222 | 17.43074 | 15.10578 | -1.70854 | 1.448018 | 0.8769395
67.14952 | 15.6972 | 17.43287 | 15.10774 | -1.735673 | 1.448216 | 0.8769134
67.15952 | 15.6716 | 17.43501 | 15.10971 | -1.76341 | 1.448415 | 0.8768882
67.16952 | 15.6326 | 17.43715 | 15.11167 | -1.80455 | 1.448614 | 0.8768638
67.17952 | 15.6131 | 17.43929 | 15.11364 | -1.826192 | 1.448814 | 0.8768401
67.18952 | 15.5763 | 17.44144 | 15.1156 | -1.865135 | 1.449014 | 0.8768174
67.19952 | 15.5617 | 17.44358 | 15.11757 | -1.881881 | 1.449214 | 0.8767955
67.20951 | 15.5282 | 17.44573 | 15.11954 | -1.917527 | 1.449414 | 0.8767742
67.21951 | 15.5034 | 17.44788 | 15.12151 | -1.944477 | 1.449615 | 0.8767538
67.22951 | 15.4805 | 17.45003 | 15.12348 | -1.969528 | 1.449816 | 0.8767342
67.23951 | 15.4532 | 17.45218 | 15.12545 | -1.998982 | 1.450017 | 0.8767154
67.24951 | 15.4374 | 17.45434 | 15.12742 | -2.016937 | 1.450219 | 0.8766974
67.25951 | 15.4088 | 17.4565 | 15.12939 | -2.047695 | 1.450421 | 0.8766803
67.2695 | 15.3849 | 17.45865 | 15.13137 | -2.073752 | 1.450623 | 0.8766638
67.2795 | 15.3646 | 17.46081 | 15.13334 | -2.096214 | 1.450826 | 0.8766482
67.2895 | 15.3409 | 17.46298 | 15.13531 | -2.122077 | 1.451029 | 0.8766332
67.2995 | 15.321 | 17.46514 | 15.13729 | -2.144142 | 1.451232 | 0.8766191
67.3095 | 15.2925 | 17.46731 | 15.13927 | -2.174809 | 1.451436 | 0.8766057
67.3195 | 15.2808 | 17.46948 | 15.14124 | -2.188677 | 1.45164 | 0.8765931
67.32949 | 15.2494 | 17.47165 | 15.14322 | -2.222246 | 1.451844 | 0.8765812
67.33949 | 15.2366 | 17.47382 | 15.1452 | -2.237218 | 1.452048 | 0.8765702
67.34949 | 15.2212 | 17.47599 | 15.14718 | -2.254792 | 1.452253 | 0.8765598
67.35949 | 15.2079 | 17.47817 | 15.14916 | -2.270268 | 1.452458 | 0.8765502
67.36949 | 15.1875 | 17.48035 | 15.15114 | -2.292846 | 1.452663 | 0.8765412
67.37949 | 15.1637 | 17.48253 | 15.15312 | -2.318825 | 1.452869 | 0.8765332
67.38948 | 15.1516 | 17.4847 | 15.1551 | -2.333104 | 1.453074 | 0.8765256
67.39948 | 15.1459 | 17.48689 | 15.15709 | -2.340987 | 1.45328 | 0.876519
67.40948 | 15.1209 | 17.48907 | 15.15907 | -2.368172 | 1.453486 | 0.876513
67.41948 | 15.1013 | 17.49126 | 15.16106 | -2.389958 | 1.453693 | 0.8765077
67.42948 | 15.0924 | 17.49345 | 15.16304 | -2.401046 | 1.453899 | 0.8765031
67.43948 | 15.0746 | 17.49564 | 15.16503 | -2.421035 | 1.454106 | 0.8764993
67.44947 | 15.0557 | 17.49782 | 15.16702 | -2.442124 | 1.454313 | 0.8764961
67.45947 | 15.0325 | 17.50002 | 15.169 | -2.467517 | 1.45452 | 0.8764936
67.46947 | 15.0235 | 17.50221 | 15.17099 | -2.478711 | 1.454728 | 0.8764919
67.47947 | 15.0149 | 17.50441 | 15.17298 | -2.489507 | 1.454935 | 0.8764908
67.48947 | 14.9936 | 17.50661 | 15.17497 | -2.513005 | 1.455144 | 0.8764904
67.49947 | 14.9764 | 17.5088 | 15.17696 | -2.532404 | 1.455352 | 0.8764907
67.50946 | 14.9711 | 17.511 | 15.17895 | -2.539903 | 1.45556 | 0.8764917
67.51946 | 14.9505 | 17.5132 | 15.18094 | -2.562705 | 1.455768 | 0.8764933
67.52946 | 14.9293 | 17.51541 | 15.18294 | -2.586108 | 1.455977 | 0.8764955
67.53946 | 14.9212 | 17.51761 | 15.18493 | -2.596413 | 1.456186 | 0.8764985
67.54946 | 14.9064 | 17.51982 | 15.18692 | -2.61342 | 1.456395 | 0.8765021
67.55945 | 14.8903 | 17.52203 | 15.18892 | -2.631726 | 1.456604 | 0.8765063
67.56945 | 14.8628 | 17.52424 | 15.19091 | -2.661436 | 1.456813 | 0.8765113
67.57945 | 14.8531 | 17.52645 | 15.19291 | -2.673346 | 1.457022 | 0.8765168
67.58945 | 14.839 | 17.52866 | 15.1949 | -2.689659 | 1.457232 | 0.876523
67.59945 | 14.8233 | 17.53087 | 15.1969 | -2.707573 | 1.457442 | 0.8765298
67.60945 | 14.7957 | 17.53309 | 15.1989 | -2.737388 | 1.457652 | 0.8765373
67.61944 | 14.7896 | 17.5353 | 15.2009 | -2.745702 | 1.457861 | 0.8765453
67.62944 | 14.7784 | 17.53752 | 15.20289 | -2.75912 | 1.458072 | 0.876554
67.63944 | 14.7525 | 17.53974 | 15.20489 | -2.787239 | 1.458282 | 0.8765633
67.64944 | 14.7326 | 17.54196 | 15.20689 | -2.80936 | 1.458492 | 0.8765732
67.65944 | 14.7208 | 17.54418 | 15.20889 | -2.823382 | 1.458703 | 0.8765838
67.66944 | 14.7123 | 17.5464 | 15.2109 | -2.834105 | 1.458913 | 0.8765949
67.67943 | 14.6835 | 17.54863 | 15.2129 | -2.865127 | 1.459124 | 0.8766066
67.68943 | 14.6735 | 17.55085 | 15.2149 | -2.877352 | 1.459335 | 0.8766189
67.69943 | 14.6593 | 17.55308 | 15.2169 | -2.893779 | 1.459546 | 0.8766318
67.70943 | 14.6374 | 17.55531 | 15.21891 | -2.917907 | 1.459757 | 0.8766453
67.71943 | 14.6193 | 17.55754 | 15.22091 | -2.938237 | 1.459968 | 0.8766594
67.72943 | 14.6013 | 17.55977 | 15.22291 | -2.958467 | 1.460179 | 0.876674
67.73942 | 14.5838 | 17.562 | 15.22492 | -2.978196 | 1.46039 | 0.8766891
67.74942 | 14.5686 | 17.56423 | 15.22692 | -2.995629 | 1.460601 | 0.8767049
67.75942 | 14.5555 | 17.56646 | 15.22893 | -3.010963 | 1.460812 | 0.8767212
67.76942 | 14.5328 | 17.5687 | 15.23094 | -3.035898 | 1.461024 | 0.8767381
67.77942 | 14.5243 | 17.57093 | 15.23294 | -3.046634 | 1.461235 | 0.8767555
67.78942 | 14.5039 | 17.57317 | 15.23495 | -3.069272 | 1.461447 | 0.8767734
67.79941 | 14.4945 | 17.57541 | 15.23696 | -3.080908 | 1.461658 | 0.8767918
67.80941 | 14.4696 | 17.57765 | 15.23897 | -3.108047 | 1.461869 | 0.8768108
67.81941 | 14.4537 | 17.57989 | 15.24098 | -3.126188 | 1.462081 | 0.8768303
67.82941 | 14.4334 | 17.58213 | 15.24299 | -3.148729 | 1.462292 | 0.8768505
67.83941 | 14.4237 | 17.58437 | 15.245 | -3.160671 | 1.462504 | 0.876871
67.84941 | 14.402 | 17.58661 | 15.24701 | -3.184615 | 1.462716 | 0.8768921
67.8594 | 14.3853 | 17.58886 | 15.24902 | -3.203557 | 1.462927 | 0.8769138
67.8694 | 14.3688 | 17.5911 | 15.25103 | -3.222303 | 1.463139 | 0.8769359
67.8794 | 14.35 | 17.59335 | 15.25304 | -3.243349 | 1.46335 | 0.8769584
67.8894 | 14.3343 | 17.5956 | 15.25505 | -3.261296 | 1.463562 | 0.8769816
67.8994 | 14.3186 | 17.59784 | 15.25707 | -3.279244 | 1.463773 | 0.8770052
67.9094 | 14.3028 | 17.60009 | 15.25908 | -3.297293 | 1.463985 | 0.8770292
67.91939 | 14.2884 | 17.60234 | 15.26109 | -3.313941 | 1.464196 | 0.8770537
67.92939 | 14.2715 | 17.60459 | 15.26311 | -3.333092 | 1.464408 | 0.8770788
67.93939 | 14.2497 | 17.60684 | 15.26512 | -3.357144 | 1.464619 | 0.8771043
67.94939 | 14.2386 | 17.6091 | 15.26714 | -3.370496 | 1.464831 | 0.8771302
67.95939 | 14.2214 | 17.61135 | 15.26915 | -3.38995 | 1.465042 | 0.8771567
67.96938 | 14.2009 | 17.6136 | 15.27116 | -3.412701 | 1.465253 | 0.8771835
67.97938 | 14.1814 | 17.61586 | 15.27318 | -3.434456 | 1.465464 | 0.8772108
67.98938 | 14.1671 | 17.61811 | 15.2752 | -3.451012 | 1.465676 | 0.8772386
67.99938 | 14.1512 | 17.62037 | 15.27721 | -3.469168 | 1.465887 | 0.8772668
68.00938 | 14.1277 | 17.62263 | 15.27923 | -3.494926 | 1.466098 | 0.8772954
68.01938 | 14.1076 | 17.62488 | 15.28125 | -3.517283 | 1.466309 | 0.8773245
68.02937 | 14.0982 | 17.62714 | 15.28327 | -3.52894 | 1.466519 | 0.8773539
68.03937 | 14.082 | 17.6294 | 15.28529 | -3.547399 | 1.46673 | 0.8773839
68.04937 | 14.0626 | 17.63166 | 15.2873 | -3.569059 | 1.466941 | 0.8774142
68.05937 | 14.0457 | 17.63392 | 15.28932 | -3.588219 | 1.467151 | 0.8774449
68.06937 | 14.0316 | 17.63618 | 15.29134 | -3.604581 | 1.467362 | 0.877476
68.07937 | 14.01 | 17.63844 | 15.29336 | -3.628442 | 1.467572 | 0.8775075
68.08936 | 13.9911 | 17.6407 | 15.29538 | -3.649603 | 1.467782 | 0.8775393
68.09936 | 13.986 | 17.64297 | 15.2974 | -3.656966 | 1.467992 | 0.8775717
68.10936 | 13.9629 | 17.64523 | 15.29942 | -3.682329 | 1.468202 | 0.8776043
68.11936 | 13.9472 | 17.64749 | 15.30144 | -3.700293 | 1.468412 | 0.8776375
68.12936 | 13.926 | 17.64976 | 15.30347 | -3.723758 | 1.468622 | 0.8776709
68.13936 | 13.922 | 17.65202 | 15.30549 | -3.730023 | 1.468832 | 0.8777045
68.14935 | 13.8955 | 17.65429 | 15.30751 | -3.758787 | 1.469041 | 0.8777388
68.15935 | 13.8854 | 17.65655 | 15.30953 | -3.771153 | 1.46925 | 0.8777733
68.16935 | 13.8677 | 17.65882 | 15.31155 | -3.791119 | 1.469459 | 0.877808
68.17935 | 13.8641 | 17.66109 | 15.31357 | -3.796986 | 1.469668 | 0.8778433
68.18935 | 13.8472 | 17.66335 | 15.3156 | -3.816154 | 1.469877 | 0.8778789
68.19935 | 13.8318 | 17.66562 | 15.31762 | -3.833822 | 1.470086 | 0.8779147
68.20934 | 13.8192 | 17.66789 | 15.31964 | -3.848688 | 1.470294 | 0.8779508
68.21934 | 13.8122 | 17.67016 | 15.32167 | -3.857956 | 1.470502 | 0.8779873
68.22934 | 13.8011 | 17.67243 | 15.32369 | -3.871325 | 1.47071 | 0.8780242
68.23934 | 13.7793 | 17.67469 | 15.32572 | -3.895395 | 1.470918 | 0.8780613
68.24934 | 13.7782 | 17.67696 | 15.32774 | -3.898764 | 1.471126 | 0.8780988
68.25934 | 13.77 | 17.67923 | 15.32976 | -3.909235 | 1.471333 | 0.8781366
68.26933 | 13.7573 | 17.6815 | 15.33179 | -3.924203 | 1.47154 | 0.8781746
68.27933 | 13.7447 | 17.68377 | 15.33381 | -3.939073 | 1.471747 | 0.8782129
68.28933 | 13.7346 | 17.68604 | 15.33584 | -3.951444 | 1.471954 | 0.8782515
68.29933 | 13.7325 | 17.68832 | 15.33786 | -3.955815 | 1.472161 | 0.8782905
68.30933 | 13.7235 | 17.69059 | 15.33989 | -3.967087 | 1.472367 | 0.8783296
68.31933 | 13.7112 | 17.69286 | 15.34192 | -3.981658 | 1.472573 | 0.878369
68.32932 | 13.7107 | 17.69513 | 15.34394 | -3.984428 | 1.472779 | 0.8784087
68.33932 | 13.7004 | 17.6974 | 15.34597 | -3.997 | 1.472984 | 0.8784487
68.34932 | 13.6896 | 17.69967 | 15.34799 | -4.010072 | 1.47319 | 0.8784888
68.35932 | 13.6902 | 17.70194 | 15.35002 | -4.011744 | 1.473395 | 0.8785294
68.36932 | 13.6815 | 17.70422 | 15.35205 | -4.022717 | 1.4736 | 0.8785701
68.37931 | 13.6698 | 17.70649 | 15.35407 | -4.036687 | 1.473804 | 0.878611
68.38931 | 13.6641 | 17.70876 | 15.3561 | -4.04466 | 1.474008 | 0.8786522
68.39931 | 13.6596 | 17.71103 | 15.35813 | -4.051432 | 1.474212 | 0.8786936
68.40931 | 13.6523 | 17.71331 | 15.36015 | -4.061005 | 1.474416 | 0.8787352
68.41931 | 13.6449 | 17.71558 | 15.36218 | -4.070678 | 1.47462 | 0.8787771
68.42931 | 13.6341 | 17.71785 | 15.36421 | -4.083751 | 1.474823 | 0.8788191
68.4393 | 13.6353 | 17.72012 | 15.36623 | -4.084821 | 1.475025 | 0.8788612
68.4493 | 13.6286 | 17.72239 | 15.36826 | -4.093794 | 1.475228 | 0.8789038
68.4593 | 13.6199 | 17.72467 | 15.37029 | -4.104767 | 1.47543 | 0.8789465
68.4693 | 13.6103 | 17.72694 | 15.37232 | -4.11664 | 1.475632 | 0.8789893
68.4793 | 13.6082 | 17.72921 | 15.37435 | -4.121013 | 1.475834 | 0.8790323
68.4893 | 13.6001 | 17.73149 | 15.37638 | -4.131386 | 1.476035 | 0.8790755
68.49929 | 13.5867 | 17.73376 | 15.3784 | -4.147056 | 1.476236 | 0.8791188
68.50929 | 13.5786 | 17.73603 | 15.38043 | -4.157428 | 1.476436 | 0.8791623
68.51929 | 13.5787 | 17.7383 | 15.38246 | -4.159601 | 1.476637 | 0.8792061
68.52929 | 13.5681 | 17.74057 | 15.38449 | -4.172473 | 1.476837 | 0.8792499
68.53929 | 13.5566 | 17.74285 | 15.38652 | -4.186245 | 1.477036 | 0.8792939
68.54929 | 13.5568 | 17.74512 | 15.38854 | -4.188317 | 1.477235 | 0.879338
68.55928 | 13.5384 | 17.74739 | 15.39057 | -4.208987 | 1.477434 | 0.8793822
68.56928 | 13.5362 | 17.74966 | 15.3926 | -4.213458 | 1.477633 | 0.8794266
68.57928 | 13.5262 | 17.75193 | 15.39463 | -4.22573 | 1.477831 | 0.8794713
68.58928 | 13.5222 | 17.7542 | 15.39666 | -4.232001 | 1.478028 | 0.8795159
68.59928 | 13.5102 | 17.75647 | 15.39869 | -4.246272 | 1.478226 | 0.8795607
68.60928 | 13.5082 | 17.75874 | 15.40071 | -4.250542 | 1.478423 | 0.8796056
68.61927 | 13.4909 | 17.76101 | 15.40274 | -4.27011 | 1.478619 | 0.8796504
68.62927 | 13.4918 | 17.76328 | 15.40477 | -4.27148 | 1.478815 | 0.8796955
68.63927 | 13.4802 | 17.76555 | 15.4068 | -4.28535 | 1.479011 | 0.8797408
68.64927 | 13.4754 | 17.76782 | 15.40883 | -4.292419 | 1.479207 | 0.8797861
68.65927 | 13.4635 | 17.77009 | 15.41086 | -4.306589 | 1.479402 | 0.8798314
68.66927 | 13.4648 | 17.77236 | 15.41288 | -4.307557 | 1.479596 | 0.8798769
68.67926 | 13.4625 | 17.77462 | 15.41491 | -4.312123 | 1.47979 | 0.8799223
68.68926 | 13.4502 | 17.77689 | 15.41694 | -4.326691 | 1.479984 | 0.8799679
68.69926 | 13.4429 | 17.77916 | 15.41897 | -4.336258 | 1.480177 | 0.8800135
68.70926 | 13.4422 | 17.78143 | 15.421 | -4.339225 | 1.48037 | 0.8800592
68.71926 | 13.441 | 17.78369 | 15.42302 | -4.342692 | 1.480563 | 0.880105
68.72926 | 13.4347 | 17.78596 | 15.42505 | -4.351258 | 1.480755 | 0.8801508
68.73925 | 13.4242 | 17.78822 | 15.42708 | -4.364021 | 1.480946 | 0.8801965
68.74925 | 13.4263 | 17.79049 | 15.42911 | -4.364186 | 1.481137 | 0.8802424
68.75925 | 13.4262 | 17.79275 | 15.43114 | -4.366551 | 1.481328 | 0.8802883
68.76925 | 13.418 | 17.79502 | 15.43316 | -4.377015 | 1.481518 | 0.8803342
68.77925 | 13.4103 | 17.79728 | 15.43519 | -4.386979 | 1.481708 | 0.8803801
68.78924 | 13.4122 | 17.79954 | 15.43722 | -4.387339 | 1.481897 | 0.8804261
68.79924 | 13.411 | 17.8018 | 15.43924 | -4.390802 | 1.482085 | 0.880472
68.80924 | 13.4073 | 17.80406 | 15.44127 | -4.396763 | 1.482274 | 0.8805179
68.81924 | 13.4 | 17.80632 | 15.4433 | -4.406324 | 1.482461 | 0.8805639
68.82924 | 13.3946 | 17.80858 | 15.44533 | -4.413985 | 1.482649 | 0.8806098
68.83924 | 13.4023 | 17.81084 | 15.44735 | -4.408545 | 1.482835 | 0.8806557
68.84923 | 13.399 | 17.8131 | 15.44938 | -4.414102 | 1.483022 | 0.8807016
68.85923 | 13.3898 | 17.81536 | 15.45141 | -4.42556 | 1.483207 | 0.8807474
68.86923 | 13.3884 | 17.81762 | 15.45343 | -4.429218 | 1.483393 | 0.8807932
68.87923 | 13.3895 | 17.81987 | 15.45546 | -4.430375 | 1.483577 | 0.880839
68.88923 | 13.3932 | 17.82213 | 15.45748 | -4.428931 | 1.483762 | 0.8808848
68.89923 | 13.3787 | 17.82439 | 15.45951 | -4.445687 | 1.483945 | 0.8809305
68.90922 | 13.378 | 17.82664 | 15.46153 | -4.448639 | 1.484128 | 0.8809759
68.91922 | 13.3859 | 17.82889 | 15.46356 | -4.442993 | 1.484311 | 0.8810216
68.92922 | 13.3824 | 17.83115 | 15.46559 | -4.448746 | 1.484493 | 0.8810671
68.93922 | 13.3787 | 17.8334 | 15.46761 | -4.454699 | 1.484675 | 0.8811126
68.94922 | 13.3786 | 17.83565 | 15.46964 | -4.45705 | 1.484856 | 0.8811579
68.95922 | 13.3776 | 17.8379 | 15.47166 | -4.460301 | 1.485036 | 0.8812032
68.96921 | 13.3823 | 17.84015 | 15.47368 | -4.457849 | 1.485216 | 0.8812483
68.97921 | 13.3748 | 17.8424 | 15.47571 | -4.467597 | 1.485395 | 0.8812933
68.98921 | 13.3776 | 17.84465 | 15.47773 | -4.467046 | 1.485574 | 0.8813383
68.99921 | 13.3798 | 17.84689 | 15.47976 | -4.467093 | 1.485752 | 0.8813832
69.00921 | 13.3812 | 17.84914 | 15.48178 | -4.467939 | 1.48593 | 0.8814279
69.01921 | 13.3765 | 17.85138 | 15.4838 | -4.474884 | 1.486107 | 0.8814726
69.0292 | 13.3812 | 17.85363 | 15.48583 | -4.472426 | 1.486283 | 0.8815171
69.0392 | 13.3771 | 17.85587 | 15.48785 | -4.478769 | 1.486459 | 0.8815615
69.0492 | 13.3778 | 17.85811 | 15.48987 | -4.480312 | 1.486635 | 0.8816057
69.0592 | 13.3832 | 17.86035 | 15.49189 | -4.477153 | 1.486809 | 0.8816499
69.0692 | 13.3772 | 17.86259 | 15.49392 | -4.485393 | 1.486983 | 0.8816939
69.0792 | 13.3829 | 17.86483 | 15.49594 | -4.481932 | 1.487157 | 0.8817377
69.08919 | 13.3823 | 17.86707 | 15.49796 | -4.484768 | 1.48733 | 0.8817814
69.09919 | 13.3746 | 17.86931 | 15.49998 | -4.494705 | 1.487502 | 0.8818248
69.10919 | 13.3813 | 17.87154 | 15.502 | -4.490241 | 1.487673 | 0.8818682
69.11919 | 13.3838 | 17.87378 | 15.50402 | -4.489976 | 1.487844 | 0.8819114
69.12919 | 13.3782 | 17.87601 | 15.50604 | -4.49781 | 1.488015 | 0.8819544
69.13918 | 13.3849 | 17.87824 | 15.50806 | -4.49334 | 1.488184 | 0.8819971
69.14918 | 13.3845 | 17.88047 | 15.51008 | -4.495971 | 1.488354 | 0.8820397
69.15918 | 13.3837 | 17.8827 | 15.5121 | -4.499001 | 1.488522 | 0.8820822
69.16918 | 13.3804 | 17.88493 | 15.51412 | -4.50453 | 1.48869 | 0.8821244
69.17918 | 13.3849 | 17.88716 | 15.51613 | -4.502258 | 1.488857 | 0.8821664
69.18918 | 13.3865 | 17.88938 | 15.51815 | -4.502885 | 1.489024 | 0.8822082
69.19917 | 13.3881 | 17.89161 | 15.52017 | -4.503508 | 1.489189 | 0.8822497
69.20917 | 13.3806 | 17.89383 | 15.52219 | -4.513232 | 1.489355 | 0.8822911
69.21917 | 13.3849 | 17.89605 | 15.5242 | -4.511155 | 1.489519 | 0.8823323
69.22917 | 13.3873 | 17.89828 | 15.52622 | -4.510976 | 1.489683 | 0.8823731
69.23917 | 13.3869 | 17.9005 | 15.52824 | -4.513596 | 1.489846 | 0.8824138
69.24917 | 13.3869 | 17.90271 | 15.53025 | -4.515815 | 1.490009 | 0.8824542
69.25916 | 13.3905 | 17.90493 | 15.53227 | -4.51443 | 1.49017 | 0.8824944
69.26916 | 13.3929 | 17.90715 | 15.53428 | -4.514246 | 1.490331 | 0.8825343
69.27916 | 13.4015 | 17.90936 | 15.5363 | -4.507861 | 1.490492 | 0.8825739
69.28916 | 13.389 | 17.91157 | 15.53831 | -4.522574 | 1.490652 | 0.8826133
69.29916 | 13.394 | 17.91379 | 15.54032 | -4.519786 | 1.490811 | 0.8826524
69.30916 | 13.4021 | 17.916 | 15.54234 | -4.513897 | 1.490969 | 0.8826912
69.31915 | 13.3986 | 17.9182 | 15.54435 | -4.519603 | 1.491126 | 0.8827297
69.32915 | 13.3981 | 17.92041 | 15.54636 | -4.522311 | 1.491283 | 0.882768
69.33915 | 13.4011 | 17.92262 | 15.54837 | -4.521517 | 1.49144 | 0.882806
69.34915 | 13.4074 | 17.92482 | 15.55038 | -4.517422 | 1.491595 | 0.8828436
69.35915 | 13.4117 | 17.92702 | 15.55239 | -4.515325 | 1.49175 | 0.882881
69.36915 | 13.4094 | 17.92923 | 15.5544 | -4.519826 | 1.491904 | 0.882918
69.37914 | 13.4161 | 17.93142 | 15.55641 | -4.515324 | 1.492057 | 0.8829547
69.38914 | 13.425 | 17.93362 | 15.55842 | -4.508623 | 1.492209 | 0.8829911
69.39914 | 13.4241 | 17.93582 | 15.56043 | -4.511719 | 1.492361 | 0.8830272
69.40914 | 13.4359 | 17.93801 | 15.56244 | -4.502115 | 1.492512 | 0.8830629
69.41914 | 13.4285 | 17.94021 | 15.56445 | -4.511708 | 1.492663 | 0.8830984
69.42914 | 13.433 | 17.9424 | 15.56645 | -4.5094 | 1.492812 | 0.8831334
69.43913 | 13.4428 | 17.94459 | 15.56846 | -4.501789 | 1.492961 | 0.8831682
69.44913 | 13.4428 | 17.94678 | 15.57047 | -4.503977 | 1.493109 | 0.8832025
69.45913 | 13.4486 | 17.94896 | 15.57247 | -4.500365 | 1.493256 | 0.8832364
69.46913 | 13.4563 | 17.95115 | 15.57448 | -4.49485 | 1.493403 | 0.8832701
69.47913 | 13.4647 | 17.95333 | 15.57648 | -4.488634 | 1.493548 | 0.8833035
69.48913 | 13.4648 | 17.95552 | 15.57849 | -4.490716 | 1.493693 | 0.8833363
69.49912 | 13.4708 | 17.95769 | 15.58049 | -4.486894 | 1.493837 | 0.8833687
69.50912 | 13.4783 | 17.95987 | 15.58249 | -4.481572 | 1.493981 | 0.8834009
69.51912 | 13.4849 | 17.96205 | 15.58449 | -4.477149 | 1.494123 | 0.8834327
69.52912 | 13.4923 | 17.96422 | 15.58649 | -4.471924 | 1.494265 | 0.8834639
69.53912 | 13.4927 | 17.9664 | 15.5885 | -4.473697 | 1.494406 | 0.8834949
69.54911 | 13.5055 | 17.96857 | 15.59049 | -4.463066 | 1.494546 | 0.8835255
69.55911 | 13.5014 | 17.97074 | 15.59249 | -4.469336 | 1.494686 | 0.8835555
69.56911 | 13.5149 | 17.9729 | 15.59449 | -4.458003 | 1.494824 | 0.8835852
69.57911 | 13.5138 | 17.97507 | 15.59649 | -4.461269 | 1.494962 | 0.8836145
69.58911 | 13.5218 | 17.97723 | 15.59849 | -4.455433 | 1.495099 | 0.8836433
69.59911 | 13.5325 | 17.9794 | 15.60049 | -4.446895 | 1.495235 | 0.8836717
69.6091 | 13.5333 | 17.98155 | 15.60248 | -4.448253 | 1.49537 | 0.8836997
69.6191 | 13.5399 | 17.98371 | 15.60448 | -4.443811 | 1.495505 | 0.8837273
69.6291 | 13.5405 | 17.98587 | 15.60647 | -4.445368 | 1.495638 | 0.8837543
69.6391 | 13.5541 | 17.98802 | 15.60847 | -4.433922 | 1.495771 | 0.8837809
69.6491 | 13.5574 | 17.99017 | 15.61046 | -4.432774 | 1.495903 | 0.8838071
69.6591 | 13.5557 | 17.99232 | 15.61246 | -4.436624 | 1.496034 | 0.8838328
69.66909 | 13.5678 | 17.99447 | 15.61445 | -4.426671 | 1.496165 | 0.8838579
69.67909 | 13.5751 | 17.99662 | 15.61644 | -4.421517 | 1.496294 | 0.8838827
69.68909 | 13.5716 | 17.99876 | 15.61843 | -4.427161 | 1.496423 | 0.8839071
69.69909 | 13.5763 | 18.0009 | 15.62042 | -4.424603 | 1.49655 | 0.8839307
69.70909 | 13.5904 | 18.00304 | 15.62241 | -4.412644 | 1.496677 | 0.8839541
69.71909 | 13.5845 | 18.00518 | 15.6244 | -4.420681 | 1.496803 | 0.8839768
69.72908 | 13.5935 | 18.00732 | 15.62639 | -4.413815 | 1.496928 | 0.8839991
69.73908 | 13.5991 | 18.00945 | 15.62838 | -4.410349 | 1.497053 | 0.8840208
69.74908 | 13.6056 | 18.01158 | 15.63036 | -4.405981 | 1.497176 | 0.8840422
69.75908 | 13.5987 | 18.01371 | 15.63235 | -4.41501 | 1.497298 | 0.8840629
69.76908 | 13.6097 | 18.01584 | 15.63433 | -4.406138 | 1.49742 | 0.884083
69.77908 | 13.611 | 18.01796 | 15.63632 | -4.406963 | 1.497541 | 0.8841027
69.78907 | 13.623 | 18.02008 | 15.6383 | -4.397084 | 1.497661 | 0.8841219
69.79907 | 13.6179 | 18.0222 | 15.64028 | -4.404305 | 1.49778 | 0.8841406
69.80907 | 13.6299 | 18.02432 | 15.64227 | -4.394423 | 1.497898 | 0.8841587
69.81907 | 13.6253 | 18.02644 | 15.64425 | -4.401139 | 1.498015 | 0.8841762
69.82907 | 13.6327 | 18.02855 | 15.64623 | -4.395854 | 1.498131 | 0.8841932
69.83907 | 13.6349 | 18.03067 | 15.64821 | -4.395765 | 1.498247 | 0.8842096
69.84906 | 13.6382 | 18.03277 | 15.65019 | -4.394573 | 1.498361 | 0.8842254
69.85906 | 13.6385 | 18.03488 | 15.65216 | -4.39638 | 1.498474 | 0.8842407
69.86906 | 13.65 | 18.03698 | 15.65414 | -4.386985 | 1.498587 | 0.8842555
69.87906 | 13.6499 | 18.03909 | 15.65612 | -4.389187 | 1.498699 | 0.8842696
69.88906 | 13.6505 | 18.04119 | 15.65809 | -4.390687 | 1.49881 | 0.8842832
69.89906 | 13.6539 | 18.04329 | 15.66007 | -4.389385 | 1.498919 | 0.8842961
69.90905 | 13.659 | 18.04538 | 15.66204 | -4.386378 | 1.499028 | 0.8843085
69.91905 | 13.6656 | 18.04747 | 15.66401 | -4.381871 | 1.499136 | 0.8843203
69.92905 | 13.6634 | 18.04956 | 15.66599 | -4.386162 | 1.499243 | 0.8843315
69.93905 | 13.671 | 18.05165 | 15.66796 | -4.38065 | 1.49935 | 0.884342
69.94905 | 13.6712 | 18.05374 | 15.66993 | -4.382536 | 1.499455 | 0.884352
69.95904 | 13.6743 | 18.05582 | 15.6719 | -4.381517 | 1.499559 | 0.8843614
69.96904 | 13.6857 | 18.0579 | 15.67387 | -4.372198 | 1.499662 | 0.8843701
69.97904 | 13.6786 | 18.05998 | 15.67583 | -4.381376 | 1.499765 | 0.8843782
69.98904 | 13.6876 | 18.06205 | 15.6778 | -4.374452 | 1.499866 | 0.8843856
69.99904 | 13.6864 | 18.06413 | 15.67977 | -4.377726 | 1.499967 | 0.8843924
70.00904 | 13.7001 | 18.0662 | 15.68173 | -4.366096 | 1.500066 | 0.8843986
70.01903 | 13.6922 | 18.06826 | 15.68369 | -4.376063 | 1.500165 | 0.8844042
70.02903 | 13.6985 | 18.07033 | 15.68566 | -4.371828 | 1.500262 | 0.884409
70.03903 | 13.7058 | 18.07239 | 15.68762 | -4.366591 | 1.500359 | 0.8844133
70.04903 | 13.7115 | 18.07445 | 15.68958 | -4.362952 | 1.500454 | 0.8844168
70.05903 | 13.7157 | 18.07651 | 15.69154 | -4.36081 | 1.500549 | 0.8844197
70.06903 | 13.7147 | 18.07856 | 15.6935 | -4.363865 | 1.500643 | 0.884422
70.07902 | 13.7306 | 18.08062 | 15.69546 | -4.350015 | 1.500735 | 0.8844235
70.08902 | 13.724 | 18.08267 | 15.69741 | -4.358665 | 1.500827 | 0.8844244
70.09902 | 13.7353 | 18.08471 | 15.69937 | -4.349412 | 1.500918 | 0.8844246
70.10902 | 13.7335 | 18.08676 | 15.70133 | -4.353257 | 1.501007 | 0.8844241
70.11902 | 13.7438 | 18.0888 | 15.70328 | -4.344999 | 1.501096 | 0.8844229
70.12902 | 13.7469 | 18.09084 | 15.70523 | -4.343938 | 1.501184 | 0.884421
70.13901 | 13.7505 | 18.09287 | 15.70718 | -4.342372 | 1.50127 | 0.8844185
70.14901 | 13.7538 | 18.09491 | 15.70913 | -4.341106 | 1.501356 | 0.8844152
70.15901 | 13.7567 | 18.09694 | 15.71108 | -4.340237 | 1.501441 | 0.8844111
70.16901 | 13.7736 | 18.09897 | 15.71303 | -4.325365 | 1.501525 | 0.8844064
70.17901 | 13.7712 | 18.10099 | 15.71498 | -4.32979 | 1.501607 | 0.8844009
70.18901 | 13.7859 | 18.10301 | 15.71693 | -4.317113 | 1.501689 | 0.8843948
70.199 | 13.7803 | 18.10503 | 15.71887 | -4.32473 | 1.501769 | 0.8843878
70.209 | 13.797 | 18.10705 | 15.72082 | -4.310047 | 1.501849 | 0.8843802
70.219 | 13.7933 | 18.10906 | 15.72276 | -4.315761 | 1.501928 | 0.8843718
70.229 | 13.7968 | 18.11107 | 15.7247 | -4.314273 | 1.502005 | 0.8843627
70.239 | 13.8083 | 18.11308 | 15.72665 | -4.304781 | 1.502082 | 0.8843529
70.249 | 13.813 | 18.11509 | 15.72859 | -4.302086 | 1.502157 | 0.8843422
70.25899 | 13.8213 | 18.11709 | 15.73052 | -4.295787 | 1.502232 | 0.8843309
70.26899 | 13.8209 | 18.11909 | 15.73246 | -4.298186 | 1.502305 | 0.8843187
70.27899 | 13.8273 | 18.12108 | 15.7344 | -4.293783 | 1.502378 | 0.8843058
70.28899 | 13.8322 | 18.12308 | 15.73633 | -4.290876 | 1.502449 | 0.8842922
70.29899 | 13.8399 | 18.12507 | 15.73827 | -4.285167 | 1.502519 | 0.8842777
70.30899 | 13.8499 | 18.12705 | 15.7402 | -4.277154 | 1.502589 | 0.8842625
70.31898 | 13.8435 | 18.12904 | 15.74213 | -4.285537 | 1.502657 | 0.8842465
70.32898 | 13.8535 | 18.13102 | 15.74406 | -4.277519 | 1.502724 | 0.8842298
70.33898 | 13.8561 | 18.133 | 15.746 | -4.276897 | 1.50279 | 0.8842122
70.34898 | 13.8603 | 18.13497 | 15.74792 | -4.274673 | 1.502855 | 0.8841937
70.35898 | 13.8658 | 18.13695 | 15.74985 | -4.271145 | 1.502919 | 0.8841746
70.36897 | 13.8635 | 18.13891 | 15.75178 | -4.275413 | 1.502982 | 0.8841546
70.37897 | 13.8798 | 18.14088 | 15.7537 | -4.261079 | 1.503044 | 0.8841338
70.38897 | 13.8833 | 18.14284 | 15.75563 | -4.259542 | 1.503104 | 0.8841123
70.39897 | 13.8831 | 18.1448 | 15.75755 | -4.261702 | 1.503164 | 0.8840899
70.40897 | 13.89 | 18.14676 | 15.75947 | -4.256759 | 1.503223 | 0.8840667
70.41897 | 13.8908 | 18.14871 | 15.76139 | -4.257913 | 1.50328 | 0.8840425
70.42896 | 13.9033 | 18.15066 | 15.76331 | -4.247362 | 1.503337 | 0.8840178
70.43896 | 13.9056 | 18.15261 | 15.76523 | -4.247009 | 1.503392 | 0.8839921
70.44896 | 13.8994 | 18.15455 | 15.76714 | -4.255153 | 1.503446 | 0.8839654
70.45896 | 13.9078 | 18.15649 | 15.76906 | -4.248694 | 1.503499 | 0.883938
70.46896 | 13.925 | 18.15843 | 15.77097 | -4.233432 | 1.503552 | 0.8839098
70.47896 | 13.9208 | 18.16037 | 15.77288 | -4.239567 | 1.503603 | 0.8838807
70.48895 | 13.9317 | 18.1623 | 15.77479 | -4.230596 | 1.503652 | 0.8838508
70.49895 | 13.9309 | 18.16422 | 15.7767 | -4.233324 | 1.503701 | 0.88382
70.50895 | 13.9406 | 18.16615 | 15.77861 | -4.225549 | 1.503749 | 0.8837883
70.51895 | 13.9563 | 18.16807 | 15.78052 | -4.21177 | 1.503795 | 0.8837557
70.52895 | 13.9498 | 18.16999 | 15.78243 | -4.220188 | 1.503841 | 0.8837223
70.53895 | 13.9575 | 18.1719 | 15.78433 | -4.214403 | 1.503885 | 0.8836881
70.54894 | 13.9651 | 18.17381 | 15.78623 | -4.208713 | 1.503928 | 0.8836529
70.55894 | 13.9758 | 18.17572 | 15.78813 | -4.199921 | 1.503971 | 0.883617
70.56894 | 13.9805 | 18.17763 | 15.79003 | -4.197126 | 1.504011 | 0.88358
70.57894 | 13.9833 | 18.17953 | 15.79193 | -4.196227 | 1.504051 | 0.8835423
70.58894 | 13.993 | 18.18143 | 15.79383 | -4.188425 | 1.50409 | 0.8835035
70.59894 | 14.0063 | 18.18332 | 15.79573 | -4.17702 | 1.504128 | 0.883464
70.60893 | 14.0184 | 18.18521 | 15.79762 | -4.166809 | 1.504164 | 0.8834235
70.61893 | 14.0173 | 18.1871 | 15.79951 | -4.169797 | 1.5042 | 0.8833821
70.62893 | 14.029 | 18.18898 | 15.80141 | -4.159981 | 1.504234 | 0.8833398
70.63893 | 14.0478 | 18.19086 | 15.8033 | -4.143062 | 1.504267 | 0.8832966
70.64893 | 14.0421 | 18.19274 | 15.80519 | -4.150639 | 1.504299 | 0.8832525
70.65893 | 14.059 | 18.19461 | 15.80708 | -4.135613 | 1.50433 | 0.8832074
70.66892 | 14.0628 | 18.19648 | 15.80896 | -4.133681 | 1.504359 | 0.8831615
70.67892 | 14.0695 | 18.19835 | 15.81085 | -4.128848 | 1.504388 | 0.8831147
70.68892 | 14.0813 | 18.20021 | 15.81273 | -4.118911 | 1.504415 | 0.8830669
70.69892 | 14.0924 | 18.20207 | 15.81461 | -4.109671 | 1.504441 | 0.8830181
70.70892 | 14.0971 | 18.20393 | 15.81649 | -4.106827 | 1.504467 | 0.8829684
70.71891 | 14.1097 | 18.20578 | 15.81837 | -4.096077 | 1.50449 | 0.8829178
70.72891 | 14.1195 | 18.20763 | 15.82025 | -4.088126 | 1.504513 | 0.8828662
70.73891 | 14.1204 | 18.20947 | 15.82212 | -4.089072 | 1.504535 | 0.8828138
70.74891 | 14.1278 | 18.21131 | 15.824 | -4.083513 | 1.504555 | 0.8827603
70.75891 | 14.14 | 18.21315 | 15.82587 | -4.073151 | 1.504575 | 0.8827059
70.76891 | 14.1548 | 18.21499 | 15.82774 | -4.060186 | 1.504593 | 0.8826504
70.7789 | 14.1554 | 18.21681 | 15.82961 | -4.061415 | 1.50461 | 0.8825942
70.7889 | 14.1542 | 18.21864 | 15.83148 | -4.064442 | 1.504625 | 0.8825369
70.7989 | 14.1657 | 18.22046 | 15.83335 | -4.054765 | 1.50464 | 0.8824787
70.8089 | 14.1783 | 18.22228 | 15.83521 | -4.043984 | 1.504653 | 0.8824195
70.8189 | 14.1795 | 18.2241 | 15.83708 | -4.0446 | 1.504665 | 0.8823593
70.8289 | 14.1896 | 18.22591 | 15.83894 | -4.036312 | 1.504677 | 0.8822981
70.83889 | 14.1867 | 18.22772 | 15.8408 | -4.041019 | 1.504686 | 0.882236
70.84889 | 14.2135 | 18.22952 | 15.84266 | -4.016024 | 1.504695 | 0.8821728
70.85889 | 14.2121 | 18.23132 | 15.84451 | -4.019224 | 1.504702 | 0.8821087
70.86889 | 14.2187 | 18.23312 | 15.84637 | -4.014422 | 1.504709 | 0.8820436
70.87889 | 14.2345 | 18.23491 | 15.84822 | -4.000415 | 1.504714 | 0.8819775
70.88889 | 14.2372 | 18.2367 | 15.85008 | -3.999504 | 1.504718 | 0.8819104
70.89888 | 14.2577 | 18.23849 | 15.85193 | -3.980788 | 1.50472 | 0.8818424
70.90888 | 14.2579 | 18.24027 | 15.85377 | -3.98237 | 1.504722 | 0.8817732
70.91888 | 14.2766 | 18.24205 | 15.85562 | -3.965448 | 1.504722 | 0.8817032
70.92888 | 14.282 | 18.24382 | 15.85747 | -3.961822 | 1.504721 | 0.881632
70.93888 | 14.2941 | 18.24559 | 15.85931 | -3.951492 | 1.504719 | 0.88156
70.94888 | 14.3126 | 18.24736 | 15.86116 | -3.934758 | 1.504716 | 0.8814868
70.95887 | 14.3162 | 18.24912 | 15.86299 | -3.932918 | 1.504711 | 0.8814127
70.96887 | 14.3337 | 18.25088 | 15.86483 | -3.917176 | 1.504705 | 0.8813375
70.97887 | 14.3463 | 18.25263 | 15.86667 | -3.906331 | 1.504699 | 0.8812614
70.98887 | 14.3623 | 18.25438 | 15.86851 | -3.892081 | 1.50469 | 0.8811841
70.99887 | 14.378 | 18.25613 | 15.87034 | -3.878128 | 1.504681 | 0.8811059
71.00887 | 14.3937 | 18.25787 | 15.87217 | -3.86417 | 1.50467 | 0.8810266
71.01886 | 14.4027 | 18.25961 | 15.874 | -3.856907 | 1.504658 | 0.8809464
71.02886 | 14.4223 | 18.26134 | 15.87583 | -3.839041 | 1.504645 | 0.880865
71.03886 | 14.438 | 18.26307 | 15.87766 | -3.825072 | 1.504631 | 0.8807826
71.04886 | 14.452 | 18.2648 | 15.87948 | -3.812798 | 1.504615 | 0.8806992
71.05886 | 14.468 | 18.26652 | 15.88131 | -3.79852 | 1.504599 | 0.8806147
71.06886 | 14.4759 | 18.26824 | 15.88313 | -3.792338 | 1.504581 | 0.8805292
71.07885 | 14.4986 | 18.26995 | 15.88495 | -3.771351 | 1.504561 | 0.8804427
71.08885 | 14.5124 | 18.27166 | 15.88676 | -3.759261 | 1.504541 | 0.880355
71.09885 | 14.5259 | 18.27337 | 15.88858 | -3.747467 | 1.504519 | 0.8802664
71.10885 | 14.544 | 18.27507 | 15.8904 | -3.731069 | 1.504496 | 0.8801767
71.11885 | 14.5573 | 18.27677 | 15.89221 | -3.719466 | 1.504472 | 0.8800858
71.12884 | 14.5727 | 18.27846 | 15.89402 | -3.705758 | 1.504447 | 0.879994
71.13884 | 14.5901 | 18.28015 | 15.89583 | -3.690047 | 1.50442 | 0.8799012
71.14884 | 14.6041 | 18.28183 | 15.89763 | -3.677733 | 1.504392 | 0.8798071
71.15884 | 14.6219 | 18.28351 | 15.89944 | -3.661613 | 1.504363 | 0.8797121
71.16884 | 14.6351 | 18.28519 | 15.90124 | -3.65009 | 1.504332 | 0.8796159
71.17884 | 14.6511 | 18.28686 | 15.90304 | -3.635763 | 1.504301 | 0.8795187
71.18883 | 14.6631 | 18.28853 | 15.90484 | -3.625429 | 1.504268 | 0.8794205
71.19883 | 14.6768 | 18.29019 | 15.90664 | -3.613393 | 1.504233 | 0.8793211
71.20883 | 14.6962 | 18.29185 | 15.90843 | -3.595653 | 1.504198 | 0.8792207
71.21883 | 14.7054 | 18.29351 | 15.91023 | -3.588109 | 1.504161 | 0.8791191
71.22883 | 14.7248 | 18.29516 | 15.91202 | -3.57036 | 1.504123 | 0.8790165
71.23883 | 14.742 | 18.29681 | 15.91381 | -3.554807 | 1.504084 | 0.8789128
71.24882 | 14.7591 | 18.29845 | 15.9156 | -3.539348 | 1.504043 | 0.8788081
71.25882 | 14.7711 | 18.30009 | 15.91738 | -3.528986 | 1.504001 | 0.8787022
71.26882 | 14.785 | 18.30172 | 15.91917 | -3.51672 | 1.503958 | 0.8785952
71.27882 | 14.8026 | 18.30335 | 15.92095 | -3.50075 | 1.503914 | 0.878487
71.28882 | 14.8216 | 18.30497 | 15.92273 | -3.483375 | 1.503868 | 0.8783778
71.29882 | 14.842 | 18.3066 | 15.92451 | -3.464596 | 1.503821 | 0.8782675
71.30881 | 14.8514 | 18.30821 | 15.92628 | -3.45681 | 1.503773 | 0.8781562
71.31881 | 14.8656 | 18.30982 | 15.92806 | -3.444222 | 1.503723 | 0.8780437
71.32881 | 14.8845 | 18.31143 | 15.92983 | -3.42693 | 1.503672 | 0.8779301
71.33881 | 14.9078 | 18.31303 | 15.9316 | -3.405233 | 1.50362 | 0.8778153
71.34881 | 14.9178 | 18.31463 | 15.93337 | -3.396832 | 1.503567 | 0.8776994
71.35881 | 14.9385 | 18.31623 | 15.93513 | -3.377726 | 1.503512 | 0.8775825
71.3688 | 14.953 | 18.31781 | 15.93689 | -3.364814 | 1.503456 | 0.8774645
71.3788 | 14.9745 | 18.3194 | 15.93866 | -3.3449 | 1.503399 | 0.8773453
71.3888 | 14.9922 | 18.32098 | 15.94042 | -3.32878 | 1.50334 | 0.8772249
71.3988 | 15.013 | 18.32256 | 15.94217 | -3.309557 | 1.503281 | 0.8771035
71.4088 | 15.0304 | 18.32413 | 15.94393 | -3.293728 | 1.503219 | 0.8769809
71.4188 | 15.0435 | 18.3257 | 15.94568 | -3.282196 | 1.503157 | 0.8768572
71.42879 | 15.0695 | 18.32726 | 15.94743 | -3.257757 | 1.503093 | 0.8767325
71.43879 | 15.0907 | 18.32881 | 15.94918 | -3.238115 | 1.503028 | 0.8766066
71.44879 | 15.1057 | 18.33037 | 15.95093 | -3.224668 | 1.502962 | 0.8764794
71.45879 | 15.1213 | 18.33192 | 15.95267 | -3.210617 | 1.502894 | 0.8763512
71.46879 | 15.1357 | 18.33346 | 15.95441 | -3.197761 | 1.502825 | 0.8762218
71.47879 | 15.1668 | 18.335 | 15.95616 | -3.168201 | 1.502754 | 0.8760913
71.48878 | 15.1893 | 18.33653 | 15.95789 | -3.147235 | 1.502683 | 0.8759598
71.49878 | 15.2045 | 18.33806 | 15.95963 | -3.133565 | 1.50261 | 0.875827
71.50878 | 15.2196 | 18.33959 | 15.96136 | -3.119991 | 1.502535 | 0.8756931
71.51878 | 15.2449 | 18.34111 | 15.96309 | -3.096212 | 1.50246 | 0.875558
71.52878 | 15.2685 | 18.34263 | 15.96482 | -3.074128 | 1.502383 | 0.8754218
71.53877 | 15.289 | 18.34414 | 15.96655 | -3.055138 | 1.502305 | 0.8752846
71.54877 | 15.3046 | 18.34565 | 15.96827 | -3.041045 | 1.502225 | 0.8751461
71.55877 | 15.3237 | 18.34715 | 15.97 | -3.023447 | 1.502144 | 0.8750064
71.56877 | 15.3416 | 18.34864 | 15.97172 | -3.007045 | 1.502062 | 0.8748656
71.57877 | 15.3624 | 18.35014 | 15.97344 | -2.987738 | 1.501978 | 0.8747236
71.58877 | 15.3804 | 18.35163 | 15.97515 | -2.971226 | 1.501893 | 0.8745805
71.59876 | 15.4035 | 18.35311 | 15.97686 | -2.949607 | 1.501807 | 0.8744363
71.60876 | 15.4183 | 18.35459 | 15.97858 | -2.936286 | 1.501719 | 0.8742909
71.61876 | 15.4425 | 18.35606 | 15.98028 | -2.913559 | 1.50163 | 0.8741443
71.62876 | 15.4597 | 18.35753 | 15.98199 | -2.897828 | 1.50154 | 0.8739965
71.63876 | 15.4823 | 18.35899 | 15.9837 | -2.876692 | 1.501448 | 0.8738476
71.64876 | 15.4981 | 18.36045 | 15.9854 | -2.862351 | 1.501355 | 0.8736976
71.65875 | 15.5214 | 18.3619 | 15.9871 | -2.840504 | 1.501261 | 0.8735465
71.66875 | 15.5403 | 18.36335 | 15.98879 | -2.823053 | 1.501165 | 0.873394
71.67875 | 15.5605 | 18.3648 | 15.99049 | -2.804298 | 1.501068 | 0.8732404
71.68875 | 15.5811 | 18.36624 | 15.99218 | -2.785137 | 1.50097 | 0.8730857
71.69875 | 15.5981 | 18.36767 | 15.99387 | -2.769572 | 1.50087 | 0.8729298
71.70875 | 15.6163 | 18.3691 | 15.99556 | -2.752802 | 1.500769 | 0.8727728
71.71874 | 15.6388 | 18.37053 | 15.99724 | -2.731725 | 1.500666 | 0.8726147
71.72874 | 15.6642 | 18.37195 | 15.99893 | -2.707745 | 1.500563 | 0.8724552
71.73874 | 15.6817 | 18.37336 | 16.00061 | -2.69166 | 1.500457 | 0.8722946
71.74874 | 15.7073 | 18.37477 | 16.00229 | -2.66747 | 1.500351 | 0.8721328
71.75874 | 15.725 | 18.37618 | 16.00396 | -2.651175 | 1.500243 | 0.8719699
71.76874 | 15.7454 | 18.37758 | 16.00564 | -2.632175 | 1.500134 | 0.8718058
71.77873 | 15.764 | 18.37897 | 16.00731 | -2.614969 | 1.500023 | 0.8716406
71.78873 | 15.7864 | 18.38036 | 16.00897 | -2.593959 | 1.499911 | 0.8714741
71.79873 | 15.8127 | 18.38174 | 16.01064 | -2.569044 | 1.499798 | 0.8713065
71.80873 | 15.8373 | 18.38312 | 16.0123 | -2.545823 | 1.499683 | 0.8711376
71.81873 | 15.8555 | 18.3845 | 16.01396 | -2.528998 | 1.499567 | 0.8709676
71.82873 | 15.8675 | 18.38587 | 16.01562 | -2.518368 | 1.499449 | 0.8707964
71.83872 | 15.8929 | 18.38723 | 16.01728 | -2.494331 | 1.49933 | 0.8706242
71.84872 | 15.922 | 18.38859 | 16.01893 | -2.466591 | 1.49921 | 0.8704506
71.85872 | 15.9429 | 18.38995 | 16.02058 | -2.447045 | 1.499088 | 0.8702759
71.86872 | 15.9625 | 18.39129 | 16.02223 | -2.428795 | 1.498965 | 0.8701
71.87872 | 15.9831 | 18.39264 | 16.02388 | -2.409539 | 1.498841 | 0.8699229
71.88872 | 16.0008 | 18.39398 | 16.02552 | -2.393178 | 1.498715 | 0.8697445
71.89871 | 16.0331 | 18.39531 | 16.02716 | -2.36221 | 1.498588 | 0.8695652
71.90871 | 16.051 | 18.39664 | 16.0288 | -2.345639 | 1.498459 | 0.8693845
71.91871 | 16.0745 | 18.39796 | 16.03043 | -2.323462 | 1.498329 | 0.8692027
71.92871 | 16.0921 | 18.39928 | 16.03206 | -2.307181 | 1.498198 | 0.8690196
71.93871 | 16.1179 | 18.40059 | 16.03369 | -2.282694 | 1.498065 | 0.8688354
71.9487 | 16.1462 | 18.4019 | 16.03532 | -2.2557 | 1.497931 | 0.8686502
71.9587 | 16.1632 | 18.4032 | 16.03694 | -2.240003 | 1.497795 | 0.8684635
71.9687 | 16.1842 | 18.4045 | 16.03857 | -2.2203 | 1.497658 | 0.8682757
71.9787 | 16.2088 | 18.40579 | 16.04019 | -2.196992 | 1.49752 | 0.8680867
71.9887 | 16.2296 | 18.40708 | 16.0418 | -2.177479 | 1.49738 | 0.8678966
71.9987 | 16.2519 | 18.40836 | 16.04342 | -2.156461 | 1.497239 | 0.8677051
72.00869 | 16.276 | 18.40964 | 16.04503 | -2.133636 | 1.497096 | 0.8675127
72.01869 | 16.305 | 18.41091 | 16.04664 | -2.105907 | 1.496952 | 0.867319
72.02869 | 16.3287 | 18.41217 | 16.04824 | -2.083472 | 1.496807 | 0.867124
72.03869 | 16.3512 | 18.41343 | 16.04984 | -2.062233 | 1.49666 | 0.8669278
72.04869 | 16.3784 | 18.41469 | 16.05145 | -2.036287 | 1.496512 | 0.8667305
72.05869 | 16.4025 | 18.41594 | 16.05304 | -2.013437 | 1.496362 | 0.866532
72.06868 | 16.4215 | 18.41718 | 16.05464 | -1.99568 | 1.496211 | 0.8663324
72.07868 | 16.4494 | 18.41842 | 16.05623 | -1.969019 | 1.496059 | 0.8661315
72.08868 | 16.4712 | 18.41965 | 16.05782 | -1.948452 | 1.495905 | 0.8659294
72.09868 | 16.4976 | 18.42088 | 16.0594 | -1.92328 | 1.495749 | 0.8657261
72.10868 | 16.5207 | 18.4221 | 16.06099 | -1.901403 | 1.495592 | 0.8655216
72.11868 | 16.5432 | 18.42332 | 16.06257 | -1.88012 | 1.495434 | 0.8653159
72.12867 | 16.577 | 18.42453 | 16.06415 | -1.84753 | 1.495275 | 0.8651092
72.13867 | 16.6014 | 18.42574 | 16.06572 | -1.824336 | 1.495114 | 0.864901
72.14867 | 16.6257 | 18.42694 | 16.06729 | -1.801237 | 1.494951 | 0.8646918
72.15867 | 16.6515 | 18.42813 | 16.06886 | -1.776632 | 1.494787 | 0.8644813
72.16867 | 16.6727 | 18.42932 | 16.07043 | -1.756622 | 1.494622 | 0.8642696
72.17867 | 16.7054 | 18.43051 | 16.07199 | -1.725106 | 1.494455 | 0.8640567
72.18866 | 16.732 | 18.43168 | 16.07355 | -1.699683 | 1.494287 | 0.8638429
72.19866 | 16.7508 | 18.43286 | 16.07511 | -1.682057 | 1.494118 | 0.8636276
72.20866 | 16.767 | 18.43402 | 16.07667 | -1.667024 | 1.493947 | 0.8634111
72.21866 | 16.7958 | 18.43519 | 16.07822 | -1.639386 | 1.493774 | 0.8631935
72.22866 | 16.8262 | 18.43634 | 16.07977 | -1.610143 | 1.4936 | 0.8629746
72.23866 | 16.8539 | 18.43749 | 16.08131 | -1.583593 | 1.493425 | 0.8627546
72.24865 | 16.873 | 18.43864 | 16.08286 | -1.565637 | 1.493248 | 0.8625336
72.25865 | 16.8983 | 18.43978 | 16.0844 | -1.541477 | 1.49307 | 0.8623111
72.26865 | 16.9239 | 18.44091 | 16.08593 | -1.517011 | 1.49289 | 0.8620875
72.27865 | 16.9518 | 18.44204 | 16.08747 | -1.490239 | 1.492709 | 0.8618627
72.28865 | 16.9752 | 18.44316 | 16.089 | -1.467962 | 1.492526 | 0.8616367
72.29865 | 17.0044 | 18.44428 | 16.09053 | -1.439879 | 1.492342 | 0.8614095
72.30864 | 17.0176 | 18.44539 | 16.09205 | -1.427789 | 1.492157 | 0.8611813
72.31864 | 17.0428 | 18.44649 | 16.09357 | -1.403695 | 1.49197 | 0.8609517
72.32864 | 17.0699 | 18.44759 | 16.09509 | -1.377695 | 1.491781 | 0.8607209
72.33864 | 17.0958 | 18.44869 | 16.09661 | -1.352889 | 1.491591 | 0.8604889
72.34864 | 17.1227 | 18.44978 | 16.09812 | -1.327078 | 1.4914 | 0.8602558
72.35863 | 17.1384 | 18.45086 | 16.09963 | -1.312459 | 1.491207 | 0.8600217
72.36863 | 17.1706 | 18.45194 | 16.10114 | -1.281336 | 1.491013 | 0.8597861
72.37863 | 17.1991 | 18.45301 | 16.10264 | -1.253908 | 1.490817 | 0.8595494
72.38863 | 17.2301 | 18.45407 | 16.10414 | -1.223973 | 1.49062 | 0.8593115
72.39863 | 17.2553 | 18.45513 | 16.10564 | -1.199833 | 1.490421 | 0.8590723
72.40863 | 17.2798 | 18.45619 | 16.10713 | -1.176387 | 1.490221 | 0.858832
72.41862 | 17.3056 | 18.45723 | 16.10862 | -1.151634 | 1.49002 | 0.8585908
72.42862 | 17.3407 | 18.45828 | 16.11011 | -1.117576 | 1.489817 | 0.858348
72.43862 | 17.3711 | 18.45931 | 16.1116 | -1.088212 | 1.489612 | 0.8581042
72.44862 | 17.3988 | 18.46034 | 16.11308 | -1.061543 | 1.489406 | 0.8578591
72.45862 | 17.4183 | 18.46137 | 16.11456 | -1.043068 | 1.489199 | 0.8576129
72.46862 | 17.4571 | 18.46239 | 16.11603 | -1.005287 | 1.48899 | 0.8573655
72.47861 | 17.4892 | 18.4634 | 16.1175 | -0.9741987 | 1.48878 | 0.8571171
72.48861 | 17.5224 | 18.46441 | 16.11897 | -0.9420058 | 1.488568 | 0.8568673
72.49861 | 17.5518 | 18.46541 | 16.12044 | -0.9136069 | 1.488354 | 0.8566163
72.50861 | 17.5802 | 18.4664 | 16.1219 | -0.8862022 | 1.48814 | 0.8563642
72.51861 | 17.6118 | 18.46739 | 16.12336 | -0.8555915 | 1.487923 | 0.8561108
72.52861 | 17.6416 | 18.46837 | 16.12481 | -0.8267748 | 1.487705 | 0.8558563
72.5386 | 17.6831 | 18.46935 | 16.12626 | -0.7862512 | 1.487486 | 0.8556009
72.5486 | 17.7079 | 18.47032 | 16.12771 | -0.7624228 | 1.487266 | 0.855344
72.5586 | 17.7429 | 18.47129 | 16.12916 | -0.7283882 | 1.487043 | 0.855086
72.5686 | 17.7739 | 18.47225 | 16.1306 | -0.6983476 | 1.48682 | 0.8548267
72.5786 | 17.8014 | 18.4732 | 16.13204 | -0.6718011 | 1.486594 | 0.8545663
72.5886 | 17.8351 | 18.47415 | 16.13348 | -0.6390486 | 1.486368 | 0.8543048
72.59859 | 17.8653 | 18.47509 | 16.13491 | -0.609789 | 1.48614 | 0.8540423
72.60859 | 17.8931 | 18.47602 | 16.13634 | -0.5829244 | 1.48591 | 0.8537783
72.61859 | 17.9339 | 18.47695 | 16.13776 | -0.5430537 | 1.485679 | 0.8535132
72.62859 | 17.9609 | 18.47788 | 16.13918 | -0.516977 | 1.485446 | 0.8532469
72.63859 | 17.9846 | 18.47879 | 16.1406 | -0.4941941 | 1.485212 | 0.8529794
72.64859 | 18.0167 | 18.47971 | 16.14202 | -0.4630051 | 1.484976 | 0.8527108
72.65858 | 18.0467 | 18.48061 | 16.14343 | -0.4339092 | 1.484739 | 0.8524414
72.66858 | 18.0758 | 18.48151 | 16.14484 | -0.4057081 | 1.484501 | 0.8521704
72.67858 | 18.1104 | 18.4824 | 16.14624 | -0.3720009 | 1.48426 | 0.8518983
72.68858 | 18.1374 | 18.48329 | 16.14764 | -0.3458875 | 1.484019 | 0.8516251
72.69858 | 18.1567 | 18.48417 | 16.14904 | -0.3274679 | 1.483776 | 0.8513506
72.70857 | 18.1839 | 18.48504 | 16.15043 | -0.3011412 | 1.483531 | 0.8510752
72.71857 | 18.2118 | 18.48591 | 16.15183 | -0.2741093 | 1.483285 | 0.8507985
72.72857 | 18.245 | 18.48677 | 16.15321 | -0.2417712 | 1.483037 | 0.8505206
72.73857 | 18.2731 | 18.48763 | 16.1546 | -0.214527 | 1.482788 | 0.8502415
72.74857 | 18.2962 | 18.48848 | 16.15598 | -0.1922764 | 1.482537 | 0.8499612
72.75857 | 18.3235 | 18.48932 | 16.15735 | -0.1658197 | 1.482285 | 0.8496798
72.76856 | 18.3576 | 18.49016 | 16.15873 | -0.1325558 | 1.482032 | 0.8493975
72.77856 | 18.3778 | 18.49099 | 16.1601 | -0.1131866 | 1.481777 | 0.8491138
72.78856 | 18.4142 | 18.49181 | 16.16146 | -0.07761113 | 1.48152 | 0.8488289
72.79856 | 18.4337 | 18.49263 | 16.16282 | -0.05892938 | 1.481262 | 0.8485429
72.80856 | 18.4591 | 18.49344 | 16.16418 | -0.03434141 | 1.481002 | 0.8482558
72.81856 | 18.492 | 18.49425 | 16.16554 | -0.002247019 | 1.480741 | 0.8479674
72.82855 | 18.516 | 18.49505 | 16.16689 | 0.02095447 | 1.480478 | 0.8476783
72.83855 | 18.539 | 18.49584 | 16.16824 | 0.04316144 | 1.480214 | 0.8473876
72.84855 | 18.5733 | 18.49663 | 16.16958 | 0.07667468 | 1.479948 | 0.847096
72.85855 | 18.5932 | 18.49741 | 16.17092 | 0.09579442 | 1.479681 | 0.846803
72.86855 | 18.6256 | 18.49818 | 16.17226 | 0.1274204 | 1.479412 | 0.8465089
72.87855 | 18.6563 | 18.49895 | 16.17359 | 0.1573527 | 1.479141 | 0.8462138
72.88854 | 18.6836 | 18.49971 | 16.17492 | 0.1838923 | 1.47887 | 0.8459178
72.89854 | 18.7062 | 18.50046 | 16.17625 | 0.2057374 | 1.478596 | 0.8456203
72.90854 | 18.7341 | 18.50121 | 16.17757 | 0.2328889 | 1.478321 | 0.8453218
72.91854 | 18.7627 | 18.50195 | 16.17889 | 0.260747 | 1.478045 | 0.845022
72.92854 | 18.7919 | 18.50269 | 16.1802 | 0.2892114 | 1.477767 | 0.8447211
72.93854 | 18.8158 | 18.50342 | 16.18151 | 0.3123822 | 1.477488 | 0.8444191
72.94853 | 18.8408 | 18.50414 | 16.18282 | 0.3366602 | 1.477207 | 0.8441163
72.95853 | 18.8582 | 18.50486 | 16.18412 | 0.353344 | 1.476924 | 0.8438121
72.96853 | 18.889 | 18.50557 | 16.18542 | 0.3834343 | 1.47664 | 0.8435067
72.97853 | 18.9207 | 18.50627 | 16.18671 | 0.4144309 | 1.476354 | 0.8432002
72.98853 | 18.9483 | 18.50697 | 16.18801 | 0.4413342 | 1.476067 | 0.8428926
72.99853 | 18.9679 | 18.50766 | 16.18929 | 0.4602439 | 1.475779 | 0.8425838
73.00852 | 18.9947 | 18.50834 | 16.19058 | 0.4863608 | 1.475489 | 0.8422743
73.01852 | 19.0195 | 18.50902 | 16.19186 | 0.5104836 | 1.475197 | 0.8419633
73.02852 | 19.0511 | 18.50969 | 16.19313 | 0.541413 | 1.474904 | 0.8416512
73.03852 | 19.0782 | 18.51035 | 16.1944 | 0.5678488 | 1.474609 | 0.841338
73.04852 | 19.1024 | 18.51101 | 16.19567 | 0.5913915 | 1.474312 | 0.8410237
73.05852 | 19.1189 | 18.51166 | 16.19694 | 0.6072406 | 1.474015 | 0.8407082
73.06851 | 19.1441 | 18.5123 | 16.1982 | 0.6317968 | 1.473716 | 0.840392
73.07851 | 19.1779 | 18.51294 | 16.19945 | 0.6649591 | 1.473415 | 0.8400743
73.08851 | 19.1979 | 18.51357 | 16.2007 | 0.684328 | 1.473112 | 0.8397555
73.09851 | 19.2241 | 18.5142 | 16.20195 | 0.7099034 | 1.472808 | 0.8394358
73.10851 | 19.2463 | 18.51481 | 16.2032 | 0.7314857 | 1.472503 | 0.8391147
73.1185 | 19.2706 | 18.51542 | 16.20444 | 0.7551751 | 1.472196 | 0.838793
73.1285 | 19.3 | 18.51603 | 16.20567 | 0.7839706 | 1.471887 | 0.8384698
73.1385 | 19.3287 | 18.51663 | 16.2069 | 0.8120728 | 1.471577 | 0.8381455
73.1485 | 19.3537 | 18.51722 | 16.20813 | 0.8364817 | 1.471265 | 0.8378202
73.1585 | 19.3752 | 18.5178 | 16.20936 | 0.8573973 | 1.470952 | 0.8374937
73.1685 | 19.4031 | 18.51838 | 16.21058 | 0.8847196 | 1.470637 | 0.8371662
73.17849 | 19.4258 | 18.51895 | 16.21179 | 0.9068492 | 1.470321 | 0.8368379
73.18849 | 19.4531 | 18.51952 | 16.213 | 0.9335849 | 1.470003 | 0.8365082
73.19849 | 19.4818 | 18.52007 | 16.21421 | 0.9617274 | 1.469684 | 0.8361774
73.20849 | 19.4966 | 18.52062 | 16.21542 | 0.9759767 | 1.469363 | 0.8358455
73.21849 | 19.5252 | 18.52117 | 16.21661 | 1.004033 | 1.46904 | 0.8355126
73.22849 | 19.5532 | 18.5217 | 16.21781 | 1.031496 | 1.468716 | 0.8351785
73.23848 | 19.5812 | 18.52223 | 16.219 | 1.058966 | 1.468391 | 0.8348437
73.24848 | 19.6047 | 18.52276 | 16.22019 | 1.081942 | 1.468063 | 0.8345075
73.25848 | 19.632 | 18.52327 | 16.22137 | 1.108725 | 1.467735 | 0.8341703
73.26848 | 19.6521 | 18.52378 | 16.22255 | 1.128316 | 1.467404 | 0.8338319
73.27848 | 19.6823 | 18.52429 | 16.22372 | 1.158013 | 1.467072 | 0.8334925
73.28848 | 19.7149 | 18.52478 | 16.22489 | 1.190116 | 1.466739 | 0.833152
73.29847 | 19.74 | 18.52527 | 16.22606 | 1.214727 | 1.466404 | 0.8328108
73.30847 | 19.7677 | 18.52575 | 16.22722 | 1.241945 | 1.466068 | 0.8324683
73.31847 | 19.7913 | 18.52623 | 16.22838 | 1.265069 | 1.46573 | 0.8321246
73.32847 | 19.8156 | 18.5267 | 16.22953 | 1.288901 | 1.46539 | 0.8317799
73.33847 | 19.8391 | 18.52716 | 16.23068 | 1.311939 | 1.465049 | 0.8314341
73.34847 | 19.8699 | 18.52762 | 16.23182 | 1.342284 | 1.464706 | 0.8310873
73.35846 | 19.9 | 18.52806 | 16.23296 | 1.371937 | 1.464362 | 0.8307398
73.36846 | 19.9277 | 18.5285 | 16.2341 | 1.399196 | 1.464017 | 0.8303909
73.37846 | 19.9469 | 18.52894 | 16.23523 | 1.417962 | 1.463669 | 0.830041
73.38846 | 19.9755 | 18.52936 | 16.23635 | 1.446135 | 1.46332 | 0.8296899
73.39846 | 20.003 | 18.52978 | 16.23748 | 1.473215 | 1.46297 | 0.8293378
73.40846 | 20.0341 | 18.5302 | 16.2386 | 1.503902 | 1.462618 | 0.8289847
73.41845 | 20.0526 | 18.5306 | 16.23971 | 1.521997 | 1.462264 | 0.828631
73.42845 | 20.0795 | 18.531 | 16.24082 | 1.548498 | 1.461909 | 0.8282758
73.43845 | 20.101 | 18.53139 | 16.24192 | 1.569606 | 1.461553 | 0.8279196
73.44845 | 20.1259 | 18.53178 | 16.24302 | 1.594121 | 1.461194 | 0.8275623
73.45845 | 20.1385 | 18.53216 | 16.24412 | 1.606343 | 1.460834 | 0.8272041
73.46845 | 20.1672 | 18.53253 | 16.24521 | 1.634672 | 1.460473 | 0.8268448
73.47844 | 20.1879 | 18.53289 | 16.2463 | 1.655009 | 1.46011 | 0.8264849
73.48844 | 20.2052 | 18.53325 | 16.24738 | 1.671953 | 1.459746 | 0.8261236
73.49844 | 20.2311 | 18.5336 | 16.24846 | 1.697503 | 1.45938 | 0.8257612
73.50844 | 20.2417 | 18.53394 | 16.24953 | 1.707761 | 1.459012 | 0.8253978
73.51844 | 20.2662 | 18.53427 | 16.2506 | 1.731926 | 1.458643 | 0.8250334
73.52843 | 20.286 | 18.5346 | 16.25166 | 1.751398 | 1.458273 | 0.8246685
73.53843 | 20.2948 | 18.53492 | 16.25272 | 1.759877 | 1.4579 | 0.8243021
73.54843 | 20.3251 | 18.53524 | 16.25378 | 1.789863 | 1.457526 | 0.8239347
73.55843 | 20.3396 | 18.53554 | 16.25483 | 1.804057 | 1.457151 | 0.8235663
73.56843 | 20.3529 | 18.53584 | 16.25587 | 1.817058 | 1.456774 | 0.8231969
73.57843 | 20.3607 | 18.53613 | 16.25691 | 1.824565 | 1.456395 | 0.8228265
73.58842 | 20.381 | 18.53642 | 16.25795 | 1.844581 | 1.456016 | 0.8224555
73.59842 | 20.4021 | 18.5367 | 16.25898 | 1.865403 | 1.455634 | 0.822083
73.60842 | 20.4226 | 18.53697 | 16.26001 | 1.885632 | 1.455251 | 0.8217096
73.61842 | 20.4385 | 18.53723 | 16.26103 | 1.901269 | 1.454866 | 0.8213353
73.62842 | 20.4577 | 18.53749 | 16.26205 | 1.920213 | 1.45448 | 0.8209599
73.63842 | 20.4674 | 18.53774 | 16.26306 | 1.929664 | 1.454092 | 0.8205836
73.64841 | 20.4885 | 18.53798 | 16.26407 | 1.950523 | 1.453703 | 0.8202066
73.65841 | 20.508 | 18.53821 | 16.26507 | 1.969789 | 1.453312 | 0.8198283
73.66841 | 20.5304 | 18.53844 | 16.26607 | 1.991962 | 1.452919 | 0.819449
73.67841 | 20.5453 | 18.53866 | 16.26706 | 2.006643 | 1.452525 | 0.8190688
73.68841 | 20.5682 | 18.53887 | 16.26805 | 2.029331 | 1.452129 | 0.8186875
73.69841 | 20.5761 | 18.53907 | 16.26904 | 2.037026 | 1.451732 | 0.8183053
73.7084 | 20.5966 | 18.53927 | 16.27002 | 2.057328 | 1.451333 | 0.8179225
73.7184 | 20.6317 | 18.53946 | 16.27099 | 2.092238 | 1.450933 | 0.8175384
73.7284 | 20.6402 | 18.53964 | 16.27196 | 2.100555 | 1.450531 | 0.8171533
73.7384 | 20.6689 | 18.53982 | 16.27293 | 2.12908 | 1.450127 | 0.8167673
73.7484 | 20.6911 | 18.53999 | 16.27389 | 2.151112 | 1.449722 | 0.8163803
73.7584 | 20.7089 | 18.54015 | 16.27484 | 2.168752 | 1.449316 | 0.8159923
73.76839 | 20.7315 | 18.5403 | 16.27579 | 2.191199 | 1.448908 | 0.8156038
73.77839 | 20.7553 | 18.54045 | 16.27673 | 2.214853 | 1.448498 | 0.8152139
73.78839 | 20.7781 | 18.54059 | 16.27768 | 2.237515 | 1.448087 | 0.8148232
73.79839 | 20.799 | 18.54072 | 16.27861 | 2.258284 | 1.447674 | 0.8144314
73.80839 | 20.8207 | 18.54084 | 16.27954 | 2.279861 | 1.44726 | 0.8140387
73.81839 | 20.8412 | 18.54096 | 16.28047 | 2.300245 | 1.446844 | 0.8136451
73.82838 | 20.8559 | 18.54106 | 16.28139 | 2.314836 | 1.446426 | 0.813251
73.83838 | 20.8838 | 18.54116 | 16.2823 | 2.342635 | 1.446007 | 0.8128556
73.84838 | 20.8991 | 18.54126 | 16.28321 | 2.357842 | 1.445587 | 0.8124591
73.85838 | 20.922 | 18.54134 | 16.28412 | 2.380656 | 1.445164 | 0.8120618
73.86838 | 20.9368 | 18.54142 | 16.28502 | 2.395378 | 1.444741 | 0.8116636
73.87838 | 20.96 | 18.54149 | 16.28591 | 2.418507 | 1.444315 | 0.8112644
73.88837 | 20.9797 | 18.54156 | 16.2868 | 2.438144 | 1.443889 | 0.8108647
73.89837 | 20.9892 | 18.54161 | 16.28769 | 2.447589 | 1.44346 | 0.8104637
73.90837 | 21.0131 | 18.54166 | 16.28857 | 2.471441 | 1.44303 | 0.8100618
73.91837 | 21.0266 | 18.5417 | 16.28944 | 2.4849 | 1.442599 | 0.8096589
73.92837 | 21.0395 | 18.54173 | 16.29031 | 2.497767 | 1.442166 | 0.8092552
73.93836 | 21.0634 | 18.54176 | 16.29118 | 2.521642 | 1.441731 | 0.808851
73.94836 | 21.0741 | 18.54178 | 16.29203 | 2.532325 | 1.441295 | 0.8084454
73.95836 | 21.0876 | 18.54179 | 16.29289 | 2.545815 | 1.440857 | 0.808039
73.96836 | 21.1057 | 18.54179 | 16.29374 | 2.563913 | 1.440418 | 0.8076316
73.97836 | 21.1213 | 18.54178 | 16.29458 | 2.579518 | 1.439977 | 0.8072235
73.98836 | 21.1374 | 18.54177 | 16.29542 | 2.595631 | 1.439535 | 0.8068143
73.99835 | 21.1573 | 18.54175 | 16.29625 | 2.615552 | 1.439091 | 0.8064047
74.00835 | 21.1803 | 18.54172 | 16.29708 | 2.63858 | 1.438646 | 0.8059939
74.01835 | 21.1958 | 18.54168 | 16.2979 | 2.654117 | 1.438198 | 0.805582
74.02835 | 21.2035 | 18.54164 | 16.29872 | 2.661861 | 1.43775 | 0.8051695
74.03835 | 21.2298 | 18.54159 | 16.29953 | 2.688212 | 1.4373 | 0.8047559
74.04835 | 21.2491 | 18.54153 | 16.30034 | 2.707572 | 1.436848 | 0.8043415
74.05834 | 21.2703 | 18.54146 | 16.30114 | 2.728839 | 1.436395 | 0.8039267
74.06834 | 21.2765 | 18.54139 | 16.30194 | 2.735114 | 1.43594 | 0.8035106
74.07834 | 21.3049 | 18.5413 | 16.30273 | 2.763597 | 1.435484 | 0.8030936
74.08834 | 21.3175 | 18.54121 | 16.30351 | 2.776287 | 1.435026 | 0.8026758
74.09834 | 21.3429 | 18.54111 | 16.30429 | 2.801785 | 1.434566 | 0.8022571
74.10834 | 21.3627 | 18.54101 | 16.30507 | 2.821692 | 1.434105 | 0.8018375
74.11833 | 21.3843 | 18.54089 | 16.30583 | 2.843406 | 1.433643 | 0.8014175
74.12833 | 21.3992 | 18.54077 | 16.3066 | 2.858427 | 1.433179 | 0.8009963
74.13833 | 21.4187 | 18.54064 | 16.30736 | 2.878057 | 1.432714 | 0.8005742
74.14833 | 21.4331 | 18.54051 | 16.30811 | 2.892595 | 1.432246 | 0.8001512
74.15833 | 21.4511 | 18.54036 | 16.30885 | 2.91074 | 1.431778 | 0.7997275
74.16833 | 21.4744 | 18.54021 | 16.3096 | 2.934193 | 1.431307 | 0.7993029
74.17832 | 21.4899 | 18.54005 | 16.31033 | 2.949854 | 1.430836 | 0.7988778
74.18832 | 21.5031 | 18.53988 | 16.31106 | 2.963224 | 1.430363 | 0.7984515
74.19832 | 21.5175 | 18.5397 | 16.31179 | 2.977801 | 1.429888 | 0.7980244
74.20832 | 21.5291 | 18.53951 | 16.31251 | 2.989586 | 1.429411 | 0.7975964
74.21832 | 21.5502 | 18.53932 | 16.31322 | 3.010879 | 1.428933 | 0.7971677
74.22832 | 21.5693 | 18.53912 | 16.31393 | 3.030179 | 1.428454 | 0.7967382
74.23831 | 21.5923 | 18.53891 | 16.31463 | 3.053388 | 1.427973 | 0.7963082
74.24831 | 21.5973 | 18.5387 | 16.31533 | 3.058605 | 1.427491 | 0.795877
74.25831 | 21.6084 | 18.53847 | 16.31602 | 3.06993 | 1.427007 | 0.7954449
74.26831 | 21.6277 | 18.53824 | 16.3167 | 3.089463 | 1.426521 | 0.7950121
74.27831 | 21.6439 | 18.538 | 16.31738 | 3.105903 | 1.426034 | 0.7945785
74.28831 | 21.6587 | 18.53775 | 16.31806 | 3.120952 | 1.425545 | 0.7941441
74.2983 | 21.6757 | 18.53749 | 16.31873 | 3.138209 | 1.425056 | 0.7937093
74.3083 | 21.6859 | 18.53723 | 16.31939 | 3.148674 | 1.424564 | 0.7932732
74.3183 | 21.6938 | 18.53695 | 16.32005 | 3.156847 | 1.424071 | 0.7928365
74.3283 | 21.7094 | 18.53667 | 16.3207 | 3.172728 | 1.423576 | 0.7923989
74.3383 | 21.7269 | 18.53638 | 16.32134 | 3.190517 | 1.42308 | 0.7919605
74.34829 | 21.7427 | 18.53609 | 16.32198 | 3.206614 | 1.422582 | 0.7915217
74.35829 | 21.7608 | 18.53578 | 16.32262 | 3.22502 | 1.422083 | 0.7910819
74.36829 | 21.7728 | 18.53547 | 16.32324 | 3.237333 | 1.421582 | 0.7906411
74.37829 | 21.7862 | 18.53515 | 16.32387 | 3.251055 | 1.42108 | 0.7901996
74.38829 | 21.7977 | 18.53482 | 16.32448 | 3.262884 | 1.420576 | 0.7897574
74.39829 | 21.8193 | 18.53448 | 16.32509 | 3.284822 | 1.42007 | 0.7893143
74.40828 | 21.8294 | 18.53413 | 16.3257 | 3.295268 | 1.419564 | 0.7888709
74.41828 | 21.8515 | 18.53378 | 16.3263 | 3.317722 | 1.419056 | 0.7884264
74.42828 | 21.8618 | 18.53342 | 16.32689 | 3.328385 | 1.418546 | 0.7879812
74.43828 | 21.8781 | 18.53304 | 16.32748 | 3.345056 | 1.418034 | 0.7875351
74.44828 | 21.8948 | 18.53267 | 16.32806 | 3.362134 | 1.417521 | 0.7870882
74.45828 | 21.9082 | 18.53228 | 16.32863 | 3.375922 | 1.417007 | 0.7866407
74.46827 | 21.933 | 18.53188 | 16.3292 | 3.401116 | 1.416491 | 0.7861929
74.47827 | 21.9503 | 18.53148 | 16.32976 | 3.41882 | 1.415974 | 0.7857438
74.48827 | 21.9574 | 18.53107 | 16.33032 | 3.426332 | 1.415455 | 0.785294
74.49827 | 21.9723 | 18.53065 | 16.33087 | 3.441652 | 1.414935 | 0.7848435
74.50827 | 21.9912 | 18.53022 | 16.33141 | 3.46098 | 1.414413 | 0.7843922
74.51827 | 22.0134 | 18.52978 | 16.33195 | 3.483617 | 1.413889 | 0.7839402
74.52826 | 22.0232 | 18.52934 | 16.33249 | 3.493862 | 1.413365 | 0.783488
74.53826 | 22.0379 | 18.52889 | 16.33301 | 3.509015 | 1.412838 | 0.7830346
74.54826 | 22.0462 | 18.52842 | 16.33353 | 3.517777 | 1.41231 | 0.7825804
74.55826 | 22.056 | 18.52795 | 16.33405 | 3.528047 | 1.411781 | 0.7821255
74.56826 | 22.0708 | 18.52748 | 16.33456 | 3.543325 | 1.41125 | 0.7816699
74.57826 | 22.0861 | 18.52699 | 16.33506 | 3.559112 | 1.410717 | 0.7812136
74.58825 | 22.1006 | 18.52649 | 16.33555 | 3.574106 | 1.410184 | 0.7807571
74.59825 | 22.1122 | 18.52599 | 16.33604 | 3.58621 | 1.409649 | 0.7802994
74.60825 | 22.117 | 18.52548 | 16.33653 | 3.591521 | 1.409112 | 0.779841
74.61825 | 22.1294 | 18.52496 | 16.337 | 3.604442 | 1.408573 | 0.7793819
74.62825 | 22.143 | 18.52443 | 16.33747 | 3.61857 | 1.408034 | 0.7789221
74.63825 | 22.1491 | 18.52389 | 16.33794 | 3.625208 | 1.407492 | 0.7784616
74.64824 | 22.1647 | 18.52335 | 16.3384 | 3.641352 | 1.40695 | 0.7780009
74.65824 | 22.1729 | 18.52279 | 16.33885 | 3.650106 | 1.406406 | 0.7775391
74.66824 | 22.1795 | 18.52223 | 16.33929 | 3.657269 | 1.40586 | 0.7770764
74.67824 | 22.1872 | 18.52166 | 16.33973 | 3.66554 | 1.405313 | 0.7766133
74.68824 | 22.2056 | 18.52108 | 16.34017 | 3.684519 | 1.404764 | 0.7761493
74.69823 | 22.2197 | 18.52049 | 16.34059 | 3.699207 | 1.404214 | 0.7756853
74.70823 | 22.2223 | 18.5199 | 16.34101 | 3.702403 | 1.403663 | 0.77522
74.71823 | 22.2285 | 18.51929 | 16.34143 | 3.709208 | 1.40311 | 0.7747541
74.72823 | 22.241 | 18.51868 | 16.34184 | 3.722322 | 1.402555 | 0.7742875
74.73823 | 22.2525 | 18.51806 | 16.34224 | 3.734444 | 1.401999 | 0.7738203
74.74823 | 22.2635 | 18.51743 | 16.34263 | 3.746074 | 1.401442 | 0.7733524
74.75822 | 22.2741 | 18.51679 | 16.34302 | 3.757313 | 1.400883 | 0.7728844
74.76822 | 22.2871 | 18.51614 | 16.3434 | 3.770961 | 1.400323 | 0.7724152
74.77822 | 22.2942 | 18.51548 | 16.34378 | 3.778717 | 1.399761 | 0.7719453
74.78822 | 22.2969 | 18.51482 | 16.34415 | 3.782082 | 1.399198 | 0.7714748
74.79822 | 22.3135 | 18.51414 | 16.34451 | 3.799355 | 1.398633 | 0.7710036
74.80822 | 22.322 | 18.51346 | 16.34486 | 3.808538 | 1.398067 | 0.7705319
74.81821 | 22.3345 | 18.51277 | 16.34521 | 3.821728 | 1.3975 | 0.77006
74.82821 | 22.3383 | 18.51207 | 16.34555 | 3.826227 | 1.396931 | 0.769587
74.83821 | 22.3469 | 18.51136 | 16.34589 | 3.835535 | 1.39636 | 0.7691133
74.84821 | 22.3526 | 18.51065 | 16.34622 | 3.841952 | 1.395788 | 0.768639
74.85821 | 22.3615 | 18.50992 | 16.34654 | 3.851578 | 1.395215 | 0.7681641
74.86821 | 22.3644 | 18.50919 | 16.34686 | 3.855212 | 1.39464 | 0.7676887
74.8782 | 22.3756 | 18.50845 | 16.34717 | 3.867154 | 1.394065 | 0.7672129
74.8882 | 22.3769 | 18.50769 | 16.34747 | 3.869206 | 1.393487 | 0.7667362
74.8982 | 22.3872 | 18.50693 | 16.34777 | 3.880266 | 1.392908 | 0.7662588
74.9082 | 22.3885 | 18.50616 | 16.34806 | 3.882335 | 1.392327 | 0.7657808
74.9182 | 22.3921 | 18.50539 | 16.34834 | 3.886713 | 1.391745 | 0.7653023
74.9282 | 22.3959 | 18.5046 | 16.34862 | 3.8913 | 1.391162 | 0.7648231
74.93819 | 22.4067 | 18.50381 | 16.34888 | 3.902894 | 1.390578 | 0.7643438
74.94819 | 22.3987 | 18.503 | 16.34915 | 3.895698 | 1.389992 | 0.7638635
74.95819 | 22.4046 | 18.50219 | 16.3494 | 3.902411 | 1.389404 | 0.7633825
74.96819 | 22.4031 | 18.50137 | 16.34965 | 3.901733 | 1.388815 | 0.762901
74.97819 | 22.4068 | 18.50054 | 16.34989 | 3.906264 | 1.388225 | 0.7624189
74.98819 | 22.4016 | 18.4997 | 16.35013 | 3.901903 | 1.387633 | 0.7619362
74.99818 | 22.4015 | 18.49885 | 16.35036 | 3.902651 | 1.38704 | 0.7614534
75.00818 | 22.4106 | 18.49799 | 16.35058 | 3.912608 | 1.386446 | 0.7609695
75.01818 | 22.4144 | 18.49713 | 16.35079 | 3.917274 | 1.38585 | 0.7604851
75.02818 | 22.4124 | 18.49625 | 16.351 | 3.916149 | 1.385252 | 0.7600001
75.03818 | 22.411 | 18.49537 | 16.3512 | 3.915632 | 1.384653 | 0.7595146
75.04818 | 22.4105 | 18.49447 | 16.35139 | 3.916025 | 1.384053 | 0.7590285
75.05817 | 22.4008 | 18.49357 | 16.35158 | 3.907226 | 1.383452 | 0.7585423
75.06817 | 22.406 | 18.49266 | 16.35176 | 3.913336 | 1.382849 | 0.7580551
75.07817 | 22.4063 | 18.49174 | 16.35193 | 3.914556 | 1.382245 | 0.7575673
75.08817 | 22.4064 | 18.49082 | 16.3521 | 3.915584 | 1.381639 | 0.757079
75.09817 | 22.4048 | 18.48988 | 16.35226 | 3.914922 | 1.381032 | 0.7565901
75.10816 | 22.4042 | 18.48893 | 16.35241 | 3.915267 | 1.380424 | 0.7561013
75.11816 | 22.4119 | 18.48798 | 16.35255 | 3.923922 | 1.379814 | 0.7556114
75.12816 | 22.4116 | 18.48701 | 16.35269 | 3.924587 | 1.379203 | 0.7551209
75.13816 | 22.4124 | 18.48604 | 16.35282 | 3.92636 | 1.37859 | 0.7546299
75.14816 | 22.4123 | 18.48506 | 16.35294 | 3.927242 | 1.377976 | 0.7541384
75.15816 | 22.4149 | 18.48407 | 16.35306 | 3.930834 | 1.377361 | 0.7536463
75.16815 | 22.4192 | 18.48307 | 16.35317 | 3.936133 | 1.376745 | 0.7531542
75.17815 | 22.4228 | 18.48206 | 16.35327 | 3.940742 | 1.376127 | 0.752661
75.18815 | 22.4215 | 18.48104 | 16.35336 | 3.940461 | 1.375507 | 0.7521674
75.19815 | 22.4285 | 18.48001 | 16.35345 | 3.948489 | 1.374887 | 0.7516733
75.20815 | 22.432 | 18.47897 | 16.35353 | 3.953025 | 1.374265 | 0.7511786
75.21815 | 22.4383 | 18.47793 | 16.3536 | 3.960371 | 1.373641 | 0.7506835
75.22814 | 22.4399 | 18.47688 | 16.35367 | 3.963025 | 1.373017 | 0.7501883
75.23814 | 22.4513 | 18.47581 | 16.35373 | 3.975489 | 1.372391 | 0.7496922
75.24814 | 22.4521 | 18.47474 | 16.35378 | 3.977362 | 1.371763 | 0.7491955
75.25814 | 22.4541 | 18.47366 | 16.35382 | 3.980444 | 1.371134 | 0.7486984
75.26814 | 22.4596 | 18.47256 | 16.35386 | 3.987036 | 1.370504 | 0.7482007
75.27814 | 22.4568 | 18.47146 | 16.35389 | 3.985336 | 1.369873 | 0.7477026
75.28813 | 22.4614 | 18.47035 | 16.35391 | 3.991045 | 1.369241 | 0.7472045
75.29813 | 22.4599 | 18.46924 | 16.35392 | 3.990664 | 1.368607 | 0.7467055
75.30813 | 22.4593 | 18.46811 | 16.35393 | 3.991192 | 1.367971 | 0.7462058
75.31813 | 22.4626 | 18.46697 | 16.35393 | 3.99563 | 1.367334 | 0.7457058
75.32813 | 22.4684 | 18.46582 | 16.35392 | 4.002576 | 1.366696 | 0.7452053
75.33813 | 22.4668 | 18.46467 | 16.35391 | 4.002132 | 1.366057 | 0.7447043
75.34812 | 22.4678 | 18.4635 | 16.35388 | 4.004296 | 1.365417 | 0.7442034
75.35812 | 22.4701 | 18.46233 | 16.35385 | 4.00777 | 1.364775 | 0.7437015
75.36812 | 22.4637 | 18.46115 | 16.35382 | 4.002554 | 1.364132 | 0.7431991
75.37812 | 22.4535 | 18.45995 | 16.35377 | 3.993547 | 1.363487 | 0.7426963
75.38812 | 22.4443 | 18.45875 | 16.35372 | 3.985549 | 1.362841 | 0.742193
75.39812 | 22.4446 | 18.45754 | 16.35366 | 3.987061 | 1.362194 | 0.7416893
75.40811 | 22.4433 | 18.45632 | 16.35359 | 3.98698 | 1.361546 | 0.7411856
75.41811 | 22.4359 | 18.45509 | 16.35351 | 3.98081 | 1.360897 | 0.740681
75.42811 | 22.4359 | 18.45385 | 16.35343 | 3.98205 | 1.360245 | 0.7401759
75.43811 | 22.4234 | 18.4526 | 16.35334 | 3.970799 | 1.359593 | 0.7396705
75.44811 | 22.4137 | 18.45134 | 16.35324 | 3.962357 | 1.35894 | 0.7391645
75.45811 | 22.4136 | 18.45008 | 16.35313 | 3.963525 | 1.358285 | 0.7386582
75.4681 | 22.4004 | 18.4488 | 16.35302 | 3.9516 | 1.357629 | 0.7381519
75.4781 | 22.3971 | 18.44751 | 16.3529 | 3.949587 | 1.356972 | 0.7376447
75.4881 | 22.3893 | 18.44622 | 16.35277 | 3.943082 | 1.356313 | 0.7371371
75.4981 | 22.3808 | 18.44491 | 16.35263 | 3.935888 | 1.355653 | 0.736629
75.5081 | 22.37 | 18.4436 | 16.35248 | 3.926402 | 1.354992 | 0.7361206
75.51809 | 22.3641 | 18.44227 | 16.35233 | 3.921825 | 1.35433 | 0.7356122
75.52809 | 22.3583 | 18.44094 | 16.35217 | 3.917359 | 1.353667 | 0.7351029
75.53809 | 22.3543 | 18.4396 | 16.352 | 3.914702 | 1.353002 | 0.7345933
75.54809 | 22.3414 | 18.43825 | 16.35183 | 3.903154 | 1.352336 | 0.7340832
75.55809 | 22.3359 | 18.43688 | 16.35164 | 3.899016 | 1.351668 | 0.7335727
75.56809 | 22.3284 | 18.43551 | 16.35145 | 3.892887 | 1.351 | 0.7330618
75.57808 | 22.318 | 18.43413 | 16.35125 | 3.883867 | 1.35033 | 0.7325511
75.58808 | 22.311 | 18.43274 | 16.35104 | 3.878257 | 1.349659 | 0.7320394
75.59808 | 22.3117 | 18.43134 | 16.35083 | 3.880358 | 1.348987 | 0.7315274
75.60808 | 22.2993 | 18.42993 | 16.3506 | 3.869367 | 1.348313 | 0.731015
75.61808 | 22.2935 | 18.42851 | 16.35037 | 3.864986 | 1.347639 | 0.7305021
75.62808 | 22.2865 | 18.42709 | 16.35013 | 3.859415 | 1.346963 | 0.7299889
75.63807 | 22.2859 | 18.42565 | 16.34989 | 3.860252 | 1.346286 | 0.7294759
75.64807 | 22.28 | 18.4242 | 16.34963 | 3.8558 | 1.345608 | 0.728962
75.65807 | 22.278 | 18.42274 | 16.34937 | 3.855257 | 1.344928 | 0.7284477
75.66807 | 22.2701 | 18.42128 | 16.3491 | 3.848824 | 1.344247 | 0.727933
75.67807 | 22.2681 | 18.4198 | 16.34882 | 3.848301 | 1.343565 | 0.727418
75.68807 | 22.2596 | 18.41831 | 16.34853 | 3.841287 | 1.342882 | 0.7269026
75.69806 | 22.252 | 18.41682 | 16.34823 | 3.835182 | 1.342198 | 0.7263874
75.70806 | 22.2503 | 18.41531 | 16.34793 | 3.834988 | 1.341513 | 0.7258713
75.71806 | 22.239 | 18.4138 | 16.34762 | 3.825203 | 1.340826 | 0.7253549
75.72806 | 22.2399 | 18.41227 | 16.3473 | 3.827628 | 1.340138 | 0.724838
75.73806 | 22.2284 | 18.41074 | 16.34697 | 3.817663 | 1.339449 | 0.7243209
75.74806 | 22.2197 | 18.40919 | 16.34663 | 3.810507 | 1.338759 | 0.7238034
75.75805 | 22.2127 | 18.40764 | 16.34629 | 3.80506 | 1.338068 | 0.7232862
75.76805 | 22.2112 | 18.40608 | 16.34593 | 3.805124 | 1.337375 | 0.722768
75.77805 | 22.1973 | 18.4045 | 16.34557 | 3.792797 | 1.336681 | 0.7222495
75.78805 | 22.1803 | 18.40292 | 16.3452 | 3.777381 | 1.335986 | 0.7217308
75.79805 | 22.1844 | 18.40133 | 16.34482 | 3.783074 | 1.33529 | 0.7212116
75.80805 | 22.1731 | 18.39972 | 16.34444 | 3.773377 | 1.334593 | 0.7206922
75.81804 | 22.1628 | 18.39811 | 16.34404 | 3.764688 | 1.333895 | 0.7201729
75.82804 | 22.1595 | 18.39649 | 16.34364 | 3.76301 | 1.333196 | 0.7196529
75.83804 | 22.1485 | 18.39486 | 16.34323 | 3.753643 | 1.332495 | 0.7191325
75.84804 | 22.1264 | 18.39322 | 16.34281 | 3.733185 | 1.331793 | 0.7186118
75.85804 | 22.1194 | 18.39156 | 16.34238 | 3.727837 | 1.33109 | 0.7180908
75.86804 | 22.1161 | 18.3899 | 16.34195 | 3.726199 | 1.330386 | 0.7175695
75.87803 | 22.1096 | 18.38823 | 16.3415 | 3.721369 | 1.329682 | 0.7170484
75.88803 | 22.0996 | 18.38655 | 16.34105 | 3.71305 | 1.328975 | 0.7165265
75.89803 | 22.0936 | 18.38486 | 16.34059 | 3.708742 | 1.328268 | 0.7160043
75.90803 | 22.0854 | 18.38316 | 16.34012 | 3.702243 | 1.327559 | 0.7154818
75.91803 | 22.077 | 18.38145 | 16.33964 | 3.695555 | 1.32685 | 0.714959
75.92802 | 22.0638 | 18.37973 | 16.33915 | 3.684074 | 1.32614 | 0.7144365
75.93802 | 22.0624 | 18.378 | 16.33865 | 3.684405 | 1.325428 | 0.7139132
75.94802 | 22.0504 | 18.37625 | 16.33815 | 3.674146 | 1.324715 | 0.7133896
75.95802 | 22.0466 | 18.3745 | 16.33764 | 3.672097 | 1.324001 | 0.7128656
75.96802 | 22.03 | 18.37274 | 16.33711 | 3.657258 | 1.323286 | 0.7123415
75.97802 | 22.0233 | 18.37097 | 16.33658 | 3.652329 | 1.322569 | 0.711817
75.98801 | 22.0186 | 18.36919 | 16.33605 | 3.649408 | 1.321853 | 0.7112929
75.99801 | 22.0093 | 18.3674 | 16.3355 | 3.641899 | 1.321134 | 0.7107679
76.00801 | 22.0029 | 18.3656 | 16.33494 | 3.6373 | 1.320415 | 0.7102427
76.01801 | 21.9932 | 18.36379 | 16.33438 | 3.629411 | 1.319694 | 0.7097172
76.02801 | 21.9914 | 18.36197 | 16.3338 | 3.629432 | 1.318973 | 0.7091914
76.03801 | 21.9761 | 18.36014 | 16.33322 | 3.615963 | 1.31825 | 0.7086655
76.048 | 21.9681 | 18.3583 | 16.33263 | 3.609802 | 1.317527 | 0.7081397
76.058 | 21.9624 | 18.35645 | 16.33203 | 3.605953 | 1.316802 | 0.7076132
76.068 | 21.9496 | 18.35459 | 16.33142 | 3.595014 | 1.316077 | 0.7070865
76.078 | 21.9466 | 18.35271 | 16.33081 | 3.593886 | 1.31535 | 0.7065595
76.088 | 21.9284 | 18.35083 | 16.33018 | 3.577567 | 1.314622 | 0.7060323
76.098 | 21.9168 | 18.34894 | 16.32954 | 3.567859 | 1.313893 | 0.7055049
76.10799 | 21.9058 | 18.34704 | 16.3289 | 3.558758 | 1.313164 | 0.7049777
76.11799 | 21.9 | 18.34513 | 16.32825 | 3.55487 | 1.312433 | 0.7044498
76.12799 | 21.8768 | 18.34321 | 16.32759 | 3.533592 | 1.311701 | 0.7039217
76.13799 | 21.879 | 18.34128 | 16.32691 | 3.537724 | 1.310967 | 0.7033933
76.14799 | 21.8574 | 18.33933 | 16.32624 | 3.518067 | 1.310233 | 0.7028648
76.15799 | 21.8497 | 18.33738 | 16.32555 | 3.512319 | 1.309498 | 0.702336
76.16798 | 21.8386 | 18.33542 | 16.32485 | 3.50318 | 1.308763 | 0.7018075
76.17798 | 21.8184 | 18.33345 | 16.32414 | 3.484953 | 1.308026 | 0.7012783
76.18798 | 21.8016 | 18.33146 | 16.32343 | 3.470136 | 1.307288 | 0.7007489
76.19798 | 21.7829 | 18.32947 | 16.3227 | 3.453429 | 1.306549 | 0.7002192
76.20798 | 21.77 | 18.32747 | 16.32197 | 3.442533 | 1.305809 | 0.6996894
76.21798 | 21.7561 | 18.32545 | 16.32123 | 3.430646 | 1.305068 | 0.6991594
76.22797 | 21.7472 | 18.32343 | 16.32048 | 3.423768 | 1.304326 | 0.6986298
76.23797 | 21.7321 | 18.3214 | 16.31971 | 3.410703 | 1.303583 | 0.6980993
76.24797 | 21.7136 | 18.31935 | 16.31894 | 3.394247 | 1.302839 | 0.6975688
76.25797 | 21.71 | 18.3173 | 16.31817 | 3.392702 | 1.302094 | 0.697038
76.26797 | 21.6864 | 18.31523 | 16.31738 | 3.371167 | 1.301348 | 0.696507
76.27797 | 21.6776 | 18.31316 | 16.31658 | 3.364443 | 1.300601 | 0.6959758
76.28796 | 21.6558 | 18.31107 | 16.31577 | 3.344727 | 1.299854 | 0.695445
76.29796 | 21.6478 | 18.30898 | 16.31496 | 3.338823 | 1.299105 | 0.6949135
76.30796 | 21.6372 | 18.30687 | 16.31413 | 3.33033 | 1.298356 | 0.6943818
76.31796 | 21.6311 | 18.30475 | 16.3133 | 3.326347 | 1.297605 | 0.6938499
76.32796 | 21.614 | 18.30263 | 16.31245 | 3.311374 | 1.296853 | 0.6933179
76.33795 | 21.6043 | 18.30049 | 16.3116 | 3.30381 | 1.296101 | 0.6927862
76.34795 | 21.6006 | 18.29834 | 16.31074 | 3.302258 | 1.295348 | 0.6922539
76.35795 | 21.5838 | 18.29618 | 16.30987 | 3.287617 | 1.294593 | 0.6917214
76.36795 | 21.5771 | 18.29401 | 16.30899 | 3.283086 | 1.293838 | 0.6911887
76.37795 | 21.5686 | 18.29184 | 16.3081 | 3.276765 | 1.293082 | 0.6906559
76.38795 | 21.5633 | 18.28965 | 16.3072 | 3.273655 | 1.292325 | 0.6901229
76.39794 | 21.5533 | 18.28745 | 16.30629 | 3.265853 | 1.291567 | 0.6895903
76.40794 | 21.5429 | 18.28524 | 16.30537 | 3.257664 | 1.290808 | 0.6890571
76.41794 | 21.5334 | 18.28301 | 16.30444 | 3.250385 | 1.290048 | 0.6885236
76.42794 | 21.5272 | 18.28078 | 16.30351 | 3.246417 | 1.289287 | 0.6879901
76.43794 | 21.5154 | 18.27854 | 16.30256 | 3.236859 | 1.288526 | 0.6874564
76.44794 | 21.5096 | 18.27629 | 16.3016 | 3.233312 | 1.287763 | 0.6869226
76.45793 | 21.5063 | 18.27403 | 16.30064 | 3.232273 | 1.287 | 0.6863891
76.46793 | 21.4989 | 18.27175 | 16.29966 | 3.227147 | 1.286236 | 0.6858551
76.47793 | 21.4897 | 18.26947 | 16.29868 | 3.220232 | 1.285471 | 0.6853208
76.48793 | 21.4835 | 18.26717 | 16.29768 | 3.216327 | 1.284705 | 0.6847865
76.49793 | 21.4773 | 18.26487 | 16.29668 | 3.212433 | 1.283938 | 0.6842521
76.50793 | 21.4707 | 18.26255 | 16.29566 | 3.208149 | 1.28317 | 0.6837175
76.51792 | 21.4528 | 18.26023 | 16.29464 | 3.192573 | 1.282402 | 0.6831834
76.52792 | 21.442 | 18.25789 | 16.29361 | 3.184111 | 1.281632 | 0.6826486
76.53792 | 21.4349 | 18.25554 | 16.29257 | 3.179359 | 1.280862 | 0.6821137
76.54792 | 21.4219 | 18.25318 | 16.29151 | 3.168718 | 1.280091 | 0.6815787
76.55792 | 21.421 | 18.25081 | 16.29045 | 3.170187 | 1.279319 | 0.6810436
76.56792 | 21.4157 | 18.24843 | 16.28938 | 3.167267 | 1.278546 | 0.6805084
76.57791 | 21.4028 | 18.24604 | 16.2883 | 3.156756 | 1.277773 | 0.6799736
76.58791 | 21.3996 | 18.24364 | 16.28721 | 3.155957 | 1.276998 | 0.6794382
76.59791 | 21.3792 | 18.24123 | 16.28611 | 3.137969 | 1.276223 | 0.6789027
76.60791 | 21.3719 | 18.23881 | 16.28499 | 3.133092 | 1.275447 | 0.6783671
76.61791 | 21.362 | 18.23637 | 16.28387 | 3.125625 | 1.27467 | 0.6778314
76.62791 | 21.3479 | 18.23393 | 16.28274 | 3.11397 | 1.273892 | 0.6772957
76.6379 | 21.3378 | 18.23148 | 16.2816 | 3.106322 | 1.273114 | 0.6767603
76.6479 | 21.3226 | 18.22901 | 16.28045 | 3.093588 | 1.272334 | 0.6762244
76.6579 | 21.3163 | 18.22654 | 16.27929 | 3.089765 | 1.271554 | 0.6756884
76.6679 | 21.307 | 18.22405 | 16.27812 | 3.082952 | 1.270773 | 0.6751523
76.6779 | 21.2947 | 18.22155 | 16.27694 | 3.07315 | 1.269991 | 0.6746162
76.68789 | 21.2808 | 18.21904 | 16.27575 | 3.061756 | 1.26921 | 0.6740805
76.69789 | 21.2665 | 18.21652 | 16.27455 | 3.049976 | 1.268426 | 0.6735443
76.70789 | 21.2505 | 18.21399 | 16.27334 | 3.036507 | 1.267642 | 0.6730079
76.71789 | 21.2369 | 18.21145 | 16.27212 | 3.025448 | 1.266857 | 0.6724715
76.72789 | 21.2265 | 18.2089 | 16.27089 | 3.0176 | 1.266071 | 0.671935
76.73789 | 21.2121 | 18.20634 | 16.26965 | 3.005764 | 1.265285 | 0.6713985
76.74788 | 21.199 | 18.20377 | 16.2684 | 2.995235 | 1.264498 | 0.6708625
76.75788 | 21.1799 | 18.20118 | 16.26714 | 2.97872 | 1.263711 | 0.6703259
76.76788 | 21.1625 | 18.19858 | 16.26587 | 2.963916 | 1.262922 | 0.6697893
76.77788 | 21.1483 | 18.19598 | 16.26459 | 2.952322 | 1.262132 | 0.6692526
76.78788 | 21.135 | 18.19336 | 16.2633 | 2.94164 | 1.261342 | 0.6687157
76.79788 | 21.1173 | 18.19073 | 16.262 | 2.926569 | 1.260551 | 0.668179
76.80787 | 21.0989 | 18.18809 | 16.26069 | 2.910805 | 1.259761 | 0.6676427
76.81787 | 21.0837 | 18.18544 | 16.25937 | 2.898256 | 1.258968 | 0.6671058
76.82787 | 21.0693 | 18.18278 | 16.25804 | 2.886517 | 1.258175 | 0.666569
76.83787 | 21.0533 | 18.18011 | 16.2567 | 2.87319 | 1.257381 | 0.6660321
76.84787 | 21.0286 | 18.17743 | 16.25534 | 2.851173 | 1.256587 | 0.6654951
76.85787 | 21.0233 | 18.17473 | 16.25398 | 2.848567 | 1.255792 | 0.6649581
76.86786 | 21.0012 | 18.17203 | 16.25261 | 2.82917 | 1.254997 | 0.6644216
76.87786 | 20.9938 | 18.16931 | 16.25123 | 2.824487 | 1.2542 | 0.6638846
76.88786 | 20.9701 | 18.16659 | 16.24984 | 2.803514 | 1.253403 | 0.6633476
76.89786 | 20.9589 | 18.16385 | 16.24843 | 2.795053 | 1.252605 | 0.6628106
76.90786 | 20.9408 | 18.1611 | 16.24702 | 2.779702 | 1.251806 | 0.6622735
76.91786 | 20.9272 | 18.15834 | 16.24559 | 2.768863 | 1.251007 | 0.6617365
76.92785 | 20.907 | 18.15557 | 16.24416 | 2.751432 | 1.250208 | 0.6611999
76.93785 | 20.8991 | 18.15279 | 16.24272 | 2.746315 | 1.249407 | 0.6606628
76.94785 | 20.8854 | 18.14999 | 16.24126 | 2.735409 | 1.248606 | 0.6601257
76.95785 | 20.8766 | 18.14719 | 16.23979 | 2.729414 | 1.247804 | 0.6595887
76.96785 | 20.8581 | 18.14437 | 16.23832 | 2.71373 | 1.247001 | 0.6590516
76.97785 | 20.8475 | 18.14154 | 16.23683 | 2.705958 | 1.246198 | 0.6585145
76.98784 | 20.8347 | 18.13871 | 16.23533 | 2.695993 | 1.245394 | 0.657978
76.99784 | 20.8203 | 18.13586 | 16.23383 | 2.684443 | 1.24459 | 0.6574409
77.00784 | 20.8012 | 18.133 | 16.23231 | 2.668204 | 1.243785 | 0.6569039
77.01784 | 20.7851 | 18.13012 | 16.23078 | 2.654976 | 1.242979 | 0.6563669
77.02784 | 20.7783 | 18.12724 | 16.22924 | 2.651059 | 1.242172 | 0.6558299
77.03784 | 20.7651 | 18.12435 | 16.22769 | 2.640754 | 1.241365 | 0.6552929
77.04783 | 20.7543 | 18.12144 | 16.22613 | 2.632857 | 1.240558 | 0.6547565
77.05783 | 20.7425 | 18.11853 | 16.22456 | 2.623974 | 1.23975 | 0.6542195
77.06783 | 20.7246 | 18.1156 | 16.22297 | 2.609002 | 1.238941 | 0.6536827
77.07783 | 20.7074 | 18.11266 | 16.22138 | 2.594742 | 1.238131 | 0.6531457
77.08783 | 20.692 | 18.10971 | 16.21978 | 2.582292 | 1.237321 | 0.652609
77.09782 | 20.6772 | 18.10675 | 16.21816 | 2.570451 | 1.236511 | 0.6520727
77.10782 | 20.6608 | 18.10378 | 16.21654 | 2.557025 | 1.2357 | 0.6515359
77.11782 | 20.6412 | 18.10079 | 16.2149 | 2.540409 | 1.234888 | 0.6509992
77.12782 | 20.6293 | 18.09779 | 16.21326 | 2.531506 | 1.234075 | 0.6504625
77.13782 | 20.6134 | 18.09479 | 16.2116 | 2.518613 | 1.233262 | 0.6499259
77.14782 | 20.6003 | 18.09177 | 16.20993 | 2.508532 | 1.232449 | 0.6493893
77.15781 | 20.5897 | 18.08874 | 16.20825 | 2.500959 | 1.231635 | 0.6488533
77.16781 | 20.5737 | 18.0857 | 16.20656 | 2.488 | 1.230821 | 0.6483168
77.17781 | 20.5539 | 18.08265 | 16.20486 | 2.471253 | 1.230005 | 0.6477803
77.18781 | 20.5425 | 18.07958 | 16.20315 | 2.462917 | 1.229189 | 0.6472439
77.19781 | 20.5292 | 18.07651 | 16.20143 | 2.452693 | 1.228373 | 0.6467076
77.20781 | 20.5153 | 18.07342 | 16.19969 | 2.44188 | 1.227556 | 0.6461714
77.2178 | 20.4992 | 18.07032 | 16.19795 | 2.428875 | 1.226739 | 0.6456357
77.2278 | 20.4768 | 18.06721 | 16.19619 | 2.409585 | 1.225921 | 0.6450995
77.2378 | 20.4713 | 18.06409 | 16.19443 | 2.407206 | 1.225102 | 0.6445636
77.2478 | 20.4619 | 18.06096 | 16.19265 | 2.400939 | 1.224283 | 0.6440275
77.2578 | 20.4513 | 18.05782 | 16.19086 | 2.393484 | 1.223464 | 0.6434916
77.2678 | 20.4399 | 18.05466 | 16.18906 | 2.385239 | 1.222643 | 0.6429557
77.27779 | 20.432 | 18.0515 | 16.18725 | 2.380503 | 1.221824 | 0.6424205
77.28779 | 20.4197 | 18.04832 | 16.18543 | 2.371382 | 1.221002 | 0.6418848
77.29779 | 20.412 | 18.04513 | 16.1836 | 2.366873 | 1.220181 | 0.6413492
77.30779 | 20.401 | 18.04193 | 16.18175 | 2.359075 | 1.219358 | 0.6408137
77.31779 | 20.386 | 18.03871 | 16.1799 | 2.347288 | 1.218536 | 0.6402783
77.32779 | 20.3739 | 18.03549 | 16.17803 | 2.338413 | 1.217712 | 0.6397429
77.33778 | 20.3598 | 18.03225 | 16.17616 | 2.327546 | 1.21689 | 0.6392082
77.34778 | 20.3545 | 18.02901 | 16.17427 | 2.325495 | 1.216065 | 0.638673
77.35778 | 20.348 | 18.02575 | 16.17237 | 2.322254 | 1.215241 | 0.638138
77.36778 | 20.3385 | 18.02247 | 16.17046 | 2.316026 | 1.214416 | 0.637603
77.37778 | 20.3276 | 18.01919 | 16.16853 | 2.308409 | 1.21359 | 0.6370682
77.38778 | 20.3249 | 18.0159 | 16.1666 | 2.309003 | 1.212764 | 0.6365334
77.39777 | 20.3065 | 18.01259 | 16.16466 | 2.293906 | 1.211938 | 0.6359993
77.40777 | 20.2982 | 18.00928 | 16.1627 | 2.288924 | 1.211111 | 0.6354647
77.41777 | 20.2868 | 18.00595 | 16.16073 | 2.280854 | 1.210284 | 0.6349302
77.42777 | 20.2755 | 18.0026 | 16.15875 | 2.272895 | 1.209456 | 0.634396
77.43777 | 20.2677 | 17.99925 | 16.15676 | 2.268448 | 1.208628 | 0.6338618
77.44777 | 20.2514 | 17.99589 | 16.15476 | 2.255513 | 1.207799 | 0.6333276
77.45776 | 20.2412 | 17.99251 | 16.15275 | 2.248686 | 1.206971 | 0.6327941
77.46776 | 20.2346 | 17.98913 | 16.15072 | 2.245474 | 1.206141 | 0.6322603
77.47776 | 20.2286 | 17.98573 | 16.14869 | 2.242874 | 1.205311 | 0.6317266
77.48776 | 20.2175 | 17.98231 | 16.14664 | 2.235185 | 1.204481 | 0.631193
77.49776 | 20.2086 | 17.97889 | 16.14458 | 2.229709 | 1.20365 | 0.6306595
77.50775 | 20.1914 | 17.97546 | 16.14251 | 2.21594 | 1.202819 | 0.6301266
77.51775 | 20.1745 | 17.97201 | 16.14043 | 2.202487 | 1.201988 | 0.6295934
77.52775 | 20.1652 | 17.96855 | 16.13834 | 2.196646 | 1.201155 | 0.6290603
77.53775 | 20.1453 | 17.96508 | 16.13623 | 2.180217 | 1.200323 | 0.6285273
77.54775 | 20.1384 | 17.9616 | 16.13412 | 2.176799 | 1.19949 | 0.6279946
77.55775 | 20.1274 | 17.95811 | 16.13199 | 2.169293 | 1.198657 | 0.6274618
77.56774 | 20.1177 | 17.9546 | 16.12985 | 2.163096 | 1.197824 | 0.6269298
77.57774 | 20.1061 | 17.95109 | 16.1277 | 2.155013 | 1.19699 | 0.6263975
77.58774 | 20.0969 | 17.94756 | 16.12554 | 2.149343 | 1.196156 | 0.6258651
77.59774 | 20.0787 | 17.94402 | 16.12336 | 2.134685 | 1.195321 | 0.6253332
77.60774 | 20.0681 | 17.94046 | 16.12117 | 2.127638 | 1.194486 | 0.6248011
77.61774 | 20.0475 | 17.9369 | 16.11898 | 2.110604 | 1.19365 | 0.6242694
77.62773 | 20.0339 | 17.93332 | 16.11677 | 2.100577 | 1.192815 | 0.6237383
77.63773 | 20.0225 | 17.92973 | 16.11455 | 2.092767 | 1.191979 | 0.6232068
77.64773 | 20.0046 | 17.92613 | 16.11231 | 2.078468 | 1.191142 | 0.6226755
77.65773 | 19.9978 | 17.92252 | 16.11007 | 2.075281 | 1.190305 | 0.6221442
77.66773 | 19.9877 | 17.91889 | 16.10781 | 2.068806 | 1.189468 | 0.6216133
77.67773 | 19.9684 | 17.91526 | 16.10554 | 2.053143 | 1.188631 | 0.6210824
77.68772 | 19.9547 | 17.91161 | 16.10327 | 2.043089 | 1.187793 | 0.6205523
77.69772 | 19.9458 | 17.90795 | 16.10097 | 2.03785 | 1.186955 | 0.6200218
77.70772 | 19.9278 | 17.90428 | 16.09867 | 2.023523 | 1.186117 | 0.6194914
77.71772 | 19.9172 | 17.90059 | 16.09635 | 2.016608 | 1.185278 | 0.6189613
77.72772 | 19.8985 | 17.89689 | 16.09403 | 2.001605 | 1.184439 | 0.6184312
77.73772 | 19.8822 | 17.89319 | 16.09169 | 1.989014 | 1.183599 | 0.6179014
77.74771 | 19.8738 | 17.88947 | 16.08934 | 1.984332 | 1.18276 | 0.6173723
77.75771 | 19.8536 | 17.88573 | 16.08697 | 1.967865 | 1.18192 | 0.6168429
77.76771 | 19.8474 | 17.88199 | 16.0846 | 1.96541 | 1.181079 | 0.6163136
77.77771 | 19.834 | 17.87823 | 16.08221 | 1.955768 | 1.180239 | 0.6157845
77.78771 | 19.8149 | 17.87446 | 16.07981 | 1.940438 | 1.179398 | 0.6152555
77.79771 | 19.8038 | 17.87068 | 16.0774 | 1.933119 | 1.178556 | 0.6147268
77.8077 | 19.7957 | 17.86689 | 16.07498 | 1.928809 | 1.177716 | 0.6141988
77.8177 | 19.784 | 17.86308 | 16.07254 | 1.920915 | 1.176874 | 0.6136705
77.8277 | 19.7713 | 17.85927 | 16.07009 | 1.912033 | 1.176032 | 0.6131424
77.8377 | 19.7516 | 17.85544 | 16.06763 | 1.896164 | 1.175189 | 0.6126144
77.8477 | 19.7427 | 17.85159 | 16.06516 | 1.891106 | 1.174347 | 0.6120867
77.8577 | 19.73 | 17.84774 | 16.06268 | 1.882261 | 1.173504 | 0.6115591
77.86769 | 19.7141 | 17.84388 | 16.06018 | 1.870224 | 1.172662 | 0.6110322
77.87769 | 19.7082 | 17.84 | 16.05767 | 1.868203 | 1.171818 | 0.6105051
77.88769 | 19.6954 | 17.83611 | 16.05515 | 1.859294 | 1.170974 | 0.6099781
77.89769 | 19.6709 | 17.8322 | 16.05262 | 1.838697 | 1.17013 | 0.6094515
77.90769 | 19.6639 | 17.82829 | 16.05008 | 1.835613 | 1.169286 | 0.6089249
77.91768 | 19.6525 | 17.82436 | 16.04752 | 1.828137 | 1.168443 | 0.6083991
77.92768 | 19.6401 | 17.82042 | 16.04495 | 1.819677 | 1.167598 | 0.607873
77.93768 | 19.6319 | 17.81647 | 16.04237 | 1.81543 | 1.166753 | 0.6073471
77.94768 | 19.6153 | 17.81251 | 16.03978 | 1.802795 | 1.165908 | 0.6068214
77.95768 | 19.6031 | 17.80853 | 16.03717 | 1.794572 | 1.165063 | 0.606296
77.96768 | 19.594 | 17.80454 | 16.03455 | 1.789461 | 1.164218 | 0.6057708
77.97767 | 19.5802 | 17.80054 | 16.03192 | 1.779659 | 1.163373 | 0.6052463
77.98767 | 19.5674 | 17.79653 | 16.02928 | 1.770873 | 1.162527 | 0.6047216
77.99767 | 19.5626 | 17.7925 | 16.02662 | 1.770099 | 1.161681 | 0.6041969
78.00767 | 19.5441 | 17.78846 | 16.02396 | 1.755638 | 1.160834 | 0.6036726
78.01767 | 19.5379 | 17.78441 | 16.02127 | 1.753489 | 1.159988 | 0.6031485
78.02767 | 19.531 | 17.78035 | 16.01858 | 1.750653 | 1.159141 | 0.6026246
78.03766 | 19.5196 | 17.77628 | 16.01588 | 1.743324 | 1.158295 | 0.6021016
78.04766 | 19.5102 | 17.77219 | 16.01316 | 1.738013 | 1.157448 | 0.6015781
78.05766 | 19.5111 | 17.76809 | 16.01043 | 1.743013 | 1.156601 | 0.601055
78.06766 | 19.4944 | 17.76397 | 16.00769 | 1.730426 | 1.155754 | 0.600532
78.07766 | 19.4904 | 17.75985 | 16.00493 | 1.730552 | 1.154906 | 0.6000093
78.08766 | 19.4859 | 17.75571 | 16.00216 | 1.73019 | 1.154058 | 0.5994869
78.09765 | 19.4806 | 17.75156 | 15.99939 | 1.729036 | 1.153211 | 0.5989652
78.10765 | 19.4759 | 17.7474 | 15.99659 | 1.728499 | 1.152363 | 0.5984433
78.11765 | 19.459 | 17.74323 | 15.99379 | 1.715775 | 1.151515 | 0.5979216
78.12765 | 19.4588 | 17.73904 | 15.99097 | 1.719763 | 1.150667 | 0.5974001
78.13765 | 19.4547 | 17.73484 | 15.98814 | 1.719863 | 1.149818 | 0.5968789
78.14765 | 19.4493 | 17.73062 | 15.9853 | 1.718676 | 1.148969 | 0.5963579
78.15764 | 19.4486 | 17.7264 | 15.98244 | 1.722197 | 1.148121 | 0.5958377
78.16764 | 19.4401 | 17.72216 | 15.97957 | 1.717935 | 1.147273 | 0.5953173
78.17764 | 19.4261 | 17.71791 | 15.97669 | 1.708186 | 1.146424 | 0.5947971
78.18764 | 19.4244 | 17.71365 | 15.9738 | 1.710749 | 1.145574 | 0.5942772
78.19764 | 19.4126 | 17.70938 | 15.97089 | 1.703225 | 1.144725 | 0.5937575
78.20764 | 19.4097 | 17.70509 | 15.96797 | 1.704613 | 1.143876 | 0.5932381
78.21763 | 19.3966 | 17.70079 | 15.96504 | 1.695809 | 1.143027 | 0.5927194
78.22763 | 19.3888 | 17.69648 | 15.9621 | 1.692323 | 1.142177 | 0.5922005
78.23763 | 19.3836 | 17.69215 | 15.95914 | 1.691449 | 1.141328 | 0.591682
78.24763 | 19.3776 | 17.68781 | 15.95617 | 1.689788 | 1.140478 | 0.5911635
78.25763 | 19.3676 | 17.68346 | 15.95319 | 1.684139 | 1.139628 | 0.5906455
78.26762 | 19.3638 | 17.6791 | 15.95019 | 1.684699 | 1.138779 | 0.5901282
78.27762 | 19.3531 | 17.67472 | 15.94719 | 1.678375 | 1.137928 | 0.5896107
78.28762 | 19.3387 | 17.67034 | 15.94416 | 1.668365 | 1.137078 | 0.5890934
78.29762 | 19.3324 | 17.66593 | 15.94113 | 1.666466 | 1.136228 | 0.5885764
78.30762 | 19.3295 | 17.66152 | 15.93808 | 1.667981 | 1.135378 | 0.5880597
78.31762 | 19.321 | 17.65709 | 15.93502 | 1.663909 | 1.134527 | 0.5875433
78.32761 | 19.3143 | 17.65266 | 15.93195 | 1.661644 | 1.133678 | 0.5870277
78.33761 | 19.3018 | 17.6482 | 15.92886 | 1.653597 | 1.132827 | 0.5865118
78.34761 | 19.2963 | 17.64374 | 15.92576 | 1.652562 | 1.131977 | 0.5859963
78.35761 | 19.2925 | 17.63926 | 15.92265 | 1.653241 | 1.131126 | 0.585481
78.36761 | 19.2816 | 17.63477 | 15.91953 | 1.646832 | 1.130275 | 0.584966
78.37761 | 19.2772 | 17.63026 | 15.91639 | 1.646936 | 1.129424 | 0.5844513
78.3876 | 19.2719 | 17.62575 | 15.91324 | 1.646148 | 1.128574 | 0.5839374
78.3976 | 19.2683 | 17.62122 | 15.91008 | 1.647077 | 1.127723 | 0.5834233
78.4076 | 19.2567 | 17.61668 | 15.9069 | 1.640019 | 1.126872 | 0.5829094
78.4176 | 19.2609 | 17.61213 | 15.90371 | 1.648775 | 1.126021 | 0.5823959
78.4276 | 19.2588 | 17.60756 | 15.9005 | 1.651242 | 1.12517 | 0.5818827
78.4376 | 19.2508 | 17.60298 | 15.89729 | 1.647823 | 1.124319 | 0.5813697
78.44759 | 19.2445 | 17.59839 | 15.89406 | 1.646112 | 1.123469 | 0.5808576
78.45759 | 19.2421 | 17.59378 | 15.89082 | 1.648318 | 1.122618 | 0.5803453
78.46759 | 19.2364 | 17.58916 | 15.88756 | 1.647238 | 1.121767 | 0.5798332
78.47759 | 19.2376 | 17.58453 | 15.88429 | 1.65307 | 1.120916 | 0.5793215
78.48759 | 19.231 | 17.57989 | 15.88101 | 1.651115 | 1.120065 | 0.5788101
78.49759 | 19.2347 | 17.57523 | 15.87771 | 1.659473 | 1.119213 | 0.578299
78.50758 | 19.2347 | 17.57056 | 15.87441 | 1.664139 | 1.118363 | 0.5777887
78.51758 | 19.231 | 17.56588 | 15.87109 | 1.665123 | 1.117512 | 0.5772782
78.52758 | 19.2321 | 17.56118 | 15.86775 | 1.670919 | 1.116661 | 0.576768
78.53758 | 19.2276 | 17.55647 | 15.8644 | 1.671129 | 1.11581 | 0.5762582
78.54758 | 19.2274 | 17.55175 | 15.86104 | 1.675651 | 1.114958 | 0.5757486
78.55758 | 19.2263 | 17.54701 | 15.85767 | 1.679287 | 1.114107 | 0.5752394
78.56757 | 19.2254 | 17.54227 | 15.85428 | 1.683131 | 1.113257 | 0.574731
78.57757 | 19.227 | 17.53751 | 15.85088 | 1.689492 | 1.112406 | 0.5742224
78.58757 | 19.2206 | 17.53273 | 15.84746 | 1.687867 | 1.111555 | 0.5737141
78.59757 | 19.2186 | 17.52795 | 15.84404 | 1.690654 | 1.110704 | 0.5732062
78.60757 | 19.22 | 17.52315 | 15.84059 | 1.696855 | 1.109853 | 0.5726985
78.61757 | 19.2146 | 17.51833 | 15.83714 | 1.696268 | 1.109002 | 0.5721912
78.62756 | 19.2202 | 17.51351 | 15.83367 | 1.70669 | 1.108152 | 0.5716848
78.63756 | 19.2155 | 17.50867 | 15.83019 | 1.70683 | 1.107301 | 0.5711781
78.64756 | 19.2222 | 17.50382 | 15.8267 | 1.718382 | 1.10645 | 0.5706719
78.65756 | 19.2215 | 17.49895 | 15.82319 | 1.722548 | 1.105599 | 0.5701658
78.66756 | 19.2144 | 17.49407 | 15.81966 | 1.720327 | 1.104748 | 0.5696602
78.67755 | 19.2183 | 17.48919 | 15.81613 | 1.729114 | 1.103898 | 0.5691554
78.68755 | 19.2122 | 17.48428 | 15.81258 | 1.727919 | 1.103048 | 0.5686504
78.69755 | 19.2088 | 17.47936 | 15.80902 | 1.729437 | 1.102197 | 0.5681457
78.70755 | 19.2068 | 17.47443 | 15.80544 | 1.732368 | 1.101347 | 0.5676414
78.71755 | 19.2042 | 17.46949 | 15.80185 | 1.734712 | 1.100496 | 0.5671374
78.72755 | 19.2056 | 17.46453 | 15.79825 | 1.74107 | 1.099646 | 0.5666337
78.73754 | 19.2057 | 17.45956 | 15.79464 | 1.746135 | 1.098796 | 0.5661309
78.74754 | 19.2058 | 17.45458 | 15.79101 | 1.751219 | 1.097946 | 0.565628
78.75754 | 19.2049 | 17.44958 | 15.78736 | 1.755316 | 1.097096 | 0.5651254
78.76754 | 19.1953 | 17.44457 | 15.78371 | 1.750726 | 1.096246 | 0.5646231
78.77754 | 19.1883 | 17.43955 | 15.78003 | 1.748749 | 1.095396 | 0.5641212
78.78754 | 19.1904 | 17.43451 | 15.77635 | 1.755886 | 1.094546 | 0.5636196
78.79753 | 19.1839 | 17.42947 | 15.77265 | 1.75443 | 1.093697 | 0.5631188
78.80753 | 19.1761 | 17.42441 | 15.76894 | 1.751693 | 1.092847 | 0.562618
78.81753 | 19.1694 | 17.41933 | 15.76522 | 1.750069 | 1.091997 | 0.5621174
78.82753 | 19.1649 | 17.41424 | 15.76148 | 1.750659 | 1.091148 | 0.5616173
78.83753 | 19.1626 | 17.40914 | 15.75772 | 1.753461 | 1.090299 | 0.5611174
78.84753 | 19.1572 | 17.40402 | 15.75396 | 1.753177 | 1.089449 | 0.560618
78.85752 | 19.1489 | 17.3989 | 15.75018 | 1.750001 | 1.088601 | 0.5601194
78.86752 | 19.1418 | 17.39376 | 15.74638 | 1.748043 | 1.087752 | 0.5596206
78.87752 | 19.1297 | 17.3886 | 15.74258 | 1.741099 | 1.086903 | 0.5591222
78.88752 | 19.1209 | 17.38343 | 15.73875 | 1.737468 | 1.086054 | 0.5586242
78.89752 | 19.1148 | 17.37825 | 15.73492 | 1.73655 | 1.085205 | 0.5581265
78.90752 | 19.1013 | 17.37305 | 15.73107 | 1.728246 | 1.084357 | 0.5576292
78.91751 | 19.0972 | 17.36785 | 15.72721 | 1.72935 | 1.083509 | 0.5571327
78.92751 | 19.0816 | 17.36263 | 15.72333 | 1.718972 | 1.082661 | 0.5566361
78.93751 | 19.0753 | 17.35739 | 15.71944 | 1.717907 | 1.081813 | 0.5561399
78.94751 | 19.0637 | 17.35214 | 15.71554 | 1.711556 | 1.080965 | 0.5556441
78.95751 | 19.0522 | 17.34688 | 15.71162 | 1.705318 | 1.080117 | 0.5551486
78.96751 | 19.0374 | 17.34161 | 15.70768 | 1.695794 | 1.079269 | 0.5546535
78.9775 | 19.0227 | 17.33632 | 15.70374 | 1.686378 | 1.078422 | 0.5541592
78.9875 | 19.007 | 17.33102 | 15.69978 | 1.67598 | 1.077575 | 0.5536648
78.9975 | 18.9871 | 17.3257 | 15.69581 | 1.661396 | 1.076728 | 0.5531708
79.0075 | 18.9789 | 17.32037 | 15.69182 | 1.658525 | 1.07588 | 0.5526772
79.0175 | 18.9681 | 17.31503 | 15.68782 | 1.653068 | 1.075033 | 0.5521839
79.0275 | 18.9475 | 17.30968 | 15.6838 | 1.637824 | 1.074187 | 0.5516911
79.03749 | 18.929 | 17.30431 | 15.67977 | 1.624688 | 1.073341 | 0.5511991
79.04749 | 18.9154 | 17.29893 | 15.67573 | 1.616471 | 1.072494 | 0.5507069
79.05749 | 18.9007 | 17.29353 | 15.67167 | 1.607167 | 1.071648 | 0.5502152
79.06749 | 18.8803 | 17.28812 | 15.6676 | 1.592177 | 1.070802 | 0.5497238
79.07749 | 18.8601 | 17.2827 | 15.66351 | 1.5774 | 1.069956 | 0.5492329
79.08748 | 18.8477 | 17.27727 | 15.65942 | 1.570431 | 1.069111 | 0.5487427
79.09748 | 18.8205 | 17.27182 | 15.6553 | 1.548681 | 1.068265 | 0.5482525
79.10748 | 18.8062 | 17.26635 | 15.65117 | 1.539845 | 1.06742 | 0.5477627
79.11748 | 18.7861 | 17.26088 | 15.64703 | 1.525222 | 1.066575 | 0.5472733
79.12748 | 18.7649 | 17.25539 | 15.64287 | 1.509513 | 1.06573 | 0.5467842
79.13748 | 18.74 | 17.24988 | 15.6387 | 1.490117 | 1.064885 | 0.5462955
79.14747 | 18.7282 | 17.24437 | 15.63452 | 1.483829 | 1.064041 | 0.5458077
79.15747 | 18.7096 | 17.23884 | 15.63032 | 1.470761 | 1.063197 | 0.5453198
79.16747 | 18.6913 | 17.23329 | 15.62611 | 1.458005 | 1.062353 | 0.5448324
79.17747 | 18.6734 | 17.22774 | 15.62188 | 1.445664 | 1.061509 | 0.5443452
79.18747 | 18.6501 | 17.22216 | 15.61764 | 1.427936 | 1.060665 | 0.5438586
79.19747 | 18.6325 | 17.21658 | 15.61339 | 1.415921 | 1.059821 | 0.5433722
79.20746 | 18.6094 | 17.21099 | 15.60912 | 1.398414 | 1.058979 | 0.5428867
79.21746 | 18.5912 | 17.20537 | 15.60484 | 1.385827 | 1.058136 | 0.5424012
79.22746 | 18.5719 | 17.19975 | 15.60054 | 1.372153 | 1.057293 | 0.5419161
79.23746 | 18.5533 | 17.19411 | 15.59623 | 1.359193 | 1.05645 | 0.5414314
79.24746 | 18.5373 | 17.18845 | 15.5919 | 1.348847 | 1.055608 | 0.540947
79.25746 | 18.5227 | 17.18279 | 15.58756 | 1.339914 | 1.054765 | 0.5404631
79.26745 | 18.4961 | 17.17711 | 15.58321 | 1.318989 | 1.053924 | 0.5399801
79.27745 | 18.4865 | 17.17142 | 15.57884 | 1.315083 | 1.053083 | 0.5394969
79.28745 | 18.4609 | 17.16571 | 15.57445 | 1.295191 | 1.052241 | 0.5390142
79.29745 | 18.4478 | 17.15999 | 15.57006 | 1.287812 | 1.0514 | 0.5385318
79.30745 | 18.425 | 17.15425 | 15.56564 | 1.270748 | 1.050559 | 0.53805
79.31745 | 18.4036 | 17.1485 | 15.56122 | 1.255096 | 1.049718 | 0.5375684
79.32744 | 18.3874 | 17.14275 | 15.55678 | 1.244653 | 1.048878 | 0.5370878
79.33744 | 18.3775 | 17.13697 | 15.55233 | 1.24053 | 1.048038 | 0.5366071
79.34744 | 18.3608 | 17.13118 | 15.54786 | 1.229619 | 1.047198 | 0.5361267
79.35744 | 18.3379 | 17.12538 | 15.54337 | 1.212523 | 1.046358 | 0.5356469
79.36744 | 18.319 | 17.11956 | 15.53887 | 1.19944 | 1.045518 | 0.5351674
79.37744 | 18.3091 | 17.11373 | 15.53436 | 1.195371 | 1.044679 | 0.5346883
79.38743 | 18.2862 | 17.10789 | 15.52984 | 1.17831 | 1.043841 | 0.5342102
79.39743 | 18.2711 | 17.10203 | 15.5253 | 1.169069 | 1.043002 | 0.533732
79.40743 | 18.2481 | 17.09616 | 15.52074 | 1.151941 | 1.042164 | 0.5332541
79.41743 | 18.2229 | 17.09027 | 15.51617 | 1.132627 | 1.041325 | 0.5327767
79.42743 | 18.2078 | 17.08437 | 15.51159 | 1.123426 | 1.040487 | 0.5322996
79.43743 | 18.1865 | 17.07846 | 15.50699 | 1.10804 | 1.03965 | 0.5318231
79.44742 | 18.1704 | 17.07254 | 15.50238 | 1.097861 | 1.038813 | 0.5313474
79.45742 | 18.1505 | 17.0666 | 15.49775 | 1.083902 | 1.037976 | 0.5308717
79.46742 | 18.1282 | 17.06064 | 15.49311 | 1.067557 | 1.037139 | 0.5303963
79.47742 | 18.1136 | 17.05467 | 15.48845 | 1.058925 | 1.036303 | 0.5299214
79.48742 | 18.0961 | 17.04869 | 15.48378 | 1.047407 | 1.035466 | 0.5294469
79.49741 | 18.0735 | 17.0427 | 15.4791 | 1.030797 | 1.034631 | 0.5289734
79.50741 | 18.0522 | 17.03669 | 15.4744 | 1.015507 | 1.033796 | 0.5284997
79.51741 | 18.0328 | 17.03067 | 15.46968 | 1.002131 | 1.03296 | 0.5280265
79.52741 | 18.0088 | 17.02463 | 15.46495 | 0.9841684 | 1.032125 | 0.5275537
79.53741 | 17.9896 | 17.01858 | 15.46021 | 0.9710196 | 1.03129 | 0.5270813
79.54741 | 17.9741 | 17.01252 | 15.45545 | 0.9615848 | 1.030456 | 0.5266093
79.5574 | 17.9481 | 17.00644 | 15.45068 | 0.9416576 | 1.029622 | 0.5261383
79.5674 | 17.9274 | 17.00035 | 15.44589 | 0.9270503 | 1.028788 | 0.5256672
79.5774 | 17.9043 | 16.99424 | 15.44109 | 0.9100569 | 1.027955 | 0.5251966
79.5874 | 17.8876 | 16.98812 | 15.43627 | 0.8994773 | 1.027122 | 0.5247263
79.5974 | 17.8685 | 16.98199 | 15.43144 | 0.8865116 | 1.026289 | 0.5242565
79.6074 | 17.8435 | 16.97584 | 15.4266 | 0.8676598 | 1.025456 | 0.5237871
79.61739 | 17.8173 | 16.96968 | 15.42174 | 0.8476156 | 1.024625 | 0.5233186
79.62739 | 17.7911 | 16.96351 | 15.41687 | 0.8275915 | 1.023793 | 0.5228501
79.63739 | 17.763 | 16.95732 | 15.41198 | 0.8056813 | 1.022961 | 0.522382
79.64739 | 17.7423 | 16.95112 | 15.40707 | 0.7911849 | 1.022129 | 0.5219143
79.65739 | 17.7146 | 16.9449 | 15.40215 | 0.7697025 | 1.021298 | 0.5214471
79.66739 | 17.6953 | 16.93867 | 15.39722 | 0.7566339 | 1.020468 | 0.5209803
79.67738 | 17.6707 | 16.93243 | 15.39227 | 0.738273 | 1.019638 | 0.5205144
79.68738 | 17.6407 | 16.92617 | 15.38731 | 0.7145322 | 1.018808 | 0.5200485
79.69738 | 17.6161 | 16.91989 | 15.38233 | 0.6962054 | 1.017978 | 0.519583
79.70738 | 17.5859 | 16.91361 | 15.37734 | 0.6722924 | 1.017149 | 0.5191179
79.71738 | 17.5542 | 16.90731 | 15.37233 | 0.6468934 | 1.01632 | 0.5186534
79.72738 | 17.5222 | 16.90099 | 15.36731 | 0.6212083 | 1.015491 | 0.5181892
79.73737 | 17.492 | 16.89467 | 15.36228 | 0.5973309 | 1.014664 | 0.5177259
79.74737 | 17.4666 | 16.88833 | 15.35723 | 0.5782737 | 1.013836 | 0.5172626
79.75737 | 17.4388 | 16.88197 | 15.35216 | 0.5568304 | 1.013008 | 0.5167998
79.76737 | 17.4089 | 16.8756 | 15.34708 | 0.533301 | 1.012181 | 0.5163374
79.77737 | 17.3812 | 16.86921 | 15.34199 | 0.5119856 | 1.011354 | 0.5158754
79.78737 | 17.3551 | 16.86282 | 15.33688 | 0.4922843 | 1.010527 | 0.5154139
79.79736 | 17.3264 | 16.85641 | 15.33175 | 0.4699904 | 1.009701 | 0.5149532
79.80736 | 17.3072 | 16.84998 | 15.32662 | 0.4572169 | 1.008875 | 0.5144926
79.81736 | 17.2789 | 16.84354 | 15.32146 | 0.4353574 | 1.00805 | 0.5140324
79.82736 | 17.2509 | 16.83709 | 15.31629 | 0.4138118 | 1.007225 | 0.5135727
79.83736 | 17.2202 | 16.83062 | 15.31111 | 0.3895802 | 1.0064 | 0.5131133
79.84736 | 17.1869 | 16.82414 | 15.30591 | 0.3627627 | 1.005575 | 0.5126544
79.85735 | 17.1698 | 16.81765 | 15.3007 | 0.3521526 | 1.004752 | 0.5121965
79.86735 | 17.1414 | 16.81114 | 15.29547 | 0.3302629 | 1.003928 | 0.5117385
79.87735 | 17.1216 | 16.80461 | 15.29023 | 0.3169873 | 1.003105 | 0.511281
79.88735 | 17.1002 | 16.79807 | 15.28497 | 0.3021257 | 1.002282 | 0.5108239
79.89735 | 17.0742 | 16.79152 | 15.2797 | 0.2826781 | 1.001459 | 0.5103673
79.90734 | 17.0547 | 16.78496 | 15.27441 | 0.269738 | 1.000638 | 0.5099116
79.91734 | 17.0255 | 16.77838 | 15.26911 | 0.2471184 | 0.9998159 | 0.5094559
79.92734 | 17.0045 | 16.77179 | 15.26379 | 0.2327128 | 0.9989944 | 0.5090006
79.93734 | 16.9652 | 16.76518 | 15.25846 | 0.2000212 | 0.9981733 | 0.5085458
79.94734 | 16.9359 | 16.75856 | 15.25311 | 0.1773437 | 0.9973525 | 0.5080914
79.95734 | 16.9135 | 16.75192 | 15.24775 | 0.1615802 | 0.9965322 | 0.5076375
79.96733 | 16.89 | 16.74528 | 15.24238 | 0.144724 | 0.995713 | 0.5071845
79.97733 | 16.8655 | 16.73861 | 15.23699 | 0.1268885 | 0.9948934 | 0.5067316
79.98733 | 16.8423 | 16.73193 | 15.23158 | 0.1103672 | 0.9940742 | 0.5062789
79.99733 | 16.8141 | 16.72524 | 15.22616 | 0.08885984 | 0.9932554 | 0.5058268
80.00733 | 16.7915 | 16.71853 | 15.22072 | 0.07296649 | 0.9924369 | 0.5053752
80.01733 | 16.7632 | 16.71181 | 15.21527 | 0.05138712 | 0.9916189 | 0.5049241
80.02732 | 16.7337 | 16.70508 | 15.20981 | 0.02861514 | 0.9908021 | 0.5044738
80.03732 | 16.6937 | 16.69834 | 15.20433 | -0.004636021 | 0.9899849 | 0.5040235
80.04732 | 16.6675 | 16.69157 | 15.19883 | -0.02407318 | 0.9891681 | 0.5035737
80.05732 | 16.6397 | 16.6848 | 15.19332 | -0.04509611 | 0.9883516 | 0.5031242
80.06732 | 16.6205 | 16.67801 | 15.18779 | -0.05750524 | 0.9875356 | 0.5026754
80.07732 | 16.5966 | 16.6712 | 15.18225 | -0.07460021 | 0.98672 | 0.5022269
80.08731 | 16.5726 | 16.66439 | 15.1767 | -0.0917878 | 0.9859056 | 0.5017793
80.09731 | 16.5456 | 16.65755 | 15.17113 | -0.1119547 | 0.9850908 | 0.5013318
80.10731 | 16.5151 | 16.65071 | 15.16555 | -0.1356075 | 0.9842764 | 0.5008848
80.11731 | 16.4897 | 16.64385 | 15.15995 | -0.1541462 | 0.9834624 | 0.5004382
80.12731 | 16.4627 | 16.63697 | 15.15433 | -0.1742707 | 0.9826488 | 0.499992
80.13731 | 16.4229 | 16.63008 | 15.1487 | -0.2071814 | 0.9818357 | 0.4995464
80.1473 | 16.4034 | 16.62318 | 15.14306 | -0.2197847 | 0.9810237 | 0.4991016
80.1573 | 16.375 | 16.61627 | 15.1374 | -0.2412671 | 0.9802114 | 0.4986568
80.1673 | 16.3496 | 16.60934 | 15.13172 | -0.2597354 | 0.9793995 | 0.4982125
80.1773 | 16.3275 | 16.60239 | 15.12603 | -0.2748896 | 0.978588 | 0.4977687
80.1873 | 16.3066 | 16.59543 | 15.12033 | -0.2888298 | 0.977777 | 0.4973253
80.1973 | 16.2766 | 16.58846 | 15.11461 | -0.3118559 | 0.9769664 | 0.4968824
80.20729 | 16.2526 | 16.58147 | 15.10888 | -0.3288748 | 0.9761569 | 0.4964404
80.21729 | 16.2243 | 16.57447 | 15.10313 | -0.3501727 | 0.9753471 | 0.4959984
80.22729 | 16.2034 | 16.56746 | 15.09736 | -0.3640565 | 0.9745378 | 0.4955569
80.23729 | 16.1723 | 16.56043 | 15.09158 | -0.3881262 | 0.9737289 | 0.4951158
80.24729 | 16.1554 | 16.55338 | 15.08579 | -0.3979818 | 0.9729203 | 0.4946753
80.25728 | 16.123 | 16.54633 | 15.07998 | -0.4233304 | 0.9721131 | 0.4942356
80.26728 | 16.1028 | 16.53926 | 15.07416 | -0.4364579 | 0.9713055 | 0.4937959
80.27728 | 16.0842 | 16.53217 | 15.06832 | -0.4479712 | 0.9704982 | 0.4933567
80.28728 | 16.0636 | 16.52507 | 15.06246 | -0.4614705 | 0.9696915 | 0.492918
80.29728 | 16.0365 | 16.51796 | 15.05659 | -0.4814556 | 0.9688852 | 0.4924798
80.30728 | 16.0177 | 16.51083 | 15.05071 | -0.4931267 | 0.9680793 | 0.492042
80.31727 | 15.9937 | 16.50369 | 15.04481 | -0.5099908 | 0.9672747 | 0.4916051
80.32727 | 15.9715 | 16.49653 | 15.0389 | -0.5250337 | 0.9664697 | 0.4911683
80.33727 | 15.9494 | 16.48936 | 15.03297 | -0.5399624 | 0.9656651 | 0.4907318
80.34727 | 15.9283 | 16.48218 | 15.02702 | -0.5538772 | 0.964861 | 0.490296
80.35727 | 15.9052 | 16.47498 | 15.02106 | -0.5697778 | 0.9640574 | 0.4898605
80.36727 | 15.8813 | 16.46776 | 15.01508 | -0.5864643 | 0.9632541 | 0.4894256
80.37726 | 15.8603 | 16.46054 | 15.0091 | -0.6002439 | 0.9624521 | 0.4889915
80.38726 | 15.8383 | 16.4533 | 15.00309 | -0.6150022 | 0.9616498 | 0.4885575
80.39726 | 15.8165 | 16.44605 | 14.99707 | -0.6295465 | 0.960848 | 0.488124
80.40726 | 15.7945 | 16.43878 | 14.99104 | -0.6442767 | 0.9600466 | 0.4876909
80.41726 | 15.7776 | 16.43149 | 14.98499 | -0.6538926 | 0.9592456 | 0.4872583
80.42726 | 15.7532 | 16.42419 | 14.97892 | -0.6709946 | 0.9584451 | 0.4868261
80.43725 | 15.73 | 16.41689 | 14.97285 | -0.6868898 | 0.9576459 | 0.4863949
80.44725 | 15.7122 | 16.40956 | 14.96675 | -0.6973636 | 0.9568463 | 0.4859637
80.45725 | 15.6878 | 16.40222 | 14.96064 | -0.7144233 | 0.9560472 | 0.485533
80.46725 | 15.6675 | 16.39487 | 14.95452 | -0.7273689 | 0.9552485 | 0.4851028
80.47725 | 15.6421 | 16.3875 | 14.94838 | -0.7454004 | 0.9544503 | 0.484673
80.48725 | 15.6233 | 16.38012 | 14.94222 | -0.7568178 | 0.9536526 | 0.4842437
80.49724 | 15.6087 | 16.37273 | 14.93606 | -0.7640286 | 0.9528561 | 0.4838153
80.50724 | 15.5893 | 16.36532 | 14.92987 | -0.7760179 | 0.9520593 | 0.483387
80.51724 | 15.5669 | 16.35789 | 14.92367 | -0.7909931 | 0.9512629 | 0.4829591
80.52724 | 15.5455 | 16.35045 | 14.91746 | -0.8049542 | 0.950467 | 0.4825317
80.53724 | 15.5247 | 16.343 | 14.91122 | -0.8183013 | 0.9496716 | 0.4821048
80.54724 | 15.5065 | 16.33553 | 14.90498 | -0.8290343 | 0.9488767 | 0.4816783
80.55723 | 15.4875 | 16.32806 | 14.89872 | -0.8405607 | 0.948083 | 0.4812528
80.56723 | 15.464 | 16.32057 | 14.89245 | -0.8565656 | 0.947289 | 0.4808273
80.57723 | 15.4423 | 16.31306 | 14.88616 | -0.8707564 | 0.9464955 | 0.4804023
80.58723 | 15.4258 | 16.30553 | 14.87985 | -0.879733 | 0.9457025 | 0.4799777
80.59723 | 15.4076 | 16.298 | 14.87353 | -0.8903957 | 0.9449099 | 0.4795537
80.60723 | 15.3905 | 16.29044 | 14.8672 | -0.8999444 | 0.9441178 | 0.4791301
80.61722 | 15.3657 | 16.28289 | 14.86085 | -0.9171865 | 0.943327 | 0.4787074
80.62722 | 15.3457 | 16.27531 | 14.85449 | -0.929607 | 0.9425358 | 0.4782848
80.63722 | 15.3244 | 16.26771 | 14.84811 | -0.9433135 | 0.9417452 | 0.4778626
80.64722 | 15.3027 | 16.26011 | 14.84171 | -0.9574059 | 0.940955 | 0.477441
80.65722 | 15.2852 | 16.25248 | 14.8353 | -0.9672843 | 0.9401654 | 0.4770198
80.66721 | 15.2642 | 16.24486 | 14.82888 | -0.9806563 | 0.939377 | 0.4765995
80.67721 | 15.2414 | 16.23721 | 14.82244 | -0.9958067 | 0.9385883 | 0.4761792
80.68721 | 15.2174 | 16.22954 | 14.81598 | -1.012143 | 0.9378 | 0.4757595
80.69721 | 15.2013 | 16.22187 | 14.80951 | -1.020565 | 0.9370123 | 0.4753401
80.70721 | 15.1838 | 16.21417 | 14.80303 | -1.030373 | 0.936225 | 0.4749214
80.71721 | 15.1664 | 16.20647 | 14.79653 | -1.040068 | 0.9354383 | 0.474503
80.7272 | 15.1493 | 16.19876 | 14.79002 | -1.049456 | 0.9346528 | 0.4740856
80.7372 | 15.1262 | 16.19102 | 14.78349 | -1.064822 | 0.9338671 | 0.4736682
80.7472 | 15.106 | 16.18327 | 14.77694 | -1.077274 | 0.9330818 | 0.4732513
80.7572 | 15.0826 | 16.17551 | 14.77038 | -1.092912 | 0.932297 | 0.4728349
80.7672 | 15.0696 | 16.16774 | 14.76381 | -1.098137 | 0.9315127 | 0.472419
80.7772 | 15.0466 | 16.15995 | 14.75721 | -1.113347 | 0.9307288 | 0.4720036
80.78719 | 15.0261 | 16.15215 | 14.75062 | -1.126051 | 0.9299463 | 0.471589
80.79719 | 15.013 | 16.14433 | 14.744 | -1.131333 | 0.9291635 | 0.4711745
80.80719 | 14.9944 | 16.1365 | 14.73736 | -1.142102 | 0.9283811 | 0.4707605
80.81719 | 14.9809 | 16.12866 | 14.73071 | -1.147756 | 0.9275993 | 0.470347
80.82719 | 14.9603 | 16.1208 | 14.72404 | -1.160496 | 0.926818 | 0.469934
80.83719 | 14.9396 | 16.11292 | 14.71736 | -1.173323 | 0.9260371 | 0.4695214
80.84718 | 14.9256 | 16.10504 | 14.71068 | -1.179443 | 0.9252576 | 0.4691097
80.85718 | 14.9108 | 16.09714 | 14.70397 | -1.186342 | 0.9244777 | 0.4686981
80.86718 | 14.899 | 16.08923 | 14.69724 | -1.190226 | 0.9236984 | 0.468287
80.87718 | 14.8834 | 16.0813 | 14.6905 | -1.197897 | 0.9229195 | 0.4678763
80.88718 | 14.8614 | 16.07335 | 14.68375 | -1.211954 | 0.9221413 | 0.4674662
80.89718 | 14.851 | 16.0654 | 14.67698 | -1.214397 | 0.9213634 | 0.4670565
80.90717 | 14.8359 | 16.05743 | 14.6702 | -1.221533 | 0.9205869 | 0.4666477
80.91717 | 14.8256 | 16.04945 | 14.6634 | -1.223848 | 0.91981 | 0.466239
80.92717 | 14.8083 | 16.04145 | 14.65658 | -1.23315 | 0.9190338 | 0.4658308
80.93717 | 14.7935 | 16.03344 | 14.64976 | -1.239937 | 0.918258 | 0.465423
80.94717 | 14.7874 | 16.02541 | 14.64291 | -1.23801 | 0.9174827 | 0.4650158
80.95717 | 14.7716 | 16.01737 | 14.63605 | -1.24577 | 0.9167079 | 0.464609
80.96716 | 14.7575 | 16.00932 | 14.62919 | -1.251823 | 0.9159344 | 0.4642031
80.97716 | 14.7437 | 16.00125 | 14.6223 | -1.257555 | 0.9151607 | 0.4637973
80.98716 | 14.7274 | 15.99317 | 14.61539 | -1.265773 | 0.9143874 | 0.4633919
80.99716 | 14.7193 | 15.98508 | 14.60848 | -1.265777 | 0.9136147 | 0.4629871
81.00716 | 14.705 | 15.97697 | 14.60154 | -1.271967 | 0.9128424 | 0.4625826
81.01716 | 14.6914 | 15.96884 | 14.59459 | -1.277443 | 0.9120708 | 0.4621788
81.02715 | 14.6774 | 15.96071 | 14.58764 | -1.283314 | 0.9113003 | 0.4617759
81.03715 | 14.6625 | 15.95256 | 14.58066 | -1.290063 | 0.9105296 | 0.4613728
81.04715 | 14.6526 | 15.9444 | 14.57367 | -1.291798 | 0.9097595 | 0.4609704
81.05715 | 14.6334 | 15.93622 | 14.56666 | -1.302819 | 0.9089898 | 0.4605685
81.06715 | 14.6253 | 15.92803 | 14.55964 | -1.302726 | 0.9082207 | 0.4601671
81.07714 | 14.6089 | 15.91983 | 14.55261 | -1.310928 | 0.9074529 | 0.4597664
81.08714 | 14.5942 | 15.91161 | 14.54556 | -1.317408 | 0.9066848 | 0.4593659
81.09714 | 14.5762 | 15.90337 | 14.53849 | -1.327174 | 0.9059172 | 0.4589659
81.10714 | 14.5621 | 15.89513 | 14.53141 | -1.333026 | 0.9051502 | 0.4585662
81.11714 | 14.55 | 15.88686 | 14.52431 | -1.336865 | 0.9043836 | 0.4581672
81.12714 | 14.5342 | 15.87859 | 14.5172 | -1.34439 | 0.9036176 | 0.4577687
81.13713 | 14.5167 | 15.87031 | 14.51009 | -1.353609 | 0.9028529 | 0.4573709
81.14713 | 14.5024 | 15.86201 | 14.50295 | -1.359607 | 0.9020879 | 0.4569733
81.15713 | 14.4845 | 15.85369 | 14.49579 | -1.36919 | 0.9013235 | 0.4565762
81.16713 | 14.4739 | 15.84536 | 14.48862 | -1.37146 | 0.9005596 | 0.4561796
81.17713 | 14.4645 | 15.83702 | 14.48144 | -1.372517 | 0.8997962 | 0.4557833
81.18713 | 14.4471 | 15.82866 | 14.47424 | -1.381559 | 0.8990333 | 0.4553877
81.19712 | 14.4277 | 15.8203 | 14.46703 | -1.392597 | 0.8982718 | 0.4549929
81.20712 | 14.4152 | 15.81191 | 14.4598 | -1.396712 | 0.8975099 | 0.4545981
81.21712 | 14.3997 | 15.80351 | 14.45256 | -1.403814 | 0.8967487 | 0.4542039
81.22712 | 14.3848 | 15.7951 | 14.4453 | -1.410302 | 0.8959879 | 0.4538101
81.23712 | 14.372 | 15.78668 | 14.43803 | -1.414676 | 0.8952277 | 0.4534169
81.24712 | 14.3613 | 15.77824 | 14.43075 | -1.416937 | 0.894468 | 0.4530241
81.25711 | 14.3478 | 15.76979 | 14.42345 | -1.421993 | 0.8937095 | 0.4526322
81.26711 | 14.3367 | 15.76133 | 14.41614 | -1.424627 | 0.8929509 | 0.4522403
81.27711 | 14.3268 | 15.75285 | 14.40881 | -1.426047 | 0.8921927 | 0.451849
81.28711 | 14.3144 | 15.74435 | 14.40146 | -1.429954 | 0.8914352 | 0.4514581
81.29711 | 14.296 | 15.73585 | 14.3941 | -1.439847 | 0.8906781 | 0.4510677
81.30711 | 14.2822 | 15.72733 | 14.38673 | -1.445126 | 0.8899216 | 0.4506778
81.3171 | 14.2733 | 15.7188 | 14.37935 | -1.445501 | 0.8891664 | 0.4502888
81.3271 | 14.2573 | 15.71025 | 14.37194 | -1.452954 | 0.8884109 | 0.4498999
81.3371 | 14.2509 | 15.70169 | 14.36453 | -1.450793 | 0.887656 | 0.4495114
81.3471 | 14.2378 | 15.69312 | 14.35709 | -1.455318 | 0.8869016 | 0.4491234
81.3571 | 14.2265 | 15.68453 | 14.34965 | -1.45803 | 0.8861478 | 0.4487359
81.3671 | 14.2138 | 15.67593 | 14.34219 | -1.462129 | 0.8853944 | 0.4483489
81.37709 | 14.2002 | 15.66732 | 14.33472 | -1.467123 | 0.8846424 | 0.4479628
81.38709 | 14.1858 | 15.65869 | 14.32723 | -1.472895 | 0.8838901 | 0.4475767
81.39709 | 14.1657 | 15.65005 | 14.31972 | -1.484353 | 0.8831384 | 0.4471912
81.40709 | 14.1524 | 15.6414 | 14.3122 | -1.488998 | 0.8823872 | 0.4468061
81.41709 | 14.1376 | 15.63273 | 14.30467 | -1.49513 | 0.8816366 | 0.4464215
81.42709 | 14.1214 | 15.62405 | 14.29712 | -1.502648 | 0.8808865 | 0.4460374
81.43708 | 14.1038 | 15.61536 | 14.28957 | -1.511562 | 0.8801377 | 0.4456541
81.44708 | 14.0915 | 15.60665 | 14.28199 | -1.515154 | 0.8793886 | 0.4452709
81.45708 | 14.0748 | 15.59793 | 14.2744 | -1.523132 | 0.8786401 | 0.4448883
81.46708 | 14.058 | 15.5892 | 14.2668 | -1.531197 | 0.8778922 | 0.4445061
81.47708 | 14.0424 | 15.58045 | 14.25918 | -1.538049 | 0.8771448 | 0.4441243
81.48707 | 14.0276 | 15.5717 | 14.25155 | -1.544096 | 0.8763986 | 0.4437435
81.49707 | 14.0121 | 15.56292 | 14.24391 | -1.550821 | 0.8756523 | 0.4433627
81.50707 | 13.9946 | 15.55413 | 14.23624 | -1.559533 | 0.8749065 | 0.4429825
81.51707 | 13.9818 | 15.54533 | 14.22857 | -1.563532 | 0.8741612 | 0.4426027
81.52707 | 13.9651 | 15.53652 | 14.22088 | -1.571417 | 0.8734165 | 0.4422234
81.53707 | 13.9517 | 15.52769 | 14.21317 | -1.57599 | 0.8726723 | 0.4418445
81.54706 | 13.9423 | 15.51886 | 14.20546 | -1.576558 | 0.8719294 | 0.4414665
81.55706 | 13.9256 | 15.51 | 14.19773 | -1.584404 | 0.8711864 | 0.4410887
81.56706 | 13.9071 | 15.50114 | 14.18998 | -1.594037 | 0.8704438 | 0.4407113
81.57706 | 13.8985 | 15.49226 | 14.18222 | -1.593756 | 0.8697018 | 0.4403343
81.58706 | 13.8874 | 15.48336 | 14.17444 | -1.595963 | 0.8689603 | 0.4399579
81.59706 | 13.8699 | 15.47446 | 14.16666 | -1.604557 | 0.8682194 | 0.4395819
81.60705 | 13.8565 | 15.46555 | 14.15886 | -1.609046 | 0.8674798 | 0.4392068
81.61705 | 13.8503 | 15.45661 | 14.15104 | -1.606314 | 0.8667399 | 0.4388319
81.62705 | 13.831 | 15.44767 | 14.14321 | -1.616668 | 0.8660006 | 0.4384573
81.63705 | 13.8228 | 15.43871 | 14.13536 | -1.615909 | 0.8652619 | 0.4380833
81.64705 | 13.8066 | 15.42974 | 14.1275 | -1.623138 | 0.8645237 | 0.4377097
81.65705 | 13.793 | 15.42075 | 14.11963 | -1.627753 | 0.863786 | 0.4373366
81.66704 | 13.7799 | 15.41176 | 14.11175 | -1.631865 | 0.8630496 | 0.4369643
81.67704 | 13.7676 | 15.40275 | 14.10385 | -1.635154 | 0.8623131 | 0.4365922
81.68704 | 13.7515 | 15.39373 | 14.09593 | -1.642231 | 0.8615771 | 0.4362205
81.69704 | 13.7346 | 15.38469 | 14.088 | -1.650095 | 0.8608416 | 0.4358494
81.70704 | 13.7267 | 15.37565 | 14.08006 | -1.648946 | 0.8601067 | 0.4354787
81.71704 | 13.7112 | 15.36658 | 14.0721 | -1.655384 | 0.8593723 | 0.4351084
81.72703 | 13.6951 | 15.35752 | 14.06414 | -1.662418 | 0.8586392 | 0.4347391
81.73703 | 13.6866 | 15.34843 | 14.05615 | -1.66183 | 0.8579059 | 0.4343698
81.74703 | 13.6724 | 15.33933 | 14.04816 | -1.66693 | 0.8571732 | 0.434001
81.75703 | 13.6581 | 15.33022 | 14.04014 | -1.672117 | 0.8564409 | 0.4336326
81.76703 | 13.6485 | 15.32109 | 14.03212 | -1.672591 | 0.8557093 | 0.4332648
81.77703 | 13.6374 | 15.31195 | 14.02408 | -1.674552 | 0.8549782 | 0.4328974
81.78702 | 13.628 | 15.30281 | 14.01603 | -1.67481 | 0.8542484 | 0.4325309
81.79702 | 13.6159 | 15.29365 | 14.00796 | -1.677745 | 0.8535183 | 0.4321645
81.80702 | 13.6072 | 15.28447 | 13.99988 | -1.677269 | 0.8527889 | 0.4317985
81.81702 | 13.6011 | 15.27528 | 13.99179 | -1.674179 | 0.85206 | 0.4314331
81.82702 | 13.5947 | 15.26608 | 13.98368 | -1.671377 | 0.8513316 | 0.431068
81.83702 | 13.5847 | 15.25686 | 13.97556 | -1.672163 | 0.8506038 | 0.4307035
81.84701 | 13.5791 | 15.24764 | 13.96743 | -1.668545 | 0.8498773 | 0.4303399
81.85701 | 13.5671 | 15.2384 | 13.95928 | -1.671305 | 0.8491506 | 0.4299763
81.86701 | 13.5648 | 15.22915 | 13.95111 | -1.664352 | 0.8484244 | 0.4296132
81.87701 | 13.5597 | 15.21989 | 13.94294 | -1.660188 | 0.8476988 | 0.4292506
81.88701 | 13.554 | 15.21061 | 13.93475 | -1.65661 | 0.8469737 | 0.4288884
81.897 | 13.5427 | 15.20133 | 13.92655 | -1.65863 | 0.8462499 | 0.4285271
81.907 | 13.5393 | 15.19203 | 13.91834 | -1.652727 | 0.8455259 | 0.4281659
81.917 | 13.5299 | 15.18271 | 13.91011 | -1.652813 | 0.8448026 | 0.4278051
81.927 | 13.5229 | 15.17339 | 13.90186 | -1.650486 | 0.8440796 | 0.4274449
81.937 | 13.5182 | 15.16405 | 13.8936 | -1.645846 | 0.8433573 | 0.427085
81.947 | 13.5136 | 15.15469 | 13.88533 | -1.641094 | 0.8426355 | 0.4267257
81.95699 | 13.5016 | 15.14534 | 13.87706 | -1.64374 | 0.841915 | 0.4263672
81.96699 | 13.4948 | 15.13596 | 13.86876 | -1.641163 | 0.8411943 | 0.4260088
81.97699 | 13.4878 | 15.12657 | 13.86045 | -1.638775 | 0.8404742 | 0.4256509
81.98699 | 13.4798 | 15.11717 | 13.85213 | -1.637374 | 0.8397547 | 0.4252935
81.99699 | 13.4633 | 15.10776 | 13.84379 | -1.644461 | 0.8390357 | 0.4249365
82.00699 | 13.4542 | 15.09834 | 13.83544 | -1.644135 | 0.8383172 | 0.42458
82.01698 | 13.4525 | 15.08891 | 13.82708 | -1.636407 | 0.8376 | 0.4242243
82.02698 | 13.4421 | 15.07946 | 13.81871 | -1.637358 | 0.8368826 | 0.4238688
82.03698 | 13.4357 | 15.07 | 13.81032 | -1.634296 | 0.8361658 | 0.4235137
82.04698 | 13.423 | 15.06052 | 13.80191 | -1.637522 | 0.8354495 | 0.423159
82.05698 | 13.413 | 15.05104 | 13.7935 | -1.638036 | 0.8347339 | 0.4228049
82.06698 | 13.4021 | 15.04154 | 13.78507 | -1.639438 | 0.8340187 | 0.4224512
82.07697 | 13.3936 | 15.03204 | 13.77663 | -1.638438 | 0.8333047 | 0.4220983
82.08697 | 13.3839 | 15.02252 | 13.76818 | -1.638616 | 0.8325907 | 0.4217455
82.09697 | 13.3728 | 15.01298 | 13.75971 | -1.640182 | 0.8318772 | 0.4213932
82.10697 | 13.3638 | 15.00344 | 13.75123 | -1.639636 | 0.8311642 | 0.4210414
82.11697 | 13.3503 | 14.99388 | 13.74274 | -1.643578 | 0.8304518 | 0.4206901
82.12697 | 13.3419 | 14.98431 | 13.73423 | -1.642409 | 0.8297399 | 0.4203392
82.13696 | 13.3343 | 14.97474 | 13.72572 | -1.640437 | 0.8290294 | 0.4199891
82.14696 | 13.3188 | 14.96514 | 13.71719 | -1.646344 | 0.8283187 | 0.4196392
82.15696 | 13.3066 | 14.95554 | 13.70864 | -1.648939 | 0.8276085 | 0.4192897
82.16696 | 13.3003 | 14.94592 | 13.70008 | -1.645622 | 0.8268988 | 0.4189406
82.17696 | 13.2897 | 14.93629 | 13.69151 | -1.646594 | 0.8261897 | 0.4185921
82.18696 | 13.2784 | 14.92665 | 13.68293 | -1.648254 | 0.8254812 | 0.418244
82.19695 | 13.2584 | 14.91701 | 13.67434 | -1.658612 | 0.8247738 | 0.4178967
82.20695 | 13.2506 | 14.90735 | 13.66573 | -1.656748 | 0.8240663 | 0.4175495
82.21695 | 13.2413 | 14.89767 | 13.65711 | -1.656373 | 0.8233594 | 0.4172028
82.22695 | 13.2249 | 14.88799 | 13.64848 | -1.663087 | 0.8226531 | 0.4168565
82.23695 | 13.2159 | 14.87829 | 13.63983 | -1.662388 | 0.8219473 | 0.4165108
82.24694 | 13.2005 | 14.86859 | 13.63118 | -1.668089 | 0.8212429 | 0.4161658
82.25694 | 13.1952 | 14.85887 | 13.62251 | -1.663668 | 0.8205382 | 0.415821
82.26694 | 13.1836 | 14.84914 | 13.61382 | -1.665535 | 0.819834 | 0.4154766
82.27694 | 13.1744 | 14.83939 | 13.60513 | -1.664991 | 0.8191305 | 0.4151327
82.28694 | 13.162 | 14.82964 | 13.59642 | -1.667636 | 0.8184274 | 0.4147892
82.29694 | 13.1511 | 14.81987 | 13.5877 | -1.668769 | 0.8177249 | 0.4144462
82.30693 | 13.1369 | 14.8101 | 13.57897 | -1.673201 | 0.8170236 | 0.4141039
82.31693 | 13.1235 | 14.80031 | 13.57023 | -1.676812 | 0.8163222 | 0.4137618
82.32693 | 13.1161 | 14.79051 | 13.56147 | -1.674411 | 0.8156214 | 0.4134202
82.33693 | 13.1042 | 14.7807 | 13.5527 | -1.676499 | 0.8149211 | 0.413079
82.34693 | 13.0964 | 14.77088 | 13.54392 | -1.674477 | 0.8142214 | 0.4127383
82.35693 | 13.0858 | 14.76104 | 13.53512 | -1.675242 | 0.8135222 | 0.412398
82.36692 | 13.0768 | 14.75121 | 13.52632 | -1.674407 | 0.8128243 | 0.4120586
82.37692 | 13.0693 | 14.74135 | 13.51751 | -1.672051 | 0.8121262 | 0.4117193
82.38692 | 13.049 | 14.73148 | 13.50867 | -1.682484 | 0.8114287 | 0.4113804
82.39692 | 13.036 | 14.72161 | 13.49983 | -1.685606 | 0.8107318 | 0.411042
82.40692 | 13.0292 | 14.71172 | 13.49098 | -1.682516 | 0.8100353 | 0.410704
82.41692 | 13.0193 | 14.70182 | 13.48211 | -1.682516 | 0.8093395 | 0.4103665
82.42691 | 13.0091 | 14.69192 | 13.47324 | -1.682815 | 0.8086448 | 0.4100297
82.43691 | 12.9915 | 14.68199 | 13.46435 | -1.690493 | 0.80795 | 0.4096931
82.44691 | 12.9813 | 14.67206 | 13.45545 | -1.69076 | 0.8072557 | 0.409357
82.45691 | 12.9683 | 14.66212 | 13.44653 | -1.693817 | 0.8065621 | 0.4090213
82.46691 | 12.9543 | 14.65216 | 13.43761 | -1.697862 | 0.8058689 | 0.4086861
82.47691 | 12.9363 | 14.6422 | 13.42867 | -1.705897 | 0.8051764 | 0.4083513
82.4869 | 12.9214 | 14.63223 | 13.41973 | -1.710832 | 0.8044852 | 0.4080173
82.4969 | 12.9109 | 14.62225 | 13.41077 | -1.711346 | 0.8037937 | 0.4076834
82.5069 | 12.9003 | 14.61225 | 13.4018 | -1.711949 | 0.8031027 | 0.40735
82.5169 | 12.8798 | 14.60224 | 13.39281 | -1.722441 | 0.8024123 | 0.4070171
82.5269 | 12.8679 | 14.59222 | 13.38382 | -1.724323 | 0.8017226 | 0.4066845
82.5369 | 12.8595 | 14.58219 | 13.37481 | -1.722695 | 0.8010333 | 0.4063525
82.54689 | 12.8459 | 14.57217 | 13.3658 | -1.726265 | 0.8003451 | 0.4060212
82.55689 | 12.8297 | 14.56212 | 13.35677 | -1.732416 | 0.7996569 | 0.40569
82.56689 | 12.8121 | 14.55206 | 13.34773 | -1.739956 | 0.7989692 | 0.4053592
82.57689 | 12.802 | 14.54199 | 13.33867 | -1.739986 | 0.7982821 | 0.405029
82.58689 | 12.7893 | 14.53191 | 13.32961 | -1.742606 | 0.7975956 | 0.4046992
82.59689 | 12.7775 | 14.52182 | 13.32054 | -1.744315 | 0.7969097 | 0.4043698
82.60688 | 12.766 | 14.51172 | 13.31146 | -1.745725 | 0.7962252 | 0.4040412
82.61688 | 12.7543 | 14.50161 | 13.30236 | -1.747314 | 0.7955403 | 0.4037128
82.62688 | 12.7431 | 14.49149 | 13.29325 | -1.748392 | 0.7948559 | 0.4033847
82.63688 | 12.7342 | 14.48136 | 13.28413 | -1.747161 | 0.7941721 | 0.4030572
82.64688 | 12.7189 | 14.47122 | 13.275 | -1.75232 | 0.7934889 | 0.40273
82.65687 | 12.7076 | 14.46108 | 13.26587 | -1.753478 | 0.7928066 | 0.4024037
82.66687 | 12.6948 | 14.45092 | 13.25672 | -1.756117 | 0.7921244 | 0.4020774
82.67687 | 12.6805 | 14.44075 | 13.24755 | -1.760246 | 0.7914429 | 0.4017516
82.68687 | 12.6754 | 14.43056 | 13.23838 | -1.755165 | 0.7907618 | 0.4014263
82.69687 | 12.6643 | 14.42037 | 13.22919 | -1.756074 | 0.7900812 | 0.4011014
82.70687 | 12.6542 | 14.41017 | 13.22 | -1.755973 | 0.7894012 | 0.4007769
82.71686 | 12.6401 | 14.39997 | 13.2108 | -1.759873 | 0.7887228 | 0.4004533
82.72686 | 12.6333 | 14.38975 | 13.20158 | -1.756453 | 0.7880439 | 0.4001297
82.73686 | 12.6192 | 14.37952 | 13.19235 | -1.760323 | 0.7873656 | 0.3998066
82.74686 | 12.6078 | 14.36928 | 13.18311 | -1.761484 | 0.7866878 | 0.3994839
82.75686 | 12.5923 | 14.35903 | 13.17386 | -1.766735 | 0.7860105 | 0.3991616
82.76686 | 12.5839 | 14.34878 | 13.1646 | -1.764876 | 0.7853338 | 0.3988399
82.77685 | 12.5769 | 14.33852 | 13.15534 | -1.761618 | 0.7846583 | 0.3985188
82.78685 | 12.5665 | 14.32824 | 13.14606 | -1.761741 | 0.7839826 | 0.3981979
82.79685 | 12.5518 | 14.31795 | 13.13677 | -1.766154 | 0.7833076 | 0.3978774
82.80685 | 12.5447 | 14.30766 | 13.12747 | -1.762958 | 0.7826331 | 0.3975574
82.81685 | 12.5337 | 14.29735 | 13.11816 | -1.763652 | 0.7819591 | 0.3972378
82.82685 | 12.5273 | 14.28704 | 13.10883 | -1.759738 | 0.7812856 | 0.3969186
82.83684 | 12.5184 | 14.27672 | 13.09951 | -1.758324 | 0.7806135 | 0.3966002
82.84684 | 12.5091 | 14.26639 | 13.09017 | -1.757291 | 0.7799411 | 0.3962821
82.85684 | 12.4957 | 14.25605 | 13.08082 | -1.760349 | 0.7792694 | 0.3959642
82.86684 | 12.4896 | 14.2457 | 13.07145 | -1.756098 | 0.7785981 | 0.3956468
82.87684 | 12.4823 | 14.23534 | 13.06208 | -1.753037 | 0.7779274 | 0.3953297
82.88684 | 12.4735 | 14.22497 | 13.0527 | -1.751468 | 0.7772572 | 0.3950133
82.89683 | 12.4648 | 14.2146 | 13.04331 | -1.7498 | 0.7765882 | 0.3946974
82.90683 | 12.4575 | 14.20421 | 13.03391 | -1.746713 | 0.7759191 | 0.3943818
82.91683 | 12.4528 | 14.19382 | 13.0245 | -1.741017 | 0.7752505 | 0.3940666
82.92683 | 12.4487 | 14.18341 | 13.01508 | -1.734712 | 0.7745825 | 0.3937518
82.93683 | 12.4397 | 14.173 | 13.00565 | -1.733299 | 0.7739151 | 0.3934374
82.94683 | 12.4282 | 14.16258 | 12.99621 | -1.734377 | 0.7732482 | 0.3931235
82.95682 | 12.4205 | 14.15216 | 12.98676 | -1.731657 | 0.7725825 | 0.3928104
82.96682 | 12.4104 | 14.14172 | 12.9773 | -1.731318 | 0.7719166 | 0.3924974
82.97682 | 12.4036 | 14.13127 | 12.96783 | -1.72767 | 0.7712513 | 0.3921847
82.98682 | 12.3997 | 14.12081 | 12.95835 | -1.721114 | 0.7705866 | 0.3918726
82.99682 | 12.3917 | 14.11035 | 12.94887 | -1.718649 | 0.7699224 | 0.3915608
83.00682 | 12.3829 | 14.09988 | 12.93937 | -1.716976 | 0.7692587 | 0.3912495
83.01681 | 12.3751 | 14.0894 | 12.92987 | -1.714305 | 0.7685961 | 0.3909387
83.02681 | 12.3649 | 14.07892 | 12.92035 | -1.714015 | 0.7679335 | 0.3906283
83.03681 | 12.3497 | 14.06842 | 12.91083 | -1.718717 | 0.7672715 | 0.3903182
83.04681 | 12.343 | 14.05791 | 12.90129 | -1.714911 | 0.7666099 | 0.3900086
83.05681 | 12.3365 | 14.0474 | 12.89175 | -1.710897 | 0.7659489 | 0.3896994
83.0668 | 12.3282 | 14.03689 | 12.88221 | -1.708686 | 0.7652892 | 0.3893911
83.0768 | 12.3172 | 14.02636 | 12.87264 | -1.709156 | 0.7646293 | 0.3890828
83.0868 | 12.3067 | 14.01582 | 12.86307 | -1.709118 | 0.7639699 | 0.3887748
83.0968 | 12.2965 | 14.00527 | 12.85349 | -1.708772 | 0.7633111 | 0.3884674
83.1068 | 12.2885 | 13.99472 | 12.84391 | -1.706218 | 0.7626528 | 0.3881603
83.1168 | 12.2832 | 13.98416 | 12.83431 | -1.700957 | 0.761995 | 0.3878537
83.12679 | 12.2726 | 13.9736 | 12.82471 | -1.700998 | 0.7613384 | 0.3875478
83.13679 | 12.2637 | 13.96302 | 12.8151 | -1.699321 | 0.7606818 | 0.387242
83.14679 | 12.2497 | 13.95244 | 12.80547 | -1.702736 | 0.7600256 | 0.3869366
83.15679 | 12.244 | 13.94184 | 12.79584 | -1.697844 | 0.75937 | 0.3866316
83.16679 | 12.233 | 13.93124 | 12.7862 | -1.698245 | 0.7587149 | 0.3863272
83.17679 | 12.2236 | 13.92064 | 12.77655 | -1.697038 | 0.7580604 | 0.3860231
83.18678 | 12.2163 | 13.91003 | 12.76691 | -1.693734 | 0.7574071 | 0.3857198
83.19678 | 12.2067 | 13.89941 | 12.75724 | -1.692713 | 0.7567536 | 0.3854165
83.20678 | 12.2032 | 13.88878 | 12.74757 | -1.685584 | 0.7561006 | 0.3851137
83.21678 | 12.1927 | 13.87815 | 12.73789 | -1.685447 | 0.7554482 | 0.3848113
83.22678 | 12.1851 | 13.8675 | 12.7282 | -1.682404 | 0.7547964 | 0.3845093
83.23678 | 12.1715 | 13.85685 | 12.7185 | -1.685354 | 0.754145 | 0.3842078
83.24677 | 12.1674 | 13.84621 | 12.70881 | -1.678807 | 0.7534948 | 0.3839069
83.25677 | 12.1642 | 13.83554 | 12.69909 | -1.671343 | 0.7528446 | 0.3836062
83.26677 | 12.1546 | 13.82487 | 12.68937 | -1.670271 | 0.7521948 | 0.3833059
83.27677 | 12.1409 | 13.81419 | 12.67964 | -1.673293 | 0.7515456 | 0.383006
83.28677 | 12.1344 | 13.80351 | 12.6699 | -1.669108 | 0.7508969 | 0.3827065
83.29677 | 12.1325 | 13.79282 | 12.66016 | -1.660317 | 0.7502488 | 0.3824075
83.30676 | 12.1239 | 13.78213 | 12.65042 | -1.658229 | 0.7496019 | 0.3821091
83.31676 | 12.1125 | 13.77142 | 12.64066 | -1.658924 | 0.7489548 | 0.3818109
83.32676 | 12.1092 | 13.76071 | 12.63089 | -1.651513 | 0.7483083 | 0.3815131
83.33676 | 12.1085 | 13.75 | 12.62112 | -1.641495 | 0.7476623 | 0.3812157
83.34676 | 12.0954 | 13.73927 | 12.61134 | -1.643871 | 0.7470168 | 0.3809187
83.35676 | 12.0891 | 13.72854 | 12.60155 | -1.63944 | 0.7463718 | 0.3806221
83.36675 | 12.0791 | 13.71781 | 12.59176 | -1.638714 | 0.745728 | 0.3803262
83.37675 | 12.0707 | 13.70707 | 12.58196 | -1.636371 | 0.7450841 | 0.3800305
83.38675 | 12.0587 | 13.69632 | 12.57215 | -1.637622 | 0.7444407 | 0.3797352
83.39675 | 12.0505 | 13.68557 | 12.56233 | -1.635066 | 0.7437979 | 0.3794402
83.40675 | 12.0361 | 13.6748 | 12.5525 | -1.638705 | 0.7431556 | 0.3791457
83.41675 | 12.0337 | 13.66404 | 12.54267 | -1.630337 | 0.7425138 | 0.3788516
83.42674 | 12.0224 | 13.65328 | 12.53284 | -1.630875 | 0.7418733 | 0.3785583
83.43674 | 12.0053 | 13.6425 | 12.523 | -1.637196 | 0.7412325 | 0.3782649
83.44674 | 12.0019 | 13.63171 | 12.51315 | -1.629811 | 0.7405923 | 0.3779721
83.45674 | 11.9849 | 13.62092 | 12.50329 | -1.636021 | 0.7399526 | 0.3776796
83.46674 | 11.9761 | 13.61012 | 12.49342 | -1.634024 | 0.7393135 | 0.3773876
83.47673 | 11.9678 | 13.59933 | 12.48356 | -1.631533 | 0.7386755 | 0.3770961
83.48673 | 11.9601 | 13.58853 | 12.47368 | -1.628426 | 0.7380374 | 0.3768048
83.49673 | 11.9526 | 13.57771 | 12.4638 | -1.625114 | 0.7373998 | 0.376514
83.50673 | 11.948 | 13.5669 | 12.45391 | -1.618896 | 0.7367628 | 0.3762235
83.51673 | 11.9362 | 13.55607 | 12.44401 | -1.619872 | 0.7361262 | 0.3759335
83.52673 | 11.9232 | 13.54524 | 12.43411 | -1.622044 | 0.7354902 | 0.3756439
83.53672 | 11.9241 | 13.53442 | 12.42421 | -1.610321 | 0.7348555 | 0.375355
83.54672 | 11.917 | 13.52358 | 12.4143 | -1.606582 | 0.7342206 | 0.3750661
83.55672 | 11.9099 | 13.51274 | 12.40437 | -1.602839 | 0.7335861 | 0.3747777
83.56672 | 11.9046 | 13.50189 | 12.39445 | -1.59729 | 0.7329522 | 0.3744897
83.57672 | 11.8985 | 13.49104 | 12.38452 | -1.592536 | 0.7323189 | 0.374202
83.58672 | 11.8927 | 13.48018 | 12.37458 | -1.587478 | 0.731686 | 0.3739148
83.59671 | 11.8885 | 13.46933 | 12.36464 | -1.580826 | 0.7310543 | 0.3736283
83.60671 | 11.8865 | 13.45846 | 12.35469 | -1.571958 | 0.7304225 | 0.3733418
83.61671 | 11.8863 | 13.44759 | 12.34474 | -1.561286 | 0.7297912 | 0.3730558
83.62671 | 11.8839 | 13.43671 | 12.33478 | -1.552809 | 0.7291604 | 0.3727701
83.63671 | 11.8814 | 13.42583 | 12.32481 | -1.544428 | 0.7285302 | 0.3724849
83.64671 | 11.8807 | 13.41494 | 12.31484 | -1.534242 | 0.7279005 | 0.3722001
83.6567 | 11.8758 | 13.40406 | 12.30488 | -1.528263 | 0.727272 | 0.3719159
83.6667 | 11.8781 | 13.39317 | 12.29489 | -1.515069 | 0.7266433 | 0.3716319
83.6767 | 11.8734 | 13.38227 | 12.28491 | -1.508871 | 0.7260151 | 0.3713483
83.6867 | 11.875 | 13.37137 | 12.27492 | -1.496369 | 0.7253875 | 0.3710649
83.6967 | 11.8691 | 13.36046 | 12.26492 | -1.491363 | 0.7247604 | 0.3707821
83.7067 | 11.8696 | 13.34955 | 12.25492 | -1.479952 | 0.7241338 | 0.3704997
83.71669 | 11.8654 | 13.33865 | 12.24492 | -1.473249 | 0.7235083 | 0.3702178
83.72669 | 11.865 | 13.32773 | 12.23491 | -1.462732 | 0.7228827 | 0.3699361
83.73669 | 11.8592 | 13.31681 | 12.2249 | -1.45761 | 0.7222577 | 0.3696548
83.74669 | 11.8569 | 13.30589 | 12.21488 | -1.448985 | 0.7216332 | 0.3693739
83.75669 | 11.8562 | 13.29496 | 12.20485 | -1.438757 | 0.7210092 | 0.3690934
83.76669 | 11.8538 | 13.28402 | 12.19483 | -1.430225 | 0.7203857 | 0.3688133
83.77668 | 11.8435 | 13.2731 | 12.1848 | -1.4296 | 0.7197634 | 0.3685339
83.78668 | 11.839 | 13.26216 | 12.17477 | -1.423162 | 0.7191409 | 0.3682545
83.79668 | 11.8378 | 13.25122 | 12.16473 | -1.41342 | 0.718519 | 0.3679756
83.80668 | 11.831 | 13.24027 | 12.15468 | -1.409275 | 0.7178975 | 0.367697
83.81668 | 11.826 | 13.22933 | 12.14463 | -1.403327 | 0.7172767 | 0.3674188
83.82668 | 11.8191 | 13.21838 | 12.13458 | -1.399276 | 0.7166563 | 0.367141
83.83667 | 11.8177 | 13.20743 | 12.12453 | -1.389733 | 0.716037 | 0.3668638
83.84667 | 11.8127 | 13.19648 | 12.11447 | -1.383776 | 0.7154176 | 0.3665868
83.85667 | 11.8137 | 13.18552 | 12.10441 | -1.371817 | 0.7147988 | 0.3663102
83.86667 | 11.8059 | 13.17455 | 12.09434 | -1.368655 | 0.7141804 | 0.3660339
83.87667 | 11.7967 | 13.16359 | 12.08427 | -1.36689 | 0.7135626 | 0.365758
83.88666 | 11.794 | 13.15263 | 12.07421 | -1.358634 | 0.712946 | 0.3654828
83.89666 | 11.7912 | 13.14166 | 12.06413 | -1.350465 | 0.7123292 | 0.3652078
83.90666 | 11.7848 | 13.13069 | 12.05405 | -1.345893 | 0.7117129 | 0.364933
83.91666 | 11.7845 | 13.11972 | 12.04396 | -1.335219 | 0.7110971 | 0.3646587
83.92666 | 11.777 | 13.10874 | 12.03388 | -1.331743 | 0.7104818 | 0.3643847
83.93666 | 11.7768 | 13.09776 | 12.02379 | -1.320965 | 0.7098671 | 0.3641111
83.94665 | 11.7799 | 13.0868 | 12.0137 | -1.306896 | 0.7092534 | 0.3638382
83.95665 | 11.7691 | 13.07581 | 12.00361 | -1.306714 | 0.7086397 | 0.3635653
83.96665 | 11.7609 | 13.06483 | 11.99351 | -1.30393 | 0.7080265 | 0.3632929
83.97665 | 11.761 | 13.05384 | 11.98341 | -1.292844 | 0.7074138 | 0.3630208
83.98665 | 11.7607 | 13.04286 | 11.97331 | -1.282157 | 0.7068016 | 0.3627491
83.99665 | 11.7599 | 13.03187 | 11.9632 | -1.271969 | 0.7061898 | 0.3624777
84.00664 | 11.7547 | 13.02089 | 11.9531 | -1.26619 | 0.7055793 | 0.3622071
84.01664 | 11.7504 | 13.0099 | 11.94299 | -1.259498 | 0.7049686 | 0.3619366
84.02664 | 11.7468 | 12.99891 | 11.93288 | -1.252105 | 0.7043585 | 0.3616664
84.03664 | 11.7419 | 12.98791 | 11.92277 | -1.246011 | 0.7037488 | 0.3613966
84.04664 | 11.7353 | 12.97692 | 11.91265 | -1.241616 | 0.7031397 | 0.3611271
84.05664 | 11.7337 | 12.96592 | 11.90253 | -1.232221 | 0.702531 | 0.360858
84.06663 | 11.7303 | 12.95493 | 11.89242 | -1.224635 | 0.7019235 | 0.3605896
84.07663 | 11.7287 | 12.94394 | 11.8823 | -1.215237 | 0.7013159 | 0.3603213
84.08663 | 11.7228 | 12.93294 | 11.87218 | -1.210138 | 0.7007087 | 0.3600533
84.09663 | 11.7152 | 12.92194 | 11.86205 | -1.206739 | 0.7001021 | 0.3597857
84.10663 | 11.7075 | 12.91094 | 11.85193 | -1.20344 | 0.699496 | 0.3595185
84.11663 | 11.713 | 12.89994 | 11.8418 | -1.18694 | 0.6988904 | 0.3592517
84.12662 | 11.7027 | 12.88895 | 11.83168 | -1.18625 | 0.6982859 | 0.3589854
84.13662 | 11.6992 | 12.87795 | 11.82155 | -1.178749 | 0.6976813 | 0.3587193
84.14662 | 11.6954 | 12.86695 | 11.81142 | -1.171549 | 0.6970772 | 0.3584536
84.15662 | 11.6965 | 12.85595 | 11.80129 | -1.159448 | 0.6964736 | 0.3581882
84.16662 | 11.693 | 12.84495 | 11.79115 | -1.151947 | 0.6958705 | 0.3579232
84.17662 | 11.6758 | 12.83395 | 11.78102 | -1.158146 | 0.6952679 | 0.3576585
84.18661 | 11.6687 | 12.82296 | 11.7709 | -1.154256 | 0.6946664 | 0.3573945
84.19661 | 11.6687 | 12.81196 | 11.76076 | -1.143256 | 0.6940649 | 0.3571306
84.20661 | 11.6676 | 12.80096 | 11.75063 | -1.133356 | 0.6934638 | 0.3568671
84.21661 | 11.6601 | 12.78996 | 11.74049 | -1.129857 | 0.6928632 | 0.3566038
84.22661 | 11.6574 | 12.77896 | 11.73035 | -1.121558 | 0.6922631 | 0.356341
84.2366 | 11.6497 | 12.76797 | 11.72023 | -1.118271 | 0.6916641 | 0.3560788
84.2466 | 11.642 | 12.75697 | 11.71009 | -1.114973 | 0.6910651 | 0.3558167
84.2566 | 11.6361 | 12.74598 | 11.69996 | -1.109877 | 0.6904665 | 0.355555
84.2666 | 11.6359 | 12.73498 | 11.68982 | -1.099081 | 0.6898684 | 0.3552936
84.2766 | 11.6339 | 12.72399 | 11.67968 | -1.090087 | 0.6892708 | 0.3550326
84.2866 | 11.6337 | 12.71299 | 11.66955 | -1.079294 | 0.6886738 | 0.3547719
84.29659 | 11.6285 | 12.70201 | 11.65942 | -1.073513 | 0.6880778 | 0.3545118
84.30659 | 11.6294 | 12.69102 | 11.64929 | -1.061623 | 0.6874817 | 0.3542519
84.31659 | 11.62 | 12.68003 | 11.63916 | -1.060034 | 0.6868861 | 0.3539923
84.32659 | 11.624 | 12.66905 | 11.62902 | -1.045046 | 0.6862911 | 0.3537331
84.33659 | 11.6202 | 12.65806 | 11.61889 | -1.03786 | 0.6856965 | 0.3534742
84.34659 | 11.6196 | 12.64708 | 11.60876 | -1.027477 | 0.6851024 | 0.3532157
84.35658 | 11.6269 | 12.63611 | 11.59864 | -1.009205 | 0.6845093 | 0.3529577
84.36658 | 11.6243 | 12.62513 | 11.58851 | -1.000826 | 0.6839162 | 0.3526999
84.37658 | 11.6273 | 12.61415 | 11.57838 | -0.9868476 | 0.6833237 | 0.3524424
84.38658 | 11.6323 | 12.60317 | 11.56826 | -0.970872 | 0.6827316 | 0.3521853
84.39658 | 11.6197 | 12.5922 | 11.55813 | -0.9724986 | 0.6821399 | 0.3519286
84.40658 | 11.6218 | 12.58123 | 11.54801 | -0.9594277 | 0.6815488 | 0.3516721
84.41657 | 11.6264 | 12.57027 | 11.5379 | -0.9438703 | 0.6809588 | 0.3514163
84.42657 | 11.6277 | 12.5593 | 11.52778 | -0.9316045 | 0.6803687 | 0.3511606
84.43657 | 11.6316 | 12.54834 | 11.51766 | -0.9167416 | 0.6797791 | 0.3509053
84.44657 | 11.6276 | 12.53738 | 11.50754 | -0.9097814 | 0.6791899 | 0.3506503
84.45657 | 11.6275 | 12.52642 | 11.49743 | -0.8989242 | 0.6786013 | 0.3503956
84.46657 | 11.6271 | 12.51547 | 11.48732 | -0.88837 | 0.6780131 | 0.3501413
84.47656 | 11.6235 | 12.50453 | 11.47722 | -0.88103 | 0.6774261 | 0.3498875
84.48656 | 11.6192 | 12.49358 | 11.46711 | -0.8743823 | 0.6768389 | 0.3496339
84.49656 | 11.6242 | 12.48264 | 11.45701 | -0.858438 | 0.6762522 | 0.3493806
84.50656 | 11.6191 | 12.4717 | 11.4469 | -0.8525973 | 0.675666 | 0.3491277
84.51656 | 11.6188 | 12.46076 | 11.4368 | -0.8419602 | 0.6750803 | 0.3488751
84.52656 | 11.6173 | 12.44983 | 11.42671 | -0.8325267 | 0.6744951 | 0.3486229
84.53655 | 11.6135 | 12.43891 | 11.41663 | -0.8254082 | 0.6739111 | 0.3483713
84.54655 | 11.6107 | 12.42798 | 11.40654 | -0.8172825 | 0.6733268 | 0.3481197
84.55655 | 11.611 | 12.41706 | 11.39645 | -0.8060609 | 0.6727431 | 0.3478685
84.56655 | 11.6131 | 12.40614 | 11.38637 | -0.7930436 | 0.6721599 | 0.3476176
84.57655 | 11.6046 | 12.39523 | 11.37629 | -0.7906305 | 0.6715771 | 0.3473671
84.58655 | 11.5996 | 12.38432 | 11.36621 | -0.7847218 | 0.6709948 | 0.3471169
84.59654 | 11.5944 | 12.37343 | 11.35615 | -0.7790284 | 0.6704136 | 0.3468672
84.60654 | 11.5931 | 12.36253 | 11.34608 | -0.7694289 | 0.6698323 | 0.3466177
84.61654 | 11.5936 | 12.35163 | 11.33601 | -0.7580341 | 0.6692515 | 0.3463686
84.62654 | 11.5941 | 12.34074 | 11.32595 | -0.7466442 | 0.6686712 | 0.3461197
84.63654 | 11.5941 | 12.32986 | 11.3159 | -0.7357593 | 0.6680914 | 0.3458712
84.64653 | 11.5823 | 12.31899 | 11.30585 | -0.7366904 | 0.6675127 | 0.3456233
84.65653 | 11.5791 | 12.30812 | 11.29581 | -0.7290158 | 0.6669338 | 0.3453755
84.66653 | 11.5732 | 12.29725 | 11.28576 | -0.7240466 | 0.6663555 | 0.345128
84.67653 | 11.5702 | 12.28638 | 11.27572 | -0.7161828 | 0.6657776 | 0.3448809
84.68653 | 11.5657 | 12.27552 | 11.26569 | -0.7098245 | 0.6652002 | 0.344634
84.69653 | 11.5677 | 12.26467 | 11.25566 | -0.6969719 | 0.6646233 | 0.3443875
84.70652 | 11.5686 | 12.25384 | 11.24565 | -0.685236 | 0.6640474 | 0.3441415
84.71652 | 11.5658 | 12.243 | 11.23563 | -0.6771951 | 0.6634714 | 0.3438957
84.72652 | 11.5614 | 12.23216 | 11.22561 | -0.6707604 | 0.662896 | 0.3436502
84.73652 | 11.5574 | 12.22133 | 11.21561 | -0.6639318 | 0.662321 | 0.343405
84.74652 | 11.5551 | 12.21051 | 11.2056 | -0.6554096 | 0.6617465 | 0.3431602
84.75652 | 11.5472 | 12.19969 | 11.19561 | -0.6524937 | 0.6611725 | 0.3429157
84.76651 | 11.5514 | 12.1889 | 11.18562 | -0.6374953 | 0.6605996 | 0.3426718
84.77651 | 11.5532 | 12.17809 | 11.17564 | -0.6248927 | 0.6600266 | 0.3424279
84.78651 | 11.5555 | 12.1673 | 11.16566 | -0.6117968 | 0.659454 | 0.3421844
84.79651 | 11.5544 | 12.15651 | 11.15568 | -0.6021079 | 0.6588819 | 0.3419412
84.80651 | 11.5571 | 12.14573 | 11.14572 | -0.588626 | 0.6583103 | 0.3416983
84.81651 | 11.5603 | 12.13495 | 11.13576 | -0.5746513 | 0.6577392 | 0.3414558
84.8265 | 11.5548 | 12.12419 | 11.12581 | -0.5693945 | 0.6571691 | 0.3412138
84.8365 | 11.5582 | 12.11343 | 11.11586 | -0.5552345 | 0.656599 | 0.3409718
84.8465 | 11.5598 | 12.10268 | 11.10592 | -0.542882 | 0.6560293 | 0.3407302
84.8565 | 11.5678 | 12.09194 | 11.09599 | -0.5241373 | 0.6554601 | 0.340489
84.8665 | 11.5696 | 12.0812 | 11.08606 | -0.5116003 | 0.6548914 | 0.3402481
84.8765 | 11.5687 | 12.07047 | 11.07614 | -0.5017712 | 0.6543232 | 0.3400074
84.88649 | 11.5752 | 12.05976 | 11.06624 | -0.4845612 | 0.6537561 | 0.3397675
84.89649 | 11.5725 | 12.04905 | 11.05633 | -0.4765483 | 0.6531888 | 0.3395275
84.90649 | 11.5767 | 12.03834 | 11.04643 | -0.4616438 | 0.652622 | 0.3392878
84.91649 | 11.5776 | 12.02765 | 11.03654 | -0.450048 | 0.6520558 | 0.3390485
84.92649 | 11.5687 | 12.01696 | 11.02666 | -0.4482604 | 0.6514898 | 0.3388095
84.93649 | 11.5754 | 12.00628 | 11.01679 | -0.4308816 | 0.6509244 | 0.3385708
84.94648 | 11.5782 | 11.99562 | 11.00693 | -0.4174224 | 0.65036 | 0.3383326
84.95648 | 11.5783 | 11.98496 | 10.99707 | -0.4066615 | 0.6497956 | 0.3380946
84.96648 | 11.5766 | 11.97431 | 10.98722 | -0.3977098 | 0.6492317 | 0.3378568
84.97648 | 11.5742 | 11.96367 | 10.97738 | -0.3894672 | 0.6486682 | 0.3376194
84.98648 | 11.5732 | 11.95303 | 10.96755 | -0.3798341 | 0.6481052 | 0.3373822
84.99648 | 11.572 | 11.94241 | 10.95772 | -0.3704105 | 0.6475427 | 0.3371455
85.00647 | 11.5693 | 11.93181 | 10.94792 | -0.3625074 | 0.6469815 | 0.3369092
85.01647 | 11.566 | 11.9212 | 10.93811 | -0.3552033 | 0.6464199 | 0.336673
85.02647 | 11.5614 | 11.91061 | 10.92831 | -0.349209 | 0.6458588 | 0.3364372
85.03647 | 11.5619 | 11.90002 | 10.91853 | -0.3381248 | 0.6452982 | 0.3362016
85.04647 | 11.5569 | 11.88945 | 10.90875 | -0.332551 | 0.6447381 | 0.3359664
85.05646 | 11.5544 | 11.8789 | 10.89899 | -0.3244976 | 0.6441788 | 0.3357317
85.06646 | 11.5565 | 11.86834 | 10.88923 | -0.3118446 | 0.6436197 | 0.335497
85.07646 | 11.5572 | 11.8578 | 10.87948 | -0.300602 | 0.6430608 | 0.3352627
85.08646 | 11.5484 | 11.84727 | 10.86974 | -0.2988703 | 0.6425026 | 0.3350287
85.09646 | 11.5405 | 11.83675 | 10.86001 | -0.2962494 | 0.6419448 | 0.334795
85.10646 | 11.5483 | 11.82624 | 10.85029 | -0.2779397 | 0.6413876 | 0.3345616
85.11645 | 11.5453 | 11.81575 | 10.84059 | -0.2704517 | 0.6408315 | 0.3343288
85.12645 | 11.5404 | 11.80526 | 10.83089 | -0.2648645 | 0.6402751 | 0.334096
85.13645 | 11.5402 | 11.79479 | 10.82121 | -0.2545887 | 0.6397192 | 0.3338635
85.14645 | 11.5362 | 11.78432 | 10.81153 | -0.2481245 | 0.6391638 | 0.3336313
85.15645 | 11.5415 | 11.77387 | 10.80186 | -0.2323721 | 0.6386089 | 0.3333995
85.16645 | 11.5313 | 11.76343 | 10.79221 | -0.2321315 | 0.6380544 | 0.3331679
85.17644 | 11.521 | 11.75301 | 10.78258 | -0.2320132 | 0.6375007 | 0.3329368
85.18644 | 11.5181 | 11.7426 | 10.77294 | -0.2244971 | 0.6369473 | 0.3327059
85.19644 | 11.5202 | 11.73219 | 10.76332 | -0.2119931 | 0.6363942 | 0.3324752
85.20644 | 11.5154 | 11.7218 | 10.75372 | -0.2064016 | 0.6358415 | 0.3322448
85.21644 | 11.5093 | 11.71142 | 10.74412 | -0.2021228 | 0.6352893 | 0.3320148
85.22644 | 11.5049 | 11.70106 | 10.73453 | -0.1961569 | 0.6347378 | 0.331785
85.23643 | 11.4939 | 11.69071 | 10.72497 | -0.1968143 | 0.6341872 | 0.3315559
85.24643 | 11.4877 | 11.68037 | 10.71541 | -0.1926742 | 0.6336365 | 0.3313266
85.25643 | 11.4824 | 11.67005 | 10.70586 | -0.1876474 | 0.6330862 | 0.3310978
85.26643 | 11.4736 | 11.65973 | 10.69633 | -0.1861341 | 0.6325364 | 0.3308693
85.27643 | 11.4657 | 11.64943 | 10.68681 | -0.1837343 | 0.6319871 | 0.330641
85.28643 | 11.4521 | 11.63915 | 10.6773 | -0.187048 | 0.6314382 | 0.3304129
85.29642 | 11.4462 | 11.62889 | 10.66781 | -0.1826859 | 0.6308903 | 0.3301854
85.30642 | 11.4449 | 11.61863 | 10.65833 | -0.1737275 | 0.6303423 | 0.329958
85.31642 | 11.4311 | 11.60838 | 10.64886 | -0.1772834 | 0.629795 | 0.3297309
85.32642 | 11.4155 | 11.59815 | 10.6394 | -0.1826535 | 0.6292479 | 0.3295041
85.33642 | 11.4157 | 11.58794 | 10.62996 | -0.172238 | 0.6287013 | 0.3292776
85.34642 | 11.4001 | 11.57774 | 10.62053 | -0.1776371 | 0.6281552 | 0.3290514
85.35641 | 11.3819 | 11.56756 | 10.61113 | -0.1856615 | 0.6276103 | 0.3288258
85.36641 | 11.3795 | 11.55739 | 10.60173 | -0.1778903 | 0.6270651 | 0.3286001
85.37641 | 11.3721 | 11.54723 | 10.59234 | -0.1751342 | 0.6265204 | 0.3283748
85.38641 | 11.3626 | 11.53709 | 10.58297 | -0.1744934 | 0.6259762 | 0.3281497
85.39641 | 11.344 | 11.52697 | 10.57361 | -0.182968 | 0.6254324 | 0.3279249
85.40641 | 11.3372 | 11.51686 | 10.56427 | -0.1796581 | 0.6248892 | 0.3277004
85.4164 | 11.3258 | 11.50677 | 10.55495 | -0.1809739 | 0.6243468 | 0.3274764
85.4264 | 11.3127 | 11.4967 | 10.54564 | -0.1839955 | 0.6238044 | 0.3272524
85.4364 | 11.303 | 11.48663 | 10.53634 | -0.1836332 | 0.6232625 | 0.3270288
85.4464 | 11.2893 | 11.47659 | 10.52706 | -0.1872872 | 0.6227211 | 0.3268055
85.4564 | 11.279 | 11.46656 | 10.5178 | -0.1875575 | 0.6221801 | 0.3265824
85.46639 | 11.2633 | 11.45655 | 10.50855 | -0.1932544 | 0.6216401 | 0.3263599
85.47639 | 11.2575 | 11.44656 | 10.49932 | -0.1890579 | 0.6211001 | 0.3261374
85.48639 | 11.2406 | 11.43658 | 10.4901 | -0.1959782 | 0.6205605 | 0.3259152
85.49639 | 11.2321 | 11.42662 | 10.4809 | -0.1945155 | 0.6200213 | 0.3256933
85.50639 | 11.22 | 11.41667 | 10.47172 | -0.19667 | 0.6194826 | 0.3254716
85.51639 | 11.2077 | 11.40674 | 10.46255 | -0.1990419 | 0.6189444 | 0.3252502
85.52638 | 11.2021 | 11.39684 | 10.4534 | -0.194741 | 0.6184071 | 0.3250293
85.53638 | 11.1953 | 11.38695 | 10.44427 | -0.191648 | 0.6178698 | 0.3248085
85.54638 | 11.1791 | 11.37707 | 10.43515 | -0.197973 | 0.6173329 | 0.324588
85.55638 | 11.1738 | 11.36722 | 10.42605 | -0.1934158 | 0.6167965 | 0.3243677
85.56638 | 11.165 | 11.35738 | 10.41697 | -0.1923768 | 0.6162606 | 0.3241477
85.57638 | 11.1584 | 11.34756 | 10.4079 | -0.1891562 | 0.6157251 | 0.323928
85.58637 | 11.158 | 11.33776 | 10.39886 | -0.179764 | 0.6151906 | 0.3237089
85.59637 | 11.1468 | 11.32798 | 10.38983 | -0.1811806 | 0.6146561 | 0.3234897
85.60637 | 11.1399 | 11.31822 | 10.38082 | -0.1783161 | 0.614122 | 0.3232708
85.61637 | 11.1339 | 11.30847 | 10.37183 | -0.1745706 | 0.6135883 | 0.3230522
85.62637 | 11.1299 | 11.29874 | 10.36286 | -0.1688443 | 0.6130551 | 0.3228339
85.63637 | 11.1209 | 11.28904 | 10.3539 | -0.1681373 | 0.6125224 | 0.3226158
85.64636 | 11.1166 | 11.27936 | 10.34497 | -0.1627596 | 0.6119906 | 0.3223982
85.65636 | 11.1172 | 11.26969 | 10.33605 | -0.1524919 | 0.6114587 | 0.3221808
85.66636 | 11.1154 | 11.26004 | 10.32715 | -0.1446442 | 0.6109274 | 0.3219635
85.67636 | 11.1103 | 11.25042 | 10.31827 | -0.1401165 | 0.6103964 | 0.3217465
85.68636 | 11.0995 | 11.24081 | 10.30941 | -0.141309 | 0.609866 | 0.3215298
85.69636 | 11.097 | 11.23122 | 10.30057 | -0.134222 | 0.6093359 | 0.3213134
85.70635 | 11.0934 | 11.22167 | 10.29176 | -0.1282652 | 0.6088069 | 0.3210975
85.71635 | 11.0947 | 11.21212 | 10.28296 | -0.1174196 | 0.6082778 | 0.3208815
85.72635 | 11.0941 | 11.20259 | 10.27418 | -0.1084949 | 0.6077492 | 0.3206659
85.73635 | 11.0917 | 11.19309 | 10.26542 | -0.1013914 | 0.607221 | 0.3204505
85.74635 | 11.0798 | 11.18361 | 10.25668 | -0.1038093 | 0.6066933 | 0.3202355
85.75635 | 11.0777 | 11.17415 | 10.24796 | -0.09644851 | 0.6061659 | 0.3200206
85.76634 | 11.078 | 11.16472 | 10.23927 | -0.08671887 | 0.6056396 | 0.3198062
85.77634 | 11.0728 | 11.1553 | 10.2306 | -0.08250175 | 0.6051132 | 0.3195919
85.78634 | 11.0646 | 11.14591 | 10.22194 | -0.08130667 | 0.6045873 | 0.3193779
85.79634 | 11.063 | 11.13653 | 10.21331 | -0.07353378 | 0.6040617 | 0.3191641
85.80634 | 11.0601 | 11.12718 | 10.2047 | -0.06708337 | 0.6035367 | 0.3189506
85.81633 | 11.0518 | 11.11786 | 10.19611 | -0.06606487 | 0.6030127 | 0.3187375
85.82633 | 11.0445 | 11.10856 | 10.18755 | -0.06405984 | 0.6024885 | 0.3185246
85.83633 | 11.0361 | 11.09928 | 10.179 | -0.06317777 | 0.6019648 | 0.3183118
85.84633 | 11.032 | 11.09002 | 10.17048 | -0.05801885 | 0.6014416 | 0.3180993
85.85633 | 11.0299 | 11.08078 | 10.16198 | -0.05088329 | 0.6009188 | 0.3178871
85.86633 | 11.0225 | 11.07157 | 10.1535 | -0.04907126 | 0.6003965 | 0.3176751
85.87632 | 11.0116 | 11.06239 | 10.14505 | -0.05079207 | 0.5998751 | 0.3174636
85.88632 | 11.0015 | 11.05323 | 10.13662 | -0.05172767 | 0.5993536 | 0.3172522
85.89632 | 10.9994 | 11.04409 | 10.12821 | -0.0446874 | 0.5988326 | 0.317041
85.90632 | 10.9935 | 11.03497 | 10.11983 | -0.04147139 | 0.5983121 | 0.31683
85.91632 | 10.9916 | 11.02588 | 10.11147 | -0.03427991 | 0.597792 | 0.3166193
85.92632 | 10.9816 | 11.01681 | 10.10313 | -0.03521309 | 0.5972723 | 0.3164089
85.93631 | 10.9754 | 11.00778 | 10.09483 | -0.03238031 | 0.5967537 | 0.316199
85.94631 | 10.969 | 10.99876 | 10.08654 | -0.0297634 | 0.5962349 | 0.3159891
85.95631 | 10.9648 | 10.98977 | 10.07828 | -0.02497178 | 0.5957166 | 0.3157794
85.96631 | 10.9566 | 10.98081 | 10.07004 | -0.02420562 | 0.5951987 | 0.31557
85.97631 | 10.9521 | 10.97187 | 10.06182 | -0.01976514 | 0.5946814 | 0.3153608
85.98631 | 10.9475 | 10.96295 | 10.05363 | -0.01545049 | 0.5941644 | 0.3151519
85.9963 | 10.9471 | 10.95407 | 10.04548 | -0.006970655 | 0.5936483 | 0.3149434
86.0063 | 10.9431 | 10.94521 | 10.03734 | -0.002108306 | 0.5931323 | 0.314735
86.0163 | 10.9413 | 10.93637 | 10.02923 | 0.004927549 | 0.5926166 | 0.3145269
86.0263 | 10.9388 | 10.92756 | 10.02114 | 0.01123689 | 0.5921014 | 0.3143189
86.0363 | 10.9294 | 10.91878 | 10.01308 | 0.01061927 | 0.5915867 | 0.3141112
86.0463 | 10.9288 | 10.91003 | 10.00505 | 0.01877464 | 0.5910724 | 0.3139038
86.05629 | 10.9319 | 10.90131 | 9.99705 | 0.03059399 | 0.5905591 | 0.3136968
86.06629 | 10.9266 | 10.89261 | 9.98907 | 0.03399467 | 0.5900457 | 0.3134899
86.07629 | 10.9247 | 10.88393 | 9.981116 | 0.04076771 | 0.5895328 | 0.3132832
86.08629 | 10.9281 | 10.87529 | 9.97319 | 0.05281288 | 0.5890202 | 0.3130768
86.09629 | 10.9215 | 10.86667 | 9.965291 | 0.05483007 | 0.5885081 | 0.3128705
86.10629 | 10.9149 | 10.85808 | 9.95742 | 0.05681892 | 0.5879965 | 0.3126646
86.11628 | 10.9035 | 10.84953 | 9.949584 | 0.05397078 | 0.5874858 | 0.3124591
86.12628 | 10.9057 | 10.841 | 9.941769 | 0.06470259 | 0.586975 | 0.3122535
86.13628 | 10.9045 | 10.83249 | 9.933982 | 0.07200546 | 0.5864647 | 0.3120483
86.14628 | 10.9009 | 10.82402 | 9.926223 | 0.07687914 | 0.5859548 | 0.3118434
86.15628 | 10.8916 | 10.81558 | 9.918492 | 0.0760236 | 0.5854454 | 0.3116386
86.16628 | 10.8839 | 10.80716 | 9.910791 | 0.07673851 | 0.5849364 | 0.3114341
86.17627 | 10.8744 | 10.79878 | 9.903126 | 0.07561527 | 0.5844285 | 0.31123
86.18627 | 10.8682 | 10.79043 | 9.895483 | 0.0777706 | 0.5839203 | 0.311026
86.19627 | 10.8559 | 10.7821 | 9.887869 | 0.07379575 | 0.5834127 | 0.3108222
86.20627 | 10.8526 | 10.77381 | 9.880285 | 0.07879052 | 0.5829055 | 0.3106186
86.21627 | 10.847 | 10.76555 | 9.872731 | 0.08145476 | 0.5823987 | 0.3104153
86.22626 | 10.8387 | 10.75732 | 9.865215 | 0.0813801 | 0.5818928 | 0.3102124
86.23626 | 10.8345 | 10.74912 | 9.857721 | 0.08538258 | 0.5813869 | 0.3100095
86.24626 | 10.8266 | 10.74095 | 9.850258 | 0.08565385 | 0.5808814 | 0.3098069
86.25626 | 10.8224 | 10.73281 | 9.842825 | 0.08959366 | 0.5803764 | 0.3096045
86.26626 | 10.8152 | 10.7247 | 9.835424 | 0.09050187 | 0.5798719 | 0.3094023
86.27626 | 10.8074 | 10.71662 | 9.828054 | 0.09077822 | 0.5793677 | 0.3092004
86.28625 | 10.8011 | 10.70859 | 9.820722 | 0.09251432 | 0.5788646 | 0.3089989
86.29625 | 10.8116 | 10.70057 | 9.813415 | 0.1110263 | 0.5783613 | 0.3087974
86.30625 | 10.8092 | 10.69259 | 9.80614 | 0.1166058 | 0.5778584 | 0.3085962
86.31625 | 10.7995 | 10.68465 | 9.798896 | 0.1148524 | 0.5773561 | 0.3083952
86.32625 | 10.8029 | 10.67673 | 9.791685 | 0.1261662 | 0.5768541 | 0.3081944
86.33625 | 10.799 | 10.66885 | 9.784507 | 0.1301468 | 0.5763526 | 0.3079939
86.34624 | 10.7948 | 10.66101 | 9.777368 | 0.1337862 | 0.575852 | 0.3077937
86.35624 | 10.7971 | 10.6532 | 9.770255 | 0.1438997 | 0.5753513 | 0.3075937
86.36624 | 10.7928 | 10.64542 | 9.763176 | 0.1473795 | 0.5748511 | 0.3073938
86.37624 | 10.7919 | 10.63767 | 9.756129 | 0.1542251 | 0.5743514 | 0.3071941
86.38624 | 10.7938 | 10.62996 | 9.749117 | 0.1638364 | 0.573852 | 0.3069947
86.39624 | 10.7885 | 10.62229 | 9.742138 | 0.1662131 | 0.5733531 | 0.3067956
86.40623 | 10.7871 | 10.61465 | 9.735201 | 0.1724475 | 0.5728552 | 0.3065968
86.41623 | 10.7765 | 10.60705 | 9.72829 | 0.1694546 | 0.5723572 | 0.306398
86.42623 | 10.777 | 10.59947 | 9.721414 | 0.1775264 | 0.5718596 | 0.3061995
86.43623 | 10.7762 | 10.59194 | 9.714574 | 0.1842628 | 0.5713624 | 0.3060012
86.44623 | 10.7706 | 10.58444 | 9.707768 | 0.1861636 | 0.5708657 | 0.3058031
86.45623 | 10.7621 | 10.57697 | 9.700997 | 0.1851284 | 0.5703694 | 0.3056053
86.46622 | 10.7647 | 10.56955 | 9.694268 | 0.1951496 | 0.5698741 | 0.3054078
86.47622 | 10.7586 | 10.56216 | 9.687569 | 0.196442 | 0.5693786 | 0.3052104
86.48622 | 10.751 | 10.5548 | 9.680905 | 0.1961977 | 0.5688836 | 0.3050132
86.49622 | 10.7512 | 10.54748 | 9.674278 | 0.2037166 | 0.5683891 | 0.3048163
86.50622 | 10.7469 | 10.5402 | 9.667687 | 0.2066984 | 0.5678949 | 0.3046195
86.51622 | 10.7482 | 10.53296 | 9.661133 | 0.215243 | 0.5674013 | 0.3044229
86.52621 | 10.7497 | 10.52576 | 9.654622 | 0.2239427 | 0.5669085 | 0.3042268
86.53621 | 10.7417 | 10.51859 | 9.648142 | 0.2231119 | 0.5664157 | 0.3040307
86.54621 | 10.7439 | 10.51146 | 9.641699 | 0.2324431 | 0.5659233 | 0.3038348
86.55621 | 10.7425 | 10.50436 | 9.635293 | 0.238136 | 0.5654314 | 0.3036392
86.56621 | 10.7398 | 10.49731 | 9.628926 | 0.2424904 | 0.5649398 | 0.3034437
86.57621 | 10.7428 | 10.49029 | 9.622597 | 0.2525061 | 0.5644487 | 0.3032485
86.5862 | 10.7436 | 10.48332 | 9.616312 | 0.2602758 | 0.5639585 | 0.3030536
86.5962 | 10.7443 | 10.47639 | 9.61006 | 0.2679133 | 0.5634683 | 0.3028588
86.6062 | 10.7364 | 10.46949 | 9.603846 | 0.2669113 | 0.5629785 | 0.3026642
86.6162 | 10.7389 | 10.46263 | 9.597671 | 0.2762696 | 0.5624892 | 0.3024698
86.6262 | 10.7414 | 10.45581 | 9.591536 | 0.285588 | 0.5620002 | 0.3022756
86.63619 | 10.7354 | 10.44904 | 9.585447 | 0.2863594 | 0.5615122 | 0.3020818
86.64619 | 10.7341 | 10.4423 | 9.579391 | 0.2917971 | 0.5610241 | 0.3018881
86.65619 | 10.7287 | 10.43561 | 9.573375 | 0.2930942 | 0.5605364 | 0.3016945
86.66619 | 10.7277 | 10.42895 | 9.567399 | 0.2987502 | 0.5600492 | 0.3015011
86.67619 | 10.7211 | 10.42233 | 9.561464 | 0.2987651 | 0.5595624 | 0.301308
86.68619 | 10.7218 | 10.41576 | 9.55557 | 0.3060386 | 0.5590761 | 0.3011151
86.69618 | 10.717 | 10.40924 | 9.549723 | 0.3077638 | 0.5585906 | 0.3009226
86.70618 | 10.7279 | 10.40275 | 9.543911 | 0.3251536 | 0.5581051 | 0.30073
86.71618 | 10.7109 | 10.3963 | 9.538141 | 0.3146013 | 0.5576201 | 0.3005377
86.72618 | 10.7043 | 10.38989 | 9.532413 | 0.3144065 | 0.5571354 | 0.3003456
86.73618 | 10.7044 | 10.38353 | 9.526726 | 0.3208689 | 0.5566512 | 0.3001537
86.74618 | 10.7035 | 10.37721 | 9.521082 | 0.3262884 | 0.5561674 | 0.299962
86.75617 | 10.705 | 10.37094 | 9.515486 | 0.3340586 | 0.5556845 | 0.2997707
86.76617 | 10.7029 | 10.36471 | 9.509928 | 0.3381914 | 0.5552016 | 0.2995794
86.77617 | 10.6911 | 10.35852 | 9.504412 | 0.3325806 | 0.554719 | 0.2993883
86.78617 | 10.6976 | 10.35237 | 9.49894 | 0.3452258 | 0.554237 | 0.2991974
86.79617 | 10.6969 | 10.34627 | 9.493511 | 0.3506267 | 0.5537553 | 0.2990067
86.80617 | 10.6906 | 10.34022 | 9.488127 | 0.3503831 | 0.5532741 | 0.2988163
86.81616 | 10.696 | 10.33421 | 9.482791 | 0.3617887 | 0.5527937 | 0.2986262
86.82616 | 10.6978 | 10.32824 | 9.477495 | 0.3695554 | 0.5523134 | 0.2984361
86.83616 | 10.6973 | 10.32232 | 9.472244 | 0.3749768 | 0.5518334 | 0.2982462
86.84616 | 10.6972 | 10.31645 | 9.467037 | 0.3807526 | 0.5513539 | 0.2980565
86.85616 | 10.6915 | 10.31062 | 9.461876 | 0.3808826 | 0.5508748 | 0.297867
86.86616 | 10.6943 | 10.30483 | 9.45676 | 0.3894665 | 0.5503961 | 0.2976777
86.87615 | 10.6956 | 10.2991 | 9.451694 | 0.3964984 | 0.5499183 | 0.2974888
86.88615 | 10.6997 | 10.29341 | 9.44667 | 0.4062895 | 0.5494405 | 0.2972999
86.89615 | 10.6987 | 10.28777 | 9.441692 | 0.4109336 | 0.5489631 | 0.2971111
86.90615 | 10.6976 | 10.28217 | 9.436761 | 0.4154306 | 0.5484861 | 0.2969226
86.91615 | 10.6901 | 10.27662 | 9.431876 | 0.4134802 | 0.5480095 | 0.2967343
86.92615 | 10.6958 | 10.27112 | 9.427038 | 0.4246821 | 0.5475334 | 0.2965462
86.93614 | 10.6922 | 10.26567 | 9.422253 | 0.4265305 | 0.5470582 | 0.2963584
86.94614 | 10.6835 | 10.26026 | 9.41751 | 0.4232362 | 0.5465829 | 0.2961707
86.95614 | 10.6846 | 10.25491 | 9.412815 | 0.4296935 | 0.5461081 | 0.2959832
86.96614 | 10.6912 | 10.2496 | 9.408169 | 0.441602 | 0.5456336 | 0.2957958
86.97614 | 10.6832 | 10.24434 | 9.40357 | 0.4388614 | 0.5451595 | 0.2956086
86.98614 | 10.675 | 10.23913 | 9.399021 | 0.4358715 | 0.544686 | 0.2954216
86.99613 | 10.6755 | 10.23397 | 9.394525 | 0.4415269 | 0.5442133 | 0.295235
87.00613 | 10.6802 | 10.22886 | 9.390074 | 0.4513376 | 0.5437405 | 0.2950484
87.01613 | 10.667 | 10.2238 | 9.385672 | 0.4431981 | 0.5432682 | 0.294862
87.02613 | 10.6631 | 10.21879 | 9.38132 | 0.4443082 | 0.5427962 | 0.2946758
87.03613 | 10.6636 | 10.21383 | 9.377018 | 0.4497675 | 0.5423248 | 0.2944897
87.04612 | 10.6709 | 10.20893 | 9.372771 | 0.461971 | 0.5418542 | 0.2943041
87.05612 | 10.6652 | 10.20407 | 9.36857 | 0.4611281 | 0.5413835 | 0.2941184
87.06612 | 10.657 | 10.19927 | 9.36442 | 0.4577337 | 0.5409133 | 0.2939329
87.07612 | 10.6567 | 10.19451 | 9.360321 | 0.4621874 | 0.5404435 | 0.2937476
87.08612 | 10.658 | 10.18981 | 9.356274 | 0.4681891 | 0.5399741 | 0.2935625
87.09612 | 10.6697 | 10.18516 | 9.352279 | 0.4845383 | 0.5395052 | 0.2933776
87.10611 | 10.654 | 10.18057 | 9.34834 | 0.4734303 | 0.5390371 | 0.293193
87.11611 | 10.6596 | 10.17603 | 9.344449 | 0.4835739 | 0.5385689 | 0.2930084
87.12611 | 10.6523 | 10.17154 | 9.34061 | 0.4807643 | 0.5381012 | 0.292824
87.13611 | 10.6638 | 10.1671 | 9.336825 | 0.496701 | 0.5376339 | 0.2926399
87.14611 | 10.6598 | 10.16272 | 9.333093 | 0.497084 | 0.537167 | 0.2924558
87.15611 | 10.6556 | 10.15839 | 9.329415 | 0.4972128 | 0.5367006 | 0.292272
87.1661 | 10.6486 | 10.15412 | 9.325794 | 0.4944828 | 0.5362351 | 0.2920886
87.1761 | 10.6664 | 10.1499 | 9.322223 | 0.5165025 | 0.5357694 | 0.2919051
87.1861 | 10.6382 | 10.14573 | 9.318707 | 0.4924671 | 0.5353043 | 0.2917218
87.1961 | 10.6479 | 10.14162 | 9.315245 | 0.5062765 | 0.5348395 | 0.2915387
87.2061 | 10.6495 | 10.13757 | 9.311839 | 0.5119303 | 0.5343751 | 0.2913557
87.2161 | 10.6598 | 10.13357 | 9.308488 | 0.5262281 | 0.5339112 | 0.291173
87.22609 | 10.6487 | 10.12963 | 9.305195 | 0.519066 | 0.5334481 | 0.2909905
87.23609 | 10.653 | 10.12575 | 9.301956 | 0.5272512 | 0.532985 | 0.2908081
87.24609 | 10.6459 | 10.12192 | 9.298772 | 0.5239797 | 0.5325223 | 0.2906258
87.25609 | 10.6504 | 10.11815 | 9.295645 | 0.532251 | 0.53206 | 0.2904438
87.26609 | 10.6411 | 10.11444 | 9.292575 | 0.526665 | 0.5315981 | 0.2902619
87.27609 | 10.6364 | 10.11078 | 9.289562 | 0.5256213 | 0.5311367 | 0.2900802
87.28608 | 10.6354 | 10.10718 | 9.286609 | 0.5282159 | 0.5306762 | 0.2898988
87.29608 | 10.6525 | 10.10364 | 9.283711 | 0.5488558 | 0.5302157 | 0.2897175
87.30608 | 10.6446 | 10.10016 | 9.280871 | 0.5444373 | 0.5297554 | 0.2895363
87.31608 | 10.6422 | 10.09674 | 9.278089 | 0.5454598 | 0.5292956 | 0.2893553
87.32608 | 10.6331 | 10.09338 | 9.275366 | 0.5397232 | 0.5288362 | 0.2891744
87.33608 | 10.6379 | 10.09007 | 9.272702 | 0.5478268 | 0.5283774 | 0.2889937
87.34607 | 10.6212 | 10.08683 | 9.2701 | 0.5343678 | 0.5279191 | 0.2888133
87.35607 | 10.6284 | 10.08365 | 9.267554 | 0.5447516 | 0.527461 | 0.288633
87.36607 | 10.6305 | 10.08052 | 9.265069 | 0.549975 | 0.5270033 | 0.2884529
87.37607 | 10.6302 | 10.07746 | 9.262643 | 0.5527377 | 0.526546 | 0.2882728
87.38607 | 10.6239 | 10.07446 | 9.260279 | 0.5494393 | 0.5260891 | 0.288093
87.39607 | 10.6185 | 10.07152 | 9.257975 | 0.5469795 | 0.5256326 | 0.2879133
87.40606 | 10.6102 | 10.06864 | 9.255734 | 0.541555 | 0.5251772 | 0.287734
87.41606 | 10.6105 | 10.06583 | 9.253552 | 0.5446716 | 0.5247215 | 0.2875547
87.42606 | 10.5897 | 10.06307 | 9.251432 | 0.5266258 | 0.5242664 | 0.2873755
87.43606 | 10.5966 | 10.06038 | 9.249375 | 0.5362174 | 0.5238115 | 0.2871965
87.44606 | 10.5951 | 10.05775 | 9.247379 | 0.537346 | 0.5233571 | 0.2870177
87.45605 | 10.6007 | 10.05519 | 9.245448 | 0.545509 | 0.5229034 | 0.2868391
87.46605 | 10.5793 | 10.05269 | 9.243579 | 0.5266108 | 0.5224498 | 0.2866606
87.47605 | 10.5787 | 10.05025 | 9.241772 | 0.5284487 | 0.5219967 | 0.2864823
87.48605 | 10.5849 | 10.04788 | 9.24003 | 0.5370223 | 0.5215439 | 0.2863041
87.49605 | 10.5841 | 10.04557 | 9.238351 | 0.5385314 | 0.5210916 | 0.286126
87.50605 | 10.5737 | 10.04332 | 9.236737 | 0.5303756 | 0.5206396 | 0.2859482
87.51604 | 10.5783 | 10.04115 | 9.235188 | 0.5371522 | 0.5201888 | 0.2857706
87.52604 | 10.585 | 10.03903 | 9.233704 | 0.5459657 | 0.5197376 | 0.2855931
87.53604 | 10.5809 | 10.03699 | 9.232284 | 0.5439133 | 0.5192869 | 0.2854157
87.54604 | 10.5968 | 10.03501 | 9.23093 | 0.5617947 | 0.5188367 | 0.2852386
87.55604 | 10.5953 | 10.03309 | 9.229642 | 0.5622097 | 0.5183868 | 0.2850614
87.56604 | 10.5999 | 10.03124 | 9.22842 | 0.5686577 | 0.5179373 | 0.2848845
87.57603 | 10.6004 | 10.02946 | 9.227267 | 0.570937 | 0.5174885 | 0.2847079
87.58603 | 10.5994 | 10.02775 | 9.226178 | 0.5716505 | 0.5170398 | 0.2845313
87.59603 | 10.6103 | 10.0261 | 9.225157 | 0.5841961 | 0.5165916 | 0.2843549
87.60603 | 10.626 | 10.02453 | 9.224204 | 0.6014734 | 0.5161438 | 0.2841786
87.61603 | 10.6194 | 10.02302 | 9.223319 | 0.5963823 | 0.5156964 | 0.2840025
87.62603 | 10.6185 | 10.02158 | 9.222502 | 0.5969224 | 0.5152493 | 0.2838265
87.63602 | 10.6369 | 10.02021 | 9.221754 | 0.6166917 | 0.5148034 | 0.2836509
87.64602 | 10.6421 | 10.01891 | 9.221074 | 0.6231931 | 0.5143572 | 0.2834753
87.65602 | 10.6324 | 10.01768 | 9.220464 | 0.6147247 | 0.5139114 | 0.2832997
87.66602 | 10.6348 | 10.01651 | 9.219924 | 0.6182859 | 0.513466 | 0.2831244
87.67602 | 10.6358 | 10.01542 | 9.219453 | 0.6203767 | 0.513021 | 0.2829493
87.68602 | 10.6506 | 10.0144 | 9.219053 | 0.6361966 | 0.5125765 | 0.2827742
87.69601 | 10.6414 | 10.01346 | 9.218723 | 0.6279445 | 0.5121327 | 0.2825994
87.70601 | 10.6465 | 10.01258 | 9.218465 | 0.6339217 | 0.511689 | 0.2824247
87.71601 | 10.648 | 10.01177 | 9.218277 | 0.636227 | 0.5112456 | 0.2822501
87.72601 | 10.6444 | 10.01104 | 9.218162 | 0.6333601 | 0.5108026 | 0.2820756
87.73601 | 10.6424 | 10.01038 | 9.218118 | 0.6320204 | 0.5103602 | 0.2819013
87.74601 | 10.6379 | 10.00979 | 9.218147 | 0.6281078 | 0.509918 | 0.2817272
87.756 | 10.6349 | 10.00928 | 9.218248 | 0.6256213 | 0.5094768 | 0.2815534
87.766 | 10.6331 | 10.00884 | 9.218423 | 0.624262 | 0.5090355 | 0.2813795
87.776 | 10.6434 | 10.00847 | 9.218671 | 0.6349285 | 0.5085946 | 0.2812058
87.786 | 10.6283 | 10.00818 | 9.218993 | 0.6201207 | 0.5081541 | 0.2810323
87.796 | 10.6289 | 10.00796 | 9.219389 | 0.6209381 | 0.507714 | 0.280859
87.80599 | 10.6143 | 10.00782 | 9.219859 | 0.6064805 | 0.5072747 | 0.2806858
87.81599 | 10.611 | 10.00775 | 9.220404 | 0.6032476 | 0.5068354 | 0.2805127
87.82599 | 10.6168 | 10.00776 | 9.221025 | 0.6090389 | 0.5063966 | 0.2803397
87.83599 | 10.6017 | 10.00785 | 9.221721 | 0.593854 | 0.505958 | 0.2801669
87.84599 | 10.6084 | 10.00801 | 9.222493 | 0.6003927 | 0.50552 | 0.2799942
87.85599 | 10.6038 | 10.00825 | 9.223341 | 0.5955545 | 0.5050823 | 0.2798218
87.86598 | 10.5993 | 10.00856 | 9.224266 | 0.5907393 | 0.5046455 | 0.2796496
87.87598 | 10.5954 | 10.00895 | 9.225268 | 0.5864465 | 0.5042087 | 0.2794773
87.88598 | 10.5815 | 10.00942 | 9.226347 | 0.5720756 | 0.5037722 | 0.2793052
87.89598 | 10.5846 | 10.00997 | 9.227504 | 0.5746265 | 0.5033362 | 0.2791332
87.90598 | 10.5822 | 10.0106 | 9.228739 | 0.5715987 | 0.5029005 | 0.2789614
87.91598 | 10.5925 | 10.01131 | 9.230053 | 0.5811919 | 0.5024653 | 0.2787898
87.92597 | 10.5871 | 10.01209 | 9.231444 | 0.5750066 | 0.5020308 | 0.2786183
87.93597 | 10.5963 | 10.01296 | 9.232916 | 0.5833407 | 0.5015964 | 0.2784469
87.94597 | 10.5832 | 10.01391 | 9.234467 | 0.5692946 | 0.5011624 | 0.2782756
87.95597 | 10.582 | 10.01493 | 9.236099 | 0.5670681 | 0.5007287 | 0.2781045
87.96597 | 10.5923 | 10.01604 | 9.23781 | 0.5762607 | 0.5002955 | 0.2779336
87.97597 | 10.5778 | 10.01723 | 9.239603 | 0.560572 | 0.4998626 | 0.2777627
87.98596 | 10.5913 | 10.0185 | 9.241474 | 0.5728029 | 0.4994307 | 0.2775922
87.99596 | 10.5959 | 10.01985 | 9.243429 | 0.5760507 | 0.4989986 | 0.2774217
88.00596 | 10.6112 | 10.02128 | 9.245466 | 0.5899161 | 0.498567 | 0.2772513
88.01596 | 10.589 | 10.0228 | 9.247584 | 0.5661988 | 0.4981358 | 0.277081
88.02596 | 10.6028 | 10.0244 | 9.249786 | 0.5783984 | 0.497705 | 0.2769108
88.03596 | 10.5982 | 10.02609 | 9.25207 | 0.5721144 | 0.4972745 | 0.2767408
88.04595 | 10.6011 | 10.02785 | 9.254436 | 0.5732484 | 0.4968449 | 0.2765711
88.05595 | 10.5934 | 10.0297 | 9.256887 | 0.5636964 | 0.4964153 | 0.2764013
88.06595 | 10.6035 | 10.03164 | 9.259423 | 0.5718597 | 0.495986 | 0.2762317
88.07595 | 10.6051 | 10.03366 | 9.262043 | 0.5714381 | 0.4955572 | 0.2760622
88.08595 | 10.6046 | 10.03577 | 9.264747 | 0.5688309 | 0.4951288 | 0.2758928
88.09595 | 10.6013 | 10.03796 | 9.267538 | 0.5633381 | 0.4947007 | 0.2757236
88.10594 | 10.6004 | 10.04024 | 9.270411 | 0.5601612 | 0.4942736 | 0.2755547
88.11594 | 10.5917 | 10.0426 | 9.273372 | 0.5490956 | 0.4938463 | 0.2753858
88.12594 | 10.5929 | 10.04506 | 9.276421 | 0.547843 | 0.4934195 | 0.2752169
88.13594 | 10.5873 | 10.0476 | 9.279556 | 0.5397031 | 0.4929931 | 0.2750483
88.14594 | 10.5854 | 10.05022 | 9.282778 | 0.5351754 | 0.492567 | 0.2748797
88.15594 | 10.5824 | 10.05294 | 9.286088 | 0.5294596 | 0.4921414 | 0.2747113
88.16593 | 10.5689 | 10.05574 | 9.289482 | 0.5131582 | 0.4917165 | 0.2745431
88.17593 | 10.5676 | 10.05863 | 9.292968 | 0.508965 | 0.4912917 | 0.274375
88.18593 | 10.5659 | 10.06162 | 9.296543 | 0.5042825 | 0.4908673 | 0.2742069
88.19593 | 10.5618 | 10.06469 | 9.300207 | 0.4971103 | 0.4904432 | 0.274039
88.20593 | 10.5465 | 10.06785 | 9.303961 | 0.478648 | 0.4900196 | 0.2738712
88.21592 | 10.5373 | 10.0711 | 9.307801 | 0.4661984 | 0.4895967 | 0.2737038
88.22592 | 10.5294 | 10.07445 | 9.311735 | 0.4549547 | 0.4891739 | 0.2735362
88.23592 | 10.5368 | 10.07788 | 9.31576 | 0.4589197 | 0.4887514 | 0.2733688
88.24592 | 10.5127 | 10.08141 | 9.319876 | 0.431293 | 0.4883293 | 0.2732015
88.25592 | 10.5223 | 10.08503 | 9.324084 | 0.4372742 | 0.4879077 | 0.2730344
88.26592 | 10.5201 | 10.08874 | 9.328383 | 0.4313628 | 0.4874864 | 0.2728674
88.27591 | 10.4908 | 10.09254 | 9.332771 | 0.3982624 | 0.4870659 | 0.2727006
88.28591 | 10.4986 | 10.09644 | 9.337256 | 0.4021649 | 0.4866454 | 0.2725338
88.29591 | 10.4951 | 10.10043 | 9.341834 | 0.3946736 | 0.4862253 | 0.2723671
88.30591 | 10.4909 | 10.10451 | 9.346506 | 0.3863881 | 0.4858056 | 0.2722006
88.31591 | 10.4931 | 10.10869 | 9.351271 | 0.3844081 | 0.4853863 | 0.2720342
88.32591 | 10.4842 | 10.11297 | 9.356132 | 0.371233 | 0.4849674 | 0.2718679
88.3359 | 10.4959 | 10.11733 | 9.361082 | 0.378567 | 0.4845494 | 0.2717019
88.3459 | 10.4889 | 10.1218 | 9.366132 | 0.3671009 | 0.4841313 | 0.2715359
88.3559 | 10.4719 | 10.12636 | 9.371278 | 0.3455385 | 0.4837135 | 0.27137
88.3659 | 10.4867 | 10.13102 | 9.37652 | 0.3556795 | 0.4832962 | 0.2712042
88.3759 | 10.4845 | 10.13578 | 9.381859 | 0.3487235 | 0.4828792 | 0.2710385
88.3859 | 10.484 | 10.14063 | 9.387294 | 0.34337 | 0.4824627 | 0.2708729
88.39589 | 10.4936 | 10.14558 | 9.392822 | 0.3480236 | 0.482047 | 0.2707076
88.40589 | 10.4854 | 10.15063 | 9.398453 | 0.3347739 | 0.4816312 | 0.2705423
88.41589 | 10.4884 | 10.15577 | 9.404182 | 0.3326255 | 0.4812158 | 0.2703771
88.42589 | 10.4925 | 10.16102 | 9.410009 | 0.331478 | 0.4808008 | 0.270212
88.43589 | 10.4977 | 10.16637 | 9.415936 | 0.3313308 | 0.4803863 | 0.270047
88.44589 | 10.4717 | 10.17182 | 9.421962 | 0.2998836 | 0.4799721 | 0.2698822
88.45588 | 10.4988 | 10.17736 | 9.428082 | 0.3214415 | 0.4795587 | 0.2697177
88.46588 | 10.4945 | 10.18301 | 9.434309 | 0.3114931 | 0.4791453 | 0.2695531
88.47588 | 10.4838 | 10.18876 | 9.440636 | 0.2950434 | 0.4787323 | 0.2693886
88.48588 | 10.4883 | 10.19461 | 9.447064 | 0.293692 | 0.4783197 | 0.2692242
88.49588 | 10.4912 | 10.20056 | 9.453594 | 0.2906384 | 0.4779074 | 0.2690599
88.50588 | 10.4941 | 10.20662 | 9.460226 | 0.2874822 | 0.4774956 | 0.2688958
88.51587 | 10.4791 | 10.21277 | 9.466954 | 0.2663292 | 0.4770845 | 0.2687318
88.52587 | 10.4903 | 10.21903 | 9.473792 | 0.2712665 | 0.4766735 | 0.268568
88.53587 | 10.4814 | 10.2254 | 9.480733 | 0.256 | 0.4762628 | 0.2684042
88.54587 | 10.4756 | 10.23187 | 9.487778 | 0.2437292 | 0.4758525 | 0.2682404
88.55587 | 10.5027 | 10.23845 | 9.494927 | 0.2642536 | 0.4754426 | 0.2680768
88.56587 | 10.4817 | 10.24513 | 9.502181 | 0.2365727 | 0.4750331 | 0.2679134
88.57586 | 10.4938 | 10.25191 | 9.509532 | 0.2418929 | 0.4746245 | 0.2677502
88.58586 | 10.4836 | 10.2588 | 9.516997 | 0.2248003 | 0.4742157 | 0.267587
88.59586 | 10.4901 | 10.2658 | 9.524568 | 0.2243012 | 0.4738074 | 0.2674239
88.60586 | 10.4879 | 10.2729 | 9.532245 | 0.2149951 | 0.4733994 | 0.2672608
88.61586 | 10.5084 | 10.28012 | 9.540029 | 0.2282815 | 0.4729919 | 0.2670979
88.62585 | 10.5116 | 10.28743 | 9.547912 | 0.2241675 | 0.4725851 | 0.2669353
88.63585 | 10.5097 | 10.29486 | 9.555911 | 0.2148378 | 0.4721783 | 0.2667726
88.64585 | 10.5284 | 10.3024 | 9.564019 | 0.2259993 | 0.4717719 | 0.26661
88.65585 | 10.5172 | 10.31005 | 9.572235 | 0.2071515 | 0.4713659 | 0.2664475
88.66585 | 10.5227 | 10.31781 | 9.58056 | 0.2048941 | 0.4709603 | 0.2662852
88.67585 | 10.5467 | 10.32567 | 9.588996 | 0.2210265 | 0.4705551 | 0.2661229
88.68584 | 10.5366 | 10.33364 | 9.597532 | 0.2029563 | 0.4701507 | 0.2659609
88.69584 | 10.5455 | 10.34173 | 9.606188 | 0.2037671 | 0.4697462 | 0.2657989
88.70584 | 10.557 | 10.34993 | 9.614955 | 0.2070663 | 0.4693422 | 0.265637
88.71584 | 10.5617 | 10.35825 | 9.623833 | 0.2034537 | 0.4689384 | 0.2654752
88.72584 | 10.5616 | 10.36667 | 9.632823 | 0.1949285 | 0.4685351 | 0.2653134
88.73584 | 10.566 | 10.37521 | 9.641925 | 0.1907905 | 0.4681322 | 0.2651518
88.74583 | 10.5789 | 10.38385 | 9.651132 | 0.1950478 | 0.4677301 | 0.2649905
88.75583 | 10.5549 | 10.39262 | 9.66046 | 0.1622826 | 0.4673279 | 0.2648291
88.76583 | 10.5888 | 10.4015 | 9.669903 | 0.1873032 | 0.4669262 | 0.2646678
88.77583 | 10.5678 | 10.41049 | 9.67946 | 0.1573089 | 0.4665248 | 0.2645066
88.78583 | 10.5695 | 10.4196 | 9.689131 | 0.1498995 | 0.4661238 | 0.2643455
88.79583 | 10.5927 | 10.42883 | 9.698918 | 0.1638743 | 0.4657232 | 0.2641845
88.80582 | 10.5609 | 10.43816 | 9.70881 | 0.1227422 | 0.4653235 | 0.2640238
88.81582 | 10.5573 | 10.44762 | 9.718829 | 0.1096843 | 0.4649236 | 0.2638631
88.82582 | 10.5844 | 10.45719 | 9.728964 | 0.1272093 | 0.4645242 | 0.2637024
88.83582 | 10.5452 | 10.46688 | 9.739216 | 0.07831668 | 0.4641251 | 0.2635418
88.84582 | 10.5551 | 10.47669 | 9.749586 | 0.07840597 | 0.4637264 | 0.2633814
88.85582 | 10.5542 | 10.48662 | 9.760074 | 0.06757669 | 0.4633281 | 0.263221
88.86581 | 10.5545 | 10.49666 | 9.77067 | 0.05783852 | 0.4629306 | 0.2630609
88.87581 | 10.5454 | 10.50683 | 9.781395 | 0.03857086 | 0.462533 | 0.2629007
88.88581 | 10.5521 | 10.51712 | 9.79224 | 0.03498312 | 0.4621359 | 0.2627407
88.89581 | 10.536 | 10.52753 | 9.803205 | 0.00847496 | 0.4617391 | 0.2625807
88.90581 | 10.5443 | 10.53805 | 9.814291 | 0.006245773 | 0.4613428 | 0.2624209
88.91581 | 10.5452 | 10.5487 | 9.825497 | -0.003504792 | 0.4609467 | 0.2622611
88.9258 | 10.5308 | 10.55947 | 9.836813 | -0.02866649 | 0.4605515 | 0.2621016
88.9358 | 10.5589 | 10.57036 | 9.848263 | -0.01146133 | 0.4601563 | 0.261942
88.9458 | 10.5568 | 10.58138 | 9.859835 | -0.02457907 | 0.4597614 | 0.2617826
88.9558 | 10.5189 | 10.59252 | 9.87153 | -0.07362024 | 0.4593669 | 0.2616232
88.9658 | 10.5665 | 10.60379 | 9.883348 | -0.03728527 | 0.4589728 | 0.2614639
88.9758 | 10.5391 | 10.61517 | 9.895291 | -0.07607471 | 0.4585791 | 0.2613048
88.98579 | 10.5472 | 10.62668 | 9.907345 | -0.07947742 | 0.4581862 | 0.2611459
88.99579 | 10.5667 | 10.63832 | 9.919537 | -0.07161703 | 0.4577933 | 0.2609869
89.00579 | 10.5587 | 10.65008 | 9.931854 | -0.09138249 | 0.4574007 | 0.260828
89.01579 | 10.561 | 10.66197 | 9.944297 | -0.1009743 | 0.4570084 | 0.2606693
89.02579 | 10.5545 | 10.67399 | 9.956866 | -0.119493 | 0.4566166 | 0.2605106
89.03578 | 10.5514 | 10.68613 | 9.969549 | -0.1347269 | 0.4562256 | 0.2603521
89.04578 | 10.5563 | 10.6984 | 9.982373 | -0.1421007 | 0.4558345 | 0.2601936
89.05578 | 10.5751 | 10.7108 | 9.995324 | -0.135703 | 0.4554438 | 0.2600353
89.06578 | 10.5646 | 10.72333 | 10.0084 | -0.1587341 | 0.4550535 | 0.259877
89.07578 | 10.5718 | 10.73599 | 10.02161 | -0.1641946 | 0.4546636 | 0.2597187
89.08578 | 10.5745 | 10.74879 | 10.03495 | -0.1742851 | 0.4542741 | 0.2595606
89.09577 | 10.5774 | 10.76169 | 10.0484 | -0.1842929 | 0.4538853 | 0.2594028
89.10577 | 10.5547 | 10.77474 | 10.062 | -0.2200446 | 0.4534965 | 0.2592448
89.11577 | 10.5879 | 10.78793 | 10.07573 | -0.2000277 | 0.4531081 | 0.259087
89.12577 | 10.5716 | 10.80124 | 10.08959 | -0.2296427 | 0.4527201 | 0.2589293
89.13577 | 10.5801 | 10.81469 | 10.10359 | -0.2345902 | 0.4523325 | 0.2587716
89.14577 | 10.588 | 10.82827 | 10.11771 | -0.2402707 | 0.4519452 | 0.2586141
89.15576 | 10.5894 | 10.84197 | 10.13196 | -0.2525709 | 0.4515586 | 0.2584568
89.16576 | 10.6015 | 10.85582 | 10.14635 | -0.2543188 | 0.4511721 | 0.2582994
89.17576 | 10.5767 | 10.8698 | 10.16087 | -0.2931012 | 0.4507859 | 0.2581421
89.18576 | 10.5981 | 10.88392 | 10.17553 | -0.2858187 | 0.4504002 | 0.2579849
89.19576 | 10.5758 | 10.89817 | 10.19033 | -0.3223718 | 0.4500148 | 0.2578278
89.20576 | 10.6113 | 10.91256 | 10.20526 | -0.301261 | 0.4496298 | 0.2576708
89.21575 | 10.6027 | 10.92707 | 10.22031 | -0.3243723 | 0.4492455 | 0.2575141
89.22575 | 10.6257 | 10.94174 | 10.23552 | -0.3160352 | 0.4488613 | 0.2573573
89.23575 | 10.6358 | 10.95654 | 10.25086 | -0.3207358 | 0.4484774 | 0.2572005
89.24575 | 10.6012 | 10.97147 | 10.26634 | -0.3702745 | 0.4480938 | 0.2570438
89.25575 | 10.6325 | 10.98655 | 10.28195 | -0.3540521 | 0.4477107 | 0.2568873
89.26575 | 10.6139 | 11.00177 | 10.29771 | -0.387869 | 0.4473279 | 0.2567308
89.27574 | 10.6457 | 11.01711 | 10.31359 | -0.3714102 | 0.4469459 | 0.2565746
89.28574 | 10.6456 | 11.03261 | 10.32962 | -0.3870071 | 0.4465639 | 0.2564183
89.29574 | 10.6747 | 11.04824 | 10.3458 | -0.3735449 | 0.4461822 | 0.2562621
89.30574 | 10.6661 | 11.06402 | 10.36212 | -0.3979242 | 0.4458009 | 0.2561059
89.31574 | 10.6526 | 11.07995 | 10.37858 | -0.4273454 | 0.44542 | 0.2559499
89.32574 | 10.6568 | 11.09601 | 10.39518 | -0.4392092 | 0.4450395 | 0.255794
89.33573 | 10.6701 | 11.1122 | 10.4119 | -0.4420998 | 0.4446598 | 0.2556383
89.34573 | 10.6526 | 11.12855 | 10.42879 | -0.4759501 | 0.44428 | 0.2554825
89.35573 | 10.7263 | 11.14504 | 10.44582 | -0.4187446 | 0.4439006 | 0.2553268
89.36573 | 10.6752 | 11.16168 | 10.46299 | -0.4864838 | 0.4435215 | 0.2551712
89.37573 | 10.7008 | 11.17847 | 10.48031 | -0.4776682 | 0.4431428 | 0.2550157
89.38573 | 10.6566 | 11.1954 | 10.49777 | -0.5387984 | 0.4427645 | 0.2548603
89.39572 | 10.6813 | 11.21246 | 10.51537 | -0.5311578 | 0.442387 | 0.2547051
89.40572 | 10.6917 | 11.22968 | 10.53312 | -0.5379812 | 0.4420094 | 0.2545498
89.41572 | 10.6947 | 11.24705 | 10.55103 | -0.552352 | 0.4416322 | 0.2543946
89.42572 | 10.7345 | 11.26457 | 10.56908 | -0.5300708 | 0.4412554 | 0.2542395
89.43572 | 10.6869 | 11.28224 | 10.58727 | -0.5953383 | 0.440879 | 0.2540845
89.44571 | 10.6987 | 11.30004 | 10.6056 | -0.601337 | 0.4405033 | 0.2539298
89.45571 | 10.7058 | 11.318 | 10.6241 | -0.6122031 | 0.4401276 | 0.2537749
89.46571 | 10.7041 | 11.33612 | 10.64275 | -0.6320196 | 0.4397523 | 0.2536202
89.47571 | 10.7178 | 11.35439 | 10.66154 | -0.6365868 | 0.4393773 | 0.2534655
89.48571 | 10.7513 | 11.37281 | 10.68049 | -0.6215054 | 0.4390027 | 0.2533109
89.49571 | 10.7304 | 11.39138 | 10.69959 | -0.660976 | 0.4386285 | 0.2531564
89.5057 | 10.7334 | 11.41008 | 10.71882 | -0.6766802 | 0.438255 | 0.2530021
89.5157 | 10.7534 | 11.42896 | 10.73823 | -0.6755562 | 0.4378815 | 0.2528477
89.5257 | 10.734 | 11.44799 | 10.75778 | -0.713986 | 0.4375084 | 0.2526934
89.5357 | 10.7463 | 11.46717 | 10.7775 | -0.7208699 | 0.4371356 | 0.2525393
89.5457 | 10.7665 | 11.48651 | 10.79736 | -0.7200087 | 0.4367632 | 0.2523851
89.5557 | 10.7575 | 11.506 | 10.81738 | -0.7485029 | 0.4363912 | 0.2522311
89.56569 | 10.7778 | 11.52563 | 10.83754 | -0.7478333 | 0.43602 | 0.2520774
89.57569 | 10.7594 | 11.54544 | 10.85787 | -0.7860399 | 0.4356487 | 0.2519235
89.58569 | 10.7751 | 11.5654 | 10.87836 | -0.7903035 | 0.4352778 | 0.2517697
89.59569 | 10.7925 | 11.58552 | 10.899 | -0.7930249 | 0.4349072 | 0.251616
89.60569 | 10.7762 | 11.6058 | 10.91981 | -0.8296045 | 0.434537 | 0.2514624
89.61569 | 10.7955 | 11.62624 | 10.94077 | -0.8307431 | 0.4341672 | 0.2513088
89.62568 | 10.7723 | 11.64682 | 10.96187 | -0.8745203 | 0.4337981 | 0.2511555
89.63568 | 10.807 | 11.66758 | 10.98315 | -0.8605782 | 0.433429 | 0.2510021
89.64568 | 10.7941 | 11.6885 | 11.00459 | -0.8943968 | 0.4330603 | 0.2508488
89.65568 | 10.8031 | 11.70958 | 11.02619 | -0.9064766 | 0.432692 | 0.2506955
89.66568 | 10.8171 | 11.73082 | 11.04795 | -0.9137182 | 0.432324 | 0.2505424
89.67568 | 10.806 | 11.75222 | 11.06988 | -0.9462222 | 0.4319564 | 0.2503893
89.68567 | 10.817 | 11.77377 | 11.09194 | -0.9567676 | 0.4315895 | 0.2502365
89.69567 | 10.82 | 11.7955 | 11.11419 | -0.9754981 | 0.4312226 | 0.2500835
89.70567 | 10.8271 | 11.81739 | 11.13661 | -0.9902928 | 0.4308561 | 0.2499307
89.71567 | 10.8326 | 11.83945 | 11.15918 | -1.006852 | 0.4304899 | 0.2497779
89.72567 | 10.8565 | 11.86168 | 11.18193 | -1.005177 | 0.4301241 | 0.2496252
89.73567 | 10.8613 | 11.88407 | 11.20484 | -1.022768 | 0.4297587 | 0.2494726
89.74566 | 10.8696 | 11.9066 | 11.22789 | -1.037003 | 0.4293939 | 0.2493202
89.75566 | 10.8748 | 11.92933 | 11.25113 | -1.054528 | 0.4290292 | 0.2491677
89.76566 | 10.8978 | 11.95222 | 11.27454 | -1.05442 | 0.4286649 | 0.2490153
89.77566 | 10.8922 | 11.97528 | 11.29812 | -1.083081 | 0.4283009 | 0.248863
89.78566 | 10.9247 | 11.99851 | 11.32186 | -1.073811 | 0.4279373 | 0.2487108
89.79565 | 10.9306 | 12.02189 | 11.34575 | -1.091287 | 0.4275745 | 0.2485588
89.80565 | 10.9511 | 12.04546 | 11.36984 | -1.094357 | 0.4272116 | 0.2484067
89.81565 | 10.9622 | 12.0692 | 11.39409 | -1.106997 | 0.4268491 | 0.2482547
89.82565 | 10.9703 | 12.09311 | 11.41852 | -1.12281 | 0.4264869 | 0.2481027
89.83565 | 10.9967 | 12.11719 | 11.44312 | -1.120494 | 0.426125 | 0.2479508
89.84565 | 10.9891 | 12.14145 | 11.46789 | -1.152351 | 0.4257636 | 0.247799
89.85564 | 11.0325 | 12.16586 | 11.49281 | -1.133357 | 0.4254028 | 0.2476474
89.86564 | 11.0332 | 12.19046 | 11.51792 | -1.157261 | 0.425042 | 0.2474958
89.87564 | 11.0526 | 12.21524 | 11.54321 | -1.16264 | 0.4246816 | 0.2473442
89.88564 | 11.0811 | 12.24019 | 11.56868 | -1.159094 | 0.4243216 | 0.2471927
89.89564 | 11.0887 | 12.26532 | 11.59432 | -1.176624 | 0.423962 | 0.2470413
89.90564 | 11.1164 | 12.29063 | 11.62014 | -1.17423 | 0.4236027 | 0.2468899
89.91563 | 11.131 | 12.31609 | 11.64611 | -1.185088 | 0.4232442 | 0.2467388
89.92563 | 11.1627 | 12.34175 | 11.67228 | -1.17905 | 0.4228857 | 0.2465875
89.93563 | 11.1751 | 12.36759 | 11.69863 | -1.192489 | 0.4225275 | 0.2464364
89.94563 | 11.1955 | 12.39361 | 11.72515 | -1.198108 | 0.4221696 | 0.2462853
89.95563 | 11.1998 | 12.41981 | 11.75186 | -1.220006 | 0.4218121 | 0.2461343
89.96563 | 11.2488 | 12.44618 | 11.77875 | -1.197385 | 0.421455 | 0.2459834
89.97562 | 11.2517 | 12.47272 | 11.80579 | -1.221018 | 0.4210984 | 0.2458327
89.98562 | 11.2912 | 12.49946 | 11.83303 | -1.208259 | 0.420742 | 0.2456819
89.99562 | 11.3014 | 12.52638 | 11.86047 | -1.224982 | 0.4203859 | 0.2455312