## Summary
Parameter | MoC_cubic_fixed F m -3 m | Mo2C_Pbcn_fixed
Sample | M12.csv | M12.csv
Method | GSAS-II | GSAS-II
Phase name | MoC_cubic_fixed F m -3 m | Mo2C_Pbcn_fixed
COD / MP ID | manual | manual
Formula | Mo4 C4 | Mo8 C4
Space group
Space group # | 225 | 60
Crystal system | cubic | orthorhombic
a (Å) | 4.20012 | 4.99579
b (Å) | 4.20012 | 6.79366
c (Å) | 4.20012 | 4.63991
α (°) | 90 | 90
β (°) | 90 | 90
γ (°) | 90 | 90
Volume (A^3) | 74.0946 | 157.47716
da/a0 (%) | -4.175 | 5.084
db/b0 (%) | -4.175 | 11.802
dc/c0 (%) | -4.175 | -11.477
dV/V0 (%) | -12.01 | 4.002
Weight fraction (%) | 74.4 | 25.6
GSAS-II mass weight fraction (%) | 56 | 44
Weight fraction ± (%) | 1.58 | 1.58
Weight fraction error source | integrated_phase_area_diagonal_covariance+binary_closure | integrated_phase_area_diagonal_covariance+binary_closure
Weight fraction propagated sigma (%) | 1.584 | 1.584
Weight fraction systematic floor (%) | 1.487 | 1
Weight fraction method | integrated_phase_pattern_area | integrated_phase_pattern_area
Integrated phase fraction (%) | 74.4 | 25.6
Integrated - wt fraction (percentage points) | 18.37 | -18.37
Integrated phase fraction method | primary_quant_from_refined_phase_envelope | primary_quant_from_refined_phase_envelope
Crystallite size (nm) | 1000 | 1000
Crystallite size source | gsas_hap_size | gsas_hap_size
Scale factor | 1.33741 | 0.55548
Scale factor sigma | 0.03305066 | 0.04407026
Scale factor sigma (%) | 2.471 | 7.934
Scale factor sigma source | gsas_covariance | gsas_covariance
Scale * phase mass value | 577.5 | 453.0335
Legacy mass-weighted scale value | 577.5 | 453.0335
U (Caglioti) | 0.01489 | 0.01489
V (Caglioti) | -0.01538 | -0.01538
W (Caglioti) | 0.00566 | 0.00566
X (Lorentzian) | 0 | 0
Y (Lorentzian) | 11.94474 | 11.94474
η at strongest | 1 | 1
FWHM (°) | 12.6015 | 12.6052
FWHM reference 2theta (deg) | 37.1347 | 37.2346
FWHM reference hkl | [1, 1, 1] | [1, 2, 1]
N reflections | 5 | 22
Seeded by | gsas2 | gsas2
Zero shift (°) | -0.00155 | -0.00155
Rwp (%) | 4.77 | 4.77
Rp (%) | 3.45 | 3.45
χ² | 0.394 | 0.394
GoF | 0.627 | 0.627

## Plot Data
2theta | Y_obs | Y_calc | Background | Residual | MoC_cubic_fixed F m -3 m | Mo2C_Pbcn_fixed | MoC_cubic_fixed F m -3 m peak 2θ | MoC_cubic_fixed F m -3 m [hkl] | Mo2C_Pbcn_fixed peak 2θ | Mo2C_Pbcn_fixed [hkl]
10.00929 | 57.2214 | 55.39103 | 54.74343 | 1.830368 | 0.4544492 | 0.1931482 | 37.042 | [111] | 32.644 | [021]
10.01929 | 57.1585 | 55.35407 | 54.7061 | 1.804425 | 0.4546976 | 0.1932746 | 43.036 | [200] | 35.922 | [200]
10.02929 | 57.1522 | 55.31731 | 54.66896 | 1.83489 | 0.4549462 | 0.1934012 | 62.493 | [220] | 37.393 | [121]
10.03928 | 57.0659 | 55.28078 | 54.63205 | 1.785124 | 0.4551948 | 0.1935277 | 74.926 | [311] | 38.783 | [002]
10.04928 | 57.0586 | 55.2444 | 54.5953 | 1.814203 | 0.4554439 | 0.1936545 | 78.884 | [222] | 42.948 | [102]
10.05928 | 57.0109 | 55.20821 | 54.55873 | 1.802691 | 0.4556932 | 0.1937815 |  |  | 49.319 | [221]
10.06928 | 56.9674 | 55.17221 | 54.52236 | 1.795188 | 0.4559428 | 0.1939085 |  |  | 53.89 | [202]
10.07928 | 56.9501 | 55.13641 | 54.48618 | 1.813695 | 0.4561925 | 0.1940357 |  |  | 53.941 | [040]
10.08928 | 56.9123 | 55.10079 | 54.45018 | 1.811512 | 0.4564425 | 0.1941631 |  |  | 65.536 | [321]
10.09927 | 56.8867 | 55.06539 | 54.41441 | 1.821306 | 0.4566925 | 0.1942904 |  |  | 66.354 | [023]
10.10927 | 56.8163 | 55.03015 | 54.37879 | 1.786147 | 0.4569429 | 0.194418 |  |  | 66.519 | [240]
10.11927 | 56.8326 | 54.9951 | 54.34336 | 1.837501 | 0.4571936 | 0.1945458 |  |  | 68.399 | [042]
10.12927 | 56.7856 | 54.96023 | 54.30811 | 1.825368 | 0.4574445 | 0.1946736 |  |  | 69.415 | [302]
10.13927 | 56.7583 | 54.92555 | 54.27305 | 1.83275 | 0.4576956 | 0.1948017 |  |  | 71.301 | [142]
10.14927 | 56.7171 | 54.89105 | 54.23818 | 1.826046 | 0.457947 | 0.1949298 |  |  | 76.157 | [400]
10.15926 | 56.6865 | 54.85678 | 54.20352 | 1.829724 | 0.4581983 | 0.195058 |  |  | 77.825 | [223]
10.16926 | 56.6217 | 54.82265 | 54.16901 | 1.799053 | 0.4584501 | 0.1951864 |  |  | 79.749 | [242]
10.17926 | 56.6243 | 54.7887 | 54.13468 | 1.835599 | 0.4587021 | 0.1953149 |  |  | 83.219 | [004]
10.18926 | 56.5745 | 54.75494 | 54.10054 | 1.819562 | 0.4589544 | 0.1954436 |  |  | 85.337 | [421]
10.19926 | 56.5599 | 54.72136 | 54.06658 | 1.838544 | 0.4592069 | 0.1955725 |  |  | 85.955 | [104]
10.20926 | 56.5058 | 54.68796 | 54.03279 | 1.817845 | 0.4594596 | 0.1957014 |  |  | 88.895 | [061]
10.21925 | 56.4734 | 54.65477 | 53.99923 | 1.818632 | 0.4597124 | 0.1958304 |  |  | 88.924 | [402]
10.22925 | 56.4495 | 54.62173 | 53.9658 | 1.827773 | 0.4599656 | 0.1959597
10.23925 | 56.4149 | 54.58886 | 53.93256 | 1.826036 | 0.460219 | 0.196089
10.24925 | 56.4078 | 54.55618 | 53.89949 | 1.85162 | 0.4604727 | 0.1962185
10.25925 | 56.3837 | 54.52367 | 53.8666 | 1.860027 | 0.4607265 | 0.1963482
10.26925 | 56.3188 | 54.49134 | 53.83388 | 1.827458 | 0.4609807 | 0.196478
10.27924 | 56.3006 | 54.45922 | 53.80138 | 1.84138 | 0.4612348 | 0.1966078
10.28924 | 56.234 | 54.42724 | 53.76901 | 1.806759 | 0.4614894 | 0.1967378
10.29924 | 56.2487 | 54.39544 | 53.73682 | 1.853263 | 0.4617442 | 0.196868
10.30924 | 56.1931 | 54.36381 | 53.70481 | 1.829293 | 0.4619992 | 0.1969984
10.31924 | 56.1583 | 54.33235 | 53.67297 | 1.82595 | 0.4622545 | 0.1971289
10.32924 | 56.1477 | 54.30107 | 53.6413 | 1.846634 | 0.4625101 | 0.1972595
10.33923 | 56.081 | 54.26998 | 53.60983 | 1.811016 | 0.4627655 | 0.1973901
10.34923 | 56.0692 | 54.23904 | 53.5785 | 1.830157 | 0.4630215 | 0.197521
10.35923 | 56.04 | 54.20827 | 53.54734 | 1.831727 | 0.4632778 | 0.197652
10.36923 | 56.0208 | 54.17767 | 53.51636 | 1.843127 | 0.4635343 | 0.1977832
10.37923 | 56.027 | 54.14724 | 53.48554 | 1.879759 | 0.4637909 | 0.1979145
10.38922 | 55.9511 | 54.11701 | 53.45492 | 1.834091 | 0.4640476 | 0.1980458
10.39922 | 55.9004 | 54.08691 | 53.42443 | 1.813486 | 0.4643048 | 0.1981774
10.40922 | 55.8815 | 54.05699 | 53.39412 | 1.824513 | 0.4645622 | 0.1983092
10.41922 | 55.8331 | 54.02723 | 53.36397 | 1.805874 | 0.4648198 | 0.1984411
10.42922 | 55.8462 | 53.99763 | 53.33398 | 1.848568 | 0.4650778 | 0.1985731
10.43922 | 55.7602 | 53.9682 | 53.30416 | 1.791998 | 0.4653359 | 0.1987052
10.44921 | 55.7809 | 53.93897 | 53.27454 | 1.841933 | 0.4655939 | 0.1988374
10.45921 | 55.686 | 53.90987 | 53.24504 | 1.776134 | 0.4658526 | 0.1989698
10.46921 | 55.6863 | 53.88093 | 53.21571 | 1.805371 | 0.4661114 | 0.1991024
10.47921 | 55.6404 | 53.85215 | 53.18655 | 1.788246 | 0.4663705 | 0.1992352
10.48921 | 55.6573 | 53.82354 | 53.15754 | 1.833759 | 0.4666298 | 0.199368
10.49921 | 55.6221 | 53.79509 | 53.1287 | 1.82701 | 0.4668894 | 0.199501
10.5092 | 55.5859 | 53.76683 | 53.10004 | 1.819072 | 0.4671489 | 0.199634
10.5192 | 55.4947 | 53.7387 | 53.07152 | 1.756003 | 0.4674089 | 0.1997673
10.5292 | 55.4844 | 53.71073 | 53.04316 | 1.773674 | 0.4676692 | 0.1999008
10.5392 | 55.4368 | 53.68291 | 53.01495 | 1.753886 | 0.4679297 | 0.2000344
10.5492 | 55.4276 | 53.65526 | 52.9869 | 1.77234 | 0.4681905 | 0.2001681
10.5592 | 55.374 | 53.62776 | 52.95901 | 1.746237 | 0.4684515 | 0.200302
10.56919 | 55.3603 | 53.60045 | 52.9313 | 1.759849 | 0.4687124 | 0.2004358
10.57919 | 55.3074 | 53.57327 | 52.90372 | 1.734132 | 0.4689739 | 0.20057
10.58919 | 55.29 | 53.54624 | 52.8763 | 1.74376 | 0.4692356 | 0.2007043
10.59919 | 55.2296 | 53.51937 | 52.84903 | 1.710233 | 0.4694976 | 0.2008387
10.60919 | 55.2674 | 53.49265 | 52.82192 | 1.774752 | 0.4697599 | 0.2009733
10.61919 | 55.2063 | 53.46608 | 52.79495 | 1.740216 | 0.4700223 | 0.2011081
10.62918 | 55.1602 | 53.4397 | 52.76817 | 1.720501 | 0.4702847 | 0.2012428
10.63918 | 55.1168 | 53.41344 | 52.74151 | 1.703361 | 0.4705477 | 0.2013779
10.64918 | 55.0791 | 53.38733 | 52.71501 | 1.691768 | 0.4708108 | 0.201513
10.65918 | 55.0532 | 53.36138 | 52.68865 | 1.691824 | 0.4710743 | 0.2016483
10.66918 | 55.0333 | 53.33557 | 52.66245 | 1.69773 | 0.471338 | 0.2017838
10.67918 | 54.9825 | 53.30991 | 52.63639 | 1.672585 | 0.4716019 | 0.2019194
10.68917 | 54.9645 | 53.28443 | 52.61051 | 1.680066 | 0.4718658 | 0.2020551
10.69917 | 54.921 | 53.25908 | 52.58476 | 1.661924 | 0.4721302 | 0.202191
10.70917 | 54.8858 | 53.23387 | 52.55914 | 1.651933 | 0.4723948 | 0.202327
10.71917 | 54.888 | 53.2088 | 52.53368 | 1.679195 | 0.4726597 | 0.2024632
10.72917 | 54.8778 | 53.18389 | 52.50837 | 1.69391 | 0.4729249 | 0.2025996
10.73916 | 54.8569 | 53.15915 | 52.48322 | 1.697754 | 0.47319 | 0.2027359
10.74916 | 54.804 | 53.13452 | 52.45819 | 1.669478 | 0.4734557 | 0.2028726
10.75916 | 54.7514 | 53.11004 | 52.43331 | 1.641356 | 0.4737216 | 0.2030094
10.76916 | 54.7396 | 53.08571 | 52.40858 | 1.65389 | 0.4739877 | 0.2031463
10.77916 | 54.7122 | 53.06152 | 52.38398 | 1.650679 | 0.4742541 | 0.2032834
10.78916 | 54.6833 | 53.03747 | 52.35953 | 1.645826 | 0.4745208 | 0.2034206
10.79915 | 54.673 | 53.01359 | 52.33525 | 1.659406 | 0.4747874 | 0.2035579
10.80915 | 54.6463 | 52.98983 | 52.31108 | 1.656468 | 0.4750545 | 0.2036954
10.81915 | 54.6296 | 52.96621 | 52.28706 | 1.663389 | 0.4753219 | 0.2038331
10.82915 | 54.5975 | 52.94273 | 52.26317 | 1.654769 | 0.4755895 | 0.2039709
10.83915 | 54.5973 | 52.91939 | 52.23943 | 1.677909 | 0.4758574 | 0.2041089
10.84915 | 54.567 | 52.89619 | 52.21582 | 1.670809 | 0.4761256 | 0.204247
10.85914 | 54.5418 | 52.87315 | 52.19237 | 1.668646 | 0.4763937 | 0.2043852
10.86914 | 54.5215 | 52.85023 | 52.16904 | 1.671269 | 0.4766624 | 0.2045236
10.87914 | 54.5079 | 52.82745 | 52.14585 | 1.680454 | 0.4769313 | 0.2046622
10.88914 | 54.4769 | 52.8048 | 52.1228 | 1.672101 | 0.4772004 | 0.204801
10.89914 | 54.4414 | 52.78229 | 52.09988 | 1.659112 | 0.4774698 | 0.2049399
10.90914 | 54.4256 | 52.75991 | 52.07709 | 1.665687 | 0.4777395 | 0.2050789
10.91913 | 54.3988 | 52.7377 | 52.05447 | 1.661104 | 0.4780091 | 0.205218
10.92913 | 54.3667 | 52.71559 | 52.03196 | 1.651108 | 0.4782793 | 0.2053573
10.93913 | 54.3551 | 52.69362 | 52.00958 | 1.661478 | 0.4785497 | 0.2054968
10.94913 | 54.3588 | 52.67179 | 51.98733 | 1.687015 | 0.4788204 | 0.2056364
10.95913 | 54.3397 | 52.65008 | 51.96521 | 1.689618 | 0.4790913 | 0.2057763
10.96913 | 54.3083 | 52.62851 | 51.94323 | 1.679788 | 0.4793624 | 0.2059162
10.97912 | 54.291 | 52.60709 | 51.9214 | 1.683906 | 0.4796336 | 0.2060562
10.98912 | 54.2629 | 52.58579 | 51.89969 | 1.677113 | 0.4799053 | 0.2061964
10.99912 | 54.2313 | 52.56461 | 51.8781 | 1.666689 | 0.4801773 | 0.2063369
11.00912 | 54.2018 | 52.54356 | 51.85664 | 1.658235 | 0.4804495 | 0.2064774
11.01912 | 54.1863 | 52.52265 | 51.83531 | 1.663652 | 0.4807219 | 0.2066182
11.02912 | 54.1654 | 52.50186 | 51.81411 | 1.663539 | 0.4809946 | 0.206759
11.03911 | 54.13 | 52.48122 | 51.79306 | 1.648777 | 0.4812673 | 0.2068999
11.04911 | 54.1054 | 52.46069 | 51.77211 | 1.644708 | 0.4815406 | 0.2070411
11.05911 | 54.0937 | 52.44029 | 51.75129 | 1.653411 | 0.481814 | 0.2071825
11.06911 | 54.1063 | 52.42001 | 51.7306 | 1.686287 | 0.4820878 | 0.207324
11.07911 | 54.0473 | 52.39986 | 51.71003 | 1.647438 | 0.4823618 | 0.2074656
11.08911 | 54.0264 | 52.37984 | 51.68959 | 1.646562 | 0.4826361 | 0.2076074
11.0991 | 54.0021 | 52.35996 | 51.6693 | 1.642141 | 0.4829103 | 0.2077493
11.1091 | 53.9777 | 52.34018 | 51.64911 | 1.637516 | 0.4831851 | 0.2078914
11.1191 | 53.9736 | 52.32053 | 51.62904 | 1.653067 | 0.4834602 | 0.2080337
11.1291 | 53.9187 | 52.30101 | 51.60909 | 1.617694 | 0.4837355 | 0.2081761
11.1391 | 53.9094 | 52.2816 | 51.58927 | 1.627798 | 0.484011 | 0.2083187
11.14909 | 53.8825 | 52.26234 | 51.56959 | 1.62016 | 0.4842866 | 0.2084613
11.15909 | 53.8218 | 52.24318 | 51.55001 | 1.57862 | 0.4845626 | 0.2086042
11.16909 | 53.8047 | 52.22414 | 51.53055 | 1.580559 | 0.484839 | 0.2087473
11.17909 | 53.8209 | 52.20522 | 51.51122 | 1.615677 | 0.4851156 | 0.2088905
11.18909 | 53.7686 | 52.18643 | 51.492 | 1.582175 | 0.4853925 | 0.2090339
11.19909 | 53.7423 | 52.16775 | 51.4729 | 1.574553 | 0.4856696 | 0.2091774
11.20908 | 53.7188 | 52.14921 | 51.45394 | 1.569593 | 0.4859468 | 0.209321
11.21908 | 53.7044 | 52.13077 | 51.43508 | 1.573634 | 0.4862244 | 0.2094649
11.22908 | 53.6931 | 52.11244 | 51.41633 | 1.580656 | 0.4865024 | 0.2096089
11.23908 | 53.659 | 52.09424 | 51.39771 | 1.564761 | 0.4867805 | 0.2097531
11.24908 | 53.6238 | 52.07615 | 51.37919 | 1.547649 | 0.487059 | 0.2098974
11.25908 | 53.5879 | 52.05818 | 51.3608 | 1.529721 | 0.4873377 | 0.2100419
11.26907 | 53.5617 | 52.04034 | 51.34254 | 1.521359 | 0.4876164 | 0.2101864
11.27907 | 53.5476 | 52.0226 | 51.32437 | 1.524999 | 0.4878957 | 0.2103312
11.28907 | 53.5352 | 52.00498 | 51.30632 | 1.530225 | 0.4881752 | 0.2104762
11.29907 | 53.5093 | 51.98746 | 51.28839 | 1.521836 | 0.488455 | 0.2106214
11.30907 | 53.4977 | 51.97007 | 51.27056 | 1.527634 | 0.4887351 | 0.2107667
11.31907 | 53.4433 | 51.95278 | 51.25285 | 1.490518 | 0.4890154 | 0.2109121
11.32906 | 53.4416 | 51.93563 | 51.23527 | 1.505973 | 0.4892957 | 0.2110576
11.33906 | 53.4179 | 51.91857 | 51.21779 | 1.499333 | 0.4895766 | 0.2112034
11.34906 | 53.4112 | 51.90162 | 51.20041 | 1.509581 | 0.4898577 | 0.2113494
11.35906 | 53.3911 | 51.88478 | 51.18315 | 1.506318 | 0.4901391 | 0.2114955
11.36906 | 53.363 | 51.86806 | 51.16599 | 1.494945 | 0.4904208 | 0.2116418
11.37906 | 53.3359 | 51.85144 | 51.14895 | 1.484461 | 0.4907027 | 0.2117882
11.38905 | 53.3343 | 51.83495 | 51.13203 | 1.499352 | 0.4909846 | 0.2119347
11.39905 | 53.32 | 51.81855 | 51.1152 | 1.50145 | 0.4912671 | 0.2120814
11.40905 | 53.2796 | 51.80226 | 51.09848 | 1.477339 | 0.4915498 | 0.2122284
11.41905 | 53.2533 | 51.78608 | 51.08187 | 1.467221 | 0.4918329 | 0.2123755
11.42905 | 53.2456 | 51.77001 | 51.06537 | 1.475595 | 0.4921162 | 0.2125227
11.43905 | 53.228 | 51.75404 | 51.04897 | 1.473962 | 0.4923997 | 0.2126702
11.44904 | 53.2083 | 51.73819 | 51.03269 | 1.470107 | 0.4926832 | 0.2128176
11.45904 | 53.2112 | 51.72244 | 51.01651 | 1.488762 | 0.4929674 | 0.2129654
11.46904 | 53.1826 | 51.70679 | 51.00042 | 1.475811 | 0.4932517 | 0.2131133
11.47904 | 53.1679 | 51.69124 | 50.98445 | 1.476656 | 0.4935364 | 0.2132614
11.48904 | 53.1541 | 51.6758 | 50.96857 | 1.478296 | 0.4938213 | 0.2134096
11.49904 | 53.1121 | 51.66047 | 50.9528 | 1.451632 | 0.4941065 | 0.213558
11.50903 | 53.1176 | 51.64525 | 50.93715 | 1.47235 | 0.4943917 | 0.2137065
11.51903 | 53.0856 | 51.63012 | 50.92159 | 1.45548 | 0.4946774 | 0.2138552
11.52903 | 53.0601 | 51.61509 | 50.90612 | 1.445008 | 0.4949634 | 0.2140041
11.53903 | 53.0404 | 51.60017 | 50.89076 | 1.440234 | 0.4952497 | 0.2141532
11.54903 | 53.0346 | 51.58534 | 50.8755 | 1.449258 | 0.4955363 | 0.2143025
11.55902 | 53.0102 | 51.57063 | 50.86036 | 1.439567 | 0.4958229 | 0.2144518
11.56902 | 52.9996 | 51.55601 | 50.8453 | 1.44359 | 0.49611 | 0.2146014
11.57902 | 52.9811 | 51.54149 | 50.83034 | 1.439614 | 0.4963974 | 0.2147511
11.58902 | 52.9717 | 51.52706 | 50.81548 | 1.444638 | 0.4966851 | 0.214901
11.59902 | 52.9591 | 51.51274 | 50.80071 | 1.446363 | 0.496973 | 0.2150511
11.60902 | 52.9379 | 51.49851 | 50.78605 | 1.43939 | 0.4972613 | 0.2152014
11.61901 | 52.9036 | 51.4844 | 50.77149 | 1.419205 | 0.4975495 | 0.2153517
11.62901 | 52.8957 | 51.47036 | 50.75702 | 1.425336 | 0.4978383 | 0.2155023
11.63901 | 52.8821 | 51.45643 | 50.74265 | 1.425671 | 0.4981274 | 0.2156531
11.64901 | 52.8551 | 51.44259 | 50.72837 | 1.412509 | 0.4984167 | 0.215804
11.65901 | 52.8401 | 51.42885 | 50.71419 | 1.411251 | 0.4987064 | 0.2159551
11.66901 | 52.8107 | 51.4152 | 50.7001 | 1.395498 | 0.4989963 | 0.2161064
11.679 | 52.7855 | 51.40166 | 50.68612 | 1.383836 | 0.4992862 | 0.2162577
11.689 | 52.7987 | 51.38821 | 50.67222 | 1.410493 | 0.4995767 | 0.2164094
11.699 | 52.7807 | 51.37484 | 50.65842 | 1.405856 | 0.4998674 | 0.2165611
11.709 | 52.7679 | 51.36157 | 50.6447 | 1.406326 | 0.5001585 | 0.2167131
11.719 | 52.7496 | 51.3484 | 50.63108 | 1.401203 | 0.5004498 | 0.2168653
11.729 | 52.7231 | 51.33531 | 50.61755 | 1.387787 | 0.5007414 | 0.2170176
11.73899 | 52.7075 | 51.32233 | 50.60413 | 1.385165 | 0.501033 | 0.2171699
11.74899 | 52.6804 | 51.30943 | 50.59079 | 1.370966 | 0.5013251 | 0.2173226
11.75899 | 52.6627 | 51.29663 | 50.57753 | 1.366075 | 0.5016176 | 0.2174754
11.76899 | 52.6504 | 51.28391 | 50.56437 | 1.366493 | 0.5019104 | 0.2176284
11.77899 | 52.6236 | 51.27128 | 50.55129 | 1.352322 | 0.5022034 | 0.2177816
11.78899 | 52.6149 | 51.25874 | 50.53831 | 1.35616 | 0.5024967 | 0.217935
11.79898 | 52.5861 | 51.2463 | 50.52543 | 1.339797 | 0.50279 | 0.2180883
11.80898 | 52.5765 | 51.23394 | 50.51262 | 1.342557 | 0.5030839 | 0.2182421
11.81898 | 52.5624 | 51.22167 | 50.4999 | 1.340729 | 0.503378 | 0.2183959
11.82898 | 52.562 | 51.20949 | 50.48726 | 1.352513 | 0.5036725 | 0.21855
11.83898 | 52.5428 | 51.19739 | 50.47472 | 1.34541 | 0.5039672 | 0.2187042
11.84898 | 52.5273 | 51.18538 | 50.46226 | 1.341919 | 0.5042622 | 0.2188586
11.85897 | 52.4963 | 51.17347 | 50.4499 | 1.322831 | 0.5045573 | 0.2190131
11.86897 | 52.4767 | 51.16163 | 50.43761 | 1.315068 | 0.5048529 | 0.2191678
11.87897 | 52.4681 | 51.14988 | 50.42541 | 1.318219 | 0.5051488 | 0.2193228
11.88897 | 52.4337 | 51.13821 | 50.41329 | 1.295486 | 0.5054449 | 0.2194779
11.89897 | 52.4118 | 51.12663 | 50.40126 | 1.285168 | 0.5057414 | 0.2196332
11.90897 | 52.4232 | 51.11513 | 50.38931 | 1.308065 | 0.5060382 | 0.2197886
11.91896 | 52.3871 | 51.10373 | 50.37745 | 1.283367 | 0.506335 | 0.2199441
11.92896 | 52.3929 | 51.0924 | 50.36567 | 1.300498 | 0.5066323 | 0.2201
11.93896 | 52.3572 | 51.08115 | 50.35397 | 1.276045 | 0.5069299 | 0.220256
11.94896 | 52.3512 | 51.06999 | 50.34235 | 1.281211 | 0.5072278 | 0.2204122
11.95896 | 52.3396 | 51.05891 | 50.33081 | 1.280694 | 0.507526 | 0.2205685
11.96895 | 52.333 | 51.04792 | 50.31937 | 1.285084 | 0.5078243 | 0.2207249
11.97895 | 52.3053 | 51.037 | 50.30799 | 1.268305 | 0.5081231 | 0.2208816
11.98895 | 52.2865 | 51.02616 | 50.29669 | 1.260345 | 0.5084222 | 0.2210385
11.99895 | 52.2717 | 51.0154 | 50.28548 | 1.256305 | 0.5087215 | 0.2211956
12.00895 | 52.2467 | 51.00472 | 50.27434 | 1.241985 | 0.5090212 | 0.2213529
12.01895 | 52.2349 | 50.99411 | 50.26328 | 1.240785 | 0.5093212 | 0.2215103
12.02894 | 52.2085 | 50.9836 | 50.25231 | 1.224897 | 0.5096212 | 0.2216678
12.03894 | 52.1999 | 50.97316 | 50.24141 | 1.22674 | 0.5099218 | 0.2218256
12.04894 | 52.1832 | 50.96279 | 50.23059 | 1.220405 | 0.5102226 | 0.2219836
12.05894 | 52.1675 | 50.95251 | 50.21984 | 1.214993 | 0.5105238 | 0.2221417
12.06894 | 52.151 | 50.9423 | 50.20917 | 1.208704 | 0.5108252 | 0.2223001
12.07894 | 52.1692 | 50.93216 | 50.19858 | 1.237038 | 0.511127 | 0.2224586
12.08893 | 52.139 | 50.92211 | 50.18807 | 1.216886 | 0.5114287 | 0.2226172
12.09893 | 52.1106 | 50.91213 | 50.17763 | 1.198468 | 0.5117311 | 0.2227761
12.10893 | 52.1061 | 50.90223 | 50.16726 | 1.203874 | 0.5120337 | 0.2229352
12.11893 | 52.0774 | 50.89239 | 50.15696 | 1.185006 | 0.5123367 | 0.2230944
12.12893 | 52.0515 | 50.88264 | 50.14674 | 1.168863 | 0.5126399 | 0.2232539
12.13893 | 52.0554 | 50.87295 | 50.1366 | 1.182446 | 0.5129434 | 0.2234135
12.14892 | 52.0444 | 50.86335 | 50.12653 | 1.181045 | 0.513247 | 0.2235732
12.15892 | 52.0234 | 50.85382 | 50.11653 | 1.169581 | 0.5135511 | 0.2237332
12.16892 | 52.0185 | 50.84436 | 50.10661 | 1.174144 | 0.5138556 | 0.2238934
12.17892 | 52.0131 | 50.83496 | 50.09675 | 1.178135 | 0.5141603 | 0.2240537
12.18892 | 51.9973 | 50.82565 | 50.08697 | 1.171654 | 0.5144653 | 0.2242143
12.19892 | 52.0099 | 50.8164 | 50.07725 | 1.193501 | 0.5147707 | 0.224375
12.20891 | 51.9931 | 50.80723 | 50.06762 | 1.185868 | 0.5150761 | 0.2245358
12.21891 | 51.9618 | 50.79813 | 50.05805 | 1.163673 | 0.515382 | 0.2246969
12.22891 | 51.9625 | 50.78909 | 50.04855 | 1.173408 | 0.5156883 | 0.2248582
12.23891 | 51.9366 | 50.78013 | 50.03911 | 1.156473 | 0.5159948 | 0.2250197
12.24891 | 51.9306 | 50.77123 | 50.02975 | 1.159368 | 0.5163017 | 0.2251814
12.25891 | 51.9124 | 50.76241 | 50.02045 | 1.149995 | 0.5166089 | 0.2253433
12.2689 | 51.9273 | 50.75366 | 50.01124 | 1.173644 | 0.516916 | 0.2255052
12.2789 | 51.9211 | 50.74497 | 50.00208 | 1.176133 | 0.5172238 | 0.2256674
12.2889 | 51.9082 | 50.73635 | 49.99298 | 1.171855 | 0.5175319 | 0.2258299
12.2989 | 51.9192 | 50.72779 | 49.98396 | 1.191409 | 0.5178403 | 0.2259925
12.3089 | 51.9182 | 50.7193 | 49.975 | 1.198896 | 0.518149 | 0.2261553
12.31889 | 51.9066 | 50.71089 | 49.96612 | 1.195708 | 0.5184577 | 0.2263181
12.32889 | 51.9045 | 50.70254 | 49.95729 | 1.201962 | 0.518767 | 0.2264813
12.33889 | 51.9014 | 50.69425 | 49.94853 | 1.20715 | 0.5190766 | 0.2266447
12.34889 | 51.8847 | 50.68603 | 49.93983 | 1.198673 | 0.5193865 | 0.2268083
12.35889 | 51.8747 | 50.67787 | 49.9312 | 1.196831 | 0.5196968 | 0.2269721
12.36889 | 51.8772 | 50.66978 | 49.92263 | 1.207425 | 0.5200073 | 0.227136
12.37888 | 51.8762 | 50.66175 | 49.91414 | 1.214446 | 0.5203179 | 0.2273
12.38888 | 51.8881 | 50.65379 | 49.9057 | 1.234311 | 0.520629 | 0.2274643
12.39888 | 51.8886 | 50.64589 | 49.89732 | 1.242713 | 0.5209405 | 0.2276289
12.40888 | 51.8775 | 50.63805 | 49.889 | 1.239451 | 0.5212523 | 0.2277936
12.41888 | 51.9087 | 50.63027 | 49.88075 | 1.278428 | 0.5215644 | 0.2279585
12.42888 | 51.9119 | 50.62256 | 49.87256 | 1.289341 | 0.5218768 | 0.2281236
12.43887 | 51.9177 | 50.61491 | 49.86444 | 1.302786 | 0.5221892 | 0.2282888
12.44887 | 51.9042 | 50.60732 | 49.85637 | 1.296876 | 0.5225023 | 0.2284543
12.45887 | 51.9155 | 50.59979 | 49.84836 | 1.315706 | 0.5228156 | 0.22862
12.46887 | 51.9088 | 50.59233 | 49.84041 | 1.316474 | 0.5231293 | 0.2287859
12.47887 | 51.9185 | 50.58492 | 49.83252 | 1.333583 | 0.5234433 | 0.228952
12.48887 | 51.9177 | 50.57757 | 49.82469 | 1.340131 | 0.5237576 | 0.2291183
12.49886 | 51.9358 | 50.57029 | 49.81693 | 1.365513 | 0.5240718 | 0.2292846
12.50886 | 51.9463 | 50.56306 | 49.80922 | 1.383243 | 0.5243867 | 0.2294512
12.51886 | 51.9453 | 50.55589 | 49.80157 | 1.389414 | 0.524702 | 0.2296181
12.52886 | 51.9659 | 50.54877 | 49.79397 | 1.417127 | 0.5250176 | 0.2297852
12.53886 | 51.9718 | 50.54172 | 49.78643 | 1.430081 | 0.5253334 | 0.2299524
12.54886 | 51.9899 | 50.53472 | 49.77895 | 1.455178 | 0.5256496 | 0.2301199
12.55885 | 51.9857 | 50.52779 | 49.77154 | 1.457911 | 0.5259658 | 0.2302874
12.56885 | 52.0067 | 50.52091 | 49.76417 | 1.485794 | 0.5262826 | 0.2304552
12.57885 | 52.0057 | 50.51408 | 49.75686 | 1.491621 | 0.5265998 | 0.2306233
12.58885 | 51.9989 | 50.50731 | 49.7496 | 1.491591 | 0.5269172 | 0.2307915
12.59885 | 52.0245 | 50.50059 | 49.7424 | 1.523905 | 0.527235 | 0.23096
12.60885 | 52.0318 | 50.49394 | 49.73525 | 1.537865 | 0.5275531 | 0.2311287
12.61884 | 52.0314 | 50.48734 | 49.72817 | 1.544062 | 0.5278712 | 0.2312973
12.62884 | 52.0459 | 50.48079 | 49.72113 | 1.565112 | 0.52819 | 0.2314664
12.63884 | 52.0302 | 50.47429 | 49.71415 | 1.555907 | 0.528509 | 0.2316356
12.64884 | 52.0703 | 50.46785 | 49.70722 | 1.602449 | 0.5288284 | 0.2318051
12.65884 | 52.0652 | 50.46146 | 49.70034 | 1.603736 | 0.5291481 | 0.2319747
12.66884 | 52.0739 | 50.45513 | 49.69352 | 1.618771 | 0.5294682 | 0.2321446
12.67883 | 52.0691 | 50.44885 | 49.68675 | 1.620247 | 0.5297882 | 0.2323145
12.68883 | 52.0623 | 50.44262 | 49.68003 | 1.619676 | 0.5301089 | 0.2324847
12.69883 | 52.059 | 50.43645 | 49.67336 | 1.622554 | 0.5304299 | 0.2326552
12.70883 | 52.063 | 50.43032 | 49.66674 | 1.63268 | 0.5307512 | 0.2328259
12.71883 | 52.0637 | 50.42425 | 49.66018 | 1.639454 | 0.5310729 | 0.2329967
12.72882 | 52.0556 | 50.41823 | 49.65367 | 1.637371 | 0.5313946 | 0.2331676
12.73882 | 52.0419 | 50.41226 | 49.6472 | 1.629644 | 0.5317168 | 0.2333389
12.74882 | 52.0378 | 50.40633 | 49.64078 | 1.631467 | 0.5320395 | 0.2335104
12.75882 | 52.0211 | 50.40046 | 49.63442 | 1.62064 | 0.5323624 | 0.2336821
12.76882 | 52.0099 | 50.39464 | 49.6281 | 1.615263 | 0.5326857 | 0.2338539
12.77882 | 51.9789 | 50.38886 | 49.62183 | 1.590037 | 0.5330093 | 0.234026
12.78881 | 51.9924 | 50.38314 | 49.61561 | 1.609256 | 0.533333 | 0.2341982
12.79881 | 51.9657 | 50.37747 | 49.60944 | 1.588233 | 0.5336572 | 0.2343707
12.80881 | 51.9386 | 50.37184 | 49.60331 | 1.566761 | 0.5339818 | 0.2345434
12.81881 | 51.9094 | 50.36626 | 49.59723 | 1.543142 | 0.5343067 | 0.2347163
12.82881 | 51.8761 | 50.36072 | 49.5912 | 1.515375 | 0.534632 | 0.2348894
12.83881 | 51.8452 | 50.35524 | 49.58522 | 1.489961 | 0.5349576 | 0.2350627
12.8488 | 51.8283 | 50.3498 | 49.57929 | 1.478495 | 0.5352833 | 0.2352361
12.8588 | 51.7925 | 50.34441 | 49.57339 | 1.448088 | 0.5356095 | 0.2354099
12.8688 | 51.7515 | 50.33906 | 49.56754 | 1.412435 | 0.5359361 | 0.2355838
12.8788 | 51.7261 | 50.33376 | 49.56174 | 1.392337 | 0.536263 | 0.235758
12.8888 | 51.6891 | 50.32851 | 49.55598 | 1.360593 | 0.5365902 | 0.2359323
12.8988 | 51.6566 | 50.3233 | 49.55027 | 1.333304 | 0.5369178 | 0.2361069
12.90879 | 51.6123 | 50.31814 | 49.54461 | 1.294165 | 0.5372454 | 0.2362815
12.91879 | 51.575 | 50.31301 | 49.53898 | 1.261987 | 0.5375737 | 0.2364565
12.92879 | 51.5355 | 50.30794 | 49.5334 | 1.227565 | 0.5379023 | 0.2366318
12.93879 | 51.4919 | 50.3029 | 49.52786 | 1.188999 | 0.5382312 | 0.2368072
12.94879 | 51.4554 | 50.29791 | 49.52237 | 1.15749 | 0.5385605 | 0.2369828
12.95879 | 51.4007 | 50.29296 | 49.51691 | 1.107738 | 0.5388901 | 0.2371587
12.96878 | 51.3727 | 50.28806 | 49.51151 | 1.084638 | 0.5392197 | 0.2373345
12.97878 | 51.3323 | 50.2832 | 49.50614 | 1.049101 | 0.53955 | 0.2375108
12.98878 | 51.2955 | 50.27838 | 49.50081 | 1.017122 | 0.5398806 | 0.2376873
12.99878 | 51.2593 | 50.2736 | 49.49552 | 0.9857017 | 0.5402115 | 0.237864
13.00878 | 51.2152 | 50.26886 | 49.49028 | 0.9463397 | 0.5405428 | 0.2380409
13.01878 | 51.1718 | 50.26416 | 49.48507 | 0.9076368 | 0.5408745 | 0.238218
13.02877 | 51.1636 | 50.25951 | 49.47991 | 0.9040886 | 0.5412061 | 0.2383952
13.03877 | 51.1307 | 50.2549 | 49.47478 | 0.8758047 | 0.5415384 | 0.2385727
13.04877 | 51.0748 | 50.25032 | 49.4697 | 0.8244808 | 0.541871 | 0.2387505
13.05877 | 51.0553 | 50.24578 | 49.46465 | 0.8095172 | 0.5422041 | 0.2389285
13.06877 | 50.9996 | 50.24129 | 49.45964 | 0.7583142 | 0.5425374 | 0.2391067
13.07877 | 51.0031 | 50.23683 | 49.45467 | 0.7662723 | 0.5428711 | 0.2392851
13.08876 | 50.9695 | 50.23241 | 49.44974 | 0.7370872 | 0.5432048 | 0.2394635
13.09876 | 50.9431 | 50.22803 | 49.44485 | 0.7150682 | 0.5435391 | 0.2396424
13.10876 | 50.9123 | 50.22369 | 49.43999 | 0.6886111 | 0.5438738 | 0.2398214
13.11876 | 50.8992 | 50.21938 | 49.43517 | 0.6798163 | 0.5442089 | 0.2400007
13.12876 | 50.8837 | 50.21512 | 49.43039 | 0.668584 | 0.5445443 | 0.2401802
13.13875 | 50.8591 | 50.21089 | 49.42565 | 0.6482103 | 0.5448797 | 0.2403598
13.14875 | 50.8468 | 50.2067 | 49.42094 | 0.6401042 | 0.5452158 | 0.2405397
13.15875 | 50.8418 | 50.20254 | 49.41627 | 0.6392616 | 0.5455522 | 0.2407198
13.16875 | 50.8081 | 50.19842 | 49.41163 | 0.6096828 | 0.5458891 | 0.2409002
13.17875 | 50.7958 | 50.19433 | 49.40702 | 0.6014682 | 0.5462261 | 0.2410808
13.18875 | 50.7825 | 50.19028 | 49.40246 | 0.592218 | 0.5465637 | 0.2412616
13.19874 | 50.7696 | 50.18627 | 49.39793 | 0.5833287 | 0.5469011 | 0.2414425
13.20874 | 50.7512 | 50.18229 | 49.39343 | 0.5689084 | 0.5472393 | 0.2416237
13.21874 | 50.7475 | 50.17835 | 49.38896 | 0.5691536 | 0.5475778 | 0.2418052
13.22874 | 50.7379 | 50.17444 | 49.38453 | 0.5634644 | 0.5479168 | 0.2419869
13.23874 | 50.7181 | 50.17056 | 49.38013 | 0.5475413 | 0.5482559 | 0.2421688
13.24874 | 50.727 | 50.16672 | 49.37577 | 0.5602845 | 0.5485955 | 0.242351
13.25873 | 50.6953 | 50.16291 | 49.37144 | 0.5323906 | 0.5489351 | 0.2425332
13.26873 | 50.6912 | 50.15913 | 49.36714 | 0.5320674 | 0.5492754 | 0.2427157
13.27873 | 50.6742 | 50.15539 | 49.36287 | 0.5188114 | 0.5496161 | 0.2428986
13.28873 | 50.6643 | 50.15168 | 49.35864 | 0.512623 | 0.5499571 | 0.2430816
13.29873 | 50.6525 | 50.148 | 49.35443 | 0.5045025 | 0.5502984 | 0.2432649
13.30873 | 50.6298 | 50.14435 | 49.35026 | 0.4854501 | 0.5506401 | 0.2434483
13.31872 | 50.6227 | 50.14074 | 49.34612 | 0.4819625 | 0.5509819 | 0.2436319
13.32872 | 50.6333 | 50.13715 | 49.34201 | 0.4961473 | 0.5513243 | 0.2438158
13.33872 | 50.6133 | 50.1336 | 49.33793 | 0.4797012 | 0.551667 | 0.244
13.34872 | 50.5767 | 50.13008 | 49.33388 | 0.4466245 | 0.5520101 | 0.2441844
13.35872 | 50.5884 | 50.12658 | 49.32986 | 0.4618173 | 0.5523536 | 0.244369
13.36872 | 50.5696 | 50.12312 | 49.32587 | 0.4464802 | 0.5526975 | 0.2445538
13.37871 | 50.5591 | 50.11969 | 49.32191 | 0.4394098 | 0.5530413 | 0.2447387
13.38871 | 50.5804 | 50.11629 | 49.31798 | 0.4641134 | 0.5533859 | 0.244924
13.39871 | 50.5661 | 50.11291 | 49.31407 | 0.4531879 | 0.5537307 | 0.2451095
13.40871 | 50.5305 | 50.10957 | 49.3102 | 0.4209334 | 0.5540761 | 0.2452953
13.41871 | 50.5304 | 50.10625 | 49.30635 | 0.4241504 | 0.5544217 | 0.2454813
13.42871 | 50.5296 | 50.10296 | 49.30253 | 0.426639 | 0.5547677 | 0.2456675
13.4387 | 50.5095 | 50.0997 | 49.29874 | 0.4097964 | 0.5551137 | 0.2458538
13.4487 | 50.5061 | 50.09647 | 49.29497 | 0.4096294 | 0.5554604 | 0.2460404
13.4587 | 50.4914 | 50.09327 | 49.29123 | 0.3981349 | 0.5558075 | 0.2462274
13.4687 | 50.4816 | 50.09009 | 49.28752 | 0.3915132 | 0.556155 | 0.2464145
13.4787 | 50.4976 | 50.08694 | 49.28383 | 0.4106647 | 0.5565028 | 0.2466019
13.4887 | 50.4641 | 50.08381 | 49.28017 | 0.3802896 | 0.5568509 | 0.2467895
13.49869 | 50.4641 | 50.08071 | 49.27654 | 0.3833851 | 0.5571991 | 0.2469771
13.50869 | 50.4832 | 50.07764 | 49.27293 | 0.4055578 | 0.557548 | 0.2471652
13.51869 | 50.4645 | 50.0746 | 49.26934 | 0.3899047 | 0.5578973 | 0.2473535
13.52869 | 50.4547 | 50.07157 | 49.26578 | 0.3831261 | 0.5582469 | 0.247542
13.53869 | 50.4529 | 50.06858 | 49.26225 | 0.3843224 | 0.5585969 | 0.2477308
13.54868 | 50.4252 | 50.06561 | 49.25874 | 0.3595908 | 0.5589469 | 0.2479196
13.55868 | 50.4158 | 50.06266 | 49.25526 | 0.3531376 | 0.5592976 | 0.2481088
13.56868 | 50.4068 | 50.05974 | 49.25179 | 0.3470601 | 0.5596487 | 0.2482983
13.57868 | 50.4135 | 50.05684 | 49.24835 | 0.3566585 | 0.5600002 | 0.248488
13.58868 | 50.3942 | 50.05397 | 49.24494 | 0.340233 | 0.5603521 | 0.248678
13.59868 | 50.3872 | 50.05112 | 49.24154 | 0.3360842 | 0.5607043 | 0.2488682
13.60867 | 50.3782 | 50.04829 | 49.23818 | 0.3299092 | 0.5610565 | 0.2490584
13.61867 | 50.3685 | 50.04549 | 49.23483 | 0.3230142 | 0.5614094 | 0.2492491
13.62867 | 50.3696 | 50.0427 | 49.2315 | 0.3268964 | 0.5617628 | 0.2494399
13.63867 | 50.3536 | 50.03994 | 49.2282 | 0.3136562 | 0.5621165 | 0.2496311
13.64867 | 50.3575 | 50.03721 | 49.22491 | 0.3202939 | 0.5624705 | 0.2498225
13.65867 | 50.3439 | 50.03449 | 49.22165 | 0.3094097 | 0.562825 | 0.2500141
13.66866 | 50.3259 | 50.0318 | 49.21841 | 0.2941012 | 0.5631794 | 0.2502057
13.67866 | 50.3175 | 50.02913 | 49.21519 | 0.288374 | 0.5635346 | 0.2503978
13.68866 | 50.2854 | 50.02647 | 49.21199 | 0.2589258 | 0.5638902 | 0.2505902
13.69866 | 50.2879 | 50.02384 | 49.20881 | 0.2640567 | 0.5642462 | 0.2507828
13.70866 | 50.2915 | 50.02123 | 49.20565 | 0.2702671 | 0.5646025 | 0.2509756
13.71866 | 50.2755 | 50.01864 | 49.20251 | 0.2568573 | 0.5649592 | 0.2511686
13.72865 | 50.2412 | 50.01608 | 49.1994 | 0.2251249 | 0.5653159 | 0.2513617
13.73865 | 50.2585 | 50.01352 | 49.1963 | 0.2449753 | 0.5656733 | 0.2515553
13.74865 | 50.2522 | 50.01099 | 49.19321 | 0.2412061 | 0.5660311 | 0.2517491
13.75865 | 50.247 | 50.00848 | 49.19015 | 0.2385177 | 0.5663894 | 0.2519431
13.76865 | 50.2465 | 50.00599 | 49.1871 | 0.2405104 | 0.566748 | 0.2521374
13.77865 | 50.2312 | 50.00352 | 49.18408 | 0.2276843 | 0.5671069 | 0.2523319
13.78864 | 50.2337 | 50.00106 | 49.18107 | 0.2326374 | 0.5674659 | 0.2525265
13.79864 | 50.2232 | 49.99863 | 49.17808 | 0.2245747 | 0.5678257 | 0.2527215
13.80864 | 50.196 | 49.99621 | 49.1751 | 0.1997941 | 0.5681857 | 0.2529167
13.81864 | 50.1761 | 49.9938 | 49.17215 | 0.1822957 | 0.5685462 | 0.2531122
13.82864 | 50.1984 | 49.99142 | 49.1692 | 0.2069799 | 0.5689071 | 0.253308
13.83864 | 50.1657 | 49.98905 | 49.16628 | 0.1766469 | 0.5692684 | 0.253504
13.84863 | 50.1757 | 49.98671 | 49.16338 | 0.1889947 | 0.5696296 | 0.2537001
13.85863 | 50.1701 | 49.98437 | 49.16048 | 0.1857282 | 0.5699917 | 0.2538966
13.86863 | 50.161 | 49.98205 | 49.15761 | 0.1789452 | 0.5703541 | 0.2540933
13.87863 | 50.1681 | 49.97975 | 49.15475 | 0.188346 | 0.5707169 | 0.2542903
13.88863 | 50.1533 | 49.97747 | 49.1519 | 0.1758309 | 0.5710801 | 0.2544875
13.89863 | 50.1257 | 49.9752 | 49.14907 | 0.1505001 | 0.5714437 | 0.254685
13.90862 | 50.11 | 49.97295 | 49.14626 | 0.1370516 | 0.5718073 | 0.2548826
13.91862 | 50.1209 | 49.97071 | 49.14346 | 0.1501902 | 0.5721716 | 0.2550806
13.92862 | 50.0961 | 49.96849 | 49.14067 | 0.1276139 | 0.5725364 | 0.2552788
13.93862 | 50.087 | 49.96628 | 49.1379 | 0.1207229 | 0.5729015 | 0.2554773
13.94862 | 50.0864 | 49.96408 | 49.13514 | 0.1223173 | 0.5732671 | 0.255676
13.95861 | 50.0772 | 49.9619 | 49.1324 | 0.1152955 | 0.5736326 | 0.2558749
13.96861 | 50.0812 | 49.95974 | 49.12967 | 0.1214619 | 0.5739989 | 0.2560741
13.97861 | 50.0636 | 49.95759 | 49.12695 | 0.1060144 | 0.5743656 | 0.2562736
13.98861 | 50.0513 | 49.95545 | 49.12424 | 0.09585356 | 0.5747327 | 0.2564734
13.99861 | 50.0546 | 49.95332 | 49.12155 | 0.1012795 | 0.5751001 | 0.2566734
14.00861 | 50.0286 | 49.95121 | 49.11887 | 0.07739241 | 0.575468 | 0.2568737
14.0186 | 50.0005 | 49.94911 | 49.1162 | 0.05139036 | 0.575836 | 0.257074
14.0286 | 50.0048 | 49.94702 | 49.11354 | 0.05777795 | 0.5762046 | 0.2572748
14.0386 | 50.0109 | 49.94495 | 49.1109 | 0.06595324 | 0.5765736 | 0.2574758
14.0486 | 50.0036 | 49.94288 | 49.10826 | 0.06071644 | 0.5769431 | 0.2576771
14.0586 | 49.9914 | 49.94083 | 49.10564 | 0.0505679 | 0.5773129 | 0.2578787
14.0686 | 49.9821 | 49.93879 | 49.10303 | 0.04330768 | 0.5776832 | 0.2580805
14.07859 | 49.9842 | 49.93677 | 49.10043 | 0.04743417 | 0.5780535 | 0.2582824
14.08859 | 49.9817 | 49.93475 | 49.09784 | 0.04695145 | 0.5784245 | 0.2584847
14.09859 | 49.9753 | 49.93274 | 49.09526 | 0.04255792 | 0.578796 | 0.2586873
14.10859 | 49.9683 | 49.93075 | 49.09269 | 0.03755366 | 0.5791678 | 0.2588902
14.11859 | 49.9717 | 49.92876 | 49.09013 | 0.04293903 | 0.57954 | 0.2590933
14.12859 | 49.9482 | 49.92679 | 49.08758 | 0.02141419 | 0.5799127 | 0.2592966
14.13858 | 49.9603 | 49.92482 | 49.08504 | 0.03547736 | 0.5802854 | 0.2595001
14.14858 | 49.9481 | 49.92287 | 49.0825 | 0.02523276 | 0.5806588 | 0.259704
14.15858 | 49.9453 | 49.92092 | 49.07998 | 0.02437867 | 0.5810327 | 0.2599081
14.16858 | 49.9547 | 49.91898 | 49.07747 | 0.03571525 | 0.5814069 | 0.2601126
14.17858 | 49.9512 | 49.91706 | 49.07496 | 0.03414273 | 0.5817816 | 0.2603172
14.18858 | 49.9428 | 49.91514 | 49.07246 | 0.02766146 | 0.5821567 | 0.2605222
14.19857 | 49.9564 | 49.91323 | 49.06997 | 0.04316959 | 0.5825318 | 0.2607272
14.20857 | 49.9617 | 49.91133 | 49.06749 | 0.0503712 | 0.5829077 | 0.2609327
14.21857 | 49.945 | 49.90944 | 49.06501 | 0.03556472 | 0.5832839 | 0.2611384
14.22857 | 49.9366 | 49.90755 | 49.06254 | 0.02905023 | 0.5836606 | 0.2613444
14.23857 | 49.9441 | 49.90567 | 49.06008 | 0.03842801 | 0.5840377 | 0.2615507
14.24857 | 49.9467 | 49.9038 | 49.05763 | 0.04289819 | 0.5844153 | 0.2617573
14.25856 | 49.9419 | 49.90194 | 49.05518 | 0.03995932 | 0.5847928 | 0.2619639
14.26856 | 49.9213 | 49.90008 | 49.05274 | 0.02121521 | 0.5851711 | 0.2621709
14.27856 | 49.9301 | 49.89824 | 49.05031 | 0.03186417 | 0.5855498 | 0.2623783
14.28856 | 49.9252 | 49.89639 | 49.04788 | 0.02880656 | 0.5859289 | 0.2625859
14.29856 | 49.9256 | 49.89456 | 49.04546 | 0.03104247 | 0.5863085 | 0.2627938
14.30855 | 49.909 | 49.89273 | 49.04304 | 0.0162703 | 0.5866881 | 0.2630017
14.31855 | 49.924 | 49.89091 | 49.04063 | 0.03309401 | 0.5870685 | 0.2632102
14.32855 | 49.9277 | 49.88909 | 49.03822 | 0.03861191 | 0.5874493 | 0.2634189
14.33855 | 49.9003 | 49.88728 | 49.03582 | 0.01302417 | 0.5878305 | 0.2636278
14.34855 | 49.8956 | 49.88547 | 49.03342 | 0.0101311 | 0.5882121 | 0.2638371
14.35855 | 49.9046 | 49.88367 | 49.03103 | 0.02093294 | 0.5885941 | 0.2640466
14.36854 | 49.8836 | 49.88187 | 49.02864 | 0.001727937 | 0.5889762 | 0.2642562
14.37854 | 49.8801 | 49.88008 | 49.02625 | 1.998555e-05 | 0.5893591 | 0.2644662
14.38854 | 49.8748 | 49.87829 | 49.02387 | -0.003492474 | 0.5897424 | 0.2646766
14.39854 | 49.8691 | 49.87651 | 49.0215 | -0.007409275 | 0.5901261 | 0.2648872
14.40854 | 49.8577 | 49.87473 | 49.01912 | -0.01703014 | 0.5905103 | 0.2650981
14.41854 | 49.8426 | 49.87295 | 49.01675 | -0.03035491 | 0.5908947 | 0.2653092
14.42853 | 49.8381 | 49.87119 | 49.01439 | -0.03308522 | 0.5912794 | 0.2655204
14.43853 | 49.8498 | 49.86942 | 49.01202 | -0.01961728 | 0.5916648 | 0.2657322
14.44853 | 49.8417 | 49.86765 | 49.00966 | -0.02595261 | 0.5920506 | 0.2659442
14.45853 | 49.8326 | 49.86589 | 49.0073 | -0.03329108 | 0.5924368 | 0.2661564
14.46853 | 49.8345 | 49.86413 | 49.00494 | -0.02963236 | 0.5928235 | 0.266369
14.47853 | 49.8192 | 49.86238 | 49.00258 | -0.04317635 | 0.5932105 | 0.2665818
14.48852 | 49.8132 | 49.86062 | 49.00023 | -0.04742459 | 0.5935976 | 0.2667947
14.49852 | 49.7958 | 49.85887 | 48.99788 | -0.06307344 | 0.5939856 | 0.2670081
14.50852 | 49.7823 | 49.85712 | 48.99553 | -0.07482432 | 0.5943739 | 0.2672218
14.51852 | 49.7864 | 49.85538 | 48.99318 | -0.06897715 | 0.5947627 | 0.2674357
14.52852 | 49.7845 | 49.85363 | 48.99083 | -0.06913168 | 0.5951519 | 0.2676499
14.53852 | 49.7703 | 49.85189 | 48.98848 | -0.08158766 | 0.5955415 | 0.2678644
14.54851 | 49.7587 | 49.85015 | 48.98614 | -0.09144667 | 0.5959312 | 0.268079
14.55851 | 49.7582 | 49.84841 | 48.98379 | -0.09020513 | 0.5963217 | 0.2682941
14.56851 | 49.7564 | 49.84666 | 48.98144 | -0.09026448 | 0.5967126 | 0.2685095
14.57851 | 49.767 | 49.84492 | 48.9791 | -0.07792456 | 0.597104 | 0.2687251
14.58851 | 49.7746 | 49.84319 | 48.97675 | -0.06858512 | 0.5974957 | 0.268941
14.59851 | 49.7424 | 49.84145 | 48.9744 | -0.09904611 | 0.597888 | 0.2691573
14.6085 | 49.7407 | 49.83971 | 48.97206 | -0.09900889 | 0.5982802 | 0.2693735
14.6185 | 49.7238 | 49.83797 | 48.96971 | -0.1141699 | 0.5986733 | 0.2695903
14.6285 | 49.7312 | 49.83623 | 48.96736 | -0.1050307 | 0.5990668 | 0.2698074
14.6385 | 49.7139 | 49.83449 | 48.96501 | -0.1205912 | 0.5994608 | 0.2700248
14.6485 | 49.7166 | 49.83275 | 48.96265 | -0.1161509 | 0.5998551 | 0.2702424
14.6585 | 49.7097 | 49.83101 | 48.9603 | -0.1213099 | 0.6002499 | 0.2704604
14.66849 | 49.7026 | 49.82927 | 48.95795 | -0.1266696 | 0.6006448 | 0.2706784
14.67849 | 49.6926 | 49.82753 | 48.95559 | -0.1349264 | 0.6010404 | 0.2708969
14.68849 | 49.7059 | 49.82578 | 48.95323 | -0.1198818 | 0.6014366 | 0.2711157
14.69849 | 49.7087 | 49.82404 | 48.95087 | -0.1153358 | 0.6018331 | 0.2713348
14.70849 | 49.6902 | 49.82229 | 48.9485 | -0.132088 | 0.6022301 | 0.2715542
14.71848 | 49.7079 | 49.82054 | 48.94614 | -0.11264 | 0.6026272 | 0.2717737
14.72848 | 49.6859 | 49.81879 | 48.94377 | -0.1328882 | 0.603025 | 0.2719937
14.73848 | 49.6739 | 49.81703 | 48.9414 | -0.1431341 | 0.6034233 | 0.2722139
14.74848 | 49.6747 | 49.81528 | 48.93902 | -0.1405775 | 0.6038221 | 0.2724345
14.75848 | 49.6574 | 49.81352 | 48.93664 | -0.1561184 | 0.6042213 | 0.2726554
14.76848 | 49.6599 | 49.81176 | 48.93426 | -0.1518563 | 0.604621 | 0.2728765
14.77847 | 49.6608 | 49.80999 | 48.93187 | -0.1491931 | 0.6050206 | 0.2730977
14.78847 | 49.6611 | 49.80822 | 48.92948 | -0.147125 | 0.6054212 | 0.2733195
14.79847 | 49.6487 | 49.80645 | 48.92709 | -0.1577534 | 0.6058221 | 0.2735415
14.80847 | 49.6731 | 49.80468 | 48.92469 | -0.1315784 | 0.6062236 | 0.2737639
14.81847 | 49.6481 | 49.8029 | 48.92229 | -0.1547996 | 0.6066255 | 0.2739865
14.82847 | 49.6392 | 49.80112 | 48.91988 | -0.161917 | 0.6070278 | 0.2742095
14.83846 | 49.6398 | 49.79933 | 48.91747 | -0.1595321 | 0.6074301 | 0.2744325
14.84846 | 49.6439 | 49.79754 | 48.91505 | -0.1536412 | 0.6078334 | 0.274656
14.85846 | 49.6379 | 49.79575 | 48.91263 | -0.1578459 | 0.6082371 | 0.2748799
14.86846 | 49.6256 | 49.79395 | 48.9102 | -0.168346 | 0.6086412 | 0.275104
14.87846 | 49.6112 | 49.79214 | 48.90777 | -0.1809414 | 0.6090457 | 0.2753284
14.88846 | 49.6124 | 49.79033 | 48.90533 | -0.1779318 | 0.6094507 | 0.2755532
14.89845 | 49.6217 | 49.78852 | 48.90289 | -0.1668189 | 0.6098558 | 0.275778
14.90845 | 49.6142 | 49.7867 | 48.90043 | -0.1724991 | 0.6102617 | 0.2760034
14.91845 | 49.6207 | 49.78487 | 48.89798 | -0.1641737 | 0.6106681 | 0.276229
14.92845 | 49.5971 | 49.78304 | 48.89551 | -0.1859428 | 0.6110749 | 0.276455
14.93845 | 49.6003 | 49.78121 | 48.89304 | -0.1809061 | 0.6114822 | 0.2766812
14.94845 | 49.5904 | 49.77936 | 48.89057 | -0.1889636 | 0.61189 | 0.2769078
14.95844 | 49.5797 | 49.77752 | 48.88808 | -0.1978167 | 0.6122978 | 0.2771345
14.96844 | 49.5686 | 49.77566 | 48.88559 | -0.2070617 | 0.6127064 | 0.2773617
14.97844 | 49.5622 | 49.7738 | 48.8831 | -0.2116003 | 0.6131155 | 0.2775891
14.98844 | 49.5535 | 49.77193 | 48.88059 | -0.2184323 | 0.6135251 | 0.277817
14.99844 | 49.5667 | 49.77006 | 48.87808 | -0.2033575 | 0.6139351 | 0.2780451
15.00844 | 49.5567 | 49.76818 | 48.87556 | -0.2114759 | 0.6143456 | 0.2782735
15.01843 | 49.5685 | 49.76629 | 48.87303 | -0.1977891 | 0.6147562 | 0.278502
15.02843 | 49.5564 | 49.76439 | 48.87049 | -0.207993 | 0.6151675 | 0.278731
15.03843 | 49.5566 | 49.76249 | 48.86795 | -0.2058896 | 0.6155794 | 0.2789604
15.04843 | 49.5467 | 49.76058 | 48.8654 | -0.2138787 | 0.6159918 | 0.2791901
15.05843 | 49.5391 | 49.75866 | 48.86284 | -0.2195601 | 0.6164046 | 0.27942
15.06843 | 49.5315 | 49.75673 | 48.86027 | -0.2252335 | 0.6168179 | 0.2796503
15.07842 | 49.5202 | 49.7548 | 48.85769 | -0.2346008 | 0.6172312 | 0.2798807
15.08842 | 49.5205 | 49.75286 | 48.8551 | -0.232358 | 0.6176454 | 0.2801116
15.09842 | 49.5092 | 49.75091 | 48.8525 | -0.2417069 | 0.61806 | 0.2803429
15.10842 | 49.5074 | 49.74895 | 48.8499 | -0.2415472 | 0.6184752 | 0.2805744
15.11842 | 49.518 | 49.74698 | 48.84728 | -0.2289789 | 0.6188908 | 0.2808063
15.12841 | 49.5255 | 49.745 | 48.84466 | -0.2195038 | 0.6193065 | 0.2810382
15.13841 | 49.511 | 49.74302 | 48.84202 | -0.2320177 | 0.619723 | 0.2812708
15.14841 | 49.5239 | 49.74102 | 48.83938 | -0.2171225 | 0.62014 | 0.2815036
15.15841 | 49.5192 | 49.73902 | 48.83672 | -0.2198179 | 0.6205575 | 0.2817367
15.16841 | 49.5063 | 49.737 | 48.83406 | -0.230704 | 0.6209754 | 0.2819702
15.17841 | 49.5091 | 49.73498 | 48.83138 | -0.2258804 | 0.6213938 | 0.282204
15.1884 | 49.4995 | 49.73295 | 48.8287 | -0.2334492 | 0.6218124 | 0.2824378
15.1984 | 49.5016 | 49.73091 | 48.826 | -0.2293061 | 0.6222318 | 0.2826723
15.2084 | 49.4889 | 49.72885 | 48.82329 | -0.2399529 | 0.6226516 | 0.282907
15.2184 | 49.4908 | 49.72679 | 48.82058 | -0.2359895 | 0.6230719 | 0.2831421
15.2284 | 49.4968 | 49.72472 | 48.81785 | -0.2279158 | 0.6234927 | 0.2833775
15.2384 | 49.5072 | 49.72263 | 48.8151 | -0.2154316 | 0.623914 | 0.2836132
15.24839 | 49.4825 | 49.72054 | 48.81235 | -0.2380389 | 0.6243354 | 0.283849
15.25839 | 49.511 | 49.71843 | 48.80959 | -0.2074334 | 0.6247576 | 0.2840854
15.26839 | 49.5159 | 49.71632 | 48.80681 | -0.2004169 | 0.6251803 | 0.2843221
15.27839 | 49.4993 | 49.71419 | 48.80403 | -0.2148893 | 0.6256035 | 0.2845591
15.28839 | 49.4954 | 49.71205 | 48.80123 | -0.2166506 | 0.6260272 | 0.2847965
15.29839 | 49.4946 | 49.7099 | 48.79841 | -0.2153004 | 0.6264513 | 0.2850342
15.30838 | 49.4771 | 49.70774 | 48.79559 | -0.230641 | 0.6268756 | 0.2852719
15.31838 | 49.4687 | 49.70557 | 48.79276 | -0.2368678 | 0.6273007 | 0.2855103
15.32838 | 49.4699 | 49.70338 | 48.78991 | -0.2334828 | 0.6277264 | 0.285749
15.33838 | 49.4637 | 49.70119 | 48.78705 | -0.2374859 | 0.6281525 | 0.285988
15.34838 | 49.475 | 49.69898 | 48.78417 | -0.2239769 | 0.6285791 | 0.2862273
15.35838 | 49.4523 | 49.69676 | 48.78128 | -0.2444557 | 0.6290061 | 0.286467
15.36837 | 49.4621 | 49.69452 | 48.77838 | -0.2324244 | 0.6294332 | 0.2867067
15.37837 | 49.4534 | 49.69228 | 48.77547 | -0.2388785 | 0.6298613 | 0.2869471
15.38837 | 49.4455 | 49.69002 | 48.77254 | -0.2445198 | 0.6302898 | 0.2871877
15.39837 | 49.4468 | 49.68775 | 48.7696 | -0.2409485 | 0.6307189 | 0.2874287
15.40837 | 49.436 | 49.68546 | 48.76665 | -0.2494642 | 0.6311484 | 0.2876701
15.41837 | 49.4199 | 49.68317 | 48.76368 | -0.263267 | 0.6315784 | 0.2879118
15.42836 | 49.428 | 49.68086 | 48.7607 | -0.2528588 | 0.6320084 | 0.2881536
15.43836 | 49.4114 | 49.67854 | 48.7577 | -0.2671351 | 0.6324394 | 0.2883959
15.44836 | 49.3983 | 49.6762 | 48.75469 | -0.277898 | 0.6328709 | 0.2886386
15.45836 | 49.4023 | 49.67385 | 48.75166 | -0.2715473 | 0.633303 | 0.2888816
15.46836 | 49.389 | 49.67148 | 48.74862 | -0.2824829 | 0.6337354 | 0.289125
15.47836 | 49.3875 | 49.6691 | 48.74557 | -0.2816046 | 0.6341684 | 0.2893687
15.48835 | 49.3858 | 49.66671 | 48.7425 | -0.2809149 | 0.6346014 | 0.2896126
15.49835 | 49.3968 | 49.66431 | 48.73942 | -0.2675087 | 0.6350354 | 0.289857
15.50835 | 49.3738 | 49.66189 | 48.73632 | -0.2880882 | 0.6354699 | 0.2901018
15.51835 | 49.3805 | 49.65945 | 48.7332 | -0.2789533 | 0.6359049 | 0.2903468
15.52835 | 49.3717 | 49.657 | 48.73007 | -0.285304 | 0.6363403 | 0.2905923
15.53834 | 49.3637 | 49.65454 | 48.72693 | -0.2908425 | 0.6367759 | 0.2908378
15.54834 | 49.3635 | 49.65206 | 48.72377 | -0.2885639 | 0.6372124 | 0.2910839
15.55834 | 49.3486 | 49.64957 | 48.72059 | -0.3009704 | 0.6376494 | 0.2913304
15.56834 | 49.3487 | 49.64706 | 48.7174 | -0.2983619 | 0.6380868 | 0.2915773
15.57834 | 49.3302 | 49.64454 | 48.71419 | -0.3143383 | 0.6385248 | 0.2918244
15.58834 | 49.3335 | 49.642 | 48.71096 | -0.3084994 | 0.6389633 | 0.292072
15.59833 | 49.3366 | 49.63945 | 48.70773 | -0.3028477 | 0.6394018 | 0.2923196
15.60833 | 49.3441 | 49.63688 | 48.70447 | -0.2927781 | 0.6398414 | 0.2925678
15.61833 | 49.3243 | 49.63429 | 48.70119 | -0.3099928 | 0.6402814 | 0.2928164
15.62833 | 49.332 | 49.63169 | 48.6979 | -0.2996917 | 0.640722 | 0.2930653
15.63833 | 49.3269 | 49.62907 | 48.6946 | -0.3021748 | 0.641163 | 0.2933146
15.64833 | 49.3486 | 49.62644 | 48.69127 | -0.2778419 | 0.6416045 | 0.2935643
15.65832 | 49.3264 | 49.6238 | 48.68794 | -0.2973956 | 0.6420461 | 0.293814
15.66832 | 49.3316 | 49.62113 | 48.68458 | -0.2895304 | 0.6424887 | 0.2940643
15.67832 | 49.3255 | 49.61845 | 48.6812 | -0.2929488 | 0.6429317 | 0.2943151
15.68832 | 49.3221 | 49.61575 | 48.67781 | -0.2936508 | 0.6433754 | 0.2945661
15.69832 | 49.3222 | 49.61304 | 48.6744 | -0.2908363 | 0.6438195 | 0.2948176
15.70832 | 49.3341 | 49.6103 | 48.67097 | -0.2762049 | 0.6442641 | 0.2950693
15.71831 | 49.3473 | 49.60756 | 48.66753 | -0.2602595 | 0.6447088 | 0.2953212
15.72831 | 49.3355 | 49.60479 | 48.66407 | -0.2692945 | 0.6451545 | 0.2955737
15.73831 | 49.3259 | 49.60201 | 48.66059 | -0.2761125 | 0.6456007 | 0.2958266
15.74831 | 49.3407 | 49.59921 | 48.65709 | -0.2585133 | 0.6460474 | 0.2960798
15.75831 | 49.3552 | 49.5964 | 48.65357 | -0.2411967 | 0.6464946 | 0.2963334
15.76831 | 49.3529 | 49.59356 | 48.65003 | -0.2406628 | 0.6469423 | 0.2965874
15.7783 | 49.3459 | 49.59071 | 48.64648 | -0.2448142 | 0.6473901 | 0.2968414
15.7883 | 49.3559 | 49.58785 | 48.64291 | -0.2319451 | 0.6478389 | 0.2970961
15.7983 | 49.3493 | 49.58496 | 48.63932 | -0.2356583 | 0.6482882 | 0.2973511
15.8083 | 49.3538 | 49.58205 | 48.63571 | -0.2282537 | 0.6487381 | 0.2976065
15.8183 | 49.3627 | 49.57913 | 48.63208 | -0.2164311 | 0.6491884 | 0.2978623
15.8283 | 49.3594 | 49.57619 | 48.62843 | -0.2167904 | 0.6496393 | 0.2981185
15.83829 | 49.3637 | 49.57323 | 48.62477 | -0.2095345 | 0.6500903 | 0.2983748
15.84829 | 49.353 | 49.57026 | 48.62108 | -0.2172574 | 0.6505422 | 0.2986316
15.85829 | 49.3726 | 49.56726 | 48.61738 | -0.1946618 | 0.6509946 | 0.2988889
15.86829 | 49.3625 | 49.56425 | 48.61365 | -0.2017477 | 0.6514476 | 0.2991465
15.87829 | 49.3615 | 49.56122 | 48.60991 | -0.1997151 | 0.6519012 | 0.2994045
15.88829 | 49.3601 | 49.55816 | 48.60615 | -0.1980637 | 0.6523553 | 0.2996629
15.89828 | 49.345 | 49.5551 | 48.60237 | -0.2100966 | 0.6528094 | 0.2999214
15.90828 | 49.3417 | 49.55201 | 48.59856 | -0.2103073 | 0.6532645 | 0.3001805
15.91828 | 49.3282 | 49.5489 | 48.59474 | -0.2206991 | 0.6537202 | 0.30044
15.92828 | 49.3505 | 49.54577 | 48.5909 | -0.1952718 | 0.6541764 | 0.3006999
15.93828 | 49.3251 | 49.54263 | 48.58703 | -0.2175251 | 0.654633 | 0.3009602
15.94827 | 49.3251 | 49.53946 | 48.58315 | -0.2143623 | 0.6550899 | 0.3012205
15.95827 | 49.3391 | 49.53628 | 48.57925 | -0.1971769 | 0.6555478 | 0.3014816
15.96827 | 49.3256 | 49.53307 | 48.57532 | -0.2074718 | 0.656006 | 0.301743
15.97827 | 49.3188 | 49.52985 | 48.57138 | -0.211047 | 0.6564649 | 0.3020047
15.98827 | 49.2963 | 49.5266 | 48.56741 | -0.2303025 | 0.6569243 | 0.3022669
15.99827 | 49.3042 | 49.52334 | 48.56342 | -0.2191382 | 0.6573843 | 0.3025294
16.00826 | 49.2922 | 49.52006 | 48.55942 | -0.2278571 | 0.6578443 | 0.3027921
16.01826 | 49.2684 | 49.51675 | 48.55539 | -0.2483528 | 0.6583054 | 0.3030554
16.02826 | 49.2583 | 49.51343 | 48.55134 | -0.2551282 | 0.658767 | 0.3033191
16.03826 | 49.2433 | 49.51008 | 48.54727 | -0.2667833 | 0.6592291 | 0.3035832
16.04826 | 49.2394 | 49.50672 | 48.54318 | -0.267318 | 0.6596918 | 0.3038477
16.05826 | 49.2389 | 49.50333 | 48.53906 | -0.2644323 | 0.660155 | 0.3041125
16.06825 | 49.2564 | 49.49993 | 48.53493 | -0.2435295 | 0.6606183 | 0.3043775
16.07825 | 49.2463 | 49.4965 | 48.53078 | -0.2502025 | 0.6610826 | 0.3046431
16.08825 | 49.2347 | 49.49305 | 48.5266 | -0.2583547 | 0.6615475 | 0.3049092
16.09825 | 49.2277 | 49.48959 | 48.5224 | -0.2618862 | 0.6620129 | 0.3051756
16.10825 | 49.2372 | 49.4861 | 48.51818 | -0.2488966 | 0.6624789 | 0.3054424
16.11825 | 49.2265 | 49.48259 | 48.51393 | -0.256086 | 0.6629454 | 0.3057096
16.12824 | 49.2203 | 49.47906 | 48.50967 | -0.2587578 | 0.663412 | 0.305977
16.13824 | 49.2028 | 49.4755 | 48.50538 | -0.2727048 | 0.6638797 | 0.306245
16.14824 | 49.192 | 49.47193 | 48.50107 | -0.2799304 | 0.6643478 | 0.3065133
16.15824 | 49.2138 | 49.46833 | 48.49674 | -0.2545347 | 0.6648166 | 0.3067821
16.16824 | 49.2188 | 49.46472 | 48.49238 | -0.2459174 | 0.6652858 | 0.3070513
16.17824 | 49.2033 | 49.46108 | 48.488 | -0.2577785 | 0.6657557 | 0.3073209
16.18823 | 49.2194 | 49.45742 | 48.48361 | -0.2380216 | 0.6662257 | 0.3075906
16.19823 | 49.2064 | 49.45374 | 48.47918 | -0.2473392 | 0.6666967 | 0.307861
16.20823 | 49.2195 | 49.45003 | 48.47473 | -0.2305349 | 0.6671682 | 0.3081318
16.21823 | 49.2206 | 49.44631 | 48.47027 | -0.2257086 | 0.6676403 | 0.308403
16.22823 | 49.2326 | 49.44256 | 48.46577 | -0.2099603 | 0.668113 | 0.3086746
16.23823 | 49.2407 | 49.43879 | 48.46126 | -0.1980898 | 0.6685862 | 0.3089466
16.24822 | 49.2158 | 49.435 | 48.45672 | -0.219201 | 0.6690595 | 0.3092187
16.25822 | 49.2385 | 49.43119 | 48.45216 | -0.192686 | 0.6695339 | 0.3094915
16.26822 | 49.2286 | 49.42735 | 48.44757 | -0.1987484 | 0.6700088 | 0.3097647
16.27822 | 49.2426 | 49.42349 | 48.44297 | -0.1808885 | 0.6704843 | 0.3100384
16.28822 | 49.2326 | 49.41961 | 48.43833 | -0.1870059 | 0.6709603 | 0.3103124
16.29821 | 49.2627 | 49.4157 | 48.43368 | -0.1530046 | 0.6714365 | 0.3105866
16.30821 | 49.244 | 49.41178 | 48.429 | -0.1677767 | 0.6719137 | 0.3108615
16.31821 | 49.2459 | 49.40783 | 48.4243 | -0.1619259 | 0.6723915 | 0.3111367
16.32821 | 49.2551 | 49.40385 | 48.41957 | -0.1487521 | 0.6728698 | 0.3114124
16.33821 | 49.2613 | 49.39986 | 48.41482 | -0.1385553 | 0.6733487 | 0.3116885
16.34821 | 49.2521 | 49.39584 | 48.41004 | -0.1437354 | 0.6738282 | 0.311965
16.3582 | 49.2595 | 49.3918 | 48.40525 | -0.1322964 | 0.6743078 | 0.3122417
16.3682 | 49.2819 | 49.38773 | 48.40042 | -0.1058302 | 0.6747884 | 0.312519
16.3782 | 49.286 | 49.38364 | 48.39557 | -0.09764053 | 0.6752696 | 0.3127968
16.3882 | 49.2845 | 49.37953 | 48.3907 | -0.0950275 | 0.6757515 | 0.313075
16.3982 | 49.2761 | 49.37539 | 48.3858 | -0.0992909 | 0.6762338 | 0.3133536
16.4082 | 49.2905 | 49.37123 | 48.38088 | -0.08073072 | 0.6767167 | 0.3136326
16.41819 | 49.2893 | 49.36705 | 48.37594 | -0.07775107 | 0.6771997 | 0.3139118
16.42819 | 49.2874 | 49.36284 | 48.37097 | -0.07544355 | 0.6776839 | 0.3141917
16.43819 | 49.3 | 49.35861 | 48.36597 | -0.05861221 | 0.6781686 | 0.314472
16.44819 | 49.2938 | 49.35436 | 48.36095 | -0.06055693 | 0.6786539 | 0.3147527
16.45819 | 49.2835 | 49.35008 | 48.3559 | -0.06657769 | 0.6791397 | 0.3150339
16.46819 | 49.2946 | 49.34577 | 48.35083 | -0.05117443 | 0.6796262 | 0.3153154
16.47818 | 49.3137 | 49.34145 | 48.34574 | -0.02775131 | 0.6801128 | 0.3155972
16.48818 | 49.2998 | 49.3371 | 48.34062 | -0.03729968 | 0.6806004 | 0.3158796
16.49818 | 49.3061 | 49.33272 | 48.33547 | -0.02662383 | 0.6810886 | 0.3161625
16.50818 | 49.3124 | 49.32832 | 48.3303 | -0.01592357 | 0.6815774 | 0.3164458
16.51818 | 49.3115 | 49.3239 | 48.3251 | -0.01239888 | 0.6820668 | 0.3167295
16.52818 | 49.2946 | 49.31945 | 48.31988 | -0.02484967 | 0.6825568 | 0.3170137
16.53817 | 49.3228 | 49.31498 | 48.31464 | 0.007819633 | 0.6830469 | 0.317298
16.54817 | 49.313 | 49.31048 | 48.30936 | 0.002518053 | 0.6835381 | 0.317583
16.55817 | 49.2989 | 49.30596 | 48.30406 | -0.007058829 | 0.6840299 | 0.3178685
16.56817 | 49.3086 | 49.30141 | 48.29873 | 0.007189029 | 0.6845223 | 0.3181544
16.57817 | 49.3201 | 49.29684 | 48.29338 | 0.02326183 | 0.6850153 | 0.3184408
16.58817 | 49.3167 | 49.29224 | 48.288 | 0.02445962 | 0.6855088 | 0.3187276
16.59816 | 49.3053 | 49.28762 | 48.28261 | 0.01767777 | 0.6860024 | 0.3190145
16.60816 | 49.3053 | 49.28297 | 48.27718 | 0.02232554 | 0.6864972 | 0.3193022
16.61816 | 49.3049 | 49.2783 | 48.27172 | 0.02659853 | 0.6869925 | 0.3195903
16.62816 | 49.3271 | 49.2736 | 48.26624 | 0.0534967 | 0.6874885 | 0.3198789
16.63816 | 49.3059 | 49.26888 | 48.26073 | 0.03702016 | 0.6879851 | 0.3201679
16.64816 | 49.3245 | 49.26413 | 48.25519 | 0.06036896 | 0.6884823 | 0.3204574
16.65815 | 49.3175 | 49.25936 | 48.24964 | 0.05813843 | 0.6889796 | 0.320747
16.66815 | 49.3245 | 49.25456 | 48.24405 | 0.06993817 | 0.6894779 | 0.3210373
16.67815 | 49.3314 | 49.24974 | 48.23843 | 0.08166341 | 0.689977 | 0.3213282
16.68815 | 49.3127 | 49.24489 | 48.23279 | 0.0678143 | 0.6904766 | 0.3216194
16.69815 | 49.3295 | 49.24001 | 48.22712 | 0.08949086 | 0.6909768 | 0.3219111
16.70814 | 49.3117 | 49.23511 | 48.22143 | 0.07658833 | 0.6914771 | 0.322203
16.71814 | 49.3276 | 49.23018 | 48.21571 | 0.09741648 | 0.6919785 | 0.3224956
16.72814 | 49.3184 | 49.22523 | 48.20996 | 0.09317051 | 0.6924806 | 0.3227887
16.73814 | 49.3101 | 49.22025 | 48.20418 | 0.08985048 | 0.6929833 | 0.3230822
16.74814 | 49.3217 | 49.21524 | 48.19838 | 0.1064564 | 0.6934866 | 0.3233762
16.75814 | 49.298 | 49.21021 | 48.19255 | 0.08778848 | 0.6939905 | 0.3236707
16.76813 | 49.3116 | 49.20516 | 48.1867 | 0.1064416 | 0.6944945 | 0.3239653
16.77813 | 49.323 | 49.20007 | 48.18081 | 0.122926 | 0.6949996 | 0.3242607
16.78813 | 49.329 | 49.19496 | 48.1749 | 0.1340366 | 0.6955053 | 0.3245565
16.79813 | 49.3187 | 49.18983 | 48.16896 | 0.1288736 | 0.6960117 | 0.3248528
16.80813 | 49.299 | 49.18466 | 48.16299 | 0.114337 | 0.6965187 | 0.3251496
16.81813 | 49.3104 | 49.17947 | 48.157 | 0.1309267 | 0.6970263 | 0.3254469
16.82812 | 49.3122 | 49.17426 | 48.15098 | 0.1379378 | 0.697534 | 0.3257443
16.83812 | 49.2958 | 49.16902 | 48.14493 | 0.1267806 | 0.6980429 | 0.3260425
16.84812 | 49.2833 | 49.16375 | 48.13886 | 0.1195501 | 0.6985524 | 0.3263411
16.85812 | 49.2967 | 49.15845 | 48.13275 | 0.1382461 | 0.6990625 | 0.3266402
16.86812 | 49.2756 | 49.15313 | 48.12662 | 0.122469 | 0.6995732 | 0.3269398
16.87812 | 49.2909 | 49.14778 | 48.12046 | 0.1431187 | 0.7000846 | 0.3272399
16.88811 | 49.2933 | 49.14241 | 48.11427 | 0.1508899 | 0.7005961 | 0.3275401
16.89811 | 49.2835 | 49.13701 | 48.10806 | 0.1464932 | 0.7011088 | 0.3278411
16.90811 | 49.2897 | 49.13158 | 48.10181 | 0.1581236 | 0.701622 | 0.3281426
16.91811 | 49.2807 | 49.12612 | 48.09554 | 0.1545809 | 0.702136 | 0.3284446
16.92811 | 49.2958 | 49.12063 | 48.08924 | 0.1751654 | 0.7026505 | 0.3287471
16.93811 | 49.2861 | 49.11512 | 48.08291 | 0.1709769 | 0.7031656 | 0.32905
16.9481 | 49.2718 | 49.10959 | 48.07656 | 0.1622102 | 0.7036809 | 0.3293531
16.9581 | 49.269 | 49.10402 | 48.07017 | 0.1649761 | 0.7041973 | 0.3296571
16.9681 | 49.2698 | 49.09843 | 48.06375 | 0.1713694 | 0.7047144 | 0.3299614
16.9781 | 49.2873 | 49.09281 | 48.05731 | 0.19449 | 0.7052322 | 0.3302663
16.9881 | 49.2578 | 49.08716 | 48.05084 | 0.170638 | 0.7057506 | 0.3305717
16.9981 | 49.2786 | 49.08149 | 48.04434 | 0.1971135 | 0.7062696 | 0.3308776
17.00809 | 49.2672 | 49.07579 | 48.03782 | 0.1914107 | 0.7067887 | 0.3311836
17.01809 | 49.2673 | 49.07006 | 48.03126 | 0.1972413 | 0.7073089 | 0.3314905
17.02809 | 49.2642 | 49.0643 | 48.02467 | 0.1998994 | 0.7078299 | 0.3317978
17.03809 | 49.2792 | 49.05851 | 48.01806 | 0.220685 | 0.7083515 | 0.3321056
17.04809 | 49.26 | 49.0527 | 48.01141 | 0.2072985 | 0.7088738 | 0.332414
17.05809 | 49.2565 | 49.04686 | 48.00474 | 0.2096396 | 0.7093967 | 0.3327228
17.06808 | 49.2576 | 49.041 | 47.99805 | 0.2166028 | 0.7099197 | 0.3330318
17.07808 | 49.2743 | 49.0351 | 47.99131 | 0.2391996 | 0.7104438 | 0.3333416
17.08808 | 49.2576 | 49.02918 | 47.98455 | 0.2284243 | 0.7109687 | 0.333652
17.09808 | 49.2534 | 49.02322 | 47.97777 | 0.230177 | 0.7114942 | 0.3339628
17.10808 | 49.2582 | 49.01724 | 47.97095 | 0.2409577 | 0.7120204 | 0.3342741
17.11807 | 49.2509 | 49.01124 | 47.96411 | 0.2396603 | 0.7125466 | 0.3345857
17.12807 | 49.2464 | 49.0052 | 47.95723 | 0.2411971 | 0.7130742 | 0.334898
17.13807 | 49.2562 | 48.99914 | 47.95032 | 0.257062 | 0.7136023 | 0.3352109
17.14807 | 49.2504 | 48.99304 | 47.94339 | 0.257355 | 0.714131 | 0.3355242
17.15807 | 49.2219 | 48.98692 | 47.93643 | 0.2349764 | 0.7146604 | 0.3358381
17.16807 | 49.2401 | 48.98077 | 47.92943 | 0.2593259 | 0.7151906 | 0.3361525
17.17806 | 49.2395 | 48.9746 | 47.92241 | 0.2648976 | 0.7157208 | 0.3364671
17.18806 | 49.2328 | 48.9684 | 47.91536 | 0.2644037 | 0.7162523 | 0.3367825
17.19806 | 49.2426 | 48.96216 | 47.90828 | 0.2804384 | 0.7167843 | 0.3370985
17.20806 | 49.2299 | 48.9559 | 47.90117 | 0.2740014 | 0.7173171 | 0.3374149
17.21806 | 49.2233 | 48.94961 | 47.89402 | 0.273693 | 0.7178506 | 0.3377319
17.22806 | 49.2309 | 48.94329 | 47.88685 | 0.287613 | 0.7183847 | 0.3380494
17.23805 | 49.2137 | 48.93694 | 47.87966 | 0.2767553 | 0.7189189 | 0.3383671
17.24805 | 49.225 | 48.93057 | 47.87243 | 0.2944324 | 0.7194544 | 0.3386857
17.25805 | 49.1778 | 48.92416 | 47.86517 | 0.2536383 | 0.7199905 | 0.3390048
17.26805 | 49.206 | 48.91773 | 47.85788 | 0.2882729 | 0.7205273 | 0.3393244
17.27805 | 49.2021 | 48.91126 | 47.85055 | 0.2908361 | 0.7210648 | 0.3396445
17.28805 | 49.2031 | 48.90477 | 47.8432 | 0.2983282 | 0.7216029 | 0.3399652
17.29804 | 49.1795 | 48.89826 | 47.83583 | 0.2812425 | 0.7221412 | 0.3402861
17.30804 | 49.1907 | 48.89171 | 47.82842 | 0.2989922 | 0.7226808 | 0.3406078
17.31804 | 49.1742 | 48.88513 | 47.82098 | 0.2890708 | 0.7232209 | 0.3409301
17.32804 | 49.2071 | 48.87852 | 47.81351 | 0.3285783 | 0.7237618 | 0.3412529
17.33804 | 49.1875 | 48.87189 | 47.80601 | 0.3156147 | 0.7243034 | 0.3415762
17.34804 | 49.1866 | 48.86522 | 47.79847 | 0.3213803 | 0.7248456 | 0.3419001
17.35803 | 49.177 | 48.85853 | 47.79092 | 0.318468 | 0.725388 | 0.3422242
17.36803 | 49.1695 | 48.85181 | 47.78333 | 0.3176916 | 0.7259316 | 0.3425492
17.37803 | 49.1768 | 48.84506 | 47.77571 | 0.3317442 | 0.7264759 | 0.3428747
17.38803 | 49.1915 | 48.83827 | 47.76805 | 0.3532261 | 0.7270208 | 0.3432008
17.39803 | 49.178 | 48.83146 | 47.76037 | 0.346537 | 0.7275665 | 0.3435274
17.40803 | 49.175 | 48.82462 | 47.75266 | 0.3503772 | 0.7281129 | 0.3438545
17.41802 | 49.1628 | 48.81776 | 47.74492 | 0.3450398 | 0.7286594 | 0.3441819
17.42802 | 49.1813 | 48.81086 | 47.73714 | 0.3704385 | 0.7292071 | 0.3445102
17.43802 | 49.1594 | 48.80393 | 47.72934 | 0.3554666 | 0.7297556 | 0.344839
17.44802 | 49.156 | 48.79698 | 47.7215 | 0.359024 | 0.7303047 | 0.3451684
17.45802 | 49.1818 | 48.78999 | 47.71364 | 0.3918107 | 0.7308545 | 0.3454983
17.46802 | 49.1369 | 48.78297 | 47.70574 | 0.3539269 | 0.7314051 | 0.3458289
17.47801 | 49.1899 | 48.77593 | 47.69782 | 0.4139654 | 0.7319558 | 0.3461596
17.48801 | 49.182 | 48.76886 | 47.68986 | 0.4131406 | 0.7325077 | 0.3464912
17.49801 | 49.166 | 48.76175 | 47.68187 | 0.4042451 | 0.7330604 | 0.3468234
17.50801 | 49.1776 | 48.75462 | 47.67385 | 0.4229794 | 0.7336137 | 0.3471561
17.51801 | 49.1882 | 48.74746 | 47.6658 | 0.4407431 | 0.7341678 | 0.3474894
17.528 | 49.1751 | 48.74027 | 47.65773 | 0.4348291 | 0.734722 | 0.347823
17.538 | 49.1504 | 48.73305 | 47.64961 | 0.4173521 | 0.7352774 | 0.3481574
17.548 | 49.1634 | 48.7258 | 47.64147 | 0.4376046 | 0.7358337 | 0.3484925
17.558 | 49.1692 | 48.71851 | 47.63329 | 0.4506869 | 0.7363905 | 0.3488281
17.568 | 49.1263 | 48.7112 | 47.62509 | 0.4150989 | 0.7369481 | 0.3491643
17.578 | 49.1795 | 48.70386 | 47.61685 | 0.4756407 | 0.7375064 | 0.349501
17.58799 | 49.159 | 48.6965 | 47.60859 | 0.4625049 | 0.7380648 | 0.3498381
17.59799 | 49.1621 | 48.68909 | 47.60029 | 0.4730061 | 0.7386246 | 0.350176
17.60799 | 49.1661 | 48.68166 | 47.59196 | 0.4844372 | 0.7391851 | 0.3505145
17.61799 | 49.1685 | 48.6742 | 47.5836 | 0.4942982 | 0.7397463 | 0.3508536
17.62799 | 49.1583 | 48.66671 | 47.57521 | 0.491589 | 0.7403082 | 0.3511933
17.63799 | 49.1363 | 48.65919 | 47.56679 | 0.4771099 | 0.7408707 | 0.3515336
17.64798 | 49.1406 | 48.65165 | 47.55834 | 0.4889531 | 0.7414335 | 0.3518741
17.65798 | 49.1347 | 48.64407 | 47.54985 | 0.4906337 | 0.7419975 | 0.3522156
17.66798 | 49.1049 | 48.63646 | 47.54134 | 0.4684443 | 0.7425623 | 0.3525576
17.67798 | 49.1342 | 48.62882 | 47.53279 | 0.5053848 | 0.7431279 | 0.3529003
17.68798 | 49.1241 | 48.62114 | 47.52421 | 0.5029555 | 0.7436941 | 0.3532435
17.69798 | 49.1099 | 48.61344 | 47.5156 | 0.4964563 | 0.744261 | 0.3535874
17.70797 | 49.1096 | 48.60572 | 47.50696 | 0.5038793 | 0.7448282 | 0.3539315
17.71797 | 49.0998 | 48.59796 | 47.49829 | 0.5018402 | 0.7453966 | 0.3542766
17.72797 | 49.0916 | 48.59017 | 47.48958 | 0.5014312 | 0.7459658 | 0.3546223
17.73797 | 49.0698 | 48.58235 | 47.48084 | 0.4874523 | 0.7465357 | 0.3549685
17.74797 | 49.0818 | 48.5745 | 47.47207 | 0.5073036 | 0.7471064 | 0.3553154
17.75797 | 49.0588 | 48.56661 | 47.46327 | 0.4921852 | 0.7476776 | 0.3556629
17.76796 | 49.0644 | 48.55871 | 47.45445 | 0.505689 | 0.7482492 | 0.3560107
17.77796 | 49.0587 | 48.55077 | 47.44559 | 0.5079309 | 0.748822 | 0.3563594
17.78796 | 49.0779 | 48.5428 | 47.43669 | 0.535103 | 0.7493956 | 0.3567088
17.79796 | 49.0387 | 48.53479 | 47.42777 | 0.5039054 | 0.7499699 | 0.3570588
17.80796 | 49.0422 | 48.52676 | 47.41881 | 0.5154382 | 0.750545 | 0.3574094
17.81796 | 49.0358 | 48.5187 | 47.40982 | 0.5171012 | 0.7511209 | 0.3577605
17.82795 | 49.0401 | 48.51061 | 47.4008 | 0.5294865 | 0.7516968 | 0.358112
17.83795 | 49.0282 | 48.50249 | 47.39175 | 0.5257101 | 0.7522742 | 0.3584645
17.84795 | 49.0111 | 48.49434 | 47.38267 | 0.5167642 | 0.7528522 | 0.3588176
17.85795 | 49.0234 | 48.48615 | 47.37355 | 0.5372486 | 0.753431 | 0.3591714
17.86795 | 49.0081 | 48.47794 | 47.3644 | 0.5301634 | 0.7540106 | 0.3595258
17.87795 | 48.987 | 48.46969 | 47.35522 | 0.5173087 | 0.7545909 | 0.3598808
17.88794 | 48.9982 | 48.46142 | 47.34602 | 0.5367761 | 0.7551713 | 0.3602361
17.89794 | 48.9834 | 48.45312 | 47.33677 | 0.5302823 | 0.7557531 | 0.3605924
17.90794 | 48.9935 | 48.44478 | 47.3275 | 0.5487188 | 0.7563357 | 0.3609493
17.91794 | 48.9857 | 48.43641 | 47.31819 | 0.5492858 | 0.7569191 | 0.3613069
17.92794 | 48.9889 | 48.42802 | 47.30885 | 0.5608834 | 0.7575032 | 0.3616652
17.93793 | 48.9648 | 48.4196 | 47.29949 | 0.545203 | 0.7580875 | 0.3620237
17.94793 | 48.9616 | 48.41114 | 47.29008 | 0.5504616 | 0.7586731 | 0.3623832
17.95793 | 48.9775 | 48.40265 | 47.28065 | 0.5748507 | 0.7592594 | 0.3627434
17.96793 | 48.9597 | 48.39413 | 47.27118 | 0.5655703 | 0.7598466 | 0.3631042
17.97793 | 48.9203 | 48.38558 | 47.26168 | 0.5347205 | 0.7604345 | 0.3634658
17.98793 | 48.9255 | 48.377 | 47.25215 | 0.5485013 | 0.7610232 | 0.3638279
17.99792 | 48.9341 | 48.3684 | 47.24259 | 0.5657041 | 0.7616121 | 0.3641904
18.00792 | 48.8922 | 48.35975 | 47.233 | 0.532446 | 0.7622023 | 0.3645539
18.01792 | 48.9123 | 48.35108 | 47.22337 | 0.5612187 | 0.7627933 | 0.364918
18.02792 | 48.8988 | 48.34238 | 47.21371 | 0.5564218 | 0.7633851 | 0.3652829
18.03792 | 48.8888 | 48.33364 | 47.20402 | 0.5551557 | 0.7639776 | 0.3656484
18.04792 | 48.8799 | 48.32488 | 47.19429 | 0.5550202 | 0.764571 | 0.3660146
18.05791 | 48.8656 | 48.31609 | 47.18455 | 0.5495066 | 0.7651645 | 0.3663811
18.06791 | 48.8848 | 48.30727 | 47.17476 | 0.5775325 | 0.7657593 | 0.3667487
18.07791 | 48.8227 | 48.29841 | 47.16494 | 0.5242889 | 0.766355 | 0.3671169
18.08791 | 48.8254 | 48.28952 | 47.15509 | 0.5358761 | 0.7669515 | 0.3674858
18.09791 | 48.8195 | 48.28061 | 47.1452 | 0.538894 | 0.7675487 | 0.3678554
18.10791 | 48.8145 | 48.27166 | 47.13528 | 0.5428425 | 0.7681468 | 0.3682257
18.1179 | 48.7788 | 48.26269 | 47.12535 | 0.5161129 | 0.768745 | 0.3685964
18.1279 | 48.7985 | 48.25368 | 47.11536 | 0.5448229 | 0.7693446 | 0.368968
18.1379 | 48.7712 | 48.24464 | 47.10535 | 0.5265637 | 0.769945 | 0.3693404
18.1479 | 48.7602 | 48.23556 | 47.09531 | 0.5246351 | 0.7705462 | 0.3697135
18.1579 | 48.7337 | 48.22646 | 47.08523 | 0.5072374 | 0.7711481 | 0.3700873
18.1679 | 48.7755 | 48.21733 | 47.07512 | 0.5581704 | 0.7717509 | 0.3704618
18.17789 | 48.6814 | 48.20818 | 47.06498 | 0.4732249 | 0.7723539 | 0.3708367
18.18789 | 48.702 | 48.19898 | 47.05481 | 0.5030195 | 0.7729582 | 0.3712126
18.19789 | 48.6998 | 48.18976 | 47.0446 | 0.5100447 | 0.7735634 | 0.3715892
18.20789 | 48.6831 | 48.1805 | 47.03436 | 0.5026008 | 0.7741693 | 0.3719665
18.21789 | 48.685 | 48.17121 | 47.02409 | 0.5137876 | 0.7747761 | 0.3723446
18.22789 | 48.6554 | 48.16189 | 47.01379 | 0.4935052 | 0.7753837 | 0.3727234
18.23788 | 48.65 | 48.15256 | 47.00346 | 0.4974442 | 0.7759915 | 0.3731025
18.24788 | 48.6174 | 48.14318 | 46.99309 | 0.4742235 | 0.7766006 | 0.3734828
18.25788 | 48.6343 | 48.13377 | 46.98269 | 0.5005335 | 0.7772107 | 0.3738637
18.26788 | 48.6094 | 48.12433 | 46.97226 | 0.4850743 | 0.7778214 | 0.3742454
18.27788 | 48.5692 | 48.11485 | 46.96179 | 0.4543459 | 0.778433 | 0.3746279
18.28787 | 48.538 | 48.10536 | 46.95131 | 0.4326388 | 0.7790449 | 0.3750107
18.29787 | 48.5839 | 48.09583 | 46.94078 | 0.488072 | 0.7796581 | 0.3753946
18.30787 | 48.5271 | 48.08626 | 46.93021 | 0.4408361 | 0.7802721 | 0.3757793
18.31787 | 48.5349 | 48.07667 | 46.91962 | 0.4582309 | 0.7808871 | 0.3761647
18.32787 | 48.5099 | 48.06704 | 46.90899 | 0.4428566 | 0.7815028 | 0.3765508
18.33787 | 48.5116 | 48.05739 | 46.89833 | 0.4542131 | 0.7821193 | 0.3769377
18.34786 | 48.5267 | 48.04771 | 46.88765 | 0.4789907 | 0.782736 | 0.3773251
18.35786 | 48.5008 | 48.03799 | 46.87692 | 0.4628087 | 0.7833542 | 0.3777135
18.36786 | 48.5111 | 48.02824 | 46.86617 | 0.4828577 | 0.7839731 | 0.3781027
18.37786 | 48.4342 | 48.01846 | 46.85538 | 0.4157375 | 0.784593 | 0.3784926
18.38786 | 48.4625 | 48.00865 | 46.84456 | 0.453848 | 0.7852136 | 0.3788834
18.39786 | 48.4443 | 47.99881 | 46.8337 | 0.4454895 | 0.785835 | 0.3792748
18.40785 | 48.4385 | 47.98895 | 46.82282 | 0.4495518 | 0.7864568 | 0.3796667
18.41785 | 48.4116 | 47.97905 | 46.81191 | 0.4325548 | 0.7870799 | 0.3800598
18.42785 | 48.4036 | 47.96911 | 46.80095 | 0.4344886 | 0.7877039 | 0.3804536
18.43785 | 48.3964 | 47.95915 | 46.78997 | 0.4372532 | 0.7883287 | 0.3808482
18.44785 | 48.365 | 47.94915 | 46.77895 | 0.4158487 | 0.7889543 | 0.3812436
18.45785 | 48.3982 | 47.93912 | 46.7679 | 0.4590751 | 0.7895807 | 0.3816398
18.46784 | 48.34 | 47.92908 | 46.75683 | 0.410922 | 0.7902075 | 0.3820364
18.47784 | 48.3401 | 47.91899 | 46.74572 | 0.4211098 | 0.7908357 | 0.3824342
18.48784 | 48.3001 | 47.90887 | 46.73457 | 0.3912284 | 0.7914647 | 0.3828328
18.49784 | 48.3532 | 47.89872 | 46.7234 | 0.4544779 | 0.7920946 | 0.3832321
18.50784 | 48.3125 | 47.88854 | 46.71218 | 0.4239582 | 0.7927253 | 0.3836323
18.51784 | 48.331 | 47.87833 | 46.70094 | 0.4526692 | 0.7933568 | 0.3840333
18.52783 | 48.306 | 47.8681 | 46.68968 | 0.4379008 | 0.7939886 | 0.3844347
18.53783 | 48.2864 | 47.85783 | 46.67837 | 0.4285733 | 0.7946219 | 0.3848374
18.54783 | 48.3149 | 47.84752 | 46.66703 | 0.4673766 | 0.795256 | 0.3852408
18.55783 | 48.275 | 47.83719 | 46.65565 | 0.4378108 | 0.7958909 | 0.3856451
18.56783 | 48.2592 | 47.82682 | 46.64425 | 0.4323756 | 0.7965268 | 0.3860502
18.57783 | 48.2221 | 47.81643 | 46.63281 | 0.4056712 | 0.7971635 | 0.3864561
18.58782 | 48.2425 | 47.80601 | 46.62135 | 0.4364872 | 0.7978004 | 0.3868625
18.59782 | 48.2153 | 47.79556 | 46.60985 | 0.4197443 | 0.7984388 | 0.3872701
18.60782 | 48.2104 | 47.78507 | 46.59831 | 0.4253321 | 0.7990781 | 0.3876785
18.61782 | 48.1895 | 47.77455 | 46.58674 | 0.4149506 | 0.7997183 | 0.3880878
18.62782 | 48.1747 | 47.764 | 46.57514 | 0.4106999 | 0.8003592 | 0.388498
18.63782 | 48.1761 | 47.75342 | 46.56351 | 0.4226798 | 0.8010011 | 0.388909
18.64781 | 48.1867 | 47.74282 | 46.55186 | 0.4438799 | 0.8016432 | 0.3893204
18.65781 | 48.1639 | 47.73218 | 46.54016 | 0.4317213 | 0.8022868 | 0.3897331
18.66781 | 48.1198 | 47.72151 | 46.52843 | 0.3982933 | 0.8029313 | 0.3901467
18.67781 | 48.108 | 47.7108 | 46.51667 | 0.397196 | 0.8035767 | 0.3905611
18.68781 | 48.0904 | 47.70007 | 46.50487 | 0.3903294 | 0.8042229 | 0.3909764
18.6978 | 48.1055 | 47.68932 | 46.49306 | 0.4161825 | 0.8048694 | 0.3913922
18.7078 | 48.0538 | 47.67852 | 46.4812 | 0.3752772 | 0.8055174 | 0.3918092
18.7178 | 48.0521 | 47.6677 | 46.4693 | 0.3844024 | 0.8061663 | 0.3922272
18.7278 | 48.038 | 47.65684 | 46.45738 | 0.3811582 | 0.8068161 | 0.3926461
18.7378 | 48.007 | 47.64596 | 46.44542 | 0.3610447 | 0.8074668 | 0.3930658
18.7478 | 48.0245 | 47.63504 | 46.43343 | 0.3894618 | 0.8081183 | 0.3934864
18.75779 | 47.9638 | 47.6241 | 46.42142 | 0.3396986 | 0.8087701 | 0.3939075
18.76779 | 47.9457 | 47.61312 | 46.40937 | 0.3325767 | 0.8094234 | 0.3943299
18.77779 | 47.902 | 47.60211 | 46.39728 | 0.2998855 | 0.8100777 | 0.3947533
18.78779 | 47.895 | 47.59108 | 46.38516 | 0.3039248 | 0.8107328 | 0.3951775
18.79779 | 47.9052 | 47.58001 | 46.37301 | 0.3251946 | 0.8113889 | 0.3956027
18.80779 | 47.8554 | 47.56891 | 46.36083 | 0.286495 | 0.8120457 | 0.3960288
18.81778 | 47.8774 | 47.55779 | 46.34863 | 0.3196148 | 0.8127028 | 0.3964553
18.82778 | 47.8381 | 47.54662 | 46.33638 | 0.2914761 | 0.8133616 | 0.3968833
18.83778 | 47.8433 | 47.53543 | 46.3241 | 0.3078679 | 0.8140212 | 0.3973122
18.84778 | 47.8071 | 47.52421 | 46.31179 | 0.2828902 | 0.8146817 | 0.397742
18.85778 | 47.7708 | 47.51296 | 46.29944 | 0.2578428 | 0.8153432 | 0.3981728
18.86778 | 47.7553 | 47.50167 | 46.28706 | 0.2536261 | 0.8160055 | 0.3986045
18.87777 | 47.682 | 47.49037 | 46.27467 | 0.1916283 | 0.8166681 | 0.3990367
18.88777 | 47.7085 | 47.47903 | 46.26223 | 0.2294723 | 0.8173323 | 0.3994703
18.89777 | 47.682 | 47.46765 | 46.24975 | 0.2143467 | 0.8179973 | 0.3999049
18.90777 | 47.6608 | 47.45625 | 46.23724 | 0.2045513 | 0.8186633 | 0.4003404
18.91777 | 47.6496 | 47.44481 | 46.22471 | 0.2047864 | 0.8193302 | 0.4007769
18.92777 | 47.6164 | 47.43335 | 46.21214 | 0.1830518 | 0.819998 | 0.4012145
18.93776 | 47.6271 | 47.42186 | 46.19955 | 0.205236 | 0.8206661 | 0.4016525
18.94776 | 47.5688 | 47.41034 | 46.18691 | 0.158462 | 0.8213358 | 0.4020919
18.95776 | 47.5993 | 47.39878 | 46.17424 | 0.2005183 | 0.8220064 | 0.4025324
18.96776 | 47.5246 | 47.3872 | 46.16154 | 0.1374048 | 0.8226779 | 0.4029738
18.97776 | 47.5173 | 47.37558 | 46.14881 | 0.1417216 | 0.8233503 | 0.4034163
18.98776 | 47.4933 | 47.36393 | 46.13605 | 0.1293686 | 0.8240238 | 0.4038597
18.99775 | 47.4992 | 47.35227 | 46.12326 | 0.1469341 | 0.8246974 | 0.4043037
19.00775 | 47.4843 | 47.34056 | 46.11044 | 0.1437416 | 0.8253726 | 0.4047492
19.01775 | 47.4336 | 47.32882 | 46.09758 | 0.104779 | 0.8260488 | 0.4051957
19.02775 | 47.4609 | 47.31705 | 46.08468 | 0.1438467 | 0.826726 | 0.4056432
19.03775 | 47.4194 | 47.30526 | 46.07176 | 0.1141445 | 0.827404 | 0.4060918
19.04775 | 47.3839 | 47.29343 | 46.0588 | 0.09047243 | 0.828083 | 0.4065414
19.05774 | 47.3574 | 47.28158 | 46.04583 | 0.07581857 | 0.8287623 | 0.4069915
19.06774 | 47.3125 | 47.26969 | 46.03281 | 0.04280662 | 0.8294431 | 0.4074432
19.07774 | 47.301 | 47.25778 | 46.01975 | 0.04322471 | 0.830125 | 0.4078959
19.08774 | 47.2724 | 47.24583 | 46.00667 | 0.02657279 | 0.8308078 | 0.4083497
19.09774 | 47.3035 | 47.23385 | 45.99355 | 0.06965087 | 0.8314915 | 0.4088046
19.10773 | 47.2661 | 47.22185 | 45.98042 | 0.04424696 | 0.8321755 | 0.4092601
19.11773 | 47.2472 | 47.20982 | 45.96724 | 0.03738491 | 0.8328612 | 0.4097171
19.12773 | 47.2222 | 47.19775 | 45.95402 | 0.0244529 | 0.8335477 | 0.4101752
19.13773 | 47.1844 | 47.18565 | 45.94078 | -0.001249316 | 0.8342353 | 0.4106343
19.14773 | 47.164 | 47.17352 | 45.9275 | -0.009521544 | 0.8349238 | 0.4110946
19.15773 | 47.1173 | 47.16136 | 45.91419 | -0.04406396 | 0.8356133 | 0.4115559
19.16772 | 47.0883 | 47.14919 | 45.90087 | -0.06088882 | 0.8363032 | 0.4120179
19.17772 | 47.0701 | 47.13697 | 45.8875 | -0.0668716 | 0.8369945 | 0.4124815
19.18772 | 47.0547 | 47.12472 | 45.87409 | -0.07002463 | 0.8376869 | 0.4129462
19.19772 | 47.0524 | 47.11245 | 45.86066 | -0.06004778 | 0.8383802 | 0.413412
19.20772 | 47.0089 | 47.10014 | 45.84719 | -0.09124133 | 0.8390745 | 0.413879
19.21772 | 47.018 | 47.08781 | 45.83369 | -0.06980515 | 0.8397698 | 0.4143471
19.22771 | 46.9673 | 47.07545 | 45.82017 | -0.1081517 | 0.8404654 | 0.4148158
19.23771 | 46.9347 | 47.06306 | 45.80661 | -0.1283561 | 0.8411626 | 0.4152862
19.24771 | 46.8799 | 47.05063 | 45.79301 | -0.170731 | 0.8418609 | 0.4157577
19.25771 | 46.8647 | 47.03818 | 45.77939 | -0.1734763 | 0.8425601 | 0.4162304
19.26771 | 46.84 | 47.02569 | 45.76573 | -0.185692 | 0.8432603 | 0.4167042
19.27771 | 46.7989 | 47.01318 | 45.75204 | -0.2142781 | 0.8439615 | 0.4171793
19.2877 | 46.7949 | 47.00065 | 45.73833 | -0.2057474 | 0.8446629 | 0.4176551
19.2977 | 46.7636 | 46.98807 | 45.72458 | -0.2244744 | 0.845366 | 0.4181324
19.3077 | 46.7704 | 46.97547 | 45.71079 | -0.2050721 | 0.8460702 | 0.4186111
19.3177 | 46.7192 | 46.96284 | 45.69697 | -0.2436404 | 0.8467753 | 0.4190908
19.3277 | 46.6807 | 46.95018 | 45.68313 | -0.2694792 | 0.8474814 | 0.4195719
19.3377 | 46.6339 | 46.93749 | 45.66925 | -0.3035887 | 0.8481886 | 0.4200541
19.34769 | 46.5843 | 46.92478 | 45.65535 | -0.3404816 | 0.8488961 | 0.4205371
19.35769 | 46.5729 | 46.91203 | 45.64141 | -0.3391324 | 0.8496051 | 0.4210217
19.36769 | 46.5222 | 46.89925 | 45.62743 | -0.3770539 | 0.8503152 | 0.4215076
19.37769 | 46.4954 | 46.88645 | 45.61342 | -0.3910462 | 0.8510264 | 0.4219948
19.38769 | 46.489 | 46.87361 | 45.59939 | -0.3846092 | 0.8517385 | 0.4224832
19.39769 | 46.4545 | 46.86074 | 45.58532 | -0.4062431 | 0.8524517 | 0.4229729
19.40768 | 46.4569 | 46.84786 | 45.57123 | -0.3909608 | 0.8531653 | 0.4234634
19.41768 | 46.4148 | 46.83494 | 45.5571 | -0.4201363 | 0.8538803 | 0.4239556
19.42768 | 46.3755 | 46.82198 | 45.54294 | -0.4464828 | 0.8545965 | 0.4244491
19.43768 | 46.3042 | 46.809 | 45.52874 | -0.5048002 | 0.8553137 | 0.4249439
19.44768 | 46.2921 | 46.79599 | 45.51452 | -0.5038885 | 0.8560319 | 0.42544
19.45768 | 46.2654 | 46.78295 | 45.50026 | -0.5175479 | 0.8567512 | 0.4259374
19.46767 | 46.2124 | 46.76989 | 45.48599 | -0.5574915 | 0.8574709 | 0.4264356
19.47767 | 46.1878 | 46.75679 | 45.47167 | -0.568993 | 0.8581921 | 0.4269356
19.48767 | 46.1845 | 46.74367 | 45.45731 | -0.5591655 | 0.8589144 | 0.427437
19.49767 | 46.1891 | 46.73051 | 45.44293 | -0.5414092 | 0.8596377 | 0.4279397
19.50767 | 46.1316 | 46.71732 | 45.42852 | -0.5857241 | 0.8603621 | 0.4284438
19.51766 | 46.1026 | 46.70412 | 45.41409 | -0.6015235 | 0.8610869 | 0.4289487
19.52766 | 46.0639 | 46.69088 | 45.39961 | -0.6269808 | 0.8618133 | 0.4294555
19.53766 | 46.0197 | 46.67761 | 45.38511 | -0.6579095 | 0.8625408 | 0.4299636
19.54766 | 46.0034 | 46.66431 | 45.37057 | -0.6609093 | 0.8632693 | 0.4304732
19.55766 | 45.9771 | 46.65098 | 45.356 | -0.6738805 | 0.8639989 | 0.4309841
19.56766 | 45.9621 | 46.63762 | 45.3414 | -0.6755233 | 0.8647296 | 0.4314964
19.57765 | 45.9169 | 46.62425 | 45.32678 | -0.7073506 | 0.8654604 | 0.4320096
19.58765 | 45.9343 | 46.61084 | 45.31212 | -0.6765362 | 0.8661932 | 0.4325248
19.59765 | 45.9042 | 46.59739 | 45.29742 | -0.6931932 | 0.866927 | 0.4330414
19.60765 | 45.8702 | 46.58392 | 45.2827 | -0.7137218 | 0.8676619 | 0.4335594
19.61765 | 45.823 | 46.57042 | 45.26795 | -0.7474218 | 0.8683976 | 0.4340789
19.62765 | 45.7858 | 46.55689 | 45.25316 | -0.7710935 | 0.8691346 | 0.4345998
19.63764 | 45.7901 | 46.54335 | 45.23836 | -0.7532504 | 0.8698718 | 0.4351216
19.64764 | 45.7398 | 46.52977 | 45.22351 | -0.7899655 | 0.8706109 | 0.4356455
19.65764 | 45.7156 | 46.51615 | 45.20863 | -0.8005522 | 0.871351 | 0.4361709
19.66764 | 45.7136 | 46.50251 | 45.19372 | -0.7889107 | 0.8720922 | 0.4366977
19.67764 | 45.67 | 46.48884 | 45.17878 | -0.818841 | 0.8728344 | 0.437226
19.68764 | 45.7015 | 46.47514 | 45.16381 | -0.7736431 | 0.8735778 | 0.4377559
19.69763 | 45.6554 | 46.46143 | 45.14882 | -0.8060309 | 0.8743215 | 0.4382868
19.70763 | 45.6081 | 46.44768 | 45.13379 | -0.8395768 | 0.875067 | 0.4388196
19.71763 | 45.586 | 46.43389 | 45.11873 | -0.8478947 | 0.8758135 | 0.4393541
19.72763 | 45.5617 | 46.42008 | 45.10363 | -0.8583846 | 0.8765611 | 0.4398902
19.73763 | 45.546 | 46.40625 | 45.08851 | -0.8602465 | 0.8773098 | 0.4404277
19.74763 | 45.5224 | 46.39238 | 45.07335 | -0.8699804 | 0.8780596 | 0.4409669
19.75762 | 45.4716 | 46.3785 | 45.05818 | -0.9069005 | 0.8788097 | 0.4415071
19.76762 | 45.4615 | 46.36458 | 45.04297 | -0.9030787 | 0.8795616 | 0.4420495
19.77762 | 45.4573 | 46.35063 | 45.02772 | -0.8933293 | 0.8803148 | 0.4425934
19.78762 | 45.4302 | 46.33665 | 45.01244 | -0.906452 | 0.8810689 | 0.443139
19.79762 | 45.4014 | 46.32265 | 44.99714 | -0.9212471 | 0.8818242 | 0.4436862
19.80762 | 45.3601 | 46.30861 | 44.9818 | -0.9485144 | 0.8825805 | 0.444235
19.81761 | 45.3096 | 46.29457 | 44.96645 | -0.9849682 | 0.8833372 | 0.444785
19.82761 | 45.291 | 46.28048 | 44.95105 | -0.9894804 | 0.8840957 | 0.4453372
19.83761 | 45.2847 | 46.26636 | 44.93562 | -0.981665 | 0.8848553 | 0.4458911
19.84761 | 45.2456 | 46.25222 | 44.92016 | -1.006622 | 0.8856161 | 0.4464466
19.85761 | 45.2514 | 46.23805 | 44.90467 | -0.9866519 | 0.886378 | 0.4470038
19.8676 | 45.2429 | 46.22387 | 44.88917 | -0.9809684 | 0.8871402 | 0.4475622
19.8776 | 45.2195 | 46.20964 | 44.87362 | -0.9901434 | 0.8879043 | 0.4481229
19.8876 | 45.2038 | 46.19539 | 44.85804 | -0.991591 | 0.8886694 | 0.4486853
19.8976 | 45.168 | 46.18111 | 44.84243 | -1.013111 | 0.8894358 | 0.4492495
19.9076 | 45.1134 | 46.1668 | 44.82679 | -1.053405 | 0.8902032 | 0.4498155
19.9176 | 45.0938 | 46.15247 | 44.81112 | -1.058671 | 0.8909717 | 0.4503832
19.92759 | 45.0714 | 46.13812 | 44.79543 | -1.066724 | 0.8917406 | 0.4509521
19.93759 | 45.0572 | 46.12374 | 44.7797 | -1.066536 | 0.8925114 | 0.4515234
19.94759 | 44.9808 | 46.10932 | 44.76394 | -1.12852 | 0.8932834 | 0.4520965
19.95759 | 44.9943 | 46.09488 | 44.74815 | -1.100578 | 0.8940565 | 0.4526714
19.96759 | 44.9896 | 46.08041 | 44.73233 | -1.090809 | 0.8948307 | 0.4532482
19.97759 | 44.9759 | 46.06591 | 44.71648 | -1.090013 | 0.8956061 | 0.4538269
19.98758 | 44.9345 | 46.0514 | 44.70062 | -1.116905 | 0.8963817 | 0.4544068
19.99758 | 44.9109 | 46.03686 | 44.68471 | -1.125955 | 0.8971593 | 0.4549892
20.00758 | 44.8731 | 46.02228 | 44.66877 | -1.149179 | 0.8979381 | 0.4555734
20.01758 | 44.8682 | 46.00768 | 44.6528 | -1.139476 | 0.898718 | 0.4561596
20.02758 | 44.8368 | 45.99305 | 44.6368 | -1.156246 | 0.8994991 | 0.4567477
20.03758 | 44.8181 | 45.97839 | 44.62077 | -1.16029 | 0.9002813 | 0.4573378
20.04757 | 44.7525 | 45.96372 | 44.60473 | -1.211222 | 0.9010638 | 0.4579292
20.05757 | 44.7506 | 45.94901 | 44.58864 | -1.198412 | 0.9018484 | 0.4585231
20.06757 | 44.7102 | 45.93428 | 44.57252 | -1.224077 | 0.902634 | 0.4591191
20.07757 | 44.7036 | 45.91951 | 44.55638 | -1.215914 | 0.9034209 | 0.459717
20.08757 | 44.6668 | 45.90473 | 44.5402 | -1.237926 | 0.9042089 | 0.4603169
20.09757 | 44.5999 | 45.88991 | 44.52399 | -1.290011 | 0.9049981 | 0.4609189
20.10756 | 44.6072 | 45.87509 | 44.50778 | -1.267885 | 0.9057875 | 0.4615223
20.11756 | 44.5557 | 45.86022 | 44.49151 | -1.304518 | 0.9065791 | 0.4621284
20.12756 | 44.5321 | 45.84532 | 44.47522 | -1.313225 | 0.9073717 | 0.4627365
20.13756 | 44.4919 | 45.83041 | 44.45889 | -1.338506 | 0.9081656 | 0.4633467
20.14756 | 44.4933 | 45.81546 | 44.44254 | -1.32216 | 0.9089606 | 0.463959
20.15756 | 44.4504 | 45.80049 | 44.42616 | -1.350089 | 0.9097568 | 0.4645734
20.16755 | 44.4383 | 45.78551 | 44.40976 | -1.347207 | 0.9105534 | 0.4651894
20.17755 | 44.4088 | 45.77048 | 44.39332 | -1.361684 | 0.911352 | 0.4658081
20.18755 | 44.3556 | 45.75543 | 44.37685 | -1.399835 | 0.9121517 | 0.4664289
20.19755 | 44.3212 | 45.74036 | 44.36036 | -1.41916 | 0.9129527 | 0.4670519
20.20755 | 44.3067 | 45.72526 | 44.34383 | -1.41856 | 0.9137548 | 0.4676772
20.21755 | 44.2768 | 45.71013 | 44.32727 | -1.433334 | 0.9145582 | 0.4683046
20.22754 | 44.2219 | 45.695 | 44.3107 | -1.473098 | 0.9153618 | 0.4689337
20.23754 | 44.2101 | 45.67982 | 44.29409 | -1.469721 | 0.9161676 | 0.4695656
20.24754 | 44.1763 | 45.66462 | 44.27744 | -1.488318 | 0.9169745 | 0.4701997
20.25754 | 44.1441 | 45.64939 | 44.26077 | -1.50529 | 0.9177827 | 0.4708362
20.26754 | 44.1299 | 45.63414 | 44.24407 | -1.504237 | 0.918592 | 0.4714749
20.27753 | 44.0839 | 45.61887 | 44.22736 | -1.534974 | 0.9194018 | 0.4721154
20.28753 | 44.0492 | 45.60357 | 44.2106 | -1.55437 | 0.9202135 | 0.4727587
20.29753 | 44.0095 | 45.58824 | 44.19381 | -1.578741 | 0.9210265 | 0.4734045
20.30753 | 43.9961 | 45.57289 | 44.17699 | -1.576787 | 0.9218407 | 0.4740526
20.31753 | 43.9594 | 45.55751 | 44.16015 | -1.598108 | 0.9226561 | 0.474703
20.32753 | 43.9215 | 45.5421 | 44.14328 | -1.620604 | 0.9234728 | 0.4753559
20.33752 | 43.9081 | 45.52669 | 44.12639 | -1.61859 | 0.9242899 | 0.4760105
20.34752 | 43.8783 | 45.51124 | 44.10946 | -1.632936 | 0.925109 | 0.4766682
20.35752 | 43.8694 | 45.49576 | 44.0925 | -1.626358 | 0.9259293 | 0.4773284
20.36752 | 43.8115 | 45.48025 | 44.07551 | -1.668754 | 0.9267509 | 0.477991
20.37752 | 43.7892 | 45.46473 | 44.0585 | -1.675526 | 0.9275736 | 0.4786561
20.38752 | 43.7359 | 45.44917 | 44.04145 | -1.713273 | 0.9283977 | 0.4793237
20.39751 | 43.7196 | 45.43361 | 44.0244 | -1.714011 | 0.9292221 | 0.4799932
20.40751 | 43.6923 | 45.41801 | 44.00729 | -1.725709 | 0.9300487 | 0.4806659
20.41751 | 43.6528 | 45.40238 | 43.99016 | -1.749582 | 0.9308764 | 0.4813411
20.42751 | 43.6345 | 45.38673 | 43.97301 | -1.752232 | 0.9317054 | 0.4820189
20.43751 | 43.5953 | 45.37106 | 43.95582 | -1.775756 | 0.9325357 | 0.4826992
20.44751 | 43.5639 | 45.35536 | 43.93861 | -1.791457 | 0.9333672 | 0.4833823
20.4575 | 43.5596 | 45.33965 | 43.92138 | -1.780049 | 0.9341992 | 0.4840672
20.4675 | 43.4949 | 45.3239 | 43.90411 | -1.829001 | 0.9350333 | 0.4847555
20.4775 | 43.4921 | 45.30813 | 43.88681 | -1.816029 | 0.9358685 | 0.4854464
20.4875 | 43.4447 | 45.29233 | 43.86949 | -1.847633 | 0.9367051 | 0.48614
20.4975 | 43.3974 | 45.27651 | 43.85213 | -1.879113 | 0.9375429 | 0.4868363
20.5075 | 43.3897 | 45.26067 | 43.83475 | -1.870969 | 0.938382 | 0.4875354
20.51749 | 43.366 | 45.24482 | 43.81736 | -1.878817 | 0.9392216 | 0.4882364
20.52749 | 43.3272 | 45.22893 | 43.79992 | -1.901725 | 0.9400632 | 0.488941
20.53749 | 43.2901 | 45.21301 | 43.78246 | -1.92291 | 0.9409061 | 0.4896482
20.54749 | 43.289 | 45.19707 | 43.76496 | -1.908071 | 0.9417504 | 0.4903583
20.55749 | 43.2379 | 45.18111 | 43.74744 | -1.943208 | 0.9425959 | 0.4910712
20.56749 | 43.2176 | 45.16512 | 43.72989 | -1.947522 | 0.9434427 | 0.491787
20.57748 | 43.1938 | 45.14913 | 43.71233 | -1.955328 | 0.9442899 | 0.4925048
20.58748 | 43.1407 | 45.13309 | 43.69473 | -1.992395 | 0.9451393 | 0.4932263
20.59748 | 43.1186 | 45.11704 | 43.6771 | -1.998439 | 0.94599 | 0.4939505
20.60748 | 43.1134 | 45.10096 | 43.65944 | -1.987559 | 0.9468419 | 0.4946777
20.61748 | 43.0706 | 45.08486 | 43.64175 | -2.014256 | 0.9476952 | 0.4954079
20.62748 | 43.0614 | 45.06873 | 43.62404 | -2.00733 | 0.9485498 | 0.4961409
20.63747 | 43.0332 | 45.0526 | 43.60632 | -2.019397 | 0.9494049 | 0.4968762
20.64747 | 43.0321 | 45.03642 | 43.58855 | -2.004324 | 0.950262 | 0.4976151
20.65747 | 42.9782 | 45.02023 | 43.57075 | -2.042029 | 0.9511206 | 0.498357
20.66747 | 42.9683 | 45.00401 | 43.55293 | -2.035711 | 0.9519803 | 0.4991019
20.67747 | 42.9411 | 44.98777 | 43.53508 | -2.04667 | 0.9528415 | 0.4998499
20.68746 | 42.9166 | 44.97152 | 43.51722 | -2.054922 | 0.9537031 | 0.5006002
20.69746 | 42.8946 | 44.95524 | 43.49931 | -2.060636 | 0.9545669 | 0.5013542
20.70746 | 42.9016 | 44.93893 | 43.48138 | -2.037326 | 0.955432 | 0.5021112
20.71746 | 42.8448 | 44.92259 | 43.46342 | -2.077794 | 0.9562985 | 0.5028714
20.72746 | 42.8482 | 44.90624 | 43.44544 | -2.05804 | 0.9571662 | 0.5036346
20.73746 | 42.8377 | 44.88986 | 43.42743 | -2.052163 | 0.9580353 | 0.5044009
20.74745 | 42.778 | 44.87348 | 43.40941 | -2.09548 | 0.9589049 | 0.5051695
20.75745 | 42.7851 | 44.85706 | 43.39134 | -2.071958 | 0.9597767 | 0.5059422
20.76745 | 42.7724 | 44.84061 | 43.37325 | -2.068214 | 0.9606498 | 0.5067179
20.77745 | 42.7179 | 44.82415 | 43.35513 | -2.106248 | 0.9615244 | 0.5074968
20.78745 | 42.7186 | 44.80766 | 43.33698 | -2.08906 | 0.9624002 | 0.5082788
20.79745 | 42.68 | 44.79115 | 43.31881 | -2.111149 | 0.9632774 | 0.509064
20.80744 | 42.6719 | 44.77463 | 43.30063 | -2.102733 | 0.964155 | 0.5098516
20.81744 | 42.6244 | 44.75808 | 43.2824 | -2.133678 | 0.9650349 | 0.5106432
20.82744 | 42.6181 | 44.7415 | 43.26415 | -2.123401 | 0.9659162 | 0.511438
20.83744 | 42.5909 | 44.7249 | 43.24587 | -2.134003 | 0.9667988 | 0.5122361
20.84744 | 42.5637 | 44.70828 | 43.22756 | -2.144583 | 0.9676828 | 0.5130373
20.85744 | 42.5376 | 44.69164 | 43.20923 | -2.15404 | 0.9685682 | 0.5138418
20.86743 | 42.5065 | 44.67499 | 43.19089 | -2.168493 | 0.969454 | 0.5146487
20.87743 | 42.4812 | 44.65831 | 43.17251 | -2.177107 | 0.9703421 | 0.5154596
20.88743 | 42.4708 | 44.6416 | 43.15409 | -2.1708 | 0.9712317 | 0.5162738
20.89743 | 42.4315 | 44.62487 | 43.13566 | -2.193372 | 0.9721226 | 0.5170914
20.90743 | 42.3953 | 44.60812 | 43.11719 | -2.212821 | 0.9730148 | 0.5179121
20.91743 | 42.3751 | 44.59135 | 43.09871 | -2.21625 | 0.9739085 | 0.5187361
20.92742 | 42.3688 | 44.57457 | 43.08021 | -2.205773 | 0.9748026 | 0.5195625
20.93742 | 42.3357 | 44.55776 | 43.06167 | -2.222059 | 0.975699 | 0.520393
20.94742 | 42.2979 | 44.54092 | 43.0431 | -2.243023 | 0.9765968 | 0.5212268
20.95742 | 42.2737 | 44.52407 | 43.02451 | -2.250366 | 0.9774961 | 0.5220639
20.96742 | 42.2561 | 44.50719 | 43.00589 | -2.251087 | 0.9783968 | 0.5229042
20.97742 | 42.2176 | 44.49029 | 42.98724 | -2.272688 | 0.9792989 | 0.5237478
20.98741 | 42.1934 | 44.47338 | 42.96859 | -2.279984 | 0.9802014 | 0.5245937
20.99741 | 42.1945 | 44.45644 | 42.94989 | -2.261943 | 0.9811063 | 0.5254438
21.00741 | 42.133 | 44.43948 | 42.93117 | -2.30648 | 0.9820126 | 0.5262972
21.01741 | 42.1279 | 44.4225 | 42.91242 | -2.294596 | 0.9829203 | 0.5271537
21.02741 | 42.1023 | 44.40549 | 42.89365 | -2.303192 | 0.9838295 | 0.5280135
21.03741 | 42.0715 | 44.38847 | 42.87485 | -2.316966 | 0.9847401 | 0.5288764
21.0474 | 42.0664 | 44.37144 | 42.85604 | -2.305037 | 0.9856511 | 0.5297417
21.0574 | 42.0329 | 44.35437 | 42.83719 | -2.321469 | 0.9865646 | 0.5306111
21.0674 | 42.0165 | 44.33728 | 42.81832 | -2.320781 | 0.9874794 | 0.5314836
21.0774 | 41.9812 | 44.32017 | 42.79942 | -2.338972 | 0.9883957 | 0.5323593
21.0874 | 41.9607 | 44.30304 | 42.78049 | -2.342343 | 0.9893135 | 0.5332381
21.09739 | 41.9532 | 44.28591 | 42.76156 | -2.33271 | 0.9902318 | 0.5341191
21.10739 | 41.9095 | 44.26874 | 42.74258 | -2.359239 | 0.9911524 | 0.5350041
21.11739 | 41.9023 | 44.25155 | 42.72358 | -2.349247 | 0.9920745 | 0.5358921
21.12739 | 41.8887 | 44.23433 | 42.70455 | -2.345635 | 0.9929982 | 0.5367832
21.13739 | 41.8687 | 44.2171 | 42.6855 | -2.348402 | 0.9939231 | 0.5376773
21.14739 | 41.8449 | 44.19985 | 42.66642 | -2.354948 | 0.9948495 | 0.5385743
21.15738 | 41.8065 | 44.18259 | 42.64734 | -2.376091 | 0.9957766 | 0.5394734
21.16738 | 41.8024 | 44.1653 | 42.62821 | -2.362897 | 0.9967059 | 0.5403762
21.17738 | 41.7656 | 44.14798 | 42.60906 | -2.382382 | 0.9976368 | 0.5412819
21.18738 | 41.7409 | 44.13065 | 42.58989 | -2.389746 | 0.9985693 | 0.5421905
21.19738 | 41.7191 | 44.11329 | 42.57068 | -2.39419 | 0.9995031 | 0.5431018
21.20738 | 41.7102 | 44.09591 | 42.55146 | -2.385713 | 1.000438 | 0.5440159
21.21737 | 41.6853 | 44.07853 | 42.53223 | -2.393233 | 1.001374 | 0.5449318
21.22737 | 41.648 | 44.06112 | 42.51295 | -2.413116 | 1.002313 | 0.5458512
21.23737 | 41.6559 | 44.04368 | 42.49365 | -2.387777 | 1.003252 | 0.5467732
21.24737 | 41.606 | 44.02622 | 42.47433 | -2.420219 | 1.004194 | 0.5476977
21.25737 | 41.5926 | 44.00874 | 42.45498 | -2.416139 | 1.005136 | 0.5486247
21.26737 | 41.561 | 43.99124 | 42.4356 | -2.43024 | 1.006081 | 0.5495541
21.27736 | 41.5507 | 43.97374 | 42.41623 | -2.423037 | 1.007025 | 0.550485
21.28736 | 41.5048 | 43.9562 | 42.3968 | -2.451396 | 1.007973 | 0.551419
21.29736 | 41.4854 | 43.93863 | 42.37736 | -2.453235 | 1.008922 | 0.5523553
21.30736 | 41.4806 | 43.92105 | 42.35789 | -2.440453 | 1.009872 | 0.5532937
21.31736 | 41.449 | 43.90345 | 42.33839 | -2.45445 | 1.010824 | 0.5542342
21.32736 | 41.4221 | 43.88583 | 42.31887 | -2.463727 | 1.011777 | 0.5551766
21.33735 | 41.4026 | 43.8682 | 42.29935 | -2.465601 | 1.012731 | 0.5561201
21.34735 | 41.3734 | 43.85054 | 42.27978 | -2.477137 | 1.013687 | 0.5570664
21.35735 | 41.3485 | 43.83285 | 42.26019 | -2.484352 | 1.014645 | 0.5580143
21.36735 | 41.3169 | 43.81515 | 42.24058 | -2.498246 | 1.015605 | 0.5589639
21.37735 | 41.2891 | 43.79742 | 42.22094 | -2.508319 | 1.016566 | 0.559915
21.38735 | 41.2799 | 43.77967 | 42.20128 | -2.499772 | 1.017528 | 0.5608677
21.39734 | 41.2666 | 43.76192 | 42.18161 | -2.495321 | 1.018492 | 0.5618207
21.40734 | 41.2163 | 43.74413 | 42.1619 | -2.527832 | 1.019457 | 0.562776
21.41734 | 41.2024 | 43.72632 | 42.14217 | -2.523922 | 1.020424 | 0.5637324
21.42734 | 41.1959 | 43.70849 | 42.12241 | -2.512591 | 1.021393 | 0.5646899
21.43734 | 41.1506 | 43.69064 | 42.10263 | -2.540039 | 1.022364 | 0.5656483
21.44734 | 41.1223 | 43.67277 | 42.08282 | -2.550465 | 1.023335 | 0.5666075
21.45733 | 41.1003 | 43.65489 | 42.06301 | -2.554589 | 1.024308 | 0.5675664
21.46733 | 41.0724 | 43.63697 | 42.04316 | -2.564573 | 1.025283 | 0.5685269
21.47733 | 41.0405 | 43.61904 | 42.02329 | -2.578536 | 1.02626 | 0.5694879
21.48733 | 41.0072 | 43.60108 | 42.00339 | -2.593877 | 1.027238 | 0.5704492
21.49733 | 41.0091 | 43.5831 | 41.98347 | -2.573997 | 1.028217 | 0.5714107
21.50732 | 40.9746 | 43.56511 | 41.96354 | -2.590514 | 1.029198 | 0.5723713
21.51732 | 40.9592 | 43.54709 | 41.94358 | -2.58789 | 1.030181 | 0.5733327
21.52732 | 40.924 | 43.52905 | 41.92359 | -2.605046 | 1.031165 | 0.574294
21.53732 | 40.889 | 43.51098 | 41.90357 | -2.621979 | 1.032151 | 0.5752549
21.54732 | 40.8794 | 43.49289 | 41.88354 | -2.61349 | 1.033139 | 0.5762153
21.55732 | 40.8378 | 43.47478 | 41.86348 | -2.63698 | 1.034128 | 0.5771751
21.56731 | 40.7975 | 43.45667 | 41.84341 | -2.659165 | 1.035118 | 0.5781331
21.57731 | 40.7719 | 43.43851 | 41.82331 | -2.66661 | 1.036111 | 0.5790911
21.58731 | 40.7831 | 43.42033 | 41.80318 | -2.637233 | 1.037105 | 0.5800481
21.59731 | 40.7265 | 43.40213 | 41.78303 | -2.675634 | 1.038101 | 0.5810037
21.60731 | 40.7194 | 43.38391 | 41.76286 | -2.664512 | 1.039098 | 0.581958
21.61731 | 40.6998 | 43.36567 | 41.74266 | -2.665867 | 1.040097 | 0.5829106
21.6273 | 40.662 | 43.34742 | 41.72246 | -2.685418 | 1.041097 | 0.5838607
21.6373 | 40.6606 | 43.32913 | 41.70222 | -2.668528 | 1.042099 | 0.5848097
21.6473 | 40.619 | 43.31082 | 41.68196 | -2.691816 | 1.043103 | 0.5857566
21.6573 | 40.59 | 43.29248 | 41.66167 | -2.70248 | 1.044109 | 0.5867014
21.6673 | 40.5893 | 43.27412 | 41.64136 | -2.684821 | 1.045116 | 0.5876437
21.6773 | 40.5759 | 43.25574 | 41.62103 | -2.679838 | 1.046125 | 0.5885835
21.68729 | 40.5335 | 43.23735 | 41.6007 | -2.703851 | 1.047134 | 0.5895196
21.69729 | 40.5541 | 43.21892 | 41.58032 | -2.664822 | 1.048147 | 0.5904537
21.70729 | 40.5139 | 43.20047 | 41.55992 | -2.68657 | 1.04916 | 0.5913847
21.71729 | 40.4936 | 43.18199 | 41.53951 | -2.688393 | 1.050176 | 0.5923125
21.72729 | 40.4578 | 43.16349 | 41.51906 | -2.705693 | 1.051193 | 0.5932369
21.73729 | 40.463 | 43.14497 | 41.4986 | -2.68197 | 1.052212 | 0.5941576
21.74728 | 40.4315 | 43.12644 | 41.47813 | -2.69494 | 1.053231 | 0.5950737
21.75728 | 40.4191 | 43.10787 | 41.45763 | -2.688768 | 1.054254 | 0.5959868
21.76728 | 40.4106 | 43.08927 | 41.4371 | -2.678672 | 1.055277 | 0.5968958
21.77728 | 40.4006 | 43.07065 | 41.41655 | -2.670051 | 1.056303 | 0.5978005
21.78728 | 40.3862 | 43.05201 | 41.39597 | -2.665806 | 1.05733 | 0.5987008
21.79728 | 40.3634 | 43.03334 | 41.37538 | -2.669936 | 1.058359 | 0.5995966
21.80727 | 40.349 | 43.01466 | 41.35479 | -2.665661 | 1.059389 | 0.6004867
21.81727 | 40.3356 | 42.99594 | 41.33415 | -2.660342 | 1.060421 | 0.6013727
21.82727 | 40.2986 | 42.9772 | 41.31349 | -2.678598 | 1.061455 | 0.6022539
21.83727 | 40.304 | 42.95843 | 41.29281 | -2.654429 | 1.062491 | 0.6031297
21.84727 | 40.2966 | 42.93964 | 41.27211 | -2.643035 | 1.063528 | 0.6040002
21.85726 | 40.2789 | 42.92084 | 41.2514 | -2.641935 | 1.064567 | 0.6048643
21.86726 | 40.2496 | 42.90199 | 41.23066 | -2.652391 | 1.065608 | 0.6057237
21.87726 | 40.2421 | 42.88312 | 41.20989 | -2.641022 | 1.06665 | 0.6065772
21.88726 | 40.2326 | 42.86423 | 41.18911 | -2.631627 | 1.067695 | 0.6074249
21.89726 | 40.2158 | 42.84531 | 41.1683 | -2.629507 | 1.068741 | 0.6082665
21.90726 | 40.1838 | 42.82636 | 41.14747 | -2.642561 | 1.069788 | 0.609102
21.91725 | 40.1781 | 42.80741 | 41.12664 | -2.629309 | 1.070837 | 0.6099303
21.92725 | 40.1508 | 42.78841 | 41.10577 | -2.637612 | 1.071888 | 0.6107532
21.93725 | 40.1318 | 42.76939 | 41.08488 | -2.63759 | 1.072941 | 0.6115695
21.94725 | 40.1193 | 42.75034 | 41.06397 | -2.631042 | 1.073996 | 0.6123792
21.95725 | 40.1067 | 42.73127 | 41.04303 | -2.624568 | 1.075053 | 0.6131822
21.96725 | 40.0932 | 42.71217 | 41.02208 | -2.618969 | 1.076111 | 0.6139784
21.97724 | 40.0723 | 42.69306 | 41.00113 | -2.620763 | 1.07717 | 0.614767
21.98724 | 40.0603 | 42.67391 | 40.98013 | -2.613612 | 1.078232 | 0.6155494
21.99724 | 40.0381 | 42.65473 | 40.95911 | -2.616635 | 1.079296 | 0.6163248
22.00724 | 40.0241 | 42.63553 | 40.93808 | -2.611432 | 1.080361 | 0.6170931
22.01724 | 39.9868 | 42.6163 | 40.91702 | -2.629504 | 1.081429 | 0.6178543
22.02724 | 39.9581 | 42.59705 | 40.89594 | -2.638949 | 1.082498 | 0.6186082
22.03723 | 39.9579 | 42.57779 | 40.87487 | -2.619889 | 1.083567 | 0.6193542
22.04723 | 39.9481 | 42.55848 | 40.85375 | -2.610383 | 1.08464 | 0.6200937
22.05723 | 39.9138 | 42.53915 | 40.83261 | -2.625351 | 1.085714 | 0.6208259
22.06723 | 39.9158 | 42.51979 | 40.81145 | -2.603994 | 1.086791 | 0.6215508
22.07723 | 39.9192 | 42.50041 | 40.79027 | -2.581211 | 1.087869 | 0.6222685
22.08723 | 39.8733 | 42.481 | 40.76908 | -2.607703 | 1.088948 | 0.6229787
22.09722 | 39.8562 | 42.46159 | 40.74788 | -2.605389 | 1.090029 | 0.6236809
22.10722 | 39.8566 | 42.44213 | 40.72664 | -2.585529 | 1.091112 | 0.6243766
22.11722 | 39.8345 | 42.42264 | 40.70538 | -2.588145 | 1.092198 | 0.6250649
22.12722 | 39.7994 | 42.40313 | 40.6841 | -2.603735 | 1.093285 | 0.6257459
22.13722 | 39.8115 | 42.3836 | 40.66281 | -2.5721 | 1.094374 | 0.6264197
22.14722 | 39.7865 | 42.36404 | 40.64149 | -2.57754 | 1.095465 | 0.6270864
22.15721 | 39.7822 | 42.34447 | 40.62017 | -2.562274 | 1.096556 | 0.6277451
22.16721 | 39.7708 | 42.32486 | 40.59882 | -2.554064 | 1.097651 | 0.6283975
22.17721 | 39.7313 | 42.30523 | 40.57744 | -2.57393 | 1.098747 | 0.6290429
22.18721 | 39.7308 | 42.28557 | 40.55604 | -2.55477 | 1.099845 | 0.6296812
22.19721 | 39.7613 | 42.26589 | 40.53463 | -2.504587 | 1.100945 | 0.6303127
22.20721 | 39.7123 | 42.24618 | 40.51319 | -2.533879 | 1.102047 | 0.6309374
22.2172 | 39.6878 | 42.22647 | 40.49176 | -2.538666 | 1.10315 | 0.6315548
22.2272 | 39.7107 | 42.20671 | 40.47029 | -2.49601 | 1.104256 | 0.6321661
22.2372 | 39.6898 | 42.18693 | 40.4488 | -2.49713 | 1.105363 | 0.632771
22.2472 | 39.6671 | 42.16713 | 40.42728 | -2.500026 | 1.106473 | 0.6333694
22.2572 | 39.6717 | 42.1473 | 40.40575 | -2.475599 | 1.107584 | 0.6339615
22.26719 | 39.659 | 42.12747 | 40.38423 | -2.468468 | 1.108696 | 0.6345469
22.27719 | 39.6425 | 42.10759 | 40.36266 | -2.465095 | 1.109811 | 0.6351268
22.28719 | 39.625 | 42.0877 | 40.34107 | -2.462698 | 1.110928 | 0.6357008
22.29719 | 39.6194 | 42.06778 | 40.31946 | -2.448379 | 1.112048 | 0.636269
22.30719 | 39.5994 | 42.04784 | 40.29784 | -2.448437 | 1.113168 | 0.6368315
22.31719 | 39.5915 | 42.02787 | 40.27619 | -2.436373 | 1.114291 | 0.6373886
22.32718 | 39.5761 | 42.00791 | 40.25455 | -2.431806 | 1.115415 | 0.6379398
22.33718 | 39.5749 | 41.9879 | 40.23287 | -2.412998 | 1.116541 | 0.6384862
22.34718 | 39.5605 | 41.96787 | 40.21117 | -2.407368 | 1.11767 | 0.6390277
22.35718 | 39.5489 | 41.94782 | 40.18945 | -2.398917 | 1.1188 | 0.6395642
22.36718 | 39.5237 | 41.92774 | 40.16772 | -2.404044 | 1.119933 | 0.6400961
22.37718 | 39.5062 | 41.90765 | 40.14596 | -2.40145 | 1.121067 | 0.6406233
22.38717 | 39.5044 | 41.88756 | 40.12421 | -2.383156 | 1.122202 | 0.6411457
22.39717 | 39.4836 | 41.86742 | 40.10242 | -2.383821 | 1.123341 | 0.6416643
22.40717 | 39.4552 | 41.84727 | 40.08061 | -2.392066 | 1.124481 | 0.6421789
22.41717 | 39.4595 | 41.82709 | 40.05878 | -2.36759 | 1.125623 | 0.6426896
22.42717 | 39.4452 | 41.8069 | 40.03693 | -2.361695 | 1.126767 | 0.6431966
22.43717 | 39.4137 | 41.78668 | 40.01507 | -2.37298 | 1.127913 | 0.6437001
22.44716 | 39.4097 | 41.76647 | 39.99321 | -2.356766 | 1.12906 | 0.6441998
22.45716 | 39.3852 | 41.74621 | 39.97131 | -2.361013 | 1.13021 | 0.6446967
22.46716 | 39.3629 | 41.72594 | 39.94939 | -2.36304 | 1.131363 | 0.6451907
22.47716 | 39.3434 | 41.70565 | 39.92745 | -2.362249 | 1.132517 | 0.6456819
22.48716 | 39.3037 | 41.68534 | 39.9055 | -2.38164 | 1.133673 | 0.6461704
22.49716 | 39.3327 | 41.66501 | 39.88353 | -2.332313 | 1.134831 | 0.6466565
22.50715 | 39.2857 | 41.64469 | 39.86156 | -2.358988 | 1.13599 | 0.6471398
22.51715 | 39.2612 | 41.62432 | 39.83955 | -2.363124 | 1.137152 | 0.6476215
22.52715 | 39.2623 | 41.60394 | 39.81753 | -2.341644 | 1.138316 | 0.6481012
22.53715 | 39.2444 | 41.58355 | 39.79548 | -2.339146 | 1.139482 | 0.6485793
22.54715 | 39.176 | 41.56313 | 39.77343 | -2.387132 | 1.14065 | 0.6490558
22.55715 | 39.178 | 41.5427 | 39.75135 | -2.3647 | 1.141821 | 0.6495308
22.56714 | 39.1726 | 41.52227 | 39.72928 | -2.349673 | 1.142992 | 0.6500042
22.57714 | 39.1085 | 41.50181 | 39.70717 | -2.393309 | 1.144166 | 0.650477
22.58714 | 39.092 | 41.48133 | 39.68504 | -2.389329 | 1.145342 | 0.650949
22.59714 | 39.0938 | 41.46083 | 39.66289 | -2.367033 | 1.146521 | 0.6514202
22.60714 | 39.0685 | 41.44032 | 39.64073 | -2.371821 | 1.147701 | 0.6518908
22.61714 | 39.0243 | 41.41979 | 39.61855 | -2.395494 | 1.148884 | 0.6523611
22.62713 | 39.012 | 41.39927 | 39.59638 | -2.387273 | 1.150067 | 0.6528307
22.63713 | 38.992 | 41.37872 | 39.57416 | -2.386716 | 1.151254 | 0.6533006
22.64713 | 38.9483 | 41.35814 | 39.55193 | -2.409845 | 1.152442 | 0.6537707
22.65713 | 38.9331 | 41.33756 | 39.52968 | -2.404459 | 1.153633 | 0.654241
22.66713 | 38.9237 | 41.31696 | 39.50742 | -2.393259 | 1.154826 | 0.6547117
22.67712 | 38.871 | 41.29637 | 39.48516 | -2.425365 | 1.15602 | 0.6551824
22.68712 | 38.8767 | 41.27574 | 39.46287 | -2.399037 | 1.157217 | 0.6556543
22.69712 | 38.8502 | 41.2551 | 39.44055 | -2.404895 | 1.158416 | 0.656127
22.70712 | 38.8576 | 41.23444 | 39.41822 | -2.37684 | 1.159617 | 0.6566007
22.71712 | 38.8098 | 41.21377 | 39.39588 | -2.403972 | 1.160821 | 0.6570755
22.72712 | 38.8063 | 41.19309 | 39.37351 | -2.386791 | 1.162026 | 0.6575515
22.73711 | 38.8157 | 41.17242 | 39.35116 | -2.356718 | 1.163233 | 0.6580284
22.74711 | 38.7704 | 41.15171 | 39.32876 | -2.381311 | 1.164443 | 0.6585073
22.75711 | 38.7492 | 41.13099 | 39.30635 | -2.381792 | 1.165655 | 0.6589877
22.76711 | 38.7573 | 41.11026 | 39.28392 | -2.35296 | 1.166869 | 0.6594699
22.77711 | 38.7405 | 41.08952 | 39.26148 | -2.349017 | 1.168085 | 0.6599539
22.78711 | 38.7081 | 41.06876 | 39.23902 | -2.360661 | 1.169303 | 0.6604399
22.7971 | 38.7094 | 41.04801 | 39.21656 | -2.338615 | 1.170523 | 0.6609274
22.8071 | 38.7092 | 41.02724 | 39.19407 | -2.318036 | 1.171745 | 0.6614176
22.8171 | 38.6907 | 41.00645 | 39.17157 | -2.315746 | 1.17297 | 0.6619101
22.8271 | 38.6766 | 40.98564 | 39.14904 | -2.309045 | 1.174197 | 0.662405
22.8371 | 38.6607 | 40.96483 | 39.1265 | -2.304133 | 1.175426 | 0.6629024
22.8471 | 38.6691 | 40.94401 | 39.10395 | -2.274909 | 1.176658 | 0.6634023
22.85709 | 38.6509 | 40.9232 | 39.0814 | -2.272296 | 1.17789 | 0.6639043
22.86709 | 38.6375 | 40.90235 | 39.05882 | -2.264852 | 1.179126 | 0.6644097
22.87709 | 38.63 | 40.8815 | 39.03621 | -2.251497 | 1.180364 | 0.6649179
22.88709 | 38.6365 | 40.86063 | 39.0136 | -2.224131 | 1.181604 | 0.665429
22.89709 | 38.6323 | 40.83976 | 38.99097 | -2.207456 | 1.182847 | 0.6659431
22.90709 | 38.6091 | 40.81887 | 38.96832 | -2.209771 | 1.184091 | 0.6664603
22.91708 | 38.6107 | 40.798 | 38.94568 | -2.187296 | 1.185337 | 0.6669801
22.92708 | 38.6289 | 40.77709 | 38.923 | -2.148191 | 1.186586 | 0.6675037
22.93708 | 38.5996 | 40.75618 | 38.90031 | -2.156577 | 1.187837 | 0.6680306
22.94708 | 38.6143 | 40.73525 | 38.8776 | -2.120953 | 1.189091 | 0.6685608
22.95708 | 38.6298 | 40.71432 | 38.85488 | -2.084519 | 1.190347 | 0.6690944
22.96708 | 38.6336 | 40.69338 | 38.83214 | -2.059777 | 1.191605 | 0.6696315
22.97707 | 38.6135 | 40.67245 | 38.80941 | -2.058946 | 1.192864 | 0.6701717
22.98707 | 38.6389 | 40.65149 | 38.78664 | -2.012585 | 1.194126 | 0.6707159
22.99707 | 38.6525 | 40.63052 | 38.76386 | -1.978016 | 1.195391 | 0.6712639
23.00707 | 38.6613 | 40.60954 | 38.74106 | -1.948238 | 1.196658 | 0.6718155
23.01707 | 38.6481 | 40.58855 | 38.71825 | -1.940451 | 1.197928 | 0.6723708
23.02707 | 38.667 | 40.56756 | 38.69543 | -1.900556 | 1.199199 | 0.67293
23.03706 | 38.6975 | 40.54657 | 38.67261 | -1.849073 | 1.200472 | 0.6734924
23.04706 | 38.7168 | 40.52556 | 38.64975 | -1.808761 | 1.201748 | 0.6740594
23.05706 | 38.7201 | 40.50454 | 38.62688 | -1.784441 | 1.203027 | 0.6746302
23.06706 | 38.7313 | 40.48351 | 38.604 | -1.752213 | 1.204308 | 0.675205
23.07706 | 38.7655 | 40.46248 | 38.5811 | -1.696976 | 1.205591 | 0.6757839
23.08705 | 38.7823 | 40.44145 | 38.55821 | -1.659153 | 1.206875 | 0.6763661
23.09705 | 38.7971 | 40.4204 | 38.53529 | -1.623302 | 1.208163 | 0.676953
23.10705 | 38.8287 | 40.39934 | 38.51234 | -1.570642 | 1.209453 | 0.677544
23.11705 | 38.8357 | 40.37827 | 38.48939 | -1.542575 | 1.210746 | 0.6781391
23.12705 | 38.8917 | 40.3572 | 38.46642 | -1.4655 | 1.212041 | 0.6787384
23.13705 | 38.9088 | 40.33612 | 38.44344 | -1.427318 | 1.213338 | 0.6793419
23.14704 | 38.9145 | 40.31505 | 38.42047 | -1.40055 | 1.214636 | 0.6799489
23.15704 | 38.945 | 40.29395 | 38.39745 | -1.348954 | 1.215938 | 0.6805608
23.16704 | 39.002 | 40.27285 | 38.37443 | -1.27085 | 1.217242 | 0.681177
23.17704 | 38.9987 | 40.25174 | 38.35139 | -1.25304 | 1.218549 | 0.6817974
23.18704 | 39.0149 | 40.23062 | 38.32834 | -1.215722 | 1.219858 | 0.6824221
23.19704 | 39.0635 | 40.2095 | 38.30528 | -1.145998 | 1.22117 | 0.6830511
23.20703 | 39.0852 | 40.18839 | 38.28222 | -1.103187 | 1.222482 | 0.6836838
23.21703 | 39.0944 | 40.16725 | 38.25913 | -1.072849 | 1.223798 | 0.6843216
23.22703 | 39.1442 | 40.1461 | 38.23602 | -1.001905 | 1.225117 | 0.6849636
23.23703 | 39.1463 | 40.12495 | 38.21291 | -0.9786535 | 1.226438 | 0.6856099
23.24703 | 39.1959 | 40.1038 | 38.18977 | -0.907896 | 1.227761 | 0.6862607
23.25703 | 39.227 | 40.08263 | 38.16663 | -0.855632 | 1.229087 | 0.6869159
23.26702 | 39.232 | 40.06148 | 38.14349 | -0.8294828 | 1.230414 | 0.6875747
23.27702 | 39.2719 | 40.04031 | 38.12032 | -0.7684062 | 1.231745 | 0.6882387
23.28702 | 39.2723 | 40.01912 | 38.09714 | -0.7468234 | 1.233078 | 0.6889071
23.29702 | 39.2917 | 39.99793 | 38.07394 | -0.7062345 | 1.234414 | 0.6895799
23.30702 | 39.2993 | 39.97674 | 38.05073 | -0.6774396 | 1.235752 | 0.6902571
23.31702 | 39.3236 | 39.95554 | 38.02751 | -0.6319388 | 1.237093 | 0.6909388
23.32701 | 39.3254 | 39.93435 | 38.00429 | -0.6089532 | 1.238434 | 0.6916241
23.33701 | 39.3315 | 39.91314 | 37.98105 | -0.5816407 | 1.23978 | 0.6923146
23.34701 | 39.3587 | 39.89192 | 37.95778 | -0.5332224 | 1.241128 | 0.6930096
23.35701 | 39.3336 | 39.8707 | 37.93451 | -0.5370985 | 1.242478 | 0.6937091
23.36701 | 39.3487 | 39.84947 | 37.91122 | -0.5007686 | 1.243831 | 0.6944128
23.37701 | 39.3542 | 39.82823 | 37.88793 | -0.4740336 | 1.245187 | 0.6951211
23.387 | 39.3382 | 39.80701 | 37.86464 | -0.4688143 | 1.246544 | 0.6958332
23.397 | 39.3317 | 39.78577 | 37.84131 | -0.4540682 | 1.247904 | 0.6965503
23.407 | 39.3449 | 39.76452 | 37.81798 | -0.4196169 | 1.249267 | 0.6972719
23.417 | 39.2982 | 39.74326 | 37.79463 | -0.4450603 | 1.250633 | 0.6979981
23.427 | 39.3168 | 39.722 | 37.77127 | -0.4051983 | 1.252001 | 0.6987285
23.437 | 39.2873 | 39.70073 | 37.7479 | -0.4134313 | 1.253371 | 0.6994635
23.44699 | 39.2689 | 39.67948 | 37.72454 | -0.4105805 | 1.254743 | 0.7002022
23.45699 | 39.256 | 39.6582 | 37.70114 | -0.4022035 | 1.256119 | 0.700946
23.46699 | 39.2283 | 39.63692 | 37.67773 | -0.4086215 | 1.257497 | 0.7016942
23.47699 | 39.2181 | 39.61563 | 37.65431 | -0.3975346 | 1.258878 | 0.7024469
23.48699 | 39.1963 | 39.59434 | 37.63088 | -0.3980428 | 1.260262 | 0.7032041
23.49698 | 39.15 | 39.57307 | 37.60746 | -0.4230674 | 1.261646 | 0.7039649
23.50698 | 39.1171 | 39.55177 | 37.584 | -0.4346663 | 1.263035 | 0.7047308
23.51698 | 39.1014 | 39.53046 | 37.56053 | -0.4290604 | 1.264426 | 0.7055012
23.52698 | 39.0797 | 39.50915 | 37.53705 | -0.42945 | 1.26582 | 0.706276
23.53698 | 39.0123 | 39.48784 | 37.51356 | -0.4755351 | 1.267216 | 0.7070552
23.54698 | 38.9775 | 39.46652 | 37.49006 | -0.4890156 | 1.268615 | 0.7078388
23.55697 | 38.9336 | 39.44521 | 37.46657 | -0.5116132 | 1.270015 | 0.7086261
23.56697 | 38.9143 | 39.42389 | 37.44305 | -0.5095851 | 1.27142 | 0.7094184
23.57697 | 38.874 | 39.40255 | 37.41951 | -0.5285527 | 1.272827 | 0.7102152
23.58697 | 38.8216 | 39.38122 | 37.39596 | -0.559616 | 1.274236 | 0.7110164
23.59697 | 38.771 | 39.35988 | 37.37241 | -0.5888754 | 1.275648 | 0.711822
23.60697 | 38.735 | 39.33853 | 37.34884 | -0.6035306 | 1.277063 | 0.7126319
23.61696 | 38.6874 | 39.3172 | 37.32528 | -0.629803 | 1.278479 | 0.7134453
23.62696 | 38.654 | 39.29585 | 37.30169 | -0.6418504 | 1.279899 | 0.714264
23.63696 | 38.6031 | 39.27449 | 37.27808 | -0.6713936 | 1.281322 | 0.7150869
23.64696 | 38.5511 | 39.25313 | 37.25447 | -0.7020332 | 1.282748 | 0.7159143
23.65696 | 38.4895 | 39.23177 | 37.23085 | -0.7422688 | 1.284176 | 0.716746
23.66696 | 38.4474 | 39.2104 | 37.20721 | -0.7630008 | 1.285607 | 0.717582
23.67695 | 38.4086 | 39.18905 | 37.18359 | -0.7804505 | 1.287039 | 0.7184215
23.68695 | 38.3549 | 39.16768 | 37.15993 | -0.8127753 | 1.288475 | 0.7192662
23.69695 | 38.2997 | 39.1463 | 37.13627 | -0.8465965 | 1.289914 | 0.7201152
23.70695 | 38.2573 | 39.12491 | 37.11259 | -0.8676143 | 1.291356 | 0.7209685
23.71695 | 38.216 | 39.10353 | 37.0889 | -0.8875288 | 1.292801 | 0.7218261
23.72695 | 38.1653 | 39.08214 | 37.0652 | -0.9168397 | 1.294248 | 0.722688
23.73694 | 38.1067 | 39.06077 | 37.04152 | -0.9540689 | 1.295697 | 0.7235534
23.74694 | 38.0424 | 39.03937 | 37.0178 | -0.9969735 | 1.297149 | 0.7244239
23.75694 | 38.0138 | 39.01797 | 36.99407 | -1.004175 | 1.298605 | 0.7252987
23.76694 | 37.9772 | 38.99657 | 36.97033 | -1.019373 | 1.300063 | 0.7261778
23.77694 | 37.9359 | 38.97517 | 36.94658 | -1.039268 | 1.301524 | 0.7270612
23.78694 | 37.8723 | 38.95376 | 36.92282 | -1.081461 | 1.302988 | 0.7279488
23.79693 | 37.8282 | 38.93237 | 36.89908 | -1.104172 | 1.304453 | 0.7288399
23.80693 | 37.7904 | 38.91096 | 36.8753 | -1.120558 | 1.305923 | 0.729736
23.81693 | 37.7582 | 38.88954 | 36.85151 | -1.131342 | 1.307395 | 0.7306364
23.82693 | 37.7073 | 38.86812 | 36.82771 | -1.160823 | 1.30887 | 0.7315411
23.83693 | 37.6614 | 38.8467 | 36.8039 | -1.185301 | 1.310348 | 0.73245
23.84692 | 37.6393 | 38.8253 | 36.78011 | -1.185999 | 1.311827 | 0.7333623
23.85692 | 37.5946 | 38.80387 | 36.75628 | -1.209272 | 1.313311 | 0.7342797
23.86692 | 37.555 | 38.78244 | 36.73244 | -1.227443 | 1.314797 | 0.7352014
23.87692 | 37.525 | 38.76101 | 36.7086 | -1.236011 | 1.316287 | 0.7361272
23.88692 | 37.4784 | 38.73958 | 36.68474 | -1.261177 | 1.317779 | 0.7370573
23.89692 | 37.4674 | 38.71814 | 36.66088 | -1.250741 | 1.319274 | 0.7379916
23.90691 | 37.4332 | 38.69672 | 36.63702 | -1.263524 | 1.32077 | 0.7389293
23.91691 | 37.3912 | 38.67528 | 36.61314 | -1.284084 | 1.322271 | 0.739872
23.92691 | 37.3475 | 38.65384 | 36.58925 | -1.306341 | 1.323775 | 0.740819
23.93691 | 37.316 | 38.6324 | 36.56534 | -1.316396 | 1.325281 | 0.7417702
23.94691 | 37.3066 | 38.61095 | 36.54143 | -1.30435 | 1.326791 | 0.7427255
23.95691 | 37.2835 | 38.5895 | 36.51751 | -1.306001 | 1.328303 | 0.7436852
23.9669 | 37.2402 | 38.56807 | 36.49361 | -1.327872 | 1.329817 | 0.7446479
23.9769 | 37.2205 | 38.54662 | 36.46967 | -1.326121 | 1.331335 | 0.745616
23.9869 | 37.1912 | 38.52517 | 36.44572 | -1.333967 | 1.332856 | 0.7465881
23.9969 | 37.1968 | 38.50371 | 36.42177 | -1.306911 | 1.334381 | 0.7475645
24.0069 | 37.1379 | 38.48225 | 36.3978 | -1.344354 | 1.335908 | 0.7485451
24.0169 | 37.1238 | 38.4608 | 36.37383 | -1.336996 | 1.337438 | 0.7495299
24.02689 | 37.0893 | 38.43936 | 36.34987 | -1.350058 | 1.338969 | 0.7505178
24.03689 | 37.0805 | 38.4179 | 36.32588 | -1.337396 | 1.340505 | 0.751511
24.04689 | 37.0473 | 38.39643 | 36.30188 | -1.349134 | 1.342045 | 0.7525083
24.05689 | 37.0212 | 38.37497 | 36.27787 | -1.35377 | 1.343586 | 0.7535098
24.06689 | 36.999 | 38.35351 | 36.25386 | -1.354506 | 1.345131 | 0.7545155
24.07689 | 37 | 38.33204 | 36.22983 | -1.332039 | 1.346679 | 0.7555255
24.08688 | 36.9694 | 38.31059 | 36.20583 | -1.341194 | 1.348229 | 0.7565384
24.09688 | 36.9422 | 38.28913 | 36.18179 | -1.346926 | 1.349783 | 0.7575567
24.10688 | 36.9424 | 38.26766 | 36.15774 | -1.325257 | 1.35134 | 0.7585791
24.11688 | 36.9193 | 38.24619 | 36.13368 | -1.326888 | 1.3529 | 0.7596057
24.12688 | 36.8735 | 38.22472 | 36.10962 | -1.351217 | 1.354464 | 0.7606365
24.13688 | 36.8761 | 38.20325 | 36.08554 | -1.327146 | 1.35603 | 0.7616714
24.14687 | 36.8493 | 38.1818 | 36.06149 | -1.332496 | 1.357598 | 0.7627096
24.15687 | 36.8496 | 38.16032 | 36.0374 | -1.310724 | 1.35917 | 0.7637529
24.16687 | 36.8211 | 38.13885 | 36.0133 | -1.317751 | 1.360746 | 0.7648004
24.17687 | 36.8008 | 38.11738 | 35.9892 | -1.316578 | 1.362324 | 0.7658521
24.18687 | 36.7934 | 38.0959 | 35.96509 | -1.302504 | 1.363906 | 0.766908
24.19687 | 36.7677 | 38.07443 | 35.94097 | -1.30673 | 1.365491 | 0.767968
24.20686 | 36.7667 | 38.05298 | 35.91687 | -1.286278 | 1.367077 | 0.7690312
24.21686 | 36.7402 | 38.0315 | 35.89274 | -1.291304 | 1.368668 | 0.7700997
24.22686 | 36.7183 | 38.01003 | 35.86859 | -1.29173 | 1.370263 | 0.7711724
24.23686 | 36.7145 | 37.98856 | 35.84445 | -1.274056 | 1.37186 | 0.7722492
24.24686 | 36.7001 | 37.96708 | 35.82029 | -1.266982 | 1.373461 | 0.7733302
24.25685 | 36.6995 | 37.94563 | 35.79615 | -1.246129 | 1.375063 | 0.7744143
24.26685 | 36.6477 | 37.92416 | 35.77198 | -1.276455 | 1.376669 | 0.7755038
24.27685 | 36.6427 | 37.90268 | 35.7478 | -1.259982 | 1.378279 | 0.7765974
24.28685 | 36.6288 | 37.88121 | 35.72362 | -1.252409 | 1.379893 | 0.7776952
24.29685 | 36.6206 | 37.85974 | 35.69943 | -1.239136 | 1.381509 | 0.7787972
24.30685 | 36.6106 | 37.83826 | 35.67523 | -1.227664 | 1.383129 | 0.7799035
24.31684 | 36.606 | 37.81681 | 35.65105 | -1.210814 | 1.38475 | 0.7810128
24.32684 | 36.5887 | 37.79534 | 35.62684 | -1.206643 | 1.386376 | 0.7821275
24.33684 | 36.5841 | 37.77387 | 35.60262 | -1.189773 | 1.388006 | 0.7832464
24.34684 | 36.5924 | 37.7524 | 35.5784 | -1.160003 | 1.389638 | 0.7843695
24.35684 | 36.5533 | 37.73093 | 35.55416 | -1.177635 | 1.391274 | 0.7854969
24.36684 | 36.5582 | 37.70947 | 35.52993 | -1.151267 | 1.392913 | 0.7866285
24.37683 | 36.5358 | 37.68802 | 35.5057 | -1.152222 | 1.394554 | 0.7877632
24.38683 | 36.5368 | 37.66656 | 35.48145 | -1.129757 | 1.3962 | 0.7889032
24.39683 | 36.5311 | 37.64509 | 35.4572 | -1.113992 | 1.397849 | 0.7900475
24.40683 | 36.517 | 37.62363 | 35.43293 | -1.106629 | 1.399501 | 0.7911961
24.41683 | 36.5256 | 37.60217 | 35.40866 | -1.076567 | 1.401157 | 0.792349
24.42683 | 36.5175 | 37.58071 | 35.38438 | -1.063207 | 1.402816 | 0.793506
24.43682 | 36.5194 | 37.55927 | 35.36013 | -1.039869 | 1.404476 | 0.7946661
24.44682 | 36.4987 | 37.53781 | 35.33584 | -1.039112 | 1.406142 | 0.7958318
24.45682 | 36.5046 | 37.51636 | 35.31154 | -1.011756 | 1.407811 | 0.7970018
24.46682 | 36.5064 | 37.4949 | 35.28724 | -0.9885014 | 1.409483 | 0.7981759
24.47682 | 36.4952 | 37.47345 | 35.26294 | -0.9782488 | 1.411159 | 0.7993543
24.48682 | 36.508 | 37.452 | 35.23862 | -0.9439981 | 1.412838 | 0.8005371
24.49681 | 36.5025 | 37.43057 | 35.21433 | -0.9280708 | 1.414519 | 0.801723
24.50681 | 36.5082 | 37.40912 | 35.19001 | -0.9009239 | 1.416205 | 0.8029143
24.51681 | 36.495 | 37.38768 | 35.16568 | -0.892679 | 1.417894 | 0.8041101
24.52681 | 36.504 | 37.36624 | 35.14134 | -0.8622364 | 1.419586 | 0.8053101
24.53681 | 36.4958 | 37.3448 | 35.117 | -0.8489958 | 1.421282 | 0.8065144
24.54681 | 36.4966 | 37.32336 | 35.09265 | -0.8267575 | 1.422982 | 0.807723
24.5568 | 36.5024 | 37.30194 | 35.06833 | -0.7995432 | 1.424683 | 0.8089349
24.5668 | 36.5071 | 37.28051 | 35.04397 | -0.7734094 | 1.426389 | 0.8101521
24.5768 | 36.4952 | 37.25908 | 35.01961 | -0.7638785 | 1.428099 | 0.8113738
24.5868 | 36.4993 | 37.23765 | 34.99524 | -0.7383501 | 1.429813 | 0.8126
24.5968 | 36.5068 | 37.21622 | 34.97086 | -0.7094243 | 1.43153 | 0.8138304
24.6068 | 36.5186 | 37.1948 | 34.94649 | -0.676201 | 1.43325 | 0.8150651
24.61679 | 36.5016 | 37.1734 | 34.92213 | -0.6718023 | 1.434972 | 0.8163031
24.62679 | 36.4932 | 37.15198 | 34.89774 | -0.6587847 | 1.436699 | 0.8175466
24.63679 | 36.5009 | 37.13057 | 34.87335 | -0.6296703 | 1.43843 | 0.8187946
24.64679 | 36.5081 | 37.10916 | 34.84895 | -0.6010588 | 1.440165 | 0.8200469
24.65679 | 36.5132 | 37.08775 | 34.82454 | -0.5745504 | 1.441903 | 0.8213037
24.66678 | 36.5184 | 37.06637 | 34.80016 | -0.5479664 | 1.443642 | 0.8225637
24.67678 | 36.5078 | 37.04496 | 34.77575 | -0.5371645 | 1.445387 | 0.8238292
24.68678 | 36.5274 | 37.02357 | 34.75133 | -0.4961658 | 1.447136 | 0.8250993
24.69678 | 36.5386 | 37.00217 | 34.72691 | -0.4635706 | 1.448888 | 0.8263738
24.70678 | 36.5363 | 36.98078 | 34.70248 | -0.4444788 | 1.450644 | 0.8276527
24.71678 | 36.5397 | 36.95939 | 34.67805 | -0.4196906 | 1.452404 | 0.8289361
24.72677 | 36.5355 | 36.93803 | 34.65364 | -0.4025274 | 1.454165 | 0.8302228
24.73677 | 36.5229 | 36.91665 | 34.6292 | -0.3937464 | 1.455931 | 0.8315151
24.74677 | 36.5531 | 36.89527 | 34.60476 | -0.3421693 | 1.457702 | 0.8328119
24.75677 | 36.5534 | 36.8739 | 34.58031 | -0.3204961 | 1.459476 | 0.8341132
24.76677 | 36.5485 | 36.85253 | 34.55585 | -0.3040267 | 1.461253 | 0.835419
24.77677 | 36.563 | 36.83116 | 34.5314 | -0.2681614 | 1.463035 | 0.8367293
24.78676 | 36.5632 | 36.80982 | 34.50696 | -0.2466215 | 1.464818 | 0.8380429
24.79676 | 36.5961 | 36.78846 | 34.4825 | -0.1923645 | 1.466606 | 0.8393622
24.80676 | 36.5857 | 36.76711 | 34.45803 | -0.1814118 | 1.468399 | 0.8406861
24.81676 | 36.5842 | 36.74576 | 34.43355 | -0.1615631 | 1.470195 | 0.8420144
24.82676 | 36.5628 | 36.72442 | 34.40908 | -0.1616192 | 1.471995 | 0.8433475
24.83676 | 36.5969 | 36.70308 | 34.3846 | -0.1061793 | 1.473798 | 0.844685
24.84675 | 36.5849 | 36.68177 | 34.36014 | -0.09686575 | 1.475604 | 0.8460257
24.85675 | 36.604 | 36.66044 | 34.33565 | -0.05643517 | 1.477414 | 0.8473724
24.86675 | 36.6008 | 36.63911 | 34.31116 | -0.03830945 | 1.479229 | 0.8487237
24.87675 | 36.6022 | 36.61779 | 34.28666 | -0.01558844 | 1.481048 | 0.8500794
24.88675 | 36.5936 | 36.59647 | 34.26216 | -0.002872564 | 1.48287 | 0.8514399
24.89675 | 36.6209 | 36.57516 | 34.23766 | 0.04573881 | 1.484696 | 0.852805
24.90674 | 36.6292 | 36.55388 | 34.21318 | 0.07532348 | 1.486525 | 0.8541732
24.91674 | 36.6441 | 36.53258 | 34.18867 | 0.1115247 | 1.488358 | 0.8555476
24.92674 | 36.669 | 36.51128 | 34.16416 | 0.1577206 | 1.490196 | 0.8569265
24.93674 | 36.6534 | 36.48999 | 34.13964 | 0.1634112 | 1.492037 | 0.8583101
24.94674 | 36.6748 | 36.4687 | 34.11512 | 0.2060965 | 1.493883 | 0.8596982
24.95674 | 36.7066 | 36.44742 | 34.0906 | 0.2591766 | 1.495732 | 0.8610911
24.96673 | 36.6954 | 36.42617 | 34.0661 | 0.2692297 | 1.497583 | 0.8624872
24.97673 | 36.7443 | 36.4049 | 34.04157 | 0.3393986 | 1.49944 | 0.8638895
24.98673 | 36.7492 | 36.38364 | 34.01704 | 0.3655619 | 1.501301 | 0.8652964
24.99673 | 36.7549 | 36.36238 | 33.99251 | 0.3925193 | 1.503165 | 0.8667079
25.00673 | 36.7839 | 36.34113 | 33.96797 | 0.4427713 | 1.505034 | 0.8681241
25.01673 | 36.8213 | 36.31988 | 33.94343 | 0.501417 | 1.506907 | 0.8695451
25.02672 | 36.8281 | 36.29866 | 33.91891 | 0.5294359 | 1.508781 | 0.8709694
25.03672 | 36.8522 | 36.27743 | 33.89437 | 0.5747699 | 1.510662 | 0.8723998
25.04672 | 36.8888 | 36.2562 | 33.86982 | 0.6325977 | 1.512546 | 0.8738349
25.05672 | 36.8798 | 36.23498 | 33.84527 | 0.6448194 | 1.514435 | 0.8752748
25.06672 | 36.9088 | 36.21376 | 33.82072 | 0.6950351 | 1.516327 | 0.8767193
25.07671 | 36.9666 | 36.19258 | 33.79619 | 0.7740231 | 1.518222 | 0.8781672
25.08671 | 36.9812 | 36.17137 | 33.77163 | 0.8098258 | 1.520122 | 0.8796214
25.09671 | 37.0159 | 36.15018 | 33.74707 | 0.8657222 | 1.522027 | 0.8810802
25.10671 | 37.0445 | 36.12899 | 33.72251 | 0.9155122 | 1.523935 | 0.8825438
25.11671 | 37.06 | 36.1078 | 33.69794 | 0.9521952 | 1.525848 | 0.8840121
25.12671 | 37.1328 | 36.08663 | 33.67338 | 1.046172 | 1.527765 | 0.8854853
25.1367 | 37.1276 | 36.06548 | 33.64883 | 1.062121 | 1.529683 | 0.8869617
25.1467 | 37.1694 | 36.04432 | 33.62426 | 1.125083 | 1.531608 | 0.8884445
25.1567 | 37.2113 | 36.02316 | 33.59969 | 1.188139 | 1.533537 | 0.889932
25.1667 | 37.2566 | 36.00201 | 33.57512 | 1.254589 | 1.53547 | 0.8914243
25.1767 | 37.2981 | 35.98087 | 33.55054 | 1.317231 | 1.537407 | 0.8929214
25.1867 | 37.3537 | 35.95973 | 33.52596 | 1.393965 | 1.539349 | 0.8944234
25.19669 | 37.3452 | 35.93863 | 33.50141 | 1.406572 | 1.541292 | 0.8959286
25.20669 | 37.4074 | 35.91751 | 33.47683 | 1.489892 | 1.543241 | 0.8974402
25.21669 | 37.4375 | 35.89639 | 33.45224 | 1.541105 | 1.545196 | 0.8989565
25.22669 | 37.4955 | 35.87529 | 33.42766 | 1.620211 | 1.547153 | 0.9004777
25.23669 | 37.5475 | 35.85419 | 33.40307 | 1.693309 | 1.549116 | 0.9020037
25.24669 | 37.5774 | 35.8331 | 33.37848 | 1.7443 | 1.551082 | 0.9035346
25.25668 | 37.6311 | 35.81204 | 33.35392 | 1.819061 | 1.55305 | 0.9050687
25.26668 | 37.6865 | 35.79096 | 33.32933 | 1.895537 | 1.555025 | 0.9066091
25.27668 | 37.7287 | 35.7699 | 33.30474 | 1.958804 | 1.557004 | 0.9081546
25.28668 | 37.76 | 35.74884 | 33.28014 | 2.011164 | 1.558988 | 0.9097047
25.29668 | 37.8484 | 35.72778 | 33.25555 | 2.120615 | 1.560975 | 0.9112598
25.30668 | 37.8649 | 35.70674 | 33.23095 | 2.158159 | 1.562967 | 0.9128196
25.31667 | 37.9458 | 35.68573 | 33.20638 | 2.260074 | 1.564962 | 0.9143828
25.32667 | 38.0056 | 35.6647 | 33.18178 | 2.340901 | 1.566962 | 0.9159523
25.33667 | 38.0712 | 35.64368 | 33.15719 | 2.42752 | 1.568967 | 0.9175268
25.34667 | 38.1134 | 35.62267 | 33.13259 | 2.490731 | 1.570976 | 0.919106
25.35667 | 38.1873 | 35.60167 | 33.10799 | 2.585634 | 1.57299 | 0.9206901
25.36667 | 38.2351 | 35.58067 | 33.08338 | 2.654428 | 1.575008 | 0.922279
25.37666 | 38.3299 | 35.55971 | 33.05881 | 2.770193 | 1.577028 | 0.9238712
25.38666 | 38.3712 | 35.53873 | 33.0342 | 2.832471 | 1.579055 | 0.9254699
25.39666 | 38.4598 | 35.51776 | 33.0096 | 2.942039 | 1.581086 | 0.9270733
25.40666 | 38.5325 | 35.4968 | 32.985 | 3.035699 | 1.583122 | 0.9286816
25.41666 | 38.6084 | 35.47585 | 32.96039 | 3.13255 | 1.585161 | 0.9302948
25.42666 | 38.6944 | 35.45491 | 32.93579 | 3.239493 | 1.587206 | 0.9319128
25.43665 | 38.7994 | 35.43399 | 32.91121 | 3.365406 | 1.589253 | 0.933534
25.44665 | 38.8572 | 35.41307 | 32.8866 | 3.44413 | 1.591306 | 0.9351616
25.45665 | 38.9789 | 35.39215 | 32.862 | 3.586746 | 1.593364 | 0.936794
25.46665 | 39.0598 | 35.37125 | 32.83739 | 3.688552 | 1.595426 | 0.9384313
25.47665 | 39.1528 | 35.35035 | 32.81278 | 3.80245 | 1.597493 | 0.9400735
25.48664 | 39.2539 | 35.32948 | 32.7882 | 3.924417 | 1.599562 | 0.9417187
25.49664 | 39.345 | 35.3086 | 32.7636 | 4.036396 | 1.601638 | 0.9433704
25.50664 | 39.4348 | 35.28773 | 32.73899 | 4.147066 | 1.603719 | 0.945027
25.51664 | 39.5526 | 35.26687 | 32.71438 | 4.285726 | 1.605804 | 0.9466883
25.52664 | 39.6664 | 35.24602 | 32.68978 | 4.420377 | 1.607894 | 0.9483544
25.53664 | 39.7578 | 35.22518 | 32.66517 | 4.532618 | 1.609988 | 0.9500253
25.54663 | 39.9093 | 35.20437 | 32.64059 | 4.704929 | 1.612085 | 0.9516993
25.55663 | 39.994 | 35.18355 | 32.61598 | 4.810451 | 1.614188 | 0.9533797
25.56663 | 40.1586 | 35.16274 | 32.59138 | 4.995863 | 1.616296 | 0.9550648
25.57663 | 40.2868 | 35.14193 | 32.56677 | 5.144866 | 1.618409 | 0.9567548
25.58663 | 40.4084 | 35.12114 | 32.54217 | 5.287258 | 1.620527 | 0.9584496
25.59663 | 40.541 | 35.10036 | 32.51756 | 5.440641 | 1.622649 | 0.9601491
25.60662 | 40.699 | 35.07961 | 32.49298 | 5.619393 | 1.624774 | 0.9618515
25.61662 | 40.8277 | 35.05884 | 32.46838 | 5.768856 | 1.626905 | 0.9635605
25.62662 | 41.0126 | 35.03809 | 32.44378 | 5.974509 | 1.629041 | 0.9652741
25.63662 | 41.1549 | 35.01735 | 32.41917 | 6.137552 | 1.631183 | 0.9669925
25.64662 | 41.3037 | 34.99662 | 32.39457 | 6.307084 | 1.633328 | 0.9687155
25.65662 | 41.4794 | 34.97589 | 32.36997 | 6.503506 | 1.635479 | 0.9704434
25.66661 | 41.6348 | 34.9552 | 32.3454 | 6.679598 | 1.637632 | 0.972174
25.67661 | 41.8062 | 34.9345 | 32.3208 | 6.871699 | 1.639792 | 0.973911
25.68661 | 42.0169 | 34.91381 | 32.2962 | 7.10309 | 1.641958 | 0.975653
25.69661 | 42.1466 | 34.89313 | 32.2716 | 7.253471 | 1.644127 | 0.9773994
25.70661 | 42.3575 | 34.87246 | 32.24701 | 7.485041 | 1.646302 | 0.9791505
25.71661 | 42.5459 | 34.8518 | 32.22241 | 7.6941 | 1.648481 | 0.9809062
25.7266 | 42.7142 | 34.83117 | 32.19784 | 7.883028 | 1.650664 | 0.9826648
25.7366 | 42.9272 | 34.81053 | 32.17325 | 8.116666 | 1.652853 | 0.9844298
25.7466 | 43.0867 | 34.78991 | 32.14866 | 8.296794 | 1.655047 | 0.9861992
25.7566 | 43.2883 | 34.76929 | 32.12407 | 8.51901 | 1.657246 | 0.9879736
25.7666 | 43.4863 | 34.74868 | 32.09948 | 8.737615 | 1.659451 | 0.9897524
25.7766 | 43.6807 | 34.72809 | 32.07489 | 8.95261 | 1.66166 | 0.9915358
25.78659 | 43.8509 | 34.70753 | 32.05033 | 9.143373 | 1.663871 | 0.9933218
25.79659 | 44.0616 | 34.68695 | 32.02575 | 9.374645 | 1.66609 | 0.9951144
25.80659 | 44.2641 | 34.66639 | 32.00117 | 9.597707 | 1.668314 | 0.9969113
25.81659 | 44.4452 | 34.64584 | 31.97659 | 9.799357 | 1.670543 | 0.9987129
25.82659 | 44.6356 | 34.6253 | 31.95201 | 10.0103 | 1.672777 | 1.000519
25.83658 | 44.8185 | 34.6048 | 31.92746 | 10.2137 | 1.675014 | 1.002328
25.84658 | 45.0185 | 34.58428 | 31.90288 | 10.43422 | 1.677258 | 1.004143
25.85658 | 45.1777 | 34.56378 | 31.87831 | 10.61392 | 1.679508 | 1.005963
25.86658 | 45.3517 | 34.54328 | 31.85373 | 10.80842 | 1.681762 | 1.007787
25.87658 | 45.5382 | 34.5228 | 31.82917 | 11.0154 | 1.684021 | 1.009616
25.88658 | 45.7047 | 34.50233 | 31.8046 | 11.20237 | 1.686286 | 1.011449
25.89657 | 45.8562 | 34.4819 | 31.78006 | 11.3743 | 1.688554 | 1.013285
25.90657 | 46.0318 | 34.46145 | 31.75549 | 11.57035 | 1.690829 | 1.015127
25.91657 | 46.1467 | 34.44101 | 31.73093 | 11.70569 | 1.693109 | 1.016974
25.92657 | 46.289 | 34.42059 | 31.70637 | 11.86841 | 1.695394 | 1.018825
25.93657 | 46.4114 | 34.40018 | 31.68182 | 12.01122 | 1.697684 | 1.020681
25.94657 | 46.5353 | 34.37978 | 31.65726 | 12.15552 | 1.69998 | 1.022541
25.95656 | 46.6257 | 34.35942 | 31.63273 | 12.26628 | 1.702279 | 1.024403
25.96656 | 46.7261 | 34.33904 | 31.60818 | 12.38706 | 1.704585 | 1.026272
25.97656 | 46.7997 | 34.31868 | 31.58364 | 12.48102 | 1.706897 | 1.028146
25.98656 | 46.8959 | 34.29833 | 31.55909 | 12.59757 | 1.709213 | 1.030024
25.99656 | 46.9414 | 34.27799 | 31.53455 | 12.66341 | 1.711535 | 1.031906
26.00656 | 46.9928 | 34.25767 | 31.51001 | 12.73513 | 1.713863 | 1.033793
26.01655 | 47.0366 | 34.23738 | 31.4855 | 12.79922 | 1.716193 | 1.035683
26.02655 | 47.0367 | 34.21708 | 31.46097 | 12.81962 | 1.718532 | 1.037579
26.03655 | 47.0483 | 34.19679 | 31.43644 | 12.85151 | 1.720875 | 1.039479
26.04655 | 47.0367 | 34.17652 | 31.41191 | 12.86018 | 1.723224 | 1.041384
26.05655 | 47.0264 | 34.15625 | 31.38738 | 12.87015 | 1.725578 | 1.043293
26.06655 | 46.9946 | 34.13601 | 31.36286 | 12.85859 | 1.727938 | 1.045207
26.07654 | 46.9279 | 34.11579 | 31.33837 | 12.81211 | 1.730301 | 1.047123
26.08654 | 46.871 | 34.09557 | 31.31385 | 12.77543 | 1.732672 | 1.049046
26.09654 | 46.7993 | 34.07536 | 31.28934 | 12.72394 | 1.735048 | 1.050974
26.10654 | 46.7059 | 34.05516 | 31.26483 | 12.65074 | 1.737429 | 1.052906
26.11654 | 46.6032 | 34.03498 | 31.24032 | 12.56822 | 1.739817 | 1.054842
26.12654 | 46.5051 | 34.01481 | 31.21582 | 12.49029 | 1.74221 | 1.056783
26.13653 | 46.377 | 33.99467 | 31.19134 | 12.38233 | 1.744605 | 1.058727
26.14653 | 46.2412 | 33.97453 | 31.16684 | 12.26667 | 1.747009 | 1.060677
26.15653 | 46.093 | 33.9544 | 31.14235 | 12.1386 | 1.749419 | 1.062632
26.16653 | 45.9437 | 33.93429 | 31.11786 | 12.00941 | 1.751834 | 1.064592
26.17653 | 45.7675 | 33.91419 | 31.09337 | 11.85331 | 1.754254 | 1.066556
26.18653 | 45.572 | 33.8941 | 31.06889 | 11.6779 | 1.756681 | 1.068525
26.19652 | 45.3894 | 33.87404 | 31.04444 | 11.51536 | 1.75911 | 1.070497
26.20652 | 45.1994 | 33.85399 | 31.01996 | 11.34541 | 1.761548 | 1.072475
26.21652 | 44.9791 | 33.83394 | 30.99549 | 11.14516 | 1.763991 | 1.074458
26.22652 | 44.7891 | 33.81391 | 30.97102 | 10.97519 | 1.766441 | 1.076446
26.23652 | 44.5523 | 33.79389 | 30.94656 | 10.75841 | 1.768896 | 1.078439
26.24651 | 44.34 | 33.77391 | 30.92212 | 10.56609 | 1.771354 | 1.080434
26.25651 | 44.1155 | 33.75392 | 30.89767 | 10.36158 | 1.77382 | 1.082437
26.26651 | 43.8754 | 33.73395 | 30.87322 | 10.14145 | 1.776292 | 1.084444
26.27651 | 43.6368 | 33.71399 | 30.84877 | 9.922806 | 1.77877 | 1.086457
26.28651 | 43.4214 | 33.69405 | 30.82432 | 9.727348 | 1.781254 | 1.088474
26.29651 | 43.1329 | 33.67412 | 30.79988 | 9.458776 | 1.783744 | 1.090496
26.3065 | 42.9246 | 33.65423 | 30.77547 | 9.270369 | 1.786237 | 1.092521
26.3165 | 42.6805 | 33.63433 | 30.75104 | 9.046166 | 1.788738 | 1.094554
26.3265 | 42.431 | 33.61445 | 30.72661 | 8.816548 | 1.791246 | 1.096591
26.3365 | 42.2006 | 33.59459 | 30.70219 | 8.606015 | 1.793759 | 1.098634
26.3465 | 41.9716 | 33.57473 | 30.67777 | 8.396866 | 1.796278 | 1.100682
26.3565 | 41.7162 | 33.5549 | 30.65336 | 8.161301 | 1.798804 | 1.102735
26.36649 | 41.4807 | 33.5351 | 30.62897 | 7.945601 | 1.801332 | 1.104792
26.37649 | 41.2405 | 33.51529 | 30.60457 | 7.725205 | 1.803869 | 1.106856
26.38649 | 41.0196 | 33.49551 | 30.58017 | 7.524092 | 1.806413 | 1.108925
26.39649 | 40.8132 | 33.47574 | 30.55577 | 7.337464 | 1.808963 | 1.111
26.40649 | 40.5624 | 33.45598 | 30.53138 | 7.106419 | 1.811518 | 1.11308
26.41649 | 40.3621 | 33.43624 | 30.507 | 6.925858 | 1.814079 | 1.115166
26.42648 | 40.1415 | 33.41654 | 30.48264 | 6.72496 | 1.816644 | 1.117255
26.43648 | 39.9172 | 33.39683 | 30.45826 | 6.520366 | 1.819218 | 1.119352
26.44648 | 39.7389 | 33.37714 | 30.43389 | 6.361755 | 1.821798 | 1.121455
26.45648 | 39.5366 | 33.35747 | 30.40953 | 6.179127 | 1.824384 | 1.123564
26.46648 | 39.3285 | 33.33782 | 30.38516 | 5.990682 | 1.826976 | 1.125678
26.47648 | 39.1535 | 33.31818 | 30.36081 | 5.83532 | 1.829574 | 1.127798
26.48647 | 38.9589 | 33.29858 | 30.33648 | 5.660321 | 1.832177 | 1.129922
26.49647 | 38.7689 | 33.27898 | 30.31213 | 5.489924 | 1.834788 | 1.132055
26.50647 | 38.6219 | 33.25939 | 30.28779 | 5.36251 | 1.837405 | 1.134193
26.51647 | 38.417 | 33.23982 | 30.26346 | 5.177178 | 1.840028 | 1.136337
26.52647 | 38.2781 | 33.22027 | 30.23913 | 5.057828 | 1.842658 | 1.138488
26.53647 | 38.1026 | 33.20074 | 30.2148 | 4.90186 | 1.845294 | 1.140645
26.54646 | 37.9458 | 33.18125 | 30.19051 | 4.764554 | 1.847934 | 1.142806
26.55646 | 37.8016 | 33.16175 | 30.16619 | 4.63985 | 1.850583 | 1.144975
26.56646 | 37.66 | 33.14227 | 30.14188 | 4.517728 | 1.853238 | 1.147151
26.57646 | 37.5094 | 33.12281 | 30.11758 | 4.386587 | 1.8559 | 1.149334
26.58646 | 37.3884 | 33.10337 | 30.09328 | 4.285027 | 1.858568 | 1.151523
26.59646 | 37.2399 | 33.08395 | 30.06899 | 4.155949 | 1.861243 | 1.153719
26.60645 | 37.103 | 33.06457 | 30.04473 | 4.038433 | 1.863922 | 1.155919
26.61645 | 36.9888 | 33.04518 | 30.02045 | 3.943616 | 1.866609 | 1.158128
26.62645 | 36.8496 | 33.02582 | 29.99617 | 3.823781 | 1.869303 | 1.160344
26.63645 | 36.7381 | 33.00647 | 29.9719 | 3.731626 | 1.872004 | 1.162567
26.64645 | 36.6189 | 32.98715 | 29.94764 | 3.631752 | 1.874711 | 1.164797
26.65644 | 36.5019 | 32.96786 | 29.92341 | 3.534039 | 1.877423 | 1.167032
26.66644 | 36.4143 | 32.94857 | 29.89915 | 3.465726 | 1.880143 | 1.169276
26.67644 | 36.3049 | 32.92931 | 29.87491 | 3.375593 | 1.88287 | 1.171528
26.68644 | 36.2015 | 32.91006 | 29.85067 | 3.291439 | 1.885604 | 1.173786
26.69644 | 36.1139 | 32.89083 | 29.82644 | 3.223066 | 1.888345 | 1.176052
26.70644 | 36.0108 | 32.87163 | 29.80221 | 3.139172 | 1.891092 | 1.178326
26.71643 | 35.9102 | 32.85246 | 29.77801 | 3.057738 | 1.893843 | 1.180604
26.72643 | 35.8208 | 32.8333 | 29.7538 | 2.987504 | 1.896604 | 1.182893
26.73643 | 35.7064 | 32.81415 | 29.72959 | 2.892248 | 1.899371 | 1.185189
26.74643 | 35.6479 | 32.79503 | 29.70539 | 2.852872 | 1.902146 | 1.187493
26.75643 | 35.5777 | 32.77593 | 29.68119 | 2.801774 | 1.904927 | 1.189804
26.76643 | 35.4837 | 32.75684 | 29.65701 | 2.726856 | 1.907715 | 1.192124
26.77642 | 35.4241 | 32.7378 | 29.63285 | 2.686297 | 1.910507 | 1.194449
26.78642 | 35.3445 | 32.71876 | 29.60867 | 2.625735 | 1.913309 | 1.196784
26.79642 | 35.25 | 32.69975 | 29.5845 | 2.550253 | 1.916118 | 1.199127
26.80642 | 35.2172 | 32.68075 | 29.56034 | 2.536448 | 1.918933 | 1.201479
26.81642 | 35.1403 | 32.66178 | 29.53618 | 2.478522 | 1.921756 | 1.203839
26.82642 | 35.0868 | 32.64283 | 29.51203 | 2.443973 | 1.924585 | 1.206207
26.83641 | 35.0442 | 32.62392 | 29.48792 | 2.420283 | 1.927419 | 1.208581
26.84641 | 34.9693 | 32.60501 | 29.46378 | 2.36429 | 1.930263 | 1.210966
26.85641 | 34.923 | 32.58613 | 29.43965 | 2.336874 | 1.933114 | 1.213359
26.86641 | 34.8704 | 32.56726 | 29.41553 | 2.303137 | 1.935971 | 1.215761
26.87641 | 34.7999 | 32.54842 | 29.39142 | 2.251476 | 1.938836 | 1.218172
26.88641 | 34.7878 | 32.52961 | 29.36731 | 2.258192 | 1.941709 | 1.220591
26.8964 | 34.7299 | 32.51083 | 29.34323 | 2.219066 | 1.944585 | 1.223017
26.9064 | 34.6767 | 32.49206 | 29.31914 | 2.184636 | 1.947471 | 1.225454
26.9164 | 34.6552 | 32.47332 | 29.29505 | 2.181883 | 1.950365 | 1.2279
26.9264 | 34.6154 | 32.45459 | 29.27097 | 2.160806 | 1.953266 | 1.230355
26.9364 | 34.566 | 32.43589 | 29.2469 | 2.130106 | 1.956174 | 1.232819
26.9464 | 34.5609 | 32.41722 | 29.22284 | 2.143681 | 1.959089 | 1.235292
26.95639 | 34.5242 | 32.39859 | 29.1988 | 2.125615 | 1.962009 | 1.237772
26.96639 | 34.515 | 32.37996 | 29.17475 | 2.135042 | 1.964939 | 1.240264
26.97639 | 34.4878 | 32.36135 | 29.15071 | 2.126446 | 1.967877 | 1.242765
26.98639 | 34.4524 | 32.34277 | 29.12668 | 2.109626 | 1.970822 | 1.245276
26.99639 | 34.4457 | 32.32422 | 29.10265 | 2.121481 | 1.973774 | 1.247796
27.00639 | 34.4346 | 32.30569 | 29.07863 | 2.128911 | 1.976734 | 1.250326
27.01638 | 34.4178 | 32.2872 | 29.05464 | 2.130598 | 1.979698 | 1.252863
27.02638 | 34.4322 | 32.26872 | 29.03064 | 2.163478 | 1.982673 | 1.255412
27.03638 | 34.405 | 32.25027 | 29.00664 | 2.154733 | 1.985655 | 1.257971
27.04638 | 34.4116 | 32.23184 | 28.98265 | 2.179764 | 1.988644 | 1.26054
27.05638 | 34.4062 | 32.21343 | 28.95867 | 2.192769 | 1.991642 | 1.263119
27.06637 | 34.4052 | 32.19507 | 28.93472 | 2.21013 | 1.994644 | 1.265705
27.07637 | 34.4246 | 32.17672 | 28.91076 | 2.247884 | 1.997656 | 1.268304
27.08637 | 34.4307 | 32.15839 | 28.8868 | 2.272312 | 2.000676 | 1.270913
27.09637 | 34.4368 | 32.14009 | 28.86285 | 2.296714 | 2.003704 | 1.273532
27.10637 | 34.4523 | 32.12181 | 28.83891 | 2.330491 | 2.00674 | 1.276162
27.11637 | 34.4657 | 32.10356 | 28.81497 | 2.362141 | 2.009783 | 1.278802
27.12636 | 34.4736 | 32.08535 | 28.79107 | 2.388246 | 2.012831 | 1.28145
27.13636 | 34.5101 | 32.06716 | 28.76716 | 2.442943 | 2.01589 | 1.284111
27.14636 | 34.5091 | 32.04899 | 28.74325 | 2.460114 | 2.018957 | 1.286782
27.15636 | 34.5416 | 32.03084 | 28.71935 | 2.510758 | 2.022031 | 1.289464
27.16636 | 34.5324 | 32.01273 | 28.69545 | 2.519674 | 2.025114 | 1.292157
27.17636 | 34.5513 | 31.99464 | 28.67157 | 2.556664 | 2.028204 | 1.294861
27.18635 | 34.5726 | 31.97659 | 28.64772 | 2.596009 | 2.031299 | 1.297573
27.19635 | 34.5835 | 31.95856 | 28.62385 | 2.624944 | 2.034406 | 1.300298
27.20635 | 34.5922 | 31.94055 | 28.59999 | 2.651653 | 2.037519 | 1.303034
27.21635 | 34.5973 | 31.92257 | 28.57614 | 2.674733 | 2.040642 | 1.305782
27.22635 | 34.63 | 31.90461 | 28.5523 | 2.725385 | 2.043772 | 1.308541
27.23635 | 34.624 | 31.88669 | 28.52847 | 2.73731 | 2.046911 | 1.31131
27.24634 | 34.6287 | 31.86881 | 28.50467 | 2.759889 | 2.050054 | 1.314089
27.25634 | 34.6264 | 31.85094 | 28.48085 | 2.775457 | 2.053209 | 1.316881
27.26634 | 34.6309 | 31.8331 | 28.45705 | 2.797797 | 2.056371 | 1.319685
27.27634 | 34.6279 | 31.81529 | 28.43325 | 2.812609 | 2.059542 | 1.3225
27.28634 | 34.6202 | 31.79751 | 28.40946 | 2.822693 | 2.062721 | 1.325326
27.29634 | 34.6213 | 31.77975 | 28.38568 | 2.841546 | 2.065909 | 1.328165
27.30633 | 34.6006 | 31.76205 | 28.36193 | 2.838555 | 2.069101 | 1.331012
27.31633 | 34.5618 | 31.74435 | 28.33817 | 2.817451 | 2.072305 | 1.333873
27.32633 | 34.5547 | 31.72668 | 28.31442 | 2.828019 | 2.075518 | 1.336747
27.33633 | 34.5078 | 31.70904 | 28.29067 | 2.798757 | 2.078738 | 1.339632
27.34633 | 34.4894 | 31.69143 | 28.26694 | 2.797966 | 2.081967 | 1.342529
27.35633 | 34.4334 | 31.67386 | 28.24321 | 2.759545 | 2.085204 | 1.345439
27.36632 | 34.3837 | 31.65632 | 28.21952 | 2.727377 | 2.088447 | 1.348357
27.37632 | 34.3459 | 31.6388 | 28.19581 | 2.707096 | 2.091702 | 1.35129
27.38632 | 34.3074 | 31.62131 | 28.17211 | 2.686087 | 2.094964 | 1.354236
27.39632 | 34.2344 | 31.60385 | 28.14842 | 2.630546 | 2.098236 | 1.357193
27.40632 | 34.1685 | 31.58642 | 28.12475 | 2.582075 | 2.101516 | 1.360164
27.41631 | 34.1023 | 31.56904 | 28.1011 | 2.533257 | 2.104801 | 1.363143
27.42631 | 34.0339 | 31.55167 | 28.07744 | 2.482225 | 2.108099 | 1.366138
27.43631 | 33.9458 | 31.53434 | 28.05379 | 2.411462 | 2.111405 | 1.369146
27.44631 | 33.8701 | 31.51703 | 28.03015 | 2.35307 | 2.11472 | 1.372165
27.45631 | 33.7446 | 31.49975 | 28.00651 | 2.244846 | 2.118043 | 1.375198
27.46631 | 33.6922 | 31.48251 | 27.98289 | 2.20969 | 2.121375 | 1.378243
27.4763 | 33.5669 | 31.46531 | 27.9593 | 2.101587 | 2.124713 | 1.381298
27.4863 | 33.4715 | 31.44813 | 27.9357 | 2.023369 | 2.128063 | 1.384369
27.4963 | 33.3777 | 31.43098 | 27.91211 | 1.946719 | 2.131422 | 1.387453
27.5063 | 33.2742 | 31.41386 | 27.88852 | 1.860339 | 2.134789 | 1.39055
27.5163 | 33.1487 | 31.39677 | 27.86495 | 1.751926 | 2.138166 | 1.39366
27.5263 | 33.0478 | 31.37972 | 27.84139 | 1.668081 | 2.141551 | 1.396783
27.53629 | 32.922 | 31.36271 | 27.81785 | 1.559287 | 2.144943 | 1.399915
27.54629 | 32.8184 | 31.34572 | 27.79431 | 1.472679 | 2.148346 | 1.403065
27.55629 | 32.7197 | 31.32876 | 27.77078 | 1.390937 | 2.151759 | 1.406227
27.56629 | 32.5813 | 31.31184 | 27.74725 | 1.269463 | 2.15518 | 1.409403
27.57629 | 32.4941 | 31.29494 | 27.72374 | 1.199157 | 2.158611 | 1.412592
27.58629 | 32.3595 | 31.27808 | 27.70024 | 1.081418 | 2.162051 | 1.415795
27.59628 | 32.2561 | 31.26127 | 27.67677 | 0.9948286 | 2.165497 | 1.419008
27.60628 | 32.1465 | 31.24448 | 27.65328 | 0.9020236 | 2.168955 | 1.422238
27.61628 | 32.0301 | 31.22771 | 27.62981 | 0.8023851 | 2.172423 | 1.425482
27.62628 | 31.9045 | 31.21099 | 27.60635 | 0.6935131 | 2.1759 | 1.428739
27.63628 | 31.8205 | 31.19429 | 27.5829 | 0.6262079 | 2.179387 | 1.43201
27.64628 | 31.7176 | 31.17763 | 27.55945 | 0.5399692 | 2.182882 | 1.435295
27.65627 | 31.6077 | 31.16102 | 27.53605 | 0.4466797 | 2.186384 | 1.438591
27.66627 | 31.522 | 31.14443 | 27.51262 | 0.3775731 | 2.189899 | 1.441904
27.67627 | 31.3986 | 31.12787 | 27.48921 | 0.2707333 | 2.193422 | 1.445231
27.68627 | 31.335 | 31.11134 | 27.46581 | 0.2236587 | 2.196956 | 1.448572
27.69627 | 31.2306 | 31.09485 | 27.44242 | 0.1357493 | 2.200499 | 1.451927
27.70627 | 31.1392 | 31.07839 | 27.41905 | 0.06080567 | 2.204052 | 1.455297
27.71626 | 31.0793 | 31.06199 | 27.3957 | 0.01731156 | 2.20761 | 1.458677
27.72626 | 31.0083 | 31.0456 | 27.37234 | -0.03730164 | 2.211183 | 1.462075
27.73626 | 30.9216 | 31.02925 | 27.349 | -0.1076489 | 2.214764 | 1.465488
27.74626 | 30.8547 | 31.01293 | 27.32566 | -0.1582316 | 2.218355 | 1.468915
27.75626 | 30.7844 | 30.99665 | 27.30234 | -0.2122494 | 2.221956 | 1.472357
27.76626 | 30.7152 | 30.9804 | 27.27902 | -0.2652031 | 2.225568 | 1.475813
27.77625 | 30.6635 | 30.96421 | 27.25574 | -0.3007075 | 2.229185 | 1.479281
27.78625 | 30.5929 | 30.94803 | 27.23245 | -0.3551316 | 2.232815 | 1.482767
27.79625 | 30.5471 | 30.93189 | 27.20917 | -0.3847914 | 2.236456 | 1.486267
27.80625 | 30.4913 | 30.91579 | 27.1859 | -0.4244871 | 2.240106 | 1.489783
27.81625 | 30.4302 | 30.89972 | 27.16264 | -0.469519 | 2.243767 | 1.493313
27.82624 | 30.3885 | 30.8837 | 27.13941 | -0.4952028 | 2.247434 | 1.496855
27.83624 | 30.322 | 30.86771 | 27.11618 | -0.545707 | 2.251114 | 1.500415
27.84624 | 30.3002 | 30.85175 | 27.09295 | -0.5515476 | 2.254805 | 1.503991
27.85624 | 30.2592 | 30.83582 | 27.06974 | -0.5766245 | 2.258506 | 1.507582
27.86624 | 30.2031 | 30.81994 | 27.04653 | -0.6168383 | 2.262217 | 1.511188
27.87624 | 30.1703 | 30.80409 | 27.02334 | -0.6337889 | 2.265938 | 1.514809
27.88623 | 30.1446 | 30.78829 | 27.00018 | -0.6436924 | 2.269666 | 1.518442
27.89623 | 30.0961 | 30.77252 | 26.97702 | -0.676417 | 2.273407 | 1.522094
27.90623 | 30.0759 | 30.75678 | 26.95386 | -0.6808789 | 2.277159 | 1.525761
27.91623 | 30.0254 | 30.74108 | 26.93071 | -0.7156782 | 2.280922 | 1.529444
27.92623 | 29.9764 | 30.72541 | 26.90758 | -0.7490149 | 2.284695 | 1.533143
27.93623 | 29.9537 | 30.70979 | 26.88445 | -0.7560894 | 2.288478 | 1.536857
27.94622 | 29.9124 | 30.69422 | 26.86137 | -0.7818173 | 2.292268 | 1.540584
27.95622 | 29.8935 | 30.67867 | 26.83827 | -0.7851674 | 2.296072 | 1.544329
27.96622 | 29.8632 | 30.66316 | 26.81518 | -0.7999558 | 2.299887 | 1.548091
27.97622 | 29.8237 | 30.64768 | 26.7921 | -0.8239822 | 2.303713 | 1.551869
27.98622 | 29.7901 | 30.63225 | 26.76904 | -0.842147 | 2.307549 | 1.555662
27.99622 | 29.7636 | 30.61685 | 26.74598 | -0.8532502 | 2.311396 | 1.559471
28.00621 | 29.7204 | 30.60151 | 26.72296 | -0.8811075 | 2.31525 | 1.563293
28.01621 | 29.7033 | 30.58619 | 26.69994 | -0.8828878 | 2.319118 | 1.567134
28.02621 | 29.6578 | 30.57091 | 26.67692 | -0.9131075 | 2.322997 | 1.570992
28.03621 | 29.641 | 30.55567 | 26.65391 | -0.9146658 | 2.326887 | 1.574866
28.04621 | 29.6096 | 30.54046 | 26.63092 | -0.9308634 | 2.330788 | 1.578756
28.05621 | 29.5779 | 30.5253 | 26.60794 | -0.9474001 | 2.3347 | 1.582663
28.0662 | 29.5599 | 30.51019 | 26.58499 | -0.9502918 | 2.338619 | 1.586582
28.0762 | 29.5281 | 30.49511 | 26.56203 | -0.9670076 | 2.342553 | 1.590521
28.0862 | 29.4976 | 30.48006 | 26.53909 | -0.9824632 | 2.346498 | 1.594477
28.0962 | 29.4898 | 30.46506 | 26.51616 | -0.9752585 | 2.350454 | 1.598449
28.1062 | 29.449 | 30.45009 | 26.49323 | -1.001093 | 2.354421 | 1.602438
28.1162 | 29.4096 | 30.43517 | 26.47033 | -1.025569 | 2.3584 | 1.606444
28.12619 | 29.4049 | 30.4203 | 26.44745 | -1.015399 | 2.362385 | 1.610462
28.13619 | 29.3589 | 30.40546 | 26.42457 | -1.046555 | 2.366386 | 1.614501
28.14619 | 29.3487 | 30.39065 | 26.4017 | -1.041952 | 2.370399 | 1.618557
28.15619 | 29.3146 | 30.37589 | 26.37884 | -1.061288 | 2.374422 | 1.622629
28.16619 | 29.2809 | 30.36117 | 26.35599 | -1.080266 | 2.378457 | 1.626718
28.17619 | 29.2792 | 30.34648 | 26.33316 | -1.067284 | 2.382504 | 1.630824
28.18618 | 29.2324 | 30.33186 | 26.31036 | -1.099458 | 2.386558 | 1.634944
28.19618 | 29.2178 | 30.31726 | 26.28755 | -1.099459 | 2.390627 | 1.639084
28.20618 | 29.1784 | 30.3027 | 26.26475 | -1.124301 | 2.394709 | 1.643241
28.21618 | 29.1634 | 30.28818 | 26.24197 | -1.124784 | 2.398802 | 1.647415
28.22618 | 29.1311 | 30.27371 | 26.2192 | -1.142608 | 2.402906 | 1.651607
28.23617 | 29.1227 | 30.25929 | 26.19646 | -1.136589 | 2.407018 | 1.655811
28.24617 | 29.0649 | 30.2449 | 26.17371 | -1.179996 | 2.411146 | 1.660037
28.25617 | 29.0703 | 30.23055 | 26.15098 | -1.160246 | 2.415286 | 1.66428
28.26617 | 29.0244 | 30.21624 | 26.12826 | -1.191837 | 2.419438 | 1.66854
28.27617 | 29.0101 | 30.20197 | 26.10555 | -1.191871 | 2.423602 | 1.672818
28.28617 | 29.0143 | 30.18775 | 26.08286 | -1.173446 | 2.427777 | 1.677112
28.29616 | 28.9663 | 30.17358 | 26.0602 | -1.207279 | 2.431961 | 1.68142
28.30616 | 28.9701 | 30.15944 | 26.03753 | -1.189339 | 2.43616 | 1.68575
28.31616 | 28.9319 | 30.14534 | 26.01487 | -1.213442 | 2.440372 | 1.690097
28.32616 | 28.9144 | 30.13129 | 25.99223 | -1.216888 | 2.444596 | 1.694462
28.33616 | 28.8961 | 30.11728 | 25.9696 | -1.221176 | 2.448832 | 1.698844
28.34616 | 28.8892 | 30.10331 | 25.94698 | -1.214107 | 2.453081 | 1.703243
28.35615 | 28.8613 | 30.0894 | 25.9244 | -1.228096 | 2.457338 | 1.707656
28.36615 | 28.8666 | 30.07551 | 25.90181 | -1.208913 | 2.461611 | 1.712091
28.37615 | 28.8433 | 30.06167 | 25.87923 | -1.218373 | 2.465896 | 1.716543
28.38615 | 28.8367 | 30.04788 | 25.85667 | -1.211177 | 2.470194 | 1.721013
28.39615 | 28.8371 | 30.03412 | 25.83412 | -1.197024 | 2.474505 | 1.7255
28.40615 | 28.7985 | 30.02042 | 25.81158 | -1.221915 | 2.478828 | 1.730005
28.41614 | 28.8107 | 30.00676 | 25.78908 | -1.196063 | 2.483159 | 1.734524
28.42614 | 28.7906 | 29.99314 | 25.76657 | -1.202541 | 2.487508 | 1.739064
28.43614 | 28.7563 | 29.97956 | 25.74407 | -1.223263 | 2.491869 | 1.743623
28.44614 | 28.7676 | 29.96603 | 25.72159 | -1.198429 | 2.496242 | 1.748199
28.45614 | 28.7399 | 29.95254 | 25.69912 | -1.212639 | 2.500628 | 1.752792
28.46614 | 28.7256 | 29.93909 | 25.67666 | -1.213493 | 2.505028 | 1.757404
28.47613 | 28.7168 | 29.9257 | 25.65424 | -1.208905 | 2.509436 | 1.762029
28.48613 | 28.6987 | 29.91235 | 25.63181 | -1.213648 | 2.513861 | 1.766676
28.49613 | 28.6943 | 29.89904 | 25.60939 | -1.204735 | 2.5183 | 1.771341
28.50613 | 28.6848 | 29.88577 | 25.58699 | -1.200967 | 2.522751 | 1.776024
28.51613 | 28.6618 | 29.87254 | 25.5646 | -1.210743 | 2.527215 | 1.780724
28.52613 | 28.6467 | 29.85936 | 25.54223 | -1.212664 | 2.531693 | 1.785443
28.53612 | 28.6299 | 29.84624 | 25.51989 | -1.216343 | 2.536179 | 1.790174
28.54612 | 28.5993 | 29.83315 | 25.49754 | -1.233854 | 2.540684 | 1.794929
28.55612 | 28.6039 | 29.82011 | 25.47521 | -1.21621 | 2.545201 | 1.799701
28.56612 | 28.574 | 29.80711 | 25.45289 | -1.233111 | 2.549732 | 1.80449
28.57612 | 28.561 | 29.79416 | 25.43058 | -1.233157 | 2.554277 | 1.809298
28.58612 | 28.5429 | 29.78125 | 25.40829 | -1.238349 | 2.558834 | 1.814124
28.59611 | 28.5234 | 29.7684 | 25.38603 | -1.244998 | 2.563401 | 1.818962
28.60611 | 28.5122 | 29.75558 | 25.36377 | -1.243381 | 2.567987 | 1.823824
28.61611 | 28.4984 | 29.74281 | 25.34152 | -1.244409 | 2.572585 | 1.828703
28.62611 | 28.4707 | 29.73008 | 25.31928 | -1.259382 | 2.577197 | 1.8336
28.63611 | 28.4612 | 29.7174 | 25.29706 | -1.256202 | 2.581824 | 1.838515
28.6461 | 28.4441 | 29.70478 | 25.27488 | -1.260679 | 2.586459 | 1.843443
28.6561 | 28.406 | 29.69219 | 25.25268 | -1.28619 | 2.591113 | 1.848394
28.6661 | 28.4126 | 29.67965 | 25.2305 | -1.267048 | 2.595781 | 1.853362
28.6761 | 28.3905 | 29.66715 | 25.20834 | -1.276651 | 2.600463 | 1.858349
28.6861 | 28.3749 | 29.6547 | 25.18619 | -1.2798 | 2.605159 | 1.863353
28.6961 | 28.3574 | 29.6423 | 25.16405 | -1.284896 | 2.609869 | 1.868375
28.70609 | 28.3404 | 29.62995 | 25.14195 | -1.28955 | 2.614588 | 1.87341
28.71609 | 28.3269 | 29.61764 | 25.11984 | -1.290739 | 2.619327 | 1.878467
28.72609 | 28.3173 | 29.60537 | 25.09775 | -1.288073 | 2.624079 | 1.883543
28.73609 | 28.29 | 29.59315 | 25.07567 | -1.303155 | 2.628846 | 1.888636
28.74609 | 28.2687 | 29.58098 | 25.05361 | -1.312283 | 2.633628 | 1.893747
28.75609 | 28.2539 | 29.56886 | 25.03156 | -1.314958 | 2.638424 | 1.898876
28.76608 | 28.2334 | 29.55679 | 25.00954 | -1.323392 | 2.64323 | 1.904018
28.77608 | 28.2218 | 29.54476 | 24.98752 | -1.322961 | 2.648055 | 1.909183
28.78608 | 28.1934 | 29.53278 | 24.96552 | -1.339377 | 2.652895 | 1.914365
28.79608 | 28.1832 | 29.52084 | 24.94353 | -1.33764 | 2.657749 | 1.919565
28.80608 | 28.1639 | 29.50895 | 24.92155 | -1.34505 | 2.662619 | 1.924783
28.81608 | 28.1602 | 29.49711 | 24.89959 | -1.336908 | 2.667503 | 1.930018
28.82607 | 28.1332 | 29.48532 | 24.87766 | -1.352124 | 2.672397 | 1.935267
28.83607 | 28.1291 | 29.47358 | 24.85573 | -1.344477 | 2.677311 | 1.940538
28.84607 | 28.1002 | 29.46188 | 24.83381 | -1.361676 | 2.68224 | 1.945826
28.85607 | 28.0986 | 29.45022 | 24.81191 | -1.351623 | 2.687183 | 1.951133
28.86607 | 28.0636 | 29.43862 | 24.79002 | -1.375019 | 2.692143 | 1.956457
28.87607 | 28.0496 | 29.42706 | 24.76815 | -1.377462 | 2.697118 | 1.961799
28.88606 | 28.051 | 29.41556 | 24.74631 | -1.364564 | 2.702102 | 1.967154
28.89606 | 28.0187 | 29.4041 | 24.72446 | -1.385404 | 2.707108 | 1.972531
28.90606 | 28.0063 | 29.39269 | 24.70264 | -1.386391 | 2.712128 | 1.977926
28.91606 | 28.0068 | 29.38133 | 24.68082 | -1.374526 | 2.717164 | 1.983339
28.92606 | 27.9796 | 29.37001 | 24.65902 | -1.390409 | 2.722215 | 1.98877
28.93606 | 27.976 | 29.35874 | 24.63724 | -1.382742 | 2.727283 | 1.994218
28.94605 | 27.9474 | 29.34753 | 24.61549 | -1.400133 | 2.73236 | 1.999679
28.95605 | 27.9396 | 29.33636 | 24.59374 | -1.396762 | 2.737459 | 2.005163
28.96605 | 27.9184 | 29.32524 | 24.572 | -1.406841 | 2.742574 | 2.010664
28.97605 | 27.9203 | 29.31417 | 24.55028 | -1.393867 | 2.747703 | 2.016184
28.98605 | 27.9053 | 29.30314 | 24.52857 | -1.397843 | 2.75285 | 2.021721
28.99605 | 27.8843 | 29.29217 | 24.50688 | -1.407868 | 2.758012 | 2.027276
29.00604 | 27.8737 | 29.28125 | 24.48522 | -1.407553 | 2.763185 | 2.032843
29.01604 | 27.8594 | 29.27038 | 24.46356 | -1.410976 | 2.768379 | 2.038434
29.02604 | 27.8383 | 29.25955 | 24.44192 | -1.421249 | 2.77359 | 2.044042
29.03604 | 27.8395 | 29.24877 | 24.42029 | -1.409272 | 2.778817 | 2.049669
29.04604 | 27.8281 | 29.23804 | 24.39867 | -1.409943 | 2.78406 | 2.055313
29.05603 | 27.8152 | 29.22738 | 24.37709 | -1.412176 | 2.789314 | 2.06097
29.06603 | 27.8149 | 29.21675 | 24.35551 | -1.401848 | 2.79459 | 2.06665
29.07603 | 27.7951 | 29.20617 | 24.33394 | -1.41107 | 2.799883 | 2.072349
29.08603 | 27.8009 | 29.19564 | 24.31238 | -1.394742 | 2.805192 | 2.078065
29.09603 | 27.766 | 29.18517 | 24.29085 | -1.419165 | 2.810519 | 2.0838
29.10603 | 27.7684 | 29.17474 | 24.26932 | -1.406338 | 2.815861 | 2.089553
29.11602 | 27.7457 | 29.16437 | 24.24784 | -1.418672 | 2.821215 | 2.095318
29.12602 | 27.7386 | 29.15405 | 24.22635 | -1.415447 | 2.826592 | 2.101107
29.13602 | 27.7246 | 29.14377 | 24.20487 | -1.419173 | 2.831986 | 2.106915
29.14602 | 27.7253 | 29.13355 | 24.18341 | -1.40825 | 2.837396 | 2.112741
29.15602 | 27.7055 | 29.12338 | 24.16197 | -1.417879 | 2.842824 | 2.118586
29.16602 | 27.6972 | 29.11326 | 24.14054 | -1.416059 | 2.848269 | 2.124449
29.17601 | 27.6867 | 29.1032 | 24.11915 | -1.416501 | 2.853726 | 2.130325
29.18601 | 27.6695 | 29.09318 | 24.09775 | -1.423684 | 2.859206 | 2.136226
29.19601 | 27.6645 | 29.08322 | 24.07637 | -1.41872 | 2.864703 | 2.142145
29.20601 | 27.6544 | 29.07331 | 24.05501 | -1.418908 | 2.870218 | 2.148083
29.21601 | 27.6581 | 29.06345 | 24.03366 | -1.405349 | 2.87575 | 2.154041
29.22601 | 27.6177 | 29.05364 | 24.01233 | -1.435942 | 2.8813 | 2.160017
29.236 | 27.6261 | 29.0439 | 23.99103 | -1.417798 | 2.886862 | 2.166006
29.246 | 27.6053 | 29.0342 | 23.96973 | -1.428898 | 2.892447 | 2.172021
29.256 | 27.5951 | 29.02455 | 23.94844 | -1.429451 | 2.898051 | 2.178056
29.266 | 27.5741 | 29.01496 | 23.92718 | -1.440857 | 2.903672 | 2.18411
29.276 | 27.5697 | 29.00542 | 23.90592 | -1.435717 | 2.909311 | 2.190183
29.286 | 27.5618 | 28.99593 | 23.88469 | -1.434132 | 2.914969 | 2.196277
29.29599 | 27.5341 | 28.98651 | 23.86349 | -1.45241 | 2.920639 | 2.202385
29.30599 | 27.5272 | 28.97713 | 23.84228 | -1.449933 | 2.926333 | 2.208518
29.31599 | 27.5305 | 28.96781 | 23.82109 | -1.437312 | 2.932046 | 2.214672
29.32599 | 27.5181 | 28.95855 | 23.79992 | -1.440446 | 2.937777 | 2.220847
29.33599 | 27.4968 | 28.94933 | 23.77877 | -1.452535 | 2.943526 | 2.227042
29.34599 | 27.4882 | 28.94018 | 23.75763 | -1.451978 | 2.949294 | 2.233257
29.35598 | 27.4675 | 28.93109 | 23.73653 | -1.463589 | 2.955075 | 2.239488
29.36598 | 27.4643 | 28.92205 | 23.71542 | -1.457745 | 2.96088 | 2.245745
29.37598 | 27.4556 | 28.91306 | 23.69433 | -1.457458 | 2.966705 | 2.252024
29.38598 | 27.4346 | 28.90413 | 23.67325 | -1.469529 | 2.972548 | 2.258325
29.39598 | 27.4354 | 28.89526 | 23.6522 | -1.459855 | 2.978411 | 2.264647
29.40597 | 27.4444 | 28.88645 | 23.63118 | -1.442049 | 2.984286 | 2.270985
29.41597 | 27.4305 | 28.87769 | 23.61015 | -1.447191 | 2.990187 | 2.277351
29.42597 | 27.4002 | 28.86899 | 23.58915 | -1.468792 | 2.996107 | 2.28374
29.43597 | 27.3923 | 28.86035 | 23.56815 | -1.468051 | 3.002046 | 2.290151
29.44597 | 27.4011 | 28.85177 | 23.54718 | -1.450669 | 3.008005 | 2.296585
29.45597 | 27.3743 | 28.84325 | 23.52622 | -1.468946 | 3.013984 | 2.303042
29.46596 | 27.3925 | 28.83479 | 23.5053 | -1.442291 | 3.019976 | 2.309515
29.47596 | 27.3759 | 28.82639 | 23.48437 | -1.450487 | 3.025994 | 2.316019
29.48596 | 27.3621 | 28.81804 | 23.46347 | -1.455944 | 3.032031 | 2.322546
29.49596 | 27.3631 | 28.80976 | 23.44257 | -1.446661 | 3.038089 | 2.329097
29.50596 | 27.3472 | 28.80154 | 23.4217 | -1.454339 | 3.044166 | 2.335672
29.51596 | 27.3424 | 28.79338 | 23.40084 | -1.450978 | 3.050264 | 2.342272
29.52595 | 27.3407 | 28.78529 | 23.38002 | -1.444587 | 3.056376 | 2.34889
29.53595 | 27.3255 | 28.77725 | 23.3592 | -1.45175 | 3.062514 | 2.35554
29.54595 | 27.3071 | 28.76928 | 23.33839 | -1.462176 | 3.068672 | 2.362215
29.55595 | 27.3087 | 28.76136 | 23.3176 | -1.452664 | 3.074851 | 2.368915
29.56595 | 27.2995 | 28.75352 | 23.29682 | -1.454016 | 3.08105 | 2.375642
29.57595 | 27.2936 | 28.74573 | 23.27607 | -1.452132 | 3.08727 | 2.382394
29.58594 | 27.2715 | 28.73802 | 23.25535 | -1.466519 | 3.093505 | 2.389166
29.59594 | 27.2627 | 28.73036 | 23.23462 | -1.467663 | 3.099767 | 2.395972
29.60594 | 27.2434 | 28.72277 | 23.21392 | -1.479372 | 3.106049 | 2.402805
29.61594 | 27.2425 | 28.71525 | 23.19323 | -1.472747 | 3.112352 | 2.409665
29.62594 | 27.2466 | 28.70779 | 23.17256 | -1.461187 | 3.118677 | 2.416553
29.63594 | 27.2219 | 28.70039 | 23.1519 | -1.478494 | 3.125023 | 2.423469
29.64593 | 27.2249 | 28.69307 | 23.13129 | -1.468175 | 3.131384 | 2.430406
29.65593 | 27.2149 | 28.68582 | 23.11066 | -1.470916 | 3.137772 | 2.437379
29.66593 | 27.2062 | 28.67862 | 23.09006 | -1.472424 | 3.144182 | 2.444381
29.67593 | 27.1889 | 28.6715 | 23.06947 | -1.4826 | 3.150614 | 2.451413
29.68593 | 27.2079 | 28.66444 | 23.0489 | -1.456545 | 3.157066 | 2.458474
29.69593 | 27.1838 | 28.65746 | 23.02835 | -1.47366 | 3.163542 | 2.465565
29.70592 | 27.1707 | 28.65055 | 23.00784 | -1.47985 | 3.170032 | 2.472679
29.71592 | 27.1689 | 28.6437 | 22.98732 | -1.474803 | 3.176551 | 2.479832
29.72592 | 27.1568 | 28.63693 | 22.96682 | -1.480127 | 3.183092 | 2.487015
29.73592 | 27.1628 | 28.63022 | 22.94634 | -1.467423 | 3.189655 | 2.49423
29.74592 | 27.1349 | 28.62359 | 22.92587 | -1.48869 | 3.196241 | 2.501477
29.75592 | 27.1242 | 28.61703 | 22.90542 | -1.492828 | 3.202849 | 2.508756
29.76591 | 27.1164 | 28.61055 | 22.88501 | -1.494147 | 3.209473 | 2.51606
29.77591 | 27.1036 | 28.60413 | 22.8646 | -1.500531 | 3.216126 | 2.523405
29.78591 | 27.0964 | 28.59779 | 22.8442 | -1.501388 | 3.222801 | 2.530783
29.79591 | 27.1028 | 28.59152 | 22.82383 | -1.48872 | 3.2295 | 2.538194
29.80591 | 27.0745 | 28.58533 | 22.80346 | -1.510827 | 3.236222 | 2.54564
29.8159 | 27.0668 | 28.57921 | 22.78314 | -1.512414 | 3.24296 | 2.553113
29.8259 | 27.0573 | 28.57317 | 22.76282 | -1.51587 | 3.249727 | 2.560628
29.8359 | 27.0443 | 28.5672 | 22.74251 | -1.522903 | 3.256518 | 2.568178
29.8459 | 27.0333 | 28.56131 | 22.72222 | -1.528013 | 3.263332 | 2.575764
29.8559 | 27.0264 | 28.5555 | 22.70194 | -1.5291 | 3.27017 | 2.583386
29.8659 | 27.018 | 28.54976 | 22.68169 | -1.531764 | 3.277032 | 2.591045
29.87589 | 27.0032 | 28.54411 | 22.66147 | -1.540912 | 3.28391 | 2.598733
29.88589 | 26.9904 | 28.53853 | 22.64125 | -1.548133 | 3.290818 | 2.606465
29.89589 | 27.0025 | 28.53303 | 22.62105 | -1.530533 | 3.297751 | 2.614236
29.90589 | 26.9834 | 28.52761 | 22.60086 | -1.544213 | 3.304708 | 2.622044
29.91589 | 26.9699 | 28.52227 | 22.5807 | -1.552374 | 3.311688 | 2.62989
29.92589 | 26.9612 | 28.51702 | 22.56055 | -1.555815 | 3.318694 | 2.637776
29.93588 | 26.9711 | 28.51184 | 22.54043 | -1.540743 | 3.325716 | 2.645692
29.94588 | 26.9584 | 28.50675 | 22.52032 | -1.548348 | 3.33277 | 2.653657
29.95588 | 26.9588 | 28.50173 | 22.50023 | -1.542935 | 3.339849 | 2.661661
29.96588 | 26.9534 | 28.4968 | 22.48015 | -1.543405 | 3.346952 | 2.669706
29.97588 | 26.9454 | 28.49196 | 22.46009 | -1.546559 | 3.35408 | 2.677792
29.98588 | 26.941 | 28.4872 | 22.44004 | -1.546197 | 3.361233 | 2.685919
29.99587 | 26.9343 | 28.48252 | 22.42004 | -1.548225 | 3.368404 | 2.69408
30.00587 | 26.9287 | 28.47793 | 22.40003 | -1.549232 | 3.375607 | 2.702291
30.01587 | 26.9307 | 28.47343 | 22.38005 | -1.542726 | 3.382835 | 2.710545
30.02587 | 26.9108 | 28.46901 | 22.36008 | -1.558207 | 3.390089 | 2.718841
30.03587 | 26.9086 | 28.46467 | 22.34012 | -1.556073 | 3.397369 | 2.727181
30.04587 | 26.9062 | 28.46043 | 22.32019 | -1.554228 | 3.404674 | 2.735565
30.05586 | 26.8836 | 28.45627 | 22.30029 | -1.572675 | 3.411997 | 2.743984
30.06586 | 26.8715 | 28.45221 | 22.2804 | -1.580706 | 3.419354 | 2.752456
30.07586 | 26.8729 | 28.44823 | 22.26052 | -1.575326 | 3.426737 | 2.760973
30.08586 | 26.8652 | 28.44434 | 22.24065 | -1.579136 | 3.434146 | 2.769536
30.09586 | 26.8419 | 28.44054 | 22.22081 | -1.598636 | 3.441581 | 2.778144
30.10586 | 26.8465 | 28.43683 | 22.20098 | -1.590327 | 3.449043 | 2.786799
30.11585 | 26.8289 | 28.43321 | 22.1812 | -1.604313 | 3.456524 | 2.795492
30.12585 | 26.8191 | 28.42969 | 22.16141 | -1.610586 | 3.464037 | 2.80424
30.13585 | 26.8091 | 28.42625 | 22.14164 | -1.617154 | 3.47158 | 2.813036
30.14585 | 26.7796 | 28.42291 | 22.12189 | -1.643313 | 3.479147 | 2.82188
30.15585 | 26.8012 | 28.41967 | 22.10215 | -1.618467 | 3.486744 | 2.830771
30.16585 | 26.7652 | 28.41651 | 22.08244 | -1.651314 | 3.494366 | 2.839712
30.17584 | 26.7537 | 28.41346 | 22.06276 | -1.659758 | 3.502008 | 2.848693
30.18584 | 26.752 | 28.4105 | 22.04308 | -1.658496 | 3.509686 | 2.857732
30.19584 | 26.735 | 28.40763 | 22.02342 | -1.672629 | 3.517391 | 2.866821
30.20584 | 26.7275 | 28.40486 | 22.00378 | -1.677359 | 3.525124 | 2.87596
30.21584 | 26.7136 | 28.40219 | 21.98415 | -1.688586 | 3.532884 | 2.88515
30.22583 | 26.7109 | 28.39961 | 21.96457 | -1.688713 | 3.540665 | 2.894382
30.23583 | 26.6897 | 28.39713 | 21.94498 | -1.707435 | 3.548481 | 2.903675
30.24583 | 26.6778 | 28.39476 | 21.92541 | -1.716955 | 3.556326 | 2.913019
30.25583 | 26.6735 | 28.39248 | 21.90586 | -1.718975 | 3.564199 | 2.922416
30.26583 | 26.6664 | 28.3903 | 21.88633 | -1.723895 | 3.572101 | 2.931866
30.27583 | 26.6699 | 28.38822 | 21.86681 | -1.718315 | 3.580032 | 2.941368
30.28582 | 26.658 | 28.38624 | 21.84734 | -1.728238 | 3.587983 | 2.950915
30.29582 | 26.653 | 28.38436 | 21.82786 | -1.73136 | 3.595972 | 2.960525
30.30582 | 26.6416 | 28.38258 | 21.80841 | -1.740985 | 3.603989 | 2.970189
30.31582 | 26.6548 | 28.38091 | 21.78897 | -1.726111 | 3.612035 | 2.979908
30.32582 | 26.6407 | 28.37934 | 21.76955 | -1.738641 | 3.620111 | 2.989682
30.33582 | 26.6332 | 28.37787 | 21.75015 | -1.744675 | 3.628217 | 2.999511
30.34581 | 26.6554 | 28.37651 | 21.73078 | -1.721114 | 3.636344 | 3.009387
30.35581 | 26.6384 | 28.37526 | 21.71142 | -1.736856 | 3.644509 | 3.019328
30.36581 | 26.644 | 28.3741 | 21.69207 | -1.730103 | 3.652703 | 3.029326
30.37581 | 26.6444 | 28.37306 | 21.67275 | -1.728656 | 3.660928 | 3.039381
30.38581 | 26.6391 | 28.37212 | 21.65344 | -1.733016 | 3.669184 | 3.049493
30.39581 | 26.6386 | 28.37128 | 21.63415 | -1.732682 | 3.677469 | 3.059662
30.4058 | 26.6372 | 28.37056 | 21.6149 | -1.733357 | 3.685777 | 3.069881
30.4158 | 26.6353 | 28.36994 | 21.59565 | -1.734639 | 3.694124 | 3.080167
30.4258 | 26.6348 | 28.36943 | 21.57642 | -1.734629 | 3.702502 | 3.090512
30.4358 | 26.6442 | 28.36903 | 21.5572 | -1.724829 | 3.71091 | 3.100916
30.4458 | 26.6379 | 28.36874 | 21.53801 | -1.730838 | 3.71935 | 3.11138
30.4558 | 26.6383 | 28.36856 | 21.51883 | -1.730257 | 3.727822 | 3.121904
30.46579 | 26.6328 | 28.36849 | 21.49969 | -1.735686 | 3.736316 | 3.132477
30.47579 | 26.6206 | 28.36853 | 21.48056 | -1.747927 | 3.74485 | 3.143121
30.48579 | 26.6256 | 28.36868 | 21.46144 | -1.74308 | 3.753416 | 3.153827
30.49579 | 26.6256 | 28.36894 | 21.44234 | -1.743344 | 3.762014 | 3.164594
30.50579 | 26.6284 | 28.36932 | 21.42325 | -1.740922 | 3.770645 | 3.175423
30.51579 | 26.6171 | 28.36981 | 21.40419 | -1.752713 | 3.779307 | 3.186313
30.52578 | 26.6137 | 28.37042 | 21.38517 | -1.756717 | 3.787993 | 3.197256
30.53578 | 26.6218 | 28.37114 | 21.36614 | -1.749337 | 3.796721 | 3.208271
30.54578 | 26.6112 | 28.37197 | 21.34714 | -1.760771 | 3.805481 | 3.21935
30.55578 | 26.6022 | 28.37292 | 21.32815 | -1.77072 | 3.814274 | 3.230492
30.56578 | 26.5955 | 28.37399 | 21.30919 | -1.778485 | 3.8231 | 3.241698
30.57578 | 26.6098 | 28.37517 | 21.29024 | -1.765367 | 3.83196 | 3.252968
30.58577 | 26.5926 | 28.37646 | 21.27133 | -1.783865 | 3.840844 | 3.264291
30.59577 | 26.5918 | 28.37788 | 21.25242 | -1.786081 | 3.849771 | 3.27569
30.60577 | 26.5943 | 28.37942 | 21.23353 | -1.785115 | 3.858731 | 3.287155
30.61577 | 26.5888 | 28.38107 | 21.21466 | -1.792267 | 3.867725 | 3.298684
30.62577 | 26.5796 | 28.38284 | 21.19581 | -1.803239 | 3.876754 | 3.310279
30.63576 | 26.586 | 28.38473 | 21.17699 | -1.798728 | 3.885807 | 3.321928
30.64576 | 26.5709 | 28.38674 | 21.15818 | -1.815839 | 3.894905 | 3.333655
30.65576 | 26.5796 | 28.38887 | 21.13938 | -1.80927 | 3.904036 | 3.345449
30.66576 | 26.5689 | 28.39112 | 21.12061 | -1.822223 | 3.913203 | 3.35731
30.67576 | 26.5744 | 28.3935 | 21.10185 | -1.819096 | 3.922404 | 3.369238
30.68576 | 26.5708 | 28.39599 | 21.08312 | -1.825192 | 3.931641 | 3.381233
30.69575 | 26.5518 | 28.39861 | 21.06442 | -1.846808 | 3.940904 | 3.393284
30.70575 | 26.5758 | 28.40135 | 21.04572 | -1.825549 | 3.950211 | 3.405415
30.71575 | 26.5607 | 28.40421 | 21.02704 | -1.843513 | 3.959555 | 3.417614
30.72575 | 26.5624 | 28.4072 | 21.00839 | -1.844801 | 3.968934 | 3.429882
30.73575 | 26.5592 | 28.41031 | 20.98975 | -1.851114 | 3.978349 | 3.442219
30.74575 | 26.5667 | 28.41355 | 20.97113 | -1.846851 | 3.987801 | 3.454624
30.75574 | 26.5523 | 28.41691 | 20.95254 | -1.86461 | 3.99728 | 3.467087
30.76574 | 26.5702 | 28.4204 | 20.93396 | -1.850198 | 4.006804 | 3.479632
30.77574 | 26.5583 | 28.42401 | 20.9154 | -1.865712 | 4.016366 | 3.492246
30.78574 | 26.5694 | 28.42775 | 20.89686 | -1.858352 | 4.025964 | 3.50493
30.79574 | 26.5586 | 28.43162 | 20.87834 | -1.873021 | 4.0356 | 3.517685
30.80574 | 26.5545 | 28.43562 | 20.85983 | -1.881116 | 4.045273 | 3.53051
30.81573 | 26.5594 | 28.43973 | 20.84137 | -1.880335 | 4.054974 | 3.543394
30.82573 | 26.5614 | 28.44399 | 20.8229 | -1.882586 | 4.064723 | 3.55636
30.83573 | 26.568 | 28.44837 | 20.80446 | -1.880366 | 4.07451 | 3.569398
30.84573 | 26.5615 | 28.45287 | 20.78603 | -1.891374 | 4.084334 | 3.582507
30.85573 | 26.5393 | 28.45751 | 20.76763 | -1.918213 | 4.094197 | 3.595688
30.86573 | 26.5774 | 28.46228 | 20.74924 | -1.884882 | 4.104099 | 3.608941
30.87572 | 26.5463 | 28.46718 | 20.73089 | -1.920876 | 4.11403 | 3.622252
30.88572 | 26.5557 | 28.4722 | 20.71255 | -1.916504 | 4.124008 | 3.635649
30.89572 | 26.5544 | 28.47737 | 20.69422 | -1.922966 | 4.134028 | 3.649118
30.90572 | 26.5532 | 28.48266 | 20.67591 | -1.929457 | 4.144085 | 3.662659
30.91572 | 26.5606 | 28.48808 | 20.65762 | -1.927482 | 4.154184 | 3.676273
30.92572 | 26.5582 | 28.49364 | 20.63936 | -1.935437 | 4.16432 | 3.68996
30.93571 | 26.5689 | 28.49932 | 20.62113 | -1.930421 | 4.174488 | 3.703706
30.94571 | 26.5528 | 28.50514 | 20.6029 | -1.952342 | 4.184706 | 3.717538
30.95571 | 26.5529 | 28.5111 | 20.58469 | -1.958197 | 4.194964 | 3.731443
30.96571 | 26.5732 | 28.51719 | 20.5665 | -1.943986 | 4.205263 | 3.745422
30.97571 | 26.5702 | 28.52341 | 20.54833 | -1.953209 | 4.215603 | 3.759474
30.98571 | 26.5706 | 28.52977 | 20.53018 | -1.959165 | 4.225984 | 3.773599
30.9957 | 26.5739 | 28.53625 | 20.51207 | -1.96235 | 4.236396 | 3.787783
31.0057 | 26.5881 | 28.54288 | 20.49396 | -1.954777 | 4.24686 | 3.802056
31.0157 | 26.5742 | 28.54964 | 20.47587 | -1.975437 | 4.257366 | 3.816401
31.0257 | 26.593 | 28.55653 | 20.4578 | -1.963534 | 4.267913 | 3.830821
31.0357 | 26.5859 | 28.56357 | 20.43975 | -1.977666 | 4.278503 | 3.845313
31.04569 | 26.593 | 28.57073 | 20.42174 | -1.977728 | 4.289125 | 3.859866
31.05569 | 26.5918 | 28.57803 | 20.40373 | -1.986232 | 4.299799 | 3.874506
31.06569 | 26.5913 | 28.58547 | 20.38574 | -1.994174 | 4.310517 | 3.88922
31.07569 | 26.5937 | 28.59305 | 20.36777 | -1.999351 | 4.321278 | 3.904007
31.08569 | 26.6068 | 28.60077 | 20.34982 | -1.993966 | 4.332082 | 3.918869
31.09569 | 26.5946 | 28.60862 | 20.33188 | -2.014017 | 4.34293 | 3.933803
31.10568 | 26.6146 | 28.6166 | 20.31399 | -2.001997 | 4.353811 | 3.948795
31.11568 | 26.612 | 28.62472 | 20.2961 | -2.012724 | 4.364746 | 3.963877
31.12568 | 26.6063 | 28.63299 | 20.27823 | -2.026688 | 4.375726 | 3.979032
31.13568 | 26.6146 | 28.64139 | 20.26038 | -2.026791 | 4.386751 | 3.994261
31.14568 | 26.6057 | 28.64993 | 20.24255 | -2.04423 | 4.39782 | 4.009562
31.15568 | 26.6211 | 28.65861 | 20.22474 | -2.037509 | 4.408935 | 4.024937
31.16567 | 26.6251 | 28.66742 | 20.20696 | -2.042316 | 4.420082 | 4.04037
31.17567 | 26.6274 | 28.67637 | 20.18919 | -2.048971 | 4.431287 | 4.055891
31.18567 | 26.6116 | 28.68546 | 20.17144 | -2.073864 | 4.442538 | 4.071484
31.19567 | 26.6242 | 28.6947 | 20.15371 | -2.070496 | 4.453835 | 4.08715
31.20567 | 26.6234 | 28.70407 | 20.136 | -2.080667 | 4.465178 | 4.102888
31.21567 | 26.6382 | 28.71358 | 20.11831 | -2.075376 | 4.476567 | 4.118698
31.22566 | 26.6431 | 28.72321 | 20.10066 | -2.080114 | 4.487992 | 4.134564
31.23566 | 26.6403 | 28.733 | 20.08301 | -2.092701 | 4.499475 | 4.150519
31.24566 | 26.6625 | 28.74293 | 20.06538 | -2.080426 | 4.511005 | 4.166543
31.25566 | 26.6588 | 28.75299 | 20.04777 | -2.09419 | 4.522583 | 4.18264
31.26566 | 26.6828 | 28.76319 | 20.03018 | -2.080393 | 4.534209 | 4.198807
31.27566 | 26.672 | 28.77353 | 20.01261 | -2.101534 | 4.545882 | 4.215044
31.28565 | 26.6955 | 28.784 | 19.99508 | -2.088504 | 4.557593 | 4.231335
31.29565 | 26.6939 | 28.79462 | 19.97755 | -2.100723 | 4.569363 | 4.247712
31.30565 | 26.7089 | 28.80538 | 19.96004 | -2.09648 | 4.581183 | 4.264159
31.31565 | 26.7281 | 28.81628 | 19.94255 | -2.088175 | 4.593051 | 4.280675
31.32565 | 26.7306 | 28.82731 | 19.92508 | -2.09671 | 4.604969 | 4.297259
31.33565 | 26.7587 | 28.83848 | 19.90763 | -2.079781 | 4.616936 | 4.313912
31.34564 | 26.7407 | 28.84978 | 19.89022 | -2.109077 | 4.62894 | 4.330615
31.35564 | 26.784 | 28.86123 | 19.87281 | -2.077226 | 4.641009 | 4.347403
31.36564 | 26.774 | 28.87281 | 19.85543 | -2.09881 | 4.653125 | 4.364257
31.37564 | 26.7853 | 28.88453 | 19.83806 | -2.099234 | 4.665296 | 4.381178
31.38564 | 26.7975 | 28.89639 | 19.82071 | -2.098891 | 4.677513 | 4.398165
31.39563 | 26.8101 | 28.90838 | 19.8034 | -2.098275 | 4.689773 | 4.415198
31.40563 | 26.8191 | 28.92051 | 19.7861 | -2.101408 | 4.702095 | 4.432315
31.41563 | 26.8305 | 28.93278 | 19.76881 | -2.102277 | 4.714469 | 4.449495
31.42563 | 26.8522 | 28.94518 | 19.75155 | -2.092981 | 4.726896 | 4.466738
31.43563 | 26.85 | 28.95772 | 19.7343 | -2.107722 | 4.739375 | 4.484045
31.44563 | 26.8641 | 28.9704 | 19.71708 | -2.106297 | 4.751907 | 4.501413
31.45562 | 26.872 | 28.9832 | 19.69989 | -2.111196 | 4.764479 | 4.518826
31.46562 | 26.874 | 28.99614 | 19.68271 | -2.122141 | 4.777117 | 4.536317
31.47562 | 26.8994 | 29.00922 | 19.66554 | -2.109819 | 4.789809 | 4.553867
31.48562 | 26.8884 | 29.02243 | 19.6484 | -2.134031 | 4.802555 | 4.571476
31.49562 | 26.907 | 29.03578 | 19.63128 | -2.128776 | 4.815354 | 4.589145
31.50562 | 26.9099 | 29.04925 | 19.61418 | -2.139355 | 4.828209 | 4.60687
31.51561 | 26.918 | 29.06285 | 19.59711 | -2.144851 | 4.841105 | 4.624635
31.52561 | 26.9318 | 29.07659 | 19.58005 | -2.144792 | 4.854069 | 4.642473
31.53561 | 26.9444 | 29.09046 | 19.56301 | -2.146065 | 4.86709 | 4.660366
31.54561 | 26.9584 | 29.10447 | 19.54599 | -2.146067 | 4.880165 | 4.678313
31.55561 | 26.9687 | 29.1186 | 19.52899 | -2.149899 | 4.893297 | 4.696314
31.56561 | 26.9821 | 29.13286 | 19.51201 | -2.150761 | 4.906485 | 4.714366
31.5756 | 26.9949 | 29.14724 | 19.49507 | -2.152336 | 4.919717 | 4.732451
31.5856 | 27.0112 | 29.16175 | 19.47813 | -2.150554 | 4.933018 | 4.750605
31.5956 | 27.0292 | 29.1764 | 19.46121 | -2.147198 | 4.946378 | 4.768808
31.6056 | 27.0345 | 29.19117 | 19.44432 | -2.156669 | 4.959795 | 4.787059
31.6156 | 27.0554 | 29.20606 | 19.42744 | -2.150664 | 4.973269 | 4.805357
31.6256 | 27.077 | 29.22109 | 19.41058 | -2.144086 | 4.986803 | 4.8237
31.63559 | 27.0765 | 29.23622 | 19.39376 | -2.159715 | 5.000381 | 4.84207
31.64559 | 27.1047 | 29.25148 | 19.37695 | -2.146783 | 5.014032 | 4.860502
31.65559 | 27.1154 | 29.26687 | 19.36016 | -2.151473 | 5.027742 | 4.878976
31.66559 | 27.1176 | 29.28238 | 19.34338 | -2.164785 | 5.041513 | 4.89749
31.67559 | 27.1412 | 29.29802 | 19.32663 | -2.156816 | 5.055342 | 4.916045
31.68559 | 27.1446 | 29.31377 | 19.3099 | -2.169167 | 5.069233 | 4.934638
31.69558 | 27.175 | 29.32962 | 19.2932 | -2.154619 | 5.08317 | 4.953247
31.70558 | 27.1836 | 29.34561 | 19.27651 | -2.162006 | 5.097182 | 4.971914
31.71558 | 27.1762 | 29.36171 | 19.25984 | -2.18551 | 5.111255 | 4.990614
31.72558 | 27.2061 | 29.37793 | 19.24319 | -2.171829 | 5.125391 | 5.009347
31.73558 | 27.2175 | 29.39426 | 19.22656 | -2.176761 | 5.139588 | 5.028112
31.74558 | 27.2119 | 29.41071 | 19.20995 | -2.198809 | 5.153848 | 5.046907
31.75557 | 27.2487 | 29.42725 | 19.19338 | -2.178552 | 5.168157 | 5.065713
31.76557 | 27.2349 | 29.44392 | 19.17682 | -2.209022 | 5.182543 | 5.084564
31.77557 | 27.2668 | 29.4607 | 19.16027 | -2.193902 | 5.196992 | 5.103441
31.78557 | 27.2661 | 29.47759 | 19.14374 | -2.21149 | 5.211506 | 5.122341
31.79557 | 27.2777 | 29.49459 | 19.12724 | -2.216887 | 5.226083 | 5.141265
31.80556 | 27.2891 | 29.51167 | 19.11077 | -2.222572 | 5.240711 | 5.160189
31.81556 | 27.3128 | 29.52888 | 19.09431 | -2.216079 | 5.255419 | 5.179152
31.82556 | 27.3004 | 29.54619 | 19.07787 | -2.245792 | 5.270192 | 5.198134
31.83556 | 27.3316 | 29.5636 | 19.06144 | -2.232005 | 5.28503 | 5.217131
31.84556 | 27.3322 | 29.58112 | 19.04504 | -2.24892 | 5.299935 | 5.236142
31.85556 | 27.351 | 29.59874 | 19.02866 | -2.247735 | 5.314906 | 5.255167
31.86555 | 27.3567 | 29.61643 | 19.01232 | -2.259731 | 5.329929 | 5.274183
31.87555 | 27.3765 | 29.63424 | 18.99598 | -2.257742 | 5.345035 | 5.293227
31.88555 | 27.3988 | 29.65215 | 18.97966 | -2.253349 | 5.360208 | 5.312278
31.89555 | 27.4087 | 29.67015 | 18.96337 | -2.26145 | 5.375449 | 5.331335
31.90555 | 27.4133 | 29.68825 | 18.94709 | -2.274945 | 5.39076 | 5.350396
31.91555 | 27.427 | 29.70643 | 18.93083 | -2.279432 | 5.406139 | 5.369459
31.92554 | 27.4343 | 29.72469 | 18.91462 | -2.29039 | 5.421573 | 5.388502
31.93554 | 27.463 | 29.74306 | 18.8984 | -2.280055 | 5.437091 | 5.407563
31.94554 | 27.4719 | 29.76151 | 18.88221 | -2.289607 | 5.452678 | 5.42662
31.95554 | 27.4945 | 29.78004 | 18.86604 | -2.285545 | 5.468338 | 5.445671
31.96554 | 27.4939 | 29.79867 | 18.84989 | -2.304767 | 5.484067 | 5.464715
31.97554 | 27.5181 | 29.81737 | 18.83376 | -2.299273 | 5.499868 | 5.483749
31.98553 | 27.5247 | 29.83614 | 18.81766 | -2.311441 | 5.515726 | 5.502753
31.99553 | 27.5512 | 29.85501 | 18.80157 | -2.303806 | 5.531671 | 5.521762
32.00553 | 27.5514 | 29.87395 | 18.78551 | -2.32255 | 5.547689 | 5.540756
32.01553 | 27.5711 | 29.89297 | 18.76946 | -2.321871 | 5.56378 | 5.559733
32.02553 | 27.5788 | 29.91207 | 18.75343 | -2.333267 | 5.579945 | 5.57869
32.03553 | 27.607 | 29.93124 | 18.73743 | -2.324236 | 5.596183 | 5.597625
32.04552 | 27.6075 | 29.95046 | 18.72146 | -2.342958 | 5.61248 | 5.616518
32.05552 | 27.6168 | 29.96977 | 18.7055 | -2.352971 | 5.628868 | 5.635406
32.06552 | 27.6567 | 29.98915 | 18.68955 | -2.332451 | 5.645331 | 5.654265
32.07552 | 27.648 | 30.0086 | 18.67363 | -2.360599 | 5.66187 | 5.673096
32.08552 | 27.6919 | 30.02811 | 18.65773 | -2.336213 | 5.678486 | 5.691895
32.09552 | 27.6919 | 30.04769 | 18.64185 | -2.35579 | 5.695177 | 5.71066
32.10551 | 27.7069 | 30.06731 | 18.62601 | -2.360409 | 5.711927 | 5.729372
32.11551 | 27.7263 | 30.08701 | 18.61017 | -2.36071 | 5.728773 | 5.748064
32.12551 | 27.748 | 30.10677 | 18.59436 | -2.358772 | 5.745698 | 5.766718
32.13551 | 27.7573 | 30.12659 | 18.57856 | -2.369291 | 5.762701 | 5.785329
32.14551 | 27.7727 | 30.14647 | 18.56279 | -2.373766 | 5.779783 | 5.803897
32.15551 | 27.788 | 30.1664 | 18.54703 | -2.378397 | 5.796944 | 5.82242
32.1655 | 27.8148 | 30.18636 | 18.53132 | -2.371562 | 5.814168 | 5.840877
32.1755 | 27.8225 | 30.2064 | 18.5156 | -2.383897 | 5.83149 | 5.859303
32.1855 | 27.8428 | 30.22648 | 18.49991 | -2.383683 | 5.848892 | 5.877677
32.1955 | 27.8423 | 30.24662 | 18.48424 | -2.404319 | 5.866376 | 5.895998
32.2055 | 27.8644 | 30.2668 | 18.4686 | -2.402402 | 5.883942 | 5.914265
32.21549 | 27.8619 | 30.28701 | 18.45298 | -2.425111 | 5.901573 | 5.932455
32.22549 | 27.9209 | 30.30729 | 18.43738 | -2.386386 | 5.919303 | 5.950605
32.23549 | 27.9121 | 30.3276 | 18.42179 | -2.415503 | 5.937117 | 5.968694
32.24549 | 27.9299 | 30.34796 | 18.40623 | -2.418064 | 5.955016 | 5.986721
32.25549 | 27.9556 | 30.36836 | 18.39068 | -2.412763 | 5.972998 | 6.004681
32.26549 | 27.9619 | 30.3888 | 18.37516 | -2.426904 | 5.991066 | 6.022577
32.27548 | 27.9937 | 30.40926 | 18.35968 | -2.415561 | 6.0092 | 6.040385
32.28548 | 28 | 30.42978 | 18.3442 | -2.429777 | 6.02744 | 6.058142
32.29548 | 28.029 | 30.45033 | 18.32874 | -2.421328 | 6.045764 | 6.075828
32.30548 | 28.0376 | 30.47091 | 18.3133 | -2.433313 | 6.064176 | 6.093439
32.31548 | 28.0496 | 30.49153 | 18.29788 | -2.441933 | 6.082676 | 6.110976
32.32548 | 28.0863 | 30.51218 | 18.28249 | -2.425885 | 6.101263 | 6.128437
32.33547 | 28.0778 | 30.53285 | 18.26713 | -2.455047 | 6.119921 | 6.145801
32.34547 | 28.1094 | 30.55356 | 18.25177 | -2.444159 | 6.138684 | 6.163104
32.35547 | 28.1183 | 30.5743 | 18.23644 | -2.456003 | 6.15754 | 6.180325
32.36547 | 28.1578 | 30.59507 | 18.22113 | -2.437274 | 6.176483 | 6.197463
32.37547 | 28.1563 | 30.61587 | 18.20584 | -2.459575 | 6.19552 | 6.214518
32.38547 | 28.182 | 30.6367 | 18.19057 | -2.454699 | 6.214646 | 6.231486
32.39546 | 28.2005 | 30.65753 | 18.17533 | -2.457031 | 6.233846 | 6.248351
32.40546 | 28.2266 | 30.67841 | 18.16011 | -2.451809 | 6.253157 | 6.265145
32.41546 | 28.2342 | 30.69931 | 18.1449 | -2.465111 | 6.27256 | 6.28185
32.42546 | 28.2647 | 30.72024 | 18.12972 | -2.455538 | 6.292058 | 6.298464
32.43546 | 28.2782 | 30.74119 | 18.11455 | -2.462987 | 6.31165 | 6.314986
32.44546 | 28.3017 | 30.76216 | 18.09941 | -2.46046 | 6.331336 | 6.331415
32.45545 | 28.3004 | 30.78313 | 18.0843 | -2.482734 | 6.351098 | 6.347734
32.46545 | 28.3438 | 30.80415 | 18.0692 | -2.460353 | 6.370976 | 6.363975
32.47545 | 28.3521 | 30.82519 | 18.05412 | -2.473092 | 6.39095 | 6.38012
32.48545 | 28.3859 | 30.84625 | 18.03906 | -2.460354 | 6.411021 | 6.396169
32.49545 | 28.3835 | 30.86734 | 18.02403 | -2.483836 | 6.431189 | 6.412119
32.50545 | 28.4075 | 30.88844 | 18.00901 | -2.48094 | 6.451456 | 6.427972
32.51544 | 28.4489 | 30.90954 | 17.99403 | -2.460643 | 6.471802 | 6.443709
32.52544 | 28.466 | 30.93069 | 17.97906 | -2.464688 | 6.492267 | 6.459364
32.53544 | 28.4947 | 30.95186 | 17.96411 | -2.457157 | 6.512833 | 6.474919
32.54544 | 28.5117 | 30.97304 | 17.94917 | -2.461345 | 6.533498 | 6.490372
32.55544 | 28.5325 | 30.99426 | 17.93426 | -2.461755 | 6.554266 | 6.505726
32.56544 | 28.5622 | 31.01549 | 17.91937 | -2.453288 | 6.575135 | 6.520978
32.57543 | 28.5789 | 31.03672 | 17.90452 | -2.45782 | 6.596086 | 6.536113
32.58543 | 28.6066 | 31.05799 | 17.88968 | -2.451394 | 6.617158 | 6.551161
32.59543 | 28.6364 | 31.0793 | 17.87485 | -2.442897 | 6.63834 | 6.566108
32.60543 | 28.666 | 31.10062 | 17.86005 | -2.434617 | 6.65962 | 6.580952
32.61543 | 28.6782 | 31.12197 | 17.84526 | -2.443768 | 6.681012 | 6.595694
32.62542 | 28.723 | 31.14332 | 17.83051 | -2.420316 | 6.702482 | 6.610319
32.63542 | 28.7577 | 31.16471 | 17.81577 | -2.407014 | 6.724083 | 6.624857
32.64542 | 28.7633 | 31.18614 | 17.80105 | -2.422843 | 6.745794 | 6.639294
32.65542 | 28.8107 | 31.20759 | 17.78636 | -2.396891 | 6.767607 | 6.653629
32.66542 | 28.8196 | 31.22908 | 17.77168 | -2.409476 | 6.789534 | 6.667863
32.67542 | 28.8624 | 31.25058 | 17.75702 | -2.388183 | 6.811565 | 6.681995
32.68541 | 28.9022 | 31.2721 | 17.7424 | -2.369903 | 6.833686 | 6.696014
32.69541 | 28.9213 | 31.29368 | 17.72779 | -2.372376 | 6.85594 | 6.709947
32.70541 | 28.9633 | 31.31528 | 17.7132 | -2.351983 | 6.878305 | 6.723781
32.71541 | 28.9937 | 31.33692 | 17.69863 | -2.343223 | 6.900782 | 6.737516
32.72541 | 29.0158 | 31.3586 | 17.68408 | -2.342801 | 6.923372 | 6.751153
32.73541 | 29.0561 | 31.38031 | 17.66955 | -2.324214 | 6.946075 | 6.764693
32.7454 | 29.085 | 31.40205 | 17.65505 | -2.317048 | 6.96887 | 6.778125
32.7554 | 29.1243 | 31.42384 | 17.64057 | -2.299542 | 6.991801 | 6.791474
32.7654 | 29.1678 | 31.44568 | 17.6261 | -2.277879 | 7.014849 | 6.804729
32.7754 | 29.1866 | 31.46756 | 17.61166 | -2.280961 | 7.038012 | 6.817891
32.7854 | 29.2229 | 31.48949 | 17.59723 | -2.266589 | 7.061293 | 6.830961
32.7954 | 29.2511 | 31.51147 | 17.58283 | -2.260365 | 7.084691 | 6.843941
32.80539 | 29.2915 | 31.53347 | 17.56847 | -2.24197 | 7.108185 | 6.856818
32.81539 | 29.3256 | 31.55555 | 17.55411 | -2.229949 | 7.13182 | 6.869621
32.82539 | 29.3481 | 31.57768 | 17.53977 | -2.229583 | 7.155576 | 6.882337
32.83539 | 29.401 | 31.59987 | 17.52545 | -2.198873 | 7.179452 | 6.894967
32.84539 | 29.4302 | 31.62212 | 17.51116 | -2.191923 | 7.203451 | 6.907515
32.85539 | 29.4635 | 31.64443 | 17.49688 | -2.180933 | 7.22757 | 6.91998
32.86538 | 29.5219 | 31.66679 | 17.48264 | -2.144887 | 7.251789 | 6.932353
32.87538 | 29.5314 | 31.68923 | 17.46841 | -2.157829 | 7.276156 | 6.94466
32.88538 | 29.584 | 31.71174 | 17.4542 | -2.12774 | 7.300648 | 6.95689
32.89538 | 29.6284 | 31.73432 | 17.44001 | -2.105922 | 7.325264 | 6.969045
32.90538 | 29.6633 | 31.75698 | 17.42584 | -2.09368 | 7.350008 | 6.981128
32.91538 | 29.7245 | 31.77971 | 17.4117 | -2.055214 | 7.374877 | 6.993139
32.92537 | 29.7418 | 31.80251 | 17.39759 | -2.060707 | 7.39985 | 7.00507
32.93537 | 29.797 | 31.8254 | 17.38348 | -2.028404 | 7.424976 | 7.016946
32.94537 | 29.8422 | 31.84839 | 17.3694 | -2.006187 | 7.450231 | 7.028757
32.95537 | 29.8898 | 31.87146 | 17.35534 | -1.981659 | 7.475617 | 7.040505
32.96537 | 29.9449 | 31.89462 | 17.3413 | -1.949723 | 7.501134 | 7.052194
32.97537 | 29.9672 | 31.91788 | 17.32728 | -1.950683 | 7.526782 | 7.063824
32.98536 | 30.0261 | 31.94122 | 17.31329 | -1.915116 | 7.552539 | 7.075386
32.99536 | 30.0746 | 31.96467 | 17.29931 | -1.890074 | 7.578453 | 7.086906
33.00536 | 30.09 | 31.98824 | 17.28536 | -1.898239 | 7.604502 | 7.098377
33.01536 | 30.1682 | 32.01191 | 17.27142 | -1.843709 | 7.630686 | 7.109798
33.02536 | 30.2039 | 32.03569 | 17.25751 | -1.831792 | 7.657007 | 7.121174
33.03535 | 30.2602 | 32.05956 | 17.24363 | -1.799362 | 7.683437 | 7.132492
33.04535 | 30.3014 | 32.08358 | 17.22976 | -1.782179 | 7.710034 | 7.143784
33.05535 | 30.3199 | 32.10771 | 17.21591 | -1.787815 | 7.736767 | 7.155037
33.06535 | 30.3806 | 32.13198 | 17.20208 | -1.751378 | 7.763641 | 7.166254
33.07535 | 30.4299 | 32.15637 | 17.18828 | -1.726468 | 7.790654 | 7.177438
33.08535 | 30.4591 | 32.18089 | 17.17449 | -1.721792 | 7.817811 | 7.188591
33.09534 | 30.5362 | 32.20553 | 17.16074 | -1.669326 | 7.845081 | 7.199706
33.10534 | 30.5605 | 32.23032 | 17.14699 | -1.669824 | 7.872522 | 7.210808
33.11534 | 30.613 | 32.25527 | 17.13327 | -1.642266 | 7.900107 | 7.221887
33.12534 | 30.6476 | 32.28036 | 17.11957 | -1.632755 | 7.927838 | 7.232946
33.13534 | 30.6739 | 32.30559 | 17.10589 | -1.631695 | 7.955714 | 7.24399
33.14534 | 30.7468 | 32.33099 | 17.09223 | -1.584189 | 7.983737 | 7.25502
33.15533 | 30.7758 | 32.35652 | 17.07861 | -1.580716 | 8.01188 | 7.266028
33.16533 | 30.829 | 32.38223 | 17.06499 | -1.553231 | 8.0402 | 7.277039
33.17533 | 30.8749 | 32.40811 | 17.0514 | -1.533211 | 8.06867 | 7.288045
33.18533 | 30.8991 | 32.43416 | 17.03782 | -1.535061 | 8.09729 | 7.299049
33.19533 | 30.9518 | 32.46039 | 17.02427 | -1.508585 | 8.126062 | 7.310053
33.20533 | 31.0098 | 32.48679 | 17.01074 | -1.476987 | 8.154986 | 7.321062
33.21532 | 31.0248 | 32.51334 | 16.99724 | -1.488544 | 8.184036 | 7.332066
33.22532 | 31.0818 | 32.54011 | 16.98375 | -1.458313 | 8.213269 | 7.343091
33.23532 | 31.1323 | 32.56707 | 16.97028 | -1.434772 | 8.242658 | 7.354129
33.24532 | 31.1852 | 32.59422 | 16.95684 | -1.409023 | 8.272203 | 7.365183
33.25532 | 31.2027 | 32.62157 | 16.94341 | -1.418872 | 8.301905 | 7.376254
33.26532 | 31.2565 | 32.64912 | 16.93001 | -1.392622 | 8.331766 | 7.387347
33.27531 | 31.3084 | 32.67685 | 16.91664 | -1.368446 | 8.361753 | 7.398454
33.28531 | 31.3328 | 32.70481 | 16.90328 | -1.372011 | 8.391934 | 7.409599
33.29531 | 31.3748 | 32.73299 | 16.88994 | -1.358189 | 8.422278 | 7.420775
33.30531 | 31.4281 | 32.76138 | 16.87662 | -1.333284 | 8.452783 | 7.431985
33.31531 | 31.4765 | 32.79 | 16.86332 | -1.313502 | 8.483453 | 7.44323
33.32531 | 31.5176 | 32.81884 | 16.85004 | -1.301244 | 8.514288 | 7.454515
33.3353 | 31.5564 | 32.84789 | 16.8368 | -1.291487 | 8.545258 | 7.465831
33.3453 | 31.6044 | 32.87719 | 16.82356 | -1.272792 | 8.576425 | 7.477203
33.3553 | 31.663 | 32.90673 | 16.81035 | -1.243734 | 8.60776 | 7.488624
33.3653 | 31.6832 | 32.93652 | 16.79716 | -1.253318 | 8.639264 | 7.500096
33.3753 | 31.7665 | 32.96655 | 16.78399 | -1.200047 | 8.670938 | 7.511622
33.38529 | 31.7976 | 32.9968 | 16.77085 | -1.199196 | 8.702753 | 7.523193
33.39529 | 31.8465 | 33.02733 | 16.75772 | -1.180828 | 8.734771 | 7.534836
33.40529 | 31.9161 | 33.05812 | 16.74461 | -1.142017 | 8.766962 | 7.546541
33.41529 | 31.9531 | 33.08917 | 16.73153 | -1.136066 | 8.799328 | 7.558311
33.42529 | 32.0172 | 33.12048 | 16.71846 | -1.103282 | 8.83187 | 7.570151
33.43529 | 32.0489 | 33.15207 | 16.70542 | -1.103168 | 8.864589 | 7.582062
33.44528 | 32.1208 | 33.1839 | 16.69241 | -1.063095 | 8.897453 | 7.594035
33.45528 | 32.1902 | 33.21603 | 16.67941 | -1.02583 | 8.930528 | 7.606096
33.46528 | 32.2338 | 33.24844 | 16.66642 | -1.014645 | 8.963783 | 7.618237
33.47528 | 32.2914 | 33.28115 | 16.65347 | -0.9897463 | 8.99722 | 7.630461
33.48528 | 32.356 | 33.31414 | 16.64053 | -0.9581357 | 9.030839 | 7.64277
33.49528 | 32.4235 | 33.34742 | 16.62761 | -0.9239189 | 9.064643 | 7.655166
33.50527 | 32.4867 | 33.38096 | 16.61473 | -0.8942636 | 9.098598 | 7.667639
33.51527 | 32.538 | 33.41484 | 16.60185 | -0.8768425 | 9.132771 | 7.68022
33.52527 | 32.6272 | 33.44903 | 16.589 | -0.821826 | 9.167132 | 7.692896
33.53527 | 32.6968 | 33.48352 | 16.57616 | -0.7867171 | 9.201682 | 7.705671
33.54527 | 32.7606 | 33.51832 | 16.56335 | -0.757721 | 9.236421 | 7.718547
33.55527 | 32.8323 | 33.55344 | 16.55056 | -0.7211404 | 9.271351 | 7.731527
33.56526 | 32.9029 | 33.58884 | 16.53781 | -0.6859427 | 9.306436 | 7.744601
33.57526 | 32.972 | 33.6246 | 16.52506 | -0.6526049 | 9.341751 | 7.757796
33.58526 | 33.0728 | 33.66069 | 16.51233 | -0.5878927 | 9.37726 | 7.771102
33.59526 | 33.1165 | 33.69711 | 16.49962 | -0.580612 | 9.412966 | 7.784521
33.60526 | 33.2214 | 33.73386 | 16.48694 | -0.5124648 | 9.448868 | 7.798058
33.61526 | 33.2967 | 33.77096 | 16.47428 | -0.4742558 | 9.484968 | 7.811712
33.62525 | 33.3733 | 33.80835 | 16.46165 | -0.4350518 | 9.521233 | 7.825474
33.63525 | 33.4281 | 33.84613 | 16.44902 | -0.4180289 | 9.557733 | 7.839372
33.64525 | 33.5128 | 33.88426 | 16.43642 | -0.3714562 | 9.594436 | 7.853397
33.65525 | 33.5999 | 33.92273 | 16.42384 | -0.3228345 | 9.631341 | 7.86755
33.66525 | 33.6821 | 33.96157 | 16.41129 | -0.2794689 | 9.668451 | 7.881833
33.67525 | 33.7284 | 34.00076 | 16.39875 | -0.2723632 | 9.705767 | 7.896248
33.68524 | 33.8206 | 34.04028 | 16.38624 | -0.2196826 | 9.743254 | 7.910784
33.69524 | 33.8755 | 34.0802 | 16.37375 | -0.2047047 | 9.780985 | 7.92547
33.70524 | 33.9768 | 34.1205 | 16.36127 | -0.1436973 | 9.818927 | 7.940295
33.71524 | 34.0402 | 34.16116 | 16.34882 | -0.120964 | 9.85708 | 7.955263
33.72524 | 34.1036 | 34.20221 | 16.33639 | -0.09860702 | 9.895444 | 7.970373
33.73524 | 34.1794 | 34.24363 | 16.32398 | -0.0642323 | 9.934023 | 7.98563
33.74523 | 34.2351 | 34.2854 | 16.3116 | -0.05029854 | 9.972779 | 8.001019
33.75523 | 34.3244 | 34.32759 | 16.29923 | -0.003192807 | 10.01179 | 8.016572
33.76523 | 34.3782 | 34.37018 | 16.28688 | 0.00802276 | 10.05102 | 8.032278
33.77523 | 34.4431 | 34.41316 | 16.27456 | 0.02994462 | 10.09046 | 8.048136
33.78523 | 34.5098 | 34.45653 | 16.26225 | 0.05326953 | 10.13013 | 8.064149
33.79522 | 34.58 | 34.50026 | 16.24998 | 0.07973728 | 10.16998 | 8.080305
33.80522 | 34.656 | 34.54444 | 16.23772 | 0.1115592 | 10.21009 | 8.096635
33.81522 | 34.6893 | 34.58903 | 16.22547 | 0.1002731 | 10.25043 | 8.113126
33.82522 | 34.7465 | 34.63402 | 16.21325 | 0.112479 | 10.29099 | 8.12978
33.83522 | 34.828 | 34.67943 | 16.20105 | 0.1485709 | 10.33178 | 8.146599
33.84522 | 34.8841 | 34.72525 | 16.18887 | 0.1588476 | 10.3728 | 8.163583
33.85521 | 34.9373 | 34.77144 | 16.17672 | 0.1658551 | 10.414 | 8.18072
33.86521 | 34.9975 | 34.81811 | 16.16459 | 0.1793893 | 10.45548 | 8.198042
33.87521 | 35.0327 | 34.8652 | 16.15247 | 0.1675001 | 10.4972 | 8.215536
33.88521 | 35.0965 | 34.91272 | 16.14037 | 0.1837798 | 10.53914 | 8.233203
33.89521 | 35.1496 | 34.96067 | 16.1283 | 0.1889298 | 10.58133 | 8.251045
33.90521 | 35.2167 | 35.00906 | 16.11624 | 0.2076445 | 10.62375 | 8.269063
33.9152 | 35.2718 | 35.05783 | 16.10422 | 0.2139696 | 10.66637 | 8.28724
33.9252 | 35.2924 | 35.10709 | 16.09221 | 0.1853071 | 10.70927 | 8.305615
33.9352 | 35.3491 | 35.1568 | 16.08022 | 0.1923005 | 10.75241 | 8.32417
33.9452 | 35.3987 | 35.20695 | 16.06825 | 0.1917478 | 10.7958 | 8.342907
33.9552 | 35.4609 | 35.25755 | 16.0563 | 0.2033453 | 10.83943 | 8.361829
33.9652 | 35.4948 | 35.30861 | 16.04437 | 0.1861925 | 10.8833 | 8.380935
33.97519 | 35.5243 | 35.36007 | 16.03248 | 0.1642335 | 10.92738 | 8.400209
33.98519 | 35.5825 | 35.41203 | 16.02059 | 0.1704681 | 10.97176 | 8.419688
33.99519 | 35.6413 | 35.46446 | 16.00872 | 0.1768418 | 11.01638 | 8.439357
34.00519 | 35.6793 | 35.51735 | 15.99688 | 0.1619521 | 11.06125 | 8.459216
34.01519 | 35.7379 | 35.5707 | 15.98505 | 0.1671957 | 11.10638 | 8.479268
34.02519 | 35.7835 | 35.62453 | 15.97325 | 0.1589697 | 11.15177 | 8.499511
34.03518 | 35.8417 | 35.67877 | 15.96148 | 0.1629277 | 11.19736 | 8.519929
34.04518 | 35.868 | 35.73354 | 15.94972 | 0.1344579 | 11.24326 | 8.540561
34.05518 | 35.9105 | 35.78879 | 15.93798 | 0.1217127 | 11.28942 | 8.561389
34.06518 | 35.9861 | 35.84451 | 15.92626 | 0.1415867 | 11.33584 | 8.582415
34.07518 | 36.0216 | 35.90072 | 15.91456 | 0.1208779 | 11.38252 | 8.60364
34.08518 | 36.0852 | 35.95741 | 15.90288 | 0.1277862 | 11.42947 | 8.625063
34.09517 | 36.1351 | 36.01454 | 15.89124 | 0.1205617 | 11.47663 | 8.646667
34.10517 | 36.1686 | 36.07221 | 15.8796 | 0.09639279 | 11.52411 | 8.668492
34.11517 | 36.2359 | 36.13037 | 15.86799 | 0.1055315 | 11.57186 | 8.69052
34.12517 | 36.3001 | 36.18902 | 15.85639 | 0.111076 | 11.61988 | 8.712751
34.13517 | 36.3636 | 36.24818 | 15.84482 | 0.1154237 | 11.66817 | 8.735186
34.14517 | 36.4045 | 36.30783 | 15.83326 | 0.09667057 | 11.71674 | 8.757827
34.15516 | 36.4488 | 36.36792 | 15.82174 | 0.0808757 | 11.76553 | 8.780652
34.16516 | 36.5265 | 36.42858 | 15.81023 | 0.09791641 | 11.81465 | 8.803706
34.17516 | 36.585 | 36.48975 | 15.79874 | 0.09525153 | 11.86404 | 8.826967
34.18516 | 36.6433 | 36.55142 | 15.78727 | 0.0918772 | 11.91372 | 8.850436
34.19516 | 36.7015 | 36.61361 | 15.77582 | 0.08789173 | 11.96367 | 8.874114
34.20515 | 36.7615 | 36.67624 | 15.76441 | 0.08525922 | 12.01386 | 8.897974
34.21515 | 36.8285 | 36.73946 | 15.753 | 0.0890447 | 12.06439 | 8.922072
34.22515 | 36.9016 | 36.80319 | 15.74161 | 0.09841194 | 12.1152 | 8.946382
34.23515 | 36.9614 | 36.86744 | 15.73025 | 0.09395909 | 12.16629 | 8.970903
34.24515 | 37.0134 | 36.93222 | 15.7189 | 0.08118474 | 12.21768 | 8.995637
34.25515 | 37.0706 | 36.99751 | 15.70757 | 0.07308579 | 12.26936 | 9.020583
34.26514 | 37.1425 | 37.06327 | 15.69628 | 0.07922631 | 12.32128 | 9.045716
34.27514 | 37.2237 | 37.12963 | 15.685 | 0.09407344 | 12.37354 | 9.07109
34.28514 | 37.2711 | 37.19651 | 15.67374 | 0.07458794 | 12.4261 | 9.096678
34.29514 | 37.3496 | 37.26393 | 15.66249 | 0.08567022 | 12.47895 | 9.122481
34.30514 | 37.3995 | 37.33188 | 15.65127 | 0.06761715 | 12.53211 | 9.148499
34.31514 | 37.4746 | 37.40038 | 15.64007 | 0.07422486 | 12.58557 | 9.174733
34.32513 | 37.56 | 37.46934 | 15.6289 | 0.09066286 | 12.63928 | 9.201158
34.33513 | 37.6422 | 37.53891 | 15.61774 | 0.1032939 | 12.69334 | 9.227824
34.34513 | 37.7026 | 37.60902 | 15.60661 | 0.09358233 | 12.7477 | 9.254707
34.35513 | 37.7781 | 37.67968 | 15.59549 | 0.09842394 | 12.80238 | 9.281808
34.36513 | 37.8514 | 37.75088 | 15.58439 | 0.1005211 | 12.85736 | 9.309125
34.37513 | 37.9321 | 37.82263 | 15.57331 | 0.1094705 | 12.91266 | 9.33666
34.38512 | 38.0005 | 37.89486 | 15.56227 | 0.1056381 | 12.96821 | 9.364385
34.39512 | 38.0999 | 37.96772 | 15.55123 | 0.1321848 | 13.02413 | 9.392356
34.40512 | 38.1622 | 38.04112 | 15.54022 | 0.1210785 | 13.08036 | 9.420544
34.41512 | 38.2377 | 38.11508 | 15.52922 | 0.1226163 | 13.13691 | 9.448951
34.42512 | 38.3402 | 38.1896 | 15.51825 | 0.1505992 | 13.19378 | 9.477574
34.43512 | 38.411 | 38.26468 | 15.5073 | 0.1463227 | 13.25096 | 9.506417
34.44511 | 38.5035 | 38.34024 | 15.49637 | 0.1632588 | 13.30842 | 9.53545
34.45511 | 38.592 | 38.41644 | 15.48546 | 0.1755629 | 13.36625 | 9.564729
34.46511 | 38.6765 | 38.4932 | 15.47457 | 0.1833021 | 13.4244 | 9.594225
34.47511 | 38.7561 | 38.57052 | 15.4637 | 0.1855769 | 13.48288 | 9.623941
34.48511 | 38.8569 | 38.64841 | 15.45285 | 0.2084851 | 13.54169 | 9.653874
34.49511 | 38.94 | 38.72687 | 15.44202 | 0.2131284 | 13.60083 | 9.684025
34.5051 | 39.0319 | 38.80581 | 15.43122 | 0.2260892 | 13.66023 | 9.714362
34.5151 | 39.1249 | 38.88541 | 15.42043 | 0.2394932 | 13.72003 | 9.744948
34.5251 | 39.2255 | 38.96557 | 15.40966 | 0.2599264 | 13.78016 | 9.775751
34.5351 | 39.3299 | 39.04631 | 15.39892 | 0.2835865 | 13.84063 | 9.80677
34.5451 | 39.4182 | 39.12763 | 15.38819 | 0.2905745 | 13.90143 | 9.838007
34.5551 | 39.5172 | 39.20952 | 15.37748 | 0.3076775 | 13.96258 | 9.86946
34.56509 | 39.6073 | 39.2919 | 15.3668 | 0.3154034 | 14.024 | 9.901097
34.57509 | 39.7325 | 39.37494 | 15.35614 | 0.3575632 | 14.08582 | 9.932981
34.58509 | 39.8173 | 39.45855 | 15.34549 | 0.3587462 | 14.14798 | 9.965079
34.59509 | 39.9233 | 39.54275 | 15.33487 | 0.3805502 | 14.21049 | 9.997392
34.60509 | 40.0369 | 39.62753 | 15.32426 | 0.4093736 | 14.27335 | 10.02992
34.61508 | 40.1343 | 39.7128 | 15.31369 | 0.4214989 | 14.33648 | 10.06263
34.62508 | 40.2312 | 39.79874 | 15.30312 | 0.432461 | 14.40003 | 10.09558
34.63508 | 40.3292 | 39.88526 | 15.29258 | 0.4439408 | 14.46393 | 10.12875
34.64508 | 40.421 | 39.97236 | 15.28206 | 0.4486374 | 14.52818 | 10.16213
34.65508 | 40.5346 | 40.06005 | 15.27155 | 0.47455 | 14.59278 | 10.19571
34.66508 | 40.6268 | 40.14832 | 15.26107 | 0.4784776 | 14.65774 | 10.22951
34.67507 | 40.7241 | 40.23709 | 15.25062 | 0.4870086 | 14.72299 | 10.26349
34.68507 | 40.8262 | 40.32653 | 15.24018 | 0.4996655 | 14.78865 | 10.29771
34.69507 | 40.9259 | 40.41656 | 15.22975 | 0.5093381 | 14.85468 | 10.33213
34.70507 | 41.0218 | 40.50717 | 15.21935 | 0.5146262 | 14.92106 | 10.36676
34.71507 | 41.1245 | 40.59838 | 15.20897 | 0.5261229 | 14.98781 | 10.4016
34.72507 | 41.2031 | 40.69017 | 15.19861 | 0.5129341 | 15.05491 | 10.43664
34.73506 | 41.319 | 40.78245 | 15.18828 | 0.5365549 | 15.12231 | 10.47185
34.74506 | 41.4085 | 40.87541 | 15.17796 | 0.5330918 | 15.19014 | 10.5073
34.75506 | 41.5083 | 40.96896 | 15.16766 | 0.5393419 | 15.25834 | 10.54296
34.76506 | 41.5912 | 41.0631 | 15.15738 | 0.5281032 | 15.32691 | 10.57881
34.77506 | 41.682 | 41.15782 | 15.14712 | 0.5241778 | 15.39584 | 10.61487
34.78506 | 41.8027 | 41.25314 | 15.13688 | 0.5495649 | 15.46514 | 10.65112
34.79505 | 41.901 | 41.34894 | 15.12667 | 0.5520614 | 15.53473 | 10.68754
34.80505 | 41.9812 | 41.44543 | 15.11647 | 0.5357727 | 15.60477 | 10.72418
34.81505 | 42.0781 | 41.5425 | 15.10629 | 0.535596 | 15.67518 | 10.76103
34.82505 | 42.2178 | 41.64017 | 15.09613 | 0.577633 | 15.74597 | 10.79806
34.83505 | 42.2997 | 41.73842 | 15.086 | 0.5612844 | 15.81713 | 10.83529
34.84505 | 42.3893 | 41.83725 | 15.07588 | 0.5520478 | 15.88866 | 10.87271
34.85504 | 42.5047 | 41.93658 | 15.06579 | 0.568124 | 15.9605 | 10.91029
34.86504 | 42.6024 | 42.03658 | 15.05571 | 0.5658174 | 16.03279 | 10.94808
34.87504 | 42.7236 | 42.13718 | 15.04565 | 0.586423 | 16.10545 | 10.98607
34.88504 | 42.8072 | 42.23835 | 15.03562 | 0.5688478 | 16.1785 | 11.02424
34.89504 | 42.9224 | 42.34011 | 15.0256 | 0.5822912 | 16.25192 | 11.0626
34.90504 | 43.0128 | 42.44245 | 15.0156 | 0.5703494 | 16.32572 | 11.10113
34.91503 | 43.1388 | 42.54527 | 15.00563 | 0.5935317 | 16.39983 | 11.13981
34.92503 | 43.2106 | 42.64877 | 14.99567 | 0.5618331 | 16.47439 | 11.1787
34.93503 | 43.3371 | 42.75285 | 14.98574 | 0.5842519 | 16.54934 | 11.21777
34.94503 | 43.4633 | 42.85751 | 14.97582 | 0.6057922 | 16.62467 | 11.25702
34.95503 | 43.5472 | 42.96274 | 14.96592 | 0.5844551 | 16.70038 | 11.29644
34.96502 | 43.6782 | 43.06845 | 14.95605 | 0.6097458 | 16.7764 | 11.336
34.97502 | 43.7857 | 43.17484 | 14.9462 | 0.6108619 | 16.85288 | 11.37576
34.98502 | 43.879 | 43.2818 | 14.93636 | 0.5972025 | 16.92975 | 11.41569
34.99502 | 44.0193 | 43.38933 | 14.92654 | 0.6299718 | 17.007 | 11.45579
35.00502 | 44.1126 | 43.49743 | 14.91674 | 0.6151737 | 17.08463 | 11.49605
35.01502 | 44.2295 | 43.60609 | 14.90697 | 0.6234074 | 17.16265 | 11.53647
35.02501 | 44.3523 | 43.71522 | 14.89722 | 0.6370796 | 17.24099 | 11.57701
35.03501 | 44.4694 | 43.82502 | 14.88748 | 0.6443826 | 17.31978 | 11.61775
35.04501 | 44.5788 | 43.93538 | 14.87776 | 0.6434227 | 17.39896 | 11.65865
35.05501 | 44.7057 | 44.04629 | 14.86807 | 0.6594056 | 17.47853 | 11.6997
35.06501 | 44.8183 | 44.15777 | 14.85839 | 0.6605288 | 17.55849 | 11.7409
35.07501 | 44.9567 | 44.2698 | 14.84873 | 0.6868968 | 17.63883 | 11.78225
35.085 | 45.0213 | 44.38227 | 14.8391 | 0.6390319 | 17.71947 | 11.8237
35.095 | 45.1437 | 44.4954 | 14.82948 | 0.648296 | 17.80058 | 11.86534
35.105 | 45.3029 | 44.60909 | 14.81989 | 0.6938116 | 17.88208 | 11.90712
35.115 | 45.3753 | 44.72332 | 14.81031 | 0.6519816 | 17.96397 | 11.94904
35.125 | 45.5176 | 44.83809 | 14.80075 | 0.6795079 | 18.04624 | 11.9911
35.135 | 45.6273 | 44.95341 | 14.79121 | 0.6738925 | 18.1289 | 12.03329
35.14499 | 45.7325 | 45.06914 | 14.7817 | 0.6633573 | 18.21187 | 12.07558
35.15499 | 45.8675 | 45.18553 | 14.7722 | 0.681972 | 18.29529 | 12.11803
35.16499 | 45.9454 | 45.30244 | 14.76272 | 0.6429567 | 18.37911 | 12.16061
35.17499 | 46.1139 | 45.41989 | 14.75326 | 0.6940121 | 18.46331 | 12.20332
35.18499 | 46.223 | 45.53786 | 14.74382 | 0.6851425 | 18.54789 | 12.24615
35.19499 | 46.3184 | 45.65635 | 14.7344 | 0.6620531 | 18.63285 | 12.2891
35.20498 | 46.4734 | 45.77524 | 14.72501 | 0.6981627 | 18.71811 | 12.33212
35.21498 | 46.5473 | 45.89476 | 14.71563 | 0.6525424 | 18.80383 | 12.3753
35.22498 | 46.722 | 46.01479 | 14.70627 | 0.7072111 | 18.88994 | 12.41859
35.23498 | 46.8259 | 46.13533 | 14.69693 | 0.6905718 | 18.97642 | 12.46198
35.24498 | 46.9273 | 46.25637 | 14.6876 | 0.6709332 | 19.06328 | 12.50549
35.25498 | 47.0793 | 46.37791 | 14.6783 | 0.7013918 | 19.15051 | 12.54909
35.26497 | 47.1962 | 46.49982 | 14.66903 | 0.6963806 | 19.23804 | 12.59275
35.27497 | 47.3275 | 46.62234 | 14.65977 | 0.7051571 | 19.32602 | 12.63656
35.28497 | 47.4535 | 46.74535 | 14.65052 | 0.7081511 | 19.41437 | 12.68045
35.29497 | 47.5542 | 46.86884 | 14.6413 | 0.6853607 | 19.5031 | 12.72444
35.30497 | 47.689 | 46.9928 | 14.63209 | 0.6961959 | 19.59219 | 12.76852
35.31497 | 47.8054 | 47.11724 | 14.62291 | 0.6881576 | 19.68165 | 12.81268
35.32496 | 47.9291 | 47.24202 | 14.61375 | 0.6870752 | 19.77139 | 12.85688
35.33496 | 48.082 | 47.36739 | 14.60461 | 0.714612 | 19.86158 | 12.9012
35.34496 | 48.1521 | 47.49321 | 14.59548 | 0.6588892 | 19.95213 | 12.9456
35.35496 | 48.3034 | 47.61948 | 14.58638 | 0.6839158 | 20.04303 | 12.99008
35.36496 | 48.4404 | 47.74621 | 14.57729 | 0.6941933 | 20.1343 | 13.03462
35.37495 | 48.5369 | 47.87323 | 14.56823 | 0.6636654 | 20.22583 | 13.07918
35.38495 | 48.6994 | 48.00083 | 14.55918 | 0.6985687 | 20.31779 | 13.12385
35.39495 | 48.7808 | 48.12886 | 14.55016 | 0.6519393 | 20.41011 | 13.16859
35.40495 | 48.9304 | 48.25731 | 14.54115 | 0.6730909 | 20.50278 | 13.21339
35.41495 | 49.0434 | 48.38618 | 14.53216 | 0.6572227 | 20.59579 | 13.25823
35.42495 | 49.1716 | 48.51545 | 14.52319 | 0.6561529 | 20.68913 | 13.30313
35.43494 | 49.3404 | 48.645 | 14.51424 | 0.6953992 | 20.78273 | 13.34803
35.44494 | 49.3877 | 48.77509 | 14.50531 | 0.6126147 | 20.87675 | 13.39302
35.45494 | 49.6006 | 48.90556 | 14.4964 | 0.6950418 | 20.9711 | 13.43805
35.46494 | 49.6862 | 49.03642 | 14.48751 | 0.6497804 | 21.06578 | 13.48313
35.47494 | 49.8391 | 49.16766 | 14.47864 | 0.6714395 | 21.16079 | 13.52824
35.48494 | 49.9929 | 49.29927 | 14.46978 | 0.6936314 | 21.2561 | 13.57338
35.49493 | 50.0797 | 49.43112 | 14.46096 | 0.6485845 | 21.35165 | 13.61851
35.50493 | 50.2621 | 49.56345 | 14.45214 | 0.6986469 | 21.44761 | 13.6637
35.51493 | 50.3465 | 49.69614 | 14.44335 | 0.6503608 | 21.54387 | 13.70892
35.52493 | 50.527 | 49.82917 | 14.43457 | 0.6978271 | 21.64044 | 13.75416
35.53493 | 50.6717 | 49.96254 | 14.42581 | 0.7091581 | 21.73731 | 13.79942
35.54493 | 50.7423 | 50.09624 | 14.41707 | 0.6460623 | 21.83447 | 13.84469
35.55492 | 50.9347 | 50.23012 | 14.40836 | 0.7045756 | 21.93183 | 13.88993
35.56492 | 51.0487 | 50.36446 | 14.39966 | 0.6842449 | 22.02958 | 13.93521
35.57492 | 51.1936 | 50.49909 | 14.39098 | 0.6945097 | 22.1276 | 13.9805
35.58492 | 51.3275 | 50.63402 | 14.38232 | 0.6934774 | 22.2259 | 14.0258
35.59492 | 51.437 | 50.76924 | 14.37368 | 0.6677554 | 22.32448 | 14.07108
35.60492 | 51.6051 | 50.90475 | 14.36506 | 0.7003534 | 22.42332 | 14.11637
35.61491 | 51.7171 | 51.04039 | 14.35646 | 0.6767122 | 22.52233 | 14.1616
35.62491 | 51.8632 | 51.17642 | 14.34788 | 0.6867778 | 22.62168 | 14.20686
35.63491 | 51.9855 | 51.31271 | 14.33931 | 0.6727895 | 22.72129 | 14.25211
35.64491 | 52.0983 | 51.44924 | 14.33077 | 0.6490567 | 22.82114 | 14.29734
35.65491 | 52.2475 | 51.58601 | 14.32224 | 0.6614866 | 22.92123 | 14.34254
35.66491 | 52.3872 | 51.72301 | 14.31373 | 0.6641919 | 23.02155 | 14.38773
35.6749 | 52.5174 | 51.86008 | 14.30525 | 0.6573167 | 23.122 | 14.43284
35.6849 | 52.6084 | 51.9975 | 14.29678 | 0.6108954 | 23.22276 | 14.47796
35.6949 | 52.752 | 52.13512 | 14.28833 | 0.6168822 | 23.32374 | 14.52305
35.7049 | 52.9125 | 52.27292 | 14.2799 | 0.6395787 | 23.42492 | 14.5681
35.7149 | 52.9873 | 52.4109 | 14.27149 | 0.5763991 | 23.5263 | 14.61312
35.7249 | 53.1471 | 52.54905 | 14.26309 | 0.5980525 | 23.62787 | 14.65809
35.73489 | 53.2501 | 52.6872 | 14.25473 | 0.5628994 | 23.72951 | 14.70297
35.74489 | 53.3725 | 52.82565 | 14.24637 | 0.546853 | 23.83144 | 14.74784
35.75489 | 53.5304 | 52.96423 | 14.23803 | 0.5661686 | 23.93353 | 14.79267
35.76489 | 53.6274 | 53.10294 | 14.22971 | 0.5244623 | 24.03579 | 14.83743
35.77489 | 53.7662 | 53.24176 | 14.22142 | 0.5244402 | 24.1382 | 14.88214
35.78488 | 53.8835 | 53.38055 | 14.21314 | 0.5029526 | 24.24066 | 14.92675
35.79488 | 54.0163 | 53.51956 | 14.20488 | 0.4967398 | 24.34335 | 14.97133
35.80488 | 54.1416 | 53.65865 | 14.19664 | 0.4829476 | 24.44616 | 15.01585
35.81488 | 54.2459 | 53.79781 | 14.18842 | 0.4480876 | 24.5491 | 15.0603
35.82488 | 54.3839 | 53.93703 | 14.18021 | 0.4468743 | 24.65214 | 15.10467
35.83488 | 54.5311 | 54.07629 | 14.17203 | 0.4548144 | 24.75529 | 15.14897
35.84487 | 54.6274 | 54.21544 | 14.16387 | 0.4119603 | 24.85842 | 15.19315
35.85487 | 54.7713 | 54.35475 | 14.15572 | 0.4165509 | 24.96174 | 15.23729
35.86487 | 54.899 | 54.49406 | 14.14759 | 0.4049387 | 25.06513 | 15.28135
35.87487 | 54.9891 | 54.63337 | 14.13948 | 0.355728 | 25.16858 | 15.32531
35.88487 | 55.1509 | 54.77266 | 14.13138 | 0.3782369 | 25.27208 | 15.36919
35.89487 | 55.2518 | 54.91192 | 14.12331 | 0.3398795 | 25.37563 | 15.41298
35.90486 | 55.3876 | 55.051 | 14.11526 | 0.3366029 | 25.4791 | 15.45663
35.91486 | 55.5232 | 55.19015 | 14.10723 | 0.3330487 | 25.5827 | 15.50022
35.92486 | 55.6364 | 55.32923 | 14.09921 | 0.307166 | 25.68631 | 15.54372
35.93486 | 55.7677 | 55.46823 | 14.09121 | 0.2994734 | 25.78991 | 15.58711
35.94486 | 55.886 | 55.60713 | 14.08323 | 0.2788747 | 25.8935 | 15.63039
35.95486 | 56.04 | 55.74591 | 14.07527 | 0.2940936114 | 25.99707 | 15.67357
35.96485 | 56.1164 | 55.88442 | 14.06734 | 0.2319807 | 26.1005 | 15.71658
35.97485 | 56.2707 | 56.02293 | 14.05941 | 0.2477707 | 26.20399 | 15.75953
35.98485 | 56.3765 | 56.16129 | 14.05151 | 0.2152148 | 26.30742 | 15.80236
35.99485 | 56.5127 | 56.29947 | 14.04362 | 0.2132311 | 26.41077 | 15.84508
36.00485 | 56.6336 | 56.43746 | 14.03575 | 0.1961373 | 26.51405 | 15.88767
36.01485 | 56.733 | 56.57526 | 14.0279 | 0.1577409 | 26.61723 | 15.93013
36.02484 | 56.8835 | 56.7127 | 14.02008 | 0.1707992 | 26.72019 | 15.97243
36.03484 | 56.9821 | 56.85005 | 14.01226 | 0.132051 | 26.82315 | 16.01464
36.04484 | 57.1076 | 56.98715 | 14.00447 | 0.120454 | 26.92596 | 16.05671
36.05484 | 57.2189 | 57.12398 | 13.99669 | 0.09492049 | 27.02863 | 16.09866
36.06484 | 57.3437 | 57.26053 | 13.98894 | 0.08316551 | 27.13114 | 16.14046
36.07484 | 57.4668 | 57.39678 | 13.9812 | 0.07001631 | 27.23347 | 16.18212
36.08483 | 57.5853 | 57.5326 | 13.97348 | 0.05270292 | 27.33552 | 16.2236
36.09483 | 57.6829 | 57.66821 | 13.96578 | 0.01468742 | 27.43746 | 16.26497
36.10483 | 57.8384 | 57.80348 | 13.9581 | 0.03491621 | 27.53919 | 16.3062
36.11483 | 57.9471 | 57.9384 | 13.95043 | 0.008703074 | 27.64069 | 16.34727
36.12483 | 58.0608 | 58.07293 | 13.94278 | -0.0121279 | 27.74195 | 16.38819
36.13483 | 58.1735 | 58.20707 | 13.93516 | -0.03356505 | 27.84295 | 16.42896
36.14482 | 58.2928 | 58.34065 | 13.92755 | -0.04785362 | 27.94358 | 16.46952
36.15482 | 58.4436 | 58.47395 | 13.91996 | -0.03034625 | 28.04402 | 16.50997
36.16482 | 58.5605 | 58.60679 | 13.91239 | -0.0462916 | 28.14416 | 16.55025
36.17482 | 58.6882 | 58.73917 | 13.90483 | -0.05096906 | 28.24398 | 16.59036
36.18482 | 58.8513 | 58.87106 | 13.89729 | -0.01975859 | 28.34346 | 16.6303
36.19481 | 58.9701 | 59.00232 | 13.88978 | -0.03222437 | 28.44251 | 16.67003
36.20481 | 59.1067 | 59.13319 | 13.88228 | -0.02649435 | 28.54129 | 16.70963
36.21481 | 59.2319 | 59.26352 | 13.8748 | -0.03162417 | 28.63968 | 16.74905
36.22481 | 59.3547 | 59.3933 | 13.86733 | -0.03860063 | 28.73769 | 16.78828
36.23481 | 59.4989 | 59.5225 | 13.85989 | -0.02360191 | 28.83528 | 16.82734
36.24481 | 59.6091 | 59.65111 | 13.85246 | -0.0420053 | 28.93245 | 16.8662
36.2548 | 59.7469 | 59.77897 | 13.84505 | -0.03206927 | 29.02907 | 16.90484
36.2648 | 59.8614 | 59.90633 | 13.83766 | -0.04492785 | 29.12534 | 16.94333
36.2748 | 59.9931 | 60.03303 | 13.83029 | -0.03993442 | 29.22113 | 16.98162
36.2848 | 60.1258 | 60.15907 | 13.82293 | -0.03326898 | 29.31643 | 17.01971
36.2948 | 60.2473 | 60.28441 | 13.81559 | -0.03711338 | 29.41122 | 17.0576
36.3048 | 60.3705 | 60.40905 | 13.80827 | -0.03854513 | 29.50548 | 17.09529
36.31479 | 60.4898 | 60.53282 | 13.80098 | -0.0430162 | 29.5991 | 17.13273
36.32479 | 60.6323 | 60.65597 | 13.79369 | -0.02367008 | 29.69227 | 17.17
36.33479 | 60.7618 | 60.77835 | 13.78643 | -0.01655147 | 29.78486 | 17.20706
36.34479 | 60.8553 | 60.89994 | 13.77918 | -0.04464247 | 29.87686 | 17.2439
36.35479 | 61.0183 | 61.02073 | 13.77195 | -0.002427576 | 29.96825 | 17.28052
36.36479 | 61.1315 | 61.14068 | 13.76474 | -0.009184337 | 30.05902 | 17.31692
36.37478 | 61.2487 | 61.25967 | 13.75755 | -0.0109697 | 30.14906 | 17.35306
36.38478 | 61.3691 | 61.3779 | 13.75037 | -0.008801745 | 30.23853 | 17.389
36.39478 | 61.489 | 61.49524 | 13.74322 | -0.006240794 | 30.32731 | 17.42471
36.40478 | 61.6108 | 61.61168 | 13.73608 | -0.0008753711 | 30.41541 | 17.46019
36.41478 | 61.7498 | 61.72717 | 13.72895 | 0.02263247 | 30.5028 | 17.49542
36.42478 | 61.8567 | 61.84171 | 13.72185 | 0.01498634 | 30.58946 | 17.53041
36.43477 | 62.0012 | 61.95517 | 13.71477 | 0.04602778 | 30.67528 | 17.56512
36.44477 | 62.1225 | 62.06775 | 13.7077 | 0.05475241 | 30.76044 | 17.59961
36.45477 | 62.2376 | 62.17931 | 13.70065 | 0.05828799 | 30.84481 | 17.63386
36.46477 | 62.364 | 62.28983 | 13.69361 | 0.07416577 | 30.92838 | 17.66784
36.47477 | 62.4901 | 62.39931 | 13.6866 | 0.09079224 | 31.01115 | 17.70156
36.48477 | 62.6231 | 62.5077 | 13.6796 | 0.1154036 | 31.09308 | 17.73501
36.49476 | 62.7234 | 62.61489 | 13.67262 | 0.1085148 | 31.17409 | 17.76817
36.50476 | 62.8734 | 62.72106 | 13.66566 | 0.1523412 | 31.25432 | 17.80108
36.51476 | 62.9944 | 62.82609 | 13.65872 | 0.1683066 | 31.33366 | 17.83372
36.52476 | 63.1358 | 62.92997 | 13.65179 | 0.205834 | 31.4121 | 17.86607
36.53476 | 63.2448 | 63.03266 | 13.64488 | 0.2121409 | 31.48964 | 17.89815
36.54476 | 63.3811 | 63.13415 | 13.63798 | 0.2469513 | 31.56624 | 17.92993
36.55475 | 63.5191 | 63.23432 | 13.63112 | 0.2847771 | 31.64182 | 17.96139
36.56475 | 63.6324 | 63.33335 | 13.62426 | 0.2990513 | 31.71651 | 17.99258
36.57475 | 63.776 | 63.43111 | 13.61742 | 0.3448942 | 31.79022 | 18.02347
36.58475 | 63.9032 | 63.52759 | 13.6106 | 0.375615 | 31.86294 | 18.05405
36.59475 | 64.0261 | 63.62276 | 13.60379 | 0.4033415 | 31.93464 | 18.08432
36.60474 | 64.1486 | 63.7165 | 13.59701 | 0.4320956 | 32.00525 | 18.11424
36.61474 | 64.2831 | 63.80901 | 13.59024 | 0.4740889 | 32.07489 | 18.14388
36.62474 | 64.3931 | 63.90015 | 13.58349 | 0.4929497 | 32.14346 | 18.1732
36.63474 | 64.4951 | 63.98991 | 13.57675 | 0.5051946 | 32.21096 | 18.20219
36.64474 | 64.6417 | 64.07825 | 13.57004 | 0.5634462 | 32.27737 | 18.23084
36.65474 | 64.7586 | 64.16518 | 13.56334 | 0.5934213 | 32.34268 | 18.25916
36.66473 | 64.9023 | 64.25057 | 13.55666 | 0.6517344 | 32.4068 | 18.2871
36.67473 | 64.9989 | 64.33459 | 13.54999 | 0.6643147 | 32.46986 | 18.31473
36.68473 | 65.1493 | 64.41712 | 13.54335 | 0.7321792 | 32.53177 | 18.34201
36.69473 | 65.2455 | 64.49816 | 13.53672 | 0.7473432 | 32.59251 | 18.36893
36.70473 | 65.392 | 64.57767 | 13.5301 | 0.8143279 | 32.65209 | 18.39548
36.71473 | 65.517 | 64.65565 | 13.52351 | 0.8613532 | 32.71046 | 18.42168
36.72472 | 65.6251 | 64.732 | 13.51693 | 0.8930984 | 32.76759 | 18.44748
36.73472 | 65.7566 | 64.80684 | 13.51037 | 0.9497557 | 32.82355 | 18.47292
36.74472 | 65.8648 | 64.8801 | 13.50383 | 0.9847014 | 32.87829 | 18.49798
36.75472 | 65.9858 | 64.95174 | 13.4973 | 1.034057 | 32.93178 | 18.52266
36.76472 | 66.0861 | 65.02175 | 13.49079 | 1.064346 | 32.98402 | 18.54695
36.77472 | 66.2121 | 65.09013 | 13.4843 | 1.121973 | 33.03499 | 18.57084
36.78471 | 66.3309 | 65.15678 | 13.47783 | 1.174124 | 33.08464 | 18.59431
36.79471 | 66.4292 | 65.2218 | 13.47137 | 1.207395 | 33.13304 | 18.61739
36.80471 | 66.5397 | 65.28514 | 13.46493 | 1.254559 | 33.18015 | 18.64006
36.81471 | 66.6611 | 65.34677 | 13.4585 | 1.314329 | 33.22595 | 18.66232
36.82471 | 66.7464 | 65.40667 | 13.45209 | 1.339725 | 33.27042 | 18.68416
36.83471 | 66.8546 | 65.46483 | 13.4457 | 1.389765 | 33.31357 | 18.70556
36.8447 | 66.9549 | 65.52119 | 13.43934 | 1.433714 | 33.35533 | 18.72652
36.8547 | 67.0533 | 65.57583 | 13.43298 | 1.477475 | 33.39579 | 18.74706
36.8647 | 67.1432 | 65.62868 | 13.42664 | 1.514522 | 33.43488 | 18.76716
36.8747 | 67.2305 | 65.67973 | 13.42032 | 1.550768 | 33.47261 | 18.78681
36.8847 | 67.3287 | 65.72898 | 13.41401 | 1.599725 | 33.50895 | 18.80601
36.8947 | 67.4071 | 65.77639 | 13.40772 | 1.630707 | 33.54392 | 18.82475
36.90469 | 67.5011 | 65.82193 | 13.40146 | 1.679173 | 33.57746 | 18.84301
36.91469 | 67.5687 | 65.86566 | 13.3952 | 1.70304 | 33.60963 | 18.86082
36.92469 | 67.6627 | 65.90753 | 13.38897 | 1.755169 | 33.6404 | 18.87816
36.93469 | 67.7408 | 65.94753 | 13.38275 | 1.793268 | 33.66976 | 18.89502
36.94469 | 67.8035 | 65.98565 | 13.37654 | 1.81785 | 33.69771 | 18.9114
36.95468 | 67.89 | 66.02184 | 13.37036 | 1.86816 | 33.7242 | 18.92728
36.96468 | 67.9659 | 66.05616 | 13.36419 | 1.909743 | 33.74929 | 18.94268
36.97468 | 67.9851 | 66.08856 | 13.35804 | 1.896536 | 33.77295 | 18.95758
36.98468 | 68.0662 | 66.11905 | 13.3519 | 1.947152 | 33.79516 | 18.97199
36.99468 | 68.1193 | 66.1476 | 13.34578 | 1.971699 | 33.81594 | 18.98588
37.00468 | 68.1752 | 66.17421 | 13.33967 | 2.000989 | 33.83527 | 18.99926
37.01467 | 68.2126 | 66.19886 | 13.33359 | 2.013744 | 33.85314 | 19.01212
37.02467 | 68.2312 | 66.22157 | 13.32752 | 2.009633 | 33.86958 | 19.02446
37.03467 | 68.2689 | 66.24232 | 13.32147 | 2.026578 | 33.88457 | 19.03629
37.04467 | 68.2904 | 66.26111 | 13.31543 | 2.029293 | 33.8981 | 19.04758
37.05467 | 68.3118 | 66.27791 | 13.30941 | 2.033885 | 33.91017 | 19.05834
37.06467 | 68.3342 | 66.29275 | 13.30341 | 2.041447 | 33.92079 | 19.06855
37.07466 | 68.3059 | 66.30559 | 13.29743 | 2.000311 | 33.92994 | 19.07822
37.08466 | 68.3391 | 66.31645 | 13.29146 | 2.022645 | 33.93765 | 19.08735
37.09466 | 68.313 | 66.32533 | 13.2855 | 1.987669 | 33.9439 | 19.09593
37.10466 | 68.2851 | 66.33221 | 13.27956 | 1.952888 | 33.94869 | 19.10395
37.11466 | 68.2832 | 66.3371 | 13.27364 | 1.946103 | 33.95204 | 19.11142
37.12466 | 68.2345 | 66.33998 | 13.26774 | 1.894516 | 33.95392 | 19.11832
37.13465 | 68.181 | 66.34087 | 13.26186 | 1.840127 | 33.95436 | 19.12465
37.14465 | 68.1375 | 66.33976 | 13.25598 | 1.797739 | 33.95336 | 19.13042
37.15465 | 68.1046 | 66.33665 | 13.25013 | 1.767953 | 33.95091 | 19.13561
37.16465 | 68.0524 | 66.33153 | 13.24429 | 1.720866 | 33.94702 | 19.14023
37.17465 | 67.9984 | 66.32442 | 13.23847 | 1.673983 | 33.94169 | 19.14426
37.18465 | 67.9407 | 66.31531 | 13.23266 | 1.625395 | 33.93493 | 19.14771
37.19464 | 67.8575 | 66.30421 | 13.22688 | 1.553294 | 33.92675 | 19.15057
37.20464 | 67.8113 | 66.2911 | 13.2211 | 1.520199 | 33.91715 | 19.15285
37.21464 | 67.7331 | 66.27601 | 13.21535 | 1.457092 | 33.90613 | 19.15454
37.22464 | 67.6327 | 66.25892 | 13.2096 | 1.373778 | 33.89369 | 19.15563
37.23464 | 67.5846 | 66.23986 | 13.20388 | 1.344744 | 33.87986 | 19.15612
37.24464 | 67.4578 | 66.2188 | 13.19817 | 1.238996 | 33.86462 | 19.15601
37.25463 | 67.3987 | 66.1958 | 13.19248 | 1.202899 | 33.84801 | 19.1553
37.26463 | 67.275 | 66.17081 | 13.18681 | 1.104189 | 33.83001 | 19.15399
37.27463 | 67.1844 | 66.14385 | 13.18115 | 1.040547 | 33.81063 | 19.15207
37.28463 | 67.0986 | 66.11494 | 13.1755 | 0.9836615 | 33.78989 | 19.14955
37.29463 | 66.9587 | 66.08408 | 13.16988 | 0.8746243 | 33.76779 | 19.14641
37.30463 | 66.8799 | 66.05127 | 13.16426 | 0.8286335 | 33.74434 | 19.14267
37.31462 | 66.738 | 66.01656 | 13.15867 | 0.721437 | 33.71958 | 19.13831
37.32462 | 66.6406 | 65.9799 | 13.15309 | 0.6607038 | 33.69347 | 19.13334
37.33462 | 66.5349 | 65.94131 | 13.14753 | 0.5935863 | 33.66603 | 19.12775
37.34462 | 66.3777 | 65.90083 | 13.14198 | 0.476875 | 33.6373 | 19.12155
37.35462 | 66.3252 | 65.85844 | 13.13645 | 0.4667592 | 33.60726 | 19.11473
37.36461 | 66.1773 | 65.81421 | 13.13094 | 0.3630883 | 33.57597 | 19.1073
37.37461 | 66.0484 | 65.76807 | 13.12544 | 0.2803304 | 33.54338 | 19.09925
37.38461 | 65.9044 | 65.72006 | 13.11996 | 0.1843403 | 33.50953 | 19.09058
37.39461 | 65.7892 | 65.6702 | 13.11449 | 0.1190033 | 33.47442 | 19.08129
37.40461 | 65.6532 | 65.6185 | 13.10904 | 0.03470236 | 33.43808 | 19.07138
37.41461 | 65.5222 | 65.56497 | 13.1036 | -0.04277115 | 33.40052 | 19.06085
37.4246 | 65.3866 | 65.50969 | 13.09819 | -0.1230875 | 33.36178 | 19.04972
37.4346 | 65.2558 | 65.45256 | 13.09278 | -0.196757 | 33.32181 | 19.03797
37.4446 | 65.1133 | 65.39364 | 13.08739 | -0.2803353 | 33.28065 | 19.02559
37.4546 | 64.9936 | 65.33295 | 13.08202 | -0.3393455 | 33.23832 | 19.0126
37.4646 | 64.838 | 65.2705 | 13.07666 | -0.4325025 | 33.19484 | 18.999
37.4746 | 64.7177 | 65.20631 | 13.07132 | -0.4886145 | 33.15021 | 18.98478
37.48459 | 64.6004 | 65.14048 | 13.066 | -0.5400796 | 33.10451 | 18.96997
37.49459 | 64.4454 | 65.07287 | 13.06069 | -0.62747 | 33.05765 | 18.95453
37.50459 | 64.3059 | 65.00357 | 13.0554 | -0.6976674 | 33.00968 | 18.93849
37.51459 | 64.1951 | 64.93259 | 13.05012 | -0.7374936 | 32.96064 | 18.92183
37.52459 | 64.0063 | 64.85997 | 13.04485 | -0.853665 | 32.91053 | 18.90458
37.53459 | 63.8983 | 64.7857 | 13.03961 | -0.8873998 | 32.85937 | 18.88672
37.54458 | 63.7332 | 64.70989 | 13.03438 | -0.9766946 | 32.80724 | 18.86828
37.55458 | 63.6102 | 64.63241 | 13.02916 | -1.022211 | 32.75402 | 18.84922
37.56458 | 63.4815 | 64.55334 | 13.02396 | -1.071843 | 32.69981 | 18.82957
37.57458 | 63.3131 | 64.47271 | 13.01878 | -1.159612 | 32.6446 | 18.80933
37.58458 | 63.2104 | 64.39054 | 13.01361 | -1.180137 | 32.58843 | 18.7885
37.59458 | 63.0241 | 64.30683 | 13.00845 | -1.282731 | 32.53129 | 18.76709
37.60457 | 62.948 | 64.22172 | 13.00332 | -1.273716 | 32.47328 | 18.74511
37.61457 | 62.7638 | 64.13503 | 12.9982 | -1.371226 | 32.4143 | 18.72253
37.62457 | 62.6376 | 64.04688 | 12.99309 | -1.409279 | 32.35441 | 18.69938
37.63457 | 62.4843 | 63.95729 | 12.988 | -1.472986 | 32.29363 | 18.67566
37.64457 | 62.3474 | 63.86627 | 12.98292 | -1.518868 | 32.23198 | 18.65137
37.65457 | 62.2309 | 63.77386 | 12.97786 | -1.542956 | 32.16948 | 18.62652
37.66456 | 62.0831 | 63.68015 | 12.97281 | -1.597052 | 32.10621 | 18.60113
37.67456 | 61.9619 | 63.585 | 12.96778 | -1.6231 | 32.04206 | 18.57516
37.68456 | 61.8175 | 63.48851 | 12.96277 | -1.671014 | 31.9771 | 18.54864
37.69456 | 61.7095 | 63.39071 | 12.95777 | -1.681215 | 31.91137 | 18.52158
37.70456 | 61.5851 | 63.29162 | 12.95278 | -1.706519 | 31.84486 | 18.49398
37.71456 | 61.4485 | 63.19126 | 12.94781 | -1.742761 | 31.77761 | 18.46584
37.72455 | 61.3356 | 63.08975 | 12.94286 | -1.754149 | 31.70969 | 18.43719
37.73455 | 61.1991 | 62.98692 | 12.93792 | -1.787816 | 31.641 | 18.408
37.74455 | 61.05 | 62.88288 | 12.933 | -1.83288 | 31.57161 | 18.37828
37.75455 | 60.9389 | 62.77767 | 12.92809 | -1.838767 | 31.50154 | 18.34804
37.76455 | 60.7929 | 62.6713 | 12.92319 | -1.878399 | 31.43081 | 18.3173
37.77454 | 60.6685 | 62.5639 | 12.91832 | -1.895399 | 31.3595 | 18.28608
37.78454 | 60.5161 | 62.45529 | 12.91345 | -1.939187 | 31.2875 | 18.25434
37.79454 | 60.3769 | 62.34559 | 12.9086 | -1.968689 | 31.21489 | 18.2221
37.80454 | 60.2371 | 62.23483 | 12.90377 | -1.997726 | 31.14169 | 18.18937
37.81454 | 60.1293 | 62.12302 | 12.89895 | -1.993725 | 31.06791 | 18.15616
37.82454 | 59.9687 | 62.0102 | 12.89414 | -2.041502 | 30.99358 | 18.12248
37.83453 | 59.8624 | 61.89651 | 12.88936 | -2.034107 | 30.91878 | 18.08837
37.84453 | 59.7259 | 61.78172 | 12.88458 | -2.055823 | 30.84339 | 18.05375
37.85453 | 59.581 | 61.66599 | 12.87982 | -2.084994 | 30.76749 | 18.01868
37.86453 | 59.4586 | 61.54934 | 12.87508 | -2.090742 | 30.6911 | 17.98316
37.87453 | 59.3215 | 61.43178 | 12.87035 | -2.110285 | 30.61424 | 17.9472
37.88453 | 59.21 | 61.31336 | 12.86563 | -2.10336 | 30.53693 | 17.9108
37.89452 | 59.0487 | 61.1942 | 12.86094 | -2.1455 | 30.45926 | 17.87401
37.90452 | 58.9434 | 61.07409 | 12.85625 | -2.130687 | 30.38108 | 17.83675
37.91452 | 58.8128 | 60.95317 | 12.85158 | -2.140366 | 30.3025 | 17.79908
37.92452 | 58.6791 | 60.83146 | 12.84693 | -2.152363 | 30.22354 | 17.761
37.93452 | 58.5843 | 60.709 | 12.84228 | -2.124696 | 30.14419 | 17.72252
37.94452 | 58.4156 | 60.5858 | 12.83766 | -2.170195 | 30.0645 | 17.68364
37.95451 | 58.3342 | 60.462 | 12.83305 | -2.127801 | 29.98454 | 17.64441
37.96451 | 58.2063 | 60.33739 | 12.82845 | -2.131093 | 29.90418 | 17.60476
37.97451 | 58.0654 | 60.21212 | 12.82387 | -2.146717 | 29.82352 | 17.56473
37.98451 | 57.9508 | 60.0862 | 12.8193 | -2.135396 | 29.74256 | 17.52433
37.99451 | 57.8249 | 59.95965 | 12.81475 | -2.134746 | 29.66132 | 17.48358
38.00451 | 57.7119 | 59.8325 | 12.81021 | -2.120603 | 29.57982 | 17.44247
38.0145 | 57.5701 | 59.7049 | 12.80569 | -2.134802 | 29.49816 | 17.40105
38.0245 | 57.4648 | 59.57662 | 12.80118 | -2.11182 | 29.41618 | 17.35926
38.0345 | 57.3472 | 59.4478 | 12.79668 | -2.100603 | 29.33399 | 17.31713
38.0445 | 57.2272 | 59.31847 | 12.7922 | -2.091275 | 29.2516 | 17.27467
38.0545 | 57.1007 | 59.18866 | 12.78774 | -2.087957 | 29.16902 | 17.2319
38.0645 | 57.0174 | 59.05837 | 12.78329 | -2.040972 | 29.08627 | 17.18882
38.07449 | 56.8569 | 58.92776 | 12.77885 | -2.070864 | 29.00344 | 17.14547
38.08449 | 56.755 | 58.7966 | 12.77443 | -2.041605 | 28.92038 | 17.10179
38.09449 | 56.6287 | 58.66504 | 12.77002 | -2.03634 | 28.8372 | 17.05782
38.10449 | 56.5287 | 58.53309 | 12.76562 | -2.004394 | 28.7539 | 17.01357
38.11449 | 56.4183 | 58.40078 | 12.76124 | -1.982481 | 28.6705 | 16.96904
38.12449 | 56.2951 | 58.26813 | 12.75688 | -1.973029 | 28.58701 | 16.92424
38.13448 | 56.2165 | 58.13529 | 12.75253 | -1.918787 | 28.50353 | 16.87923
38.14448 | 56.0609 | 58.00201 | 12.74819 | -1.941109 | 28.41989 | 16.83392
38.15448 | 55.9977 | 57.86847 | 12.74387 | -1.870773 | 28.33624 | 16.78837
38.16448 | 55.8748 | 57.73465 | 12.73956 | -1.859852 | 28.25252 | 16.74257
38.17448 | 55.7878 | 57.60059 | 12.73527 | -1.812792 | 28.16878 | 16.69655
38.18447 | 55.6831 | 57.46644 | 12.73099 | -1.78334 | 28.08511 | 16.65034
38.19447 | 55.5485 | 57.33196 | 12.72672 | -1.783457 | 28.00136 | 16.60387
38.20447 | 55.4966 | 57.19729 | 12.72247 | -1.700689 | 27.91763 | 16.55719
38.21447 | 55.341 | 57.06246 | 12.71823 | -1.721457 | 27.83391 | 16.51031
38.22447 | 55.2754 | 56.92748 | 12.71401 | -1.652075 | 27.75024 | 16.46323
38.23447 | 55.1824 | 56.79237 | 12.7098 | -1.609967 | 27.66661 | 16.41596
38.24446 | 55.0607 | 56.65728 | 12.7056 | -1.596582 | 27.58312 | 16.36856
38.25446 | 54.9736 | 56.52197 | 12.70142 | -1.548371 | 27.49962 | 16.32093
38.26446 | 54.8177 | 56.38659 | 12.69725 | -1.568888 | 27.4162 | 16.27313
38.27446 | 54.8027 | 56.25114 | 12.6931 | -1.448444 | 27.33287 | 16.22517
38.28446 | 54.6498 | 56.11567 | 12.68896 | -1.465866 | 27.24965 | 16.17706
38.29446 | 54.5724 | 55.98016 | 12.68483 | -1.407764 | 27.16654 | 16.12879
38.30445 | 54.433 | 55.84479 | 12.68072 | -1.411786 | 27.08363 | 16.08043
38.31445 | 54.3389 | 55.70929 | 12.67662 | -1.370388 | 27.00078 | 16.03189
38.32445 | 54.2543 | 55.57382 | 12.67254 | -1.319518 | 26.91807 | 15.98321
38.33445 | 54.1374 | 55.43839 | 12.66847 | -1.30099 | 26.83551 | 15.93441
38.34445 | 54.0734 | 55.30302 | 12.66441 | -1.229623 | 26.75311 | 15.8855
38.35445 | 53.9365 | 55.16773 | 12.66037 | -1.231228 | 26.67089 | 15.83648
38.36444 | 53.8524 | 55.03266 | 12.65634 | -1.180257 | 26.58892 | 15.78739
38.37444 | 53.7171 | 54.89756 | 12.65232 | -1.180458 | 26.50707 | 15.73817
38.38444 | 53.6397 | 54.76258 | 12.64832 | -1.122881 | 26.42541 | 15.68885
38.39444 | 53.5181 | 54.62773 | 12.64433 | -1.109632 | 26.34396 | 15.63944
38.40444 | 53.3938 | 54.49304 | 12.64036 | -1.099244 | 26.26273 | 15.58996
38.41444 | 53.2928 | 54.35851 | 12.63639 | -1.065709 | 26.18172 | 15.5404
38.42443 | 53.1566 | 54.22429 | 12.63245 | -1.067695 | 26.10102 | 15.49082
38.43443 | 53.0999 | 54.09013 | 12.62852 | -0.9902297 | 26.02048 | 15.44113
38.44443 | 52.8941 | 53.95617 | 12.62459 | -1.062071 | 25.94019 | 15.39138
38.45443 | 52.8189 | 53.82243 | 12.62069 | -1.00353 | 25.86016 | 15.34158
38.46443 | 52.7036 | 53.68892 | 12.61679 | -0.9853194 | 25.78039 | 15.29174
38.47443 | 52.5506 | 53.55565 | 12.61291 | -1.00505 | 25.70088 | 15.24185
38.48442 | 52.4861 | 53.42278 | 12.60905 | -0.9366773 | 25.62175 | 15.19198
38.49442 | 52.3379 | 53.29003 | 12.6052 | -0.9521318 | 25.5428 | 15.14203
38.50442 | 52.2533 | 53.15757 | 12.60135 | -0.9042678 | 25.46416 | 15.09206
38.51442 | 52.1229 | 53.0254 | 12.59753 | -0.9024966 | 25.3858 | 15.04207
38.52442 | 52.0273 | 52.89353 | 12.59371 | -0.8662264 | 25.30776 | 14.99206
38.53442 | 51.9327 | 52.76197 | 12.58991 | -0.8292745 | 25.23002 | 14.94204
38.54441 | 51.7902 | 52.63088 | 12.58613 | -0.840678 | 25.15267 | 14.89208
38.55441 | 51.7171 | 52.49999 | 12.58236 | -0.7828884 | 25.07557 | 14.84206
38.56441 | 51.5893 | 52.36944 | 12.5786 | -0.7801445 | 24.9988 | 14.79204
38.57441 | 51.4838 | 52.23926 | 12.57485 | -0.7554615 | 24.92237 | 14.74204
38.58441 | 51.4122 | 52.10944 | 12.57111 | -0.6972419 | 24.84627 | 14.69206
38.5944 | 51.3184 | 51.98013 | 12.5674 | -0.6617302 | 24.77059 | 14.64214
38.6044 | 51.2134 | 51.85108 | 12.56369 | -0.637679 | 24.69519 | 14.5922
38.6144 | 51.099 | 51.72242 | 12.55999 | -0.6234248 | 24.62015 | 14.54228
38.6244 | 50.998 | 51.59418 | 12.55631 | -0.5961812 | 24.54546 | 14.4924
38.6344 | 50.9521 | 51.46635 | 12.55265 | -0.5142512 | 24.47114 | 14.44256
38.6444 | 50.7895 | 51.33895 | 12.54899 | -0.5494456 | 24.39719 | 14.39276
38.65439 | 50.7404 | 51.2121 | 12.54535 | -0.4717026 | 24.32369 | 14.34306
38.66439 | 50.625 | 51.08558 | 12.54172 | -0.4605758 | 24.2505 | 14.29335
38.67439 | 50.54 | 50.9595 | 12.53811 | -0.4195012 | 24.17769 | 14.24371
38.68439 | 50.4792 | 50.83388 | 12.5345 | -0.3546834 | 24.10527 | 14.19411
38.69439 | 50.359 | 50.70873 | 12.53091 | -0.3497345 | 24.03324 | 14.14459
38.70439 | 50.3032 | 50.58406 | 12.52733 | -0.2808581 | 23.9616 | 14.09512
38.71438 | 50.211 | 50.45999 | 12.52377 | -0.2489877 | 23.89043 | 14.04578
38.72438 | 50.1118 | 50.33628 | 12.52022 | -0.2244845 | 23.8196 | 13.99646
38.73438 | 50.0762 | 50.21308 | 12.51668 | -0.1368794 | 23.74918 | 13.94722
38.74438 | 49.917 | 50.09039 | 12.51316 | -0.1733913 | 23.67918 | 13.89806
38.75438 | 49.8695 | 49.9682 | 12.50964 | -0.09870189 | 23.60958 | 13.84898
38.76438 | 49.7881 | 49.84653 | 12.50614 | -0.05843004 | 23.5404 | 13.79999
38.77437 | 49.6841 | 49.7255 | 12.50266 | -0.04139888 | 23.4717 | 13.75114
38.78437 | 49.6216 | 49.60488 | 12.49918 | 0.01671588 | 23.40337 | 13.70233
38.79437 | 49.5375 | 49.4848 | 12.49572 | 0.05269739 | 23.33546 | 13.65363
38.80437 | 49.4365 | 49.36526 | 12.49227 | 0.07123588 | 23.26797 | 13.60502
38.81437 | 49.3755 | 49.24627 | 12.48883 | 0.1292253 | 23.20092 | 13.55652
38.82437 | 49.2856 | 49.12784 | 12.48541 | 0.1577588 | 23.13431 | 13.50812
38.83436 | 49.1853 | 49.01008 | 12.482 | 0.1752218 | 23.0682 | 13.45988
38.84436 | 49.1286 | 48.89277 | 12.4786 | 0.2358316 | 23.00246 | 13.4117
38.85436 | 49.0381 | 48.77603 | 12.47522 | 0.2620669 | 22.93717 | 13.36365
38.86436 | 48.9509 | 48.65986 | 12.47184 | 0.2910357 | 22.87232 | 13.31571
38.87436 | 48.8831 | 48.54428 | 12.46848 | 0.3388165 | 22.80792 | 13.26789
38.88436 | 48.798 | 48.42928 | 12.46513 | 0.3687184 | 22.74396 | 13.22019
38.89435 | 48.7462 | 48.31499 | 12.4618 | 0.4312141 | 22.68052 | 13.17267
38.90435 | 48.6296 | 48.20117 | 12.45847 | 0.4284327 | 22.61747 | 13.12523
38.91435 | 48.5653 | 48.08796 | 12.45516 | 0.4773447 | 22.55488 | 13.07792
38.92435 | 48.4831 | 47.97534 | 12.45186 | 0.5077616 | 22.49274 | 13.03074
38.93435 | 48.3902 | 47.86333 | 12.44858 | 0.5268671 | 22.43106 | 12.9837
38.94434 | 48.3029 | 47.75204 | 12.4453 | 0.5508601 | 22.36989 | 12.93684
38.95434 | 48.2402 | 47.64126 | 12.44204 | 0.5989412 | 22.30914 | 12.89008
38.96434 | 48.1282 | 47.5311 | 12.43879 | 0.5971038 | 22.24884 | 12.84346
38.97434 | 48.0619 | 47.42155 | 12.43555 | 0.6403475 | 22.18901 | 12.79699
38.98434 | 47.97 | 47.31263 | 12.43233 | 0.6573678 | 22.12964 | 12.75066
38.99434 | 47.895 | 47.20434 | 12.42912 | 0.6906553 | 22.07074 | 12.70449
39.00433 | 47.7958 | 47.09679 | 12.42592 | 0.6990083 | 22.01237 | 12.6585
39.01433 | 47.7232 | 46.98977 | 12.42273 | 0.7334348 | 21.9544 | 12.61263
39.02433 | 47.6029 | 46.88338 | 12.41955 | 0.7195193 | 21.89691 | 12.56692
39.03433 | 47.5291 | 46.77763 | 12.41639 | 0.7514673 | 21.83989 | 12.52135
39.04433 | 47.4562 | 46.67253 | 12.41323 | 0.7836708 | 21.78334 | 12.47595
39.05433 | 47.3669 | 46.56807 | 12.41009 | 0.7988286 | 21.72727 | 12.43071
39.06432 | 47.2725 | 46.46437 | 12.40697 | 0.8081302 | 21.67172 | 12.38568
39.07432 | 47.2228 | 46.36121 | 12.40385 | 0.8615898 | 21.61659 | 12.34077
39.08432 | 47.0913 | 46.25871 | 12.40075 | 0.8325944 | 21.56194 | 12.29602
39.09432 | 47.011 | 46.15685 | 12.39765 | 0.8541487 | 21.50776 | 12.25144
39.10432 | 46.9405 | 46.05566 | 12.39457 | 0.8848436 | 21.45406 | 12.20702
39.11432 | 46.8288 | 45.95512 | 12.39151 | 0.8736778 | 21.40084 | 12.16278
39.12431 | 46.7529 | 45.85536 | 12.38845 | 0.8975437 | 21.34815 | 12.11876
39.13431 | 46.6483 | 45.75614 | 12.38541 | 0.8921575 | 21.29588 | 12.07486
39.14431 | 46.5457 | 45.6576 | 12.38237 | 0.8881042 | 21.24409 | 12.03114
39.15431 | 46.4688 | 45.55972 | 12.37935 | 0.9090849 | 21.19277 | 11.98759
39.16431 | 46.3979 | 45.4625 | 12.37634 | 0.9353997 | 21.14194 | 11.94422
39.17431 | 46.2837 | 45.36596 | 12.37334 | 0.9177401 | 21.09159 | 11.90103
39.1843 | 46.1923 | 45.27018 | 12.37036 | 0.9221204 | 21.04176 | 11.85806
39.1943 | 46.1267 | 45.17498 | 12.36739 | 0.9517224 | 20.99236 | 11.81523
39.2043 | 46.0191 | 45.08045 | 12.36443 | 0.9386502 | 20.94345 | 11.77258
39.2143 | 45.9406 | 44.9866 | 12.36147 | 0.9540027 | 20.89501 | 11.73011
39.2243 | 45.8597 | 44.89342 | 12.35854 | 0.9662788 | 20.84705 | 11.68783
39.2343 | 45.7665 | 44.80092 | 12.35561 | 0.9655831 | 20.79957 | 11.64573
39.24429 | 45.6998 | 44.70918 | 12.35269 | 0.9906153 | 20.75262 | 11.60387
39.25429 | 45.6209 | 44.61804 | 12.34979 | 1.002862 | 20.7061 | 11.56214
39.26429 | 45.5265 | 44.52757 | 12.3469 | 0.9989271 | 20.66006 | 11.52061
39.27429 | 45.4492 | 44.43779 | 12.34402 | 1.011413 | 20.6145 | 11.47927
39.28429 | 45.3763 | 44.34868 | 12.34115 | 1.027619 | 20.56942 | 11.43811
39.29429 | 45.2839 | 44.26026 | 12.33829 | 1.023644 | 20.52482 | 11.39715
39.30428 | 45.1995 | 44.1726 | 12.33544 | 1.026899 | 20.48074 | 11.35642
39.31428 | 45.1411 | 44.08554 | 12.33261 | 1.055559 | 20.43709 | 11.31584
39.32428 | 45.0576 | 43.99917 | 12.32978 | 1.058435 | 20.39393 | 11.27546
39.33428 | 44.9686 | 43.91347 | 12.32697 | 1.055129 | 20.35124 | 11.23526
39.34428 | 44.9262 | 43.82846 | 12.32417 | 1.097737 | 20.30903 | 11.19527
39.35427 | 44.8274 | 43.74423 | 12.32138 | 1.083171 | 20.26734 | 11.15551
39.36427 | 44.7583 | 43.66059 | 12.3186 | 1.097715 | 20.22608 | 11.1159
39.37427 | 44.6785 | 43.57762 | 12.31584 | 1.100882 | 20.18529 | 11.0765
39.38427 | 44.5985 | 43.49534 | 12.31308 | 1.103157 | 20.14498 | 11.03729
39.39427 | 44.5355 | 43.41376 | 12.31034 | 1.121744 | 20.10515 | 10.99827
39.40427 | 44.4389 | 43.33285 | 12.3076 | 1.106048 | 20.06579 | 10.95946
39.41426 | 44.3953 | 43.25272 | 12.30488 | 1.142577 | 20.02696 | 10.92089
39.42426 | 44.3425 | 43.17319 | 12.30217 | 1.169313 | 19.98854 | 10.88247
39.43426 | 44.2338 | 43.09434 | 12.29947 | 1.139462 | 19.95061 | 10.84426
39.44426 | 44.2033 | 43.01617 | 12.29678 | 1.18713 | 19.91315 | 10.80624
39.45426 | 44.1188 | 42.93869 | 12.2941 | 1.18011 | 19.87616 | 10.76843
39.46426 | 44.0542 | 42.86189 | 12.29144 | 1.192309 | 19.83964 | 10.73082
39.47425 | 43.9789 | 42.78585 | 12.28878 | 1.193048 | 19.80362 | 10.69345
39.48425 | 43.9059 | 42.71042 | 12.28614 | 1.195478 | 19.76804 | 10.65624
39.49425 | 43.8725 | 42.63567 | 12.2835 | 1.236825 | 19.73293 | 10.61924
39.50425 | 43.7938 | 42.56161 | 12.28088 | 1.232191 | 19.69829 | 10.58244
39.51425 | 43.7572 | 42.48823 | 12.27827 | 1.268972 | 19.66412 | 10.54584
39.52425 | 43.708 | 42.41553 | 12.27567 | 1.292474 | 19.63042 | 10.50944
39.53424 | 43.6149 | 42.34358 | 12.27308 | 1.271322 | 19.59721 | 10.47329
39.54424 | 43.5677 | 42.27224 | 12.2705 | 1.295462 | 19.56444 | 10.4373
39.55424 | 43.509 | 42.20158 | 12.26793 | 1.30742 | 19.53213 | 10.40152
39.56424 | 43.4823 | 42.1316 | 12.26537 | 1.350699 | 19.50029 | 10.36594
39.57424 | 43.4066 | 42.0623 | 12.26282 | 1.344299 | 19.46891 | 10.33056
39.58424 | 43.3493 | 41.99368 | 12.26029 | 1.355617 | 19.438 | 10.2954
39.59423 | 43.2952 | 41.9258 | 12.25777 | 1.369395 | 19.40757 | 10.26047
39.60423 | 43.2473 | 41.85854 | 12.25525 | 1.388759 | 19.37758 | 10.22571
39.61423 | 43.1821 | 41.79195 | 12.25275 | 1.390147 | 19.34805 | 10.19115
39.62423 | 43.1372 | 41.72604 | 12.25025 | 1.411163 | 19.31898 | 10.15681
39.63423 | 43.0569 | 41.6608 | 12.24777 | 1.3961 | 19.29037 | 10.12266
39.64423 | 43.0288 | 41.59624 | 12.2453 | 1.432565 | 19.26222 | 10.08872
39.65422 | 42.9433 | 41.53241 | 12.24284 | 1.410887 | 19.23455 | 10.05502
39.66422 | 42.9192 | 41.4692 | 12.24039 | 1.450004 | 19.20732 | 10.02149
39.67422 | 42.8978 | 41.40664 | 12.23795 | 1.491156 | 19.18053 | 9.98817
39.68422 | 42.7897 | 41.34477 | 12.23552 | 1.444931 | 19.1542 | 9.955053
39.69422 | 42.7715 | 41.28357 | 12.2331 | 1.487935 | 19.12833 | 9.922141
39.70422 | 42.6924 | 41.22303 | 12.23069 | 1.46937 | 19.10291 | 9.889434
39.71421 | 42.6791 | 41.16322 | 12.22829 | 1.515877 | 19.07797 | 9.856963
39.72421 | 42.6074 | 41.10402 | 12.2259 | 1.503377 | 19.05346 | 9.824667
39.73421 | 42.5667 | 41.04549 | 12.22352 | 1.521211 | 19.02939 | 9.792575
39.74421 | 42.5132 | 40.98762 | 12.22115 | 1.525581 | 19.00577 | 9.760689
39.75421 | 42.466 | 40.93041 | 12.2188 | 1.535585 | 18.98261 | 9.729008
39.7642 | 42.424 | 40.87393 | 12.21645 | 1.550067 | 18.95992 | 9.697564
39.7742 | 42.3616 | 40.81805 | 12.21412 | 1.543545 | 18.93765 | 9.666293
39.7842 | 42.3221 | 40.76284 | 12.21179 | 1.559264 | 18.91582 | 9.635225
39.7942 | 42.2898 | 40.70828 | 12.20947 | 1.581522 | 18.89444 | 9.604362
39.8042 | 42.2127 | 40.65438 | 12.20717 | 1.558319 | 18.87351 | 9.573703
39.8142 | 42.158 | 40.60114 | 12.20487 | 1.556859 | 18.85302 | 9.543248
39.82419 | 42.1039 | 40.54861 | 12.20259 | 1.55529 | 18.833 | 9.513026
39.83419 | 42.0546 | 40.49668 | 12.20031 | 1.557917 | 18.81339 | 9.482979
39.84419 | 42.0444 | 40.44541 | 12.19804 | 1.59899 | 18.79423 | 9.453134
39.85419 | 41.9541 | 40.39479 | 12.19579 | 1.559309 | 18.77551 | 9.423493
39.86419 | 41.9228 | 40.34482 | 12.19354 | 1.577975 | 18.75723 | 9.394054
39.87419 | 41.8874 | 40.29551 | 12.19131 | 1.59189 | 18.73938 | 9.364819
39.88418 | 41.8394 | 40.24689 | 12.18908 | 1.592507 | 18.72199 | 9.335814
39.89418 | 41.7882 | 40.19888 | 12.18687 | 1.589323 | 18.70503 | 9.306983
39.90418 | 41.7273 | 40.15151 | 12.18466 | 1.57579 | 18.68849 | 9.278354
39.91418 | 41.7166 | 40.10479 | 12.18247 | 1.611814 | 18.67239 | 9.249926
39.92418 | 41.6767 | 40.05871 | 12.18028 | 1.617989 | 18.65673 | 9.221699
39.93418 | 41.6354 | 40.01328 | 12.17811 | 1.622121 | 18.6415 | 9.193674
39.94417 | 41.6017 | 39.96854 | 12.17594 | 1.633158 | 18.62672 | 9.165876
39.95417 | 41.5539 | 39.92439 | 12.17379 | 1.629506 | 18.61236 | 9.138252
39.96417 | 41.5318 | 39.88089 | 12.17164 | 1.650915 | 18.59842 | 9.110826
39.97417 | 41.4843 | 39.83802 | 12.1695 | 1.64628 | 18.58492 | 9.083602
39.98417 | 41.4662 | 39.79579 | 12.16737 | 1.67041 | 18.57184 | 9.056575
39.99417 | 41.4197 | 39.75419 | 12.16526 | 1.665506 | 18.55919 | 9.029748
40.00416 | 41.4014 | 39.71328 | 12.16315 | 1.688123 | 18.54698 | 9.003144
40.01416 | 41.3897 | 39.67295 | 12.16105 | 1.716748 | 18.53518 | 8.976713
40.02416 | 41.3359 | 39.63326 | 12.15897 | 1.702638 | 18.52382 | 8.950481
40.03416 | 41.3167 | 39.5942 | 12.15689 | 1.722498 | 18.51287 | 8.924445
40.04416 | 41.2729 | 39.55577 | 12.15482 | 1.717127 | 18.50235 | 8.898606
40.05416 | 41.2345 | 39.51797 | 12.15276 | 1.716528 | 18.49225 | 8.872963
40.06415 | 41.2229 | 39.48083 | 12.15071 | 1.742067 | 18.48258 | 8.847542
40.07415 | 41.2153 | 39.44429 | 12.14867 | 1.771014 | 18.47332 | 8.822291
40.08415 | 41.1643 | 39.40836 | 12.14664 | 1.755935 | 18.46449 | 8.797236
40.09415 | 41.1463 | 39.37307 | 12.14462 | 1.773235 | 18.45607 | 8.772376
40.10415 | 41.0974 | 39.33839 | 12.14261 | 1.759009 | 18.44808 | 8.747709
40.11415 | 41.1052 | 39.30434 | 12.1406 | 1.800863 | 18.4405 | 8.723237
40.12414 | 41.0594 | 39.27093 | 12.13861 | 1.788472 | 18.43334 | 8.698981
40.13414 | 41.0313 | 39.23811 | 12.13663 | 1.79319 | 18.42659 | 8.674895
40.14414 | 41.0082 | 39.20591 | 12.13465 | 1.802291 | 18.42026 | 8.651001
40.15414 | 40.9831 | 39.17433 | 12.13269 | 1.808769 | 18.41434 | 8.6273
40.16414 | 40.9804 | 39.14336 | 12.13073 | 1.83704 | 18.40884 | 8.60379
40.17413 | 40.9365 | 39.11303 | 12.12879 | 1.823473 | 18.40375 | 8.580495
40.18413 | 40.9316 | 39.08328 | 12.12685 | 1.848319 | 18.39907 | 8.557366
40.19413 | 40.8842 | 39.05414 | 12.12492 | 1.830056 | 18.3948 | 8.534427
40.20413 | 40.8856 | 39.02562 | 12.123 | 1.859984 | 18.39094 | 8.511677
40.21413 | 40.8418 | 38.99769 | 12.12109 | 1.844106 | 18.38749 | 8.489117
40.22413 | 40.837 | 38.97038 | 12.11919 | 1.866619 | 18.38444 | 8.466746
40.23412 | 40.8407 | 38.94369 | 12.1173 | 1.897005 | 18.38181 | 8.444583
40.24412 | 40.7963 | 38.91759 | 12.11542 | 1.878712 | 18.37958 | 8.422587
40.25412 | 40.7867 | 38.89208 | 12.11354 | 1.894618 | 18.37776 | 8.400778
40.26412 | 40.7662 | 38.86718 | 12.11168 | 1.899022 | 18.37634 | 8.379155
40.27412 | 40.7442 | 38.84287 | 12.10982 | 1.90133 | 18.37533 | 8.357718
40.28412 | 40.7339 | 38.81916 | 12.10798 | 1.91474 | 18.37472 | 8.336466
40.29411 | 40.7142 | 38.79607 | 12.10614 | 1.918128 | 18.37451 | 8.315422
40.30411 | 40.7476 | 38.77355 | 12.10431 | 1.974047 | 18.3747 | 8.29454
40.31411 | 40.6967 | 38.75163 | 12.10249 | 1.945074 | 18.37529 | 8.27384
40.32411 | 40.6828 | 38.73029 | 12.10068 | 1.952508 | 18.37629 | 8.253324
40.33411 | 40.6818 | 38.70955 | 12.09888 | 1.972253 | 18.37768 | 8.23299
40.34411 | 40.6548 | 38.68939 | 12.09709 | 1.965408 | 18.37947 | 8.212838
40.3541 | 40.6406 | 38.66985 | 12.09531 | 1.970753 | 18.38165 | 8.192888
40.3641 | 40.6407 | 38.65086 | 12.09353 | 1.989836 | 18.38424 | 8.173099
40.3741 | 40.622 | 38.63246 | 12.09176 | 1.989536 | 18.38721 | 8.153489
40.3841 | 40.6393 | 38.61465 | 12.09 | 2.02465 | 18.39059 | 8.134059
40.3941 | 40.5876 | 38.59741 | 12.08826 | 1.990185 | 18.39435 | 8.114807
40.4041 | 40.6056 | 38.58076 | 12.08651 | 2.024841 | 18.39851 | 8.095735
40.41409 | 40.5704 | 38.5647 | 12.08478 | 2.005701 | 18.40306 | 8.076858
40.42409 | 40.5484 | 38.5492 | 12.08306 | 1.999203 | 18.408 | 8.05814
40.43409 | 40.5514 | 38.53427 | 12.08135 | 2.017128 | 18.41333 | 8.039599
40.44409 | 40.5286 | 38.51992 | 12.07964 | 2.008678 | 18.41905 | 8.021234
40.45409 | 40.5361 | 38.50614 | 12.07794 | 2.029957 | 18.42516 | 8.003044
40.46409 | 40.5028 | 38.49293 | 12.07625 | 2.009866 | 18.43165 | 7.985029
40.47408 | 40.5115 | 38.48031 | 12.07457 | 2.031192 | 18.43853 | 7.967205
40.48408 | 40.4917 | 38.46823 | 12.0729 | 2.023465 | 18.4458 | 7.949538
40.49408 | 40.4813 | 38.45673 | 12.07124 | 2.024572 | 18.45345 | 7.932043
40.50408 | 40.4653 | 38.44579 | 12.06958 | 2.019513 | 18.46148 | 7.914721
40.51408 | 40.4674 | 38.43541 | 12.06793 | 2.031991 | 18.4699 | 7.89757
40.52407 | 40.4605 | 38.4256 | 12.0663 | 2.034899 | 18.4787 | 7.880607
40.53407 | 40.4583 | 38.41634 | 12.06467 | 2.041958 | 18.48788 | 7.863798
40.54407 | 40.4381 | 38.40764 | 12.06304 | 2.030458 | 18.49744 | 7.847158
40.55407 | 40.4625 | 38.3995 | 12.06143 | 2.063001 | 18.50738 | 7.830688
40.56407 | 40.4441 | 38.39191 | 12.05983 | 2.052193 | 18.5177 | 7.814384
40.57407 | 40.4328 | 38.38487 | 12.05823 | 2.047928 | 18.52839 | 7.79825
40.58406 | 40.4333 | 38.37839 | 12.05664 | 2.054909 | 18.53945 | 7.782298
40.59406 | 40.4005 | 38.37246 | 12.05506 | 2.028043 | 18.5509 | 7.766498
40.60406 | 40.4405 | 38.36707 | 12.05349 | 2.073431 | 18.56272 | 7.750863
40.61406 | 40.4066 | 38.36223 | 12.05192 | 2.044372 | 18.57491 | 7.735393
40.62406 | 40.4148 | 38.35793 | 12.05037 | 2.056868 | 18.58748 | 7.720088
40.63406 | 40.4196 | 38.35418 | 12.04882 | 2.065419 | 18.60042 | 7.704947
40.64405 | 40.4027 | 38.35098 | 12.04728 | 2.051722 | 18.61371 | 7.689983
40.65405 | 40.4004 | 38.3483 | 12.04575 | 2.052095 | 18.62739 | 7.675168
40.66405 | 40.3852 | 38.34617 | 12.04422 | 2.039028 | 18.64143 | 7.660514
40.67405 | 40.3938 | 38.34457 | 12.04271 | 2.049227 | 18.65584 | 7.646021
40.68405 | 40.3856 | 38.34351 | 12.0412 | 2.042091 | 18.67062 | 7.631688
40.69405 | 40.3669 | 38.34298 | 12.0397 | 2.023924 | 18.68576 | 7.617516
40.70404 | 40.3773 | 38.34298 | 12.03821 | 2.034324 | 18.70125 | 7.603516
40.71404 | 40.3383 | 38.3435 | 12.03672 | 1.994796 | 18.71712 | 7.589661
40.72404 | 40.3802 | 38.34456 | 12.03525 | 2.035643 | 18.73335 | 7.575964
40.73404 | 40.3645 | 38.34614 | 12.03378 | 2.018364 | 18.74993 | 7.562423
40.74404 | 40.3513 | 38.34824 | 12.03232 | 2.00306 | 18.76688 | 7.54904
40.75404 | 40.3507 | 38.35086 | 12.03086 | 1.999836 | 18.78419 | 7.535811
40.76403 | 40.3272 | 38.354 | 12.02942 | 1.973197 | 18.80183 | 7.52275
40.77403 | 40.3417 | 38.35766 | 12.02798 | 1.984036 | 18.81985 | 7.509831
40.78403 | 40.3306 | 38.36184 | 12.02655 | 1.968761 | 18.83822 | 7.497065
40.79403 | 40.3282 | 38.36653 | 12.02513 | 1.961672 | 18.85695 | 7.484451
40.80403 | 40.3639 | 38.37173 | 12.02372 | 1.992171 | 18.87602 | 7.471991
40.81403 | 40.3105 | 38.37744 | 12.02231 | 1.933061 | 18.89545 | 7.459681
40.82402 | 40.3296 | 38.38364 | 12.02091 | 1.945956 | 18.9152 | 7.447537
40.83402 | 40.3624 | 38.39037 | 12.01952 | 1.972033 | 18.93532 | 7.435527
40.84402 | 40.3376 | 38.39759 | 12.01813 | 1.940008 | 18.95579 | 7.423667
40.85402 | 40.3688 | 38.40532 | 12.01676 | 1.963482 | 18.97661 | 7.411955
40.86402 | 40.3696 | 38.41354 | 12.01539 | 1.95606 | 18.99776 | 7.400388
40.87402 | 40.3665 | 38.42226 | 12.01403 | 1.944236 | 19.01927 | 7.388971
40.88401 | 40.3745 | 38.43147 | 12.01267 | 1.943027 | 19.04109 | 7.377712
40.89401 | 40.3602 | 38.44118 | 12.01133 | 1.919019 | 19.06327 | 7.366586
40.90401 | 40.4111 | 38.45138 | 12.00999 | 1.959721 | 19.08579 | 7.355605
40.91401 | 40.3726 | 38.46206 | 12.00866 | 1.910535 | 19.10864 | 7.344769
40.92401 | 40.4183 | 38.47324 | 12.00733 | 1.945062 | 19.13183 | 7.334074
40.934 | 40.4155 | 38.48488 | 12.00601 | 1.930617 | 19.15534 | 7.323532
40.944 | 40.4165 | 38.49702 | 12.0047 | 1.919481 | 19.17919 | 7.313122
40.954 | 40.4313 | 38.50963 | 12.0034 | 1.921667 | 19.20338 | 7.302853
40.964 | 40.4457 | 38.52274 | 12.00211 | 1.922964 | 19.22791 | 7.292724
40.974 | 40.4605 | 38.5363 | 12.00082 | 1.924201 | 19.25275 | 7.282734
40.984 | 40.4556 | 38.55033 | 11.99954 | 1.905266 | 19.27791 | 7.272882
40.99399 | 40.4625 | 38.56482 | 11.99826 | 1.897677 | 19.30338 | 7.263178
41.00399 | 40.4793 | 38.57979 | 11.997 | 1.899509 | 19.32919 | 7.2536
41.01399 | 40.4849 | 38.59522 | 11.99574 | 1.889677 | 19.35533 | 7.244159
41.02399 | 40.5177 | 38.61112 | 11.99448 | 1.906582 | 19.38178 | 7.234853
41.03399 | 40.5092 | 38.62747 | 11.99324 | 1.881732 | 19.40855 | 7.225682
41.04399 | 40.5291 | 38.64428 | 11.992 | 1.884824 | 19.43563 | 7.216644
41.05398 | 40.5384 | 38.66152 | 11.99077 | 1.87688 | 19.463 | 7.207748
41.06398 | 40.5278 | 38.67923 | 11.98955 | 1.848573 | 19.49071 | 7.198975
41.07398 | 40.5624 | 38.69738 | 11.98833 | 1.865017 | 19.51872 | 7.190333
41.08398 | 40.569 | 38.71598 | 11.98712 | 1.853016 | 19.54705 | 7.181821
41.09398 | 40.576 | 38.73503 | 11.98591 | 1.840973 | 19.57567 | 7.173439
41.10398 | 40.6014 | 38.75451 | 11.98472 | 1.846893 | 19.6046 | 7.165185
41.11397 | 40.5795 | 38.77439 | 11.98353 | 1.805111 | 19.63379 | 7.157068
41.12397 | 40.6335 | 38.79474 | 11.98235 | 1.838765 | 19.66332 | 7.149068
41.13397 | 40.6045 | 38.81551 | 11.98117 | 1.788987 | 19.69315 | 7.141195
41.14397 | 40.6666 | 38.83672 | 11.98 | 1.829881 | 19.72327 | 7.133448
41.15397 | 40.6519 | 38.85835 | 11.97884 | 1.793553 | 19.75368 | 7.125825
41.16397 | 40.6584 | 38.88039 | 11.97768 | 1.778005 | 19.78439 | 7.118324
41.17396 | 40.6903 | 38.90284 | 11.97653 | 1.787461 | 19.81535 | 7.110954
41.18396 | 40.6987 | 38.92572 | 11.97539 | 1.772982 | 19.84663 | 7.103698
41.19396 | 40.7244 | 38.94901 | 11.97426 | 1.775393 | 19.87819 | 7.096563
41.20396 | 40.75 | 38.9727 | 11.97313 | 1.777296 | 19.91003 | 7.089548
41.21396 | 40.7536 | 38.9968 | 11.972 | 1.756797 | 19.94215 | 7.082652
41.22396 | 40.789 | 39.0213 | 11.97089 | 1.767697 | 19.97454 | 7.075873
41.23395 | 40.787 | 39.04617 | 11.96978 | 1.740827 | 20.00718 | 7.069216
41.24395 | 40.8211 | 39.07146 | 11.96868 | 1.749637 | 20.04012 | 7.062671
41.25395 | 40.8635 | 39.09714 | 11.96758 | 1.766357 | 20.07332 | 7.056241
41.26395 | 40.8504 | 39.12321 | 11.96649 | 1.727194 | 20.10679 | 7.049925
41.27395 | 40.8989 | 39.14965 | 11.96541 | 1.749246 | 20.14052 | 7.043722
41.28395 | 40.8933 | 39.17648 | 11.96433 | 1.71682 | 20.17452 | 7.037632
41.29394 | 40.938 | 39.20365 | 11.96326 | 1.734346 | 20.20873 | 7.03166
41.30394 | 40.9659 | 39.23122 | 11.9622 | 1.734677 | 20.24324 | 7.025789
41.31394 | 40.9971 | 39.25916 | 11.96114 | 1.73794 | 20.27799 | 7.02003
41.32394 | 41.0153 | 39.28746 | 11.96009 | 1.72784 | 20.31299 | 7.014379
41.33394 | 41.0253 | 39.31612 | 11.95904 | 1.709181 | 20.34824 | 7.008835
41.34393 | 41.078 | 39.34511 | 11.958 | 1.732895 | 20.3837 | 7.003405
41.35393 | 41.0644 | 39.37447 | 11.95697 | 1.689931 | 20.41942 | 6.998073
41.36393 | 41.1204 | 39.40418 | 11.95595 | 1.716219 | 20.45539 | 6.992845
41.37393 | 41.1385 | 39.43423 | 11.95493 | 1.704269 | 20.49158 | 6.987721
41.38393 | 41.1472 | 39.46462 | 11.95391 | 1.682579 | 20.52801 | 6.982699
41.39393 | 41.1785 | 39.49534 | 11.9529 | 1.683156 | 20.56466 | 6.977778
41.40392 | 41.1868 | 39.52637 | 11.9519 | 1.660435 | 20.6015 | 6.972962
41.41392 | 41.2111 | 39.55774 | 11.95091 | 1.65336 | 20.63859 | 6.96824
41.42392 | 41.2251 | 39.58944 | 11.94992 | 1.635664 | 20.6759 | 6.963617
41.43392 | 41.2223 | 39.62145 | 11.94894 | 1.600853 | 20.71342 | 6.95909
41.44392 | 41.2994 | 39.65377 | 11.94796 | 1.645632 | 20.75115 | 6.95466
41.45392 | 41.2653 | 39.68639 | 11.94699 | 1.578905 | 20.78908 | 6.950324
41.46391 | 41.3162 | 39.71929 | 11.94602 | 1.596914 | 20.82718 | 6.946082
41.47391 | 41.3274 | 39.75251 | 11.94506 | 1.57489 | 20.86551 | 6.941933
41.48391 | 41.3221 | 39.78602 | 11.94411 | 1.536076 | 20.90404 | 6.937874
41.49391 | 41.3436 | 39.81982 | 11.94316 | 1.523776 | 20.94276 | 6.933906
41.50391 | 41.3885 | 39.8539 | 11.94222 | 1.534596 | 20.98166 | 6.930027
41.51391 | 41.4024 | 39.88826 | 11.94129 | 1.514138 | 21.02074 | 6.926237
41.5239 | 41.4064 | 39.92285 | 11.94036 | 1.483554 | 21.05995 | 6.922537
41.5339 | 41.4193 | 39.95774 | 11.93943 | 1.461563 | 21.09939 | 6.918918
41.5439 | 41.4357 | 39.99289 | 11.93851 | 1.442811 | 21.13899 | 6.915385
41.5539 | 41.4503 | 40.02829 | 11.9376 | 1.422006 | 21.17876 | 6.911934
41.5639 | 41.5022 | 40.06395 | 11.93669 | 1.43825 | 21.21869 | 6.908566
41.5739 | 41.4901 | 40.09985 | 11.93579 | 1.390254 | 21.25877 | 6.905279
41.58389 | 41.5065 | 40.13595 | 11.9349 | 1.370554 | 21.29897 | 6.902075
41.59389 | 41.5206 | 40.17231 | 11.93401 | 1.348288 | 21.33936 | 6.898946
41.60389 | 41.5211 | 40.20891 | 11.93313 | 1.312194 | 21.37989 | 6.895894
41.61389 | 41.5851 | 40.24572 | 11.93225 | 1.339384 | 21.42055 | 6.892918
41.62389 | 41.611 | 40.28274 | 11.93137 | 1.328256 | 21.46135 | 6.890017
41.63389 | 41.5911 | 40.31998 | 11.93051 | 1.27112 | 21.50228 | 6.88719
41.64388 | 41.6124 | 40.35738 | 11.92965 | 1.255019 | 21.5433 | 6.884437
41.65388 | 41.6271 | 40.39501 | 11.92879 | 1.232085 | 21.58447 | 6.881753
41.66388 | 41.6345 | 40.43284 | 11.92794 | 1.201662 | 21.62576 | 6.879139
41.67388 | 41.693 | 40.47084 | 11.92709 | 1.222157 | 21.66716 | 6.876593
41.68388 | 41.6871 | 40.50903 | 11.92625 | 1.178075 | 21.70866 | 6.874114
41.69388 | 41.7052 | 40.54738 | 11.92542 | 1.157821 | 21.75026 | 6.871701
41.70387 | 41.6844 | 40.58586 | 11.92459 | 1.098538 | 21.79191 | 6.869358
41.71387 | 41.718 | 40.62453 | 11.92377 | 1.093467 | 21.8337 | 6.867069
41.72387 | 41.7261 | 40.66336 | 11.92295 | 1.062736 | 21.87557 | 6.864848
41.73387 | 41.7385 | 40.70233 | 11.92214 | 1.036171 | 21.91751 | 6.862682
41.74387 | 41.7443 | 40.74144 | 11.92133 | 1.002862 | 21.95953 | 6.860581
41.75386 | 41.7253 | 40.78064 | 11.92053 | 0.9446618 | 22.00158 | 6.858536
41.76386 | 41.7219 | 40.82 | 11.91973 | 0.9019016 | 22.04373 | 6.856543
41.77386 | 41.7442 | 40.85948 | 11.91894 | 0.8847244 | 22.08593 | 6.854611
41.78386 | 41.7335 | 40.89906 | 11.91815 | 0.834442 | 22.12818 | 6.852726
41.79386 | 41.7571 | 40.93875 | 11.91737 | 0.8183516 | 22.17048 | 6.8509
41.80386 | 41.7228 | 40.97853 | 11.91659 | 0.7442724 | 22.21282 | 6.849118
41.81385 | 41.7353 | 41.01837 | 11.91582 | 0.7169343 | 22.25515 | 6.847394
41.82385 | 41.719 | 41.05831 | 11.91505 | 0.6606873 | 22.29755 | 6.845713
41.83385 | 41.7311 | 41.09834 | 11.91429 | 0.6327611 | 22.33997 | 6.844077
41.84385 | 41.7238 | 41.13842 | 11.91354 | 0.5853767 | 22.3824 | 6.842487
41.85385 | 41.7219 | 41.17857 | 11.91279 | 0.5433308 | 22.42484 | 6.84094
41.86385 | 41.7415 | 41.21876 | 11.91204 | 0.5227377 | 22.46729 | 6.839437
41.87384 | 41.7156 | 41.25896 | 11.9113 | 0.4566375 | 22.50969 | 6.837974
41.88384 | 41.7309 | 41.29923 | 11.91056 | 0.4316656 | 22.55212 | 6.83655
41.89384 | 41.7373 | 41.33953 | 11.90983 | 0.3977696 | 22.59454 | 6.835163
41.90384 | 41.7159 | 41.37984 | 11.9091 | 0.3360552 | 22.63693 | 6.833812
41.91384 | 41.787 | 41.42017 | 11.90838 | 0.3668286 | 22.67929 | 6.832496
41.92384 | 41.7505 | 41.4605 | 11.90767 | 0.2900009 | 22.72162 | 6.831213
41.93383 | 41.7535 | 41.50078 | 11.90695 | 0.2527181 | 22.76386 | 6.829963
41.94383 | 41.7584 | 41.54109 | 11.90625 | 0.2173107 | 22.8061 | 6.828742
41.95383 | 41.7558 | 41.58137 | 11.90554 | 0.1744262 | 22.84828 | 6.82755
41.96383 | 41.7929 | 41.62163 | 11.90485 | 0.1712706 | 22.8904 | 6.826384
41.97383 | 41.7873 | 41.66185 | 11.90415 | 0.1254531 | 22.93245 | 6.825245
41.98383 | 41.7883 | 41.70201 | 11.90347 | 0.08628602 | 22.97442 | 6.824129
41.99382 | 41.7781 | 41.74209 | 11.90278 | 0.03601247 | 23.01627 | 6.823036
42.00382 | 41.7822 | 41.78214 | 11.9021 | 6.467592e-05 | 23.05807 | 6.821964
42.01382 | 41.7884 | 41.82211 | 11.90143 | -0.03370868 | 23.09977 | 6.820911
42.02382 | 41.8193 | 41.862 | 11.90076 | -0.04270208 | 23.14137 | 6.819876
42.03382 | 41.8077 | 41.9018 | 11.90009 | -0.09410322 | 23.18285 | 6.818856
42.04382 | 41.8062 | 41.94151 | 11.89943 | -0.1353058 | 23.22422 | 6.817852
42.05381 | 41.7953 | 41.98107 | 11.89878 | -0.1857669 | 23.26543 | 6.816861
42.06381 | 41.8233 | 42.02054 | 11.89813 | -0.1972442 | 23.30654 | 6.815881
42.07381 | 41.8042 | 42.0599 | 11.89748 | -0.2556963 | 23.34751 | 6.814911
42.08381 | 41.8512 | 42.09911 | 11.89684 | -0.2479111 | 23.38833 | 6.813949
42.09381 | 41.8 | 42.13818 | 11.8962 | -0.3381797 | 23.42899 | 6.812994
42.10381 | 41.8163 | 42.1771 | 11.89556 | -0.3608021 | 23.46949 | 6.812043
42.1138 | 41.8112 | 42.21582 | 11.89494 | -0.4046207 | 23.50979 | 6.811097
42.1238 | 41.8033 | 42.25441 | 11.89431 | -0.4511075 | 23.54994 | 6.810152
42.1338 | 41.8504 | 42.29281 | 11.89369 | -0.4424127 | 23.58991 | 6.809208
42.1438 | 41.8177 | 42.33103 | 11.89307 | -0.5133274 | 23.62969 | 6.808262
42.1538 | 41.8406 | 42.36904 | 11.89246 | -0.5284446 | 23.66927 | 6.807314
42.16379 | 41.8059 | 42.40682 | 11.89185 | -0.6009158 | 23.7086 | 6.806362
42.17379 | 41.8133 | 42.44441 | 11.89125 | -0.6311066 | 23.74776 | 6.805402
42.18379 | 41.8184 | 42.48177 | 11.89065 | -0.6633715 | 23.78669 | 6.804434
42.19379 | 41.809 | 42.5189 | 11.89005 | -0.709901 | 23.82539 | 6.803458
42.20379 | 41.8246 | 42.55578 | 11.88946 | -0.731182 | 23.86385 | 6.802471
42.21379 | 41.8194 | 42.59241 | 11.88888 | -0.7730115 | 23.90206 | 6.801471
42.22378 | 41.7947 | 42.62874 | 11.88829 | -0.8340383 | 23.93999 | 6.800458
42.23378 | 41.7967 | 42.66483 | 11.88771 | -0.868131 | 23.97769 | 6.799427
42.24378 | 41.7901 | 42.70064 | 11.88714 | -0.9105357 | 24.01512 | 6.79838
42.25378 | 41.8175 | 42.73615 | 11.88657 | -0.918652 | 24.05227 | 6.797314
42.26378 | 41.7935 | 42.77136 | 11.886 | -0.977863 | 24.08913 | 6.796228
42.27378 | 41.7548 | 42.80627 | 11.88544 | -1.051466 | 24.12571 | 6.795119
42.28377 | 41.7632 | 42.8408 | 11.88488 | -1.077597 | 24.16193 | 6.793988
42.29377 | 41.7538 | 42.87505 | 11.88433 | -1.121247 | 24.19789 | 6.79283
42.30377 | 41.7909 | 42.90896 | 11.88378 | -1.118059 | 24.23354 | 6.791646
42.31377 | 41.7515 | 42.94252 | 11.88323 | -1.191021 | 24.26886 | 6.790433
42.32377 | 41.7354 | 42.97572 | 11.88268 | -1.240323 | 24.30385 | 6.78919
42.33377 | 41.7188 | 43.00856 | 11.88215 | -1.289758 | 24.3385 | 6.787916
42.34376 | 41.7049 | 43.04098 | 11.88161 | -1.336085 | 24.37277 | 6.786609
42.35376 | 41.7441 | 43.07306 | 11.88108 | -1.328956 | 24.40671 | 6.785267
42.36376 | 41.7107 | 43.10473 | 11.88055 | -1.394032 | 24.44029 | 6.783889
42.37376 | 41.6779 | 43.136 | 11.88003 | -1.458103 | 24.4735 | 6.782473
42.38376 | 41.688 | 43.16685 | 11.8795 | -1.478854 | 24.50633 | 6.781018
42.39376 | 41.6524 | 43.19729 | 11.87899 | -1.544886 | 24.53878 | 6.779522
42.40375 | 41.6813 | 43.22725 | 11.87848 | -1.545954 | 24.57079 | 6.777986
42.41375 | 41.6708 | 43.25681 | 11.87797 | -1.58601 | 24.60244 | 6.776403
42.42375 | 41.6297 | 43.28591 | 11.87746 | -1.656213 | 24.63368 | 6.774776
42.43375 | 41.629 | 43.31456 | 11.87696 | -1.685557 | 24.6645 | 6.773103
42.44375 | 41.5717 | 43.34273 | 11.87646 | -1.77103 | 24.69489 | 6.771381
42.45375 | 41.6345 | 43.37042 | 11.87596 | -1.735924 | 24.72485 | 6.76961
42.46374 | 41.5778 | 43.3976 | 11.87547 | -1.819803 | 24.75434 | 6.76779
42.47374 | 41.5897 | 43.42432 | 11.87498 | -1.834616 | 24.78342 | 6.765917
42.48374 | 41.5675 | 43.45052 | 11.8745 | -1.88302 | 24.81203 | 6.763989
42.49374 | 41.5426 | 43.47621 | 11.87402 | -1.93361 | 24.84019 | 6.762006
42.50374 | 41.5716 | 43.50138 | 11.87354 | -1.929778 | 24.86787 | 6.759966
42.51373 | 41.5394 | 43.52599 | 11.87307 | -1.98659 | 24.89505 | 6.75787
42.52373 | 41.5411 | 43.55008 | 11.87259 | -2.008984 | 24.92178 | 6.755714
42.53373 | 41.5466 | 43.57363 | 11.87213 | -2.027033 | 24.94801 | 6.753497
42.54373 | 41.5003 | 43.59662 | 11.87166 | -2.09632 | 24.97374 | 6.751217
42.55373 | 41.5266 | 43.61904 | 11.8712 | -2.092444 | 24.99897 | 6.748875
42.56373 | 41.5157 | 43.64089 | 11.87074 | -2.125194 | 25.02368 | 6.746469
42.57372 | 41.5007 | 43.66214 | 11.87029 | -2.16144 | 25.04785 | 6.743999
42.58372 | 41.4946 | 43.68282 | 11.86984 | -2.188218 | 25.07152 | 6.741459
42.59372 | 41.4561 | 43.7029 | 11.86939 | -2.246797 | 25.09466 | 6.738852
42.60372 | 41.4681 | 43.72237 | 11.86894 | -2.254272 | 25.11725 | 6.736175
42.61372 | 41.4511 | 43.74123 | 11.8685 | -2.290131 | 25.1393 | 6.733429
42.62372 | 41.4567 | 43.75947 | 11.86806 | -2.30277 | 25.1608 | 6.730609
42.63371 | 41.4191 | 43.77706 | 11.86763 | -2.357962 | 25.18171 | 6.727721
42.64371 | 41.4255 | 43.79403 | 11.8672 | -2.368534 | 25.20208 | 6.724755
42.65371 | 41.4064 | 43.81036 | 11.86677 | -2.403965 | 25.22188 | 6.721714
42.66371 | 41.4171 | 43.82604 | 11.86634 | -2.408943 | 25.2411 | 6.718597
42.67371 | 41.3975 | 43.84106 | 11.86592 | -2.443563 | 25.25974 | 6.715403
42.68371 | 41.3757 | 43.85542 | 11.8655 | -2.479716 | 25.27779 | 6.712131
42.6937 | 41.3515 | 43.86908 | 11.86508 | -2.517582 | 25.29522 | 6.708782
42.7037 | 41.3518 | 43.88209 | 11.86467 | -2.530288 | 25.31207 | 6.70535
42.7137 | 41.3532 | 43.89441 | 11.86425 | -2.541207 | 25.32832 | 6.701838
42.7237 | 41.3344 | 43.90603 | 11.86385 | -2.571633 | 25.34394 | 6.698243
42.7337 | 41.3224 | 43.91696 | 11.86344 | -2.594562 | 25.35896 | 6.694565
42.7437 | 41.2968 | 43.92718 | 11.86304 | -2.630385 | 25.37334 | 6.690804
42.75369 | 41.3009 | 43.93669 | 11.86264 | -2.635785 | 25.38709 | 6.686961
42.76369 | 41.2874 | 43.94548 | 11.86224 | -2.658084 | 25.40022 | 6.683028
42.77369 | 41.2757 | 43.95356 | 11.86185 | -2.67786 | 25.4127 | 6.67901
42.78369 | 41.2248 | 43.96091 | 11.86145 | -2.736107 | 25.42455 | 6.674905
42.79369 | 41.2533 | 43.96752 | 11.86107 | -2.714223 | 25.43575 | 6.670711
42.80369 | 41.2275 | 43.9734 | 11.86068 | -2.745898 | 25.44629 | 6.666429
42.81368 | 41.2112 | 43.97853 | 11.8603 | -2.767326 | 25.45617 | 6.662061
42.82368 | 41.213 | 43.98291 | 11.85992 | -2.769911 | 25.4654 | 6.6576
42.83368 | 41.168 | 43.98654 | 11.85954 | -2.818543 | 25.47396 | 6.653048
42.84368 | 41.1733 | 43.98942 | 11.85916 | -2.816119 | 25.48185 | 6.648404
42.85368 | 41.1538 | 43.99153 | 11.85879 | -2.837728 | 25.48907 | 6.643668
42.86368 | 41.1412 | 43.99287 | 11.85842 | -2.851672 | 25.49561 | 6.63884
42.87367 | 41.1555 | 43.99345 | 11.85805 | -2.837945 | 25.50147 | 6.633924
42.88367 | 41.1179 | 43.99325 | 11.85769 | -2.875345 | 25.50665 | 6.628909
42.89367 | 41.1272 | 43.99227 | 11.85732 | -2.865067 | 25.51114 | 6.6238
42.90367 | 41.0964 | 43.99051 | 11.85696 | -2.894108 | 25.51495 | 6.618597
42.91367 | 41.0882 | 43.98796 | 11.8566 | -2.899761 | 25.51806 | 6.613299
42.92366 | 41.0977 | 43.98463 | 11.85625 | -2.886929 | 25.52047 | 6.607911
42.93366 | 41.0759 | 43.9805 | 11.8559 | -2.904601 | 25.52218 | 6.602422
42.94366 | 41.064 | 43.97558 | 11.85555 | -2.911581 | 25.5232 | 6.596837
42.95366 | 41.0637 | 43.96986 | 11.8552 | -2.906161 | 25.52351 | 6.591156
42.96366 | 41.0327 | 43.96334 | 11.85485 | -2.930643 | 25.52311 | 6.585378
42.97366 | 41.0414 | 43.95602 | 11.85451 | -2.914622 | 25.52201 | 6.579503
42.98365 | 41.0165 | 43.94791 | 11.85417 | -2.931406 | 25.5202 | 6.573537
42.99365 | 40.9821 | 43.93898 | 11.85383 | -2.956875 | 25.51768 | 6.567468
43.00365 | 40.9765 | 43.92924 | 11.85349 | -2.952736 | 25.51444 | 6.561302
43.01365 | 40.9411 | 43.91869 | 11.85316 | -2.977587 | 25.51049 | 6.555038
43.02365 | 40.9482 | 43.90733 | 11.85282 | -2.959128 | 25.50583 | 6.548677
43.03365 | 40.9025 | 43.89516 | 11.85249 | -2.992658 | 25.50045 | 6.542218
43.04364 | 40.8891 | 43.88219 | 11.85217 | -2.993087 | 25.49435 | 6.535667
43.05364 | 40.8774 | 43.86839 | 11.85184 | -2.990989 | 25.48753 | 6.529014
43.06364 | 40.8304 | 43.85378 | 11.85152 | -3.023376 | 25.48 | 6.522261
43.07364 | 40.8373 | 43.83835 | 11.85119 | -3.001048 | 25.47174 | 6.515412
43.08364 | 40.78 | 43.82211 | 11.85087 | -3.042106 | 25.46277 | 6.508463
43.09364 | 40.7918 | 43.80505 | 11.85056 | -3.013248 | 25.45307 | 6.50142
43.10363 | 40.7516 | 43.78719 | 11.85024 | -3.035594 | 25.44267 | 6.494284
43.11363 | 40.7107 | 43.76851 | 11.84993 | -3.057809 | 25.43154 | 6.487045
43.12363 | 40.7161 | 43.74901 | 11.84962 | -3.032906 | 25.41968 | 6.479708
43.13363 | 40.6675 | 43.7287 | 11.84931 | -3.061195 | 25.40711 | 6.472275
43.14363 | 40.6708 | 43.70756 | 11.849 | -3.036764 | 25.39382 | 6.464745
43.15363 | 40.638 | 43.68563 | 11.84869 | -3.047626 | 25.37982 | 6.457118
43.16362 | 40.603 | 43.6629 | 11.84839 | -3.059901 | 25.36511 | 6.449404
43.17362 | 40.5986 | 43.63934 | 11.84809 | -3.040745 | 25.34967 | 6.441586
43.18362 | 40.5568 | 43.61498 | 11.84779 | -3.058182 | 25.33352 | 6.433673
43.19362 | 40.5517 | 43.58981 | 11.84749 | -3.038109 | 25.31666 | 6.425665
43.20362 | 40.5449 | 43.56384 | 11.84719 | -3.018941 | 25.29909 | 6.417563
43.21362 | 40.5096 | 43.53707 | 11.8469 | -3.027467 | 25.2808 | 6.409366
43.22361 | 40.5106 | 43.50952 | 11.8466 | -2.998924 | 25.26184 | 6.401084
43.23361 | 40.4532 | 43.48116 | 11.84631 | -3.027957 | 25.24214 | 6.392701
43.24361 | 40.4844 | 43.452 | 11.84602 | -2.967598 | 25.22175 | 6.384225
43.25361 | 40.4142 | 43.42205 | 11.84573 | -3.007851 | 25.20066 | 6.375657
43.26361 | 40.4291 | 43.39131 | 11.84545 | -2.962212 | 25.17887 | 6.366998
43.27361 | 40.3947 | 43.35979 | 11.84516 | -2.965092 | 25.15638 | 6.358247
43.2836 | 40.3721 | 43.32752 | 11.84488 | -2.955425 | 25.13323 | 6.349416
43.2936 | 40.3687 | 43.29445 | 11.8446 | -2.925747 | 25.10936 | 6.340485
43.3036 | 40.3327 | 43.2606 | 11.84432 | -2.927898 | 25.08482 | 6.331466
43.3136 | 40.3007 | 43.22598 | 11.84404 | -2.925278 | 25.05958 | 6.322357
43.3236 | 40.3028 | 43.1906 | 11.84376 | -2.887796 | 25.03367 | 6.313162
43.33359 | 40.2702 | 43.15449 | 11.84349 | -2.884287 | 25.00711 | 6.303888
43.34359 | 40.2665 | 43.11759 | 11.84321 | -2.851087 | 24.97985 | 6.294521
43.35359 | 40.1893 | 43.07994 | 11.84294 | -2.890638 | 24.95193 | 6.285066
43.36359 | 40.2292 | 43.04154 | 11.84267 | -2.812341 | 24.92334 | 6.275528
43.37359 | 40.2085 | 43.0024 | 11.8424 | -2.7939 | 24.8941 | 6.265905
43.38359 | 40.1852 | 42.96252 | 11.84213 | -2.777325 | 24.8642 | 6.2562
43.39358 | 40.1668 | 42.92196 | 11.84186 | -2.755159 | 24.83367 | 6.246422
43.40358 | 40.1251 | 42.88063 | 11.8416 | -2.755527 | 24.80248 | 6.236553
43.41358 | 40.1385 | 42.83857 | 11.84133 | -2.70007 | 24.77063 | 6.226604
43.42358 | 40.1375 | 42.7958 | 11.84107 | -2.658303 | 24.73816 | 6.216574
43.43358 | 40.0709 | 42.75233 | 11.84081 | -2.681425 | 24.70505 | 6.206468
43.44358 | 40.0634 | 42.70814 | 11.84055 | -2.644744 | 24.67132 | 6.196282
43.45357 | 40.0432 | 42.66331 | 11.84029 | -2.620107 | 24.63699 | 6.186031
43.46357 | 40.0561 | 42.61774 | 11.84003 | -2.561637 | 24.60201 | 6.175693
43.47357 | 40.0179 | 42.57148 | 11.83977 | -2.553582 | 24.56643 | 6.16528
43.48357 | 39.9752 | 42.52455 | 11.83952 | -2.549347 | 24.53024 | 6.154794
43.49357 | 39.9776 | 42.47694 | 11.83926 | -2.499339 | 24.49344 | 6.144235
43.50357 | 39.9508 | 42.42867 | 11.83901 | -2.477868 | 24.45606 | 6.133604
43.51356 | 39.9532 | 42.3798 | 11.83876 | -2.426597 | 24.41813 | 6.122913
43.52356 | 39.879 | 42.33021 | 11.8385 | -2.451214 | 24.37957 | 6.112142
43.53356 | 39.8822 | 42.27999 | 11.83825 | -2.397786 | 24.34043 | 6.101302
43.54356 | 39.8638 | 42.22912 | 11.838 | -2.36532 | 24.30072 | 6.090395
43.55356 | 39.8499 | 42.17762 | 11.83776 | -2.327722 | 24.26045 | 6.079421
43.56356 | 39.8052 | 42.1255 | 11.83751 | -2.320303 | 24.21961 | 6.068382
43.57355 | 39.7839 | 42.07282 | 11.83726 | -2.288917 | 24.17827 | 6.057289
43.58355 | 39.7466 | 42.01947 | 11.83702 | -2.27287 | 24.13633 | 6.046122
43.59355 | 39.7465 | 41.96552 | 11.83677 | -2.219022 | 24.09386 | 6.034894
43.60355 | 39.7107 | 41.91098 | 11.83653 | -2.200283 | 24.05085 | 6.023604
43.61355 | 39.6723 | 41.85585 | 11.83628 | -2.183553 | 24.00731 | 6.012255
43.62355 | 39.6426 | 41.80014 | 11.83604 | -2.157545 | 23.96326 | 6.000847
43.63354 | 39.6116 | 41.74393 | 11.8358 | -2.132325 | 23.91873 | 5.989395
43.64354 | 39.6236 | 41.68709 | 11.83556 | -2.063486 | 23.87365 | 5.977873
43.65354 | 39.5446 | 41.62969 | 11.83532 | -2.085088 | 23.82807 | 5.966296
43.66354 | 39.5226 | 41.57175 | 11.83508 | -2.049148 | 23.782 | 5.954666
43.67354 | 39.4885 | 41.51326 | 11.83484 | -2.024762 | 23.73544 | 5.942982
43.68354 | 39.4575 | 41.45425 | 11.83461 | -1.996751 | 23.6884 | 5.931247
43.69353 | 39.4447 | 41.39477 | 11.83437 | -1.950073 | 23.64093 | 5.919473
43.70353 | 39.3621 | 41.33472 | 11.83413 | -1.972622 | 23.59295 | 5.907639
43.71353 | 39.356 | 41.27417 | 11.8339 | -1.918165 | 23.54451 | 5.895757
43.72353 | 39.2947 | 41.21311 | 11.83366 | -1.918408 | 23.49562 | 5.883827
43.73353 | 39.3135 | 41.15156 | 11.83343 | -1.838064 | 23.44628 | 5.871852
43.74352 | 39.2149 | 41.0896 | 11.83319 | -1.874697 | 23.39656 | 5.859844
43.75352 | 39.1869 | 41.0271 | 11.83296 | -1.840197 | 23.34635 | 5.847783
43.76352 | 39.1678 | 40.96413 | 11.83273 | -1.796332 | 23.29573 | 5.835678
43.77352 | 39.1237 | 40.90071 | 11.8325 | -1.777013 | 23.24468 | 5.823533
43.78352 | 39.09 | 40.83684 | 11.83226 | -1.746841 | 23.19323 | 5.811348
43.79352 | 39.0057 | 40.77253 | 11.83203 | -1.766833 | 23.14137 | 5.799125
43.80351 | 38.984 | 40.70786 | 11.8318 | -1.723855 | 23.08918 | 5.786877
43.81351 | 38.9841 | 40.64269 | 11.83157 | -1.658593 | 23.03654 | 5.77458
43.82351 | 38.8792 | 40.57712 | 11.83134 | -1.697917 | 22.98352 | 5.76225
43.83351 | 38.8703 | 40.51113 | 11.83111 | -1.640833 | 22.93013 | 5.749885
43.84351 | 38.8071 | 40.44475 | 11.83088 | -1.637654 | 22.87638 | 5.737489
43.85351 | 38.7659 | 40.37798 | 11.83065 | -1.612085 | 22.82227 | 5.725061
43.8635 | 38.7302 | 40.31091 | 11.83043 | -1.580706 | 22.76786 | 5.712619
43.8735 | 38.6741 | 40.24339 | 11.8302 | -1.569285 | 22.71306 | 5.70013
43.8835 | 38.6471 | 40.17551 | 11.82997 | -1.528405 | 22.65792 | 5.687616
43.8935 | 38.578 | 40.10727 | 11.82974 | -1.529268 | 22.60245 | 5.675077
43.9035 | 38.542 | 40.03868 | 11.82952 | -1.496684 | 22.54666 | 5.662511
43.9135 | 38.5285 | 39.96976 | 11.82929 | -1.441262 | 22.49055 | 5.649922
43.92349 | 38.4167 | 39.90058 | 11.82906 | -1.483884 | 22.4342 | 5.637326
43.93349 | 38.4031 | 39.83102 | 11.82883 | -1.427915 | 22.37749 | 5.624692
43.94349 | 38.3692 | 39.76113 | 11.82861 | -1.391931 | 22.32049 | 5.612038
43.95349 | 38.318 | 39.69094 | 11.82838 | -1.372944 | 22.2632 | 5.599365
43.96349 | 38.2616 | 39.62046 | 11.82815 | -1.358863 | 22.20563 | 5.586674
43.97349 | 38.1988 | 39.5497 | 11.82793 | -1.350895 | 22.1478 | 5.573966
43.98348 | 38.1663 | 39.47872 | 11.8277 | -1.312423 | 22.08977 | 5.561254
43.99348 | 38.1433 | 39.40741 | 11.82748 | -1.264106 | 22.03142 | 5.548515
44.00348 | 38.0615 | 39.33582 | 11.82725 | -1.274325 | 21.97281 | 5.535763
44.01348 | 37.9942 | 39.26399 | 11.82702 | -1.269788 | 21.91397 | 5.522998
44.02348 | 37.9729 | 39.19191 | 11.8268 | -1.219008 | 21.85489 | 5.510222
44.03348 | 37.9511 | 39.11959 | 11.82657 | -1.168488 | 21.79558 | 5.497435
44.04347 | 37.8506 | 39.04711 | 11.82634 | -1.196509 | 21.73611 | 5.484652
44.05347 | 37.8139 | 38.97434 | 11.82612 | -1.160438 | 21.67637 | 5.471849
44.06347 | 37.7788 | 38.90135 | 11.82589 | -1.122552 | 21.61642 | 5.459038
44.07347 | 37.7289 | 38.82816 | 11.82566 | -1.099262 | 21.55628 | 5.446222
44.08347 | 37.6873 | 38.75477 | 11.82544 | -1.06747 | 21.49593 | 5.433401
44.09347 | 37.5757 | 38.68119 | 11.82521 | -1.105492 | 21.43541 | 5.420576
44.10346 | 37.5835 | 38.6075 | 11.82498 | -1.024 | 21.37476 | 5.407761
44.11346 | 37.5221 | 38.53356 | 11.82475 | -1.011463 | 21.31388 | 5.394931
44.12346 | 37.4614 | 38.45946 | 11.82453 | -0.9980596 | 21.25283 | 5.382102
44.13346 | 37.3895 | 38.38519 | 11.8243 | -0.9956926 | 21.19162 | 5.369271
44.14346 | 37.3567 | 38.31078 | 11.82407 | -0.9540799 | 21.13027 | 5.356443
44.15345 | 37.3118 | 38.23629 | 11.82384 | -0.924491 | 21.06882 | 5.34363
44.16345 | 37.2768 | 38.16159 | 11.82361 | -0.8847945 | 21.00717 | 5.330807
44.17345 | 37.1662 | 38.08677 | 11.82338 | -0.9205654 | 20.94539 | 5.317989
44.18345 | 37.1334 | 38.01181 | 11.82315 | -0.8784145 | 20.88349 | 5.305174
44.19345 | 37.1154 | 37.93675 | 11.82292 | -0.8213483 | 20.82146 | 5.292368
44.20345 | 37.0496 | 37.86157 | 11.82269 | -0.8119727 | 20.75931 | 5.279568
44.21344 | 36.9785 | 37.78637 | 11.82246 | -0.8078718 | 20.69712 | 5.26679
44.22344 | 36.9134 | 37.711 | 11.82223 | -0.7976034 | 20.63476 | 5.254007
44.23344 | 36.9229 | 37.63555 | 11.822 | -0.7126486 | 20.57231 | 5.241235
44.24344 | 36.8544 | 37.56001 | 11.82177 | -0.7056106 | 20.50977 | 5.228473
44.25344 | 36.7714 | 37.4844 | 11.82154 | -0.713 | 20.44714 | 5.215723
44.26344 | 36.7398 | 37.40872 | 11.8213 | -0.6689244 | 20.38444 | 5.202986
44.27343 | 36.7159 | 37.33306 | 11.82107 | -0.6171605 | 20.32172 | 5.190274
44.28343 | 36.6581 | 37.25727 | 11.82083 | -0.5991721 | 20.25887 | 5.177565
44.29343 | 36.5728 | 37.18143 | 11.8206 | -0.6086347 | 20.19596 | 5.164871
44.30343 | 36.5415 | 37.10556 | 11.82036 | -0.5640566 | 20.133 | 5.152192
44.31343 | 36.5298 | 37.02964 | 11.82013 | -0.4998421 | 20.06998 | 5.139531
44.32343 | 36.4461 | 36.9537 | 11.81989 | -0.507604 | 20.00693 | 5.126887
44.33342 | 36.4083 | 36.87782 | 11.81965 | -0.4695174 | 19.94389 | 5.114275
44.34342 | 36.3519 | 36.80184 | 11.81942 | -0.4499398 | 19.88076 | 5.101669
44.35342 | 36.336 | 36.72585 | 11.81918 | -0.3898542 | 19.81759 | 5.089083
44.36342 | 36.273 | 36.64986 | 11.81894 | -0.3768645 | 19.75441 | 5.076518
44.37342 | 36.202 | 36.57388 | 11.8187 | -0.371877 | 19.69121 | 5.063975
44.38342 | 36.196 | 36.4979 | 11.81846 | -0.3018976 | 19.62799 | 5.051454
44.39341 | 36.1283 | 36.42201 | 11.81821 | -0.293706 | 19.56482 | 5.038968
44.40341 | 36.0807 | 36.34606 | 11.81797 | -0.2653607 | 19.5016 | 5.026494
44.41341 | 36.0453 | 36.27014 | 11.81773 | -0.2248401 | 19.43837 | 5.014044
44.42341 | 35.9926 | 36.19425 | 11.81748 | -0.2016498 | 19.37515 | 5.001619
44.43341 | 35.9483 | 36.1184 | 11.81724 | -0.1700958 | 19.31194 | 4.989221
44.44341 | 35.8943 | 36.04259 | 11.81699 | -0.1482851 | 19.24874 | 4.976849
44.4534 | 35.8614 | 35.9669 | 11.81674 | -0.1054951 | 19.18563 | 4.964516
44.4634 | 35.7809 | 35.89118 | 11.8165 | -0.1102829 | 19.12249 | 4.9522
44.4734 | 35.7736 | 35.81553 | 11.81625 | -0.04192621 | 19.05937 | 4.939911
44.4834 | 35.7086 | 35.73993 | 11.816 | -0.03133378 | 18.99628 | 4.927652
44.4934 | 35.6615 | 35.66441 | 11.81575 | -0.002905577 | 18.93324 | 4.915423
44.50339 | 35.6095 | 35.58902 | 11.81549 | 0.02047535 | 18.87029 | 4.903236
44.51339 | 35.5599 | 35.51365 | 11.81524 | 0.04625271 | 18.80734 | 4.891068
44.52339 | 35.534 | 35.43835 | 11.81499 | 0.09564913 | 18.74443 | 4.878931
44.53339 | 35.4357 | 35.36314 | 11.81473 | 0.07256037 | 18.68158 | 4.866827
44.54339 | 35.4158 | 35.28802 | 11.81448 | 0.1277766 | 18.61879 | 4.854756
44.55339 | 35.3856 | 35.213 | 11.81422 | 0.1726004 | 18.55606 | 4.842718
44.56338 | 35.3184 | 35.13815 | 11.81396 | 0.1802544 | 18.49346 | 4.830725
44.57338 | 35.2411 | 35.06333 | 11.8137 | 0.1777728 | 18.43087 | 4.818756
44.58338 | 35.2443 | 34.98862 | 11.81344 | 0.2556848 | 18.36836 | 4.806821
44.59338 | 35.182 | 34.91402 | 11.81318 | 0.2679842 | 18.30592 | 4.794921
44.60338 | 35.1311 | 34.83953 | 11.81291 | 0.291566 | 18.24356 | 4.783057
44.61338 | 35.0426 | 34.76517 | 11.81265 | 0.2774288 | 18.18129 | 4.77123
44.62337 | 35.0434 | 34.69101 | 11.81238 | 0.3523934 | 18.11917 | 4.759452
44.63337 | 34.9686 | 34.6169 | 11.81212 | 0.3517032 | 18.05708 | 4.747699
44.64337 | 34.927 | 34.54292 | 11.81185 | 0.3840791 | 17.99509 | 4.735984
44.65337 | 34.8666 | 34.46908 | 11.81158 | 0.3975213 | 17.93319 | 4.724307
44.66337 | 34.8052 | 34.39538 | 11.81131 | 0.4098224 | 17.8714 | 4.712669
44.67337 | 34.7829 | 34.32182 | 11.81104 | 0.4610789 | 17.80971 | 4.701071
44.68336 | 34.7293 | 34.24848 | 11.81076 | 0.4808193 | 17.7482 | 4.689523
44.69336 | 34.6442 | 34.17522 | 11.81049 | 0.4689788 | 17.68673 | 4.678004
44.70336 | 34.5961 | 34.10211 | 11.81021 | 0.493987 | 17.62538 | 4.666525
44.71336 | 34.559 | 34.02918 | 11.80993 | 0.5298186 | 17.56416 | 4.655087
44.72336 | 34.5147 | 33.95637 | 11.80965 | 0.5583263 | 17.50303 | 4.64369
44.73336 | 34.4365 | 33.88375 | 11.80937 | 0.5527536 | 17.44204 | 4.632336
44.74335 | 34.3983 | 33.81138 | 11.80909 | 0.5869229 | 17.38125 | 4.621034
44.75335 | 34.36 | 33.73908 | 11.80881 | 0.620915 | 17.32052 | 4.609763
44.76335 | 34.2594 | 33.66697 | 11.80852 | 0.5924318 | 17.25991 | 4.598535
44.77335 | 34.249 | 33.59503 | 11.80823 | 0.6539749 | 17.19944 | 4.58735
44.78335 | 34.1757 | 33.52326 | 11.80795 | 0.6524388 | 17.13911 | 4.576208
44.79335 | 34.1194 | 33.45168 | 11.80766 | 0.6677229 | 17.07891 | 4.56511
44.80334 | 34.0583 | 33.38035 | 11.80736 | 0.6779529 | 17.01891 | 4.554069
44.81334 | 34.0146 | 33.30913 | 11.80707 | 0.7054659 | 16.959 | 4.543059
44.82334 | 33.9589 | 33.23811 | 11.80678 | 0.7207912 | 16.89924 | 4.532092
44.83334 | 33.8993 | 33.16728 | 11.80648 | 0.732024 | 16.83962 | 4.521172
44.84334 | 33.8253 | 33.09664 | 11.80618 | 0.7286636 | 16.78016 | 4.510297
44.85334 | 33.7987 | 33.02619 | 11.80588 | 0.7725078 | 16.72084 | 4.499467
44.86333 | 33.7088 | 32.95602 | 11.80558 | 0.7527811 | 16.66174 | 4.488696
44.87333 | 33.678 | 32.88598 | 11.80528 | 0.7920239 | 16.60274 | 4.477959
44.88333 | 33.6157 | 32.81613 | 11.80497 | 0.7995668 | 16.5439 | 4.467266
44.89333 | 33.5456 | 32.7465 | 11.80466 | 0.7991005 | 16.48521 | 4.456622
44.90333 | 33.5175 | 32.67707 | 11.80436 | 0.840429 | 16.42669 | 4.446023
44.91332 | 33.4483 | 32.60792 | 11.80404 | 0.840382 | 16.36839 | 4.435482
44.92332 | 33.4053 | 32.53891 | 11.80373 | 0.8663896 | 16.3102 | 4.424978
44.93332 | 33.3293 | 32.47012 | 11.80342 | 0.8591834 | 16.25218 | 4.414521
44.94332 | 33.293 | 32.40154 | 11.8031 | 0.8914635 | 16.19432 | 4.404112
44.95332 | 33.2338 | 32.33317 | 11.80278 | 0.9006264 | 16.13664 | 4.393751
44.96332 | 33.1499 | 32.26503 | 11.80246 | 0.8848689 | 16.07913 | 4.383437
44.97331 | 33.1219 | 32.19717 | 11.80214 | 0.9247257 | 16.02185 | 4.373182
44.98331 | 33.0774 | 32.12947 | 11.80182 | 0.947929 | 15.96469 | 4.362965
44.99331 | 32.9809 | 32.06199 | 11.80149 | 0.9189066 | 15.9077 | 4.352797
45.00331 | 32.9528 | 31.99474 | 11.80116 | 0.9580595 | 15.8509 | 4.342677
45.01331 | 32.9008 | 31.92772 | 11.80083 | 0.9730842 | 15.79427 | 4.332606
45.02331 | 32.8247 | 31.86092 | 11.8005 | 0.9637827 | 15.73783 | 4.322585
45.0333 | 32.752 | 31.79441 | 11.80017 | 0.9575877 | 15.68162 | 4.312622
45.0433 | 32.735 | 31.72807 | 11.79983 | 1.006926 | 15.62554 | 4.302699
45.0533 | 32.6571 | 31.66197 | 11.7995 | 0.9951318 | 15.56965 | 4.292825
45.0633 | 32.6143 | 31.5961 | 11.79915 | 1.018204 | 15.51394 | 4.283001
45.0733 | 32.5568 | 31.53046 | 11.79881 | 1.026341 | 15.45842 | 4.273226
45.0833 | 32.4789 | 31.46506 | 11.79847 | 1.013842 | 15.40309 | 4.263502
45.09329 | 32.4701 | 31.39995 | 11.79812 | 1.070145 | 15.348 | 4.253836
45.10329 | 32.3858 | 31.33503 | 11.79777 | 1.050772 | 15.29304 | 4.244212
45.11329 | 32.3043 | 31.27034 | 11.79742 | 1.033962 | 15.23828 | 4.234637
45.12329 | 32.2767 | 31.20589 | 11.79707 | 1.070808 | 15.18371 | 4.225114
45.13329 | 32.2254 | 31.14169 | 11.79671 | 1.083715 | 15.12933 | 4.21564
45.14329 | 32.1576 | 31.07772 | 11.79636 | 1.079881 | 15.07515 | 4.206217
45.15328 | 32.1176 | 31.01406 | 11.796 | 1.103539 | 15.02121 | 4.196856
45.16328 | 32.0663 | 30.95058 | 11.79563 | 1.115719 | 14.96741 | 4.187533
45.17328 | 31.9916 | 30.88735 | 11.79527 | 1.104254 | 14.91381 | 4.178263
45.18328 | 31.9232 | 30.82436 | 11.7949 | 1.098844 | 14.86041 | 4.169041
45.19328 | 31.8881 | 30.76161 | 11.79453 | 1.126487 | 14.80721 | 4.159872
45.20328 | 31.84 | 30.69911 | 11.79416 | 1.140885 | 14.7542 | 4.150753
45.21327 | 31.7524 | 30.63693 | 11.79379 | 1.115467 | 14.70145 | 4.141694
45.22327 | 31.7385 | 30.57493 | 11.79341 | 1.16357 | 14.64884 | 4.132677
45.23327 | 31.6813 | 30.51318 | 11.79303 | 1.168125 | 14.59643 | 4.123711
45.24327 | 31.588 | 30.45167 | 11.79265 | 1.136333 | 14.54422 | 4.114797
45.25327 | 31.5734 | 30.39041 | 11.79227 | 1.182988 | 14.49221 | 4.105933
45.26327 | 31.5101 | 30.3294 | 11.79188 | 1.180695 | 14.4404 | 4.097121
45.27326 | 31.4538 | 30.26871 | 11.7915 | 1.185094 | 14.38884 | 4.088368
45.28326 | 31.3893 | 30.2082 | 11.7911 | 1.1811 | 14.33744 | 4.079658
45.29326 | 31.3637 | 30.14794 | 11.79071 | 1.215755 | 14.28623 | 4.071
45.30326 | 31.3012 | 30.08794 | 11.79031 | 1.21326 | 14.23523 | 4.062392
45.31326 | 31.2275 | 30.02819 | 11.78992 | 1.199312 | 14.18444 | 4.053837
45.32325 | 31.2158 | 29.96875 | 11.78951 | 1.247054 | 14.13389 | 4.04534
45.33325 | 31.126 | 29.90949 | 11.78911 | 1.216505 | 14.0835 | 4.036887
45.34325 | 31.105 | 29.8505 | 11.7887 | 1.254502 | 14.03331 | 4.028484
45.35325 | 31.0381 | 29.79175 | 11.7883 | 1.246347 | 13.98332 | 4.020134
45.36325 | 30.9767 | 29.73326 | 11.78788 | 1.243439 | 13.93354 | 4.011834
45.37325 | 30.9549 | 29.67502 | 11.78747 | 1.279878 | 13.88397 | 4.003587
45.38324 | 30.8984 | 29.61709 | 11.78705 | 1.281307 | 13.83464 | 3.995398
45.39324 | 30.8267 | 29.55936 | 11.78663 | 1.267341 | 13.78547 | 3.987253
45.40324 | 30.8192 | 29.50188 | 11.78621 | 1.317323 | 13.73651 | 3.979159
45.41324 | 30.7515 | 29.44465 | 11.78579 | 1.30685 | 13.68775 | 3.971116
45.42324 | 30.704 | 29.38768 | 11.78536 | 1.316325 | 13.63919 | 3.963125
45.43324 | 30.634 | 29.33095 | 11.78493 | 1.303047 | 13.59084 | 3.955184
45.44323 | 30.6367 | 29.27454 | 11.78449 | 1.362161 | 13.54274 | 3.947303
45.45323 | 30.5483 | 29.21832 | 11.78406 | 1.329977 | 13.4948 | 3.939465
45.46323 | 30.5173 | 29.16236 | 11.78362 | 1.35494 | 13.44706 | 3.93168
45.47323 | 30.4818 | 29.10665 | 11.78318 | 1.375151 | 13.39953 | 3.923944
45.48323 | 30.4239 | 29.05119 | 11.78273 | 1.37271 | 13.3522 | 3.91626
45.49323 | 30.3655 | 28.99598 | 11.78228 | 1.369516 | 13.30507 | 3.908627
45.50322 | 30.338 | 28.94108 | 11.78183 | 1.396916 | 13.2582 | 3.901052
45.51322 | 30.2998 | 28.88638 | 11.78138 | 1.413419 | 13.21148 | 3.893521
45.52322 | 30.2237 | 28.83193 | 11.78092 | 1.391768 | 13.16497 | 3.886041
45.53322 | 30.1866 | 28.77773 | 11.78046 | 1.408868 | 13.11866 | 3.878612
45.54322 | 30.1712 | 28.72378 | 11.78 | 1.447417 | 13.07255 | 3.871233
45.55322 | 30.0939 | 28.67009 | 11.77954 | 1.423814 | 13.02664 | 3.863906
45.56321 | 30.065 | 28.61669 | 11.77907 | 1.448307 | 12.98099 | 3.856637
45.57321 | 30.0165 | 28.5635 | 11.7786 | 1.453003 | 12.93549 | 3.849411
45.58321 | 29.9882 | 28.51055 | 11.77812 | 1.477649 | 12.89019 | 3.842236
45.59321 | 29.9291 | 28.45785 | 11.77764 | 1.471246 | 12.8451 | 3.835112
45.60321 | 29.8782 | 28.40541 | 11.77716 | 1.472794 | 12.8002 | 3.828038
45.61321 | 29.8811 | 28.35321 | 11.77668 | 1.527893 | 12.75551 | 3.821014
45.6232 | 29.7977 | 28.30131 | 11.77619 | 1.496391 | 12.71107 | 3.814048
45.6332 | 29.7429 | 28.24961 | 11.7757 | 1.493293 | 12.66678 | 3.807126
45.6432 | 29.7546 | 28.19815 | 11.77521 | 1.556449 | 12.62269 | 3.800253
45.6532 | 29.6635 | 28.14694 | 11.77472 | 1.516556 | 12.5788 | 3.793431
45.6632 | 29.6294 | 28.09598 | 11.77422 | 1.533417 | 12.53511 | 3.786659
45.6732 | 29.6256 | 28.04527 | 11.77371 | 1.58033 | 12.49162 | 3.779937
45.68319 | 29.5608 | 27.99485 | 11.77321 | 1.56595 | 12.44837 | 3.773272
45.69319 | 29.4855 | 27.94463 | 11.7727 | 1.540874 | 12.40528 | 3.76665
45.70319 | 29.4936 | 27.89465 | 11.77219 | 1.598952 | 12.36238 | 3.760079
45.71319 | 29.4458 | 27.84491 | 11.77167 | 1.600886 | 12.31968 | 3.753557
45.72319 | 29.3651 | 27.79542 | 11.77115 | 1.569677 | 12.27719 | 3.747084
45.73318 | 29.3659 | 27.74622 | 11.77063 | 1.619676 | 12.23492 | 3.740668
45.74318 | 29.3221 | 27.69722 | 11.77011 | 1.62488 | 12.19282 | 3.734295
45.75318 | 29.2499 | 27.64846 | 11.76958 | 1.601444 | 12.15091 | 3.727971
45.76318 | 29.2397 | 27.59993 | 11.76905 | 1.639765 | 12.10919 | 3.721697
45.77318 | 29.2023 | 27.55165 | 11.76851 | 1.650646 | 12.06767 | 3.715472
45.78318 | 29.1292 | 27.50361 | 11.76797 | 1.625585 | 12.02635 | 3.709297
45.79317 | 29.0954 | 27.45586 | 11.76743 | 1.63954 | 11.98525 | 3.703177
45.80317 | 29.058 | 27.4083 | 11.76689 | 1.649702 | 11.94431 | 3.6971
45.81317 | 29.0234 | 27.36098 | 11.76634 | 1.662424 | 11.90357 | 3.691072
45.82317 | 28.9578 | 27.31389 | 11.76578 | 1.64391 | 11.86301 | 3.685092
45.83317 | 28.927 | 27.26704 | 11.76523 | 1.659959 | 11.82265 | 3.679162
45.84317 | 28.8931 | 27.22043 | 11.76467 | 1.67267 | 11.78248 | 3.67328
45.85316 | 28.8201 | 27.1741 | 11.76411 | 1.646001 | 11.74254 | 3.667453
45.86316 | 28.7907 | 27.12796 | 11.76354 | 1.662743 | 11.70275 | 3.661668
45.87316 | 28.7508 | 27.08205 | 11.76297 | 1.668748 | 11.66315 | 3.655932
45.88316 | 28.6841 | 27.03638 | 11.7624 | 1.647722 | 11.62374 | 3.650245
45.89316 | 28.6564 | 26.99094 | 11.76182 | 1.665461 | 11.58451 | 3.644605
45.90316 | 28.6135 | 26.94573 | 11.76124 | 1.66777 | 11.54547 | 3.639014
45.91315 | 28.5713 | 26.9008 | 11.76066 | 1.670499 | 11.50667 | 3.633477
45.92315 | 28.4984 | 26.85606 | 11.76007 | 1.642344 | 11.468 | 3.627982
45.93315 | 28.5047 | 26.81154 | 11.75948 | 1.69316 | 11.42953 | 3.622535
45.94315 | 28.4294 | 26.76726 | 11.75888 | 1.662144 | 11.39124 | 3.617135
45.95315 | 28.3472 | 26.7232 | 11.75829 | 1.624 | 11.35313 | 3.611784
45.96315 | 28.3555 | 26.67937 | 11.75768 | 1.676129 | 11.31521 | 3.60648
45.97314 | 28.2938 | 26.63581 | 11.75708 | 1.657988 | 11.27751 | 3.601228
45.98314 | 28.2267 | 26.59244 | 11.75647 | 1.634261 | 11.23995 | 3.596019
45.99314 | 28.2025 | 26.54929 | 11.75586 | 1.65321 | 11.20258 | 3.590857
46.00314 | 28.1691 | 26.50637 | 11.75524 | 1.662735 | 11.16538 | 3.585743
46.01314 | 28.0979 | 26.46367 | 11.75462 | 1.634234 | 11.12837 | 3.580676
46.02314 | 28.0407 | 26.42119 | 11.75399 | 1.61951 | 11.09154 | 3.575655
46.03313 | 28.0254 | 26.37899 | 11.75337 | 1.646411 | 11.05494 | 3.570687
46.04313 | 27.9527 | 26.33696 | 11.75273 | 1.615743 | 11.01846 | 3.56576
46.05313 | 27.8989 | 26.29515 | 11.7521 | 1.603753 | 10.98217 | 3.56088
46.06313 | 27.8945 | 26.25356 | 11.75146 | 1.640942 | 10.94605 | 3.556047
46.07313 | 27.8302 | 26.21219 | 11.75081 | 1.618014 | 10.91011 | 3.55126
46.08313 | 27.7688 | 26.17104 | 11.75017 | 1.597764 | 10.87435 | 3.546519
46.09312 | 27.7472 | 26.13014 | 11.74952 | 1.617057 | 10.8388 | 3.54183
46.10312 | 27.6786 | 26.08943 | 11.74886 | 1.589174 | 10.80338 | 3.537182
46.11312 | 27.6378 | 26.04893 | 11.7482 | 1.588874 | 10.76814 | 3.53258
46.12312 | 27.6032 | 26.00864 | 11.74754 | 1.594559 | 10.73308 | 3.528024
46.13312 | 27.5639 | 25.96857 | 11.74687 | 1.595328 | 10.69819 | 3.523514
46.14311 | 27.4895 | 25.92876 | 11.7462 | 1.560744 | 10.6635 | 3.519055
46.15311 | 27.4872 | 25.88911 | 11.74553 | 1.598088 | 10.62895 | 3.514635
46.16311 | 27.4144 | 25.84968 | 11.74485 | 1.564718 | 10.59457 | 3.510262
46.17311 | 27.3559 | 25.81046 | 11.74417 | 1.545437 | 10.56036 | 3.505934
46.18311 | 27.3497 | 25.77146 | 11.74348 | 1.578244 | 10.52632 | 3.501652
46.19311 | 27.2757 | 25.73266 | 11.74279 | 1.543043 | 10.49245 | 3.497415
46.2031 | 27.2356 | 25.69411 | 11.74209 | 1.541494 | 10.45878 | 3.493227
46.2131 | 27.2052 | 25.65572 | 11.7414 | 1.549475 | 10.42525 | 3.48908
46.2231 | 27.1403 | 25.61755 | 11.74069 | 1.522749 | 10.39188 | 3.484977
46.2331 | 27.1222 | 25.57958 | 11.73999 | 1.542615 | 10.35868 | 3.48092
46.2431 | 27.0589 | 25.54182 | 11.73927 | 1.517077 | 10.32564 | 3.476907
46.2531 | 27.0368 | 25.50427 | 11.73856 | 1.532533 | 10.29277 | 3.472939
46.26309 | 26.9723 | 25.46695 | 11.73784 | 1.505348 | 10.26009 | 3.469018
46.27309 | 26.9442 | 25.4298 | 11.73712 | 1.514397 | 10.22755 | 3.465139
46.28309 | 26.9036 | 25.39286 | 11.73639 | 1.510745 | 10.19516 | 3.461304
46.29309 | 26.8396 | 25.35611 | 11.73566 | 1.483489 | 10.16294 | 3.457512
46.30309 | 26.8139 | 25.31957 | 11.73492 | 1.494332 | 10.13088 | 3.453765
46.31309 | 26.7783 | 25.28322 | 11.73418 | 1.495076 | 10.09898 | 3.450062
46.32308 | 26.6999 | 25.24711 | 11.73344 | 1.452785 | 10.06727 | 3.446406
46.33308 | 26.6891 | 25.21117 | 11.73269 | 1.477933 | 10.03569 | 3.44279
46.34308 | 26.6304 | 25.17542 | 11.73193 | 1.454981 | 10.00427 | 3.439218
46.35308 | 26.5922 | 25.13987 | 11.73118 | 1.452329 | 9.973004 | 3.435689
46.36308 | 26.5387 | 25.10451 | 11.73042 | 1.434191 | 9.94189 | 3.432203
46.37308 | 26.4886 | 25.06935 | 11.72965 | 1.419253 | 9.910937 | 3.428761
46.38307 | 26.4707 | 25.03442 | 11.72888 | 1.436281 | 9.880174 | 3.425365
46.39307 | 26.4068 | 24.99964 | 11.72811 | 1.407156 | 9.84953 | 3.422008
46.40307 | 26.354 | 24.96506 | 11.72733 | 1.388939 | 9.81904 | 3.418695
46.41307 | 26.3325 | 24.93067 | 11.72654 | 1.401829 | 9.788704 | 3.415424
46.42307 | 26.2673 | 24.89647 | 11.72576 | 1.370829 | 9.75852 | 3.412196
46.43307 | 26.2418 | 24.86246 | 11.72496 | 1.379338 | 9.728489 | 3.40901
46.44306 | 26.2037 | 24.82867 | 11.72417 | 1.375026 | 9.698637 | 3.405869
46.45306 | 26.1256 | 24.79504 | 11.72337 | 1.330558 | 9.668906 | 3.402768
46.46306 | 26.0997 | 24.7616 | 11.72256 | 1.338104 | 9.639325 | 3.399709
46.47306 | 26.0541 | 24.72834 | 11.72175 | 1.325762 | 9.609893 | 3.396692
46.48306 | 25.9977 | 24.69527 | 11.72094 | 1.302435 | 9.58061 | 3.393717
46.49305 | 25.9683 | 24.66241 | 11.72012 | 1.305891 | 9.551502 | 3.390787
46.50305 | 25.9148 | 24.62971 | 11.7193 | 1.285094 | 9.522514 | 3.387895
46.51305 | 25.8556 | 24.59719 | 11.71847 | 1.258415 | 9.493671 | 3.385046
46.52305 | 25.8385 | 24.56485 | 11.71764 | 1.273653 | 9.464974 | 3.382237
46.53305 | 25.7623 | 24.53269 | 11.7168 | 1.229609 | 9.436422 | 3.379469
46.54305 | 25.7213 | 24.50072 | 11.71596 | 1.220584 | 9.408014 | 3.376743
46.55304 | 25.6734 | 24.46895 | 11.71511 | 1.204448 | 9.379777 | 3.37406
46.56304 | 25.6432 | 24.43734 | 11.71426 | 1.205865 | 9.351656 | 3.371416
46.57304 | 25.5937 | 24.4059 | 11.71341 | 1.187802 | 9.323676 | 3.368813
46.58304 | 25.5486 | 24.37464 | 11.71255 | 1.173963 | 9.295837 | 3.366251
46.59304 | 25.5034 | 24.34355 | 11.71168 | 1.159847 | 9.26814 | 3.363729
46.60304 | 25.4584 | 24.31265 | 11.71082 | 1.145755 | 9.240583 | 3.361247
46.61303 | 25.4216 | 24.28194 | 11.70994 | 1.139658 | 9.21319 | 3.358809
46.62303 | 25.3559 | 24.25138 | 11.70906 | 1.104516 | 9.185912 | 3.356408
46.63303 | 25.3222 | 24.221 | 11.70818 | 1.101201 | 9.158771 | 3.354046
46.64303 | 25.2867 | 24.19079 | 11.70729 | 1.095913 | 9.131767 | 3.351726
46.65303 | 25.2122 | 24.16075 | 11.7064 | 1.051454 | 9.1049 | 3.349445
46.66303 | 25.1898 | 24.13088 | 11.7055 | 1.058924 | 9.078168 | 3.347204
46.67302 | 25.1686 | 24.10121 | 11.7046 | 1.067393 | 9.051599 | 3.345004
46.68302 | 25.0759 | 24.07168 | 11.7037 | 1.004223 | 9.025138 | 3.342842
46.69302 | 25.0508 | 24.04232 | 11.70279 | 1.008485 | 8.99881 | 3.340719
46.70302 | 25.0193 | 24.01312 | 11.70187 | 1.006178 | 8.972616 | 3.338635
46.71302 | 24.9511 | 23.98409 | 11.70095 | 0.9670053 | 8.946555 | 3.33659
46.72302 | 24.9269 | 23.95523 | 11.70002 | 0.9716661 | 8.920625 | 3.334585
46.73301 | 24.898 | 23.92657 | 11.69909 | 0.9714325 | 8.894853 | 3.33262
46.74301 | 24.821 | 23.89804 | 11.69816 | 0.9229635 | 8.869186 | 3.330692
46.75301 | 24.8094 | 23.86967 | 11.69722 | 0.93973 | 8.843649 | 3.328802
46.76301 | 24.7664 | 23.84147 | 11.69627 | 0.9249336 | 8.818242 | 3.32695
46.77301 | 24.7089 | 23.81342 | 11.69532 | 0.8954751 | 8.792963 | 3.325138
46.78301 | 24.6767 | 23.78554 | 11.69437 | 0.8911554 | 8.767812 | 3.323363
46.793 | 24.6448 | 23.75785 | 11.69341 | 0.886948 | 8.742813 | 3.321628
46.803 | 24.5873 | 23.73029 | 11.69245 | 0.857007 | 8.717918 | 3.319929
46.813 | 24.5669 | 23.70289 | 11.69148 | 0.8640079 | 8.693147 | 3.318268
46.823 | 24.5192 | 23.67565 | 11.6905 | 0.8435509 | 8.668502 | 3.316644
46.833 | 24.465 | 23.64856 | 11.68952 | 0.8164351 | 8.643984 | 3.315058
46.843 | 24.4709 | 23.62164 | 11.68854 | 0.8492625 | 8.619589 | 3.31351
46.85299 | 24.3812 | 23.59489 | 11.68755 | 0.7863097 | 8.59534 | 3.312
46.86299 | 24.3473 | 23.56827 | 11.68656 | 0.779026 | 8.571192 | 3.310526
46.87299 | 24.3552 | 23.54181 | 11.68556 | 0.8133889 | 8.547166 | 3.309088
46.88299 | 24.2529 | 23.5155 | 11.68455 | 0.7373991 | 8.523261 | 3.307688
46.89299 | 24.2504 | 23.48934 | 11.68354 | 0.7610555 | 8.499478 | 3.306324
46.90298 | 24.2214 | 23.46337 | 11.68253 | 0.7580343 | 8.475838 | 3.304998
46.91298 | 24.1403 | 23.43751 | 11.68151 | 0.7027877 | 8.452296 | 3.303706
46.92298 | 24.1508 | 23.41181 | 11.68049 | 0.7389906 | 8.428872 | 3.302452
46.93298 | 24.0858 | 23.38626 | 11.67946 | 0.6995427 | 8.405568 | 3.301233
46.94298 | 24.0445 | 23.36085 | 11.67842 | 0.6836463 | 8.382382 | 3.30005
46.95298 | 24.0217 | 23.3356 | 11.67738 | 0.6861034 | 8.359312 | 3.298903
46.96297 | 23.9803 | 23.31051 | 11.67634 | 0.6697862 | 8.336384 | 3.297792
46.97297 | 23.9259 | 23.28555 | 11.67529 | 0.640348 | 8.313548 | 3.296716
46.98297 | 23.9211 | 23.26074 | 11.67423 | 0.6603646 | 8.290827 | 3.295676
46.99297 | 23.8501 | 23.23607 | 11.67317 | 0.6140341 | 8.268224 | 3.29467
47.00297 | 23.8337 | 23.21154 | 11.67211 | 0.6221604 | 8.245733 | 3.2937
47.01297 | 23.8096 | 23.18716 | 11.67104 | 0.6224428 | 8.223357 | 3.292765
47.02296 | 23.7214 | 23.16294 | 11.66996 | 0.558459 | 8.201116 | 3.291865
47.03296 | 23.7293 | 23.13884 | 11.66888 | 0.590457 | 8.178965 | 3.290998
47.04296 | 23.6932 | 23.11489 | 11.66779 | 0.5783126 | 8.156928 | 3.290167
47.05296 | 23.6141 | 23.09107 | 11.6667 | 0.523028 | 8.135001 | 3.289369
47.06296 | 23.6394 | 23.0674 | 11.6656 | 0.5720035 | 8.113186 | 3.288606
47.07296 | 23.5486 | 23.04386 | 11.6645 | 0.5047396 | 8.091482 | 3.287876
47.08295 | 23.5598 | 23.02048 | 11.6634 | 0.5393152 | 8.069907 | 3.287181
47.09295 | 23.5088 | 22.99722 | 11.66228 | 0.5115761 | 8.048421 | 3.286519
47.10295 | 23.4564 | 22.9741 | 11.66117 | 0.4822993 | 8.027045 | 3.285891
47.11295 | 23.4704 | 22.95111 | 11.66004 | 0.5192862 | 8.005777 | 3.285295
47.12295 | 23.3836 | 22.92826 | 11.65891 | 0.4553383 | 7.984615 | 3.284733
47.13295 | 23.3656 | 22.90554 | 11.65778 | 0.4600555 | 7.963561 | 3.284204
47.14294 | 23.3346 | 22.88298 | 11.65664 | 0.4516169 | 7.942634 | 3.283708
47.15294 | 23.315 | 22.86054 | 11.6555 | 0.4544602 | 7.921799 | 3.283244
47.16294 | 23.2675 | 22.83822 | 11.65435 | 0.4292829 | 7.901058 | 3.282813
47.17294 | 23.2366 | 22.81604 | 11.65319 | 0.4205634 | 7.880432 | 3.282414
47.18294 | 23.2096 | 22.79398 | 11.65203 | 0.4156237 | 7.8599 | 3.282047
47.19294 | 23.1626 | 22.77206 | 11.65086 | 0.390542 | 7.839483 | 3.281712
47.20293 | 23.1467 | 22.75028 | 11.64969 | 0.3964154 | 7.819183 | 3.281409
47.21293 | 23.0786 | 22.72862 | 11.64852 | 0.3499811 | 7.798966 | 3.281138
47.22293 | 23.084 | 22.70708 | 11.64733 | 0.376919 | 7.778851 | 3.280897
47.23293 | 23.0685 | 22.68567 | 11.64614 | 0.3828288 | 7.758838 | 3.280688
47.24293 | 22.9643 | 22.66439 | 11.64495 | 0.299913 | 7.738926 | 3.28051
47.25293 | 23.0065 | 22.64323 | 11.64375 | 0.3632704 | 7.719115 | 3.280363
47.26292 | 22.9192 | 22.62222 | 11.64255 | 0.2969821 | 7.699423 | 3.280246
47.27292 | 22.9149 | 22.60131 | 11.64134 | 0.31359 | 7.679811 | 3.28016
47.28292 | 22.8891 | 22.58053 | 11.64012 | 0.3085746 | 7.660298 | 3.280104
47.29292 | 22.8078 | 22.55986 | 11.6389 | 0.2479363 | 7.640884 | 3.280078
47.30292 | 22.835 | 22.53933 | 11.63767 | 0.2956744 | 7.621568 | 3.280083
47.31291 | 22.7803 | 22.51893 | 11.63644 | 0.2613715 | 7.602368 | 3.280116
47.32291 | 22.7392 | 22.49863 | 11.63521 | 0.2405676 | 7.583246 | 3.28018
47.33291 | 22.7081 | 22.47846 | 11.63396 | 0.2296438 | 7.564221 | 3.280273
47.34291 | 22.6688 | 22.4584 | 11.63271 | 0.2104005 | 7.545292 | 3.280394
47.35291 | 22.6504 | 22.43846 | 11.63146 | 0.2119381 | 7.526458 | 3.280545
47.36291 | 22.6135 | 22.41864 | 11.6302 | 0.1948572 | 7.50772 | 3.280725
47.3729 | 22.566 | 22.39896 | 11.62893 | 0.1670404 | 7.489093 | 3.280932
47.3829 | 22.5517 | 22.37937 | 11.62766 | 0.1723261 | 7.470543 | 3.281168
47.3929 | 22.5094 | 22.3599 | 11.62639 | 0.1494958 | 7.452086 | 3.281433
47.4029 | 22.4888 | 22.34055 | 11.6251 | 0.1482501 | 7.433723 | 3.281725
47.4129 | 22.4667 | 22.32131 | 11.62381 | 0.1453899 | 7.415452 | 3.282045
47.4229 | 22.3892 | 22.30218 | 11.62252 | 0.087016 | 7.397273 | 3.282392
47.43289 | 22.4107 | 22.28319 | 11.62122 | 0.1275104 | 7.379203 | 3.282766
47.44289 | 22.3403 | 22.26429 | 11.61992 | 0.07601111 | 7.361206 | 3.283167
47.45289 | 22.3236 | 22.2455 | 11.6186 | 0.07810013 | 7.3433 | 3.283596
47.46289 | 22.3017 | 22.22682 | 11.61729 | 0.07487756 | 7.325485 | 3.28405
47.47289 | 22.2517 | 22.20825 | 11.61596 | 0.0434453 | 7.307759 | 3.284532
47.48289 | 22.2507 | 22.1898 | 11.61464 | 0.06090382 | 7.290122 | 3.285039
47.49288 | 22.1917 | 22.17147 | 11.6133 | 0.02023431 | 7.272592 | 3.285571
47.50288 | 22.1916 | 22.15322 | 11.61196 | 0.03837552 | 7.255132 | 3.28613
47.51288 | 22.1321 | 22.13509 | 11.61062 | -0.002991293 | 7.237761 | 3.286715
47.52288 | 22.1239 | 22.11706 | 11.60926 | 0.006835737 | 7.220476 | 3.287324
47.53288 | 22.0755 | 22.09914 | 11.60791 | -0.02364356 | 7.203278 | 3.287958
47.54288 | 22.0557 | 22.08133 | 11.60654 | -0.02562847 | 7.186168 | 3.288617
47.55287 | 22.0388 | 22.06363 | 11.60518 | -0.02483392 | 7.169159 | 3.289299
47.56287 | 21.9952 | 22.04603 | 11.6038 | -0.05082807 | 7.15222 | 3.290008
47.57287 | 22.0062 | 22.02852 | 11.60242 | -0.02232388 | 7.135366 | 3.290739
47.58287 | 21.9247 | 22.01112 | 11.60103 | -0.08642424 | 7.118597 | 3.291495
47.59287 | 21.9251 | 21.99382 | 11.59964 | -0.06872443 | 7.101912 | 3.292273
47.60287 | 21.9048 | 21.97663 | 11.59824 | -0.07182749 | 7.08531 | 3.293076
47.61286 | 21.8741 | 21.95955 | 11.59684 | -0.08544976 | 7.068811 | 3.293901
47.62286 | 21.8513 | 21.94255 | 11.59543 | -0.09124973 | 7.052373 | 3.294749
47.63286 | 21.8178 | 21.92565 | 11.59401 | -0.1078534 | 7.036023 | 3.295619
47.64286 | 21.7951 | 21.90885 | 11.59259 | -0.1137511 | 7.019751 | 3.296512
47.65286 | 21.7766 | 21.89215 | 11.59116 | -0.1155515 | 7.003565 | 3.297426
47.66286 | 21.7537 | 21.87554 | 11.58973 | -0.1218431 | 6.987454 | 3.298362
47.67285 | 21.7229 | 21.85905 | 11.58829 | -0.1361509 | 6.971444 | 3.299319
47.68285 | 21.7096 | 21.84264 | 11.58684 | -0.1330392 | 6.9555 | 3.300298
47.69285 | 21.662 | 21.82632 | 11.58539 | -0.164318 | 6.939631 | 3.301297
47.70285 | 21.6562 | 21.8101 | 11.58393 | -0.1538957 | 6.923847 | 3.302318
47.71285 | 21.6095 | 21.79396 | 11.58247 | -0.184463 | 6.908138 | 3.303358
47.72284 | 21.6096 | 21.77794 | 11.581 | -0.1683427 | 6.892527 | 3.304418
47.73284 | 21.5741 | 21.762 | 11.57952 | -0.1878964 | 6.876976 | 3.305498
47.74284 | 21.5348 | 21.74614 | 11.57804 | -0.2113415 | 6.861504 | 3.306598
47.75284 | 21.5411 | 21.73038 | 11.57655 | -0.1892774 | 6.846109 | 3.307717
47.76284 | 21.5103 | 21.7147 | 11.57506 | -0.2044036 | 6.830792 | 3.308854
47.77284 | 21.4889 | 21.69912 | 11.57356 | -0.2102187 | 6.815551 | 3.310011
47.78283 | 21.4534 | 21.68364 | 11.57205 | -0.2302373 | 6.800401 | 3.311184
47.79283 | 21.4356 | 21.66823 | 11.57054 | -0.2326292 | 6.785313 | 3.312377
47.80283 | 21.399 | 21.65291 | 11.56902 | -0.253908 | 6.7703 | 3.313587
47.81283 | 21.3933 | 21.63767 | 11.5675 | -0.2443738 | 6.755363 | 3.314815
47.82283 | 21.3569 | 21.62252 | 11.56596 | -0.2656241 | 6.7405 | 3.316059
47.83283 | 21.3423 | 21.60746 | 11.56443 | -0.2651606 | 6.725712 | 3.317321
47.84282 | 21.3066 | 21.5925 | 11.56289 | -0.2858956 | 6.711012 | 3.318598
47.85282 | 21.2987 | 21.5776 | 11.56134 | -0.2789003 | 6.696372 | 3.319892
47.86282 | 21.2543 | 21.56279 | 11.55978 | -0.3084876 | 6.681804 | 3.321203
47.87282 | 21.2484 | 21.54806 | 11.55822 | -0.2996576 | 6.66731 | 3.322529
47.88282 | 21.2021 | 21.53341 | 11.55665 | -0.3313088 | 6.652888 | 3.32387
47.89282 | 21.209 | 21.51884 | 11.55508 | -0.3098413 | 6.638539 | 3.325226
47.90281 | 21.1634 | 21.50437 | 11.5535 | -0.340968 | 6.624275 | 3.326595
47.91281 | 21.1624 | 21.48996 | 11.55191 | -0.3275602 | 6.610069 | 3.32798
47.92281 | 21.1346 | 21.47563 | 11.55032 | -0.341031 | 6.595934 | 3.329379
47.93281 | 21.0941 | 21.46138 | 11.54872 | -0.36728 | 6.581869 | 3.330791
47.94281 | 21.0902 | 21.44721 | 11.54711 | -0.3570062 | 6.567875 | 3.332217
47.95281 | 21.0407 | 21.43311 | 11.5455 | -0.3924091 | 6.553951 | 3.333655
47.9628 | 21.0576 | 21.4191 | 11.54389 | -0.3615032 | 6.540111 | 3.335106
47.9728 | 20.9972 | 21.40516 | 11.54226 | -0.4079576 | 6.526326 | 3.336569
47.9828 | 21.0054 | 21.39129 | 11.54063 | -0.3858861 | 6.51261 | 3.338045
47.9928 | 20.9591 | 21.37749 | 11.539 | -0.4183886 | 6.498962 | 3.339532
48.0028 | 20.9495 | 21.36377 | 11.53735 | -0.4142655 | 6.485383 | 3.34103
48.0128 | 20.9222 | 21.35011 | 11.5357 | -0.4279145 | 6.471872 | 3.34254
48.02279 | 20.9121 | 21.33655 | 11.53405 | -0.4244481 | 6.458441 | 3.344058
48.03279 | 20.8646 | 21.32304 | 11.53239 | -0.4584398 | 6.445065 | 3.345588
48.04279 | 20.8719 | 21.3096 | 11.53072 | -0.437702 | 6.431755 | 3.347128
48.05279 | 20.8246 | 21.29623 | 11.52904 | -0.4716334 | 6.418512 | 3.348677
48.06279 | 20.8275 | 21.28293 | 11.52736 | -0.4554345 | 6.405336 | 3.350236
48.07278 | 20.7747 | 21.26972 | 11.52568 | -0.4950169 | 6.392237 | 3.351802
48.08278 | 20.7892 | 21.25655 | 11.52398 | -0.4673534 | 6.379192 | 3.353377
48.09278 | 20.7475 | 21.24346 | 11.52228 | -0.4959576 | 6.366212 | 3.354962
48.10278 | 20.7292 | 21.23043 | 11.52058 | -0.5012278 | 6.353298 | 3.356553
48.11278 | 20.7238 | 21.21746 | 11.51886 | -0.4936628 | 6.340447 | 3.358152
48.12278 | 20.6663 | 21.20456 | 11.51714 | -0.5382626 | 6.32766 | 3.359758
48.13277 | 20.6798 | 21.19174 | 11.51542 | -0.5119411 | 6.314951 | 3.361369
48.14277 | 20.6379 | 21.17897 | 11.51369 | -0.5410682 | 6.302292 | 3.362988
48.15277 | 20.628 | 21.16626 | 11.51195 | -0.5382589 | 6.289697 | 3.364613
48.16277 | 20.616 | 21.15361 | 11.5102 | -0.5376123 | 6.277165 | 3.366243
48.17277 | 20.5633 | 21.14103 | 11.50845 | -0.5777258 | 6.264695 | 3.367878
48.18277 | 20.5719 | 21.1285 | 11.50669 | -0.5566003 | 6.252288 | 3.369518
48.19276 | 20.5406 | 21.11605 | 11.50493 | -0.5754472 | 6.239955 | 3.371161
48.20276 | 20.5 | 21.10364 | 11.50316 | -0.6036413 | 6.227671 | 3.37281
48.21276 | 20.5096 | 21.09129 | 11.50138 | -0.5816939 | 6.215449 | 3.374462
48.22276 | 20.4494 | 21.079 | 11.4996 | -0.6296039 | 6.203288 | 3.376117
48.23276 | 20.4861 | 21.06677 | 11.49781 | -0.5806714 | 6.191188 | 3.377775
48.24276 | 20.4047 | 21.05459 | 11.49601 | -0.6498949 | 6.179149 | 3.379435
48.25275 | 20.436 | 21.04249 | 11.49421 | -0.6064873 | 6.167182 | 3.381096
48.26275 | 20.376 | 21.03042 | 11.4924 | -0.6544213 | 6.155262 | 3.382761
48.27275 | 20.3836 | 21.01841 | 11.49058 | -0.6348108 | 6.143403 | 3.384426
48.28275 | 20.3359 | 21.00645 | 11.48876 | -0.6705535 | 6.131603 | 3.386093
48.29275 | 20.3344 | 20.99455 | 11.48693 | -0.6601497 | 6.119862 | 3.38776
48.30275 | 20.3171 | 20.9827 | 11.48509 | -0.6655974 | 6.108179 | 3.389427
48.31274 | 20.2934 | 20.97091 | 11.48325 | -0.6775093 | 6.096567 | 3.391092
48.32274 | 20.2623 | 20.95916 | 11.4814 | -0.69686 | 6.085001 | 3.392758
48.33274 | 20.266 | 20.94746 | 11.47954 | -0.6814604 | 6.073493 | 3.394423
48.34274 | 20.2168 | 20.93581 | 11.47768 | -0.7190111 | 6.062043 | 3.396087
48.35274 | 20.2334 | 20.92421 | 11.47581 | -0.6908102 | 6.05065 | 3.397748
48.36274 | 20.1785 | 20.91266 | 11.47394 | -0.734159 | 6.039315 | 3.399408
48.37273 | 20.2017 | 20.90116 | 11.47206 | -0.6994645 | 6.028046 | 3.401063
48.38273 | 20.127 | 20.88971 | 11.47017 | -0.7627067 | 6.016825 | 3.402717
48.39273 | 20.1751 | 20.8783 | 11.46827 | -0.7031953 | 6.005659 | 3.404367
48.40273 | 20.0967 | 20.86693 | 11.46637 | -0.7702286 | 5.994548 | 3.406014
48.41273 | 20.1331 | 20.85561 | 11.46446 | -0.7225064 | 5.983493 | 3.407656
48.42273 | 20.0717 | 20.84433 | 11.46254 | -0.7726299 | 5.972495 | 3.409294
48.43272 | 20.1015 | 20.83311 | 11.46062 | -0.7316103 | 5.961565 | 3.410925
48.44272 | 20.048 | 20.82192 | 11.45869 | -0.7739154 | 5.950673 | 3.412552
48.45272 | 20.0507 | 20.81077 | 11.45675 | -0.76007 | 5.939842 | 3.414174
48.46272 | 20.0359 | 20.79966 | 11.45481 | -0.7637585 | 5.929058 | 3.415789
48.47272 | 20.0147 | 20.7886 | 11.45286 | -0.7738957 | 5.918337 | 3.417398
48.48271 | 20.0004 | 20.77758 | 11.45091 | -0.7771793 | 5.907675 | 3.418998
48.49271 | 19.9882 | 20.76659 | 11.44894 | -0.7783885 | 5.897053 | 3.420592
48.50271 | 19.972 | 20.75564 | 11.44697 | -0.7836441 | 5.886492 | 3.422179
48.51271 | 19.9675 | 20.74473 | 11.445 | -0.7772306 | 5.875977 | 3.423757
48.52271 | 19.935 | 20.73386 | 11.44301 | -0.7988613 | 5.865521 | 3.425327
48.53271 | 19.9429 | 20.72302 | 11.44102 | -0.7801218 | 5.855111 | 3.426887
48.5427 | 19.908 | 20.71224 | 11.43903 | -0.8042363 | 5.844771 | 3.428437
48.5527 | 19.9173 | 20.70147 | 11.43702 | -0.7841716 | 5.834468 | 3.429979
48.5627 | 19.8742 | 20.69074 | 11.43501 | -0.8165427 | 5.824218 | 3.431511
48.5727 | 19.8889 | 20.68005 | 11.433 | -0.791148 | 5.81402 | 3.433031
48.5827 | 19.8537 | 20.66939 | 11.43097 | -0.815687 | 5.803873 | 3.434542
48.5927 | 19.8543 | 20.65876 | 11.42894 | -0.804458 | 5.793776 | 3.43604
48.60269 | 19.8256 | 20.64817 | 11.42691 | -0.8225732 | 5.783741 | 3.437526
48.61269 | 19.8202 | 20.63761 | 11.42486 | -0.8174088 | 5.773746 | 3.439001
48.62269 | 19.8015 | 20.62708 | 11.42281 | -0.8255752 | 5.763802 | 3.440464
48.63269 | 19.7674 | 20.61657 | 11.42075 | -0.8491727 | 5.753908 | 3.441913
48.64269 | 19.796 | 20.6061 | 11.41869 | -0.8101004 | 5.744064 | 3.44335
48.65269 | 19.7238 | 20.59566 | 11.41661 | -0.8718567 | 5.73427 | 3.444773
48.66268 | 19.7699 | 20.58525 | 11.41454 | -0.8153518 | 5.724534 | 3.446181
48.67268 | 19.6926 | 20.57487 | 11.41245 | -0.882265 | 5.714838 | 3.447576
48.68268 | 19.7248 | 20.56451 | 11.41036 | -0.8397053 | 5.705191 | 3.448956
48.69268 | 19.6656 | 20.55417 | 11.40826 | -0.8885724 | 5.695593 | 3.450321
48.70268 | 19.6767 | 20.54387 | 11.40615 | -0.8671664 | 5.686044 | 3.45167
48.71268 | 19.6405 | 20.53359 | 11.40404 | -0.8930857 | 5.676543 | 3.453004
48.72267 | 19.6471 | 20.52334 | 11.40192 | -0.87624 | 5.667099 | 3.45432
48.73267 | 19.617 | 20.51311 | 11.39979 | -0.8961085 | 5.657694 | 3.455621
48.74267 | 19.6194 | 20.5029 | 11.39766 | -0.8835017 | 5.648337 | 3.456906
48.75267 | 19.5931 | 20.49272 | 11.39552 | -0.899618 | 5.639026 | 3.458174
48.76267 | 19.5756 | 20.48256 | 11.39337 | -0.9069569 | 5.629764 | 3.459424
48.77267 | 19.5604 | 20.47242 | 11.39121 | -0.9120192 | 5.620549 | 3.460655
48.78266 | 19.5446 | 20.46231 | 11.38905 | -0.9177112 | 5.611389 | 3.461867
48.79266 | 19.5532 | 20.45221 | 11.38689 | -0.8990145 | 5.602266 | 3.463062
48.80266 | 19.5095 | 20.44214 | 11.38471 | -0.932638 | 5.59319 | 3.464238
48.81266 | 19.5327 | 20.43208 | 11.38253 | -0.8993824 | 5.58416 | 3.465395
48.82266 | 19.4961 | 20.42205 | 11.38034 | -0.9259456 | 5.575176 | 3.466533
48.83266 | 19.5078 | 20.41203 | 11.37814 | -0.9042281 | 5.566238 | 3.46765
48.84265 | 19.4778 | 20.40204 | 11.37594 | -0.9242386 | 5.557353 | 3.468747
48.85265 | 19.4914 | 20.39206 | 11.37373 | -0.900657 | 5.548506 | 3.469824
48.86265 | 19.4463 | 20.38209 | 11.37151 | -0.9357925 | 5.539703 | 3.47088
48.87265 | 19.4602 | 20.37214 | 11.36928 | -0.9119449 | 5.530945 | 3.471915
48.88265 | 19.4537 | 20.36221 | 11.36705 | -0.9085135 | 5.522233 | 3.472928
48.89264 | 19.4546 | 20.35231 | 11.36482 | -0.8977077 | 5.513573 | 3.473919
48.90264 | 19.4248 | 20.34241 | 11.36257 | -0.9176071 | 5.504948 | 3.474889
48.91264 | 19.4223 | 20.33252 | 11.36032 | -0.9102214 | 5.496368 | 3.475837
48.92264 | 19.4194 | 20.32265 | 11.35806 | -0.9032501 | 5.487832 | 3.476762
48.93264 | 19.4015 | 20.31279 | 11.35579 | -0.9112936 | 5.47934 | 3.477664
48.94264 | 19.4169 | 20.30295 | 11.35351 | -0.8860485 | 5.470891 | 3.478543
48.95263 | 19.3829 | 20.29313 | 11.35124 | -0.9102271 | 5.462494 | 3.479398
48.96263 | 19.4133 | 20.28331 | 11.34895 | -0.8700085 | 5.454131 | 3.48023
48.97263 | 19.3629 | 20.2735 | 11.34665 | -0.9106005 | 5.445811 | 3.481038
48.98263 | 19.4094 | 20.2637 | 11.34435 | -0.8543049 | 5.437534 | 3.481822
48.99263 | 19.3663 | 20.25392 | 11.34204 | -0.8876208 | 5.4293 | 3.482582
49.00263 | 19.4 | 20.24415 | 11.33972 | -0.8441468 | 5.421108 | 3.483317
49.01262 | 19.3472 | 20.23439 | 11.3374 | -0.8871923 | 5.412966 | 3.484026
49.02262 | 19.3824 | 20.22464 | 11.33507 | -0.842238 | 5.404858 | 3.484711
49.03262 | 19.3521 | 20.21489 | 11.33273 | -0.8627932 | 5.396792 | 3.48537
49.04262 | 19.3528 | 20.20516 | 11.33039 | -0.8523572 | 5.388767 | 3.486004
49.05262 | 19.379 | 20.19543 | 11.32803 | -0.8164293 | 5.380784 | 3.486612
49.06262 | 19.3284 | 20.18571 | 11.32567 | -0.8573107 | 5.372843 | 3.487194
49.07261 | 19.3822 | 20.17601 | 11.32331 | -0.7938083 | 5.364949 | 3.48775
49.08261 | 19.3216 | 20.1663 | 11.32094 | -0.8447045 | 5.35709 | 3.488279
49.09261 | 19.3746 | 20.15661 | 11.31855 | -0.7820069 | 5.34927 | 3.488782
49.10261 | 19.3122 | 20.14692 | 11.31617 | -0.8347162 | 5.341492 | 3.489259
49.11261 | 19.3628 | 20.13723 | 11.31377 | -0.7744314 | 5.333753 | 3.489708
49.12261 | 19.3099 | 20.12755 | 11.31137 | -0.817653 | 5.326055 | 3.49013
49.1326 | 19.3452 | 20.11789 | 11.30896 | -0.7726892 | 5.318404 | 3.490524
49.1426 | 19.3235 | 20.10822 | 11.30654 | -0.7847214 | 5.310786 | 3.490892
49.1526 | 19.34 | 20.09856 | 11.30412 | -0.7585583 | 5.303208 | 3.491231
49.1626 | 19.3185 | 20.0889 | 11.30169 | -0.7703997 | 5.295669 | 3.491543
49.1726 | 19.3409 | 20.07925 | 11.29925 | -0.7383453 | 5.288169 | 3.491827
49.1826 | 19.3167 | 20.06959 | 11.2968 | -0.7528947 | 5.280708 | 3.492083
49.19259 | 19.3199 | 20.05996 | 11.29435 | -0.740057 | 5.273294 | 3.492311
49.20259 | 19.3059 | 20.05031 | 11.29189 | -0.7444133 | 5.265911 | 3.49251
49.21259 | 19.3181 | 20.04067 | 11.28942 | -0.7225732 | 5.258567 | 3.492681
49.22259 | 19.3266 | 20.03104 | 11.28695 | -0.704436 | 5.251262 | 3.492824
49.23259 | 19.3282 | 20.0214 | 11.28447 | -0.6931996 | 5.243994 | 3.492938
49.24259 | 19.305 | 20.01177 | 11.28198 | -0.7067661 | 5.236764 | 3.493023
49.25258 | 19.3329 | 20.00214 | 11.27948 | -0.6692448 | 5.229581 | 3.493079
49.26258 | 19.2897 | 19.99251 | 11.27698 | -0.702815 | 5.222427 | 3.493107
49.27258 | 19.337 | 19.98289 | 11.27447 | -0.6458865 | 5.215311 | 3.493106
49.28258 | 19.2946 | 19.97326 | 11.27195 | -0.67866 | 5.208233 | 3.493075
49.29258 | 19.3193 | 19.96363 | 11.26943 | -0.6443345 | 5.201193 | 3.493016
49.30257 | 19.3076 | 19.95402 | 11.2669 | -0.6464185 | 5.194196 | 3.492927
49.31257 | 19.3085 | 19.94439 | 11.26436 | -0.6358945 | 5.18723 | 3.492809
49.32257 | 19.3104 | 19.93477 | 11.26181 | -0.6243701 | 5.1803 | 3.492662
49.33257 | 19.3054 | 19.92515 | 11.25925 | -0.6197459 | 5.173407 | 3.492486
49.34257 | 19.3154 | 19.91552 | 11.25669 | -0.6001215 | 5.16655 | 3.49228
49.35257 | 19.2908 | 19.9059 | 11.25412 | -0.6150976 | 5.159731 | 3.492045
49.36256 | 19.2865 | 19.89628 | 11.25155 | -0.6097829 | 5.152954 | 3.491781
49.37256 | 19.2953 | 19.88666 | 11.24896 | -0.5913575 | 5.146207 | 3.491487
49.38256 | 19.2631 | 19.87703 | 11.24637 | -0.6139318 | 5.139495 | 3.491164
49.39256 | 19.2915 | 19.86741 | 11.24377 | -0.5759052 | 5.13282 | 3.490812
49.40256 | 19.2563 | 19.85778 | 11.24117 | -0.6014779 | 5.12618 | 3.490431
49.41256 | 19.2852 | 19.84815 | 11.23855 | -0.5629491 | 5.119576 | 3.49002
49.42255 | 19.2346 | 19.83853 | 11.23594 | -0.6039291 | 5.113014 | 3.48958
49.43255 | 19.2377 | 19.8289 | 11.23331 | -0.591198 | 5.10648 | 3.489111
49.44255 | 19.2225 | 19.81927 | 11.23067 | -0.5967655 | 5.099982 | 3.488612
49.45255 | 19.2107 | 19.80963 | 11.22803 | -0.5989313 | 5.093518 | 3.488084
49.46255 | 19.2162 | 19.8 | 11.22538 | -0.5837963 | 5.087089 | 3.487528
49.47255 | 19.1786 | 19.79036 | 11.22272 | -0.611759 | 5.080696 | 3.486942
49.48254 | 19.1679 | 19.78073 | 11.22006 | -0.6128315 | 5.074344 | 3.486328
49.49254 | 19.1719 | 19.77109 | 11.21739 | -0.5991887 | 5.068017 | 3.485684
49.50254 | 19.1204 | 19.76145 | 11.21471 | -0.6410459 | 5.061727 | 3.485012
49.51254 | 19.1459 | 19.7518 | 11.21202 | -0.6059014 | 5.05547 | 3.484311
49.52254 | 19.0898 | 19.74216 | 11.20933 | -0.6523552 | 5.049248 | 3.483581
49.53254 | 19.0968 | 19.73251 | 11.20662 | -0.6357064 | 5.043059 | 3.482823
49.54253 | 19.048 | 19.72287 | 11.20392 | -0.6748653 | 5.036911 | 3.482037
49.55253 | 19.0476 | 19.71321 | 11.2012 | -0.6656148 | 5.030791 | 3.481223
49.56253 | 19.0307 | 19.70356 | 11.19848 | -0.6728577 | 5.024701 | 3.48038
49.57253 | 19.0125 | 19.6939 | 11.19575 | -0.6814028 | 5.018649 | 3.479509
49.58253 | 18.9819 | 19.68424 | 11.19301 | -0.7023417 | 5.012626 | 3.47861
49.59253 | 18.9757 | 19.67458 | 11.19026 | -0.6988831 | 5.00664 | 3.477683
49.60252 | 18.914 | 19.66493 | 11.18751 | -0.7509294 | 5.00069 | 3.47673
49.61252 | 18.9521 | 19.65526 | 11.18475 | -0.7031645 | 4.994768 | 3.475749
49.62252 | 18.8727 | 19.6456 | 11.18198 | -0.7728972 | 4.988878 | 3.47474
49.63252 | 18.9038 | 19.63593 | 11.1792 | -0.7321283 | 4.983021 | 3.473704
49.64252 | 18.8395 | 19.62626 | 11.17642 | -0.7867574 | 4.977197 | 3.472641
49.65252 | 18.8518 | 19.61658 | 11.17363 | -0.7647844 | 4.971404 | 3.471552
49.66251 | 18.8064 | 19.60692 | 11.17083 | -0.8005189 | 4.965649 | 3.470437
49.67251 | 18.8079 | 19.59724 | 11.16803 | -0.7893427 | 4.959921 | 3.469294
49.68251 | 18.7676 | 19.58756 | 11.16521 | -0.8199645 | 4.954225 | 3.468126
49.69251 | 18.7518 | 19.57788 | 11.16239 | -0.8260849 | 4.948561 | 3.466931
49.70251 | 18.7113 | 19.5682 | 11.15956 | -0.8569034 | 4.942928 | 3.465711
49.7125 | 18.7315 | 19.55853 | 11.15673 | -0.8270299 | 4.937333 | 3.464466
49.7225 | 18.6649 | 19.54885 | 11.15389 | -0.8839459 | 4.931763 | 3.463194
49.7325 | 18.6888 | 19.53916 | 11.15104 | -0.8503606 | 4.926225 | 3.461898
49.7425 | 18.6447 | 19.52947 | 11.14818 | -0.8847742 | 4.920718 | 3.460577
49.7525 | 18.6272 | 19.51979 | 11.14531 | -0.8925867 | 4.915242 | 3.459231
49.7625 | 18.6155 | 19.5101 | 11.14244 | -0.8945981 | 4.909797 | 3.457861
49.77249 | 18.5758 | 19.50042 | 11.13956 | -0.9246182 | 4.904388 | 3.456468
49.78249 | 18.5924 | 19.49073 | 11.13667 | -0.8983285 | 4.899005 | 3.455049
49.79249 | 18.5313 | 19.48104 | 11.13378 | -0.9497383 | 4.893653 | 3.453607
49.80249 | 18.5401 | 19.47135 | 11.13088 | -0.9312477 | 4.888331 | 3.452142
49.81249 | 18.5025 | 19.46166 | 11.12796 | -0.9591566 | 4.883039 | 3.450654
49.82249 | 18.4966 | 19.45197 | 11.12505 | -0.9553655 | 4.877777 | 3.449142
49.83248 | 18.4632 | 19.44228 | 11.12212 | -0.9790839 | 4.872551 | 3.44761
49.84248 | 18.4648 | 19.43259 | 11.11919 | -0.9677934 | 4.86735 | 3.446053
49.85248 | 18.4061 | 19.4229 | 11.11625 | -1.016803 | 4.862179 | 3.444475
49.86248 | 18.4295 | 19.41321 | 11.1133 | -0.9837133 | 4.857038 | 3.442875
49.87248 | 18.3703 | 19.40352 | 11.11034 | -1.033224 | 4.851926 | 3.441254
49.88248 | 18.3691 | 19.39384 | 11.10738 | -1.024736 | 4.846844 | 3.439611
49.89247 | 18.3459 | 19.38416 | 11.10441 | -1.038259 | 4.841797 | 3.437949
49.90247 | 18.3255 | 19.37447 | 11.10143 | -1.048974 | 4.836774 | 3.436265
49.91247 | 18.3173 | 19.36479 | 11.09845 | -1.04749 | 4.83178 | 3.434561
49.92247 | 18.2818 | 19.35511 | 11.09545 | -1.073307 | 4.826816 | 3.432837
49.93247 | 18.2626 | 19.34543 | 11.09245 | -1.082827 | 4.82188 | 3.431093
49.94247 | 18.2496 | 19.33575 | 11.08944 | -1.086149 | 4.816974 | 3.42933
49.95246 | 18.2417 | 19.32608 | 11.08643 | -1.084383 | 4.812102 | 3.427549
49.96246 | 18.1989 | 19.31641 | 11.08341 | -1.117509 | 4.807253 | 3.425749
49.97246 | 18.2139 | 19.30674 | 11.08038 | -1.092838 | 4.802433 | 3.423929
49.98246 | 18.1568 | 19.29707 | 11.07734 | -1.140271 | 4.797642 | 3.422092
49.99246 | 18.1833 | 19.28741 | 11.07429 | -1.104107 | 4.792879 | 3.420238
50.00246 | 18.1215 | 19.27775 | 11.07124 | -1.156246 | 4.788144 | 3.418365
50.01245 | 18.1319 | 19.2681 | 11.06818 | -1.136199 | 4.783443 | 3.416479
50.02245 | 18.1008 | 19.25845 | 11.06511 | -1.157646 | 4.778765 | 3.414573
50.03245 | 18.0789 | 19.2488 | 11.06203 | -1.169897 | 4.774115 | 3.412651
50.04245 | 18.0768 | 19.23915 | 11.05895 | -1.162352 | 4.769493 | 3.410713
50.05245 | 18.0482 | 19.22951 | 11.05585 | -1.181312 | 4.764899 | 3.408759
50.06244 | 18.0344 | 19.21989 | 11.05276 | -1.185487 | 4.760337 | 3.406792
50.07244 | 18.024 | 19.21026 | 11.04965 | -1.186258 | 4.7558 | 3.404808
50.08244 | 18.0167 | 19.20063 | 11.04654 | -1.183933 | 4.751289 | 3.402809
50.09244 | 17.9706 | 19.19101 | 11.04341 | -1.220414 | 4.746805 | 3.400796
50.10244 | 17.9853 | 19.1814 | 11.04028 | -1.1961 | 4.742349 | 3.398769
50.11244 | 17.9327 | 19.17179 | 11.03714 | -1.239094 | 4.73792 | 3.396729
50.12243 | 17.9478 | 19.1622 | 11.034 | -1.214405 | 4.733525 | 3.394678
50.13243 | 17.9174 | 19.15261 | 11.03085 | -1.23521 | 4.729149 | 3.392611
50.14243 | 17.9017 | 19.14302 | 11.02769 | -1.241324 | 4.724803 | 3.390533
50.15243 | 17.9033 | 19.13344 | 11.02452 | -1.230144 | 4.720482 | 3.388442
50.16243 | 17.8572 | 19.12387 | 11.02134 | -1.266674 | 4.71619 | 3.386339
50.17243 | 17.8842 | 19.11431 | 11.01816 | -1.230108 | 4.711922 | 3.384225
50.18242 | 17.8249 | 19.10476 | 11.01497 | -1.279863 | 4.707687 | 3.382102
50.19242 | 17.8465 | 19.09522 | 11.01177 | -1.248715 | 4.703475 | 3.379967
50.20242 | 17.8012 | 19.08568 | 11.00857 | -1.284477 | 4.699288 | 3.377821
50.21242 | 17.7904 | 19.07615 | 11.00535 | -1.285747 | 4.695128 | 3.375665
50.22242 | 17.8048 | 19.06663 | 11.00213 | -1.261826 | 4.690994 | 3.3735
50.23242 | 17.7622 | 19.05711 | 10.9989 | -1.294915 | 4.686886 | 3.371326
50.24241 | 17.7743 | 19.04762 | 10.99567 | -1.273323 | 4.682809 | 3.369145
50.25241 | 17.7332 | 19.03813 | 10.99242 | -1.304931 | 4.678753 | 3.366953
50.26241 | 17.7392 | 19.02865 | 10.98917 | -1.28945 | 4.674724 | 3.364754
50.27241 | 17.7275 | 19.01918 | 10.98591 | -1.291679 | 4.67072 | 3.362546
50.28241 | 17.7225 | 19.00972 | 10.98264 | -1.287219 | 4.666743 | 3.360332
50.29241 | 17.6962 | 19.00027 | 10.97937 | -1.304071 | 4.662791 | 3.35811
50.3024 | 17.6935 | 18.99084 | 10.97609 | -1.297343 | 4.658869 | 3.355884
50.3124 | 17.6797 | 18.98142 | 10.9728 | -1.301717 | 4.654968 | 3.35365
50.3224 | 17.6737 | 18.972 | 10.9695 | -1.298304 | 4.651093 | 3.35141
50.3324 | 17.673 | 18.9626 | 10.96619 | -1.289602 | 4.647243 | 3.349164
50.3424 | 17.6375 | 18.95321 | 10.96288 | -1.315714 | 4.643419 | 3.346913
50.3524 | 17.6651 | 18.94384 | 10.95956 | -1.278738 | 4.63962 | 3.344658
50.36239 | 17.5951 | 18.93448 | 10.95623 | -1.339385 | 4.63585 | 3.3424
50.37239 | 17.6351 | 18.92514 | 10.9529 | -1.290035 | 4.632101 | 3.340136
50.38239 | 17.6112 | 18.9158 | 10.94955 | -1.3046 | 4.628377 | 3.337869
50.39239 | 17.5873 | 18.90648 | 10.9462 | -1.319178 | 4.624679 | 3.335598
50.40239 | 17.6226 | 18.89717 | 10.94284 | -1.274571 | 4.621005 | 3.333324
50.41239 | 17.5611 | 18.88788 | 10.93947 | -1.326778 | 4.617355 | 3.331048
50.42238 | 17.583 | 18.87861 | 10.9361 | -1.29561 | 4.613735 | 3.328772
50.43238 | 17.5552 | 18.86935 | 10.93272 | -1.314147 | 4.610135 | 3.326491
50.44238 | 17.542 | 18.8601 | 10.92933 | -1.3181 | 4.60656 | 3.324209
50.45238 | 17.5665 | 18.85087 | 10.92593 | -1.284368 | 4.603009 | 3.321926
50.46238 | 17.5252 | 18.84165 | 10.92253 | -1.316452 | 4.599483 | 3.319642
50.47237 | 17.5452 | 18.83246 | 10.91912 | -1.287262 | 4.595985 | 3.317361
50.48237 | 17.505 | 18.82328 | 10.9157 | -1.318279 | 4.592507 | 3.315076
50.49237 | 17.4916 | 18.81411 | 10.91227 | -1.322512 | 4.589053 | 3.312792
50.50237 | 17.5096 | 18.80496 | 10.90883 | -1.295363 | 4.585624 | 3.310509
50.51237 | 17.479 | 18.79583 | 10.90539 | -1.316832 | 4.582219 | 3.308226
50.52237 | 17.4763 | 18.78672 | 10.90193 | -1.310417 | 4.578838 | 3.305945
50.53236 | 17.4575 | 18.77763 | 10.89848 | -1.320129 | 4.575484 | 3.303668
50.54236 | 17.4615 | 18.76855 | 10.89501 | -1.307051 | 4.57215 | 3.30139
50.55236 | 17.4291 | 18.75949 | 10.89154 | -1.330391 | 4.568841 | 3.299115
50.56236 | 17.4323 | 18.75045 | 10.88805 | -1.31815 | 4.565554 | 3.296842
50.57236 | 17.4242 | 18.74143 | 10.88456 | -1.317228 | 4.562292 | 3.294572
50.58236 | 17.4044 | 18.73242 | 10.88106 | -1.328024 | 4.559054 | 3.292306
50.59235 | 17.416 | 18.72345 | 10.87756 | -1.307449 | 4.555841 | 3.290045
50.60235 | 17.3646 | 18.71449 | 10.87405 | -1.349885 | 4.552649 | 3.287787
50.61235 | 17.3865 | 18.70554 | 10.87053 | -1.319041 | 4.549481 | 3.285532
50.62235 | 17.3585 | 18.69662 | 10.867 | -1.338117 | 4.546336 | 3.283282
50.63235 | 17.3574 | 18.68771 | 10.86346 | -1.330313 | 4.543214 | 3.281037
50.64235 | 17.367 | 18.67883 | 10.85992 | -1.31183 | 4.540115 | 3.278797
50.65234 | 17.3226 | 18.66998 | 10.85637 | -1.347377 | 4.537042 | 3.276565
50.66234 | 17.3332 | 18.66114 | 10.85281 | -1.327936 | 4.53399 | 3.274337
50.67234 | 17.318 | 18.65232 | 10.84924 | -1.334317 | 4.53096 | 3.272115
50.68234 | 17.3044 | 18.64352 | 10.84567 | -1.33912 | 4.527953 | 3.269899
50.69234 | 17.3186 | 18.63474 | 10.84208 | -1.316144 | 4.52497 | 3.26769
50.70234 | 17.2852 | 18.62599 | 10.83849 | -1.34079 | 4.522008 | 3.265488
50.71233 | 17.2879 | 18.61727 | 10.8349 | -1.329368 | 4.519073 | 3.263296
50.72233 | 17.2781 | 18.60856 | 10.83129 | -1.330458 | 4.516157 | 3.261109
50.73233 | 17.277 | 18.59987 | 10.82768 | -1.322873 | 4.513264 | 3.25893
50.74233 | 17.2876 | 18.59121 | 10.82406 | -1.303611 | 4.510394 | 3.256759
50.75233 | 17.2433 | 18.58257 | 10.82043 | -1.339271 | 4.507546 | 3.254597
50.76233 | 17.2742 | 18.57395 | 10.81679 | -1.299754 | 4.50472 | 3.252443
50.77232 | 17.2538 | 18.56537 | 10.81315 | -1.311571 | 4.50192 | 3.250301
50.78232 | 17.2553 | 18.5568 | 10.8095 | -1.301502 | 4.499138 | 3.248166
50.79232 | 17.2674 | 18.54826 | 10.80584 | -1.280858 | 4.496379 | 3.246041
50.80232 | 17.2266 | 18.53974 | 10.80217 | -1.313139 | 4.493643 | 3.243925
50.81232 | 17.2478 | 18.53124 | 10.79849 | -1.283444 | 4.490929 | 3.24182
50.82232 | 17.2405 | 18.52277 | 10.79481 | -1.282272 | 4.488236 | 3.239725
50.83231 | 17.2374 | 18.51434 | 10.79112 | -1.276935 | 4.485569 | 3.237642
50.84231 | 17.2554 | 18.50591 | 10.78743 | -1.250515 | 4.48292 | 3.235569
50.85231 | 17.1971 | 18.49752 | 10.78372 | -1.300419 | 4.480294 | 3.233507
50.86231 | 17.2249 | 18.48915 | 10.78 | -1.26425 | 4.477689 | 3.231456
50.87231 | 17.2457 | 18.48081 | 10.77628 | -1.235107 | 4.475107 | 3.229418
50.8823 | 17.2041 | 18.4725 | 10.77256 | -1.268397 | 4.472548 | 3.227392
50.8923 | 17.2422 | 18.46421 | 10.76882 | -1.222006 | 4.47001 | 3.225377
50.9023 | 17.2025 | 18.45594 | 10.76507 | -1.253439 | 4.46749 | 3.223375
50.9123 | 17.2095 | 18.4477 | 10.76132 | -1.238201 | 4.464994 | 3.221385
50.9223 | 17.2279 | 18.43949 | 10.75756 | -1.21159 | 4.462521 | 3.219408
50.9323 | 17.187 | 18.4313 | 10.75379 | -1.244303 | 4.460066 | 3.217444
50.94229 | 17.202 | 18.42315 | 10.75002 | -1.221154 | 4.457638 | 3.215495
50.95229 | 17.1989 | 18.41502 | 10.74624 | -1.216123 | 4.455228 | 3.213558
50.96229 | 17.1943 | 18.40692 | 10.74245 | -1.212619 | 4.452838 | 3.211635
50.97229 | 17.2078 | 18.39884 | 10.73865 | -1.191041 | 4.45047 | 3.209726
50.98229 | 17.1683 | 18.39079 | 10.73484 | -1.222493 | 4.448124 | 3.207831
50.99229 | 17.1783 | 18.38277 | 10.73102 | -1.204472 | 4.445798 | 3.20595
51.00228 | 17.1874 | 18.37479 | 10.72721 | -1.187387 | 4.443495 | 3.204086
51.01228 | 17.1571 | 18.36682 | 10.72338 | -1.209722 | 4.441212 | 3.202234
51.02228 | 17.1694 | 18.35889 | 10.71954 | -1.189486 | 4.43895 | 3.200398
51.03228 | 17.1585 | 18.35098 | 10.71569 | -1.192476 | 4.436708 | 3.198576
51.04228 | 17.1615 | 18.3431 | 10.71184 | -1.181597 | 4.434488 | 3.19677
51.05228 | 17.154 | 18.33525 | 10.70798 | -1.181246 | 4.432288 | 3.19498
51.06227 | 17.1514 | 18.32743 | 10.70411 | -1.176031 | 4.430111 | 3.193207
51.07227 | 17.136 | 18.31964 | 10.70024 | -1.183638 | 4.427953 | 3.191448
51.08227 | 17.1493 | 18.31187 | 10.69635 | -1.162573 | 4.425816 | 3.189705
51.09227 | 17.1254 | 18.30414 | 10.69246 | -1.178738 | 4.423699 | 3.187979
51.10227 | 17.1313 | 18.29643 | 10.68856 | -1.165132 | 4.421603 | 3.186269
51.11227 | 17.1242 | 18.28876 | 10.68465 | -1.164556 | 4.419527 | 3.184575
51.12226 | 17.1282 | 18.28112 | 10.68074 | -1.152917 | 4.417475 | 3.1829
51.13226 | 17.1226 | 18.2735 | 10.67682 | -1.1509 | 4.41544 | 3.181241
51.14226 | 17.1196 | 18.26591 | 10.67289 | -1.146312 | 4.413426 | 3.179598
51.15226 | 17.1107 | 18.25835 | 10.66895 | -1.147654 | 4.411432 | 3.177972
51.16226 | 17.1121 | 18.25083 | 10.665 | -1.138727 | 4.409459 | 3.176364
51.17226 | 17.1019 | 18.24333 | 10.66105 | -1.141429 | 4.407506 | 3.174773
51.18225 | 17.0953 | 18.23587 | 10.65709 | -1.14057 | 4.405575 | 3.173202
51.19225 | 17.1004 | 18.22843 | 10.65312 | -1.128033 | 4.403663 | 3.171647
51.20225 | 17.0843 | 18.22103 | 10.64915 | -1.136727 | 4.401771 | 3.170109
51.21225 | 17.0978 | 18.21365 | 10.64516 | -1.11585 | 4.399899 | 3.16859
51.22225 | 17.083 | 18.2063 | 10.64117 | -1.123304 | 4.398046 | 3.167088
51.23225 | 17.0767 | 18.19899 | 10.63717 | -1.122288 | 4.396214 | 3.165605
51.24224 | 17.0742 | 18.19171 | 10.63317 | -1.117512 | 4.394404 | 3.164142
51.25224 | 17.0743 | 18.18446 | 10.62915 | -1.110157 | 4.392612 | 3.162696
51.26224 | 17.0701 | 18.17723 | 10.62513 | -1.107135 | 4.39084 | 3.161268
51.27224 | 17.0643 | 18.17004 | 10.6211 | -1.105742 | 4.389087 | 3.159859
51.28224 | 17.0523 | 18.16288 | 10.61706 | -1.110581 | 4.387355 | 3.158469
51.29223 | 17.059 | 18.15576 | 10.61301 | -1.096758 | 4.385644 | 3.157099
51.30223 | 17.0528 | 18.14866 | 10.60896 | -1.095859 | 4.383951 | 3.155746
51.31223 | 17.0427 | 18.14159 | 10.6049 | -1.09889 | 4.382278 | 3.154413
51.32223 | 17.0383 | 18.13455 | 10.60083 | -1.096253 | 4.380625 | 3.153099
51.33223 | 17.032 | 18.12755 | 10.59675 | -1.095547 | 4.378991 | 3.151804
51.34223 | 17.0276 | 18.12057 | 10.59267 | -1.092973 | 4.377377 | 3.150529
51.35222 | 17.012 | 18.11364 | 10.58858 | -1.101636 | 4.375784 | 3.149274
51.36222 | 17.0053 | 18.10672 | 10.58448 | -1.101424 | 4.374208 | 3.148037
51.37222 | 17.0107 | 18.09984 | 10.58037 | -1.089144 | 4.372653 | 3.146821
51.38222 | 17.0045 | 18.093 | 10.57625 | -1.088495 | 4.371117 | 3.145624
51.39222 | 16.9892 | 18.08618 | 10.57213 | -1.096977 | 4.3696 | 3.144446
51.40222 | 16.9834 | 18.07939 | 10.568 | -1.095991 | 4.368103 | 3.143288
51.41221 | 16.9781 | 18.07264 | 10.56387 | -1.094543 | 4.366626 | 3.142152
51.42221 | 16.9804 | 18.06592 | 10.55972 | -1.08552 | 4.365167 | 3.141034
51.43221 | 16.973 | 18.05923 | 10.55556 | -1.086228 | 4.363728 | 3.139936
51.44221 | 16.9549 | 18.05257 | 10.5514 | -1.097668 | 4.362308 | 3.138858
51.45221 | 16.9656 | 18.04594 | 10.54723 | -1.08034 | 4.360907 | 3.1378
51.46221 | 16.9503 | 18.03934 | 10.54306 | -1.089042 | 4.359525 | 3.136762
51.4722 | 16.9425 | 18.03278 | 10.53887 | -1.090284 | 4.358164 | 3.135745
51.4822 | 16.9454 | 18.02625 | 10.53468 | -1.08085 | 4.356821 | 3.134747
51.4922 | 16.9341 | 18.01975 | 10.53048 | -1.085647 | 4.355496 | 3.13377
51.5022 | 16.9321 | 18.01328 | 10.52627 | -1.081176 | 4.354191 | 3.132812
51.5122 | 16.9242 | 18.00684 | 10.52206 | -1.082637 | 4.352905 | 3.131875
51.5222 | 16.9247 | 18.00043 | 10.51783 | -1.07573 | 4.351638 | 3.130958
51.53219 | 16.9304 | 17.99406 | 10.51361 | -1.06366 | 4.35039 | 3.130063
51.54219 | 16.9206 | 17.98772 | 10.50937 | -1.067115 | 4.349161 | 3.129186
51.55219 | 16.9087 | 17.9814 | 10.50512 | -1.072702 | 4.34795 | 3.12833
51.56219 | 16.9164 | 17.97512 | 10.50087 | -1.05872 | 4.346758 | 3.127495
51.57219 | 16.9155 | 17.96887 | 10.49661 | -1.05337 | 4.345585 | 3.126679
51.58219 | 16.9101 | 17.96265 | 10.49234 | -1.052551 | 4.344431 | 3.125884
51.59218 | 16.9085 | 17.95647 | 10.48806 | -1.04797 | 4.343297 | 3.12511
51.60218 | 16.9089 | 17.95031 | 10.48378 | -1.041414 | 4.34218 | 3.124355
51.61218 | 16.9086 | 17.94419 | 10.47949 | -1.035589 | 4.341082 | 3.123621
51.62218 | 16.9099 | 17.93809 | 10.47519 | -1.028195 | 4.340003 | 3.122907
51.63218 | 16.9131 | 17.93203 | 10.47088 | -1.018933 | 4.338943 | 3.122213
51.64218 | 16.9078 | 17.926 | 10.46656 | -1.018202 | 4.337901 | 3.12154
51.65217 | 16.9181 | 17.92001 | 10.46224 | -1.001907 | 4.336877 | 3.120887
51.66217 | 16.9064 | 17.91404 | 10.45791 | -1.007639 | 4.335873 | 3.120254
51.67217 | 16.9048 | 17.9081 | 10.45357 | -1.003301 | 4.334887 | 3.119641
51.68217 | 16.9078 | 17.90219 | 10.44923 | -0.9943943 | 4.333919 | 3.119048
51.69217 | 16.9148 | 17.89632 | 10.44487 | -0.9815178 | 4.332969 | 3.118475
51.70216 | 16.9166 | 17.89048 | 10.44052 | -0.9738793 | 4.33204 | 3.117923
51.71216 | 16.9034 | 17.88466 | 10.43615 | -0.9812641 | 4.331127 | 3.11739
51.72216 | 16.9178 | 17.87888 | 10.43177 | -0.9610807 | 4.330233 | 3.116878
51.73216 | 16.918 | 17.87313 | 10.42739 | -0.9551282 | 4.329358 | 3.116385
51.74216 | 16.9122 | 17.86741 | 10.42299 | -0.9552059 | 4.3285 | 3.115912
51.75216 | 16.9255 | 17.86171 | 10.41859 | -0.936213 | 4.32766 | 3.115459
51.76215 | 16.9197 | 17.85606 | 10.41419 | -0.9363577 | 4.326841 | 3.115026
51.77215 | 16.9218 | 17.85043 | 10.40978 | -0.928626 | 4.326038 | 3.114612
51.78215 | 16.9341 | 17.84483 | 10.40535 | -0.910725 | 4.325254 | 3.114218
51.79215 | 16.9286 | 17.83925 | 10.40092 | -0.9106542 | 4.324488 | 3.113843
51.80215 | 16.9279 | 17.83371 | 10.39649 | -0.9058132 | 4.32374 | 3.113488
51.81215 | 16.9337 | 17.8282 | 10.39204 | -0.8945024 | 4.32301 | 3.113152
51.82214 | 16.9321 | 17.82273 | 10.38759 | -0.8906267 | 4.322299 | 3.112836
51.83214 | 16.9419 | 17.81728 | 10.38313 | -0.8753753 | 4.321606 | 3.112539
51.84214 | 16.9455 | 17.81185 | 10.37866 | -0.8663537 | 4.320931 | 3.112261
51.85214 | 16.9346 | 17.80646 | 10.37419 | -0.8718616 | 4.320273 | 3.112002
51.86214 | 16.9608 | 17.8011 | 10.3697 | -0.8402989 | 4.319634 | 3.111762
51.87214 | 16.9574 | 17.79577 | 10.36521 | -0.8383656 | 4.319013 | 3.111541
51.88213 | 16.9554 | 17.79047 | 10.36072 | -0.8350665 | 4.31841 | 3.111339
51.89213 | 16.9638 | 17.78519 | 10.35621 | -0.8213915 | 4.317825 | 3.111156
51.90213 | 16.9747 | 17.77995 | 10.3517 | -0.8052451 | 4.317258 | 3.110991
51.91213 | 16.9765 | 17.77473 | 10.34718 | -0.7982279 | 4.316709 | 3.110844
51.92213 | 16.9873 | 17.76954 | 10.34265 | -0.7822393 | 4.316177 | 3.110716
51.93213 | 16.9955 | 17.76438 | 10.33811 | -0.7688794 | 4.315664 | 3.110606
51.94212 | 16.9974 | 17.75925 | 10.33357 | -0.7618539 | 4.31517 | 3.110515
51.95212 | 17.0059 | 17.75415 | 10.32902 | -0.7482506 | 4.314692 | 3.110441
51.96212 | 17.0151 | 17.74907 | 10.32446 | -0.7339743 | 4.314231 | 3.110385
51.97212 | 17.0248 | 17.74403 | 10.31989 | -0.7192273 | 4.313789 | 3.110347
51.98212 | 17.0351 | 17.73901 | 10.31532 | -0.7039092 | 4.313366 | 3.110327
51.99212 | 17.0405 | 17.73402 | 10.31073 | -0.6935177 | 4.31296 | 3.110325
52.00211 | 17.0338 | 17.72906 | 10.30615 | -0.695259 | 4.312572 | 3.110339
52.01211 | 17.0703 | 17.72412 | 10.30155 | -0.6538222 | 4.3122 | 3.110371
52.02211 | 17.0562 | 17.71921 | 10.29695 | -0.6630134 | 4.311847 | 3.11042
52.03211 | 17.0846 | 17.71433 | 10.29233 | -0.6297303 | 4.311511 | 3.110486
52.04211 | 17.08 | 17.70948 | 10.28771 | -0.6294763 | 4.311194 | 3.110569
52.0521 | 17.0961 | 17.70465 | 10.28309 | -0.608553 | 4.310894 | 3.110669
52.0621 | 17.1065 | 17.69985 | 10.27845 | -0.5933518 | 4.310612 | 3.110785
52.0721 | 17.1171 | 17.69508 | 10.27381 | -0.5779763 | 4.310347 | 3.110917
52.0821 | 17.1307 | 17.69033 | 10.26916 | -0.5596278 | 4.3101 | 3.111066
52.0921 | 17.1441 | 17.6856 | 10.2645 | -0.5415047 | 4.30987 | 3.111231
52.1021 | 17.1314 | 17.68091 | 10.25984 | -0.5495087 | 4.309658 | 3.111412
52.11209 | 17.1619 | 17.67624 | 10.25517 | -0.5143413 | 4.309464 | 3.111607
52.12209 | 17.1766 | 17.6716 | 10.25049 | -0.4949962 | 4.309287 | 3.111819
52.13209 | 17.1623 | 17.66698 | 10.2458 | -0.5046765 | 4.309128 | 3.112047
52.14209 | 17.2032 | 17.66238 | 10.24111 | -0.4591819 | 4.308986 | 3.112289
52.15209 | 17.187 | 17.65781 | 10.2364 | -0.470812 | 4.308862 | 3.112547
52.16209 | 17.2122 | 17.65327 | 10.23169 | -0.4410674 | 4.308755 | 3.112819
52.17208 | 17.2195 | 17.64875 | 10.22698 | -0.4292517 | 4.308666 | 3.113107
52.18208 | 17.2277 | 17.64426 | 10.22225 | -0.4165564 | 4.308594 | 3.113408
52.19208 | 17.2372 | 17.63979 | 10.21752 | -0.4025851 | 4.30854 | 3.113724
52.20208 | 17.2556 | 17.63534 | 10.21278 | -0.3797376 | 4.308503 | 3.114055
52.21208 | 17.2519 | 17.63091 | 10.20803 | -0.3790142 | 4.308484 | 3.114399
52.22208 | 17.2823 | 17.62651 | 10.20328 | -0.3442145 | 4.308482 | 3.114757
52.23207 | 17.2832 | 17.62214 | 10.19852 | -0.3389424 | 4.308497 | 3.115127
52.24207 | 17.2969 | 17.61779 | 10.19375 | -0.3208892 | 4.30853 | 3.115512
52.25207 | 17.3157 | 17.61346 | 10.18897 | -0.2977593 | 4.30858 | 3.11591
52.26207 | 17.3148 | 17.60915 | 10.18418 | -0.294352 | 4.308648 | 3.116321
52.27207 | 17.3506 | 17.60487 | 10.17939 | -0.2542674 | 4.308733 | 3.116744
52.28207 | 17.355 | 17.6006 | 10.17459 | -0.2456049 | 4.308835 | 3.11718
52.29206 | 17.3625 | 17.59637 | 10.16979 | -0.233869 | 4.308954 | 3.117628
52.30206 | 17.3792 | 17.59215 | 10.16497 | -0.2129509 | 4.309091 | 3.118088
52.31206 | 17.3908 | 17.58795 | 10.16015 | -0.1971542 | 4.309245 | 3.118561
52.32206 | 17.4139 | 17.58378 | 10.15532 | -0.1698792 | 4.309417 | 3.119044
52.33206 | 17.4222 | 17.57963 | 10.15048 | -0.1574255 | 4.309606 | 3.119539
52.34206 | 17.4518 | 17.57549 | 10.14563 | -0.1236926 | 4.309812 | 3.120046
52.35205 | 17.4574 | 17.57138 | 10.14079 | -0.1139845 | 4.310035 | 3.120563
52.36205 | 17.4687 | 17.56729 | 10.13593 | -0.0985929 | 4.310276 | 3.121091
52.37205 | 17.4999 | 17.56322 | 10.13106 | -0.06332175 | 4.310534 | 3.121629
52.38205 | 17.5064 | 17.55917 | 10.12618 | -0.05277035 | 4.310809 | 3.122178
52.39205 | 17.5273 | 17.55514 | 10.1213 | -0.02783905 | 4.311101 | 3.122736
52.40205 | 17.5513 | 17.55113 | 10.11641 | 0.0001738304 | 4.31141 | 3.123305
52.41204 | 17.5696 | 17.54714 | 10.11152 | 0.02246162 | 4.311737 | 3.123882
52.42204 | 17.5784 | 17.54316 | 10.10661 | 0.03523626 | 4.31208 | 3.124469
52.43204 | 17.6232 | 17.53921 | 10.1017 | 0.08399081 | 4.312442 | 3.125065
52.44204 | 17.6159 | 17.53527 | 10.09678 | 0.0806264 | 4.312821 | 3.12567
52.45204 | 17.6591 | 17.53136 | 10.09186 | 0.1277438 | 4.313216 | 3.126284
52.46203 | 17.6799 | 17.52746 | 10.08693 | 0.1524403 | 4.313628 | 3.126905
52.47203 | 17.6866 | 17.52358 | 10.08198 | 0.1630222 | 4.314059 | 3.127535
52.48203 | 17.712 | 17.51971 | 10.07704 | 0.1922878 | 4.314505 | 3.128172
52.49203 | 17.7399 | 17.51586 | 10.07208 | 0.2240355 | 4.31497 | 3.128816
52.50203 | 17.7642 | 17.51203 | 10.06711 | 0.2521662 | 4.315451 | 3.129468
52.51203 | 17.784 | 17.50822 | 10.06214 | 0.2757791 | 4.315951 | 3.130127
52.52202 | 17.8165 | 17.50443 | 10.05717 | 0.312074 | 4.316465 | 3.130792
52.53202 | 17.8274 | 17.50064 | 10.05218 | 0.3267551 | 4.316998 | 3.131464
52.54202 | 17.8553 | 17.49688 | 10.04719 | 0.3584202 | 4.317549 | 3.132141
52.55202 | 17.8891 | 17.49313 | 10.04219 | 0.3959716 | 4.318115 | 3.132825
52.56202 | 17.926 | 17.48939 | 10.03718 | 0.4366061 | 4.318699 | 3.133514
52.57202 | 17.9307 | 17.48567 | 10.03217 | 0.4450258 | 4.319301 | 3.134208
52.58201 | 17.9838 | 17.48197 | 10.02715 | 0.5018274 | 4.319918 | 3.134907
52.59201 | 17.9934 | 17.47828 | 10.02212 | 0.5151177 | 4.320554 | 3.135611
52.60201 | 18.0328 | 17.47461 | 10.01708 | 0.558194 | 4.321207 | 3.136319
52.61201 | 18.0654 | 17.47094 | 10.01203 | 0.5944572 | 4.321876 | 3.137032
52.62201 | 18.0949 | 17.46729 | 10.00698 | 0.6276061 | 4.322563 | 3.137748
52.63201 | 18.1303 | 17.46366 | 10.00192 | 0.6666418 | 4.323268 | 3.138468
52.642 | 18.1515 | 17.46004 | 9.996861 | 0.691461 | 4.323988 | 3.13919
52.652 | 18.1786 | 17.45643 | 9.991787 | 0.7221712 | 4.324726 | 3.139916
52.662 | 18.2438 | 17.45283 | 9.986705 | 0.790969 | 4.325481 | 3.140644
52.672 | 18.2549 | 17.44925 | 9.981616 | 0.8056546 | 4.326254 | 3.141375
52.682 | 18.2893 | 17.44567 | 9.97652 | 0.8436287 | 4.327043 | 3.142108
52.692 | 18.3394 | 17.44211 | 9.971417 | 0.897291 | 4.32785 | 3.142843
52.70199 | 18.3688 | 17.43856 | 9.966311 | 0.930238 | 4.328672 | 3.143578
52.71199 | 18.4131 | 17.43502 | 9.961193 | 0.9780782 | 4.329513 | 3.144315
52.72199 | 18.4567 | 17.43149 | 9.956068 | 1.025208 | 4.330371 | 3.145053
52.73199 | 18.4844 | 17.42797 | 9.950935 | 1.056428 | 4.331246 | 3.145792
52.74199 | 18.5339 | 17.42446 | 9.945796 | 1.109437 | 4.332137 | 3.14653
52.75199 | 18.5715 | 17.42096 | 9.940648 | 1.150536 | 4.333046 | 3.147269
52.76198 | 18.6252 | 17.41748 | 9.935499 | 1.207723 | 4.333971 | 3.148007
52.77198 | 18.6642 | 17.414 | 9.930338 | 1.250204 | 4.334914 | 3.148744
52.78198 | 18.6937 | 17.41052 | 9.925169 | 1.283176 | 4.335875 | 3.14948
52.79198 | 18.7666 | 17.40706 | 9.919993 | 1.35954 | 4.336852 | 3.150215
52.80198 | 18.7895 | 17.4036 | 9.914809 | 1.385896 | 4.337846 | 3.150948
52.81198 | 18.8356 | 17.40016 | 9.909619 | 1.435444 | 4.338858 | 3.15168
52.82197 | 18.8943 | 17.39672 | 9.904426 | 1.497581 | 4.339885 | 3.152408
52.83197 | 18.9263 | 17.39329 | 9.899221 | 1.533015 | 4.34093 | 3.153134
52.84197 | 18.9956 | 17.38986 | 9.894009 | 1.605741 | 4.341993 | 3.153857
52.85197 | 19.0438 | 17.38644 | 9.888789 | 1.657361 | 4.343073 | 3.154577
52.86197 | 19.078 | 17.38303 | 9.883563 | 1.694974 | 4.34417 | 3.155293
52.87196 | 19.1559 | 17.37962 | 9.878334 | 1.776279 | 4.345282 | 3.156005
52.88196 | 19.1945 | 17.37622 | 9.873093 | 1.81828 | 4.346413 | 3.156713
52.89196 | 19.247 | 17.37282 | 9.867845 | 1.874177 | 4.347561 | 3.157417
52.90196 | 19.3218 | 17.36943 | 9.862589 | 1.952369 | 4.348726 | 3.158115
52.91196 | 19.3533 | 17.36604 | 9.857327 | 1.987256 | 4.349909 | 3.158809
52.92196 | 19.4228 | 17.36266 | 9.852057 | 2.060138 | 4.351108 | 3.159496
52.93195 | 19.4788 | 17.35929 | 9.846785 | 2.119514 | 4.352323 | 3.160178
52.94195 | 19.5321 | 17.35591 | 9.841501 | 2.176189 | 4.353557 | 3.160853
52.95195 | 19.605 | 17.35254 | 9.83621 | 2.25246 | 4.354808 | 3.161523
52.96195 | 19.6531 | 17.34917 | 9.830911 | 2.303929 | 4.356075 | 3.162185
52.97195 | 19.7072 | 17.34581 | 9.825605 | 2.361395 | 4.35736 | 3.16284
52.98195 | 19.7779 | 17.34244 | 9.820293 | 2.435458 | 4.358662 | 3.163487
52.99194 | 19.837 | 17.33908 | 9.814978 | 2.497916 | 4.35998 | 3.164126
53.00194 | 19.9077 | 17.33573 | 9.809651 | 2.571975 | 4.361316 | 3.164758
53.01194 | 19.9516 | 17.33237 | 9.804317 | 2.619233 | 4.36267 | 3.165381
53.02194 | 20.0262 | 17.32901 | 9.798976 | 2.697189 | 4.364041 | 3.165995
53.03194 | 20.1005 | 17.32566 | 9.793627 | 2.774845 | 4.365428 | 3.1666
53.04194 | 20.1476 | 17.3223 | 9.788272 | 2.8253 | 4.366833 | 3.167195
53.05193 | 20.2172 | 17.31895 | 9.782915 | 2.898252 | 4.368254 | 3.16778
53.06193 | 20.2933 | 17.31559 | 9.777545 | 2.977707 | 4.369693 | 3.168356
53.07193 | 20.3345 | 17.31224 | 9.772168 | 3.022262 | 4.371149 | 3.16892
53.08193 | 20.4189 | 17.30888 | 9.766784 | 3.110018 | 4.372623 | 3.169475
53.09193 | 20.4719 | 17.30552 | 9.761393 | 3.166375 | 4.374114 | 3.170018
53.10193 | 20.5438 | 17.30217 | 9.755995 | 3.241634 | 4.375622 | 3.170549
53.11192 | 20.6123 | 17.29881 | 9.750596 | 3.31349 | 4.377145 | 3.171069
53.12192 | 20.6668 | 17.29545 | 9.745184 | 3.371353 | 4.378688 | 3.171576
53.13192 | 20.728 | 17.29208 | 9.739764 | 3.435917 | 4.380247 | 3.172072
53.14192 | 20.7932 | 17.28872 | 9.734338 | 3.504484 | 4.381823 | 3.172554
53.15192 | 20.8561 | 17.28535 | 9.728905 | 3.570753 | 4.383418 | 3.173024
53.16192 | 20.9267 | 17.28197 | 9.723465 | 3.644726 | 4.385029 | 3.17348
53.17191 | 20.9684 | 17.2786 | 9.718023 | 3.689799 | 4.386656 | 3.173922
53.18191 | 21.0478 | 17.27522 | 9.712568 | 3.772579 | 4.388302 | 3.17435
53.19191 | 21.1129 | 17.27184 | 9.707107 | 3.841063 | 4.389966 | 3.174764
53.20191 | 21.1531 | 17.26845 | 9.701639 | 3.884653 | 4.391645 | 3.175164
53.21191 | 21.2266 | 17.26505 | 9.696163 | 3.961546 | 4.393343 | 3.175548
53.22191 | 21.2704 | 17.26166 | 9.690681 | 4.008744 | 4.395058 | 3.175918
53.2319 | 21.3427 | 17.25826 | 9.685197 | 4.084444 | 4.396789 | 3.176271
53.2419 | 21.4057 | 17.25485 | 9.6797 | 4.150853 | 4.398538 | 3.176609
53.2519 | 21.4382 | 17.25143 | 9.674197 | 4.186767 | 4.400305 | 3.17693
53.2619 | 21.5028 | 17.24801 | 9.668687 | 4.254788 | 4.40209 | 3.177235
53.2719 | 21.5592 | 17.24458 | 9.663169 | 4.314616 | 4.403891 | 3.177524
53.28189 | 21.6103 | 17.24115 | 9.657651 | 4.369146 | 4.405709 | 3.177795
53.29189 | 21.6471 | 17.23771 | 9.65212 | 4.409387 | 4.407545 | 3.178048
53.30189 | 21.6947 | 17.23426 | 9.646581 | 4.460435 | 4.409399 | 3.178285
53.31189 | 21.7573 | 17.23081 | 9.641036 | 4.526491 | 4.41127 | 3.178503
53.32189 | 21.8084 | 17.22735 | 9.635484 | 4.581054 | 4.413159 | 3.178703
53.33189 | 21.8398 | 17.22387 | 9.629925 | 4.615926 | 4.415065 | 3.178884
53.34188 | 21.8886 | 17.2204 | 9.624365 | 4.668203 | 4.416987 | 3.179046
53.35188 | 21.9293 | 17.21691 | 9.618792 | 4.712391 | 4.418928 | 3.179189
53.36188 | 21.9671 | 17.21341 | 9.613213 | 4.753688 | 4.420886 | 3.179313
53.37188 | 22.0224 | 17.20991 | 9.607626 | 4.812494 | 4.422863 | 3.179417
53.38188 | 22.0496 | 17.20639 | 9.602032 | 4.843211 | 4.424856 | 3.179501
53.39188 | 22.0864 | 17.20286 | 9.596432 | 4.883536 | 4.426867 | 3.179565
53.40187 | 22.122 | 17.19933 | 9.59083 | 4.922667 | 4.428894 | 3.179609
53.41187 | 22.161 | 17.19579 | 9.585216 | 4.965215 | 4.430938 | 3.179631
53.42187 | 22.2031 | 17.19223 | 9.579595 | 5.010869 | 4.433003 | 3.179633
53.43187 | 22.2106 | 17.18866 | 9.573967 | 5.021935 | 4.435085 | 3.179613
53.44187 | 22.2562 | 17.18509 | 9.568333 | 5.071112 | 4.437183 | 3.179571
53.45187 | 22.2764 | 17.1815 | 9.562691 | 5.094903 | 4.439298 | 3.179508
53.46186 | 22.2945 | 17.1779 | 9.557048 | 5.116597 | 4.441432 | 3.179423
53.47186 | 22.3287 | 17.17429 | 9.551393 | 5.15441 | 4.443582 | 3.179315
53.48186 | 22.3481 | 17.17067 | 9.545731 | 5.177433 | 4.445751 | 3.179185
53.49186 | 22.3728 | 17.16703 | 9.540062 | 5.205766 | 4.44794 | 3.179031
53.50186 | 22.3869 | 17.16339 | 9.534387 | 5.223515 | 4.450144 | 3.178855
53.51186 | 22.3988 | 17.15972 | 9.528704 | 5.239076 | 4.452365 | 3.178655
53.52185 | 22.4191 | 17.15606 | 9.52302 | 5.263043 | 4.454605 | 3.178432
53.53185 | 22.4318 | 17.15237 | 9.517324 | 5.27943 | 4.456861 | 3.178185
53.54185 | 22.4335 | 17.14867 | 9.511621 | 5.284828 | 4.459137 | 3.177914
53.55185 | 22.4396 | 17.14496 | 9.505912 | 5.294639 | 4.46143 | 3.17762
53.56185 | 22.449 | 17.14124 | 9.500195 | 5.307763 | 4.463742 | 3.177299
53.57185 | 22.4564 | 17.1375 | 9.494472 | 5.318902 | 4.466071 | 3.176955
53.58184 | 22.4435 | 17.13375 | 9.488748 | 5.309752 | 4.468414 | 3.176586
53.59184 | 22.4453 | 17.12998 | 9.483011 | 5.315317 | 4.47078 | 3.176192
53.60184 | 22.4388 | 17.1262 | 9.477268 | 5.312599 | 4.473161 | 3.175772
53.61184 | 22.4243 | 17.1224 | 9.471518 | 5.301895 | 4.475561 | 3.175326
53.62184 | 22.4083 | 17.1186 | 9.465761 | 5.289705 | 4.47798 | 3.174855
53.63184 | 22.4044 | 17.11477 | 9.459997 | 5.28963 | 4.480416 | 3.174358
53.64183 | 22.3839 | 17.11094 | 9.454233 | 5.272965 | 4.482867 | 3.173835
53.65183 | 22.3679 | 17.10708 | 9.448456 | 5.260819 | 4.485339 | 3.173286
53.66183 | 22.3429 | 17.10321 | 9.442672 | 5.239689 | 4.487829 | 3.17271
53.67183 | 22.3074 | 17.09933 | 9.436882 | 5.208074 | 4.490337 | 3.172107
53.68183 | 22.2869 | 17.09543 | 9.431084 | 5.191475 | 4.492863 | 3.171478
53.69182 | 22.2487 | 17.09151 | 9.425286 | 5.157187 | 4.495404 | 3.170822
53.70182 | 22.2152 | 17.08758 | 9.419476 | 5.127619 | 4.497967 | 3.170138
53.71182 | 22.1722 | 17.08363 | 9.413659 | 5.088567 | 4.500547 | 3.169427
53.72182 | 22.1367 | 17.07967 | 9.407835 | 5.057031 | 4.503145 | 3.168689
53.73182 | 22.0969 | 17.07569 | 9.402005 | 5.021211 | 4.505761 | 3.167923
53.74182 | 22.0464 | 17.07169 | 9.396168 | 4.974708 | 4.508396 | 3.167129
53.75181 | 21.99 | 17.06768 | 9.39033 | 4.922316 | 4.511046 | 3.166308
53.76181 | 21.9482 | 17.06365 | 9.38448 | 4.884546 | 4.513716 | 3.165458
53.77181 | 21.8856 | 17.05961 | 9.378623 | 4.825991 | 4.516406 | 3.16458
53.78181 | 21.8321 | 17.05555 | 9.372759 | 4.776554 | 4.519113 | 3.163674
53.79181 | 21.7651 | 17.05147 | 9.366889 | 4.713633 | 4.521839 | 3.162739
53.80181 | 21.715 | 17.04737 | 9.361012 | 4.667629 | 4.524583 | 3.161776
53.8118 | 21.6568 | 17.04326 | 9.355135 | 4.613538 | 4.527342 | 3.160785
53.8218 | 21.5754 | 17.03913 | 9.349245 | 4.536268 | 4.530123 | 3.159764
53.8318 | 21.523 | 17.03498 | 9.343349 | 4.488015 | 4.532921 | 3.158714
53.8418 | 21.4721 | 17.03082 | 9.337446 | 4.44128 | 4.535739 | 3.157636
53.8518 | 21.3711 | 17.02664 | 9.331536 | 4.344461 | 4.538575 | 3.156528
53.8618 | 21.3354 | 17.02244 | 9.32562 | 4.31296 | 4.541428 | 3.155391
53.87179 | 21.2488 | 17.01823 | 9.319703 | 4.230572 | 4.544298 | 3.154227
53.88179 | 21.1811 | 17.01399 | 9.313774 | 4.167106 | 4.547189 | 3.153031
53.89179 | 21.1056 | 17.00974 | 9.307838 | 4.095857 | 4.550098 | 3.151806
53.90179 | 21.046 | 17.00547 | 9.301896 | 4.040525 | 4.553027 | 3.150552
53.91179 | 20.9747 | 17.00119 | 9.295948 | 3.973511 | 4.555973 | 3.149268
53.92179 | 20.8935 | 16.99689 | 9.289992 | 3.896615 | 4.558938 | 3.147955
53.93178 | 20.8133 | 16.99257 | 9.284037 | 3.820731 | 4.561919 | 3.146613
53.94178 | 20.7508 | 16.98823 | 9.278068 | 3.76257 | 4.564922 | 3.14524
53.95178 | 20.6735 | 16.98387 | 9.272094 | 3.689626 | 4.567942 | 3.143838
53.96178 | 20.5942 | 16.9795 | 9.266113 | 3.6147 | 4.570982 | 3.142405
53.97178 | 20.5253 | 16.97511 | 9.260125 | 3.550191 | 4.574041 | 3.140943
53.98178 | 20.4504 | 16.9707 | 9.254131 | 3.479699 | 4.577118 | 3.139452
53.99177 | 20.3832 | 16.96628 | 9.248136 | 3.416921 | 4.580211 | 3.137931
54.00177 | 20.2926 | 16.96183 | 9.24213 | 3.330766 | 4.583326 | 3.136379
54.01177 | 20.2266 | 16.95737 | 9.236116 | 3.269227 | 4.586459 | 3.134798
54.02177 | 20.1597 | 16.95289 | 9.230096 | 3.206806 | 4.589611 | 3.133186
54.03177 | 20.0734 | 16.9484 | 9.22407 | 3.125002 | 4.592783 | 3.131545
54.04176 | 20.0068 | 16.94389 | 9.218044 | 3.062912 | 4.59597 | 3.129875
54.05176 | 19.9387 | 16.93936 | 9.212005 | 2.999342 | 4.599179 | 3.128174
54.06176 | 19.848 | 16.93481 | 9.205959 | 2.913191 | 4.602407 | 3.126442
54.07176 | 19.7945 | 16.93024 | 9.199908 | 2.864257 | 4.605655 | 3.124681
54.08176 | 19.7082 | 16.92566 | 9.19385 | 2.78254 | 4.60892 | 3.12289
54.09176 | 19.6285 | 16.92106 | 9.187785 | 2.70744 | 4.612206 | 3.121069
54.10175 | 19.5616 | 16.91645 | 9.18172 | 2.645152 | 4.615507 | 3.11922
54.11175 | 19.485 | 16.91181 | 9.175643 | 2.573186 | 4.618831 | 3.11734
54.12175 | 19.4141 | 16.90716 | 9.16956 | 2.506937 | 4.622173 | 3.11543
54.13175 | 19.3514 | 16.90249 | 9.16347 | 2.448905 | 4.625535 | 3.11349
54.14175 | 19.2646 | 16.89781 | 9.157374 | 2.36679 | 4.628916 | 3.11152
54.15175 | 19.2133 | 16.89311 | 9.151271 | 2.320191 | 4.632316 | 3.109521
54.16174 | 19.1276 | 16.8884 | 9.145169 | 2.239204 | 4.635732 | 3.107494
54.17174 | 19.0583 | 16.88366 | 9.139054 | 2.174639 | 4.639171 | 3.105436
54.18174 | 19.0145 | 16.87891 | 9.132933 | 2.135589 | 4.642629 | 3.103349
54.19174 | 18.9193 | 16.87414 | 9.126805 | 2.045157 | 4.646106 | 3.101232
54.20174 | 18.8608 | 16.86936 | 9.120671 | 1.99144 | 4.649603 | 3.099086
54.21174 | 18.8122 | 16.86456 | 9.114531 | 1.947638 | 4.65312 | 3.09691
54.22173 | 18.7101 | 16.85975 | 9.108391 | 1.850349 | 4.656652 | 3.094708
54.23173 | 18.6773 | 16.85492 | 9.102238 | 1.822379 | 4.660208 | 3.092475
54.24173 | 18.6017 | 16.85008 | 9.096079 | 1.751625 | 4.663783 | 3.090213
54.25173 | 18.5389 | 16.84521 | 9.089914 | 1.693687 | 4.667377 | 3.087922
54.26173 | 18.4793 | 16.84034 | 9.083743 | 1.638964 | 4.670991 | 3.085602
54.27173 | 18.3918 | 16.83544 | 9.077565 | 1.556356 | 4.674625 | 3.083254
54.28172 | 18.357 | 16.83054 | 9.071388 | 1.526458 | 4.678275 | 3.080879
54.29172 | 18.3003 | 16.82562 | 9.065198 | 1.47468 | 4.681948 | 3.078474
54.30172 | 18.2199 | 16.82068 | 9.059002 | 1.399216 | 4.685641 | 3.076041
54.31172 | 18.1838 | 16.81573 | 9.0528 | 1.368067 | 4.689354 | 3.073579
54.32172 | 18.1165 | 16.81077 | 9.046591 | 1.305733 | 4.693086 | 3.07109
54.33172 | 18.0569 | 16.80579 | 9.040377 | 1.251112 | 4.696838 | 3.068572
54.34171 | 18.0179 | 16.8008 | 9.034162 | 1.2171 | 4.700607 | 3.06603
54.35171 | 17.9369 | 16.79579 | 9.027935 | 1.141107 | 4.704399 | 3.063458
54.36171 | 17.9091 | 16.79077 | 9.021703 | 1.118327 | 4.708212 | 3.060858
54.37171 | 17.8514 | 16.78574 | 9.015463 | 1.065662 | 4.712044 | 3.058231
54.38171 | 17.7822 | 16.78069 | 9.009218 | 1.00151 | 4.715896 | 3.055576
54.39171 | 17.7565 | 16.77563 | 9.002967 | 0.9808694 | 4.719768 | 3.052895
54.4017 | 17.6929 | 16.77056 | 8.996716 | 0.9223368 | 4.723657 | 3.05019
54.4117 | 17.6386 | 16.76548 | 8.990452 | 0.8731224 | 4.72757 | 3.047455
54.4217 | 17.586 | 16.76038 | 8.984183 | 0.8256199 | 4.731503 | 3.044695
54.4317 | 17.5409 | 16.75527 | 8.977907 | 0.7856297 | 4.735456 | 3.041907
54.4417 | 17.51 | 16.75015 | 8.971626 | 0.7598516 | 4.739429 | 3.039094
54.45169 | 17.4435 | 16.74502 | 8.965344 | 0.6984796 | 4.743419 | 3.036257
54.46169 | 17.4001 | 16.73988 | 8.95905 | 0.6602242 | 4.747433 | 3.033392
54.47169 | 17.3742 | 16.73472 | 8.952751 | 0.63948 | 4.751467 | 3.030502
54.48169 | 17.3325 | 16.72955 | 8.946445 | 0.6029469 | 4.755522 | 3.027586
54.49169 | 17.277 | 16.72438 | 8.940133 | 0.5526242 | 4.759598 | 3.024645
54.50169 | 17.2474 | 16.71919 | 8.933815 | 0.5282122 | 4.763693 | 3.021679
54.51168 | 17.2039 | 16.71399 | 8.927498 | 0.4899053 | 4.767806 | 3.018691
54.52168 | 17.1611 | 16.70879 | 8.921168 | 0.4523132 | 4.771943 | 3.015676
54.53168 | 17.1273 | 16.70357 | 8.914832 | 0.423731 | 4.7761 | 3.012637
54.54168 | 17.0856 | 16.69834 | 8.908491 | 0.3872583 | 4.780278 | 3.009573
54.55168 | 17.0665 | 16.69311 | 8.902143 | 0.3733946 | 4.784477 | 3.006485
54.56168 | 17.01 | 16.68786 | 8.895789 | 0.3221398 | 4.788697 | 3.003374
54.57167 | 16.9735 | 16.68261 | 8.889436 | 0.2908878 | 4.792934 | 3.000243
54.58167 | 16.9479 | 16.67735 | 8.883071 | 0.2705504 | 4.797195 | 2.997085
54.59167 | 16.8923 | 16.67208 | 8.876699 | 0.2202202 | 4.801477 | 2.993903
54.60167 | 16.8703 | 16.6668 | 8.870322 | 0.2034984 | 4.80578 | 2.990699
54.61167 | 16.8425 | 16.66152 | 8.863939 | 0.1809837 | 4.810105 | 2.987473
54.62167 | 16.8036 | 16.65622 | 8.85755 | 0.1473768 | 4.81445 | 2.984224
54.63166 | 16.7769 | 16.65093 | 8.851161 | 0.1259712 | 4.818812 | 2.980956
54.64166 | 16.7374 | 16.64562 | 8.84476 | 0.09177786 | 4.823199 | 2.977663
54.65166 | 16.718 | 16.64031 | 8.838353 | 0.07769012 | 4.827608 | 2.974349
54.66166 | 16.6768 | 16.63499 | 8.831941 | 0.0418086 | 4.832038 | 2.971013
54.67166 | 16.644 | 16.62967 | 8.825522 | 0.0143332 | 4.836489 | 2.967656
54.68166 | 16.617 | 16.62434 | 8.819098 | -0.007336848 | 4.840961 | 2.964278
54.69165 | 16.5962 | 16.61901 | 8.812675 | -0.02280721 | 4.84545 | 2.960882
54.70165 | 16.5577 | 16.61367 | 8.806239 | -0.055967 | 4.849965 | 2.957463
54.71165 | 16.5338 | 16.60832 | 8.799797 | -0.07452264 | 4.854502 | 2.954024
54.72165 | 16.5111 | 16.60297 | 8.79335 | -0.09187388 | 4.85906 | 2.950565
54.73165 | 16.4744 | 16.59762 | 8.786896 | -0.1232207 | 4.863639 | 2.947086
54.74165 | 16.4555 | 16.59226 | 8.780437 | -0.1367639 | 4.868239 | 2.943587
54.75164 | 16.4091 | 16.58691 | 8.773979 | -0.1778102 | 4.872858 | 2.940073
54.76164 | 16.3969 | 16.58155 | 8.767508 | -0.1846471 | 4.877502 | 2.936537
54.77164 | 16.3821 | 16.57618 | 8.761032 | -0.1940816 | 4.882168 | 2.932982
54.78164 | 16.3478 | 16.57081 | 8.75455 | -0.2230139 | 4.886856 | 2.929408
54.79164 | 16.3296 | 16.56544 | 8.748062 | -0.2358442 | 4.891565 | 2.925817
54.80164 | 16.3066 | 16.56007 | 8.741569 | -0.2534728 | 4.896297 | 2.922207
54.81163 | 16.2874 | 16.55471 | 8.735076 | -0.2673051 | 4.901045 | 2.918584
54.82163 | 16.2781 | 16.54933 | 8.728571 | -0.2712312 | 4.905821 | 2.914939
54.83163 | 16.2273 | 16.54396 | 8.722061 | -0.3166563 | 4.910618 | 2.911278
54.84163 | 16.2346 | 16.53858 | 8.715544 | -0.303981 | 4.915437 | 2.9076
54.85163 | 16.217 | 16.53321 | 8.709022 | -0.3162056 | 4.920278 | 2.903905
54.86162 | 16.1853 | 16.52784 | 8.702501 | -0.3425359 | 4.925137 | 2.900197
54.87162 | 16.1757 | 16.52246 | 8.695968 | -0.3467597 | 4.930021 | 2.89647
54.88162 | 16.1507 | 16.51709 | 8.689429 | -0.3663878 | 4.934931 | 2.892728
54.89162 | 16.1455 | 16.51171 | 8.682885 | -0.3662136 | 4.939859 | 2.888969
54.90162 | 16.1194 | 16.50635 | 8.676335 | -0.386945 | 4.944814 | 2.885196
54.91162 | 16.096 | 16.50097 | 8.669779 | -0.4049739 | 4.949787 | 2.881408
54.92161 | 16.1026 | 16.49561 | 8.663224 | -0.3930129 | 4.95478 | 2.877609
54.93161 | 16.0752 | 16.49025 | 8.656657 | -0.4150487 | 4.9598 | 2.873792
54.94161 | 16.0511 | 16.48489 | 8.650085 | -0.4337875 | 4.964842 | 2.86996
54.95161 | 16.0503 | 16.47953 | 8.643507 | -0.4292296 | 4.969908 | 2.866115
54.96161 | 16.0395 | 16.47417 | 8.636923 | -0.4346749 | 4.974995 | 2.862256
54.97161 | 16.0277 | 16.46882 | 8.630334 | -0.4411243 | 4.980106 | 2.858384
54.9816 | 16.0088 | 16.46348 | 8.623746 | -0.4546831 | 4.985234 | 2.854503
54.9916 | 15.9946 | 16.45814 | 8.617146 | -0.4635417 | 4.99039 | 2.850606
55.0016 | 15.9901 | 16.45281 | 8.61054 | -0.4627053 | 4.99557 | 2.846696
55.0116 | 15.9822 | 16.44747 | 8.603929 | -0.4652736 | 5.000772 | 2.842773
55.0216 | 15.9658 | 16.44215 | 8.597312 | -0.4763476 | 5.005997 | 2.838839
55.0316 | 15.9485 | 16.43683 | 8.59069 | -0.4883273 | 5.011244 | 2.834893
55.04159 | 15.9482 | 16.43152 | 8.584069 | -0.4833198 | 5.016511 | 2.83094
55.05159 | 15.9227 | 16.42621 | 8.577436 | -0.5035125 | 5.021805 | 2.826972
55.06159 | 15.9137 | 16.42091 | 8.570797 | -0.507212 | 5.027122 | 2.822993
55.07159 | 15.9049 | 16.41562 | 8.564153 | -0.5107203 | 5.032464 | 2.819004
55.08159 | 15.9016 | 16.41034 | 8.557503 | -0.5087352 | 5.037828 | 2.815004
55.09159 | 15.8868 | 16.40506 | 8.550848 | -0.5182574 | 5.043215 | 2.810994
55.10158 | 15.8712 | 16.39979 | 8.544195 | -0.5285941 | 5.04862 | 2.806979
55.11158 | 15.8645 | 16.39453 | 8.537529 | -0.530034 | 5.054055 | 2.80295
55.12158 | 15.8642 | 16.38928 | 8.530858 | -0.5250827 | 5.059513 | 2.798912
55.13158 | 15.8455 | 16.38404 | 8.524181 | -0.5385411 | 5.064995 | 2.794865
55.14158 | 15.8329 | 16.37881 | 8.517499 | -0.5459093 | 5.0705 | 2.79081
55.15158 | 15.8236 | 16.37359 | 8.510812 | -0.5499873 | 5.076029 | 2.786746
55.16157 | 15.8292 | 16.36838 | 8.504126 | -0.5391804 | 5.081576 | 2.782678
55.17157 | 15.7982 | 16.36318 | 8.497428 | -0.5649797 | 5.087153 | 2.778598
55.18157 | 15.7936 | 16.35799 | 8.490725 | -0.5643894 | 5.092754 | 2.774511
55.19157 | 15.7865 | 16.35281 | 8.484016 | -0.5663107 | 5.098378 | 2.770416
55.20157 | 15.782 | 16.34764 | 8.477302 | -0.5656438 | 5.104027 | 2.766314
55.21157 | 15.7688 | 16.34249 | 8.470583 | -0.5736891 | 5.1097 | 2.762206
55.22156 | 15.746 | 16.33735 | 8.463865 | -0.5913515 | 5.115391 | 2.758095
55.23156 | 15.7318 | 16.33222 | 8.457136 | -0.6004216 | 5.121112 | 2.753974
55.24156 | 15.7406 | 16.32711 | 8.4504 | -0.586505 | 5.126858 | 2.749847
55.25156 | 15.711 | 16.322 | 8.44366 | -0.6110009 | 5.132627 | 2.745714
55.26156 | 15.7091 | 16.31691 | 8.436915 | -0.6078112 | 5.138421 | 2.741576
55.27155 | 15.6894 | 16.31184 | 8.43017 | -0.6224408 | 5.144234 | 2.737436
55.28155 | 15.6809 | 16.30678 | 8.423414 | -0.6258792 | 5.150077 | 2.733288
55.29155 | 15.684 | 16.30173 | 8.416653 | -0.6177324 | 5.155945 | 2.729135
55.30155 | 15.6484 | 16.2967 | 8.409887 | -0.6483005 | 5.161837 | 2.724977
55.31155 | 15.6377 | 16.29168 | 8.403115 | -0.6539843 | 5.167754 | 2.720815
55.32155 | 15.6402 | 16.28668 | 8.396338 | -0.6464837 | 5.173696 | 2.71665
55.33154 | 15.6179 | 16.2817 | 8.389563 | -0.6638037 | 5.179657 | 2.712484
55.34154 | 15.5992 | 16.27674 | 8.382776 | -0.6775351 | 5.185648 | 2.708311
55.35154 | 15.5916 | 16.27178 | 8.375983 | -0.6801832 | 5.191664 | 2.704135
55.36154 | 15.5638 | 16.26685 | 8.369186 | -0.7030482 | 5.197706 | 2.699956
55.37154 | 15.565 | 16.26193 | 8.362383 | -0.6969307 | 5.203773 | 2.695775
55.38154 | 15.5337 | 16.25703 | 8.355576 | -0.7233303 | 5.209864 | 2.69159
55.39153 | 15.5218 | 16.25215 | 8.34877 | -0.7303533 | 5.215976 | 2.687408
55.40153 | 15.5095 | 16.24729 | 8.341952 | -0.7377893 | 5.222118 | 2.68322
55.41153 | 15.4863 | 16.24244 | 8.335129 | -0.7561439 | 5.228286 | 2.67903
55.42153 | 15.4744 | 16.23762 | 8.328301 | -0.7632171 | 5.234479 | 2.674838
55.43153 | 15.4678 | 16.23281 | 8.321467 | -0.7650098 | 5.240697 | 2.670645
55.44153 | 15.4415 | 16.22802 | 8.314629 | -0.7865216 | 5.246941 | 2.666451
55.45152 | 15.4206 | 16.22326 | 8.307793 | -0.8026584 | 5.253205 | 2.66226
55.46152 | 15.4158 | 16.21851 | 8.300945 | -0.8027099 | 5.259501 | 2.658065
55.47152 | 15.3782 | 16.21378 | 8.294091 | -0.8355819 | 5.265822 | 2.653869
55.48152 | 15.3776 | 16.20907 | 8.287233 | -0.8314748 | 5.272169 | 2.649673
55.49152 | 15.3568 | 16.20439 | 8.28037 | -0.847589 | 5.278542 | 2.645477
55.50152 | 15.3319 | 16.19972 | 8.273501 | -0.8678241 | 5.284941 | 2.641281
55.51151 | 15.3311 | 16.19509 | 8.266635 | -0.8639854 | 5.29136 | 2.63709
55.52151 | 15.2959 | 16.19046 | 8.259757 | -0.8945637 | 5.297811 | 2.632896
55.53151 | 15.2857 | 16.18586 | 8.252873 | -0.9001644 | 5.304288 | 2.628703
55.54151 | 15.2646 | 16.18129 | 8.245985 | -0.916688 | 5.310792 | 2.624511
55.55151 | 15.2517 | 16.17673 | 8.239092 | -0.9250338 | 5.317322 | 2.62032
55.56151 | 15.2299 | 16.1722 | 8.232194 | -0.9423029 | 5.323878 | 2.61613
55.5715 | 15.2108 | 16.1677 | 8.225298 | -0.9568991 | 5.330454 | 2.611947
55.5815 | 15.1934 | 16.16322 | 8.21839 | -0.9698162 | 5.337064 | 2.607761
55.5915 | 15.188 | 16.15876 | 8.211478 | -0.970755 | 5.343699 | 2.603578
55.6015 | 15.1677 | 16.15432 | 8.20456 | -0.9866208 | 5.350363 | 2.599397
55.6115 | 15.1548 | 16.14991 | 8.197638 | -0.995108 | 5.357051 | 2.595219
55.62149 | 15.1499 | 16.14553 | 8.190717 | -0.9956266 | 5.363761 | 2.591048
55.63149 | 15.1127 | 16.14116 | 8.183785 | -1.028465 | 5.370504 | 2.586875
55.64149 | 15.1239 | 16.13683 | 8.176848 | -1.012929 | 5.377275 | 2.582706
55.65149 | 15.1049 | 16.13252 | 8.169906 | -1.027619 | 5.384072 | 2.57854
55.66149 | 15.0766 | 16.12823 | 8.16296 | -1.051634 | 5.390896 | 2.574378
55.67149 | 15.0915 | 16.12398 | 8.156008 | -1.032476 | 5.397748 | 2.57022
55.68148 | 15.0631 | 16.11975 | 8.149059 | -1.056648 | 5.40462 | 2.566069
55.69148 | 15.0464 | 16.11554 | 8.142098 | -1.069143 | 5.411526 | 2.561919
55.70148 | 15.0466 | 16.11136 | 8.135132 | -1.064765 | 5.41846 | 2.557773
55.71148 | 15.0258 | 16.10721 | 8.128162 | -1.081414 | 5.425421 | 2.553631
55.72148 | 15.0255 | 16.10309 | 8.121187 | -1.077591 | 5.43241 | 2.549494
55.73148 | 15.0125 | 16.099 | 8.114207 | -1.086495 | 5.439426 | 2.545362
55.74147 | 14.997 | 16.09493 | 8.107229 | -1.097933 | 5.446464 | 2.54124
55.75147 | 14.9999 | 16.09089 | 8.10024 | -1.090993 | 5.453535 | 2.537118
55.76147 | 14.9895 | 16.08688 | 8.093246 | -1.097383 | 5.460636 | 2.533002
55.77147 | 14.98 | 16.0829 | 8.086247 | -1.102901 | 5.467763 | 2.528891
55.78147 | 14.9807 | 16.07895 | 8.079243 | -1.098249 | 5.474919 | 2.524786
55.79147 | 14.9657 | 16.07503 | 8.072235 | -1.109325 | 5.482103 | 2.520687
55.80146 | 14.9589 | 16.07114 | 8.065229 | -1.112235 | 5.489309 | 2.516597
55.81146 | 14.9564 | 16.06727 | 8.058212 | -1.110872 | 5.49655 | 2.51251
55.82146 | 14.9395 | 16.06344 | 8.05119 | -1.123938 | 5.503818 | 2.50843
55.83146 | 14.9511 | 16.05963 | 8.044163 | -1.108535 | 5.511115 | 2.504356
55.84146 | 14.9292 | 16.05586 | 8.037132 | -1.126662 | 5.518441 | 2.500288
55.85146 | 14.9269 | 16.05212 | 8.030096 | -1.12522 | 5.525796 | 2.496228
55.86145 | 14.9251 | 16.04841 | 8.023063 | -1.123313 | 5.533172 | 2.492178
55.87145 | 14.9096 | 16.04473 | 8.016018 | -1.135134 | 5.540584 | 2.488132
55.88145 | 14.9033 | 16.04109 | 8.008968 | -1.137787 | 5.548026 | 2.484093
55.89145 | 14.9105 | 16.03747 | 8.001914 | -1.12697 | 5.555495 | 2.480061
55.90145 | 14.8996 | 16.03389 | 7.994856 | -1.134286 | 5.562994 | 2.476037
55.91145 | 14.8975 | 16.03033 | 7.987792 | -1.132834 | 5.570522 | 2.47202
55.92144 | 14.8972 | 16.02682 | 7.980732 | -1.129617 | 5.578069 | 2.468016
55.93144 | 14.8858 | 16.02333 | 7.97366 | -1.137533 | 5.585658 | 2.464015
55.94144 | 14.8848 | 16.01988 | 7.966583 | -1.135077 | 5.593272 | 2.460023
55.95144 | 14.8909 | 16.01646 | 7.959502 | -1.12556 | 5.600919 | 2.456039
55.96144 | 14.8722 | 16.01307 | 7.952416 | -1.140873 | 5.608594 | 2.452063
55.97144 | 14.8828 | 16.00972 | 7.945326 | -1.126917 | 5.616295 | 2.448096
55.98143 | 14.8787 | 16.0064 | 7.938239 | -1.127702 | 5.624022 | 2.444141
55.99143 | 14.8583 | 16.00312 | 7.93114 | -1.144817 | 5.631786 | 2.440191
56.00143 | 14.8743 | 15.99987 | 7.924036 | -1.125566 | 5.63958 | 2.43625
56.01143 | 14.8672 | 15.99665 | 7.916929 | -1.129451 | 5.647404 | 2.432318
56.02143 | 14.8612 | 15.99347 | 7.909816 | -1.132269 | 5.655257 | 2.428395
56.03142 | 14.8504 | 15.99033 | 7.902707 | -1.139926 | 5.663133 | 2.424486
56.04142 | 14.8551 | 15.98722 | 7.895586 | -1.132115 | 5.671047 | 2.420581
56.05142 | 14.8558 | 15.98414 | 7.888461 | -1.128339 | 5.678991 | 2.416687
56.06142 | 14.8611 | 15.9811 | 7.881331 | -1.12 | 5.686966 | 2.412802
56.07142 | 14.8501 | 15.9781 | 7.874197 | -1.127996 | 5.694972 | 2.408927
56.08142 | 14.8581 | 15.97513 | 7.867059 | -1.117028 | 5.703008 | 2.405061
56.09141 | 14.8514 | 15.9722 | 7.859924 | -1.120799 | 5.711066 | 2.401209
56.10141 | 14.8545 | 15.9693 | 7.852777 | -1.114804 | 5.719164 | 2.397364
56.11141 | 14.8507 | 15.96645 | 7.845625 | -1.115746 | 5.727292 | 2.393529
56.12141 | 14.8607 | 15.96362 | 7.83847 | -1.102924 | 5.735451 | 2.389703
56.13141 | 14.8493 | 15.96084 | 7.83131 | -1.11154 | 5.743641 | 2.385889
56.14141 | 14.8482 | 15.95809 | 7.824146 | -1.109893 | 5.751862 | 2.382085
56.1514 | 14.8494 | 15.95539 | 7.816985 | -1.105986 | 5.760106 | 2.378295
56.1614 | 14.8553 | 15.95271 | 7.809813 | -1.097414 | 5.76839 | 2.374512
56.1714 | 14.8501 | 15.95008 | 7.802636 | -1.09998 | 5.776705 | 2.370739
56.1814 | 14.8422 | 15.94748 | 7.795455 | -1.105285 | 5.785051 | 2.366978
56.1914 | 14.8441 | 15.94493 | 7.78827 | -1.100827 | 5.793429 | 2.363227
56.2014 | 14.8482 | 15.94241 | 7.781081 | -1.094208 | 5.801839 | 2.359488
56.21139 | 14.8521 | 15.93993 | 7.773895 | -1.087831 | 5.810272 | 2.355764
56.22139 | 14.8544 | 15.93749 | 7.766697 | -1.083089 | 5.818746 | 2.352047
56.23139 | 14.8441 | 15.93509 | 7.759495 | -1.090987 | 5.827251 | 2.348341
56.24139 | 14.8554 | 15.93272 | 7.75229 | -1.077324 | 5.835788 | 2.344646
56.25139 | 14.8478 | 15.9304 | 7.74508 | -1.0826 | 5.844358 | 2.340963
56.26139 | 14.8544 | 15.92812 | 7.737866 | -1.073716 | 5.85296 | 2.337291
56.27138 | 14.858 | 15.92588 | 7.730655 | -1.067875 | 5.861585 | 2.333636
56.28138 | 14.8506 | 15.92367 | 7.723432 | -1.073071 | 5.870252 | 2.329987
56.29138 | 14.8445 | 15.92151 | 7.716206 | -1.077008 | 5.878951 | 2.326351
56.30138 | 14.8605 | 15.91938 | 7.708976 | -1.058884 | 5.887682 | 2.322726
56.31138 | 14.8508 | 15.9173 | 7.701741 | -1.066501 | 5.896446 | 2.319114
56.32138 | 14.858 | 15.91526 | 7.694503 | -1.057259 | 5.905244 | 2.315513
56.33137 | 14.8558 | 15.91326 | 7.687267 | -1.05746 | 5.914065 | 2.311928
56.34137 | 14.8498 | 15.9113 | 7.680021 | -1.0615 | 5.922928 | 2.308351
56.35137 | 14.8574 | 15.90938 | 7.67277 | -1.051981 | 5.931824 | 2.304787
56.36137 | 14.8566 | 15.9075 | 7.665516 | -1.050904 | 5.940753 | 2.301234
56.37137 | 14.8623 | 15.90567 | 7.658258 | -1.043368 | 5.949716 | 2.297695
56.38137 | 14.853 | 15.90387 | 7.650995 | -1.050874 | 5.958712 | 2.294167
56.39136 | 14.8649 | 15.90212 | 7.643736 | -1.037224 | 5.967732 | 2.290655
56.40136 | 14.8701 | 15.90041 | 7.636466 | -1.030314 | 5.976795 | 2.287153
56.41136 | 14.8709 | 15.89875 | 7.629191 | -1.027847 | 5.985892 | 2.283663
56.42136 | 14.8607 | 15.89712 | 7.621913 | -1.036422 | 5.995023 | 2.280186
56.43136 | 14.8707 | 15.89554 | 7.614631 | -1.02484 | 6.004188 | 2.276721
56.44135 | 14.8811 | 15.894 | 7.607353 | -1.012902 | 6.013377 | 2.273272
56.45135 | 14.8644 | 15.89251 | 7.600063 | -1.028105 | 6.022609 | 2.269833
56.46135 | 14.8862 | 15.89105 | 7.592769 | -1.004852 | 6.031876 | 2.266407
56.47135 | 14.8809 | 15.88964 | 7.585472 | -1.008742 | 6.041177 | 2.262993
56.48135 | 14.8838 | 15.88828 | 7.57817 | -1.004476 | 6.050513 | 2.259593
56.49135 | 14.8733 | 15.88695 | 7.570865 | -1.013653 | 6.059883 | 2.256205
56.50134 | 14.8701 | 15.88568 | 7.563563 | -1.015575 | 6.069278 | 2.252834
56.51134 | 14.8913 | 15.88444 | 7.55625 | -0.9931398 | 6.078717 | 2.249472
56.52134 | 14.8786 | 15.88325 | 7.548934 | -1.004649 | 6.088191 | 2.246124
56.53134 | 14.8825 | 15.8821 | 7.541613 | -0.9996029 | 6.0977 | 2.242789
56.54134 | 14.8825 | 15.881 | 7.534289 | -0.9985008 | 6.107245 | 2.239467
56.55134 | 14.8847 | 15.87994 | 7.526961 | -0.995243 | 6.116823 | 2.236158
56.56133 | 14.8814 | 15.87893 | 7.519637 | -0.9975315 | 6.126428 | 2.232866
56.57133 | 14.8879 | 15.87796 | 7.512302 | -0.990064 | 6.136078 | 2.229584
56.58133 | 14.8774 | 15.87704 | 7.504963 | -0.9996411 | 6.145763 | 2.226315
56.59133 | 14.884 | 15.87616 | 7.49762 | -0.9921638 | 6.155484 | 2.22306
56.60133 | 14.8679 | 15.87533 | 7.490273 | -1.007432 | 6.165241 | 2.219818
56.61133 | 14.8699 | 15.87455 | 7.482923 | -1.004645 | 6.175033 | 2.216589
56.62132 | 14.883 | 15.8738 | 7.475577 | -0.9908037 | 6.184849 | 2.213377
56.63132 | 14.8705 | 15.87311 | 7.468219 | -1.002611 | 6.194715 | 2.210176
56.64132 | 14.8629 | 15.87246 | 7.460858 | -1.00956 | 6.204613 | 2.206988
56.65132 | 14.8525 | 15.87186 | 7.453494 | -1.019359 | 6.214552 | 2.203814
56.66132 | 14.8466 | 15.8713 | 7.446125 | -1.024701 | 6.224523 | 2.200653
56.67132 | 14.8443 | 15.87079 | 7.438753 | -1.026493 | 6.234534 | 2.197506
56.68131 | 14.8497 | 15.87033 | 7.431385 | -1.02063 | 6.244569 | 2.194376
56.69131 | 14.8357 | 15.86991 | 7.424006 | -1.034212 | 6.25465 | 2.191256
56.70131 | 14.8424 | 15.86954 | 7.416623 | -1.027145 | 6.264771 | 2.188151
56.71131 | 14.8413 | 15.86922 | 7.409237 | -1.02792 | 6.274925 | 2.185058
56.72131 | 14.816 | 15.86895 | 7.401847 | -1.052946 | 6.285119 | 2.18198
56.73131 | 14.832 | 15.86872 | 7.394454 | -1.036717 | 6.295347 | 2.178916
56.7413 | 14.8203 | 15.86854 | 7.387065 | -1.048237 | 6.305604 | 2.175868
56.7513 | 14.8137 | 15.8684 | 7.379664 | -1.054704 | 6.315908 | 2.172831
56.7613 | 14.8201 | 15.86832 | 7.372261 | -1.048219 | 6.32625 | 2.169808
56.7713 | 14.8005 | 15.86828 | 7.364853 | -1.067782 | 6.336629 | 2.166799
56.7813 | 14.8065 | 15.86829 | 7.357443 | -1.061793 | 6.347047 | 2.163804
56.7913 | 14.8012 | 15.86835 | 7.350029 | -1.067152 | 6.357501 | 2.160823
56.80129 | 14.7901 | 15.86846 | 7.342618 | -1.07836 | 6.367983 | 2.157858
56.81129 | 14.7959 | 15.86862 | 7.335197 | -1.072716 | 6.378513 | 2.154905
56.82129 | 14.7858 | 15.86882 | 7.327773 | -1.083022 | 6.389083 | 2.151966
56.83129 | 14.7757 | 15.86907 | 7.320345 | -1.093374 | 6.399689 | 2.149041
56.84129 | 14.7916 | 15.86938 | 7.312914 | -1.077777 | 6.410334 | 2.146129
56.85128 | 14.7859 | 15.86973 | 7.305487 | -1.083828 | 6.421007 | 2.143235
56.86128 | 14.7835 | 15.87013 | 7.298049 | -1.086629 | 6.431729 | 2.140352
56.87128 | 14.785 | 15.87058 | 7.290607 | -1.08558 | 6.44249 | 2.137482
56.88128 | 14.7755 | 15.87108 | 7.283163 | -1.095579 | 6.453289 | 2.134627
56.89128 | 14.787 | 15.87163 | 7.275715 | -1.084628 | 6.464127 | 2.131786
56.90128 | 14.7815 | 15.87223 | 7.268264 | -1.090727 | 6.475004 | 2.128959
56.91127 | 14.7749 | 15.87288 | 7.260817 | -1.097976 | 6.485911 | 2.126149
56.92127 | 14.7855 | 15.87357 | 7.253359 | -1.088075 | 6.496866 | 2.12335
56.93127 | 14.7851 | 15.87432 | 7.245898 | -1.089224 | 6.507861 | 2.120565
56.94127 | 14.7879 | 15.87512 | 7.238433 | -1.087224 | 6.518896 | 2.117795
56.95127 | 14.7846 | 15.87597 | 7.230966 | -1.091373 | 6.529969 | 2.115038
56.96127 | 14.7782 | 15.87687 | 7.223495 | -1.098674 | 6.541084 | 2.112296
56.97126 | 14.7661 | 15.87782 | 7.216028 | -1.111724 | 6.552226 | 2.10957
56.98126 | 14.7916 | 15.87883 | 7.208551 | -1.087226 | 6.563419 | 2.106856
56.99126 | 14.7907 | 15.87988 | 7.201071 | -1.089179 | 6.574652 | 2.104156
57.00126 | 14.7891 | 15.88098 | 7.193587 | -1.091884 | 6.585927 | 2.10147
57.01126 | 14.7906 | 15.88214 | 7.1861 | -1.09154 | 6.597241 | 2.098799
57.02126 | 14.7872 | 15.88335 | 7.17861 | -1.096147 | 6.608595 | 2.096141
57.03125 | 14.8051 | 15.8846 | 7.171125 | -1.079504 | 6.619979 | 2.093501
57.04125 | 14.8032 | 15.88591 | 7.163628 | -1.082714 | 6.631414 | 2.090872
57.05125 | 14.8034 | 15.88728 | 7.156129 | -1.083876 | 6.64289 | 2.088257
57.06125 | 14.8149 | 15.88869 | 7.148627 | -1.07379 | 6.654408 | 2.085656
57.07125 | 14.8011 | 15.89016 | 7.141121 | -1.089056 | 6.665966 | 2.083069
57.08125 | 14.812 | 15.89167 | 7.133612 | -1.079674 | 6.677565 | 2.080496
57.09124 | 14.821 | 15.89324 | 7.126108 | -1.072243 | 6.689195 | 2.07794
57.10124 | 14.8136 | 15.89487 | 7.118594 | -1.081266 | 6.700877 | 2.075396
57.11124 | 14.8354 | 15.89654 | 7.111076 | -1.061142 | 6.7126 | 2.072866
57.12124 | 14.8235 | 15.89827 | 7.103555 | -1.07477 | 6.724365 | 2.07035
57.13124 | 14.8133 | 15.90005 | 7.096031 | -1.086751 | 6.736172 | 2.067848
57.14124 | 14.8362 | 15.90189 | 7.088504 | -1.065685 | 6.748021 | 2.06536
57.15123 | 14.8443 | 15.90377 | 7.080982 | -1.059471 | 6.7599 | 2.062888
57.16123 | 14.8396 | 15.90571 | 7.07345 | -1.066112 | 6.771833 | 2.060429
57.17123 | 14.859 | 15.90771 | 7.065914 | -1.048705 | 6.783808 | 2.057983
57.18123 | 14.8612 | 15.90975 | 7.058375 | -1.048552 | 6.795825 | 2.055552
57.19123 | 14.8545 | 15.91185 | 7.050834 | -1.057353 | 6.807885 | 2.053135
57.20123 | 14.8714 | 15.91401 | 7.043289 | -1.042608 | 6.819987 | 2.050732
57.21122 | 14.8608 | 15.91622 | 7.035749 | -1.055415 | 6.832121 | 2.048345
57.22122 | 14.8807 | 15.91848 | 7.028199 | -1.037777 | 6.844308 | 2.04597
57.23122 | 14.8855 | 15.92079 | 7.020646 | -1.035294 | 6.856539 | 2.043609
57.24122 | 14.8899 | 15.92317 | 7.01309 | -1.033265 | 6.868813 | 2.041262
57.25122 | 14.9032 | 15.92559 | 7.005531 | -1.022391 | 6.881131 | 2.038929
57.26121 | 14.9009 | 15.92807 | 6.997977 | -1.027169 | 6.893479 | 2.036613
57.27121 | 14.8939 | 15.9306 | 6.990412 | -1.036699 | 6.905878 | 2.034308
57.28121 | 14.9108 | 15.93319 | 6.982845 | -1.022393 | 6.918331 | 2.032018
57.29121 | 14.9073 | 15.93583 | 6.975275 | -1.028534 | 6.930818 | 2.029741
57.30121 | 14.9096 | 15.93854 | 6.967702 | -1.028937 | 6.943356 | 2.027479
57.31121 | 14.9315 | 15.94129 | 6.960126 | -1.009788 | 6.955932 | 2.02523
57.3212 | 14.94 | 15.9441 | 6.952555 | -1.004096 | 6.968542 | 2.022998
57.3312 | 14.9413 | 15.94696 | 6.944974 | -1.005661 | 6.98121 | 2.020777
57.3412 | 14.9478 | 15.94988 | 6.93739 | -1.002082 | 6.993922 | 2.018571
57.3512 | 14.9572 | 15.95286 | 6.929803 | -0.9956592 | 7.006678 | 2.016378
57.3612 | 14.9527 | 15.95589 | 6.922214 | -1.003192 | 7.019478 | 2.014199
57.3712 | 14.9683 | 15.95898 | 6.914622 | -0.9906845 | 7.032328 | 2.012035
57.38119 | 14.9694 | 15.96212 | 6.907035 | -0.9927228 | 7.045202 | 2.009886
57.39119 | 14.9736 | 15.96532 | 6.899437 | -0.9917232 | 7.058137 | 2.007749
57.40119 | 14.9959 | 15.96858 | 6.891837 | -0.9726793 | 7.071116 | 2.005626
57.41119 | 14.982 | 15.97189 | 6.884235 | -0.9898939 | 7.084142 | 2.003517
57.42119 | 15.0077 | 15.97526 | 6.876629 | -0.9675644 | 7.097213 | 2.001422
57.43119 | 14.9953 | 15.97869 | 6.869021 | -0.9833916 | 7.11033 | 1.99934
57.44118 | 15.0078 | 15.98217 | 6.861418 | -0.9743717 | 7.123478 | 1.997275
57.45118 | 15.0131 | 15.98571 | 6.853805 | -0.9726128 | 7.136686 | 1.995221
57.46118 | 15.0168 | 15.98931 | 6.84619 | -0.97251 | 7.149939 | 1.993181
57.47118 | 15.0359 | 15.99297 | 6.838571 | -0.9570653 | 7.163239 | 1.991155
57.48118 | 15.0487 | 15.99668 | 6.83095 | -0.947978 | 7.176584 | 1.989143
57.49118 | 15.0311 | 16.00045 | 6.823327 | -0.9693482 | 7.189976 | 1.987145
57.50117 | 15.0524 | 16.00427 | 6.815709 | -0.9518725 | 7.203402 | 1.985162
57.51117 | 15.0579 | 16.00816 | 6.808081 | -0.9502571 | 7.216885 | 1.983191
57.52117 | 15.0596 | 16.0121 | 6.80045 | -0.9525004 | 7.230417 | 1.981234
57.53117 | 15.0708 | 16.0161 | 6.792816 | -0.9453015 | 7.243995 | 1.97929
57.54117 | 15.0759 | 16.02016 | 6.78518 | -0.9442604 | 7.257619 | 1.977361
57.55117 | 15.0832 | 16.02428 | 6.777542 | -0.9410782 | 7.271291 | 1.975445
57.56116 | 15.0882 | 16.02845 | 6.769909 | -0.9402505 | 7.284997 | 1.973545
57.57116 | 15.0811 | 16.03269 | 6.762266 | -0.9515854 | 7.298763 | 1.971656
57.58116 | 15.0948 | 16.03698 | 6.75462 | -0.942178 | 7.312577 | 1.969781
57.59116 | 15.1002 | 16.04133 | 6.746973 | -0.9411291 | 7.326437 | 1.967919
57.60116 | 15.0953 | 16.04574 | 6.739322 | -0.9504392 | 7.340346 | 1.966071
57.61115 | 15.1086 | 16.05021 | 6.731677 | -0.9416054 | 7.354289 | 1.964239
57.62115 | 15.1213 | 16.05473 | 6.724022 | -0.933434 | 7.368293 | 1.962418
57.63115 | 15.1201 | 16.05932 | 6.716365 | -0.9392212 | 7.382345 | 1.960611
57.64115 | 15.1245 | 16.06397 | 6.708705 | -0.9394678 | 7.396445 | 1.958818
57.65115 | 15.1395 | 16.06867 | 6.701043 | -0.9291747 | 7.410594 | 1.957038
57.66115 | 15.1333 | 16.07344 | 6.693379 | -0.940141 | 7.424791 | 1.955271
57.67114 | 15.1462 | 16.07826 | 6.68572 | -0.9320622 | 7.439023 | 1.95352
57.68114 | 15.149 | 16.08315 | 6.678051 | -0.9341478 | 7.453317 | 1.95178
57.69114 | 15.1528 | 16.08809 | 6.670379 | -0.9352935 | 7.46766 | 1.950054
57.70114 | 15.1725 | 16.0931 | 6.662706 | -0.9205982 | 7.482051 | 1.948341
57.71114 | 15.1614 | 16.09816 | 6.65503 | -0.936765 | 7.496492 | 1.946642
57.72114 | 15.1775 | 16.10329 | 6.647352 | -0.9257906 | 7.510982 | 1.944956
57.73113 | 15.1833 | 16.10847 | 6.63968 | -0.925173 | 7.525507 | 1.943286
57.74113 | 15.1751 | 16.11372 | 6.631998 | -0.9386197 | 7.540096 | 1.941627
57.75113 | 15.1814 | 16.11903 | 6.624313 | -0.9376284 | 7.554734 | 1.939981
57.76113 | 15.1915 | 16.1244 | 6.616626 | -0.932897 | 7.569422 | 1.938348
57.77113 | 15.1904 | 16.12983 | 6.608938 | -0.9394264 | 7.584159 | 1.936729
57.78113 | 15.2022 | 16.13532 | 6.601247 | -0.9331168 | 7.598946 | 1.935124
57.79112 | 15.2067 | 16.14086 | 6.593561 | -0.9341642 | 7.61377 | 1.933533
57.80112 | 15.2155 | 16.14648 | 6.585866 | -0.9309766 | 7.628657 | 1.931954
57.81112 | 15.2171 | 16.15215 | 6.578169 | -0.9350517 | 7.643595 | 1.930388
57.82112 | 15.2182 | 16.15789 | 6.570469 | -0.9396876 | 7.658583 | 1.928835
57.83112 | 15.2284 | 16.16369 | 6.562768 | -0.9352858 | 7.673622 | 1.927295
57.84112 | 15.2319 | 16.16954 | 6.555064 | -0.9376446 | 7.688711 | 1.925769
57.85111 | 15.2355 | 16.17546 | 6.547367 | -0.9399612 | 7.703837 | 1.924257
57.86111 | 15.2454 | 16.18145 | 6.539659 | -0.9360451 | 7.719029 | 1.922757
57.87111 | 15.2399 | 16.18749 | 6.531949 | -0.9475898 | 7.73427 | 1.921271
57.88111 | 15.2453 | 16.1936 | 6.524238 | -0.9482981 | 7.749564 | 1.919797
57.89111 | 15.2564 | 16.19977 | 6.516524 | -0.9433681 | 7.764908 | 1.918336
57.90111 | 15.2381 | 16.206 | 6.508808 | -0.9679016 | 7.780304 | 1.916889
57.9111 | 15.2519 | 16.21229 | 6.501099 | -0.9603898 | 7.795736 | 1.915456
57.9211 | 15.2648 | 16.21865 | 6.493379 | -0.9538486 | 7.811235 | 1.914034
57.9311 | 15.2539 | 16.22507 | 6.485658 | -0.9711694 | 7.826786 | 1.912626
57.9411 | 15.2614 | 16.23155 | 6.477934 | -0.9701533 | 7.842389 | 1.91123
57.9511 | 15.2774 | 16.2381 | 6.470209 | -0.9607 | 7.858043 | 1.909848
57.9611 | 15.2619 | 16.24471 | 6.462482 | -0.9828104 | 7.87375 | 1.908478
57.97109 | 15.2861 | 16.25138 | 6.45476 | -0.9652753 | 7.889492 | 1.907123
57.98109 | 15.2813 | 16.25811 | 6.447029 | -0.9768148 | 7.905305 | 1.90578
57.99109 | 15.2792 | 16.26491 | 6.439297 | -0.9857117 | 7.921166 | 1.904449
58.00109 | 15.2933 | 16.27178 | 6.431562 | -0.9784789 | 7.937085 | 1.903132
58.01109 | 15.2865 | 16.2787 | 6.423826 | -0.9922038 | 7.953052 | 1.901827
58.02108 | 15.2893 | 16.28569 | 6.416095 | -0.9963894 | 7.969059 | 1.900536
58.03108 | 15.306 | 16.29275 | 6.408355 | -0.9867453 | 7.985134 | 1.899257
58.04108 | 15.3032 | 16.29986 | 6.400613 | -0.9966641 | 8.001261 | 1.89799
58.05108 | 15.301 | 16.30705 | 6.392869 | -1.006048 | 8.017442 | 1.896737
58.06108 | 15.3039 | 16.3143 | 6.385124 | -1.010397 | 8.033677 | 1.895496
58.07108 | 15.3063 | 16.32161 | 6.377377 | -1.015309 | 8.049964 | 1.894268
58.08107 | 15.3225 | 16.32898 | 6.369636 | -1.006479 | 8.06629 | 1.893054
58.09107 | 15.3262 | 16.33642 | 6.361885 | -1.010222 | 8.082685 | 1.891852
58.10107 | 15.3266 | 16.34393 | 6.354133 | -1.017328 | 8.099134 | 1.890662
58.11107 | 15.3455 | 16.3515 | 6.346379 | -1.006001 | 8.115637 | 1.889485
58.12107 | 15.3469 | 16.35914 | 6.338623 | -1.012236 | 8.132192 | 1.888321
58.13107 | 15.339 | 16.36684 | 6.330866 | -1.027838 | 8.148804 | 1.887169
58.14106 | 15.3639 | 16.3746 | 6.323115 | -1.010698 | 8.165452 | 1.886031
58.15106 | 15.3687 | 16.38243 | 6.315354 | -1.01373 | 8.182172 | 1.884904
58.16106 | 15.376 | 16.39033 | 6.307592 | -1.014328 | 8.198945 | 1.883791
58.17106 | 15.3908 | 16.39829 | 6.299828 | -1.007491 | 8.215774 | 1.882689
58.18106 | 15.3876 | 16.40632 | 6.292063 | -1.01872 | 8.232657 | 1.881601
58.19106 | 15.4046 | 16.41441 | 6.284296 | -1.009815 | 8.249594 | 1.880525
58.20105 | 15.412 | 16.42257 | 6.276535 | -1.010568 | 8.266571 | 1.879462
58.21105 | 15.4149 | 16.43079 | 6.268765 | -1.015894 | 8.283618 | 1.878411
58.22105 | 15.4315 | 16.43909 | 6.260993 | -1.007586 | 8.30072 | 1.877373
58.23105 | 15.4405 | 16.44744 | 6.25322 | -1.006945 | 8.317878 | 1.876347
58.24105 | 15.4467 | 16.45587 | 6.245445 | -1.009169 | 8.335091 | 1.875333
58.25105 | 15.4698 | 16.46436 | 6.237669 | -0.9945595 | 8.352359 | 1.874332
58.26104 | 15.4779 | 16.47291 | 6.229899 | -0.9950093 | 8.369666 | 1.873344
58.27104 | 15.4876 | 16.48153 | 6.22212 | -0.9939338 | 8.387046 | 1.872368
58.28104 | 15.5092 | 16.49022 | 6.214339 | -0.9810239 | 8.404481 | 1.871404
58.29104 | 15.5231 | 16.49898 | 6.206557 | -0.975882 | 8.421972 | 1.870453
58.30104 | 15.519 | 16.50781 | 6.198774 | -0.9888062 | 8.439519 | 1.869514
58.31104 | 15.5455 | 16.5167 | 6.190989 | -0.9711972 | 8.457122 | 1.868587
58.32103 | 15.5512 | 16.52565 | 6.18321 | -0.9744463 | 8.474763 | 1.867673
58.33103 | 15.5588 | 16.53467 | 6.175423 | -0.9758724 | 8.492479 | 1.866771
58.34103 | 15.5716 | 16.54377 | 6.167633 | -0.9721652 | 8.51025 | 1.865881
58.35103 | 15.5852 | 16.55292 | 6.159843 | -0.9677247 | 8.528078 | 1.865004
58.36103 | 15.5947 | 16.56215 | 6.152051 | -0.967452 | 8.545962 | 1.864138
58.37103 | 15.6018 | 16.57145 | 6.144258 | -0.9696476 | 8.563904 | 1.863285
58.38102 | 15.6119 | 16.5808 | 6.136472 | -0.9689006 | 8.581884 | 1.862445
58.39102 | 15.6321 | 16.59023 | 6.128676 | -0.9581306 | 8.599938 | 1.861617
58.40102 | 15.6431 | 16.59973 | 6.120879 | -0.9566279 | 8.618049 | 1.8608
58.41102 | 15.6495 | 16.60929 | 6.113081 | -0.9597938 | 8.636217 | 1.859996
58.42102 | 15.6776 | 16.61893 | 6.105281 | -0.9413275 | 8.654443 | 1.859204
58.43101 | 15.6853 | 16.62861 | 6.097488 | -0.9433143 | 8.672701 | 1.858425
58.44101 | 15.6811 | 16.63838 | 6.089686 | -0.9572837 | 8.69104 | 1.857657
58.45101 | 15.7117 | 16.64822 | 6.081883 | -0.936521 | 8.709437 | 1.856901
58.46101 | 15.7166 | 16.65813 | 6.074078 | -0.9415276 | 8.727891 | 1.856158
58.47101 | 15.7157 | 16.6681 | 6.066273 | -0.952402 | 8.746403 | 1.855426
58.48101 | 15.7489 | 16.67814 | 6.058466 | -0.9292448 | 8.764972 | 1.854707
58.491 | 15.7571 | 16.68825 | 6.050666 | -0.9311474 | 8.783581 | 1.854
58.501 | 15.7668 | 16.69843 | 6.042857 | -0.9316268 | 8.802265 | 1.853305
58.511 | 15.7723 | 16.70868 | 6.035046 | -0.9363753 | 8.821007 | 1.852622
58.521 | 15.7993 | 16.71899 | 6.027235 | -0.9196929 | 8.839807 | 1.85195
58.531 | 15.8056 | 16.72938 | 6.019423 | -0.9237788 | 8.858665 | 1.851291
58.541 | 15.8271 | 16.73983 | 6.011609 | -0.9127339 | 8.877581 | 1.850644
58.55099 | 15.8396 | 16.75035 | 6.003802 | -0.9107481 | 8.896537 | 1.850009
58.56099 | 15.8574 | 16.76094 | 5.995986 | -0.9035412 | 8.915569 | 1.849386
58.57099 | 15.8757 | 16.7716 | 5.98817 | -0.8959033 | 8.934659 | 1.848774
58.58099 | 15.8928 | 16.78233 | 5.980352 | -0.889534 | 8.953807 | 1.848175
58.59099 | 15.9093 | 16.79314 | 5.972533 | -0.8838352 | 8.973015 | 1.847587
58.60099 | 15.9283 | 16.804 | 5.964713 | -0.8757048 | 8.99228 | 1.847012
58.61098 | 15.9461 | 16.81493 | 5.9569 | -0.8688331 | 9.011585 | 1.846448
58.62098 | 15.9665 | 16.82594 | 5.949078 | -0.8594418 | 9.030967 | 1.845896
58.63098 | 15.985 | 16.83702 | 5.941256 | -0.8520205 | 9.050409 | 1.845356
58.64098 | 15.9964 | 16.84817 | 5.933432 | -0.8517678 | 9.069908 | 1.844828
58.65098 | 16.0199 | 16.85938 | 5.925607 | -0.8394836 | 9.089465 | 1.844311
58.66098 | 16.0319 | 16.87067 | 5.917781 | -0.838771 | 9.109083 | 1.843807
58.67097 | 16.0434 | 16.88202 | 5.909963 | -0.8386162 | 9.128739 | 1.843315
58.68097 | 16.0725 | 16.89344 | 5.902135 | -0.8209423 | 9.148473 | 1.842834
58.69097 | 16.0814 | 16.90494 | 5.894307 | -0.8235387 | 9.168268 | 1.842364
58.70097 | 16.1003 | 16.9165 | 5.886478 | -0.8162047 | 9.18812 | 1.841907
58.71097 | 16.1313 | 16.92814 | 5.878648 | -0.7968399 | 9.208031 | 1.841461
58.72097 | 16.133 | 16.93985 | 5.870817 | -0.8068457 | 9.228002 | 1.841027
58.73096 | 16.1555 | 16.95161 | 5.862993 | -0.796109 | 9.248011 | 1.840605
58.74096 | 16.1854 | 16.96345 | 5.855161 | -0.7780547 | 9.2681 | 1.840194
58.75096 | 16.1908 | 16.97537 | 5.847327 | -0.7845701 | 9.288248 | 1.839795
58.76096 | 16.2111 | 16.98736 | 5.839493 | -0.7762559 | 9.308455 | 1.839408
58.77096 | 16.238 | 16.99941 | 5.831658 | -0.7614122 | 9.328722 | 1.839032
58.78096 | 16.2495 | 17.01154 | 5.823823 | -0.7620382 | 9.349047 | 1.838668
58.79095 | 16.2642 | 17.02372 | 5.815994 | -0.7595231 | 9.369413 | 1.838316
58.80095 | 16.2845 | 17.03599 | 5.808157 | -0.7514891 | 9.389857 | 1.837975
58.81095 | 16.3037 | 17.04833 | 5.800319 | -0.7446255 | 9.41036 | 1.837646
58.82095 | 16.3172 | 17.06073 | 5.792481 | -0.7435328 | 9.430924 | 1.837329
58.83095 | 16.3379 | 17.07321 | 5.784641 | -0.7353093 | 9.451545 | 1.837023
58.84094 | 16.3527 | 17.08575 | 5.776809 | -0.7330451 | 9.472207 | 1.836729
58.85094 | 16.3652 | 17.09836 | 5.768969 | -0.7331625 | 9.492948 | 1.836446
58.86094 | 16.3895 | 17.11105 | 5.761127 | -0.7215506 | 9.513748 | 1.836175
58.87094 | 16.4142 | 17.12381 | 5.753286 | -0.7096092 | 9.534608 | 1.835915
58.88094 | 16.4268 | 17.13664 | 5.745443 | -0.7098383 | 9.555528 | 1.835667
58.89094 | 16.4445 | 17.14954 | 5.7376 | -0.7050376 | 9.576507 | 1.835431
58.90093 | 16.4676 | 17.16249 | 5.729764 | -0.6948944 | 9.597524 | 1.835206
58.91093 | 16.4812 | 17.17553 | 5.72192 | -0.6943344 | 9.618622 | 1.834992
58.92093 | 16.4965 | 17.18864 | 5.714075 | -0.6921448 | 9.639779 | 1.83479
58.93093 | 16.5147 | 17.20183 | 5.70623 | -0.6871252 | 9.660996 | 1.834599
58.94093 | 16.5239 | 17.21508 | 5.698384 | -0.691177 | 9.682273 | 1.83442
58.95093 | 16.544 | 17.2284 | 5.690538 | -0.6843977 | 9.703607 | 1.834253
58.96092 | 16.5603 | 17.24178 | 5.682699 | -0.6814779 | 9.724983 | 1.834097
58.97092 | 16.5752 | 17.25524 | 5.674851 | -0.6800404 | 9.746437 | 1.833952
58.98092 | 16.5914 | 17.26877 | 5.667003 | -0.6773733 | 9.767951 | 1.833818
58.99092 | 16.6002 | 17.28238 | 5.659155 | -0.6821766 | 9.789525 | 1.833697
59.00092 | 16.6136 | 17.29605 | 5.651306 | -0.6824496 | 9.811157 | 1.833586
59.01092 | 16.6424 | 17.30979 | 5.643457 | -0.6673937 | 9.83285 | 1.833487
59.02091 | 16.6504 | 17.32359 | 5.635615 | -0.6731945 | 9.85458 | 1.833399
59.03091 | 16.6603 | 17.33748 | 5.627765 | -0.677179 | 9.876391 | 1.833323
59.04091 | 16.6826 | 17.35143 | 5.619915 | -0.6688333 | 9.898261 | 1.833258
59.05091 | 16.6928 | 17.36546 | 5.612064 | -0.672659 | 9.920191 | 1.833204
59.06091 | 16.7052 | 17.37955 | 5.604213 | -0.6743534 | 9.942178 | 1.833162
59.07091 | 16.7262 | 17.39372 | 5.596361 | -0.6675188 | 9.964226 | 1.833131
59.0809 | 16.7275 | 17.40794 | 5.588517 | -0.6804399 | 9.986311 | 1.833112
59.0909 | 16.7457 | 17.42225 | 5.580665 | -0.6765459 | 10.00848 | 1.833103
59.1009 | 16.7687 | 17.43662 | 5.572813 | -0.667921 | 10.0307 | 1.833107
59.1109 | 16.7687 | 17.45107 | 5.56496 | -0.6823664 | 10.05299 | 1.833121
59.1209 | 16.7804 | 17.46558 | 5.557107 | -0.6851818 | 10.07533 | 1.833147
59.1309 | 16.8041 | 17.48017 | 5.549253 | -0.6760675 | 10.09773 | 1.833184
59.14089 | 16.8098 | 17.4948 | 5.541408 | -0.6850045 | 10.12016 | 1.833232
59.15089 | 16.8199 | 17.50953 | 5.533554 | -0.6896293 | 10.14268 | 1.833291
59.16089 | 16.8375 | 17.52432 | 5.5257 | -0.6868244 | 10.16526 | 1.833362
59.17089 | 16.8538 | 17.53919 | 5.517846 | -0.6853878 | 10.1879 | 1.833445
59.18089 | 16.865 | 17.55412 | 5.509991 | -0.6891222 | 10.21059 | 1.833538
59.19089 | 16.8904 | 17.56912 | 5.502136 | -0.6787246 | 10.23335 | 1.833643
59.20088 | 16.8927 | 17.58418 | 5.494289 | -0.6914828 | 10.25614 | 1.833758
59.21088 | 16.9071 | 17.59932 | 5.486434 | -0.6922248 | 10.279 | 1.833885
59.22088 | 16.929 | 17.61454 | 5.478579 | -0.6855361 | 10.30193 | 1.834024
59.23088 | 16.9357 | 17.62982 | 5.470724 | -0.6941164 | 10.32492 | 1.834173
59.24088 | 16.951 | 17.64517 | 5.462869 | -0.6941656 | 10.34796 | 1.834334
59.25087 | 16.974 | 17.66057 | 5.455021 | -0.6865686 | 10.37104 | 1.834506
59.26087 | 16.9762 | 17.67606 | 5.447166 | -0.6998564 | 10.3942 | 1.834689
59.27087 | 16.9983 | 17.69161 | 5.43931 | -0.6933111 | 10.41742 | 1.834883
59.28087 | 17.0141 | 17.70724 | 5.431454 | -0.6931358 | 10.44069 | 1.835089
59.29087 | 17.0233 | 17.72293 | 5.423599 | -0.6996289 | 10.46402 | 1.835306
59.30087 | 17.0488 | 17.73869 | 5.415743 | -0.6898909 | 10.48741 | 1.835534
59.31086 | 17.0625 | 17.75451 | 5.407895 | -0.6920059 | 10.51084 | 1.835773
59.32086 | 17.0745 | 17.7704 | 5.400039 | -0.6959035 | 10.53434 | 1.836023
59.33086 | 17.0976 | 17.78637 | 5.392184 | -0.6887691 | 10.5579 | 1.836285
59.34086 | 17.1203 | 17.8024 | 5.384328 | -0.6821027 | 10.58152 | 1.836557
59.35086 | 17.1315 | 17.8185 | 5.376472 | -0.6870046 | 10.60519 | 1.836841
59.36086 | 17.1585 | 17.83467 | 5.368617 | -0.676174 | 10.62892 | 1.837136
59.37085 | 17.1703 | 17.8509 | 5.360769 | -0.6805955 | 10.65268 | 1.837442
59.38085 | 17.1904 | 17.8672 | 5.352914 | -0.6768006 | 10.67653 | 1.837759
59.39085 | 17.2255 | 17.88357 | 5.345058 | -0.6580715 | 10.70043 | 1.838087
59.40085 | 17.233 | 17.90001 | 5.337203 | -0.6670103 | 10.72438 | 1.838427
59.41085 | 17.2465 | 17.91652 | 5.329348 | -0.6700162 | 10.74839 | 1.838777
59.42085 | 17.2774 | 17.93309 | 5.321493 | -0.6556877 | 10.77246 | 1.839139
59.43084 | 17.2925 | 17.94971 | 5.313646 | -0.6572101 | 10.79655 | 1.839511
59.44084 | 17.3197 | 17.96642 | 5.305791 | -0.6467163 | 10.82073 | 1.839896
59.45084 | 17.3364 | 17.98319 | 5.297937 | -0.6467876 | 10.84496 | 1.84029
59.46084 | 17.356 | 18.00003 | 5.290083 | -0.6440251 | 10.86925 | 1.840697
59.47084 | 17.3819 | 18.01693 | 5.282229 | -0.635028 | 10.89359 | 1.841114
59.48084 | 17.4157 | 18.0339 | 5.274375 | -0.6181971 | 10.91798 | 1.841542
59.49083 | 17.4148 | 18.05092 | 5.266529 | -0.6361155 | 10.9424 | 1.841982
59.50083 | 17.4588 | 18.06802 | 5.258676 | -0.6092155 | 10.96691 | 1.842432
59.51083 | 17.478 | 18.08518 | 5.250823 | -0.6071797 | 10.99146 | 1.842894
59.52083 | 17.4867 | 18.10241 | 5.24297 | -0.6157095 | 11.01607 | 1.843366
59.53083 | 17.533 | 18.1197 | 5.235117 | -0.586704 | 11.04074 | 1.84385
59.54083 | 17.5557 | 18.13706 | 5.227265 | -0.5813636 | 11.06545 | 1.844345
59.55082 | 17.5624 | 18.15447 | 5.219421 | -0.592068 | 11.0902 | 1.84485
59.56082 | 17.6068 | 18.17196 | 5.21157 | -0.5651555 | 11.11502 | 1.845368
59.57082 | 17.6291 | 18.18951 | 5.203719 | -0.5604065 | 11.13989 | 1.845896
59.58082 | 17.6415 | 18.20712 | 5.195868 | -0.5656204 | 11.16482 | 1.846435
59.59082 | 17.6831 | 18.2248 | 5.188017 | -0.5416986 | 11.1898 | 1.846985
59.60081 | 17.7012 | 18.24252 | 5.180175 | -0.5413213 | 11.2148 | 1.847546
59.61081 | 17.7286 | 18.26032 | 5.172326 | -0.5317238 | 11.23988 | 1.848118
59.62081 | 17.764 | 18.27819 | 5.164476 | -0.5141905 | 11.26501 | 1.848702
59.63081 | 17.7866 | 18.29612 | 5.156628 | -0.5095171 | 11.29019 | 1.849296
59.64081 | 17.8163 | 18.31411 | 5.148779 | -0.4978072 | 11.31543 | 1.849902
59.65081 | 17.8584 | 18.33216 | 5.140931 | -0.4737581 | 11.34071 | 1.850518
59.6608 | 17.8755 | 18.35025 | 5.133092 | -0.4747537 | 11.36602 | 1.851145
59.6708 | 17.9029 | 18.36843 | 5.125245 | -0.4655274 | 11.3914 | 1.851784
59.6808 | 17.9428 | 18.38666 | 5.117399 | -0.4438623 | 11.41683 | 1.852434
59.6908 | 17.97 | 18.40496 | 5.109553 | -0.4349573 | 11.44231 | 1.853095
59.7008 | 18.001 | 18.42331 | 5.101708 | -0.4223125 | 11.46784 | 1.853767
59.7108 | 18.0321 | 18.44173 | 5.093863 | -0.4096266 | 11.49341 | 1.85445
59.72079 | 18.0573 | 18.46018 | 5.086026 | -0.4028752 | 11.51901 | 1.855143
59.73079 | 18.0955 | 18.47871 | 5.078183 | -0.3832095 | 11.54468 | 1.855848
59.74079 | 18.1251 | 18.4973 | 5.07034 | -0.3722037 | 11.5704 | 1.856564
59.75079 | 18.1566 | 18.51595 | 5.062497 | -0.3593539 | 11.59617 | 1.857291
59.76079 | 18.1863 | 18.53466 | 5.054656 | -0.3483637 | 11.62198 | 1.858029
59.77079 | 18.2312 | 18.55343 | 5.046814 | -0.3222312 | 11.64784 | 1.858779
59.78078 | 18.2519 | 18.57224 | 5.038982 | -0.3203366 | 11.67372 | 1.859538
59.79078 | 18.2957 | 18.59112 | 5.031142 | -0.2954187 | 11.69967 | 1.86031
59.80078 | 18.3248 | 18.61006 | 5.023303 | -0.2852581 | 11.72566 | 1.861092
59.81078 | 18.347 | 18.62905 | 5.015464 | -0.2820544 | 11.7517 | 1.861885
59.82078 | 18.3986 | 18.64811 | 5.007626 | -0.249505 | 11.77779 | 1.86269
59.83078 | 18.4233 | 18.66721 | 4.999789 | -0.2439122 | 11.80392 | 1.863506
59.84077 | 18.4626 | 18.68635 | 4.991961 | -0.2237549 | 11.83006 | 1.864331
59.85077 | 18.4996 | 18.70557 | 4.984125 | -0.2059727 | 11.85628 | 1.865169
59.86077 | 18.5349 | 18.72484 | 4.97629 | -0.1899442 | 11.88254 | 1.866018
59.87077 | 18.5594 | 18.74417 | 4.968456 | -0.18477 | 11.90884 | 1.866878
59.88077 | 18.5998 | 18.76355 | 4.960623 | -0.1637497 | 11.93518 | 1.867749
59.89077 | 18.6476 | 18.78298 | 4.95279 | -0.1353822 | 11.96156 | 1.868631
59.90076 | 18.6658 | 18.80245 | 4.944966 | -0.1366479 | 11.98796 | 1.869523
59.91076 | 18.71 | 18.82199 | 4.937136 | -0.1119858 | 12.01442 | 1.870427
59.92076 | 18.7411 | 18.84158 | 4.929306 | -0.1004755 | 12.04093 | 1.871342
59.93076 | 18.7814 | 18.86122 | 4.921476 | -0.07981642 | 12.06747 | 1.872269
59.94076 | 18.8213 | 18.88091 | 4.913648 | -0.05960739 | 12.09405 | 1.873206
59.95076 | 18.8612 | 18.90065 | 4.905821 | -0.03944971 | 12.12067 | 1.874154
59.96075 | 18.8991 | 18.92042 | 4.898002 | -0.02132435 | 12.14731 | 1.875113
59.97075 | 18.9426 | 18.94027 | 4.890177 | 0.002334642 | 12.17401 | 1.876083
59.98075 | 18.9798 | 18.96016 | 4.882352 | 0.01964338 | 12.20074 | 1.877065
59.99075 | 19.0121 | 18.9801 | 4.874528 | 0.03200418 | 12.22751 | 1.878058
60.00075 | 19.0592 | 19.00008 | 4.866705 | 0.05911552 | 12.25432 | 1.879062
60.01074 | 19.0946 | 19.0201 | 4.858891 | 0.07449924 | 12.28113 | 1.880076
60.02074 | 19.1393 | 19.04018 | 4.851071 | 0.09911704 | 12.30801 | 1.881102
60.03074 | 19.1685 | 19.06031 | 4.843251 | 0.1081874 | 12.33492 | 1.882139
60.04074 | 19.2081 | 19.08049 | 4.835432 | 0.127614 | 12.36187 | 1.883187
60.05074 | 19.2613 | 19.10071 | 4.827614 | 0.160594 | 12.38885 | 1.884247
60.06074 | 19.2844 | 19.12097 | 4.819797 | 0.1634281 | 12.41586 | 1.885317
60.07073 | 19.3319 | 19.14126 | 4.81199 | 0.1906389 | 12.44287 | 1.886398
60.08073 | 19.3729 | 19.16162 | 4.804175 | 0.2112837 | 12.46995 | 1.88749
60.09073 | 19.4156 | 19.18201 | 4.796361 | 0.2335872 | 12.49706 | 1.888594
60.10073 | 19.4588 | 19.20245 | 4.788549 | 0.256349 | 12.52419 | 1.889709
60.11073 | 19.5014 | 19.22293 | 4.780738 | 0.2784663 | 12.55136 | 1.890836
60.12073 | 19.5275 | 19.24346 | 4.772927 | 0.2840442 | 12.57856 | 1.891972
60.13072 | 19.5847 | 19.264 | 4.765126 | 0.3207008 | 12.60575 | 1.89312
60.14072 | 19.6253 | 19.2846 | 4.757318 | 0.340696 | 12.63301 | 1.894279
60.15072 | 19.6566 | 19.30525 | 4.749511 | 0.3513518 | 12.66029 | 1.89545
60.16072 | 19.6978 | 19.32593 | 4.741706 | 0.3718686 | 12.68759 | 1.896632
60.17072 | 19.7472 | 19.34665 | 4.733901 | 0.4005472 | 12.71493 | 1.897825
60.18072 | 19.7755 | 19.36741 | 4.726098 | 0.4080883 | 12.74228 | 1.899029
60.19071 | 19.8239 | 19.38819 | 4.718304 | 0.4357119 | 12.76964 | 1.900243
60.20071 | 19.861 | 19.40902 | 4.710503 | 0.4519789 | 12.79705 | 1.90147
60.21071 | 19.8895 | 19.42989 | 4.702704 | 0.4596115 | 12.82448 | 1.902708
60.22071 | 19.9536 | 19.45079 | 4.694905 | 0.5028063 | 12.85193 | 1.903957
60.23071 | 19.9804 | 19.47173 | 4.687108 | 0.5086681 | 12.87941 | 1.905217
60.24071 | 20.0173 | 19.4927 | 4.679313 | 0.5245954 | 12.9069 | 1.906488
60.2507 | 20.068 | 19.51369 | 4.671526 | 0.5543106 | 12.93439 | 1.90777
60.2607 | 20.1108 | 19.53473 | 4.663733 | 0.576073 | 12.96193 | 1.909063
60.2707 | 20.1325 | 19.5558 | 4.655941 | 0.5767033 | 12.98949 | 1.910368
60.2807 | 20.1889 | 19.5769 | 4.648151 | 0.6120022 | 13.01706 | 1.911685
60.2907 | 20.2199 | 19.59803 | 4.640362 | 0.6218726 | 13.04465 | 1.913012
60.3007 | 20.249 | 19.61919 | 4.632574 | 0.6298115 | 13.07226 | 1.914351
60.31069 | 20.3078 | 19.64036 | 4.624796 | 0.6674419 | 13.09986 | 1.9157
60.32069 | 20.3292 | 19.66157 | 4.617011 | 0.6676258 | 13.1275 | 1.917061
60.33069 | 20.3675 | 19.68282 | 4.609227 | 0.6846801 | 13.15516 | 1.918433
60.34069 | 20.4057 | 19.70409 | 4.601445 | 0.7016097 | 13.18283 | 1.919817
60.35069 | 20.4469 | 19.72539 | 4.593665 | 0.7215119 | 13.21051 | 1.921212
60.36069 | 20.4741 | 19.74671 | 4.585886 | 0.727392 | 13.2382 | 1.922618
60.37068 | 20.5099 | 19.76804 | 4.578116 | 0.7418645 | 13.26589 | 1.924035
60.38068 | 20.56 | 19.7894 | 4.57034 | 0.7705961 | 13.2936 | 1.925463
60.39068 | 20.5752 | 19.8108 | 4.562565 | 0.7644033 | 13.32133 | 1.926904
60.40068 | 20.6307 | 19.83221 | 4.554792 | 0.7984939 | 13.34906 | 1.928355
60.41068 | 20.6622 | 19.85364 | 4.54702 | 0.8085557 | 13.37681 | 1.929818
60.42067 | 20.6816 | 19.87508 | 4.539258 | 0.806524 | 13.40453 | 1.931291
60.43067 | 20.7276 | 19.89655 | 4.531489 | 0.8310501 | 13.43228 | 1.932776
60.44067 | 20.7497 | 19.91804 | 4.523722 | 0.8316582 | 13.46005 | 1.934273
60.45067 | 20.7775 | 19.93955 | 4.515957 | 0.8379475 | 13.48781 | 1.935781
60.46067 | 20.8312 | 19.96108 | 4.508193 | 0.8701186 | 13.51559 | 1.937301
60.47067 | 20.8391 | 19.98262 | 4.500431 | 0.8564766 | 13.54336 | 1.938832
60.48066 | 20.8718 | 20.00416 | 4.492678 | 0.8676402 | 13.57111 | 1.940373
60.49066 | 20.9118 | 20.02573 | 4.484919 | 0.8860667 | 13.59889 | 1.941926
60.50066 | 20.9416 | 20.04732 | 4.477161 | 0.8942828 | 13.62666 | 1.943491
60.51066 | 20.9484 | 20.06891 | 4.469406 | 0.8794852 | 13.65444 | 1.945068
60.52066 | 20.991 | 20.09052 | 4.461652 | 0.9004766 | 13.68222 | 1.946656
60.53066 | 21.0101 | 20.11214 | 4.453899 | 0.8979565 | 13.70999 | 1.948255
60.54065 | 21.0292 | 20.13375 | 4.446157 | 0.8954487 | 13.73773 | 1.949864
60.55065 | 21.0771 | 20.15539 | 4.438408 | 0.921711 | 13.76549 | 1.951486
60.56065 | 21.0963 | 20.17703 | 4.430661 | 0.9192655 | 13.79325 | 1.95312
60.57065 | 21.1062 | 20.19869 | 4.422915 | 0.9075138 | 13.82101 | 1.954765
60.58065 | 21.1406 | 20.22034 | 4.415171 | 0.9202557 | 13.84875 | 1.956422
60.59065 | 21.1547 | 20.24201 | 4.40743 | 0.9126933 | 13.87649 | 1.95809
60.60064 | 21.1774 | 20.26365 | 4.399697 | 0.9137487 | 13.90419 | 1.959768
60.61064 | 21.212 | 20.28532 | 4.391959 | 0.9266793 | 13.9319 | 1.961459
60.62064 | 21.2218 | 20.30699 | 4.384222 | 0.9148085 | 13.95961 | 1.963161
60.63064 | 21.2299 | 20.32866 | 4.376488 | 0.9012364 | 13.9873 | 1.964875
60.64064 | 21.2626 | 20.35033 | 4.368755 | 0.9122661 | 14.01498 | 1.966601
60.65064 | 21.2699 | 20.372 | 4.361024 | 0.8978953 | 14.04264 | 1.968338
60.66063 | 21.2901 | 20.39365 | 4.353303 | 0.8964482 | 14.07026 | 1.970085
60.67063 | 21.315 | 20.41532 | 4.345575 | 0.8996842 | 14.0979 | 1.971845
60.68063 | 21.3234 | 20.43698 | 4.33785 | 0.8864233 | 14.12551 | 1.973617
60.69063 | 21.3401 | 20.45863 | 4.330127 | 0.8814697 | 14.1531 | 1.9754
60.70063 | 21.3742 | 20.48028 | 4.322405 | 0.8939196 | 14.18068 | 1.977195
60.71063 | 21.3583 | 20.50192 | 4.314686 | 0.8563796 | 14.20823 | 1.979002
60.72062 | 21.3818 | 20.52353 | 4.306976 | 0.8582677 | 14.23574 | 1.980818
60.73062 | 21.4034 | 20.54515 | 4.29926 | 0.8582455 | 14.26325 | 1.982648
60.74062 | 21.4168 | 20.56677 | 4.291546 | 0.8500328 | 14.29073 | 1.984489
60.75062 | 21.4209 | 20.58837 | 4.283835 | 0.8325343 | 14.31819 | 1.986342
60.76062 | 21.4406 | 20.60995 | 4.276125 | 0.8306462 | 14.34562 | 1.988207
60.77062 | 21.4375 | 20.63153 | 4.268417 | 0.8059737 | 14.37303 | 1.990083
60.78061 | 21.4557 | 20.65306 | 4.26072 | 0.8026355 | 14.40038 | 1.991969
60.79061 | 21.476 | 20.67461 | 4.253016 | 0.8013939 | 14.42772 | 1.993869
60.80061 | 21.4682 | 20.69613 | 4.245314 | 0.7720691 | 14.45504 | 1.99578
60.81061 | 21.4867 | 20.71764 | 4.237615 | 0.7690647 | 14.48232 | 1.997703
60.82061 | 21.4877 | 20.73912 | 4.229918 | 0.7485792 | 14.50957 | 1.999638
60.8306 | 21.4823 | 20.76057 | 4.22223 | 0.7217345 | 14.53675 | 2.001582
60.8406 | 21.516 | 20.78201 | 4.214537 | 0.7339922 | 14.56393 | 2.00354
60.8506 | 21.5199 | 20.80343 | 4.206846 | 0.7164734 | 14.59107 | 2.00551
60.8606 | 21.5173 | 20.82482 | 4.199157 | 0.6924776 | 14.61817 | 2.007492
60.8706 | 21.5406 | 20.84619 | 4.19147 | 0.6944077 | 14.64524 | 2.009485
60.8806 | 21.5405 | 20.86754 | 4.183786 | 0.6729648 | 14.67226 | 2.01149
60.89059 | 21.5416 | 20.88882 | 4.176111 | 0.6527784 | 14.69921 | 2.013506
60.90059 | 21.5511 | 20.91011 | 4.168431 | 0.6409927 | 14.72614 | 2.015534
60.91059 | 21.5656 | 20.93136 | 4.160753 | 0.6342384 | 14.75303 | 2.017575
60.92059 | 21.5506 | 20.95258 | 4.153077 | 0.5980151 | 14.77988 | 2.019627
60.93059 | 21.5898 | 20.97378 | 4.145404 | 0.6160225 | 14.80668 | 2.021691
60.94059 | 21.5761 | 20.99493 | 4.137732 | 0.581167 | 14.83343 | 2.023767
60.95058 | 21.5955 | 21.01603 | 4.130071 | 0.5794663 | 14.86011 | 2.025853
60.96058 | 21.6069 | 21.03712 | 4.122404 | 0.5697802 | 14.88676 | 2.027953
60.97058 | 21.6062 | 21.05817 | 4.11474 | 0.5480333 | 14.91336 | 2.030065
60.98058 | 21.6156 | 21.07917 | 4.107078 | 0.5364268 | 14.93991 | 2.032188
60.99058 | 21.6328 | 21.10014 | 4.099418 | 0.5326591 | 14.9664 | 2.034324
61.00058 | 21.6379 | 21.12107 | 4.09176 | 0.5168312 | 14.99284 | 2.036471
61.01057 | 21.649 | 21.14193 | 4.084113 | 0.5070676 | 15.01919 | 2.038628
61.02057 | 21.6763 | 21.16277 | 4.07646 | 0.5135289 | 15.04551 | 2.040799
61.03057 | 21.67 | 21.18357 | 4.068809 | 0.4864343 | 15.07177 | 2.042982
61.04057 | 21.6844 | 21.20431 | 4.061161 | 0.4800896 | 15.09797 | 2.045178
61.05057 | 21.7018 | 21.22501 | 4.053516 | 0.4767882 | 15.12411 | 2.047385
61.06057 | 21.7098 | 21.24566 | 4.045872 | 0.4641378 | 15.15019 | 2.049604
61.07056 | 21.714 | 21.26624 | 4.038239 | 0.4477593 | 15.17617 | 2.051833
61.08056 | 21.7404 | 21.28679 | 4.030601 | 0.4536103 | 15.20211 | 2.054076
61.09056 | 21.7474 | 21.30728 | 4.022965 | 0.4401181 | 15.22799 | 2.056331
61.10056 | 21.7502 | 21.32772 | 4.015332 | 0.4224768 | 15.25379 | 2.058598
61.11056 | 21.7813 | 21.34811 | 4.007701 | 0.4331929 | 15.27953 | 2.060877
61.12056 | 21.7794 | 21.36844 | 4.000072 | 0.4109641 | 15.3052 | 2.063168
61.13055 | 21.7932 | 21.38868 | 3.992454 | 0.4045159 | 15.33076 | 2.065469
61.14055 | 21.808 | 21.40889 | 3.98483 | 0.3991079 | 15.35628 | 2.067785
61.15055 | 21.8091 | 21.42904 | 3.977209 | 0.3800611 | 15.38172 | 2.070112
61.16055 | 21.8279 | 21.44912 | 3.969591 | 0.3787765 | 15.40708 | 2.072452
61.17055 | 21.8464 | 21.46915 | 3.961975 | 0.3772543 | 15.43237 | 2.074803
61.18055 | 21.8494 | 21.4891 | 3.954362 | 0.3602989 | 15.45757 | 2.077167
61.19054 | 21.8654 | 21.50897 | 3.946759 | 0.3564282 | 15.48267 | 2.07954
61.20054 | 21.8647 | 21.52879 | 3.93915 | 0.3359071 | 15.50771 | 2.081929
61.21054 | 21.8884 | 21.54854 | 3.931545 | 0.339856 | 15.53267 | 2.084328
61.22054 | 21.8865 | 21.56823 | 3.923942 | 0.3182717 | 15.55755 | 2.086741
61.23054 | 21.9157 | 21.58784 | 3.916342 | 0.3278628 | 15.58233 | 2.089165
61.24053 | 21.9027 | 21.60735 | 3.908752 | 0.2953461 | 15.607 | 2.091599
61.25053 | 21.9185 | 21.62682 | 3.901157 | 0.2916831 | 15.63161 | 2.094049
61.26053 | 21.944 | 21.6462 | 3.893565 | 0.297799 | 15.65613 | 2.096509
61.27053 | 21.9367 | 21.66551 | 3.885975 | 0.2711898 | 15.68055 | 2.098983
61.28053 | 21.9547 | 21.68474 | 3.878388 | 0.2699612 | 15.70488 | 2.101468
61.29053 | 21.9699 | 21.70389 | 3.870804 | 0.2660115 | 15.72912 | 2.103966
61.30052 | 21.9833 | 21.72294 | 3.86323 | 0.260363 | 15.75323 | 2.106474
61.31052 | 21.9884 | 21.74192 | 3.855652 | 0.2464769 | 15.77728 | 2.108996
61.32052 | 22.0222 | 21.76082 | 3.848076 | 0.2613776 | 15.80122 | 2.111531
61.33052 | 22.0141 | 21.77964 | 3.840503 | 0.2344634 | 15.82506 | 2.114078
61.34052 | 22.019 | 21.79837 | 3.832932 | 0.2206341 | 15.8488 | 2.116637
61.35052 | 22.049 | 21.817 | 3.825365 | 0.2319967 | 15.87243 | 2.119208
61.36051 | 22.0781 | 21.83554 | 3.817808 | 0.2425644 | 15.89594 | 2.12179
61.37051 | 22.0706 | 21.85399 | 3.810246 | 0.216605 | 15.91936 | 2.124386
61.38051 | 22.0965 | 21.87236 | 3.802687 | 0.2241406 | 15.94268 | 2.126994
61.39051 | 22.1006 | 21.89063 | 3.79513 | 0.2099684 | 15.96589 | 2.129615
61.40051 | 22.1155 | 21.90881 | 3.787577 | 0.2066916 | 15.98898 | 2.132249
61.41051 | 22.1584 | 21.92689 | 3.780026 | 0.2315123 | 16.01197 | 2.134894
61.4205 | 22.147 | 21.94485 | 3.772486 | 0.2021479 | 16.03482 | 2.13755
61.4305 | 22.1641 | 21.96273 | 3.764942 | 0.2013677 | 16.05757 | 2.14022
61.4405 | 22.1982 | 21.98052 | 3.7574 | 0.2176843 | 16.08021 | 2.142903
61.4505 | 22.2037 | 21.99819 | 3.749861 | 0.2055073 | 16.10273 | 2.145598
61.4605 | 22.2309 | 22.01577 | 3.742325 | 0.2151321 | 16.12514 | 2.148306
61.4705 | 22.2423 | 22.03324 | 3.734792 | 0.209062 | 16.14742 | 2.151026
61.48049 | 22.2595 | 22.05058 | 3.72727 | 0.2089151 | 16.16956 | 2.153756
61.49049 | 22.2752 | 22.06784 | 3.719743 | 0.2073583 | 16.1916 | 2.156501
61.50049 | 22.3126 | 22.08499 | 3.712219 | 0.2276115 | 16.21351 | 2.159259
61.51049 | 22.305 | 22.10202 | 3.704698 | 0.2029754 | 16.2353 | 2.162029
61.52049 | 22.3224 | 22.11895 | 3.69718 | 0.2034508 | 16.25696 | 2.164811
61.53049 | 22.3582 | 22.13576 | 3.689665 | 0.2224391 | 16.27849 | 2.167606
61.54048 | 22.3742 | 22.15244 | 3.68216 | 0.2217592 | 16.29987 | 2.170411
61.55048 | 22.371 | 22.16902 | 3.674651 | 0.2019784 | 16.32114 | 2.173231
61.56048 | 22.4121 | 22.18549 | 3.667146 | 0.2266147 | 16.34228 | 2.176063
61.57048 | 22.4161 | 22.20183 | 3.659643 | 0.2142701 | 16.36328 | 2.178909
61.58048 | 22.4367 | 22.21805 | 3.652143 | 0.2186456 | 16.38414 | 2.181766
61.59047 | 22.4521 | 22.23414 | 3.644654 | 0.2179609 | 16.40485 | 2.184634
61.60047 | 22.4771 | 22.25012 | 3.637161 | 0.2269791 | 16.42544 | 2.187517
61.61047 | 22.4842 | 22.26598 | 3.629671 | 0.2182214 | 16.4459 | 2.190412
61.62047 | 22.5128 | 22.28171 | 3.622184 | 0.231089 | 16.46621 | 2.19332
61.63047 | 22.5231 | 22.29732 | 3.6147 | 0.2257838 | 16.48638 | 2.196241
61.64047 | 22.5379 | 22.31279 | 3.607219 | 0.2251071 | 16.5064 | 2.199174
61.65046 | 22.5621 | 22.32813 | 3.599749 | 0.2339718 | 16.52626 | 2.202116
61.66046 | 22.5762 | 22.34334 | 3.592274 | 0.2328552 | 16.546 | 2.205075
61.67046 | 22.5612 | 22.35843 | 3.584803 | 0.2027682 | 16.56558 | 2.208046
61.68046 | 22.6134 | 22.37338 | 3.577335 | 0.2400158 | 16.58502 | 2.21103
61.69046 | 22.6259 | 22.3882 | 3.569871 | 0.2376986 | 16.6043 | 2.214026
61.70046 | 22.638 | 22.40289 | 3.562409 | 0.2351134 | 16.62344 | 2.217035
61.71045 | 22.642 | 22.41742 | 3.554959 | 0.2245833 | 16.6424 | 2.220053
61.72045 | 22.6591 | 22.43183 | 3.547504 | 0.2272745 | 16.66123 | 2.223088
61.73045 | 22.6733 | 22.44609 | 3.540052 | 0.2272065 | 16.67991 | 2.226135
61.74045 | 22.6919 | 22.46022 | 3.532604 | 0.2316785 | 16.69842 | 2.229194
61.75045 | 22.7031 | 22.47421 | 3.525159 | 0.2288922 | 16.71678 | 2.232267
61.76045 | 22.7156 | 22.48805 | 3.517717 | 0.22755 | 16.73498 | 2.235352
61.77044 | 22.7319 | 22.50174 | 3.510286 | 0.2301643 | 16.753 | 2.238446
61.78044 | 22.7435 | 22.51529 | 3.502852 | 0.2282118 | 16.77088 | 2.241557
61.79044 | 22.7594 | 22.52869 | 3.49542 | 0.2307052 | 16.78859 | 2.24468
61.80044 | 22.7757 | 22.54195 | 3.487992 | 0.2337466 | 16.80615 | 2.247816
61.81044 | 22.7933 | 22.55506 | 3.480567 | 0.2382376 | 16.82353 | 2.250964
61.82044 | 22.7819 | 22.56802 | 3.473146 | 0.2138799 | 16.84075 | 2.254126
61.83043 | 22.8107 | 22.58082 | 3.465735 | 0.2298842 | 16.85778 | 2.257296
61.84043 | 22.8231 | 22.59347 | 3.458321 | 0.2296301 | 16.87467 | 2.260484
61.85043 | 22.8452 | 22.60597 | 3.45091 | 0.2392302 | 16.89138 | 2.263683
61.86043 | 22.8418 | 22.61832 | 3.443502 | 0.2234833 | 16.90792 | 2.266895
61.87043 | 22.8511 | 22.63051 | 3.436098 | 0.2205938 | 16.92429 | 2.27012
61.88043 | 22.8743 | 22.64254 | 3.428697 | 0.2317614 | 16.94048 | 2.273358
61.89042 | 22.8728 | 22.6544 | 3.421307 | 0.2183988 | 16.95649 | 2.276605
61.90042 | 22.8896 | 22.66611 | 3.413914 | 0.2234853 | 16.97233 | 2.279868
61.91042 | 22.9115 | 22.67767 | 3.406524 | 0.2338297 | 16.988 | 2.283145
61.92042 | 22.9181 | 22.68906 | 3.399137 | 0.2290375 | 17.00349 | 2.286433
61.93042 | 22.9168 | 22.70029 | 3.391754 | 0.2165081 | 17.0188 | 2.289735
61.94042 | 22.9383 | 22.71136 | 3.384375 | 0.2269412 | 17.03393 | 2.293049
61.95041 | 22.9555 | 22.72225 | 3.377006 | 0.233249 | 17.04887 | 2.296373
61.96041 | 22.9442 | 22.73299 | 3.369634 | 0.2112141 | 17.06364 | 2.299713
61.97041 | 22.9637 | 22.74356 | 3.362265 | 0.220144 | 17.07822 | 2.303066
61.98041 | 22.9875 | 22.75396 | 3.3549 | 0.233543 | 17.09263 | 2.306432
61.99041 | 22.9861 | 22.76419 | 3.347539 | 0.2219101 | 17.10684 | 2.30981
62.0004 | 22.9884 | 22.77424 | 3.340188 | 0.2141568 | 17.12086 | 2.313198
62.0104 | 23.0076 | 22.78414 | 3.332834 | 0.2234628 | 17.1347 | 2.316602
62.0204 | 23.016 | 22.79386 | 3.325483 | 0.2221423 | 17.14836 | 2.320018
62.0304 | 23.0104 | 22.80341 | 3.318136 | 0.2069945 | 17.16182 | 2.323448
62.0404 | 23.0365 | 22.81278 | 3.310793 | 0.2237176 | 17.1751 | 2.326889
62.0504 | 23.0371 | 22.82198 | 3.303454 | 0.2151176 | 17.18818 | 2.330345
62.06039 | 23.0413 | 22.831 | 3.296125 | 0.2103024 | 17.20106 | 2.333809
62.07039 | 23.0555 | 22.83985 | 3.288793 | 0.2156499 | 17.21377 | 2.33729
62.08039 | 23.071 | 22.84852 | 3.281465 | 0.2224788 | 17.22627 | 2.340783
62.09039 | 23.0785 | 22.85702 | 3.274141 | 0.2214841 | 17.23859 | 2.344289
62.10039 | 23.0637 | 22.86533 | 3.26682 | 0.198368 | 17.2507 | 2.347808
62.11039 | 23.0866 | 22.87347 | 3.259503 | 0.213131 | 17.26263 | 2.35134
62.12038 | 23.1036 | 22.88141 | 3.252197 | 0.2221852 | 17.27434 | 2.354881
62.13038 | 23.0944 | 22.88919 | 3.244887 | 0.2052121 | 17.28586 | 2.358438
62.14038 | 23.1087 | 22.89678 | 3.237582 | 0.2119169 | 17.29719 | 2.362008
62.15038 | 23.1124 | 22.90419 | 3.23028 | 0.2082068 | 17.30832 | 2.365591
62.16038 | 23.1204 | 22.91142 | 3.222982 | 0.2089777 | 17.31925 | 2.369187
62.17038 | 23.1357 | 22.91847 | 3.215688 | 0.2172337 | 17.32998 | 2.372795
62.18037 | 23.1259 | 22.92532 | 3.208405 | 0.200581 | 17.3405 | 2.376412
62.19037 | 23.1379 | 22.93199 | 3.201119 | 0.2059082 | 17.35083 | 2.380046
62.20037 | 23.1492 | 22.93848 | 3.193836 | 0.2107206 | 17.36095 | 2.383693
62.21037 | 23.1614 | 22.94478 | 3.186558 | 0.2166192 | 17.37087 | 2.387352
62.22037 | 23.1517 | 22.95089 | 3.179283 | 0.2008061 | 17.38059 | 2.391024
62.23037 | 23.1628 | 22.95682 | 3.172012 | 0.2059811 | 17.3901 | 2.394709
62.24036 | 23.1675 | 22.96255 | 3.164753 | 0.2049481 | 17.3994 | 2.398403
62.25036 | 23.1745 | 22.9681 | 3.15749 | 0.2064004 | 17.4085 | 2.402113
62.26036 | 23.1723 | 22.97346 | 3.150231 | 0.1988432 | 17.41739 | 2.405836
62.27036 | 23.1823 | 22.97863 | 3.142976 | 0.2036747 | 17.42608 | 2.409572
62.28036 | 23.1886 | 22.9836 | 3.135725 | 0.2049981 | 17.43456 | 2.41332
62.29036 | 23.1882 | 22.98839 | 3.128478 | 0.1998137 | 17.44283 | 2.417081
62.30035 | 23.1981 | 22.99298 | 3.121243 | 0.2051219 | 17.45088 | 2.420851
62.31035 | 23.1981 | 22.99738 | 3.114004 | 0.2007224 | 17.45874 | 2.424637
62.32035 | 23.1882 | 23.00159 | 3.106769 | 0.1866128 | 17.46638 | 2.428436
62.33035 | 23.2093 | 23.0056 | 3.099538 | 0.2036991 | 17.47381 | 2.432248
62.34035 | 23.2015 | 23.00942 | 3.092312 | 0.1920753 | 17.48104 | 2.436072
62.35035 | 23.2054 | 23.01305 | 3.085089 | 0.1923474 | 17.48805 | 2.439909
62.36034 | 23.2167 | 23.01648 | 3.077878 | 0.2002189 | 17.49485 | 2.443755
62.37034 | 23.2166 | 23.01972 | 3.070663 | 0.1968793 | 17.50144 | 2.447617
62.38034 | 23.2073 | 23.02276 | 3.063453 | 0.1845359 | 17.50782 | 2.451491
62.39034 | 23.2256 | 23.02561 | 3.056246 | 0.199987 | 17.51399 | 2.455379
62.40034 | 23.2096 | 23.02826 | 3.049044 | 0.1813356 | 17.51994 | 2.459278
62.41033 | 23.223 | 23.03072 | 3.041854 | 0.192283 | 17.52568 | 2.463187
62.42033 | 23.222 | 23.03298 | 3.03466 | 0.1890219 | 17.53121 | 2.467112
62.43033 | 23.2202 | 23.03504 | 3.02747 | 0.1851588 | 17.53652 | 2.471049
62.44033 | 23.2326 | 23.03691 | 3.020285 | 0.1956924 | 17.54162 | 2.474999
62.45033 | 23.2316 | 23.03858 | 3.013103 | 0.1930228 | 17.54651 | 2.478961
62.46033 | 23.2122 | 23.04005 | 3.005926 | 0.1721515 | 17.55119 | 2.482936
62.47032 | 23.2228 | 23.04132 | 2.998761 | 0.1814776 | 17.55564 | 2.486919
62.48032 | 23.2332 | 23.0424 | 2.991592 | 0.1908003 | 17.55989 | 2.490919
62.49032 | 23.2066 | 23.04328 | 2.984428 | 0.1633222 | 17.56392 | 2.494931
62.50032 | 23.2306 | 23.04396 | 2.977268 | 0.1866405 | 17.56774 | 2.498955
62.51032 | 23.2382 | 23.04444 | 2.970112 | 0.1937586 | 17.57134 | 2.502992
62.52032 | 23.2148 | 23.04473 | 2.96296 | 0.1700717 | 17.57473 | 2.507041
62.53031 | 23.2199 | 23.04482 | 2.95582 | 0.1750849 | 17.5779 | 2.511098
62.54031 | 23.2275 | 23.0447 | 2.948677 | 0.1827963 | 17.58085 | 2.515172
62.55031 | 23.2206 | 23.04439 | 2.941538 | 0.1762051 | 17.5836 | 2.519258
62.56031 | 23.2169 | 23.04389 | 2.934404 | 0.1730122 | 17.58613 | 2.523356
62.57031 | 23.2229 | 23.04318 | 2.927274 | 0.1797195 | 17.58844 | 2.527467
62.58031 | 23.2214 | 23.04228 | 2.920149 | 0.1791212 | 17.59054 | 2.53159
62.5903 | 23.2213 | 23.04118 | 2.913034 | 0.1801217 | 17.59242 | 2.535721
62.6003 | 23.2182 | 23.03988 | 2.905917 | 0.1783199 | 17.59409 | 2.539868
62.6103 | 23.2189 | 23.03838 | 2.898805 | 0.1805194 | 17.59555 | 2.544027
62.6203 | 23.2182 | 23.03669 | 2.891697 | 0.1815136 | 17.59679 | 2.548198
62.6303 | 23.2097 | 23.03479 | 2.884593 | 0.1749068 | 17.59782 | 2.552382
62.6403 | 23.2273 | 23.0327 | 2.877494 | 0.1945982 | 17.59863 | 2.556577
62.65029 | 23.2215 | 23.03042 | 2.870406 | 0.1910832 | 17.59923 | 2.560781
62.66029 | 23.2229 | 23.02793 | 2.863316 | 0.1949688 | 17.59961 | 2.565001
62.67029 | 23.2322 | 23.02525 | 2.85623 | 0.2069507 | 17.59979 | 2.569232
62.68029 | 23.22 | 23.02237 | 2.849148 | 0.1976302 | 17.59975 | 2.573476
62.69029 | 23.2268 | 23.0193 | 2.842071 | 0.2075043 | 17.59949 | 2.577731
62.70029 | 23.2376 | 23.01602 | 2.834999 | 0.2215762 | 17.59903 | 2.581999
62.71028 | 23.2283 | 23.01256 | 2.827938 | 0.2157407 | 17.59835 | 2.586273
62.72028 | 23.2466 | 23.0089 | 2.820875 | 0.2377022 | 17.59746 | 2.590565
62.73028 | 23.2535 | 23.00504 | 2.813816 | 0.2484619 | 17.59636 | 2.594867
62.74028 | 23.2256 | 23.00098 | 2.806761 | 0.2246156 | 17.59504 | 2.599182
62.75028 | 23.2524 | 22.99674 | 2.799711 | 0.2556621 | 17.59352 | 2.603509
62.76028 | 23.2468 | 22.99229 | 2.792666 | 0.254506 | 17.59178 | 2.607847
62.77027 | 23.2435 | 22.98766 | 2.785633 | 0.2558383 | 17.58984 | 2.612192
62.78027 | 23.2621 | 22.98283 | 2.778596 | 0.2792676 | 17.58768 | 2.616553
62.79027 | 23.2605 | 22.97781 | 2.771565 | 0.2826893 | 17.58532 | 2.620926
62.80027 | 23.254 | 22.9726 | 2.764538 | 0.2814047 | 17.58275 | 2.625311
62.81027 | 23.2559 | 22.96719 | 2.757516 | 0.2887119 | 17.57997 | 2.629707
62.82026 | 23.2664 | 22.96159 | 2.750505 | 0.3048055 | 17.57698 | 2.634109
62.83026 | 23.2568 | 22.9558 | 2.743492 | 0.3009956 | 17.57378 | 2.638528
62.84026 | 23.2499 | 22.94982 | 2.736484 | 0.300077 | 17.57038 | 2.642959
62.85026 | 23.2648 | 22.94365 | 2.72948 | 0.3211479 | 17.56677 | 2.6474
62.86026 | 23.2602 | 22.93729 | 2.722481 | 0.322909 | 17.56296 | 2.651853
62.87026 | 23.2492 | 22.93074 | 2.715487 | 0.3184577 | 17.55894 | 2.656317
62.88025 | 23.2771 | 22.92401 | 2.708504 | 0.3530897 | 17.55472 | 2.660788
62.89025 | 23.2335 | 22.91709 | 2.70152 | 0.3164129 | 17.55029 | 2.665275
62.90025 | 23.2548 | 22.90997 | 2.694539 | 0.3448259 | 17.54566 | 2.669773
62.91025 | 23.2386 | 22.90267 | 2.687564 | 0.3359256 | 17.54083 | 2.674281
62.92025 | 23.2393 | 22.89519 | 2.680593 | 0.3441106 | 17.53579 | 2.678801
62.93025 | 23.2436 | 22.88752 | 2.673628 | 0.3560797 | 17.53056 | 2.683332
62.94024 | 23.2304 | 22.87967 | 2.666673 | 0.3507276 | 17.52513 | 2.68787
62.95024 | 23.2321 | 22.87163 | 2.659717 | 0.3604651 | 17.5195 | 2.692422
62.96024 | 23.2092 | 22.86341 | 2.652766 | 0.345787 | 17.51366 | 2.696986
62.97024 | 23.2267 | 22.85501 | 2.645819 | 0.3716897 | 17.50763 | 2.70156
62.98024 | 23.2142 | 22.84642 | 2.638877 | 0.3677757 | 17.5014 | 2.706145
62.99024 | 23.1845 | 22.83766 | 2.63194 | 0.3468417 | 17.49498 | 2.710741
63.00023 | 23.2132 | 22.82872 | 2.625015 | 0.3844798 | 17.48836 | 2.715342
63.01023 | 23.1923 | 22.8196 | 2.618087 | 0.3727042 | 17.48155 | 2.71996
63.02023 | 23.1798 | 22.81029 | 2.611165 | 0.3695087 | 17.47454 | 2.724587
63.03023 | 23.1875 | 22.80081 | 2.604247 | 0.3866908 | 17.46734 | 2.729225
63.04023 | 23.1748 | 22.79115 | 2.597335 | 0.3836467 | 17.45995 | 2.733874
63.05023 | 23.1638 | 22.78132 | 2.590427 | 0.3824814 | 17.45236 | 2.738533
63.06022 | 23.1514 | 22.77132 | 2.583531 | 0.3800825 | 17.44459 | 2.743197
63.07022 | 23.1602 | 22.76114 | 2.576633 | 0.3990635 | 17.43663 | 2.747877
63.08022 | 23.1278 | 22.75078 | 2.56974 | 0.377021 | 17.42847 | 2.752566
63.09022 | 23.1477 | 22.74025 | 2.562852 | 0.4074493 | 17.42013 | 2.757266
63.10022 | 23.1361 | 22.72955 | 2.555969 | 0.4065503 | 17.41161 | 2.761976
63.11022 | 23.1111 | 22.71868 | 2.54909 | 0.3924192 | 17.40289 | 2.766696
63.12021 | 23.1186 | 22.70765 | 2.542224 | 0.4109502 | 17.394 | 2.771421
63.13021 | 23.098 | 22.69644 | 2.535356 | 0.4015586 | 17.38492 | 2.776161
63.14021 | 23.1072 | 22.68507 | 2.528493 | 0.4221336 | 17.37566 | 2.78091
63.15021 | 23.0764 | 22.67352 | 2.521635 | 0.4028766 | 17.36622 | 2.785669
63.16021 | 23.0925 | 22.66181 | 2.514782 | 0.4306856 | 17.35659 | 2.790438
63.1702 | 23.0718 | 22.64995 | 2.50794 | 0.4218475 | 17.3468 | 2.795212
63.1802 | 23.0639 | 22.63792 | 2.501097 | 0.4259841 | 17.33682 | 2.8
63.1902 | 23.0489 | 22.62572 | 2.494259 | 0.4231841 | 17.32666 | 2.804798
63.2002 | 23.0468 | 22.61336 | 2.487426 | 0.4334433 | 17.31633 | 2.809605
63.2102 | 23.0363 | 22.60084 | 2.480598 | 0.4354647 | 17.30582 | 2.814421
63.2202 | 23.0152 | 22.58816 | 2.473776 | 0.4270445 | 17.29513 | 2.819247
63.23019 | 23.0259 | 22.57533 | 2.466965 | 0.450572 | 17.28429 | 2.824077
63.24019 | 22.9873 | 22.56233 | 2.460152 | 0.4249673 | 17.27326 | 2.828921
63.25019 | 22.9955 | 22.54918 | 2.453345 | 0.4463206 | 17.26206 | 2.833774
63.26019 | 22.9821 | 22.53587 | 2.446543 | 0.4462275 | 17.25069 | 2.838635
63.27019 | 22.9623 | 22.52241 | 2.439746 | 0.4398877 | 17.23916 | 2.843507
63.28019 | 22.9362 | 22.5088 | 2.432954 | 0.4274008 | 17.22746 | 2.848386
63.29018 | 22.9573 | 22.49505 | 2.426174 | 0.4622547 | 17.2156 | 2.85327
63.30018 | 22.9277 | 22.48113 | 2.419392 | 0.4465685 | 17.20357 | 2.858167
63.31018 | 22.9039 | 22.46707 | 2.412616 | 0.4368332 | 17.19138 | 2.863072
63.32018 | 22.9205 | 22.45285 | 2.405844 | 0.4676479 | 17.17902 | 2.867986
63.33018 | 22.8715 | 22.43849 | 2.399078 | 0.4330073 | 17.16651 | 2.872909
63.34018 | 22.8719 | 22.42399 | 2.392318 | 0.4479125 | 17.15383 | 2.87784
63.35017 | 22.8441 | 22.40936 | 2.385569 | 0.4347444 | 17.14101 | 2.882773
63.36017 | 22.8395 | 22.39456 | 2.378819 | 0.4449393 | 17.12802 | 2.887721
63.37017 | 22.8081 | 22.37962 | 2.372074 | 0.4284751 | 17.11488 | 2.892676
63.38017 | 22.8091 | 22.36455 | 2.365334 | 0.4445517 | 17.10158 | 2.897639
63.39017 | 22.7872 | 22.34933 | 2.358599 | 0.4378673 | 17.08812 | 2.90261
63.40017 | 22.7681 | 22.33398 | 2.35187 | 0.4341243 | 17.07452 | 2.90759
63.41016 | 22.7461 | 22.3185 | 2.345153 | 0.4276011 | 17.06077 | 2.912571
63.42016 | 22.7508 | 22.30287 | 2.338435 | 0.4479323 | 17.04687 | 2.917566
63.43016 | 22.7082 | 22.28711 | 2.331721 | 0.4210927 | 17.03282 | 2.922567
63.44016 | 22.7048 | 22.27121 | 2.325013 | 0.4335914 | 17.01862 | 2.927577
63.45016 | 22.6972 | 22.25518 | 2.318311 | 0.4420199 | 17.00428 | 2.932593
63.46016 | 22.6674 | 22.23902 | 2.311614 | 0.4283811 | 16.98979 | 2.937617
63.47015 | 22.6598 | 22.22274 | 2.304929 | 0.4370566 | 16.97517 | 2.942643
63.48015 | 22.6317 | 22.20633 | 2.298242 | 0.4253747 | 16.9604 | 2.947681
63.49015 | 22.6166 | 22.18978 | 2.291561 | 0.4268199 | 16.94549 | 2.952726
63.50015 | 22.5975 | 22.17311 | 2.284885 | 0.4243931 | 16.93044 | 2.957778
63.51015 | 22.5896 | 22.15631 | 2.278215 | 0.433289 | 16.91526 | 2.962837
63.52015 | 22.5678 | 22.13939 | 2.27155 | 0.4284104 | 16.89994 | 2.967902
63.53014 | 22.5483 | 22.12236 | 2.264898 | 0.4259359 | 16.8845 | 2.972969
63.54014 | 22.5322 | 22.1052 | 2.258244 | 0.4269992 | 16.86891 | 2.978047
63.55014 | 22.5214 | 22.08792 | 2.251595 | 0.4334818 | 16.85319 | 2.983132
63.56014 | 22.4868 | 22.07052 | 2.244952 | 0.4162815 | 16.83734 | 2.988223
63.57014 | 22.4868 | 22.053 | 2.238315 | 0.4338003 | 16.82137 | 2.99332
63.58013 | 22.4661 | 22.03538 | 2.231689 | 0.4307174 | 16.80528 | 2.998417
63.59013 | 22.4341 | 22.01764 | 2.225063 | 0.4164648 | 16.78905 | 3.003526
63.60013 | 22.437 | 21.99977 | 2.218442 | 0.4372269 | 16.77269 | 3.008641
63.61013 | 22.4081 | 21.9818 | 2.211826 | 0.4262986 | 16.75621 | 3.013761
63.62013 | 22.3848 | 21.96372 | 2.205216 | 0.4210806 | 16.73962 | 3.018887
63.63013 | 22.375 | 21.94553 | 2.198612 | 0.429473 | 16.7229 | 3.024018
63.64012 | 22.3453 | 21.92724 | 2.192019 | 0.4180553 | 16.70608 | 3.02915
63.65012 | 22.3225 | 21.90884 | 2.185426 | 0.413662 | 16.68912 | 3.034292
63.66012 | 22.307 | 21.89033 | 2.178838 | 0.4166727 | 16.67205 | 3.039439
63.67012 | 22.297 | 21.87171 | 2.172256 | 0.4252868 | 16.65487 | 3.044591
63.68012 | 22.2659 | 21.85299 | 2.165679 | 0.4129057 | 16.63757 | 3.049748
63.69012 | 22.2447 | 21.83418 | 2.159108 | 0.4105238 | 16.62016 | 3.054909
63.70011 | 22.2374 | 21.81528 | 2.15255 | 0.4221249 | 16.60266 | 3.06007
63.71011 | 22.1944 | 21.79626 | 2.14599 | 0.3981401 | 16.58503 | 3.06524
63.72011 | 22.1839 | 21.77715 | 2.139436 | 0.4067541 | 16.56729 | 3.070415
63.73011 | 22.1562 | 21.75793 | 2.132887 | 0.3982659 | 16.54945 | 3.075595
63.74011 | 22.1487 | 21.73863 | 2.126344 | 0.4100712 | 16.53151 | 3.080778
63.75011 | 22.1043 | 21.71923 | 2.119807 | 0.3850689 | 16.51346 | 3.085966
63.7601 | 22.0984 | 21.69976 | 2.113282 | 0.3986386 | 16.49533 | 3.091152
63.7701 | 22.0744 | 21.68018 | 2.106756 | 0.3942185 | 16.47708 | 3.096347
63.7801 | 22.0322 | 21.66051 | 2.100236 | 0.3716883 | 16.45873 | 3.101546
63.7901 | 22.0085 | 21.64075 | 2.093722 | 0.3677465 | 16.44028 | 3.106748
63.8001 | 21.9943 | 21.62091 | 2.087213 | 0.3733909 | 16.42174 | 3.111953
63.8101 | 21.9618 | 21.60098 | 2.08071 | 0.3608201 | 16.40311 | 3.117162
63.82009 | 21.9429 | 21.58099 | 2.07422 | 0.3619131 | 16.3844 | 3.122369
63.83009 | 21.9093 | 21.56089 | 2.067728 | 0.3484115 | 16.36558 | 3.127584
63.84009 | 21.8995 | 21.54071 | 2.061242 | 0.3587869 | 16.34667 | 3.132801
63.85009 | 21.8536 | 21.52046 | 2.054762 | 0.3331449 | 16.32767 | 3.138022
63.86009 | 21.854 | 21.50012 | 2.048288 | 0.3538821 | 16.30858 | 3.143245
63.87009 | 21.808 | 21.4797 | 2.04182 | 0.328297 | 16.28941 | 3.14847
63.88008 | 21.7874 | 21.45923 | 2.035364 | 0.3281664 | 16.27018 | 3.153692
63.89008 | 21.7691 | 21.43867 | 2.028907 | 0.3304315 | 16.25084 | 3.158922
63.90008 | 21.75 | 21.41803 | 2.022456 | 0.3319712 | 16.23142 | 3.164153
63.91008 | 21.7064 | 21.39732 | 2.016011 | 0.3090831 | 16.21192 | 3.169387
63.92008 | 21.6978 | 21.37654 | 2.009572 | 0.3212635 | 16.19234 | 3.174622
63.93008 | 21.6712 | 21.35568 | 2.003138 | 0.3155168 | 16.17269 | 3.179859
63.94007 | 21.624 | 21.33478 | 1.996717 | 0.2892174 | 16.15297 | 3.185092
63.95007 | 21.6247 | 21.3138 | 1.990296 | 0.3109035 | 16.13317 | 3.190331
63.96007 | 21.5916 | 21.29274 | 1.98388 | 0.2988591 | 16.11329 | 3.195571
63.97007 | 21.5746 | 21.27162 | 1.97747 | 0.3029779 | 16.09334 | 3.200813
63.98007 | 21.5404 | 21.25044 | 1.971066 | 0.2899597 | 16.07332 | 3.206055
63.99006 | 21.5241 | 21.22922 | 1.964674 | 0.2948848 | 16.05325 | 3.211292
64.00006 | 21.4999 | 21.20791 | 1.958282 | 0.2919907 | 16.03309 | 3.216535
64.01006 | 21.4721 | 21.18654 | 1.951896 | 0.2855555 | 16.01287 | 3.221779
64.02006 | 21.4504 | 21.16512 | 1.945515 | 0.2852794 | 15.99258 | 3.227023
64.03006 | 21.4305 | 21.14364 | 1.939141 | 0.2868615 | 15.97223 | 3.232267
64.04006 | 21.3988 | 21.1221 | 1.932773 | 0.2766992 | 15.95182 | 3.23751
64.05005 | 21.3836 | 21.10053 | 1.926417 | 0.2830677 | 15.93137 | 3.242749
64.06005 | 21.3626 | 21.07889 | 1.92006 | 0.2837134 | 15.91083 | 3.247992
64.07005 | 21.3136 | 21.05719 | 1.91371 | 0.256411 | 15.89025 | 3.253234
64.08005 | 21.3172 | 21.03544 | 1.907365 | 0.2817617 | 15.8696 | 3.258476
64.09005 | 21.2817 | 21.01364 | 1.901027 | 0.2680626 | 15.84889 | 3.263717
64.10005 | 21.2606 | 20.99179 | 1.894694 | 0.268811 | 15.82814 | 3.268957
64.11004 | 21.2342 | 20.96991 | 1.888374 | 0.2642871 | 15.80735 | 3.27419
64.12004 | 21.2251 | 20.94797 | 1.882054 | 0.2771292 | 15.78649 | 3.279427
64.13004 | 21.1832 | 20.92598 | 1.87574 | 0.2572185 | 15.76558 | 3.284662
64.14004 | 21.1588 | 20.90395 | 1.869431 | 0.2548512 | 15.74462 | 3.289896
64.15004 | 21.1478 | 20.88187 | 1.863129 | 0.265928 | 15.72361 | 3.295128
64.16004 | 21.1288 | 20.85975 | 1.856833 | 0.2690465 | 15.70256 | 3.300357
64.17003 | 21.091 | 20.83762 | 1.85055 | 0.2533826 | 15.68149 | 3.305579
64.18003 | 21.0797 | 20.81542 | 1.844266 | 0.2642823 | 15.66035 | 3.310805
64.19003 | 21.0508 | 20.79318 | 1.837988 | 0.2576184 | 15.63917 | 3.316027
64.20003 | 21.0252 | 20.77091 | 1.831716 | 0.2542935 | 15.61794 | 3.321247
64.21003 | 21.003 | 20.74859 | 1.825451 | 0.2544052 | 15.59668 | 3.326464
64.22003 | 20.9875 | 20.72625 | 1.819191 | 0.2612506 | 15.57538 | 3.331677
64.23002 | 20.9517 | 20.70389 | 1.812944 | 0.2478098 | 15.55406 | 3.336883
64.24002 | 20.943 | 20.68148 | 1.806697 | 0.2615218 | 15.53269 | 3.342089
64.25002 | 20.9201 | 20.65903 | 1.800456 | 0.2610679 | 15.51128 | 3.347293
64.26002 | 20.8949 | 20.63656 | 1.794222 | 0.2583437 | 15.48984 | 3.352493
64.27002 | 20.8664 | 20.61405 | 1.787993 | 0.2523509 | 15.46837 | 3.357688
64.28002 | 20.8538 | 20.59152 | 1.781771 | 0.2622835 | 15.44687 | 3.36288
64.29001 | 20.8332 | 20.56897 | 1.775561 | 0.2642266 | 15.42535 | 3.368062
64.30001 | 20.8 | 20.54638 | 1.769351 | 0.2536157 | 15.40379 | 3.373245
64.31001 | 20.7851 | 20.52377 | 1.763147 | 0.2613297 | 15.3822 | 3.378423
64.32001 | 20.7708 | 20.50113 | 1.75695 | 0.2696679 | 15.36059 | 3.383596
64.33001 | 20.7307 | 20.47847 | 1.750758 | 0.2522318 | 15.33895 | 3.388764
64.34001 | 20.7317 | 20.45578 | 1.744573 | 0.2759173 | 15.31728 | 3.393927
64.35 | 20.7017 | 20.4331 | 1.738401 | 0.2686023 | 15.29562 | 3.399079
64.36 | 20.6777 | 20.41037 | 1.732228 | 0.2673298 | 15.27391 | 3.404231
64.37 | 20.6462 | 20.38762 | 1.726062 | 0.2585782 | 15.25218 | 3.409377
64.38 | 20.6499 | 20.36486 | 1.719902 | 0.2850429 | 15.23044 | 3.414517
64.39 | 20.6124 | 20.34207 | 1.713749 | 0.2703271 | 15.20867 | 3.419651
64.39999 | 20.5973 | 20.3193 | 1.707608 | 0.2780047 | 15.18691 | 3.424774
64.40999 | 20.5699 | 20.29648 | 1.701467 | 0.2734213 | 15.16512 | 3.429895
64.41999 | 20.5655 | 20.27365 | 1.695332 | 0.2918509 | 15.14331 | 3.43501
64.42999 | 20.5277 | 20.2508 | 1.689204 | 0.2768967 | 15.12148 | 3.440117
64.43999 | 20.5271 | 20.22795 | 1.683082 | 0.2991542 | 15.09965 | 3.445218
64.44999 | 20.4875 | 20.20508 | 1.676966 | 0.2824226 | 15.0778 | 3.450311
64.45998 | 20.4825 | 20.18222 | 1.670863 | 0.3002802 | 15.05596 | 3.455392
64.46998 | 20.4516 | 20.15933 | 1.66476 | 0.2922712 | 15.0341 | 3.46047
64.47998 | 20.4494 | 20.13643 | 1.658664 | 0.3129722 | 15.01222 | 3.46554
64.48998 | 20.4032 | 20.11352 | 1.652574 | 0.2896819 | 14.99034 | 3.470603
64.49998 | 20.4072 | 20.0906 | 1.64649 | 0.3165971 | 14.96846 | 3.475657
64.50998 | 20.3719 | 20.06768 | 1.640413 | 0.3042192 | 14.94657 | 3.480703
64.51997 | 20.3514 | 20.04477 | 1.634348 | 0.3066259 | 14.92469 | 3.485735
64.52997 | 20.3373 | 20.02184 | 1.628284 | 0.3154594 | 14.90279 | 3.490763
64.53997 | 20.3157 | 19.9989 | 1.622226 | 0.3167972 | 14.88089 | 3.495782
64.54997 | 20.2954 | 19.97596 | 1.616175 | 0.3194381 | 14.85899 | 3.500793
64.55997 | 20.2654 | 19.95302 | 1.61013 | 0.3123819 | 14.8371 | 3.505794
64.56997 | 20.263 | 19.93007 | 1.604091 | 0.332926 | 14.8152 | 3.510785
64.57996 | 20.2323 | 19.90716 | 1.598065 | 0.3251406 | 14.79333 | 3.515762
64.58996 | 20.2115 | 19.88421 | 1.592039 | 0.3272869 | 14.77144 | 3.520733
64.59996 | 20.1864 | 19.86127 | 1.58602 | 0.3251316 | 14.74955 | 3.525695
64.60996 | 20.1858 | 19.83832 | 1.580008 | 0.3474752 | 14.72767 | 3.530646
64.61996 | 20.1406 | 19.81538 | 1.574002 | 0.3252165 | 14.7058 | 3.535587
64.62996 | 20.1199 | 19.79244 | 1.568002 | 0.3274553 | 14.68393 | 3.540517
64.63995 | 20.1085 | 19.76953 | 1.562015 | 0.3389662 | 14.66209 | 3.545431
64.64995 | 20.0703 | 19.7466 | 1.556029 | 0.3236969 | 14.64024 | 3.550339
64.65995 | 20.0531 | 19.72368 | 1.550049 | 0.3294201 | 14.6184 | 3.555236
64.66995 | 20.0363 | 19.70076 | 1.544075 | 0.335538 | 14.59657 | 3.560121
64.67995 | 20.0094 | 19.67785 | 1.538108 | 0.3315497 | 14.57475 | 3.564995
64.68995 | 19.9644 | 19.65495 | 1.532148 | 0.3094546 | 14.55294 | 3.569856
64.69994 | 19.9695 | 19.63207 | 1.526201 | 0.3374271 | 14.53117 | 3.574701
64.70994 | 19.9345 | 19.60918 | 1.520253 | 0.3253153 | 14.50939 | 3.579538
64.71994 | 19.8965 | 19.58631 | 1.514313 | 0.3101914 | 14.48763 | 3.584363
64.72994 | 19.8897 | 19.56344 | 1.508379 | 0.3262582 | 14.46589 | 3.589175
64.73994 | 19.8619 | 19.54059 | 1.502452 | 0.3213143 | 14.44416 | 3.593975
64.74994 | 19.8324 | 19.51774 | 1.496531 | 0.3146596 | 14.42245 | 3.598761
64.75993 | 19.7935 | 19.49493 | 1.490623 | 0.2985674 | 14.40078 | 3.603529
64.76993 | 19.7877 | 19.47211 | 1.484716 | 0.315587 | 14.37911 | 3.608289
64.77993 | 19.7529 | 19.44931 | 1.478815 | 0.3035939 | 14.35746 | 3.613035
64.78993 | 19.7045 | 19.42651 | 1.472921 | 0.2779854 | 14.33583 | 3.617767
64.79993 | 19.703 | 19.40374 | 1.467034 | 0.2992608 | 14.31422 | 3.622485
64.80992 | 19.6693 | 19.381 | 1.461159 | 0.2883006 | 14.29266 | 3.627184
64.81992 | 19.6295 | 19.35825 | 1.455285 | 0.2712454 | 14.2711 | 3.631874
64.82992 | 19.6117 | 19.33553 | 1.449418 | 0.2761727 | 14.24956 | 3.636548
64.83992 | 19.5942 | 19.31282 | 1.443558 | 0.2813845 | 14.22805 | 3.641208
64.84992 | 19.5519 | 19.29012 | 1.437704 | 0.261778 | 14.20656 | 3.645853
64.85992 | 19.5164 | 19.26745 | 1.431857 | 0.2489534 | 14.18511 | 3.650483
64.86991 | 19.505 | 19.24481 | 1.426022 | 0.260187 | 14.1637 | 3.655093
64.87991 | 19.472 | 19.22218 | 1.420189 | 0.2498219 | 14.1423 | 3.659692
64.88991 | 19.436 | 19.19956 | 1.414362 | 0.2364384 | 14.12092 | 3.664275
64.89991 | 19.4082 | 19.17697 | 1.408542 | 0.2312343 | 14.09958 | 3.668843
64.90991 | 19.392 | 19.15439 | 1.402728 | 0.2376094 | 14.07827 | 3.673394
64.91991 | 19.3491 | 19.13184 | 1.396922 | 0.2172611 | 14.05699 | 3.677928
64.9299 | 19.3249 | 19.10933 | 1.391128 | 0.2155702 | 14.03576 | 3.682441
64.9399 | 19.2999 | 19.08682 | 1.385335 | 0.2130778 | 14.01454 | 3.686943
64.9499 | 19.2644 | 19.06434 | 1.379549 | 0.2000624 | 13.99336 | 3.691427
64.9599 | 19.2362 | 19.04188 | 1.373769 | 0.1943232 | 13.97221 | 3.695895
64.9699 | 19.2062 | 19.01944 | 1.367997 | 0.1867594 | 13.9511 | 3.700345
64.9799 | 19.1852 | 18.99703 | 1.362231 | 0.188171 | 13.93002 | 3.704777
64.98989 | 19.1442 | 18.97466 | 1.356478 | 0.1695358 | 13.909 | 3.709188
64.99989 | 19.1191 | 18.9523 | 1.350726 | 0.1667959 | 13.88799 | 3.713585
65.00989 | 19.0983 | 18.92997 | 1.344981 | 0.1683306 | 13.86702 | 3.717964
65.01989 | 19.0607 | 18.90766 | 1.339243 | 0.1530388 | 13.84609 | 3.722324
65.02989 | 19.0466 | 18.88538 | 1.333511 | 0.1612201 | 13.8252 | 3.726666
65.03989 | 19.012 | 18.86313 | 1.327787 | 0.1488741 | 13.80435 | 3.73099
65.04988 | 18.9868 | 18.84092 | 1.322075 | 0.1458768 | 13.78356 | 3.735291
65.05988 | 18.9512 | 18.81873 | 1.316364 | 0.1324737 | 13.76279 | 3.739577
65.06988 | 18.9301 | 18.79656 | 1.31066 | 0.1335427 | 13.74205 | 3.743844
65.07988 | 18.9049 | 18.77442 | 1.304963 | 0.1304831 | 13.72136 | 3.748091
65.08988 | 18.8689 | 18.75231 | 1.299273 | 0.1165911 | 13.70072 | 3.752319
65.09988 | 18.8461 | 18.73023 | 1.29359 | 0.1158706 | 13.68011 | 3.756527
65.10987 | 18.825 | 18.7082 | 1.287919 | 0.116799 | 13.65957 | 3.760711
65.11987 | 18.7961 | 18.68618 | 1.28225 | 0.1099172 | 13.63905 | 3.764879
65.12987 | 18.7695 | 18.6642 | 1.276588 | 0.1053038 | 13.61858 | 3.769027
65.13987 | 18.7509 | 18.64224 | 1.270933 | 0.1086594 | 13.59815 | 3.773155
65.14987 | 18.7181 | 18.62032 | 1.265284 | 0.09778234 | 13.57777 | 3.777262
65.15986 | 18.694 | 18.59845 | 1.259649 | 0.09555272 | 13.55745 | 3.781344
65.16986 | 18.6739 | 18.57659 | 1.254014 | 0.0973114 | 13.53717 | 3.785409
65.17986 | 18.6534 | 18.55476 | 1.248387 | 0.09863693 | 13.51692 | 3.789453
65.18986 | 18.6239 | 18.53297 | 1.242766 | 0.09092953 | 13.49673 | 3.793476
65.19986 | 18.6049 | 18.51121 | 1.237153 | 0.09368652 | 13.47658 | 3.797478
65.20986 | 18.578 | 18.48949 | 1.231547 | 0.08851214 | 13.45648 | 3.801457
65.21985 | 18.5555 | 18.46782 | 1.225953 | 0.08768077 | 13.43645 | 3.805411
65.22985 | 18.5318 | 18.44616 | 1.220361 | 0.08563589 | 13.41646 | 3.809347
65.23985 | 18.5055 | 18.42454 | 1.214775 | 0.08095705 | 13.39651 | 3.813261
65.24985 | 18.4879 | 18.40296 | 1.209197 | 0.08494254 | 13.37661 | 3.817153
65.25985 | 18.465 | 18.38141 | 1.203626 | 0.08359182 | 13.35676 | 3.821022
65.26985 | 18.4413 | 18.3599 | 1.198062 | 0.0814038 | 13.33697 | 3.824868
65.27984 | 18.4248 | 18.33844 | 1.192511 | 0.08636048 | 13.31724 | 3.828688
65.28984 | 18.3922 | 18.317 | 1.186961 | 0.07520154 | 13.29755 | 3.832489
65.29984 | 18.3793 | 18.29559 | 1.181418 | 0.08370615 | 13.27791 | 3.836267
65.30984 | 18.3563 | 18.27423 | 1.175882 | 0.08207246 | 13.25832 | 3.840021
65.31984 | 18.3325 | 18.2529 | 1.170353 | 0.0796014 | 13.23879 | 3.843752
65.32984 | 18.3102 | 18.23161 | 1.164832 | 0.07859313 | 13.21932 | 3.847459
65.33983 | 18.2922 | 18.21038 | 1.159323 | 0.08182201 | 13.19992 | 3.851139
65.34983 | 18.2705 | 18.18916 | 1.153816 | 0.0813374 | 13.18055 | 3.854799
65.35983 | 18.236 | 18.16799 | 1.148316 | 0.06801484 | 13.16123 | 3.858435
65.36983 | 18.2182 | 18.14685 | 1.142823 | 0.07135308 | 13.14198 | 3.862046
65.37983 | 18.1965 | 18.12575 | 1.137337 | 0.07075292 | 13.12278 | 3.865633
65.38983 | 18.1683 | 18.10469 | 1.131858 | 0.06361357 | 13.10363 | 3.869196
65.39982 | 18.1539 | 18.08369 | 1.126392 | 0.07021312 | 13.08456 | 3.87273
65.40982 | 18.1273 | 18.0627 | 1.120928 | 0.06459592 | 13.06553 | 3.876243
65.41982 | 18.0954 | 18.04176 | 1.115471 | 0.05363686 | 13.04656 | 3.879732
65.42982 | 18.0788 | 18.02086 | 1.110021 | 0.05793736 | 13.02765 | 3.883195
65.43982 | 18.0464 | 18 | 1.104578 | 0.0463987 | 13.00879 | 3.886633
65.44982 | 18.0324 | 17.97918 | 1.099142 | 0.0532187 | 12.98999 | 3.890046
65.45981 | 18.0035 | 17.95842 | 1.093719 | 0.04507966 | 12.97127 | 3.893429
65.46981 | 17.9825 | 17.93768 | 1.088298 | 0.04481773 | 12.95259 | 3.896791
65.47981 | 17.9552 | 17.91698 | 1.082884 | 0.03821561 | 12.93397 | 3.900127
65.48981 | 17.9221 | 17.89633 | 1.077478 | 0.02577198 | 12.91541 | 3.903437
65.49981 | 17.9117 | 17.87571 | 1.072078 | 0.03598651 | 12.89691 | 3.906721
65.50981 | 17.8776 | 17.85514 | 1.066686 | 0.0224591 | 12.87848 | 3.909979
65.5198 | 17.852 | 17.83463 | 1.061307 | 0.0173709 | 12.86012 | 3.913208
65.5298 | 17.8281 | 17.81414 | 1.055929 | 0.01395821 | 12.8418 | 3.916413
65.5398 | 17.8143 | 17.79369 | 1.050559 | 0.02060542 | 12.82354 | 3.919592
65.5498 | 17.7888 | 17.77329 | 1.045195 | 0.01550984 | 12.80535 | 3.922744
65.5598 | 17.7542 | 17.75293 | 1.03984 | 0.001270855 | 12.78722 | 3.925869
65.56979 | 17.7444 | 17.73263 | 1.034496 | 0.01176953 | 12.76917 | 3.928965
65.57979 | 17.7201 | 17.71236 | 1.029155 | 0.007744916 | 12.75116 | 3.932036
65.58979 | 17.7007 | 17.69212 | 1.023821 | 0.008577569 | 12.73322 | 3.935081
65.59979 | 17.676 | 17.67193 | 1.018495 | 0.0040674 | 12.71534 | 3.938098
65.60979 | 17.6579 | 17.65179 | 1.013176 | 0.006112626 | 12.69752 | 3.941088
65.61979 | 17.6386 | 17.63169 | 1.007864 | 0.00691355 | 12.67977 | 3.94405
65.62978 | 17.6129 | 17.61165 | 1.002564 | 0.001252211 | 12.6621 | 3.946983
65.63978 | 17.5945 | 17.59163 | 0.9972672 | 0.002866964 | 12.64448 | 3.94989
65.64978 | 17.5723 | 17.57166 | 0.9919773 | 0.0006372119 | 12.62692 | 3.952769
65.65978 | 17.5438 | 17.55174 | 0.9866948 | -0.007936207 | 12.60942 | 3.955621
65.66978 | 17.5386 | 17.53186 | 0.9814197 | 0.006744082 | 12.59199 | 3.958445
65.67978 | 17.5172 | 17.51202 | 0.9761519 | 0.005180994 | 12.57463 | 3.961241
65.68977 | 17.4953 | 17.49225 | 0.9708968 | 0.003046935 | 12.55735 | 3.964006
65.69977 | 17.4737 | 17.47251 | 0.9656438 | 0.0011937 | 12.54012 | 3.966745
65.70977 | 17.4615 | 17.45279 | 0.9603982 | 0.008705232 | 12.52294 | 3.969457
65.71977 | 17.4407 | 17.43314 | 0.95516 | 0.007561947 | 12.50584 | 3.972139
65.72977 | 17.4183 | 17.41353 | 0.9499292 | 0.004774365 | 12.4888 | 3.974793
65.73977 | 17.4056 | 17.39396 | 0.9447059 | 0.01164019 | 12.47183 | 3.977419
65.74976 | 17.391 | 17.37446 | 0.9394952 | 0.01653733 | 12.45495 | 3.980013
65.75976 | 17.3631 | 17.35499 | 0.9342867 | 0.008114524 | 12.43812 | 3.982581
65.76976 | 17.3481 | 17.33556 | 0.9290856 | 0.01254491 | 12.42135 | 3.985121
65.77976 | 17.3239 | 17.31617 | 0.923892 | 0.007728488 | 12.40465 | 3.987632
65.78976 | 17.3138 | 17.29683 | 0.9187059 | 0.01696685 | 12.38801 | 3.990113
65.79976 | 17.2811 | 17.27754 | 0.9135272 | 0.003559435 | 12.37145 | 3.992566
65.80975 | 17.271 | 17.25831 | 0.9083611 | 0.01268697 | 12.35497 | 3.994987
65.81975 | 17.2549 | 17.23911 | 0.9031974 | 0.0157879 | 12.33853 | 3.997381
65.82975 | 17.231 | 17.21996 | 0.8980411 | 0.01104265 | 12.32217 | 3.999746
65.83975 | 17.2231 | 17.20085 | 0.8928923 | 0.02225135 | 12.30587 | 4.002082
65.84975 | 17.205 | 17.18179 | 0.8877511 | 0.02321072 | 12.28965 | 4.004388
65.85975 | 17.1934 | 17.16278 | 0.8826173 | 0.03062464 | 12.27349 | 4.006665
65.86974 | 17.1659 | 17.14382 | 0.8774962 | 0.02207607 | 12.25742 | 4.00891
65.87974 | 17.1531 | 17.1249 | 0.8723774 | 0.02819549 | 12.2414 | 4.011128
65.88974 | 17.1385 | 17.10603 | 0.8672662 | 0.03247087 | 12.22545 | 4.013316
65.89974 | 17.1235 | 17.0872 | 0.8621625 | 0.03629779 | 12.20956 | 4.015475
65.90974 | 17.1114 | 17.06842 | 0.8570663 | 0.04297804 | 12.19375 | 4.017604
65.91974 | 17.0982 | 17.04969 | 0.8519777 | 0.04850868 | 12.17801 | 4.019703
65.92973 | 17.0702 | 17.03102 | 0.8469017 | 0.03917804 | 12.16235 | 4.02177
65.93973 | 17.0568 | 17.01238 | 0.8418282 | 0.04441663 | 12.14675 | 4.02381
65.94973 | 17.0553 | 16.99379 | 0.8367623 | 0.06150602 | 12.13121 | 4.02582
65.95973 | 17.0309 | 16.97525 | 0.8317039 | 0.05565011 | 12.11575 | 4.027799
65.96973 | 17.0266 | 16.95675 | 0.8266531 | 0.06984531 | 12.10035 | 4.029749
65.97972 | 17.014 | 16.93833 | 0.821615 | 0.07567499 | 12.08504 | 4.031667
65.98972 | 17.0065 | 16.91992 | 0.8165794 | 0.08657509 | 12.06979 | 4.033557
65.99972 | 16.9855 | 16.90157 | 0.8115513 | 0.08392686 | 12.05461 | 4.035417
66.00972 | 16.9784 | 16.88327 | 0.8065309 | 0.09513068 | 12.03949 | 4.037246
66.01972 | 16.9736 | 16.86501 | 0.8015181 | 0.108587 | 12.02445 | 4.039046
66.02972 | 16.947 | 16.84681 | 0.7965129 | 0.1001945 | 12.00948 | 4.040816
66.03971 | 16.9476 | 16.82866 | 0.7915204 | 0.1189362 | 11.99459 | 4.042553
66.04971 | 16.935 | 16.81055 | 0.7865304 | 0.1244487 | 11.97976 | 4.044263
66.05971 | 16.9252 | 16.79249 | 0.7815481 | 0.1327103 | 11.965 | 4.045942
66.06971 | 16.9081 | 16.77447 | 0.7765735 | 0.1336255 | 11.95031 | 4.04759
66.07971 | 16.8893 | 16.75651 | 0.7716065 | 0.1327908 | 11.93569 | 4.049209
66.08971 | 16.8921 | 16.73859 | 0.7666471 | 0.1535087 | 11.92115 | 4.050798
66.0997 | 16.8774 | 16.72074 | 0.7617004 | 0.1566604 | 11.90668 | 4.052354
66.1097 | 16.8734 | 16.70292 | 0.7567564 | 0.1704806 | 11.89228 | 4.053882
66.1197 | 16.861 | 16.68515 | 0.7518201 | 0.1758522 | 11.87795 | 4.05538
66.1297 | 16.8618 | 16.66743 | 0.7468914 | 0.194374 | 11.86369 | 4.056848
66.1397 | 16.8409 | 16.64975 | 0.7419705 | 0.1911486 | 11.8495 | 4.058285
66.1497 | 16.8453 | 16.63213 | 0.7370572 | 0.2131725 | 11.83538 | 4.059692
66.15969 | 16.8341 | 16.61457 | 0.7321565 | 0.2195303 | 11.82134 | 4.061068
66.16969 | 16.8258 | 16.59704 | 0.7272587 | 0.2287567 | 11.80737 | 4.062415
66.17969 | 16.8105 | 16.57957 | 0.7223685 | 0.2309331 | 11.79347 | 4.063732
66.18969 | 16.8153 | 16.56214 | 0.7174861 | 0.2531615 | 11.77963 | 4.065018
66.19969 | 16.8041 | 16.54476 | 0.7126114 | 0.2593379 | 11.76588 | 4.066274
66.20969 | 16.8004 | 16.52743 | 0.7077444 | 0.2729673 | 11.75219 | 4.0675
66.21968 | 16.7923 | 16.51017 | 0.7028901 | 0.2821308 | 11.73858 | 4.068695
66.22968 | 16.789 | 16.49294 | 0.6980386 | 0.2960604 | 11.72504 | 4.069861
66.23968 | 16.7871 | 16.47576 | 0.6931949 | 0.31134 | 11.71157 | 4.070997
66.24968 | 16.7762 | 16.45863 | 0.6883589 | 0.3175698 | 11.69817 | 4.072102
66.25968 | 16.7799 | 16.44155 | 0.6835307 | 0.3383507 | 11.68484 | 4.073178
66.26968 | 16.7815 | 16.42452 | 0.6787102 | 0.3569817 | 11.67158 | 4.074224
66.27967 | 16.7754 | 16.40755 | 0.6739024 | 0.3678456 | 11.65841 | 4.075239
66.28967 | 16.7741 | 16.39062 | 0.6690975 | 0.3834774 | 11.6453 | 4.076224
66.29967 | 16.7809 | 16.37374 | 0.6643004 | 0.4071578 | 11.63226 | 4.07718
66.30967 | 16.7731 | 16.35691 | 0.6595111 | 0.4161879 | 11.61929 | 4.078106
66.31967 | 16.7679 | 16.34013 | 0.6547296 | 0.4277689 | 11.6064 | 4.079003
66.32967 | 16.7732 | 16.3234 | 0.6499559 | 0.4497981 | 11.59358 | 4.079869
66.33966 | 16.774 | 16.30674 | 0.6451948 | 0.4672619 | 11.58084 | 4.080705
66.34966 | 16.7625 | 16.29011 | 0.6404368 | 0.4723909 | 11.56816 | 4.081512
66.35966 | 16.7642 | 16.27353 | 0.6356865 | 0.4906698 | 11.55555 | 4.08229
66.36966 | 16.7699 | 16.257 | 0.6309441 | 0.5128983 | 11.54302 | 4.083038
66.37966 | 16.7705 | 16.24052 | 0.6262096 | 0.5299761 | 11.53056 | 4.083756
66.38965 | 16.7678 | 16.22411 | 0.6214876 | 0.5436862 | 11.51818 | 4.084444
66.39965 | 16.7701 | 16.20774 | 0.6167687 | 0.562363 | 11.50586 | 4.085104
66.40965 | 16.7765 | 16.19141 | 0.6120577 | 0.5850886 | 11.49362 | 4.085734
66.41965 | 16.7743 | 16.17514 | 0.6073545 | 0.5991628 | 11.48145 | 4.086335
66.42965 | 16.7812 | 16.15891 | 0.6026592 | 0.6222859 | 11.46935 | 4.086907
66.43965 | 16.7727 | 16.14274 | 0.5979718 | 0.6299588 | 11.45732 | 4.087449
66.44964 | 16.7818 | 16.12664 | 0.5932969 | 0.6551643 | 11.44538 | 4.087962
66.45964 | 16.7783 | 16.11057 | 0.5886252 | 0.6677314 | 11.4335 | 4.088446
66.46964 | 16.7783 | 16.09455 | 0.5839614 | 0.6837507 | 11.42169 | 4.088902
66.47964 | 16.7869 | 16.07858 | 0.5793056 | 0.7083172 | 11.40995 | 4.089328
66.48964 | 16.7759 | 16.06267 | 0.5746576 | 0.7132335 | 11.39828 | 4.089726
66.49964 | 16.7807 | 16.0468 | 0.5700175 | 0.7338985 | 11.38669 | 4.090095
66.50963 | 16.7814 | 16.031 | 0.56539 | 0.7503966 | 11.37518 | 4.090435
66.51963 | 16.7909 | 16.01524 | 0.5607657 | 0.7756576 | 11.36373 | 4.090746
66.52963 | 16.7857 | 15.99953 | 0.5561494 | 0.7861664 | 11.35235 | 4.09103
66.53963 | 16.7947 | 15.98388 | 0.551541 | 0.8108247 | 11.34105 | 4.091284
66.54963 | 16.7937 | 15.96827 | 0.5469405 | 0.8254315 | 11.32982 | 4.091511
66.55963 | 16.7904 | 15.95271 | 0.542348 | 0.8376867 | 11.31866 | 4.091709
66.56962 | 16.7961 | 15.93723 | 0.537768 | 0.8588746 | 11.30758 | 4.091879
66.57962 | 16.7926 | 15.92178 | 0.5331914 | 0.8708245 | 11.29656 | 4.092021
66.58962 | 16.8008 | 15.90638 | 0.5286227 | 0.8944223 | 11.28562 | 4.092135
66.59962 | 16.7957 | 15.89103 | 0.524062 | 0.9046685 | 11.27475 | 4.092221
66.60962 | 16.7985 | 15.87574 | 0.5195093 | 0.9227628 | 11.26395 | 4.09228
66.61962 | 16.7975 | 15.8605 | 0.5149645 | 0.9370037 | 11.25322 | 4.092311
66.62961 | 16.7977 | 15.84532 | 0.5104323 | 0.9523774 | 11.24258 | 4.092314
66.63961 | 16.7818 | 15.83019 | 0.5059035 | 0.9516136 | 11.23199 | 4.092289
66.64961 | 16.7887 | 15.8151 | 0.5013827 | 0.9735973 | 11.22148 | 4.092238
66.65961 | 16.7886 | 15.80007 | 0.4968699 | 0.9885278 | 11.21104 | 4.092159
66.66961 | 16.7911 | 15.78509 | 0.4923651 | 1.006006 | 11.20068 | 4.092053
66.67961 | 16.7801 | 15.77017 | 0.4878683 | 1.009932 | 11.19038 | 4.091919
66.6896 | 16.7789 | 15.75531 | 0.4833839 | 1.02359 | 11.18017 | 4.09176
66.6996 | 16.7704 | 15.74049 | 0.4789032 | 1.02991 | 11.17001 | 4.091573
66.7096 | 16.7727 | 15.72572 | 0.4744304 | 1.046977 | 11.15993 | 4.091359
66.7196 | 16.7581 | 15.71101 | 0.4699657 | 1.047089 | 11.14993 | 4.091119
66.7296 | 16.7486 | 15.69635 | 0.465509 | 1.05225 | 11.13999 | 4.090852
66.7396 | 16.7439 | 15.68174 | 0.4610603 | 1.062157 | 11.13012 | 4.090558
66.74959 | 16.7348 | 15.6672 | 0.4566241 | 1.067596 | 11.12034 | 4.090239
66.75959 | 16.719 | 15.65271 | 0.4521916 | 1.066295 | 11.11062 | 4.089894
66.76959 | 16.7014 | 15.63826 | 0.447767 | 1.063142 | 11.10097 | 4.089522
66.77959 | 16.6851 | 15.62387 | 0.4433506 | 1.061235 | 11.09139 | 4.089124
66.78959 | 16.6735 | 15.60953 | 0.4389422 | 1.063972 | 11.08188 | 4.088701
66.79958 | 16.6522 | 15.59526 | 0.4345463 | 1.056944 | 11.07246 | 4.088253
66.80958 | 16.6369 | 15.58102 | 0.430154 | 1.055875 | 11.06309 | 4.087778
66.81958 | 16.6256 | 15.56685 | 0.4257698 | 1.058752 | 11.0538 | 4.087278
66.82958 | 16.5961 | 15.55272 | 0.4213937 | 1.043376 | 11.04458 | 4.086753
66.83958 | 16.5791 | 15.53866 | 0.4170258 | 1.040444 | 11.03543 | 4.086203
66.84958 | 16.5588 | 15.52464 | 0.4126658 | 1.034159 | 11.02635 | 4.085627
66.85957 | 16.5379 | 15.51069 | 0.4083184 | 1.027205 | 11.01735 | 4.085028
66.86957 | 16.5074 | 15.49679 | 0.4039747 | 1.010611 | 11.00841 | 4.084402
66.87957 | 16.4793 | 15.48294 | 0.3996391 | 0.9963618 | 10.99955 | 4.083753
66.88957 | 16.459 | 15.46914 | 0.3953116 | 0.9898588 | 10.99075 | 4.083079
66.89957 | 16.4334 | 15.4554 | 0.3909923 | 0.9780016 | 10.98203 | 4.08238
66.90957 | 16.3989 | 15.44171 | 0.386681 | 0.9571872 | 10.97337 | 4.081657
66.91956 | 16.3643 | 15.42809 | 0.3823822 | 0.9362062 | 10.9648 | 4.080911
66.92956 | 16.3452 | 15.41452 | 0.3780873 | 0.9306834 | 10.95629 | 4.080141
66.93956 | 16.313 | 15.40099 | 0.3738004 | 0.9120055 | 10.94785 | 4.079346
66.94956 | 16.2842 | 15.38753 | 0.3695218 | 0.8966725 | 10.93948 | 4.078528
66.95956 | 16.2595 | 15.37412 | 0.3652512 | 0.8853844 | 10.93118 | 4.077686
66.96956 | 16.2254 | 15.36076 | 0.3609888 | 0.864641 | 10.92295 | 4.076821
66.97955 | 16.1942 | 15.34747 | 0.3567389 | 0.8467281 | 10.9148 | 4.075934
66.98955 | 16.1621 | 15.33423 | 0.3524928 | 0.8278697 | 10.90671 | 4.075023
66.99955 | 16.1365 | 15.32104 | 0.3482549 | 0.8154628 | 10.89869 | 4.074088
67.00955 | 16.1057 | 15.30791 | 0.3440252 | 0.797793 | 10.89075 | 4.073131
67.01955 | 16.072 | 15.29482 | 0.3398037 | 0.7771759 | 10.88287 | 4.072151
67.02955 | 16.0404 | 15.2818 | 0.3355903 | 0.7585989 | 10.87506 | 4.071149
67.03954 | 16.0116 | 15.26885 | 0.3313893 | 0.7427467 | 10.86734 | 4.070126
67.04954 | 15.9853 | 15.25594 | 0.3271924 | 0.7293619 | 10.85967 | 4.069078
67.05954 | 15.9423 | 15.24309 | 0.3230036 | 0.6992107 | 10.85208 | 4.06801
67.06954 | 15.9205 | 15.23029 | 0.318823 | 0.6902142 | 10.84454 | 4.066919
67.07954 | 15.8961 | 15.21755 | 0.3146506 | 0.6785502 | 10.83709 | 4.065807
67.08954 | 15.8681 | 15.20486 | 0.3104865 | 0.6632387 | 10.8297 | 4.064672
67.09953 | 15.8355 | 15.19225 | 0.3063347 | 0.6432507 | 10.8224 | 4.063518
67.10953 | 15.8096 | 15.17968 | 0.3021869 | 0.6299223 | 10.81515 | 4.062341
67.11953 | 15.784 | 15.16716 | 0.2980474 | 0.6168365 | 10.80797 | 4.061143
67.12953 | 15.7514 | 15.1547 | 0.2939161 | 0.5966953 | 10.80086 | 4.059924
67.13953 | 15.7222 | 15.1423 | 0.2897931 | 0.5798962 | 10.79383 | 4.058684
67.14952 | 15.6972 | 15.12997 | 0.2856824 | 0.5672282 | 10.78686 | 4.057425
67.15952 | 15.6716 | 15.11768 | 0.2815758 | 0.5539163 | 10.77996 | 4.056144
67.16952 | 15.6326 | 15.10546 | 0.2774775 | 0.5271437 | 10.77314 | 4.054843
67.17952 | 15.6131 | 15.09328 | 0.2733875 | 0.5198166 | 10.76637 | 4.053521
67.18952 | 15.5763 | 15.08117 | 0.2693056 | 0.4951303 | 10.75968 | 4.052179
67.19952 | 15.5617 | 15.06911 | 0.2652321 | 0.4925882 | 10.75306 | 4.050818
67.20951 | 15.5282 | 15.05712 | 0.2611709 | 0.4710778 | 10.74651 | 4.049438
67.21951 | 15.5034 | 15.04518 | 0.2571139 | 0.4582172 | 10.74003 | 4.048038
67.22951 | 15.4805 | 15.0333 | 0.2530651 | 0.4472037 | 10.73361 | 4.046617
67.23951 | 15.4532 | 15.02147 | 0.2490246 | 0.4317275 | 10.72727 | 4.045178
67.24951 | 15.4374 | 15.0097 | 0.2449925 | 0.4276971 | 10.72099 | 4.043719
67.25951 | 15.4088 | 14.998 | 0.2409686 | 0.4108044 | 10.71479 | 4.042242
67.2695 | 15.3849 | 14.98635 | 0.236957 | 0.3985466 | 10.70865 | 4.040747
67.2795 | 15.3646 | 14.97476 | 0.2329496 | 0.3898402 | 10.70258 | 4.039232
67.2895 | 15.3409 | 14.96323 | 0.2289506 | 0.3776743 | 10.69658 | 4.037699
67.2995 | 15.321 | 14.95175 | 0.2249599 | 0.3692518 | 10.69064 | 4.036147
67.3095 | 15.2925 | 14.94033 | 0.2209775 | 0.3521685 | 10.68478 | 4.034577
67.3195 | 15.2808 | 14.92897 | 0.2170034 | 0.3518272 | 10.67898 | 4.03299
67.32949 | 15.2494 | 14.91768 | 0.2130416 | 0.3317158 | 10.67326 | 4.031386
67.33949 | 15.2366 | 14.90644 | 0.2090841 | 0.3301572 | 10.6676 | 4.029763
67.34949 | 15.2212 | 14.89526 | 0.205135 | 0.3259392 | 10.662 | 4.028122
67.35949 | 15.2079 | 14.88414 | 0.2011942 | 0.3237616 | 10.65648 | 4.026464
67.36949 | 15.1875 | 14.87307 | 0.1972617 | 0.3144255 | 10.65102 | 4.024789
67.37949 | 15.1637 | 14.86207 | 0.1933376 | 0.3016294 | 10.64564 | 4.023096
67.38948 | 15.1516 | 14.85114 | 0.1894257 | 0.3004628 | 10.64032 | 4.02139
67.39948 | 15.1459 | 14.84025 | 0.1855183 | 0.3056486 | 10.63507 | 4.019664
67.40948 | 15.1209 | 14.82943 | 0.1816192 | 0.2914735 | 10.62989 | 4.017922
67.41948 | 15.1013 | 14.81866 | 0.1777284 | 0.28264 | 10.62477 | 4.016163
67.42948 | 15.0924 | 14.80796 | 0.173846 | 0.2844448 | 10.61972 | 4.014388
67.43948 | 15.0746 | 14.79731 | 0.169972 | 0.2772915 | 10.61474 | 4.012597
67.44947 | 15.0557 | 14.78673 | 0.1661102 | 0.2689672 | 10.60983 | 4.010792
67.45947 | 15.0325 | 14.77621 | 0.1622529 | 0.2562926 | 10.60499 | 4.008969
67.46947 | 15.0235 | 14.76574 | 0.1584039 | 0.2577584 | 10.60021 | 4.007131
67.47947 | 15.0149 | 14.75534 | 0.1545634 | 0.2595648 | 10.59549 | 4.005278
67.48947 | 14.9936 | 14.74499 | 0.1507312 | 0.2486093 | 10.59085 | 4.003409
67.49947 | 14.9764 | 14.73471 | 0.1469074 | 0.2416931 | 10.58627 | 4.001525
67.50946 | 14.9711 | 14.72449 | 0.1430958 | 0.246607 | 10.58177 | 3.999628
67.51946 | 14.9505 | 14.71433 | 0.1392888 | 0.23617 | 10.57733 | 3.997714
67.52946 | 14.9293 | 14.70423 | 0.1354902 | 0.2250725 | 10.57295 | 3.995786
67.53946 | 14.9212 | 14.69419 | 0.1317 | 0.2270141 | 10.56864 | 3.993843
67.54946 | 14.9064 | 14.68421 | 0.1279182 | 0.2221944 | 10.5644 | 3.991886
67.55945 | 14.8903 | 14.6743 | 0.1241485 | 0.2160046 | 10.56023 | 3.989917
67.56945 | 14.8628 | 14.66444 | 0.1203835 | 0.1983619 | 10.55612 | 3.987932
67.57945 | 14.8531 | 14.65464 | 0.1166269 | 0.1984598 | 10.55208 | 3.985933
67.58945 | 14.839 | 14.64491 | 0.1128788 | 0.1940947 | 10.54811 | 3.98392
67.59945 | 14.8233 | 14.63523 | 0.109139 | 0.1880692 | 10.5442 | 3.981894
67.60945 | 14.7957 | 14.62562 | 0.1054077 | 0.1700813 | 10.54036 | 3.979854
67.61944 | 14.7896 | 14.61608 | 0.1016885 | 0.1735235 | 10.53658 | 3.977803
67.62944 | 14.7784 | 14.60659 | 0.09797404 | 0.1718116 | 10.53288 | 3.975738
67.63944 | 14.7525 | 14.59716 | 0.09426801 | 0.1553388 | 10.52923 | 3.973659
67.64944 | 14.7326 | 14.5878 | 0.09057043 | 0.1448032 | 10.52566 | 3.971567
67.65944 | 14.7208 | 14.57849 | 0.08688128 | 0.142307 | 10.52215 | 3.969463
67.66944 | 14.7123 | 14.56925 | 0.08320059 | 0.1430484 | 10.5187 | 3.967347
67.67943 | 14.6835 | 14.56008 | 0.07953201 | 0.1234176 | 10.51533 | 3.96522
67.68943 | 14.6735 | 14.55097 | 0.07586821 | 0.1225342 | 10.51202 | 3.963079
67.69943 | 14.6593 | 14.54191 | 0.07221287 | 0.1173885 | 10.50877 | 3.960926
67.70943 | 14.6374 | 14.53292 | 0.06856599 | 0.104478 | 10.50559 | 3.958761
67.71943 | 14.6193 | 14.52399 | 0.06492758 | 0.09530869 | 10.50248 | 3.956585
67.72943 | 14.6013 | 14.51513 | 0.06129763 | 0.08617269 | 10.49943 | 3.954397
67.73942 | 14.5838 | 14.50633 | 0.05767977 | 0.07746758 | 10.49645 | 3.952199
67.74942 | 14.5686 | 14.49759 | 0.05406677 | 0.07101004 | 10.49353 | 3.949989
67.75942 | 14.5555 | 14.48891 | 0.05046224 | 0.06658642 | 10.49068 | 3.947767
67.76942 | 14.5328 | 14.4803 | 0.04686619 | 0.05250299 | 10.4879 | 3.945534
67.77942 | 14.5243 | 14.47175 | 0.04327863 | 0.05255279 | 10.48518 | 3.94329
67.78942 | 14.5039 | 14.46326 | 0.03969956 | 0.04064271 | 10.48252 | 3.941036
67.79941 | 14.4945 | 14.45484 | 0.03613255 | 0.03965731 | 10.47994 | 3.938773
67.80941 | 14.4696 | 14.44648 | 0.03257046 | 0.02312111 | 10.47741 | 3.936498
67.81941 | 14.4537 | 14.43818 | 0.02901686 | 0.01551737 | 10.47495 | 3.934212
67.82941 | 14.4334 | 14.42995 | 0.02547177 | 0.003453545 | 10.47256 | 3.931917
67.83941 | 14.4237 | 14.42178 | 0.02193518 | 0.001923616 | 10.47023 | 3.929611
67.84941 | 14.402 | 14.41367 | 0.0184071 | -0.01167016 | 10.46797 | 3.927296
67.8594 | 14.3853 | 14.40563 | 0.01489105 | -0.02033417 | 10.46577 | 3.924973
67.8694 | 14.3688 | 14.39765 | 0.01137999 | -0.02885487 | 10.46364 | 3.922638
67.8794 | 14.35 | 14.38974 | 0.007877442 | -0.03973915 | 10.46157 | 3.920294
67.8894 | 14.3343 | 14.38189 | 0.004383419 | -0.04758762 | 10.45956 | 3.917941
67.8994 | 14.3186 | 14.3741 | 0.0008979193 | -0.05549984 | 10.45762 | 3.915579
67.9094 | 14.3028 | 14.36638 | -0.002579053 | -0.06357738 | 10.45575 | 3.913207
67.91939 | 14.2884 | 14.35873 | -0.006044032 | -0.07032518 | 10.45394 | 3.910829
67.92939 | 14.2715 | 14.35113 | -0.009503949 | -0.07963133 | 10.4522 | 3.90844
67.93939 | 14.2497 | 14.3436 | -0.01295533 | -0.0939008 | 10.45051 | 3.906042
67.94939 | 14.2386 | 14.33613 | -0.01639817 | -0.09753491 | 10.4489 | 3.903636
67.95939 | 14.2214 | 14.32873 | -0.01983247 | -0.1073341 | 10.44735 | 3.901222
67.96938 | 14.2009 | 14.3214 | -0.02325481 | -0.1205047 | 10.44586 | 3.898801
67.97938 | 14.1814 | 14.31413 | -0.02667202 | -0.1327338 | 10.44444 | 3.896371
67.98938 | 14.1671 | 14.30693 | -0.03008069 | -0.1398266 | 10.44308 | 3.893932
67.99938 | 14.1512 | 14.29979 | -0.0334808 | -0.1485856 | 10.44178 | 3.891485
68.00938 | 14.1277 | 14.29271 | -0.03687235 | -0.1650082 | 10.44055 | 3.889031
68.01938 | 14.1076 | 14.2857 | -0.04025535 | -0.1780972 | 10.43938 | 3.886569
68.02937 | 14.0982 | 14.27876 | -0.04362641 | -0.1805564 | 10.43828 | 3.884102
68.03937 | 14.082 | 14.27188 | -0.04699228 | -0.1898751 | 10.43724 | 3.881625
68.04937 | 14.0626 | 14.26506 | -0.05034959 | -0.2024594 | 10.43627 | 3.879142
68.05937 | 14.0457 | 14.25831 | -0.05369832 | -0.2126079 | 10.43536 | 3.876651
68.06937 | 14.0316 | 14.25162 | -0.05703848 | -0.2200236 | 10.43451 | 3.874153
68.07937 | 14.01 | 14.245 | -0.06037007 | -0.2350034 | 10.43373 | 3.871648
68.08936 | 13.9911 | 14.23846 | -0.06368975 | -0.2473582 | 10.43301 | 3.869139
68.09936 | 13.986 | 14.23197 | -0.06700418 | -0.245966 | 10.43235 | 3.866621
68.10936 | 13.9629 | 14.22555 | -0.07031003 | -0.2626476 | 10.43176 | 3.864096
68.11936 | 13.9472 | 14.21919 | -0.07360729 | -0.2719856 | 10.43123 | 3.861566
68.12936 | 13.926 | 14.2129 | -0.07689595 | -0.2868996 | 10.43077 | 3.859028
68.13936 | 13.922 | 14.20667 | -0.08017603 | -0.2846688 | 10.43036 | 3.856485
68.14935 | 13.8955 | 14.20052 | -0.08344424 | -0.3050188 | 10.43002 | 3.853938
68.15935 | 13.8854 | 14.19443 | -0.08670713 | -0.3090273 | 10.42975 | 3.851383
68.16935 | 13.8677 | 14.1884 | -0.08996142 | -0.3206991 | 10.42954 | 3.848822
68.17935 | 13.8641 | 14.18244 | -0.0932071 | -0.3183388 | 10.42939 | 3.846255
68.18935 | 13.8472 | 14.17654 | -0.09644418 | -0.3293427 | 10.4293 | 3.843683
68.19935 | 13.8318 | 14.17072 | -0.09967265 | -0.3389154 | 10.42928 | 3.841105
68.20934 | 13.8192 | 14.16496 | -0.1028893 | -0.3457565 | 10.42932 | 3.838524
68.21934 | 13.8122 | 14.15926 | -0.1061005 | -0.3470615 | 10.42943 | 3.835936
68.22934 | 13.8011 | 14.15363 | -0.1093032 | -0.352532 | 10.42959 | 3.833342
68.23934 | 13.7793 | 14.14807 | -0.1124972 | -0.3687691 | 10.42982 | 3.830743
68.24934 | 13.7782 | 14.14257 | -0.1156826 | -0.3643741 | 10.43012 | 3.82814
68.25934 | 13.77 | 14.13714 | -0.1188594 | -0.3671436 | 10.43047 | 3.825531
68.26933 | 13.7573 | 14.13179 | -0.1220244 | -0.3744865 | 10.43089 | 3.82292
68.27933 | 13.7447 | 14.12649 | -0.1251839 | -0.3817866 | 10.43137 | 3.820302
68.28933 | 13.7346 | 14.12126 | -0.1283348 | -0.3866606 | 10.43192 | 3.81768
68.29933 | 13.7325 | 14.11609 | -0.1314771 | -0.3835945 | 10.43252 | 3.815053
68.30933 | 13.7235 | 14.111 | -0.1346107 | -0.387503 | 10.43319 | 3.812421
68.31933 | 13.7112 | 14.10597 | -0.1377357 | -0.3947711 | 10.43392 | 3.809786
68.32932 | 13.7107 | 14.10101 | -0.1408489 | -0.3903145 | 10.43471 | 3.807149
68.33932 | 13.7004 | 14.09612 | -0.1439566 | -0.3957206 | 10.43557 | 3.804505
68.34932 | 13.6896 | 14.09129 | -0.1470557 | -0.4016928 | 10.43649 | 3.801857
68.35932 | 13.6902 | 14.08653 | -0.1501461 | -0.396333 | 10.43747 | 3.799205
68.36932 | 13.6815 | 14.08184 | -0.1532279 | -0.4003402 | 10.43852 | 3.796549
68.37931 | 13.6698 | 14.07722 | -0.156298 | -0.4074202 | 10.43963 | 3.793893
68.38931 | 13.6641 | 14.07266 | -0.1593624 | -0.4085614 | 10.44079 | 3.79123
68.39931 | 13.6596 | 14.06817 | -0.1624183 | -0.4085709 | 10.44203 | 3.788563
68.40931 | 13.6523 | 14.06375 | -0.1654654 | -0.4114477 | 10.44332 | 3.785893
68.41931 | 13.6449 | 14.05939 | -0.1685039 | -0.4144919 | 10.44468 | 3.78322
68.42931 | 13.6341 | 14.0551 | -0.1715338 | -0.4210031 | 10.44609 | 3.780543
68.4393 | 13.6353 | 14.05089 | -0.1745519 | -0.4155871 | 10.44757 | 3.777866
68.4493 | 13.6286 | 14.04673 | -0.1775644 | -0.4181342 | 10.44912 | 3.775183
68.4593 | 13.6199 | 14.04265 | -0.1805683 | -0.4227492 | 10.45072 | 3.772498
68.4693 | 13.6103 | 14.03863 | -0.1835635 | -0.4283319 | 10.45239 | 3.769809
68.4793 | 13.6082 | 14.03468 | -0.18655 | -0.4264813 | 10.45411 | 3.767117
68.4893 | 13.6001 | 14.0308 | -0.1895278 | -0.4306995 | 10.4559 | 3.764422
68.49929 | 13.5867 | 14.02699 | -0.192494 | -0.4402898 | 10.45776 | 3.761728
68.50929 | 13.5786 | 14.02324 | -0.1954545 | -0.4446429 | 10.45967 | 3.759028
68.51929 | 13.5787 | 14.01956 | -0.1984063 | -0.4408644 | 10.46164 | 3.756326
68.52929 | 13.5681 | 14.01596 | -0.2013494 | -0.4478551 | 10.46368 | 3.753621
68.53929 | 13.5566 | 14.01241 | -0.2042838 | -0.4558127 | 10.46578 | 3.750914
68.54929 | 13.5568 | 14.00894 | -0.2072096 | -0.4521376 | 10.46794 | 3.748204
68.55928 | 13.5384 | 14.00554 | -0.2101237 | -0.4671354 | 10.47016 | 3.745494
68.56928 | 13.5362 | 14.0022 | -0.2130321 | -0.4659972 | 10.47245 | 3.74278
68.57928 | 13.5262 | 13.99893 | -0.2159318 | -0.4727269 | 10.47479 | 3.740064
68.58928 | 13.5222 | 13.99573 | -0.2188228 | -0.4735253 | 10.4772 | 3.737345
68.59928 | 13.5102 | 13.99259 | -0.2217051 | -0.4823923 | 10.47967 | 3.734625
68.60928 | 13.5082 | 13.98953 | -0.2245787 | -0.4813274 | 10.4822 | 3.731902
68.61927 | 13.4909 | 13.98653 | -0.2274407 | -0.4956323 | 10.48479 | 3.729181
68.62927 | 13.4918 | 13.9836 | -0.2302969 | -0.4918039 | 10.48745 | 3.726455
68.63927 | 13.4802 | 13.98074 | -0.2331444 | -0.5005445 | 10.49016 | 3.723727
68.64927 | 13.4754 | 13.97795 | -0.2359832 | -0.5025518 | 10.49294 | 3.720997
68.65927 | 13.4635 | 13.97523 | -0.2388133 | -0.5117287 | 10.49578 | 3.718266
68.66927 | 13.4648 | 13.97257 | -0.2416347 | -0.5077736 | 10.49867 | 3.715534
68.67926 | 13.4625 | 13.96999 | -0.2444446 | -0.5074899 | 10.50163 | 3.712802
68.68926 | 13.4502 | 13.96747 | -0.2472486 | -0.5172714 | 10.50465 | 3.710066
68.69926 | 13.4429 | 13.96502 | -0.2500438 | -0.5221228 | 10.50774 | 3.707329
68.70926 | 13.4422 | 13.96264 | -0.2528304 | -0.520442 | 10.51088 | 3.704591
68.71926 | 13.441 | 13.96033 | -0.2556082 | -0.5193296 | 10.51409 | 3.701851
68.72926 | 13.4347 | 13.95809 | -0.2583773 | -0.5233867 | 10.51735 | 3.699111
68.73925 | 13.4242 | 13.95591 | -0.2611349 | -0.5317137 | 10.52068 | 3.696371
68.74925 | 13.4263 | 13.95381 | -0.2638866 | -0.5275074 | 10.52407 | 3.693628
68.75925 | 13.4262 | 13.95177 | -0.2666295 | -0.5255699 | 10.52752 | 3.690884
68.76925 | 13.418 | 13.9498 | -0.2693638 | -0.5318012 | 10.53103 | 3.688139
68.77925 | 13.4103 | 13.9479 | -0.2720893 | -0.5376017 | 10.5346 | 3.685393
68.78924 | 13.4122 | 13.94607 | -0.2748033 | -0.5338725 | 10.53823 | 3.682648
68.79924 | 13.411 | 13.94431 | -0.2775114 | -0.5333101 | 10.54192 | 3.6799
68.80924 | 13.4073 | 13.94262 | -0.2802107 | -0.5353167 | 10.54568 | 3.677152
68.81924 | 13.4 | 13.94099 | -0.2829013 | -0.5409914 | 10.54949 | 3.674402
68.82924 | 13.3946 | 13.93944 | -0.2855832 | -0.5448358 | 10.55337 | 3.671652
68.83924 | 13.4023 | 13.93795 | -0.2882563 | -0.5356496 | 10.5573 | 3.668901
68.84923 | 13.399 | 13.93653 | -0.290918 | -0.5375344 | 10.5613 | 3.666153
68.85923 | 13.3898 | 13.93518 | -0.2935737 | -0.5453838 | 10.56536 | 3.663401
68.86923 | 13.3884 | 13.93391 | -0.2962206 | -0.5455055 | 10.56948 | 3.660648
68.87923 | 13.3895 | 13.9327 | -0.2988588 | -0.5431951 | 10.57366 | 3.657895
68.88923 | 13.3932 | 13.93155 | -0.3014882 | -0.5383519 | 10.5779 | 3.655142
68.89923 | 13.3787 | 13.93048 | -0.3041089 | -0.5517788 | 10.5822 | 3.652388
68.90922 | 13.378 | 13.92948 | -0.3067182 | -0.5514762 | 10.58656 | 3.649636
68.91922 | 13.3859 | 13.92854 | -0.3093214 | -0.5426422 | 10.59098 | 3.646881
68.92922 | 13.3824 | 13.92768 | -0.3119159 | -0.5452757 | 10.59547 | 3.644126
68.93922 | 13.3787 | 13.92688 | -0.3145016 | -0.5481794 | 10.60001 | 3.641371
68.94922 | 13.3786 | 13.92615 | -0.3170786 | -0.5475509 | 10.60461 | 3.638616
68.95922 | 13.3776 | 13.92549 | -0.3196468 | -0.5478931 | 10.60928 | 3.63586
68.96921 | 13.3823 | 13.9249 | -0.3222037 | -0.542604 | 10.614 | 3.633107
68.97921 | 13.3748 | 13.92438 | -0.3247545 | -0.5495833 | 10.61879 | 3.630351
68.98921 | 13.3776 | 13.92393 | -0.3272964 | -0.5463329 | 10.62363 | 3.627595
68.99921 | 13.3798 | 13.92355 | -0.3298297 | -0.5437503 | 10.62854 | 3.624839
69.00921 | 13.3812 | 13.92324 | -0.3323541 | -0.5420382 | 10.63351 | 3.622083
69.01921 | 13.3765 | 13.92299 | -0.3348698 | -0.546494 | 10.63854 | 3.619327
69.0292 | 13.3812 | 13.92282 | -0.3373743 | -0.5416202 | 10.64362 | 3.616574
69.0392 | 13.3771 | 13.92272 | -0.3398725 | -0.545615 | 10.64877 | 3.613818
69.0492 | 13.3778 | 13.92268 | -0.3423619 | -0.5448795 | 10.65398 | 3.611063
69.0592 | 13.3832 | 13.92271 | -0.3448426 | -0.5395119 | 10.65925 | 3.608307
69.0692 | 13.3772 | 13.92281 | -0.3473145 | -0.5456142 | 10.66458 | 3.605551
69.0792 | 13.3829 | 13.92299 | -0.3497776 | -0.5400856 | 10.66997 | 3.602796
69.08919 | 13.3823 | 13.92323 | -0.3522296 | -0.5409269 | 10.67541 | 3.600043
69.09919 | 13.3746 | 13.92354 | -0.3546752 | -0.5489373 | 10.68092 | 3.597288
69.10919 | 13.3813 | 13.92392 | -0.3571121 | -0.5426158 | 10.68649 | 3.594534
69.11919 | 13.3838 | 13.92436 | -0.3595402 | -0.5405642 | 10.69213 | 3.591779
69.12919 | 13.3782 | 13.92488 | -0.3619595 | -0.5466833 | 10.69782 | 3.589025
69.13918 | 13.3849 | 13.92547 | -0.3643676 | -0.54057 | 10.70356 | 3.586275
69.14918 | 13.3845 | 13.92612 | -0.3667694 | -0.5416247 | 10.70937 | 3.583521
69.15918 | 13.3837 | 13.92685 | -0.3691625 | -0.5431535 | 10.71525 | 3.580768
69.16918 | 13.3804 | 13.92765 | -0.3715467 | -0.5472478 | 10.72118 | 3.578016
69.17918 | 13.3849 | 13.92851 | -0.3739222 | -0.5436126 | 10.72717 | 3.575263
69.18918 | 13.3865 | 13.92945 | -0.3762889 | -0.5429458 | 10.73322 | 3.572511
69.19917 | 13.3881 | 13.93045 | -0.3786445 | -0.5423453 | 10.73933 | 3.569763
69.20917 | 13.3806 | 13.93152 | -0.3809937 | -0.5509202 | 10.7455 | 3.567012
69.21917 | 13.3849 | 13.93266 | -0.3833341 | -0.54776 | 10.75173 | 3.564262
69.22917 | 13.3873 | 13.93387 | -0.3856657 | -0.5465731 | 10.75803 | 3.561512
69.23917 | 13.3869 | 13.93515 | -0.3879886 | -0.5482517 | 10.76438 | 3.558762
69.24917 | 13.3869 | 13.9365 | -0.3903026 | -0.5496024 | 10.77079 | 3.556013
69.25916 | 13.3905 | 13.93792 | -0.3926056 | -0.5474184 | 10.77726 | 3.553268
69.26916 | 13.3929 | 13.93941 | -0.3949021 | -0.5465062 | 10.78379 | 3.55052
69.27916 | 13.4015 | 13.94096 | -0.3971899 | -0.5394649 | 10.79038 | 3.547773
69.28916 | 13.389 | 13.94259 | -0.3994688 | -0.5535912 | 10.79703 | 3.545026
69.29916 | 13.394 | 13.94429 | -0.401739 | -0.5502864 | 10.80375 | 3.54228
69.30916 | 13.4021 | 13.94605 | -0.4040004 | -0.5439523 | 10.81052 | 3.539535
69.31915 | 13.3986 | 13.94789 | -0.4062508 | -0.5492854 | 10.81734 | 3.536793
69.32915 | 13.3981 | 13.94979 | -0.4084947 | -0.5516889 | 10.82424 | 3.534048
69.33915 | 13.4011 | 13.95176 | -0.4107297 | -0.550663 | 10.83119 | 3.531305
69.34915 | 13.4074 | 13.95381 | -0.412956 | -0.5464054 | 10.8382 | 3.528562
69.35915 | 13.4117 | 13.95592 | -0.4151735 | -0.5442171 | 10.84527 | 3.52582
69.36915 | 13.4094 | 13.9581 | -0.4173822 | -0.5486987 | 10.8524 | 3.523079
69.37914 | 13.4161 | 13.96035 | -0.4195799 | -0.5442472 | 10.85959 | 3.520341
69.38914 | 13.425 | 13.96267 | -0.4217711 | -0.5376672 | 10.86684 | 3.517601
69.39914 | 13.4241 | 13.96506 | -0.4239535 | -0.5409554 | 10.87415 | 3.514861
69.40914 | 13.4359 | 13.96751 | -0.426127 | -0.531614 | 10.88152 | 3.512123
69.41914 | 13.4285 | 13.97004 | -0.4282918 | -0.5415422 | 10.88895 | 3.509385
69.42914 | 13.433 | 13.97264 | -0.4304478 | -0.5396387 | 10.89644 | 3.506648
69.43913 | 13.4428 | 13.9753 | -0.4325929 | -0.5325021 | 10.90398 | 3.503914
69.44913 | 13.4428 | 13.97804 | -0.4347314 | -0.5352373 | 10.91159 | 3.501178
69.45913 | 13.4486 | 13.98084 | -0.436861 | -0.5322426 | 10.91926 | 3.498443
69.46913 | 13.4563 | 13.98372 | -0.4389819 | -0.5274157 | 10.92699 | 3.495709
69.47913 | 13.4647 | 13.98666 | -0.441094 | -0.521959 | 10.93478 | 3.492975
69.48913 | 13.4648 | 13.98967 | -0.4431972 | -0.5248707 | 10.94263 | 3.490242
69.49912 | 13.4708 | 13.99275 | -0.4452897 | -0.5219517 | 10.95053 | 3.487513
69.50912 | 13.4783 | 13.9959 | -0.4473754 | -0.5175986 | 10.95849 | 3.484781
69.51912 | 13.4849 | 13.99912 | -0.4494523 | -0.5142206 | 10.96652 | 3.482051
69.52912 | 13.4923 | 14.00241 | -0.4515204 | -0.510107 | 10.97461 | 3.479321
69.53912 | 13.4927 | 14.00577 | -0.4535798 | -0.5130669 | 10.98275 | 3.476592
69.54911 | 13.5055 | 14.00919 | -0.4556283 | -0.5036914 | 10.99095 | 3.473867
69.55911 | 13.5014 | 14.01269 | -0.4576701 | -0.5112869 | 10.99922 | 3.471139
69.56911 | 13.5149 | 14.01625 | -0.4597031 | -0.5013521 | 11.00754 | 3.468413
69.57911 | 13.5138 | 14.01989 | -0.4617273 | -0.5060859 | 11.01593 | 3.465686
69.58911 | 13.5218 | 14.02359 | -0.4637427 | -0.5017901 | 11.02437 | 3.462961
69.59911 | 13.5325 | 14.02736 | -0.4657493 | -0.4948626 | 11.03287 | 3.460237
69.6091 | 13.5333 | 14.0312 | -0.4677451 | -0.4978988 | 11.04143 | 3.457516
69.6191 | 13.5399 | 14.03511 | -0.4697342 | -0.4952104 | 11.05005 | 3.454793
69.6291 | 13.5405 | 14.03909 | -0.4717144 | -0.4985856 | 11.05873 | 3.452071
69.6391 | 13.5541 | 14.04314 | -0.4736859 | -0.4890378 | 11.06747 | 3.44935
69.6491 | 13.5574 | 14.04725 | -0.4756486 | -0.4898512 | 11.07627 | 3.446629
69.6591 | 13.5557 | 14.05144 | -0.4776025 | -0.495743 | 11.08514 | 3.443909
69.66909 | 13.5678 | 14.05569 | -0.4795456 | -0.4878886 | 11.09404 | 3.441193
69.67909 | 13.5751 | 14.06001 | -0.4814819 | -0.4849137 | 11.10302 | 3.438475
69.68909 | 13.5716 | 14.06441 | -0.4834094 | -0.4928073 | 11.11206 | 3.435757
69.69909 | 13.5763 | 14.06887 | -0.4853282 | -0.4925691 | 11.12116 | 3.43304
69.70909 | 13.5904 | 14.0734 | -0.4872381 | -0.4830002 | 11.13031 | 3.430324
69.71909 | 13.5845 | 14.078 | -0.4891393 | -0.4934999 | 11.13953 | 3.427609
69.72908 | 13.5935 | 14.08267 | -0.4910297 | -0.4891651 | 11.1488 | 3.424897
69.73908 | 13.5991 | 14.0874 | -0.4929133 | -0.4883031 | 11.15813 | 3.422183
69.74908 | 13.6056 | 14.09221 | -0.4947881 | -0.4866091 | 11.16753 | 3.41947
69.75908 | 13.5987 | 14.09708 | -0.4966541 | -0.4983839 | 11.17698 | 3.416758
69.76908 | 13.6097 | 14.10203 | -0.4985113 | -0.4923285 | 11.18649 | 3.414046
69.77908 | 13.611 | 14.10704 | -0.5003597 | -0.4960413 | 11.19607 | 3.411335
69.78907 | 13.623 | 14.11212 | -0.5021975 | -0.4891177 | 11.20569 | 3.408627
69.79907 | 13.6179 | 14.11727 | -0.5040283 | -0.4993685 | 11.21538 | 3.405918
69.80907 | 13.6299 | 14.12249 | -0.5058504 | -0.4925867 | 11.22513 | 3.403209
69.81907 | 13.6253 | 14.12777 | -0.5076637 | -0.5024747 | 11.23494 | 3.400501
69.82907 | 13.6327 | 14.13313 | -0.5094681 | -0.5004305 | 11.24481 | 3.397793
69.83907 | 13.6349 | 14.13856 | -0.5112638 | -0.5036557 | 11.25473 | 3.395086
69.84906 | 13.6382 | 14.14404 | -0.5130489 | -0.5058446 | 11.26471 | 3.392383
69.85906 | 13.6385 | 14.14961 | -0.5148271 | -0.511106 | 11.27476 | 3.389677
69.86906 | 13.65 | 14.15524 | -0.5165964 | -0.5052371 | 11.28486 | 3.386972
69.87906 | 13.6499 | 14.16094 | -0.518357 | -0.5110353 | 11.29502 | 3.384268
69.88906 | 13.6505 | 14.1667 | -0.5201087 | -0.5162028 | 11.30525 | 3.381564
69.89906 | 13.6539 | 14.17254 | -0.5218517 | -0.5186392 | 11.31553 | 3.378861
69.90905 | 13.659 | 14.17844 | -0.5235842 | -0.5194381 | 11.32586 | 3.376161
69.91905 | 13.6656 | 14.18441 | -0.5253096 | -0.5188102 | 11.33626 | 3.373459
69.92905 | 13.6634 | 14.19045 | -0.5270262 | -0.5270511 | 11.34672 | 3.370758
69.93905 | 13.671 | 14.19656 | -0.5287341 | -0.5255611 | 11.35724 | 3.368057
69.94905 | 13.6712 | 14.20274 | -0.5304331 | -0.531539 | 11.36782 | 3.365357
69.95904 | 13.6743 | 14.20898 | -0.5321217 | -0.5346792 | 11.37844 | 3.36266
69.96904 | 13.6857 | 14.21529 | -0.5338032 | -0.5295933 | 11.38914 | 3.359961
69.97904 | 13.6786 | 14.22168 | -0.535476 | -0.5430767 | 11.39989 | 3.357263
69.98904 | 13.6876 | 14.22813 | -0.5371399 | -0.5405274 | 11.4107 | 3.354565
69.99904 | 13.6864 | 14.23465 | -0.5387951 | -0.5482467 | 11.42157 | 3.351867
70.00904 | 13.7001 | 14.24123 | -0.5404415 | -0.5411336 | 11.4325 | 3.34917
70.01903 | 13.6922 | 14.24788 | -0.5420774 | -0.5556828 | 11.44348 | 3.346476
70.02903 | 13.6985 | 14.25461 | -0.5437063 | -0.5561061 | 11.45453 | 3.343781
70.03903 | 13.7058 | 14.2614 | -0.5453263 | -0.555597 | 11.46564 | 3.341085
70.04903 | 13.7115 | 14.26826 | -0.5469376 | -0.5567566 | 11.4768 | 3.33839
70.05903 | 13.7157 | 14.27518 | -0.5485401 | -0.5594842 | 11.48803 | 3.335696
70.06903 | 13.7147 | 14.28218 | -0.5501338 | -0.5674797 | 11.49931 | 3.333002
70.07902 | 13.7306 | 14.28924 | -0.5517172 | -0.5586356 | 11.51064 | 3.330311
70.08902 | 13.724 | 14.29637 | -0.5532934 | -0.5723674 | 11.52204 | 3.327618
70.09902 | 13.7353 | 14.30357 | -0.5548608 | -0.5682662 | 11.5335 | 3.324925
70.10902 | 13.7335 | 14.31083 | -0.5564194 | -0.5773339 | 11.54502 | 3.322232
70.11902 | 13.7438 | 14.31817 | -0.5579692 | -0.5743681 | 11.5566 | 3.319541
70.12902 | 13.7469 | 14.32557 | -0.5595103 | -0.5786701 | 11.56823 | 3.316849
70.13901 | 13.7505 | 14.33303 | -0.5610411 | -0.5825331 | 11.57991 | 3.314161
70.14901 | 13.7538 | 14.34057 | -0.5625647 | -0.5867713 | 11.59167 | 3.31147
70.15901 | 13.7567 | 14.34818 | -0.5640794 | -0.5914764 | 11.60348 | 3.30878
70.16901 | 13.7736 | 14.35585 | -0.5655855 | -0.5822498 | 11.61535 | 3.30609
70.17901 | 13.7712 | 14.36359 | -0.5670827 | -0.5923902 | 11.62727 | 3.3034
70.18901 | 13.7859 | 14.3714 | -0.5685712 | -0.585498 | 11.63926 | 3.300711
70.199 | 13.7803 | 14.37927 | -0.5700494 | -0.5989678 | 11.65129 | 3.298024
70.209 | 13.797 | 14.38721 | -0.5715204 | -0.5902085 | 11.66339 | 3.295335
70.219 | 13.7933 | 14.39522 | -0.5729826 | -0.6019199 | 11.67556 | 3.292647
70.229 | 13.7968 | 14.4033 | -0.574436 | -0.6064968 | 11.68777 | 3.289959
70.239 | 13.8083 | 14.41144 | -0.5758806 | -0.6031433 | 11.70005 | 3.287271
70.249 | 13.813 | 14.41965 | -0.5773165 | -0.6066541 | 11.71239 | 3.284583
70.25899 | 13.8213 | 14.42793 | -0.5787423 | -0.6066275 | 11.72477 | 3.281899
70.26899 | 13.8209 | 14.43627 | -0.5801606 | -0.6153744 | 11.73722 | 3.279212
70.27899 | 13.8273 | 14.44469 | -0.5815703 | -0.6173875 | 11.74973 | 3.276525
70.28899 | 13.8322 | 14.45317 | -0.5829711 | -0.6209683 | 11.7623 | 3.273837
70.29899 | 13.8399 | 14.46172 | -0.5843632 | -0.6218166 | 11.77493 | 3.271151
70.30899 | 13.8499 | 14.47033 | -0.5857466 | -0.6204314 | 11.78761 | 3.268464
70.31898 | 13.8435 | 14.479 | -0.5871198 | -0.6355039 | 11.80034 | 3.265782
70.32898 | 13.8535 | 14.48775 | -0.5884857 | -0.6342534 | 11.81314 | 3.263095
70.33898 | 13.8561 | 14.49657 | -0.5898428 | -0.6404693 | 11.826 | 3.26041
70.34898 | 13.8603 | 14.50545 | -0.5911911 | -0.6451514 | 11.83892 | 3.257724
70.35898 | 13.8658 | 14.5144 | -0.5925307 | -0.6486003 | 11.85189 | 3.255039
70.36897 | 13.8635 | 14.52341 | -0.5938603 | -0.6599075 | 11.86491 | 3.252356
70.37897 | 13.8798 | 14.53249 | -0.5951824 | -0.6526903 | 11.878 | 3.24967
70.38897 | 13.8833 | 14.54164 | -0.5964957 | -0.6583391 | 11.89115 | 3.246985
70.39897 | 13.8831 | 14.55085 | -0.5978004 | -0.6677543 | 11.90435 | 3.2443
70.40897 | 13.89 | 14.56014 | -0.5990962 | -0.670137 | 11.91762 | 3.241615
70.41897 | 13.8908 | 14.56949 | -0.6003834 | -0.678685 | 11.93094 | 3.23893
70.42896 | 13.9033 | 14.57889 | -0.6016605 | -0.6755907 | 11.9443 | 3.236248
70.43896 | 13.9056 | 14.58837 | -0.6029301 | -0.682772 | 11.95774 | 3.233563
70.44896 | 13.8994 | 14.59792 | -0.6041911 | -0.6985192 | 11.97123 | 3.230878
70.45896 | 13.9078 | 14.60753 | -0.6054432 | -0.699733 | 11.98478 | 3.228194
70.46896 | 13.925 | 14.61721 | -0.6066867 | -0.6922133 | 11.99839 | 3.225509
70.47896 | 13.9208 | 14.62696 | -0.6079214 | -0.706158 | 12.01206 | 3.222824
70.48895 | 13.9317 | 14.63676 | -0.6091461 | -0.7050611 | 12.02576 | 3.220142
70.49895 | 13.9309 | 14.64664 | -0.6103634 | -0.7157378 | 12.03954 | 3.217458
70.50895 | 13.9406 | 14.65658 | -0.6115719 | -0.7159823 | 12.05338 | 3.214773
70.51895 | 13.9563 | 14.66659 | -0.6127717 | -0.7102895 | 12.06727 | 3.212088
70.52895 | 13.9498 | 14.67667 | -0.6139627 | -0.7268672 | 12.08123 | 3.209404
70.53895 | 13.9575 | 14.68681 | -0.615145 | -0.7293083 | 12.09523 | 3.206719
70.54894 | 13.9651 | 14.697 | -0.6163175 | -0.7319036 | 12.10928 | 3.204037
70.55894 | 13.9758 | 14.70728 | -0.6174824 | -0.7314779 | 12.12341 | 3.201352
70.56894 | 13.9805 | 14.71762 | -0.6186385 | -0.7371156 | 12.13759 | 3.198667
70.57894 | 13.9833 | 14.72802 | -0.6197859 | -0.7447203 | 12.15182 | 3.195982
70.58894 | 13.993 | 14.73849 | -0.6209247 | -0.7454855 | 12.16611 | 3.193297
70.59894 | 14.0063 | 14.74903 | -0.6220547 | -0.7427253 | 12.18047 | 3.190612
70.60893 | 14.0184 | 14.75961 | -0.6231748 | -0.7412101 | 12.19486 | 3.18793
70.61893 | 14.0173 | 14.77028 | -0.6242874 | -0.7529756 | 12.20932 | 3.185244
70.62893 | 14.029 | 14.78101 | -0.6253913 | -0.752006 | 12.22384 | 3.182559
70.63893 | 14.0478 | 14.7918 | -0.6264864 | -0.7440008 | 12.23841 | 3.179873
70.64893 | 14.0421 | 14.80266 | -0.6275728 | -0.7605601 | 12.25305 | 3.177188
70.65893 | 14.059 | 14.81358 | -0.6286505 | -0.7545839 | 12.26773 | 3.174502
70.66892 | 14.0628 | 14.82457 | -0.6297185 | -0.7617653 | 12.28247 | 3.171819
70.67892 | 14.0695 | 14.83562 | -0.6307788 | -0.7661188 | 12.29727 | 3.169132
70.68892 | 14.0813 | 14.84674 | -0.6318304 | -0.7654381 | 12.31212 | 3.166446
70.69892 | 14.0924 | 14.85792 | -0.6328733 | -0.7655221 | 12.32704 | 3.16376
70.70892 | 14.0971 | 14.86917 | -0.6339075 | -0.7720708 | 12.342 | 3.161074
70.71891 | 14.1097 | 14.88047 | -0.634932 | -0.7707678 | 12.35701 | 3.15839
70.72891 | 14.1195 | 14.89185 | -0.6359488 | -0.7723501 | 12.3721 | 3.155703
70.73891 | 14.1204 | 14.90329 | -0.6369569 | -0.7828858 | 12.38723 | 3.153016
70.74891 | 14.1278 | 14.9148 | -0.6379564 | -0.7869976 | 12.40243 | 3.150329
70.75891 | 14.14 | 14.92636 | -0.6389471 | -0.7863615 | 12.41767 | 3.147641
70.76891 | 14.1548 | 14.938 | -0.6399291 | -0.783201 | 12.43298 | 3.144954
70.7789 | 14.1554 | 14.94968 | -0.6409015 | -0.7942822 | 12.44831 | 3.142269
70.7889 | 14.1542 | 14.96144 | -0.6418662 | -0.8072433 | 12.46373 | 3.139581
70.7989 | 14.1657 | 14.97327 | -0.6428222 | -0.80757 | 12.4792 | 3.136893
70.8089 | 14.1783 | 14.98516 | -0.6437695 | -0.8068588 | 12.49472 | 3.134204
70.8189 | 14.1795 | 14.99711 | -0.6447081 | -0.8176123 | 12.5103 | 3.131516
70.8289 | 14.1896 | 15.00913 | -0.645638 | -0.819529 | 12.52594 | 3.128827
70.83889 | 14.1867 | 15.0212 | -0.6465583 | -0.8344977 | 12.54162 | 3.126141
70.84889 | 14.2135 | 15.03334 | -0.6474709 | -0.81984 | 12.55736 | 3.123452
70.85889 | 14.2121 | 15.04555 | -0.6483748 | -0.8334472 | 12.57316 | 3.120763
70.86889 | 14.2187 | 15.05782 | -0.6492701 | -0.839117 | 12.58901 | 3.118073
70.87889 | 14.2345 | 15.07015 | -0.6501566 | -0.8356501 | 12.60492 | 3.115383
70.88889 | 14.2372 | 15.08255 | -0.6510345 | -0.8453456 | 12.62089 | 3.112693
70.89888 | 14.2577 | 15.09499 | -0.6519029 | -0.8372931 | 12.63689 | 3.110006
70.90888 | 14.2579 | 15.10752 | -0.6527634 | -0.8496155 | 12.65296 | 3.107315
70.91888 | 14.2766 | 15.1201 | -0.6536153 | -0.8434992 | 12.66909 | 3.104625
70.92888 | 14.282 | 15.13275 | -0.6544586 | -0.8507464 | 12.68527 | 3.101934
70.93888 | 14.2941 | 15.14546 | -0.6552932 | -0.8513565 | 12.70151 | 3.099243
70.94888 | 14.3126 | 15.15823 | -0.6561191 | -0.8456285 | 12.7178 | 3.096552
70.95887 | 14.3162 | 15.17105 | -0.6569355 | -0.8548491 | 12.73412 | 3.093863
70.96887 | 14.3337 | 15.18395 | -0.6577441 | -0.8502456 | 12.75052 | 3.091171
70.97887 | 14.3463 | 15.1969 | -0.6585441 | -0.8506048 | 12.76697 | 3.08848
70.98887 | 14.3623 | 15.20992 | -0.6593354 | -0.8476245 | 12.78347 | 3.085787
70.99887 | 14.378 | 15.22301 | -0.6601181 | -0.8450071 | 12.80003 | 3.083095
71.00887 | 14.3937 | 15.23615 | -0.6608921 | -0.8424521 | 12.81664 | 3.080403
71.01886 | 14.4027 | 15.24934 | -0.6616567 | -0.8466439 | 12.83329 | 3.077712
71.02886 | 14.4223 | 15.26261 | -0.6624135 | -0.8403121 | 12.85001 | 3.075019
71.03886 | 14.438 | 15.27594 | -0.6631616 | -0.837941 | 12.86678 | 3.072326
71.04886 | 14.452 | 15.28933 | -0.6639011 | -0.8373306 | 12.8836 | 3.069633
71.05886 | 14.468 | 15.30278 | -0.6646319 | -0.8347822 | 12.90047 | 3.066939
71.06886 | 14.4759 | 15.31629 | -0.6653541 | -0.8403941 | 12.9174 | 3.064246
71.07885 | 14.4986 | 15.32985 | -0.6660669 | -0.8312542 | 12.93437 | 3.061554
71.08885 | 14.5124 | 15.34349 | -0.6667719 | -0.8310889 | 12.9514 | 3.05886
71.09885 | 14.5259 | 15.35718 | -0.6674682 | -0.8312836 | 12.96849 | 3.056166
71.10885 | 14.544 | 15.37094 | -0.6681559 | -0.8269396 | 12.98562 | 3.053472
71.11885 | 14.5573 | 15.38476 | -0.668835 | -0.8274558 | 13.00281 | 3.050777
71.12884 | 14.5727 | 15.39862 | -0.6695048 | -0.8259183 | 13.02004 | 3.048085
71.13884 | 14.5901 | 15.41256 | -0.6701666 | -0.8224562 | 13.03733 | 3.04539
71.14884 | 14.6041 | 15.42655 | -0.6708198 | -0.8224528 | 13.05468 | 3.042695
71.15884 | 14.6219 | 15.44061 | -0.6714645 | -0.8187096 | 13.07207 | 3.04
71.16884 | 14.6351 | 15.45472 | -0.6721005 | -0.8196247 | 13.08952 | 3.037304
71.17884 | 14.6511 | 15.4689 | -0.6727279 | -0.8178019 | 13.10702 | 3.034609
71.18883 | 14.6631 | 15.48312 | -0.673346 | -0.8200233 | 13.12455 | 3.031916
71.19883 | 14.6768 | 15.49742 | -0.6739562 | -0.820619 | 13.14215 | 3.029221
71.20883 | 14.6962 | 15.51177 | -0.6745578 | -0.8155727 | 13.15981 | 3.026524
71.21883 | 14.7054 | 15.52619 | -0.6751508 | -0.8207884 | 13.17751 | 3.023829
71.22883 | 14.7248 | 15.54066 | -0.6757352 | -0.815861 | 13.19526 | 3.021133
71.23883 | 14.742 | 15.55519 | -0.676311 | -0.8131914 | 13.21307 | 3.018437
71.24882 | 14.7591 | 15.56977 | -0.6768776 | -0.8106694 | 13.2309 | 3.015744
71.25882 | 14.7711 | 15.58442 | -0.6774363 | -0.8133173 | 13.24881 | 3.013048
71.26882 | 14.785 | 15.59912 | -0.6779863 | -0.8141249 | 13.26676 | 3.010352
71.27882 | 14.8026 | 15.61389 | -0.6785278 | -0.811291 | 13.28476 | 3.007655
71.28882 | 14.8216 | 15.62872 | -0.6790606 | -0.8071152 | 13.30282 | 3.004959
71.29882 | 14.842 | 15.6436 | -0.6795849 | -0.8015958 | 13.32092 | 3.002263
71.30881 | 14.8514 | 15.65852 | -0.6801001 | -0.8071219 | 13.33905 | 2.99957
71.31881 | 14.8656 | 15.67352 | -0.6806073 | -0.8079195 | 13.35725 | 2.996874
71.32881 | 14.8845 | 15.68857 | -0.6811058 | -0.8040734 | 13.3755 | 2.994178
71.33881 | 14.9078 | 15.70369 | -0.6815958 | -0.7958872 | 13.3938 | 2.991482
71.34881 | 14.9178 | 15.71886 | -0.6820773 | -0.801055 | 13.41215 | 2.988786
71.35881 | 14.9385 | 15.73408 | -0.6825501 | -0.7955821 | 13.43054 | 2.98609
71.3688 | 14.953 | 15.74935 | -0.683014 | -0.7963511 | 13.44897 | 2.983397
71.3788 | 14.9745 | 15.76469 | -0.6834698 | -0.790191 | 13.46746 | 2.980701
71.3888 | 14.9922 | 15.78009 | -0.683917 | -0.7878871 | 13.486 | 2.978006
71.3988 | 15.013 | 15.79554 | -0.6843556 | -0.7825397 | 13.50459 | 2.97531
71.4088 | 15.0304 | 15.81105 | -0.6847857 | -0.7806499 | 13.52322 | 2.972615
71.4188 | 15.0435 | 15.82661 | -0.6852072 | -0.7831149 | 13.5419 | 2.96992
71.42879 | 15.0695 | 15.84222 | -0.6856198 | -0.7727207 | 13.56061 | 2.967228
71.43879 | 15.0907 | 15.8579 | -0.6860243 | -0.7671986 | 13.57939 | 2.964533
71.44879 | 15.1057 | 15.87363 | -0.6864202 | -0.7679304 | 13.59821 | 2.961838
71.45879 | 15.1213 | 15.88942 | -0.6868076 | -0.7681183 | 13.61708 | 2.959144
71.46879 | 15.1357 | 15.90526 | -0.6871864 | -0.7695601 | 13.636 | 2.95645
71.47879 | 15.1668 | 15.92116 | -0.6875567 | -0.7543585 | 13.65496 | 2.953757
71.48878 | 15.1893 | 15.9371 | -0.6879181 | -0.7477958 | 13.67395 | 2.951066
71.49878 | 15.2045 | 15.9531 | -0.6882714 | -0.7486026 | 13.693 | 2.948373
71.50878 | 15.2196 | 15.96916 | -0.6886161 | -0.7495647 | 13.7121 | 2.94568
71.51878 | 15.2449 | 15.98528 | -0.6889523 | -0.74038 | 13.73124 | 2.942988
71.52878 | 15.2685 | 16.00145 | -0.68928 | -0.7329506 | 13.75043 | 2.940296
71.53877 | 15.289 | 16.01766 | -0.6895989 | -0.7286569 | 13.76965 | 2.937607
71.54877 | 15.3046 | 16.03393 | -0.6899095 | -0.7293339 | 13.78893 | 2.934916
71.55877 | 15.3237 | 16.05026 | -0.6902117 | -0.7265649 | 13.80825 | 2.932225
71.56877 | 15.3416 | 16.06665 | -0.6905053 | -0.7250483 | 13.82762 | 2.929534
71.57877 | 15.3624 | 16.08309 | -0.6907905 | -0.7206853 | 13.84703 | 2.926844
71.58877 | 15.3804 | 16.09957 | -0.6910671 | -0.7191749 | 13.86649 | 2.924155
71.59876 | 15.4035 | 16.1161 | -0.691335 | -0.7125999 | 13.88597 | 2.921469
71.60876 | 15.4183 | 16.13269 | -0.6915946 | -0.7143947 | 13.90551 | 2.91878
71.61876 | 15.4425 | 16.14934 | -0.6918458 | -0.7068406 | 13.92509 | 2.916093
71.62876 | 15.4597 | 16.16604 | -0.6920885 | -0.7063395 | 13.94472 | 2.913405
71.63876 | 15.4823 | 16.18279 | -0.6923226 | -0.7004899 | 13.96439 | 2.910719
71.64876 | 15.4981 | 16.19959 | -0.6925483 | -0.7014911 | 13.98411 | 2.908033
71.65875 | 15.5214 | 16.21642 | -0.6927653 | -0.6950242 | 14.00384 | 2.90535
71.66875 | 15.5403 | 16.23333 | -0.692974 | -0.6930285 | 14.02364 | 2.902666
71.67875 | 15.5605 | 16.25029 | -0.6931743 | -0.6897865 | 14.04348 | 2.899982
71.68875 | 15.5811 | 16.26729 | -0.6933661 | -0.6861923 | 14.06336 | 2.897298
71.69875 | 15.5981 | 16.28435 | -0.6935494 | -0.6862475 | 14.08328 | 2.894616
71.70875 | 15.6163 | 16.30145 | -0.6937242 | -0.6851543 | 14.10324 | 2.891934
71.71874 | 15.6388 | 16.31859 | -0.6938904 | -0.6797897 | 14.12322 | 2.889256
71.72874 | 15.6642 | 16.33579 | -0.6940483 | -0.6715949 | 14.14327 | 2.886576
71.73874 | 15.6817 | 16.35305 | -0.6941978 | -0.6713499 | 14.16335 | 2.883897
71.74874 | 15.7073 | 16.37035 | -0.6943388 | -0.6630542 | 14.18347 | 2.881219
71.75874 | 15.725 | 16.38771 | -0.6944714 | -0.6627067 | 14.20364 | 2.878542
71.76874 | 15.7454 | 16.40511 | -0.6945955 | -0.6597082 | 14.22384 | 2.875865
71.77873 | 15.764 | 16.42254 | -0.694711 | -0.6585423 | 14.24406 | 2.873192
71.78873 | 15.7864 | 16.44004 | -0.6948182 | -0.6536398 | 14.26434 | 2.870518
71.79873 | 15.8127 | 16.45759 | -0.694917 | -0.6448859 | 14.28466 | 2.867844
71.80873 | 15.8373 | 16.47518 | -0.6950074 | -0.6378793 | 14.30501 | 2.865172
71.81873 | 15.8555 | 16.49282 | -0.6950893 | -0.6373207 | 14.32541 | 2.862501
71.82873 | 15.8675 | 16.51051 | -0.6951627 | -0.6430086 | 14.34584 | 2.859831
71.83872 | 15.8929 | 16.52823 | -0.6952277 | -0.6353266 | 14.36629 | 2.857164
71.84872 | 15.922 | 16.54601 | -0.6952844 | -0.6240083 | 14.3868 | 2.854496
71.85872 | 15.9429 | 16.56384 | -0.6953326 | -0.6209361 | 14.40734 | 2.85183
71.86872 | 15.9625 | 16.58171 | -0.6953723 | -0.61921 | 14.42792 | 2.849164
71.87872 | 15.9831 | 16.59963 | -0.6954037 | -0.6165297 | 14.44853 | 2.8465
71.88872 | 16.0008 | 16.61759 | -0.6954267 | -0.6167936 | 14.46918 | 2.843837
71.89871 | 16.0331 | 16.63559 | -0.6954412 | -0.6024869 | 14.48985 | 2.841178
71.90871 | 16.051 | 16.65364 | -0.6954474 | -0.6026427 | 14.51057 | 2.838518
71.91871 | 16.0745 | 16.67174 | -0.6954451 | -0.5972429 | 14.53133 | 2.835859
71.92871 | 16.0921 | 16.68989 | -0.6954345 | -0.5977876 | 14.55212 | 2.833201
71.93871 | 16.1179 | 16.70808 | -0.6954154 | -0.5901758 | 14.57295 | 2.830545
71.9487 | 16.1462 | 16.72629 | -0.695388 | -0.58009 | 14.59378 | 2.827894
71.9587 | 16.1632 | 16.74457 | -0.6953522 | -0.581366 | 14.61468 | 2.825241
71.9687 | 16.1842 | 16.76288 | -0.695308 | -0.5786827 | 14.6356 | 2.822589
71.9787 | 16.2088 | 16.78125 | -0.6952554 | -0.5724454 | 14.65656 | 2.819939
71.9887 | 16.2296 | 16.79965 | -0.6951944 | -0.5700497 | 14.67755 | 2.817291
71.9987 | 16.2519 | 16.81809 | -0.6951251 | -0.5661938 | 14.69857 | 2.814644
72.00869 | 16.276 | 16.83656 | -0.6950475 | -0.5605631 | 14.71961 | 2.812002
72.01869 | 16.305 | 16.85509 | -0.6949614 | -0.5500936 | 14.7407 | 2.809359
72.02869 | 16.3287 | 16.87366 | -0.6948669 | -0.5449643 | 14.76181 | 2.806717
72.03869 | 16.3512 | 16.89227 | -0.6947641 | -0.5410706 | 14.78296 | 2.804078
72.04869 | 16.3784 | 16.91092 | -0.694653 | -0.5325196 | 14.80413 | 2.80144
72.05869 | 16.4025 | 16.92962 | -0.6945334 | -0.5271155 | 14.82535 | 2.798804
72.06868 | 16.4215 | 16.94833 | -0.6944057 | -0.5268278 | 14.84656 | 2.796172
72.07868 | 16.4494 | 16.9671 | -0.6942695 | -0.5177016 | 14.86783 | 2.79354
72.08868 | 16.4712 | 16.98591 | -0.6941249 | -0.5147134 | 14.88913 | 2.790909
72.09868 | 16.4976 | 17.00476 | -0.693972 | -0.5071631 | 14.91045 | 2.788281
72.10868 | 16.5207 | 17.02365 | -0.6938107 | -0.5029517 | 14.93181 | 2.785655
72.11868 | 16.5432 | 17.04258 | -0.6936411 | -0.4993798 | 14.95319 | 2.783031
72.12867 | 16.577 | 17.06153 | -0.6934634 | -0.4845258 | 14.97458 | 2.780411
72.13867 | 16.6014 | 17.08053 | -0.6932772 | -0.4791288 | 14.99602 | 2.777791
72.14867 | 16.6257 | 17.09957 | -0.6930826 | -0.4738711 | 15.01748 | 2.775173
72.15867 | 16.6515 | 17.11865 | -0.6928797 | -0.4671458 | 15.03897 | 2.772557
72.16867 | 16.6727 | 17.13776 | -0.6926685 | -0.4650584 | 15.06048 | 2.769944
72.17867 | 16.7054 | 17.15691 | -0.692449 | -0.4515091 | 15.08203 | 2.767333
72.18866 | 16.732 | 17.17607 | -0.6922214 | -0.4440748 | 15.10357 | 2.764726
72.19866 | 16.7508 | 17.1953 | -0.6919853 | -0.4444954 | 15.12516 | 2.76212
72.20866 | 16.767 | 17.21455 | -0.6917408 | -0.4475519 | 15.14678 | 2.759516
72.21866 | 16.7958 | 17.23384 | -0.6914881 | -0.4380407 | 15.16841 | 2.756914
72.22866 | 16.8262 | 17.25317 | -0.6912271 | -0.4269667 | 15.19008 | 2.754315
72.23866 | 16.8539 | 17.27253 | -0.6909577 | -0.4186254 | 15.21177 | 2.751718
72.24865 | 16.873 | 17.2919 | -0.6906804 | -0.4188985 | 15.23345 | 2.749126
72.25865 | 16.8983 | 17.31132 | -0.6903945 | -0.4130225 | 15.25518 | 2.746535
72.26865 | 16.9239 | 17.33078 | -0.6901003 | -0.4068804 | 15.27694 | 2.743945
72.27865 | 16.9518 | 17.35027 | -0.6897979 | -0.3984706 | 15.29871 | 2.741359
72.28865 | 16.9752 | 17.36979 | -0.6894872 | -0.3945917 | 15.3205 | 2.738775
72.29865 | 17.0044 | 17.38935 | -0.6891682 | -0.3849459 | 15.34232 | 2.736194
72.30864 | 17.0176 | 17.40891 | -0.6888412 | -0.3913114 | 15.36413 | 2.733618
72.31864 | 17.0428 | 17.42853 | -0.6885057 | -0.3857268 | 15.38599 | 2.731043
72.32864 | 17.0699 | 17.44817 | -0.6881619 | -0.3782726 | 15.40786 | 2.72847
72.33864 | 17.0958 | 17.46785 | -0.6878099 | -0.3720486 | 15.42976 | 2.7259
72.34864 | 17.1227 | 17.48755 | -0.6874496 | -0.3648544 | 15.45167 | 2.723333
72.35863 | 17.1384 | 17.50727 | -0.6870814 | -0.3688694 | 15.47358 | 2.720772
72.36863 | 17.1706 | 17.52703 | -0.6867046 | -0.3564293 | 15.49552 | 2.718211
72.37863 | 17.1991 | 17.54682 | -0.6863196 | -0.3477218 | 15.51749 | 2.715653
72.38863 | 17.2301 | 17.56664 | -0.6859263 | -0.336539 | 15.53947 | 2.713098
72.39863 | 17.2553 | 17.58649 | -0.6855248 | -0.3311859 | 15.56147 | 2.710546
72.40863 | 17.2798 | 17.60636 | -0.6851151 | -0.3265586 | 15.58348 | 2.707997
72.41862 | 17.3056 | 17.62624 | -0.6846976 | -0.3206388 | 15.60548 | 2.705454
72.42862 | 17.3407 | 17.64617 | -0.6842714 | -0.3054657 | 15.62753 | 2.702912
72.43862 | 17.3711 | 17.66611 | -0.683837 | -0.2950147 | 15.64958 | 2.700373
72.44862 | 17.3988 | 17.68609 | -0.6833944 | -0.2872911 | 15.67165 | 2.697837
72.45862 | 17.4183 | 17.70609 | -0.6829436 | -0.2877908 | 15.69373 | 2.695304
72.46862 | 17.4571 | 17.72612 | -0.6824845 | -0.2690165 | 15.71583 | 2.692775
72.47861 | 17.4892 | 17.74615 | -0.6820178 | -0.2569452 | 15.73791 | 2.690252
72.48861 | 17.5224 | 17.76622 | -0.6815424 | -0.2438169 | 15.76003 | 2.687729
72.49861 | 17.5518 | 17.78631 | -0.6810587 | -0.2345124 | 15.78216 | 2.68521
72.50861 | 17.5802 | 17.80643 | -0.6805669 | -0.226229 | 15.8043 | 2.682695
72.51861 | 17.6118 | 17.82657 | -0.6800669 | -0.214768 | 15.82645 | 2.680183
72.52861 | 17.6416 | 17.84673 | -0.6795587 | -0.2051274 | 15.84861 | 2.677675
72.5386 | 17.6831 | 17.86689 | -0.6790429 | -0.1837889 | 15.87076 | 2.675173
72.5486 | 17.7079 | 17.88709 | -0.6785184 | -0.1791915 | 15.89294 | 2.672672
72.5586 | 17.7429 | 17.90731 | -0.6779857 | -0.1644121 | 15.91512 | 2.670175
72.5686 | 17.7739 | 17.92755 | -0.6774448 | -0.1536534 | 15.93732 | 2.667681
72.5786 | 17.8014 | 17.94781 | -0.6768957 | -0.1464138 | 15.95952 | 2.665191
72.5886 | 17.8351 | 17.96809 | -0.6763385 | -0.1329933 | 15.98173 | 2.662705
72.59859 | 17.8653 | 17.98837 | -0.6757737 | -0.123071 | 16.00392 | 2.660226
72.60859 | 17.8931 | 18.00869 | -0.6752002 | -0.1155856 | 16.02614 | 2.657748
72.61859 | 17.9339 | 18.02901 | -0.6746186 | -0.09511485 | 16.04836 | 2.655273
72.62859 | 17.9609 | 18.04936 | -0.6740288 | -0.08846246 | 16.07059 | 2.652803
72.63859 | 17.9846 | 18.06973 | -0.6734308 | -0.08512646 | 16.09282 | 2.650337
72.64859 | 18.0167 | 18.0901 | -0.6728248 | -0.07340485 | 16.11506 | 2.647874
72.65858 | 18.0467 | 18.11048 | -0.6722112 | -0.06377852 | 16.13727 | 2.645418
72.66858 | 18.0758 | 18.13089 | -0.6715888 | -0.05508849 | 16.15951 | 2.642965
72.67858 | 18.1104 | 18.15131 | -0.6709584 | -0.04091017 | 16.18175 | 2.640514
72.68858 | 18.1374 | 18.17174 | -0.6703198 | -0.03434497 | 16.204 | 2.638069
72.69858 | 18.1567 | 18.19219 | -0.6696731 | -0.03549339 | 16.22624 | 2.635627
72.70857 | 18.1839 | 18.21263 | -0.6690189 | -0.02873373 | 16.24846 | 2.633193
72.71857 | 18.2118 | 18.23311 | -0.668356 | -0.02130664 | 16.2707 | 2.630759
72.72857 | 18.245 | 18.25359 | -0.667685 | -0.008591262 | 16.29295 | 2.628331
72.73857 | 18.2731 | 18.27408 | -0.6670059 | -0.0009846375 | 16.31518 | 2.625907
72.74857 | 18.2962 | 18.29459 | -0.6663187 | 0.001610191 | 16.33742 | 2.623487
72.75857 | 18.3235 | 18.3151 | -0.6656234 | 0.008397259 | 16.35965 | 2.621071
72.76856 | 18.3576 | 18.33561 | -0.6649207 | 0.02199421 | 16.38186 | 2.618663
72.77856 | 18.3778 | 18.35614 | -0.6642092 | 0.02166406 | 16.40409 | 2.616256
72.78856 | 18.4142 | 18.37668 | -0.6634897 | 0.03752295 | 16.42631 | 2.613855
72.79856 | 18.4337 | 18.39722 | -0.662762 | 0.03647764 | 16.44853 | 2.611457
72.80856 | 18.4591 | 18.41778 | -0.6620263 | 0.04132411 | 16.47074 | 2.609065
72.81856 | 18.492 | 18.43834 | -0.6612826 | 0.05366366 | 16.49294 | 2.606676
72.82855 | 18.516 | 18.45888 | -0.6605315 | 0.05711816 | 16.51512 | 2.604295
72.83855 | 18.539 | 18.47945 | -0.6597716 | 0.05954772 | 16.53731 | 2.601917
72.84855 | 18.5733 | 18.50003 | -0.6590037 | 0.07327232 | 16.55949 | 2.599543
72.85855 | 18.5932 | 18.52061 | -0.6582277 | 0.07259346 | 16.58166 | 2.597174
72.86855 | 18.6256 | 18.54119 | -0.6574436 | 0.08441169 | 16.60382 | 2.594809
72.87855 | 18.6563 | 18.56177 | -0.6566516 | 0.09452682 | 16.62597 | 2.59245
72.88854 | 18.6836 | 18.58234 | -0.6558523 | 0.1012604 | 16.64809 | 2.590098
72.89854 | 18.7062 | 18.60293 | -0.6550441 | 0.1032706 | 16.67023 | 2.587748
72.90854 | 18.7341 | 18.62352 | -0.6542279 | 0.1105799 | 16.69234 | 2.585404
72.91854 | 18.7627 | 18.64411 | -0.6534037 | 0.1185895 | 16.71445 | 2.583064
72.92854 | 18.7919 | 18.6647 | -0.6525715 | 0.1272004 | 16.73654 | 2.58073
72.93854 | 18.8158 | 18.68529 | -0.6517313 | 0.1305107 | 16.75862 | 2.5784
72.94853 | 18.8408 | 18.70585 | -0.6508839 | 0.1349464 | 16.78066 | 2.576078
72.95853 | 18.8582 | 18.72644 | -0.6500276 | 0.1317624 | 16.80271 | 2.573759
72.96853 | 18.889 | 18.74702 | -0.6491634 | 0.1419801 | 16.82474 | 2.571445
72.97853 | 18.9207 | 18.7676 | -0.6482911 | 0.1530984 | 16.84676 | 2.569136
72.98853 | 18.9483 | 18.78818 | -0.6474109 | 0.1601242 | 16.86875 | 2.566832
72.99853 | 18.9679 | 18.80875 | -0.6465226 | 0.1591523 | 16.89074 | 2.564533
73.00852 | 18.9947 | 18.82929 | -0.6456273 | 0.1654056 | 16.91268 | 2.562242
73.01852 | 19.0195 | 18.84985 | -0.6447231 | 0.1696467 | 16.93462 | 2.559955
73.02852 | 19.0511 | 18.87041 | -0.6438109 | 0.180691 | 16.95655 | 2.557672
73.03852 | 19.0782 | 18.89095 | -0.6428908 | 0.1872453 | 16.97845 | 2.555395
73.04852 | 19.1024 | 18.91149 | -0.6419627 | 0.1909053 | 17.00033 | 2.553123
73.05852 | 19.1189 | 18.93203 | -0.6410266 | 0.1868739 | 17.0222 | 2.550857
73.06851 | 19.1441 | 18.95253 | -0.6400835 | 0.191571 | 17.04401 | 2.548599
73.07851 | 19.1779 | 18.97304 | -0.6391315 | 0.2048583 | 17.06583 | 2.546343
73.08851 | 19.1979 | 18.99354 | -0.6381715 | 0.2043568 | 17.08762 | 2.544094
73.09851 | 19.2241 | 19.01404 | -0.6372036 | 0.2100649 | 17.10939 | 2.541849
73.10851 | 19.2463 | 19.03451 | -0.6362278 | 0.2117851 | 17.13113 | 2.539611
73.1185 | 19.2706 | 19.05496 | -0.635245 | 0.2156361 | 17.15283 | 2.53738
73.1285 | 19.3 | 19.07542 | -0.6342533 | 0.2245801 | 17.17452 | 2.535153
73.1385 | 19.3287 | 19.09586 | -0.6332537 | 0.2328367 | 17.19619 | 2.532931
73.1485 | 19.3537 | 19.11629 | -0.6322461 | 0.237409 | 17.21782 | 2.530715
73.1585 | 19.3752 | 19.1367 | -0.6312306 | 0.2384956 | 17.23943 | 2.528505
73.1685 | 19.4031 | 19.1571 | -0.6302072 | 0.2459978 | 17.26101 | 2.526301
73.17849 | 19.4258 | 19.17746 | -0.6291769 | 0.2483372 | 17.28254 | 2.524104
73.18849 | 19.4531 | 19.19783 | -0.6281377 | 0.2552711 | 17.30406 | 2.521911
73.19849 | 19.4818 | 19.21818 | -0.6270906 | 0.2636232 | 17.32554 | 2.519724
73.20849 | 19.4966 | 19.2385 | -0.6260356 | 0.2580992 | 17.34699 | 2.517543
73.21849 | 19.5252 | 19.25881 | -0.6249727 | 0.2663889 | 17.36842 | 2.515368
73.22849 | 19.5532 | 19.2791 | -0.6239019 | 0.2740963 | 17.38981 | 2.513199
73.23848 | 19.5812 | 19.29935 | -0.6228243 | 0.2818456 | 17.41114 | 2.511037
73.24848 | 19.6047 | 19.31961 | -0.6217378 | 0.2850936 | 17.43246 | 2.50888
73.25848 | 19.632 | 19.33984 | -0.6206434 | 0.2921646 | 17.45375 | 2.506729
73.26848 | 19.6521 | 19.36004 | -0.6195411 | 0.2920559 | 17.475 | 2.504583
73.27848 | 19.6823 | 19.38023 | -0.6184309 | 0.3020715 | 17.49622 | 2.502444
73.28848 | 19.7149 | 19.40039 | -0.6173129 | 0.3145107 | 17.51739 | 2.500311
73.29847 | 19.74 | 19.42051 | -0.6161881 | 0.3194927 | 17.53851 | 2.498185
73.30847 | 19.7677 | 19.44062 | -0.6150544 | 0.3270798 | 17.55961 | 2.496064
73.31847 | 19.7913 | 19.46071 | -0.6139128 | 0.3305935 | 17.58067 | 2.493949
73.32847 | 19.8156 | 19.48077 | -0.6127634 | 0.3348322 | 17.60169 | 2.491841
73.33847 | 19.8391 | 19.5008 | -0.6116061 | 0.3382981 | 17.62267 | 2.489738
73.34847 | 19.8699 | 19.52081 | -0.610441 | 0.3490938 | 17.64361 | 2.487642
73.35846 | 19.9 | 19.54077 | -0.6092693 | 0.3592337 | 17.66448 | 2.485554
73.36846 | 19.9277 | 19.56072 | -0.6080886 | 0.3669849 | 17.68533 | 2.48347
73.37846 | 19.9469 | 19.58063 | -0.6069 | 0.3662655 | 17.70614 | 2.481392
73.38846 | 19.9755 | 19.60052 | -0.6057036 | 0.3749767 | 17.72691 | 2.479321
73.39846 | 20.003 | 19.62038 | -0.6044994 | 0.382616 | 17.74763 | 2.477256
73.40846 | 20.0341 | 19.64021 | -0.6032874 | 0.3938926 | 17.7683 | 2.475197
73.41845 | 20.0526 | 19.65998 | -0.6020689 | 0.3926165 | 17.78891 | 2.473147
73.42845 | 20.0795 | 19.67975 | -0.6008413 | 0.3997549 | 17.80949 | 2.471101
73.43845 | 20.101 | 19.69947 | -0.5996059 | 0.4015283 | 17.83002 | 2.469062
73.44845 | 20.1259 | 19.71917 | -0.5983627 | 0.4067333 | 17.8505 | 2.467028
73.45845 | 20.1385 | 19.73882 | -0.5971118 | 0.3996788 | 17.87093 | 2.465002
73.46845 | 20.1672 | 19.75844 | -0.5958531 | 0.4087552 | 17.89132 | 2.462981
73.47844 | 20.1879 | 19.77801 | -0.5945878 | 0.4098921 | 17.91163 | 2.46097
73.48844 | 20.2052 | 19.79756 | -0.5933136 | 0.4076429 | 17.93191 | 2.458962
73.49844 | 20.2311 | 19.81707 | -0.5920315 | 0.4140345 | 17.95214 | 2.456962
73.50844 | 20.2417 | 19.83654 | -0.5907417 | 0.4051642 | 17.97231 | 2.454967
73.51844 | 20.2662 | 19.85597 | -0.5894442 | 0.4102329 | 17.99243 | 2.45298
73.52843 | 20.286 | 19.87534 | -0.5881402 | 0.410659 | 18.01248 | 2.451
73.53843 | 20.2948 | 19.89469 | -0.5868272 | 0.40011 | 18.03249 | 2.449026
73.54843 | 20.3251 | 19.914 | -0.5855064 | 0.4110999 | 18.05245 | 2.447058
73.55843 | 20.3396 | 19.93327 | -0.5841779 | 0.4063343 | 18.07235 | 2.445096
73.56843 | 20.3529 | 19.95249 | -0.5828417 | 0.4004093 | 18.09219 | 2.443142
73.57843 | 20.3607 | 19.97167 | -0.5814977 | 0.389031 | 18.11197 | 2.441193
73.58842 | 20.381 | 19.99079 | -0.5801474 | 0.390212 | 18.13168 | 2.439254
73.59842 | 20.4021 | 20.00988 | -0.578788 | 0.3922222 | 18.15135 | 2.437319
73.60842 | 20.4226 | 20.02892 | -0.5774209 | 0.3936776 | 18.17095 | 2.435391
73.61842 | 20.4385 | 20.04792 | -0.5760461 | 0.3905804 | 18.1905 | 2.433469
73.62842 | 20.4577 | 20.06687 | -0.5746635 | 0.3908287 | 18.20998 | 2.431554
73.63842 | 20.4674 | 20.08578 | -0.5732733 | 0.3816238 | 18.2294 | 2.429647
73.64841 | 20.4885 | 20.10461 | -0.5718768 | 0.3838885 | 18.24874 | 2.427747
73.65841 | 20.508 | 20.12342 | -0.5704712 | 0.3845829 | 18.26804 | 2.425853
73.66841 | 20.5304 | 20.14217 | -0.569058 | 0.3882275 | 18.28727 | 2.423965
73.67841 | 20.5453 | 20.16088 | -0.567637 | 0.3844236 | 18.30643 | 2.422084
73.68841 | 20.5682 | 20.17953 | -0.5662084 | 0.388671 | 18.32553 | 2.420209
73.69841 | 20.5761 | 20.19813 | -0.5647721 | 0.3779696 | 18.34456 | 2.418342
73.7084 | 20.5966 | 20.21666 | -0.5633296 | 0.3799388 | 18.36351 | 2.416483
73.7184 | 20.6317 | 20.23515 | -0.561878 | 0.3965458 | 18.3824 | 2.414629
73.7284 | 20.6402 | 20.2536 | -0.5604187 | 0.3866026 | 18.40123 | 2.412782
73.7384 | 20.6689 | 20.27198 | -0.5589518 | 0.3969169 | 18.41999 | 2.410941
73.7484 | 20.6911 | 20.29031 | -0.5574773 | 0.4007891 | 18.43868 | 2.409108
73.7584 | 20.7089 | 20.30859 | -0.5559951 | 0.4003143 | 18.4573 | 2.407281
73.76839 | 20.7315 | 20.32678 | -0.5545068 | 0.404716 | 18.47583 | 2.405463
73.77839 | 20.7553 | 20.34494 | -0.5530093 | 0.4103575 | 18.4943 | 2.40365
73.78839 | 20.7781 | 20.36304 | -0.5515043 | 0.4150555 | 18.5127 | 2.401844
73.79839 | 20.799 | 20.38108 | -0.5499916 | 0.4179155 | 18.53103 | 2.400045
73.80839 | 20.8207 | 20.39907 | -0.5484713 | 0.4216334 | 18.54929 | 2.398253
73.81839 | 20.8412 | 20.41699 | -0.5469433 | 0.4242124 | 18.56746 | 2.396467
73.82838 | 20.8559 | 20.43483 | -0.5454094 | 0.4210705 | 18.58555 | 2.39469
73.83838 | 20.8838 | 20.45263 | -0.5438663 | 0.4311725 | 18.60358 | 2.392919
73.84838 | 20.8991 | 20.47036 | -0.5423156 | 0.4287377 | 18.62152 | 2.391154
73.85838 | 20.922 | 20.48804 | -0.5407573 | 0.4339648 | 18.6394 | 2.389396
73.86838 | 20.9368 | 20.50564 | -0.5391914 | 0.4311566 | 18.65719 | 2.387645
73.87838 | 20.96 | 20.52319 | -0.5376179 | 0.4368121 | 18.6749 | 2.385901
73.88837 | 20.9797 | 20.54065 | -0.5360385 | 0.439052 | 18.69252 | 2.384166
73.89837 | 20.9892 | 20.55806 | -0.5344499 | 0.4311383 | 18.71008 | 2.382435
73.90837 | 21.0131 | 20.57541 | -0.5328537 | 0.4376933 | 18.72755 | 2.380712
73.91837 | 21.0266 | 20.59269 | -0.53125 | 0.433913 | 18.74494 | 2.378996
73.92837 | 21.0395 | 20.6099 | -0.5296387 | 0.4296025 | 18.76225 | 2.377286
73.93836 | 21.0634 | 20.62702 | -0.5280215 | 0.4363764 | 18.77946 | 2.375585
73.94836 | 21.0741 | 20.6441 | -0.5263951 | 0.4300049 | 18.7966 | 2.37389
73.95836 | 21.0876 | 20.6611 | -0.5247612 | 0.4265025 | 18.81366 | 2.372201
73.96836 | 21.1057 | 20.67803 | -0.5231198 | 0.4276694 | 18.83063 | 2.37052
73.97836 | 21.1213 | 20.69489 | -0.5214708 | 0.4264091 | 18.84752 | 2.368845
73.98836 | 21.1374 | 20.71168 | -0.5198143 | 0.4257193 | 18.86432 | 2.367177
73.99835 | 21.1573 | 20.72838 | -0.518152 | 0.4289203 | 18.88101 | 2.365518
74.00835 | 21.1803 | 20.74502 | -0.5164805 | 0.435278 | 18.89764 | 2.363864
74.01835 | 21.1958 | 20.76159 | -0.5148015 | 0.4342069 | 18.91418 | 2.362217
74.02835 | 21.2035 | 20.77809 | -0.5131149 | 0.4254133 | 18.93063 | 2.360577
74.03835 | 21.2298 | 20.79451 | -0.5114209 | 0.4352925 | 18.94698 | 2.358943
74.04835 | 21.2491 | 20.81085 | -0.5097194 | 0.4382498 | 18.96325 | 2.357317
74.05834 | 21.2703 | 20.8271 | -0.5080121 | 0.4431986 | 18.97941 | 2.3557
74.06834 | 21.2765 | 20.84329 | -0.5062956 | 0.4332072 | 18.9955 | 2.354087
74.07834 | 21.3049 | 20.85941 | -0.5045716 | 0.445495 | 19.01149 | 2.352482
74.08834 | 21.3175 | 20.87544 | -0.5028402 | 0.4420607 | 19.0274 | 2.350883
74.09834 | 21.3429 | 20.89139 | -0.5011012 | 0.451506 | 19.0432 | 2.349292
74.10834 | 21.3627 | 20.90727 | -0.4993549 | 0.4554289 | 19.05892 | 2.347707
74.11833 | 21.3843 | 20.92305 | -0.4976028 | 0.4612511 | 19.07452 | 2.346131
74.12833 | 21.3992 | 20.93876 | -0.4958415 | 0.4604361 | 19.09005 | 2.34456
74.13833 | 21.4187 | 20.9544 | -0.4940728 | 0.4643023 | 19.10547 | 2.342996
74.14833 | 21.4331 | 20.96995 | -0.4922966 | 0.463151 | 19.12081 | 2.341438
74.15833 | 21.4511 | 20.98542 | -0.490513 | 0.4656804 | 19.13604 | 2.339888
74.16833 | 21.4744 | 21.0008 | -0.4887219 | 0.4735961 | 19.15118 | 2.338345
74.17832 | 21.4899 | 21.01609 | -0.4869253 | 0.473809 | 19.16621 | 2.33681
74.18832 | 21.5031 | 21.03131 | -0.4851194 | 0.4717911 | 19.18115 | 2.33528
74.19832 | 21.5175 | 21.04644 | -0.4833061 | 0.4710574 | 19.19599 | 2.333758
74.20832 | 21.5291 | 21.06149 | -0.4814854 | 0.4676109 | 19.21073 | 2.332242
74.21832 | 21.5502 | 21.07645 | -0.4796572 | 0.4737491 | 19.22538 | 2.330733
74.22832 | 21.5693 | 21.09132 | -0.4778217 | 0.4779766 | 19.23991 | 2.329231
74.23831 | 21.5923 | 21.10609 | -0.4759806 | 0.4862051 | 19.25434 | 2.327737
74.24831 | 21.5973 | 21.1208 | -0.4741303 | 0.4765042 | 19.26868 | 2.326248
74.25831 | 21.6084 | 21.13541 | -0.4722726 | 0.4729932 | 19.28291 | 2.324766
74.26831 | 21.6277 | 21.14993 | -0.4704076 | 0.4777715 | 19.29704 | 2.323291
74.27831 | 21.6439 | 21.16436 | -0.4685351 | 0.4795382 | 19.31107 | 2.321823
74.28831 | 21.6587 | 21.1787 | -0.4666553 | 0.4799973 | 19.325 | 2.320362
74.2983 | 21.6757 | 21.19294 | -0.46477 | 0.4827583 | 19.3388 | 2.318909
74.3083 | 21.6859 | 21.2071 | -0.4628754 | 0.4787971 | 19.35252 | 2.317461
74.3183 | 21.6938 | 21.22117 | -0.4609735 | 0.472628 | 19.36613 | 2.31602
74.3283 | 21.7094 | 21.23515 | -0.4590643 | 0.474251 | 19.37963 | 2.314585
74.3383 | 21.7269 | 21.24903 | -0.4571477 | 0.4778671 | 19.39302 | 2.313158
74.34829 | 21.7427 | 21.26281 | -0.4552257 | 0.4798905 | 19.4063 | 2.311739
74.35829 | 21.7608 | 21.27651 | -0.4532944 | 0.4842922 | 19.41948 | 2.310325
74.36829 | 21.7728 | 21.29011 | -0.4513559 | 0.4826881 | 19.43255 | 2.308917
74.37829 | 21.7862 | 21.30362 | -0.4494099 | 0.4825809 | 19.44551 | 2.307516
74.38829 | 21.7977 | 21.31703 | -0.4474567 | 0.4806658 | 19.45837 | 2.306122
74.39829 | 21.8193 | 21.33035 | -0.4454962 | 0.488949 | 19.47111 | 2.304735
74.40828 | 21.8294 | 21.34356 | -0.4435303 | 0.4858417 | 19.48373 | 2.303355
74.41828 | 21.8515 | 21.35668 | -0.4415552 | 0.4948181 | 19.49626 | 2.301981
74.42828 | 21.8618 | 21.36971 | -0.4395727 | 0.4920885 | 19.50867 | 2.300613
74.43828 | 21.8781 | 21.38264 | -0.437583 | 0.495459 | 19.52097 | 2.299252
74.44828 | 21.8948 | 21.39547 | -0.435586 | 0.499328 | 19.53316 | 2.297897
74.45828 | 21.9082 | 21.4082 | -0.4335816 | 0.499995 | 19.54524 | 2.29655
74.46827 | 21.933 | 21.42082 | -0.4315721 | 0.512177 | 19.55719 | 2.29521
74.47827 | 21.9503 | 21.43336 | -0.4295532 | 0.5169394 | 19.56904 | 2.293875
74.48827 | 21.9574 | 21.44579 | -0.4275271 | 0.5116076 | 19.58077 | 2.292546
74.49827 | 21.9723 | 21.45813 | -0.4254938 | 0.5141706 | 19.5924 | 2.291225
74.50827 | 21.9912 | 21.47036 | -0.4234531 | 0.5208402 | 19.6039 | 2.289909
74.51827 | 22.0134 | 21.4825 | -0.4214053 | 0.5309047 | 19.6153 | 2.2886
74.52826 | 22.0232 | 21.49451 | -0.4193522 | 0.5286879 | 19.62657 | 2.287299
74.53826 | 22.0379 | 21.50644 | -0.4172898 | 0.5314585 | 19.63773 | 2.286003
74.54826 | 22.0462 | 21.51827 | -0.4152203 | 0.5279334 | 19.64877 | 2.284714
74.55826 | 22.056 | 21.52999 | -0.4131434 | 0.5260093 | 19.6597 | 2.28343
74.56826 | 22.0708 | 21.54161 | -0.4110594 | 0.5291871 | 19.67052 | 2.282154
74.57826 | 22.0861 | 21.55313 | -0.4089681 | 0.5329698 | 19.68122 | 2.280883
74.58825 | 22.1006 | 21.56453 | -0.4068718 | 0.536067 | 19.69178 | 2.27962
74.59825 | 22.1122 | 21.57584 | -0.4047661 | 0.5363597 | 19.70224 | 2.278362
74.60825 | 22.117 | 21.58704 | -0.4026532 | 0.5299563 | 19.71259 | 2.277111
74.61825 | 22.1294 | 21.59814 | -0.4005332 | 0.5312561 | 19.72281 | 2.275866
74.62825 | 22.143 | 21.60914 | -0.3984059 | 0.5338636 | 19.73292 | 2.274627
74.63825 | 22.1491 | 21.62002 | -0.3962715 | 0.5290756 | 19.7429 | 2.273394
74.64824 | 22.1647 | 21.63079 | -0.394132 | 0.5339069 | 19.75276 | 2.272169
74.65824 | 22.1729 | 21.64147 | -0.3919832 | 0.5314302 | 19.7625 | 2.270948
74.66824 | 22.1795 | 21.65204 | -0.3898272 | 0.5274623 | 19.77213 | 2.269734
74.67824 | 22.1872 | 21.6625 | -0.3876641 | 0.5247027 | 19.78164 | 2.268526
74.68824 | 22.2056 | 21.67285 | -0.3854938 | 0.5327496 | 19.79102 | 2.267324
74.69823 | 22.2197 | 21.68309 | -0.3833186 | 0.5366123 | 19.80028 | 2.26613
74.70823 | 22.2223 | 21.69322 | -0.381134 | 0.529077 | 19.80942 | 2.26494
74.71823 | 22.2285 | 21.70325 | -0.3789422 | 0.5252466 | 19.81844 | 2.263756
74.72823 | 22.241 | 21.71318 | -0.3767434 | 0.5278249 | 19.82734 | 2.262578
74.73823 | 22.2525 | 21.72299 | -0.3745374 | 0.5295129 | 19.83612 | 2.261407
74.74823 | 22.2635 | 21.73269 | -0.3723243 | 0.5308109 | 19.84477 | 2.260241
74.75822 | 22.2741 | 21.74227 | -0.3701063 | 0.5318265 | 19.8533 | 2.259083
74.76822 | 22.2871 | 21.75175 | -0.3678789 | 0.5353454 | 19.8617 | 2.257929
74.77822 | 22.2942 | 21.76113 | -0.3656444 | 0.5330721 | 19.86999 | 2.256781
74.78822 | 22.2969 | 21.77039 | -0.3634029 | 0.5265087 | 19.87816 | 2.255639
74.79822 | 22.3135 | 21.77954 | -0.3611542 | 0.5339559 | 19.8862 | 2.254503
74.80822 | 22.322 | 21.78859 | -0.3588984 | 0.533414 | 19.89411 | 2.253373
74.81821 | 22.3345 | 21.79751 | -0.3566379 | 0.5369949 | 19.90189 | 2.252249
74.82821 | 22.3383 | 21.80633 | -0.3543679 | 0.5319748 | 19.90956 | 2.25113
74.83821 | 22.3469 | 21.81503 | -0.3520909 | 0.5318661 | 19.91711 | 2.250018
74.84821 | 22.3526 | 21.82363 | -0.3498069 | 0.5289696 | 19.92453 | 2.24891
74.85821 | 22.3615 | 21.83211 | -0.3475157 | 0.5293861 | 19.93182 | 2.247809
74.86821 | 22.3644 | 21.84049 | -0.3452175 | 0.5239136 | 19.93899 | 2.246713
74.8782 | 22.3756 | 21.84874 | -0.3429146 | 0.5268624 | 19.94603 | 2.245624
74.8882 | 22.3769 | 21.85689 | -0.3406023 | 0.5200145 | 19.95295 | 2.244539
74.8982 | 22.3872 | 21.86492 | -0.3382829 | 0.522279 | 19.95974 | 2.24346
74.9082 | 22.3885 | 21.87284 | -0.3359565 | 0.5156585 | 19.96641 | 2.242387
74.9182 | 22.3921 | 21.88065 | -0.3336231 | 0.5114471 | 19.97296 | 2.241319
74.9282 | 22.3959 | 21.88835 | -0.3312826 | 0.507552 | 19.97937 | 2.240257
74.93819 | 22.4067 | 21.89592 | -0.3289375 | 0.5107762 | 19.98566 | 2.239201
74.94819 | 22.3987 | 21.90339 | -0.326583 | 0.4953068 | 19.99183 | 2.23815
74.95819 | 22.4046 | 21.91075 | -0.3242215 | 0.4938501 | 19.99787 | 2.237104
74.96819 | 22.4031 | 21.91799 | -0.321853 | 0.4851072 | 20.00378 | 2.236063
74.97819 | 22.4068 | 21.92512 | -0.3194775 | 0.4816789 | 20.00957 | 2.235028
74.98819 | 22.4016 | 21.93214 | -0.317095 | 0.469464 | 20.01523 | 2.233998
74.99818 | 22.4015 | 21.93903 | -0.3147079 | 0.4624696 | 20.02076 | 2.232974
75.00818 | 22.4106 | 21.94582 | -0.3123114 | 0.464783 | 20.02617 | 2.231955
75.01818 | 22.4144 | 21.95249 | -0.309908 | 0.4619113 | 20.03146 | 2.230941
75.02818 | 22.4124 | 21.95905 | -0.3074975 | 0.4533534 | 20.03661 | 2.229932
75.03818 | 22.411 | 21.96549 | -0.3050802 | 0.4455083 | 20.04164 | 2.228928
75.04818 | 22.4105 | 21.97182 | -0.3026558 | 0.4386787 | 20.04655 | 2.22793
75.05817 | 22.4008 | 21.97803 | -0.3002269 | 0.4227701 | 20.05132 | 2.226937
75.06817 | 22.406 | 21.98413 | -0.2977886 | 0.4218692 | 20.05597 | 2.225949
75.07817 | 22.4063 | 21.99012 | -0.2953434 | 0.4161821 | 20.0605 | 2.224966
75.08817 | 22.4064 | 21.99599 | -0.2928913 | 0.41041 | 20.06489 | 2.223987
75.09817 | 22.4048 | 22.00175 | -0.2904322 | 0.4030537 | 20.06916 | 2.223014
75.10816 | 22.4042 | 22.00738 | -0.2879687 | 0.396817 | 20.0733 | 2.222047
75.11816 | 22.4119 | 22.01291 | -0.2854957 | 0.3989891 | 20.07732 | 2.221083
75.12816 | 22.4116 | 22.01832 | -0.2830159 | 0.3932771 | 20.08121 | 2.220125
75.13816 | 22.4124 | 22.02362 | -0.2805291 | 0.3887781 | 20.08498 | 2.219171
75.14816 | 22.4123 | 22.02881 | -0.2780354 | 0.3834943 | 20.08862 | 2.218222
75.15816 | 22.4149 | 22.03388 | -0.2755348 | 0.3810245 | 20.09213 | 2.217278
75.16815 | 22.4192 | 22.03882 | -0.2730299 | 0.3803768 | 20.09551 | 2.21634
75.17815 | 22.4228 | 22.04366 | -0.2705155 | 0.3791358 | 20.09877 | 2.215406
75.18815 | 22.4215 | 22.04839 | -0.2679943 | 0.3731119 | 20.10191 | 2.214476
75.19815 | 22.4285 | 22.053 | -0.2654662 | 0.3755029 | 20.10491 | 2.21355
75.20815 | 22.432 | 22.05749 | -0.2629312 | 0.3745081 | 20.10779 | 2.21263
75.21815 | 22.4383 | 22.06187 | -0.2603893 | 0.3764262 | 20.11055 | 2.211714
75.22814 | 22.4399 | 22.06614 | -0.2578431 | 0.3737648 | 20.11317 | 2.210804
75.23814 | 22.4513 | 22.07029 | -0.2552875 | 0.3810108 | 20.11568 | 2.209896
75.24814 | 22.4521 | 22.07433 | -0.2527251 | 0.3777713 | 20.11806 | 2.208994
75.25814 | 22.4541 | 22.07825 | -0.2501558 | 0.3758491 | 20.12031 | 2.208096
75.26814 | 22.4596 | 22.08206 | -0.2475797 | 0.3775402 | 20.12244 | 2.207203
75.27814 | 22.4568 | 22.08575 | -0.2449967 | 0.371045 | 20.12444 | 2.206313
75.28813 | 22.4614 | 22.08933 | -0.2424095 | 0.3720672 | 20.12631 | 2.20543
75.29813 | 22.4599 | 22.0928 | -0.2398129 | 0.3670996 | 20.12806 | 2.204549
75.30813 | 22.4593 | 22.09615 | -0.2372095 | 0.3631464 | 20.12969 | 2.203673
75.31813 | 22.4626 | 22.09939 | -0.2345992 | 0.3632064 | 20.13119 | 2.202801
75.32813 | 22.4684 | 22.10252 | -0.2319822 | 0.3658789 | 20.13257 | 2.201933
75.33813 | 22.4668 | 22.10553 | -0.2293583 | 0.3612673 | 20.13382 | 2.201069
75.34812 | 22.4678 | 22.10843 | -0.2267303 | 0.3593704 | 20.13495 | 2.200211
75.35812 | 22.4701 | 22.11122 | -0.2240928 | 0.3588824 | 20.13596 | 2.199355
75.36812 | 22.4637 | 22.11389 | -0.2214486 | 0.3498086 | 20.13684 | 2.198504
75.37812 | 22.4535 | 22.11645 | -0.2187976 | 0.3370475 | 20.13759 | 2.197656
75.38812 | 22.4443 | 22.1189 | -0.2161398 | 0.3254013 | 20.13823 | 2.196813
75.39812 | 22.4446 | 22.12123 | -0.2134753 | 0.3233658 | 20.13874 | 2.195974
75.40811 | 22.4433 | 22.12345 | -0.2108067 | 0.3198466 | 20.13912 | 2.195139
75.41811 | 22.4359 | 22.12557 | -0.2081286 | 0.3103346 | 20.13939 | 2.194307
75.42811 | 22.4359 | 22.12756 | -0.2054438 | 0.3083369 | 20.13953 | 2.193479
75.43811 | 22.4234 | 22.12945 | -0.2027522 | 0.2939483 | 20.13955 | 2.192655
75.44811 | 22.4137 | 22.13123 | -0.2000539 | 0.2824744 | 20.13944 | 2.191835
75.45811 | 22.4136 | 22.13289 | -0.1973489 | 0.2807102 | 20.13922 | 2.191018
75.4681 | 22.4004 | 22.13444 | -0.1946398 | 0.2659588 | 20.13887 | 2.190206
75.4781 | 22.3971 | 22.13588 | -0.1919213 | 0.2612158 | 20.13841 | 2.189397
75.4881 | 22.3893 | 22.13721 | -0.1891961 | 0.2520867 | 20.13782 | 2.188591
75.4981 | 22.3808 | 22.13843 | -0.1864642 | 0.2423668 | 20.13711 | 2.187789
75.5081 | 22.37 | 22.13954 | -0.1837256 | 0.2304564 | 20.13628 | 2.186991
75.51809 | 22.3641 | 22.14054 | -0.180983 | 0.2235591 | 20.13533 | 2.186196
75.52809 | 22.3583 | 22.14143 | -0.178231 | 0.2168676 | 20.13426 | 2.185404
75.53809 | 22.3543 | 22.14221 | -0.1754722 | 0.2120885 | 20.13307 | 2.184616
75.54809 | 22.3414 | 22.14288 | -0.1727068 | 0.1985164 | 20.13176 | 2.183831
75.55809 | 22.3359 | 22.14344 | -0.1699348 | 0.1924553 | 20.13033 | 2.18305
75.56809 | 22.3284 | 22.1439 | -0.167156 | 0.1845035 | 20.12878 | 2.182271
75.57808 | 22.318 | 22.14424 | -0.1643734 | 0.1737574 | 20.12712 | 2.181497
75.58808 | 22.311 | 22.14448 | -0.1615813 | 0.1665232 | 20.12533 | 2.180725
75.59808 | 22.3117 | 22.14461 | -0.1587826 | 0.1670927 | 20.12343 | 2.179956
75.60808 | 22.2993 | 22.14463 | -0.1559772 | 0.1546745 | 20.12141 | 2.179191
75.61808 | 22.2935 | 22.14454 | -0.1531652 | 0.1489621 | 20.11927 | 2.178428
75.62808 | 22.2865 | 22.14434 | -0.1503465 | 0.1421569 | 20.11702 | 2.177669
75.63807 | 22.2859 | 22.14405 | -0.147524 | 0.141854 | 20.11466 | 2.176913
75.64807 | 22.28 | 22.14364 | -0.1446921 | 0.1363612 | 20.11217 | 2.176159
75.65807 | 22.278 | 22.14312 | -0.1418535 | 0.1348758 | 20.10957 | 2.175409
75.66807 | 22.2701 | 22.1425 | -0.1390083 | 0.1275973 | 20.10685 | 2.174661
75.67807 | 22.2681 | 22.14178 | -0.1361566 | 0.1263217 | 20.10402 | 2.173916
75.68807 | 22.2596 | 22.14095 | -0.1332982 | 0.1186526 | 20.10107 | 2.173174
75.69806 | 22.252 | 22.14001 | -0.130436 | 0.1119895 | 20.09801 | 2.172436
75.70806 | 22.2503 | 22.13897 | -0.1275645 | 0.1113294 | 20.09484 | 2.171699
75.71806 | 22.239 | 22.13783 | -0.1246863 | 0.1011744 | 20.09155 | 2.170965
75.72806 | 22.2399 | 22.13658 | -0.1218015 | 0.1033237 | 20.08814 | 2.170234
75.73806 | 22.2284 | 22.13522 | -0.1189102 | 0.09317613 | 20.08463 | 2.169505
75.74806 | 22.2197 | 22.13377 | -0.1160123 | 0.08593334 | 20.081 | 2.168779
75.75805 | 22.2127 | 22.13221 | -0.1131107 | 0.08048983 | 20.07726 | 2.168056
75.76805 | 22.2112 | 22.13055 | -0.1101997 | 0.08065122 | 20.07341 | 2.167335
75.77805 | 22.1973 | 22.12878 | -0.1072821 | 0.0685156 | 20.06945 | 2.166616
75.78805 | 22.1803 | 22.12692 | -0.104358 | 0.05338193 | 20.06538 | 2.1659
75.79805 | 22.1844 | 22.12495 | -0.1014273 | 0.05944889 | 20.06119 | 2.165186
75.80805 | 22.1731 | 22.12288 | -0.09849006 | 0.05021716 | 20.0569 | 2.164475
75.81804 | 22.1628 | 22.12071 | -0.09554925 | 0.042086 | 20.0525 | 2.163766
75.82804 | 22.1595 | 22.11844 | -0.09259897 | 0.04105758 | 20.04798 | 2.163059
75.83804 | 22.1485 | 22.11607 | -0.08964217 | 0.03242587 | 20.04336 | 2.162354
75.84804 | 22.1264 | 22.11361 | -0.08667885 | 0.0127939 | 20.03863 | 2.161651
75.85804 | 22.1194 | 22.11104 | -0.08370903 | 0.008362708 | 20.0338 | 2.160951
75.86804 | 22.1161 | 22.10837 | -0.08073269 | 0.007730252 | 20.02885 | 2.160252
75.87803 | 22.1096 | 22.10561 | -0.07775285 | 0.003992777 | 20.0238 | 2.159556
75.88803 | 22.0996 | 22.10274 | -0.07476352 | -0.003142868 | 20.01864 | 2.158862
75.89803 | 22.0936 | 22.09978 | -0.07176771 | -0.00618208 | 20.01338 | 2.158169
75.90803 | 22.0854 | 22.09672 | -0.06876542 | -0.01132476 | 20.00801 | 2.157478
75.91803 | 22.077 | 22.09357 | -0.06575665 | -0.01656904 | 20.00254 | 2.156789
75.92802 | 22.0638 | 22.09032 | -0.06274443 | -0.02651962 | 19.99696 | 2.156103
75.93802 | 22.0624 | 22.08697 | -0.05972273 | -0.02457266 | 19.99128 | 2.155418
75.94802 | 22.0504 | 22.08353 | -0.05669457 | -0.03313135 | 19.98549 | 2.154734
75.95802 | 22.0466 | 22.07999 | -0.05365995 | -0.03339161 | 19.9796 | 2.154052
75.96802 | 22.03 | 22.07636 | -0.05061889 | -0.0463594 | 19.97361 | 2.153372
75.97802 | 22.0233 | 22.07263 | -0.04757138 | -0.04933116 | 19.96751 | 2.152693
75.98801 | 22.0186 | 22.06882 | -0.04452049 | -0.05021512 | 19.96132 | 2.152017
75.99801 | 22.0093 | 22.0649 | -0.04146012 | -0.05560043 | 19.95502 | 2.151342
76.00801 | 22.0029 | 22.06089 | -0.03839332 | -0.05799177 | 19.94862 | 2.150667
76.01801 | 21.9932 | 22.05679 | -0.0353201 | -0.06359363 | 19.94212 | 2.149995
76.02801 | 21.9914 | 22.0526 | -0.03224046 | -0.06120036 | 19.93552 | 2.149324
76.03801 | 21.9761 | 22.04832 | -0.02915442 | -0.07221675 | 19.92882 | 2.148654
76.048 | 21.9681 | 22.04395 | -0.02606507 | -0.07584563 | 19.92202 | 2.147986
76.058 | 21.9624 | 22.03948 | -0.02296623 | -0.07708178 | 19.91513 | 2.147319
76.068 | 21.9496 | 22.03493 | -0.01986099 | -0.08532527 | 19.90813 | 2.146653
76.078 | 21.9466 | 22.03028 | -0.01674938 | -0.08367989 | 19.90104 | 2.145988
76.088 | 21.9284 | 22.02554 | -0.01363137 | -0.09714434 | 19.89385 | 2.145324
76.098 | 21.9168 | 22.02072 | -0.010507 | -0.1039196 | 19.88657 | 2.144661
76.10799 | 21.9058 | 22.01581 | -0.007379386 | -0.110012 | 19.87919 | 2.144001
76.11799 | 21.9 | 22.01081 | -0.004242282 | -0.1108112 | 19.87171 | 2.14334
76.12799 | 21.8768 | 22.00572 | -0.001098819 | -0.128922 | 19.86414 | 2.142681
76.13799 | 21.879 | 22.00055 | 0.002050998 | -0.1215482 | 19.85648 | 2.142022
76.14799 | 21.8574 | 21.99529 | 0.005207161 | -0.1378863 | 19.84871 | 2.141364
76.15799 | 21.8497 | 21.98994 | 0.008369666 | -0.1402379 | 19.84086 | 2.140707
76.16798 | 21.8386 | 21.98451 | 0.01153534 | -0.1459078 | 19.83292 | 2.140052
76.17798 | 21.8184 | 21.97899 | 0.0147105 | -0.1605891 | 19.82488 | 2.139396
76.18798 | 21.8016 | 21.97339 | 0.01789199 | -0.1717853 | 19.81675 | 2.138742
76.19798 | 21.7829 | 21.9677 | 0.0210798 | -0.1847968 | 19.80853 | 2.138088
76.20798 | 21.77 | 21.96192 | 0.02427392 | -0.191923 | 19.80021 | 2.137435
76.21798 | 21.7561 | 21.95607 | 0.02747435 | -0.1999672 | 19.79181 | 2.136782
76.22797 | 21.7472 | 21.95013 | 0.03067788 | -0.2029349 | 19.78333 | 2.136131
76.23797 | 21.7321 | 21.94411 | 0.0338909 | -0.2120146 | 19.77474 | 2.135479
76.24797 | 21.7136 | 21.93801 | 0.03711021 | -0.2244122 | 19.76607 | 2.134828
76.25797 | 21.71 | 21.93183 | 0.04033581 | -0.2218274 | 19.75731 | 2.134178
76.26797 | 21.6864 | 21.92556 | 0.04356769 | -0.2391615 | 19.74847 | 2.133528
76.27797 | 21.6776 | 21.91922 | 0.04680584 | -0.2416153 | 19.73953 | 2.132878
76.28796 | 21.6558 | 21.9128 | 0.05004702 | -0.2569951 | 19.73052 | 2.132229
76.29796 | 21.6478 | 21.90629 | 0.05329769 | -0.2584894 | 19.72141 | 2.13158
76.30796 | 21.6372 | 21.8997 | 0.05655463 | -0.2625048 | 19.71222 | 2.130931
76.31796 | 21.6311 | 21.89304 | 0.05981781 | -0.2619419 | 19.70294 | 2.130282
76.32796 | 21.614 | 21.8863 | 0.06308724 | -0.2723008 | 19.69358 | 2.129633
76.33795 | 21.6043 | 21.87949 | 0.06635964 | -0.2751871 | 19.68414 | 2.128986
76.34795 | 21.6006 | 21.87259 | 0.06964154 | -0.2719903 | 19.67461 | 2.128337
76.35795 | 21.5838 | 21.86562 | 0.07292966 | -0.2818196 | 19.665 | 2.127689
76.36795 | 21.5771 | 21.85857 | 0.07622401 | -0.2814711 | 19.65531 | 2.127041
76.37795 | 21.5686 | 21.85144 | 0.07952458 | -0.2828435 | 19.64553 | 2.126392
76.38795 | 21.5633 | 21.84424 | 0.08283136 | -0.2809444 | 19.63567 | 2.125744
76.39794 | 21.5533 | 21.83698 | 0.08614103 | -0.2836765 | 19.62574 | 2.125096
76.40794 | 21.5429 | 21.82963 | 0.08946021 | -0.2867267 | 19.61572 | 2.124447
76.41794 | 21.5334 | 21.8222 | 0.09278559 | -0.2888037 | 19.60562 | 2.123798
76.42794 | 21.5272 | 21.81471 | 0.09611715 | -0.2875071 | 19.59544 | 2.123149
76.43794 | 21.5154 | 21.80714 | 0.0994549 | -0.2917391 | 19.58519 | 2.122499
76.44794 | 21.5096 | 21.79949 | 0.1027988 | -0.2898934 | 19.57485 | 2.121849
76.45793 | 21.5063 | 21.79179 | 0.1061456 | -0.2854894 | 19.56444 | 2.1212
76.46793 | 21.4989 | 21.78401 | 0.1095018 | -0.2851053 | 19.55395 | 2.120549
76.47793 | 21.4897 | 21.77615 | 0.1128642 | -0.2864477 | 19.54339 | 2.119898
76.48793 | 21.4835 | 21.76822 | 0.1162328 | -0.2847215 | 19.53274 | 2.119246
76.49793 | 21.4773 | 21.76022 | 0.1196075 | -0.2829232 | 19.52202 | 2.118594
76.50793 | 21.4707 | 21.75216 | 0.1229884 | -0.2814573 | 19.51123 | 2.117942
76.51792 | 21.4528 | 21.74403 | 0.126372 | -0.2912306 | 19.50037 | 2.117289
76.52792 | 21.442 | 21.73583 | 0.1297652 | -0.2938262 | 19.48943 | 2.116635
76.53792 | 21.4349 | 21.72755 | 0.1331644 | -0.292653 | 19.47841 | 2.115981
76.54792 | 21.4219 | 21.71921 | 0.1365698 | -0.2973128 | 19.46732 | 2.115326
76.55792 | 21.421 | 21.71081 | 0.1399813 | -0.2898065 | 19.45616 | 2.11467
76.56792 | 21.4157 | 21.70233 | 0.1433989 | -0.2866326 | 19.44492 | 2.114013
76.57791 | 21.4028 | 21.69381 | 0.1468192 | -0.2910052 | 19.43363 | 2.113356
76.58791 | 21.3996 | 21.6852 | 0.150249 | -0.2855973 | 19.42225 | 2.112697
76.59791 | 21.3792 | 21.67653 | 0.1536849 | -0.2973274 | 19.4108 | 2.112038
76.60791 | 21.3719 | 21.66779 | 0.1571269 | -0.2958901 | 19.39929 | 2.111378
76.61791 | 21.362 | 21.65899 | 0.160575 | -0.2969914 | 19.3877 | 2.110717
76.62791 | 21.3479 | 21.65013 | 0.1640291 | -0.302228 | 19.37604 | 2.110054
76.6379 | 21.3378 | 21.64121 | 0.1674858 | -0.3034093 | 19.36433 | 2.109392
76.6479 | 21.3226 | 21.63222 | 0.1709521 | -0.3096179 | 19.35254 | 2.108727
76.6579 | 21.3163 | 21.62317 | 0.1744245 | -0.3068656 | 19.34068 | 2.108062
76.6679 | 21.307 | 21.61405 | 0.1779028 | -0.3070484 | 19.32875 | 2.107395
76.6779 | 21.2947 | 21.60487 | 0.1813873 | -0.3101715 | 19.31676 | 2.106727
76.68789 | 21.2808 | 21.59564 | 0.1848743 | -0.3148434 | 19.30471 | 2.106058
76.69789 | 21.2665 | 21.58634 | 0.1883708 | -0.3198443 | 19.29259 | 2.105388
76.70789 | 21.2505 | 21.57699 | 0.1918733 | -0.326486 | 19.2804 | 2.104716
76.71789 | 21.2369 | 21.56757 | 0.1953819 | -0.330666 | 19.26814 | 2.104043
76.72789 | 21.2265 | 21.55809 | 0.1988965 | -0.3315875 | 19.25582 | 2.103369
76.73789 | 21.2121 | 21.54855 | 0.2024171 | -0.3364493 | 19.24344 | 2.102693
76.74788 | 21.199 | 21.53896 | 0.2059401 | -0.3399634 | 19.23101 | 2.102016
76.75788 | 21.1799 | 21.52931 | 0.2094727 | -0.3494086 | 19.2185 | 2.101337
76.76788 | 21.1625 | 21.5196 | 0.2130113 | -0.3570967 | 19.20593 | 2.100657
76.77788 | 21.1483 | 21.50983 | 0.2165559 | -0.3615279 | 19.1933 | 2.099975
76.78788 | 21.135 | 21.5 | 0.2201065 | -0.3650042 | 19.18061 | 2.099292
76.79788 | 21.1173 | 21.49012 | 0.2236631 | -0.3728218 | 19.16785 | 2.098607
76.80787 | 21.0989 | 21.48019 | 0.2272221 | -0.3812926 | 19.15505 | 2.097921
76.81787 | 21.0837 | 21.4702 | 0.2307906 | -0.3865019 | 19.14218 | 2.097233
76.82787 | 21.0693 | 21.46015 | 0.234365 | -0.3908505 | 19.12924 | 2.096542
76.83787 | 21.0533 | 21.45005 | 0.2379454 | -0.3967484 | 19.11625 | 2.09585
76.84787 | 21.0286 | 21.43989 | 0.2415318 | -0.4112905 | 19.1032 | 2.095156
76.85787 | 21.0233 | 21.42968 | 0.2451241 | -0.4063815 | 19.0901 | 2.094461
76.86786 | 21.0012 | 21.41943 | 0.2487188 | -0.4182267 | 19.07694 | 2.093764
76.87786 | 20.9938 | 21.40911 | 0.252323 | -0.41531 | 19.06372 | 2.093065
76.88786 | 20.9701 | 21.39874 | 0.2559331 | -0.4286392 | 19.05044 | 2.092364
76.89786 | 20.9589 | 21.38832 | 0.2595492 | -0.4294166 | 19.03711 | 2.091661
76.90786 | 20.9408 | 21.37784 | 0.2631711 | -0.4370436 | 19.02372 | 2.090955
76.91786 | 20.9272 | 21.36732 | 0.266799 | -0.4401177 | 19.01027 | 2.090248
76.92785 | 20.907 | 21.35676 | 0.2704292 | -0.4497578 | 18.99679 | 2.089539
76.93785 | 20.8991 | 21.34613 | 0.2740688 | -0.4470323 | 18.98324 | 2.088828
76.94785 | 20.8854 | 21.33546 | 0.2777144 | -0.4500555 | 18.96963 | 2.088115
76.95785 | 20.8766 | 21.32473 | 0.2813659 | -0.44813 | 18.95597 | 2.087399
76.96785 | 20.8581 | 21.31395 | 0.2850232 | -0.4558533 | 18.94225 | 2.086681
76.97785 | 20.8475 | 21.30313 | 0.2886865 | -0.4556308 | 18.92848 | 2.085961
76.98784 | 20.8347 | 21.29226 | 0.2923519 | -0.4575635 | 18.91467 | 2.085239
76.99784 | 20.8203 | 21.28134 | 0.2960269 | -0.461042 | 18.9008 | 2.084515
77.00784 | 20.8012 | 21.27037 | 0.2997077 | -0.4691743 | 18.88688 | 2.083788
77.01784 | 20.7851 | 21.25936 | 0.3033944 | -0.4742564 | 18.8729 | 2.083059
77.02784 | 20.7783 | 21.24829 | 0.307087 | -0.4699922 | 18.85888 | 2.082327
77.03784 | 20.7651 | 21.23718 | 0.3107853 | -0.4720808 | 18.8448 | 2.081593
77.04783 | 20.7543 | 21.22604 | 0.3144859 | -0.4717379 | 18.83069 | 2.080857
77.05783 | 20.7425 | 21.21484 | 0.3181959 | -0.4723352 | 18.81652 | 2.080118
77.06783 | 20.7246 | 21.20359 | 0.3219118 | -0.4789855 | 18.8023 | 2.079377
77.07783 | 20.7074 | 21.19229 | 0.3256335 | -0.4848921 | 18.78803 | 2.078633
77.08783 | 20.692 | 21.18095 | 0.3293611 | -0.4889547 | 18.77371 | 2.077887
77.09782 | 20.6772 | 21.16958 | 0.3330907 | -0.4923824 | 18.75935 | 2.077138
77.10782 | 20.6608 | 21.15816 | 0.3368298 | -0.4973569 | 18.74494 | 2.076387
77.11782 | 20.6412 | 21.14669 | 0.3405748 | -0.5054875 | 18.73048 | 2.075632
77.12782 | 20.6293 | 21.13517 | 0.3443255 | -0.5058706 | 18.71597 | 2.074876
77.13782 | 20.6134 | 21.12361 | 0.348082 | -0.5102147 | 18.70142 | 2.074116
77.14782 | 20.6003 | 21.11202 | 0.3518444 | -0.5117157 | 18.68682 | 2.073354
77.15781 | 20.5897 | 21.10038 | 0.3556087 | -0.5106845 | 18.67219 | 2.072589
77.16781 | 20.5737 | 21.0887 | 0.3593825 | -0.5150015 | 18.6575 | 2.071822
77.17781 | 20.5539 | 21.07697 | 0.3631622 | -0.5230744 | 18.64276 | 2.071051
77.18781 | 20.5425 | 21.06521 | 0.3669476 | -0.5227071 | 18.62798 | 2.070278
77.19781 | 20.5292 | 21.0534 | 0.3707387 | -0.5241994 | 18.61316 | 2.069501
77.20781 | 20.5153 | 21.04155 | 0.3745356 | -0.5262503 | 18.59829 | 2.068722
77.2178 | 20.4992 | 21.02967 | 0.3783345 | -0.530472 | 18.5834 | 2.067941
77.2278 | 20.4768 | 21.01774 | 0.3821428 | -0.5409432 | 18.56844 | 2.067156
77.2378 | 20.4713 | 21.00577 | 0.385957 | -0.5344732 | 18.55345 | 2.066368
77.2478 | 20.4619 | 20.99376 | 0.3897768 | -0.5318648 | 18.53841 | 2.065577
77.2578 | 20.4513 | 20.98172 | 0.3936024 | -0.5304175 | 18.52333 | 2.064783
77.2678 | 20.4399 | 20.96963 | 0.3974337 | -0.529732 | 18.50821 | 2.063987
77.27779 | 20.432 | 20.95752 | 0.4012668 | -0.525517 | 18.49306 | 2.063187
77.28779 | 20.4197 | 20.94535 | 0.4051095 | -0.5256529 | 18.47786 | 2.062384
77.29779 | 20.412 | 20.93315 | 0.4089579 | -0.5211524 | 18.46262 | 2.061578
77.30779 | 20.401 | 20.92091 | 0.412812 | -0.5199119 | 18.44733 | 2.060769
77.31779 | 20.386 | 20.90864 | 0.4166718 | -0.5226375 | 18.43201 | 2.059957
77.32779 | 20.3739 | 20.89632 | 0.4205373 | -0.5224225 | 18.41664 | 2.059141
77.33778 | 20.3598 | 20.88398 | 0.4244046 | -0.5241845 | 18.40126 | 2.058323
77.34778 | 20.3545 | 20.8716 | 0.4282814 | -0.5170989 | 18.38582 | 2.057501
77.35778 | 20.348 | 20.85918 | 0.4321639 | -0.5111753 | 18.37034 | 2.056676
77.36778 | 20.3385 | 20.84672 | 0.436052 | -0.508217 | 18.35482 | 2.055848
77.37778 | 20.3276 | 20.83422 | 0.4399458 | -0.5066226 | 18.33926 | 2.055016
77.38778 | 20.3249 | 20.82169 | 0.4438453 | -0.4967933 | 18.32367 | 2.054181
77.39777 | 20.3065 | 20.80914 | 0.4477465 | -0.5026431 | 18.30805 | 2.053343
77.40777 | 20.2982 | 20.79654 | 0.4516572 | -0.4983414 | 18.29238 | 2.052502
77.41777 | 20.2868 | 20.78391 | 0.4555736 | -0.4971081 | 18.27668 | 2.051657
77.42777 | 20.2755 | 20.77124 | 0.4594956 | -0.4957394 | 18.26094 | 2.050808
77.43777 | 20.2677 | 20.75854 | 0.4634232 | -0.4908389 | 18.24516 | 2.049957
77.44777 | 20.2514 | 20.7458 | 0.4673565 | -0.4944014 | 18.22934 | 2.049102
77.45776 | 20.2412 | 20.73304 | 0.4712914 | -0.4918442 | 18.21351 | 2.048244
77.46776 | 20.2346 | 20.72024 | 0.4752359 | -0.4856421 | 18.19762 | 2.047382
77.47776 | 20.2286 | 20.70741 | 0.4791859 | -0.4788081 | 18.18171 | 2.046516
77.48776 | 20.2175 | 20.69454 | 0.4831416 | -0.4770393 | 18.16575 | 2.045647
77.49776 | 20.2086 | 20.68164 | 0.4871028 | -0.4730386 | 18.14976 | 2.044775
77.50775 | 20.1914 | 20.66872 | 0.4910657 | -0.4773168 | 18.13375 | 2.0439
77.51775 | 20.1745 | 20.65575 | 0.4950381 | -0.4812519 | 18.11769 | 2.04302
77.52775 | 20.1652 | 20.64276 | 0.4990161 | -0.4775556 | 18.1016 | 2.042137
77.53775 | 20.1453 | 20.62973 | 0.5029996 | -0.4844268 | 18.08548 | 2.04125
77.54775 | 20.1384 | 20.61667 | 0.5069888 | -0.4782677 | 18.06932 | 2.04036
77.55775 | 20.1274 | 20.60358 | 0.5109834 | -0.4761762 | 18.05313 | 2.039466
77.56774 | 20.1177 | 20.59047 | 0.5149796 | -0.4727684 | 18.03692 | 2.038569
77.57774 | 20.1061 | 20.57732 | 0.5189854 | -0.4712162 | 18.02066 | 2.037668
77.58774 | 20.0969 | 20.56413 | 0.5229967 | -0.467234 | 18.00437 | 2.036763
77.59774 | 20.0787 | 20.55092 | 0.5270136 | -0.4722196 | 17.98805 | 2.035854
77.60774 | 20.0681 | 20.53768 | 0.5310359 | -0.4695762 | 17.9717 | 2.034942
77.61774 | 20.0475 | 20.5244 | 0.5350638 | -0.4769037 | 17.95531 | 2.034026
77.62773 | 20.0339 | 20.51112 | 0.5390932 | -0.4772161 | 17.93892 | 2.033108
77.63773 | 20.0225 | 20.49779 | 0.5431321 | -0.4752853 | 17.92247 | 2.032184
77.64773 | 20.0046 | 20.48442 | 0.5471766 | -0.4798229 | 17.90599 | 2.031257
77.65773 | 19.9978 | 20.47103 | 0.5512265 | -0.4732339 | 17.88948 | 2.030326
77.66773 | 19.9877 | 20.45762 | 0.5552819 | -0.4699159 | 17.87294 | 2.029391
77.67773 | 19.9684 | 20.44417 | 0.5593429 | -0.4757684 | 17.85637 | 2.028453
77.68772 | 19.9547 | 20.43071 | 0.5634052 | -0.4760063 | 17.83979 | 2.027512
77.69772 | 19.9458 | 20.4172 | 0.5674771 | -0.4714028 | 17.82316 | 2.026565
77.70772 | 19.9278 | 20.40367 | 0.5715544 | -0.4758707 | 17.8065 | 2.025615
77.71772 | 19.9172 | 20.39011 | 0.5756373 | -0.4729124 | 17.78981 | 2.024662
77.72772 | 19.8985 | 20.37653 | 0.5797256 | -0.4780275 | 17.7731 | 2.023704
77.73772 | 19.8822 | 20.36291 | 0.5838193 | -0.4807104 | 17.75635 | 2.022743
77.74771 | 19.8738 | 20.34928 | 0.5879144 | -0.4754835 | 17.73959 | 2.021778
77.75771 | 19.8536 | 20.33561 | 0.5920191 | -0.4820149 | 17.72279 | 2.020809
77.76771 | 19.8474 | 20.32192 | 0.5961292 | -0.4745186 | 17.70595 | 2.019836
77.77771 | 19.834 | 20.3082 | 0.6002447 | -0.474198 | 17.68909 | 2.018859
77.78771 | 19.8149 | 20.29445 | 0.6043657 | -0.4795463 | 17.6722 | 2.017878
77.79771 | 19.8038 | 20.28067 | 0.6084921 | -0.4768732 | 17.65529 | 2.016893
77.8077 | 19.7957 | 20.26688 | 0.6126197 | -0.4711831 | 17.63836 | 2.015905
77.8177 | 19.784 | 20.25306 | 0.616757 | -0.4690566 | 17.62139 | 2.014912
77.8277 | 19.7713 | 20.2392 | 0.6208996 | -0.4679025 | 17.60439 | 2.013916
77.8377 | 19.7516 | 20.22533 | 0.6250476 | -0.4737253 | 17.58736 | 2.012915
77.8477 | 19.7427 | 20.21142 | 0.6292011 | -0.4687203 | 17.57031 | 2.01191
77.8577 | 19.73 | 20.19749 | 0.6333599 | -0.4674914 | 17.55323 | 2.010902
77.86769 | 19.7141 | 20.18355 | 0.6375199 | -0.4694546 | 17.53614 | 2.00989
77.87769 | 19.7082 | 20.16957 | 0.6416895 | -0.4613735 | 17.51901 | 2.008874
77.88769 | 19.6954 | 20.15557 | 0.6458645 | -0.4601684 | 17.50185 | 2.007853
77.89769 | 19.6709 | 20.14154 | 0.6500448 | -0.4706376 | 17.48466 | 2.006828
77.90769 | 19.6639 | 20.12748 | 0.6542305 | -0.4635845 | 17.46745 | 2.0058
77.91768 | 19.6525 | 20.11342 | 0.6584174 | -0.4609192 | 17.45023 | 2.004768
77.92768 | 19.6401 | 20.09931 | 0.6626138 | -0.4592147 | 17.43297 | 2.003732
77.93768 | 19.6319 | 20.08519 | 0.6668156 | -0.4532877 | 17.41568 | 2.002691
77.94768 | 19.6153 | 20.07104 | 0.6710227 | -0.4557357 | 17.39837 | 2.001646
77.95768 | 19.6031 | 20.05686 | 0.6752352 | -0.4537606 | 17.38103 | 2.000598
77.96768 | 19.594 | 20.04266 | 0.679453 | -0.4486623 | 17.36366 | 1.999545
77.97767 | 19.5802 | 20.02845 | 0.6836718 | -0.4482526 | 17.34629 | 1.998489
77.98767 | 19.5674 | 20.01421 | 0.6879003 | -0.4468063 | 17.32888 | 1.997428
77.99767 | 19.5626 | 19.99994 | 0.692134 | -0.4373351 | 17.31144 | 1.996364
78.00767 | 19.5441 | 19.98564 | 0.6963731 | -0.4415428 | 17.29398 | 1.995295
78.01767 | 19.5379 | 19.97133 | 0.7006175 | -0.4334259 | 17.27649 | 1.994222
78.02767 | 19.531 | 19.95699 | 0.7048671 | -0.4259863 | 17.25897 | 1.993145
78.03766 | 19.5196 | 19.94264 | 0.7091179 | -0.4230449 | 17.24146 | 1.992064
78.04766 | 19.5102 | 19.92826 | 0.7133781 | -0.4180609 | 17.2239 | 1.990979
78.05766 | 19.5111 | 19.91385 | 0.7176436 | -0.4027527 | 17.20632 | 1.98989
78.06766 | 19.4944 | 19.89942 | 0.7219145 | -0.4050225 | 17.18871 | 1.988797
78.07766 | 19.4904 | 19.88497 | 0.7261906 | -0.3945697 | 17.17108 | 1.987699
78.08766 | 19.4859 | 19.8705 | 0.7304719 | -0.3845956 | 17.15343 | 1.986598
78.09765 | 19.4806 | 19.85601 | 0.7347543 | -0.3754131 | 17.13577 | 1.985493
78.10765 | 19.4759 | 19.84149 | 0.7390461 | -0.3655923 | 17.11806 | 1.984384
78.11765 | 19.459 | 19.82695 | 0.7433433 | -0.367952 | 17.10034 | 1.98327
78.12765 | 19.4588 | 19.81239 | 0.7476457 | -0.3535882 | 17.08259 | 1.982152
78.13765 | 19.4547 | 19.7978 | 0.7519533 | -0.3431042 | 17.06482 | 1.98103
78.14765 | 19.4493 | 19.7832 | 0.7562661 | -0.3338983 | 17.04703 | 1.979904
78.15764 | 19.4486 | 19.76858 | 0.7605799 | -0.3199841 | 17.02923 | 1.978775
78.16764 | 19.4401 | 19.75394 | 0.7649032 | -0.3138357 | 17.01139 | 1.977641
78.17764 | 19.4261 | 19.73926 | 0.7692318 | -0.3131647 | 16.99353 | 1.976503
78.18764 | 19.4244 | 19.72457 | 0.7735655 | -0.3001735 | 16.97565 | 1.975361
78.19764 | 19.4126 | 19.70986 | 0.7779045 | -0.2972606 | 16.95774 | 1.974214
78.20764 | 19.4097 | 19.69513 | 0.7822486 | -0.2854261 | 16.93981 | 1.973064
78.21763 | 19.3966 | 19.68039 | 0.7865936 | -0.2837855 | 16.92188 | 1.971911
78.22763 | 19.3888 | 19.66561 | 0.7909482 | -0.2768103 | 16.90391 | 1.970752
78.23763 | 19.3836 | 19.65081 | 0.7953079 | -0.2672141 | 16.88592 | 1.96959
78.24763 | 19.3776 | 19.636 | 0.7996728 | -0.2583981 | 16.8679 | 1.968423
78.25763 | 19.3676 | 19.62116 | 0.8040429 | -0.2535606 | 16.84987 | 1.967252
78.26762 | 19.3638 | 19.60632 | 0.8084138 | -0.2425184 | 16.83183 | 1.966079
78.27762 | 19.3531 | 19.59144 | 0.8127943 | -0.23834 | 16.81375 | 1.9649
78.28762 | 19.3387 | 19.57654 | 0.8171799 | -0.2378417 | 16.79564 | 1.963717
78.29762 | 19.3324 | 19.56162 | 0.8215706 | -0.2292243 | 16.77752 | 1.962531
78.30762 | 19.3295 | 19.54669 | 0.8259665 | -0.2171861 | 16.75938 | 1.96134
78.31762 | 19.321 | 19.53173 | 0.8303676 | -0.2107277 | 16.74122 | 1.960145
78.32761 | 19.3143 | 19.51676 | 0.8347694 | -0.2024647 | 16.72305 | 1.958947
78.33761 | 19.3018 | 19.50177 | 0.8391807 | -0.1999684 | 16.70484 | 1.957744
78.34761 | 19.2963 | 19.48675 | 0.8435971 | -0.1904496 | 16.68662 | 1.956537
78.35761 | 19.2925 | 19.47171 | 0.8480187 | -0.1792135 | 16.66837 | 1.955326
78.36761 | 19.2816 | 19.45666 | 0.8524454 | -0.1750578 | 16.6501 | 1.954111
78.37761 | 19.2772 | 19.44158 | 0.8568772 | -0.1643831 | 16.63181 | 1.952893
78.3876 | 19.2719 | 19.4265 | 0.8613097 | -0.1546016 | 16.61352 | 1.951671
78.3976 | 19.2683 | 19.41139 | 0.8657517 | -0.1430883 | 16.59519 | 1.950444
78.4076 | 19.2567 | 19.39626 | 0.8701988 | -0.1395553 | 16.57684 | 1.949213
78.4176 | 19.2609 | 19.3811 | 0.8746511 | -0.1202033 | 16.55847 | 1.947978
78.4276 | 19.2588 | 19.36593 | 0.8791083 | -0.1071313 | 16.54008 | 1.94674
78.4376 | 19.2508 | 19.35074 | 0.8835707 | -0.09994181 | 16.52167 | 1.945497
78.44759 | 19.2445 | 19.33555 | 0.8880337 | -0.09104851 | 16.50326 | 1.944252
78.45759 | 19.2421 | 19.32032 | 0.8925062 | -0.07822168 | 16.48481 | 1.943001
78.46759 | 19.2364 | 19.30508 | 0.8969838 | -0.0686763 | 16.46635 | 1.941747
78.47759 | 19.2376 | 19.28981 | 0.9014665 | -0.05221179 | 16.44786 | 1.940488
78.48759 | 19.231 | 19.27453 | 0.9059542 | -0.04352895 | 16.42935 | 1.939226
78.49759 | 19.2347 | 19.25923 | 0.9104469 | -0.02452798 | 16.41082 | 1.93796
78.50758 | 19.2347 | 19.24392 | 0.9149402 | -0.009223613 | 16.39229 | 1.936691
78.51758 | 19.231 | 19.22859 | 0.9194431 | 0.002413636 | 16.37373 | 1.935417
78.52758 | 19.2321 | 19.21323 | 0.9239509 | 0.01886845 | 16.35514 | 1.934139
78.53758 | 19.2276 | 19.19786 | 0.9284638 | 0.02974311 | 16.33654 | 1.932858
78.54758 | 19.2274 | 19.18247 | 0.9329817 | 0.04493401 | 16.31791 | 1.931572
78.55758 | 19.2263 | 19.16706 | 0.9375047 | 0.05924402 | 16.29927 | 1.930283
78.56757 | 19.2254 | 19.15164 | 0.9420281 | 0.07375608 | 16.28062 | 1.928991
78.57757 | 19.227 | 19.1362 | 0.9465611 | 0.09079965 | 16.26195 | 1.927694
78.58757 | 19.2206 | 19.12074 | 0.951099 | 0.0998621 | 16.24325 | 1.926394
78.59757 | 19.2186 | 19.10526 | 0.955642 | 0.1133425 | 16.22453 | 1.925089
78.60757 | 19.22 | 19.08976 | 0.9601899 | 0.1302386 | 16.20579 | 1.923781
78.61757 | 19.2146 | 19.07425 | 0.9647429 | 0.1403537 | 16.18703 | 1.922469
78.62756 | 19.2202 | 19.05873 | 0.9692962 | 0.1614693 | 16.16828 | 1.921154
78.63756 | 19.2155 | 19.04318 | 0.9738591 | 0.1723186 | 16.14949 | 1.919835
78.64756 | 19.2222 | 19.02762 | 0.978427 | 0.1945843 | 16.13068 | 1.918512
78.65756 | 19.2215 | 19.01203 | 0.9829998 | 0.2094664 | 16.11185 | 1.917185
78.66756 | 19.2144 | 18.99643 | 0.9875776 | 0.2179669 | 16.093 | 1.915854
78.67755 | 19.2183 | 18.98083 | 0.9921557 | 0.2374669 | 16.07416 | 1.914521
78.68755 | 19.2122 | 18.9652 | 0.9967434 | 0.2470006 | 16.05527 | 1.913183
78.69755 | 19.2088 | 18.94955 | 1.001336 | 0.2592508 | 16.03637 | 1.911842
78.70755 | 19.2068 | 18.93388 | 1.005934 | 0.2729173 | 16.01745 | 1.910497
78.71755 | 19.2042 | 18.9182 | 1.010536 | 0.2859992 | 15.99852 | 1.909148
78.72755 | 19.2056 | 18.9025 | 1.015144 | 0.3030974 | 15.97956 | 1.907795
78.73754 | 19.2057 | 18.8868 | 1.019751 | 0.3188987 | 15.96061 | 1.90644
78.74754 | 19.2058 | 18.87107 | 1.024369 | 0.334731 | 15.94162 | 1.905081
78.75754 | 19.2049 | 18.85532 | 1.028991 | 0.349578 | 15.92261 | 1.903718
78.76754 | 19.1953 | 18.83956 | 1.033618 | 0.355742 | 15.90359 | 1.902351
78.77754 | 19.1883 | 18.82378 | 1.03825 | 0.3645208 | 15.88455 | 1.900981
78.78754 | 19.1904 | 18.80798 | 1.042887 | 0.3824171 | 15.86549 | 1.899607
78.79753 | 19.1839 | 18.79219 | 1.047524 | 0.3917127 | 15.84643 | 1.898231
78.80753 | 19.1761 | 18.77636 | 1.052171 | 0.39974 | 15.82734 | 1.89685
78.81753 | 19.1694 | 18.76052 | 1.056822 | 0.408882 | 15.80823 | 1.895466
78.82753 | 19.1649 | 18.74466 | 1.061479 | 0.4202405 | 15.7891 | 1.894078
78.83753 | 19.1626 | 18.72879 | 1.06614 | 0.4338139 | 15.76996 | 1.892687
78.84753 | 19.1572 | 18.7129 | 1.070806 | 0.4443023 | 15.7508 | 1.891292
78.85752 | 19.1489 | 18.69701 | 1.075472 | 0.4518913 | 15.73164 | 1.889896
78.86752 | 19.1418 | 18.68109 | 1.080148 | 0.4607102 | 15.71245 | 1.888494
78.87752 | 19.1297 | 18.66516 | 1.084829 | 0.4645439 | 15.69324 | 1.88709
78.88752 | 19.1209 | 18.64921 | 1.089515 | 0.4716936 | 15.67401 | 1.885681
78.89752 | 19.1148 | 18.63324 | 1.094205 | 0.4815577 | 15.65477 | 1.88427
78.90752 | 19.1013 | 18.61726 | 1.0989 | 0.4840359 | 15.63551 | 1.882855
78.91751 | 19.0972 | 18.60129 | 1.103596 | 0.495913 | 15.61625 | 1.881439
78.92751 | 19.0816 | 18.58528 | 1.1083 | 0.4963215 | 15.59696 | 1.880017
78.93751 | 19.0753 | 18.56926 | 1.11301 | 0.5060427 | 15.57765 | 1.878593
78.94751 | 19.0637 | 18.55322 | 1.117725 | 0.51048 | 15.55833 | 1.877165
78.95751 | 19.0522 | 18.53717 | 1.122444 | 0.5150296 | 15.53899 | 1.875734
78.96751 | 19.0374 | 18.5211 | 1.127168 | 0.5162955 | 15.51964 | 1.8743
78.9775 | 19.0227 | 18.50504 | 1.131892 | 0.5176556 | 15.50029 | 1.872864
78.9875 | 19.007 | 18.48895 | 1.136626 | 0.5180486 | 15.4809 | 1.871423
78.9975 | 18.9871 | 18.47285 | 1.141365 | 0.5142548 | 15.4615 | 1.869979
79.0075 | 18.9789 | 18.45672 | 1.146108 | 0.5221761 | 15.44208 | 1.868532
79.0175 | 18.9681 | 18.44059 | 1.150856 | 0.5275106 | 15.42265 | 1.867082
79.0275 | 18.9475 | 18.42444 | 1.155609 | 0.5230569 | 15.4032 | 1.865629
79.03749 | 18.929 | 18.4083 | 1.160362 | 0.5207037 | 15.38376 | 1.864175
79.04749 | 18.9154 | 18.39212 | 1.165124 | 0.523277 | 15.36428 | 1.862715
79.05749 | 18.9007 | 18.37594 | 1.169891 | 0.5247644 | 15.34479 | 1.861253
79.06749 | 18.8803 | 18.35974 | 1.174663 | 0.5205645 | 15.32528 | 1.859788
79.07749 | 18.8601 | 18.34352 | 1.17944 | 0.5165794 | 15.30576 | 1.85832
79.08748 | 18.8477 | 18.32731 | 1.184216 | 0.5203902 | 15.28624 | 1.85685
79.09748 | 18.8205 | 18.31107 | 1.189003 | 0.5094299 | 15.26669 | 1.855376
79.10748 | 18.8062 | 18.29482 | 1.193793 | 0.5113798 | 15.24713 | 1.853899
79.11748 | 18.7861 | 18.27855 | 1.198589 | 0.5075461 | 15.22755 | 1.852419
79.12748 | 18.7649 | 18.26228 | 1.203389 | 0.5026235 | 15.20795 | 1.850936
79.13748 | 18.74 | 18.24599 | 1.208194 | 0.4940119 | 15.18834 | 1.84945
79.14747 | 18.7282 | 18.2297 | 1.212999 | 0.4984977 | 15.16874 | 1.847963
79.15747 | 18.7096 | 18.21339 | 1.217814 | 0.4962106 | 15.1491 | 1.846472
79.16747 | 18.6913 | 18.19706 | 1.222633 | 0.4942364 | 15.12945 | 1.844977
79.17747 | 18.6734 | 18.18073 | 1.227457 | 0.4926744 | 15.10979 | 1.84348
79.18747 | 18.6501 | 18.16438 | 1.232285 | 0.4857239 | 15.09011 | 1.841981
79.19747 | 18.6325 | 18.14802 | 1.237118 | 0.4844849 | 15.07042 | 1.840478
79.20746 | 18.6094 | 18.13166 | 1.241951 | 0.4777402 | 15.05073 | 1.838974
79.21746 | 18.5912 | 18.11528 | 1.246794 | 0.4759239 | 15.03102 | 1.837467
79.22746 | 18.5719 | 18.09888 | 1.251641 | 0.4730189 | 15.01128 | 1.835956
79.23746 | 18.5533 | 18.08248 | 1.256493 | 0.470825 | 14.99154 | 1.834443
79.24746 | 18.5373 | 18.06606 | 1.261349 | 0.4712415 | 14.97178 | 1.832927
79.25746 | 18.5227 | 18.04963 | 1.266211 | 0.4730693 | 14.95201 | 1.831408
79.26745 | 18.4961 | 18.03321 | 1.271072 | 0.4628928 | 14.93225 | 1.829889
79.27745 | 18.4865 | 18.01676 | 1.275942 | 0.4697415 | 14.91245 | 1.828365
79.28745 | 18.4609 | 18.0003 | 1.280817 | 0.4606007 | 14.89264 | 1.826839
79.29745 | 18.4478 | 17.98383 | 1.285697 | 0.4639714 | 14.87282 | 1.825311
79.30745 | 18.425 | 17.96735 | 1.290581 | 0.4576527 | 14.85299 | 1.82378
79.31745 | 18.4036 | 17.95086 | 1.29547 | 0.4527428 | 14.83314 | 1.822246
79.32744 | 18.3874 | 17.93438 | 1.300359 | 0.4530216 | 14.81331 | 1.820712
79.33744 | 18.3775 | 17.91786 | 1.305257 | 0.4596367 | 14.79343 | 1.819173
79.34744 | 18.3608 | 17.90135 | 1.31016 | 0.4594512 | 14.77356 | 1.817632
79.35744 | 18.3379 | 17.88481 | 1.315067 | 0.4530868 | 14.75366 | 1.816089
79.36744 | 18.319 | 17.86828 | 1.319979 | 0.4507197 | 14.73376 | 1.814543
79.37744 | 18.3091 | 17.85173 | 1.324896 | 0.457374 | 14.71383 | 1.812995
79.38743 | 18.2862 | 17.83519 | 1.329812 | 0.4510105 | 14.69393 | 1.811447
79.39743 | 18.2711 | 17.81862 | 1.334738 | 0.4524771 | 14.67399 | 1.809894
79.40743 | 18.2481 | 17.80205 | 1.339669 | 0.4460518 | 14.65404 | 1.808339
79.41743 | 18.2229 | 17.78546 | 1.344603 | 0.437436 | 14.63408 | 1.806782
79.42743 | 18.2078 | 17.76887 | 1.349543 | 0.438928 | 14.61411 | 1.805223
79.43743 | 18.1865 | 17.75227 | 1.354487 | 0.4342285 | 14.59412 | 1.803662
79.44742 | 18.1704 | 17.73568 | 1.359431 | 0.434722 | 14.57415 | 1.8021
79.45742 | 18.1505 | 17.71906 | 1.364384 | 0.4314395 | 14.55414 | 1.800534
79.46742 | 18.1282 | 17.70243 | 1.369342 | 0.4257653 | 14.53413 | 1.798966
79.47742 | 18.1136 | 17.6858 | 1.374304 | 0.4277982 | 14.5141 | 1.797396
79.48742 | 18.0961 | 17.66916 | 1.379271 | 0.4269393 | 14.49407 | 1.795824
79.49741 | 18.0735 | 17.65253 | 1.384237 | 0.4209723 | 14.47404 | 1.794251
79.50741 | 18.0522 | 17.63587 | 1.389213 | 0.4163284 | 14.45398 | 1.792675
79.51741 | 18.0328 | 17.61921 | 1.394193 | 0.4135918 | 14.43392 | 1.791097
79.52741 | 18.0088 | 17.60254 | 1.399178 | 0.4062614 | 14.41384 | 1.789517
79.53741 | 17.9896 | 17.58586 | 1.404167 | 0.4037391 | 14.39376 | 1.787935
79.54741 | 17.9741 | 17.56918 | 1.409161 | 0.4049238 | 14.37366 | 1.786351
79.5574 | 17.9481 | 17.5525 | 1.414155 | 0.3955989 | 14.35358 | 1.784767
79.5674 | 17.9274 | 17.5358 | 1.419158 | 0.3915951 | 14.33347 | 1.783179
79.5774 | 17.9043 | 17.5191 | 1.424165 | 0.3851995 | 14.31335 | 1.78159
79.5874 | 17.8876 | 17.50239 | 1.429177 | 0.3852091 | 14.29322 | 1.779998
79.5974 | 17.8685 | 17.48567 | 1.434193 | 0.3828251 | 14.27308 | 1.778405
79.6074 | 17.8435 | 17.46895 | 1.439214 | 0.3745464 | 14.25293 | 1.77681
79.61739 | 17.8173 | 17.45224 | 1.444234 | 0.365058 | 14.23279 | 1.775215
79.62739 | 17.7911 | 17.43551 | 1.449264 | 0.3555921 | 14.21263 | 1.773617
79.63739 | 17.763 | 17.41877 | 1.454298 | 0.3442298 | 14.19246 | 1.772017
79.64739 | 17.7423 | 17.40203 | 1.459337 | 0.3402731 | 14.17228 | 1.770415
79.65739 | 17.7146 | 17.38528 | 1.46438 | 0.3293218 | 14.15209 | 1.768811
79.66739 | 17.6953 | 17.36852 | 1.469427 | 0.3267752 | 14.13189 | 1.767206
79.67738 | 17.6707 | 17.35178 | 1.474474 | 0.3189174 | 14.11171 | 1.765601
79.68738 | 17.6407 | 17.33502 | 1.479531 | 0.3056794 | 14.0915 | 1.763993
79.69738 | 17.6161 | 17.31825 | 1.484592 | 0.2978477 | 14.07128 | 1.762383
79.70738 | 17.5859 | 17.30148 | 1.489657 | 0.2844186 | 14.05105 | 1.760771
79.71738 | 17.5542 | 17.28471 | 1.494727 | 0.2694947 | 14.03082 | 1.759159
79.72738 | 17.5222 | 17.26793 | 1.499801 | 0.2542732 | 14.01058 | 1.757544
79.73737 | 17.492 | 17.25116 | 1.504874 | 0.2408401 | 13.99036 | 1.75593
79.74737 | 17.4666 | 17.23437 | 1.509957 | 0.2322256 | 13.9701 | 1.754313
79.75737 | 17.4388 | 17.21758 | 1.515044 | 0.221217 | 13.94984 | 1.752694
79.76737 | 17.4089 | 17.20079 | 1.520136 | 0.2081089 | 13.92958 | 1.751074
79.77737 | 17.3812 | 17.18399 | 1.525232 | 0.1972054 | 13.90931 | 1.749453
79.78737 | 17.3551 | 17.1672 | 1.530332 | 0.1879037 | 13.88903 | 1.74783
79.79736 | 17.3264 | 17.15041 | 1.535432 | 0.175989 | 13.86877 | 1.746208
79.80736 | 17.3072 | 17.13361 | 1.540541 | 0.1735942 | 13.84848 | 1.744582
79.81736 | 17.2789 | 17.1168 | 1.545655 | 0.1620997 | 13.82819 | 1.742956
79.82736 | 17.2509 | 17.09999 | 1.550773 | 0.1509094 | 13.80789 | 1.741328
79.83736 | 17.2202 | 17.08318 | 1.555895 | 0.1370193 | 13.78759 | 1.739699
79.84736 | 17.1869 | 17.06637 | 1.561022 | 0.1205311 | 13.76728 | 1.738069
79.85735 | 17.1698 | 17.04957 | 1.566148 | 0.1202284 | 13.74698 | 1.736439
79.86735 | 17.1414 | 17.03276 | 1.571283 | 0.1086431 | 13.72667 | 1.734807
79.87735 | 17.1216 | 17.01594 | 1.576423 | 0.1056597 | 13.70634 | 1.733173
79.88735 | 17.1002 | 16.99912 | 1.581567 | 0.1010773 | 13.68602 | 1.731538
79.89735 | 17.0742 | 16.9823 | 1.586715 | 0.09189584 | 13.66569 | 1.729903
79.90734 | 17.0547 | 16.9655 | 1.591862 | 0.08919833 | 13.64537 | 1.728268
79.91734 | 17.0255 | 16.94868 | 1.597019 | 0.07681808 | 13.62503 | 1.72663
79.92734 | 17.0045 | 16.93186 | 1.602181 | 0.0726379 | 13.60469 | 1.724991
79.93734 | 16.9652 | 16.91504 | 1.607346 | 0.05015806 | 13.58434 | 1.723351
79.94734 | 16.9359 | 16.89822 | 1.612516 | 0.03767669 | 13.564 | 1.721711
79.95734 | 16.9135 | 16.8814 | 1.61769 | 0.03209805 | 13.54364 | 1.720069
79.96733 | 16.89 | 16.8646 | 1.622864 | 0.02539997 | 13.52331 | 1.718428
79.97733 | 16.8655 | 16.84778 | 1.628046 | 0.01771999 | 13.50295 | 1.716785
79.98733 | 16.8423 | 16.83096 | 1.633233 | 0.01133784 | 13.48259 | 1.715141
79.99733 | 16.8141 | 16.81415 | 1.638425 | -4.549168e-05 | 13.46222 | 1.713496
80.00733 | 16.7915 | 16.79733 | 1.64362 | -0.005829761 | 13.44186 | 1.71185
80.01733 | 16.7632 | 16.78052 | 1.64882 | -0.01731594 | 13.42149 | 1.710204
80.02732 | 16.7337 | 16.76372 | 1.654019 | -0.03001927 | 13.40114 | 1.708558
80.03732 | 16.6937 | 16.74691 | 1.659227 | -0.05320791 | 13.38077 | 1.70691
80.04732 | 16.6675 | 16.7301 | 1.66444 | -0.06259929 | 13.3604 | 1.705261
80.05732 | 16.6397 | 16.71329 | 1.669657 | -0.07359136 | 13.34002 | 1.703612
80.06732 | 16.6205 | 16.69649 | 1.674878 | -0.07598761 | 13.31965 | 1.701962
80.07732 | 16.5966 | 16.67969 | 1.680103 | -0.0830851 | 13.29927 | 1.700312
80.08731 | 16.5726 | 16.6629 | 1.685327 | -0.09030293 | 13.27891 | 1.698662
80.09731 | 16.5456 | 16.64611 | 1.690561 | -0.1005061 | 13.25853 | 1.697011
80.10731 | 16.5151 | 16.62931 | 1.695799 | -0.1142126 | 13.23816 | 1.695358
80.11731 | 16.4897 | 16.61252 | 1.701041 | -0.1228214 | 13.21777 | 1.693705
80.12731 | 16.4627 | 16.59574 | 1.706288 | -0.1330353 | 13.1974 | 1.692052
80.13731 | 16.4229 | 16.57895 | 1.711538 | -0.1560521 | 13.17702 | 1.690398
80.1473 | 16.4034 | 16.56219 | 1.716788 | -0.15879 | 13.15666 | 1.688746
80.1573 | 16.375 | 16.54541 | 1.722047 | -0.1704142 | 13.13628 | 1.687092
80.1673 | 16.3496 | 16.52864 | 1.72731 | -0.1790426 | 13.1159 | 1.685437
80.1773 | 16.3275 | 16.51188 | 1.732577 | -0.1843765 | 13.09552 | 1.683781
80.1873 | 16.3066 | 16.49512 | 1.737849 | -0.188515 | 13.07514 | 1.682125
80.1973 | 16.2766 | 16.47836 | 1.743125 | -0.201757 | 13.05476 | 1.680469
80.20729 | 16.2526 | 16.46162 | 1.748399 | -0.2090225 | 13.03441 | 1.678815
80.21729 | 16.2243 | 16.44488 | 1.753683 | -0.2205786 | 13.01404 | 1.677158
80.22729 | 16.2034 | 16.42813 | 1.758972 | -0.2247347 | 12.99366 | 1.675501
80.23729 | 16.1723 | 16.4114 | 1.764264 | -0.2390985 | 12.97329 | 1.673844
80.24729 | 16.1554 | 16.39467 | 1.76956 | -0.2392685 | 12.95292 | 1.672187
80.25728 | 16.123 | 16.37796 | 1.774856 | -0.2549618 | 12.93257 | 1.670531
80.26728 | 16.1028 | 16.36124 | 1.780161 | -0.2584437 | 12.91221 | 1.668874
80.27728 | 16.0842 | 16.34453 | 1.785469 | -0.2603327 | 12.89185 | 1.667216
80.28728 | 16.0636 | 16.32783 | 1.790782 | -0.2642272 | 12.87149 | 1.665558
80.29728 | 16.0365 | 16.31113 | 1.7961 | -0.2746298 | 12.85113 | 1.6639
80.30728 | 16.0177 | 16.29444 | 1.801421 | -0.2767389 | 12.83078 | 1.662242
80.31727 | 15.9937 | 16.27777 | 1.806741 | -0.2840701 | 12.81044 | 1.660586
80.32727 | 15.9715 | 16.2611 | 1.81207 | -0.2895968 | 12.7901 | 1.658928
80.33727 | 15.9494 | 16.24443 | 1.817404 | -0.2950259 | 12.76975 | 1.65727
80.34727 | 15.9283 | 16.22777 | 1.822742 | -0.2994674 | 12.74941 | 1.655612
80.35727 | 15.9052 | 16.21111 | 1.828083 | -0.3059146 | 12.72908 | 1.653954
80.36727 | 15.8813 | 16.19447 | 1.833429 | -0.3131697 | 12.70874 | 1.652296
80.37726 | 15.8603 | 16.17785 | 1.838774 | -0.3175478 | 12.68843 | 1.65064
80.38726 | 15.8383 | 16.16122 | 1.844128 | -0.3229204 | 12.66811 | 1.648982
80.39726 | 15.8165 | 16.1446 | 1.849486 | -0.3281008 | 12.64779 | 1.647325
80.40726 | 15.7945 | 16.12799 | 1.854848 | -0.3334906 | 12.62748 | 1.645667
80.41726 | 15.7776 | 16.11139 | 1.860214 | -0.3337897 | 12.60717 | 1.64401
80.42726 | 15.7532 | 16.0948 | 1.865585 | -0.3415977 | 12.58686 | 1.642353
80.43725 | 15.73 | 16.07823 | 1.870954 | -0.3482321 | 12.56658 | 1.640698
80.44725 | 15.7122 | 16.06166 | 1.876332 | -0.3494637 | 12.54629 | 1.639042
80.45725 | 15.6878 | 16.0451 | 1.881714 | -0.3572964 | 12.526 | 1.637385
80.46725 | 15.6675 | 16.02855 | 1.887101 | -0.3610482 | 12.50572 | 1.63573
80.47725 | 15.6421 | 16.012 | 1.892491 | -0.369903 | 12.48544 | 1.634074
80.48725 | 15.6233 | 15.99547 | 1.897886 | -0.372174 | 12.46517 | 1.632419
80.49724 | 15.6087 | 15.97897 | 1.903279 | -0.3702704 | 12.44493 | 1.630766
80.50724 | 15.5893 | 15.96246 | 1.908681 | -0.3731592 | 12.42467 | 1.629111
80.51724 | 15.5669 | 15.94596 | 1.914088 | -0.3790615 | 12.40442 | 1.627457
80.52724 | 15.5455 | 15.92947 | 1.919498 | -0.383974 | 12.38417 | 1.625804
80.53724 | 15.5247 | 15.913 | 1.924913 | -0.3882982 | 12.36393 | 1.624151
80.54724 | 15.5065 | 15.89653 | 1.930331 | -0.3900333 | 12.3437 | 1.622498
80.55723 | 15.4875 | 15.8801 | 1.935748 | -0.392596 | 12.3235 | 1.620848
80.56723 | 15.464 | 15.86366 | 1.941175 | -0.3996563 | 12.30329 | 1.619196
80.57723 | 15.4423 | 15.84723 | 1.946605 | -0.4049279 | 12.28308 | 1.617545
80.58723 | 15.4258 | 15.83081 | 1.95204 | -0.4050119 | 12.26288 | 1.615895
80.59723 | 15.4076 | 15.81441 | 1.957478 | -0.4068087 | 12.24269 | 1.614245
80.60723 | 15.3905 | 15.79802 | 1.96292 | -0.4075187 | 12.2225 | 1.612595
80.61722 | 15.3657 | 15.78166 | 1.968361 | -0.4159569 | 12.20235 | 1.610948
80.62722 | 15.3457 | 15.76529 | 1.973812 | -0.4195926 | 12.18218 | 1.6093
80.63722 | 15.3244 | 15.74894 | 1.979266 | -0.4245422 | 12.16202 | 1.607653
80.64722 | 15.3027 | 15.73261 | 1.984724 | -0.4299062 | 12.14188 | 1.606006
80.65722 | 15.2852 | 15.71628 | 1.990186 | -0.4310814 | 12.12174 | 1.60436
80.66721 | 15.2642 | 15.69999 | 1.995647 | -0.4357904 | 12.10163 | 1.602717
80.67721 | 15.2414 | 15.6837 | 2.001116 | -0.4422956 | 12.08151 | 1.601072
80.68721 | 15.2174 | 15.66742 | 2.00659 | -0.4500158 | 12.0614 | 1.599429
80.69721 | 15.2013 | 15.65115 | 2.012068 | -0.449849 | 12.0413 | 1.597786
80.70721 | 15.1838 | 15.6349 | 2.01755 | -0.4510981 | 12.0212 | 1.596144
80.71721 | 15.1664 | 15.61866 | 2.023035 | -0.452262 | 12.00112 | 1.594503
80.7272 | 15.1493 | 15.60246 | 2.028519 | -0.453157 | 11.98107 | 1.592864
80.7372 | 15.1262 | 15.58625 | 2.034013 | -0.4600498 | 11.96101 | 1.591224
80.7472 | 15.106 | 15.57006 | 2.03951 | -0.4640596 | 11.94096 | 1.589586
80.7572 | 15.0826 | 15.55388 | 2.045011 | -0.4712843 | 11.92093 | 1.587948
80.7672 | 15.0696 | 15.53773 | 2.050516 | -0.4681263 | 11.9009 | 1.586311
80.7772 | 15.0466 | 15.52158 | 2.056025 | -0.4749825 | 11.88088 | 1.584675
80.78719 | 15.0261 | 15.50547 | 2.061532 | -0.4793719 | 11.8609 | 1.583042
80.79719 | 15.013 | 15.48936 | 2.067049 | -0.4763608 | 11.8409 | 1.581409
80.80719 | 14.9944 | 15.47327 | 2.072569 | -0.4788673 | 11.82092 | 1.579776
80.81719 | 14.9809 | 15.45719 | 2.078094 | -0.4762901 | 11.80095 | 1.578144
80.82719 | 14.9603 | 15.44113 | 2.083622 | -0.4808303 | 11.781 | 1.576513
80.83719 | 14.9396 | 15.42509 | 2.089154 | -0.485487 | 11.76105 | 1.574884
80.84718 | 14.9256 | 15.40908 | 2.094684 | -0.4834759 | 11.74114 | 1.573257
80.85718 | 14.9108 | 15.39307 | 2.100224 | -0.4822684 | 11.72122 | 1.571629
80.86718 | 14.899 | 15.37708 | 2.105767 | -0.4780788 | 11.70131 | 1.570003
80.87718 | 14.8834 | 15.36111 | 2.111315 | -0.4777062 | 11.68141 | 1.568378
80.88718 | 14.8614 | 15.34515 | 2.116866 | -0.483752 | 11.66153 | 1.566754
80.89718 | 14.851 | 15.32921 | 2.122421 | -0.4782142 | 11.64166 | 1.565131
80.90717 | 14.8359 | 15.31331 | 2.127974 | -0.4774118 | 11.62183 | 1.563511
80.91717 | 14.8256 | 15.29741 | 2.133536 | -0.4718114 | 11.60198 | 1.561891
80.92717 | 14.8083 | 15.28153 | 2.139103 | -0.4732312 | 11.58216 | 1.560272
80.93717 | 14.7935 | 15.26567 | 2.144673 | -0.4721695 | 11.56234 | 1.558654
80.94717 | 14.7874 | 15.24983 | 2.150247 | -0.4624272 | 11.54254 | 1.557037
80.95717 | 14.7716 | 15.234 | 2.155824 | -0.4624037 | 11.52276 | 1.555422
80.96716 | 14.7575 | 15.21821 | 2.1614 | -0.4607138 | 11.503 | 1.553809
80.97716 | 14.7437 | 15.20243 | 2.166985 | -0.4587288 | 11.48325 | 1.552196
80.98716 | 14.7274 | 15.18666 | 2.172574 | -0.4592648 | 11.46351 | 1.550585
80.99716 | 14.7193 | 15.17092 | 2.178167 | -0.4516192 | 11.44378 | 1.548975
81.00716 | 14.705 | 15.1552 | 2.183764 | -0.4501951 | 11.42406 | 1.547367
81.01716 | 14.6914 | 15.13949 | 2.189364 | -0.4480901 | 11.40437 | 1.545759
81.02715 | 14.6774 | 15.12382 | 2.194962 | -0.4464214 | 11.3847 | 1.544156
81.03715 | 14.6625 | 15.10816 | 2.20057 | -0.4456574 | 11.36504 | 1.542551
81.04715 | 14.6526 | 15.09251 | 2.206181 | -0.4399147 | 11.34538 | 1.540948
81.05715 | 14.6334 | 15.07689 | 2.211797 | -0.4434927 | 11.32575 | 1.539347
81.06715 | 14.6253 | 15.06129 | 2.217415 | -0.4359915 | 11.30613 | 1.537747
81.07714 | 14.6089 | 15.04573 | 2.223032 | -0.436827 | 11.28654 | 1.53615
81.08714 | 14.5942 | 15.03017 | 2.228659 | -0.4359692 | 11.26696 | 1.534553
81.09714 | 14.5762 | 15.01463 | 2.234289 | -0.438432 | 11.24739 | 1.532958
81.10714 | 14.5621 | 14.99912 | 2.239922 | -0.4370168 | 11.22783 | 1.531364
81.11714 | 14.55 | 14.98362 | 2.24556 | -0.4336246 | 11.20829 | 1.529772
81.12714 | 14.5342 | 14.96815 | 2.251201 | -0.4339517 | 11.18877 | 1.528181
81.13713 | 14.5167 | 14.95272 | 2.25684 | -0.4360177 | 11.16928 | 1.526593
81.14713 | 14.5024 | 14.93729 | 2.262488 | -0.4348911 | 11.1498 | 1.525006
81.15713 | 14.4845 | 14.92189 | 2.26814 | -0.4373874 | 11.13033 | 1.52342
81.16713 | 14.4739 | 14.90651 | 2.273796 | -0.4326062 | 11.11087 | 1.521836
81.17713 | 14.4645 | 14.89115 | 2.279456 | -0.4266468 | 11.09144 | 1.520253
81.18713 | 14.4471 | 14.87581 | 2.285119 | -0.428712 | 11.07202 | 1.518673
81.19712 | 14.4277 | 14.86051 | 2.29078 | -0.4328143 | 11.05264 | 1.517095
81.20712 | 14.4152 | 14.84522 | 2.29645 | -0.4300245 | 11.03326 | 1.515517
81.21712 | 14.3997 | 14.82996 | 2.302124 | -0.4302587 | 11.01389 | 1.513942
81.22712 | 14.3848 | 14.81472 | 2.307802 | -0.4299161 | 10.99455 | 1.512368
81.23712 | 14.372 | 14.7995 | 2.313483 | -0.4274976 | 10.97522 | 1.510795
81.24712 | 14.3613 | 14.7843 | 2.319168 | -0.4230027 | 10.95591 | 1.509225
81.25711 | 14.3478 | 14.76915 | 2.32485 | -0.4213472 | 10.93664 | 1.507658
81.26711 | 14.3367 | 14.754 | 2.330543 | -0.4173003 | 10.91737 | 1.506091
81.27711 | 14.3268 | 14.73888 | 2.336238 | -0.4120773 | 10.89811 | 1.504526
81.28711 | 14.3144 | 14.72378 | 2.341937 | -0.4093796 | 10.87888 | 1.502962
81.29711 | 14.296 | 14.70871 | 2.34764 | -0.4127058 | 10.85966 | 1.501401
81.30711 | 14.2822 | 14.69366 | 2.353347 | -0.4114574 | 10.84047 | 1.499841
81.3171 | 14.2733 | 14.67865 | 2.359051 | -0.4053483 | 10.82131 | 1.498285
81.3271 | 14.2573 | 14.66365 | 2.364765 | -0.4063489 | 10.80216 | 1.496729
81.3371 | 14.2509 | 14.64868 | 2.370482 | -0.3977756 | 10.78302 | 1.495175
81.3471 | 14.2378 | 14.63373 | 2.376203 | -0.3959269 | 10.7639 | 1.493623
81.3571 | 14.2265 | 14.6188 | 2.381927 | -0.3923039 | 10.7448 | 1.492073
81.3671 | 14.2138 | 14.60391 | 2.387655 | -0.3901065 | 10.72573 | 1.490524
81.37709 | 14.2002 | 14.58905 | 2.393381 | -0.3888521 | 10.70669 | 1.488979
81.38709 | 14.1858 | 14.57421 | 2.399116 | -0.3884058 | 10.68766 | 1.487435
81.39709 | 14.1657 | 14.55938 | 2.404854 | -0.3936845 | 10.66864 | 1.485893
81.40709 | 14.1524 | 14.54459 | 2.410596 | -0.3921913 | 10.64964 | 1.484352
81.41709 | 14.1376 | 14.52982 | 2.416342 | -0.3922228 | 10.63067 | 1.482814
81.42709 | 14.1214 | 14.51508 | 2.422091 | -0.3936808 | 10.61171 | 1.481277
81.43708 | 14.1038 | 14.50038 | 2.427838 | -0.3965815 | 10.5928 | 1.479744
81.44708 | 14.0915 | 14.48569 | 2.433594 | -0.3941931 | 10.57389 | 1.478212
81.45708 | 14.0748 | 14.47103 | 2.439353 | -0.3962308 | 10.555 | 1.476682
81.46708 | 14.058 | 14.4564 | 2.445116 | -0.398396 | 10.53613 | 1.475153
81.47708 | 14.0424 | 14.44179 | 2.450883 | -0.3993885 | 10.51728 | 1.473627
81.48707 | 14.0276 | 14.42722 | 2.456647 | -0.3996213 | 10.49847 | 1.472105
81.49707 | 14.0121 | 14.41267 | 2.462421 | -0.4005674 | 10.47966 | 1.470583
81.50707 | 13.9946 | 14.39814 | 2.468198 | -0.4035407 | 10.46088 | 1.469063
81.51707 | 13.9818 | 14.38364 | 2.473978 | -0.4018416 | 10.44212 | 1.467545
81.52707 | 13.9651 | 14.36917 | 2.479762 | -0.4040697 | 10.42338 | 1.466029
81.53707 | 13.9517 | 14.35473 | 2.48555 | -0.4030261 | 10.40466 | 1.464515
81.54706 | 13.9423 | 14.34032 | 2.491335 | -0.398024 | 10.38598 | 1.463005
81.55706 | 13.9256 | 14.32594 | 2.497129 | -0.4003351 | 10.36731 | 1.461496
81.56706 | 13.9071 | 14.31157 | 2.502927 | -0.404475 | 10.34866 | 1.459989
81.57706 | 13.8985 | 14.29724 | 2.508728 | -0.3987428 | 10.33003 | 1.458484
81.58706 | 13.8874 | 14.28294 | 2.514533 | -0.3955391 | 10.31143 | 1.456981
81.59706 | 13.8699 | 14.26866 | 2.520341 | -0.3987634 | 10.29284 | 1.455481
81.60705 | 13.8565 | 14.25443 | 2.526146 | -0.3979306 | 10.2743 | 1.453984
81.61705 | 13.8503 | 14.24021 | 2.531961 | -0.3899116 | 10.25576 | 1.452488
81.62705 | 13.831 | 14.22602 | 2.537779 | -0.3950214 | 10.23725 | 1.450994
81.63705 | 13.8228 | 14.21186 | 2.543601 | -0.3890605 | 10.21876 | 1.449502
81.64705 | 13.8066 | 14.19773 | 2.549426 | -0.3911285 | 10.20029 | 1.448013
81.65705 | 13.793 | 14.18363 | 2.555255 | -0.3906251 | 10.18184 | 1.446526
81.66704 | 13.7799 | 14.16956 | 2.561081 | -0.3896649 | 10.16344 | 1.445042
81.67704 | 13.7676 | 14.15552 | 2.566916 | -0.3879193 | 10.14504 | 1.44356
81.68704 | 13.7515 | 14.1415 | 2.572754 | -0.3900041 | 10.12667 | 1.442079
81.69704 | 13.7346 | 14.12752 | 2.578596 | -0.392918 | 10.10832 | 1.440601
81.70704 | 13.7267 | 14.11356 | 2.584442 | -0.3868607 | 10.08999 | 1.439125
81.71704 | 13.7112 | 14.09963 | 2.59029 | -0.3884327 | 10.07169 | 1.437652
81.72703 | 13.6951 | 14.08575 | 2.596137 | -0.3906489 | 10.05343 | 1.436182
81.73703 | 13.6866 | 14.07188 | 2.601992 | -0.385281 | 10.03518 | 1.434714
81.74703 | 13.6724 | 14.05804 | 2.607851 | -0.385643 | 10.01695 | 1.433247
81.75703 | 13.6581 | 14.04423 | 2.613713 | -0.3861349 | 9.998739 | 1.431783
81.76703 | 13.6485 | 14.03046 | 2.619578 | -0.3819573 | 9.980558 | 1.430321
81.77703 | 13.6374 | 14.01671 | 2.625447 | -0.3793093 | 9.962401 | 1.428862
81.78702 | 13.628 | 14.00301 | 2.631313 | -0.375008 | 9.944289 | 1.427406
81.79702 | 13.6159 | 13.98932 | 2.637188 | -0.3734175 | 9.926178 | 1.425952
81.80702 | 13.6072 | 13.97566 | 2.643067 | -0.3684633 | 9.908097 | 1.424499
81.81702 | 13.6011 | 13.96203 | 2.648948 | -0.3609343 | 9.890036 | 1.42305
81.82702 | 13.5947 | 13.94844 | 2.654834 | -0.3537411 | 9.872005 | 1.421602
81.83702 | 13.5847 | 13.93487 | 2.660722 | -0.3501728 | 9.853994 | 1.420157
81.84701 | 13.5791 | 13.92135 | 2.666608 | -0.3422546 | 9.836031 | 1.418716
81.85701 | 13.5671 | 13.90785 | 2.672503 | -0.3407531 | 9.818074 | 1.417276
81.86701 | 13.5648 | 13.89438 | 2.678401 | -0.3295775 | 9.800138 | 1.415838
81.87701 | 13.5597 | 13.88094 | 2.684303 | -0.3212393 | 9.782234 | 1.414403
81.88701 | 13.554 | 13.86753 | 2.690207 | -0.3135255 | 9.764348 | 1.41297
81.897 | 13.5427 | 13.85416 | 2.69611 | -0.3114618 | 9.746512 | 1.411541
81.907 | 13.5393 | 13.84081 | 2.702021 | -0.301513 | 9.72868 | 1.410113
81.917 | 13.5299 | 13.8275 | 2.707935 | -0.2975958 | 9.710873 | 1.408687
81.927 | 13.5229 | 13.81421 | 2.713853 | -0.291307 | 9.69309 | 1.407264
81.937 | 13.5182 | 13.80095 | 2.719774 | -0.282753 | 9.675336 | 1.405844
81.947 | 13.5136 | 13.78773 | 2.725698 | -0.2741302 | 9.657607 | 1.404425
81.95699 | 13.5016 | 13.77455 | 2.73162 | -0.2729517 | 9.639921 | 1.403011
81.96699 | 13.4948 | 13.76139 | 2.73755 | -0.2665923 | 9.622244 | 1.401598
81.97699 | 13.4878 | 13.74826 | 2.743484 | -0.2604644 | 9.604593 | 1.400187
81.98699 | 13.4798 | 13.73517 | 2.749421 | -0.2553681 | 9.586968 | 1.398779
81.99699 | 13.4633 | 13.7221 | 2.755361 | -0.2588045 | 9.56937 | 1.397374
82.00699 | 13.4542 | 13.70907 | 2.761304 | -0.2548717 | 9.551797 | 1.39597
82.01698 | 13.4525 | 13.69608 | 2.767245 | -0.2435845 | 9.534268 | 1.394571
82.02698 | 13.4421 | 13.68312 | 2.773194 | -0.2410165 | 9.516749 | 1.393173
82.03698 | 13.4357 | 13.67018 | 2.779147 | -0.2344798 | 9.499255 | 1.391778
82.04698 | 13.423 | 13.65728 | 2.785103 | -0.234276 | 9.481788 | 1.390385
82.05698 | 13.413 | 13.6444 | 2.791062 | -0.2314046 | 9.464348 | 1.388994
82.06698 | 13.4021 | 13.63157 | 2.797025 | -0.2294654 | 9.446934 | 1.387606
82.07697 | 13.3936 | 13.61877 | 2.802984 | -0.2251698 | 9.429564 | 1.386222
82.08697 | 13.3839 | 13.606 | 2.808953 | -0.2220953 | 9.412203 | 1.384839
82.09697 | 13.3728 | 13.59325 | 2.814924 | -0.2204538 | 9.39487 | 1.383459
82.10697 | 13.3638 | 13.58054 | 2.820899 | -0.2167439 | 9.377563 | 1.382081
82.11697 | 13.3503 | 13.56787 | 2.826877 | -0.2175671 | 9.360284 | 1.380706
82.12697 | 13.3419 | 13.55522 | 2.832858 | -0.2133225 | 9.343031 | 1.379334
82.13696 | 13.3343 | 13.54262 | 2.838836 | -0.2083239 | 9.325823 | 1.377965
82.14696 | 13.3188 | 13.53004 | 2.844823 | -0.2112441 | 9.308623 | 1.376598
82.15696 | 13.3066 | 13.5175 | 2.850813 | -0.2108986 | 9.291452 | 1.375233
82.16696 | 13.3003 | 13.50499 | 2.856807 | -0.204685 | 9.274308 | 1.373871
82.17696 | 13.2897 | 13.4925 | 2.862803 | -0.2028041 | 9.25719 | 1.372511
82.18696 | 13.2784 | 13.48006 | 2.868802 | -0.2016569 | 9.240101 | 1.371154
82.19695 | 13.2584 | 13.46765 | 2.874799 | -0.209254 | 9.223054 | 1.369801
82.20695 | 13.2506 | 13.45527 | 2.880805 | -0.2046728 | 9.20602 | 1.368449
82.21695 | 13.2413 | 13.44292 | 2.886813 | -0.2016238 | 9.189011 | 1.367099
82.22695 | 13.2249 | 13.43061 | 2.892825 | -0.2057089 | 9.172032 | 1.365753
82.23695 | 13.2159 | 13.41833 | 2.89884 | -0.2024268 | 9.155079 | 1.364408
82.24694 | 13.2005 | 13.40609 | 2.904851 | -0.2055893 | 9.13817 | 1.363068
82.25694 | 13.1952 | 13.39387 | 2.910872 | -0.1986737 | 9.121273 | 1.361729
82.26694 | 13.1836 | 13.38169 | 2.916896 | -0.1980916 | 9.104403 | 1.360393
82.27694 | 13.1744 | 13.36954 | 2.922922 | -0.1951422 | 9.08756 | 1.359059
82.28694 | 13.162 | 13.35743 | 2.928952 | -0.1954266 | 9.070746 | 1.357728
82.29694 | 13.1511 | 13.34534 | 2.934985 | -0.1942443 | 9.053959 | 1.3564
82.30693 | 13.1369 | 13.33331 | 2.941015 | -0.1964066 | 9.037217 | 1.355075
82.31693 | 13.1235 | 13.32129 | 2.947053 | -0.1977911 | 9.020486 | 1.353752
82.32693 | 13.1161 | 13.30931 | 2.953095 | -0.1932087 | 9.003782 | 1.352431
82.33693 | 13.1042 | 13.29736 | 2.95914 | -0.1931603 | 8.987107 | 1.351113
82.34693 | 13.0964 | 13.28545 | 2.965187 | -0.1890451 | 8.97046 | 1.349798
82.35693 | 13.0858 | 13.27356 | 2.971238 | -0.1877641 | 8.953841 | 1.348485
82.36692 | 13.0768 | 13.26173 | 2.977285 | -0.1849328 | 8.937271 | 1.347176
82.37692 | 13.0693 | 13.24992 | 2.983342 | -0.1806196 | 8.920709 | 1.345869
82.38692 | 13.049 | 13.23814 | 2.989401 | -0.1891387 | 8.904174 | 1.344564
82.39692 | 13.036 | 13.22639 | 2.995464 | -0.1903917 | 8.887667 | 1.343262
82.40692 | 13.0292 | 13.21468 | 3.001529 | -0.1854789 | 8.871188 | 1.341962
82.41692 | 13.0193 | 13.203 | 3.007597 | -0.1836996 | 8.854738 | 1.340665
82.42691 | 13.0091 | 13.19136 | 3.013662 | -0.1822602 | 8.838326 | 1.339372
82.43691 | 12.9915 | 13.17975 | 3.019736 | -0.1882538 | 8.821938 | 1.33808
82.44691 | 12.9813 | 13.16818 | 3.025813 | -0.1868758 | 8.805572 | 1.336791
82.45691 | 12.9683 | 13.15663 | 3.031892 | -0.1883265 | 8.78923 | 1.335504
82.46691 | 12.9543 | 13.14512 | 3.037975 | -0.1908218 | 8.772926 | 1.334221
82.47691 | 12.9363 | 13.13364 | 3.044061 | -0.1973403 | 8.75664 | 1.332939
82.4869 | 12.9214 | 13.12221 | 3.050143 | -0.2008144 | 8.740409 | 1.331662
82.4969 | 12.9109 | 13.11081 | 3.056234 | -0.1999051 | 8.724185 | 1.330386
82.5069 | 12.9003 | 13.09943 | 3.062328 | -0.199132 | 8.707991 | 1.329113
82.5169 | 12.8798 | 13.08809 | 3.068425 | -0.2082907 | 8.691824 | 1.327842
82.5269 | 12.8679 | 13.07678 | 3.074525 | -0.2088845 | 8.675686 | 1.326574
82.5369 | 12.8595 | 13.06551 | 3.080627 | -0.206012 | 8.659576 | 1.325308
82.54689 | 12.8459 | 13.05428 | 3.086727 | -0.2083844 | 8.643511 | 1.324047
82.55689 | 12.8297 | 13.04308 | 3.092835 | -0.2133799 | 8.627459 | 1.322786
82.56689 | 12.8121 | 13.03191 | 3.098946 | -0.219809 | 8.611434 | 1.321529
82.57689 | 12.802 | 13.02077 | 3.10506 | -0.2187728 | 8.595439 | 1.320274
82.58689 | 12.7893 | 13.00967 | 3.111176 | -0.2203708 | 8.579473 | 1.319021
82.59689 | 12.7775 | 12.9986 | 3.117296 | -0.2211019 | 8.563534 | 1.317772
82.60688 | 12.766 | 12.98758 | 3.123412 | -0.2215785 | 8.547641 | 1.316526
82.61688 | 12.7543 | 12.97658 | 3.129537 | -0.2222787 | 8.531761 | 1.315281
82.62688 | 12.7431 | 12.96561 | 3.135665 | -0.2225122 | 8.515908 | 1.314039
82.63688 | 12.7342 | 12.95468 | 3.141795 | -0.2204804 | 8.500085 | 1.3128
82.64688 | 12.7189 | 12.94378 | 3.147928 | -0.2248823 | 8.484291 | 1.311563
82.65687 | 12.7076 | 12.93293 | 3.154058 | -0.225329 | 8.46854 | 1.31033
82.66687 | 12.6948 | 12.9221 | 3.160197 | -0.2272997 | 8.452804 | 1.309099
82.67687 | 12.6805 | 12.9113 | 3.166339 | -0.2308032 | 8.437095 | 1.30787
82.68687 | 12.6754 | 12.90054 | 3.172483 | -0.2251427 | 8.421416 | 1.306644
82.69687 | 12.6643 | 12.88982 | 3.17863 | -0.225515 | 8.405766 | 1.30542
82.70687 | 12.6542 | 12.87912 | 3.184779 | -0.2249221 | 8.390144 | 1.304199
82.71686 | 12.6401 | 12.86847 | 3.190926 | -0.2283731 | 8.374566 | 1.302981
82.72686 | 12.6333 | 12.85785 | 3.197081 | -0.2245485 | 8.359002 | 1.301765
82.73686 | 12.6192 | 12.84726 | 3.203238 | -0.228057 | 8.343467 | 1.300552
82.74686 | 12.6078 | 12.8367 | 3.209399 | -0.2289002 | 8.32796 | 1.299341
82.75686 | 12.5923 | 12.82618 | 3.215562 | -0.2338779 | 8.312483 | 1.298133
82.76686 | 12.5839 | 12.81569 | 3.221727 | -0.2317892 | 8.297034 | 1.296927
82.77685 | 12.5769 | 12.80524 | 3.22789 | -0.2283444 | 8.281629 | 1.295725
82.78685 | 12.5665 | 12.79482 | 3.234061 | -0.2283244 | 8.266239 | 1.294525
82.79685 | 12.5518 | 12.78444 | 3.240234 | -0.232638 | 8.250877 | 1.293327
82.80685 | 12.5447 | 12.77409 | 3.246411 | -0.2293859 | 8.235544 | 1.292132
82.81685 | 12.5337 | 12.76377 | 3.25259 | -0.2300677 | 8.220239 | 1.290939
82.82685 | 12.5273 | 12.75348 | 3.258771 | -0.226184 | 8.204964 | 1.289749
82.83684 | 12.5184 | 12.74324 | 3.264949 | -0.2248434 | 8.189732 | 1.288562
82.84684 | 12.5091 | 12.73303 | 3.271136 | -0.2239281 | 8.174515 | 1.287377
82.85684 | 12.4957 | 12.72285 | 3.277326 | -0.227146 | 8.159326 | 1.286194
82.86684 | 12.4896 | 12.7127 | 3.283518 | -0.2230984 | 8.144166 | 1.285015
82.87684 | 12.4823 | 12.70258 | 3.289712 | -0.2202846 | 8.129036 | 1.283837
82.88684 | 12.4735 | 12.6925 | 3.295909 | -0.2190046 | 8.113933 | 1.282662
82.89683 | 12.4648 | 12.68247 | 3.302103 | -0.2176683 | 8.098875 | 1.28149
82.90683 | 12.4575 | 12.67246 | 3.308305 | -0.2149557 | 8.08383 | 1.280321
82.91683 | 12.4528 | 12.66248 | 3.31451 | -0.2096776 | 8.068815 | 1.279153
82.92683 | 12.4487 | 12.65253 | 3.320717 | -0.203834 | 8.053829 | 1.277988
82.93683 | 12.4397 | 12.64262 | 3.326927 | -0.2029237 | 8.038871 | 1.276825
82.94683 | 12.4282 | 12.63275 | 3.33314 | -0.2045473 | 8.023942 | 1.275666
82.95682 | 12.4205 | 12.62292 | 3.339348 | -0.2024154 | 8.009057 | 1.27451
82.96682 | 12.4104 | 12.61311 | 3.345566 | -0.2027069 | 7.994186 | 1.273355
82.97682 | 12.4036 | 12.60333 | 3.351786 | -0.1997324 | 7.979344 | 1.272202
82.98682 | 12.3997 | 12.59359 | 3.358008 | -0.1938917 | 7.964531 | 1.271052
82.99682 | 12.3917 | 12.58388 | 3.364233 | -0.1921847 | 7.949747 | 1.269905
83.00682 | 12.3829 | 12.57421 | 3.370461 | -0.1913112 | 7.934991 | 1.26876
83.01681 | 12.3751 | 12.56458 | 3.376684 | -0.1894815 | 7.920279 | 1.267618
83.02681 | 12.3649 | 12.55498 | 3.382917 | -0.1900757 | 7.905581 | 1.266478
83.03681 | 12.3497 | 12.5454 | 3.389152 | -0.1957038 | 7.890912 | 1.26534
83.04681 | 12.343 | 12.53587 | 3.395389 | -0.1928654 | 7.876271 | 1.264205
83.05681 | 12.3365 | 12.52636 | 3.401629 | -0.1898612 | 7.86166 | 1.263072
83.0668 | 12.3282 | 12.5169 | 3.407865 | -0.1887 | 7.847092 | 1.261943
83.0768 | 12.3172 | 12.50746 | 3.414109 | -0.1902624 | 7.832538 | 1.260815
83.0868 | 12.3067 | 12.49806 | 3.420356 | -0.1913592 | 7.818013 | 1.25969
83.0968 | 12.2965 | 12.48869 | 3.426606 | -0.1921887 | 7.803516 | 1.258567
83.1068 | 12.2885 | 12.47935 | 3.432858 | -0.1908526 | 7.789049 | 1.257446
83.1168 | 12.2832 | 12.47005 | 3.439112 | -0.1868497 | 7.77461 | 1.256328
83.12679 | 12.2726 | 12.46079 | 3.445362 | -0.1881891 | 7.760214 | 1.255213
83.13679 | 12.2637 | 12.45155 | 3.451621 | -0.1878531 | 7.745833 | 1.254099
83.14679 | 12.2497 | 12.44235 | 3.457883 | -0.1926509 | 7.73148 | 1.252988
83.15679 | 12.244 | 12.43318 | 3.464146 | -0.1891818 | 7.717156 | 1.25188
83.16679 | 12.233 | 12.42405 | 3.470412 | -0.1910459 | 7.70286 | 1.250773
83.17679 | 12.2236 | 12.41494 | 3.476681 | -0.1913433 | 7.688593 | 1.249669
83.18678 | 12.2163 | 12.40589 | 3.482945 | -0.1895862 | 7.674372 | 1.248569
83.19678 | 12.2067 | 12.39685 | 3.489218 | -0.1901499 | 7.660162 | 1.24747
83.20678 | 12.2032 | 12.38785 | 3.495494 | -0.1846502 | 7.645984 | 1.246373
83.21678 | 12.1927 | 12.37888 | 3.501772 | -0.1861765 | 7.631827 | 1.245278
83.22678 | 12.1851 | 12.36994 | 3.508052 | -0.1848421 | 7.617705 | 1.244186
83.23678 | 12.1715 | 12.36104 | 3.514334 | -0.1895397 | 7.60361 | 1.243096
83.24677 | 12.1674 | 12.35218 | 3.520612 | -0.1847783 | 7.589557 | 1.242009
83.25677 | 12.1642 | 12.34334 | 3.526899 | -0.1791394 | 7.575516 | 1.240924
83.26677 | 12.1546 | 12.33454 | 3.533188 | -0.1799377 | 7.561508 | 1.239841
83.27677 | 12.1409 | 12.32576 | 3.53948 | -0.184865 | 7.547525 | 1.23876
83.28677 | 12.1344 | 12.31703 | 3.545773 | -0.1826294 | 7.533574 | 1.237682
83.29677 | 12.1325 | 12.30832 | 3.552069 | -0.1758229 | 7.519648 | 1.236606
83.30676 | 12.1239 | 12.29966 | 3.558361 | -0.1757641 | 7.50577 | 1.235533
83.31676 | 12.1125 | 12.29102 | 3.564662 | -0.1785245 | 7.491901 | 1.234462
83.32676 | 12.1092 | 12.28242 | 3.570964 | -0.1732191 | 7.478063 | 1.233392
83.33676 | 12.1085 | 12.27385 | 3.577269 | -0.165346 | 7.464252 | 1.232325
83.34676 | 12.0954 | 12.26531 | 3.583576 | -0.1699051 | 7.450469 | 1.23126
83.35676 | 12.0891 | 12.2568 | 3.589885 | -0.1676973 | 7.436715 | 1.230198
83.36675 | 12.0791 | 12.24833 | 3.59619 | -0.1692282 | 7.423 | 1.229138
83.37675 | 12.0707 | 12.23989 | 3.602504 | -0.169186 | 7.409302 | 1.22808
83.38675 | 12.0587 | 12.23148 | 3.608819 | -0.1727781 | 7.395635 | 1.227024
83.39675 | 12.0505 | 12.2231 | 3.615137 | -0.1726004 | 7.381993 | 1.22597
83.40675 | 12.0361 | 12.21476 | 3.621457 | -0.1786554 | 7.368379 | 1.224919
83.41675 | 12.0337 | 12.20644 | 3.627779 | -0.1727418 | 7.354793 | 1.223869
83.42674 | 12.0224 | 12.19817 | 3.634097 | -0.175772 | 7.341252 | 1.222823
83.43674 | 12.0053 | 12.18992 | 3.640424 | -0.1846235 | 7.327722 | 1.221778
83.44674 | 12.0019 | 12.18171 | 3.646752 | -0.1798086 | 7.314221 | 1.220735
83.45674 | 11.9849 | 12.17353 | 3.653083 | -0.188626 | 7.300749 | 1.219694
83.46674 | 11.9761 | 12.16538 | 3.659416 | -0.189275 | 7.287304 | 1.218656
83.47673 | 11.9678 | 12.15726 | 3.665744 | -0.1894641 | 7.2739 | 1.21762
83.48673 | 11.9601 | 12.14918 | 3.672081 | -0.1890776 | 7.260511 | 1.216586
83.49673 | 11.9526 | 12.14112 | 3.67842 | -0.1885232 | 7.24715 | 1.215553
83.50673 | 11.948 | 12.1331 | 3.684761 | -0.1851008 | 7.233817 | 1.214523
83.51673 | 11.9362 | 12.12511 | 3.691104 | -0.1889113 | 7.220512 | 1.213495
83.52673 | 11.9232 | 12.11715 | 3.697449 | -0.1939525 | 7.207234 | 1.212469
83.53672 | 11.9241 | 12.10923 | 3.70379 | -0.1851342 | 7.193998 | 1.211447
83.54672 | 11.917 | 12.10134 | 3.710139 | -0.1843396 | 7.180776 | 1.210425
83.55672 | 11.9099 | 12.09348 | 3.71649 | -0.1835771 | 7.167582 | 1.209405
83.56672 | 11.9046 | 12.08565 | 3.722843 | -0.1810462 | 7.154416 | 1.208387
83.57672 | 11.8985 | 12.07785 | 3.729198 | -0.1793469 | 7.141277 | 1.207372
83.58672 | 11.8927 | 12.07008 | 3.735555 | -0.1773789 | 7.128166 | 1.206358
83.59671 | 11.8885 | 12.06235 | 3.741908 | -0.1738507 | 7.115096 | 1.205347
83.60671 | 11.8865 | 12.05465 | 3.748269 | -0.1681461 | 7.10204 | 1.204337
83.61671 | 11.8863 | 12.04697 | 3.754632 | -0.1606733 | 7.089012 | 1.20333
83.62671 | 11.8839 | 12.03933 | 3.760997 | -0.155432 | 7.076011 | 1.202324
83.63671 | 11.8814 | 12.03172 | 3.767364 | -0.150322 | 7.063038 | 1.20132
83.64671 | 11.8807 | 12.02414 | 3.773733 | -0.1434437 | 7.050092 | 1.200319
83.6567 | 11.8758 | 12.01661 | 3.780097 | -0.1408082 | 7.037191 | 1.19932
83.6667 | 11.8781 | 12.00909 | 3.78647 | -0.1309922 | 7.0243 | 1.198322
83.6767 | 11.8734 | 12.00161 | 3.792844 | -0.1282076 | 7.011437 | 1.197327
83.6867 | 11.875 | 11.99415 | 3.79922 | -0.1191532 | 6.9986 | 1.196333
83.6967 | 11.8691 | 11.98673 | 3.805599 | -0.1176267 | 6.985787 | 1.195341
83.7067 | 11.8696 | 11.97934 | 3.811979 | -0.1097393 | 6.97301 | 1.194351
83.71669 | 11.8654 | 11.97198 | 3.818354 | -0.1065824 | 6.960264 | 1.193364
83.72669 | 11.865 | 11.96466 | 3.824738 | -0.09965675 | 6.947541 | 1.192377
83.73669 | 11.8592 | 11.95735 | 3.831124 | -0.0981536 | 6.934837 | 1.191393
83.74669 | 11.8569 | 11.95009 | 3.837511 | -0.09318975 | 6.922168 | 1.19041
83.75669 | 11.8562 | 11.94285 | 3.843901 | -0.08664845 | 6.909518 | 1.18943
83.76669 | 11.8538 | 11.93565 | 3.850292 | -0.08184615 | 6.896903 | 1.188451
83.77668 | 11.8435 | 11.92848 | 3.856678 | -0.0849773 | 6.884324 | 1.187475
83.78668 | 11.839 | 11.92133 | 3.863073 | -0.08233254 | 6.87176 | 1.1865
83.79668 | 11.8378 | 11.91422 | 3.869469 | -0.07641786 | 6.859222 | 1.185527
83.80668 | 11.831 | 11.90713 | 3.875868 | -0.0761334 | 6.846711 | 1.184555
83.81668 | 11.826 | 11.90008 | 3.882268 | -0.07408011 | 6.834227 | 1.183585
83.82668 | 11.8191 | 11.89306 | 3.888669 | -0.07395612 | 6.821769 | 1.182618
83.83667 | 11.8177 | 11.88607 | 3.895067 | -0.06837009 | 6.809351 | 1.181652
83.84667 | 11.8127 | 11.87911 | 3.901472 | -0.06640743 | 6.796948 | 1.180688
83.85667 | 11.8137 | 11.87217 | 3.907879 | -0.05847475 | 6.784571 | 1.179725
83.86667 | 11.8059 | 11.86527 | 3.914287 | -0.05937254 | 6.772221 | 1.178765
83.87667 | 11.7967 | 11.8584 | 3.920698 | -0.06170033 | 6.759897 | 1.177806
83.88666 | 11.794 | 11.85156 | 3.927103 | -0.05756426 | 6.747612 | 1.176849
83.89666 | 11.7912 | 11.84475 | 3.933517 | -0.0535514 | 6.735341 | 1.175893
83.90666 | 11.7848 | 11.83797 | 3.939932 | -0.05316904 | 6.723097 | 1.17494
83.91666 | 11.7845 | 11.83122 | 3.946349 | -0.04671642 | 6.71088 | 1.173987
83.92666 | 11.777 | 11.82449 | 3.952768 | -0.04749358 | 6.698689 | 1.173037
83.93666 | 11.7768 | 11.8178 | 3.959188 | -0.04100027 | 6.686524 | 1.172088
83.94665 | 11.7799 | 11.81114 | 3.965603 | -0.03124302 | 6.674398 | 1.171142
83.95665 | 11.7691 | 11.80451 | 3.972027 | -0.0354092 | 6.662286 | 1.170196
83.96665 | 11.7609 | 11.7979 | 3.978452 | -0.03700473 | 6.650201 | 1.169252
83.97665 | 11.761 | 11.79133 | 3.984879 | -0.03032976 | 6.638141 | 1.16831
83.98665 | 11.7607 | 11.78478 | 3.991307 | -0.02408375 | 6.626108 | 1.167369
83.99665 | 11.7599 | 11.77827 | 3.997737 | -0.01836805 | 6.614101 | 1.16643
84.00664 | 11.7547 | 11.77179 | 4.004162 | -0.0170873 | 6.602132 | 1.165493
84.01664 | 11.7504 | 11.76533 | 4.010595 | -0.01492959 | 6.590178 | 1.164557
84.02664 | 11.7468 | 11.7589 | 4.017029 | -0.01210095 | 6.578249 | 1.163623
84.03664 | 11.7419 | 11.7525 | 4.023465 | -0.01060146 | 6.566346 | 1.16269
84.04664 | 11.7353 | 11.74613 | 4.029902 | -0.01083077 | 6.554469 | 1.161759
84.05664 | 11.7337 | 11.73979 | 4.036341 | -0.006089348 | 6.542618 | 1.16083
84.06663 | 11.7303 | 11.73348 | 4.042775 | -0.003182905 | 6.530805 | 1.159902
84.07663 | 11.7287 | 11.7272 | 4.049217 | 0.001500728 | 6.519006 | 1.158976
84.08663 | 11.7228 | 11.72094 | 4.055661 | 0.001855578 | 6.507233 | 1.158051
84.09663 | 11.7152 | 11.71472 | 4.062106 | 0.0004819436 | 6.495485 | 1.157127
84.10663 | 11.7075 | 11.70852 | 4.068552 | -0.001020146 | 6.483763 | 1.156205
84.11663 | 11.713 | 11.70235 | 4.075 | 0.01064905 | 6.472067 | 1.155284
84.12662 | 11.7027 | 11.69622 | 4.081443 | 0.006482936 | 6.460408 | 1.154366
84.13662 | 11.6992 | 11.6901 | 4.087893 | 0.009095146 | 6.448763 | 1.153448
84.14662 | 11.6954 | 11.68402 | 4.094345 | 0.01137882 | 6.437144 | 1.152532
84.15662 | 11.6965 | 11.67797 | 4.100798 | 0.01853417 | 6.42555 | 1.151617
84.16662 | 11.693 | 11.67194 | 4.107253 | 0.02106161 | 6.413981 | 1.150704
84.17662 | 11.6758 | 11.66594 | 4.113709 | 0.00986047 | 6.402438 | 1.149792
84.18661 | 11.6687 | 11.65997 | 4.12016 | 0.008725413 | 6.390932 | 1.148882
84.19661 | 11.6687 | 11.65403 | 4.126619 | 0.01466837 | 6.379439 | 1.147973
84.20661 | 11.6676 | 11.64812 | 4.133079 | 0.01948305 | 6.367972 | 1.147065
84.21661 | 11.6601 | 11.64223 | 4.139541 | 0.01786992 | 6.356531 | 1.146159
84.22661 | 11.6574 | 11.63637 | 4.146004 | 0.02102869 | 6.345114 | 1.145254
84.2366 | 11.6497 | 11.63055 | 4.152461 | 0.01915463 | 6.333734 | 1.144351
84.2466 | 11.642 | 11.62474 | 4.158926 | 0.01725822 | 6.322367 | 1.143448
84.2566 | 11.6361 | 11.61897 | 4.165393 | 0.01713399 | 6.311026 | 1.142547
84.2666 | 11.6359 | 11.61322 | 4.171861 | 0.02268233 | 6.299709 | 1.141647
84.2766 | 11.6339 | 11.6075 | 4.17833 | 0.02640343 | 6.288418 | 1.140749
84.2866 | 11.6337 | 11.6018 | 4.1848 | 0.03189634 | 6.277152 | 1.139851
84.29659 | 11.6285 | 11.59614 | 4.191266 | 0.03235652 | 6.265922 | 1.138956
84.30659 | 11.6294 | 11.5905 | 4.197738 | 0.03889522 | 6.254705 | 1.138062
84.31659 | 11.62 | 11.58489 | 4.204212 | 0.03510643 | 6.243513 | 1.137168
84.32659 | 11.624 | 11.57931 | 4.210687 | 0.04469059 | 6.232346 | 1.136276
84.33659 | 11.6202 | 11.57375 | 4.217164 | 0.04644812 | 6.221203 | 1.135385
84.34659 | 11.6196 | 11.56822 | 4.223641 | 0.05137782 | 6.210086 | 1.134495
84.35658 | 11.6269 | 11.56272 | 4.230114 | 0.06417618 | 6.199003 | 1.133607
84.36658 | 11.6243 | 11.55725 | 4.236593 | 0.067052 | 6.187935 | 1.13272
84.37658 | 11.6273 | 11.5518 | 4.243074 | 0.07550145 | 6.17689 | 1.131834
84.38658 | 11.6323 | 11.54638 | 4.249556 | 0.08592418 | 6.165871 | 1.130949
84.39658 | 11.6197 | 11.54098 | 4.256039 | 0.07871971 | 6.154876 | 1.130065
84.40658 | 11.6218 | 11.53561 | 4.262524 | 0.08618872 | 6.143905 | 1.129182
84.41657 | 11.6264 | 11.53027 | 4.269003 | 0.09612632 | 6.13297 | 1.128302
84.42657 | 11.6277 | 11.52496 | 4.275489 | 0.1027424 | 6.122048 | 1.127421
84.43657 | 11.6316 | 11.51967 | 4.281976 | 0.1119326 | 6.111149 | 1.126542
84.44657 | 11.6276 | 11.5144 | 4.288465 | 0.1131959 | 6.100276 | 1.125663
84.45657 | 11.6275 | 11.50917 | 4.294954 | 0.1183328 | 6.089427 | 1.124786
84.46657 | 11.6271 | 11.50396 | 4.301445 | 0.1231443 | 6.078601 | 1.12391
84.47656 | 11.6235 | 11.49878 | 4.30793 | 0.1247242 | 6.06781 | 1.123036
84.48656 | 11.6192 | 11.49362 | 4.314422 | 0.1255828 | 6.057033 | 1.122162
84.49656 | 11.6242 | 11.48848 | 4.320916 | 0.1357159 | 6.046279 | 1.121289
84.50656 | 11.6191 | 11.48338 | 4.32741 | 0.1357227 | 6.03555 | 1.120417
84.51656 | 11.6188 | 11.4783 | 4.333906 | 0.1405036 | 6.024844 | 1.119546
84.52656 | 11.6173 | 11.47324 | 4.340402 | 0.1440588 | 6.014163 | 1.118677
84.53655 | 11.6135 | 11.46822 | 4.346893 | 0.145283 | 6.003516 | 1.117809
84.54655 | 11.6107 | 11.46321 | 4.353391 | 0.1474868 | 5.992882 | 1.116941
84.55655 | 11.611 | 11.45823 | 4.35989 | 0.1527656 | 5.982271 | 1.116074
84.56655 | 11.6131 | 11.45328 | 4.36639 | 0.1598181 | 5.971684 | 1.115208
84.57655 | 11.6046 | 11.44835 | 4.372891 | 0.1562452 | 5.961121 | 1.114343
84.58655 | 11.5996 | 11.44345 | 4.379392 | 0.156147 | 5.950582 | 1.113479
84.59654 | 11.5944 | 11.43858 | 4.385888 | 0.1558195 | 5.940075 | 1.112617
84.60654 | 11.5931 | 11.43373 | 4.392391 | 0.1593708 | 5.929583 | 1.111755
84.61654 | 11.5936 | 11.4289 | 4.398896 | 0.1646972 | 5.919114 | 1.110894
84.62654 | 11.5941 | 11.4241 | 4.405401 | 0.1699983 | 5.908668 | 1.110033
84.63654 | 11.5941 | 11.41933 | 4.411906 | 0.174775 | 5.898245 | 1.109174
84.64653 | 11.5823 | 11.41458 | 4.418406 | 0.1677178 | 5.88786 | 1.108316
84.65653 | 11.5791 | 11.40985 | 4.424914 | 0.1692473 | 5.877481 | 1.107458
84.66653 | 11.5732 | 11.40515 | 4.431422 | 0.1680491 | 5.867128 | 1.106602
84.67653 | 11.5702 | 11.40047 | 4.43793 | 0.169726 | 5.856798 | 1.105746
84.68653 | 11.5657 | 11.39582 | 4.44444 | 0.1698753 | 5.846494 | 1.10489
84.69653 | 11.5677 | 11.39119 | 4.45095 | 0.1765059 | 5.836208 | 1.104036
84.70652 | 11.5686 | 11.38659 | 4.457454 | 0.1820052 | 5.825957 | 1.103183
84.71652 | 11.5658 | 11.38202 | 4.463966 | 0.1837841 | 5.815719 | 1.102331
84.72652 | 11.5614 | 11.37746 | 4.470478 | 0.1839384 | 5.805505 | 1.101479
84.73652 | 11.5574 | 11.37293 | 4.476991 | 0.1844684 | 5.795313 | 1.100628
84.74652 | 11.5551 | 11.36843 | 4.483504 | 0.1866744 | 5.785144 | 1.099777
84.75652 | 11.5472 | 11.36394 | 4.490019 | 0.1832565 | 5.774997 | 1.098928
84.76651 | 11.5514 | 11.35949 | 4.496527 | 0.1919062 | 5.764888 | 1.09808
84.77651 | 11.5532 | 11.35506 | 4.503042 | 0.19814 | 5.754787 | 1.097231
84.78651 | 11.5555 | 11.35065 | 4.509558 | 0.2048497 | 5.744708 | 1.096384
84.79651 | 11.5544 | 11.34626 | 4.516074 | 0.2081387 | 5.73465 | 1.095537
84.80651 | 11.5571 | 11.3419 | 4.522591 | 0.2151981 | 5.724619 | 1.094691
84.81651 | 11.5603 | 11.33756 | 4.529109 | 0.2227366 | 5.714608 | 1.093846
84.8265 | 11.5548 | 11.33325 | 4.535621 | 0.2215473 | 5.70463 | 1.093002
84.8365 | 11.5582 | 11.32896 | 4.542139 | 0.2292385 | 5.694664 | 1.092158
84.8465 | 11.5598 | 11.32469 | 4.548658 | 0.2351086 | 5.684718 | 1.091315
84.8565 | 11.5678 | 11.32045 | 4.555178 | 0.2473526 | 5.674797 | 1.090472
84.8665 | 11.5696 | 11.31623 | 4.561698 | 0.2533742 | 5.664898 | 1.08963
84.8765 | 11.5687 | 11.31203 | 4.568218 | 0.2566687 | 5.655024 | 1.088789
84.88649 | 11.5752 | 11.30786 | 4.574733 | 0.2673391 | 5.645179 | 1.087949
84.89649 | 11.5725 | 11.30371 | 4.581254 | 0.2687907 | 5.635346 | 1.087109
84.90649 | 11.5767 | 11.29958 | 4.587776 | 0.2771184 | 5.625536 | 1.08627
84.91649 | 11.5776 | 11.29548 | 4.594298 | 0.2821239 | 5.615748 | 1.085431
84.92649 | 11.5687 | 11.29139 | 4.60082 | 0.2773062 | 5.605981 | 1.084592
84.93649 | 11.5754 | 11.28733 | 4.607343 | 0.2880655 | 5.596237 | 1.083755
84.94648 | 11.5782 | 11.2833 | 4.61386 | 0.2949017 | 5.586521 | 1.082918
84.95648 | 11.5783 | 11.27929 | 4.620383 | 0.2990127 | 5.576823 | 1.082081
84.96648 | 11.5766 | 11.2753 | 4.626907 | 0.3013046 | 5.567143 | 1.081245
84.97648 | 11.5742 | 11.27133 | 4.633431 | 0.3028727 | 5.557486 | 1.08041
84.98648 | 11.5732 | 11.26738 | 4.639956 | 0.305822 | 5.547848 | 1.079575
84.99648 | 11.572 | 11.26346 | 4.64648 | 0.3085432 | 5.538237 | 1.07874
85.00647 | 11.5693 | 11.25956 | 4.652999 | 0.309741 | 5.528654 | 1.077907
85.01647 | 11.566 | 11.25568 | 4.659524 | 0.3103201 | 5.519083 | 1.077073
85.02647 | 11.5614 | 11.25182 | 4.666049 | 0.3095773 | 5.509533 | 1.07624
85.03647 | 11.5619 | 11.24799 | 4.672575 | 0.3139126 | 5.500005 | 1.075408
85.04647 | 11.5569 | 11.24417 | 4.6791 | 0.3127252 | 5.490499 | 1.074575
85.05646 | 11.5544 | 11.24039 | 4.68562 | 0.3140129 | 5.481023 | 1.073744
85.06646 | 11.5565 | 11.23662 | 4.692146 | 0.3198823 | 5.471559 | 1.072913
85.07646 | 11.5572 | 11.23287 | 4.698672 | 0.3243293 | 5.462116 | 1.072082
85.08646 | 11.5484 | 11.22915 | 4.705199 | 0.3192549 | 5.452695 | 1.071252
85.09646 | 11.5405 | 11.22544 | 4.711725 | 0.3150589 | 5.443294 | 1.070422
85.10646 | 11.5483 | 11.22176 | 4.718252 | 0.3265408 | 5.433915 | 1.069592
85.11645 | 11.5453 | 11.2181 | 4.724772 | 0.3271979 | 5.424567 | 1.068764
85.12645 | 11.5404 | 11.21446 | 4.731298 | 0.3259369 | 5.41523 | 1.067935
85.13645 | 11.5402 | 11.21085 | 4.737825 | 0.3293546 | 5.405914 | 1.067106
85.14645 | 11.5362 | 11.20725 | 4.744352 | 0.3289513 | 5.396618 | 1.066278
85.15645 | 11.5415 | 11.20367 | 4.750879 | 0.3378266 | 5.387344 | 1.065451
85.16645 | 11.5313 | 11.20012 | 4.757406 | 0.3311803 | 5.378091 | 1.064623
85.17644 | 11.521 | 11.19659 | 4.763926 | 0.3244103 | 5.368867 | 1.063797
85.18644 | 11.5181 | 11.19308 | 4.770453 | 0.3250223 | 5.359655 | 1.06297
85.19644 | 11.5202 | 11.18959 | 4.776979 | 0.3306129 | 5.350464 | 1.062144
85.20644 | 11.5154 | 11.18612 | 4.783506 | 0.3292832 | 5.341293 | 1.061318
85.21644 | 11.5093 | 11.18267 | 4.790032 | 0.3266324 | 5.332143 | 1.060492
85.22644 | 11.5049 | 11.17924 | 4.796559 | 0.3256606 | 5.323014 | 1.059666
85.23643 | 11.4939 | 11.17583 | 4.803078 | 0.3180655 | 5.313914 | 1.058842
85.24643 | 11.4877 | 11.17245 | 4.809605 | 0.3152521 | 5.304826 | 1.058017
85.25643 | 11.4824 | 11.16908 | 4.816131 | 0.3133194 | 5.295758 | 1.057192
85.26643 | 11.4736 | 11.16574 | 4.822656 | 0.3078649 | 5.286711 | 1.056368
85.27643 | 11.4657 | 11.16241 | 4.829182 | 0.3032908 | 5.277684 | 1.055544
85.28643 | 11.4521 | 11.1591 | 4.835708 | 0.2929964 | 5.268676 | 1.05472
85.29642 | 11.4462 | 11.15582 | 4.842226 | 0.2903788 | 5.259698 | 1.053897
85.30642 | 11.4449 | 11.15256 | 4.848751 | 0.292344 | 5.250732 | 1.053073
85.31642 | 11.4311 | 11.14931 | 4.855276 | 0.2817887 | 5.241786 | 1.05225
85.32642 | 11.4155 | 11.14609 | 4.8618 | 0.2694137 | 5.232859 | 1.051427
85.33642 | 11.4157 | 11.14288 | 4.868324 | 0.2728187 | 5.223953 | 1.050604
85.34642 | 11.4001 | 11.1397 | 4.874848 | 0.2604039 | 5.215067 | 1.049781
85.35641 | 11.3819 | 11.13653 | 4.881365 | 0.2453656 | 5.206209 | 1.04896
85.36641 | 11.3795 | 11.13339 | 4.887888 | 0.2461112 | 5.197363 | 1.048137
85.37641 | 11.3721 | 11.13026 | 4.894411 | 0.2418369 | 5.188537 | 1.047315
85.38641 | 11.3626 | 11.12716 | 4.900934 | 0.2354428 | 5.17973 | 1.046493
85.39641 | 11.344 | 11.12407 | 4.907456 | 0.2199297 | 5.170943 | 1.045671
85.40641 | 11.3372 | 11.121 | 4.913977 | 0.2161971 | 5.162176 | 1.04485
85.4164 | 11.3258 | 11.11796 | 4.920492 | 0.2078425 | 5.153437 | 1.044029
85.4264 | 11.3127 | 11.11493 | 4.927012 | 0.1977715 | 5.144709 | 1.043207
85.4364 | 11.303 | 11.11192 | 4.933533 | 0.1910801 | 5.136001 | 1.042386
85.4464 | 11.2893 | 11.10893 | 4.940052 | 0.1803706 | 5.127313 | 1.041564
85.4564 | 11.279 | 11.10596 | 4.946572 | 0.1730415 | 5.118643 | 1.040744
85.46639 | 11.2633 | 11.10301 | 4.953084 | 0.1602903 | 5.110002 | 1.039923
85.47639 | 11.2575 | 11.10008 | 4.959602 | 0.1574235 | 5.101372 | 1.039102
85.48639 | 11.2406 | 11.09716 | 4.96612 | 0.1434375 | 5.092761 | 1.038282
85.49639 | 11.2321 | 11.09427 | 4.972637 | 0.1378331 | 5.08417 | 1.037461
85.50639 | 11.22 | 11.09139 | 4.979153 | 0.1286101 | 5.075597 | 1.03664
85.51639 | 11.2077 | 11.08853 | 4.985669 | 0.1191677 | 5.067044 | 1.035819
85.52638 | 11.2021 | 11.0857 | 4.992177 | 0.1164046 | 5.058519 | 1.034999
85.53638 | 11.1953 | 11.08287 | 4.998692 | 0.1124253 | 5.050004 | 1.034179
85.54638 | 11.1791 | 11.08007 | 5.005206 | 0.09902746 | 5.041509 | 1.033358
85.55638 | 11.1738 | 11.07729 | 5.011719 | 0.09651179 | 5.033032 | 1.032538
85.56638 | 11.165 | 11.07452 | 5.018231 | 0.09047705 | 5.024575 | 1.031717
85.57638 | 11.1584 | 11.07178 | 5.024743 | 0.08662447 | 5.016136 | 1.030897
85.58637 | 11.158 | 11.06905 | 5.031247 | 0.08894824 | 5.007727 | 1.030077
85.59637 | 11.1468 | 11.06634 | 5.037757 | 0.08046086 | 4.999325 | 1.029257
85.60637 | 11.1399 | 11.06365 | 5.044267 | 0.07625357 | 4.990943 | 1.028436
85.61637 | 11.1339 | 11.06097 | 5.050775 | 0.07292855 | 4.98258 | 1.027616
85.62637 | 11.1299 | 11.05832 | 5.057283 | 0.07158437 | 4.974237 | 1.026795
85.63637 | 11.1209 | 11.05567 | 5.06379 | 0.0652253 | 4.96591 | 1.025975
85.64636 | 11.1166 | 11.05305 | 5.070289 | 0.0635459 | 4.95761 | 1.025155
85.65636 | 11.1172 | 11.05045 | 5.076795 | 0.06675005 | 4.949321 | 1.024334
85.66636 | 11.1154 | 11.04786 | 5.083299 | 0.06753617 | 4.941051 | 1.023514
85.67636 | 11.1103 | 11.0453 | 5.089802 | 0.06500439 | 4.932801 | 1.022693
85.68636 | 11.0995 | 11.04274 | 5.096304 | 0.05675597 | 4.924567 | 1.021872
85.69636 | 11.097 | 11.04021 | 5.102806 | 0.05678974 | 4.916353 | 1.021051
85.70635 | 11.0934 | 11.0377 | 5.1093 | 0.05570086 | 4.908168 | 1.020231
85.71635 | 11.0947 | 11.0352 | 5.115799 | 0.05950039 | 4.89999 | 1.01941
85.72635 | 11.0941 | 11.03272 | 5.122297 | 0.06138236 | 4.891831 | 1.018589
85.73635 | 11.0917 | 11.03025 | 5.128795 | 0.06144717 | 4.88369 | 1.017768
85.74635 | 11.0798 | 11.0278 | 5.135291 | 0.05199503 | 4.875567 | 1.016947
85.75635 | 11.0777 | 11.02537 | 5.141786 | 0.05232583 | 4.867462 | 1.016126
85.76634 | 11.078 | 11.02296 | 5.148274 | 0.05504022 | 4.859381 | 1.015305
85.77634 | 11.0728 | 11.02056 | 5.154766 | 0.0522359 | 4.851314 | 1.014484
85.78634 | 11.0646 | 11.01818 | 5.161258 | 0.0464173 | 4.843262 | 1.013662
85.79634 | 11.063 | 11.01582 | 5.167749 | 0.04717971 | 4.835231 | 1.01284
85.80634 | 11.0601 | 11.01347 | 5.174238 | 0.04662686 | 4.827216 | 1.012018
85.81633 | 11.0518 | 11.01115 | 5.18072 | 0.04065329 | 4.819229 | 1.011197
85.82633 | 11.0445 | 11.00883 | 5.187207 | 0.03566708 | 4.811251 | 1.010375
85.83633 | 11.0361 | 11.00654 | 5.193692 | 0.02956443 | 4.80329 | 1.009553
85.84633 | 11.032 | 11.00425 | 5.200177 | 0.02774551 | 4.795347 | 1.008731
85.85633 | 11.0299 | 11.00199 | 5.20666 | 0.02791036 | 4.787422 | 1.007908
85.86633 | 11.0225 | 10.99974 | 5.213142 | 0.02275841 | 4.779514 | 1.007085
85.87632 | 11.0116 | 10.99751 | 5.219616 | 0.0140902 | 4.771631 | 1.006263
85.88632 | 11.0015 | 10.99529 | 5.226095 | 0.006206647 | 4.763758 | 1.00544
85.89632 | 10.9994 | 10.99309 | 5.232573 | 0.006305306 | 4.755905 | 1.004617
85.90632 | 10.9935 | 10.99091 | 5.239049 | 0.002589754 | 4.748068 | 1.003794
85.91632 | 10.9916 | 10.98874 | 5.245524 | 0.002859053 | 4.740247 | 1.00297
85.92632 | 10.9816 | 10.98659 | 5.251997 | -0.004988161 | 4.732444 | 1.002146
85.93631 | 10.9754 | 10.98446 | 5.258463 | -0.009055174 | 4.724669 | 1.001324
85.94631 | 10.969 | 10.98233 | 5.264933 | -0.01333398 | 4.716901 | 1.0005
85.95631 | 10.9648 | 10.98023 | 5.271402 | -0.0154288 | 4.709151 | 0.9996752
85.96631 | 10.9566 | 10.97814 | 5.27787 | -0.02153845 | 4.701418 | 0.9988508
85.97631 | 10.9521 | 10.97606 | 5.284336 | -0.02396414 | 4.693703 | 0.998026
85.98631 | 10.9475 | 10.97401 | 5.2908 | -0.02650531 | 4.686004 | 0.9972011
85.9963 | 10.9471 | 10.97196 | 5.297256 | -0.02486326 | 4.67833 | 0.9963767
86.0063 | 10.9431 | 10.96993 | 5.303717 | -0.02683495 | 4.670666 | 0.9955514
86.0163 | 10.9413 | 10.96792 | 5.310177 | -0.02662152 | 4.663019 | 0.9947258
86.0263 | 10.9388 | 10.96592 | 5.316634 | -0.02712362 | 4.655389 | 0.9939001
86.0363 | 10.9294 | 10.96394 | 5.32309 | -0.03454074 | 4.647776 | 0.9930741
86.0463 | 10.9288 | 10.96197 | 5.329545 | -0.03317294 | 4.64018 | 0.9922479
86.05629 | 10.9319 | 10.96002 | 5.335991 | -0.02812423 | 4.632611 | 0.9914223
86.06629 | 10.9266 | 10.95809 | 5.342442 | -0.03148618 | 4.625049 | 0.9905956
86.07629 | 10.9247 | 10.95616 | 5.348891 | -0.03146271 | 4.617503 | 0.9897687
86.08629 | 10.9281 | 10.95425 | 5.355338 | -0.02615422 | 4.609975 | 0.9889415
86.09629 | 10.9215 | 10.95236 | 5.361784 | -0.0308601 | 4.602462 | 0.9881141
86.10629 | 10.9149 | 10.95048 | 5.368227 | -0.03558053 | 4.594967 | 0.9872864
86.11628 | 10.9035 | 10.94862 | 5.374662 | -0.04511543 | 4.587494 | 0.9864592
86.12628 | 10.9057 | 10.94677 | 5.381102 | -0.04106513 | 4.580032 | 0.9856312
86.13628 | 10.9045 | 10.94493 | 5.38754 | -0.04042945 | 4.572587 | 0.9848027
86.14628 | 10.9009 | 10.94311 | 5.393976 | -0.04220763 | 4.565157 | 0.983974
86.15628 | 10.8916 | 10.9413 | 5.40041 | -0.04970031 | 4.557745 | 0.9831449
86.16628 | 10.8839 | 10.93951 | 5.406842 | -0.05560736 | 4.550349 | 0.9823158
86.17627 | 10.8744 | 10.93773 | 5.413266 | -0.06333237 | 4.54298 | 0.981487
86.18627 | 10.8682 | 10.93597 | 5.419694 | -0.06776746 | 4.535617 | 0.9806572
86.19627 | 10.8559 | 10.93422 | 5.42612 | -0.07831658 | 4.52827 | 0.9798271
86.20627 | 10.8526 | 10.93248 | 5.432543 | -0.0798797 | 4.52094 | 0.9789968
86.21627 | 10.847 | 10.93076 | 5.438965 | -0.08375662 | 4.513625 | 0.9781663
86.22626 | 10.8387 | 10.92905 | 5.445378 | -0.09034889 | 4.506335 | 0.9773361
86.23626 | 10.8345 | 10.92735 | 5.451796 | -0.09285341 | 4.499053 | 0.9765049
86.24626 | 10.8266 | 10.92567 | 5.458211 | -0.09907127 | 4.491787 | 0.9756734
86.25626 | 10.8224 | 10.924 | 5.464624 | -0.1016031 | 4.484538 | 0.9748417
86.26626 | 10.8152 | 10.92235 | 5.471035 | -0.1071484 | 4.477304 | 0.9740096
86.27626 | 10.8074 | 10.92071 | 5.477443 | -0.1133071 | 4.470087 | 0.9731772
86.28625 | 10.8011 | 10.91908 | 5.483843 | -0.1179808 | 4.462893 | 0.9723453
86.29625 | 10.8116 | 10.91747 | 5.490247 | -0.1058661 | 4.455707 | 0.9715124
86.30625 | 10.8092 | 10.91587 | 5.496648 | -0.1066651 | 4.448538 | 0.9706791
86.31625 | 10.7995 | 10.91428 | 5.503048 | -0.114777 | 4.441384 | 0.9698455
86.32625 | 10.8029 | 10.9127 | 5.509444 | -0.1098022 | 4.434246 | 0.9690116
86.33625 | 10.799 | 10.91114 | 5.515839 | -0.1121407 | 4.427124 | 0.9681774
86.34624 | 10.7948 | 10.90959 | 5.522225 | -0.1147929 | 4.420025 | 0.9673438
86.35624 | 10.7971 | 10.90806 | 5.528614 | -0.1109572 | 4.412934 | 0.966509
86.36624 | 10.7928 | 10.90653 | 5.535001 | -0.1137342 | 4.405859 | 0.9656739
86.37624 | 10.7919 | 10.90502 | 5.541386 | -0.1131241 | 4.3988 | 0.9648384
86.38624 | 10.7938 | 10.90353 | 5.547768 | -0.1097266 | 4.391756 | 0.9640027
86.39624 | 10.7885 | 10.90204 | 5.554147 | -0.1135421 | 4.384728 | 0.9631666
86.40623 | 10.7871 | 10.90057 | 5.560518 | -0.1134711 | 4.377722 | 0.962331
86.41623 | 10.7765 | 10.89911 | 5.566892 | -0.1226116 | 4.370725 | 0.9614943
86.42623 | 10.777 | 10.89766 | 5.573264 | -0.1206645 | 4.363744 | 0.9606573
86.43623 | 10.7762 | 10.89623 | 5.579633 | -0.1200299 | 4.356777 | 0.9598199
86.44623 | 10.7706 | 10.89481 | 5.585999 | -0.1242077 | 4.349827 | 0.9589823
86.45623 | 10.7621 | 10.8934 | 5.592362 | -0.131298 | 4.342891 | 0.9581443
86.46622 | 10.7647 | 10.892 | 5.598717 | -0.1273012 | 4.335978 | 0.9573068
86.47622 | 10.7586 | 10.89062 | 5.605075 | -0.1320156 | 4.329073 | 0.9564682
86.48622 | 10.751 | 10.88924 | 5.61143 | -0.1382422 | 4.322183 | 0.9556292
86.49622 | 10.7512 | 10.88788 | 5.617783 | -0.1366808 | 4.315308 | 0.9547899
86.50622 | 10.7469 | 10.88653 | 5.624132 | -0.1396314 | 4.308449 | 0.9539503
86.51622 | 10.7482 | 10.88519 | 5.630479 | -0.1369937 | 4.301604 | 0.9531103
86.52621 | 10.7497 | 10.88387 | 5.636816 | -0.1341695 | 4.294782 | 0.9522709
86.53621 | 10.7417 | 10.88256 | 5.643157 | -0.1408551 | 4.287968 | 0.9514303
86.54621 | 10.7439 | 10.88125 | 5.649495 | -0.137353 | 4.281168 | 0.9505893
86.55621 | 10.7425 | 10.87996 | 5.65583 | -0.1374626 | 4.274384 | 0.9497481
86.56621 | 10.7398 | 10.87868 | 5.662162 | -0.1388835 | 4.267615 | 0.9489065
86.57621 | 10.7428 | 10.87742 | 5.668491 | -0.1346157 | 4.26086 | 0.9480645
86.5862 | 10.7436 | 10.87616 | 5.67481 | -0.1325609 | 4.254127 | 0.9472231
86.5962 | 10.7443 | 10.87492 | 5.681133 | -0.1306164 | 4.247403 | 0.9463805
86.6062 | 10.7364 | 10.87368 | 5.687453 | -0.1372827 | 4.240692 | 0.9455376
86.6162 | 10.7389 | 10.87246 | 5.693769 | -0.1335606 | 4.233997 | 0.9446944
86.6262 | 10.7414 | 10.87125 | 5.700082 | -0.12985 | 4.227317 | 0.9438508
86.63619 | 10.7354 | 10.87005 | 5.706386 | -0.1346514 | 4.220658 | 0.9430077
86.64619 | 10.7341 | 10.86886 | 5.712693 | -0.1347626 | 4.214006 | 0.9421634
86.65619 | 10.7287 | 10.86768 | 5.718997 | -0.1389849 | 4.207369 | 0.9413189
86.66619 | 10.7277 | 10.86652 | 5.725297 | -0.138818 | 4.200747 | 0.9404739
86.67619 | 10.7211 | 10.86536 | 5.731594 | -0.1442623 | 4.19414 | 0.9396287
86.68619 | 10.7218 | 10.86422 | 5.737887 | -0.1424172 | 4.187547 | 0.9387831
86.69618 | 10.717 | 10.86308 | 5.744171 | -0.1460842 | 4.180975 | 0.9379381
86.70618 | 10.7279 | 10.86196 | 5.750458 | -0.1340605 | 4.17441 | 0.9370919
86.71618 | 10.7109 | 10.86085 | 5.756742 | -0.1499474 | 4.16786 | 0.9362453
86.72618 | 10.7043 | 10.85974 | 5.763022 | -0.1554447 | 4.161325 | 0.9353984
86.73618 | 10.7044 | 10.85865 | 5.769298 | -0.1542527 | 4.154803 | 0.9345512
86.74618 | 10.7035 | 10.85757 | 5.775571 | -0.1540712 | 4.148296 | 0.9337037
86.75617 | 10.705 | 10.8565 | 5.781834 | -0.1515008 | 4.14181 | 0.9328567
86.76617 | 10.7029 | 10.85544 | 5.7881 | -0.15254 | 4.135332 | 0.9320084
86.77617 | 10.6911 | 10.85439 | 5.794362 | -0.1632892 | 4.128867 | 0.9311599
86.78617 | 10.6976 | 10.85335 | 5.800621 | -0.1557488 | 4.122417 | 0.9303111
86.79617 | 10.6969 | 10.85232 | 5.806876 | -0.1554185 | 4.115981 | 0.9294619
86.80617 | 10.6906 | 10.8513 | 5.813127 | -0.1606982 | 4.109559 | 0.9286124
86.81616 | 10.696 | 10.85029 | 5.819368 | -0.1542887 | 4.103157 | 0.9277634
86.82616 | 10.6978 | 10.84929 | 5.825612 | -0.1514885 | 4.096763 | 0.9269133
86.83616 | 10.6973 | 10.8483 | 5.831852 | -0.1509979 | 4.090383 | 0.9260629
86.84616 | 10.6972 | 10.84732 | 5.838088 | -0.150117 | 4.084017 | 0.9252121
86.85616 | 10.6915 | 10.84635 | 5.84432 | -0.1548462 | 4.077665 | 0.9243611
86.86616 | 10.6943 | 10.84538 | 5.850548 | -0.1510849 | 4.071327 | 0.9235096
86.87615 | 10.6956 | 10.84443 | 5.856767 | -0.1488335 | 4.065008 | 0.9226587
86.88615 | 10.6997 | 10.84349 | 5.862987 | -0.1437913 | 4.058697 | 0.9218067
86.89615 | 10.6987 | 10.84256 | 5.869204 | -0.1438582 | 4.0524 | 0.9209544
86.90615 | 10.6976 | 10.84163 | 5.875416 | -0.144035 | 4.046117 | 0.9201017
86.91615 | 10.6901 | 10.84072 | 5.881625 | -0.1506211 | 4.039847 | 0.9192487
86.92615 | 10.6958 | 10.83982 | 5.887829 | -0.1440163 | 4.033591 | 0.9183955
86.93614 | 10.6922 | 10.83892 | 5.894024 | -0.1467213 | 4.027355 | 0.9175428
86.94614 | 10.6835 | 10.83804 | 5.90022 | -0.1545353 | 4.021127 | 0.9166889
86.95614 | 10.6846 | 10.83716 | 5.906412 | -0.152558 | 4.014911 | 0.9158348
86.96614 | 10.6912 | 10.83629 | 5.9126 | -0.1450897 | 4.00871 | 0.9149802
86.97614 | 10.6832 | 10.83543 | 5.918784 | -0.1522303 | 4.002521 | 0.9141255
86.98614 | 10.675 | 10.83458 | 5.924963 | -0.1595801 | 3.996347 | 0.9132704
86.99613 | 10.6755 | 10.83374 | 5.931132 | -0.1582391 | 3.990191 | 0.9124158
87.00613 | 10.6802 | 10.83291 | 5.937303 | -0.1527062 | 3.984043 | 0.9115601
87.01613 | 10.667 | 10.83208 | 5.943469 | -0.1650821 | 3.977909 | 0.9107042
87.02613 | 10.6631 | 10.83127 | 5.949631 | -0.1681667 | 3.971787 | 0.9098479
87.03613 | 10.6636 | 10.83046 | 5.955789 | -0.1668599 | 3.965679 | 0.9089914
87.04612 | 10.6709 | 10.82966 | 5.961936 | -0.1587625 | 3.959591 | 0.9081354
87.05612 | 10.6652 | 10.82887 | 5.968085 | -0.1636743 | 3.953511 | 0.9072783
87.06612 | 10.657 | 10.82809 | 5.974229 | -0.1710931 | 3.947443 | 0.9064209
87.07612 | 10.6567 | 10.82732 | 5.980369 | -0.1706179 | 3.941386 | 0.9055632
87.08612 | 10.658 | 10.82655 | 5.986504 | -0.1685532 | 3.935344 | 0.9047053
87.09612 | 10.6697 | 10.8258 | 5.992635 | -0.1560966 | 3.929315 | 0.903847
87.10611 | 10.654 | 10.82505 | 5.998755 | -0.1710487 | 3.923305 | 0.9029893
87.11611 | 10.6596 | 10.82431 | 6.004876 | -0.1647081 | 3.917302 | 0.9021305
87.12611 | 10.6523 | 10.82358 | 6.010992 | -0.1712757 | 3.911312 | 0.9012715
87.13611 | 10.6638 | 10.82285 | 6.017104 | -0.1590511 | 3.905335 | 0.9004122
87.14611 | 10.6598 | 10.82213 | 6.023211 | -0.1623348 | 3.899371 | 0.8995526
87.15611 | 10.6556 | 10.82143 | 6.029313 | -0.1658263 | 3.89342 | 0.8986927
87.1661 | 10.6486 | 10.82073 | 6.035405 | -0.1721279 | 3.88749 | 0.8978336
87.1761 | 10.6664 | 10.82003 | 6.041497 | -0.1536345 | 3.881564 | 0.8969732
87.1861 | 10.6382 | 10.81935 | 6.047585 | -0.181149 | 3.875652 | 0.8961126
87.1961 | 10.6479 | 10.81867 | 6.053667 | -0.1707711 | 3.869752 | 0.8952519
87.2061 | 10.6495 | 10.818 | 6.059745 | -0.1685004 | 3.863864 | 0.8943908
87.2161 | 10.6598 | 10.81734 | 6.065818 | -0.1575375 | 3.85799 | 0.8935294
87.22609 | 10.6487 | 10.81668 | 6.071879 | -0.1679801 | 3.852132 | 0.8926686
87.23609 | 10.653 | 10.81603 | 6.077942 | -0.163032 | 3.846283 | 0.8918067
87.24609 | 10.6459 | 10.81539 | 6.083999 | -0.169491 | 3.840447 | 0.8909446
87.25609 | 10.6504 | 10.81476 | 6.090052 | -0.1643569 | 3.834623 | 0.8900823
87.26609 | 10.6411 | 10.81413 | 6.096099 | -0.1730302 | 3.828812 | 0.8892198
87.27609 | 10.6364 | 10.81351 | 6.102141 | -0.1771105 | 3.823013 | 0.8883569
87.28608 | 10.6354 | 10.8129 | 6.108171 | -0.1775003 | 3.817234 | 0.8874948
87.29608 | 10.6525 | 10.81229 | 6.114202 | -0.1597944 | 3.81146 | 0.8866316
87.30608 | 10.6446 | 10.8117 | 6.120228 | -0.1670955 | 3.805699 | 0.8857681
87.31608 | 10.6422 | 10.8111 | 6.126249 | -0.1689033 | 3.79995 | 0.8849044
87.32608 | 10.6331 | 10.81052 | 6.132264 | -0.1774182 | 3.794213 | 0.8840405
87.33608 | 10.6379 | 10.80994 | 6.138274 | -0.1720396 | 3.788489 | 0.8831764
87.34607 | 10.6212 | 10.80937 | 6.144273 | -0.1881663 | 3.782781 | 0.8823127
87.35607 | 10.6284 | 10.8088 | 6.150271 | -0.1804008 | 3.777081 | 0.8814482
87.36607 | 10.6305 | 10.80824 | 6.156265 | -0.1777419 | 3.771394 | 0.8805835
87.37607 | 10.6302 | 10.80769 | 6.162252 | -0.1774909 | 3.76572 | 0.8797186
87.38607 | 10.6239 | 10.80714 | 6.168234 | -0.1832432 | 3.760055 | 0.8788534
87.39607 | 10.6185 | 10.8066 | 6.174211 | -0.1881035 | 3.754404 | 0.8779881
87.40606 | 10.6102 | 10.80607 | 6.180176 | -0.1958721 | 3.748773 | 0.8771234
87.41606 | 10.6105 | 10.80555 | 6.186141 | -0.1950451 | 3.743147 | 0.8762577
87.42606 | 10.5897 | 10.80502 | 6.1921 | -0.2153237 | 3.737532 | 0.8753918
87.43606 | 10.5966 | 10.80451 | 6.198054 | -0.2079084 | 3.731929 | 0.8745256
87.44606 | 10.5951 | 10.804 | 6.204001 | -0.2088991 | 3.726339 | 0.8736594
87.45605 | 10.6007 | 10.8035 | 6.209937 | -0.2027964 | 3.720766 | 0.8727937
87.46605 | 10.5793 | 10.803 | 6.215873 | -0.2236987 | 3.715199 | 0.871927
87.47605 | 10.5787 | 10.80251 | 6.221803 | -0.2238073 | 3.709644 | 0.8710603
87.48605 | 10.5849 | 10.80202 | 6.227727 | -0.2171211 | 3.704101 | 0.8701932
87.49605 | 10.5841 | 10.80154 | 6.233645 | -0.2174392 | 3.698568 | 0.8693261
87.50605 | 10.5737 | 10.80107 | 6.239557 | -0.2273664 | 3.693051 | 0.8684588
87.51604 | 10.5783 | 10.8006 | 6.245456 | -0.2222981 | 3.687549 | 0.8675923
87.52604 | 10.585 | 10.80013 | 6.251356 | -0.2151346 | 3.682054 | 0.8667246
87.53604 | 10.5809 | 10.79968 | 6.257249 | -0.2187763 | 3.67657 | 0.8658569
87.54604 | 10.5968 | 10.79922 | 6.263137 | -0.2024235 | 3.671098 | 0.864989
87.55604 | 10.5953 | 10.79878 | 6.269018 | -0.2034761 | 3.665638 | 0.8641209
87.56604 | 10.5999 | 10.79833 | 6.274892 | -0.1984337 | 3.660189 | 0.8632527
87.57603 | 10.6004 | 10.7979 | 6.280755 | -0.1974971 | 3.654757 | 0.8623852
87.58603 | 10.5994 | 10.79746 | 6.286617 | -0.1980648 | 3.649331 | 0.8615167
87.59603 | 10.6103 | 10.79704 | 6.292472 | -0.186738 | 3.643917 | 0.8606481
87.60603 | 10.626 | 10.79662 | 6.298322 | -0.1706158 | 3.638515 | 0.8597793
87.61603 | 10.6194 | 10.7962 | 6.304164 | -0.1767986 | 3.633124 | 0.8589105
87.62603 | 10.6185 | 10.79579 | 6.31 | -0.1772865 | 3.627745 | 0.8580415
87.63602 | 10.6369 | 10.79538 | 6.315824 | -0.1584797 | 3.622382 | 0.8571735
87.64602 | 10.6421 | 10.79498 | 6.321647 | -0.1528767 | 3.617026 | 0.8563042
87.65602 | 10.6324 | 10.79458 | 6.327463 | -0.1621784 | 3.61168 | 0.8554348
87.66602 | 10.6348 | 10.79419 | 6.333273 | -0.1593851 | 3.606347 | 0.8545654
87.67602 | 10.6358 | 10.7938 | 6.339076 | -0.1579962 | 3.601024 | 0.853696
87.68602 | 10.6506 | 10.79341 | 6.344872 | -0.1428118 | 3.595713 | 0.8528264
87.69601 | 10.6414 | 10.79303 | 6.350655 | -0.1516315 | 3.590419 | 0.8519573
87.70601 | 10.6465 | 10.79266 | 6.356438 | -0.1461554 | 3.58513 | 0.8510875
87.71601 | 10.648 | 10.79228 | 6.362214 | -0.1442839 | 3.579853 | 0.8502176
87.72601 | 10.6444 | 10.79192 | 6.367982 | -0.1475165 | 3.574587 | 0.8493476
87.73601 | 10.6424 | 10.79155 | 6.373744 | -0.1491533 | 3.569332 | 0.8484776
87.74601 | 10.6379 | 10.79119 | 6.379499 | -0.1532941 | 3.564088 | 0.8476074
87.756 | 10.6349 | 10.79084 | 6.38524 | -0.1559396 | 3.558861 | 0.8467383
87.766 | 10.6331 | 10.79049 | 6.390981 | -0.1573882 | 3.553639 | 0.845868
87.776 | 10.6434 | 10.79014 | 6.396714 | -0.146741 | 3.548429 | 0.8449977
87.786 | 10.6283 | 10.7898 | 6.402441 | -0.1614973 | 3.543229 | 0.8441273
87.796 | 10.6289 | 10.78946 | 6.40816 | -0.1605574 | 3.538041 | 0.8432568
87.80599 | 10.6143 | 10.78912 | 6.413866 | -0.1748211 | 3.532869 | 0.8423869
87.81599 | 10.611 | 10.78879 | 6.41957 | -0.1777886 | 3.527702 | 0.8415163
87.82599 | 10.6168 | 10.78846 | 6.425267 | -0.1716599 | 3.522547 | 0.8406459
87.83599 | 10.6017 | 10.78813 | 6.430957 | -0.1864346 | 3.517403 | 0.8397752
87.84599 | 10.6084 | 10.78781 | 6.436639 | -0.1794119 | 3.512268 | 0.8389044
87.85599 | 10.6038 | 10.78749 | 6.442314 | -0.1836933 | 3.507146 | 0.8380336
87.86598 | 10.5993 | 10.78718 | 6.447975 | -0.1878783 | 3.502039 | 0.8371639
87.87598 | 10.5954 | 10.78687 | 6.453635 | -0.1914662 | 3.496938 | 0.8362931
87.88598 | 10.5815 | 10.78656 | 6.459287 | -0.205057 | 3.491847 | 0.8354223
87.89598 | 10.5846 | 10.78625 | 6.464932 | -0.2016508 | 3.486768 | 0.8345515
87.90598 | 10.5822 | 10.78595 | 6.470569 | -0.2037479 | 3.481699 | 0.8336806
87.91598 | 10.5925 | 10.78565 | 6.476198 | -0.1931479 | 3.476641 | 0.8328097
87.92597 | 10.5871 | 10.78535 | 6.481813 | -0.1982506 | 3.471598 | 0.8319395
87.93597 | 10.5963 | 10.78506 | 6.487427 | -0.1887564 | 3.466561 | 0.8310687
87.94597 | 10.5832 | 10.78476 | 6.493032 | -0.2015649 | 3.461535 | 0.8301978
87.95597 | 10.582 | 10.78448 | 6.49863 | -0.2024758 | 3.456519 | 0.8293269
87.96597 | 10.5923 | 10.78419 | 6.50422 | -0.1918898 | 3.451514 | 0.828456
87.97597 | 10.5778 | 10.78391 | 6.509801 | -0.2061061 | 3.44652 | 0.8275851
87.98596 | 10.5913 | 10.78363 | 6.515369 | -0.1923251 | 3.44154 | 0.8267152
87.99596 | 10.5959 | 10.78335 | 6.520935 | -0.1874477 | 3.436568 | 0.8258443
88.00596 | 10.6112 | 10.78307 | 6.526492 | -0.1718705 | 3.431605 | 0.8249735
88.01596 | 10.589 | 10.7828 | 6.532042 | -0.1937956 | 3.426651 | 0.8241028
88.02596 | 10.6028 | 10.78252 | 6.537583 | -0.1797238 | 3.421709 | 0.823232
88.03596 | 10.5982 | 10.78226 | 6.543116 | -0.1840555 | 3.416779 | 0.8223612
88.04595 | 10.6011 | 10.78199 | 6.548635 | -0.1808864 | 3.411861 | 0.8214913
88.05595 | 10.5934 | 10.78172 | 6.554151 | -0.1883206 | 3.406949 | 0.8206207
88.06595 | 10.6035 | 10.78146 | 6.559658 | -0.1779566 | 3.402048 | 0.81975
88.07595 | 10.6051 | 10.7812 | 6.565158 | -0.176095 | 3.397158 | 0.8188794
88.08595 | 10.6046 | 10.78094 | 6.570648 | -0.1763351 | 3.392278 | 0.8180089
88.09595 | 10.6013 | 10.78068 | 6.576131 | -0.1793768 | 3.387408 | 0.8171384
88.10594 | 10.6004 | 10.78042 | 6.581599 | -0.1800222 | 3.382554 | 0.816269
88.11594 | 10.5917 | 10.78017 | 6.587064 | -0.1884672 | 3.377705 | 0.8153986
88.12594 | 10.5929 | 10.77991 | 6.59252 | -0.1870138 | 3.372865 | 0.8145284
88.13594 | 10.5873 | 10.77966 | 6.597968 | -0.1923621 | 3.368036 | 0.8136581
88.14594 | 10.5854 | 10.77941 | 6.603406 | -0.1940111 | 3.363217 | 0.8127881
88.15594 | 10.5824 | 10.77916 | 6.608836 | -0.1967614 | 3.358407 | 0.811918
88.16593 | 10.5689 | 10.77891 | 6.614252 | -0.2100128 | 3.353612 | 0.8110488
88.17593 | 10.5676 | 10.77867 | 6.619664 | -0.2110661 | 3.348823 | 0.810179
88.18593 | 10.5659 | 10.77842 | 6.625068 | -0.2125213 | 3.344045 | 0.8093092
88.19593 | 10.5618 | 10.77818 | 6.630462 | -0.2163761 | 3.339275 | 0.8084395
88.20593 | 10.5465 | 10.77793 | 6.635847 | -0.2314327 | 3.334516 | 0.8075699
88.21592 | 10.5373 | 10.77769 | 6.641218 | -0.240392 | 3.329773 | 0.8067013
88.22592 | 10.5294 | 10.77745 | 6.646584 | -0.2480502 | 3.325034 | 0.805832
88.23592 | 10.5368 | 10.77721 | 6.651942 | -0.2404095 | 3.320305 | 0.8049627
88.24592 | 10.5127 | 10.77697 | 6.65729 | -0.2642695 | 3.315585 | 0.8040935
88.25592 | 10.5223 | 10.77673 | 6.66263 | -0.2544299 | 3.310876 | 0.8032245
88.26592 | 10.5201 | 10.77649 | 6.667959 | -0.2563911 | 3.306176 | 0.8023556
88.27591 | 10.4908 | 10.77625 | 6.673274 | -0.2854526 | 3.301491 | 0.8014875
88.28591 | 10.4986 | 10.77601 | 6.678585 | -0.277414 | 3.29681 | 0.8006189
88.29591 | 10.4951 | 10.77578 | 6.683887 | -0.2806766 | 3.29214 | 0.7997503
88.30591 | 10.4909 | 10.77554 | 6.689178 | -0.2846397 | 3.287479 | 0.7988819
88.31591 | 10.4931 | 10.7753 | 6.694461 | -0.2822031 | 3.282829 | 0.7980137
88.32591 | 10.4842 | 10.77507 | 6.699733 | -0.2908656 | 3.278187 | 0.7971456
88.3359 | 10.4959 | 10.77483 | 6.704991 | -0.2789299 | 3.27356 | 0.7962786
88.3459 | 10.4889 | 10.77459 | 6.710244 | -0.2856933 | 3.268939 | 0.7954107
88.3559 | 10.4719 | 10.77436 | 6.715487 | -0.3024566 | 3.264326 | 0.7945432
88.3659 | 10.4867 | 10.77412 | 6.720721 | -0.2874201 | 3.259724 | 0.7936757
88.3759 | 10.4845 | 10.77388 | 6.725944 | -0.2893828 | 3.25513 | 0.7928084
88.3859 | 10.484 | 10.77365 | 6.731158 | -0.2896459 | 3.250547 | 0.7919411
88.39589 | 10.4936 | 10.77341 | 6.736356 | -0.2798084 | 3.245977 | 0.7910749
88.40589 | 10.4854 | 10.77317 | 6.74155 | -0.2877704 | 3.241412 | 0.7902081
88.41589 | 10.4884 | 10.77293 | 6.746733 | -0.2845323 | 3.236857 | 0.7893416
88.42589 | 10.4925 | 10.77269 | 6.751907 | -0.2801933 | 3.232312 | 0.7884751
88.43589 | 10.4977 | 10.77245 | 6.75707 | -0.2747537 | 3.227775 | 0.7876087
88.44589 | 10.4717 | 10.77221 | 6.762223 | -0.3005138 | 3.223249 | 0.7867427
88.45588 | 10.4988 | 10.77197 | 6.76736 | -0.2731745 | 3.218737 | 0.7858779
88.46588 | 10.4945 | 10.77173 | 6.772492 | -0.2772315 | 3.214227 | 0.7850122
88.47588 | 10.4838 | 10.77149 | 6.777614 | -0.287689 | 3.209729 | 0.7841467
88.48588 | 10.4883 | 10.77125 | 6.782725 | -0.2829468 | 3.20524 | 0.7832814
88.49588 | 10.4912 | 10.771 | 6.787826 | -0.2798022 | 3.20076 | 0.7824164
88.50588 | 10.4941 | 10.77076 | 6.792916 | -0.2766554 | 3.196288 | 0.7815515
88.51587 | 10.4791 | 10.77051 | 6.79799 | -0.2914085 | 3.191831 | 0.7806877
88.52587 | 10.4903 | 10.77026 | 6.803059 | -0.2799604 | 3.187378 | 0.7798232
88.53587 | 10.4814 | 10.77001 | 6.808117 | -0.2886111 | 3.182935 | 0.778959
88.54587 | 10.4756 | 10.76976 | 6.813164 | -0.2941604 | 3.178501 | 0.7780951
88.55587 | 10.5027 | 10.76951 | 6.818201 | -0.2668081 | 3.174076 | 0.7772314
88.56587 | 10.4817 | 10.76925 | 6.823226 | -0.2875544 | 3.16966 | 0.7763678
88.57586 | 10.4938 | 10.769 | 6.828236 | -0.2752005 | 3.165259 | 0.7755055
88.58586 | 10.4836 | 10.76874 | 6.833239 | -0.2851435 | 3.160862 | 0.7746425
88.59586 | 10.4901 | 10.76848 | 6.838232 | -0.2783847 | 3.156473 | 0.7737797
88.60586 | 10.4879 | 10.76822 | 6.843213 | -0.2803241 | 3.152094 | 0.7729172
88.61586 | 10.5084 | 10.76796 | 6.848183 | -0.2595616 | 3.147723 | 0.772055
88.62585 | 10.5116 | 10.7677 | 6.853137 | -0.256096 | 3.143365 | 0.7711938
88.63585 | 10.5097 | 10.76743 | 6.858085 | -0.2577308 | 3.139014 | 0.7703321
88.64585 | 10.5284 | 10.76716 | 6.863021 | -0.2387623 | 3.13467 | 0.7694706
88.65585 | 10.5172 | 10.76689 | 6.867946 | -0.2496903 | 3.130335 | 0.7686093
88.66585 | 10.5227 | 10.76662 | 6.87286 | -0.243917 | 3.126009 | 0.7677484
88.67585 | 10.5467 | 10.76634 | 6.877762 | -0.2196429 | 3.121693 | 0.7668878
88.68584 | 10.5366 | 10.76607 | 6.882647 | -0.2294653 | 3.11739 | 0.7660282
88.69584 | 10.5455 | 10.76578 | 6.887526 | -0.2202849 | 3.113091 | 0.7651682
88.70584 | 10.557 | 10.7655 | 6.892393 | -0.2085021 | 3.1088 | 0.7643083
88.71584 | 10.5617 | 10.76522 | 6.897249 | -0.2035169 | 3.104519 | 0.7634488
88.72584 | 10.5616 | 10.76493 | 6.902092 | -0.2033283 | 3.100246 | 0.7625896
88.73584 | 10.566 | 10.76464 | 6.906924 | -0.1986378 | 3.095983 | 0.7617307
88.74583 | 10.5789 | 10.76434 | 6.911739 | -0.1854441 | 3.091732 | 0.7608729
88.75583 | 10.5549 | 10.76405 | 6.916547 | -0.2091472 | 3.087485 | 0.7600145
88.76583 | 10.5888 | 10.76375 | 6.921343 | -0.1749474 | 3.083248 | 0.7591565
88.77583 | 10.5678 | 10.76344 | 6.926127 | -0.1956447 | 3.079019 | 0.7582988
88.78583 | 10.5695 | 10.76314 | 6.930899 | -0.1936386 | 3.074799 | 0.7574415
88.79583 | 10.5927 | 10.76283 | 6.935658 | -0.1701296 | 3.070587 | 0.7565844
88.80582 | 10.5609 | 10.76252 | 6.940401 | -0.2016169 | 3.066388 | 0.7557285
88.81582 | 10.5573 | 10.7622 | 6.945135 | -0.204901 | 3.062194 | 0.754872
88.82582 | 10.5844 | 10.76188 | 6.949858 | -0.1774818 | 3.058008 | 0.7540159
88.83582 | 10.5452 | 10.76156 | 6.954568 | -0.2163589 | 3.053831 | 0.7531602
88.84582 | 10.5551 | 10.76123 | 6.959266 | -0.206132 | 3.049661 | 0.7523048
88.85582 | 10.5542 | 10.7609 | 6.963951 | -0.2067019 | 3.045501 | 0.7514497
88.86581 | 10.5545 | 10.76057 | 6.968619 | -0.2060681 | 3.041354 | 0.7505957
88.87581 | 10.5454 | 10.76023 | 6.973279 | -0.2148303 | 3.03721 | 0.7497414
88.88581 | 10.5521 | 10.75989 | 6.977926 | -0.2077888 | 3.033076 | 0.7488873
88.89581 | 10.536 | 10.75954 | 6.98256 | -0.2235427 | 3.028949 | 0.7480336
88.90581 | 10.5443 | 10.75919 | 6.987181 | -0.214893 | 3.024831 | 0.7471803
88.91581 | 10.5452 | 10.75884 | 6.99179 | -0.213639 | 3.020722 | 0.7463273
88.9258 | 10.5308 | 10.75848 | 6.996381 | -0.2276811 | 3.016624 | 0.7454756
88.9358 | 10.5589 | 10.75812 | 7.000964 | -0.1992187 | 3.012532 | 0.7446233
88.9458 | 10.5568 | 10.75775 | 7.005533 | -0.2009517 | 3.008447 | 0.7437715
88.9558 | 10.5189 | 10.75738 | 7.01009 | -0.2384804 | 3.004371 | 0.74292
88.9658 | 10.5665 | 10.757 | 7.014633 | -0.1905045 | 3.000303 | 0.7420689
88.9758 | 10.5391 | 10.75662 | 7.019163 | -0.2175238 | 2.996243 | 0.7412182
88.98579 | 10.5472 | 10.75624 | 7.023675 | -0.2090389 | 2.992196 | 0.7403687
88.99579 | 10.5667 | 10.75585 | 7.028178 | -0.1891487 | 2.988152 | 0.7395187
89.00579 | 10.5587 | 10.75545 | 7.032667 | -0.196754 | 2.984118 | 0.7386691
89.01579 | 10.561 | 10.75505 | 7.037144 | -0.1940543 | 2.980091 | 0.7378199
89.02579 | 10.5545 | 10.75465 | 7.041606 | -0.2001493 | 2.976072 | 0.7369711
89.03578 | 10.5514 | 10.75424 | 7.046051 | -0.2028396 | 2.972065 | 0.7361236
89.04578 | 10.5563 | 10.75382 | 7.050486 | -0.1975248 | 2.968063 | 0.7352756
89.05578 | 10.5751 | 10.7534 | 7.054907 | -0.1783044 | 2.964069 | 0.734428
89.06578 | 10.5646 | 10.75298 | 7.059315 | -0.1883787 | 2.960083 | 0.7335808
89.07578 | 10.5718 | 10.75255 | 7.063709 | -0.1807476 | 2.956105 | 0.7327341
89.08578 | 10.5745 | 10.75211 | 7.068088 | -0.177611 | 2.952135 | 0.7318877
89.09577 | 10.5774 | 10.75167 | 7.07245 | -0.1742694 | 2.948177 | 0.7310427
89.10577 | 10.5547 | 10.75122 | 7.076801 | -0.1965216 | 2.944223 | 0.7301972
89.11577 | 10.5879 | 10.75077 | 7.081139 | -0.1628683 | 2.940277 | 0.7293521
89.12577 | 10.5716 | 10.75031 | 7.085462 | -0.1787088 | 2.936339 | 0.7285075
89.13577 | 10.5801 | 10.74984 | 7.089771 | -0.1697438 | 2.932409 | 0.7276633
89.14577 | 10.588 | 10.74937 | 7.094066 | -0.1613724 | 2.928487 | 0.7268195
89.15576 | 10.5894 | 10.7489 | 7.098342 | -0.1594953 | 2.924576 | 0.725977
89.16576 | 10.6015 | 10.74841 | 7.102608 | -0.1469122 | 2.92067 | 0.7251341
89.17576 | 10.5767 | 10.74792 | 7.106859 | -0.1712226 | 2.916772 | 0.7242917
89.18576 | 10.5981 | 10.74743 | 7.111096 | -0.1493268 | 2.912882 | 0.7234497
89.19576 | 10.5758 | 10.74692 | 7.115317 | -0.1711245 | 2.908999 | 0.7226082
89.20576 | 10.6113 | 10.74642 | 7.119525 | -0.1351154 | 2.905124 | 0.7217671
89.21575 | 10.6027 | 10.7459 | 7.123713 | -0.1432007 | 2.901261 | 0.7209273
89.22575 | 10.6257 | 10.74538 | 7.12789 | -0.119679 | 2.897401 | 0.7200872
89.23575 | 10.6358 | 10.74485 | 7.132053 | -0.1090505 | 2.89355 | 0.7192475
89.24575 | 10.6012 | 10.74432 | 7.1362 | -0.1431152 | 2.889706 | 0.7184082
89.25575 | 10.6325 | 10.74377 | 7.140333 | -0.1112728 | 2.88587 | 0.7175695
89.26575 | 10.6139 | 10.74322 | 7.14445 | -0.1293235 | 2.882042 | 0.7167312
89.27574 | 10.6457 | 10.74267 | 7.148548 | -0.0969675 | 2.878225 | 0.7158942
89.28574 | 10.6456 | 10.7421 | 7.152635 | -0.096504 | 2.874412 | 0.7150569
89.29574 | 10.6747 | 10.74153 | 7.156707 | -0.06683346 | 2.870607 | 0.71422
89.30574 | 10.6661 | 10.74096 | 7.160763 | -0.07485567 | 2.866809 | 0.7133837
89.31574 | 10.6526 | 10.74037 | 7.164803 | -0.08777024 | 2.863019 | 0.7125478
89.32574 | 10.6568 | 10.73978 | 7.168828 | -0.08297749 | 2.859237 | 0.7117124
89.33573 | 10.6701 | 10.73918 | 7.172834 | -0.06907794 | 2.855466 | 0.7108784
89.34573 | 10.6526 | 10.73857 | 7.176828 | -0.08596994 | 2.851698 | 0.710044
89.35573 | 10.7263 | 10.73795 | 7.180806 | -0.01165419 | 2.847938 | 0.7092101
89.36573 | 10.6752 | 10.73733 | 7.184768 | -0.06213088 | 2.844186 | 0.7083767
89.37573 | 10.7008 | 10.7367 | 7.188714 | -0.03589958 | 2.840442 | 0.7075439
89.38573 | 10.6566 | 10.73606 | 7.192644 | -0.07946024 | 2.836704 | 0.7067115
89.39572 | 10.6813 | 10.73541 | 7.196555 | -0.05411318 | 2.832978 | 0.7058805
89.40572 | 10.6917 | 10.73476 | 7.200453 | -0.04305778 | 2.829256 | 0.7050491
89.41572 | 10.6947 | 10.73409 | 7.204335 | -0.03939418 | 2.825541 | 0.7042183
89.42572 | 10.7345 | 10.73342 | 7.2082 | 0.001077993 | 2.821834 | 0.703388
89.43572 | 10.6869 | 10.73274 | 7.21205 | -0.04584149 | 2.818133 | 0.7025582
89.44571 | 10.6987 | 10.73205 | 7.215879 | -0.03335339 | 2.814445 | 0.7017298
89.45571 | 10.7058 | 10.73136 | 7.219696 | -0.02555618 | 2.81076 | 0.7009011
89.46571 | 10.7041 | 10.73065 | 7.223496 | -0.02654972 | 2.807081 | 0.7000729
89.47571 | 10.7178 | 10.72994 | 7.227279 | -0.01213608 | 2.803412 | 0.6992453
89.48571 | 10.7513 | 10.72921 | 7.231046 | 0.02208768 | 2.799748 | 0.6984182
89.49571 | 10.7304 | 10.72848 | 7.234796 | 0.001921321 | 2.796091 | 0.6975916
89.5057 | 10.7334 | 10.72774 | 7.238525 | 0.005662477 | 2.792446 | 0.6967663
89.5157 | 10.7534 | 10.72699 | 7.242241 | 0.02641332 | 2.788805 | 0.6959409
89.5257 | 10.734 | 10.72623 | 7.245941 | 0.007773233 | 2.78517 | 0.6951159
89.5357 | 10.7463 | 10.72546 | 7.249623 | 0.02084238 | 2.781543 | 0.6942916
89.5457 | 10.7665 | 10.72468 | 7.253288 | 0.04182074 | 2.777924 | 0.6934677
89.5557 | 10.7575 | 10.72389 | 7.256936 | 0.033609 | 2.774311 | 0.6926444
89.56569 | 10.7778 | 10.7231 | 7.260563 | 0.05470444 | 2.77071 | 0.6918226
89.57569 | 10.7594 | 10.72229 | 7.264176 | 0.03711149 | 2.767112 | 0.6910005
89.58569 | 10.7751 | 10.72147 | 7.267772 | 0.05362854 | 2.763521 | 0.6901789
89.59569 | 10.7925 | 10.72064 | 7.27135 | 0.07185612 | 2.759936 | 0.6893579
89.60569 | 10.7762 | 10.71981 | 7.274911 | 0.05639178 | 2.756359 | 0.6885375
89.61569 | 10.7955 | 10.71896 | 7.278454 | 0.07653826 | 2.75279 | 0.6877176
89.62568 | 10.7723 | 10.7181 | 7.281976 | 0.05419554 | 2.749229 | 0.686899
89.63568 | 10.807 | 10.71724 | 7.285484 | 0.08976214 | 2.745673 | 0.6860804
89.64568 | 10.7941 | 10.71636 | 7.288974 | 0.07773923 | 2.742125 | 0.6852622
89.65568 | 10.8031 | 10.71547 | 7.292446 | 0.08762668 | 2.738583 | 0.6844447
89.66568 | 10.8171 | 10.71458 | 7.2959 | 0.1025243 | 2.735048 | 0.6836278
89.67568 | 10.806 | 10.71367 | 7.299336 | 0.09233283 | 2.73152 | 0.6828114
89.68567 | 10.817 | 10.71275 | 7.30275 | 0.1042495 | 2.728004 | 0.6819966
89.69567 | 10.82 | 10.71182 | 7.306149 | 0.1081791 | 2.72449 | 0.6811814
89.70567 | 10.8271 | 10.71088 | 7.30953 | 0.1162196 | 2.720983 | 0.6803668
89.71567 | 10.8326 | 10.70993 | 7.312893 | 0.1226709 | 2.717483 | 0.6795528
89.72567 | 10.8565 | 10.70897 | 7.316237 | 0.1475332 | 2.71399 | 0.6787395
89.73567 | 10.8613 | 10.70799 | 7.319563 | 0.1533066 | 2.710504 | 0.6779267
89.74566 | 10.8696 | 10.70701 | 7.322866 | 0.1625913 | 2.707027 | 0.6771153
89.75566 | 10.8748 | 10.70601 | 7.326155 | 0.1687863 | 2.703555 | 0.6763037
89.76566 | 10.8978 | 10.70501 | 7.329424 | 0.1927945 | 2.700089 | 0.6754928
89.77566 | 10.8922 | 10.70399 | 7.332675 | 0.188213 | 2.69663 | 0.6746824
89.78566 | 10.9247 | 10.70296 | 7.335906 | 0.2217433 | 2.693178 | 0.6738727
89.79565 | 10.9306 | 10.70192 | 7.339116 | 0.2286827 | 2.689737 | 0.6730645
89.80565 | 10.9511 | 10.70086 | 7.342309 | 0.2502364 | 2.686298 | 0.672256
89.81565 | 10.9622 | 10.6998 | 7.345484 | 0.2624014 | 2.682867 | 0.6714482
89.82565 | 10.9703 | 10.69872 | 7.348639 | 0.2715788 | 2.679442 | 0.670641
89.83565 | 10.9967 | 10.69763 | 7.351774 | 0.299068 | 2.676023 | 0.6698343
89.84565 | 10.9891 | 10.69653 | 7.354891 | 0.2925692 | 2.672612 | 0.6690284
89.85564 | 11.0325 | 10.69542 | 7.357984 | 0.3370819 | 2.66921 | 0.6682238
89.86564 | 11.0332 | 10.69429 | 7.361061 | 0.3389087 | 2.665811 | 0.6674191
89.87564 | 11.0526 | 10.69315 | 7.364119 | 0.3594459 | 2.66242 | 0.6666151
89.88564 | 11.0811 | 10.692 | 7.367157 | 0.3890966 | 2.659035 | 0.6658117
89.89564 | 11.0887 | 10.69084 | 7.370175 | 0.3978599 | 2.655657 | 0.6650089
89.90564 | 11.1164 | 10.68966 | 7.373173 | 0.426737 | 2.652284 | 0.6642068
89.91563 | 11.131 | 10.68848 | 7.376148 | 0.4425233 | 2.648923 | 0.6634062
89.92563 | 11.1627 | 10.68728 | 7.379106 | 0.4754248 | 2.645564 | 0.6626054
89.93563 | 11.1751 | 10.68606 | 7.382043 | 0.4890393 | 2.642212 | 0.6618052
89.94563 | 11.1955 | 10.68483 | 7.384961 | 0.5106669 | 2.638867 | 0.6610057
89.95563 | 11.1998 | 10.68359 | 7.387858 | 0.5162075 | 2.635528 | 0.6602068
89.96563 | 11.2488 | 10.68234 | 7.390735 | 0.5664612 | 2.632195 | 0.6594087
89.97562 | 11.2517 | 10.68107 | 7.393588 | 0.5706278 | 2.628872 | 0.6586119
89.98562 | 11.2912 | 10.67979 | 7.396424 | 0.6114084 | 2.625553 | 0.657815
89.99562 | 11.3014 | 10.6785 | 7.399239 | 0.6229027 | 2.62224 | 0.6570188