## Summary
Parameter | MoC_cubic_fixed F m -3 m
Sample | M12.csv
Method | GSAS-II
Phase name | MoC_cubic_fixed F m -3 m
COD / MP ID | manual
Formula | Mo4 C4
Space group
Space group # | 225
Crystal system | cubic
a (Å) | 4.18832
b (Å) | 4.18832
c (Å) | 4.18832
α (°) | 90
β (°) | 90
γ (°) | 90
Volume (A^3) | 73.47148
da/a0 (%) | -4.445
db/b0 (%) | -4.445
dc/c0 (%) | -4.445
dV/V0 (%) | -12.75
Weight fraction (%) | 100
GSAS-II mass weight fraction (%) | 100
Weight fraction ± (%)
Weight fraction error source
Weight fraction propagated sigma (%)
Weight fraction systematic floor (%)
Weight fraction method | gsasii_mass_fraction
Integrated phase fraction (%)
Integrated - wt fraction (percentage points)
Integrated phase fraction method
Crystallite size (nm) | 1000
Crystallite size source | gsas_hap_size
Scale factor | 2.09026
Scale factor sigma | 0.01835045
Scale factor sigma (%) | 0.878
Scale factor sigma source | gsas_covariance
Scale * phase mass value | 902.5846
Legacy mass-weighted scale value | 902.5846
U (Caglioti) | 0.01489
V (Caglioti) | -0.01538
W (Caglioti) | 0.00566
X (Lorentzian) | 0
Y (Lorentzian) | 12.9889
η at strongest | 1
FWHM (°) | 13.707
FWHM reference 2theta (deg) | 37.2346
FWHM reference hkl | [1, 1, 1]
N reflections | 5
Seeded by | gsas2
Zero shift (°) | -0.00155
Rwp (%) | 4.93
Rp (%) | 3.31
χ² | 0.42
GoF | 0.648

## Plot Data
2theta | Y_obs | Y_calc | Background | Residual | MoC_cubic_fixed F m -3 m | MoC_cubic_fixed F m -3 m peak 2θ | MoC_cubic_fixed F m -3 m [hkl]
10.00929 | 57.2214 | 58.22768 | 57.57034 | -1.006278 | 0.657338 | 37.15 | [111]
10.01929 | 57.1585 | 58.17995 | 57.52224 | -1.021454 | 0.6577164 | 43.163 | [200]
10.02929 | 57.1522 | 58.13245 | 57.47435 | -0.9802463 | 0.6580951 | 62.689 | [220]
10.03928 | 57.0659 | 58.0852 | 57.42673 | -1.019301 | 0.6584737 | 75.174 | [311]
10.04928 | 57.0586 | 58.03812 | 57.37927 | -0.9795244 | 0.6588532 | 79.15 | [222]
10.05928 | 57.0109 | 57.99126 | 57.33203 | -0.9803616 | 0.659233
10.06928 | 56.9674 | 57.94461 | 57.285 | -0.9772125 | 0.6596132
10.07928 | 56.9501 | 57.89818 | 57.23818 | -0.9480761 | 0.6599937
10.08928 | 56.9123 | 57.85195 | 57.19158 | -0.9396519 | 0.6603745
10.09927 | 56.8867 | 57.80598 | 57.14523 | -0.9192849 | 0.6607554
10.10927 | 56.8163 | 57.76018 | 57.09905 | -0.9438825 | 0.661137
10.11927 | 56.8326 | 57.71459 | 57.05307 | -0.8819899 | 0.661519
10.12927 | 56.7856 | 57.66921 | 57.00731 | -0.8836065 | 0.6619013
10.13927 | 56.7583 | 57.62403 | 56.96175 | -0.8657316 | 0.6622839
10.14927 | 56.7171 | 57.57906 | 56.9164 | -0.8619643 | 0.662667
10.15926 | 56.6865 | 57.53435 | 56.8713 | -0.8478487 | 0.66305
10.16926 | 56.6217 | 57.48979 | 56.82636 | -0.8680944 | 0.6634337
10.17926 | 56.6243 | 57.44545 | 56.78163 | -0.8211456 | 0.6638178
10.18926 | 56.5745 | 57.4013 | 56.7371 | -0.8268017 | 0.6642023
10.19926 | 56.5599 | 57.35736 | 56.69277 | -0.7974618 | 0.6645873
10.20926 | 56.5058 | 57.31363 | 56.64865 | -0.8078253 | 0.6649725
10.21925 | 56.4734 | 57.27013 | 56.60478 | -0.7967348 | 0.6653577
10.22925 | 56.4495 | 57.2268 | 56.56106 | -0.7773026 | 0.6657436
10.23925 | 56.4149 | 57.18367 | 56.51754 | -0.7687715 | 0.66613
10.24925 | 56.4078 | 57.14074 | 56.47422 | -0.7329409 | 0.6665166
10.25925 | 56.3837 | 57.09801 | 56.43111 | -0.7143102 | 0.6669037
10.26925 | 56.3188 | 57.05548 | 56.38819 | -0.7366785 | 0.6672912
10.27924 | 56.3006 | 57.01319 | 56.34551 | -0.7125873 | 0.6676786
10.28924 | 56.234 | 56.97105 | 56.30298 | -0.7370513 | 0.6680667
10.29924 | 56.2487 | 56.92911 | 56.26066 | -0.6804123 | 0.6684553
10.30924 | 56.1931 | 56.88737 | 56.21853 | -0.6942695 | 0.6688442
10.31924 | 56.1583 | 56.84582 | 56.17659 | -0.6875222 | 0.6692335
10.32924 | 56.1477 | 56.80447 | 56.13485 | -0.6567697 | 0.6696231
10.33923 | 56.081 | 56.76335 | 56.09334 | -0.6823525 | 0.6700128
10.34923 | 56.0692 | 56.72239 | 56.05198 | -0.6531873 | 0.6704031
10.35923 | 56.04 | 56.68161 | 56.01082 | -0.6416149 | 0.6707939
10.36923 | 56.0208 | 56.64103 | 55.96985 | -0.6202345 | 0.6711851
10.37923 | 56.027 | 56.60065 | 55.92907 | -0.5736455 | 0.6715766
10.38922 | 55.9511 | 56.56049 | 55.88852 | -0.6093871 | 0.671968
10.39922 | 55.9004 | 56.52048 | 55.84812 | -0.6200785 | 0.6723603
10.40922 | 55.8815 | 56.48066 | 55.80791 | -0.5991591 | 0.672753
10.41922 | 55.8331 | 56.44103 | 55.76788 | -0.6079283 | 0.673146
10.42922 | 55.8462 | 56.40159 | 55.72805 | -0.5553854 | 0.6735394
10.43922 | 55.7602 | 56.36233 | 55.6884 | -0.6021296 | 0.6739332
10.44921 | 55.7809 | 56.3233 | 55.64897 | -0.5423994 | 0.6743269
10.45921 | 55.686 | 56.28442 | 55.60969 | -0.5984159 | 0.6747215
10.46921 | 55.6863 | 56.24572 | 55.5706 | -0.5594174 | 0.6751164
10.47921 | 55.6404 | 56.2072 | 55.53169 | -0.5668035 | 0.6755116
10.48921 | 55.6573 | 56.16887 | 55.49297 | -0.5115734 | 0.6759073
10.49921 | 55.6221 | 56.13073 | 55.45442 | -0.5086263 | 0.6763033
10.5092 | 55.5859 | 56.0928 | 55.4161 | -0.5068997 | 0.6766994
10.5192 | 55.4947 | 56.05502 | 55.37792 | -0.5603167 | 0.6770962
10.5292 | 55.4844 | 56.01741 | 55.33992 | -0.533015 | 0.6774934
10.5392 | 55.4368 | 55.97999 | 55.3021 | -0.5431936 | 0.6778909
10.5492 | 55.4276 | 55.94275 | 55.26446 | -0.515152 | 0.6782889
10.5592 | 55.374 | 55.90569 | 55.227 | -0.5316894 | 0.6786872
10.56919 | 55.3603 | 55.86884 | 55.18976 | -0.5085422 | 0.6790856
10.57919 | 55.3074 | 55.83214 | 55.15265 | -0.5247358 | 0.6794847
10.58919 | 55.29 | 55.79561 | 55.11572 | -0.5056065 | 0.6798842
10.59919 | 55.2296 | 55.75925 | 55.07897 | -0.5296536 | 0.680284
10.60919 | 55.2674 | 55.72308 | 55.04239 | -0.4556766 | 0.6806843
10.61919 | 55.2063 | 55.68707 | 55.00599 | -0.4807747 | 0.6810849
10.62918 | 55.1602 | 55.65128 | 54.9698 | -0.491083 | 0.6814856
10.63918 | 55.1168 | 55.61563 | 54.93374 | -0.4988293 | 0.681887
10.64918 | 55.0791 | 55.58015 | 54.89786 | -0.5010488 | 0.6822889
10.65918 | 55.0532 | 55.54484 | 54.86215 | -0.4916407 | 0.682691
10.66918 | 55.0333 | 55.5097 | 54.82661 | -0.4764046 | 0.6830936
10.67918 | 54.9825 | 55.47474 | 54.79124 | -0.4922397 | 0.6834966
10.68917 | 54.9645 | 55.43998 | 54.75608 | -0.4754802 | 0.6838996
10.69917 | 54.921 | 55.40536 | 54.72105 | -0.4843556 | 0.6843033
10.70917 | 54.8858 | 55.3709 | 54.68619 | -0.4851005 | 0.6847075
10.71917 | 54.888 | 55.33661 | 54.6515 | -0.448614 | 0.685112
10.72917 | 54.8778 | 55.3025 | 54.61698 | -0.4246955 | 0.6855169
10.73916 | 54.8569 | 55.26858 | 54.58266 | -0.4116782 | 0.6859219
10.74916 | 54.804 | 55.23479 | 54.54847 | -0.4307937 | 0.6863276
10.75916 | 54.7514 | 55.20118 | 54.51444 | -0.4497753 | 0.6867337
10.76916 | 54.7396 | 55.16772 | 54.48058 | -0.4281224 | 0.6871402
10.77916 | 54.7122 | 55.13443 | 54.44689 | -0.4222343 | 0.6875471
10.78916 | 54.6833 | 55.10131 | 54.41336 | -0.4180105 | 0.6879544
10.79915 | 54.673 | 55.06838 | 54.38002 | -0.3953831 | 0.6883616
10.80915 | 54.6463 | 55.03559 | 54.34682 | -0.3892857 | 0.6887698
10.81915 | 54.6296 | 55.00295 | 54.31377 | -0.3733506 | 0.6891783
10.82915 | 54.5975 | 54.97048 | 54.28089 | -0.3729772 | 0.6895871
10.83915 | 54.5973 | 54.93816 | 54.24817 | -0.3408649 | 0.6899964
10.84915 | 54.567 | 54.90601 | 54.21561 | -0.3390131 | 0.6904061
10.85914 | 54.5418 | 54.87405 | 54.18324 | -0.3322529 | 0.6908157
10.86914 | 54.5215 | 54.84222 | 54.15099 | -0.32072 | 0.6912263
10.87914 | 54.5079 | 54.81055 | 54.11891 | -0.3026457 | 0.6916371
10.88914 | 54.4769 | 54.77903 | 54.08698 | -0.3021294 | 0.6920484
10.89914 | 54.4414 | 54.74767 | 54.05521 | -0.3062705 | 0.6924601
10.90914 | 54.4256 | 54.71647 | 54.0236 | -0.2908683 | 0.6928722
10.91913 | 54.3988 | 54.68545 | 53.99217 | -0.2866532 | 0.6932842
10.92913 | 54.3667 | 54.65456 | 53.96087 | -0.2878626 | 0.6936971
10.93913 | 54.3551 | 54.62383 | 53.92972 | -0.2687269 | 0.6941104
10.94913 | 54.3588 | 54.59325 | 53.89872 | -0.2344456 | 0.6945242
10.95913 | 54.3397 | 54.56282 | 53.86788 | -0.2231179 | 0.6949383
10.96913 | 54.3083 | 54.53254 | 53.83719 | -0.2242435 | 0.6953528
10.97912 | 54.291 | 54.50245 | 53.80668 | -0.2114515 | 0.6957673
10.98912 | 54.2629 | 54.47248 | 53.7763 | -0.2095812 | 0.6961826
10.99912 | 54.2313 | 54.44266 | 53.74606 | -0.2113623 | 0.6965983
11.00912 | 54.2018 | 54.41299 | 53.71598 | -0.2111941 | 0.6970145
11.01912 | 54.1863 | 54.38348 | 53.68604 | -0.1971759 | 0.697431
11.02912 | 54.1654 | 54.35411 | 53.65626 | -0.1887074 | 0.6978479
11.03911 | 54.13 | 54.32492 | 53.62665 | -0.1949169 | 0.6982648
11.04911 | 54.1054 | 54.29585 | 53.59716 | -0.1904454 | 0.6986826
11.05911 | 54.0937 | 54.26692 | 53.56782 | -0.1732217 | 0.6991008
11.06911 | 54.1063 | 54.23815 | 53.53863 | -0.1318452 | 0.6995194
11.07911 | 54.0473 | 54.20952 | 53.50958 | -0.1622152 | 0.6999384
11.08911 | 54.0264 | 54.18103 | 53.48067 | -0.1546312 | 0.7003579
11.0991 | 54.0021 | 54.15272 | 53.45194 | -0.1506208 | 0.7007773
11.1091 | 53.9777 | 54.12453 | 53.42333 | -0.1468268 | 0.7011975
11.1191 | 53.9736 | 54.09648 | 53.39486 | -0.1228771 | 0.7016182
11.1291 | 53.9187 | 54.06857 | 53.36653 | -0.149871 | 0.7020392
11.1391 | 53.9094 | 54.04081 | 53.33835 | -0.131408 | 0.7024607
11.14909 | 53.8825 | 54.01321 | 53.31033 | -0.1307149 | 0.7028822
11.15909 | 53.8218 | 53.98574 | 53.28243 | -0.1639361 | 0.7033045
11.16909 | 53.8047 | 53.9584 | 53.25467 | -0.1536987 | 0.7037272
11.17909 | 53.8209 | 53.9312 | 53.22705 | -0.110302 | 0.7041504
11.18909 | 53.7686 | 53.90415 | 53.19957 | -0.1355455 | 0.704574
11.19909 | 53.7423 | 53.87723 | 53.17223 | -0.1349286 | 0.704998
11.20908 | 53.7188 | 53.85048 | 53.14506 | -0.1316774 | 0.7054219
11.21908 | 53.7044 | 53.82384 | 53.11799 | -0.1194379 | 0.7058468
11.22908 | 53.6931 | 53.79734 | 53.09106 | -0.1042362 | 0.706272
11.23908 | 53.659 | 53.77097 | 53.06427 | -0.1119719 | 0.7066977
11.24908 | 53.6238 | 53.74474 | 53.03762 | -0.1209444 | 0.7071238
11.25908 | 53.5879 | 53.71865 | 53.0111 | -0.1307531 | 0.7075503
11.26907 | 53.5617 | 53.69272 | 52.98475 | -0.1310233 | 0.7079768
11.27907 | 53.5476 | 53.6669 | 52.9585 | -0.1193026 | 0.7084042
11.28907 | 53.5352 | 53.64122 | 52.93238 | -0.1060164 | 0.7088319
11.29907 | 53.5093 | 53.61566 | 52.9064 | -0.1063642 | 0.7092601
11.30907 | 53.4977 | 53.59025 | 52.88056 | -0.09254539 | 0.7096887
11.31907 | 53.4433 | 53.56496 | 52.85484 | -0.1216595 | 0.7101178
11.32906 | 53.4416 | 53.53983 | 52.82928 | -0.09823093 | 0.7105469
11.33906 | 53.4179 | 53.51481 | 52.80383 | -0.09690885 | 0.7109767
11.34906 | 53.4112 | 53.48992 | 52.77851 | -0.07871801 | 0.711407
11.35906 | 53.3911 | 53.46516 | 52.75332 | -0.07405788 | 0.7118378
11.36906 | 53.363 | 53.44053 | 52.72826 | -0.07752784 | 0.7122691
11.37906 | 53.3359 | 53.41603 | 52.70333 | -0.0801273 | 0.7127007
11.38905 | 53.3343 | 53.39168 | 52.67855 | -0.05738016 | 0.7131323
11.39905 | 53.32 | 53.36744 | 52.65387 | -0.04743694 | 0.7135648
11.40905 | 53.2796 | 53.34332 | 52.62932 | -0.06372162 | 0.7139976
11.41905 | 53.2533 | 53.31933 | 52.6049 | -0.06603381 | 0.714431
11.42905 | 53.2456 | 53.29547 | 52.58061 | -0.04987274 | 0.7148647
11.43905 | 53.228 | 53.27174 | 52.55644 | -0.04373808 | 0.715299
11.44904 | 53.2083 | 53.24815 | 52.53242 | -0.03985264 | 0.7157332
11.45904 | 53.2112 | 53.22467 | 52.5085 | -0.01346883 | 0.7161683
11.46904 | 53.1826 | 53.20131 | 52.48471 | -0.0187096 | 0.7166038
11.47904 | 53.1679 | 53.17807 | 52.46103 | -0.01017458 | 0.7170397
11.48904 | 53.1541 | 53.15496 | 52.43749 | -0.00086317 | 0.7174761
11.49904 | 53.1121 | 53.13197 | 52.41406 | -0.01987492 | 0.7179129
11.50903 | 53.1176 | 53.10913 | 52.39078 | 0.008468025 | 0.7183497
11.51903 | 53.0856 | 53.08639 | 52.3676 | -0.0007881747 | 0.7187874
11.52903 | 53.0601 | 53.06377 | 52.34454 | -0.003665839 | 0.7192255
11.53903 | 53.0404 | 53.04126 | 52.3216 | -0.0008645539 | 0.7196641
11.54903 | 53.0346 | 53.01888 | 52.29878 | 0.01571627 | 0.7201031
11.55902 | 53.0102 | 52.99664 | 52.2761 | 0.01355504 | 0.7205421
11.56902 | 52.9996 | 52.9745 | 52.25352 | 0.02509666 | 0.720982
11.57902 | 52.9811 | 52.95248 | 52.23106 | 0.02861939 | 0.7214223
11.58902 | 52.9717 | 52.93058 | 52.20871 | 0.04112376 | 0.7218631
11.59902 | 52.9591 | 52.90879 | 52.18649 | 0.05031026 | 0.7223043
11.60902 | 52.9379 | 52.88712 | 52.16437 | 0.0507794 | 0.722746
11.61901 | 52.9036 | 52.86559 | 52.1424 | 0.03801021 | 0.7231876
11.62901 | 52.8957 | 52.84415 | 52.12052 | 0.0515464 | 0.7236301
11.63901 | 52.8821 | 52.82283 | 52.09876 | 0.05926673 | 0.7240731
11.64901 | 52.8551 | 52.80163 | 52.07711 | 0.05347173 | 0.7245166
11.65901 | 52.8401 | 52.78054 | 52.05558 | 0.05956206 | 0.7249604
11.66901 | 52.8107 | 52.75956 | 52.03416 | 0.05113805 | 0.7254048
11.679 | 52.7855 | 52.73872 | 52.01287 | 0.04677947 | 0.7258491
11.689 | 52.7987 | 52.71797 | 51.99168 | 0.08072855 | 0.7262943
11.699 | 52.7807 | 52.69734 | 51.9706 | 0.08336494 | 0.72674
11.709 | 52.7679 | 52.67681 | 51.94962 | 0.09108902 | 0.7271861
11.719 | 52.7496 | 52.6564 | 51.92877 | 0.09320137 | 0.7276327
11.729 | 52.7231 | 52.6361 | 51.90802 | 0.08700249 | 0.7280797
11.73899 | 52.7075 | 52.61593 | 51.8874 | 0.09157271 | 0.7285267
11.74899 | 52.6804 | 52.59585 | 51.86687 | 0.08455288 | 0.7289747
11.75899 | 52.6627 | 52.57588 | 51.84645 | 0.08682343 | 0.729423
11.76899 | 52.6504 | 52.55602 | 51.82614 | 0.09438465 | 0.7298719
11.77899 | 52.6236 | 52.53626 | 51.80594 | 0.08733716 | 0.7303211
11.78899 | 52.6149 | 52.51662 | 51.78585 | 0.09828135 | 0.7307709
11.79898 | 52.5861 | 52.4971 | 51.76588 | 0.08899832 | 0.7312206
11.80898 | 52.5765 | 52.47767 | 51.746 | 0.09882756 | 0.7316713
11.81898 | 52.5624 | 52.45835 | 51.72623 | 0.10405 | 0.7321224
11.82898 | 52.562 | 52.43913 | 51.70656 | 0.1228662 | 0.732574
11.83898 | 52.5428 | 52.42002 | 51.687 | 0.1227766 | 0.7330259
11.84898 | 52.5273 | 52.40102 | 51.66754 | 0.1262816 | 0.7334785
11.85897 | 52.4963 | 52.38214 | 51.64821 | 0.1141629 | 0.733931
11.86897 | 52.4767 | 52.36334 | 51.62896 | 0.1133588 | 0.7343844
11.87897 | 52.4681 | 52.34465 | 51.60981 | 0.1234509 | 0.7348382
11.88897 | 52.4337 | 52.32606 | 51.59077 | 0.1076395 | 0.7352925
11.89897 | 52.4118 | 52.30757 | 51.57183 | 0.1042252 | 0.7357474
11.90897 | 52.4232 | 52.28919 | 51.55299 | 0.1340086 | 0.7362025
11.91896 | 52.3871 | 52.27093 | 51.53427 | 0.1161716 | 0.7366578
11.92896 | 52.3929 | 52.25275 | 51.51563 | 0.1401516 | 0.737114
11.93896 | 52.3572 | 52.23467 | 51.4971 | 0.1225305 | 0.7375706
11.94896 | 52.3512 | 52.21669 | 51.47866 | 0.1345089 | 0.7380277
11.95896 | 52.3396 | 52.19881 | 51.46033 | 0.1407872 | 0.7384853
11.96895 | 52.333 | 52.18105 | 51.44211 | 0.1519482 | 0.7389428
11.97895 | 52.3053 | 52.16337 | 51.42397 | 0.1419279 | 0.7394013
11.98895 | 52.2865 | 52.14579 | 51.40593 | 0.1407089 | 0.7398603
11.99895 | 52.2717 | 52.12831 | 51.38799 | 0.1433918 | 0.7403198
12.00895 | 52.2467 | 52.11092 | 51.37014 | 0.1357769 | 0.7407796
12.01895 | 52.2349 | 52.09364 | 51.3524 | 0.1412648 | 0.74124
12.02894 | 52.2085 | 52.07646 | 51.33476 | 0.1320387 | 0.7417004
12.03894 | 52.1999 | 52.05937 | 51.3172 | 0.1405335 | 0.7421617
12.04894 | 52.1832 | 52.04237 | 51.29974 | 0.1408325 | 0.7426235
12.05894 | 52.1675 | 52.02546 | 51.28238 | 0.1420359 | 0.7430859
12.06894 | 52.151 | 52.00866 | 51.26511 | 0.1423446 | 0.7435485
12.07894 | 52.1692 | 51.99194 | 51.24793 | 0.1772587 | 0.7440117
12.08893 | 52.139 | 51.97534 | 51.23086 | 0.1636622 | 0.7444749
12.09893 | 52.1106 | 51.95881 | 51.21387 | 0.1517888 | 0.7449391
12.10893 | 52.1061 | 51.94238 | 51.19697 | 0.1637222 | 0.7454037
12.11893 | 52.0774 | 51.92604 | 51.18017 | 0.1513629 | 0.7458689
12.12893 | 52.0515 | 51.90979 | 51.16345 | 0.1417115 | 0.7463345
12.13893 | 52.0554 | 51.89363 | 51.14683 | 0.1617683 | 0.7468005
12.14892 | 52.0444 | 51.87758 | 51.13032 | 0.1668177 | 0.7472666
12.15892 | 52.0234 | 51.86161 | 51.11387 | 0.1617924 | 0.7477336
12.16892 | 52.0185 | 51.84572 | 51.09752 | 0.1727766 | 0.7482011
12.17892 | 52.0131 | 51.82993 | 51.08126 | 0.1831708 | 0.7486691
12.18892 | 51.9973 | 51.81422 | 51.06509 | 0.1830755 | 0.7491375
12.19892 | 52.0099 | 51.79861 | 51.049 | 0.2112912 | 0.7496065
12.20891 | 51.9931 | 51.7831 | 51.03302 | 0.2100027 | 0.7500754
12.21891 | 51.9618 | 51.76766 | 51.01711 | 0.1941415 | 0.7505453
12.22891 | 51.9625 | 51.75231 | 51.00129 | 0.2101925 | 0.7510158
12.23891 | 51.9366 | 51.73704 | 50.98556 | 0.1995562 | 0.7514867
12.24891 | 51.9306 | 51.72187 | 50.96991 | 0.208733 | 0.751958
12.25891 | 51.9124 | 51.70678 | 50.95435 | 0.2056234 | 0.7524298
12.2689 | 51.9273 | 51.69179 | 50.93889 | 0.2355128 | 0.7529017
12.2789 | 51.9211 | 51.67687 | 50.92349 | 0.2442316 | 0.7533745
12.2889 | 51.9082 | 51.66203 | 50.90819 | 0.2461653 | 0.7538479
12.2989 | 51.9192 | 51.64729 | 50.89296 | 0.2719142 | 0.7543217
12.3089 | 51.9182 | 51.63262 | 50.87783 | 0.2855788 | 0.754796
12.31889 | 51.9066 | 51.61805 | 50.86278 | 0.2885451 | 0.7552703
12.32889 | 51.9045 | 51.60356 | 50.84781 | 0.3009425 | 0.7557456
12.33889 | 51.9014 | 51.58914 | 50.83292 | 0.3122569 | 0.7562213
12.34889 | 51.8847 | 51.57481 | 50.81811 | 0.3098887 | 0.7566976
12.35889 | 51.8747 | 51.56056 | 50.80339 | 0.3141384 | 0.7571743
12.36889 | 51.8772 | 51.54639 | 50.78874 | 0.3308063 | 0.7576516
12.37888 | 51.8762 | 51.53232 | 50.77419 | 0.3438789 | 0.7581288
12.38888 | 51.8881 | 51.51832 | 50.75971 | 0.3697847 | 0.7586071
12.39888 | 51.8886 | 51.50439 | 50.7453 | 0.38421 | 0.7590858
12.40888 | 51.8775 | 51.49054 | 50.73098 | 0.3869553 | 0.7595651
12.41888 | 51.9087 | 51.47678 | 50.71673 | 0.4319209 | 0.7600448
12.42888 | 51.9119 | 51.46309 | 50.70257 | 0.4488073 | 0.760525
12.43887 | 51.9177 | 51.4495 | 50.68849 | 0.4682014 | 0.7610053
12.44887 | 51.9042 | 51.43597 | 50.67448 | 0.4682306 | 0.7614865
12.45887 | 51.9155 | 51.42252 | 50.66055 | 0.4929819 | 0.7619683
12.46887 | 51.9088 | 51.40914 | 50.64669 | 0.4996557 | 0.7624505
12.47887 | 51.9185 | 51.39585 | 50.63291 | 0.5226523 | 0.7629332
12.48887 | 51.9177 | 51.38263 | 50.61921 | 0.5350722 | 0.7634164
12.49886 | 51.9358 | 51.3695 | 50.6056 | 0.5663026 | 0.7638997
12.50886 | 51.9463 | 51.35643 | 50.59205 | 0.5898702 | 0.764384
12.51886 | 51.9453 | 51.34344 | 50.57857 | 0.6018625 | 0.7648686
12.52886 | 51.9659 | 51.33052 | 50.56517 | 0.6353795 | 0.7653539
12.53886 | 51.9718 | 51.31768 | 50.55184 | 0.6541218 | 0.7658397
12.54886 | 51.9899 | 51.30491 | 50.53858 | 0.6849898 | 0.766326
12.55885 | 51.9857 | 51.29223 | 50.52542 | 0.6934713 | 0.7668123
12.56885 | 52.0067 | 51.27961 | 50.51231 | 0.7270919 | 0.7672996
12.57885 | 52.0057 | 51.26706 | 50.49927 | 0.7386396 | 0.7677873
12.58885 | 51.9989 | 51.25459 | 50.48631 | 0.7443145 | 0.7682756
12.59885 | 52.0245 | 51.24218 | 50.47342 | 0.7823171 | 0.7687644
12.60885 | 52.0318 | 51.22985 | 50.4606 | 0.8019476 | 0.7692538
12.61884 | 52.0314 | 51.21761 | 50.44786 | 0.8137946 | 0.7697431
12.62884 | 52.0459 | 51.20542 | 50.43518 | 0.8404827 | 0.7702335
12.63884 | 52.0302 | 51.1933 | 50.42258 | 0.8369001 | 0.7707244
12.64884 | 52.0703 | 51.18125 | 50.41004 | 0.8890471 | 0.7712158
12.65884 | 52.0652 | 51.16928 | 50.39757 | 0.8959243 | 0.7717076
12.66884 | 52.0739 | 51.15737 | 50.38517 | 0.9165318 | 0.7722001
12.67883 | 52.0691 | 51.14554 | 50.37285 | 0.9235583 | 0.7726925
12.68883 | 52.0623 | 51.13377 | 50.36059 | 0.928528 | 0.7731859
12.69883 | 52.059 | 51.12207 | 50.34839 | 0.9369293 | 0.7736799
12.70883 | 52.063 | 51.11044 | 50.33626 | 0.9525626 | 0.7741744
12.71883 | 52.0637 | 51.09887 | 50.3242 | 0.9648283 | 0.7746694
12.72882 | 52.0556 | 51.08738 | 50.31222 | 0.9682153 | 0.7751644
12.73882 | 52.0419 | 51.07595 | 50.30029 | 0.9659468 | 0.7756605
12.74882 | 52.0378 | 51.06459 | 50.28843 | 0.973212 | 0.7761571
12.75882 | 52.0211 | 51.05329 | 50.27663 | 0.9678111 | 0.7766542
12.76882 | 52.0099 | 51.04206 | 50.2649 | 0.9678445 | 0.7771518
12.77882 | 51.9789 | 51.03089 | 50.25324 | 0.9480125 | 0.7776499
12.78881 | 51.9924 | 51.0198 | 50.24165 | 0.9726046 | 0.7781481
12.79881 | 51.9657 | 51.00876 | 50.23011 | 0.9569432 | 0.7786473
12.80881 | 51.9386 | 50.99778 | 50.21864 | 0.9408175 | 0.779147
12.81881 | 51.9094 | 50.98687 | 50.20722 | 0.9225281 | 0.7796473
12.82881 | 51.8761 | 50.97602 | 50.19588 | 0.9000752 | 0.780148
12.83881 | 51.8452 | 50.96524 | 50.18459 | 0.8799592 | 0.7806493
12.8488 | 51.8283 | 50.95453 | 50.17338 | 0.8737697 | 0.7811507
12.8588 | 51.7925 | 50.94387 | 50.16222 | 0.8486287 | 0.7816531
12.8688 | 51.7515 | 50.93327 | 50.15112 | 0.8182258 | 0.782156
12.8788 | 51.7261 | 50.92274 | 50.14008 | 0.8033612 | 0.7826594
12.8888 | 51.6891 | 50.91226 | 50.1291 | 0.7768353 | 0.7831634
12.8988 | 51.6566 | 50.90185 | 50.11818 | 0.7547487 | 0.7836679
12.90879 | 51.6123 | 50.89151 | 50.10734 | 0.7207912 | 0.7841724
12.91879 | 51.575 | 50.88122 | 50.09654 | 0.6937838 | 0.784678
12.92879 | 51.5355 | 50.87098 | 50.0858 | 0.6645167 | 0.7851842
12.93879 | 51.4919 | 50.86081 | 50.07512 | 0.6310903 | 0.7856907
12.94879 | 51.4554 | 50.8507 | 50.0645 | 0.6047047 | 0.7861979
12.95879 | 51.4007 | 50.84064 | 50.05393 | 0.5600604 | 0.7867057
12.96878 | 51.3727 | 50.83065 | 50.04344 | 0.5420478 | 0.7872134
12.97878 | 51.3323 | 50.82071 | 50.03299 | 0.5115873 | 0.7877222
12.98878 | 51.2955 | 50.81083 | 50.0226 | 0.4846691 | 0.7882316
12.99878 | 51.2593 | 50.80101 | 50.01226 | 0.4582937 | 0.7887415
13.00878 | 51.2152 | 50.79124 | 50.00199 | 0.4239613 | 0.7892519
13.01878 | 51.1718 | 50.78153 | 49.99176 | 0.3902724 | 0.7897629
13.02877 | 51.1636 | 50.77188 | 49.98161 | 0.3917175 | 0.7902739
13.03877 | 51.1307 | 50.76228 | 49.9715 | 0.3684166 | 0.7907859
13.04877 | 51.0748 | 50.75274 | 49.96144 | 0.3220601 | 0.7912986
13.05877 | 51.0553 | 50.74325 | 49.95144 | 0.3120485 | 0.7918117
13.06877 | 50.9996 | 50.73382 | 49.94149 | 0.265782 | 0.7923254
13.07877 | 51.0031 | 50.72444 | 49.9316 | 0.278661 | 0.7928397
13.08876 | 50.9695 | 50.71512 | 49.92177 | 0.2543767 | 0.793354
13.09876 | 50.9431 | 50.70585 | 49.91198 | 0.2372479 | 0.7938693
13.10876 | 50.9123 | 50.69663 | 49.90225 | 0.2156657 | 0.7943853
13.11876 | 50.8992 | 50.68747 | 49.89257 | 0.2117304 | 0.7949017
13.12876 | 50.8837 | 50.67836 | 49.88294 | 0.2053423 | 0.7954187
13.13875 | 50.8591 | 50.66931 | 49.87337 | 0.1897929 | 0.7959357
13.14875 | 50.8468 | 50.6603 | 49.86385 | 0.1865004 | 0.7964539
13.15875 | 50.8418 | 50.65134 | 49.85437 | 0.1904561 | 0.7969726
13.16875 | 50.8081 | 50.64244 | 49.84495 | 0.1656605 | 0.7974918
13.17875 | 50.7958 | 50.63359 | 49.83557 | 0.1622138 | 0.7980116
13.18875 | 50.7825 | 50.62478 | 49.82625 | 0.1577165 | 0.798532
13.19874 | 50.7696 | 50.61604 | 49.81699 | 0.15356 | 0.7990523
13.20874 | 50.7512 | 50.60734 | 49.80776 | 0.1438622 | 0.7995738
13.21874 | 50.7475 | 50.59869 | 49.79859 | 0.1488148 | 0.8000958
13.22874 | 50.7379 | 50.59008 | 49.78946 | 0.1478179 | 0.8006184
13.23874 | 50.7181 | 50.58153 | 49.78039 | 0.1365719 | 0.8011416
13.24874 | 50.727 | 50.57302 | 49.77136 | 0.1539774 | 0.8016653
13.25873 | 50.6953 | 50.56457 | 49.76239 | 0.1307259 | 0.802189
13.26873 | 50.6912 | 50.55617 | 49.75345 | 0.1350349 | 0.8027138
13.27873 | 50.6742 | 50.5478 | 49.74456 | 0.1263961 | 0.8032393
13.28873 | 50.6643 | 50.53949 | 49.73572 | 0.1248099 | 0.8037653
13.29873 | 50.6525 | 50.53122 | 49.72693 | 0.1212765 | 0.8042919
13.30873 | 50.6298 | 50.523 | 49.71818 | 0.1067965 | 0.804819
13.31872 | 50.6227 | 50.51484 | 49.70949 | 0.1078619 | 0.8053461
13.32872 | 50.6333 | 50.50671 | 49.70084 | 0.1265894 | 0.8058743
13.33872 | 50.6133 | 50.49863 | 49.69223 | 0.114671 | 0.8064031
13.34872 | 50.5767 | 50.49059 | 49.68366 | 0.08610724 | 0.8069325
13.35872 | 50.5884 | 50.4826 | 49.67514 | 0.1057983 | 0.8074625
13.36872 | 50.5696 | 50.47466 | 49.66666 | 0.09494446 | 0.807993
13.37871 | 50.5591 | 50.46676 | 49.65824 | 0.09233831 | 0.8085236
13.38871 | 50.5804 | 50.4589 | 49.64985 | 0.1214958 | 0.8090553
13.39871 | 50.5661 | 50.45109 | 49.6415 | 0.1150095 | 0.8095875
13.40871 | 50.5305 | 50.44332 | 49.6332 | 0.08717948 | 0.8101204
13.41871 | 50.5304 | 50.43559 | 49.62494 | 0.09480629 | 0.8106538
13.42871 | 50.5296 | 50.42791 | 49.61672 | 0.1016902 | 0.8111878
13.4387 | 50.5095 | 50.42028 | 49.60855 | 0.08922379 | 0.8117219
13.4487 | 50.5061 | 50.41268 | 49.60042 | 0.09342282 | 0.812257
13.4587 | 50.4914 | 50.40512 | 49.59233 | 0.08627976 | 0.8127927
13.4687 | 50.4816 | 50.39761 | 49.58428 | 0.08399499 | 0.813329
13.4787 | 50.4976 | 50.39013 | 49.57627 | 0.1074688 | 0.813866
13.4887 | 50.4641 | 50.3827 | 49.56829 | 0.08140159 | 0.8144035
13.49869 | 50.4641 | 50.37531 | 49.56037 | 0.08878627 | 0.8149409
13.50869 | 50.4832 | 50.36796 | 49.55248 | 0.1152378 | 0.8154796
13.51869 | 50.4645 | 50.36065 | 49.54463 | 0.1038492 | 0.8160189
13.52869 | 50.4547 | 50.35338 | 49.53682 | 0.1013207 | 0.8165587
13.53869 | 50.4529 | 50.34615 | 49.52905 | 0.1067526 | 0.8170991
13.54868 | 50.4252 | 50.33896 | 49.52132 | 0.08623815 | 0.8176396
13.55868 | 50.4158 | 50.33181 | 49.51363 | 0.08399192 | 0.8181812
13.56868 | 50.4068 | 50.32469 | 49.50597 | 0.08210705 | 0.8187234
13.57868 | 50.4135 | 50.31762 | 49.49835 | 0.09588378 | 0.8192662
13.58868 | 50.3942 | 50.31058 | 49.49077 | 0.08362248 | 0.8198095
13.59868 | 50.3872 | 50.30358 | 49.48322 | 0.08362339 | 0.8203535
13.60867 | 50.3782 | 50.29662 | 49.47572 | 0.08157989 | 0.8208975
13.61867 | 50.3685 | 50.28969 | 49.46825 | 0.07880621 | 0.8214426
13.62867 | 50.3696 | 50.2828 | 49.46082 | 0.0867956 | 0.8219884
13.63867 | 50.3536 | 50.27595 | 49.45342 | 0.07764836 | 0.8225349
13.64867 | 50.3575 | 50.26914 | 49.44605 | 0.08836497 | 0.8230817
13.65867 | 50.3439 | 50.26235 | 49.43873 | 0.08154551 | 0.8236293
13.66866 | 50.3259 | 50.25562 | 49.43144 | 0.07028356 | 0.8241769
13.67866 | 50.3175 | 50.24891 | 49.42418 | 0.06859297 | 0.8247257
13.68866 | 50.2854 | 50.24223 | 49.41696 | 0.04316725 | 0.825275
13.69866 | 50.2879 | 50.23559 | 49.40977 | 0.05230677 | 0.8258249
13.70866 | 50.2915 | 50.22899 | 49.40261 | 0.0625116 | 0.8263755
13.71866 | 50.2755 | 50.22242 | 49.39549 | 0.05308218 | 0.8269267
13.72865 | 50.2412 | 50.21589 | 49.38841 | 0.02531226 | 0.8274779
13.73865 | 50.2585 | 50.20938 | 49.38135 | 0.04911517 | 0.8280303
13.74865 | 50.2522 | 50.20292 | 49.37433 | 0.04928474 | 0.8285833
13.75865 | 50.247 | 50.19648 | 49.36734 | 0.0505211 | 0.8291369
13.76865 | 50.2465 | 50.19008 | 49.36038 | 0.0564247 | 0.829691
13.77865 | 50.2312 | 50.1837 | 49.35346 | 0.04749556 | 0.8302459
13.78864 | 50.2337 | 50.17737 | 49.34657 | 0.05632783 | 0.8308008
13.79864 | 50.2232 | 50.17107 | 49.33971 | 0.05213453 | 0.8313568
13.80864 | 50.196 | 50.16479 | 49.33288 | 0.03120943 | 0.8319135
13.81864 | 50.1761 | 50.15855 | 49.32608 | 0.01755293 | 0.8324707
13.82864 | 50.1984 | 50.15233 | 49.31931 | 0.04606518 | 0.8330286
13.83864 | 50.1657 | 50.14615 | 49.31257 | 0.01954656 | 0.8335871
13.84863 | 50.1757 | 50.14001 | 49.30586 | 0.03569103 | 0.8341457
13.85863 | 50.1701 | 50.13389 | 49.29918 | 0.03621155 | 0.8347053
13.86863 | 50.161 | 50.1278 | 49.29253 | 0.03320177 | 0.8352658
13.87863 | 50.1681 | 50.12174 | 49.28591 | 0.04636223 | 0.8358267
13.88863 | 50.1533 | 50.11571 | 49.27932 | 0.0375932 | 0.8363883
13.89863 | 50.1257 | 50.10971 | 49.27275 | 0.0159948 | 0.8369506
13.90862 | 50.11 | 50.10374 | 49.26623 | 0.006261509 | 0.8375128
13.91862 | 50.1209 | 50.09779 | 49.25972 | 0.0231054 | 0.8380763
13.92862 | 50.0961 | 50.09188 | 49.25324 | 0.004220906 | 0.8386403
13.93862 | 50.087 | 50.08599 | 49.24679 | 0.001008092 | 0.8392051
13.94862 | 50.0864 | 50.08013 | 49.24036 | 0.006267478 | 0.8397704
13.95861 | 50.0772 | 50.07431 | 49.23397 | 0.002893258 | 0.8403358
13.96861 | 50.0812 | 50.0685 | 49.2276 | 0.0126975 | 0.8409024
13.97861 | 50.0636 | 50.06273 | 49.22126 | 0.0008746636 | 0.8414696
13.98861 | 50.0513 | 50.05698 | 49.21494 | -0.00567517 | 0.8420375
13.99861 | 50.0546 | 50.05125 | 49.20865 | 0.003348466 | 0.842606
14.00861 | 50.0286 | 50.04555 | 49.20238 | -0.01695425 | 0.843175
14.0186 | 50.0005 | 50.03989 | 49.19614 | -0.03938889 | 0.8437443
14.0286 | 50.0048 | 50.03424 | 49.18993 | -0.02944358 | 0.8443147
14.0386 | 50.0109 | 50.02862 | 49.18374 | -0.0177238 | 0.8448857
14.0486 | 50.0036 | 50.02303 | 49.17757 | -0.01942934 | 0.8454573
14.0586 | 49.9914 | 50.01746 | 49.17143 | -0.0260601 | 0.8460297
14.0686 | 49.9821 | 50.01192 | 49.16531 | -0.0298156 | 0.8466026
14.07859 | 49.9842 | 50.0064 | 49.15923 | -0.0222011 | 0.8471756
14.08859 | 49.9817 | 50.00091 | 49.15316 | -0.01920549 | 0.8477499
14.09859 | 49.9753 | 49.99543 | 49.14711 | -0.02013391 | 0.8483248
14.10859 | 49.9683 | 49.98999 | 49.14109 | -0.02168608 | 0.8489003
14.11859 | 49.9717 | 49.98456 | 49.13509 | -0.01286172 | 0.8494763
14.12859 | 49.9482 | 49.97916 | 49.12911 | -0.03096073 | 0.8500531
14.13858 | 49.9603 | 49.97379 | 49.12316 | -0.01348827 | 0.85063
14.14858 | 49.9481 | 49.96843 | 49.11723 | -0.02033314 | 0.8512081
14.15858 | 49.9453 | 49.9631 | 49.11131 | -0.01780057 | 0.8517868
14.16858 | 49.9547 | 49.95779 | 49.10542 | -0.003090311 | 0.8523662
14.17858 | 49.9512 | 49.9525 | 49.09956 | -0.001301992 | 0.8529462
14.18858 | 49.9428 | 49.94724 | 49.09371 | -0.004435641 | 0.8535269
14.19857 | 49.9564 | 49.942 | 49.08789 | 0.01440392 | 0.8541077
14.20857 | 49.9617 | 49.93677 | 49.08208 | 0.02492749 | 0.8546897
14.21857 | 49.945 | 49.93157 | 49.0763 | 0.0134299 | 0.8552723
14.22857 | 49.9366 | 49.92639 | 49.07053 | 0.01021152 | 0.8558556
14.23857 | 49.9441 | 49.92123 | 49.06479 | 0.02287255 | 0.8564395
14.24857 | 49.9467 | 49.91609 | 49.05906 | 0.03061316 | 0.8570242
14.25856 | 49.9419 | 49.91097 | 49.05336 | 0.0309286 | 0.8576089
14.26856 | 49.9213 | 49.90587 | 49.04768 | 0.01542929 | 0.8581948
14.27856 | 49.9301 | 49.90079 | 49.04201 | 0.02931036 | 0.8587814
14.28856 | 49.9252 | 49.89573 | 49.03636 | 0.02947198 | 0.8593686
14.29856 | 49.9256 | 49.89069 | 49.03073 | 0.03491443 | 0.8599566
14.30855 | 49.909 | 49.88567 | 49.02512 | 0.02333299 | 0.8605445
14.31855 | 49.924 | 49.88066 | 49.01953 | 0.04333789 | 0.8611337
14.32855 | 49.9277 | 49.87568 | 49.01395 | 0.05202428 | 0.8617236
14.33855 | 49.9003 | 49.87071 | 49.00839 | 0.02959241 | 0.8623143
14.34855 | 49.8956 | 49.86576 | 49.00285 | 0.02984267 | 0.8629054
14.35855 | 49.9046 | 49.86082 | 48.99733 | 0.04377502 | 0.8634974
14.36854 | 49.8836 | 49.85591 | 48.99183 | 0.02768505 | 0.8640894
14.37854 | 49.8801 | 49.85102 | 48.98633 | 0.02908267 | 0.8646826
14.38854 | 49.8748 | 49.84614 | 48.98086 | 0.02866326 | 0.8652765
14.39854 | 49.8691 | 49.84127 | 48.9754 | 0.02782687 | 0.8658712
14.40854 | 49.8577 | 49.83643 | 48.96996 | 0.02127399 | 0.8664664
14.41854 | 49.8426 | 49.8316 | 48.96453 | 0.01100468 | 0.8670623
14.42853 | 49.8381 | 49.82679 | 48.95913 | 0.01131444 | 0.8676583
14.43853 | 49.8498 | 49.82199 | 48.95373 | 0.02781308 | 0.8682556
14.44853 | 49.8417 | 49.8172 | 48.94835 | 0.02449603 | 0.8688535
14.45853 | 49.8326 | 49.81244 | 48.94298 | 0.02016339 | 0.8694523
14.46853 | 49.8345 | 49.80768 | 48.93763 | 0.02681553 | 0.8700516
14.47853 | 49.8192 | 49.80295 | 48.9323 | 0.01625264 | 0.8706516
14.48852 | 49.8132 | 49.79823 | 48.92698 | 0.01497023 | 0.8712517
14.49852 | 49.7958 | 49.79352 | 48.92167 | 0.002278021 | 0.871853
14.50852 | 49.7823 | 49.78883 | 48.91637 | -0.006528697 | 0.8724552
14.51852 | 49.7864 | 49.78415 | 48.91109 | 0.002250494 | 0.8730579
14.52852 | 49.7845 | 49.77948 | 48.90582 | 0.005015747 | 0.8736613
14.53852 | 49.7703 | 49.77483 | 48.90057 | -0.004532719 | 0.8742654
14.54851 | 49.7587 | 49.7702 | 48.89533 | -0.01149935 | 0.8748697
14.55851 | 49.7582 | 49.76557 | 48.8901 | -0.007374568 | 0.8754751
14.56851 | 49.7564 | 49.76096 | 48.88488 | -0.004562942 | 0.8760814
14.57851 | 49.767 | 49.75636 | 48.87968 | 0.01063585 | 0.8766883
14.58851 | 49.7746 | 49.75178 | 48.87448 | 0.02282197 | 0.8772959
14.59851 | 49.7424 | 49.7472 | 48.8693 | -0.004804254 | 0.8779041
14.6085 | 49.7407 | 49.74265 | 48.86413 | -0.001947334 | 0.8785125
14.6185 | 49.7238 | 49.7381 | 48.85898 | -0.01429771 | 0.8791221
14.6285 | 49.7312 | 49.73356 | 48.85383 | -0.002360032 | 0.8797325
14.6385 | 49.7139 | 49.72903 | 48.84869 | -0.01513389 | 0.8803436
14.6485 | 49.7166 | 49.72452 | 48.84356 | -0.007919169 | 0.8809554
14.6585 | 49.7097 | 49.72002 | 48.83845 | -0.01031555 | 0.8815678
14.66849 | 49.7026 | 49.71553 | 48.83335 | -0.01292738 | 0.8821803
14.67849 | 49.6926 | 49.71105 | 48.82825 | -0.01844558 | 0.8827943
14.68849 | 49.7059 | 49.70657 | 48.82317 | -0.0006741515 | 0.8834088
14.69849 | 49.7087 | 49.70211 | 48.81809 | 0.006586816 | 0.8840241
14.70849 | 49.6902 | 49.69766 | 48.81302 | -0.007462285 | 0.8846401
14.71848 | 49.7079 | 49.69323 | 48.80797 | 0.01467417 | 0.8852562
14.72848 | 49.6859 | 49.68879 | 48.80292 | -0.002894551 | 0.8858736
14.73848 | 49.6739 | 49.68437 | 48.79788 | -0.0104729 | 0.8864918
14.74848 | 49.6747 | 49.67996 | 48.79285 | -0.005260497 | 0.8871106
14.75848 | 49.6574 | 49.67556 | 48.78783 | -0.01815722 | 0.8877301
14.76848 | 49.6599 | 49.67116 | 48.78281 | -0.01126289 | 0.8883504
14.77847 | 49.6608 | 49.66678 | 48.77781 | -0.005981749 | 0.8889708
14.78847 | 49.6611 | 49.6624 | 48.77281 | -0.001304598 | 0.8895924
14.79847 | 49.6487 | 49.65804 | 48.76782 | -0.009335825 | 0.8902148
14.80847 | 49.6731 | 49.65368 | 48.76284 | 0.01942481 | 0.890838
14.81847 | 49.6481 | 49.64932 | 48.75786 | -0.00122239 | 0.8914617
14.82847 | 49.6392 | 49.64498 | 48.75289 | -0.00577747 | 0.8920864
14.83846 | 49.6398 | 49.64064 | 48.74793 | -0.0008443925 | 0.8927111
14.84846 | 49.6439 | 49.63631 | 48.74298 | 0.007585761 | 0.893337
14.85846 | 49.6379 | 49.63199 | 48.73803 | 0.005908701 | 0.8939638
14.86846 | 49.6256 | 49.62768 | 48.73308 | -0.002075252 | 0.8945912
14.87846 | 49.6112 | 49.62337 | 48.72815 | -0.01216605 | 0.8952195
14.88846 | 49.6124 | 49.61906 | 48.72321 | -0.006663398 | 0.8958484
14.89845 | 49.6217 | 49.61477 | 48.71829 | 0.006928625 | 0.8964774
14.90845 | 49.6142 | 49.61048 | 48.71337 | 0.003718736 | 0.8971078
14.91845 | 49.6207 | 49.6062 | 48.70846 | 0.01450281 | 0.8977389
14.92845 | 49.5971 | 49.60192 | 48.70355 | -0.004818844 | 0.8983707
14.93845 | 49.6003 | 49.59765 | 48.69864 | 0.002653919 | 0.8990032
14.94845 | 49.5904 | 49.59338 | 48.69374 | -0.002978969 | 0.8996367
14.95844 | 49.5797 | 49.58912 | 48.68885 | -0.009421236 | 0.9002701
14.96844 | 49.5686 | 49.58486 | 48.68396 | -0.0162643 | 0.9009049
14.97844 | 49.5622 | 49.58061 | 48.67907 | -0.01841224 | 0.9015404
14.98844 | 49.5535 | 49.57636 | 48.67419 | -0.02286486 | 0.9021766
14.99844 | 49.5667 | 49.57212 | 48.66931 | -0.005421938 | 0.9028136
15.00844 | 49.5567 | 49.56788 | 48.66443 | -0.01118338 | 0.9034513
15.01843 | 49.5685 | 49.56365 | 48.65956 | 0.004846646 | 0.9040893
15.02843 | 49.5564 | 49.55942 | 48.65469 | -0.003022879 | 0.9047285
15.03843 | 49.5566 | 49.5552 | 48.64983 | 0.001403808 | 0.9053684
15.04843 | 49.5467 | 49.55097 | 48.64496 | -0.004273161 | 0.9060092
15.05843 | 49.5391 | 49.54675 | 48.6401 | -0.00765347 | 0.9066506
15.06843 | 49.5315 | 49.54254 | 48.63524 | -0.01103709 | 0.9072929
15.07842 | 49.5202 | 49.53833 | 48.63039 | -0.01812795 | 0.9079352
15.08842 | 49.5205 | 49.53412 | 48.62554 | -0.01361759 | 0.908579
15.09842 | 49.5092 | 49.52991 | 48.62069 | -0.02070973 | 0.9092234
15.10842 | 49.5074 | 49.5257 | 48.61584 | -0.01830452 | 0.9098687
15.11842 | 49.518 | 49.5215 | 48.61099 | -0.003501724 | 0.9105147
15.12841 | 49.5255 | 49.51731 | 48.60614 | 0.008194839 | 0.9111608
15.13841 | 49.511 | 49.51311 | 48.6013 | -0.002106478 | 0.9118083
15.14841 | 49.5239 | 49.50891 | 48.59645 | 0.0149904 | 0.9124566
15.15841 | 49.5192 | 49.50471 | 48.59161 | 0.01448555 | 0.9131056
15.16841 | 49.5063 | 49.50052 | 48.58677 | 0.005779318 | 0.9137554
15.17841 | 49.5091 | 49.49633 | 48.58192 | 0.01277171 | 0.914406
15.1884 | 49.4995 | 49.49214 | 48.57708 | 0.007358841 | 0.9150566
15.1984 | 49.5016 | 49.48795 | 48.57224 | 0.01364905 | 0.9157087
15.2084 | 49.4889 | 49.48376 | 48.5674 | 0.005138557 | 0.9163616
15.2184 | 49.4908 | 49.47957 | 48.56256 | 0.01122742 | 0.9170152
15.2284 | 49.4968 | 49.47538 | 48.55771 | 0.02141581 | 0.9176696
15.2384 | 49.5072 | 49.4712 | 48.55287 | 0.03600387 | 0.9183248
15.24839 | 49.4825 | 49.46701 | 48.54803 | 0.01548774 | 0.91898
15.25839 | 49.511 | 49.46282 | 48.54319 | 0.04817569 | 0.9196367
15.26839 | 49.5159 | 49.45864 | 48.53834 | 0.05726385 | 0.9202942
15.27839 | 49.4993 | 49.45445 | 48.5335 | 0.04485243 | 0.9209525
15.28839 | 49.4954 | 49.45026 | 48.52865 | 0.04514157 | 0.9216115
15.29839 | 49.4946 | 49.44607 | 48.5238 | 0.04853137 | 0.9222713
15.30838 | 49.4771 | 49.44188 | 48.51895 | 0.03521783 | 0.9229312
15.31838 | 49.4687 | 49.43769 | 48.5141 | 0.0310095 | 0.9235926
15.32838 | 49.4699 | 49.4335 | 48.50924 | 0.0364022 | 0.9242549
15.33838 | 49.4637 | 49.4293 | 48.50439 | 0.03439643 | 0.9249178
15.34838 | 49.475 | 49.42511 | 48.49953 | 0.04989214 | 0.9255815
15.35838 | 49.4523 | 49.42091 | 48.49466 | 0.03138957 | 0.9262459
15.36837 | 49.4621 | 49.41672 | 48.4898 | 0.04538453 | 0.9269106
15.37837 | 49.4534 | 49.41251 | 48.48494 | 0.04088567 | 0.9275767
15.38837 | 49.4455 | 49.40831 | 48.48007 | 0.0371889 | 0.9282436
15.39837 | 49.4468 | 49.40411 | 48.47519 | 0.0426945 | 0.9289113
15.40837 | 49.436 | 49.3999 | 48.47032 | 0.03610247 | 0.9295798
15.41837 | 49.4199 | 49.39569 | 48.46544 | 0.02421317 | 0.930249
15.42836 | 49.428 | 49.39148 | 48.46056 | 0.03652234 | 0.9309184
15.43836 | 49.4114 | 49.38726 | 48.45567 | 0.02413866 | 0.9315893
15.44836 | 49.3983 | 49.38304 | 48.45078 | 0.01525806 | 0.9322609
15.45836 | 49.4023 | 49.37882 | 48.44589 | 0.02348068 | 0.9329333
15.46836 | 49.389 | 49.37459 | 48.44099 | 0.0144066 | 0.9336067
15.47836 | 49.3875 | 49.37036 | 48.43608 | 0.01713615 | 0.9342807
15.48835 | 49.3858 | 49.36613 | 48.43118 | 0.01966517 | 0.9349548
15.49835 | 49.3968 | 49.3619 | 48.42627 | 0.03490208 | 0.9356306
15.50835 | 49.3738 | 49.35766 | 48.42135 | 0.0161431 | 0.936307
15.51835 | 49.3805 | 49.35341 | 48.41643 | 0.02708825 | 0.9369843
15.52835 | 49.3717 | 49.34916 | 48.4115 | 0.02253767 | 0.9376624
15.53834 | 49.3637 | 49.34491 | 48.40657 | 0.01878721 | 0.9383406
15.54834 | 49.3635 | 49.34065 | 48.40163 | 0.02284572 | 0.9390202
15.55834 | 49.3486 | 49.33639 | 48.39669 | 0.01220881 | 0.9397008
15.56834 | 49.3487 | 49.33212 | 48.39174 | 0.01657673 | 0.9403822
15.57834 | 49.3302 | 49.32785 | 48.38679 | 0.002349749 | 0.9410643
15.58834 | 49.3335 | 49.32357 | 48.38182 | 0.009927893 | 0.9417473
15.59833 | 49.3366 | 49.31929 | 48.37686 | 0.01730702 | 0.9424305
15.60833 | 49.3441 | 49.315 | 48.37189 | 0.02909603 | 0.943115
15.61833 | 49.3243 | 49.31071 | 48.36691 | 0.01359053 | 0.9438004
15.62833 | 49.332 | 49.30641 | 48.36192 | 0.02559075 | 0.9444867
15.63833 | 49.3269 | 49.3021 | 48.35693 | 0.0247968 | 0.9451738
15.64833 | 49.3486 | 49.29779 | 48.35193 | 0.05080892 | 0.9458617
15.65832 | 49.3264 | 49.29348 | 48.34693 | 0.03292291 | 0.9465497
15.66832 | 49.3316 | 49.28915 | 48.34191 | 0.04244742 | 0.9472393
15.67832 | 49.3255 | 49.28482 | 48.33689 | 0.04067849 | 0.9479297
15.68832 | 49.3221 | 49.28048 | 48.33186 | 0.04161602 | 0.948621
15.69832 | 49.3222 | 49.27614 | 48.32683 | 0.04606034 | 0.949313
15.70832 | 49.3341 | 49.27179 | 48.32178 | 0.06231153 | 0.9500058
15.71831 | 49.3473 | 49.26743 | 48.31674 | 0.07986532 | 0.9506988
15.72831 | 49.3355 | 49.26307 | 48.31168 | 0.07243054 | 0.9513934
15.73831 | 49.3259 | 49.2587 | 48.30661 | 0.06720306 | 0.9520888
15.74831 | 49.3407 | 49.25432 | 48.30153 | 0.08638294 | 0.9527851
15.75831 | 49.3552 | 49.24993 | 48.29645 | 0.1052705 | 0.9534821
15.76831 | 49.3529 | 49.24553 | 48.29135 | 0.1073655 | 0.9541801
15.7783 | 49.3459 | 49.24114 | 48.28626 | 0.104764 | 0.9548781
15.7883 | 49.3559 | 49.23673 | 48.28115 | 0.1191748 | 0.9555778
15.7983 | 49.3493 | 49.23231 | 48.27603 | 0.1169937 | 0.9562782
15.8083 | 49.3538 | 49.22788 | 48.2709 | 0.1259209 | 0.9569794
15.8183 | 49.3627 | 49.22344 | 48.26576 | 0.1392562 | 0.9576817
15.8283 | 49.3594 | 49.219 | 48.26062 | 0.1404001 | 0.9583847
15.83829 | 49.3637 | 49.21455 | 48.25546 | 0.1491481 | 0.9590878
15.84829 | 49.353 | 49.21009 | 48.2503 | 0.1429092 | 0.9597926
15.85829 | 49.3726 | 49.20562 | 48.24512 | 0.1669793 | 0.9604981
15.86829 | 49.3625 | 49.20114 | 48.23994 | 0.1613583 | 0.9612045
15.87829 | 49.3615 | 49.19665 | 48.23474 | 0.1648464 | 0.9619118
15.88829 | 49.3601 | 49.19216 | 48.22954 | 0.1679437 | 0.96262
15.89828 | 49.345 | 49.18765 | 48.22433 | 0.1573459 | 0.9633282
15.90828 | 49.3417 | 49.18314 | 48.2191 | 0.158562 | 0.9640381
15.91828 | 49.3282 | 49.17861 | 48.21386 | 0.1495877 | 0.9647488
15.92828 | 49.3505 | 49.17408 | 48.20862 | 0.1764232 | 0.9654604
15.93828 | 49.3251 | 49.16953 | 48.20336 | 0.1555686 | 0.9661729
15.94827 | 49.3251 | 49.16498 | 48.1981 | 0.1601193 | 0.9668856
15.95827 | 49.3391 | 49.16042 | 48.19282 | 0.1786847 | 0.9675998
15.96827 | 49.3256 | 49.15584 | 48.18752 | 0.1697603 | 0.9683148
15.97827 | 49.3188 | 49.15125 | 48.18222 | 0.1675463 | 0.9690308
15.98827 | 49.2963 | 49.14666 | 48.17691 | 0.1496428 | 0.9697476
15.99827 | 49.3042 | 49.14205 | 48.17158 | 0.1621498 | 0.9704652
16.00826 | 49.2922 | 49.13744 | 48.16625 | 0.1547629 | 0.9711831
16.01826 | 49.2684 | 49.13281 | 48.16091 | 0.1355915 | 0.9719026
16.02826 | 49.2583 | 49.12817 | 48.15555 | 0.130131 | 0.972623
16.03826 | 49.2433 | 49.12352 | 48.15017 | 0.1197815 | 0.9733442
16.04826 | 49.2394 | 49.11886 | 48.14479 | 0.1205434 | 0.9740662
16.05826 | 49.2389 | 49.11418 | 48.13939 | 0.1247163 | 0.9747892
16.06825 | 49.2564 | 49.1095 | 48.13399 | 0.1468961 | 0.9755125
16.07825 | 49.2463 | 49.10481 | 48.12857 | 0.1414921 | 0.9762372
16.08825 | 49.2347 | 49.1001 | 48.12314 | 0.1345997 | 0.9769628
16.09825 | 49.2277 | 49.09538 | 48.11769 | 0.1323192 | 0.9776894
16.10825 | 49.2372 | 49.09065 | 48.11223 | 0.1465504 | 0.9784168
16.11825 | 49.2265 | 49.08591 | 48.10676 | 0.1405937 | 0.9791451
16.12824 | 49.2203 | 49.08116 | 48.10128 | 0.1391443 | 0.9798737
16.13824 | 49.2028 | 49.07639 | 48.09578 | 0.1264119 | 0.9806037
16.14824 | 49.192 | 49.07161 | 48.09027 | 0.1203918 | 0.9813348
16.15824 | 49.2138 | 49.06682 | 48.08475 | 0.1469842 | 0.9820667
16.16824 | 49.2188 | 49.06201 | 48.07921 | 0.1567891 | 0.9827996
16.17824 | 49.2033 | 49.05719 | 48.07366 | 0.1461067 | 0.9835332
16.18823 | 49.2194 | 49.05237 | 48.0681 | 0.1670322 | 0.9842672
16.19823 | 49.2064 | 49.04752 | 48.06252 | 0.1588755 | 0.9850027
16.20823 | 49.2195 | 49.04267 | 48.05693 | 0.1768317 | 0.9857391
16.21823 | 49.2206 | 49.0378 | 48.05132 | 0.182801 | 0.9864765
16.22823 | 49.2326 | 49.03292 | 48.0457 | 0.1996835 | 0.9872148
16.23823 | 49.2407 | 49.02802 | 48.04007 | 0.2126794 | 0.9879539
16.24822 | 49.2158 | 49.02312 | 48.03442 | 0.1926838 | 0.9886933
16.25822 | 49.2385 | 49.01819 | 48.02876 | 0.2203066 | 0.9894343
16.26822 | 49.2286 | 49.01326 | 48.02308 | 0.215343 | 0.9901763
16.27822 | 49.2426 | 49.00831 | 48.01739 | 0.2342932 | 0.9909191
16.28822 | 49.2326 | 49.00334 | 48.01168 | 0.2292571 | 0.991663
16.29821 | 49.2627 | 48.99837 | 48.00596 | 0.2643301 | 0.9924069
16.30821 | 49.244 | 48.99338 | 48.00023 | 0.2506222 | 0.9931525
16.31821 | 49.2459 | 48.98837 | 47.99447 | 0.2575283 | 0.9938991
16.32821 | 49.2551 | 48.98335 | 47.9887 | 0.2717488 | 0.9946465
16.33821 | 49.2613 | 48.97832 | 47.98292 | 0.2829835 | 0.995395
16.34821 | 49.2521 | 48.97327 | 47.97712 | 0.2788328 | 0.9961443
16.3582 | 49.2595 | 48.96821 | 47.97131 | 0.2912916 | 0.9968938
16.3682 | 49.2819 | 48.96313 | 47.96548 | 0.3187701 | 0.9976449
16.3782 | 49.286 | 48.95804 | 47.95964 | 0.3279634 | 0.998397
16.3882 | 49.2845 | 48.95293 | 47.95378 | 0.3315714 | 0.9991502
16.3982 | 49.2761 | 48.94781 | 47.9479 | 0.3282944 | 0.9999043
16.4082 | 49.2905 | 48.94267 | 47.94201 | 0.3478326 | 1.000659
16.41819 | 49.2893 | 48.93752 | 47.9361 | 0.3517808 | 1.001414
16.42819 | 49.2874 | 48.93235 | 47.93018 | 0.3550493 | 1.002171
16.43819 | 49.3 | 48.92717 | 47.92424 | 0.3728332 | 1.002929
16.44819 | 49.2938 | 48.92197 | 47.91828 | 0.3718326 | 1.003688
16.45819 | 49.2835 | 48.91675 | 47.91231 | 0.3667475 | 1.004447
16.46819 | 49.2946 | 48.91152 | 47.90631 | 0.383078 | 1.005208
16.47818 | 49.3137 | 48.90628 | 47.90031 | 0.4074191 | 1.005969
16.48818 | 49.2998 | 48.90102 | 47.89429 | 0.3987811 | 1.006731
16.49818 | 49.3061 | 48.89574 | 47.88825 | 0.4103591 | 1.007495
16.50818 | 49.3124 | 48.89045 | 47.88219 | 0.421953 | 1.008259
16.51818 | 49.3115 | 48.88514 | 47.87611 | 0.4263632 | 1.009025
16.52818 | 49.2946 | 48.87981 | 47.87002 | 0.4147896 | 1.009791
16.53817 | 49.3228 | 48.87447 | 47.86392 | 0.4483269 | 1.010558
16.54817 | 49.313 | 48.86911 | 47.85779 | 0.443886 | 1.011326
16.55817 | 49.2989 | 48.86374 | 47.85164 | 0.4351614 | 1.012095
16.56817 | 49.3086 | 48.85835 | 47.84548 | 0.4502535 | 1.012865
16.57817 | 49.3201 | 48.85294 | 47.8393 | 0.4671622 | 1.013637
16.58817 | 49.3167 | 48.84751 | 47.8331 | 0.4691876 | 1.014409
16.59816 | 49.3053 | 48.84208 | 47.82689 | 0.4632244 | 1.015181
16.60816 | 49.3053 | 48.83662 | 47.82066 | 0.4686837 | 1.015955
16.61816 | 49.3049 | 48.83114 | 47.81441 | 0.47376 | 1.01673
16.62816 | 49.3271 | 48.82565 | 47.80814 | 0.5014532 | 1.017506
16.63816 | 49.3059 | 48.82014 | 47.80185 | 0.4857637 | 1.018283
16.64816 | 49.3245 | 48.81461 | 47.79555 | 0.5098914 | 1.019062
16.65815 | 49.3175 | 48.80907 | 47.78923 | 0.5084312 | 1.01984
16.66815 | 49.3245 | 48.80351 | 47.78289 | 0.5209936 | 1.02062
16.67815 | 49.3314 | 48.79793 | 47.77653 | 0.5334737 | 1.021401
16.68815 | 49.3127 | 48.79233 | 47.77015 | 0.5203714 | 1.022183
16.69815 | 49.3295 | 48.78671 | 47.76375 | 0.5427868 | 1.022966
16.70814 | 49.3117 | 48.78109 | 47.75734 | 0.5306143 | 1.023749
16.71814 | 49.3276 | 48.77543 | 47.7509 | 0.5521654 | 1.024534
16.72814 | 49.3184 | 48.76977 | 47.74445 | 0.5486344 | 1.02532
16.73814 | 49.3101 | 48.76408 | 47.73797 | 0.5460214 | 1.026107
16.74814 | 49.3217 | 48.75837 | 47.73148 | 0.5633265 | 1.026895
16.75814 | 49.298 | 48.75265 | 47.72497 | 0.5453497 | 1.027683
16.76813 | 49.3116 | 48.74691 | 47.71844 | 0.5646855 | 1.028473
16.77813 | 49.323 | 48.74115 | 47.71189 | 0.5818455 | 1.029264
16.78813 | 49.329 | 48.73538 | 47.70532 | 0.5936238 | 1.030055
16.79813 | 49.3187 | 48.72958 | 47.69873 | 0.5891206 | 1.030848
16.80813 | 49.299 | 48.72376 | 47.69212 | 0.5752361 | 1.031642
16.81813 | 49.3104 | 48.71793 | 47.68549 | 0.5924701 | 1.032437
16.82812 | 49.3122 | 48.71208 | 47.67885 | 0.6001171 | 1.033233
16.83812 | 49.2958 | 48.70621 | 47.67218 | 0.5895887 | 1.03403
16.84812 | 49.2833 | 48.70032 | 47.66549 | 0.5829793 | 1.034828
16.85812 | 49.2967 | 48.69441 | 47.65878 | 0.6022888 | 1.035627
16.86812 | 49.2756 | 48.68848 | 47.65206 | 0.5871173 | 1.036427
16.87812 | 49.2909 | 48.68254 | 47.64531 | 0.608365 | 1.037228
16.88811 | 49.2933 | 48.67657 | 47.63855 | 0.6167259 | 1.038029
16.89811 | 49.2835 | 48.67059 | 47.63176 | 0.612912 | 1.038832
16.90811 | 49.2897 | 48.66458 | 47.62495 | 0.6251174 | 1.039636
16.91811 | 49.2807 | 48.65856 | 47.61812 | 0.6221424 | 1.040442
16.92811 | 49.2958 | 48.65251 | 47.61127 | 0.6432867 | 1.041248
16.93811 | 49.2861 | 48.64645 | 47.60439 | 0.6396507 | 1.042055
16.9481 | 49.2718 | 48.64037 | 47.59751 | 0.6314281 | 1.042863
16.9581 | 49.269 | 48.63427 | 47.5906 | 0.6347315 | 1.043672
16.9681 | 49.2698 | 48.62815 | 47.58366 | 0.6416545 | 1.044482
16.9781 | 49.2873 | 48.622 | 47.57671 | 0.6652975 | 1.045294
16.9881 | 49.2578 | 48.61584 | 47.56973 | 0.6419603 | 1.046106
16.9981 | 49.2786 | 48.60966 | 47.56274 | 0.6689432 | 1.046919
17.00809 | 49.2672 | 48.60346 | 47.55573 | 0.6637398 | 1.047733
17.01809 | 49.2673 | 48.59724 | 47.54869 | 0.6700628 | 1.048549
17.02809 | 49.2642 | 48.59099 | 47.54163 | 0.6732061 | 1.049365
17.03809 | 49.2792 | 48.58473 | 47.53455 | 0.6944696 | 1.050183
17.04809 | 49.26 | 48.57845 | 47.52744 | 0.6815534 | 1.051002
17.05809 | 49.2565 | 48.57214 | 47.52032 | 0.6843575 | 1.051822
17.06808 | 49.2576 | 48.56582 | 47.51318 | 0.6917758 | 1.052642
17.07808 | 49.2743 | 48.55948 | 47.50602 | 0.7148211 | 1.053464
17.08808 | 49.2576 | 48.55311 | 47.49883 | 0.7044868 | 1.054287
17.09808 | 49.2534 | 48.54673 | 47.49162 | 0.7066733 | 1.055111
17.10808 | 49.2582 | 48.54032 | 47.48438 | 0.7178805 | 1.055936
17.11807 | 49.2509 | 48.5339 | 47.47714 | 0.7170019 | 1.056761
17.12807 | 49.2464 | 48.52745 | 47.46986 | 0.7189508 | 1.057588
17.13807 | 49.2562 | 48.52098 | 47.46256 | 0.7352204 | 1.058417
17.14807 | 49.2504 | 48.51449 | 47.45524 | 0.7359112 | 1.059246
17.15807 | 49.2219 | 48.50798 | 47.4479 | 0.713923 | 1.060077
17.16807 | 49.2401 | 48.50144 | 47.44054 | 0.738656 | 1.060908
17.17806 | 49.2395 | 48.4949 | 47.43316 | 0.7446034 | 1.06174
17.18806 | 49.2328 | 48.48832 | 47.42575 | 0.7444786 | 1.062574
17.19806 | 49.2426 | 48.48172 | 47.41832 | 0.7608751 | 1.063408
17.20806 | 49.2299 | 48.47511 | 47.41086 | 0.7547931 | 1.064244
17.21806 | 49.2233 | 48.46847 | 47.40339 | 0.7548324 | 1.065081
17.22806 | 49.2309 | 48.46181 | 47.39589 | 0.7690932 | 1.065919
17.23805 | 49.2137 | 48.45513 | 47.38837 | 0.7585689 | 1.066757
17.24805 | 49.225 | 48.44843 | 47.38083 | 0.7765727 | 1.067598
17.25805 | 49.1778 | 48.4417 | 47.37326 | 0.7360982 | 1.068439
17.26805 | 49.206 | 48.43495 | 47.36567 | 0.7710456 | 1.069281
17.27805 | 49.2021 | 48.42819 | 47.35806 | 0.7739146 | 1.070125
17.28805 | 49.2031 | 48.42139 | 47.35043 | 0.7817054 | 1.070969
17.29804 | 49.1795 | 48.41459 | 47.34277 | 0.7649114 | 1.071814
17.30804 | 49.1907 | 48.40775 | 47.33509 | 0.782946 | 1.072661
17.31804 | 49.1742 | 48.4009 | 47.32739 | 0.7733025 | 1.073509
17.32804 | 49.2071 | 48.39402 | 47.31966 | 0.8130812 | 1.074358
17.33804 | 49.1875 | 48.38712 | 47.31191 | 0.8003821 | 1.075208
17.34804 | 49.1866 | 48.3802 | 47.30414 | 0.806405 | 1.076059
17.35803 | 49.177 | 48.37326 | 47.29635 | 0.8037432 | 1.076911
17.36803 | 49.1695 | 48.36629 | 47.28852 | 0.8032107 | 1.077764
17.37803 | 49.1768 | 48.3593 | 47.28068 | 0.8175003 | 1.078619
17.38803 | 49.1915 | 48.35229 | 47.27281 | 0.8392124 | 1.079475
17.39803 | 49.178 | 48.34525 | 47.26492 | 0.832747 | 1.080332
17.40803 | 49.175 | 48.3382 | 47.25701 | 0.8368039 | 1.08119
17.41802 | 49.1628 | 48.33112 | 47.24908 | 0.8316764 | 1.082048
17.42802 | 49.1813 | 48.32402 | 47.24111 | 0.8572783 | 1.082908
17.43802 | 49.1594 | 48.3169 | 47.23313 | 0.842503 | 1.083769
17.44802 | 49.156 | 48.30975 | 47.22512 | 0.8462504 | 1.084632
17.45802 | 49.1818 | 48.30258 | 47.21708 | 0.8792205 | 1.085496
17.46802 | 49.1369 | 48.29539 | 47.20903 | 0.8415134 | 1.08636
17.47801 | 49.1899 | 48.28818 | 47.20095 | 0.9017219 | 1.087225
17.48801 | 49.182 | 48.28094 | 47.19285 | 0.9010605 | 1.088092
17.49801 | 49.166 | 48.27368 | 47.18472 | 0.8923219 | 1.088961
17.50801 | 49.1776 | 48.26639 | 47.17656 | 0.9112064 | 1.08983
17.51801 | 49.1882 | 48.25909 | 47.16839 | 0.929114 | 1.0907
17.528 | 49.1751 | 48.25176 | 47.16019 | 0.9233372 | 1.091571
17.538 | 49.1504 | 48.24441 | 47.15197 | 0.9059909 | 1.092444
17.548 | 49.1634 | 48.23703 | 47.14371 | 0.9263676 | 1.093318
17.558 | 49.1692 | 48.22963 | 47.13544 | 0.9395676 | 1.094193
17.568 | 49.1263 | 48.22221 | 47.12714 | 0.9040909 | 1.095069
17.578 | 49.1795 | 48.21476 | 47.11882 | 0.9647374 | 1.095947
17.58799 | 49.159 | 48.2073 | 47.11048 | 0.9517 | 1.096824
17.59799 | 49.1621 | 48.19981 | 47.1021 | 0.9622931 | 1.097704
17.60799 | 49.1661 | 48.19229 | 47.09371 | 0.9738099 | 1.098585
17.61799 | 49.1685 | 48.18475 | 47.08528 | 0.9837501 | 1.099467
17.62799 | 49.1583 | 48.17719 | 47.07684 | 0.9811138 | 1.10035
17.63799 | 49.1363 | 48.1696 | 47.06836 | 0.966701 | 1.101235
17.64798 | 49.1406 | 48.162 | 47.05988 | 0.9786044 | 1.10212
17.65798 | 49.1347 | 48.15436 | 47.05135 | 0.9803388 | 1.103006
17.66798 | 49.1049 | 48.1467 | 47.04281 | 0.9581971 | 1.103894
17.67798 | 49.1342 | 48.13902 | 47.03424 | 0.9951789 | 1.104784
17.68798 | 49.1241 | 48.13132 | 47.02564 | 0.9927846 | 1.105674
17.69798 | 49.1099 | 48.12359 | 47.01702 | 0.986314 | 1.106565
17.70797 | 49.1096 | 48.11584 | 47.00838 | 0.9937598 | 1.107457
17.71797 | 49.0998 | 48.10806 | 46.99971 | 0.991737 | 1.108351
17.72797 | 49.0916 | 48.10026 | 46.99102 | 0.9913381 | 1.109246
17.73797 | 49.0698 | 48.09244 | 46.98229 | 0.9773632 | 1.110142
17.74797 | 49.0818 | 48.08459 | 46.97355 | 0.9972123 | 1.11104
17.75797 | 49.0588 | 48.07671 | 46.96478 | 0.9820856 | 1.111939
17.76796 | 49.0644 | 48.06883 | 46.95599 | 0.9955749 | 1.112838
17.77796 | 49.0587 | 48.0609 | 46.94717 | 0.9977964 | 1.113739
17.78796 | 49.0779 | 48.05296 | 46.93832 | 1.024942 | 1.114641
17.79796 | 49.0387 | 48.04499 | 46.92944 | 0.9937115 | 1.115545
17.80796 | 49.0422 | 48.03699 | 46.92055 | 1.005205 | 1.116449
17.81796 | 49.0358 | 48.02898 | 46.91162 | 1.006824 | 1.117355
17.82795 | 49.0401 | 48.02094 | 46.90268 | 1.019158 | 1.118262
17.83795 | 49.0282 | 48.01287 | 46.89371 | 1.015325 | 1.11917
17.84795 | 49.0111 | 48.00478 | 46.8847 | 1.006316 | 1.120079
17.85795 | 49.0234 | 47.99667 | 46.87568 | 1.026732 | 1.12099
17.86795 | 49.0081 | 47.98853 | 46.86663 | 1.019572 | 1.121902
17.87795 | 48.987 | 47.98036 | 46.85755 | 1.006637 | 1.122816
17.88794 | 48.9982 | 47.97218 | 46.84845 | 1.026017 | 1.123729
17.89794 | 48.9834 | 47.96397 | 46.83932 | 1.019431 | 1.124645
17.90794 | 48.9935 | 47.95573 | 46.83017 | 1.037769 | 1.125562
17.91794 | 48.9857 | 47.94747 | 46.82099 | 1.038232 | 1.12648
17.92794 | 48.9889 | 47.93918 | 46.81178 | 1.049719 | 1.1274
17.93793 | 48.9648 | 47.93088 | 46.80256 | 1.033923 | 1.128319
17.94793 | 48.9616 | 47.92254 | 46.7933 | 1.03906 | 1.129241
17.95793 | 48.9775 | 47.91418 | 46.78401 | 1.063321 | 1.130164
17.96793 | 48.9597 | 47.90579 | 46.7747 | 1.053908 | 1.131089
17.97793 | 48.9203 | 47.89738 | 46.76537 | 1.022919 | 1.132014
17.98793 | 48.9255 | 47.88895 | 46.756 | 1.036555 | 1.132941
17.99792 | 48.9341 | 47.88049 | 46.74662 | 1.053607 | 1.133869
18.00792 | 48.8922 | 47.87201 | 46.73721 | 1.020192 | 1.134798
18.01792 | 48.9123 | 47.8635 | 46.72777 | 1.048803 | 1.135729
18.02792 | 48.8988 | 47.85496 | 46.7183 | 1.043838 | 1.136661
18.03792 | 48.8888 | 47.8464 | 46.70881 | 1.042399 | 1.137594
18.04792 | 48.8799 | 47.83782 | 46.69929 | 1.042084 | 1.138529
18.05791 | 48.8656 | 47.82921 | 46.68975 | 1.036386 | 1.139463
18.06791 | 48.8848 | 47.82058 | 46.68018 | 1.064222 | 1.1404
18.07791 | 48.8227 | 47.81192 | 46.67058 | 1.010782 | 1.141339
18.08791 | 48.8254 | 47.80323 | 46.66095 | 1.022168 | 1.142278
18.09791 | 48.8195 | 47.79452 | 46.6513 | 1.024979 | 1.143219
18.10791 | 48.8145 | 47.78579 | 46.64162 | 1.028715 | 1.144161
18.1179 | 48.7788 | 47.77703 | 46.63193 | 1.001767 | 1.145104
18.1279 | 48.7985 | 47.76825 | 46.6222 | 1.030253 | 1.146049
18.1379 | 48.7712 | 47.75944 | 46.61244 | 1.011765 | 1.146995
18.1479 | 48.7602 | 47.7506 | 46.60266 | 1.009602 | 1.147942
18.1579 | 48.7337 | 47.74174 | 46.59285 | 0.9919639 | 1.148891
18.1679 | 48.7755 | 47.73285 | 46.58301 | 1.042651 | 1.14984
18.17789 | 48.6814 | 47.72394 | 46.57315 | 0.9574552 | 1.150791
18.18789 | 48.702 | 47.71501 | 46.56326 | 0.9869932 | 1.151743
18.19789 | 48.6998 | 47.70604 | 46.55335 | 0.9937567 | 1.152697
18.20789 | 48.6831 | 47.69705 | 46.5434 | 0.9860456 | 1.153652
18.21789 | 48.685 | 47.68804 | 46.53343 | 0.9969598 | 1.154609
18.22789 | 48.6554 | 47.679 | 46.52343 | 0.9763995 | 1.155566
18.23788 | 48.65 | 47.66994 | 46.51342 | 0.9800555 | 1.156525
18.24788 | 48.6174 | 47.66085 | 46.50337 | 0.9565461 | 1.157485
18.25788 | 48.6343 | 47.65174 | 46.49329 | 0.9825623 | 1.158447
18.26788 | 48.6094 | 47.6426 | 46.48319 | 0.966804 | 1.15941
18.27788 | 48.5692 | 47.63343 | 46.47305 | 0.9357712 | 1.160374
18.28787 | 48.538 | 47.62425 | 46.46291 | 0.9137547 | 1.161339
18.29787 | 48.5839 | 47.61503 | 46.45272 | 0.968873 | 1.162306
18.30787 | 48.5271 | 47.60578 | 46.44251 | 0.9213168 | 1.163274
18.31787 | 48.5349 | 47.59651 | 46.43227 | 0.9383865 | 1.164244
18.32787 | 48.5099 | 47.58722 | 46.422 | 0.9226817 | 1.165215
18.33787 | 48.5116 | 47.5779 | 46.41171 | 0.9337025 | 1.166187
18.34786 | 48.5267 | 47.56856 | 46.4014 | 0.9581396 | 1.16716
18.35786 | 48.5008 | 47.55919 | 46.39105 | 0.9416118 | 1.168135
18.36786 | 48.5111 | 47.54979 | 46.38068 | 0.9613097 | 1.169111
18.37786 | 48.4342 | 47.54037 | 46.37028 | 0.8938332 | 1.170089
18.38786 | 48.4625 | 47.53092 | 46.35985 | 0.9315826 | 1.171068
18.39786 | 48.4443 | 47.52144 | 46.34939 | 0.9228577 | 1.172048
18.40785 | 48.4385 | 47.51195 | 46.33892 | 0.9265491 | 1.173029
18.41785 | 48.4116 | 47.50242 | 46.32841 | 0.9091758 | 1.174012
18.42785 | 48.4036 | 47.49287 | 46.31787 | 0.9107282 | 1.174997
18.43785 | 48.3964 | 47.48329 | 46.30731 | 0.9131064 | 1.175983
18.44785 | 48.365 | 47.47369 | 46.29672 | 0.8913106 | 1.17697
18.45785 | 48.3982 | 47.46406 | 46.2861 | 0.9341405 | 1.177959
18.46784 | 48.34 | 47.45441 | 46.27547 | 0.8855867 | 1.178948
18.47784 | 48.3401 | 47.44473 | 46.26479 | 0.8953683 | 1.179939
18.48784 | 48.3001 | 47.43502 | 46.25409 | 0.8650758 | 1.180932
18.49784 | 48.3532 | 47.42529 | 46.24336 | 0.9279093 | 1.181926
18.50784 | 48.3125 | 47.41553 | 46.23261 | 0.8969687 | 1.182922
18.51784 | 48.331 | 47.40575 | 46.22183 | 0.925254 | 1.183918
18.52783 | 48.306 | 47.39594 | 46.21103 | 0.9100554 | 1.184916
18.53783 | 48.2864 | 47.38611 | 46.20019 | 0.9002926 | 1.185915
18.54783 | 48.3149 | 47.37624 | 46.18933 | 0.9386557 | 1.186917
18.55783 | 48.275 | 47.36636 | 46.17844 | 0.9086447 | 1.187919
18.56783 | 48.2592 | 47.35644 | 46.16752 | 0.9027598 | 1.188923
18.57783 | 48.2221 | 47.3465 | 46.15657 | 0.8756009 | 1.189928
18.58782 | 48.2425 | 47.33654 | 46.14561 | 0.905958 | 1.190934
18.59782 | 48.2153 | 47.32655 | 46.13461 | 0.8887511 | 1.191942
18.60782 | 48.2104 | 47.31653 | 46.12358 | 0.8938702 | 1.192952
18.61782 | 48.1895 | 47.30648 | 46.11252 | 0.8830153 | 1.193963
18.62782 | 48.1747 | 47.29641 | 46.10144 | 0.8782864 | 1.194975
18.63782 | 48.1761 | 47.28632 | 46.09033 | 0.8897837 | 1.195989
18.64781 | 48.1867 | 47.2762 | 46.0792 | 0.9104969 | 1.197003
18.65781 | 48.1639 | 47.26605 | 46.06803 | 0.8978462 | 1.19802
18.66781 | 48.1198 | 47.25588 | 46.05684 | 0.8639216 | 1.199038
18.67781 | 48.108 | 47.24568 | 46.04562 | 0.8623231 | 1.200057
18.68781 | 48.0904 | 47.23545 | 46.03437 | 0.8549506 | 1.201078
18.6978 | 48.1055 | 47.22521 | 46.02311 | 0.8802939 | 1.2021
18.7078 | 48.0538 | 47.21493 | 46.0118 | 0.8388739 | 1.203123
18.7178 | 48.0521 | 47.20462 | 46.00047 | 0.8474796 | 1.204149
18.7278 | 48.038 | 47.19429 | 45.98911 | 0.8437116 | 1.205175
18.7378 | 48.007 | 47.18393 | 45.97773 | 0.8230697 | 1.206203
18.7478 | 48.0245 | 47.17355 | 45.96631 | 0.8509539 | 1.207233
18.75779 | 47.9638 | 47.16315 | 45.95488 | 0.8006538 | 1.208263
18.76779 | 47.9457 | 47.15271 | 45.94341 | 0.7929903 | 1.209295
18.77779 | 47.902 | 47.14225 | 45.93192 | 0.759753 | 1.210329
18.78779 | 47.895 | 47.13176 | 45.92039 | 0.7632416 | 1.211365
18.79779 | 47.9052 | 47.12124 | 45.90884 | 0.7839565 | 1.212402
18.80779 | 47.8554 | 47.1107 | 45.89726 | 0.7446976 | 1.21344
18.81778 | 47.8774 | 47.10015 | 45.88567 | 0.7772543 | 1.214479
18.82778 | 47.8381 | 47.08955 | 45.87403 | 0.7485477 | 1.21552
18.83778 | 47.8433 | 47.07893 | 45.86237 | 0.7643672 | 1.216563
18.84778 | 47.8071 | 47.06829 | 45.85068 | 0.7388129 | 1.217607
18.85778 | 47.7708 | 47.05762 | 45.83896 | 0.7131847 | 1.218653
18.86778 | 47.7553 | 47.04692 | 45.82722 | 0.7083827 | 1.2197
18.87777 | 47.682 | 47.0362 | 45.81546 | 0.6457962 | 1.220748
18.88777 | 47.7085 | 47.02545 | 45.80366 | 0.6830465 | 1.221798
18.89777 | 47.682 | 47.01468 | 45.79183 | 0.6673231 | 1.22285
18.90777 | 47.6608 | 47.00387 | 45.77997 | 0.6569257 | 1.223903
18.91777 | 47.6496 | 46.99305 | 45.76809 | 0.6565546 | 1.224958
18.92777 | 47.6164 | 46.98219 | 45.75618 | 0.6342097 | 1.226014
18.93776 | 47.6271 | 46.97132 | 45.74425 | 0.6557801 | 1.227071
18.94776 | 47.5688 | 46.96041 | 45.73228 | 0.6083874 | 1.22813
18.95776 | 47.5993 | 46.94948 | 45.72029 | 0.649821 | 1.229191
18.96776 | 47.5246 | 46.93852 | 45.70827 | 0.5860807 | 1.230253
18.97776 | 47.5173 | 46.92753 | 45.69622 | 0.5897666 | 1.231317
18.98776 | 47.4933 | 46.91652 | 45.68414 | 0.5767786 | 1.232382
18.99775 | 47.4992 | 46.90549 | 45.67205 | 0.5937059 | 1.233448
19.00775 | 47.4843 | 46.89443 | 45.65991 | 0.5898703 | 1.234517
19.01775 | 47.4336 | 46.88334 | 45.64775 | 0.5502609 | 1.235586
19.02775 | 47.4609 | 46.87222 | 45.63556 | 0.5886776 | 1.236658
19.03775 | 47.4194 | 46.86108 | 45.62335 | 0.5583204 | 1.237731
19.04775 | 47.3839 | 46.84991 | 45.61111 | 0.5339896 | 1.238805
19.05774 | 47.3574 | 46.83873 | 45.59885 | 0.5186737 | 1.23988
19.06774 | 47.3125 | 46.82751 | 45.58655 | 0.4849949 | 1.240958
19.07774 | 47.301 | 46.81626 | 45.57422 | 0.4847425 | 1.242037
19.08774 | 47.2724 | 46.80498 | 45.56187 | 0.4674161 | 1.243118
19.09774 | 47.3035 | 46.79368 | 45.54948 | 0.5098159 | 1.2442
19.10773 | 47.2661 | 46.78237 | 45.53709 | 0.4837303 | 1.245283
19.11773 | 47.2472 | 46.77102 | 45.52465 | 0.4761825 | 1.246368
19.12773 | 47.2222 | 46.75964 | 45.51218 | 0.4625606 | 1.247455
19.13773 | 47.1844 | 46.74824 | 45.49969 | 0.4361649 | 1.248544
19.14773 | 47.164 | 46.7368 | 45.48717 | 0.4271953 | 1.249634
19.15773 | 47.1173 | 46.72535 | 45.47462 | 0.3919519 | 1.250726
19.16772 | 47.0883 | 46.71388 | 45.46206 | 0.3744229 | 1.251818
19.17772 | 47.0701 | 46.70237 | 45.44946 | 0.3677316 | 1.252913
19.18772 | 47.0547 | 46.69083 | 45.43682 | 0.3638664 | 1.254009
19.19772 | 47.0524 | 46.67927 | 45.42417 | 0.3731272 | 1.255107
19.20772 | 47.0089 | 46.66769 | 45.41148 | 0.3412143 | 1.256207
19.21772 | 47.018 | 46.65607 | 45.39876 | 0.3619273 | 1.257308
19.22771 | 46.9673 | 46.64445 | 45.38604 | 0.3228547 | 1.25841
19.23771 | 46.9347 | 46.63278 | 45.37327 | 0.3019198 | 1.259514
19.24771 | 46.8799 | 46.62109 | 45.36047 | 0.258811 | 1.26062
19.25771 | 46.8647 | 46.60937 | 45.34764 | 0.2553282 | 1.261728
19.26771 | 46.84 | 46.59763 | 45.33479 | 0.2423715 | 1.262837
19.27771 | 46.7989 | 46.58586 | 45.32191 | 0.2130408 | 1.263948
19.2877 | 46.7949 | 46.57408 | 45.30902 | 0.2208242 | 1.265059
19.2977 | 46.7636 | 46.56225 | 45.29608 | 0.2013454 | 1.266173
19.3077 | 46.7704 | 46.55041 | 45.28312 | 0.2199927 | 1.267289
19.3177 | 46.7192 | 46.53853 | 45.27013 | 0.1806659 | 1.268406
19.3277 | 46.6807 | 46.52663 | 45.25711 | 0.1540651 | 1.269525
19.3377 | 46.6339 | 46.51471 | 45.24406 | 0.1191904 | 1.270646
19.34769 | 46.5843 | 46.50277 | 45.231 | 0.08152946 | 1.271767
19.35769 | 46.5729 | 46.49079 | 45.2179 | 0.08210654 | 1.272891
19.36769 | 46.5222 | 46.47879 | 45.20477 | 0.04340948 | 1.274016
19.37769 | 46.4954 | 46.46676 | 45.19162 | 0.02863856 | 1.275143
19.38769 | 46.489 | 46.45471 | 45.17843 | 0.0342932 | 1.276272
19.39769 | 46.4545 | 46.44263 | 45.16522 | 0.0118741 | 1.277403
19.40768 | 46.4569 | 46.43053 | 45.152 | 0.02636847 | 1.278534
19.41768 | 46.4148 | 46.4184 | 45.13873 | -0.003599055 | 1.279667
19.42768 | 46.3755 | 46.40624 | 45.12544 | -0.03074084 | 1.280803
19.43768 | 46.3042 | 46.39406 | 45.11212 | -0.08985647 | 1.28194
19.44768 | 46.2921 | 46.38185 | 45.09877 | -0.08974653 | 1.283079
19.45768 | 46.2654 | 46.36961 | 45.08539 | -0.1042106 | 1.284219
19.46767 | 46.2124 | 46.35736 | 45.072 | -0.1449613 | 1.28536
19.47767 | 46.1878 | 46.34507 | 45.05857 | -0.157274 | 1.286504
19.48767 | 46.1845 | 46.33276 | 45.04511 | -0.1482608 | 1.28765
19.49767 | 46.1891 | 46.32042 | 45.03163 | -0.1313217 | 1.288797
19.50767 | 46.1316 | 46.30806 | 45.01811 | -0.1764571 | 1.289946
19.51766 | 46.1026 | 46.29568 | 45.00458 | -0.1930789 | 1.291095
19.52766 | 46.0639 | 46.28326 | 44.99102 | -0.2193628 | 1.292247
19.53766 | 46.0197 | 46.27082 | 44.97742 | -0.2511209 | 1.293401
19.54766 | 46.0034 | 46.25835 | 44.9638 | -0.2549534 | 1.294557
19.55766 | 45.9771 | 46.24586 | 44.95015 | -0.2687603 | 1.295715
19.56766 | 45.9621 | 46.23334 | 44.93647 | -0.2712413 | 1.296874
19.57765 | 45.9169 | 46.22081 | 44.92278 | -0.3039092 | 1.298033
19.58765 | 45.9343 | 46.20824 | 44.90904 | -0.2739391 | 1.299196
19.59765 | 45.9042 | 46.19564 | 44.89528 | -0.2914434 | 1.30036
19.60765 | 45.8702 | 46.18302 | 44.8815 | -0.312822 | 1.301526
19.61765 | 45.823 | 46.17038 | 44.86768 | -0.3473751 | 1.302694
19.62765 | 45.7858 | 46.1577 | 44.85384 | -0.3719025 | 1.303863
19.63764 | 45.7901 | 46.14502 | 44.83998 | -0.3549171 | 1.305033
19.64764 | 45.7398 | 46.13229 | 44.82609 | -0.3924936 | 1.306206
19.65764 | 45.7156 | 46.11954 | 44.81216 | -0.4039445475 | 1.307381
19.66764 | 45.7136 | 46.10677 | 44.79821 | -0.3931699 | 1.308557
19.67764 | 45.67 | 46.09397 | 44.78423 | -0.4239699 | 1.309736
19.68764 | 45.7015 | 46.08114 | 44.77023 | -0.3796443 | 1.310915
19.69763 | 45.6554 | 46.06831 | 44.75621 | -0.4129062 | 1.312096
19.70763 | 45.6081 | 46.05543 | 44.74215 | -0.4473298 | 1.313279
19.71763 | 45.586 | 46.04253 | 44.72806 | -0.4565282 | 1.314465
19.72763 | 45.5617 | 46.0296 | 44.71395 | -0.467901 | 1.315652
19.73763 | 45.546 | 46.01665 | 44.69981 | -0.4706486 | 1.316841
19.74763 | 45.5224 | 46.00367 | 44.68564 | -0.4812707 | 1.318031
19.75762 | 45.4716 | 45.99068 | 44.67146 | -0.5190805 | 1.319222
19.76762 | 45.4615 | 45.97765 | 44.65724 | -0.5161521 | 1.320416
19.77762 | 45.4573 | 45.9646 | 44.64299 | -0.5072983 | 1.321612
19.78762 | 45.4302 | 45.95152 | 44.62871 | -0.5213194 | 1.32281
19.79762 | 45.4014 | 45.93842 | 44.61441 | -0.5370152 | 1.32401
19.80762 | 45.3601 | 45.92529 | 44.60007 | -0.5651858 | 1.325211
19.81761 | 45.3096 | 45.91214 | 44.58573 | -0.6025442 | 1.326413
19.82761 | 45.291 | 45.89896 | 44.57135 | -0.6079643 | 1.327618
19.83761 | 45.2847 | 45.88576 | 44.55694 | -0.6010595 | 1.328824
19.84761 | 45.2456 | 45.87253 | 44.5425 | -0.6269295 | 1.330033
19.85761 | 45.2514 | 45.85927 | 44.52803 | -0.6078742 | 1.331243
19.8676 | 45.2429 | 45.84601 | 44.51355 | -0.6031073 | 1.332454
19.8776 | 45.2195 | 45.8327 | 44.49903 | -0.6132018 | 1.333668
19.8876 | 45.2038 | 45.81937 | 44.48449 | -0.6155716 | 1.334884
19.8976 | 45.168 | 45.80602 | 44.46991 | -0.6380161 | 1.336102
19.9076 | 45.1134 | 45.79264 | 44.45531 | -0.6792357 | 1.337321
19.9176 | 45.0938 | 45.77923 | 44.44069 | -0.6854304 | 1.338543
19.92759 | 45.0714 | 45.76581 | 44.42605 | -0.6944135 | 1.339765
19.93759 | 45.0572 | 45.75236 | 44.41137 | -0.6951584 | 1.34099
19.94759 | 44.9808 | 45.73888 | 44.39666 | -0.758078 | 1.342217
19.95759 | 44.9943 | 45.72537 | 44.38193 | -0.7310731 | 1.343446
19.96759 | 44.9896 | 45.71184 | 44.36717 | -0.7222432 | 1.344676
19.97759 | 44.9759 | 45.69829 | 44.35238 | -0.7223885 | 1.345909
19.98758 | 44.9345 | 45.68472 | 44.33758 | -0.7502225 | 1.347142
19.99758 | 44.9109 | 45.67112 | 44.32274 | -0.7602184 | 1.348378
20.00758 | 44.8731 | 45.65749 | 44.30787 | -0.7843893 | 1.349616
20.01758 | 44.8682 | 45.64384 | 44.29298 | -0.7756355 | 1.350856
20.02758 | 44.8368 | 45.63016 | 44.27806 | -0.793357 | 1.352098
20.03758 | 44.8181 | 45.61645 | 44.26311 | -0.798354 | 1.353342
20.04757 | 44.7525 | 45.60274 | 44.24815 | -0.8502399 | 1.354586
20.05757 | 44.7506 | 45.58899 | 44.23315 | -0.8383874 | 1.355834
20.06757 | 44.7102 | 45.57521 | 44.21813 | -0.8650104 | 1.357083
20.07757 | 44.7036 | 45.56141 | 44.20307 | -0.8578089 | 1.358335
20.08757 | 44.6668 | 45.54758 | 44.18799 | -0.8807827 | 1.359588
20.09757 | 44.5999 | 45.53373 | 44.17289 | -0.9338321 | 1.360843
20.10756 | 44.6072 | 45.51987 | 44.15777 | -0.9126708 | 1.362099
20.11756 | 44.5557 | 45.50597 | 44.14261 | -0.9502713 | 1.363358
20.12756 | 44.5321 | 45.49205 | 44.12743 | -0.9599472 | 1.364619
20.13756 | 44.4919 | 45.4781 | 44.11222 | -0.9861986 | 1.365882
20.14756 | 44.4933 | 45.46413 | 44.09698 | -0.9708259 | 1.367147
20.15756 | 44.4504 | 45.45013 | 44.08171 | -0.9997286 | 1.368414
20.16755 | 44.4383 | 45.43612 | 44.06644 | -0.9978213 | 1.369681
20.17755 | 44.4088 | 45.42208 | 44.05112 | -1.013275 | 1.370952
20.18755 | 44.3556 | 45.40801 | 44.03578 | -1.052405 | 1.372225
20.19755 | 44.3212 | 45.39391 | 44.02041 | -1.072711 | 1.373499
20.20755 | 44.3067 | 45.37979 | 44.00502 | -1.073092 | 1.374776
20.21755 | 44.2768 | 45.36565 | 43.9896 | -1.08885 | 1.376054
20.22754 | 44.2219 | 45.3515 | 43.97416 | -1.129597 | 1.377333
20.23754 | 44.2101 | 45.33731 | 43.95869 | -1.127206 | 1.378616
20.24754 | 44.1763 | 45.32309 | 43.94319 | -1.146791 | 1.3799
20.25754 | 44.1441 | 45.30885 | 43.92767 | -1.164752 | 1.381187
20.26754 | 44.1299 | 45.29459 | 43.91211 | -1.164688 | 1.382475
20.27753 | 44.0839 | 45.28032 | 43.89655 | -1.196416 | 1.383764
20.28753 | 44.0492 | 45.266 | 43.88095 | -1.216804 | 1.385056
20.29753 | 44.0095 | 45.25167 | 43.86532 | -1.242169 | 1.386351
20.30753 | 43.9961 | 45.23731 | 43.84966 | -1.24121 | 1.387647
20.31753 | 43.9594 | 45.22293 | 43.83398 | -1.263528 | 1.388946
20.32753 | 43.9215 | 45.20852 | 43.81827 | -1.287021 | 1.390246
20.33752 | 43.9081 | 45.1941 | 43.80256 | -1.286005 | 1.391547
20.34752 | 43.8783 | 45.17965 | 43.7868 | -1.30135 | 1.392852
20.35752 | 43.8694 | 45.16517 | 43.77101 | -1.295772 | 1.394158
20.36752 | 43.8115 | 45.15067 | 43.7552 | -1.33917 | 1.395466
20.37752 | 43.7892 | 45.13614 | 43.73937 | -1.346945 | 1.396777
20.38752 | 43.7359 | 45.1216 | 43.72351 | -1.385696 | 1.398089
20.39751 | 43.7196 | 45.10704 | 43.70763 | -1.387437 | 1.399403
20.40751 | 43.6923 | 45.09244 | 43.69172 | -1.400141 | 1.400719
20.41751 | 43.6528 | 45.07782 | 43.67578 | -1.425021 | 1.402038
20.42751 | 43.6345 | 45.06318 | 43.65982 | -1.428678 | 1.403359
20.43751 | 43.5953 | 45.04851 | 43.64383 | -1.453211 | 1.404682
20.44751 | 43.5639 | 45.03382 | 43.62781 | -1.46992 | 1.406007
20.4575 | 43.5596 | 45.01912 | 43.61179 | -1.459521 | 1.407332
20.4675 | 43.4949 | 45.00438 | 43.59572 | -1.509484 | 1.408661
20.4775 | 43.4921 | 44.98962 | 43.57963 | -1.497523 | 1.409992
20.4875 | 43.4447 | 44.97484 | 43.56351 | -1.530139 | 1.411325
20.4975 | 43.3974 | 44.96003 | 43.54737 | -1.562632 | 1.412661
20.5075 | 43.3897 | 44.9452 | 43.5312 | -1.555501 | 1.413998
20.51749 | 43.366 | 44.93036 | 43.51503 | -1.564362 | 1.415336
20.52749 | 43.3272 | 44.91549 | 43.49881 | -1.588285 | 1.416678
20.53749 | 43.2901 | 44.90059 | 43.48256 | -1.610485 | 1.418021
20.54749 | 43.289 | 44.88566 | 43.4663 | -1.596662 | 1.419367
20.55749 | 43.2379 | 44.87072 | 43.45 | -1.632816 | 1.420715
20.56749 | 43.2176 | 44.85575 | 43.43368 | -1.638147 | 1.422065
20.57748 | 43.1938 | 44.84077 | 43.41735 | -1.646969 | 1.423416
20.58748 | 43.1407 | 44.82575 | 43.40098 | -1.685054 | 1.42477
20.59748 | 43.1186 | 44.81072 | 43.38459 | -1.692115 | 1.426126
20.60748 | 43.1134 | 44.79565 | 43.36817 | -1.682254 | 1.427485
20.61748 | 43.0706 | 44.78057 | 43.35172 | -1.70997 | 1.428845
20.62748 | 43.0614 | 44.76546 | 43.33526 | -1.704063 | 1.430208
20.63747 | 43.0332 | 44.75035 | 43.31878 | -1.717149 | 1.431572
20.64747 | 43.0321 | 44.7352 | 43.30226 | -1.703096 | 1.432939
20.65747 | 42.9782 | 44.72002 | 43.28571 | -1.741821 | 1.434308
20.66747 | 42.9683 | 44.70482 | 43.26914 | -1.736523 | 1.435679
20.67747 | 42.9411 | 44.6896 | 43.25255 | -1.748503 | 1.437053
20.68746 | 42.9166 | 44.67437 | 43.23595 | -1.757775 | 1.438427
20.69746 | 42.8946 | 44.65911 | 43.2193 | -1.764509 | 1.439805
20.70746 | 42.9016 | 44.64382 | 43.20264 | -1.742221 | 1.441186
20.71746 | 42.8448 | 44.62851 | 43.18594 | -1.78371 | 1.442568
20.72746 | 42.8482 | 44.61318 | 43.16922 | -1.764977 | 1.443953
20.73746 | 42.8377 | 44.59782 | 43.15248 | -1.760121 | 1.445339
20.74745 | 42.778 | 44.58246 | 43.13573 | -1.804458 | 1.446727
20.75745 | 42.7851 | 44.56706 | 43.11894 | -1.781958 | 1.448118
20.76745 | 42.7724 | 44.55164 | 43.10212 | -1.779235 | 1.449511
20.77745 | 42.7179 | 44.53619 | 43.08528 | -1.81829 | 1.450907
20.78745 | 42.7186 | 44.52072 | 43.06842 | -1.802123 | 1.452304
20.79745 | 42.68 | 44.50523 | 43.05153 | -1.825234 | 1.453705
20.80744 | 42.6719 | 44.48974 | 43.03463 | -1.817838 | 1.455105
20.81744 | 42.6244 | 44.4742 | 43.01769 | -1.849804 | 1.45651
20.82744 | 42.6181 | 44.45865 | 43.00073 | -1.840548 | 1.457917
20.83744 | 42.5909 | 44.44307 | 42.98374 | -1.85217 | 1.459325
20.84744 | 42.5637 | 44.42747 | 42.96673 | -1.863771 | 1.460737
20.85744 | 42.5376 | 44.41185 | 42.9497 | -1.874249 | 1.46215
20.86743 | 42.5065 | 44.39622 | 42.93266 | -1.889721 | 1.463565
20.87743 | 42.4812 | 44.38056 | 42.91557 | -1.899355 | 1.464982
20.88743 | 42.4708 | 44.36487 | 42.89847 | -1.894068 | 1.466403
20.89743 | 42.4315 | 44.34916 | 42.88133 | -1.917659 | 1.467825
20.90743 | 42.3953 | 44.33343 | 42.86418 | -1.938128 | 1.46925
20.91743 | 42.3751 | 44.31768 | 42.847 | -1.942575 | 1.470677
20.92742 | 42.3688 | 44.30192 | 42.82981 | -1.933117 | 1.472106
20.93742 | 42.3357 | 44.28612 | 42.81258 | -1.95042 | 1.473537
20.94742 | 42.2979 | 44.2703 | 42.79533 | -1.972403 | 1.474971
20.95742 | 42.2737 | 44.25446 | 42.77806 | -1.980764 | 1.476408
20.96742 | 42.2561 | 44.2386 | 42.76076 | -1.982503 | 1.477846
20.97742 | 42.2176 | 44.22272 | 42.74343 | -2.005121 | 1.479287
20.98741 | 42.1934 | 44.20683 | 42.7261 | -2.013433 | 1.480729
20.99741 | 42.1945 | 44.19091 | 42.70873 | -1.996409 | 1.482175
21.00741 | 42.133 | 44.17496 | 42.69134 | -2.041962 | 1.483623
21.01741 | 42.1279 | 44.15899 | 42.67392 | -2.031095 | 1.485073
21.02741 | 42.1023 | 44.14301 | 42.65648 | -2.040706 | 1.486526
21.03741 | 42.0715 | 44.127 | 42.63901 | -2.055496 | 1.487981
21.0474 | 42.0664 | 44.11098 | 42.62154 | -2.044581 | 1.489437
21.0574 | 42.0329 | 44.09493 | 42.60403 | -2.062028 | 1.490897
21.0674 | 42.0165 | 44.07885 | 42.5865 | -2.062355 | 1.492359
21.0774 | 41.9812 | 44.06276 | 42.56894 | -2.08156 | 1.493823
21.0874 | 41.9607 | 44.04664 | 42.55135 | -2.085945 | 1.49529
21.09739 | 41.9532 | 44.03052 | 42.53377 | -2.077324 | 1.496758
21.10739 | 41.9095 | 44.01437 | 42.51614 | -2.104867 | 1.498229
21.11739 | 41.9023 | 43.99819 | 42.49849 | -2.095889 | 1.499704
21.12739 | 41.8887 | 43.98199 | 42.48081 | -2.09329 | 1.50118
21.13739 | 41.8687 | 43.96577 | 42.46311 | -2.09707 | 1.502659
21.14739 | 41.8449 | 43.94953 | 42.44539 | -2.104629 | 1.50414
21.15738 | 41.8065 | 43.93328 | 42.42766 | -2.126784 | 1.505622
21.16738 | 41.8024 | 43.917 | 42.40989 | -2.114602 | 1.507108
21.17738 | 41.7656 | 43.9007 | 42.3921 | -2.1351 | 1.508597
21.18738 | 41.7409 | 43.88438 | 42.37429 | -2.143477 | 1.510088
21.19738 | 41.7191 | 43.86803 | 42.35645 | -2.148933 | 1.511581
21.20738 | 41.7102 | 43.85167 | 42.33859 | -2.141469 | 1.513077
21.21737 | 41.6853 | 43.8353 | 42.32073 | -2.150001 | 1.514574
21.22737 | 41.648 | 43.8189 | 42.30282 | -2.170895 | 1.516074
21.23737 | 41.6559 | 43.80247 | 42.28489 | -2.14657 | 1.517577
21.24737 | 41.606 | 43.78602 | 42.26694 | -2.180025 | 1.519083
21.25737 | 41.5926 | 43.76956 | 42.24897 | -2.176959 | 1.520591
21.26737 | 41.561 | 43.75307 | 42.23097 | -2.192073 | 1.522102
21.27736 | 41.5507 | 43.73658 | 42.21297 | -2.185883 | 1.523614
21.28736 | 41.5048 | 43.72006 | 42.19493 | -2.215257 | 1.525129
21.29736 | 41.4854 | 43.70351 | 42.17686 | -2.21811 | 1.526647
21.30736 | 41.4806 | 43.68694 | 42.15878 | -2.206344 | 1.528168
21.31736 | 41.449 | 43.67036 | 42.14067 | -2.221358 | 1.529691
21.32736 | 41.4221 | 43.65375 | 42.12254 | -2.231652 | 1.531216
21.33735 | 41.4026 | 43.63714 | 42.1044 | -2.234542 | 1.532743
21.34735 | 41.3734 | 43.6205 | 42.08622 | -2.247096 | 1.534274
21.35735 | 41.3485 | 43.60383 | 42.06802 | -2.25533 | 1.535806
21.36735 | 41.3169 | 43.58714 | 42.0498 | -2.270244 | 1.537342
21.37735 | 41.2891 | 43.57044 | 42.03156 | -2.281339 | 1.538881
21.38735 | 41.2799 | 43.55371 | 42.01329 | -2.273814 | 1.540421
21.39734 | 41.2666 | 43.53699 | 41.99502 | -2.270386 | 1.541963
21.40734 | 41.2163 | 43.52022 | 41.97671 | -2.303922 | 1.543509
21.41734 | 41.2024 | 43.50344 | 41.95838 | -2.301039 | 1.545057
21.42734 | 41.1959 | 43.48664 | 41.94003 | -2.290736 | 1.546609
21.43734 | 41.1506 | 43.46981 | 41.92165 | -2.319213 | 1.548162
21.44734 | 41.1223 | 43.45297 | 41.90325 | -2.330671 | 1.549718
21.45733 | 41.1003 | 43.43613 | 41.88485 | -2.335827 | 1.551275
21.46733 | 41.0724 | 43.41925 | 41.86641 | -2.346847 | 1.552837
21.47733 | 41.0405 | 43.40235 | 41.84795 | -2.361847 | 1.554401
21.48733 | 41.0072 | 43.38543 | 41.82946 | -2.378229 | 1.555967
21.49733 | 41.0091 | 43.36849 | 41.81095 | -2.359391 | 1.557536
21.50732 | 40.9746 | 43.35155 | 41.79244 | -2.376951 | 1.559107
21.51732 | 40.9592 | 43.33457 | 41.77389 | -2.375374 | 1.560681
21.52732 | 40.924 | 43.31758 | 41.75532 | -2.39358 | 1.562258
21.53732 | 40.889 | 43.30057 | 41.73673 | -2.411566 | 1.563838
21.54732 | 40.8794 | 43.28353 | 41.71811 | -2.404133 | 1.56542
21.55732 | 40.8378 | 43.26648 | 41.69948 | -2.428681 | 1.567005
21.56731 | 40.7975 | 43.24943 | 41.68084 | -2.451928 | 1.568591
21.57731 | 40.7719 | 43.23234 | 41.66216 | -2.460439 | 1.570181
21.58731 | 40.7831 | 43.21523 | 41.64346 | -2.432131 | 1.571774
21.59731 | 40.7265 | 43.1981 | 41.62473 | -2.471604 | 1.57337
21.60731 | 40.7194 | 43.18096 | 41.60599 | -2.461559 | 1.574968
21.61731 | 40.6998 | 43.1638 | 41.58723 | -2.463996 | 1.576569
21.6273 | 40.662 | 43.14663 | 41.56846 | -2.484631 | 1.578171
21.6373 | 40.6606 | 43.12943 | 41.54965 | -2.46883 | 1.579778
21.6473 | 40.619 | 43.11221 | 41.53082 | -2.493212 | 1.581387
21.6573 | 40.59 | 43.09497 | 41.51198 | -2.504974 | 1.582999
21.6673 | 40.5893 | 43.07772 | 41.49311 | -2.488419 | 1.584613
21.6773 | 40.5759 | 43.06045 | 41.47421 | -2.484545 | 1.58623
21.68729 | 40.5335 | 43.04317 | 41.45532 | -2.50967 | 1.587849
21.69729 | 40.5541 | 43.02586 | 41.43639 | -2.47176 | 1.589471
21.70729 | 40.5139 | 43.00853 | 41.41744 | -2.494632 | 1.591097
21.71729 | 40.4936 | 42.99119 | 41.39846 | -2.497586 | 1.592725
21.72729 | 40.4578 | 42.97382 | 41.37947 | -2.516022 | 1.594356
21.73729 | 40.463 | 42.95644 | 41.36045 | -2.49344 | 1.59599
21.74728 | 40.4315 | 42.93906 | 41.34143 | -2.507557 | 1.597625
21.75728 | 40.4191 | 42.92164 | 41.32238 | -2.50254 | 1.599264
21.76728 | 40.4106 | 42.9042 | 41.3033 | -2.493604 | 1.600906
21.77728 | 40.4006 | 42.88675 | 41.2842 | -2.486151 | 1.60255
21.78728 | 40.3862 | 42.86928 | 41.26508 | -2.48308 | 1.604198
21.79728 | 40.3634 | 42.85179 | 41.24594 | -2.488391 | 1.605849
21.80727 | 40.349 | 42.8343 | 41.2268 | -2.485303 | 1.6075
21.81727 | 40.3356 | 42.81678 | 41.20762 | -2.481179 | 1.609156
21.82727 | 40.2986 | 42.79924 | 41.18842 | -2.500638 | 1.610815
21.83727 | 40.304 | 42.78168 | 41.1692 | -2.477679 | 1.612477
21.84727 | 40.2966 | 42.7641 | 41.14996 | -2.467503 | 1.614141
21.85726 | 40.2789 | 42.74653 | 41.13072 | -2.467628 | 1.615807
21.86726 | 40.2496 | 42.72892 | 41.11144 | -2.479317 | 1.617477
21.87726 | 40.2421 | 42.71129 | 41.09214 | -2.46919 | 1.61915
21.88726 | 40.2326 | 42.69364 | 41.07282 | -2.461045 | 1.620826
21.89726 | 40.2158 | 42.67598 | 41.05348 | -2.460183 | 1.622505
21.90726 | 40.1838 | 42.6583 | 41.03412 | -2.474504 | 1.624187
21.91725 | 40.1781 | 42.64063 | 41.01476 | -2.462526 | 1.62587
21.92725 | 40.1508 | 42.62291 | 40.99536 | -2.472113 | 1.627557
21.93725 | 40.1318 | 42.60518 | 40.97594 | -2.473383 | 1.629248
21.94725 | 40.1193 | 42.58744 | 40.9565 | -2.468137 | 1.630941
21.95725 | 40.1067 | 42.56967 | 40.93704 | -2.462973 | 1.632637
21.96725 | 40.0932 | 42.55189 | 40.91756 | -2.458693 | 1.634336
21.97724 | 40.0723 | 42.53411 | 40.89808 | -2.461814 | 1.636036
21.98724 | 40.0603 | 42.5163 | 40.87856 | -2.456001 | 1.637741
21.99724 | 40.0381 | 42.49847 | 40.85902 | -2.460371 | 1.639449
22.00724 | 40.0241 | 42.48062 | 40.83946 | -2.456524 | 1.64116
22.01724 | 39.9868 | 42.46276 | 40.81989 | -2.475961 | 1.642874
22.02724 | 39.9581 | 42.44488 | 40.80029 | -2.486782 | 1.64459
22.03723 | 39.9579 | 42.427 | 40.7807 | -2.469104 | 1.646308
22.04723 | 39.9481 | 42.40909 | 40.76106 | -2.460992 | 1.648031
22.05723 | 39.9138 | 42.39116 | 40.74141 | -2.477364 | 1.649757
22.06723 | 39.9158 | 42.37322 | 40.72173 | -2.457419 | 1.651485
22.07723 | 39.9192 | 42.35526 | 40.70204 | -2.436059 | 1.653217
22.08723 | 39.8733 | 42.33728 | 40.68233 | -2.463982 | 1.654952
22.09722 | 39.8562 | 42.31931 | 40.66262 | -2.463108 | 1.656688
22.10722 | 39.8566 | 42.3013 | 40.64287 | -2.444699 | 1.658428
22.11722 | 39.8345 | 42.28327 | 40.6231 | -2.448775 | 1.660172
22.12722 | 39.7994 | 42.26523 | 40.60332 | -2.465834 | 1.661919
22.13722 | 39.8115 | 42.24718 | 40.58351 | -2.435678 | 1.663668
22.14722 | 39.7865 | 42.22911 | 40.56368 | -2.442606 | 1.665421
22.15721 | 39.7822 | 42.21104 | 40.54386 | -2.428836 | 1.667175
22.16721 | 39.7708 | 42.19293 | 40.524 | -2.422133 | 1.668934
22.17721 | 39.7313 | 42.17481 | 40.50412 | -2.443515 | 1.670696
22.18721 | 39.7308 | 42.15668 | 40.48422 | -2.42588 | 1.672461
22.19721 | 39.7613 | 42.13853 | 40.4643 | -2.37723 | 1.674229
22.20721 | 39.7123 | 42.12036 | 40.44436 | -2.408065 | 1.676001
22.2172 | 39.6878 | 42.1022 | 40.42443 | -2.414402 | 1.677773
22.2272 | 39.7107 | 42.08401 | 40.40446 | -2.373307 | 1.679551
22.2372 | 39.6898 | 42.0658 | 40.38446 | -2.375995 | 1.681331
22.2472 | 39.6671 | 42.04757 | 40.36445 | -2.380469 | 1.683115
22.2572 | 39.6717 | 42.02933 | 40.34443 | -2.357627 | 1.684902
22.26719 | 39.659 | 42.01109 | 40.3244 | -2.352089 | 1.68669
22.27719 | 39.6425 | 41.99282 | 40.30433 | -2.350318 | 1.688483
22.28719 | 39.625 | 41.97453 | 40.28425 | -2.349531 | 1.690279
22.29719 | 39.6194 | 41.95623 | 40.26415 | -2.33683 | 1.692079
22.30719 | 39.5994 | 41.93791 | 40.24403 | -2.338513 | 1.693881
22.31719 | 39.5915 | 41.91958 | 40.2239 | -2.328082 | 1.695687
22.32718 | 39.5761 | 41.90125 | 40.20376 | -2.325155 | 1.697494
22.33718 | 39.5749 | 41.88289 | 40.18359 | -2.307994 | 1.699306
22.34718 | 39.5605 | 41.86452 | 40.1634 | -2.304019 | 1.701121
22.35718 | 39.5489 | 41.84613 | 40.14319 | -2.297229 | 1.70294
22.36718 | 39.5237 | 41.82772 | 40.12296 | -2.304025 | 1.704762
22.37718 | 39.5062 | 41.80931 | 40.10272 | -2.303106 | 1.706587
22.38717 | 39.5044 | 41.79089 | 40.08248 | -2.286492 | 1.708413
22.39717 | 39.4836 | 41.77244 | 40.0622 | -2.288844 | 1.710244
22.40717 | 39.4552 | 41.75398 | 40.0419 | -2.298782 | 1.712079
22.41717 | 39.4595 | 41.73551 | 40.02159 | -2.276006 | 1.713917
22.42717 | 39.4452 | 41.71702 | 40.00126 | -2.271816 | 1.715758
22.43717 | 39.4137 | 41.69851 | 39.98091 | -2.284812 | 1.717602
22.44716 | 39.4097 | 41.68001 | 39.96056 | -2.270312 | 1.719448
22.45716 | 39.3852 | 41.66148 | 39.94018 | -2.27628 | 1.721299
22.46716 | 39.3629 | 41.64293 | 39.91978 | -2.280033 | 1.723153
22.47716 | 39.3434 | 41.62437 | 39.89936 | -2.280973 | 1.725011
22.48716 | 39.3037 | 41.6058 | 39.87893 | -2.3021 | 1.726872
22.49716 | 39.3327 | 41.58721 | 39.85848 | -2.254512 | 1.728736
22.50715 | 39.2857 | 41.56863 | 39.83803 | -2.282929 | 1.730602
22.51715 | 39.2612 | 41.55001 | 39.81754 | -2.288814 | 1.732473
22.52715 | 39.2623 | 41.53139 | 39.79704 | -2.269085 | 1.734347
22.53715 | 39.2444 | 41.51274 | 39.77652 | -2.268343 | 1.736224
22.54715 | 39.176 | 41.49409 | 39.75598 | -2.318088 | 1.738105
22.55715 | 39.178 | 41.47542 | 39.73543 | -2.297419 | 1.73999
22.56714 | 39.1726 | 41.45675 | 39.71488 | -2.284155 | 1.741875
22.57714 | 39.1085 | 41.43806 | 39.69429 | -2.329559 | 1.743766
22.58714 | 39.092 | 41.41935 | 39.67369 | -2.32735 | 1.745661
22.59714 | 39.0938 | 41.40063 | 39.65307 | -2.306828 | 1.747559
22.60714 | 39.0685 | 41.38189 | 39.63243 | -2.313393 | 1.74946
22.61714 | 39.0243 | 41.36314 | 39.61178 | -2.338844 | 1.751364
22.62713 | 39.012 | 41.3444 | 39.59113 | -2.332402 | 1.753271
22.63713 | 38.992 | 41.32563 | 39.57045 | -2.333628 | 1.755182
22.64713 | 38.9483 | 41.30684 | 39.54974 | -2.358541 | 1.757097
22.65713 | 38.9331 | 41.28804 | 39.52903 | -2.354941 | 1.759016
22.66713 | 38.9237 | 41.26923 | 39.50829 | -2.345528 | 1.760938
22.67712 | 38.871 | 41.25042 | 39.48756 | -2.379422 | 1.762861
22.68712 | 38.8767 | 41.23158 | 39.46679 | -2.354883 | 1.76479
22.69712 | 38.8502 | 41.21273 | 39.44601 | -2.362533 | 1.766722
22.70712 | 38.8576 | 41.19387 | 39.42521 | -2.33627 | 1.768658
22.71712 | 38.8098 | 41.17499 | 39.4044 | -2.365194 | 1.770597
22.72712 | 38.8063 | 41.15611 | 39.38357 | -2.349806 | 1.77254
22.73711 | 38.8157 | 41.13722 | 39.36274 | -2.321524 | 1.774484
22.74711 | 38.7704 | 41.11831 | 39.34188 | -2.347912 | 1.776434
22.75711 | 38.7492 | 41.09939 | 39.321 | -2.350187 | 1.778388
22.76711 | 38.7573 | 41.08045 | 39.30011 | -2.32315 | 1.780345
22.77711 | 38.7405 | 41.0615 | 39.2792 | -2.321001 | 1.782305
22.78711 | 38.7081 | 41.04254 | 39.25827 | -2.33444 | 1.784269
22.7971 | 38.7094 | 41.02359 | 39.23735 | -2.314185 | 1.786235
22.8071 | 38.7092 | 41.0046 | 39.21639 | -2.2954 | 1.788206
22.8171 | 38.6907 | 40.9856 | 39.19542 | -2.294903 | 1.790181
22.8271 | 38.6766 | 40.96659 | 39.17444 | -2.289995 | 1.79216
22.8371 | 38.6607 | 40.94757 | 39.15343 | -2.286874 | 1.794142
22.8471 | 38.6691 | 40.92854 | 39.13241 | -2.259442 | 1.796127
22.85709 | 38.6509 | 40.90952 | 39.1114 | -2.258617 | 1.798115
22.86709 | 38.6375 | 40.89046 | 39.09035 | -2.252962 | 1.800107
22.87709 | 38.63 | 40.87139 | 39.06929 | -2.241395 | 1.802104
22.88709 | 38.6365 | 40.85232 | 39.04821 | -2.215816 | 1.804104
22.89709 | 38.6323 | 40.83323 | 39.02712 | -2.200927 | 1.806108
22.90709 | 38.6091 | 40.81413 | 39.00601 | -2.205026 | 1.808116
22.91708 | 38.6107 | 40.79503 | 38.98491 | -2.184333 | 1.810125
22.92708 | 38.6289 | 40.77591 | 38.96377 | -2.14701 | 1.81214
22.93708 | 38.5996 | 40.75677 | 38.94262 | -2.157175 | 1.814159
22.94708 | 38.6143 | 40.73763 | 38.92145 | -2.123329 | 1.816181
22.95708 | 38.6298 | 40.71847 | 38.90027 | -2.088673 | 1.818207
22.96708 | 38.6336 | 40.69931 | 38.87907 | -2.065705 | 1.820237
22.97707 | 38.6135 | 40.68015 | 38.85788 | -2.066646 | 1.822268
22.98707 | 38.6389 | 40.66096 | 38.83665 | -2.022056 | 1.824306
22.99707 | 38.6525 | 40.64176 | 38.81541 | -1.989257 | 1.826347
23.00707 | 38.6613 | 40.62255 | 38.79415 | -1.961246 | 1.828392
23.01707 | 38.6481 | 40.60332 | 38.77288 | -1.955224 | 1.83044
23.02707 | 38.667 | 40.58409 | 38.7516 | -1.917092 | 1.832493
23.03706 | 38.6975 | 40.56487 | 38.73032 | -1.867369 | 1.834547
23.04706 | 38.7168 | 40.54562 | 38.70901 | -1.828816 | 1.836607
23.05706 | 38.7201 | 40.52635 | 38.68768 | -1.806253 | 1.838671
23.06706 | 38.7313 | 40.50708 | 38.66634 | -1.775779 | 1.840739
23.07706 | 38.7655 | 40.4878 | 38.64499 | -1.722295 | 1.84281
23.08705 | 38.7823 | 40.46852 | 38.62364 | -1.68622 | 1.844884
23.09705 | 38.7971 | 40.44922 | 38.60225 | -1.652116 | 1.846963
23.10705 | 38.8287 | 40.4299 | 38.58086 | -1.601202 | 1.849046
23.11705 | 38.8357 | 40.41058 | 38.55944 | -1.574878 | 1.851133
23.12705 | 38.8917 | 40.39124 | 38.53802 | -1.499543 | 1.853224
23.13705 | 38.9088 | 40.3719 | 38.51658 | -1.463099 | 1.855319
23.14704 | 38.9145 | 40.35256 | 38.49515 | -1.438065 | 1.857415
23.15704 | 38.945 | 40.3332 | 38.47368 | -1.388201 | 1.859518
23.16704 | 39.002 | 40.31383 | 38.4522 | -1.311827 | 1.861624
23.17704 | 38.9987 | 40.29444 | 38.43071 | -1.295744 | 1.863735
23.18704 | 39.0149 | 40.27505 | 38.4092 | -1.260151 | 1.865849
23.19704 | 39.0635 | 40.25565 | 38.38768 | -1.192149 | 1.867968
23.20703 | 39.0852 | 40.23626 | 38.36617 | -1.151057 | 1.870088
23.21703 | 39.0944 | 40.21684 | 38.34462 | -1.122436 | 1.872214
23.22703 | 39.1442 | 40.19741 | 38.32306 | -1.053206 | 1.874345
23.23703 | 39.1463 | 40.17797 | 38.30149 | -1.031666 | 1.876479
23.24703 | 39.1959 | 40.15852 | 38.2799 | -0.9626172 | 1.878617
23.25703 | 39.227 | 40.13906 | 38.2583 | -0.9120594 | 1.88076
23.26702 | 39.232 | 40.11961 | 38.23671 | -0.8876119 | 1.882904
23.27702 | 39.2719 | 40.10014 | 38.21508 | -0.8282358 | 1.885055
23.28702 | 39.2723 | 40.08065 | 38.19344 | -0.808351 | 1.887209
23.29702 | 39.2917 | 40.06116 | 38.17179 | -0.769457 | 1.889368
23.30702 | 39.2993 | 40.04165 | 38.15012 | -0.7423544 | 1.89153
23.31702 | 39.3236 | 40.02214 | 38.12845 | -0.698543 | 1.893697
23.32701 | 39.3254 | 40.00264 | 38.10678 | -0.6772426 | 1.895866
23.33701 | 39.3315 | 39.98311 | 38.08507 | -0.6516137 | 1.898041
23.34701 | 39.3587 | 39.96358 | 38.06336 | -0.6048764 | 1.90022
23.35701 | 39.3336 | 39.94403 | 38.04163 | -0.6104307 | 1.902403
23.36701 | 39.3487 | 39.92448 | 38.01989 | -0.5757766 | 1.90459
23.37701 | 39.3542 | 39.90491 | 37.99813 | -0.5507141 | 1.906782
23.387 | 39.3382 | 39.88536 | 37.97639 | -0.5471628 | 1.908975
23.397 | 39.3317 | 39.86578 | 37.95461 | -0.5340836 | 1.911175
23.407 | 39.3449 | 39.8462 | 37.93282 | -0.5012963 | 1.913379
23.417 | 39.2982 | 39.8266 | 37.91101 | -0.5284009 | 1.915587
23.427 | 39.3168 | 39.807 | 37.8892 | -0.4901975 | 1.9178
23.437 | 39.2873 | 39.78739 | 37.86737 | -0.500086 | 1.920016
23.44699 | 39.2689 | 39.76779 | 37.84555 | -0.4988863 | 1.922235
23.45699 | 39.256 | 39.74816 | 37.8237 | -0.492159 | 1.92446
23.46699 | 39.2283 | 39.72852 | 37.80184 | -0.5002241 | 1.926689
23.47699 | 39.2181 | 39.70888 | 37.77996 | -0.4907813 | 1.928923
23.48699 | 39.1963 | 39.68923 | 37.75807 | -0.4929311 | 1.931161
23.49698 | 39.15 | 39.66959 | 37.73619 | -0.5195928 | 1.933401
23.50698 | 39.1171 | 39.64993 | 37.71428 | -0.5328273 | 1.935647
23.51698 | 39.1014 | 39.63025 | 37.69236 | -0.5288542 | 1.937897
23.52698 | 39.0797 | 39.61057 | 37.67042 | -0.5308739 | 1.940153
23.53698 | 39.0123 | 39.59089 | 37.64847 | -0.5785862 | 1.942412
23.54698 | 38.9775 | 39.57119 | 37.62652 | -0.5936913 | 1.944676
23.55697 | 38.9336 | 39.55151 | 37.60457 | -0.6179089 | 1.946942
23.56697 | 38.9143 | 39.5318 | 37.58259 | -0.6174996 | 1.949214
23.57697 | 38.874 | 39.51208 | 37.56059 | -0.6380832 | 1.951491
23.58697 | 38.8216 | 39.49236 | 37.53859 | -0.6707598 | 1.953772
23.59697 | 38.771 | 39.47263 | 37.51657 | -0.7016294 | 1.956058
23.60697 | 38.735 | 39.45289 | 37.49454 | -0.7178923 | 1.958348
23.61696 | 38.6874 | 39.43317 | 37.47253 | -0.7457679 | 1.96064
23.62696 | 38.654 | 39.41342 | 37.45048 | -0.7594172 | 1.962939
23.63696 | 38.6031 | 39.39366 | 37.42842 | -0.7905598 | 1.965242
23.64696 | 38.5511 | 39.3739 | 37.40635 | -0.8227956 | 1.96755
23.65696 | 38.4895 | 39.35412 | 37.38426 | -0.864625 | 1.969862
23.66696 | 38.4474 | 39.33435 | 37.36217 | -0.8869479 | 1.972179
23.67695 | 38.4086 | 39.31458 | 37.34009 | -0.9059843 | 1.974498
23.68695 | 38.3549 | 39.29479 | 37.31797 | -0.9398943 | 1.976823
23.69695 | 38.2997 | 39.275 | 37.29584 | -0.9752983 | 1.979154
23.70695 | 38.2573 | 39.2552 | 37.27371 | -0.9978954 | 1.981488
23.71695 | 38.216 | 39.23539 | 37.25156 | -1.019387 | 1.983828
23.72695 | 38.1653 | 39.21557 | 37.2294 | -1.050273 | 1.986172
23.73694 | 38.1067 | 39.19577 | 37.20725 | -1.089072 | 1.988517
23.74694 | 38.0424 | 39.17594 | 37.18507 | -1.133545 | 1.99087
23.75694 | 38.0138 | 39.15611 | 37.16288 | -1.142313 | 1.993228
23.76694 | 37.9772 | 39.13627 | 37.14068 | -1.159074 | 1.99559
23.77694 | 37.9359 | 39.11643 | 37.11847 | -1.18053 | 1.997957
23.78694 | 37.8723 | 39.09658 | 37.09625 | -1.22428 | 2.000328
23.79693 | 37.8282 | 39.07674 | 37.07404 | -1.248545 | 2.002702
23.80693 | 37.7904 | 39.05688 | 37.0518 | -1.266484 | 2.005083
23.81693 | 37.7582 | 39.03702 | 37.02955 | -1.278817 | 2.007468
23.82693 | 37.7073 | 39.01715 | 37.00729 | -1.309846 | 2.009859
23.83693 | 37.6614 | 38.99727 | 36.98501 | -1.335868 | 2.012253
23.84692 | 37.6393 | 38.97741 | 36.96275 | -1.338105 | 2.01465
23.85692 | 37.5946 | 38.95752 | 36.94046 | -1.362917 | 2.017055
23.86692 | 37.555 | 38.93762 | 36.91816 | -1.382625 | 2.019464
23.87692 | 37.525 | 38.91773 | 36.89585 | -1.392726 | 2.021877
23.88692 | 37.4784 | 38.89782 | 36.87353 | -1.419423 | 2.024296
23.89692 | 37.4674 | 38.87792 | 36.8512 | -1.410515 | 2.026719
23.90691 | 37.4332 | 38.85802 | 36.82888 | -1.424822 | 2.029144
23.91691 | 37.3912 | 38.8381 | 36.80653 | -1.446904 | 2.031577
23.92691 | 37.3475 | 38.81818 | 36.78417 | -1.470682 | 2.034015
23.93691 | 37.316 | 38.79825 | 36.7618 | -1.482255 | 2.036457
23.94691 | 37.3066 | 38.77832 | 36.73942 | -1.471723 | 2.038904
23.95691 | 37.2835 | 38.75839 | 36.71703 | -1.474886 | 2.041356
23.9669 | 37.2402 | 38.73847 | 36.69465 | -1.498265 | 2.043811
23.9769 | 37.2205 | 38.71852 | 36.67225 | -1.49802 | 2.046273
23.9869 | 37.1912 | 38.69857 | 36.64983 | -1.50737 | 2.048739
23.9969 | 37.1968 | 38.67862 | 36.62741 | -1.481817 | 2.051211
24.0069 | 37.1379 | 38.65866 | 36.60497 | -1.520758 | 2.053688
24.0169 | 37.1238 | 38.6387 | 36.58253 | -1.514896 | 2.056169
24.02689 | 37.0893 | 38.61875 | 36.5601 | -1.52945 | 2.058653
24.03689 | 37.0805 | 38.59878 | 36.53763 | -1.518279 | 2.061144
24.04689 | 37.0473 | 38.5788 | 36.51516 | -1.531504 | 2.06364
24.05689 | 37.0212 | 38.55883 | 36.49268 | -1.537626 | 2.066141
24.06689 | 36.999 | 38.53884 | 36.4702 | -1.539844 | 2.068648
24.07689 | 37 | 38.51886 | 36.4477 | -1.518858 | 2.071159
24.08688 | 36.9694 | 38.49889 | 36.42522 | -1.529489 | 2.073673
24.09688 | 36.9422 | 38.4789 | 36.4027 | -1.536696 | 2.076195
24.10688 | 36.9424 | 38.4589 | 36.38018 | -1.516499 | 2.078721
24.11688 | 36.9193 | 38.4389 | 36.35765 | -1.519598 | 2.081252
24.12688 | 36.8735 | 38.41889 | 36.33511 | -1.545395 | 2.083789
24.13688 | 36.8761 | 38.39889 | 36.31256 | -1.522788 | 2.086331
24.14687 | 36.8493 | 38.3789 | 36.29002 | -1.529597 | 2.088875
24.15687 | 36.8496 | 38.35888 | 36.26746 | -1.509284 | 2.091426
24.16687 | 36.8211 | 38.33887 | 36.24488 | -1.517768 | 2.093984
24.17687 | 36.8008 | 38.31885 | 36.2223 | -1.518048 | 2.096546
24.18687 | 36.7934 | 38.29883 | 36.19971 | -1.505425 | 2.099113
24.19687 | 36.7677 | 38.2788 | 36.17711 | -1.5111 | 2.101685
24.20686 | 36.7667 | 38.25879 | 36.15453 | -1.492091 | 2.104261
24.21686 | 36.7402 | 38.23876 | 36.13192 | -1.49856 | 2.106843
24.22686 | 36.7183 | 38.21873 | 36.10929 | -1.500426 | 2.109432
24.23686 | 36.7145 | 38.19869 | 36.08666 | -1.484189 | 2.112025
24.24686 | 36.7001 | 38.17865 | 36.06403 | -1.47855 | 2.114624
24.25685 | 36.6995 | 38.15863 | 36.0414 | -1.459128 | 2.117225
24.26685 | 36.6477 | 38.13858 | 36.01875 | -1.490884 | 2.119834
24.27685 | 36.6427 | 38.11854 | 35.99609 | -1.475838 | 2.122449
24.28685 | 36.6288 | 38.09849 | 35.97342 | -1.469689 | 2.125068
24.29685 | 36.6206 | 38.07844 | 35.95074 | -1.457837 | 2.127693
24.30685 | 36.6106 | 38.05838 | 35.92806 | -1.447784 | 2.130324
24.31684 | 36.606 | 38.03835 | 35.90539 | -1.432349 | 2.132957
24.32684 | 36.5887 | 38.01829 | 35.88269 | -1.429591 | 2.135598
24.33684 | 36.5841 | 37.99823 | 35.85999 | -1.414132 | 2.138245
24.34684 | 36.5924 | 37.97817 | 35.83727 | -1.38577 | 2.140897
24.35684 | 36.5533 | 37.95811 | 35.81455 | -1.404807 | 2.143554
24.36684 | 36.5582 | 37.93804 | 35.79183 | -1.379842 | 2.146217
24.37683 | 36.5358 | 37.918 | 35.76911 | -1.382196 | 2.148883
24.38683 | 36.5368 | 37.89793 | 35.74637 | -1.361127 | 2.151556
24.39683 | 36.5311 | 37.87786 | 35.72362 | -1.346757 | 2.154235
24.40683 | 36.517 | 37.85779 | 35.70087 | -1.340786 | 2.15692
24.41683 | 36.5256 | 37.83771 | 35.6781 | -1.312113 | 2.15961
24.42683 | 36.5175 | 37.81764 | 35.65533 | -1.300139 | 2.162306
24.43682 | 36.5194 | 37.79758 | 35.63258 | -1.278184 | 2.165005
24.44682 | 36.4987 | 37.77751 | 35.6098 | -1.278807 | 2.167711
24.45682 | 36.5046 | 37.75743 | 35.58701 | -1.252829 | 2.170424
24.46682 | 36.5064 | 37.73735 | 35.56421 | -1.23095 | 2.173142
24.47682 | 36.4952 | 37.71727 | 35.54141 | -1.22207 | 2.175865
24.48682 | 36.508 | 37.69719 | 35.5186 | -1.189189 | 2.178594
24.49681 | 36.5025 | 37.67713 | 35.4958 | -1.174628 | 2.181327
24.50681 | 36.5082 | 37.65705 | 35.47298 | -1.148845 | 2.184067
24.51681 | 36.495 | 37.63696 | 35.45015 | -1.141962 | 2.186813
24.52681 | 36.504 | 37.61688 | 35.42731 | -1.112878 | 2.189565
24.53681 | 36.4958 | 37.59679 | 35.40447 | -1.100994 | 2.192323
24.54681 | 36.4966 | 37.57671 | 35.38162 | -1.080109 | 2.195086
24.5568 | 36.5024 | 37.55664 | 35.35879 | -1.054244 | 2.197852
24.5668 | 36.5071 | 37.53656 | 35.33593 | -1.029458 | 2.200627
24.5768 | 36.4952 | 37.51647 | 35.31306 | -1.021272 | 2.203407
24.5868 | 36.4993 | 37.49639 | 35.29019 | -0.9970853 | 2.206193
24.5968 | 36.5068 | 37.4763 | 35.26731 | -0.9694987 | 2.208985
24.6068 | 36.5186 | 37.45621 | 35.24443 | -0.937612 | 2.211783
24.61679 | 36.5016 | 37.43615 | 35.22156 | -0.9345455 | 2.214584
24.62679 | 36.4932 | 37.41606 | 35.19867 | -0.922859 | 2.217394
24.63679 | 36.5009 | 37.39597 | 35.17576 | -0.8950724 | 2.220209
24.64679 | 36.5081 | 37.37589 | 35.15286 | -0.867786 | 2.223031
24.65679 | 36.5132 | 37.3558 | 35.12994 | -0.8426 | 2.225858
24.66678 | 36.5184 | 37.33573 | 35.10705 | -0.8173344 | 2.228688
24.67678 | 36.5078 | 37.31565 | 35.08412 | -0.8078491 | 2.231527
24.68678 | 36.5274 | 37.29556 | 35.06119 | -0.7681642 | 2.234372
24.69678 | 36.5386 | 37.27548 | 35.03826 | -0.7368799 | 2.237223
24.70678 | 36.5363 | 37.2554 | 35.01532 | -0.719096 | 2.24008
24.71678 | 36.5397 | 37.23531 | 34.99237 | -0.6956128 | 2.242943
24.72677 | 36.5355 | 37.21525 | 34.96944 | -0.6797507 | 2.245809
24.73677 | 36.5229 | 37.19517 | 34.94649 | -0.6722692 | 2.248684
24.74677 | 36.5531 | 37.17509 | 34.92352 | -0.6219887 | 2.251565
24.75677 | 36.5534 | 37.15501 | 34.90056 | -0.601609 | 2.254452
24.76677 | 36.5485 | 37.13493 | 34.87758 | -0.5864303 | 2.257346
24.77677 | 36.563 | 37.11485 | 34.85461 | -0.5518527 | 2.260245
24.78676 | 36.5632 | 37.0948 | 34.83165 | -0.5315964 | 2.263147
24.79676 | 36.5961 | 37.07472 | 34.80866 | -0.4786213 | 2.266059
24.80676 | 36.5857 | 37.05465 | 34.78567 | -0.4689475 | 2.268977
24.81676 | 36.5842 | 37.03458 | 34.76267 | -0.4503751 | 2.271901
24.82676 | 36.5628 | 37.0145 | 34.73967 | -0.451704 | 2.274831
24.83676 | 36.5969 | 36.99443 | 34.71667 | -0.3975345 | 2.277767
24.84675 | 36.5849 | 36.97439 | 34.69368 | -0.3894869 | 2.280707
24.85675 | 36.604 | 36.95432 | 34.67066 | -0.3503206 | 2.283656
24.86675 | 36.6008 | 36.93426 | 34.64765 | -0.3334561 | 2.286611
24.87675 | 36.6022 | 36.91419 | 34.62462 | -0.3119934 | 2.289572
24.88675 | 36.5936 | 36.89413 | 34.60159 | -0.3005326 | 2.29254
24.89675 | 36.6209 | 36.87407 | 34.57856 | -0.2531738 | 2.295514
24.90674 | 36.6292 | 36.85404 | 34.55555 | -0.2248369 | 2.298491
24.91674 | 36.6441 | 36.83398 | 34.5325 | -0.1898822 | 2.301478
24.92674 | 36.669 | 36.81393 | 34.50946 | -0.14493 | 2.304471
24.93674 | 36.6534 | 36.79388 | 34.48641 | -0.1404796 | 2.307471
24.94674 | 36.6748 | 36.77383 | 34.46336 | -0.09903156 | 2.310476
24.95674 | 36.7066 | 36.75379 | 34.4403 | -0.04718563 | 2.313488
24.96673 | 36.6954 | 36.73376 | 34.41726 | -0.03836313 | 2.316505
24.97673 | 36.7443 | 36.71372 | 34.39419 | 0.03057811 | 2.31953
24.98673 | 36.7492 | 36.69368 | 34.37112 | 0.05551595 | 2.322561
24.99673 | 36.7549 | 36.67365 | 34.34805 | 0.08125103 | 2.3256
25.00673 | 36.7839 | 36.65362 | 34.32497 | 0.1302836 | 2.328645
25.01673 | 36.8213 | 36.63359 | 34.30189 | 0.187714 | 2.331696
25.02672 | 36.8281 | 36.61358 | 34.27883 | 0.2145202 | 2.334751
25.03672 | 36.8522 | 36.59356 | 34.25574 | 0.2586448 | 2.337815
25.04672 | 36.8888 | 36.57353 | 34.23265 | 0.3152657 | 2.340886
25.05672 | 36.8798 | 36.55352 | 34.20955 | 0.3262836 | 2.343964
25.06672 | 36.9088 | 36.5335 | 34.18645 | 0.3752978 | 2.347049
25.07671 | 36.9666 | 36.51351 | 34.16337 | 0.45309 | 2.350136
25.08671 | 36.9812 | 36.4935 | 34.14027 | 0.4876978 | 2.353234
25.09671 | 37.0159 | 36.4735 | 34.11716 | 0.5424023 | 2.356339
25.10671 | 37.0445 | 36.4535 | 34.09405 | 0.5910037 | 2.35945
25.11671 | 37.06 | 36.4335 | 34.07093 | 0.6265015 | 2.362568
25.12671 | 37.1328 | 36.4135 | 34.04781 | 0.7192957 | 2.365693
25.1367 | 37.1276 | 36.39353 | 34.02471 | 0.734066 | 2.368821
25.1467 | 37.1694 | 36.37355 | 34.00159 | 0.7958529 | 2.371959
25.1567 | 37.2113 | 36.35356 | 33.97846 | 0.8577359 | 2.375104
25.1667 | 37.2566 | 36.33359 | 33.95533 | 0.9230144 | 2.378257
25.1767 | 37.2981 | 36.31361 | 33.93219 | 0.9844892 | 2.381416
25.1867 | 37.3537 | 36.29364 | 33.90906 | 1.060061 | 2.384581
25.19669 | 37.3452 | 36.27369 | 33.88594 | 1.071507 | 2.387751
25.20669 | 37.4074 | 36.25373 | 33.8628 | 1.15367 | 2.390931
25.21669 | 37.4375 | 36.23377 | 33.83965 | 1.203728 | 2.394117
25.22669 | 37.4955 | 36.21382 | 33.81651 | 1.281683 | 2.39731
25.23669 | 37.5475 | 36.19387 | 33.79336 | 1.353632 | 2.400511
25.24669 | 37.5774 | 36.17392 | 33.7702 | 1.403477 | 2.403719
25.25668 | 37.6311 | 36.154 | 33.74707 | 1.477098 | 2.40693
25.26668 | 37.6865 | 36.13407 | 33.72391 | 1.552434 | 2.410152
25.27668 | 37.7287 | 36.11414 | 33.70075 | 1.614565 | 2.413381
25.28668 | 37.76 | 36.09421 | 33.67759 | 1.665792 | 2.416616
25.29668 | 37.8484 | 36.07429 | 33.65443 | 1.774114 | 2.419859
25.30668 | 37.8649 | 36.05437 | 33.63126 | 1.81053 | 2.423109
25.31667 | 37.9458 | 36.03448 | 33.60811 | 1.911322 | 2.426363
25.32667 | 38.0056 | 36.01457 | 33.58494 | 1.991029 | 2.429627
25.33667 | 38.0712 | 35.99467 | 33.56177 | 2.07653 | 2.432899
25.34667 | 38.1134 | 35.97477 | 33.5386 | 2.138626 | 2.436179
25.35667 | 38.1873 | 35.95488 | 33.51542 | 2.232418 | 2.439464
25.36667 | 38.2351 | 35.935 | 33.49224 | 2.300104 | 2.442757
25.37666 | 38.3299 | 35.91514 | 33.46908 | 2.414764 | 2.446055
25.38666 | 38.3712 | 35.89526 | 33.4459 | 2.475939 | 2.449363
25.39666 | 38.4598 | 35.87539 | 33.42271 | 2.584408 | 2.452678
25.40666 | 38.5325 | 35.85553 | 33.39953 | 2.676971 | 2.456002
25.41666 | 38.6084 | 35.83567 | 33.37634 | 2.772729 | 2.459332
25.42666 | 38.6944 | 35.81582 | 33.35315 | 2.878581 | 2.462669
25.43665 | 38.7994 | 35.79599 | 33.32998 | 3.003408 | 2.466011
25.44665 | 38.8572 | 35.77615 | 33.30679 | 3.081048 | 2.469363
25.45665 | 38.9789 | 35.75632 | 33.2836 | 3.222582 | 2.472723
25.46665 | 39.0598 | 35.73649 | 33.2604 | 3.32331 | 2.47609
25.47665 | 39.1528 | 35.71667 | 33.2372 | 3.436132 | 2.479466
25.48664 | 39.2539 | 35.69687 | 33.21403 | 3.557027 | 2.482845
25.49664 | 39.345 | 35.67706 | 33.19083 | 3.667937 | 2.486235
25.50664 | 39.4348 | 35.65726 | 33.16763 | 3.77754 | 2.489633
25.51664 | 39.5526 | 35.63746 | 33.14443 | 3.915136 | 2.493038
25.52664 | 39.6664 | 35.61767 | 33.12122 | 4.048726 | 2.496451
25.53664 | 39.7578 | 35.59789 | 33.09802 | 4.159909 | 2.499871
25.54663 | 39.9093 | 35.57813 | 33.07484 | 4.331166 | 2.503296
25.55663 | 39.994 | 35.55836 | 33.05163 | 4.435636 | 2.506732
25.56663 | 40.1586 | 35.5386 | 33.02843 | 4.619999 | 2.510176
25.57663 | 40.2868 | 35.51885 | 33.00522 | 4.767955 | 2.513627
25.58663 | 40.4084 | 35.4991 | 32.98201 | 4.909304 | 2.517087
25.59663 | 40.541 | 35.47935 | 32.9588 | 5.061646 | 2.520554
25.60662 | 40.699 | 35.45964 | 32.93561 | 5.239361 | 2.524025
25.61662 | 40.8277 | 35.43991 | 32.9124 | 5.387788 | 2.527508
25.62662 | 41.0126 | 35.42019 | 32.88919 | 5.592409 | 2.530999
25.63662 | 41.1549 | 35.40048 | 32.86598 | 5.754422 | 2.534497
25.64662 | 41.3037 | 35.38077 | 32.84277 | 5.922927 | 2.538004
25.65662 | 41.4794 | 35.36107 | 32.81956 | 6.118325 | 2.541518
25.66661 | 41.6348 | 35.3414 | 32.79637 | 6.293396 | 2.545037
25.67661 | 41.8062 | 35.32172 | 32.77315 | 6.484478 | 2.548568
25.68661 | 42.0169 | 35.30205 | 32.74994 | 6.714853 | 2.552106
25.69661 | 42.1466 | 35.28238 | 32.72673 | 6.864221 | 2.555652
25.70661 | 42.3575 | 35.26272 | 32.70351 | 7.09478 | 2.559207
25.71661 | 42.5459 | 35.24307 | 32.6803 | 7.302831 | 2.56277
25.7266 | 42.7142 | 35.22345 | 32.65711 | 7.490754 | 2.566337
25.7366 | 42.9272 | 35.20381 | 32.63389 | 7.72339 | 2.569916
25.7466 | 43.0867 | 35.18418 | 32.61068 | 7.902516 | 2.573503
25.7566 | 43.2883 | 35.16456 | 32.58747 | 8.123735 | 2.577099
25.7666 | 43.4863 | 35.14495 | 32.56425 | 8.341345 | 2.580702
25.7766 | 43.6807 | 35.12535 | 32.54104 | 8.555347 | 2.584314
25.78659 | 43.8509 | 35.10578 | 32.51785 | 8.745121 | 2.587931
25.79659 | 44.0616 | 35.08619 | 32.49464 | 8.975406 | 2.591559
25.80659 | 44.2641 | 35.06662 | 32.47142 | 9.197482 | 2.595196
25.81659 | 44.4452 | 35.04705 | 32.44821 | 9.398149 | 2.598841
25.82659 | 44.6356 | 35.02749 | 32.425 | 9.608108 | 2.602495
25.83658 | 44.8185 | 35.00796 | 32.40181 | 9.810538 | 2.606153
25.84658 | 45.0185 | 34.98842 | 32.3786 | 10.03008 | 2.609824
25.85658 | 45.1777 | 34.96889 | 32.35539 | 10.20881 | 2.613503
25.86658 | 45.3517 | 34.94937 | 32.33218 | 10.40233 | 2.61719
25.87658 | 45.5382 | 34.92985 | 32.30897 | 10.60835 | 2.620886
25.88658 | 45.7047 | 34.91035 | 32.28576 | 10.79435 | 2.62459
25.89657 | 45.8562 | 34.89087 | 32.26257 | 10.96533 | 2.6283
25.90657 | 46.0318 | 34.87139 | 32.23937 | 11.16041 | 2.632021
25.91657 | 46.1467 | 34.85191 | 32.21616 | 11.29479 | 2.635752
25.92657 | 46.289 | 34.83245 | 32.19296 | 11.45655 | 2.639491
25.93657 | 46.4114 | 34.81299 | 32.16975 | 11.59841 | 2.643238
25.94657 | 46.5353 | 34.79354 | 32.14655 | 11.74176 | 2.646994
25.95656 | 46.6257 | 34.77413 | 32.12337 | 11.85157 | 2.650756
25.96656 | 46.7261 | 34.7547 | 32.10017 | 11.9714 | 2.65453
25.97656 | 46.7997 | 34.73528 | 32.07697 | 12.06442 | 2.658312
25.98656 | 46.8959 | 34.71587 | 32.05377 | 12.18003 | 2.662104
25.99656 | 46.9414 | 34.69648 | 32.03057 | 12.24492 | 2.665904
26.00656 | 46.9928 | 34.67709 | 32.00738 | 12.31571 | 2.669713
26.01655 | 47.0366 | 34.65773 | 31.98421 | 12.37887 | 2.673528
26.02655 | 47.0367 | 34.63837 | 31.96101 | 12.39833 | 2.677355
26.03655 | 47.0483 | 34.61901 | 31.93782 | 12.42929 | 2.681191
26.04655 | 47.0367 | 34.59967 | 31.91463 | 12.43703 | 2.685036
26.05655 | 47.0264 | 34.58033 | 31.89144 | 12.44607 | 2.68889
26.06655 | 46.9946 | 34.56101 | 31.86825 | 12.43359 | 2.692753
26.07654 | 46.9279 | 34.54171 | 31.84509 | 12.38619 | 2.696621
26.08654 | 46.871 | 34.52241 | 31.82191 | 12.34859 | 2.700502
26.09654 | 46.7993 | 34.50312 | 31.79872 | 12.29618 | 2.704393
26.10654 | 46.7059 | 34.48384 | 31.77554 | 12.22206 | 2.708293
26.11654 | 46.6032 | 34.46457 | 31.75237 | 12.13863 | 2.712202
26.12654 | 46.5051 | 34.44531 | 31.72919 | 12.05979 | 2.716119
26.13653 | 46.377 | 34.42608 | 31.70604 | 11.95092 | 2.720043
26.14653 | 46.2412 | 34.40684 | 31.68287 | 11.83436 | 2.72398
26.15653 | 46.093 | 34.38762 | 31.65969 | 11.70538 | 2.727925
26.16653 | 45.9437 | 34.36841 | 31.63653 | 11.57529 | 2.731881
26.17653 | 45.7675 | 34.34921 | 31.61336 | 11.41829 | 2.735846
26.18653 | 45.572 | 34.33001 | 31.5902 | 11.24199 | 2.73982
26.19652 | 45.3894 | 34.31086 | 31.56706 | 11.07854 | 2.743799
26.20652 | 45.1994 | 34.29169 | 31.5439 | 10.90771 | 2.747793
26.21652 | 44.9791 | 34.27253 | 31.52074 | 10.70657 | 2.751794
26.22652 | 44.7891 | 34.25339 | 31.49758 | 10.53571 | 2.755807
26.23652 | 44.5523 | 34.23426 | 31.47443 | 10.31804 | 2.759829
26.24651 | 44.34 | 34.21516 | 31.4513 | 10.12484 | 2.763855
26.25651 | 44.1155 | 34.19605 | 31.42816 | 9.919447 | 2.767896
26.26651 | 43.8754 | 34.17696 | 31.40501 | 9.698441 | 2.771947
26.27651 | 43.6368 | 34.15788 | 31.38187 | 9.478924 | 2.776007
26.28651 | 43.4214 | 34.13881 | 31.35873 | 9.282593 | 2.780077
26.29651 | 43.1329 | 34.11975 | 31.33559 | 9.013151 | 2.784156
26.3065 | 42.9246 | 34.10072 | 31.31248 | 8.823876 | 2.788242
26.3165 | 42.6805 | 34.08169 | 31.28935 | 8.598809 | 2.792341
26.3265 | 42.431 | 34.06267 | 31.26622 | 8.368329 | 2.79645
26.3365 | 42.2006 | 34.04367 | 31.2431 | 8.156935 | 2.80057
26.3465 | 41.9716 | 34.02467 | 31.21997 | 7.946929 | 2.804699
26.3565 | 41.7162 | 34.00569 | 31.19685 | 7.71051 | 2.808837
26.36649 | 41.4807 | 33.98674 | 31.17376 | 7.493958 | 2.812982
26.37649 | 41.2405 | 33.96779 | 31.15065 | 7.272713 | 2.817141
26.38649 | 41.0196 | 33.94885 | 31.12754 | 7.070755 | 2.82131
26.39649 | 40.8132 | 33.92992 | 31.10443 | 6.883283 | 2.825489
26.40649 | 40.5624 | 33.911 | 31.08132 | 6.651398 | 2.829678
26.41649 | 40.3621 | 33.8921 | 31.05822 | 6.469999 | 2.833878
26.42648 | 40.1415 | 33.87323 | 31.03515 | 6.268269 | 2.838082
26.43648 | 39.9172 | 33.85436 | 31.01205 | 6.062843 | 2.842303
26.44648 | 39.7389 | 33.8355 | 30.98896 | 5.903404 | 2.846533
26.45648 | 39.5366 | 33.81665 | 30.96588 | 5.719951 | 2.850773
26.46648 | 39.3285 | 33.79782 | 30.94279 | 5.530684 | 2.855023
26.47648 | 39.1535 | 33.779 | 30.91971 | 5.374503 | 2.859284
26.48647 | 38.9589 | 33.76021 | 30.89666 | 5.19869 | 2.863551
26.49647 | 38.7689 | 33.74142 | 30.87359 | 5.027481 | 2.867832
26.50647 | 38.6219 | 33.72264 | 30.85052 | 4.899258 | 2.872125
26.51647 | 38.417 | 33.70388 | 30.82745 | 4.71312 | 2.876428
26.52647 | 38.2781 | 33.68513 | 30.80439 | 4.592969 | 2.880741
26.53647 | 38.1026 | 33.6664 | 30.78133 | 4.436203 | 2.885064
26.54646 | 37.9458 | 33.6477 | 30.7583 | 4.298103 | 2.889395
26.55646 | 37.8016 | 33.62899 | 30.73525 | 4.172609 | 2.89374
26.56646 | 37.66 | 33.6103 | 30.71221 | 4.049699 | 2.898095
26.57646 | 37.5094 | 33.59163 | 30.68916 | 3.917775 | 2.902462
26.58646 | 37.3884 | 33.57297 | 30.66613 | 3.815435 | 2.90684
26.59646 | 37.2399 | 33.55432 | 30.64309 | 3.685581 | 2.911227
26.60645 | 37.103 | 33.53571 | 30.62009 | 3.567293 | 2.915622
26.61645 | 36.9888 | 33.51709 | 30.59706 | 3.471709 | 2.920031
26.62645 | 36.8496 | 33.49849 | 30.57404 | 3.35111 | 2.924452
26.63645 | 36.7381 | 33.4799 | 30.55102 | 3.258195 | 2.928883
26.64645 | 36.6189 | 33.46133 | 30.52801 | 3.157565 | 2.933326
26.65644 | 36.5019 | 33.4428 | 30.50502 | 3.059102 | 2.937774
26.66644 | 36.4143 | 33.42426 | 30.48202 | 2.990041 | 2.942239
26.67644 | 36.3049 | 33.40574 | 30.45902 | 2.899164 | 2.946714
26.68644 | 36.2015 | 33.38723 | 30.43603 | 2.814272 | 2.951201
26.69644 | 36.1139 | 33.36874 | 30.41304 | 2.745165 | 2.955698
26.70644 | 36.0108 | 33.35026 | 30.39005 | 2.660541 | 2.960207
26.71643 | 35.9102 | 33.33182 | 30.36709 | 2.578383 | 2.964723
26.72643 | 35.8208 | 33.31337 | 30.34412 | 2.507428 | 2.969255
26.73643 | 35.7064 | 33.29494 | 30.32115 | 2.411456 | 2.973797
26.74643 | 35.6479 | 33.27653 | 30.29818 | 2.371369 | 2.978351
26.75643 | 35.5777 | 33.25813 | 30.27522 | 2.319565 | 2.982917
26.76643 | 35.4837 | 33.23976 | 30.25226 | 2.243945 | 2.987494
26.77642 | 35.4241 | 33.22141 | 30.22933 | 2.20269 | 2.992078
26.78642 | 35.3445 | 33.20306 | 30.20639 | 2.141437 | 2.996678
26.79642 | 35.25 | 33.18473 | 30.18344 | 2.065267 | 3.001289
26.80642 | 35.2172 | 33.16642 | 30.16051 | 2.050781 | 3.005912
26.81642 | 35.1403 | 33.14812 | 30.13758 | 1.992178 | 3.010546
26.82642 | 35.0868 | 33.12984 | 30.11465 | 1.956958 | 3.015192
26.83641 | 35.0442 | 33.1116 | 30.09175 | 1.932603 | 3.019846
26.84641 | 34.9693 | 33.09335 | 30.06884 | 1.875949 | 3.024515
26.85641 | 34.923 | 33.07512 | 30.04592 | 1.847879 | 3.029197
26.86641 | 34.8704 | 33.05691 | 30.02302 | 1.813491 | 3.03389
26.87641 | 34.7999 | 33.03871 | 30.00012 | 1.761185 | 3.038595
26.88641 | 34.7878 | 33.02054 | 29.97723 | 1.767263 | 3.043312
26.8964 | 34.7299 | 33.0024 | 29.95436 | 1.727505 | 3.048036
26.9064 | 34.6767 | 32.98425 | 29.93148 | 1.692447 | 3.052777
26.9164 | 34.6552 | 32.96613 | 29.9086 | 1.689072 | 3.05753
26.9264 | 34.6154 | 32.94802 | 29.88573 | 1.66738 | 3.062295
26.9364 | 34.566 | 32.92993 | 29.86286 | 1.636069 | 3.067072
26.9464 | 34.5609 | 32.91186 | 29.84 | 1.649041 | 3.071861
26.95639 | 34.5242 | 32.89382 | 29.81717 | 1.630376 | 3.076658
26.96639 | 34.515 | 32.87579 | 29.79432 | 1.639212 | 3.081472
26.97639 | 34.4878 | 32.85777 | 29.77147 | 1.63003 | 3.086298
26.98639 | 34.4524 | 32.83977 | 29.74864 | 1.612629 | 3.091136
26.99639 | 34.4457 | 32.82179 | 29.7258 | 1.62391 | 3.095986
27.00639 | 34.4346 | 32.80383 | 29.70298 | 1.630773 | 3.100849
27.01638 | 34.4178 | 32.7859 | 29.68018 | 1.631899 | 3.10572
27.02638 | 34.4322 | 32.76797 | 29.65737 | 1.664225 | 3.110608
27.03638 | 34.405 | 32.75007 | 29.63456 | 1.654932 | 3.115509
27.04638 | 34.4116 | 32.73218 | 29.61176 | 1.67942 | 3.120422
27.05638 | 34.4062 | 32.71431 | 29.58896 | 1.69189 | 3.125347
27.06637 | 34.4052 | 32.69648 | 29.5662 | 1.708723 | 3.130281
27.07637 | 34.4246 | 32.67865 | 29.54341 | 1.745955 | 3.135231
27.08637 | 34.4307 | 32.66083 | 29.52064 | 1.769867 | 3.140195
27.09637 | 34.4368 | 32.64304 | 29.49787 | 1.793761 | 3.145172
27.10637 | 34.4523 | 32.62526 | 29.4751 | 1.827035 | 3.150161
27.11637 | 34.4657 | 32.60751 | 29.45235 | 1.85819 | 3.155164
27.12636 | 34.4736 | 32.58979 | 29.42962 | 1.883808 | 3.160174
27.13636 | 34.5101 | 32.57208 | 29.40687 | 1.938024 | 3.165202
27.14636 | 34.5091 | 32.55438 | 29.38414 | 1.95472 | 3.170244
27.15636 | 34.5416 | 32.5367 | 29.36141 | 2.004897 | 3.175298
27.16636 | 34.5324 | 32.51905 | 29.33868 | 2.013354 | 3.180365
27.17636 | 34.5513 | 32.50141 | 29.31596 | 2.049891 | 3.185446
27.18635 | 34.5726 | 32.48381 | 29.29327 | 2.08879 | 3.190535
27.19635 | 34.5835 | 32.46621 | 29.27057 | 2.117287 | 3.195642
27.20635 | 34.5922 | 32.44864 | 29.24787 | 2.143564 | 3.200762
27.21635 | 34.5973 | 32.43108 | 29.22518 | 2.166221 | 3.205896
27.22635 | 34.63 | 32.41354 | 29.2025 | 2.216457 | 3.211043
27.23635 | 34.624 | 32.39603 | 29.17982 | 2.227973 | 3.216204
27.24634 | 34.6287 | 32.37855 | 29.15718 | 2.250151 | 3.221373
27.25634 | 34.6264 | 32.36107 | 29.13451 | 2.265326 | 3.22656
27.26634 | 34.6309 | 32.34362 | 29.11186 | 2.287281 | 3.23176
27.27634 | 34.6279 | 32.32619 | 29.08921 | 2.301714 | 3.236976
27.28634 | 34.6202 | 32.30877 | 29.06657 | 2.311426 | 3.242205
27.29634 | 34.6213 | 32.29138 | 29.04393 | 2.329918 | 3.247447
27.30633 | 34.6006 | 32.27403 | 29.02133 | 2.326571 | 3.252698
27.31633 | 34.5618 | 32.25668 | 28.99871 | 2.305121 | 3.257968
27.32633 | 34.5547 | 32.23935 | 28.9761 | 2.31535 | 3.263251
27.33633 | 34.5078 | 32.22204 | 28.95349 | 2.285757 | 3.268548
27.34633 | 34.4894 | 32.20476 | 28.9309 | 2.284642 | 3.273861
27.35633 | 34.4334 | 32.18749 | 28.90831 | 2.245906 | 3.279186
27.36632 | 34.3837 | 32.17027 | 28.88575 | 2.213431 | 3.28452
27.37632 | 34.3459 | 32.15305 | 28.86317 | 2.192851 | 3.289875
27.38632 | 34.3074 | 32.13585 | 28.84061 | 2.17155 | 3.295243
27.39632 | 34.2344 | 32.11867 | 28.81805 | 2.115728 | 3.300625
27.40632 | 34.1685 | 32.10152 | 28.7955 | 2.066983 | 3.306022
27.41631 | 34.1023 | 32.0844 | 28.77297 | 2.017899 | 3.311427
27.42631 | 34.0339 | 32.06729 | 28.75044 | 1.96661 | 3.316852
27.43631 | 33.9458 | 32.0502 | 28.72791 | 1.895599 | 3.322292
27.44631 | 33.8701 | 32.03314 | 28.70539 | 1.836965 | 3.327747
27.45631 | 33.7446 | 32.01609 | 28.68288 | 1.728509 | 3.333215
27.46631 | 33.6922 | 31.99907 | 28.66037 | 1.69313 | 3.338699
27.4763 | 33.5669 | 31.98209 | 28.6379 | 1.584812 | 3.344192
27.4863 | 33.4715 | 31.96511 | 28.61541 | 1.506388 | 3.349704
27.4963 | 33.3777 | 31.94816 | 28.59293 | 1.429542 | 3.355232
27.5063 | 33.2742 | 31.93123 | 28.57045 | 1.342972 | 3.360774
27.5163 | 33.1487 | 31.91432 | 28.54799 | 1.234379 | 3.366332
27.5263 | 33.0478 | 31.89744 | 28.52553 | 1.150364 | 3.371904
27.53629 | 32.922 | 31.88059 | 28.50311 | 1.041408 | 3.377485
27.54629 | 32.8184 | 31.86375 | 28.48067 | 0.9546453 | 3.383088
27.55629 | 32.7197 | 31.84694 | 28.45823 | 0.87276 | 3.388705
27.56629 | 32.5813 | 31.83015 | 28.43581 | 0.7511511 | 3.394337
27.57629 | 32.4941 | 31.81338 | 28.4134 | 0.6807184 | 3.399985
27.58629 | 32.3595 | 31.79664 | 28.39099 | 0.5628618 | 3.405648
27.59628 | 32.2561 | 31.77993 | 28.36861 | 0.4761652 | 3.411321
27.60628 | 32.1465 | 31.76324 | 28.34622 | 0.3832615 | 3.417014
27.61628 | 32.0301 | 31.74657 | 28.32384 | 0.2835333 | 3.422724
27.62628 | 31.9045 | 31.72992 | 28.30147 | 0.1745816 | 3.428448
27.63628 | 31.8205 | 31.71329 | 28.27911 | 0.1072058 | 3.434188
27.64628 | 31.7176 | 31.69669 | 28.25675 | 0.02090522 | 3.439943
27.65627 | 31.6077 | 31.68014 | 28.23443 | -0.07243595 | 3.445709
27.66627 | 31.522 | 31.66359 | 28.21209 | -0.1415852 | 3.451496
27.67627 | 31.3986 | 31.64706 | 28.18976 | -0.2484588 | 3.457299
27.68627 | 31.335 | 31.63056 | 28.16744 | -0.2955572 | 3.463118
27.69627 | 31.2306 | 31.61408 | 28.14513 | -0.3834802 | 3.468952
27.70627 | 31.1392 | 31.59763 | 28.12283 | -0.4584281 | 3.474803
27.71626 | 31.0793 | 31.58122 | 28.10055 | -0.5019173 | 3.480663
27.72626 | 31.0083 | 31.56481 | 28.07827 | -0.5565143 | 3.486545
27.73626 | 30.9216 | 31.54844 | 28.05599 | -0.6268381 | 3.492444
27.74626 | 30.8547 | 31.53209 | 28.03373 | -0.6773862 | 3.498359
27.75626 | 30.7844 | 31.51576 | 28.01147 | -0.7313596 | 3.50429
27.76626 | 30.7152 | 31.49946 | 27.98922 | -0.7842585 | 3.510237
27.77625 | 30.6635 | 31.4832 | 27.967 | -0.8196997 | 3.516196
27.78625 | 30.5929 | 31.46695 | 27.94477 | -0.8740497 | 3.522176
27.79625 | 30.5471 | 31.45072 | 27.92255 | -0.9036245 | 3.528171
27.80625 | 30.4913 | 31.43453 | 27.90034 | -0.9432263 | 3.534185
27.81625 | 30.4302 | 31.41835 | 27.87814 | -0.9881546 | 3.540215
27.82624 | 30.3885 | 31.40222 | 27.85597 | -1.013724 | 3.546255
27.83624 | 30.322 | 31.3861 | 27.83379 | -1.064103 | 3.552318
27.84624 | 30.3002 | 31.37001 | 27.81161 | -1.06981 | 3.558399
27.85624 | 30.2592 | 31.35394 | 27.78945 | -1.094742 | 3.564495
27.86624 | 30.2031 | 31.3379 | 27.76729 | -1.134801 | 3.570609
27.87624 | 30.1703 | 31.32189 | 27.74515 | -1.151586 | 3.57674
27.88623 | 30.1446 | 31.30591 | 27.72303 | -1.161314 | 3.582882
27.89623 | 30.0961 | 31.28995 | 27.70091 | -1.193852 | 3.589046
27.90623 | 30.0759 | 31.27402 | 27.67879 | -1.198118 | 3.595229
27.91623 | 30.0254 | 31.25811 | 27.65668 | -1.232711 | 3.601428
27.92623 | 29.9764 | 31.24223 | 27.63459 | -1.26583 | 3.607645
27.93623 | 29.9537 | 31.22638 | 27.6125 | -1.272676 | 3.613878
27.94622 | 29.9124 | 31.21057 | 27.59044 | -1.298166 | 3.620124
27.95622 | 29.8935 | 31.19477 | 27.56837 | -1.301268 | 3.626393
27.96622 | 29.8632 | 31.179 | 27.54632 | -1.315796 | 3.63268
27.97622 | 29.8237 | 31.16325 | 27.52427 | -1.339553 | 3.638984
27.98622 | 29.7901 | 31.14754 | 27.50223 | -1.357437 | 3.645306
27.99622 | 29.7636 | 31.13185 | 27.4802 | -1.368249 | 3.651646
28.00621 | 29.7204 | 31.1162 | 27.45821 | -1.395804 | 3.657997
28.01621 | 29.7033 | 31.10057 | 27.4362 | -1.397272 | 3.664373
28.02621 | 29.6578 | 31.08497 | 27.4142 | -1.427168 | 3.670766
28.03621 | 29.641 | 31.06939 | 27.39221 | -1.428392 | 3.677178
28.04621 | 29.6096 | 31.05384 | 27.37024 | -1.444244 | 3.683607
28.05621 | 29.5779 | 31.03833 | 27.34827 | -1.460425 | 3.690056
28.0662 | 29.5599 | 31.02285 | 27.32634 | -1.46295 | 3.696515
28.0762 | 29.5281 | 31.00739 | 27.30439 | -1.479288 | 3.703
28.0862 | 29.4976 | 30.99195 | 27.28245 | -1.494355 | 3.709502
28.0962 | 29.4898 | 30.97655 | 27.26053 | -1.486751 | 3.716024
28.1062 | 29.449 | 30.96117 | 27.23861 | -1.512175 | 3.722564
28.1162 | 29.4096 | 30.94583 | 27.21671 | -1.536229 | 3.729122
28.12619 | 29.4049 | 30.93053 | 27.19483 | -1.525627 | 3.735693
28.13619 | 29.3589 | 30.91524 | 27.17295 | -1.556339 | 3.742289
28.14619 | 29.3487 | 30.89998 | 27.15108 | -1.55128 | 3.748904
28.15619 | 29.3146 | 30.88475 | 27.12921 | -1.570151 | 3.755537
28.16619 | 29.2809 | 30.86955 | 27.10736 | -1.588652 | 3.76219
28.17619 | 29.2792 | 30.85438 | 27.08552 | -1.575182 | 3.768862
28.18618 | 29.2324 | 30.83926 | 27.06371 | -1.606858 | 3.775546
28.19618 | 29.2178 | 30.82415 | 27.04189 | -1.606348 | 3.782256
28.20618 | 29.1784 | 30.80907 | 27.02008 | -1.630668 | 3.788985
28.21618 | 29.1634 | 30.79402 | 26.99828 | -1.630618 | 3.795734
28.22618 | 29.1311 | 30.779 | 26.9765 | -1.647899 | 3.802502
28.23617 | 29.1227 | 30.76402 | 26.95474 | -1.641325 | 3.809283
28.24617 | 29.0649 | 30.74907 | 26.93298 | -1.684166 | 3.81609
28.25617 | 29.0703 | 30.73414 | 26.91122 | -1.663838 | 3.822917
28.26617 | 29.0244 | 30.71924 | 26.88948 | -1.694841 | 3.829764
28.27617 | 29.0101 | 30.70437 | 26.86774 | -1.694275 | 3.83663
28.28617 | 29.0143 | 30.68954 | 26.84602 | -1.675239 | 3.843516
28.29616 | 28.9663 | 30.67475 | 26.82433 | -1.70845 | 3.850416
28.30616 | 28.9701 | 30.65998 | 26.80263 | -1.689877 | 3.857342
28.31616 | 28.9319 | 30.64524 | 26.78095 | -1.713335 | 3.864289
28.32616 | 28.9144 | 30.63052 | 26.75927 | -1.716124 | 3.871255
28.33616 | 28.8961 | 30.61585 | 26.7376 | -1.719745 | 3.878241
28.34616 | 28.8892 | 30.6012 | 26.71595 | -1.711999 | 3.885249
28.35615 | 28.8613 | 30.5866 | 26.69433 | -1.725298 | 3.89227
28.36615 | 28.8666 | 30.57201 | 26.6727 | -1.705414 | 3.899318
28.37615 | 28.8433 | 30.55746 | 26.65108 | -1.714163 | 3.906387
28.38615 | 28.8367 | 30.54294 | 26.62947 | -1.706243 | 3.913476
28.39615 | 28.8371 | 30.52846 | 26.60787 | -1.691356 | 3.920586
28.40615 | 28.7985 | 30.514 | 26.58628 | -1.715501 | 3.927717
28.41614 | 28.8107 | 30.49959 | 26.56473 | -1.688893 | 3.934862
28.42614 | 28.7906 | 30.4852 | 26.54317 | -1.694603 | 3.942035
28.43614 | 28.7563 | 30.47085 | 26.52162 | -1.714545 | 3.949229
28.44614 | 28.7676 | 30.45652 | 26.50008 | -1.688921 | 3.956444
28.45614 | 28.7399 | 30.44223 | 26.47855 | -1.702329 | 3.963681
28.46614 | 28.7256 | 30.42797 | 26.45703 | -1.702371 | 3.970939
28.47613 | 28.7168 | 30.41376 | 26.43555 | -1.69696 | 3.978211
28.48613 | 28.6987 | 30.39957 | 26.41406 | -1.700868 | 3.985512
28.49613 | 28.6943 | 30.38541 | 26.39258 | -1.691109 | 3.992834
28.50613 | 28.6848 | 30.37128 | 26.37111 | -1.686483 | 4.000177
28.51613 | 28.6618 | 30.35719 | 26.34965 | -1.695392 | 4.007544
28.52613 | 28.6467 | 30.34313 | 26.3282 | -1.696434 | 4.014931
28.53612 | 28.6299 | 30.32912 | 26.30679 | -1.699224 | 4.022333
28.54612 | 28.5993 | 30.31514 | 26.28537 | -1.715835 | 4.029766
28.55612 | 28.6039 | 30.30118 | 26.26396 | -1.69728 | 4.03722
28.56612 | 28.574 | 30.28726 | 26.24256 | -1.713258 | 4.044696
28.57612 | 28.561 | 30.27337 | 26.22118 | -1.71237 | 4.052193
28.58612 | 28.5429 | 30.25952 | 26.1998 | -1.716619 | 4.059715
28.59611 | 28.5234 | 30.24571 | 26.17846 | -1.722313 | 4.067249
28.60611 | 28.5122 | 30.23193 | 26.15712 | -1.71973 | 4.074815
28.61611 | 28.4984 | 30.21818 | 26.13578 | -1.719782 | 4.082404
28.62611 | 28.4707 | 30.20447 | 26.11445 | -1.73377 | 4.090016
28.63611 | 28.4612 | 30.19079 | 26.09314 | -1.72959 | 4.097649
28.6461 | 28.4441 | 30.17716 | 26.07186 | -1.733061 | 4.105299
28.6561 | 28.406 | 30.16355 | 26.05058 | -1.757554 | 4.112979
28.6661 | 28.4126 | 30.14998 | 26.0293 | -1.737382 | 4.120682
28.6761 | 28.3905 | 30.13644 | 26.00804 | -1.745945 | 4.128408
28.6861 | 28.3749 | 30.12294 | 25.98679 | -1.748045 | 4.136158
28.6961 | 28.3574 | 30.10948 | 25.96555 | -1.75208 | 4.143931
28.70609 | 28.3404 | 30.09606 | 25.94434 | -1.755664 | 4.15172
28.71609 | 28.3269 | 30.08267 | 25.92313 | -1.755772 | 4.159541
28.72609 | 28.3173 | 30.06932 | 25.90193 | -1.752016 | 4.167384
28.73609 | 28.29 | 30.056 | 25.88074 | -1.765996 | 4.175252
28.74609 | 28.2687 | 30.04271 | 25.85957 | -1.774012 | 4.183143
28.75609 | 28.2539 | 30.02947 | 25.83841 | -1.775566 | 4.191059
28.76608 | 28.2334 | 30.01627 | 25.81728 | -1.782868 | 4.198991
28.77608 | 28.2218 | 30.0031 | 25.79614 | -1.781296 | 4.206955
28.78608 | 28.1934 | 29.98996 | 25.77502 | -1.796559 | 4.214943
28.79608 | 28.1832 | 29.97686 | 25.75391 | -1.793661 | 4.222956
28.80608 | 28.1639 | 29.9638 | 25.73281 | -1.799899 | 4.230992
28.81608 | 28.1602 | 29.95077 | 25.71172 | -1.790575 | 4.239054
28.82607 | 28.1332 | 29.9378 | 25.69067 | -1.804602 | 4.247133
28.83607 | 28.1291 | 29.92485 | 25.66961 | -1.795753 | 4.255244
28.84607 | 28.1002 | 29.91194 | 25.64856 | -1.811742 | 4.26338
28.85607 | 28.0986 | 29.89907 | 25.62753 | -1.800469 | 4.271541
28.86607 | 28.0636 | 29.88623 | 25.60651 | -1.822634 | 4.279727
28.87607 | 28.0496 | 29.87344 | 25.5855 | -1.823838 | 4.287938
28.88606 | 28.051 | 29.86069 | 25.56453 | -1.809693 | 4.296167
28.89606 | 28.0187 | 29.84797 | 25.54354 | -1.829274 | 4.30443
28.90606 | 28.0063 | 29.83529 | 25.52258 | -1.828992 | 4.312717
28.91606 | 28.0068 | 29.82265 | 25.50162 | -1.81585 | 4.32103
28.92606 | 27.9796 | 29.81005 | 25.48068 | -1.830447 | 4.329369
28.93606 | 27.976 | 29.79748 | 25.45975 | -1.821483 | 4.337734
28.94605 | 27.9474 | 29.78497 | 25.43885 | -1.837571 | 4.346116
28.95605 | 27.9396 | 29.77249 | 25.41795 | -1.832885 | 4.354533
28.96605 | 27.9184 | 29.76004 | 25.39706 | -1.841639 | 4.362976
28.97605 | 27.9203 | 29.74763 | 25.37619 | -1.827332 | 4.371444
28.98605 | 27.9053 | 29.73527 | 25.35532 | -1.829966 | 4.379941
28.99605 | 27.8843 | 29.72294 | 25.33448 | -1.83864 | 4.388463
29.00604 | 27.8737 | 29.71066 | 25.31366 | -1.836964 | 4.397003
29.01604 | 27.8594 | 29.69842 | 25.29284 | -1.839019 | 4.405579
29.02604 | 27.8383 | 29.68621 | 25.27203 | -1.847913 | 4.414182
29.03604 | 27.8395 | 29.67405 | 25.25124 | -1.834546 | 4.42281
29.04604 | 27.8281 | 29.66192 | 25.23045 | -1.833821 | 4.431466
29.05603 | 27.8152 | 29.64985 | 25.20971 | -1.834649 | 4.440141
29.06603 | 27.8149 | 29.63781 | 25.18895 | -1.822906 | 4.448852
29.07603 | 27.7951 | 29.6258 | 25.16821 | -1.830703 | 4.457589
29.08603 | 27.8009 | 29.61384 | 25.14749 | -1.812944 | 4.466357
29.09603 | 27.766 | 29.60192 | 25.12677 | -1.835923 | 4.475149
29.10603 | 27.7684 | 29.59004 | 25.10607 | -1.821644 | 4.48397
29.11602 | 27.7457 | 29.57822 | 25.08541 | -1.83252 | 4.49281
29.12602 | 27.7386 | 29.56643 | 25.06474 | -1.827825 | 4.501687
29.13602 | 27.7246 | 29.55467 | 25.04408 | -1.830072 | 4.510591
29.14602 | 27.7253 | 29.54296 | 25.02344 | -1.817661 | 4.519525
29.15602 | 27.7055 | 29.53129 | 25.00281 | -1.825794 | 4.528487
29.16602 | 27.6972 | 29.51967 | 24.98219 | -1.822468 | 4.537477
29.17601 | 27.6867 | 29.5081 | 24.96161 | -1.821395 | 4.546486
29.18601 | 27.6695 | 29.49656 | 24.94102 | -1.827055 | 4.555534
29.19601 | 27.6645 | 29.48506 | 24.92045 | -1.820558 | 4.564611
29.20601 | 27.6544 | 29.4736 | 24.89989 | -1.819202 | 4.573715
29.21601 | 27.6581 | 29.46219 | 24.87934 | -1.80409 | 4.582849
29.22601 | 27.6177 | 29.45082 | 24.85881 | -1.833122 | 4.592013
29.236 | 27.6261 | 29.43951 | 24.83831 | -1.813408 | 4.601196
29.246 | 27.6053 | 29.42823 | 24.81781 | -1.822927 | 4.610419
29.256 | 27.5951 | 29.41699 | 24.79732 | -1.82189 | 4.619671
29.266 | 27.5741 | 29.4058 | 24.77684 | -1.831696 | 4.628952
29.276 | 27.5697 | 29.39465 | 24.75638 | -1.824946 | 4.638263
29.286 | 27.5618 | 29.38354 | 24.73594 | -1.821741 | 4.647604
29.29599 | 27.5341 | 29.37249 | 24.71552 | -1.838391 | 4.656967
29.30599 | 27.5272 | 29.36147 | 24.69511 | -1.834275 | 4.666368
29.31599 | 27.5305 | 29.3505 | 24.6747 | -1.820003 | 4.675801
29.32599 | 27.5181 | 29.33958 | 24.65431 | -1.821477 | 4.685263
29.33599 | 27.4968 | 29.32869 | 24.63394 | -1.831895 | 4.694756
29.34599 | 27.4882 | 29.31786 | 24.61358 | -1.829659 | 4.70428
29.35598 | 27.4675 | 29.30708 | 24.59325 | -1.839579 | 4.713826
29.36598 | 27.4643 | 29.29633 | 24.57292 | -1.832033 | 4.723411
29.37598 | 27.4556 | 29.28563 | 24.5526 | -1.830033 | 4.733028
29.38598 | 27.4346 | 29.27498 | 24.5323 | -1.840379 | 4.742676
29.39598 | 27.4354 | 29.26437 | 24.51202 | -1.828971 | 4.752356
29.40597 | 27.4444 | 29.25382 | 24.49176 | -1.80942 | 4.762057
29.41597 | 27.4305 | 29.2433 | 24.4715 | -1.812804 | 4.7718
29.42597 | 27.4002 | 29.23284 | 24.45126 | -1.832635 | 4.781575
29.43597 | 27.3923 | 29.22241 | 24.43103 | -1.830113 | 4.791382
29.44597 | 27.4011 | 29.21204 | 24.41082 | -1.810938 | 4.801221
29.45597 | 27.3743 | 29.20171 | 24.39062 | -1.827409 | 4.811092
29.46596 | 27.3925 | 29.19144 | 24.37045 | -1.798939 | 4.820986
29.47596 | 27.3759 | 29.1812 | 24.35028 | -1.805304 | 4.830922
29.48596 | 27.3621 | 29.17102 | 24.33013 | -1.808918 | 4.840891
29.49596 | 27.3631 | 29.16088 | 24.30999 | -1.797779 | 4.850892
29.50596 | 27.3472 | 29.15079 | 24.28986 | -1.803589 | 4.860927
29.51596 | 27.3424 | 29.14075 | 24.26975 | -1.798346 | 4.870994
29.52595 | 27.3407 | 29.13076 | 24.24968 | -1.790061 | 4.881085
29.53595 | 27.3255 | 29.12082 | 24.2296 | -1.795315 | 4.89122
29.54595 | 27.3071 | 29.11092 | 24.20953 | -1.803818 | 4.901388
29.55595 | 27.3087 | 29.10107 | 24.18948 | -1.792369 | 4.91159
29.56595 | 27.2995 | 29.09127 | 24.16944 | -1.791769 | 4.921825
29.57595 | 27.2936 | 29.08152 | 24.14942 | -1.787918 | 4.932095
29.58594 | 27.2715 | 29.07183 | 24.12944 | -1.800326 | 4.942388
29.59594 | 27.2627 | 29.06217 | 24.10945 | -1.799474 | 4.952727
29.60594 | 27.2434 | 29.05257 | 24.08947 | -1.809171 | 4.963099
29.61594 | 27.2425 | 29.04302 | 24.06951 | -1.800519 | 4.973506
29.62594 | 27.2466 | 29.03352 | 24.04957 | -1.786916 | 4.983948
29.63594 | 27.2219 | 29.02406 | 24.02964 | -1.802163 | 4.994425
29.64593 | 27.2249 | 29.01467 | 24.00974 | -1.789771 | 5.004926
29.65593 | 27.2149 | 29.00532 | 23.98985 | -1.790419 | 5.015473
29.66593 | 27.2062 | 28.99602 | 23.96996 | -1.789818 | 5.026056
29.67593 | 27.1889 | 28.98677 | 23.95009 | -1.797868 | 5.036674
29.68593 | 27.2079 | 28.97757 | 23.93024 | -1.769669 | 5.047328
29.69593 | 27.1838 | 28.96842 | 23.9104 | -1.784621 | 5.058018
29.70592 | 27.1707 | 28.95933 | 23.8906 | -1.788634 | 5.068733
29.71592 | 27.1689 | 28.95029 | 23.87079 | -1.781389 | 5.079495
29.72592 | 27.1568 | 28.9413 | 23.851 | -1.784497 | 5.090293
29.73592 | 27.1628 | 28.93236 | 23.83123 | -1.769556 | 5.101128
29.74592 | 27.1349 | 28.92347 | 23.81147 | -1.788567 | 5.112
29.75592 | 27.1242 | 28.91463 | 23.79172 | -1.790431 | 5.122908
29.76591 | 27.1164 | 28.90586 | 23.77201 | -1.789455 | 5.133841
29.77591 | 27.1036 | 28.89713 | 23.7523 | -1.793526 | 5.144826
29.78591 | 27.0964 | 28.88845 | 23.7326 | -1.792046 | 5.155844
29.79591 | 27.1028 | 28.87982 | 23.71292 | -1.777023 | 5.166903
29.80591 | 27.0745 | 28.87125 | 23.69325 | -1.796751 | 5.177997
29.8159 | 27.0668 | 28.86274 | 23.67362 | -1.795941 | 5.189119
29.8259 | 27.0573 | 28.85428 | 23.65399 | -1.796977 | 5.20029
29.8359 | 27.0443 | 28.84587 | 23.63437 | -1.801567 | 5.2115
29.8459 | 27.0333 | 28.83751 | 23.61476 | -1.804212 | 5.222748
29.8559 | 27.0264 | 28.82921 | 23.59518 | -1.80281 | 5.234034
29.8659 | 27.018 | 28.82096 | 23.5756 | -1.802963 | 5.245359
29.87589 | 27.0032 | 28.81278 | 23.55607 | -1.809579 | 5.256712
29.88589 | 26.9904 | 28.80464 | 23.53653 | -1.814242 | 5.268115
29.89589 | 27.0025 | 28.79656 | 23.517 | -1.79406 | 5.279558
29.90589 | 26.9834 | 28.78853 | 23.49749 | -1.805133 | 5.291039
29.91589 | 26.9699 | 28.78056 | 23.478 | -1.810662 | 5.302561
29.92589 | 26.9612 | 28.77265 | 23.45852 | -1.811447 | 5.314123
29.93588 | 26.9711 | 28.76479 | 23.43908 | -1.793695 | 5.325712
29.94588 | 26.9584 | 28.75699 | 23.41964 | -1.798592 | 5.337353
29.95588 | 26.9588 | 28.74925 | 23.40021 | -1.790445 | 5.349035
29.96588 | 26.9534 | 28.74155 | 23.3808 | -1.788155 | 5.360758
29.97588 | 26.9454 | 28.73392 | 23.3614 | -1.788521 | 5.372521
29.98588 | 26.941 | 28.72635 | 23.34202 | -1.785345 | 5.384326
29.99587 | 26.9343 | 28.71883 | 23.32267 | -1.784534 | 5.396159
30.00587 | 26.9287 | 28.71137 | 23.30333 | -1.782672 | 5.408046
30.01587 | 26.9307 | 28.70397 | 23.28399 | -1.773268 | 5.419974
30.02587 | 26.9108 | 28.69662 | 23.26468 | -1.785823 | 5.431944
30.03587 | 26.9086 | 28.68933 | 23.24538 | -1.780735 | 5.443956
30.04587 | 26.9062 | 28.68211 | 23.2261 | -1.775905 | 5.45601
30.05586 | 26.8836 | 28.67494 | 23.20685 | -1.791341 | 5.468094
30.06586 | 26.8715 | 28.66783 | 23.1876 | -1.79633 | 5.480233
30.07586 | 26.8729 | 28.66078 | 23.16836 | -1.787876 | 5.492414
30.08586 | 26.8652 | 28.65378 | 23.14914 | -1.788582 | 5.504639
30.09586 | 26.8419 | 28.64685 | 23.12994 | -1.804948 | 5.516906
30.10586 | 26.8465 | 28.63997 | 23.11076 | -1.793473 | 5.529217
30.11585 | 26.8289 | 28.63316 | 23.09161 | -1.804265 | 5.541559
30.12585 | 26.8191 | 28.62641 | 23.07245 | -1.80731 | 5.553957
30.13585 | 26.8091 | 28.61972 | 23.05332 | -1.810616 | 5.566399
30.14585 | 26.7796 | 28.61308 | 23.0342 | -1.833481 | 5.578884
30.15585 | 26.8012 | 28.60651 | 23.01509 | -1.805308 | 5.591415
30.16585 | 26.7652 | 28.6 | 22.99601 | -1.834796 | 5.603989
30.17584 | 26.7537 | 28.59355 | 22.97696 | -1.839852 | 5.616596
30.18584 | 26.752 | 28.58716 | 22.9579 | -1.835162 | 5.629261
30.19584 | 26.735 | 28.58084 | 22.93886 | -1.845835 | 5.641971
30.20584 | 26.7275 | 28.57457 | 22.91984 | -1.847069 | 5.654725
30.21584 | 26.7136 | 28.56837 | 22.90084 | -1.854765 | 5.667526
30.22583 | 26.7109 | 28.56223 | 22.88187 | -1.851329 | 5.680358
30.23583 | 26.6897 | 28.55615 | 22.8629 | -1.866452 | 5.693252
30.24583 | 26.6778 | 28.55014 | 22.84395 | -1.872335 | 5.706189
30.25583 | 26.6735 | 28.54418 | 22.82501 | -1.870684 | 5.719175
30.26583 | 26.6664 | 28.53829 | 22.80609 | -1.871893 | 5.732205
30.27583 | 26.6699 | 28.53247 | 22.78718 | -1.86257 | 5.745286
30.28582 | 26.658 | 28.52671 | 22.76832 | -1.868713 | 5.758397
30.29582 | 26.653 | 28.52102 | 22.74945 | -1.868016 | 5.77157
30.30582 | 26.6416 | 28.51538 | 22.73059 | -1.873782 | 5.78479
30.31582 | 26.6548 | 28.50981 | 22.71176 | -1.855014 | 5.798059
30.32582 | 26.6407 | 28.50431 | 22.69294 | -1.863611 | 5.811376
30.33582 | 26.6332 | 28.49887 | 22.67413 | -1.865673 | 5.824741
30.34581 | 26.6554 | 28.49351 | 22.65536 | -1.838105 | 5.83814
30.35581 | 26.6384 | 28.4882 | 22.6366 | -1.849798 | 5.851603
30.36581 | 26.644 | 28.48296 | 22.61784 | -1.838956 | 5.865113
30.37581 | 26.6444 | 28.47778 | 22.59911 | -1.833382 | 5.878674
30.38581 | 26.6391 | 28.47267 | 22.58039 | -1.833572 | 5.892282
30.39581 | 26.6386 | 28.46763 | 22.56169 | -1.829031 | 5.905943
30.4058 | 26.6372 | 28.46266 | 22.54302 | -1.825462 | 5.919639
30.4158 | 26.6353 | 28.45775 | 22.52435 | -1.822453 | 5.933398
30.4258 | 26.6348 | 28.45291 | 22.5057 | -1.818112 | 5.947208
30.4358 | 26.6442 | 28.44814 | 22.48707 | -1.803938 | 5.961067
30.4458 | 26.6379 | 28.44344 | 22.46846 | -1.805535 | 5.97498
30.4558 | 26.6383 | 28.4388 | 22.44986 | -1.800497 | 5.988941
30.46579 | 26.6328 | 28.43423 | 22.43129 | -1.801434 | 6.002942
30.47579 | 26.6206 | 28.42973 | 22.41273 | -1.809135 | 6.017007
30.48579 | 26.6256 | 28.4253 | 22.39418 | -1.799704 | 6.031124
30.49579 | 26.6256 | 28.42094 | 22.37565 | -1.795343 | 6.045294
30.50579 | 26.6284 | 28.41665 | 22.35714 | -1.788252 | 6.059515
30.51579 | 26.6171 | 28.41243 | 22.33864 | -1.795331 | 6.07379
30.52578 | 26.6137 | 28.40828 | 22.32018 | -1.794584 | 6.088104
30.53578 | 26.6218 | 28.4042 | 22.30172 | -1.782403 | 6.102484
30.54578 | 26.6112 | 28.40019 | 22.28327 | -1.788993 | 6.116919
30.55578 | 26.6022 | 28.39625 | 22.26485 | -1.794054 | 6.131406
30.56578 | 26.5955 | 28.39239 | 22.24644 | -1.796886 | 6.145947
30.57578 | 26.6098 | 28.38859 | 22.22805 | -1.778789 | 6.160543
30.58577 | 26.5926 | 28.38487 | 22.20969 | -1.792269 | 6.17518
30.59577 | 26.5918 | 28.38122 | 22.19133 | -1.789417 | 6.189884
30.60577 | 26.5943 | 28.37764 | 22.17299 | -1.783337 | 6.204645
30.61577 | 26.5888 | 28.37413 | 22.15467 | -1.785329 | 6.21946
30.62577 | 26.5796 | 28.3707 | 22.13636 | -1.791095 | 6.234331
30.63576 | 26.586 | 28.36734 | 22.11809 | -1.781338 | 6.249243
30.64576 | 26.5709 | 28.36405 | 22.09982 | -1.793151 | 6.264227
30.65576 | 26.5796 | 28.36084 | 22.08157 | -1.781237 | 6.279265
30.66576 | 26.5689 | 28.3577 | 22.06334 | -1.788798 | 6.294362
30.67576 | 26.5744 | 28.35463 | 22.04512 | -1.780233 | 6.309515
30.68576 | 26.5708 | 28.35164 | 22.02692 | -1.780843 | 6.324725
30.69575 | 26.5518 | 28.34873 | 22.00875 | -1.796931 | 6.339977
30.70575 | 26.5758 | 28.34589 | 21.99059 | -1.770092 | 6.355303
30.71575 | 26.5607 | 28.34313 | 21.97244 | -1.782428 | 6.370687
30.72575 | 26.5624 | 28.34044 | 21.95431 | -1.77804 | 6.386128
30.73575 | 26.5592 | 28.33783 | 21.9362 | -1.778629 | 6.401629
30.74575 | 26.5667 | 28.33529 | 21.9181 | -1.768594 | 6.417189
30.75574 | 26.5523 | 28.33284 | 21.90005 | -1.780539 | 6.432792
30.76574 | 26.5702 | 28.33046 | 21.88199 | -1.760257 | 6.44847
30.77574 | 26.5583 | 28.32815 | 21.86395 | -1.769855 | 6.464209
30.78574 | 26.5694 | 28.32593 | 21.84592 | -1.756529 | 6.480007
30.79574 | 26.5586 | 28.32378 | 21.82792 | -1.765181 | 6.495866
30.80574 | 26.5545 | 28.32171 | 21.80993 | -1.767213 | 6.511786
30.81573 | 26.5594 | 28.31973 | 21.79198 | -1.760326 | 6.527751
30.82573 | 26.5614 | 28.31781 | 21.77402 | -1.756415 | 6.543792
30.83573 | 26.568 | 28.31598 | 21.75609 | -1.747985 | 6.559897
30.84573 | 26.5615 | 28.31423 | 21.73817 | -1.752733 | 6.576063
30.85573 | 26.5393 | 28.31256 | 21.72027 | -1.773262 | 6.59229
30.86573 | 26.5774 | 28.31097 | 21.70239 | -1.733571 | 6.608581
30.87572 | 26.5463 | 28.30946 | 21.68454 | -1.763163 | 6.624919
30.88572 | 26.5557 | 28.30803 | 21.6667 | -1.752335 | 6.641336
30.89572 | 26.5544 | 28.30669 | 21.64887 | -1.752288 | 6.657817
30.90572 | 26.5532 | 28.30542 | 21.63106 | -1.752223 | 6.674361
30.91572 | 26.5606 | 28.30424 | 21.61327 | -1.743639 | 6.690969
30.92572 | 26.5582 | 28.30314 | 21.5955 | -1.744939 | 6.707643
30.93571 | 26.5689 | 28.30212 | 21.57776 | -1.73322 | 6.724362
30.94571 | 26.5528 | 28.30119 | 21.56002 | -1.748389 | 6.741168
30.95571 | 26.5529 | 28.30034 | 21.5423 | -1.747437 | 6.758036
30.96571 | 26.5732 | 28.29957 | 21.5246 | -1.72637 | 6.774971
30.97571 | 26.5702 | 28.29889 | 21.50692 | -1.728687 | 6.791972
30.98571 | 26.5706 | 28.29829 | 21.48925 | -1.72769 | 6.80904
30.9957 | 26.5739 | 28.29778 | 21.47162 | -1.723877 | 6.826157
31.0057 | 26.5881 | 28.29735 | 21.45399 | -1.709247 | 6.843356
31.0157 | 26.5742 | 28.29701 | 21.43638 | -1.722807 | 6.860628
31.0257 | 26.593 | 28.29675 | 21.41879 | -1.703748 | 6.877963
31.0357 | 26.5859 | 28.29658 | 21.40121 | -1.710681 | 6.895371
31.04569 | 26.593 | 28.2965 | 21.38367 | -1.703496 | 6.912825
31.05569 | 26.5918 | 28.2965 | 21.36613 | -1.704701 | 6.930368
31.06569 | 26.5913 | 28.29659 | 21.34861 | -1.705293 | 6.947981
31.07569 | 26.5937 | 28.29677 | 21.33111 | -1.703072 | 6.965663
31.08569 | 26.6068 | 28.29704 | 21.31363 | -1.69024 | 6.983415
31.09569 | 26.5946 | 28.2974 | 21.29616 | -1.702797 | 7.001237
31.10568 | 26.6146 | 28.29784 | 21.27873 | -1.683241 | 7.019112
31.11568 | 26.612 | 28.29838 | 21.2613 | -1.686377 | 7.037077
31.12568 | 26.6063 | 28.299 | 21.24389 | -1.692701 | 7.055113
31.13568 | 26.6146 | 28.29972 | 21.2265 | -1.685118 | 7.073222
31.14568 | 26.6057 | 28.30052 | 21.20912 | -1.694821 | 7.0914
31.15568 | 26.6211 | 28.30142 | 21.19177 | -1.68032 | 7.109654
31.16567 | 26.6251 | 28.30241 | 21.17444 | -1.677306 | 7.127961
31.17567 | 26.6274 | 28.30349 | 21.15713 | -1.676086 | 7.146361
31.18567 | 26.6116 | 28.30466 | 21.13982 | -1.693058 | 7.164834
31.19567 | 26.6242 | 28.30592 | 21.12254 | -1.681722 | 7.183381
31.20567 | 26.6234 | 28.30728 | 21.10528 | -1.683881 | 7.202004
31.21567 | 26.6382 | 28.30873 | 21.08803 | -1.670531 | 7.2207
31.22566 | 26.6431 | 28.31027 | 21.07082 | -1.667174 | 7.239453
31.23566 | 26.6403 | 28.31191 | 21.05361 | -1.671613 | 7.258301
31.24566 | 26.6625 | 28.31365 | 21.03642 | -1.651145 | 7.277225
31.25566 | 26.6588 | 28.31547 | 21.01925 | -1.656674 | 7.296225
31.26566 | 26.6828 | 28.3174 | 21.00209 | -1.634598 | 7.315303
31.27566 | 26.672 | 28.31942 | 20.98496 | -1.647418 | 7.334458
31.28565 | 26.6955 | 28.32153 | 20.96786 | -1.626032 | 7.353671
31.29565 | 26.6939 | 28.32374 | 20.95076 | -1.629844 | 7.372982
31.30565 | 26.7089 | 28.32605 | 20.93368 | -1.617154 | 7.392372
31.31565 | 26.7281 | 28.32846 | 20.91662 | -1.600361 | 7.411839
31.32565 | 26.7306 | 28.33097 | 20.89958 | -1.600366 | 7.431387
31.33565 | 26.7587 | 28.33357 | 20.88255 | -1.57487 | 7.451015
31.34564 | 26.7407 | 28.33627 | 20.86557 | -1.59557 | 7.470703
31.35564 | 26.784 | 28.33907 | 20.84858 | -1.555072 | 7.490492
31.36564 | 26.774 | 28.34197 | 20.83161 | -1.567973 | 7.510362
31.37564 | 26.7853 | 28.34497 | 20.81466 | -1.559674 | 7.530312
31.38564 | 26.7975 | 28.34808 | 20.79773 | -1.550577 | 7.550345
31.39563 | 26.8101 | 28.35128 | 20.78084 | -1.541178 | 7.570442
31.40563 | 26.8191 | 28.35458 | 20.76394 | -1.535482 | 7.59064
31.41563 | 26.8305 | 28.35799 | 20.74707 | -1.527489 | 7.610921
31.42563 | 26.8522 | 28.3615 | 20.73021 | -1.509297 | 7.631286
31.43563 | 26.85 | 28.36511 | 20.71337 | -1.51511 | 7.651736
31.44563 | 26.8641 | 28.36883 | 20.69656 | -1.504725 | 7.67227
31.45562 | 26.872 | 28.37264 | 20.67977 | -1.500641 | 7.692869
31.46562 | 26.874 | 28.37656 | 20.66299 | -1.502561 | 7.71357
31.47562 | 26.8994 | 28.38059 | 20.64623 | -1.481193 | 7.734365
31.48562 | 26.8884 | 28.38472 | 20.62948 | -1.496323 | 7.755238
31.49562 | 26.907 | 28.38896 | 20.61276 | -1.481962 | 7.776203
31.50562 | 26.9099 | 28.39331 | 20.59605 | -1.483407 | 7.797254
31.51561 | 26.918 | 28.39776 | 20.57938 | -1.479755 | 7.818372
31.52561 | 26.9318 | 28.40231 | 20.56271 | -1.470514 | 7.8396
31.53561 | 26.9444 | 28.40698 | 20.54607 | -1.462582 | 7.860917
31.54561 | 26.9584 | 28.41176 | 20.52943 | -1.453357 | 7.882323
31.55561 | 26.9687 | 28.41664 | 20.51282 | -1.44794 | 7.903818
31.56561 | 26.9821 | 28.42163 | 20.49623 | -1.439533 | 7.925403
31.5756 | 26.9949 | 28.42673 | 20.47967 | -1.43183 | 7.947058
31.5856 | 27.0112 | 28.43194 | 20.46312 | -1.420741 | 7.968825
31.5956 | 27.0292 | 28.43727 | 20.44658 | -1.408065 | 7.990685
31.6056 | 27.0345 | 28.4427 | 20.43006 | -1.4082 | 8.012637
31.6156 | 27.0554 | 28.44825 | 20.41356 | -1.392846 | 8.034682
31.6256 | 27.077 | 28.4539 | 20.39708 | -1.376904 | 8.05682
31.63559 | 27.0765 | 28.45967 | 20.38064 | -1.383168 | 8.079028
31.64559 | 27.1047 | 28.46555 | 20.3642 | -1.360854 | 8.101355
31.65559 | 27.1154 | 28.47155 | 20.34778 | -1.35615 | 8.123774
31.66559 | 27.1176 | 28.47766 | 20.33137 | -1.360062 | 8.14629
31.67559 | 27.1412 | 28.48389 | 20.31499 | -1.342689 | 8.168902
31.68559 | 27.1446 | 28.49023 | 20.29862 | -1.345631 | 8.191609
31.69558 | 27.175 | 28.49668 | 20.28229 | -1.321683 | 8.214392
31.70558 | 27.1836 | 28.50326 | 20.26596 | -1.319657 | 8.237294
31.71558 | 27.1762 | 28.50995 | 20.24965 | -1.333748 | 8.260294
31.72558 | 27.2061 | 28.51676 | 20.23337 | -1.310657 | 8.283392
31.73558 | 27.2175 | 28.52368 | 20.21709 | -1.306184 | 8.306589
31.74558 | 27.2119 | 28.53073 | 20.20084 | -1.318829 | 8.329886
31.75557 | 27.2487 | 28.53789 | 20.18463 | -1.289187 | 8.353261
31.76557 | 27.2349 | 28.54517 | 20.16841 | -1.310271 | 8.376758
31.77557 | 27.2668 | 28.55258 | 20.15222 | -1.285776 | 8.400357
31.78557 | 27.2661 | 28.5601 | 20.13604 | -1.294002 | 8.424058
31.79557 | 27.2777 | 28.56775 | 20.11989 | -1.290049 | 8.44786
31.80556 | 27.2891 | 28.57551 | 20.10377 | -1.28641 | 8.471742
31.81556 | 27.3128 | 28.5834 | 20.08765 | -1.270602 | 8.495752
31.82556 | 27.3004 | 28.59142 | 20.07155 | -1.291016 | 8.519865
31.83556 | 27.3316 | 28.59955 | 20.05547 | -1.267955 | 8.544083
31.84556 | 27.3322 | 28.60782 | 20.03941 | -1.275619 | 8.568407
31.85556 | 27.351 | 28.61621 | 20.02337 | -1.265207 | 8.592836
31.86555 | 27.3567 | 28.62471 | 20.00737 | -1.268012 | 8.617346
31.87555 | 27.3765 | 28.63335 | 19.99136 | -1.25685 | 8.641988
31.88555 | 27.3988 | 28.64212 | 19.97538 | -1.243317 | 8.666738
31.89555 | 27.4087 | 28.65101 | 19.95941 | -1.242311 | 8.691596
31.90555 | 27.4133 | 28.66003 | 19.94347 | -1.246732 | 8.716562
31.91555 | 27.427 | 28.66918 | 19.92754 | -1.242182 | 8.741638
31.92554 | 27.4343 | 28.67845 | 19.91165 | -1.244152 | 8.766798
31.93554 | 27.463 | 28.68786 | 19.89577 | -1.224862 | 8.792095
31.94554 | 27.4719 | 28.6974 | 19.8799 | -1.225501 | 8.817503
31.95554 | 27.4945 | 28.70707 | 19.86405 | -1.212572 | 8.843022
31.96554 | 27.4939 | 28.71687 | 19.84822 | -1.222974 | 8.868653
31.97554 | 27.5181 | 28.72681 | 19.83241 | -1.208709 | 8.894398
31.98553 | 27.5247 | 28.73687 | 19.81664 | -1.212166 | 8.920231
31.99553 | 27.5512 | 28.74707 | 19.80086 | -1.195868 | 8.946203
32.00553 | 27.5514 | 28.7574 | 19.78511 | -1.206003 | 8.972291
32.01553 | 27.5711 | 28.76787 | 19.76938 | -1.196775 | 8.998495
32.02553 | 27.5788 | 28.77848 | 19.75367 | -1.199681 | 9.024815
32.03553 | 27.607 | 28.78922 | 19.73797 | -1.182223 | 9.051251
32.04552 | 27.6075 | 28.80009 | 19.72231 | -1.192591 | 9.077779
32.05552 | 27.6168 | 28.81111 | 19.70666 | -1.194309 | 9.104451
32.06552 | 27.6567 | 28.82226 | 19.69102 | -1.165564 | 9.131242
32.07552 | 27.648 | 28.83356 | 19.6754 | -1.185558 | 9.158153
32.08552 | 27.6919 | 28.84499 | 19.65981 | -1.153092 | 9.185185
32.09552 | 27.6919 | 28.85657 | 19.64423 | -1.164666 | 9.212336
32.10551 | 27.7069 | 28.86827 | 19.62869 | -1.16137 | 9.239583
32.11551 | 27.7263 | 28.88013 | 19.61315 | -1.153827 | 9.266979
32.12551 | 27.748 | 28.89213 | 19.59763 | -1.144126 | 9.294498
32.13551 | 27.7573 | 28.90427 | 19.58213 | -1.146968 | 9.32214
32.14551 | 27.7727 | 28.91655 | 19.56665 | -1.143855 | 9.349907
32.15551 | 27.788 | 28.92899 | 19.55119 | -1.140986 | 9.377799
32.1655 | 27.8148 | 28.94155 | 19.53576 | -1.126751 | 9.405791
32.1755 | 27.8225 | 28.95427 | 19.52034 | -1.131772 | 9.433934
32.1855 | 27.8428 | 28.96714 | 19.50493 | -1.124337 | 9.462202
32.1955 | 27.8423 | 28.98016 | 19.48955 | -1.137856 | 9.490605
32.2055 | 27.8644 | 28.99332 | 19.47419 | -1.128917 | 9.51913
32.21549 | 27.8619 | 29.00662 | 19.45886 | -1.144718 | 9.54776
32.22549 | 27.9209 | 29.02008 | 19.44353 | -1.099181 | 9.576548
32.23549 | 27.9121 | 29.03369 | 19.42823 | -1.121594 | 9.605466
32.24549 | 27.9299 | 29.04746 | 19.41294 | -1.117558 | 9.634516
32.25549 | 27.9556 | 29.06137 | 19.39768 | -1.105775 | 9.663699
32.26549 | 27.9619 | 29.07544 | 19.38243 | -1.113545 | 9.693016
32.27548 | 27.9937 | 29.08965 | 19.36722 | -1.095954 | 9.722437
32.28548 | 28 | 29.10403 | 19.35201 | -1.104031 | 9.752022
32.29548 | 28.029 | 29.11856 | 19.33682 | -1.089563 | 9.781742
32.30548 | 28.0376 | 29.13325 | 19.32165 | -1.09565 | 9.811598
32.31548 | 28.0496 | 29.1481 | 19.3065 | -1.098495 | 9.841592
32.32548 | 28.0863 | 29.1631 | 19.29137 | -1.076797 | 9.871723
32.33547 | 28.0778 | 29.17824 | 19.27628 | -1.100442 | 9.901963
32.34547 | 28.1094 | 29.19356 | 19.26119 | -1.084158 | 9.93237
32.35547 | 28.1183 | 29.20904 | 19.24612 | -1.090737 | 9.962919
32.36547 | 28.1578 | 29.22468 | 19.23107 | -1.066877 | 9.99361
32.37547 | 28.1563 | 29.24048 | 19.21604 | -1.084177 | 10.02444
32.38547 | 28.182 | 29.25644 | 19.20102 | -1.074442 | 10.05542
32.39546 | 28.2005 | 29.27255 | 19.18605 | -1.072051 | 10.08651
32.40546 | 28.2266 | 29.28884 | 19.17107 | -1.062241 | 10.11777
32.41546 | 28.2342 | 29.3053 | 19.15612 | -1.071096 | 10.14918
32.42546 | 28.2647 | 29.32192 | 19.14119 | -1.057217 | 10.18073
32.43546 | 28.2782 | 29.3387 | 19.12627 | -1.060505 | 10.21243
32.44546 | 28.3017 | 29.35566 | 19.11138 | -1.053958 | 10.24428
32.45545 | 28.3004 | 29.37276 | 19.09652 | -1.072365 | 10.27625
32.46545 | 28.3438 | 29.39006 | 19.08166 | -1.046255 | 10.30839
32.47545 | 28.3521 | 29.40752 | 19.06683 | -1.055417 | 10.34069
32.48545 | 28.3859 | 29.42515 | 19.05201 | -1.03925 | 10.37314
32.49545 | 28.3835 | 29.44295 | 19.03722 | -1.059453 | 10.40574
32.50545 | 28.4075 | 29.46093 | 19.02244 | -1.05343 | 10.43849
32.51544 | 28.4489 | 29.47906 | 19.0077 | -1.030163 | 10.47136
32.52544 | 28.466 | 29.49739 | 18.99296 | -1.031387 | 10.50442
32.53544 | 28.4947 | 29.51589 | 18.97825 | -1.021185 | 10.53764
32.54544 | 28.5117 | 29.53456 | 18.96355 | -1.022862 | 10.57101
32.55544 | 28.5325 | 29.55342 | 18.94887 | -1.020915 | 10.60454
32.56544 | 28.5622 | 29.57245 | 18.93421 | -1.010245 | 10.63823
32.57543 | 28.5789 | 29.59164 | 18.91959 | -1.012736 | 10.67205
32.58543 | 28.6066 | 29.61103 | 18.90497 | -1.004427 | 10.70606
32.59543 | 28.6364 | 29.6306 | 18.89037 | -0.994197 | 10.74023
32.60543 | 28.666 | 29.65035 | 18.87579 | -0.9843493 | 10.77456
32.61543 | 28.6782 | 29.67028 | 18.86123 | -0.9920832 | 10.80905
32.62542 | 28.723 | 29.69038 | 18.84671 | -0.9673828 | 10.84367
32.63542 | 28.7577 | 29.71069 | 18.83219 | -0.9529852 | 10.8785
32.64542 | 28.7633 | 29.73117 | 18.81769 | -0.967875 | 10.91349
32.65542 | 28.8107 | 29.75185 | 18.80321 | -0.9411497 | 10.94864
32.66542 | 28.8196 | 29.77271 | 18.78875 | -0.9531129 | 10.98397
32.67542 | 28.8624 | 29.79376 | 18.77431 | -0.9313648 | 11.01946
32.68541 | 28.9022 | 29.81498 | 18.7599 | -0.9127788 | 11.05508
32.69541 | 28.9213 | 29.83642 | 18.7455 | -0.9151155 | 11.09092
32.70541 | 28.9633 | 29.85803 | 18.73112 | -0.894734 | 11.12692
32.71541 | 28.9937 | 29.87986 | 18.71675 | -0.8861555 | 11.1631
32.72541 | 29.0158 | 29.90186 | 18.70241 | -0.8860581 | 11.19945
32.73541 | 29.0561 | 29.92407 | 18.68809 | -0.8679676 | 11.23598
32.7454 | 29.085 | 29.94644 | 18.6738 | -0.8614393 | 11.27264
32.7554 | 29.1243 | 29.96904 | 18.65952 | -0.8447357 | 11.30952
32.7654 | 29.1678 | 29.99183 | 18.64526 | -0.8240342 | 11.34658
32.7754 | 29.1866 | 30.01482 | 18.63101 | -0.8282209 | 11.38381
32.7854 | 29.2229 | 30.03802 | 18.61679 | -0.815119 | 11.42123
32.7954 | 29.2511 | 30.06141 | 18.60259 | -0.8103062 | 11.45882
32.80539 | 29.2915 | 30.08498 | 18.58842 | -0.7934781 | 11.49656
32.81539 | 29.3256 | 30.10878 | 18.57425 | -0.7831762 | 11.53452
32.82539 | 29.3481 | 30.13278 | 18.56011 | -0.7846785 | 11.57267
32.83539 | 29.401 | 30.15699 | 18.54599 | -0.7559851 | 11.611
32.84539 | 29.4302 | 30.1814 | 18.53188 | -0.7511988 | 11.64952
32.85539 | 29.4635 | 30.20602 | 18.5178 | -0.7425195 | 11.68822
32.86538 | 29.5219 | 30.23082 | 18.50375 | -0.7089244 | 11.72708
32.87538 | 29.5314 | 30.25586 | 18.4897 | -0.7244608 | 11.76616
32.88538 | 29.584 | 30.28111 | 18.47568 | -0.6971129 | 11.80544
32.89538 | 29.6284 | 30.30657 | 18.46167 | -0.6781718 | 11.8449
32.90538 | 29.6633 | 30.33225 | 18.44769 | -0.6689473 | 11.88456
32.91538 | 29.7245 | 30.35813 | 18.43372 | -0.6336335 | 11.92441
32.92537 | 29.7418 | 30.38421 | 18.41979 | -0.6424121 | 11.96442
32.93537 | 29.797 | 30.41053 | 18.40586 | -0.613532 | 12.00467
32.94537 | 29.8422 | 30.43707 | 18.39196 | -0.5948699 | 12.04511
32.95537 | 29.8898 | 30.46383 | 18.37807 | -0.5740255 | 12.08575
32.96537 | 29.9449 | 30.4908 | 18.3642 | -0.5459034 | 12.1266
32.97537 | 29.9672 | 30.518 | 18.35036 | -0.5508007 | 12.16764
32.98536 | 30.0261 | 30.54539 | 18.33655 | -0.5192926 | 12.20885
32.99536 | 30.0746 | 30.57304 | 18.32274 | -0.4984358 | 12.2503
33.00536 | 30.09 | 30.6009 | 18.30895 | -0.5109038 | 12.29195
33.01536 | 30.1682 | 30.629 | 18.29519 | -0.4607974 | 12.33381
33.02536 | 30.2039 | 30.65732 | 18.28144 | -0.4534185 | 12.37588
33.03535 | 30.2602 | 30.68584 | 18.26773 | -0.4256398 | 12.41811
33.04535 | 30.3014 | 30.71462 | 18.25402 | -0.4132182 | 12.4606
33.05535 | 30.3199 | 30.74363 | 18.24033 | -0.423728 | 12.5033
33.06535 | 30.3806 | 30.77287 | 18.22666 | -0.3922689 | 12.54621
33.07535 | 30.4299 | 30.80234 | 18.21302 | -0.3724435 | 12.58933
33.08535 | 30.4591 | 30.83205 | 18.19939 | -0.3729526 | 12.63266
33.09534 | 30.5362 | 30.86197 | 18.18579 | -0.3257686 | 12.67618
33.10534 | 30.5605 | 30.89215 | 18.17221 | -0.3316524 | 12.71995
33.11534 | 30.613 | 30.92257 | 18.15864 | -0.3095736 | 12.76394
33.12534 | 30.6476 | 30.95323 | 18.14509 | -0.3056337 | 12.80814
33.13534 | 30.6739 | 30.98414 | 18.13156 | -0.3102354 | 12.85257
33.14534 | 30.7468 | 31.01528 | 18.11805 | -0.2684796 | 12.89723
33.15533 | 30.7758 | 31.04664 | 18.10458 | -0.2708356 | 12.94206
33.16533 | 30.829 | 31.07827 | 18.09111 | -0.2492681 | 12.98716
33.17533 | 30.8749 | 31.11015 | 18.07766 | -0.2352458 | 13.03249
33.18533 | 30.8991 | 31.14227 | 18.06423 | -0.2431728 | 13.07804
33.19533 | 30.9518 | 31.17465 | 18.05082 | -0.2228478 | 13.12383
33.20533 | 31.0098 | 31.20727 | 18.03743 | -0.1974735 | 13.16984
33.21532 | 31.0248 | 31.24012 | 18.02408 | -0.2153177 | 13.21604
33.22532 | 31.0818 | 31.27325 | 18.01073 | -0.1914474 | 13.26252
33.23532 | 31.1323 | 31.30663 | 17.9974 | -0.1743328 | 13.30923
33.24532 | 31.1852 | 31.34027 | 17.98409 | -0.1550723 | 13.35618
33.25532 | 31.2027 | 31.37417 | 17.9708 | -0.1714704 | 13.40337
33.26532 | 31.2565 | 31.40833 | 17.95753 | -0.1518251 | 13.45079
33.27531 | 31.3084 | 31.44271 | 17.94429 | -0.1343083 | 13.49841
33.28531 | 31.3328 | 31.47739 | 17.93106 | -0.1445856 | 13.54632
33.29531 | 31.3748 | 31.51232 | 17.91785 | -0.1375248 | 13.59447
33.30531 | 31.4281 | 31.54753 | 17.90466 | -0.1194277 | 13.64286
33.31531 | 31.4765 | 31.583 | 17.89149 | -0.1064981 | 13.6915
33.32531 | 31.5176 | 31.61874 | 17.87834 | -0.1011352 | 13.74039
33.3353 | 31.5564 | 31.65471 | 17.86523 | -0.09830594 | 13.78948
33.3453 | 31.6044 | 31.69098 | 17.85212 | -0.08658074 | 13.83886
33.3553 | 31.663 | 31.72753 | 17.83903 | -0.0645279 | 13.8885
33.3653 | 31.6832 | 31.76435 | 17.82596 | -0.08114703 | 13.93839
33.3753 | 31.7665 | 31.80144 | 17.8129 | -0.03494036 | 13.98854
33.38529 | 31.7976 | 31.83877 | 17.79989 | -0.041166 | 14.03888
33.39529 | 31.8465 | 31.87641 | 17.78688 | -0.02991427 | 14.08954
33.40529 | 31.9161 | 31.91434 | 17.77389 | 0.001760118 | 14.14045
33.41529 | 31.9531 | 31.95255 | 17.76091 | 0.0005548638 | 14.19163
33.42529 | 32.0172 | 31.99103 | 17.74796 | 0.02616546 | 14.24307
33.43529 | 32.0489 | 32.02981 | 17.73503 | 0.01909324 | 14.29477
33.44528 | 32.1208 | 32.06882 | 17.72213 | 0.05197578 | 14.34669
33.45528 | 32.1902 | 32.10817 | 17.70924 | 0.08203187 | 14.39893
33.46528 | 32.2338 | 32.1478 | 17.69637 | 0.08600041 | 14.45143
33.47528 | 32.2914 | 32.18772 | 17.68352 | 0.1036806 | 14.5042
33.48528 | 32.356 | 32.22793 | 17.67069 | 0.1280672 | 14.55725
33.49528 | 32.4235 | 32.26844 | 17.65788 | 0.1550637 | 14.61056
33.50527 | 32.4867 | 32.3092 | 17.6451 | 0.1775043 | 14.6641
33.51527 | 32.538 | 32.35029 | 17.63232 | 0.1877099 | 14.71797
33.52527 | 32.6272 | 32.39168 | 17.61957 | 0.2355167 | 14.77211
33.53527 | 32.6968 | 32.43337 | 17.60684 | 0.2634257 | 14.82653
33.54527 | 32.7606 | 32.47537 | 17.59413 | 0.2852331 | 14.88124
33.55527 | 32.8323 | 32.51766 | 17.58144 | 0.3146384 | 14.93623
33.56526 | 32.9029 | 32.56021 | 17.56878 | 0.342686 | 14.99144
33.57526 | 32.972 | 32.60312 | 17.55612 | 0.3688813 | 15.047
33.58526 | 33.0728 | 32.64633 | 17.54349 | 0.4264691 | 15.10284
33.59526 | 33.1165 | 32.68985 | 17.53088 | 0.4266498 | 15.15897
33.60526 | 33.2214 | 32.73368 | 17.51828 | 0.4877189 | 15.2154
33.61526 | 33.2967 | 32.77782 | 17.50571 | 0.5188769 | 15.27211
33.62525 | 33.3733 | 32.82224 | 17.49317 | 0.5510625 | 15.32907
33.63525 | 33.4281 | 32.86701 | 17.48064 | 0.5610913 | 15.38637
33.64525 | 33.5128 | 32.9121 | 17.46812 | 0.6007027 | 15.44397
33.65525 | 33.5999 | 32.95751 | 17.45563 | 0.6423936 | 15.50188
33.66525 | 33.6821 | 33.00324 | 17.44316 | 0.6788641 | 15.56008
33.67525 | 33.7284 | 33.04929 | 17.4307 | 0.6791131 | 15.61858
33.68524 | 33.8206 | 33.09562 | 17.41828 | 0.7249826 | 15.67734
33.69524 | 33.8755 | 33.14232 | 17.40587 | 0.7331817 | 15.73645
33.70524 | 33.9768 | 33.18935 | 17.39347 | 0.7874548 | 15.79587
33.71524 | 34.0402 | 33.2367 | 17.3811 | 0.8034957 | 15.85561
33.72524 | 34.1036 | 33.28439 | 17.36874 | 0.8192061 | 15.91565
33.73524 | 34.1794 | 33.33242 | 17.35641 | 0.8469849 | 15.97601
33.74523 | 34.2351 | 33.38072 | 17.34411 | 0.8543774 | 16.03662
33.75523 | 34.3244 | 33.42941 | 17.33181 | 0.8949853 | 16.0976
33.76523 | 34.3782 | 33.47844 | 17.31954 | 0.8997551 | 16.15891
33.77523 | 34.4431 | 33.52782 | 17.30728 | 0.9152846 | 16.22053
33.78523 | 34.5098 | 33.57753 | 17.29505 | 0.9322749 | 16.28248
33.79522 | 34.58 | 33.62753 | 17.28284 | 0.9524682 | 16.34469
33.80522 | 34.656 | 33.67793 | 17.27065 | 0.9780698 | 16.40728
33.81522 | 34.6893 | 33.72868 | 17.25847 | 0.9606237 | 16.4702
33.82522 | 34.7465 | 33.77977 | 17.24632 | 0.9667297 | 16.53345
33.83522 | 34.828 | 33.83122 | 17.23418 | 0.996783 | 16.59704
33.84522 | 34.8841 | 33.88301 | 17.22206 | 1.001085 | 16.66095
33.85521 | 34.9373 | 33.93512 | 17.20998 | 1.002185 | 16.72514
33.86521 | 34.9975 | 33.98762 | 17.1979 | 1.009877 | 16.78972
33.87521 | 35.0327 | 34.04049 | 17.18585 | 0.9922119 | 16.85464
33.88521 | 35.0965 | 34.09371 | 17.17381 | 1.002788 | 16.9199
33.89521 | 35.1496 | 34.1473 | 17.16179 | 1.0023 | 16.98551
33.90521 | 35.2167 | 34.20125 | 17.14979 | 1.015451 | 17.05146
33.9152 | 35.2718 | 34.25551 | 17.13783 | 1.016288 | 17.11768
33.9252 | 35.2924 | 34.31019 | 17.12587 | 0.9822069 | 17.18432
33.9352 | 35.3491 | 34.36524 | 17.11393 | 0.9838562 | 17.25131
33.9452 | 35.3987 | 34.42067 | 17.10201 | 0.9780349 | 17.31865
33.9552 | 35.4609 | 34.47646 | 17.09012 | 0.9844409 | 17.38634
33.9652 | 35.4948 | 34.53263 | 17.07824 | 0.9621717 | 17.45439
33.97519 | 35.5243 | 34.58911 | 17.06639 | 0.9351937 | 17.52272
33.98519 | 35.5825 | 34.64603 | 17.05455 | 0.9364688 | 17.59148
33.99519 | 35.6413 | 34.70333 | 17.04273 | 0.9379661 | 17.6606
34.00519 | 35.6793 | 34.76102 | 17.03093 | 0.9182816 | 17.73009
34.01519 | 35.7379 | 34.81909 | 17.01915 | 0.9188115 | 17.79994
34.02519 | 35.7835 | 34.87754 | 17.00739 | 0.9059565 | 17.87015
34.03518 | 35.8417 | 34.93633 | 16.99567 | 0.9053722 | 17.94066
34.04518 | 35.868 | 34.99556 | 16.98395 | 0.8724401 | 18.01161
34.05518 | 35.9105 | 35.05518 | 16.97224 | 0.855316 | 18.08294
34.06518 | 35.9861 | 35.1152 | 16.96056 | 0.8708979 | 18.15464
34.07518 | 36.0216 | 35.17561 | 16.9489 | 0.8459873 | 18.22671
34.08518 | 36.0852 | 35.23642 | 16.93726 | 0.8487755 | 18.29916
34.09517 | 36.1351 | 35.29757 | 16.92565 | 0.8375335 | 18.37192
34.10517 | 36.1686 | 35.35918 | 16.91405 | 0.8094226 | 18.44513
34.11517 | 36.2359 | 35.4212 | 16.90247 | 0.8147025 | 18.51873
34.12517 | 36.3001 | 35.48361 | 16.89091 | 0.816487 | 18.59271
34.13517 | 36.3636 | 35.54644 | 16.87936 | 0.8171643 | 18.66707
34.14517 | 36.4045 | 35.60967 | 16.86784 | 0.7948329 | 18.74183
34.15516 | 36.4488 | 35.67325 | 16.85635 | 0.7755527 | 18.8169
34.16516 | 36.5265 | 35.7373 | 16.84486 | 0.7891983 | 18.89244
34.17516 | 36.585 | 35.80178 | 16.8334 | 0.7832246 | 18.96837
34.18516 | 36.6433 | 35.86666 | 16.82196 | 0.7766395 | 19.0447
34.19516 | 36.7015 | 35.93197 | 16.81053 | 0.7695313 | 19.12144
34.20515 | 36.7615 | 35.99763 | 16.79914 | 0.7638688 | 19.19849
34.21515 | 36.8285 | 36.06378 | 16.78775 | 0.7647198 | 19.27603
34.22515 | 36.9016 | 36.13035 | 16.77639 | 0.7712498 | 19.35396
34.23515 | 36.9614 | 36.19735 | 16.76504 | 0.7640475 | 19.43231
34.24515 | 37.0134 | 36.26478 | 16.75372 | 0.7486219 | 19.51106
34.25515 | 37.0706 | 36.33263 | 16.74241 | 0.7379667 | 19.59022
34.26514 | 37.1425 | 36.40086 | 16.73114 | 0.7416438 | 19.66972
34.27514 | 37.2237 | 36.46958 | 16.71987 | 0.7541217 | 19.74971
34.28514 | 37.2711 | 36.53873 | 16.70862 | 0.7323653 | 19.83011
34.29514 | 37.3496 | 36.60833 | 16.69739 | 0.7412698 | 19.91094
34.30514 | 37.3995 | 36.67836 | 16.68619 | 0.7211376 | 19.99218
34.31514 | 37.4746 | 36.74884 | 16.675 | 0.7257615 | 20.07384
34.32513 | 37.56 | 36.81969 | 16.66384 | 0.7403107 | 20.15585
34.33513 | 37.6422 | 36.89105 | 16.65269 | 0.7511469 | 20.23836
34.34513 | 37.7026 | 36.96286 | 16.64156 | 0.7397384 | 20.3213
34.35513 | 37.7781 | 37.03512 | 16.63045 | 0.7429784 | 20.40467
34.36513 | 37.8514 | 37.10783 | 16.61936 | 0.7435673 | 20.48847
34.37513 | 37.9321 | 37.181 | 16.60829 | 0.7511046 | 20.57271
34.38512 | 38.0005 | 37.25454 | 16.59725 | 0.74596 | 20.65729
34.39512 | 38.0999 | 37.32861 | 16.58622 | 0.7712862 | 20.7424
34.40512 | 38.1622 | 37.40314 | 16.57521 | 0.7590563 | 20.82794
34.41512 | 38.2377 | 37.47813 | 16.56421 | 0.7595661 | 20.91392
34.42512 | 38.3402 | 37.55359 | 16.55324 | 0.7866117 | 21.00035
34.43512 | 38.411 | 37.6295 | 16.54229 | 0.7814976 | 21.08721
34.44511 | 38.5035 | 37.70581 | 16.53137 | 0.797691 | 21.17444
34.45511 | 38.592 | 37.78266 | 16.52045 | 0.8093449 | 21.2622
34.46511 | 38.6765 | 37.85997 | 16.50956 | 0.8165258 | 21.35042
34.47511 | 38.7561 | 37.93776 | 16.49868 | 0.8183402 | 21.43908
34.48511 | 38.8569 | 38.01602 | 16.48783 | 0.8408785 | 21.52819
34.49511 | 38.94 | 38.09475 | 16.47699 | 0.8452466 | 21.61776
34.5051 | 39.0319 | 38.17388 | 16.46619 | 0.8580151 | 21.7077
34.5151 | 39.1249 | 38.25357 | 16.45539 | 0.8713268 | 21.79819
34.5251 | 39.2255 | 38.33374 | 16.44461 | 0.8917632 | 21.88913
34.5351 | 39.3299 | 38.41438 | 16.43385 | 0.9155163 | 21.98053
34.5451 | 39.4182 | 38.49551 | 16.42311 | 0.9226858 | 22.0724
34.5551 | 39.5172 | 38.57713 | 16.4124 | 0.9400741 | 22.16473
34.56509 | 39.6073 | 38.65914 | 16.40171 | 0.9481574 | 22.25744
34.57509 | 39.7325 | 38.74173 | 16.39103 | 0.990768 | 22.35071
34.58509 | 39.8173 | 38.82481 | 16.38037 | 0.9924942 | 22.44444
34.59509 | 39.9233 | 38.90837 | 16.36973 | 1.01493 | 22.53864
34.60509 | 40.0369 | 38.99243 | 16.3591 | 1.044471 | 22.63332
34.61508 | 40.1343 | 39.07688 | 16.34851 | 1.057417 | 22.72837
34.62508 | 40.2312 | 39.16192 | 16.33793 | 1.069276 | 22.824
34.63508 | 40.3292 | 39.24747 | 16.32737 | 1.081731 | 22.9201
34.64508 | 40.421 | 39.33351 | 16.31682 | 1.087492 | 23.01669
34.65508 | 40.5346 | 39.42005 | 16.3063 | 1.11455 | 23.11375
34.66508 | 40.6268 | 39.50709 | 16.29579 | 1.119713 | 23.21129
34.67507 | 40.7241 | 39.59455 | 16.28532 | 1.129553 | 23.30923
34.68507 | 40.8262 | 39.68259 | 16.27485 | 1.143609 | 23.40774
34.69507 | 40.9259 | 39.77114 | 16.2644 | 1.154755 | 23.50674
34.70507 | 41.0218 | 39.8602 | 16.25398 | 1.161601 | 23.60622
34.71507 | 41.1245 | 39.94976 | 16.24357 | 1.174735 | 23.7062
34.72507 | 41.2031 | 40.03984 | 16.23318 | 1.163262 | 23.80666
34.73506 | 41.319 | 40.13033 | 16.22282 | 1.188667 | 23.90751
34.74506 | 41.4085 | 40.22143 | 16.21247 | 1.187072 | 24.00896
34.75506 | 41.5083 | 40.31303 | 16.20214 | 1.195266 | 24.11089
34.76506 | 41.5912 | 40.40516 | 16.19183 | 1.186045 | 24.21333
34.77506 | 41.682 | 40.49779 | 16.18154 | 1.184211 | 24.31625
34.78506 | 41.8027 | 40.59094 | 16.17126 | 1.211761 | 24.41967
34.79505 | 41.901 | 40.6845 | 16.16102 | 1.216495 | 24.52348
34.80505 | 41.9812 | 40.77869 | 16.15079 | 1.202511 | 24.6279
34.81505 | 42.0781 | 40.87339 | 16.14057 | 1.204707 | 24.73282
34.82505 | 42.2178 | 40.96862 | 16.13038 | 1.249184 | 24.83824
34.83505 | 42.2997 | 41.06436 | 16.1202 | 1.235344 | 24.94416
34.84505 | 42.3893 | 41.16062 | 16.11004 | 1.22868 | 25.05058
34.85504 | 42.5047 | 41.25731 | 16.09992 | 1.247388 | 25.1574
34.86504 | 42.6024 | 41.35462 | 16.0898 | 1.247782 | 25.26482
34.87504 | 42.7236 | 41.45245 | 16.0797 | 1.271153 | 25.37275
34.88504 | 42.8072 | 41.5508 | 16.06962 | 1.256399 | 25.48118
34.89504 | 42.9224 | 41.64968 | 16.05956 | 1.272719 | 25.59012
34.90504 | 43.0128 | 41.74908 | 16.04952 | 1.263716 | 25.69957
34.91503 | 43.1388 | 41.84891 | 16.0395 | 1.289886 | 25.80941
34.92503 | 43.2106 | 41.94937 | 16.0295 | 1.261231 | 25.91987
34.93503 | 43.3371 | 42.05035 | 16.01952 | 1.286752 | 26.03083
34.94503 | 43.4633 | 42.15186 | 16.00955 | 1.311443 | 26.14231
34.95503 | 43.5472 | 42.25389 | 15.99961 | 1.29331 | 26.25429
34.96502 | 43.6782 | 42.35635 | 15.98969 | 1.321848 | 26.36666
34.97502 | 43.7857 | 42.45944 | 15.97978 | 1.326262 | 26.47966
34.98502 | 43.879 | 42.56306 | 15.96989 | 1.315944 | 26.59316
34.99502 | 44.0193 | 42.6672 | 15.96002 | 1.352103 | 26.70717
35.00502 | 44.1126 | 42.77187 | 15.95017 | 1.340733 | 26.82169
35.01502 | 44.2295 | 42.87707 | 15.94034 | 1.352434 | 26.93672
35.02501 | 44.3523 | 42.98268 | 15.93054 | 1.369615 | 27.05214
35.03501 | 44.4694 | 43.08894 | 15.92075 | 1.380462 | 27.16819
35.04501 | 44.5788 | 43.19572 | 15.91098 | 1.383084 | 27.28474
35.05501 | 44.7057 | 43.30302 | 15.90122 | 1.40268 | 27.4018
35.06501 | 44.8183 | 43.41085 | 15.89149 | 1.407451 | 27.51936
35.07501 | 44.9567 | 43.51921 | 15.88177 | 1.437493 | 27.63744
35.085 | 45.0213 | 43.62798 | 15.87208 | 1.39332 | 27.7559
35.095 | 45.1437 | 43.73738 | 15.8624 | 1.406318 | 27.87498
35.105 | 45.3029 | 43.84731 | 15.85275 | 1.455589 | 27.99457
35.115 | 45.3753 | 43.95776 | 15.8431 | 1.417539 | 28.11466
35.125 | 45.5176 | 44.06873 | 15.83348 | 1.448865 | 28.23525
35.135 | 45.6273 | 44.18023 | 15.82388 | 1.447071 | 28.35635
35.14499 | 45.7325 | 44.29213 | 15.81431 | 1.44037 | 28.47782
35.15499 | 45.8675 | 44.40466 | 15.80474 | 1.462841 | 28.59991
35.16499 | 45.9454 | 44.51771 | 15.7952 | 1.42769 | 28.72251
35.17499 | 46.1139 | 44.63128 | 15.78567 | 1.482623 | 28.8456
35.18499 | 46.223 | 44.74536 | 15.77617 | 1.477644 | 28.96919
35.19499 | 46.3184 | 44.85995 | 15.76668 | 1.458452 | 29.09327
35.20498 | 46.4734 | 44.97492 | 15.75722 | 1.498478 | 29.2177
35.21498 | 46.5473 | 45.09054 | 15.74777 | 1.456763 | 29.34277
35.22498 | 46.722 | 45.20666 | 15.73834 | 1.515344 | 29.46832
35.23498 | 46.8259 | 45.32329 | 15.72892 | 1.502611 | 29.59437
35.24498 | 46.9273 | 45.44042 | 15.71953 | 1.486881 | 29.72089
35.25498 | 47.0793 | 45.55806 | 15.71015 | 1.521245 | 29.8479
35.26497 | 47.1962 | 45.67608 | 15.70081 | 1.520122 | 29.97527
35.27497 | 47.3275 | 45.79471 | 15.69147 | 1.532788 | 30.10324
35.28497 | 47.4535 | 45.91384 | 15.68215 | 1.539658 | 30.23169
35.29497 | 47.5542 | 46.03346 | 15.67285 | 1.520736 | 30.36061
35.30497 | 47.689 | 46.15358 | 15.66357 | 1.535423 | 30.49
35.31497 | 47.8054 | 46.27418 | 15.65431 | 1.531219 | 30.61987
35.32496 | 47.9291 | 46.39513 | 15.64508 | 1.533966 | 30.75006
35.33496 | 48.082 | 46.5167 | 15.63585 | 1.565297 | 30.88085
35.34496 | 48.1521 | 46.63875 | 15.62665 | 1.513352 | 31.0121
35.35496 | 48.3034 | 46.76127 | 15.61746 | 1.542128 | 31.14381
35.36496 | 48.4404 | 46.88426 | 15.60829 | 1.556135 | 31.27597
35.37495 | 48.5369 | 47.00761 | 15.59915 | 1.529293 | 31.40845
35.38495 | 48.6994 | 47.13154 | 15.59002 | 1.567862 | 31.54151
35.39495 | 48.7808 | 47.25593 | 15.58091 | 1.524874 | 31.67501
35.40495 | 48.9304 | 47.38078 | 15.57182 | 1.549623 | 31.80896
35.41495 | 49.0434 | 47.50608 | 15.56275 | 1.537322 | 31.94333
35.42495 | 49.1716 | 47.63183 | 15.55369 | 1.539772 | 32.07814
35.43494 | 49.3404 | 47.7579 | 15.54466 | 1.582498 | 32.21324
35.44494 | 49.3877 | 47.88454 | 15.53565 | 1.503157 | 32.3489
35.45494 | 49.6006 | 48.01162 | 15.52665 | 1.58898 | 32.48497
35.46494 | 49.6862 | 48.13912 | 15.51767 | 1.547077 | 32.62146
35.47494 | 49.8391 | 48.26706 | 15.5087 | 1.572042 | 32.75835
35.48494 | 49.9929 | 48.39542 | 15.49976 | 1.597484 | 32.89566
35.49493 | 50.0797 | 48.52406 | 15.49084 | 1.555636 | 33.03322
35.50493 | 50.2621 | 48.65325 | 15.48194 | 1.608852 | 33.17131
35.51493 | 50.3465 | 48.78284 | 15.47305 | 1.56366 | 33.30979
35.52493 | 50.527 | 48.91283 | 15.46418 | 1.614166 | 33.44865
35.53493 | 50.6717 | 49.04322 | 15.45533 | 1.628475 | 33.58789
35.54493 | 50.7423 | 49.174 | 15.4465 | 1.568298 | 33.7275
35.55492 | 50.9347 | 49.30504 | 15.4377 | 1.629662 | 33.86734
35.56492 | 51.0487 | 49.43658 | 15.4289 | 1.612124 | 34.00768
35.57492 | 51.1936 | 49.56849 | 15.42012 | 1.625115 | 34.14836
35.58492 | 51.3275 | 49.70076 | 15.41137 | 1.626744 | 34.28939
35.59492 | 51.437 | 49.83339 | 15.40263 | 1.603613 | 34.43076
35.60492 | 51.6051 | 49.96637 | 15.39391 | 1.638728 | 34.57247
35.61491 | 51.7171 | 50.09957 | 15.38521 | 1.617531 | 34.71436
35.62491 | 51.8632 | 50.23323 | 15.37653 | 1.629971 | 34.8567
35.63491 | 51.9855 | 50.36722 | 15.36786 | 1.618276 | 34.99936
35.64491 | 52.0983 | 50.50154 | 15.35922 | 1.596764 | 35.14232
35.65491 | 52.2475 | 50.63616 | 15.35059 | 1.611338 | 35.28557
35.66491 | 52.3872 | 50.7711 | 15.34198 | 1.6161 | 35.42912
35.6749 | 52.5174 | 50.9062 | 15.3334 | 1.611205 | 35.5728
35.6849 | 52.6084 | 51.04172 | 15.32482 | 1.566681 | 35.71689
35.6949 | 52.752 | 51.17752 | 15.31627 | 1.57448 | 35.86125
35.7049 | 52.9125 | 51.3136 | 15.30773 | 1.598901 | 36.00587
35.7149 | 52.9873 | 51.44994 | 15.29922 | 1.537364 | 36.15072
35.7249 | 53.1471 | 51.58653 | 15.29072 | 1.560573 | 36.29581
35.73489 | 53.2501 | 51.72323 | 15.28224 | 1.526867 | 36.44099
35.74489 | 53.3725 | 51.86031 | 15.27378 | 1.51219 | 36.58653
35.75489 | 53.5304 | 51.99761 | 15.26534 | 1.53279 | 36.73227
35.76489 | 53.6274 | 52.13513 | 15.25691 | 1.492275 | 36.87822
35.77489 | 53.7662 | 52.27285 | 15.2485 | 1.493347 | 37.02435
35.78488 | 53.8835 | 52.41064 | 15.24012 | 1.472862 | 37.17052
35.79488 | 54.0163 | 52.54875 | 15.23175 | 1.467553 | 37.317
35.80488 | 54.1416 | 52.68703 | 15.2234 | 1.454572 | 37.46363
35.81488 | 54.2459 | 52.82548 | 15.21506 | 1.420423 | 37.61042
35.82488 | 54.3839 | 52.96408 | 15.20674 | 1.419819 | 37.75734
35.83488 | 54.5311 | 53.10283 | 15.19845 | 1.428274 | 37.90438
35.84487 | 54.6274 | 53.24154 | 15.19017 | 1.385859 | 38.05137
35.85487 | 54.7713 | 53.38053 | 15.18191 | 1.390766 | 38.19862
35.86487 | 54.899 | 53.51964 | 15.17367 | 1.37936 | 38.34597
35.87487 | 54.9891 | 53.65884 | 15.16544 | 1.330263 | 38.4934
35.88487 | 55.1509 | 53.79812 | 15.15723 | 1.35278 | 38.64089
35.89487 | 55.2518 | 53.93748 | 15.14904 | 1.314324 | 38.78843
35.90486 | 55.3876 | 54.07675 | 15.14088 | 1.310847 | 38.93587
35.91486 | 55.5232 | 54.21621 | 15.13273 | 1.306989 | 39.08348
35.92486 | 55.6364 | 54.3557 | 15.12459 | 1.280697 | 39.23111
35.93486 | 55.7677 | 54.49521 | 15.11648 | 1.272491 | 39.37873
35.94486 | 55.886 | 54.63473 | 15.10838 | 1.251272 | 39.52635
35.95486 | 56.04 | 54.77424 | 15.1003 | 1.26576 | 39.67394
35.96485 | 56.1164 | 54.91358 | 15.09224 | 1.202821 | 39.82134
35.97485 | 56.2707 | 55.05303 | 15.0842 | 1.217668 | 39.96884
35.98485 | 56.3765 | 55.19243 | 15.07617 | 1.184068 | 40.11626
35.99485 | 56.5127 | 55.33177 | 15.06816 | 1.180927 | 40.26361
36.00485 | 56.6336 | 55.47104 | 15.06017 | 1.162562 | 40.41087
36.01485 | 56.733 | 55.6102 | 15.0522 | 1.122801 | 40.558
36.02484 | 56.8835 | 55.74913 | 15.04425 | 1.134373 | 40.70488
36.03484 | 56.9821 | 55.88806 | 15.03631 | 1.09404 | 40.85175
36.04484 | 57.1076 | 56.02685 | 15.02839 | 1.080746 | 40.99846
36.05484 | 57.2189 | 56.16549 | 15.02049 | 1.053407 | 41.145
36.06484 | 57.3437 | 56.30396 | 15.01261 | 1.039736 | 41.29136
36.07484 | 57.4668 | 56.44225 | 15.00474 | 1.024553 | 41.4375
36.08483 | 57.5853 | 56.58019 | 14.9969 | 1.00511 | 41.58329
36.09483 | 57.6829 | 56.71805 | 14.98907 | 0.9648516 | 41.72897
36.10483 | 57.8384 | 56.85567 | 14.98126 | 0.9827262 | 41.87441
36.11483 | 57.9471 | 56.99304 | 14.97347 | 0.9540557 | 42.01958
36.12483 | 58.0608 | 57.13015 | 14.96569 | 0.9306548 | 42.16445
36.13483 | 58.1735 | 57.26696 | 14.95793 | 0.9065383 | 42.30903
36.14482 | 58.2928 | 57.40334 | 14.9502 | 0.8894644 | 42.45313
36.15482 | 58.4436 | 57.53953 | 14.94248 | 0.9040749 | 42.59705
36.16482 | 58.5605 | 57.67537 | 14.93477 | 0.8851264 | 42.7406
36.17482 | 58.6882 | 57.81087 | 14.92709 | 0.8773348 | 42.88378
36.18482 | 58.8513 | 57.94598 | 14.91942 | 0.9053246 | 43.02656
36.19481 | 58.9701 | 58.08057 | 14.91177 | 0.889529 | 43.1688
36.20481 | 59.1067 | 58.21488 | 14.90414 | 0.8918189 | 43.31074
36.21481 | 59.2319 | 58.34876 | 14.89652 | 0.8831415 | 43.45224
36.22481 | 59.3547 | 58.48219 | 14.88892 | 0.8725095 | 43.59327
36.23481 | 59.4989 | 58.61515 | 14.88134 | 0.8837506 | 43.73381
36.24481 | 59.6091 | 58.74763 | 14.87378 | 0.8614732 | 43.87385
36.2548 | 59.7469 | 58.87947 | 14.86624 | 0.8674316 | 44.01323
36.2648 | 59.8614 | 59.01091 | 14.85871 | 0.8504883 | 44.1522
36.2748 | 59.9931 | 59.14181 | 14.8512 | 0.851286 | 44.29061
36.2848 | 60.1258 | 59.27215 | 14.84371 | 0.8536499 | 44.42844
36.2948 | 60.2473 | 59.4019 | 14.83623 | 0.8454018 | 44.56566
36.3048 | 60.3705 | 59.53105 | 14.82878 | 0.8394524 | 44.70227
36.31479 | 60.4898 | 59.65945 | 14.82134 | 0.8303491 | 44.83811
36.32479 | 60.6323 | 59.78733 | 14.81392 | 0.8449681 | 44.97341
36.33479 | 60.7618 | 59.91455 | 14.80652 | 0.84725 | 45.10803
36.34479 | 60.8553 | 60.04109 | 14.79913 | 0.8142106 | 45.24196
36.35479 | 61.0183 | 60.16692 | 14.79176 | 0.8513787 | 45.37516
36.36479 | 61.1315 | 60.29203 | 14.78441 | 0.8394726 | 45.50762
36.37478 | 61.2487 | 60.41627 | 14.77708 | 0.8324277 | 45.63919
36.38478 | 61.3691 | 60.53987 | 14.76976 | 0.8292266 | 45.77011
36.39478 | 61.489 | 60.66269 | 14.76246 | 0.8263124 | 45.90023
36.40478 | 61.6108 | 60.78469 | 14.75518 | 0.8261081 | 46.02952
36.41478 | 61.7498 | 60.90588 | 14.74791 | 0.8439225 | 46.15797
36.42478 | 61.8567 | 61.02622 | 14.74066 | 0.830484 | 46.28555
36.43477 | 62.0012 | 61.14555 | 14.73344 | 0.8556519 | 46.41211
36.44477 | 62.1225 | 61.26413 | 14.72623 | 0.8583726 | 46.5379
36.45477 | 62.2376 | 61.3818 | 14.71903 | 0.8557999 | 46.66277
36.46477 | 62.364 | 61.49854 | 14.71185 | 0.8654591 | 46.78669
36.47477 | 62.4901 | 61.61433 | 14.70469 | 0.8757744 | 46.90964
36.48477 | 62.6231 | 61.72915 | 14.69755 | 0.8939525 | 47.0316
36.49476 | 62.7234 | 61.84286 | 14.69043 | 0.8805388 | 47.15244
36.50476 | 62.8734 | 61.95568 | 14.68332 | 0.9177244 | 47.27236
36.51476 | 62.9944 | 62.06746 | 14.67622 | 0.9269444 | 47.39123
36.52476 | 63.1358 | 62.17817 | 14.66915 | 0.9576254 | 47.50903
36.53476 | 63.2448 | 62.28783 | 14.66209 | 0.9569703 | 47.62574
36.54476 | 63.3811 | 62.39639 | 14.65505 | 0.9847133 | 47.74134
36.55475 | 63.5191 | 62.50371 | 14.64803 | 1.015394 | 47.85567
36.56475 | 63.6324 | 62.61001 | 14.64103 | 1.022386 | 47.96899
36.57475 | 63.776 | 62.71515 | 14.63404 | 1.060845 | 48.08112
36.58475 | 63.9032 | 62.81912 | 14.62707 | 1.084079 | 48.19205
36.59475 | 64.0261 | 62.92189 | 14.62011 | 1.104213 | 48.30178
36.60474 | 64.1486 | 63.02334 | 14.61318 | 1.125255 | 48.41016
36.61474 | 64.2831 | 63.12366 | 14.60626 | 1.159443 | 48.5174
36.62474 | 64.3931 | 63.22271 | 14.59936 | 1.170387 | 48.62336
36.63474 | 64.4951 | 63.32049 | 14.59247 | 1.174608 | 48.72802
36.64474 | 64.6417 | 63.41697 | 14.5856 | 1.224726 | 48.83138
36.65474 | 64.7586 | 63.51214 | 14.57875 | 1.24646 | 48.93339
36.66473 | 64.9023 | 63.60588 | 14.57192 | 1.296425 | 49.03396
36.67473 | 64.9989 | 63.69835 | 14.5651 | 1.300546 | 49.13325
36.68473 | 65.1493 | 63.78945 | 14.5583 | 1.359849 | 49.23115
36.69473 | 65.2455 | 63.87916 | 14.55151 | 1.366338 | 49.32765
36.70473 | 65.392 | 63.96745 | 14.54475 | 1.424546 | 49.42271
36.71473 | 65.517 | 64.05432 | 14.53799 | 1.462676 | 49.51633
36.72472 | 65.6251 | 64.13966 | 14.53127 | 1.485441 | 49.60839
36.73472 | 65.7566 | 64.22361 | 14.52455 | 1.532985 | 49.69906
36.74472 | 65.8648 | 64.30608 | 14.51785 | 1.558719 | 49.78823
36.75472 | 65.9858 | 64.38705 | 14.51117 | 1.598747 | 49.87589
36.76472 | 66.0861 | 64.4665 | 14.5045 | 1.619599 | 49.962
36.77472 | 66.2121 | 64.54442 | 14.49785 | 1.667684 | 50.04656
36.78471 | 66.3309 | 64.6207 | 14.49123 | 1.710195 | 50.12948
36.79471 | 66.4292 | 64.69549 | 14.48461 | 1.733706 | 50.21088
36.80471 | 66.5397 | 64.7687 | 14.47801 | 1.770997 | 50.29069
36.81471 | 66.6611 | 64.84032 | 14.47143 | 1.820785 | 50.36889
36.82471 | 66.7464 | 64.91031 | 14.46486 | 1.836094 | 50.44544
36.83471 | 66.8546 | 64.97867 | 14.45831 | 1.875934 | 50.52035
36.8447 | 66.9549 | 65.04531 | 14.45179 | 1.909587 | 50.59353
36.8547 | 67.0533 | 65.11037 | 14.44527 | 1.942931 | 50.6651
36.8647 | 67.1432 | 65.17375 | 14.43877 | 1.969448 | 50.73498
36.8747 | 67.2305 | 65.23544 | 14.43229 | 1.995059 | 50.80315
36.8847 | 67.3287 | 65.29542 | 14.42583 | 2.033275 | 50.8696
36.8947 | 67.4071 | 65.3537 | 14.41938 | 2.053403 | 50.93432
36.90469 | 67.5011 | 65.41018 | 14.41295 | 2.090922 | 50.99723
36.91469 | 67.5687 | 65.46498 | 14.40654 | 2.103716 | 51.05845
36.92469 | 67.6627 | 65.51803 | 14.40014 | 2.144668 | 51.1179
36.93469 | 67.7408 | 65.56931 | 14.39375 | 2.171486 | 51.17556
36.94469 | 67.8035 | 65.61882 | 14.38739 | 2.184682 | 51.23143
36.95468 | 67.89 | 65.66649 | 14.38105 | 2.22351 | 51.28544
36.96468 | 67.9659 | 65.71241 | 14.37471 | 2.253492 | 51.3377
36.97468 | 67.9851 | 65.75652 | 14.3684 | 2.228575 | 51.38813
36.98468 | 68.0662 | 65.79882 | 14.3621 | 2.267382 | 51.43672
36.99468 | 68.1193 | 65.83929 | 14.35581 | 2.280012 | 51.48348
37.00468 | 68.1752 | 65.87792 | 14.34955 | 2.297281 | 51.52837
37.01467 | 68.2126 | 65.91467 | 14.3433 | 2.297928 | 51.57137
37.02467 | 68.2312 | 65.9496 | 14.33707 | 2.281598 | 51.61254
37.03467 | 68.2689 | 65.98268 | 14.33085 | 2.286217 | 51.65183
37.04467 | 68.2904 | 66.0139 | 14.32465 | 2.276505 | 51.68925
37.05467 | 68.3118 | 66.04323 | 14.31846 | 2.268567 | 51.72477
37.06467 | 68.3342 | 66.07069 | 14.31229 | 2.263508 | 51.7584
37.07466 | 68.3059 | 66.09624 | 14.30615 | 2.209662 | 51.79009
37.08466 | 68.3391 | 66.11993 | 14.30001 | 2.219172 | 51.81992
37.09466 | 68.313 | 66.14172 | 14.29389 | 2.17128 | 51.84783
37.10466 | 68.2851 | 66.16161 | 14.28779 | 2.123493 | 51.87382
37.11466 | 68.2832 | 66.17959 | 14.2817 | 2.103606 | 51.89789
37.12466 | 68.2345 | 66.19568 | 14.27563 | 2.038824 | 51.92005
37.13465 | 68.181 | 66.20984 | 14.26958 | 1.971164 | 51.94025
37.14465 | 68.1375 | 66.2221 | 14.26354 | 1.915401 | 51.95856
37.15465 | 68.1046 | 66.23245 | 14.25752 | 1.872155 | 51.97493
37.16465 | 68.0524 | 66.24088 | 14.25151 | 1.811519 | 51.98937
37.17465 | 67.9984 | 66.24741 | 14.24552 | 1.750995 | 52.00188
37.18465 | 67.9407 | 66.25201 | 14.23955 | 1.688692 | 52.01246
37.19464 | 67.8575 | 66.25469 | 14.2336 | 1.602808 | 52.02109
37.20464 | 67.8113 | 66.25547 | 14.22766 | 1.555833 | 52.02781
37.21464 | 67.7331 | 66.25433 | 14.22173 | 1.47877 | 52.0326
37.22464 | 67.6327 | 66.25128 | 14.21582 | 1.381425 | 52.03545
37.23464 | 67.5846 | 66.24631 | 14.20993 | 1.338287 | 52.03639
37.24464 | 67.4578 | 66.23944 | 14.20405 | 1.218357 | 52.03539
37.25463 | 67.3987 | 66.23068 | 14.19819 | 1.168024 | 52.03248
37.26463 | 67.275 | 66.22001 | 14.19235 | 1.05499 | 52.02766
37.27463 | 67.1844 | 66.20744 | 14.18652 | 0.9769617 | 52.02092
37.28463 | 67.0986 | 66.19297 | 14.1807 | 0.9056299 | 52.01227
37.29463 | 66.9587 | 66.17662 | 14.17491 | 0.7820794 | 52.00171
37.30463 | 66.8799 | 66.15839 | 14.16913 | 0.7215103 | 51.98926
37.31462 | 66.738 | 66.1383 | 14.16336 | 0.5997045 | 51.97493
37.32462 | 66.6406 | 66.11632 | 14.15761 | 0.5242824 | 51.9587
37.33462 | 66.5349 | 66.09248 | 14.15188 | 0.442424 | 51.9406
37.34462 | 66.3777 | 66.06677 | 14.14616 | 0.3109251 | 51.92061
37.35462 | 66.3252 | 66.03923 | 14.14046 | 0.2859702 | 51.89877
37.36461 | 66.1773 | 66.00987 | 14.13478 | 0.1674263 | 51.8751
37.37461 | 66.0484 | 65.97866 | 14.12911 | 0.06973944 | 51.84955
37.38461 | 65.9044 | 65.94562 | 14.12345 | -0.04122283 | 51.82217
37.39461 | 65.7892 | 65.91077 | 14.11781 | -0.1215696 | 51.79296
37.40461 | 65.6532 | 65.87412 | 14.11219 | -0.2209165 | 51.76193
37.41461 | 65.5222 | 65.83567 | 14.10658 | -0.3134715 | 51.72909
37.4246 | 65.3866 | 65.79548 | 14.10099 | -0.4088769 | 51.69448
37.4346 | 65.2558 | 65.75348 | 14.09542 | -0.4976827 | 51.65806
37.4446 | 65.1133 | 65.70973 | 14.08986 | -0.5964269 | 51.61987
37.4546 | 64.9936 | 65.66422 | 14.08431 | -0.670621 | 51.57991
37.4646 | 64.838 | 65.61698 | 14.07878 | -0.7789818 | 51.5382
37.4746 | 64.7177 | 65.56802 | 14.07327 | -0.8503184 | 51.49475
37.48459 | 64.6004 | 65.5174 | 14.06778 | -0.9170036 | 51.44963
37.49459 | 64.4454 | 65.46504 | 14.06229 | -1.019635 | 51.40274
37.50459 | 64.3059 | 65.41099 | 14.05682 | -1.105092 | 51.35417
37.51459 | 64.1951 | 65.35528 | 14.05137 | -1.160177 | 51.3039
37.52459 | 64.0063 | 65.29792 | 14.04594 | -1.291617 | 51.25198
37.53459 | 63.8983 | 65.23891 | 14.04052 | -1.340606 | 51.19839
37.54458 | 63.7332 | 65.17834 | 14.03512 | -1.445143 | 51.14323
37.55458 | 63.6102 | 65.11611 | 14.02973 | -1.505914 | 51.08639
37.56458 | 63.4815 | 65.05229 | 14.02435 | -1.570787 | 51.02794
37.57458 | 63.3131 | 64.98689 | 14.01899 | -1.673791 | 50.9679
37.58458 | 63.2104 | 64.91993 | 14.01365 | -1.70953 | 50.90628
37.59458 | 63.0241 | 64.85143 | 14.00832 | -1.827333 | 50.84311
37.60457 | 62.948 | 64.78148 | 14.00301 | -1.833479 | 50.77847
37.61457 | 62.7638 | 64.70995 | 13.99771 | -1.946148 | 50.71223
37.62457 | 62.6376 | 64.63693 | 13.99243 | -1.999329 | 50.6445
37.63457 | 62.4843 | 64.56243 | 13.98717 | -2.078135 | 50.57527
37.64457 | 62.3474 | 64.48649 | 13.98191 | -2.139087 | 50.50457
37.65457 | 62.2309 | 64.4091 | 13.97668 | -2.178203 | 50.43243
37.66456 | 62.0831 | 64.3304 | 13.97146 | -2.247296 | 50.35893
37.67456 | 61.9619 | 64.2502 | 13.96626 | -2.288296 | 50.28394
37.68456 | 61.8175 | 64.16862 | 13.96106 | -2.351118 | 50.20755
37.69456 | 61.7095 | 64.08568 | 13.95589 | -2.376178 | 50.12979
37.70456 | 61.5851 | 64.0014 | 13.95073 | -2.416301 | 50.05067
37.71456 | 61.4485 | 63.9158 | 13.94558 | -2.467296 | 49.97021
37.72455 | 61.3356 | 63.82897 | 13.94046 | -2.493373 | 49.88851
37.73455 | 61.1991 | 63.74079 | 13.93534 | -2.541693 | 49.80545
37.74455 | 61.05 | 63.65134 | 13.93024 | -2.601345 | 49.7211
37.75455 | 60.9389 | 63.56065 | 13.92516 | -2.621754 | 49.6355
37.76455 | 60.7929 | 63.46874 | 13.92009 | -2.67584 | 49.54865
37.77454 | 60.6685 | 63.37572 | 13.91504 | -2.707225 | 49.46069
37.78454 | 60.5161 | 63.28143 | 13.91 | -2.765327 | 49.37143
37.79454 | 60.3769 | 63.18597 | 13.90497 | -2.809072 | 49.281
37.80454 | 60.2371 | 63.08938 | 13.89996 | -2.852278 | 49.18941
37.81454 | 60.1293 | 62.99166 | 13.89497 | -2.862362 | 49.09669
37.82454 | 59.9687 | 62.89285 | 13.88999 | -2.924149 | 49.00286
37.83453 | 59.8624 | 62.79305 | 13.88503 | -2.930649 | 48.90802
37.84453 | 59.7259 | 62.6921 | 13.88008 | -2.966202 | 48.81202
37.85453 | 59.581 | 62.59012 | 13.87514 | -3.009116 | 48.71497
37.86453 | 59.4586 | 62.48712 | 13.87022 | -3.028522 | 48.6169
37.87453 | 59.3215 | 62.38313 | 13.86532 | -3.061628 | 48.51781
37.88453 | 59.21 | 62.27817 | 13.86043 | -3.068166 | 48.41774
37.89452 | 59.0487 | 62.17235 | 13.85556 | -3.123653 | 48.3168
37.90452 | 58.9434 | 62.06551 | 13.8507 | -3.122106 | 48.21481
37.91452 | 58.8128 | 61.95776 | 13.84585 | -3.144955 | 48.11191
37.92452 | 58.6791 | 61.84911 | 13.84102 | -3.170009 | 48.00809
37.93452 | 58.5843 | 61.7396 | 13.8362 | -3.155302 | 47.9034
37.94452 | 58.4156 | 61.62924 | 13.8314 | -3.213642 | 47.79784
37.95451 | 58.3342 | 61.51818 | 13.82662 | -3.183976 | 47.69156
37.96451 | 58.2063 | 61.40619 | 13.82184 | -3.199892 | 47.58435
37.97451 | 58.0654 | 61.29343 | 13.81708 | -3.22803 | 47.47635
37.98451 | 57.9508 | 61.17991 | 13.81234 | -3.229106 | 47.36756
37.99451 | 57.8249 | 61.06564 | 13.80761 | -3.240737 | 47.25802
38.00451 | 57.7119 | 60.95065 | 13.8029 | -3.23875 | 47.14775
38.0145 | 57.5701 | 60.83508 | 13.7982 | -3.264979 | 47.03688
38.0245 | 57.4648 | 60.71871 | 13.79352 | -3.253914 | 46.9252
38.0345 | 57.3472 | 60.6017 | 13.78885 | -3.254495 | 46.81285
38.0445 | 57.2272 | 60.48403 | 13.78419 | -3.256835 | 46.69984
38.0545 | 57.1007 | 60.36577 | 13.77955 | -3.265068 | 46.58622
38.0645 | 57.0174 | 60.24689 | 13.77492 | -3.229492 | 46.47197
38.07449 | 56.8569 | 60.12756 | 13.77031 | -3.270662 | 46.35725
38.08449 | 56.755 | 60.00756 | 13.76571 | -3.252555 | 46.24184
38.09449 | 56.6287 | 59.88702 | 13.76113 | -3.258322 | 46.12589
38.10449 | 56.5287 | 59.76597 | 13.75656 | -3.237269 | 46.00941
38.11449 | 56.4183 | 59.64442 | 13.752 | -3.226119 | 45.89241
38.12449 | 56.2951 | 59.52239 | 13.74746 | -3.227294 | 45.77493
38.13448 | 56.2165 | 59.40003 | 13.74294 | -3.183529 | 45.65709
38.14448 | 56.0609 | 59.27711 | 13.73843 | -3.21621 | 45.53868
38.15448 | 55.9977 | 59.15377 | 13.73393 | -3.156067 | 45.41984
38.16448 | 55.8748 | 59.03003 | 13.72945 | -3.155229 | 45.30058
38.17448 | 55.7878 | 58.90591 | 13.72498 | -3.118111 | 45.18093
38.18447 | 55.6831 | 58.78155 | 13.72053 | -3.09845 | 45.06102
38.19447 | 55.5485 | 58.65673 | 13.71609 | -3.108228 | 44.94064
38.20447 | 55.4966 | 58.53158 | 13.71166 | -3.034979 | 44.81992
38.21447 | 55.341 | 58.40613 | 13.70725 | -3.065126 | 44.69888
38.22447 | 55.2754 | 58.28038 | 13.70285 | -3.004984 | 44.57754
38.23447 | 55.1824 | 58.15437 | 13.69846 | -2.971974 | 44.45591
38.24446 | 55.0607 | 58.02825 | 13.6941 | -2.967551 | 44.33416
38.25446 | 54.9736 | 57.90175 | 13.68974 | -2.928154 | 44.21201
38.26446 | 54.8177 | 57.77504 | 13.6854 | -2.957341 | 44.08964
38.27446 | 54.8027 | 57.64812 | 13.68107 | -2.845424 | 43.96706
38.28446 | 54.6498 | 57.52103 | 13.67675 | -2.871226 | 43.84427
38.29446 | 54.5724 | 57.39376 | 13.67245 | -2.821361 | 43.72131
38.30445 | 54.433 | 57.26647 | 13.66817 | -2.833473 | 43.5983
38.31445 | 54.3389 | 57.13892 | 13.6639 | -2.800023 | 43.47502
38.32445 | 54.2543 | 57.01126 | 13.65964 | -2.75696 | 43.35162
38.33445 | 54.1374 | 56.8835 | 13.6554 | -2.746095 | 43.2281
38.34445 | 54.0734 | 56.75565 | 13.65117 | -2.68225 | 43.10448
38.35445 | 53.9365 | 56.62773 | 13.64695 | -2.69123 | 42.98078
38.36444 | 53.8524 | 56.49988 | 13.64275 | -2.647476 | 42.85713
38.37444 | 53.7171 | 56.37188 | 13.63856 | -2.654775 | 42.73331
38.38444 | 53.6397 | 56.24384 | 13.63439 | -2.604143 | 42.60946
38.39444 | 53.5181 | 56.11581 | 13.63022 | -2.597708 | 42.48558
38.40444 | 53.3938 | 55.98777 | 13.62608 | -2.593968 | 42.36169
38.41444 | 53.2928 | 55.85976 | 13.62194 | -2.566964 | 42.23782
38.42443 | 53.1566 | 55.73192 | 13.61783 | -2.575318 | 42.11409
38.43443 | 53.0999 | 55.60399 | 13.61372 | -2.504093 | 41.99027
38.44443 | 52.8941 | 55.47614 | 13.60963 | -2.582039 | 41.86651
38.45443 | 52.8189 | 55.34835 | 13.60555 | -2.529446 | 41.7428
38.46443 | 52.7036 | 55.22066 | 13.60148 | -2.517061 | 41.61918
38.47443 | 52.5506 | 55.09307 | 13.59743 | -2.542466 | 41.49564
38.48442 | 52.4861 | 54.96572 | 13.59339 | -2.479619 | 41.37232
38.49442 | 52.3379 | 54.83838 | 13.58937 | -2.500479 | 41.24901
38.50442 | 52.2533 | 54.71118 | 13.58536 | -2.45788 | 41.12582
38.51442 | 52.1229 | 54.58413 | 13.58136 | -2.461234 | 41.00277
38.52442 | 52.0273 | 54.45726 | 13.57738 | -2.42996 | 40.87988
38.53442 | 51.9327 | 54.33056 | 13.57341 | -2.397864 | 40.75716
38.54441 | 51.7902 | 54.20418 | 13.56945 | -2.413981 | 40.63473
38.55441 | 51.7171 | 54.07788 | 13.56551 | -2.360783 | 40.51237
38.56441 | 51.5893 | 53.9518 | 13.56158 | -2.362497 | 40.39022
38.57441 | 51.4838 | 53.82593 | 13.55766 | -2.342135 | 40.26827
38.58441 | 51.4122 | 53.70032 | 13.55376 | -2.288116 | 40.14656
38.5944 | 51.3184 | 53.57506 | 13.54987 | -2.256661 | 40.02519
38.6044 | 51.2134 | 53.44995 | 13.54599 | -2.23655 | 39.90396
38.6144 | 51.099 | 53.3251 | 13.54213 | -2.226099 | 39.78297
38.6244 | 50.998 | 53.20053 | 13.53828 | -2.202533 | 39.66225
38.6344 | 50.9521 | 53.07625 | 13.53444 | -2.124154 | 39.54181
38.6444 | 50.7895 | 52.95228 | 13.53062 | -2.162776 | 39.42166
38.65439 | 50.7404 | 52.82873 | 13.52681 | -2.08833 | 39.30192
38.66439 | 50.625 | 52.70538 | 13.52302 | -2.080378 | 39.18236
38.67439 | 50.54 | 52.58236 | 13.51923 | -2.042358 | 39.06313
38.68439 | 50.4792 | 52.45967 | 13.51546 | -1.980473 | 38.94421
38.69439 | 50.359 | 52.33733 | 13.5117 | -1.978335 | 38.82563
38.70439 | 50.3032 | 52.21535 | 13.50796 | -1.912152 | 38.70739
38.71438 | 50.211 | 52.09385 | 13.50423 | -1.882855 | 38.58963
38.72438 | 50.1118 | 51.97261 | 13.50051 | -1.860808 | 38.4721
38.73438 | 50.0762 | 51.85174 | 13.49681 | -1.775537 | 38.35493
38.74438 | 49.917 | 51.73126 | 13.49311 | -1.81426 | 38.23815
38.75438 | 49.8695 | 51.61118 | 13.48943 | -1.741679 | 38.12175
38.76438 | 49.7881 | 51.4915 | 13.48577 | -1.703401 | 38.00573
38.77437 | 49.6841 | 51.37235 | 13.48212 | -1.688251 | 37.89023
38.78437 | 49.6216 | 51.2535 | 13.47848 | -1.631905 | 37.77503
38.79437 | 49.5375 | 51.13508 | 13.47485 | -1.597582 | 37.66023
38.80437 | 49.4365 | 51.0171 | 13.47124 | -1.580595 | 37.54586
38.81437 | 49.3755 | 50.89955 | 13.46763 | -1.524046 | 37.43191
38.82437 | 49.2856 | 50.78244 | 13.46405 | -1.496843 | 37.3184
38.83436 | 49.1853 | 50.66594 | 13.46047 | -1.480636 | 37.20546
38.84436 | 49.1286 | 50.54975 | 13.45691 | -1.421145 | 37.09284
38.85436 | 49.0381 | 50.43402 | 13.45336 | -1.395922 | 36.98066
38.86436 | 48.9509 | 50.31877 | 13.44982 | -1.367873 | 36.86895
38.87436 | 48.8831 | 50.204 | 13.4463 | -1.320902 | 36.7577
38.88436 | 48.798 | 50.08971 | 13.44279 | -1.291714 | 36.64693
38.89435 | 48.7462 | 49.97603 | 13.43929 | -1.229826 | 36.53674
38.90435 | 48.6296 | 49.86272 | 13.4358 | -1.233123 | 36.42692
38.91435 | 48.5653 | 49.74992 | 13.43233 | -1.184617 | 36.31759
38.92435 | 48.4831 | 49.63762 | 13.42887 | -1.15452 | 36.20875
38.93435 | 48.3902 | 49.52583 | 13.42542 | -1.135632 | 36.10041
38.94434 | 48.3029 | 49.41467 | 13.42199 | -1.111772 | 35.99268
38.95434 | 48.2402 | 49.30392 | 13.41856 | -1.063716 | 35.88535
38.96434 | 48.1282 | 49.19369 | 13.41515 | -1.065487 | 35.77853
38.97434 | 48.0619 | 49.08399 | 13.41175 | -1.02209 | 35.67224
38.98434 | 47.97 | 48.97483 | 13.40837 | -1.004826 | 35.56646
38.99434 | 47.895 | 48.8662 | 13.405 | -0.9712004 | 35.4612
39.00433 | 47.7958 | 48.75823 | 13.40164 | -0.96243 | 35.35659
39.01433 | 47.7232 | 48.65069 | 13.39829 | -0.9274932 | 35.2524
39.02433 | 47.6029 | 48.54371 | 13.39495 | -0.9408057 | 35.14875
39.03433 | 47.5291 | 48.43727 | 13.39163 | -0.9081695 | 35.04564
39.04433 | 47.4562 | 48.33139 | 13.38832 | -0.8751924 | 34.94307
39.05433 | 47.3669 | 48.22608 | 13.38502 | -0.8591786 | 34.84106
39.06432 | 47.2725 | 48.12143 | 13.38174 | -0.8489291 | 34.73969
39.07432 | 47.2228 | 48.01724 | 13.37846 | -0.7944442 | 34.63878
39.08432 | 47.0913 | 47.91363 | 13.3752 | -0.8223262 | 34.53842
39.09432 | 47.011 | 47.81059 | 13.37195 | -0.7995889 | 34.43864
39.10432 | 46.9405 | 47.70812 | 13.36872 | -0.7676229 | 34.33941
39.11432 | 46.8288 | 47.60624 | 13.36549 | -0.77744 | 34.24075
39.12431 | 46.7529 | 47.50503 | 13.36228 | -0.7521348 | 34.14275
39.13431 | 46.6483 | 47.40432 | 13.35908 | -0.7560165 | 34.04524
39.14431 | 46.5457 | 47.30419 | 13.35589 | -0.7584859 | 33.94829
39.15431 | 46.4688 | 47.20465 | 13.35272 | -0.7358454 | 33.85193
39.16431 | 46.3979 | 47.10569 | 13.34955 | -0.7077943 | 33.75614
39.17431 | 46.2837 | 47.00734 | 13.3464 | -0.7236414 | 33.66094
39.1843 | 46.1923 | 46.90968 | 13.34326 | -0.7173795 | 33.56641
39.1943 | 46.1267 | 46.81252 | 13.34014 | -0.6858202 | 33.47238
39.2043 | 46.0191 | 46.71596 | 13.33702 | -0.6968611 | 33.37894
39.2143 | 45.9406 | 46.62 | 13.33392 | -0.679403 | 33.28609
39.2243 | 45.8597 | 46.52465 | 13.33083 | -0.664949 | 33.19382
39.2343 | 45.7665 | 46.4299 | 13.32775 | -0.6634017 | 33.10216
39.24429 | 45.6998 | 46.33586 | 13.32468 | -0.6360579 | 33.01118
39.25429 | 45.6209 | 46.24232 | 13.32163 | -0.6214233 | 32.9207
39.26429 | 45.5265 | 46.1494 | 13.31858 | -0.6229045 | 32.83082
39.27429 | 45.4492 | 46.05709 | 13.31555 | -0.6078926 | 32.74154
39.28429 | 45.3763 | 45.9654 | 13.31253 | -0.5890999 | 32.65287
39.29429 | 45.2839 | 45.87431 | 13.30952 | -0.590414 | 32.56479
39.30428 | 45.1995 | 45.78394 | 13.30653 | -0.5844382 | 32.47741
39.31428 | 45.1411 | 45.69409 | 13.30354 | -0.5529892 | 32.39055
39.32428 | 45.0576 | 45.60486 | 13.30057 | -0.5472584 | 32.30429
39.33428 | 44.9686 | 45.51624 | 13.29761 | -0.5476432 | 32.21863
39.34428 | 44.9262 | 45.42825 | 13.29466 | -0.5020476 | 32.13359
39.35427 | 44.8274 | 45.34096 | 13.29172 | -0.5135581 | 32.04923
39.36427 | 44.7583 | 45.2542 | 13.2888 | -0.4959043 | 31.96541
39.37427 | 44.6785 | 45.16807 | 13.28588 | -0.4895699 | 31.88219
39.38427 | 44.5985 | 45.08256 | 13.28298 | -0.4840585 | 31.79958
39.39427 | 44.5355 | 44.99767 | 13.28009 | -0.4621716 | 31.71758
39.40427 | 44.4389 | 44.9134 | 13.27721 | -0.4745046 | 31.63619
39.41426 | 44.3953 | 44.82985 | 13.27435 | -0.4345462 | 31.5555
39.42426 | 44.3425 | 44.74683 | 13.27149 | -0.4043265 | 31.47534
39.43426 | 44.2338 | 44.66443 | 13.26864 | -0.4306306 | 31.39579
39.44426 | 44.2033 | 44.58266 | 13.26581 | -0.379362 | 31.31685
39.45426 | 44.1188 | 44.50151 | 13.26299 | -0.3827131 | 31.23852
39.46426 | 44.0542 | 44.42099 | 13.26018 | -0.3667922 | 31.16081
39.47425 | 43.9789 | 44.34119 | 13.25738 | -0.3622902 | 31.08381
39.48425 | 43.9059 | 44.26192 | 13.2546 | -0.3560222 | 31.00733
39.49425 | 43.8725 | 44.18326 | 13.25182 | -0.3107558 | 30.93144
39.50425 | 43.7938 | 44.10523 | 13.24905 | -0.311435 | 30.85618
39.51425 | 43.7572 | 44.02784 | 13.2463 | -0.2706367 | 30.78154
39.52425 | 43.708 | 43.95106 | 13.24356 | -0.2430627 | 30.7075
39.53424 | 43.6149 | 43.87501 | 13.24083 | -0.260109 | 30.63418
39.54424 | 43.5677 | 43.79948 | 13.23811 | -0.231781 | 30.56137
39.55424 | 43.509 | 43.72458 | 13.2354 | -0.2155784 | 30.48917
39.56424 | 43.4823 | 43.6503 | 13.23271 | -0.1680017 | 30.4176
39.57424 | 43.4066 | 43.57665 | 13.23002 | -0.1700483 | 30.34663
39.58424 | 43.3493 | 43.50362 | 13.22735 | -0.1543175 | 30.27627
39.59423 | 43.2952 | 43.43128 | 13.22469 | -0.1360771 | 30.20659
39.60423 | 43.2473 | 43.35949 | 13.22203 | -0.1121931 | 30.13746
39.61423 | 43.1821 | 43.28833 | 13.21939 | -0.1062262 | 30.06893
39.62423 | 43.1372 | 43.21778 | 13.21676 | -0.08058142 | 30.00102
39.63423 | 43.0569 | 43.14786 | 13.21414 | -0.09095562 | 29.93371
39.64423 | 43.0288 | 43.07855 | 13.21153 | -0.04975116 | 29.86702
39.65422 | 42.9433 | 43.00993 | 13.20894 | -0.06663371 | 29.80099
39.66422 | 42.9192 | 42.94187 | 13.20635 | -0.02266548 | 29.73551
39.67422 | 42.8978 | 42.87442 | 13.20378 | 0.02338407 | 29.67064
39.68422 | 42.7897 | 42.80758 | 13.20122 | -0.01788276 | 29.60637
39.69422 | 42.7715 | 42.74136 | 13.19866 | 0.03013528 | 29.5427
39.70422 | 42.6924 | 42.67576 | 13.19612 | 0.01663538 | 29.47964
39.71421 | 42.6791 | 42.61084 | 13.19359 | 0.06825893 | 29.41725
39.72421 | 42.6074 | 42.54647 | 13.19107 | 0.06093246 | 29.3554
39.73421 | 42.5667 | 42.48271 | 13.18856 | 0.083992 | 29.29415
39.74421 | 42.5132 | 42.41956 | 13.18606 | 0.09364337 | 29.23349
39.75421 | 42.466 | 42.35702 | 13.18358 | 0.1089799 | 29.17344
39.7642 | 42.424 | 42.29516 | 13.1811 | 0.1288432 | 29.11406
39.7742 | 42.3616 | 42.23384 | 13.17864 | 0.127762 | 29.0552
39.7842 | 42.3221 | 42.17313 | 13.17618 | 0.1489719 | 28.99695
39.7942 | 42.2898 | 42.11303 | 13.17373 | 0.1767747 | 28.93929
39.8042 | 42.2127 | 42.05353 | 13.1713 | 0.1591714 | 28.88223
39.8142 | 42.158 | 41.99464 | 13.16888 | 0.1633607 | 28.82576
39.82419 | 42.1039 | 41.93641 | 13.16647 | 0.1674901 | 28.76994
39.83419 | 42.0546 | 41.87873 | 13.16406 | 0.1758736 | 28.71466
39.84419 | 42.0444 | 41.82165 | 13.16167 | 0.2227549 | 28.65997
39.85419 | 41.9541 | 41.76516 | 13.15929 | 0.1889358 | 28.60587
39.86419 | 41.9228 | 41.70928 | 13.15692 | 0.2135157 | 28.55236
39.87419 | 41.8874 | 41.654 | 13.15456 | 0.2333982 | 28.49944
39.88418 | 41.8394 | 41.59937 | 13.15221 | 0.2400293 | 28.44716
39.89418 | 41.7882 | 41.54528 | 13.14988 | 0.2429184 | 28.39541
39.90418 | 41.7273 | 41.49179 | 13.14755 | 0.2355121 | 28.34424
39.91418 | 41.7166 | 41.43889 | 13.14523 | 0.2777113 | 28.29366
39.92418 | 41.6767 | 41.38658 | 13.14292 | 0.290117 | 28.24366
39.93418 | 41.6354 | 41.33487 | 13.14062 | 0.3005336 | 28.19424
39.94417 | 41.6017 | 41.28379 | 13.13834 | 0.317908 | 28.14545
39.95417 | 41.5539 | 41.23325 | 13.13606 | 0.3206481 | 28.09719
39.96417 | 41.5318 | 41.18331 | 13.1338 | 0.348495 | 28.04951
39.97417 | 41.4843 | 41.13394 | 13.13154 | 0.3503567 | 28.0024
39.98417 | 41.4662 | 41.08516 | 13.1293 | 0.3810363 | 27.95587
39.99417 | 41.4197 | 41.03697 | 13.12706 | 0.3827283 | 27.90991
40.00416 | 41.4014 | 40.98941 | 13.12484 | 0.411994 | 27.86457
40.01416 | 41.3897 | 40.94237 | 13.12262 | 0.4473254 | 27.81975
40.02416 | 41.3359 | 40.89592 | 13.12042 | 0.4399783 | 27.7755
40.03416 | 41.3167 | 40.85006 | 13.11822 | 0.4666365 | 27.73184
40.04416 | 41.2729 | 40.80477 | 13.11604 | 0.4681313 | 27.68873
40.05416 | 41.2345 | 40.76005 | 13.11387 | 0.4744524 | 27.64618
40.06415 | 41.2229 | 40.71594 | 13.1117 | 0.5069558 | 27.60424
40.07415 | 41.2153 | 40.67237 | 13.10955 | 0.5429285 | 27.56282
40.08415 | 41.1643 | 40.62937 | 13.10741 | 0.5349287 | 27.52197
40.09415 | 41.1463 | 40.58694 | 13.10527 | 0.5593632 | 27.48167
40.10415 | 41.0974 | 40.54508 | 13.10315 | 0.5523223 | 27.44193
40.11415 | 41.1052 | 40.50378 | 13.10103 | 0.6014195 | 27.40275
40.12414 | 41.0594 | 40.46309 | 13.09893 | 0.5963102 | 27.36416
40.13414 | 41.0313 | 40.42292 | 13.09684 | 0.6083821 | 27.32608
40.14414 | 41.0082 | 40.38332 | 13.09475 | 0.6248791 | 27.28857
40.15414 | 40.9831 | 40.34428 | 13.09268 | 0.6388207 | 27.2516
40.16414 | 40.9804 | 40.3058 | 13.09061 | 0.6746027 | 27.21518
40.17413 | 40.9365 | 40.26791 | 13.08856 | 0.6685949 | 27.17934
40.18413 | 40.9316 | 40.23054 | 13.08652 | 0.7010626 | 27.14402
40.19413 | 40.8842 | 40.19373 | 13.08448 | 0.6904714 | 27.10925
40.20413 | 40.8856 | 40.15748 | 13.08246 | 0.7281212 | 27.07502
40.21413 | 40.8418 | 40.12177 | 13.08044 | 0.7200292 | 27.04133
40.22413 | 40.837 | 40.08662 | 13.07844 | 0.7503807 | 27.00818
40.23412 | 40.8407 | 40.05205 | 13.07644 | 0.7886511 | 26.97561
40.24412 | 40.7963 | 40.01799 | 13.07446 | 0.7783084 | 26.94354
40.25412 | 40.7867 | 39.98448 | 13.07248 | 0.8022176 | 26.912
40.26412 | 40.7662 | 39.95152 | 13.07051 | 0.8146809 | 26.88101
40.27412 | 40.7442 | 39.9191 | 13.06855 | 0.8251026 | 26.85054
40.28412 | 40.7339 | 39.88722 | 13.06661 | 0.8466809 | 26.82061
40.29411 | 40.7142 | 39.85591 | 13.06467 | 0.8582912 | 26.79124
40.30411 | 40.7476 | 39.82511 | 13.06274 | 0.9224922 | 26.76237
40.31411 | 40.6967 | 39.79485 | 13.06082 | 0.9018536 | 26.73402
40.32411 | 40.6828 | 39.76512 | 13.05891 | 0.9176807 | 26.70621
40.33411 | 40.6818 | 39.73593 | 13.05701 | 0.945874 | 26.67891
40.34411 | 40.6548 | 39.70727 | 13.05512 | 0.9475332 | 26.65215
40.3541 | 40.6406 | 39.67916 | 13.05324 | 0.9614392 | 26.62592
40.3641 | 40.6407 | 39.65156 | 13.05137 | 0.9891392 | 26.60019
40.3741 | 40.622 | 39.62449 | 13.04951 | 0.9975127 | 26.57498
40.3841 | 40.6393 | 39.59794 | 13.04765 | 1.041358 | 26.55029
40.3941 | 40.5876 | 39.57192 | 13.04581 | 1.01568 | 26.52611
40.4041 | 40.6056 | 39.54642 | 13.04398 | 1.05918 | 26.50244
40.41409 | 40.5704 | 39.52147 | 13.04215 | 1.048931 | 26.47932
40.42409 | 40.5484 | 39.49701 | 13.04034 | 1.05139 | 26.45667
40.43409 | 40.5514 | 39.47307 | 13.03853 | 1.078328 | 26.43454
40.44409 | 40.5286 | 39.44965 | 13.03673 | 1.078953 | 26.41291
40.45409 | 40.5361 | 39.42674 | 13.03494 | 1.10936 | 26.3918
40.46409 | 40.5028 | 39.40435 | 13.03316 | 1.098454 | 26.37118
40.47408 | 40.5115 | 39.38248 | 13.0314 | 1.129015 | 26.35109
40.48408 | 40.4917 | 39.36111 | 13.02964 | 1.130589 | 26.33148
40.49408 | 40.4813 | 39.34025 | 13.02788 | 1.141052 | 26.31236
40.50408 | 40.4653 | 39.31989 | 13.02614 | 1.145411 | 26.29375
40.51408 | 40.4674 | 39.30004 | 13.02441 | 1.167364 | 26.27563
40.52407 | 40.4605 | 39.2807 | 13.02268 | 1.179796 | 26.25802
40.53407 | 40.4583 | 39.26186 | 13.02097 | 1.196444 | 26.24089
40.54407 | 40.4381 | 39.24351 | 13.01926 | 1.194593 | 26.22425
40.55407 | 40.4625 | 39.22566 | 13.01756 | 1.236843 | 26.20809
40.56407 | 40.4441 | 39.2083 | 13.01588 | 1.235796 | 26.19243
40.57407 | 40.4328 | 39.19144 | 13.0142 | 1.241357 | 26.17725
40.58406 | 40.4333 | 39.17509 | 13.01253 | 1.258207 | 26.16257
40.59406 | 40.4005 | 39.15922 | 13.01086 | 1.241281 | 26.14835
40.60406 | 40.4405 | 39.14383 | 13.00921 | 1.296667 | 26.13462
40.61406 | 40.4066 | 39.12894 | 13.00757 | 1.277663 | 26.12137
40.62406 | 40.4148 | 39.11452 | 13.00593 | 1.300276 | 26.10859
40.63406 | 40.4196 | 39.1006 | 13.0043 | 1.319001 | 26.09629
40.64405 | 40.4027 | 39.08717 | 13.00269 | 1.315532 | 26.08448
40.65405 | 40.4004 | 39.0742 | 13.00108 | 1.326198 | 26.07312
40.66405 | 40.3852 | 39.06172 | 12.99948 | 1.323483 | 26.06224
40.67405 | 40.3938 | 39.04971 | 12.99789 | 1.344088 | 26.05183
40.68405 | 40.3856 | 39.03818 | 12.9963 | 1.347419 | 26.04188
40.69405 | 40.3669 | 39.02712 | 12.99473 | 1.339779 | 26.03239
40.70404 | 40.3773 | 39.01654 | 12.99316 | 1.360756 | 26.02338
40.71404 | 40.3383 | 39.00643 | 12.99161 | 1.331874 | 26.01482
40.72404 | 40.3802 | 38.99678 | 12.99006 | 1.383422 | 26.00672
40.73404 | 40.3645 | 38.98759 | 12.98852 | 1.376905 | 25.99908
40.74404 | 40.3513 | 38.97888 | 12.98699 | 1.372423 | 25.99189
40.75404 | 40.3507 | 38.97062 | 12.98546 | 1.38008 | 25.98516
40.76403 | 40.3272 | 38.96284 | 12.98395 | 1.36436 | 25.97889
40.77403 | 40.3417 | 38.9555 | 12.98244 | 1.386197 | 25.97306
40.78403 | 40.3306 | 38.94862 | 12.98094 | 1.381978 | 25.96768
40.79403 | 40.3282 | 38.94219 | 12.97946 | 1.386007 | 25.96274
40.80403 | 40.3639 | 38.93622 | 12.97797 | 1.427679 | 25.95825
40.81403 | 40.3105 | 38.9307 | 12.9765 | 1.379802 | 25.9542
40.82402 | 40.3296 | 38.92562 | 12.97504 | 1.403978 | 25.95058
40.83402 | 40.3624 | 38.92099 | 12.97358 | 1.441406 | 25.94741
40.84402 | 40.3376 | 38.91681 | 12.97213 | 1.420789 | 25.94468
40.85402 | 40.3688 | 38.91307 | 12.97069 | 1.455728 | 25.94238
40.86402 | 40.3696 | 38.90977 | 12.96926 | 1.459827 | 25.94051
40.87402 | 40.3665 | 38.90691 | 12.96784 | 1.459587 | 25.93907
40.88401 | 40.3745 | 38.90449 | 12.96643 | 1.470008 | 25.93807
40.89401 | 40.3602 | 38.9025 | 12.96502 | 1.4577 | 25.93748
40.90401 | 40.4111 | 38.90094 | 12.96362 | 1.510157 | 25.93732
40.91401 | 40.3726 | 38.89982 | 12.96223 | 1.472784 | 25.93759
40.92401 | 40.4183 | 38.89912 | 12.96085 | 1.51918 | 25.93827
40.934 | 40.4155 | 38.89884 | 12.95948 | 1.516655 | 25.93937
40.944 | 40.4165 | 38.899 | 12.95811 | 1.517505 | 25.94089
40.954 | 40.4313 | 38.89957 | 12.95675 | 1.531734 | 25.94282
40.964 | 40.4457 | 38.90055 | 12.9554 | 1.545146 | 25.94515
40.974 | 40.4605 | 38.90196 | 12.95406 | 1.558537 | 25.94791
40.984 | 40.4556 | 38.90379 | 12.95272 | 1.551813 | 25.95106
40.99399 | 40.4625 | 38.90602 | 12.9514 | 1.55648 | 25.95462
41.00399 | 40.4793 | 38.90867 | 12.95008 | 1.570634 | 25.95859
41.01399 | 40.4849 | 38.91172 | 12.94877 | 1.57318 | 25.96295
41.02399 | 40.5177 | 38.91518 | 12.94747 | 1.602519 | 25.96771
41.03399 | 40.5092 | 38.91906 | 12.94617 | 1.590142 | 25.97289
41.04399 | 40.5291 | 38.92332 | 12.94489 | 1.60578 | 25.97843
41.05398 | 40.5384 | 38.92798 | 12.94361 | 1.610423 | 25.98437
41.06398 | 40.5278 | 38.93304 | 12.94234 | 1.594761 | 25.9907
41.07398 | 40.5624 | 38.93849 | 12.94107 | 1.623912 | 25.99742
41.08398 | 40.569 | 38.94433 | 12.93982 | 1.624668 | 26.00452
41.09398 | 40.576 | 38.95056 | 12.93857 | 1.625437 | 26.01199
41.10398 | 40.6014 | 38.95718 | 12.93733 | 1.644221 | 26.01985
41.11397 | 40.5795 | 38.96416 | 12.9361 | 1.615336 | 26.02807
41.12397 | 40.6335 | 38.97155 | 12.93487 | 1.661955 | 26.03667
41.13397 | 40.6045 | 38.97931 | 12.93365 | 1.625194 | 26.04565
41.14397 | 40.6666 | 38.98744 | 12.93244 | 1.679158 | 26.055
41.15397 | 40.6519 | 38.99597 | 12.93124 | 1.655931 | 26.06473
41.16397 | 40.6584 | 39.00485 | 12.93005 | 1.653554 | 26.0748
41.17396 | 40.6903 | 39.01407 | 12.92886 | 1.676233 | 26.08521
41.18396 | 40.6987 | 39.02368 | 12.92768 | 1.675021 | 26.096
41.19396 | 40.7244 | 39.03365 | 12.92651 | 1.690748 | 26.10715
41.20396 | 40.75 | 39.04398 | 12.92534 | 1.706016 | 26.11864
41.21396 | 40.7536 | 39.05468 | 12.92418 | 1.698924 | 26.13049
41.22396 | 40.789 | 39.06572 | 12.92303 | 1.72328 | 26.14269
41.23395 | 40.787 | 39.0771 | 12.92189 | 1.709898 | 26.15521
41.24395 | 40.8211 | 39.08884 | 12.92076 | 1.732256 | 26.16809
41.25395 | 40.8635 | 39.10093 | 12.91963 | 1.762569 | 26.1813
41.26395 | 40.8504 | 39.11336 | 12.91851 | 1.73704 | 26.19485
41.27395 | 40.8989 | 39.12613 | 12.91739 | 1.772772 | 26.20873
41.28395 | 40.8933 | 39.13923 | 12.91629 | 1.75407 | 26.22294
41.29394 | 40.938 | 39.15265 | 12.91519 | 1.785347 | 26.23746
41.30394 | 40.9659 | 39.16642 | 12.9141 | 1.79948 | 26.25232
41.31394 | 40.9971 | 39.18051 | 12.91301 | 1.816586 | 26.2675
41.32394 | 41.0153 | 39.19493 | 12.91194 | 1.820371 | 26.28299
41.33394 | 41.0253 | 39.20967 | 12.91087 | 1.815635 | 26.2988
41.34393 | 41.078 | 39.2247 | 12.9098 | 1.853298 | 26.3149
41.35393 | 41.0644 | 39.24007 | 12.90875 | 1.824331 | 26.33132
41.36393 | 41.1204 | 39.25575 | 12.9077 | 1.864654 | 26.34805
41.37393 | 41.1385 | 39.27173 | 12.90666 | 1.866771 | 26.36507
41.38393 | 41.1472 | 39.28802 | 12.90562 | 1.859182 | 26.3824
41.39393 | 41.1785 | 39.30461 | 12.90459 | 1.873895 | 26.40001
41.40392 | 41.1868 | 39.32147 | 12.90357 | 1.865328 | 26.4179
41.41392 | 41.2111 | 39.33865 | 12.90256 | 1.872451 | 26.43609
41.42392 | 41.2251 | 39.35611 | 12.90155 | 1.868985 | 26.45456
41.43392 | 41.2223 | 39.37387 | 12.90055 | 1.848434 | 26.47331
41.44392 | 41.2994 | 39.3919 | 12.89956 | 1.907497 | 26.49234
41.45392 | 41.2653 | 39.41022 | 12.89857 | 1.855084 | 26.51164
41.46391 | 41.3162 | 39.42879 | 12.8976 | 1.887413 | 26.53119
41.47391 | 41.3274 | 39.44765 | 12.89662 | 1.879753 | 26.55102
41.48391 | 41.3221 | 39.46677 | 12.89566 | 1.855325 | 26.57112
41.49391 | 41.3436 | 39.48617 | 12.8947 | 1.857435 | 26.59147
41.50391 | 41.3885 | 39.50582 | 12.89375 | 1.882684 | 26.61207
41.51391 | 41.4024 | 39.52572 | 12.8928 | 1.876676 | 26.63292
41.5239 | 41.4064 | 39.54586 | 12.89186 | 1.860537 | 26.654
41.5339 | 41.4193 | 39.56627 | 12.89093 | 1.85303 | 26.67534
41.5439 | 41.4357 | 39.58692 | 12.89 | 1.84878 | 26.69692
41.5539 | 41.4503 | 39.60781 | 12.88909 | 1.842491 | 26.71872
41.5639 | 41.5022 | 39.62894 | 12.88817 | 1.873261 | 26.74077
41.5739 | 41.4901 | 39.6503 | 12.88727 | 1.839804 | 26.76303
41.58389 | 41.5065 | 39.67186 | 12.88637 | 1.83464 | 26.78549
41.59389 | 41.5206 | 39.69367 | 12.88548 | 1.82693 | 26.80819
41.60389 | 41.5211 | 39.7157 | 12.88459 | 1.805402 | 26.83111
41.61389 | 41.5851 | 39.73794 | 12.88371 | 1.847162 | 26.85423
41.62389 | 41.611 | 39.76039 | 12.88284 | 1.850608 | 26.87755
41.63389 | 41.5911 | 39.78305 | 12.88197 | 1.808048 | 26.90108
41.64388 | 41.6124 | 39.80589 | 12.88111 | 1.806514 | 26.92477
41.65388 | 41.6271 | 39.82894 | 12.88026 | 1.798158 | 26.94868
41.66388 | 41.6345 | 39.85219 | 12.87941 | 1.782306 | 26.97278
41.67388 | 41.693 | 39.87563 | 12.87857 | 1.81737 | 26.99706
41.68388 | 41.6871 | 39.89925 | 12.87773 | 1.78785 | 27.02152
41.69388 | 41.7052 | 39.92305 | 12.87691 | 1.782152 | 27.04614
41.70387 | 41.6844 | 39.94699 | 12.87608 | 1.737405 | 27.07091
41.71387 | 41.718 | 39.97114 | 12.87527 | 1.746864 | 27.09587
41.72387 | 41.7261 | 39.99544 | 12.87446 | 1.730659 | 27.12098
41.73387 | 41.7385 | 40.0199 | 12.87366 | 1.718596 | 27.14625
41.74387 | 41.7443 | 40.04452 | 12.87286 | 1.699778 | 27.17166
41.75386 | 41.7253 | 40.06926 | 12.87207 | 1.656036 | 27.1972
41.76386 | 41.7219 | 40.09418 | 12.87128 | 1.627724 | 27.22289
41.77386 | 41.7442 | 40.11923 | 12.8705 | 1.624971 | 27.24872
41.78386 | 41.7335 | 40.14441 | 12.86973 | 1.589089 | 27.27468
41.79386 | 41.7571 | 40.16973 | 12.86897 | 1.587372 | 27.30076
41.80386 | 41.7228 | 40.19516 | 12.8682 | 1.527636 | 27.32696
41.81385 | 41.7353 | 40.22069 | 12.86745 | 1.51461 | 27.35324
41.82385 | 41.719 | 40.24636 | 12.8667 | 1.47264 | 27.37966
41.83385 | 41.7311 | 40.27214 | 12.86596 | 1.458964 | 27.40618
41.84385 | 41.7238 | 40.29802 | 12.86522 | 1.425782 | 27.4328
41.85385 | 41.7219 | 40.324 | 12.86449 | 1.397903 | 27.4595
41.86385 | 41.7415 | 40.35007 | 12.86377 | 1.391432 | 27.4863
41.87384 | 41.7156 | 40.3762 | 12.86305 | 1.339402 | 27.51315
41.88384 | 41.7309 | 40.40244 | 12.86234 | 1.328463 | 27.5401
41.89384 | 41.7373 | 40.42875 | 12.86163 | 1.308549 | 27.56712
41.90384 | 41.7159 | 40.45513 | 12.86093 | 1.260769 | 27.5942
41.91384 | 41.787 | 40.48158 | 12.86023 | 1.30542 | 27.62135
41.92384 | 41.7505 | 40.50809 | 12.85954 | 1.242414 | 27.64854
41.93383 | 41.7535 | 40.53462 | 12.85886 | 1.218881 | 27.67576
41.94383 | 41.7584 | 40.56122 | 12.85818 | 1.197179 | 27.70304
41.95383 | 41.7558 | 40.58787 | 12.85751 | 1.167931 | 27.73036
41.96383 | 41.7929 | 40.61455 | 12.85684 | 1.17835 | 27.75771
41.97383 | 41.7873 | 40.64126 | 12.85618 | 1.14604 | 27.78508
41.98383 | 41.7883 | 40.66799 | 12.85553 | 1.120306 | 27.81247
41.99382 | 41.7781 | 40.69472 | 12.85488 | 1.083379 | 27.83984
42.00382 | 41.7822 | 40.72148 | 12.85423 | 1.060716 | 27.86725
42.01382 | 41.7884 | 40.74825 | 12.85359 | 1.04015 | 27.89466
42.02382 | 41.8193 | 40.77502 | 12.85296 | 1.044281 | 27.92206
42.03382 | 41.8077 | 40.80178 | 12.85233 | 1.005921 | 27.94945
42.04382 | 41.8062 | 40.82853 | 12.85171 | 0.9776728 | 27.97682
42.05381 | 41.7953 | 40.85523 | 12.8511 | 0.940071 | 28.00413
42.06381 | 41.8233 | 40.88193 | 12.85048 | 0.9413691 | 28.03145
42.07381 | 41.8042 | 40.9086 | 12.84988 | 0.8955977 | 28.05872
42.08381 | 41.8512 | 40.93524 | 12.84928 | 0.9159644 | 28.08596
42.09381 | 41.8 | 40.96183 | 12.84868 | 0.8381747 | 28.11314
42.10381 | 41.8163 | 40.98836 | 12.84809 | 0.8279353 | 28.14027
42.1138 | 41.8112 | 41.01482 | 12.84751 | 0.7963814 | 28.16731
42.1238 | 41.8033 | 41.04124 | 12.84693 | 0.7620643 | 28.1943
42.1338 | 41.8504 | 41.0676 | 12.84636 | 0.7828048 | 28.22124
42.1438 | 41.8177 | 41.09386 | 12.84579 | 0.7238447 | 28.24806
42.1538 | 41.8406 | 41.12005 | 12.84523 | 0.7205453 | 28.27483
42.16379 | 41.8059 | 41.14613 | 12.84467 | 0.6597706 | 28.30146
42.17379 | 41.8133 | 41.17213 | 12.84412 | 0.6411654 | 28.32802
42.18379 | 41.8184 | 41.19804 | 12.84357 | 0.6203637 | 28.35447
42.19379 | 41.809 | 41.22383 | 12.84303 | 0.5851743 | 28.3808
42.20379 | 41.8246 | 41.2495 | 12.84249 | 0.575095 | 28.40701
42.21379 | 41.8194 | 41.27505 | 12.84196 | 0.5443482 | 28.43309
42.22378 | 41.7947 | 41.30046 | 12.84143 | 0.4942402 | 28.45903
42.23378 | 41.7967 | 41.32575 | 12.84091 | 0.4709478 | 28.48484
42.24378 | 41.7901 | 41.3509 | 12.84039 | 0.4391985 | 28.51051
42.25378 | 41.8175 | 41.3759 | 12.83988 | 0.4415991 | 28.53602
42.26378 | 41.7935 | 41.40074 | 12.83938 | 0.3927552 | 28.56137
42.27378 | 41.7548 | 41.42543 | 12.83887 | 0.329373 | 28.58655
42.28377 | 41.7632 | 41.44992 | 12.83838 | 0.3132843 | 28.61154
42.29377 | 41.7538 | 41.47425 | 12.83789 | 0.2795454 | 28.63637
42.30377 | 41.7909 | 41.49841 | 12.8374 | 0.2924907 | 28.66101
42.31377 | 41.7515 | 41.52237 | 12.83692 | 0.2291267 | 28.68546
42.32377 | 41.7354 | 41.54614 | 12.83644 | 0.1892557 | 28.7097
42.33377 | 41.7188 | 41.56971 | 12.83597 | 0.1490872 | 28.73375
42.34376 | 41.7049 | 41.59303 | 12.8355 | 0.1118685 | 28.75753
42.35376 | 41.7441 | 41.61618 | 12.83504 | 0.1279242 | 28.78114
42.36376 | 41.7107 | 41.6391 | 12.83458 | 0.07160457 | 28.80452
42.37376 | 41.6779 | 41.66179 | 12.83413 | 0.01611367 | 28.82766
42.38376 | 41.688 | 41.68424 | 12.83368 | 0.003761499 | 28.85056
42.39376 | 41.6524 | 41.70645 | 12.83323 | -0.05404793 | 28.87321
42.40375 | 41.6813 | 41.72839 | 12.8328 | -0.0470947 | 28.8956
42.41375 | 41.6708 | 41.7501 | 12.83236 | -0.07929504 | 28.91773
42.42375 | 41.6297 | 41.77154 | 12.83193 | -0.141838 | 28.93961
42.43375 | 41.629 | 41.79271 | 12.83151 | -0.1637072 | 28.9612
42.44375 | 41.5717 | 41.81361 | 12.83109 | -0.2419054 | 28.98252
42.45375 | 41.6345 | 41.83422 | 12.83067 | -0.1997161 | 29.00355
42.46374 | 41.5778 | 41.85452 | 12.83026 | -0.2767171 | 29.02426
42.47374 | 41.5897 | 41.87455 | 12.82985 | -0.2848466 | 29.04469
42.48374 | 41.5675 | 41.89427 | 12.82945 | -0.3267671 | 29.06482
42.49374 | 41.5426 | 41.91369 | 12.82905 | -0.3710854 | 29.08463
42.50374 | 41.5716 | 41.93278 | 12.82866 | -0.3611785 | 29.10412
42.51373 | 41.5394 | 41.95154 | 12.82827 | -0.4121375 | 29.12327
42.52373 | 41.5411 | 41.96999 | 12.82789 | -0.4288861 | 29.1421
42.53373 | 41.5466 | 41.9881 | 12.82751 | -0.4414956 | 29.16059
42.54373 | 41.5003 | 42.00586 | 12.82713 | -0.5055637 | 29.17873
42.55373 | 41.5266 | 42.02329 | 12.82676 | -0.4966851 | 29.19653
42.56373 | 41.5157 | 42.04035 | 12.82639 | -0.5246519 | 29.21396
42.57372 | 41.5007 | 42.05704 | 12.82603 | -0.5563402 | 29.23101
42.58372 | 41.4946 | 42.07338 | 12.82567 | -0.5787775 | 29.24771
42.59372 | 41.4561 | 42.08934 | 12.82532 | -0.6332427 | 29.26403
42.60372 | 41.4681 | 42.10493 | 12.82497 | -0.6368293 | 29.27996
42.61372 | 41.4511 | 42.12013 | 12.82462 | -0.6690272 | 29.29551
42.62372 | 41.4567 | 42.13494 | 12.82428 | -0.6782352 | 29.31066
42.63371 | 41.4191 | 42.14933 | 12.82394 | -0.7302305 | 29.32539
42.64371 | 41.4255 | 42.16334 | 12.82361 | -0.7378376 | 29.33973
42.65371 | 41.4064 | 42.17693 | 12.82328 | -0.7705345 | 29.35366
42.66371 | 41.4171 | 42.19012 | 12.82295 | -0.7730153 | 29.36716
42.67371 | 41.3975 | 42.20287 | 12.82263 | -0.8053738 | 29.38024
42.68371 | 41.3757 | 42.21521 | 12.82232 | -0.8395059 | 29.39289
42.6937 | 41.3515 | 42.22709 | 12.822 | -0.8755921 | 29.40509
42.7037 | 41.3518 | 42.23855 | 12.82169 | -0.8867537 | 29.41686
42.7137 | 41.3532 | 42.24957 | 12.82139 | -0.8963722 | 29.42818
42.7237 | 41.3344 | 42.26014 | 12.82109 | -0.9257414 | 29.43905
42.7337 | 41.3224 | 42.27025 | 12.82079 | -0.9478533 | 29.44946
42.7437 | 41.2968 | 42.27991 | 12.8205 | -0.983106 | 29.45941
42.75369 | 41.3009 | 42.28909 | 12.82021 | -0.9881861 | 29.46888
42.76369 | 41.2874 | 42.2978 | 12.81992 | -1.010401 | 29.47788
42.77369 | 41.2757 | 42.30604 | 12.81964 | -1.030342 | 29.4864
42.78369 | 41.2248 | 42.3138 | 12.81937 | -1.089004 | 29.49444
42.79369 | 41.2533 | 42.32108 | 12.81909 | -1.067777 | 29.50198
42.80369 | 41.2275 | 42.32786 | 12.81882 | -1.100361 | 29.50904
42.81368 | 41.2112 | 42.33414 | 12.81856 | -1.122944 | 29.51559
42.82368 | 41.213 | 42.33993 | 12.81829 | -1.12693 | 29.52164
42.83368 | 41.168 | 42.34522 | 12.81803 | -1.177215 | 29.52718
42.84368 | 41.1733 | 42.34999 | 12.81778 | -1.176691 | 29.53221
42.85368 | 41.1538 | 42.35425 | 12.81753 | -1.20045 | 29.53672
42.86368 | 41.1412 | 42.35799 | 12.81728 | -1.216794 | 29.54071
42.87367 | 41.1555 | 42.36121 | 12.81704 | -1.205709 | 29.54417
42.88367 | 41.1179 | 42.3639 | 12.8168 | -1.246004 | 29.54711
42.89367 | 41.1272 | 42.36607 | 12.81656 | -1.238867 | 29.54951
42.90367 | 41.0964 | 42.3677 | 12.81633 | -1.271298 | 29.55137
42.91367 | 41.0882 | 42.36879 | 12.8161 | -1.280586 | 29.55269
42.92366 | 41.0977 | 42.36933 | 12.81587 | -1.271634 | 29.55346
42.93366 | 41.0759 | 42.36934 | 12.81565 | -1.293437 | 29.55369
42.94366 | 41.064 | 42.36879 | 12.81543 | -1.304789 | 29.55336
42.95366 | 41.0637 | 42.36769 | 12.81521 | -1.303992 | 29.55248
42.96366 | 41.0327 | 42.36604 | 12.815 | -1.333338 | 29.55104
42.97366 | 41.0414 | 42.36382 | 12.81479 | -1.322421 | 29.54903
42.98365 | 41.0165 | 42.36105 | 12.81459 | -1.344546 | 29.54646
42.99365 | 40.9821 | 42.35771 | 12.81438 | -1.375605 | 29.54332
43.00365 | 40.9765 | 42.35379 | 12.81419 | -1.377294 | 29.53961
43.01365 | 40.9411 | 42.34931 | 12.81399 | -1.408212 | 29.53532
43.02365 | 40.9482 | 42.34426 | 12.8138 | -1.396055 | 29.53046
43.03365 | 40.9025 | 42.33862 | 12.81361 | -1.436123 | 29.52501
43.04364 | 40.8891 | 42.33241 | 12.81342 | -1.443314 | 29.51899
43.05364 | 40.8774 | 42.32562 | 12.81324 | -1.448223 | 29.51238
43.06364 | 40.8304 | 42.31825 | 12.81306 | -1.487848 | 29.50519
43.07364 | 40.8373 | 42.31028 | 12.81289 | -1.472984 | 29.4974
43.08364 | 40.78 | 42.30173 | 12.81271 | -1.521735 | 29.48902
43.09364 | 40.7918 | 42.2926 | 12.81254 | -1.500795 | 29.48005
43.10363 | 40.7516 | 42.28288 | 12.81238 | -1.531277 | 29.4705
43.11363 | 40.7107 | 42.27255 | 12.81221 | -1.561855 | 29.46034
43.12363 | 40.7161 | 42.26164 | 12.81205 | -1.545538 | 29.44959
43.13363 | 40.6675 | 42.25012 | 12.8119 | -1.582624 | 29.43823
43.14363 | 40.6708 | 42.23802 | 12.81174 | -1.567218 | 29.42628
43.15363 | 40.638 | 42.22531 | 12.81159 | -1.58731 | 29.41372
43.16362 | 40.603 | 42.21202 | 12.81144 | -1.609018 | 29.40058
43.17362 | 40.5986 | 42.19811 | 12.8113 | -1.599513 | 29.38682
43.18362 | 40.5568 | 42.18361 | 12.81115 | -1.626805 | 29.37245
43.19362 | 40.5517 | 42.1685 | 12.81102 | -1.6168 | 29.35748
43.20362 | 40.5449 | 42.15279 | 12.81088 | -1.60789 | 29.34191
43.21362 | 40.5096 | 42.13648 | 12.81075 | -1.626877 | 29.32573
43.22361 | 40.5106 | 42.11958 | 12.81061 | -1.60898 | 29.30897
43.23361 | 40.4532 | 42.10206 | 12.81049 | -1.648863 | 29.29158
43.24361 | 40.4844 | 42.08394 | 12.81036 | -1.599541 | 29.27358
43.25361 | 40.4142 | 42.06522 | 12.81024 | -1.651021 | 29.25498
43.26361 | 40.4291 | 42.0459 | 12.81012 | -1.616796 | 29.23578
43.27361 | 40.3947 | 42.02597 | 12.81 | -1.631268 | 29.21596
43.2836 | 40.3721 | 42.00546 | 12.80989 | -1.63336 | 29.19557
43.2936 | 40.3687 | 41.98433 | 12.80978 | -1.615631 | 29.17455
43.3036 | 40.3327 | 41.9626 | 12.80967 | -1.629901 | 29.15293
43.3136 | 40.3007 | 41.94027 | 12.80956 | -1.639571 | 29.13071
43.3236 | 40.3028 | 41.91734 | 12.80946 | -1.614544 | 29.10788
43.33359 | 40.2702 | 41.89384 | 12.80936 | -1.623642 | 29.08448
43.34359 | 40.2665 | 41.86972 | 12.80926 | -1.603218 | 29.06046
43.35359 | 40.1893 | 41.845 | 12.80917 | -1.6557 | 29.03583
43.36359 | 40.2292 | 41.81969 | 12.80907 | -1.590491 | 29.01062
43.37359 | 40.2085 | 41.79379 | 12.80898 | -1.585289 | 28.98481
43.38359 | 40.1852 | 41.7673 | 12.8089 | -1.582096 | 28.9584
43.39358 | 40.1668 | 41.74024 | 12.80881 | -1.573441 | 28.93143
43.40358 | 40.1251 | 41.71257 | 12.80873 | -1.587473 | 28.90384
43.41358 | 40.1385 | 41.68432 | 12.80865 | -1.54582 | 28.87567
43.42358 | 40.1375 | 41.65548 | 12.80857 | -1.517984 | 28.84691
43.43358 | 40.0709 | 41.62607 | 12.8085 | -1.555165 | 28.81757
43.44358 | 40.0634 | 41.59607 | 12.80842 | -1.532671 | 28.78765
43.45357 | 40.0432 | 41.56553 | 12.80835 | -1.522328 | 28.75718
43.46357 | 40.0561 | 41.53439 | 12.80828 | -1.478285 | 28.7261
43.47357 | 40.0179 | 41.50267 | 12.80822 | -1.484771 | 28.69445
43.48357 | 39.9752 | 41.47039 | 12.80815 | -1.495188 | 28.66223
43.49357 | 39.9776 | 41.43754 | 12.80809 | -1.459939 | 28.62945
43.50357 | 39.9508 | 41.40413 | 12.80803 | -1.453328 | 28.5961
43.51356 | 39.9532 | 41.3702 | 12.80798 | -1.417 | 28.56222
43.52356 | 39.879 | 41.33568 | 12.80792 | -1.456677 | 28.52775
43.53356 | 39.8822 | 41.3006 | 12.80787 | -1.418396 | 28.49273
43.54356 | 39.8638 | 41.26497 | 12.80782 | -1.401171 | 28.45715
43.55356 | 39.8499 | 41.2288 | 12.80777 | -1.378897 | 28.42103
43.56356 | 39.8052 | 41.19208 | 12.80773 | -1.386882 | 28.38436
43.57355 | 39.7839 | 41.15487 | 12.80768 | -1.370974 | 28.34719
43.58355 | 39.7466 | 41.11709 | 12.80764 | -1.370486 | 28.30945
43.59355 | 39.7465 | 41.07876 | 12.8076 | -1.332265 | 28.27116
43.60355 | 39.7107 | 41.03992 | 12.80756 | -1.329218 | 28.23236
43.61355 | 39.6723 | 41.00055 | 12.80753 | -1.328246 | 28.19302
43.62355 | 39.6426 | 40.96066 | 12.80749 | -1.318057 | 28.15316
43.63354 | 39.6116 | 40.92029 | 12.80746 | -1.30869 | 28.11283
43.64354 | 39.6236 | 40.87937 | 12.80743 | -1.255775 | 28.07194
43.65354 | 39.5446 | 40.83795 | 12.8074 | -1.293353 | 28.03055
43.66354 | 39.5226 | 40.79602 | 12.80738 | -1.273425 | 27.98865
43.67354 | 39.4885 | 40.7536 | 12.80736 | -1.265101 | 27.94625
43.68354 | 39.4575 | 40.71069 | 12.80733 | -1.253186 | 27.90335
43.69353 | 39.4447 | 40.66732 | 12.80731 | -1.222622 | 27.86001
43.70353 | 39.3621 | 40.62343 | 12.8073 | -1.261333 | 27.81614
43.71353 | 39.356 | 40.57906 | 12.80728 | -1.223064 | 27.77178
43.72353 | 39.2947 | 40.53422 | 12.80726 | -1.239519 | 27.72695
43.73353 | 39.3135 | 40.48891 | 12.80725 | -1.175406 | 27.68165
43.74352 | 39.2149 | 40.44317 | 12.80724 | -1.228274 | 27.63593
43.75352 | 39.1869 | 40.39693 | 12.80723 | -1.210035 | 27.5897
43.76352 | 39.1678 | 40.35024 | 12.80722 | -1.182442 | 27.54302
43.77352 | 39.1237 | 40.3031 | 12.80722 | -1.1794 | 27.49588
43.78352 | 39.09 | 40.25551 | 12.80721 | -1.165515 | 27.4483
43.79352 | 39.0057 | 40.20749 | 12.80721 | -1.201787 | 27.40028
43.80351 | 38.984 | 40.15907 | 12.80721 | -1.175072 | 27.35186
43.81351 | 38.9841 | 40.11018 | 12.80721 | -1.126082 | 27.30297
43.82351 | 38.8792 | 40.06087 | 12.80721 | -1.18167 | 27.25366
43.83351 | 38.8703 | 40.01114 | 12.80722 | -1.140837 | 27.20392
43.84351 | 38.8071 | 39.96099 | 12.80722 | -1.153894 | 27.15377
43.85351 | 38.7659 | 39.91044 | 12.80723 | -1.144541 | 27.10321
43.8635 | 38.7302 | 39.85953 | 12.80724 | -1.129335 | 27.0523
43.8735 | 38.6741 | 39.80819 | 12.80725 | -1.134087 | 27.00094
43.8835 | 38.6471 | 39.75644 | 12.80726 | -1.109343 | 26.94918
43.8935 | 38.578 | 39.70432 | 12.80727 | -1.126317 | 26.89704
43.9035 | 38.542 | 39.65181 | 12.80729 | -1.10981 | 26.84452
43.9135 | 38.5285 | 39.59893 | 12.8073 | -1.070431 | 26.79163
43.92349 | 38.4167 | 39.54573 | 12.80732 | -1.129034 | 26.73841
43.93349 | 38.4031 | 39.49212 | 12.80734 | -1.089023 | 26.68478
43.94349 | 38.3692 | 39.43816 | 12.80736 | -1.068956 | 26.6308
43.95349 | 38.318 | 39.38384 | 12.80738 | -1.065836 | 26.57646
43.96349 | 38.2616 | 39.32917 | 12.8074 | -1.067571 | 26.52177
43.97349 | 38.1988 | 39.27417 | 12.80743 | -1.075367 | 26.46674
43.98348 | 38.1663 | 39.21888 | 12.80745 | -1.052584 | 26.41143
43.99348 | 38.1433 | 39.16322 | 12.80748 | -1.019917 | 26.35574
44.00348 | 38.0615 | 39.10723 | 12.80751 | -1.045728 | 26.29972
44.01348 | 37.9942 | 39.05092 | 12.80753 | -1.056723 | 26.24339
44.02348 | 37.9729 | 38.99431 | 12.80756 | -1.021409 | 26.18674
44.03348 | 37.9511 | 38.93739 | 12.8076 | -0.9862864 | 26.12979
44.04347 | 37.8506 | 38.88022 | 12.80763 | -1.029624 | 26.0726
44.05347 | 37.8139 | 38.82271 | 12.80766 | -1.008812 | 26.01505
44.06347 | 37.7788 | 38.76491 | 12.8077 | -0.9861121 | 25.95722
44.07347 | 37.7289 | 38.70683 | 12.80773 | -0.9779325 | 25.8991
44.08347 | 37.6873 | 38.64848 | 12.80777 | -0.9611763 | 25.84071
44.09347 | 37.5757 | 38.58985 | 12.80781 | -1.014152 | 25.78205
44.10346 | 37.5835 | 38.53102 | 12.80784 | -0.9475215 | 25.72318
44.11346 | 37.5221 | 38.47187 | 12.80788 | -0.9497715 | 25.66399
44.12346 | 37.4614 | 38.41247 | 12.80792 | -0.9510709 | 25.60455
44.13346 | 37.3895 | 38.35282 | 12.80797 | -0.9633232 | 25.54486
44.14346 | 37.3567 | 38.29294 | 12.80801 | -0.9362376 | 25.48493
44.15345 | 37.3118 | 38.23288 | 12.80805 | -0.9210751 | 25.42482
44.16345 | 37.2768 | 38.17253 | 12.8081 | -0.8957259 | 25.36443
44.17345 | 37.1662 | 38.11195 | 12.80814 | -0.9457499 | 25.30381
44.18345 | 37.1334 | 38.05116 | 12.80819 | -0.9177595 | 25.24297
44.19345 | 37.1154 | 37.99016 | 12.80824 | -0.8747551 | 25.18192
44.20345 | 37.0496 | 37.92895 | 12.80828 | -0.8793465 | 25.12066
44.21344 | 36.9785 | 37.8676 | 12.80833 | -0.889095 | 25.05926
44.22344 | 36.9134 | 37.80599 | 12.80838 | -0.8925903 | 24.99761
44.23344 | 36.9229 | 37.7442 | 12.80843 | -0.8212972 | 24.93577
44.24344 | 36.8544 | 37.68222 | 12.80848 | -0.8278197 | 24.87374
44.25344 | 36.7714 | 37.62006 | 12.80853 | -0.8486647 | 24.81153
44.26344 | 36.7398 | 37.55775 | 12.80859 | -0.8179458 | 24.74916
44.27343 | 36.7159 | 37.49531 | 12.80864 | -0.7794114 | 24.68667
44.28343 | 36.6581 | 37.43265 | 12.80869 | -0.7745536 | 24.62396
44.29343 | 36.5728 | 37.36984 | 12.80875 | -0.797042 | 24.56109
44.30343 | 36.5415 | 37.30688 | 12.8088 | -0.7653804 | 24.49808
44.31343 | 36.5298 | 37.24377 | 12.80886 | -0.7139733 | 24.43492
44.32343 | 36.4461 | 37.18053 | 12.80891 | -0.7344265 | 24.37161
44.33342 | 36.4083 | 37.1172 | 12.80897 | -0.7089047 | 24.30823
44.34342 | 36.3519 | 37.05369 | 12.80903 | -0.7017946 | 24.24467
44.35342 | 36.336 | 36.99006 | 12.80909 | -0.6540608 | 24.18098
44.36342 | 36.273 | 36.92631 | 12.80914 | -0.6533078 | 24.11716
44.37342 | 36.202 | 36.86244 | 12.8092 | -0.6604419 | 24.05324
44.38342 | 36.196 | 36.79847 | 12.80926 | -0.6024674 | 23.98921
44.39341 | 36.1283 | 36.73445 | 12.80932 | -0.6061526 | 23.92513
44.40341 | 36.0807 | 36.67028 | 12.80938 | -0.5895786 | 23.8609
44.41341 | 36.0453 | 36.60601 | 12.80944 | -0.5607096 | 23.79657
44.42341 | 35.9926 | 36.54165 | 12.8095 | -0.5490537 | 23.73215
44.43341 | 35.9483 | 36.47721 | 12.80956 | -0.5289135 | 23.66765
44.44341 | 35.8943 | 36.4127 | 12.80963 | -0.5183964 | 23.60307
44.4534 | 35.8614 | 36.34817 | 12.80969 | -0.4867682 | 23.53848
44.4634 | 35.7809 | 36.28351 | 12.80975 | -0.5026118 | 23.47376
44.4734 | 35.7736 | 36.21879 | 12.80981 | -0.4451881 | 23.40898
44.4834 | 35.7086 | 36.15401 | 12.80987 | -0.4454082 | 23.34413
44.4934 | 35.6615 | 36.08917 | 12.80994 | -0.4276718 | 23.27923
44.50339 | 35.6095 | 36.02435 | 12.81 | -0.4148492 | 23.21435
44.51339 | 35.5599 | 35.95942 | 12.81006 | -0.3995195 | 23.14936
44.52339 | 35.534 | 35.89445 | 12.81013 | -0.36045 | 23.08432
44.53339 | 35.4357 | 35.82945 | 12.81019 | -0.3937454 | 23.01925
44.54339 | 35.4158 | 35.76441 | 12.81026 | -0.3486078 | 22.95415
44.55339 | 35.3856 | 35.69935 | 12.81032 | -0.3137457 | 22.88903
44.56338 | 35.3184 | 35.63432 | 12.81038 | -0.3159229 | 22.82394
44.57338 | 35.2411 | 35.56922 | 12.81045 | -0.3281193 | 22.75877
44.58338 | 35.2443 | 35.5041 | 12.81051 | -0.2597994 | 22.69359
44.59338 | 35.182 | 35.43897 | 12.81058 | -0.2569707 | 22.62839
44.60338 | 35.1311 | 35.37384 | 12.81064 | -0.2427363 | 22.5632
44.61338 | 35.0426 | 35.3087 | 12.81071 | -0.2660996 | 22.49799
44.62337 | 35.0434 | 35.24363 | 12.81077 | -0.2002305 | 22.43286
44.63337 | 34.9686 | 35.17851 | 12.81083 | -0.2099051 | 22.36767
44.64337 | 34.927 | 35.11339 | 12.8109 | -0.1863892 | 22.30249
44.65337 | 34.8666 | 35.04829 | 12.81096 | -0.1816878 | 22.23732
44.66337 | 34.8052 | 34.98321 | 12.81103 | -0.1780066 | 22.17218
44.67337 | 34.7829 | 34.91815 | 12.81109 | -0.135246 | 22.10705
44.68336 | 34.7293 | 34.85317 | 12.81116 | -0.1238739 | 22.04202
44.69336 | 34.6442 | 34.78817 | 12.81122 | -0.1439706 | 21.97695
44.70336 | 34.5961 | 34.7232 | 12.81128 | -0.1271001 | 21.91192
44.71336 | 34.559 | 34.65827 | 12.81135 | -0.0992666 | 21.84692
44.72336 | 34.5147 | 34.59337 | 12.81141 | -0.07867301 | 21.78196
44.73336 | 34.4365 | 34.52852 | 12.81147 | -0.09202431 | 21.71705
44.74335 | 34.3983 | 34.46379 | 12.81154 | -0.06548629 | 21.65225
44.75335 | 34.36 | 34.39905 | 12.8116 | -0.03905457 | 21.58746
44.76335 | 34.2594 | 34.33436 | 12.81166 | -0.0749584 | 21.5227
44.77335 | 34.249 | 34.26972 | 12.81172 | -0.02072196 | 21.458
44.78335 | 34.1757 | 34.20514 | 12.81178 | -0.02944404 | 21.39336
44.79335 | 34.1194 | 34.14063 | 12.81185 | -0.02123219 | 21.32879
44.80334 | 34.0583 | 34.07625 | 12.81191 | -0.01795012 | 21.26434
44.81334 | 34.0146 | 34.01188 | 12.81197 | 0.002723186 | 21.19991
44.82334 | 33.9589 | 33.94758 | 12.81203 | 0.01132302 | 21.13555
44.83334 | 33.8993 | 33.88335 | 12.81209 | 0.01594716 | 21.07126
44.84334 | 33.8253 | 33.81921 | 12.81215 | 0.006092468 | 21.00706
44.85334 | 33.7987 | 33.75515 | 12.81221 | 0.0435527 | 20.94294
44.86333 | 33.7088 | 33.69123 | 12.81226 | 0.01756536 | 20.87897
44.87333 | 33.678 | 33.62735 | 12.81232 | 0.05065204 | 20.81502
44.88333 | 33.6157 | 33.56355 | 12.81238 | 0.05214878 | 20.75117
44.89333 | 33.5456 | 33.49985 | 12.81244 | 0.04574917 | 20.68741
44.90333 | 33.5175 | 33.43624 | 12.81249 | 0.08125658 | 20.62375
44.91332 | 33.4483 | 33.3728 | 12.81255 | 0.0754976 | 20.56025
44.92332 | 33.4053 | 33.3094 | 12.81261 | 0.09590246 | 20.49679
44.93332 | 33.3293 | 33.2461 | 12.81266 | 0.0832033 | 20.43344
44.94332 | 33.293 | 33.1829 | 12.81271 | 0.1100963 | 20.37019
44.95332 | 33.2338 | 33.11982 | 12.81277 | 0.1139796 | 20.30705
44.96332 | 33.1499 | 33.05685 | 12.81282 | 0.09305019 | 20.24403
44.97331 | 33.1219 | 32.99405 | 12.81287 | 0.1278464 | 20.18118
44.98331 | 33.0774 | 32.93131 | 12.81293 | 0.1460871 | 20.11839
44.99331 | 32.9809 | 32.86869 | 12.81298 | 0.1122102 | 20.05571
45.00331 | 32.9528 | 32.80619 | 12.81303 | 0.1466103 | 19.99316
45.01331 | 32.9008 | 32.74381 | 12.81308 | 0.1569873 | 19.93074
45.02331 | 32.8247 | 32.68156 | 12.81312 | 0.1431399 | 19.86844
45.0333 | 32.752 | 32.6195 | 12.81317 | 0.1325045 | 19.80632
45.0433 | 32.735 | 32.5575 | 12.81322 | 0.1774994 | 19.74428
45.0533 | 32.6571 | 32.49564 | 12.81327 | 0.1614628 | 19.68237
45.0633 | 32.6143 | 32.43391 | 12.81331 | 0.1803948 | 19.62059
45.0733 | 32.5568 | 32.37231 | 12.81336 | 0.1844893 | 19.55895
45.0833 | 32.4789 | 32.31085 | 12.8134 | 0.168047 | 19.49745
45.09329 | 32.4701 | 32.2496 | 12.81344 | 0.220504 | 19.43615
45.10329 | 32.3858 | 32.18842 | 12.81348 | 0.1973815 | 19.37493
45.11329 | 32.3043 | 32.12738 | 12.81353 | 0.1769166 | 19.31386
45.12329 | 32.2767 | 32.06649 | 12.81357 | 0.210207 | 19.25293
45.13329 | 32.2254 | 32.00575 | 12.8136 | 0.2196494 | 19.19215
45.14329 | 32.1576 | 31.94515 | 12.81364 | 0.2124458 | 19.13151
45.15328 | 32.1176 | 31.88477 | 12.81368 | 0.232834 | 19.07109
45.16328 | 32.0663 | 31.82447 | 12.81372 | 0.2418293 | 19.01075
45.17328 | 31.9916 | 31.76433 | 12.81375 | 0.2272724 | 18.95058
45.18328 | 31.9232 | 31.70434 | 12.81379 | 0.2188625 | 18.89055
45.19328 | 31.8881 | 31.6445 | 12.81382 | 0.2435954 | 18.83069
45.20328 | 31.84 | 31.58483 | 12.81385 | 0.255172 | 18.77098
45.21327 | 31.7524 | 31.52537 | 12.81388 | 0.2270331 | 18.71149
45.22327 | 31.7385 | 31.46601 | 12.81391 | 0.27249 | 18.6521
45.23327 | 31.6813 | 31.40681 | 12.81394 | 0.2744884 | 18.59287
45.24327 | 31.588 | 31.34778 | 12.81397 | 0.2402246 | 18.53381
45.25327 | 31.5734 | 31.2889 | 12.81399 | 0.2844971 | 18.47491
45.26327 | 31.5101 | 31.2302 | 12.81402 | 0.2799043 | 18.41618
45.27326 | 31.4538 | 31.17171 | 12.81404 | 0.2820892 | 18.35767
45.28326 | 31.3893 | 31.11334 | 12.81406 | 0.2759642 | 18.29927
45.29326 | 31.3637 | 31.05513 | 12.81409 | 0.3085707 | 18.24104
45.30326 | 31.3012 | 30.99709 | 12.81411 | 0.3041073 | 18.18299
45.31326 | 31.2275 | 30.93922 | 12.81412 | 0.2882753 | 18.1251
45.32325 | 31.2158 | 30.88158 | 12.81414 | 0.3342161 | 18.06744
45.33325 | 31.126 | 30.82406 | 12.81416 | 0.3019407 | 18.0099
45.34325 | 31.105 | 30.76671 | 12.81417 | 0.3382923 | 17.95253
45.35325 | 31.0381 | 30.70953 | 12.81419 | 0.3285696 | 17.89534
45.36325 | 30.9767 | 30.65253 | 12.8142 | 0.3241728 | 17.83833
45.37325 | 30.9549 | 30.5957 | 12.81421 | 0.3592 | 17.78149
45.38324 | 30.8984 | 30.53911 | 12.81422 | 0.3592934 | 17.72489
45.39324 | 30.8267 | 30.48263 | 12.81423 | 0.3440671 | 17.66841
45.40324 | 30.8192 | 30.42634 | 12.81423 | 0.3928628 | 17.6121
45.41324 | 30.7515 | 30.37022 | 12.81424 | 0.3812796 | 17.55598
45.42324 | 30.704 | 30.31429 | 12.81424 | 0.389715 | 17.50004
45.43324 | 30.634 | 30.25853 | 12.81424 | 0.3754715 | 17.44428
45.44323 | 30.6367 | 30.20301 | 12.81424 | 0.4336934 | 17.38876
45.45323 | 30.5483 | 30.14761 | 12.81424 | 0.4006876 | 17.33337
45.46323 | 30.5173 | 30.0924 | 12.81424 | 0.4249006 | 17.27816
45.47323 | 30.4818 | 30.03737 | 12.81424 | 0.444429 | 17.22313
45.48323 | 30.4239 | 29.98252 | 12.81423 | 0.4413764 | 17.16829
45.49323 | 30.3655 | 29.92786 | 12.81422 | 0.4376403 | 17.11364
45.50322 | 30.338 | 29.87344 | 12.81422 | 0.4645575 | 17.05923
45.51322 | 30.2998 | 29.81915 | 12.8142 | 0.4806517 | 17.00494
45.52322 | 30.2237 | 29.76504 | 12.81419 | 0.4586617 | 16.95085
45.53322 | 30.1866 | 29.71112 | 12.81418 | 0.4754848 | 16.89694
45.54322 | 30.1712 | 29.65738 | 12.81416 | 0.5138236 | 16.84321
45.55322 | 30.0939 | 29.60383 | 12.81415 | 0.4900744 | 16.78968
45.56321 | 30.065 | 29.55051 | 12.81413 | 0.5144882 | 16.73638
45.57321 | 30.0165 | 29.49733 | 12.81411 | 0.5191666 | 16.68323
45.58321 | 29.9882 | 29.44434 | 12.81408 | 0.5438583 | 16.63026
45.59321 | 29.9291 | 29.39154 | 12.81406 | 0.537561 | 16.57748
45.60321 | 29.8782 | 29.33892 | 12.81403 | 0.5392779 | 16.52489
45.61321 | 29.8811 | 29.28649 | 12.81401 | 0.594605 | 16.47249
45.6232 | 29.7977 | 29.23431 | 12.81398 | 0.5633938 | 16.42033
45.6332 | 29.7429 | 29.18226 | 12.81394 | 0.5606448 | 16.36831
45.6432 | 29.7546 | 29.13039 | 12.81391 | 0.6242084 | 16.31648
45.6532 | 29.6635 | 29.07872 | 12.81388 | 0.5847823 | 16.26484
45.6632 | 29.6294 | 29.02723 | 12.81384 | 0.6021671 | 16.21339
45.6732 | 29.6256 | 28.97594 | 12.8138 | 0.6496639 | 16.16214
45.68319 | 29.5608 | 28.92488 | 12.81376 | 0.6359208 | 16.11112
45.69319 | 29.4855 | 28.87396 | 12.81372 | 0.6115398 | 16.06024
45.70319 | 29.4936 | 28.82323 | 12.81367 | 0.6703666 | 16.00956
45.71319 | 29.4458 | 28.77269 | 12.81362 | 0.6731068 | 15.95907
45.72319 | 29.3651 | 28.72234 | 12.81358 | 0.6427566 | 15.90877
45.73318 | 29.3659 | 28.67223 | 12.81353 | 0.6936679 | 15.85871
45.74318 | 29.3221 | 28.62226 | 12.81347 | 0.6998403 | 15.80879
45.75318 | 29.2499 | 28.57248 | 12.81342 | 0.6774213 | 15.75906
45.76318 | 29.2397 | 28.52289 | 12.81336 | 0.7168146 | 15.70952
45.77318 | 29.2023 | 28.47348 | 12.8133 | 0.7288188 | 15.66018
45.78318 | 29.1292 | 28.42427 | 12.81324 | 0.704932 | 15.61103
45.79317 | 29.0954 | 28.37529 | 12.81318 | 0.7201089 | 15.56211
45.80317 | 29.058 | 28.32645 | 12.81311 | 0.7315462 | 15.51334
45.81317 | 29.0234 | 28.27781 | 12.81304 | 0.7455933 | 15.46476
45.82317 | 28.9578 | 28.22935 | 12.81298 | 0.7284516 | 15.41637
45.83317 | 28.927 | 28.18108 | 12.8129 | 0.745921 | 15.36818
45.84317 | 28.8931 | 28.133 | 12.81283 | 0.7601026 | 15.32017
45.85316 | 28.8201 | 28.08515 | 12.81275 | 0.7349479 | 15.2724
45.86316 | 28.7907 | 28.03745 | 12.81267 | 0.7532542 | 15.22477
45.87316 | 28.7508 | 27.98993 | 12.81259 | 0.7608682 | 15.17734
45.88316 | 28.6841 | 27.9426 | 12.81251 | 0.7414996 | 15.13009
45.89316 | 28.6564 | 27.89546 | 12.81243 | 0.7609396 | 15.08303
45.90316 | 28.6135 | 27.84851 | 12.81234 | 0.764995 | 15.03617
45.91315 | 28.5713 | 27.80178 | 12.81225 | 0.7695158 | 14.98954
45.92315 | 28.4984 | 27.7552 | 12.81216 | 0.7431968 | 14.94305
45.93315 | 28.5047 | 27.70881 | 12.81206 | 0.7958885 | 14.89675
45.94315 | 28.4294 | 27.6626 | 12.81197 | 0.766796 | 14.85064
45.95315 | 28.3472 | 27.61658 | 12.81187 | 0.7306199 | 14.80471
45.96315 | 28.3555 | 27.57074 | 12.81176 | 0.7847555 | 14.75898
45.97314 | 28.2938 | 27.52514 | 12.81166 | 0.7686595 | 14.71348
45.98314 | 28.2267 | 27.47967 | 12.81155 | 0.747027 | 14.66812
45.99314 | 28.2025 | 27.43439 | 12.81145 | 0.7681073 | 14.62295
46.00314 | 28.1691 | 27.3893 | 12.81133 | 0.7798039 | 14.57796
46.01314 | 28.0979 | 27.34438 | 12.81122 | 0.7535154 | 14.53316
46.02314 | 28.0407 | 27.29966 | 12.8111 | 0.7410449 | 14.48855
46.03313 | 28.0254 | 27.25517 | 12.81099 | 0.7702323 | 14.44418
46.04313 | 27.9527 | 27.2108 | 12.81086 | 0.741895 | 14.39994
46.05313 | 27.8989 | 27.16662 | 12.81074 | 0.7322778 | 14.35588
46.06313 | 27.8945 | 27.12263 | 12.81061 | 0.7718728 | 14.31201
46.07313 | 27.8302 | 27.07881 | 12.81049 | 0.7513884 | 14.26833
46.08313 | 27.7688 | 27.03518 | 12.81035 | 0.7336235 | 14.22482
46.09312 | 27.7472 | 26.99177 | 12.81022 | 0.7554341 | 14.18155
46.10312 | 27.6786 | 26.94849 | 12.81008 | 0.7301075 | 14.13841
46.11312 | 27.6378 | 26.9054 | 12.80994 | 0.7323999 | 14.09546
46.12312 | 27.6032 | 26.86249 | 12.8098 | 0.7407122 | 14.05268
46.13312 | 27.5639 | 26.81975 | 12.80966 | 0.7441466 | 14.0101
46.14311 | 27.4895 | 26.77724 | 12.80951 | 0.7122599 | 13.96773
46.15311 | 27.4872 | 26.73486 | 12.80936 | 0.7523382 | 13.9255
46.16311 | 27.4144 | 26.69266 | 12.80921 | 0.7217366 | 13.88345
46.17311 | 27.3559 | 26.65064 | 12.80905 | 0.7052586 | 13.84159
46.18311 | 27.3497 | 26.6088 | 12.8089 | 0.7409022 | 13.7999
46.19311 | 27.2757 | 26.56713 | 12.80873 | 0.7085705 | 13.7584
46.2031 | 27.2356 | 26.52568 | 12.80857 | 0.7099217 | 13.71711
46.2131 | 27.2052 | 26.48436 | 12.8084 | 0.720839 | 13.67596
46.2231 | 27.1403 | 26.44322 | 12.80824 | 0.6970805 | 13.63498
46.2331 | 27.1222 | 26.40225 | 12.80806 | 0.7199473 | 13.59419
46.2431 | 27.0589 | 26.36146 | 12.80789 | 0.6974409 | 13.55357
46.2531 | 27.0368 | 26.32084 | 12.80771 | 0.7159612 | 13.51313
46.26309 | 26.9723 | 26.28043 | 12.80753 | 0.691868 | 13.4729
46.27309 | 26.9442 | 26.24016 | 12.80735 | 0.7040414 | 13.43281
46.28309 | 26.9036 | 26.20005 | 12.80716 | 0.7035454 | 13.39289
46.29309 | 26.8396 | 26.16012 | 12.80697 | 0.6794766 | 13.35315
46.30309 | 26.8139 | 26.12036 | 12.80678 | 0.6935364 | 13.31358
46.31309 | 26.7783 | 26.08077 | 12.80658 | 0.6975263 | 13.27419
46.32308 | 26.6999 | 26.04139 | 12.80639 | 0.6585086 | 13.23501
46.33308 | 26.6891 | 26.00214 | 12.80619 | 0.6869605 | 13.19595
46.34308 | 26.6304 | 25.96306 | 12.80598 | 0.6673425 | 13.15708
46.35308 | 26.5922 | 25.92414 | 12.80577 | 0.6680571 | 13.11837
46.36308 | 26.5387 | 25.88539 | 12.80556 | 0.6533051 | 13.07983
46.37308 | 26.4886 | 25.84682 | 12.80535 | 0.6417838 | 13.04147
46.38307 | 26.4707 | 25.80844 | 12.80513 | 0.6622598 | 13.00331
46.39307 | 26.4068 | 25.77019 | 12.80492 | 0.6366077 | 12.96528
46.40307 | 26.354 | 25.73211 | 12.80469 | 0.6218901 | 12.92742
46.41307 | 26.3325 | 25.69419 | 12.80447 | 0.6383086 | 12.88972
46.42307 | 26.2673 | 25.65644 | 12.80424 | 0.6108613 | 12.8522
46.43307 | 26.2418 | 25.61885 | 12.80401 | 0.6229526 | 12.81484
46.44306 | 26.2037 | 25.58146 | 12.80377 | 0.6222431 | 12.77768
46.45306 | 26.1256 | 25.54419 | 12.80354 | 0.5814076 | 12.74066
46.46306 | 26.0997 | 25.50709 | 12.80329 | 0.5926106 | 12.70379
46.47306 | 26.0541 | 25.47015 | 12.80305 | 0.583953 | 12.6671
46.48306 | 25.9977 | 25.43337 | 12.8028 | 0.5643341 | 12.63056
46.49305 | 25.9683 | 25.39678 | 12.80255 | 0.5715207 | 12.59423
46.50305 | 25.9148 | 25.36032 | 12.8023 | 0.5544828 | 12.55802
46.51305 | 25.8556 | 25.32401 | 12.80204 | 0.5315857 | 12.52197
46.52305 | 25.8385 | 25.28787 | 12.80178 | 0.5506307 | 12.48609
46.53305 | 25.7623 | 25.25188 | 12.80152 | 0.5104174 | 12.45036
46.54305 | 25.7213 | 25.21605 | 12.80125 | 0.5052481 | 12.4148
46.55304 | 25.6734 | 25.18041 | 12.80098 | 0.4929868 | 12.37943
46.56304 | 25.6432 | 25.14489 | 12.80071 | 0.4983055 | 12.34419
46.57304 | 25.5937 | 25.10953 | 12.80043 | 0.4841683 | 12.3091
46.58304 | 25.5486 | 25.07432 | 12.80015 | 0.4742759 | 12.27417
46.59304 | 25.5034 | 25.03927 | 12.79987 | 0.46413 | 12.2394
46.60304 | 25.4584 | 25.00437 | 12.79958 | 0.454032 | 12.20479
46.61303 | 25.4216 | 24.96965 | 12.79929 | 0.4519459 | 12.17036
46.62303 | 25.3559 | 24.93506 | 12.799 | 0.4208426 | 12.13606
46.63303 | 25.3222 | 24.90061 | 12.7987 | 0.421586 | 12.10191
46.64303 | 25.2867 | 24.86632 | 12.7984 | 0.4203796 | 12.06792
46.65303 | 25.2122 | 24.83218 | 12.7981 | 0.3800214 | 12.03408
46.66303 | 25.1898 | 24.79818 | 12.79779 | 0.3916155 | 12.0004
46.67302 | 25.1686 | 24.76438 | 12.79748 | 0.4042228 | 11.9669
46.68302 | 25.0759 | 24.73068 | 12.79716 | 0.3452183 | 11.93352
46.69302 | 25.0508 | 24.69713 | 12.79684 | 0.3536661 | 11.90029
46.70302 | 25.0193 | 24.66373 | 12.79652 | 0.3555661 | 11.86721
46.71302 | 24.9511 | 24.63048 | 12.7962 | 0.3206203 | 11.83428
46.72302 | 24.9269 | 24.59737 | 12.79587 | 0.3295286 | 11.8015
46.73301 | 24.898 | 24.56444 | 12.79554 | 0.3335587 | 11.7689
46.74301 | 24.821 | 24.53162 | 12.7952 | 0.2893756 | 11.73642
46.75301 | 24.8094 | 24.49895 | 12.79486 | 0.31045 | 11.70409
46.76301 | 24.7664 | 24.46642 | 12.79452 | 0.2999793 | 11.6719
46.77301 | 24.7089 | 24.43403 | 12.79417 | 0.2748663 | 11.63986
46.78301 | 24.6767 | 24.40179 | 12.79382 | 0.2749103 | 11.60797
46.793 | 24.6448 | 24.36972 | 12.79347 | 0.2750825 | 11.57625
46.803 | 24.5873 | 24.33776 | 12.79311 | 0.2495431 | 11.54464
46.813 | 24.5669 | 24.30594 | 12.79275 | 0.2609642 | 11.51318
46.823 | 24.5192 | 24.27425 | 12.79239 | 0.2449457 | 11.48187
46.833 | 24.465 | 24.24271 | 12.79202 | 0.2222877 | 11.45069
46.843 | 24.4709 | 24.21131 | 12.79165 | 0.2595898 | 11.41966
46.85299 | 24.3812 | 24.18008 | 12.79127 | 0.2011244 | 11.3888
46.86299 | 24.3473 | 24.14895 | 12.79089 | 0.1983523 | 11.35806
46.87299 | 24.3552 | 24.11796 | 12.79051 | 0.2372425 | 11.32745
46.88299 | 24.2529 | 24.0871 | 12.79012 | 0.1657971 | 11.29698
46.89299 | 24.2504 | 24.05639 | 12.78973 | 0.1940149 | 11.26665
46.90298 | 24.2214 | 24.02583 | 12.78934 | 0.1955689 | 11.2365
46.91298 | 24.1403 | 23.99538 | 12.78894 | 0.1449179 | 11.20644
46.92298 | 24.1508 | 23.96507 | 12.78853 | 0.1857311 | 11.17653
46.93298 | 24.0858 | 23.93489 | 12.78813 | 0.1509146 | 11.14676
46.94298 | 24.0445 | 23.90484 | 12.78772 | 0.1396636 | 11.11712
46.95298 | 24.0217 | 23.87492 | 12.7873 | 0.1467816 | 11.08761
46.96297 | 23.9803 | 23.84516 | 12.78689 | 0.1351379 | 11.05827
46.97297 | 23.9259 | 23.81551 | 12.78647 | 0.1103922 | 11.02904
46.98297 | 23.9211 | 23.78598 | 12.78604 | 0.1351158 | 10.99994
46.99297 | 23.8501 | 23.75659 | 12.78561 | 0.09351025 | 10.97098
47.00297 | 23.8337 | 23.72732 | 12.78518 | 0.1063771 | 10.94215
47.01297 | 23.8096 | 23.69818 | 12.78474 | 0.1114152 | 10.91345
47.02296 | 23.7214 | 23.66921 | 12.7843 | 0.05219466 | 10.88491
47.03296 | 23.7293 | 23.64032 | 12.78385 | 0.08897818 | 10.85647
47.04296 | 23.6932 | 23.61157 | 12.7834 | 0.08163362 | 10.82816
47.05296 | 23.6141 | 23.58294 | 12.78295 | 0.0311613 | 10.79999
47.06296 | 23.6394 | 23.55444 | 12.78249 | 0.08496474 | 10.77194
47.07296 | 23.5486 | 23.52605 | 12.78203 | 0.02254548 | 10.74402
47.08295 | 23.5598 | 23.49783 | 12.78157 | 0.06197055 | 10.71626
47.09295 | 23.5088 | 23.4697 | 12.7811 | 0.03910171 | 10.6886
47.10295 | 23.4564 | 23.44169 | 12.78062 | 0.01470898 | 10.66107
47.11295 | 23.4704 | 23.41381 | 12.78015 | 0.05659371 | 10.63366
47.12295 | 23.3836 | 23.38604 | 12.77966 | -0.002443417 | 10.60638
47.13295 | 23.3656 | 23.3584 | 12.77918 | 0.007197957 | 10.57922
47.14294 | 23.3346 | 23.33092 | 12.77869 | 0.003682032 | 10.55223
47.15294 | 23.315 | 23.30352 | 12.7782 | 0.01148396 | 10.52532
47.16294 | 23.2675 | 23.27624 | 12.7777 | -0.008735882 | 10.49854
47.17294 | 23.2366 | 23.24907 | 12.77719 | -0.01246764 | 10.47187
47.18294 | 23.2096 | 23.22203 | 12.77669 | -0.01243269 | 10.44534
47.19294 | 23.1626 | 23.1951 | 12.77618 | -0.0325003 | 10.41892
47.20293 | 23.1467 | 23.16833 | 12.77566 | -0.02162817 | 10.39267
47.21293 | 23.0786 | 23.14164 | 12.77514 | -0.06303844 | 10.36649
47.22293 | 23.084 | 23.11506 | 12.77462 | -0.03106392 | 10.34044
47.23293 | 23.0685 | 23.08861 | 12.77409 | -0.02010636 | 10.31451
47.24293 | 22.9643 | 23.06226 | 12.77356 | -0.09796446 | 10.2887
47.25293 | 23.0065 | 23.03604 | 12.77302 | -0.02953737 | 10.26301
47.26292 | 22.9192 | 23.00995 | 12.77248 | -0.09074746 | 10.23746
47.27292 | 22.9149 | 22.98395 | 12.77194 | -0.06904847 | 10.21201
47.28292 | 22.8891 | 22.95806 | 12.77139 | -0.06896144 | 10.18667
47.29292 | 22.8078 | 22.93229 | 12.77084 | -0.1244858 | 10.16145
47.30292 | 22.835 | 22.90662 | 12.77028 | -0.07162326 | 10.13634
47.31291 | 22.7803 | 22.8811 | 12.76972 | -0.1007981 | 10.11138
47.32291 | 22.7392 | 22.85566 | 12.76915 | -0.1164577 | 10.08651
47.33291 | 22.7081 | 22.83033 | 12.76858 | -0.1222273 | 10.06175
47.34291 | 22.6688 | 22.80511 | 12.76801 | -0.1363077 | 10.0371
47.35291 | 22.6504 | 22.78 | 12.76743 | -0.1295967 | 10.01257
47.36291 | 22.6135 | 22.75499 | 12.76684 | -0.1414938 | 9.988151
47.3729 | 22.566 | 22.73012 | 12.76626 | -0.164125 | 9.96387
47.3829 | 22.5517 | 22.70534 | 12.76566 | -0.1536388 | 9.939677
47.3929 | 22.5094 | 22.68066 | 12.76507 | -0.171259 | 9.915594
47.4029 | 22.4888 | 22.65609 | 12.76446 | -0.1672867 | 9.891623
47.4129 | 22.4667 | 22.63162 | 12.76386 | -0.1649205 | 9.867763
47.4229 | 22.3892 | 22.60726 | 12.76325 | -0.2180594 | 9.844013
47.43289 | 22.4107 | 22.58303 | 12.76263 | -0.1723271 | 9.820395
47.44289 | 22.3403 | 22.55888 | 12.76201 | -0.2185756 | 9.796863
47.45289 | 22.3236 | 22.53483 | 12.76139 | -0.2112283 | 9.77344
47.46289 | 22.3017 | 22.51088 | 12.76076 | -0.2091847 | 9.750125
47.47289 | 22.2517 | 22.48704 | 12.76013 | -0.2353432 | 9.726916
47.48289 | 22.2507 | 22.4633 | 12.75949 | -0.2126047 | 9.703816
47.49288 | 22.1917 | 22.43969 | 12.75885 | -0.2479911 | 9.680844
47.50288 | 22.1916 | 22.41616 | 12.7582 | -0.2245567 | 9.657956
47.51288 | 22.1321 | 22.39272 | 12.75755 | -0.2606216 | 9.635172
47.52288 | 22.1239 | 22.36939 | 12.75689 | -0.2454886 | 9.612495
47.53288 | 22.0755 | 22.34615 | 12.75623 | -0.2706545 | 9.589922
47.54288 | 22.0557 | 22.32302 | 12.75557 | -0.26732 | 9.567453
47.55287 | 22.0388 | 22.30001 | 12.7549 | -0.2612066 | 9.545109
47.56287 | 21.9952 | 22.27707 | 12.75422 | -0.2818703 | 9.522847
47.57287 | 22.0062 | 22.25423 | 12.75354 | -0.2480316 | 9.500687
47.58287 | 21.9247 | 22.23149 | 12.75286 | -0.3067897 | 9.478629
47.59287 | 21.9251 | 22.20884 | 12.75217 | -0.283745 | 9.456673
47.60287 | 21.9048 | 22.1863 | 12.75148 | -0.281498 | 9.434819
47.61286 | 21.8741 | 22.16387 | 12.75078 | -0.2897679 | 9.413087
47.62286 | 21.8513 | 22.14151 | 12.75008 | -0.2902109 | 9.391432
47.63286 | 21.8178 | 22.11925 | 12.74937 | -0.3014495 | 9.369878
47.64286 | 21.7951 | 22.09708 | 12.74866 | -0.3019826 | 9.348424
47.65286 | 21.7766 | 22.07501 | 12.74794 | -0.2984099 | 9.327068
47.66286 | 21.7537 | 22.05303 | 12.74722 | -0.2993313 | 9.305811
47.67285 | 21.7229 | 22.03117 | 12.74649 | -0.3082659 | 9.284671
47.68285 | 21.7096 | 22.00937 | 12.74576 | -0.2997726 | 9.263609
47.69285 | 21.662 | 21.98767 | 12.74503 | -0.3256721 | 9.242645
47.70285 | 21.6562 | 21.96606 | 12.74429 | -0.3098624 | 9.221776
47.71285 | 21.6095 | 21.94455 | 12.74354 | -0.3350452 | 9.201004
47.72284 | 21.6096 | 21.92314 | 12.74279 | -0.3135389 | 9.180348
47.73284 | 21.5741 | 21.9018 | 12.74204 | -0.3277017 | 9.159766
47.74284 | 21.5348 | 21.88056 | 12.74128 | -0.3457553 | 9.13928
47.75284 | 21.5411 | 21.8594 | 12.74051 | -0.3182978 | 9.118888
47.76284 | 21.5103 | 21.83833 | 12.73974 | -0.3280295 | 9.098589
47.77284 | 21.4889 | 21.81735 | 12.73897 | -0.3284499 | 9.078385
47.78283 | 21.4534 | 21.79648 | 12.73819 | -0.3430787 | 9.058292
47.79283 | 21.4356 | 21.77567 | 12.7374 | -0.3400745 | 9.038273
47.80283 | 21.399 | 21.75496 | 12.73661 | -0.3559573 | 9.018345
47.81283 | 21.3933 | 21.73433 | 12.73582 | -0.3410279 | 8.998511
47.82283 | 21.3569 | 21.71378 | 12.73502 | -0.3568839 | 8.978766
47.83283 | 21.3423 | 21.69333 | 12.73421 | -0.3510264 | 8.959113
47.84282 | 21.3066 | 21.67297 | 12.7334 | -0.3663741 | 8.939569
47.85282 | 21.2987 | 21.65269 | 12.73259 | -0.3539871 | 8.920097
47.86282 | 21.2543 | 21.63248 | 12.73177 | -0.3781843 | 8.900713
47.87282 | 21.2484 | 21.61237 | 12.73095 | -0.3639657 | 8.881419
47.88282 | 21.2021 | 21.59233 | 12.73012 | -0.3902312 | 8.862214
47.89282 | 21.209 | 21.57238 | 12.72928 | -0.3633799 | 8.843098
47.90281 | 21.1634 | 21.55253 | 12.72844 | -0.3891306 | 8.824087
47.91281 | 21.1624 | 21.53274 | 12.7276 | -0.3703447 | 8.805146
47.92281 | 21.1346 | 21.51304 | 12.72675 | -0.3784413 | 8.786292
47.93281 | 21.0941 | 21.49342 | 12.72589 | -0.3993187 | 8.767524
47.94281 | 21.0902 | 21.47388 | 12.72503 | -0.3836781 | 8.748843
47.95281 | 21.0407 | 21.45442 | 12.72417 | -0.4137177 | 8.730248
47.9628 | 21.0576 | 21.43506 | 12.7233 | -0.37746 | 8.711759
47.9728 | 20.9972 | 21.41576 | 12.72243 | -0.41856 | 8.693334
47.9828 | 21.0054 | 21.39654 | 12.72155 | -0.3911398 | 8.674994
47.9928 | 20.9591 | 21.3774 | 12.72066 | -0.4182981 | 8.656738
48.0028 | 20.9495 | 21.35834 | 12.71977 | -0.4088362 | 8.638567
48.0128 | 20.9222 | 21.33935 | 12.71887 | -0.4171527 | 8.620479
48.02279 | 20.9121 | 21.32046 | 12.71797 | -0.408365 | 8.602491
48.03279 | 20.8646 | 21.30164 | 12.71707 | -0.4370366 | 8.584569
48.04279 | 20.8719 | 21.28289 | 12.71616 | -0.4109854 | 8.566729
48.05279 | 20.8246 | 21.26421 | 12.71524 | -0.4396111 | 8.548971
48.06279 | 20.8275 | 21.24561 | 12.71432 | -0.4181129 | 8.531294
48.07278 | 20.7747 | 21.22711 | 12.71339 | -0.4524094 | 8.513717
48.08278 | 20.7892 | 21.20866 | 12.71246 | -0.4194627 | 8.496202
48.09278 | 20.7475 | 21.19029 | 12.71152 | -0.4427915 | 8.478768
48.10278 | 20.7292 | 21.172 | 12.71058 | -0.4427953 | 8.461415
48.11278 | 20.7238 | 21.15377 | 12.70963 | -0.429974 | 8.444141
48.12278 | 20.6663 | 21.13563 | 12.70868 | -0.4693262 | 8.426947
48.13277 | 20.6798 | 21.11757 | 12.70772 | -0.4377698 | 8.409848
48.14277 | 20.6379 | 21.09957 | 12.70676 | -0.4616694 | 8.392811
48.15277 | 20.628 | 21.08164 | 12.70579 | -0.453641 | 8.375852
48.16277 | 20.616 | 21.06379 | 12.70482 | -0.4477864 | 8.358971
48.17277 | 20.5633 | 21.046 | 12.70384 | -0.4827036 | 8.342168
48.18277 | 20.5719 | 21.02829 | 12.70285 | -0.4563928 | 8.325442
48.19276 | 20.5406 | 21.01067 | 12.70186 | -0.4700705 | 8.308809
48.20276 | 20.5 | 20.9931 | 12.70087 | -0.4931023 | 8.292237
48.21276 | 20.5096 | 20.9756 | 12.69986 | -0.4660041 | 8.27574
48.22276 | 20.4494 | 20.95818 | 12.69886 | -0.5087774 | 8.25932
48.23276 | 20.4861 | 20.94082 | 12.69785 | -0.4547197 | 8.242974
48.24276 | 20.4047 | 20.92353 | 12.69683 | -0.5188326 | 8.226704
48.25275 | 20.436 | 20.90633 | 12.69581 | -0.4703311 | 8.210524
48.26275 | 20.376 | 20.88918 | 12.69478 | -0.5131818 | 8.194403
48.27275 | 20.3836 | 20.8721 | 12.69375 | -0.4885018 | 8.178356
48.28275 | 20.3359 | 20.85509 | 12.69271 | -0.5191888 | 8.162382
48.29275 | 20.3344 | 20.83814 | 12.69166 | -0.5037445 | 8.146482
48.30275 | 20.3171 | 20.82127 | 12.69061 | -0.5041674 | 8.130655
48.31274 | 20.2934 | 20.80447 | 12.68956 | -0.5110743 | 8.114916
48.32274 | 20.2623 | 20.78773 | 12.6885 | -0.5254315 | 8.099234
48.33274 | 20.266 | 20.77106 | 12.68743 | -0.505056 | 8.083625
48.34274 | 20.2168 | 20.75445 | 12.68636 | -0.537646 | 8.068087
48.35274 | 20.2334 | 20.7379 | 12.68528 | -0.5045013 | 8.052619
48.36274 | 20.1785 | 20.72142 | 12.6842 | -0.5429232 | 8.037224
48.37273 | 20.2017 | 20.70503 | 12.68311 | -0.5033271 | 8.021915
48.38273 | 20.127 | 20.68868 | 12.68202 | -0.561678 | 8.00666
48.39273 | 20.1751 | 20.67239 | 12.68092 | -0.497294 | 7.991475
48.40273 | 20.0967 | 20.65617 | 12.67981 | -0.5594745 | 7.976361
48.41273 | 20.1331 | 20.64002 | 12.6787 | -0.5069195 | 7.961316
48.42273 | 20.0717 | 20.62393 | 12.67759 | -0.5522263 | 7.946339
48.43272 | 20.1015 | 20.60791 | 12.67647 | -0.506414 | 7.931447
48.44272 | 20.048 | 20.59195 | 12.67534 | -0.5439477 | 7.916608
48.45272 | 20.0507 | 20.57604 | 12.67421 | -0.5253438 | 7.901837
48.46272 | 20.0359 | 20.5602 | 12.67307 | -0.5243022 | 7.887134
48.47272 | 20.0147 | 20.54442 | 12.67192 | -0.5297235 | 7.872499
48.48271 | 20.0004 | 20.52872 | 12.67078 | -0.5283219 | 7.857946
48.49271 | 19.9882 | 20.51306 | 12.66962 | -0.5248642 | 7.843444
48.50271 | 19.972 | 20.49747 | 12.66846 | -0.52547 | 7.829011
48.51271 | 19.9675 | 20.48194 | 12.66729 | -0.5144395 | 7.814647
48.52271 | 19.935 | 20.46646 | 12.66612 | -0.5314612 | 7.800341
48.53271 | 19.9429 | 20.45105 | 12.66494 | -0.5081504 | 7.786108
48.5427 | 19.908 | 20.43571 | 12.66376 | -0.527712 | 7.771953
48.5527 | 19.9173 | 20.42042 | 12.66257 | -0.5031175 | 7.757847
48.5627 | 19.8742 | 20.40518 | 12.66137 | -0.5309812 | 7.743806
48.5727 | 19.8889 | 20.39001 | 12.66017 | -0.5011052 | 7.729831
48.5827 | 19.8537 | 20.37489 | 12.65897 | -0.5211871 | 7.71592
48.5927 | 19.8543 | 20.35983 | 12.65776 | -0.5055274 | 7.702072
48.60269 | 19.8256 | 20.34484 | 12.65654 | -0.51924 | 7.688302
48.61269 | 19.8202 | 20.3299 | 12.65531 | -0.5096963 | 7.674582
48.62269 | 19.8015 | 20.31501 | 12.65409 | -0.5135092 | 7.660924
48.63269 | 19.7674 | 20.30018 | 12.65285 | -0.5327793 | 7.647329
48.64269 | 19.796 | 20.28541 | 12.65161 | -0.4894067 | 7.633798
48.65269 | 19.7238 | 20.27069 | 12.65036 | -0.5468904 | 7.620329
48.66268 | 19.7699 | 20.25605 | 12.64911 | -0.4861451 | 7.606935
48.67268 | 19.6926 | 20.24144 | 12.64785 | -0.5488409 | 7.593589
48.68268 | 19.7248 | 20.22689 | 12.64659 | -0.5020926 | 7.580305
48.69268 | 19.6656 | 20.2124 | 12.64532 | -0.5467998 | 7.567082
48.70268 | 19.6767 | 20.19796 | 12.64404 | -0.5212616 | 7.55392
48.71268 | 19.6405 | 20.18358 | 12.64276 | -0.5430789 | 7.540819
48.72267 | 19.6471 | 20.16926 | 12.64147 | -0.5221648 | 7.527791
48.73267 | 19.617 | 20.15499 | 12.64018 | -0.5379904 | 7.51481
48.74267 | 19.6194 | 20.14077 | 12.63888 | -0.5213704 | 7.50189
48.75267 | 19.5931 | 20.1266 | 12.63758 | -0.5335041 | 7.489028
48.76267 | 19.5756 | 20.11249 | 12.63626 | -0.5368916 | 7.476227
48.77267 | 19.5604 | 20.09843 | 12.63495 | -0.538032 | 7.463484
48.78266 | 19.5446 | 20.08444 | 12.63363 | -0.5398394 | 7.450813
48.79266 | 19.5532 | 20.07049 | 12.6323 | -0.5172854 | 7.438188
48.80266 | 19.5095 | 20.05658 | 12.63096 | -0.5470836 | 7.425621
48.81266 | 19.5327 | 20.04273 | 12.62962 | -0.5100343 | 7.413112
48.82266 | 19.4961 | 20.02894 | 12.62828 | -0.5328367 | 7.400661
48.83266 | 19.5078 | 20.01519 | 12.62692 | -0.507391 | 7.388268
48.84265 | 19.4778 | 20.00151 | 12.62557 | -0.5237102 | 7.375944
48.85265 | 19.4914 | 19.98787 | 12.6242 | -0.4964669 | 7.363666
48.86265 | 19.4463 | 19.97427 | 12.62283 | -0.5279739 | 7.351443
48.87265 | 19.4602 | 19.96073 | 12.62145 | -0.5005321 | 7.339277
48.88265 | 19.4537 | 19.94724 | 12.62007 | -0.4935405 | 7.327168
48.89264 | 19.4546 | 19.93381 | 12.61869 | -0.4792123 | 7.315127
48.90264 | 19.4248 | 19.92042 | 12.61729 | -0.4956207 | 7.30313
48.91264 | 19.4223 | 19.90708 | 12.61589 | -0.4847783 | 7.291188
48.92264 | 19.4194 | 19.89379 | 12.61448 | -0.4743858 | 7.279301
48.93264 | 19.4015 | 19.88054 | 12.61307 | -0.4790423 | 7.26747
48.94264 | 19.4169 | 19.86735 | 12.61165 | -0.4504481 | 7.255694
48.95263 | 19.3829 | 19.85421 | 12.61023 | -0.4713144 | 7.243984
48.96263 | 19.4133 | 19.84112 | 12.6088 | -0.4278167 | 7.232317
48.97263 | 19.3629 | 19.82807 | 12.60736 | -0.4651671 | 7.220704
48.98263 | 19.4094 | 19.81507 | 12.60592 | -0.4056656 | 7.209145
48.99263 | 19.3663 | 19.80211 | 12.60447 | -0.4358118 | 7.197639
49.00263 | 19.4 | 19.7892 | 12.60302 | -0.3892039 | 7.186186
49.01262 | 19.3472 | 19.77636 | 12.60156 | -0.4291595 | 7.174801
49.02262 | 19.3824 | 19.76354 | 12.60009 | -0.3811448 | 7.163454
49.03262 | 19.3521 | 19.75078 | 12.59862 | -0.3986811 | 7.152163
49.04262 | 19.3528 | 19.73806 | 12.59714 | -0.3852602 | 7.140921
49.05262 | 19.379 | 19.72539 | 12.59565 | -0.3463891 | 7.129735
49.06262 | 19.3284 | 19.71276 | 12.59416 | -0.3843603 | 7.118598
49.07261 | 19.3822 | 19.70019 | 12.59267 | -0.3179913 | 7.107525
49.08261 | 19.3216 | 19.68766 | 12.59116 | -0.3660574 | 7.096495
49.09261 | 19.3746 | 19.67516 | 12.58965 | -0.3005649 | 7.085512
49.10261 | 19.3122 | 19.66272 | 12.58814 | -0.350521 | 7.074584
49.11261 | 19.3628 | 19.65032 | 12.58661 | -0.2875199 | 7.063705
49.12261 | 19.3099 | 19.63797 | 12.58509 | -0.3280659 | 7.052879
49.1326 | 19.3452 | 19.62567 | 12.58355 | -0.2804659 | 7.042112
49.1426 | 19.3235 | 19.6134 | 12.58201 | -0.2898995 | 7.031387
49.1526 | 19.34 | 19.60118 | 12.58047 | -0.2611762 | 7.02071
49.1626 | 19.3185 | 19.589 | 12.57891 | -0.2704969 | 7.010084
49.1726 | 19.3409 | 19.57686 | 12.57735 | -0.2359616 | 6.999508
49.1826 | 19.3167 | 19.56477 | 12.57579 | -0.2480698 | 6.988982
49.19259 | 19.3199 | 19.55273 | 12.57422 | -0.2328323 | 6.978514
49.20259 | 19.3059 | 19.54073 | 12.57264 | -0.2348256 | 6.968086
49.21259 | 19.3181 | 19.52876 | 12.57106 | -0.2106625 | 6.957707
49.22259 | 19.3266 | 19.51684 | 12.56947 | -0.1902418 | 6.947376
49.23259 | 19.3282 | 19.50496 | 12.56787 | -0.1767634 | 6.937095
49.24259 | 19.305 | 19.49313 | 12.56627 | -0.1881271 | 6.926861
49.25258 | 19.3329 | 19.48134 | 12.56466 | -0.1484439 | 6.916686
49.26258 | 19.2897 | 19.46959 | 12.56304 | -0.1798909 | 6.906548
49.27258 | 19.337 | 19.45788 | 12.56142 | -0.1208795 | 6.896459
49.28258 | 19.2946 | 19.44621 | 12.55979 | -0.1516095 | 6.886417
49.29258 | 19.3193 | 19.43458 | 12.55816 | -0.1152803 | 6.876422
49.30257 | 19.3076 | 19.42301 | 12.55652 | -0.1154051 | 6.866486
49.31257 | 19.3085 | 19.41146 | 12.55487 | -0.1029569 | 6.856584
49.32257 | 19.3104 | 19.39995 | 12.55322 | -0.08954975 | 6.846731
49.33257 | 19.3054 | 19.38848 | 12.55156 | -0.08308253 | 6.836923
49.34257 | 19.3154 | 19.37706 | 12.54989 | -0.06165701 | 6.827163
49.35257 | 19.2908 | 19.36567 | 12.54822 | -0.07486939 | 6.817448
49.36256 | 19.2865 | 19.35433 | 12.54654 | -0.06783452 | 6.80779
49.37256 | 19.2953 | 19.34303 | 12.54486 | -0.04772706 | 6.798168
49.38256 | 19.2631 | 19.33176 | 12.54317 | -0.06865948 | 6.788591
49.39256 | 19.2915 | 19.32053 | 12.54147 | -0.02902966 | 6.779059
49.40256 | 19.2563 | 19.30934 | 12.53977 | -0.05304004 | 6.769574
49.41256 | 19.2852 | 19.29819 | 12.53806 | -0.01298921 | 6.760133
49.42255 | 19.2346 | 19.28709 | 12.53634 | -0.05248716 | 6.750746
49.43255 | 19.2377 | 19.27601 | 12.53462 | -0.03831286 | 6.741395
49.44255 | 19.2225 | 19.26498 | 12.53289 | -0.04247708 | 6.732089
49.45255 | 19.2107 | 19.25398 | 12.53115 | -0.04327894 | 6.722827
49.46255 | 19.2162 | 19.24302 | 12.52941 | -0.02681753 | 6.713608
49.47255 | 19.1786 | 19.2321 | 12.52766 | -0.05349611 | 6.704435
49.48254 | 19.1679 | 19.22122 | 12.52591 | -0.05332157 | 6.695314
49.49254 | 19.1719 | 19.21037 | 12.52415 | -0.03847365 | 6.686228
49.50254 | 19.1204 | 19.19956 | 12.52238 | -0.07916307 | 6.677186
49.51254 | 19.1459 | 19.18879 | 12.5206 | -0.04288894 | 6.668186
49.52254 | 19.0898 | 19.17805 | 12.51882 | -0.0882521 | 6.65923
49.53254 | 19.0968 | 19.16735 | 12.51703 | -0.07055152 | 6.650317
49.54253 | 19.048 | 19.1567 | 12.51524 | -0.1087006 | 6.641459
49.55253 | 19.0476 | 19.14607 | 12.51344 | -0.09846997 | 6.632628
49.56253 | 19.0307 | 19.13548 | 12.51163 | -0.1047809 | 6.623846
49.57253 | 19.0125 | 19.12492 | 12.50982 | -0.1124222 | 6.615101
49.58253 | 18.9819 | 19.11441 | 12.508 | -0.1325054 | 6.606404
49.59253 | 18.9757 | 19.10392 | 12.50618 | -0.1282173 | 6.597742
49.60252 | 18.914 | 19.09348 | 12.50434 | -0.179481 | 6.589137
49.61252 | 18.9521 | 19.08307 | 12.5025 | -0.130967 | 6.580562
49.62252 | 18.8727 | 19.07269 | 12.50066 | -0.1999885 | 6.57203
49.63252 | 18.9038 | 19.06234 | 12.49881 | -0.1585439 | 6.563538
49.64252 | 18.8395 | 19.05203 | 12.49695 | -0.2125345 | 6.555087
49.65252 | 18.8518 | 19.04176 | 12.49508 | -0.1899598 | 6.546678
49.66251 | 18.8064 | 19.03153 | 12.49321 | -0.2251293 | 6.538317
49.67251 | 18.8079 | 19.02132 | 12.49133 | -0.2134229 | 6.52999
49.68251 | 18.7676 | 19.01115 | 12.48945 | -0.2435505 | 6.521702
49.69251 | 18.7518 | 19.00101 | 12.48756 | -0.2492123 | 6.513456
49.70251 | 18.7113 | 18.99091 | 12.48566 | -0.2796076 | 6.505249
49.7125 | 18.7315 | 18.98085 | 12.48376 | -0.2493464 | 6.497091
49.7225 | 18.6649 | 18.97081 | 12.48184 | -0.3059089 | 6.488965
49.7325 | 18.6888 | 18.9608 | 12.47993 | -0.2720044 | 6.480878
49.7425 | 18.6447 | 18.95083 | 12.478 | -0.3061334 | 6.472832
49.7525 | 18.6272 | 18.9409 | 12.47607 | -0.3136951 | 6.464824
49.7625 | 18.6155 | 18.93099 | 12.47413 | -0.3154898 | 6.456857
49.77249 | 18.5758 | 18.92113 | 12.47219 | -0.3453264 | 6.448936
49.78249 | 18.5924 | 18.91129 | 12.47024 | -0.3188864 | 6.441047
49.79249 | 18.5313 | 18.90148 | 12.46828 | -0.3701782 | 6.433196
49.80249 | 18.5401 | 18.8917 | 12.46632 | -0.3516022 | 6.425384
49.81249 | 18.5025 | 18.88196 | 12.46435 | -0.3794584 | 6.417611
49.82249 | 18.4966 | 18.87225 | 12.46237 | -0.375647 | 6.409877
49.83248 | 18.4632 | 18.86258 | 12.46039 | -0.3993761 | 6.402188
49.84248 | 18.4648 | 18.85293 | 12.4584 | -0.3881278 | 6.39453
49.85248 | 18.4061 | 18.84331 | 12.4564 | -0.4372107 | 6.386911
49.86248 | 18.4295 | 18.83373 | 12.4544 | -0.4042251 | 6.379329
49.87248 | 18.3703 | 18.82417 | 12.45239 | -0.4538701 | 6.371785
49.88248 | 18.3691 | 18.81465 | 12.45037 | -0.4455469 | 6.364279
49.89247 | 18.3459 | 18.80516 | 12.44835 | -0.4592628 | 6.356816
49.90247 | 18.3255 | 18.7957 | 12.44632 | -0.4702013 | 6.349386
49.91247 | 18.3173 | 18.78627 | 12.44428 | -0.4689701 | 6.341992
49.92247 | 18.2818 | 18.77687 | 12.44223 | -0.4950692 | 6.334635
49.93247 | 18.2626 | 18.7675 | 12.44018 | -0.5048981 | 6.327314
49.94247 | 18.2496 | 18.75816 | 12.43813 | -0.5085582 | 6.320032
49.95246 | 18.2417 | 18.74886 | 12.43606 | -0.5071561 | 6.312791
49.96246 | 18.1989 | 18.73958 | 12.43399 | -0.540676 | 6.305582
49.97246 | 18.2139 | 18.73033 | 12.43192 | -0.516426 | 6.29841
49.98246 | 18.1568 | 18.7211 | 12.42983 | -0.5643047 | 6.291272
49.99246 | 18.1833 | 18.71191 | 12.42774 | -0.5286126 | 6.284171
50.00246 | 18.1215 | 18.70275 | 12.42564 | -0.5812504 | 6.277107
50.01245 | 18.1319 | 18.69363 | 12.42354 | -0.5617263 | 6.270085
50.02245 | 18.1008 | 18.68452 | 12.42143 | -0.5837221 | 6.263092
50.03245 | 18.0789 | 18.67545 | 12.41931 | -0.5965473 | 6.256135
50.04245 | 18.0768 | 18.6664 | 12.41719 | -0.5896018 | 6.249214
50.05245 | 18.0482 | 18.65738 | 12.41506 | -0.6091844 | 6.242328
50.06244 | 18.0344 | 18.6484 | 12.41292 | -0.6140038 | 6.235483
50.07244 | 18.024 | 18.63944 | 12.41078 | -0.6154441 | 6.228668
50.08244 | 18.0167 | 18.63051 | 12.40862 | -0.6138114 | 6.221887
50.09244 | 17.9706 | 18.62161 | 12.40647 | -0.6510074 | 6.215141
50.10244 | 17.9853 | 18.61273 | 12.4043 | -0.6274314 | 6.20843
50.11244 | 17.9327 | 18.60388 | 12.40213 | -0.6711835 | 6.201754
50.12243 | 17.9478 | 18.59507 | 12.39995 | -0.6472724 | 6.19512
50.13243 | 17.9174 | 18.58628 | 12.39777 | -0.6688801 | 6.188513
50.14243 | 17.9017 | 18.57751 | 12.39558 | -0.6758148 | 6.18194
50.15243 | 17.9033 | 18.56878 | 12.39338 | -0.6654773 | 6.175401
50.16243 | 17.8572 | 18.56007 | 12.39117 | -0.7028676 | 6.168897
50.17243 | 17.8842 | 18.55138 | 12.38896 | -0.6671846 | 6.162427
50.18242 | 17.8249 | 18.54274 | 12.38674 | -0.7178375 | 6.155997
50.19242 | 17.8465 | 18.53411 | 12.38451 | -0.6876087 | 6.149595
50.20242 | 17.8012 | 18.52551 | 12.38228 | -0.7243065 | 6.143226
50.21242 | 17.7904 | 18.51693 | 12.38004 | -0.7265313 | 6.13689
50.22242 | 17.8048 | 18.50838 | 12.37779 | -0.7035826 | 6.130588
50.23242 | 17.7622 | 18.49986 | 12.37554 | -0.7376604 | 6.12432
50.24241 | 17.7743 | 18.49137 | 12.37328 | -0.717073 | 6.11809
50.25241 | 17.7332 | 18.4829 | 12.37102 | -0.7497031 | 6.111888
50.26241 | 17.7392 | 18.47446 | 12.36874 | -0.7352602 | 6.105719
50.27241 | 17.7275 | 18.46604 | 12.36646 | -0.7385427 | 6.099582
50.28241 | 17.7225 | 18.45765 | 12.36417 | -0.7351511 | 6.093478
50.29241 | 17.6962 | 18.44929 | 12.36188 | -0.7530858 | 6.087408
50.3024 | 17.6935 | 18.44095 | 12.35958 | -0.7474539 | 6.081375
50.3124 | 17.6797 | 18.43264 | 12.35727 | -0.7529396 | 6.075369
50.3224 | 17.6737 | 18.42435 | 12.35496 | -0.7506509 | 6.069396
50.3324 | 17.673 | 18.41609 | 12.35263 | -0.7430868 | 6.063454
50.3424 | 17.6375 | 18.40785 | 12.3503 | -0.7703488 | 6.057545
50.3524 | 17.6651 | 18.39964 | 12.34797 | -0.7345353 | 6.051667
50.36239 | 17.5951 | 18.39146 | 12.34563 | -0.7963555 | 6.045828
50.37239 | 17.6351 | 18.38329 | 12.34328 | -0.7481922 | 6.040014
50.38239 | 17.6112 | 18.37515 | 12.34092 | -0.7639539 | 6.034232
50.39239 | 17.5873 | 18.36704 | 12.33856 | -0.7797401 | 6.028482
50.40239 | 17.6226 | 18.35895 | 12.33619 | -0.7363514 | 6.022763
50.41239 | 17.5611 | 18.35089 | 12.33381 | -0.7897865 | 6.017076
50.42238 | 17.583 | 18.34286 | 12.33143 | -0.7598551 | 6.011426
50.43238 | 17.5552 | 18.33484 | 12.32904 | -0.7796395 | 6.005802
50.44238 | 17.542 | 18.32685 | 12.32664 | -0.7848475 | 6.000208
50.45238 | 17.5665 | 18.31888 | 12.32423 | -0.7523804 | 5.994645
50.46238 | 17.5252 | 18.31094 | 12.32182 | -0.7857367 | 5.989114
50.47237 | 17.5452 | 18.30302 | 12.31941 | -0.7578247 | 5.983618
50.48237 | 17.505 | 18.29513 | 12.31698 | -0.7901287 | 5.978148
50.49237 | 17.4916 | 18.28726 | 12.31455 | -0.7956566 | 5.972708
50.50237 | 17.5096 | 18.27941 | 12.31211 | -0.7698077 | 5.967299
50.51237 | 17.479 | 18.27158 | 12.30966 | -0.7925826 | 5.96192
50.52237 | 17.4763 | 18.26378 | 12.30721 | -0.7874808 | 5.956572
50.53236 | 17.4575 | 18.25601 | 12.30475 | -0.79851 | 5.951259
50.54236 | 17.4615 | 18.24825 | 12.30228 | -0.7867547 | 5.945971
50.55236 | 17.4291 | 18.24052 | 12.29981 | -0.8114228 | 5.940713
50.56236 | 17.4323 | 18.23281 | 12.29733 | -0.8005136 | 5.935485
50.57236 | 17.4242 | 18.22513 | 12.29484 | -0.8009273 | 5.930287
50.58236 | 17.4044 | 18.21746 | 12.29234 | -0.8130634 | 5.925119
50.59235 | 17.416 | 18.20983 | 12.28985 | -0.7938304 | 5.919985
50.60235 | 17.3646 | 18.20221 | 12.28734 | -0.8376123 | 5.914876
50.61235 | 17.3865 | 18.19462 | 12.28482 | -0.8081165 | 5.909797
50.62235 | 17.3585 | 18.18704 | 12.2823 | -0.8285436 | 5.904747
50.63235 | 17.3574 | 18.17949 | 12.27977 | -0.8220931 | 5.899726
50.64235 | 17.367 | 18.17196 | 12.27723 | -0.8049644 | 5.894735
50.65234 | 17.3226 | 18.16447 | 12.27469 | -0.8418654 | 5.889777
50.66234 | 17.3332 | 18.15698 | 12.27214 | -0.8237815 | 5.884845
50.67234 | 17.318 | 18.14952 | 12.26958 | -0.8315191 | 5.87994
50.68234 | 17.3044 | 18.14208 | 12.26701 | -0.8376791 | 5.875065
50.69234 | 17.3186 | 18.13466 | 12.26444 | -0.8160603 | 5.870218
50.70234 | 17.2852 | 18.12726 | 12.26186 | -0.8420638 | 5.865401
50.71233 | 17.2879 | 18.1199 | 12.25928 | -0.8319958 | 5.860616
50.72233 | 17.2781 | 18.11254 | 12.25669 | -0.8344422 | 5.855856
50.73233 | 17.277 | 18.10521 | 12.25409 | -0.8282101 | 5.851124
50.74233 | 17.2876 | 18.0979 | 12.25148 | -0.8102996 | 5.84642
50.75233 | 17.2433 | 18.09061 | 12.24886 | -0.8473103 | 5.841745
50.76233 | 17.2742 | 18.08334 | 12.24624 | -0.8091419 | 5.837098
50.77232 | 17.2538 | 18.0761 | 12.24362 | -0.8223022 | 5.832484
50.78232 | 17.2553 | 18.06888 | 12.24098 | -0.8135761 | 5.827893
50.79232 | 17.2674 | 18.06167 | 12.23834 | -0.7942712 | 5.82333
50.80232 | 17.2266 | 18.05449 | 12.23569 | -0.8278868 | 5.818795
50.81232 | 17.2478 | 18.04732 | 12.23304 | -0.7995239 | 5.814289
50.82232 | 17.2405 | 18.04018 | 12.23037 | -0.7996811 | 5.809809
50.83231 | 17.2374 | 18.03307 | 12.2277 | -0.7956659 | 5.805362
50.84231 | 17.2554 | 18.02596 | 12.22503 | -0.7705647 | 5.800938
50.85231 | 17.1971 | 18.01888 | 12.22234 | -0.8217839 | 5.796542
50.86231 | 17.2249 | 18.01182 | 12.21965 | -0.786924 | 5.792173
50.87231 | 17.2457 | 18.00478 | 12.21695 | -0.7590831 | 5.787831
50.8823 | 17.2041 | 17.99777 | 12.21425 | -0.793672 | 5.783523
50.8923 | 17.2422 | 17.99077 | 12.21154 | -0.7485709 | 5.779234
50.9023 | 17.2025 | 17.98379 | 12.20882 | -0.7812908 | 5.774974
50.9123 | 17.2095 | 17.97683 | 12.20609 | -0.7673312 | 5.770741
50.9223 | 17.2279 | 17.96989 | 12.20336 | -0.7419916 | 5.766535
50.9323 | 17.187 | 17.96297 | 12.20062 | -0.7759721 | 5.762357
50.94229 | 17.202 | 17.95608 | 12.19787 | -0.7540787 | 5.758209
50.95229 | 17.1989 | 17.9492 | 12.19511 | -0.7503002 | 5.754085
50.96229 | 17.1943 | 17.94234 | 12.19235 | -0.748038 | 5.749985
50.97229 | 17.2078 | 17.9355 | 12.18958 | -0.7276981 | 5.745915
50.98229 | 17.1683 | 17.92868 | 12.18681 | -0.7603752 | 5.741868
50.99229 | 17.1783 | 17.92187 | 12.18402 | -0.7435749 | 5.737851
51.00228 | 17.1874 | 17.9151 | 12.18124 | -0.7276987 | 5.733863
51.01228 | 17.1571 | 17.90833 | 12.17844 | -0.751235 | 5.729897
51.02228 | 17.1694 | 17.90159 | 12.17563 | -0.7321911 | 5.725957
51.03228 | 17.1585 | 17.89487 | 12.17282 | -0.7363658 | 5.722044
51.04228 | 17.1615 | 17.88816 | 12.17 | -0.7266598 | 5.718157
51.05228 | 17.154 | 17.88147 | 12.16718 | -0.7274727 | 5.714296
51.06227 | 17.1514 | 17.87481 | 12.16435 | -0.7234111 | 5.710464
51.07227 | 17.136 | 17.86816 | 12.16151 | -0.732162 | 5.706655
51.08227 | 17.1493 | 17.86153 | 12.15866 | -0.7122314 | 5.702872
51.09227 | 17.1254 | 17.85492 | 12.15581 | -0.7295196 | 5.699114
51.10227 | 17.1313 | 17.84833 | 12.15294 | -0.7170266 | 5.695383
51.11227 | 17.1242 | 17.84175 | 12.15008 | -0.7175524 | 5.691677
51.12226 | 17.1282 | 17.8352 | 12.1472 | -0.7070029 | 5.688
51.13226 | 17.1226 | 17.82867 | 12.14432 | -0.7060654 | 5.684346
51.14226 | 17.1196 | 17.82215 | 12.14143 | -0.7025464 | 5.680717
51.15226 | 17.1107 | 17.81565 | 12.13853 | -0.7049457 | 5.677113
51.16226 | 17.1121 | 17.80916 | 12.13563 | -0.6970631 | 5.673534
51.17226 | 17.1019 | 17.8027 | 12.13272 | -0.7007991 | 5.669982
51.18225 | 17.0953 | 17.79626 | 12.1298 | -0.7009595 | 5.666458
51.19225 | 17.1004 | 17.78983 | 12.12688 | -0.6894312 | 5.662955
51.20225 | 17.0843 | 17.78342 | 12.12394 | -0.6991217 | 5.659478
51.21225 | 17.0978 | 17.77703 | 12.121 | -0.6792294 | 5.656025
51.22225 | 17.083 | 17.77066 | 12.11806 | -0.6876554 | 5.652598
51.23225 | 17.0767 | 17.7643 | 12.1151 | -0.687599 | 5.649196
51.24224 | 17.0742 | 17.75797 | 12.11215 | -0.6837667 | 5.645822
51.25224 | 17.0743 | 17.75165 | 12.10918 | -0.677346 | 5.642469
51.26224 | 17.0701 | 17.74534 | 12.1062 | -0.6752428 | 5.639141
51.27224 | 17.0643 | 17.73906 | 12.10322 | -0.6747576 | 5.635839
51.28224 | 17.0523 | 17.73279 | 12.10023 | -0.6804894 | 5.63256
51.29223 | 17.059 | 17.72655 | 12.09724 | -0.667545 | 5.629309
51.30223 | 17.0528 | 17.72031 | 12.09423 | -0.6675116 | 5.62608
51.31223 | 17.0427 | 17.7141 | 12.09122 | -0.6713962 | 5.622876
51.32223 | 17.0383 | 17.7079 | 12.0882 | -0.6695979 | 5.619695
51.33223 | 17.032 | 17.70172 | 12.08518 | -0.6697167 | 5.61654
51.34223 | 17.0276 | 17.69555 | 12.08214 | -0.6679525 | 5.613408
51.35222 | 17.012 | 17.68941 | 12.07911 | -0.677412 | 5.610304
51.36222 | 17.0053 | 17.68328 | 12.07606 | -0.6779824 | 5.607221
51.37222 | 17.0107 | 17.67717 | 12.07301 | -0.6664691 | 5.604162
51.38222 | 17.0045 | 17.67107 | 12.06995 | -0.6665738 | 5.601128
51.39222 | 16.9892 | 17.66499 | 12.06688 | -0.675795 | 5.598117
51.40222 | 16.9834 | 17.65893 | 12.0638 | -0.6755329 | 5.59513
51.41221 | 16.9781 | 17.65289 | 12.06072 | -0.6747937 | 5.592171
51.42221 | 16.9804 | 17.64687 | 12.05763 | -0.6664664 | 5.589233
51.43221 | 16.973 | 17.64085 | 12.05454 | -0.6678534 | 5.586317
51.44221 | 16.9549 | 17.63486 | 12.05143 | -0.6799584 | 5.583426
51.45221 | 16.9656 | 17.62888 | 12.04832 | -0.6632802 | 5.580559
51.46221 | 16.9503 | 17.62292 | 12.0452 | -0.6726193 | 5.577716
51.4722 | 16.9425 | 17.61698 | 12.04208 | -0.6744779 | 5.574897
51.4822 | 16.9454 | 17.61105 | 12.03895 | -0.6656498 | 5.572102
51.4922 | 16.9341 | 17.60514 | 12.03581 | -0.6710378 | 5.569329
51.5022 | 16.9321 | 17.59924 | 12.03266 | -0.6671417 | 5.56658
51.5122 | 16.9242 | 17.59336 | 12.02951 | -0.66916 | 5.563853
51.5222 | 16.9247 | 17.5875 | 12.02635 | -0.6627974 | 5.561151
51.53219 | 16.9304 | 17.58166 | 12.02318 | -0.6512558 | 5.558475
51.54219 | 16.9206 | 17.57582 | 12.02001 | -0.6552239 | 5.555819
51.55219 | 16.9087 | 17.57001 | 12.01682 | -0.6613092 | 5.553187
51.56219 | 16.9164 | 17.56421 | 12.01363 | -0.647811 | 5.550579
51.57219 | 16.9155 | 17.55843 | 12.01044 | -0.6429267 | 5.547991
51.58219 | 16.9101 | 17.55266 | 12.00723 | -0.6425592 | 5.545428
51.59218 | 16.9085 | 17.54691 | 12.00402 | -0.6384143 | 5.542891
51.60218 | 16.9089 | 17.54118 | 12.0008 | -0.6322794 | 5.540375
51.61218 | 16.9086 | 17.53546 | 11.99758 | -0.6268592 | 5.537881
51.62218 | 16.9099 | 17.52976 | 11.99435 | -0.6198557 | 5.53541
51.63218 | 16.9131 | 17.52407 | 11.99111 | -0.6109676 | 5.532962
51.64218 | 16.9078 | 17.5184 | 11.98786 | -0.6105954 | 5.530537
51.65217 | 16.9181 | 17.51274 | 11.98461 | -0.5946444 | 5.528138
51.66217 | 16.9064 | 17.5071 | 11.98135 | -0.6007034 | 5.525758
51.67217 | 16.9048 | 17.50148 | 11.97808 | -0.5966779 | 5.523401
51.68217 | 16.9078 | 17.49587 | 11.9748 | -0.588068 | 5.521068
51.69217 | 16.9148 | 17.49027 | 11.97152 | -0.5754732 | 5.518756
51.70216 | 16.9166 | 17.4847 | 11.96823 | -0.5680996 | 5.516469
51.71216 | 16.9034 | 17.47914 | 11.96493 | -0.5757359 | 5.514203
51.72216 | 16.9178 | 17.47359 | 11.96163 | -0.555788 | 5.51196
51.73216 | 16.918 | 17.46805 | 11.95832 | -0.5500548 | 5.509739
51.74216 | 16.9122 | 17.46254 | 11.955 | -0.5503368 | 5.50754
51.75216 | 16.9255 | 17.45703 | 11.95167 | -0.5315344 | 5.505363
51.76215 | 16.9197 | 17.45155 | 11.94834 | -0.5318526 | 5.503212
51.77215 | 16.9218 | 17.44608 | 11.945 | -0.5242801 | 5.50108
51.78215 | 16.9341 | 17.44062 | 11.94165 | -0.5065236 | 5.498971
51.79215 | 16.9286 | 17.43518 | 11.9383 | -0.5065817 | 5.496884
51.80215 | 16.9279 | 17.42975 | 11.93494 | -0.5018542 | 5.494818
51.81215 | 16.9337 | 17.42434 | 11.93157 | -0.490642 | 5.492775
51.82214 | 16.9321 | 17.41895 | 11.92819 | -0.486851 | 5.490758
51.83214 | 16.9419 | 17.41357 | 11.92481 | -0.4716682 | 5.488758
51.84214 | 16.9455 | 17.4082 | 11.92142 | -0.4627016 | 5.486783
51.85214 | 16.9346 | 17.40285 | 11.91802 | -0.4682492 | 5.484828
51.86214 | 16.9608 | 17.39751 | 11.91462 | -0.4367114 | 5.482895
51.87214 | 16.9574 | 17.39219 | 11.9112 | -0.4347883 | 5.480985
51.88213 | 16.9554 | 17.38689 | 11.90779 | -0.4314874 | 5.4791
51.89213 | 16.9638 | 17.38159 | 11.90436 | -0.4177929 | 5.477232
51.90213 | 16.9747 | 17.37631 | 11.90093 | -0.4016134 | 5.475386
51.91213 | 16.9765 | 17.37105 | 11.89749 | -0.39455 | 5.473564
51.92213 | 16.9873 | 17.3658 | 11.89404 | -0.3785003 | 5.471762
51.93213 | 16.9955 | 17.36057 | 11.89058 | -0.3650653 | 5.469983
51.94212 | 16.9974 | 17.35535 | 11.88712 | -0.3579504 | 5.468227
51.95212 | 17.0059 | 17.35015 | 11.88365 | -0.3442455 | 5.466492
51.96212 | 17.0151 | 17.34495 | 11.88018 | -0.3298529 | 5.464776
51.97212 | 17.0248 | 17.33978 | 11.87669 | -0.3149758 | 5.463083
51.98212 | 17.0351 | 17.33461 | 11.8732 | -0.2995131 | 5.461411
51.99212 | 17.0405 | 17.32947 | 11.8697 | -0.2889661 | 5.459763
52.00211 | 17.0338 | 17.32434 | 11.8662 | -0.290536 | 5.458135
52.01211 | 17.0703 | 17.31922 | 11.86269 | -0.2489177 | 5.456529
52.02211 | 17.0562 | 17.31411 | 11.85917 | -0.2579123 | 5.454944
52.03211 | 17.0846 | 17.30902 | 11.85564 | -0.2244202 | 5.453379
52.04211 | 17.08 | 17.30394 | 11.85211 | -0.2239431 | 5.451836
52.0521 | 17.0961 | 17.29889 | 11.84857 | -0.2027866 | 5.450317
52.0621 | 17.1065 | 17.29384 | 11.84502 | -0.1873369 | 5.448816
52.0721 | 17.1171 | 17.2888 | 11.84146 | -0.1717036 | 5.447339
52.0821 | 17.1307 | 17.28378 | 11.8379 | -0.1530832 | 5.445881
52.0921 | 17.1441 | 17.27878 | 11.83433 | -0.1346771 | 5.444445
52.1021 | 17.1314 | 17.27378 | 11.83075 | -0.1423845 | 5.44303
52.11209 | 17.1619 | 17.26881 | 11.82717 | -0.1069113 | 5.441638
52.12209 | 17.1766 | 17.26385 | 11.82358 | -0.08724716 | 5.440265
52.13209 | 17.1623 | 17.2589 | 11.81998 | -0.09659649 | 5.438913
52.14209 | 17.2032 | 17.25396 | 11.81638 | -0.05076023 | 5.437583
52.15209 | 17.187 | 17.24904 | 11.81276 | -0.06203793 | 5.436274
52.16209 | 17.2122 | 17.24413 | 11.80914 | -0.03192929 | 5.434985
52.17208 | 17.2195 | 17.23924 | 11.80552 | -0.01973944 | 5.433719
52.18208 | 17.2277 | 17.23436 | 11.80189 | -0.006658225 | 5.432473
52.19208 | 17.2372 | 17.22949 | 11.79824 | 0.007709092 | 5.431247
52.20208 | 17.2556 | 17.22464 | 11.7946 | 0.03096231 | 5.430043
52.21208 | 17.2519 | 17.2198 | 11.79094 | 0.03210195 | 5.428859
52.22208 | 17.2823 | 17.21497 | 11.78728 | 0.0673278 | 5.427696
52.23207 | 17.2832 | 17.21016 | 11.78361 | 0.07303533 | 5.426556
52.24207 | 17.2969 | 17.20537 | 11.77993 | 0.09153398 | 5.425434
52.25207 | 17.3157 | 17.20058 | 11.77625 | 0.115119 | 5.424334
52.26207 | 17.3148 | 17.19581 | 11.77256 | 0.1189902 | 5.423255
52.27207 | 17.3506 | 17.19105 | 11.76886 | 0.1595478 | 5.422196
52.28207 | 17.355 | 17.18631 | 11.76515 | 0.168692 | 5.421158
52.29206 | 17.3625 | 17.18158 | 11.76144 | 0.1809181 | 5.420141
52.30206 | 17.3792 | 17.17686 | 11.75772 | 0.2023351 | 5.419145
52.31206 | 17.3908 | 17.17216 | 11.75399 | 0.2186387 | 5.418169
52.32206 | 17.4139 | 17.16747 | 11.75026 | 0.2464288 | 5.417213
52.33206 | 17.4222 | 17.16279 | 11.74652 | 0.2594052 | 5.416279
52.34206 | 17.4518 | 17.15813 | 11.74277 | 0.2936682 | 5.415365
52.35205 | 17.4574 | 17.15349 | 11.73901 | 0.3039133 | 5.414472
52.36205 | 17.4687 | 17.14885 | 11.73525 | 0.3198499 | 5.413599
52.37205 | 17.4999 | 17.14423 | 11.73148 | 0.3556738 | 5.412745
52.38205 | 17.5064 | 17.13962 | 11.7277 | 0.3667826 | 5.411914
52.39205 | 17.5273 | 17.13502 | 11.72392 | 0.3922787 | 5.411103
52.40205 | 17.5513 | 17.13044 | 11.72013 | 0.4208617 | 5.410312
52.41204 | 17.5696 | 17.12587 | 11.71633 | 0.4437265 | 5.409542
52.42204 | 17.5784 | 17.12132 | 11.71253 | 0.4570826 | 5.408792
52.43204 | 17.6232 | 17.11677 | 11.70871 | 0.5064272 | 5.408061
52.44204 | 17.6159 | 17.11224 | 11.70489 | 0.5036567 | 5.407351
52.45204 | 17.6591 | 17.10773 | 11.70106 | 0.5513725 | 5.406663
52.46203 | 17.6799 | 17.10323 | 11.69723 | 0.5766721 | 5.405994
52.47203 | 17.6866 | 17.09874 | 11.69339 | 0.5878613 | 5.405347
52.48203 | 17.712 | 17.09426 | 11.68954 | 0.6177382 | 5.404719
52.49203 | 17.7399 | 17.0898 | 11.68569 | 0.6501021 | 5.404111
52.50203 | 17.7642 | 17.08535 | 11.68182 | 0.6788538 | 5.403522
52.51203 | 17.784 | 17.08091 | 11.67795 | 0.7030913 | 5.402955
52.52202 | 17.8165 | 17.07649 | 11.67408 | 0.740011 | 5.402409
52.53202 | 17.8274 | 17.07208 | 11.6702 | 0.7553223 | 5.401882
52.54202 | 17.8553 | 17.06768 | 11.6663 | 0.7876206 | 5.401375
52.55202 | 17.8891 | 17.0633 | 11.66241 | 0.8258045 | 5.40089
52.56202 | 17.926 | 17.05892 | 11.6585 | 0.8670778 | 5.400422
52.57202 | 17.9307 | 17.05456 | 11.65459 | 0.876137 | 5.399976
52.58201 | 17.9838 | 17.05022 | 11.65067 | 0.9335784 | 5.399551
52.59201 | 17.9934 | 17.04589 | 11.64674 | 0.9475115 | 5.399145
52.60201 | 18.0328 | 17.04157 | 11.64281 | 0.991231 | 5.398759
52.61201 | 18.0654 | 17.03726 | 11.63887 | 1.028138 | 5.398394
52.62201 | 18.0949 | 17.03297 | 11.63492 | 1.061932 | 5.398048
52.63201 | 18.1303 | 17.02869 | 11.63096 | 1.101613 | 5.397722
52.642 | 18.1515 | 17.02442 | 11.62701 | 1.127077 | 5.397417
52.652 | 18.1786 | 17.02017 | 11.62304 | 1.158432 | 5.397132
52.662 | 18.2438 | 17.01593 | 11.61906 | 1.227874 | 5.396866
52.672 | 18.2549 | 17.0117 | 11.61508 | 1.243203 | 5.396621
52.682 | 18.2893 | 17.00748 | 11.61108 | 1.28182 | 5.396396
52.692 | 18.3394 | 17.00328 | 11.60709 | 1.336124 | 5.39619
52.70199 | 18.3688 | 16.99909 | 11.60309 | 1.36971 | 5.396005
52.71199 | 18.4131 | 16.99491 | 11.59907 | 1.418188 | 5.395839
52.72199 | 18.4567 | 16.99075 | 11.59505 | 1.465952 | 5.395694
52.73199 | 18.4844 | 16.9866 | 11.59103 | 1.497804 | 5.395568
52.74199 | 18.5339 | 16.98246 | 11.58699 | 1.551443 | 5.395463
52.75199 | 18.5715 | 16.97833 | 11.58295 | 1.59317 | 5.395377
52.76198 | 18.6252 | 16.97422 | 11.57891 | 1.650979 | 5.395311
52.77198 | 18.6642 | 16.97012 | 11.57486 | 1.69408 | 5.395265
52.78198 | 18.6937 | 16.96603 | 11.57079 | 1.727667 | 5.395238
52.79198 | 18.7666 | 16.96196 | 11.56673 | 1.804642 | 5.395233
52.80198 | 18.7895 | 16.9579 | 11.56265 | 1.831605 | 5.395246
52.81198 | 18.8356 | 16.95385 | 11.55857 | 1.881754 | 5.395279
52.82197 | 18.8943 | 16.94981 | 11.55448 | 1.944487 | 5.395332
52.83197 | 18.9263 | 16.94579 | 11.55038 | 1.98051 | 5.395406
52.84197 | 18.9956 | 16.94178 | 11.54628 | 2.053822 | 5.395498
52.85197 | 19.0438 | 16.93778 | 11.54217 | 2.106019 | 5.395612
52.86197 | 19.078 | 16.93379 | 11.53805 | 2.144205 | 5.395744
52.87196 | 19.1559 | 16.92983 | 11.53393 | 2.226074 | 5.395896
52.88196 | 19.1945 | 16.92587 | 11.5298 | 2.268634 | 5.396068
52.89196 | 19.247 | 16.92192 | 11.52566 | 2.325082 | 5.396259
52.90196 | 19.3218 | 16.91798 | 11.52151 | 2.403817 | 5.396471
52.91196 | 19.3533 | 16.91406 | 11.51736 | 2.439238 | 5.396703
52.92196 | 19.4228 | 16.91015 | 11.5132 | 2.512648 | 5.396954
52.93195 | 19.4788 | 16.90626 | 11.50904 | 2.57254 | 5.397224
52.94195 | 19.5321 | 16.90238 | 11.50486 | 2.629724 | 5.397515
52.95195 | 19.605 | 16.89851 | 11.50068 | 2.706495 | 5.397825
52.96195 | 19.6531 | 16.89465 | 11.49649 | 2.758453 | 5.398155
52.97195 | 19.7072 | 16.8908 | 11.4923 | 2.816399 | 5.398505
52.98195 | 19.7779 | 16.88697 | 11.48809 | 2.890931 | 5.398875
52.99194 | 19.837 | 16.88315 | 11.48389 | 2.953848 | 5.399263
53.00194 | 19.9077 | 16.87934 | 11.47967 | 3.028355 | 5.399672
53.01194 | 19.9516 | 16.87555 | 11.47545 | 3.07605 | 5.400101
53.02194 | 20.0262 | 16.87177 | 11.47122 | 3.154432 | 5.400549
53.03194 | 20.1005 | 16.868 | 11.46698 | 3.232502 | 5.401017
53.04194 | 20.1476 | 16.86424 | 11.46274 | 3.283358 | 5.401505
53.05193 | 20.2172 | 16.8605 | 11.45849 | 3.356698 | 5.402012
53.06193 | 20.2933 | 16.85677 | 11.45423 | 3.43653 | 5.402539
53.07193 | 20.3345 | 16.85305 | 11.44997 | 3.481448 | 5.403086
53.08193 | 20.4189 | 16.84935 | 11.44569 | 3.569554 | 5.403652
53.09193 | 20.4719 | 16.84565 | 11.44141 | 3.626247 | 5.404238
53.10193 | 20.5438 | 16.84197 | 11.43713 | 3.701828 | 5.404844
53.11192 | 20.6123 | 16.83831 | 11.43284 | 3.773992 | 5.405469
53.12192 | 20.6668 | 16.83465 | 11.42854 | 3.832148 | 5.406113
53.13192 | 20.728 | 16.83101 | 11.42423 | 3.89699 | 5.406779
53.14192 | 20.7932 | 16.82738 | 11.41992 | 3.96582 | 5.407463
53.15192 | 20.8561 | 16.82376 | 11.4156 | 4.032337 | 5.408167
53.16192 | 20.9267 | 16.82016 | 11.41127 | 4.106541 | 5.40889
53.17191 | 20.9684 | 16.81657 | 11.40694 | 4.15183 | 5.409633
53.18191 | 21.0478 | 16.81299 | 11.4026 | 4.234808 | 5.410396
53.19191 | 21.1129 | 16.80943 | 11.39825 | 4.303474 | 5.411179
53.20191 | 21.1531 | 16.80587 | 11.39389 | 4.347228 | 5.411981
53.21191 | 21.2266 | 16.80233 | 11.38953 | 4.424269 | 5.412803
53.22191 | 21.2704 | 16.7988 | 11.38516 | 4.471597 | 5.413645
53.2319 | 21.3427 | 16.79529 | 11.38079 | 4.547409 | 5.414505
53.2419 | 21.4057 | 16.79179 | 11.3764 | 4.613912 | 5.415386
53.2519 | 21.4382 | 16.7883 | 11.37201 | 4.649902 | 5.416286
53.2619 | 21.5028 | 16.78482 | 11.36761 | 4.717979 | 5.417207
53.2719 | 21.5592 | 16.78136 | 11.36321 | 4.777843 | 5.418147
53.28189 | 21.6103 | 16.77791 | 11.3588 | 4.832392 | 5.419105
53.29189 | 21.6471 | 16.77447 | 11.35439 | 4.872631 | 5.420084
53.30189 | 21.6947 | 16.77104 | 11.34996 | 4.923657 | 5.421083
53.31189 | 21.7573 | 16.76763 | 11.34553 | 4.989671 | 5.422101
53.32189 | 21.8084 | 16.76423 | 11.34109 | 5.044171 | 5.42314
53.33189 | 21.8398 | 16.76084 | 11.33664 | 5.078959 | 5.424197
53.34188 | 21.8886 | 16.75747 | 11.3322 | 5.131131 | 5.425274
53.35188 | 21.9293 | 16.75411 | 11.32774 | 5.175194 | 5.42637
53.36188 | 21.9671 | 16.75076 | 11.32327 | 5.216344 | 5.427487
53.37188 | 22.0224 | 16.74742 | 11.3188 | 5.274981 | 5.428624
53.38188 | 22.0496 | 16.7441 | 11.31432 | 5.305504 | 5.429781
53.39188 | 22.0864 | 16.74078 | 11.30983 | 5.345616 | 5.430956
53.40187 | 22.122 | 16.73749 | 11.30534 | 5.38451 | 5.432151
53.41187 | 22.161 | 16.7342 | 11.30084 | 5.426796 | 5.433366
53.42187 | 22.2031 | 16.73093 | 11.29633 | 5.472169 | 5.4346
53.43187 | 22.2106 | 16.72767 | 11.29182 | 5.482929 | 5.435855
53.44187 | 22.2562 | 16.72442 | 11.28729 | 5.531775 | 5.43713
53.45187 | 22.2764 | 16.72119 | 11.28277 | 5.555211 | 5.438423
53.46186 | 22.2945 | 16.71797 | 11.27824 | 5.576528 | 5.439737
53.47186 | 22.3287 | 16.71476 | 11.27369 | 5.613936 | 5.44107
53.48186 | 22.3481 | 16.71157 | 11.26914 | 5.636532 | 5.442423
53.49186 | 22.3728 | 16.70838 | 11.26459 | 5.664416 | 5.443795
53.50186 | 22.3869 | 16.70522 | 11.26003 | 5.681685 | 5.445189
53.51186 | 22.3988 | 16.70206 | 11.25546 | 5.696741 | 5.446601
53.52185 | 22.4191 | 16.69892 | 11.25089 | 5.720183 | 5.448032
53.53185 | 22.4318 | 16.69579 | 11.2463 | 5.736013 | 5.449484
53.54185 | 22.4335 | 16.69267 | 11.24171 | 5.740831 | 5.450956
53.55185 | 22.4396 | 16.68956 | 11.23712 | 5.750036 | 5.452447
53.56185 | 22.449 | 16.68647 | 11.23251 | 5.762529 | 5.453958
53.57185 | 22.4564 | 16.68339 | 11.2279 | 5.773008 | 5.45549
53.58184 | 22.4435 | 16.68033 | 11.22329 | 5.763171 | 5.457039
53.59184 | 22.4453 | 16.67728 | 11.21867 | 5.768023 | 5.45861
53.60184 | 22.4388 | 16.67424 | 11.21404 | 5.764564 | 5.4602
53.61184 | 22.4243 | 16.67121 | 11.2094 | 5.75309 | 5.461811
53.62184 | 22.4083 | 16.6682 | 11.20475 | 5.740105 | 5.463441
53.63184 | 22.4044 | 16.66519 | 11.2001 | 5.739206 | 5.465091
53.64183 | 22.3839 | 16.66221 | 11.19545 | 5.72169 | 5.466759
53.65183 | 22.3679 | 16.65924 | 11.19079 | 5.708665 | 5.468449
53.66183 | 22.3429 | 16.65627 | 11.18611 | 5.686626 | 5.470159
53.67183 | 22.3074 | 16.65333 | 11.18144 | 5.654075 | 5.471888
53.68183 | 22.2869 | 16.65039 | 11.17675 | 5.63651 | 5.473638
53.69182 | 22.2487 | 16.64747 | 11.17207 | 5.601229 | 5.475405
53.70182 | 22.2152 | 16.64456 | 11.16737 | 5.570639 | 5.477194
53.71182 | 22.1722 | 16.64167 | 11.16266 | 5.530534 | 5.479004
53.72182 | 22.1367 | 16.63878 | 11.15795 | 5.497917 | 5.480833
53.73182 | 22.0969 | 16.63591 | 11.15323 | 5.460986 | 5.482682
53.74182 | 22.0464 | 16.63306 | 11.14851 | 5.413342 | 5.484551
53.75181 | 21.99 | 16.63022 | 11.14378 | 5.359782 | 5.486438
53.76181 | 21.9482 | 16.62739 | 11.13904 | 5.320812 | 5.488347
53.77181 | 21.8856 | 16.62457 | 11.1343 | 5.261028 | 5.490276
53.78181 | 21.8321 | 16.62177 | 11.12954 | 5.210331 | 5.492226
53.79181 | 21.7651 | 16.61898 | 11.12478 | 5.146121 | 5.494194
53.80181 | 21.715 | 16.6162 | 11.12002 | 5.098797 | 5.496184
53.8118 | 21.6568 | 16.61344 | 11.11525 | 5.043357 | 5.498191
53.8218 | 21.5754 | 16.61069 | 11.11047 | 4.964709 | 5.500218
53.8318 | 21.523 | 16.60796 | 11.10569 | 4.915045 | 5.502268
53.8418 | 21.4721 | 16.60523 | 11.1009 | 4.866866 | 5.504339
53.8518 | 21.3711 | 16.60252 | 11.0961 | 4.768575 | 5.506428
53.8618 | 21.3354 | 16.59983 | 11.09129 | 4.735572 | 5.508538
53.87179 | 21.2488 | 16.59715 | 11.08648 | 4.651652 | 5.510665
53.88179 | 21.1811 | 16.59448 | 11.08166 | 4.586621 | 5.512815
53.89179 | 21.1056 | 16.59182 | 11.07684 | 4.513777 | 5.514984
53.90179 | 21.046 | 16.58918 | 11.07201 | 4.456819 | 5.517175
53.91179 | 20.9747 | 16.58655 | 11.06717 | 4.388146 | 5.519386
53.92179 | 20.8935 | 16.58394 | 11.06232 | 4.309561 | 5.521617
53.93178 | 20.8133 | 16.58134 | 11.05747 | 4.231961 | 5.523864
53.94178 | 20.7508 | 16.57875 | 11.05262 | 4.172047 | 5.526137
53.95178 | 20.6735 | 16.57618 | 11.04775 | 4.097322 | 5.528427
53.96178 | 20.5942 | 16.57362 | 11.04288 | 4.020582 | 5.53074
53.97178 | 20.5253 | 16.57107 | 11.038 | 3.954228 | 5.533072
53.98178 | 20.4504 | 16.56854 | 11.03311 | 3.881861 | 5.535425
53.99177 | 20.3832 | 16.56602 | 11.02823 | 3.817178 | 5.537794
54.00177 | 20.2926 | 16.56352 | 11.02333 | 3.729084 | 5.540187
54.01177 | 20.2266 | 16.56102 | 11.01842 | 3.665576 | 5.542601
54.02177 | 20.1597 | 16.55855 | 11.01351 | 3.601153 | 5.545035
54.03177 | 20.0734 | 16.55608 | 11.00859 | 3.517316 | 5.54749
54.04176 | 20.0068 | 16.55364 | 11.00367 | 3.453165 | 5.549962
54.05176 | 19.9387 | 16.5512 | 10.99874 | 3.387501 | 5.552457
54.06176 | 19.848 | 16.54878 | 10.9938 | 3.299223 | 5.554973
54.07176 | 19.7945 | 16.54637 | 10.98886 | 3.248132 | 5.557508
54.08176 | 19.7082 | 16.54397 | 10.98391 | 3.164226 | 5.560065
54.09176 | 19.6285 | 16.54159 | 10.97895 | 3.086906 | 5.562643
54.10175 | 19.5616 | 16.53923 | 10.97399 | 3.022371 | 5.565238
54.11175 | 19.485 | 16.53688 | 10.96902 | 2.948123 | 5.567856
54.12175 | 19.4141 | 16.53454 | 10.96404 | 2.879562 | 5.570495
54.13175 | 19.3514 | 16.53221 | 10.95906 | 2.819186 | 5.573155
54.14175 | 19.2646 | 16.5299 | 10.95407 | 2.734697 | 5.575834
54.15175 | 19.2133 | 16.52761 | 10.94907 | 2.685692 | 5.578536
54.16174 | 19.1276 | 16.52533 | 10.94407 | 2.602272 | 5.581254
54.17174 | 19.0583 | 16.52306 | 10.93906 | 2.53524 | 5.583997
54.18174 | 19.0145 | 16.52081 | 10.93405 | 2.493693 | 5.58676
54.19174 | 18.9193 | 16.51857 | 10.92902 | 2.400732 | 5.589544
54.20174 | 18.8608 | 16.51634 | 10.92399 | 2.344458 | 5.592348
54.21174 | 18.8122 | 16.51413 | 10.91896 | 2.298068 | 5.595173
54.22173 | 18.7101 | 16.51194 | 10.91392 | 2.198163 | 5.598016
54.23173 | 18.6773 | 16.50976 | 10.90887 | 2.167545 | 5.600883
54.24173 | 18.6017 | 16.50759 | 10.90382 | 2.094112 | 5.603771
54.25173 | 18.5389 | 16.50543 | 10.89875 | 2.033465 | 5.60668
54.26173 | 18.4793 | 16.5033 | 10.89369 | 1.976004 | 5.609609
54.27173 | 18.3918 | 16.50117 | 10.88861 | 1.890629 | 5.61256
54.28172 | 18.357 | 16.49906 | 10.88354 | 1.857937 | 5.615528
54.29172 | 18.3003 | 16.49697 | 10.87845 | 1.803332 | 5.618521
54.30172 | 18.2199 | 16.49489 | 10.87335 | 1.725012 | 5.621535
54.31172 | 18.1838 | 16.49282 | 10.86825 | 1.690979 | 5.624569
54.32172 | 18.1165 | 16.49077 | 10.86315 | 1.62573 | 5.627624
54.33172 | 18.0569 | 16.48873 | 10.85803 | 1.568167 | 5.630701
54.34171 | 18.0179 | 16.48671 | 10.85292 | 1.531187 | 5.633795
54.35171 | 17.9369 | 16.4847 | 10.84779 | 1.452195 | 5.636914
54.36171 | 17.9091 | 16.48271 | 10.84266 | 1.426388 | 5.640054
54.37171 | 17.8514 | 16.48073 | 10.83752 | 1.370665 | 5.643216
54.38171 | 17.7822 | 16.47877 | 10.83237 | 1.303428 | 5.646399
54.39171 | 17.7565 | 16.47682 | 10.82722 | 1.279677 | 5.649602
54.4017 | 17.6929 | 16.47489 | 10.82207 | 1.218008 | 5.652824
54.4117 | 17.6386 | 16.47297 | 10.8169 | 1.165627 | 5.65607
54.4217 | 17.586 | 16.47107 | 10.81173 | 1.114931 | 5.659336
54.4317 | 17.5409 | 16.46918 | 10.80656 | 1.071719 | 5.662626
54.4417 | 17.51 | 16.46731 | 10.80137 | 1.042692 | 5.665936
54.45169 | 17.4435 | 16.46545 | 10.79619 | 0.978049 | 5.669265
54.46169 | 17.4001 | 16.46361 | 10.79099 | 0.9364924 | 5.672618
54.47169 | 17.3742 | 16.46178 | 10.78579 | 0.9124206 | 5.675992
54.48169 | 17.3325 | 16.45997 | 10.78058 | 0.872534 | 5.679388
54.49169 | 17.277 | 16.45817 | 10.77536 | 0.8188319 | 5.682806
54.50169 | 17.2474 | 16.45639 | 10.77014 | 0.7910149 | 5.686244
54.51168 | 17.2039 | 16.45462 | 10.76492 | 0.7492805 | 5.689702
54.52168 | 17.1611 | 16.45287 | 10.75968 | 0.7082327 | 5.693184
54.53168 | 17.1273 | 16.45113 | 10.75444 | 0.6761696 | 5.696688
54.54168 | 17.0856 | 16.44941 | 10.7492 | 0.6361911 | 5.700214
54.55168 | 17.0665 | 16.4477 | 10.74394 | 0.618797 | 5.703761
54.56168 | 17.01 | 16.44601 | 10.73868 | 0.5639882 | 5.707329
54.57167 | 16.9735 | 16.44434 | 10.73342 | 0.5291615 | 5.710917
54.58167 | 16.9479 | 16.44268 | 10.72815 | 0.5052212 | 5.714529
54.59167 | 16.8923 | 16.44103 | 10.72287 | 0.4512654 | 5.718164
54.60167 | 16.8703 | 16.43941 | 10.71759 | 0.4308937 | 5.72182
54.61167 | 16.8425 | 16.43779 | 10.7123 | 0.4047063 | 5.725498
54.62167 | 16.8036 | 16.4362 | 10.707 | 0.3674039 | 5.729198
54.63166 | 16.7769 | 16.43462 | 10.7017 | 0.342284 | 5.732916
54.64166 | 16.7374 | 16.43305 | 10.69639 | 0.3043497 | 5.73666
54.65166 | 16.718 | 16.4315 | 10.69107 | 0.2864993 | 5.740427
54.66166 | 16.6768 | 16.42997 | 10.68575 | 0.2468338 | 5.744214
54.67166 | 16.644 | 16.42845 | 10.68042 | 0.215552 | 5.748025
54.68166 | 16.617 | 16.42695 | 10.67509 | 0.1900546 | 5.751857
54.69165 | 16.5962 | 16.42546 | 10.66975 | 0.1707395 | 5.755707
54.70165 | 16.5577 | 16.42399 | 10.66441 | 0.1337098 | 5.759584
54.71165 | 16.5338 | 16.42254 | 10.65905 | 0.1112643 | 5.763483
54.72165 | 16.5111 | 16.4211 | 10.65369 | 0.09000282 | 5.767404
54.73165 | 16.4744 | 16.41967 | 10.64833 | 0.0547251 | 5.771347
54.74165 | 16.4555 | 16.41827 | 10.64296 | 0.03723105 | 5.775313
54.75164 | 16.4091 | 16.41688 | 10.63758 | -0.007780141 | 5.779297
54.76164 | 16.3969 | 16.41551 | 10.6322 | -0.01860705 | 5.783308
54.77164 | 16.3821 | 16.41415 | 10.62681 | -0.03204961 | 5.78734
54.78164 | 16.3478 | 16.41281 | 10.62141 | -0.06500844 | 5.791396
54.79164 | 16.3296 | 16.41148 | 10.61601 | -0.08188347 | 5.795473
54.80164 | 16.3066 | 16.41018 | 10.6106 | -0.1035752 | 5.799574
54.81163 | 16.2874 | 16.40889 | 10.60519 | -0.1214851 | 5.803693
54.82163 | 16.2781 | 16.40761 | 10.59977 | -0.1295094 | 5.807838
54.83163 | 16.2273 | 16.40635 | 10.59434 | -0.1790506 | 5.812006
54.84163 | 16.2346 | 16.40511 | 10.58891 | -0.1705088 | 5.816198
54.85163 | 16.217 | 16.40388 | 10.58347 | -0.1868826 | 5.820411
54.86162 | 16.1853 | 16.40268 | 10.57803 | -0.2173753 | 5.824643
54.87162 | 16.1757 | 16.40148 | 10.57258 | -0.2257829 | 5.828903
54.88162 | 16.1507 | 16.40031 | 10.56712 | -0.2496073 | 5.833184
54.89162 | 16.1455 | 16.39915 | 10.56166 | -0.2536493 | 5.83749
54.90162 | 16.1194 | 16.39801 | 10.55619 | -0.2786073 | 5.841818
54.91162 | 16.096 | 16.39688 | 10.55071 | -0.3008827 | 5.846169
54.92161 | 16.1026 | 16.39578 | 10.54524 | -0.2931753 | 5.850538
54.93161 | 16.0752 | 16.39468 | 10.53975 | -0.3194824 | 5.854933
54.94161 | 16.0511 | 16.39361 | 10.53426 | -0.3425102 | 5.859354
54.95161 | 16.0503 | 16.39255 | 10.52876 | -0.342252 | 5.863796
54.96161 | 16.0395 | 16.39151 | 10.52325 | -0.3520145 | 5.868265
54.97161 | 16.0277 | 16.39049 | 10.51774 | -0.36279 | 5.872752
54.9816 | 16.0088 | 16.38949 | 10.51223 | -0.3806853 | 5.87726
54.9916 | 15.9946 | 16.3885 | 10.5067 | -0.3938977 | 5.881796
55.0016 | 15.9901 | 16.38753 | 10.50117 | -0.3974268 | 5.886355
55.0116 | 15.9822 | 16.38657 | 10.49564 | -0.4043735 | 5.890938
55.0216 | 15.9658 | 16.38564 | 10.49009 | -0.4198377 | 5.895544
55.0316 | 15.9485 | 16.38472 | 10.48455 | -0.4362198 | 5.900174
55.04159 | 15.9482 | 16.38382 | 10.479 | -0.4356196 | 5.904822
55.05159 | 15.9227 | 16.38294 | 10.47344 | -0.4602361 | 5.909498
55.06159 | 15.9137 | 16.38207 | 10.46787 | -0.4683703 | 5.914199
55.07159 | 15.9049 | 16.38122 | 10.4623 | -0.4763226 | 5.918923
55.08159 | 15.9016 | 16.38039 | 10.45672 | -0.4787923 | 5.92367
55.09159 | 15.8868 | 16.37958 | 10.45114 | -0.4927798 | 5.928441
55.10158 | 15.8712 | 16.37879 | 10.44555 | -0.5075865 | 5.933232
55.11158 | 15.8645 | 16.37801 | 10.43996 | -0.5135093 | 5.93805
55.12158 | 15.8642 | 16.37725 | 10.43436 | -0.5130505 | 5.942893
55.13158 | 15.8455 | 16.37651 | 10.42875 | -0.5310095 | 5.947759
55.14158 | 15.8329 | 16.37579 | 10.42314 | -0.5428869 | 5.95265
55.15158 | 15.8236 | 16.37508 | 10.41752 | -0.5514819 | 5.957564
55.16157 | 15.8292 | 16.3744 | 10.4119 | -0.5451963 | 5.962497
55.17157 | 15.7982 | 16.37373 | 10.40627 | -0.5755279 | 5.96746
55.18157 | 15.7936 | 16.37308 | 10.40063 | -0.5794778 | 5.972447
55.19157 | 15.7865 | 16.37245 | 10.39499 | -0.5859456 | 5.977457
55.20157 | 15.782 | 16.37183 | 10.38934 | -0.5898324 | 5.982492
55.21157 | 15.7688 | 16.37124 | 10.38369 | -0.6024372 | 5.987551
55.22156 | 15.746 | 16.37066 | 10.37803 | -0.6246615 | 5.99263
55.23156 | 15.7318 | 16.3701 | 10.37237 | -0.6383029 | 5.997737
55.24156 | 15.7406 | 16.36956 | 10.36669 | -0.6289638 | 6.00287
55.25156 | 15.711 | 16.36904 | 10.36102 | -0.6580426 | 6.008027
55.26156 | 15.7091 | 16.36854 | 10.35533 | -0.6594403 | 6.013208
55.27155 | 15.6894 | 16.36806 | 10.34965 | -0.6786565 | 6.018407
55.28155 | 15.6809 | 16.36759 | 10.34395 | -0.6866928 | 6.023639
55.29155 | 15.684 | 16.36715 | 10.33825 | -0.6831456 | 6.028892
55.30155 | 15.6484 | 16.36672 | 10.33255 | -0.7183203 | 6.034174
55.31155 | 15.6377 | 16.36631 | 10.32683 | -0.728611 | 6.039477
55.32155 | 15.6402 | 16.36592 | 10.32112 | -0.7257228 | 6.044807
55.33154 | 15.6179 | 16.36555 | 10.3154 | -0.7476525 | 6.050155
55.34154 | 15.5992 | 16.3652 | 10.30967 | -0.7660015 | 6.055533
55.35154 | 15.5916 | 16.36487 | 10.30393 | -0.7732697 | 6.060937
55.36154 | 15.5638 | 16.36456 | 10.29819 | -0.8007579 | 6.066366
55.37154 | 15.565 | 16.36426 | 10.29244 | -0.7992645 | 6.07182
55.38154 | 15.5337 | 16.36399 | 10.28669 | -0.8302909 | 6.077299
55.39153 | 15.5218 | 16.36374 | 10.28094 | -0.8419372 | 6.082797
55.40153 | 15.5095 | 16.3635 | 10.27518 | -0.8540025 | 6.088327
55.41153 | 15.4863 | 16.36329 | 10.26941 | -0.8769869 | 6.093881
55.42153 | 15.4744 | 16.36309 | 10.26363 | -0.8886918 | 6.099461
55.43153 | 15.4678 | 16.36292 | 10.25785 | -0.8951155 | 6.105066
55.44153 | 15.4415 | 16.36276 | 10.25206 | -0.9212596 | 6.110697
55.45152 | 15.4206 | 16.36262 | 10.24628 | -0.9420232 | 6.116347
55.46152 | 15.4158 | 16.36251 | 10.24048 | -0.9467067 | 6.122028
55.47152 | 15.3782 | 16.36241 | 10.23467 | -0.9842098 | 6.127735
55.48152 | 15.3776 | 16.36233 | 10.22887 | -0.9847332 | 6.133468
55.49152 | 15.3568 | 16.36228 | 10.22305 | -1.005476 | 6.139226
55.50152 | 15.3319 | 16.36224 | 10.21723 | -1.03034 | 6.14501
55.51151 | 15.3311 | 16.36222 | 10.21141 | -1.031124 | 6.150814
55.52151 | 15.2959 | 16.36223 | 10.20558 | -1.066327 | 6.15665
55.53151 | 15.2857 | 16.36225 | 10.19974 | -1.076551 | 6.162511
55.54151 | 15.2646 | 16.3623 | 10.1939 | -1.097696 | 6.168399
55.55151 | 15.2517 | 16.36236 | 10.18805 | -1.11066 | 6.174312
55.56151 | 15.2299 | 16.36245 | 10.18219 | -1.132545 | 6.180251
55.5715 | 15.2108 | 16.36255 | 10.17634 | -1.151751 | 6.186211
55.5815 | 15.1934 | 16.36268 | 10.17047 | -1.169277 | 6.192203
55.5915 | 15.188 | 16.36282 | 10.1646 | -1.174825 | 6.198221
55.6015 | 15.1677 | 16.36299 | 10.15873 | -1.195292 | 6.204265
55.6115 | 15.1548 | 16.36318 | 10.15285 | -1.208381 | 6.210336
55.62149 | 15.1499 | 16.36339 | 10.14696 | -1.21349 | 6.216427
55.63149 | 15.1127 | 16.36362 | 10.14107 | -1.25092 | 6.22255
55.64149 | 15.1239 | 16.36387 | 10.13517 | -1.239972 | 6.2287
55.65149 | 15.1049 | 16.36414 | 10.12927 | -1.259244 | 6.234876
55.66149 | 15.0766 | 16.36444 | 10.12336 | -1.287837 | 6.241079
55.67149 | 15.0915 | 16.36475 | 10.11744 | -1.273252 | 6.247309
55.68148 | 15.0631 | 16.36509 | 10.11153 | -1.301988 | 6.253559
55.69148 | 15.0464 | 16.36544 | 10.1056 | -1.319045 | 6.259843
55.70148 | 15.0466 | 16.36582 | 10.09967 | -1.319223 | 6.266152
55.71148 | 15.0258 | 16.36622 | 10.09373 | -1.340424 | 6.27249
55.72148 | 15.0255 | 16.36664 | 10.08779 | -1.341144 | 6.278853
55.73148 | 15.0125 | 16.36709 | 10.08184 | -1.354587 | 6.285244
55.74147 | 14.997 | 16.36755 | 10.0759 | -1.370552 | 6.291656
55.75147 | 14.9999 | 16.36804 | 10.06994 | -1.368139 | 6.298102
55.76147 | 14.9895 | 16.36855 | 10.06397 | -1.379047 | 6.304574
55.77147 | 14.98 | 16.36908 | 10.058 | -1.389077 | 6.311073
55.78147 | 14.9807 | 16.36963 | 10.05203 | -1.388929 | 6.3176
55.79147 | 14.9657 | 16.3702 | 10.04605 | -1.404503 | 6.324155
55.80146 | 14.9589 | 16.3708 | 10.04007 | -1.411899 | 6.33073
55.81146 | 14.9564 | 16.37142 | 10.03408 | -1.415017 | 6.337339
55.82146 | 14.9395 | 16.37206 | 10.02808 | -1.432558 | 6.343977
55.83146 | 14.9511 | 16.37272 | 10.02208 | -1.421621 | 6.350641
55.84146 | 14.9292 | 16.37341 | 10.01607 | -1.444205 | 6.357333
55.85146 | 14.9269 | 16.37411 | 10.01006 | -1.447213 | 6.364053
55.86145 | 14.9251 | 16.37484 | 10.00405 | -1.449742 | 6.370795
55.87145 | 14.9096 | 16.37559 | 9.998024 | -1.465995 | 6.377571
55.88145 | 14.9033 | 16.37637 | 9.991996 | -1.473071 | 6.384375
55.89145 | 14.9105 | 16.37717 | 9.985962 | -1.466669 | 6.391207
55.90145 | 14.8996 | 16.37799 | 9.979923 | -1.478389 | 6.398066
55.91145 | 14.8975 | 16.37883 | 9.973878 | -1.481332 | 6.404954
55.92144 | 14.8972 | 16.3797 | 9.967835 | -1.482498 | 6.411864
55.93144 | 14.8858 | 16.38059 | 9.96178 | -1.494787 | 6.418808
55.94144 | 14.8848 | 16.3815 | 9.955719 | -1.4967 | 6.425781
55.95144 | 14.8909 | 16.38244 | 9.949654 | -1.491536 | 6.432782
55.96144 | 14.8722 | 16.38339 | 9.943583 | -1.511195 | 6.439812
55.97144 | 14.8828 | 16.38438 | 9.937507 | -1.501577 | 6.44687
55.98143 | 14.8787 | 16.38538 | 9.931432 | -1.506682 | 6.45395
55.99143 | 14.8583 | 16.38641 | 9.925345 | -1.528111 | 6.461066
56.00143 | 14.8743 | 16.38746 | 9.919253 | -1.513163 | 6.468209
56.01143 | 14.8672 | 16.38854 | 9.913157 | -1.52134 | 6.475384
56.02143 | 14.8612 | 16.38964 | 9.907054 | -1.528439 | 6.482585
56.03142 | 14.8504 | 16.39076 | 9.900953 | -1.540362 | 6.489809
56.04142 | 14.8551 | 16.39191 | 9.894841 | -1.53681 | 6.497069
56.05142 | 14.8558 | 16.39308 | 9.888723 | -1.537281 | 6.504358
56.06142 | 14.8611 | 16.39428 | 9.8826 | -1.533176 | 6.511676
56.07142 | 14.8501 | 16.3955 | 9.876472 | -1.545396 | 6.519023
56.08142 | 14.8581 | 16.39674 | 9.870339 | -1.538639 | 6.5264
56.09141 | 14.8514 | 16.398 | 9.864207 | -1.546605 | 6.533798
56.10141 | 14.8545 | 16.3993 | 9.858064 | -1.544798 | 6.541234
56.11141 | 14.8507 | 16.40061 | 9.851915 | -1.549914 | 6.548699
56.12141 | 14.8607 | 16.40195 | 9.845761 | -1.541255 | 6.556193
56.13141 | 14.8493 | 16.40332 | 9.839603 | -1.55402 | 6.563717
56.14141 | 14.8482 | 16.40471 | 9.833439 | -1.556509 | 6.571271
56.1514 | 14.8494 | 16.40612 | 9.827276 | -1.556723 | 6.578847
56.1614 | 14.8553 | 16.40756 | 9.821102 | -1.552262 | 6.58646
56.1714 | 14.8501 | 16.40903 | 9.814923 | -1.558926 | 6.594104
56.1814 | 14.8422 | 16.41052 | 9.808739 | -1.568315 | 6.601777
56.1914 | 14.8441 | 16.41203 | 9.802549 | -1.567929 | 6.60948
56.2014 | 14.8482 | 16.41357 | 9.796355 | -1.565369 | 6.617213
56.21139 | 14.8521 | 16.41513 | 9.790162 | -1.563031 | 6.624969
56.22139 | 14.8544 | 16.41672 | 9.783958 | -1.562321 | 6.632763
56.23139 | 14.8441 | 16.41834 | 9.777749 | -1.574236 | 6.640588
56.24139 | 14.8554 | 16.41998 | 9.771534 | -1.564576 | 6.648442
56.25139 | 14.8478 | 16.42164 | 9.765315 | -1.573842 | 6.656328
56.26139 | 14.8544 | 16.42333 | 9.759091 | -1.568934 | 6.664243
56.27138 | 14.858 | 16.42505 | 9.752868 | -1.567049 | 6.672182
56.28138 | 14.8506 | 16.42679 | 9.746633 | -1.576192 | 6.680159
56.29138 | 14.8445 | 16.42856 | 9.740394 | -1.58406 | 6.688166
56.30138 | 14.8605 | 16.43036 | 9.73415 | -1.569855 | 6.696205
56.31138 | 14.8508 | 16.43217 | 9.727901 | -1.581375 | 6.704274
56.32138 | 14.858 | 16.43402 | 9.721647 | -1.576022 | 6.712375
56.33137 | 14.8558 | 16.43589 | 9.715394 | -1.580093 | 6.720499
56.34137 | 14.8498 | 16.43779 | 9.70913 | -1.587987 | 6.728657
56.35137 | 14.8574 | 16.43972 | 9.702861 | -1.582317 | 6.736856
56.36137 | 14.8566 | 16.44166 | 9.696587 | -1.585064 | 6.745077
56.37137 | 14.8623 | 16.44364 | 9.690309 | -1.581343 | 6.753334
56.38137 | 14.853 | 16.44565 | 9.684025 | -1.592647 | 6.761622
56.39136 | 14.8649 | 16.44768 | 9.677743 | -1.582776 | 6.769933
56.40136 | 14.8701 | 16.44974 | 9.67145 | -1.579636 | 6.778286
56.41136 | 14.8709 | 16.45182 | 9.665152 | -1.580919 | 6.786668
56.42136 | 14.8607 | 16.45393 | 9.658849 | -1.593232 | 6.795083
56.43136 | 14.8707 | 16.45607 | 9.652541 | -1.58537 | 6.803529
56.44135 | 14.8811 | 16.45823 | 9.646235 | -1.577134 | 6.811999
56.45135 | 14.8644 | 16.46043 | 9.639918 | -1.596026 | 6.820509
56.46135 | 14.8862 | 16.46265 | 9.633595 | -1.576446 | 6.829051
56.47135 | 14.8809 | 16.46489 | 9.627268 | -1.583994 | 6.837626
56.48135 | 14.8838 | 16.46717 | 9.620937 | -1.583369 | 6.846233
56.49135 | 14.8733 | 16.46947 | 9.6146 | -1.596172 | 6.854872
56.50134 | 14.8701 | 16.4718 | 9.608265 | -1.6017 | 6.863535
56.51134 | 14.8913 | 16.47416 | 9.601919 | -1.582858 | 6.872239
56.52134 | 14.8786 | 16.47654 | 9.595568 | -1.597943 | 6.880975
56.53134 | 14.8825 | 16.47896 | 9.589212 | -1.596457 | 6.889744
56.54134 | 14.8825 | 16.4814 | 9.582852 | -1.598899 | 6.898547
56.55134 | 14.8847 | 16.48387 | 9.576487 | -1.599168 | 6.907381
56.56133 | 14.8814 | 16.48636 | 9.570123 | -1.604964 | 6.91624
56.57133 | 14.8879 | 16.48889 | 9.563749 | -1.600989 | 6.92514
56.58133 | 14.8774 | 16.49144 | 9.55737 | -1.614043 | 6.934073
56.59133 | 14.884 | 16.49403 | 9.550986 | -1.610026 | 6.94304
56.60133 | 14.8679 | 16.49664 | 9.544597 | -1.628737 | 6.95204
56.61133 | 14.8699 | 16.49928 | 9.538204 | -1.629377 | 6.961073
56.62132 | 14.883 | 16.50194 | 9.531813 | -1.618943 | 6.97013
56.63132 | 14.8705 | 16.50464 | 9.52541 | -1.63414 | 6.97923
56.64132 | 14.8629 | 16.50737 | 9.519003 | -1.644466 | 6.988363
56.65132 | 14.8525 | 16.51012 | 9.512591 | -1.657621 | 6.997529
56.66132 | 14.8466 | 16.51291 | 9.506175 | -1.666305 | 7.00673
56.67132 | 14.8443 | 16.51572 | 9.499754 | -1.671418 | 7.015965
56.68131 | 14.8497 | 16.51856 | 9.493334 | -1.668858 | 7.025224
56.69131 | 14.8357 | 16.52143 | 9.486904 | -1.68573 | 7.034525
56.70131 | 14.8424 | 16.52433 | 9.480469 | -1.68193 | 7.043861
56.71131 | 14.8413 | 16.52726 | 9.47403 | -1.685961 | 7.053231
56.72131 | 14.816 | 16.53022 | 9.467586 | -1.714221 | 7.062636
56.73131 | 14.832 | 16.53321 | 9.461137 | -1.701211 | 7.072074
56.7413 | 14.8203 | 16.53623 | 9.454691 | -1.715928 | 7.081537
56.7513 | 14.8137 | 16.53928 | 9.448233 | -1.725578 | 7.091044
56.7613 | 14.8201 | 16.54236 | 9.441771 | -1.722257 | 7.100586
56.7713 | 14.8005 | 16.54547 | 9.435304 | -1.744966 | 7.110162
56.7813 | 14.8065 | 16.54861 | 9.428833 | -1.742106 | 7.119773
56.7913 | 14.8012 | 16.55178 | 9.422358 | -1.750577 | 7.129419
56.80129 | 14.7901 | 16.55497 | 9.415884 | -1.764873 | 7.139089
56.81129 | 14.7959 | 16.5582 | 9.409399 | -1.762305 | 7.148805
56.82129 | 14.7858 | 16.56147 | 9.40291 | -1.775665 | 7.158555
56.83129 | 14.7757 | 16.56476 | 9.396417 | -1.789057 | 7.168341
56.84129 | 14.7916 | 16.56808 | 9.389919 | -1.77648 | 7.178161
56.85128 | 14.7859 | 16.57143 | 9.383423 | -1.785531 | 7.188008
56.86128 | 14.7835 | 16.57481 | 9.376916 | -1.791314 | 7.197898
56.87128 | 14.785 | 16.57823 | 9.370405 | -1.79323 | 7.207825
56.88128 | 14.7755 | 16.58168 | 9.363889 | -1.806176 | 7.217787
56.89128 | 14.787 | 16.58515 | 9.357369 | -1.798154 | 7.227785
56.90128 | 14.7815 | 16.58866 | 9.350844 | -1.807162 | 7.237818
56.91127 | 14.7749 | 16.5922 | 9.344322 | -1.8173 | 7.247878
56.92127 | 14.7855 | 16.59577 | 9.337789 | -1.810272 | 7.257983
56.93127 | 14.7851 | 16.59937 | 9.331251 | -1.814274 | 7.268123
56.94127 | 14.7879 | 16.60301 | 9.324709 | -1.81511 | 7.278301
56.95127 | 14.7846 | 16.60668 | 9.318163 | -1.822076 | 7.288513
56.96127 | 14.7782 | 16.61037 | 9.311612 | -1.832175 | 7.298763
56.97126 | 14.7661 | 16.6141 | 9.305064 | -1.848002 | 7.309038
56.98126 | 14.7916 | 16.61786 | 9.298504 | -1.826265 | 7.31936
56.99126 | 14.7907 | 16.62166 | 9.291941 | -1.83096 | 7.329719
57.00126 | 14.7891 | 16.62549 | 9.285373 | -1.836387 | 7.340114
57.01126 | 14.7906 | 16.62935 | 9.278801 | -1.838746 | 7.350545
57.02126 | 14.7872 | 16.63324 | 9.272224 | -1.846038 | 7.361014
57.03125 | 14.8051 | 16.63716 | 9.26565 | -1.832059 | 7.371508
57.04125 | 14.8032 | 16.64112 | 9.259065 | -1.837915 | 7.38205
57.05125 | 14.8034 | 16.64511 | 9.252476 | -1.841705 | 7.392629
57.06125 | 14.8149 | 16.64913 | 9.245883 | -1.834228 | 7.403246
57.07125 | 14.8011 | 16.65318 | 9.239285 | -1.852084 | 7.413899
57.08125 | 14.812 | 16.65727 | 9.232683 | -1.845272 | 7.424589
57.09124 | 14.821 | 16.66139 | 9.226084 | -1.840389 | 7.435306
57.10124 | 14.8136 | 16.66555 | 9.219473 | -1.851945 | 7.446072
57.11124 | 14.8354 | 16.66973 | 9.212859 | -1.834333 | 7.456874
57.12124 | 14.8235 | 16.67395 | 9.20624 | -1.850455 | 7.467714
57.13124 | 14.8133 | 16.67821 | 9.199617 | -1.86491 | 7.478592
57.14124 | 14.8362 | 16.6825 | 9.19299 | -1.846299 | 7.489509
57.15123 | 14.8443 | 16.68682 | 9.186366 | -1.842517 | 7.500451
57.16123 | 14.8396 | 16.69117 | 9.179731 | -1.851574 | 7.511444
57.17123 | 14.859 | 16.69556 | 9.173091 | -1.836564 | 7.522473
57.18123 | 14.8612 | 16.69999 | 9.166448 | -1.838789 | 7.533541
57.19123 | 14.8545 | 16.70445 | 9.1598 | -1.849948 | 7.544647
57.20123 | 14.8714 | 16.70894 | 9.153149 | -1.83754 | 7.555792
57.21122 | 14.8608 | 16.71346 | 9.146499 | -1.852662 | 7.566963
57.22122 | 14.8807 | 16.71802 | 9.13984 | -1.837324 | 7.578184
57.23122 | 14.8855 | 16.72262 | 9.133176 | -1.83712 | 7.589445
57.24122 | 14.8899 | 16.72725 | 9.126508 | -1.837351 | 7.600743
57.25122 | 14.9032 | 16.73192 | 9.119836 | -1.828716 | 7.612081
57.26121 | 14.9009 | 16.73661 | 9.113166 | -1.835712 | 7.623445
57.27121 | 14.8939 | 16.74135 | 9.106486 | -1.847446 | 7.63486
57.28121 | 14.9108 | 16.74612 | 9.099802 | -1.835317 | 7.646314
57.29121 | 14.9073 | 16.75092 | 9.093114 | -1.843622 | 7.657808
57.30121 | 14.9096 | 16.75576 | 9.086422 | -1.846163 | 7.669341
57.31121 | 14.9315 | 16.76064 | 9.079726 | -1.829139 | 7.680913
57.3212 | 14.94 | 16.76554 | 9.073033 | -1.825545 | 7.692512
57.3312 | 14.9413 | 16.77049 | 9.066329 | -1.829191 | 7.704162
57.3412 | 14.9478 | 16.77547 | 9.059621 | -1.827674 | 7.715853
57.3512 | 14.9572 | 16.78049 | 9.052909 | -1.823292 | 7.727583
57.3612 | 14.9527 | 16.78555 | 9.046193 | -1.832846 | 7.739353
57.3712 | 14.9683 | 16.79064 | 9.039473 | -1.822336 | 7.751163
57.38119 | 14.9694 | 16.79576 | 9.032756 | -1.826356 | 7.763
57.39119 | 14.9736 | 16.80091 | 9.026029 | -1.827314 | 7.774886
57.40119 | 14.9959 | 16.80611 | 9.019297 | -1.810212 | 7.786815
57.41119 | 14.982 | 16.81135 | 9.012562 | -1.829347 | 7.798785
57.42119 | 15.0077 | 16.81662 | 9.005823 | -1.808918 | 7.810795
57.43119 | 14.9953 | 16.82192 | 8.99908 | -1.826625 | 7.822845
57.44118 | 15.0078 | 16.82726 | 8.992339 | -1.819464 | 7.834924
57.45118 | 15.0131 | 16.83264 | 8.985589 | -1.819545 | 7.847056
57.46118 | 15.0168 | 16.83806 | 8.978834 | -1.821262 | 7.859228
57.47118 | 15.0359 | 16.84352 | 8.972076 | -1.807616 | 7.871441
57.48118 | 15.0487 | 16.84901 | 8.965313 | -1.800308 | 7.883695
57.49118 | 15.0311 | 16.85454 | 8.958547 | -1.823436 | 7.895989
57.50117 | 15.0524 | 16.8601 | 8.951784 | -1.807697 | 7.908313
57.51117 | 15.0579 | 16.8657 | 8.945011 | -1.8078 | 7.920689
57.52117 | 15.0596 | 16.87134 | 8.938233 | -1.81174 | 7.933107
57.53117 | 15.0708 | 16.87702 | 8.931452 | -1.806219 | 7.945567
57.54117 | 15.0759 | 16.88273 | 8.924667 | -1.806834 | 7.958067
57.55117 | 15.0832 | 16.88849 | 8.917879 | -1.805287 | 7.970609
57.56116 | 15.0882 | 16.89427 | 8.911093 | -1.806073 | 7.98318
57.57116 | 15.0811 | 16.9001 | 8.904297 | -1.819002 | 7.995806
57.58116 | 15.0948 | 16.90597 | 8.897497 | -1.811169 | 8.008472
57.59116 | 15.1002 | 16.91187 | 8.890694 | -1.811674 | 8.021181
57.60116 | 15.0953 | 16.91782 | 8.883886 | -1.822518 | 8.033931
57.61115 | 15.1086 | 16.92379 | 8.877082 | -1.815194 | 8.046711
57.62115 | 15.1213 | 16.92981 | 8.870268 | -1.808514 | 8.059546
57.63115 | 15.1201 | 16.93587 | 8.86345 | -1.815773 | 8.072423
57.64115 | 15.1245 | 16.94197 | 8.856628 | -1.81747 | 8.085342
57.65115 | 15.1395 | 16.94811 | 8.849803 | -1.808606 | 8.098303
57.66115 | 15.1333 | 16.95428 | 8.842973 | -1.82098 | 8.111307
57.67114 | 15.1462 | 16.96049 | 8.836148 | -1.814288 | 8.12434
57.68114 | 15.149 | 16.96674 | 8.829311 | -1.817741 | 8.137429
57.69114 | 15.1528 | 16.97303 | 8.822472 | -1.820233 | 8.150561
57.70114 | 15.1725 | 16.97936 | 8.815628 | -1.806863 | 8.163735
57.71114 | 15.1614 | 16.98573 | 8.808781 | -1.824333 | 8.176952
57.72114 | 15.1775 | 16.99214 | 8.80193 | -1.814643 | 8.190212
57.73113 | 15.1833 | 16.99858 | 8.795083 | -1.815283 | 8.2035
57.74113 | 15.1751 | 17.00507 | 8.788226 | -1.829972 | 8.216847
57.75113 | 15.1814 | 17.0116 | 8.781364 | -1.830201 | 8.230236
57.76113 | 15.1915 | 17.01817 | 8.7745 | -1.826668 | 8.243668
57.77113 | 15.1904 | 17.02478 | 8.767631 | -1.834376 | 8.257145
57.78113 | 15.2022 | 17.03142 | 8.76076 | -1.829224 | 8.270664
57.79112 | 15.2067 | 17.03811 | 8.753891 | -1.831405 | 8.284214
57.80112 | 15.2155 | 17.04483 | 8.747013 | -1.829334 | 8.297821
57.81112 | 15.2171 | 17.0516 | 8.740131 | -1.834501 | 8.311471
57.82112 | 15.2182 | 17.05841 | 8.733245 | -1.84021 | 8.325165
57.83112 | 15.2284 | 17.06526 | 8.726356 | -1.836859 | 8.338904
57.84112 | 15.2319 | 17.07215 | 8.719463 | -1.840248 | 8.352685
57.85111 | 15.2355 | 17.07907 | 8.712574 | -1.843572 | 8.366498
57.86111 | 15.2454 | 17.08604 | 8.705675 | -1.840643 | 8.380368
57.87111 | 15.2399 | 17.09305 | 8.698772 | -1.853155 | 8.394282
57.88111 | 15.2453 | 17.10011 | 8.691866 | -1.854807 | 8.408241
57.89111 | 15.2564 | 17.1072 | 8.684957 | -1.850801 | 8.422244
57.90111 | 15.2381 | 17.11434 | 8.678044 | -1.876235 | 8.436292
57.9111 | 15.2519 | 17.1215 | 8.671135 | -1.869604 | 8.45037
57.9211 | 15.2648 | 17.12872 | 8.664215 | -1.863921 | 8.464506
57.9311 | 15.2539 | 17.13598 | 8.657292 | -1.88208 | 8.478688
57.9411 | 15.2614 | 17.14328 | 8.650366 | -1.881879 | 8.492913
57.9511 | 15.2774 | 17.15062 | 8.643436 | -1.873221 | 8.507184
57.9611 | 15.2619 | 17.158 | 8.636503 | -1.896104 | 8.5215
57.97109 | 15.2861 | 17.16542 | 8.629574 | -1.879322 | 8.535847
57.98109 | 15.2813 | 17.17289 | 8.622635 | -1.891588 | 8.550253
57.99109 | 15.2792 | 17.1804 | 8.615692 | -1.901196 | 8.564704
58.00109 | 15.2933 | 17.18795 | 8.608746 | -1.894646 | 8.5792
58.01109 | 15.2865 | 17.19554 | 8.601797 | -1.909038 | 8.593741
58.02108 | 15.2893 | 17.20317 | 8.594851 | -1.913866 | 8.608314
58.03108 | 15.306 | 17.21084 | 8.587896 | -1.904843 | 8.622947
58.04108 | 15.3032 | 17.21856 | 8.580937 | -1.915362 | 8.637625
58.05108 | 15.301 | 17.22632 | 8.573975 | -1.925323 | 8.652348
58.06108 | 15.3039 | 17.23413 | 8.567009 | -1.930227 | 8.667118
58.07108 | 15.3063 | 17.24197 | 8.560041 | -1.935672 | 8.681932
58.08107 | 15.3225 | 17.24985 | 8.553076 | -1.927354 | 8.696778
58.09107 | 15.3262 | 17.25779 | 8.546101 | -1.931587 | 8.711686
58.10107 | 15.3266 | 17.26576 | 8.539123 | -1.939161 | 8.726638
58.11107 | 15.3455 | 17.27378 | 8.532142 | -1.928279 | 8.741637
58.12107 | 15.3469 | 17.28184 | 8.525158 | -1.93494 | 8.756682
58.13107 | 15.339 | 17.28994 | 8.51817 | -1.950943 | 8.771773
58.14106 | 15.3639 | 17.29808 | 8.511187 | -1.934182 | 8.786895
58.15106 | 15.3687 | 17.30627 | 8.504193 | -1.937571 | 8.802078
58.16106 | 15.376 | 17.3145 | 8.497197 | -1.938505 | 8.817308
58.17106 | 15.3908 | 17.32278 | 8.490197 | -1.931983 | 8.832586
58.18106 | 15.3876 | 17.3311 | 8.483194 | -1.943503 | 8.847909
58.19106 | 15.4046 | 17.33947 | 8.476188 | -1.934866 | 8.863278
58.20105 | 15.412 | 17.34787 | 8.469186 | -1.935865 | 8.878679
58.21105 | 15.4149 | 17.35632 | 8.462174 | -1.941416 | 8.894142
58.22105 | 15.4315 | 17.36481 | 8.455159 | -1.93331 | 8.909651
58.23105 | 15.4405 | 17.37335 | 8.448141 | -1.932849 | 8.925208
58.24105 | 15.4467 | 17.38193 | 8.44112 | -1.935232 | 8.940812
58.25105 | 15.4698 | 17.39056 | 8.434096 | -1.920759 | 8.956463
58.26104 | 15.4779 | 17.39922 | 8.427076 | -1.921321 | 8.972145
58.27104 | 15.4876 | 17.40793 | 8.420046 | -1.920335 | 8.987889
58.28104 | 15.5092 | 17.41669 | 8.413013 | -1.907494 | 9.003681
58.29104 | 15.5231 | 17.4255 | 8.405977 | -1.902397 | 9.01952
58.30104 | 15.519 | 17.43434 | 8.398938 | -1.915344 | 9.035406
58.31104 | 15.5455 | 17.44324 | 8.391896 | -1.897737 | 9.051341
58.32103 | 15.5512 | 17.45216 | 8.384859 | -1.900964 | 9.067306
58.33103 | 15.5588 | 17.46115 | 8.377811 | -1.902345 | 9.083334
58.34103 | 15.5716 | 17.47017 | 8.370761 | -1.898571 | 9.09941
58.35103 | 15.5852 | 17.47924 | 8.363707 | -1.894041 | 9.115533
58.36103 | 15.5947 | 17.48836 | 8.356651 | -1.893655 | 9.131704
58.37103 | 15.6018 | 17.49752 | 8.349592 | -1.895716 | 9.147924
58.38102 | 15.6119 | 17.50671 | 8.342537 | -1.894811 | 9.164174
58.39102 | 15.6321 | 17.51596 | 8.335472 | -1.883861 | 9.180488
58.40102 | 15.6431 | 17.52526 | 8.328405 | -1.882156 | 9.196851
58.41102 | 15.6495 | 17.53459 | 8.321334 | -1.885095 | 9.21326
58.42102 | 15.6776 | 17.54398 | 8.314261 | -1.86638 | 9.229718
58.43101 | 15.6853 | 17.5534 | 8.307192 | -1.868101 | 9.246208
58.44101 | 15.6811 | 17.56288 | 8.300114 | -1.881775 | 9.262762
58.45101 | 15.7117 | 17.5724 | 8.293032 | -1.860696 | 9.279364
58.46101 | 15.7166 | 17.58196 | 8.285948 | -1.865361 | 9.296013
58.47101 | 15.7157 | 17.59157 | 8.27886 | -1.875872 | 9.312712
58.48101 | 15.7489 | 17.60123 | 8.271771 | -1.852329 | 9.329459
58.491 | 15.7571 | 17.61092 | 8.264685 | -1.853821 | 9.346236
58.501 | 15.7668 | 17.62067 | 8.25759 | -1.853869 | 9.363079
58.511 | 15.7723 | 17.63046 | 8.250492 | -1.858162 | 9.37997
58.521 | 15.7993 | 17.6403 | 8.243391 | -1.841 | 9.396909
58.531 | 15.8056 | 17.65018 | 8.236288 | -1.844585 | 9.413897
58.541 | 15.8271 | 17.66012 | 8.229182 | -1.833015 | 9.430933
58.55099 | 15.8396 | 17.67008 | 8.22208 | -1.830481 | 9.448
58.56099 | 15.8574 | 17.6801 | 8.214969 | -1.822703 | 9.465134
58.57099 | 15.8757 | 17.69017 | 8.207855 | -1.81447 | 9.482315
58.58099 | 15.8928 | 17.70028 | 8.200738 | -1.807484 | 9.499546
58.59099 | 15.9093 | 17.71044 | 8.193619 | -1.801142 | 9.516823
58.60099 | 15.9283 | 17.72065 | 8.186497 | -1.792348 | 9.534151
58.61098 | 15.9461 | 17.73089 | 8.17938 | -1.784789 | 9.551509
58.62098 | 15.9665 | 17.74119 | 8.172253 | -1.774687 | 9.568934
58.63098 | 15.985 | 17.75153 | 8.165123 | -1.76653 | 9.586407
58.64098 | 15.9964 | 17.76192 | 8.157991 | -1.76552 | 9.603929
58.65098 | 16.0199 | 17.77235 | 8.150856 | -1.752455 | 9.621498
58.66098 | 16.0319 | 17.78284 | 8.143719 | -1.750937 | 9.639118
58.67097 | 16.0434 | 17.79335 | 8.136587 | -1.749949 | 9.656763
58.68097 | 16.0725 | 17.80393 | 8.129444 | -1.731429 | 9.674485
58.69097 | 16.0814 | 17.81455 | 8.122299 | -1.73315 | 9.692251
58.70097 | 16.1003 | 17.82522 | 8.115152 | -1.724916 | 9.710064
58.71097 | 16.1313 | 17.83593 | 8.108002 | -1.704629 | 9.727927
58.72097 | 16.133 | 17.84669 | 8.10085 | -1.713689 | 9.745838
58.73096 | 16.1555 | 17.85748 | 8.093703 | -1.701979 | 9.763776
58.74096 | 16.1854 | 17.86833 | 8.086545 | -1.68293 | 9.781785
58.75096 | 16.1908 | 17.87923 | 8.079386 | -1.688429 | 9.799843
58.76096 | 16.2111 | 17.89017 | 8.072224 | -1.679074 | 9.81795
58.77096 | 16.238 | 17.90116 | 8.065059 | -1.663165 | 9.836106
58.78096 | 16.2495 | 17.9122 | 8.057893 | -1.662703 | 9.85431
58.79095 | 16.2642 | 17.92328 | 8.05073 | -1.659076 | 9.872546
58.80095 | 16.2845 | 17.93441 | 8.043559 | -1.649907 | 9.890848
58.81095 | 16.3037 | 17.94558 | 8.036385 | -1.641883 | 9.909198
58.82095 | 16.3172 | 17.95681 | 8.029208 | -1.639607 | 9.927599
58.83095 | 16.3379 | 17.96808 | 8.02203 | -1.630177 | 9.946047
58.84094 | 16.3527 | 17.97938 | 8.014856 | -1.626682 | 9.964526
58.85094 | 16.3652 | 17.99074 | 8.007672 | -1.625543 | 9.98307
58.86094 | 16.3895 | 18.00215 | 8.000487 | -1.612654 | 10.00167
58.87094 | 16.4142 | 18.01361 | 7.993299 | -1.599407 | 10.02031
58.88094 | 16.4268 | 18.02511 | 7.986108 | -1.598309 | 10.039
58.89094 | 16.4445 | 18.03666 | 7.978916 | -1.592158 | 10.05774
58.90093 | 16.4676 | 18.04824 | 7.971728 | -1.580642 | 10.07651
58.91093 | 16.4812 | 18.05988 | 7.964531 | -1.578683 | 10.09535
58.92093 | 16.4965 | 18.07157 | 7.957332 | -1.57507 | 10.11424
58.93093 | 16.5147 | 18.0833 | 7.95013 | -1.568605 | 10.13317
58.94093 | 16.5239 | 18.09509 | 7.942926 | -1.571185 | 10.15216
58.95093 | 16.544 | 18.10691 | 7.93572 | -1.562912 | 10.17119
58.96092 | 16.5603 | 18.11877 | 7.928519 | -1.558475 | 10.19026
58.97092 | 16.5752 | 18.13069 | 7.921309 | -1.555494 | 10.20939
58.98092 | 16.5914 | 18.14266 | 7.914096 | -1.55126 | 10.22856
58.99092 | 16.6002 | 18.15467 | 7.906881 | -1.554472 | 10.24779
59.00092 | 16.6136 | 18.16673 | 7.899665 | -1.55313 | 10.26707
59.01092 | 16.6424 | 18.17883 | 7.892445 | -1.536435 | 10.28639
59.02091 | 16.6504 | 18.19097 | 7.885231 | -1.540573 | 10.30574
59.03091 | 16.6603 | 18.20317 | 7.878008 | -1.542871 | 10.32516
59.04091 | 16.6826 | 18.21541 | 7.870783 | -1.532813 | 10.34463
59.05091 | 16.6928 | 18.2277 | 7.863555 | -1.534902 | 10.36415
59.06091 | 16.7052 | 18.24004 | 7.856325 | -1.534837 | 10.38371
59.07091 | 16.7262 | 18.25242 | 7.849094 | -1.526218 | 10.40332
59.0809 | 16.7275 | 18.26483 | 7.841867 | -1.537333 | 10.42297
59.0909 | 16.7457 | 18.27731 | 7.834631 | -1.531605 | 10.44267
59.1009 | 16.7687 | 18.28982 | 7.827393 | -1.521125 | 10.46243
59.1109 | 16.7687 | 18.30239 | 7.820154 | -1.53369 | 10.48224
59.1209 | 16.7804 | 18.315 | 7.812912 | -1.534599 | 10.50209
59.1309 | 16.8041 | 18.32765 | 7.805668 | -1.523554 | 10.52199
59.14089 | 16.8098 | 18.34034 | 7.798429 | -1.530543 | 10.54191
59.15089 | 16.8199 | 18.35309 | 7.791181 | -1.533189 | 10.56191
59.16089 | 16.8375 | 18.36588 | 7.783931 | -1.528382 | 10.58195
59.17089 | 16.8538 | 18.37872 | 7.776679 | -1.52492 | 10.60204
59.18089 | 16.865 | 18.3916 | 7.769425 | -1.526603 | 10.62218
59.19089 | 16.8904 | 18.40453 | 7.762169 | -1.514131 | 10.64236
59.20088 | 16.8927 | 18.41749 | 7.754919 | -1.524791 | 10.66257
59.21088 | 16.9071 | 18.43051 | 7.747659 | -1.52341 | 10.68285
59.22088 | 16.929 | 18.44357 | 7.740398 | -1.514573 | 10.70318
59.23088 | 16.9357 | 18.45668 | 7.733134 | -1.520982 | 10.72355
59.24088 | 16.951 | 18.46984 | 7.725869 | -1.518836 | 10.74397
59.25087 | 16.974 | 18.48302 | 7.718609 | -1.509021 | 10.76441
59.26087 | 16.9762 | 18.49626 | 7.71134 | -1.520062 | 10.78492
59.27087 | 16.9983 | 18.50955 | 7.704069 | -1.51125 | 10.80548
59.28087 | 17.0141 | 18.52288 | 7.696796 | -1.50878 | 10.82608
59.29087 | 17.0233 | 18.53626 | 7.689522 | -1.512957 | 10.84674
59.30087 | 17.0488 | 18.54968 | 7.682245 | -1.500877 | 10.86743
59.31086 | 17.0625 | 18.56313 | 7.674974 | -1.500629 | 10.88815
59.32086 | 17.0745 | 18.57664 | 7.667694 | -1.502137 | 10.90894
59.33086 | 17.0976 | 18.59019 | 7.660413 | -1.492588 | 10.92978
59.34086 | 17.1203 | 18.60379 | 7.653129 | -1.483486 | 10.95066
59.35086 | 17.1315 | 18.61742 | 7.645844 | -1.485924 | 10.97158
59.36086 | 17.1585 | 18.63111 | 7.638557 | -1.472607 | 10.99255
59.37085 | 17.1703 | 18.64482 | 7.631275 | -1.474521 | 11.01355
59.38085 | 17.1904 | 18.65859 | 7.623985 | -1.468192 | 11.03461
59.39085 | 17.2255 | 18.6724 | 7.616692 | -1.446905 | 11.05571
59.40085 | 17.233 | 18.68626 | 7.609398 | -1.45326 | 11.07686
59.41085 | 17.2465 | 18.70016 | 7.602103 | -1.453659 | 11.09806
59.42085 | 17.2774 | 18.7141 | 7.594805 | -1.436701 | 11.1193
59.43084 | 17.2925 | 18.72807 | 7.587514 | -1.435572 | 11.14056
59.44084 | 17.3197 | 18.7421 | 7.580213 | -1.422399 | 11.16189
59.45084 | 17.3364 | 18.75617 | 7.572911 | -1.419768 | 11.18326
59.46084 | 17.356 | 18.77028 | 7.565607 | -1.41428 | 11.20467
59.47084 | 17.3819 | 18.78443 | 7.558301 | -1.402534 | 11.22613
59.48084 | 17.4157 | 18.79863 | 7.550994 | -1.382928 | 11.24763
59.49083 | 17.4148 | 18.81285 | 7.543693 | -1.398052 | 11.26916
59.50083 | 17.4588 | 18.82713 | 7.536382 | -1.368329 | 11.29075
59.51083 | 17.478 | 18.84145 | 7.52907 | -1.363449 | 11.31238
59.52083 | 17.4867 | 18.85581 | 7.521757 | -1.369109 | 11.33405
59.53083 | 17.533 | 18.87021 | 7.514442 | -1.337211 | 11.35577
59.54083 | 17.5557 | 18.88465 | 7.507125 | -1.328954 | 11.37753
59.55082 | 17.5624 | 18.89912 | 7.499814 | -1.336724 | 11.39931
59.56082 | 17.6068 | 18.91365 | 7.492495 | -1.306847 | 11.42115
59.57082 | 17.6291 | 18.92821 | 7.485174 | -1.299111 | 11.44304
59.58082 | 17.6415 | 18.94281 | 7.477851 | -1.301314 | 11.46496
59.59082 | 17.6831 | 18.95746 | 7.470527 | -1.274358 | 11.48693
59.60081 | 17.7012 | 18.97213 | 7.463208 | -1.270927 | 11.50892
59.61081 | 17.7286 | 18.98685 | 7.455881 | -1.25825 | 11.53097
59.62081 | 17.764 | 19.00161 | 7.448553 | -1.237612 | 11.55306
59.63081 | 17.7866 | 19.01641 | 7.441223 | -1.229813 | 11.57519
59.64081 | 17.8163 | 19.03125 | 7.433892 | -1.214953 | 11.59736
59.65081 | 17.8584 | 19.04613 | 7.426559 | -1.18773 | 11.61957
59.6608 | 17.8755 | 19.06103 | 7.419232 | -1.185532 | 11.6418
59.6708 | 17.9029 | 19.07599 | 7.411896 | -1.173087 | 11.66409
59.6808 | 17.9428 | 19.09098 | 7.404559 | -1.14818 | 11.68642
59.6908 | 17.97 | 19.10601 | 7.397221 | -1.136008 | 11.70879
59.7008 | 18.001 | 19.12108 | 7.389881 | -1.120075 | 11.73119
59.7108 | 18.0321 | 19.13618 | 7.38254 | -1.104081 | 11.75364
59.72079 | 18.0573 | 19.15131 | 7.375205 | -1.094007 | 11.7761
59.73079 | 18.0955 | 19.16648 | 7.367861 | -1.070984 | 11.79862
59.74079 | 18.1251 | 19.1817 | 7.360516 | -1.056598 | 11.82118
59.75079 | 18.1566 | 19.19695 | 7.35317 | -1.040349 | 11.84378
59.76079 | 18.1863 | 19.21224 | 7.345822 | -1.025935 | 11.86641
59.77079 | 18.2312 | 19.22756 | 7.338473 | -0.9963564 | 11.88908
59.78078 | 18.2519 | 19.2429 | 7.33113 | -0.9909983 | 11.91177
59.79078 | 18.2957 | 19.25829 | 7.323779 | -0.9625904 | 11.93451
59.80078 | 18.3248 | 19.27372 | 7.316426 | -0.9489167 | 11.95729
59.81078 | 18.347 | 19.28918 | 7.309072 | -0.9421772 | 11.9801
59.82078 | 18.3986 | 19.30467 | 7.301717 | -0.906073 | 12.00296
59.83078 | 18.4233 | 19.3202 | 7.294361 | -0.896901 | 12.02584
59.84077 | 18.4626 | 19.33575 | 7.287011 | -0.8731481 | 12.04874
59.85077 | 18.4996 | 19.35134 | 7.279652 | -0.8517434 | 12.07169
59.86077 | 18.5349 | 19.36697 | 7.272292 | -0.8320721 | 12.09468
59.87077 | 18.5594 | 19.38263 | 7.264931 | -0.8232322 | 12.1177
59.88077 | 18.5998 | 19.39832 | 7.257569 | -0.7985191 | 12.14075
59.89077 | 18.6476 | 19.41404 | 7.250205 | -0.7664427 | 12.16384
59.90076 | 18.6658 | 19.42978 | 7.242848 | -0.7639841 | 12.18694
59.91076 | 18.71 | 19.44557 | 7.235483 | -0.7355717 | 12.21009
59.92076 | 18.7411 | 19.46139 | 7.228116 | -0.7202907 | 12.23327
59.93076 | 18.7814 | 19.47724 | 7.220748 | -0.6958402 | 12.25649
59.94076 | 18.8213 | 19.49312 | 7.213379 | -0.6718194 | 12.27974
59.95076 | 18.8612 | 19.50903 | 7.206009 | -0.6478278 | 12.30302
59.96075 | 18.8991 | 19.52495 | 7.198646 | -0.6258516 | 12.32631
59.97075 | 18.9426 | 19.54092 | 7.191274 | -0.5983193 | 12.34965
59.98075 | 18.9798 | 19.55692 | 7.1839 | -0.577115 | 12.37301
59.99075 | 19.0121 | 19.57294 | 7.176526 | -0.5608403 | 12.39641
60.00075 | 19.0592 | 19.58899 | 7.169151 | -0.5297934 | 12.41984
60.01074 | 19.0946 | 19.60506 | 7.161782 | -0.510458 | 12.44328
60.02074 | 19.1393 | 19.62117 | 7.154405 | -0.4818652 | 12.46676
60.03074 | 19.1685 | 19.6373 | 7.147027 | -0.4688001 | 12.49027
60.04074 | 19.2081 | 19.65346 | 7.139648 | -0.4453611 | 12.51381
60.05074 | 19.2613 | 19.66965 | 7.132268 | -0.4083474 | 12.53738
60.06074 | 19.2844 | 19.68586 | 7.124887 | -0.4014598 | 12.56097
60.07073 | 19.3319 | 19.70208 | 7.117512 | -0.3701822 | 12.58457
60.08073 | 19.3729 | 19.71834 | 7.11013 | -0.345444 | 12.60821
60.09073 | 19.4156 | 19.73463 | 7.102746 | -0.3190299 | 12.63188
60.10073 | 19.4588 | 19.75094 | 7.095361 | -0.2921415 | 12.65558
60.11073 | 19.5014 | 19.76728 | 7.087976 | -0.2658758 | 12.6793
60.12073 | 19.5275 | 19.78363 | 7.080589 | -0.2561334 | 12.70304
60.13072 | 19.5847 | 19.8 | 7.073209 | -0.2152967 | 12.72679
60.14072 | 19.6253 | 19.8164 | 7.065821 | -0.1910994 | 12.75058
60.15072 | 19.6566 | 19.83282 | 7.058432 | -0.1762187 | 12.77439
60.16072 | 19.6978 | 19.84926 | 7.051042 | -0.1514635 | 12.79822
60.17072 | 19.7472 | 19.86573 | 7.043652 | -0.1185288 | 12.82208
60.18072 | 19.7755 | 19.88221 | 7.03626 | -0.1067147 | 12.84595
60.19071 | 19.8239 | 19.8987 | 7.028876 | -0.07480371 | 12.86983
60.20071 | 19.861 | 19.91523 | 7.021483 | -0.05422898 | 12.89375
60.21071 | 19.8895 | 19.93177 | 7.014089 | -0.04227353 | 12.91768
60.22071 | 19.9536 | 19.94834 | 7.006694 | 0.005264656 | 12.94164
60.23071 | 19.9804 | 19.96491 | 6.999299 | 0.01548514 | 12.96562
60.24071 | 20.0173 | 19.98151 | 6.991903 | 0.03578703 | 12.98961
60.2507 | 20.068 | 19.99811 | 6.984514 | 0.06988877 | 13.0136
60.2607 | 20.1108 | 20.01474 | 6.977116 | 0.09605839 | 13.03763
60.2707 | 20.1325 | 20.03139 | 6.969718 | 0.1011119 | 13.06167
60.2807 | 20.1889 | 20.04805 | 6.962319 | 0.1408504 | 13.08573
60.2907 | 20.2199 | 20.06473 | 6.95492 | 0.155174 | 13.10981
60.3007 | 20.249 | 20.08142 | 6.947519 | 0.1675838 | 13.1339
60.31069 | 20.3078 | 20.0981 | 6.940126 | 0.2096954 | 13.15798
60.32069 | 20.3292 | 20.11482 | 6.932724 | 0.2143784 | 13.1821
60.33069 | 20.3675 | 20.13155 | 6.925322 | 0.2359483 | 13.20623
60.34069 | 20.4057 | 20.14829 | 6.91792 | 0.257406 | 13.23037
60.35069 | 20.4469 | 20.16505 | 6.910516 | 0.2818537 | 13.25453
60.36069 | 20.4741 | 20.18181 | 6.903112 | 0.2922891 | 13.2787
60.37068 | 20.5099 | 20.19857 | 6.895715 | 0.3113298 | 13.30286
60.38068 | 20.56 | 20.21535 | 6.88831 | 0.3446464 | 13.32704
60.39068 | 20.5752 | 20.23215 | 6.880904 | 0.3430527 | 13.35124
60.40068 | 20.6307 | 20.24895 | 6.873498 | 0.3817502 | 13.37545
60.41068 | 20.6622 | 20.26576 | 6.866091 | 0.3964402 | 13.39967
60.42067 | 20.6816 | 20.28256 | 6.858691 | 0.3990392 | 13.42387
60.43067 | 20.7276 | 20.29939 | 6.851284 | 0.4282145 | 13.4481
60.44067 | 20.7497 | 20.31622 | 6.843875 | 0.4334849 | 13.47234
60.45067 | 20.7775 | 20.33305 | 6.836466 | 0.4444494 | 13.49658
60.46067 | 20.8312 | 20.34989 | 6.829057 | 0.4813086 | 13.52083
60.47067 | 20.8391 | 20.36674 | 6.821647 | 0.4723645 | 13.54509
60.48066 | 20.8718 | 20.38357 | 6.814245 | 0.4882312 | 13.56932
60.49066 | 20.9118 | 20.40042 | 6.806834 | 0.5113819 | 13.59358
60.50066 | 20.9416 | 20.41727 | 6.799423 | 0.5243272 | 13.61785
60.51066 | 20.9484 | 20.43413 | 6.792011 | 0.5142712 | 13.64212
60.52066 | 20.991 | 20.45099 | 6.784599 | 0.5400145 | 13.66639
60.53066 | 21.0101 | 20.46784 | 6.777187 | 0.5422587 | 13.69065
60.54065 | 21.0292 | 20.48468 | 6.769782 | 0.5445178 | 13.7149
60.55065 | 21.0771 | 20.50154 | 6.762368 | 0.5755624 | 13.73917
60.56065 | 21.0963 | 20.51839 | 6.754955 | 0.5779092 | 13.76344
60.57065 | 21.1062 | 20.53524 | 6.747541 | 0.5709579 | 13.7877
60.58065 | 21.1406 | 20.55209 | 6.740127 | 0.5885089 | 13.81196
60.59065 | 21.1547 | 20.56894 | 6.732712 | 0.5857642 | 13.83622
60.60064 | 21.1774 | 20.58576 | 6.725305 | 0.5916393 | 13.86046
60.61064 | 21.212 | 20.60259 | 6.71789 | 0.6094052 | 13.88471
60.62064 | 21.2218 | 20.61942 | 6.710474 | 0.6023754 | 13.90895
60.63064 | 21.2299 | 20.63625 | 6.703058 | 0.5936521 | 13.93319
60.64064 | 21.2626 | 20.65306 | 6.695642 | 0.6095375 | 13.95742
60.65064 | 21.2699 | 20.66987 | 6.688226 | 0.6000287 | 13.98165
60.66063 | 21.2901 | 20.68665 | 6.680817 | 0.6034468 | 14.00584
60.67063 | 21.315 | 20.70344 | 6.6734 | 0.611558 | 14.03004
60.68063 | 21.3234 | 20.72022 | 6.665983 | 0.6031788 | 14.05424
60.69063 | 21.3401 | 20.73699 | 6.658566 | 0.6031113 | 14.07842
60.70063 | 21.3742 | 20.75374 | 6.651149 | 0.6204553 | 14.1026
60.71063 | 21.3583 | 20.77049 | 6.643731 | 0.5878112 | 14.12676
60.72062 | 21.3818 | 20.7872 | 6.636321 | 0.5945977 | 14.15088
60.73062 | 21.4034 | 20.80392 | 6.628903 | 0.5994813 | 14.17502
60.74062 | 21.4168 | 20.82062 | 6.621484 | 0.5961788 | 14.19914
60.75062 | 21.4209 | 20.83731 | 6.614066 | 0.5835935 | 14.22324
60.76062 | 21.4406 | 20.85398 | 6.606648 | 0.5866232 | 14.24733
60.77062 | 21.4375 | 20.87063 | 6.599229 | 0.5668714 | 14.2714
60.78061 | 21.4557 | 20.88725 | 6.591818 | 0.5684527 | 14.29543
60.79061 | 21.476 | 20.90386 | 6.584399 | 0.5721372 | 14.31946
60.80061 | 21.4682 | 20.92046 | 6.57698 | 0.5477402 | 14.34348
60.81061 | 21.4867 | 20.93704 | 6.569561 | 0.5496648 | 14.36747
60.82061 | 21.4877 | 20.95359 | 6.562142 | 0.5341111 | 14.39145
60.8306 | 21.4823 | 20.97011 | 6.554731 | 0.5121941 | 14.41538
60.8406 | 21.516 | 20.98661 | 6.547311 | 0.5293852 | 14.4393
60.8506 | 21.5199 | 21.0031 | 6.539892 | 0.5167998 | 14.46321
60.8606 | 21.5173 | 21.01956 | 6.532473 | 0.4977372 | 14.48709
60.8706 | 21.5406 | 21.036 | 6.525054 | 0.5046011 | 14.51094
60.8806 | 21.5405 | 21.05241 | 6.517635 | 0.4880922 | 14.53477
60.89059 | 21.5416 | 21.06878 | 6.510223 | 0.472825 | 14.55855
60.90059 | 21.5511 | 21.08513 | 6.502804 | 0.4659702 | 14.58233
60.91059 | 21.5656 | 21.10146 | 6.495385 | 0.4641439 | 14.60607
60.92059 | 21.5506 | 21.11775 | 6.487966 | 0.4328479 | 14.62979
60.93059 | 21.5898 | 21.13402 | 6.480547 | 0.4557826 | 14.65347
60.94059 | 21.5761 | 21.15025 | 6.473128 | 0.4258481 | 14.67712
60.95058 | 21.5955 | 21.16644 | 6.465716 | 0.4290607 | 14.70072
60.96058 | 21.6069 | 21.18261 | 6.458298 | 0.4242921 | 14.72431
60.97058 | 21.6062 | 21.19874 | 6.450879 | 0.4074573 | 14.74786
60.98058 | 21.6156 | 21.21484 | 6.44346 | 0.4007569 | 14.77138
60.99058 | 21.6328 | 21.23091 | 6.436042 | 0.4018927 | 14.79487
61.00058 | 21.6379 | 21.24694 | 6.428624 | 0.390965 | 14.81831
61.01057 | 21.649 | 21.26291 | 6.421213 | 0.3860908 | 14.8417
61.02057 | 21.6763 | 21.27886 | 6.413795 | 0.3974399 | 14.86507
61.03057 | 21.67 | 21.29477 | 6.406377 | 0.3752286 | 14.88839
61.04057 | 21.6844 | 21.31064 | 6.39896 | 0.3737556 | 14.91168
61.05057 | 21.7018 | 21.32647 | 6.391542 | 0.3753252 | 14.93493
61.06057 | 21.7098 | 21.34226 | 6.384125 | 0.3675372 | 14.95814
61.07056 | 21.714 | 21.35799 | 6.376715 | 0.356007 | 14.98128
61.08056 | 21.7404 | 21.37369 | 6.369299 | 0.3667073 | 15.00439
61.09056 | 21.7474 | 21.38935 | 6.361882 | 0.3580501 | 15.02747
61.10056 | 21.7502 | 21.40496 | 6.354466 | 0.3452405 | 15.05049
61.11056 | 21.7813 | 21.42052 | 6.34705 | 0.3607774 | 15.07347
61.12056 | 21.7794 | 21.43604 | 6.339634 | 0.3433618 | 15.0964
61.13055 | 21.7932 | 21.45148 | 6.332226 | 0.341717 | 15.11926
61.14055 | 21.808 | 21.46691 | 6.324811 | 0.3410929 | 15.1421
61.15055 | 21.8091 | 21.48227 | 6.317396 | 0.3268336 | 15.16487
61.16055 | 21.8279 | 21.49758 | 6.309982 | 0.3303183 | 15.1876
61.17055 | 21.8464 | 21.51284 | 6.302567 | 0.3335553 | 15.21028
61.18055 | 21.8494 | 21.52805 | 6.295154 | 0.3213482 | 15.2329
61.19054 | 21.8654 | 21.54319 | 6.287748 | 0.322208 | 15.25544
61.20054 | 21.8647 | 21.55829 | 6.280334 | 0.3064088 | 15.27796
61.21054 | 21.8884 | 21.57333 | 6.272922 | 0.3150667 | 15.30041
61.22054 | 21.8865 | 21.58832 | 6.265509 | 0.2981826 | 15.32281
61.23054 | 21.9157 | 21.60324 | 6.258097 | 0.3124561 | 15.34515
61.24053 | 21.9027 | 21.6181 | 6.250693 | 0.284602 | 15.3674
61.25053 | 21.9185 | 21.6329 | 6.243282 | 0.285596 | 15.38962
61.26053 | 21.944 | 21.64765 | 6.235872 | 0.2963501 | 15.41178
61.27053 | 21.9367 | 21.66233 | 6.228461 | 0.2743672 | 15.43387
61.28053 | 21.9547 | 21.67695 | 6.221052 | 0.2777473 | 15.4559
61.29053 | 21.9699 | 21.69151 | 6.213642 | 0.2783911 | 15.47787
61.30052 | 21.9833 | 21.70598 | 6.206241 | 0.2773168 | 15.49974
61.31052 | 21.9884 | 21.72041 | 6.198833 | 0.2679938 | 15.52157
61.32052 | 22.0222 | 21.73476 | 6.191425 | 0.2874372 | 15.54334
61.33052 | 22.0141 | 21.74905 | 6.184017 | 0.2650483 | 15.56503
61.34052 | 22.019 | 21.76327 | 6.176611 | 0.2557285 | 15.58666
61.35052 | 22.049 | 21.77742 | 6.169204 | 0.2715776 | 15.60822
61.36051 | 22.0781 | 21.79149 | 6.161806 | 0.286614 | 15.62968
61.37051 | 22.0706 | 21.80549 | 6.154401 | 0.2651071 | 15.65109
61.38051 | 22.0965 | 21.81943 | 6.146996 | 0.2770746 | 15.67243
61.39051 | 22.1006 | 21.83328 | 6.139592 | 0.2673177 | 15.69369
61.40051 | 22.1155 | 21.84707 | 6.132189 | 0.2684334 | 15.71488
61.41051 | 22.1584 | 21.86077 | 6.124786 | 0.2976262 | 15.73599
61.4205 | 22.147 | 21.87439 | 6.117392 | 0.2726102 | 15.757
61.4305 | 22.1641 | 21.88794 | 6.10999 | 0.2761581 | 15.77795
61.4405 | 22.1982 | 21.90141 | 6.102589 | 0.2967854 | 15.79883
61.4505 | 22.2037 | 21.91481 | 6.095189 | 0.2888933 | 15.81962
61.4605 | 22.2309 | 21.92812 | 6.087789 | 0.3027828 | 15.84033
61.4705 | 22.2423 | 21.94135 | 6.08039 | 0.3009537 | 15.86096
61.48049 | 22.2595 | 21.95448 | 6.073 | 0.3050215 | 15.88148
61.49049 | 22.2752 | 21.96754 | 6.065602 | 0.3076603 | 15.90194
61.50049 | 22.3126 | 21.98052 | 6.058205 | 0.3320844 | 15.92231
61.51049 | 22.305 | 21.99341 | 6.050809 | 0.3115949 | 15.9426
61.52049 | 22.3224 | 22.00621 | 6.043414 | 0.3161909 | 15.9628
61.53049 | 22.3582 | 22.01892 | 6.036019 | 0.3392769 | 15.9829
61.54048 | 22.3742 | 22.03154 | 6.028633 | 0.3426641 | 16.0029
61.55048 | 22.371 | 22.04407 | 6.02124 | 0.3269286 | 16.02283
61.56048 | 22.4121 | 22.05651 | 6.013847 | 0.3555851 | 16.04267
61.57048 | 22.4161 | 22.06887 | 6.006456 | 0.3472336 | 16.06241
61.58048 | 22.4367 | 22.08112 | 5.999065 | 0.3555766 | 16.08206
61.59047 | 22.4521 | 22.09328 | 5.991683 | 0.3588234 | 16.10159
61.60047 | 22.4771 | 22.10535 | 5.984293 | 0.3717544 | 16.12105
61.61047 | 22.4842 | 22.11732 | 5.976905 | 0.3668825 | 16.14041
61.62047 | 22.5128 | 22.12919 | 5.969518 | 0.3836077 | 16.15967
61.63047 | 22.5231 | 22.14097 | 5.962131 | 0.3821301 | 16.17884
61.64047 | 22.5379 | 22.15265 | 5.954745 | 0.3852517 | 16.1979
61.65046 | 22.5621 | 22.16421 | 5.947368 | 0.3978854 | 16.21685
61.66046 | 22.5762 | 22.17569 | 5.939984 | 0.4005083 | 16.23571
61.67046 | 22.5612 | 22.18707 | 5.932601 | 0.3741343 | 16.25446
61.68046 | 22.6134 | 22.19834 | 5.925219 | 0.4150623 | 16.27312
61.69046 | 22.6259 | 22.2095 | 5.917838 | 0.4163963 | 16.29167
61.70046 | 22.638 | 22.22057 | 5.910457 | 0.4174338 | 16.31011
61.71045 | 22.642 | 22.23151 | 5.903085 | 0.4104875 | 16.32843
61.72045 | 22.6591 | 22.24236 | 5.895707 | 0.4167376 | 16.34666
61.73045 | 22.6733 | 22.2531 | 5.88833 | 0.4201955 | 16.36477
61.74045 | 22.6919 | 22.26374 | 5.880953 | 0.4281637 | 16.38278
61.75045 | 22.7031 | 22.27426 | 5.873578 | 0.4288411 | 16.40068
61.76045 | 22.7156 | 22.28467 | 5.866203 | 0.4309278 | 16.41847
61.77044 | 22.7319 | 22.29496 | 5.858837 | 0.4369385 | 16.43612
61.78044 | 22.7435 | 22.30515 | 5.851465 | 0.4383491 | 16.45369
61.79044 | 22.7594 | 22.31522 | 5.844093 | 0.4441752 | 16.47113
61.80044 | 22.7757 | 22.32518 | 5.836723 | 0.4505172 | 16.48846
61.81044 | 22.7933 | 22.33503 | 5.829354 | 0.4582712 | 16.50567
61.82044 | 22.7819 | 22.34476 | 5.821986 | 0.4371431 | 16.52277
61.83043 | 22.8107 | 22.35436 | 5.814626 | 0.4563418 | 16.53973
61.84043 | 22.8231 | 22.36385 | 5.80726 | 0.4592486 | 16.55659
61.85043 | 22.8452 | 22.37322 | 5.799895 | 0.4719751 | 16.57333
61.86043 | 22.8418 | 22.38248 | 5.792531 | 0.4593229 | 16.58995
61.87043 | 22.8511 | 22.39161 | 5.785168 | 0.4594901 | 16.60644
61.88043 | 22.8743 | 22.40062 | 5.777807 | 0.4736779 | 16.62282
61.89042 | 22.8728 | 22.4095 | 5.770454 | 0.4632996 | 16.63905
61.90042 | 22.8896 | 22.41826 | 5.763095 | 0.4713353 | 16.65517
61.91042 | 22.9115 | 22.42691 | 5.755737 | 0.4845945 | 16.67117
61.92042 | 22.9181 | 22.43542 | 5.74838 | 0.4826793 | 16.68704
61.93042 | 22.9168 | 22.44381 | 5.741024 | 0.4729913 | 16.70278
61.94042 | 22.9383 | 22.45207 | 5.733669 | 0.4862296 | 16.7184
61.95041 | 22.9555 | 22.4602 | 5.726323 | 0.4953031 | 16.73387
61.96041 | 22.9442 | 22.4682 | 5.718971 | 0.4759977 | 16.74923
61.97041 | 22.9637 | 22.47608 | 5.711621 | 0.4876228 | 16.76446
61.98041 | 22.9875 | 22.48382 | 5.704271 | 0.5036766 | 16.77955
61.99041 | 22.9861 | 22.49144 | 5.696923 | 0.4946632 | 16.79451
62.0004 | 22.9884 | 22.49891 | 5.689583 | 0.4894891 | 16.80933
62.0104 | 23.0076 | 22.50626 | 5.682237 | 0.5013393 | 16.82402
62.0204 | 23.016 | 22.51348 | 5.674893 | 0.5025231 | 16.83858
62.0304 | 23.0104 | 22.52056 | 5.667549 | 0.4898429 | 16.85301
62.0404 | 23.0365 | 22.5275 | 5.660208 | 0.5089954 | 16.8673
62.0504 | 23.0371 | 22.53431 | 5.652867 | 0.5027853 | 16.88145
62.06039 | 23.0413 | 22.54098 | 5.645535 | 0.5003203 | 16.89544
62.07039 | 23.0555 | 22.54751 | 5.638197 | 0.5079852 | 16.90932
62.08039 | 23.071 | 22.55391 | 5.630861 | 0.5170874 | 16.92305
62.09039 | 23.0785 | 22.56017 | 5.623526 | 0.518327 | 16.93665
62.10039 | 23.0637 | 22.56629 | 5.616192 | 0.4974096 | 16.9501
62.11039 | 23.0866 | 22.57227 | 5.608859 | 0.5143307 | 16.96341
62.12038 | 23.1036 | 22.5781 | 5.601536 | 0.5254988 | 16.97657
62.13038 | 23.0944 | 22.5838 | 5.594206 | 0.5106043 | 16.98959
62.14038 | 23.1087 | 22.58935 | 5.586878 | 0.5193523 | 17.00247
62.15038 | 23.1124 | 22.59476 | 5.579551 | 0.5176438 | 17.0152
62.16038 | 23.1204 | 22.60002 | 5.572226 | 0.5203771 | 17.0278
62.17038 | 23.1357 | 22.60514 | 5.564902 | 0.5305563 | 17.04024
62.18037 | 23.1259 | 22.61011 | 5.557587 | 0.5157866 | 17.05253
62.19037 | 23.1379 | 22.61494 | 5.550266 | 0.5229561 | 17.06468
62.20037 | 23.1492 | 22.61963 | 5.542947 | 0.5295749 | 17.07668
62.21037 | 23.1614 | 22.62416 | 5.535629 | 0.5372401 | 17.08853
62.22037 | 23.1517 | 22.62855 | 5.528313 | 0.5231517 | 17.10024
62.23037 | 23.1628 | 22.63279 | 5.520998 | 0.530013 | 17.11179
62.24036 | 23.1675 | 22.63687 | 5.513692 | 0.5306274 | 17.12318
62.25036 | 23.1745 | 22.64081 | 5.50638 | 0.5336875 | 17.13443
62.26036 | 23.1723 | 22.6446 | 5.49907 | 0.5276969 | 17.14553
62.27036 | 23.1823 | 22.64824 | 5.491761 | 0.5340593 | 17.15648
62.28036 | 23.1886 | 22.65173 | 5.484454 | 0.5368698 | 17.16728
62.29036 | 23.1882 | 22.65506 | 5.477149 | 0.5331356 | 17.17792
62.30035 | 23.1981 | 22.65824 | 5.469852 | 0.5398561 | 17.18839
62.31035 | 23.1981 | 22.66127 | 5.46255 | 0.5368258 | 17.19872
62.32035 | 23.1882 | 22.66415 | 5.455249 | 0.52405 | 17.2089
62.33035 | 23.2093 | 22.66687 | 5.44795 | 0.542428 | 17.21892
62.34035 | 23.2015 | 22.66944 | 5.440653 | 0.532061 | 17.22879
62.35035 | 23.2054 | 22.67185 | 5.433357 | 0.533548 | 17.23849
62.36034 | 23.2167 | 22.6741 | 5.426071 | 0.5425954 | 17.24803
62.37034 | 23.2166 | 22.6762 | 5.418778 | 0.5403952 | 17.25743
62.38034 | 23.2073 | 22.67815 | 5.411488 | 0.5291508 | 17.26666
62.39034 | 23.2256 | 22.67994 | 5.404199 | 0.5456639 | 17.27574
62.40034 | 23.2096 | 22.68157 | 5.396911 | 0.5280344 | 17.28465
62.41033 | 23.223 | 22.68304 | 5.389633 | 0.5399629 | 17.2934
62.42033 | 23.222 | 22.68435 | 5.382349 | 0.5376494 | 17.302
62.43033 | 23.2202 | 22.68551 | 5.375067 | 0.5346937 | 17.31044
62.44033 | 23.2326 | 22.6865 | 5.367787 | 0.5460978 | 17.31872
62.45033 | 23.2316 | 22.68734 | 5.360508 | 0.5442606 | 17.32683
62.46033 | 23.2122 | 22.68802 | 5.353231 | 0.5241846 | 17.33478
62.47032 | 23.2228 | 22.68853 | 5.345964 | 0.5342671 | 17.34257
62.48032 | 23.2332 | 22.68889 | 5.33869 | 0.5443109 | 17.3502
62.49032 | 23.2066 | 22.68908 | 5.331419 | 0.5175154 | 17.35767
62.50032 | 23.2306 | 22.68912 | 5.32415 | 0.5414796 | 17.36497
62.51032 | 23.2382 | 22.68899 | 5.316882 | 0.5492071 | 17.37211
62.52032 | 23.2148 | 22.68871 | 5.309616 | 0.526095 | 17.37909
62.53031 | 23.2199 | 22.68825 | 5.302359 | 0.5316459 | 17.3859
62.54031 | 23.2275 | 22.68764 | 5.295097 | 0.5398572 | 17.39255
62.55031 | 23.2206 | 22.68687 | 5.287836 | 0.5337318 | 17.39903
62.56031 | 23.2169 | 22.68593 | 5.280578 | 0.53097 | 17.40535
62.57031 | 23.2229 | 22.68483 | 5.273321 | 0.5380703 | 17.41151
62.58031 | 23.2214 | 22.68357 | 5.266067 | 0.5378328 | 17.4175
62.5903 | 23.2213 | 22.68214 | 5.258821 | 0.5391587 | 17.42332
62.6003 | 23.2182 | 22.68055 | 5.251571 | 0.5376487 | 17.42898
62.6103 | 23.2189 | 22.6788 | 5.244322 | 0.5401035 | 17.43447
62.6203 | 23.2182 | 22.67688 | 5.237075 | 0.5413201 | 17.43981
62.6303 | 23.2097 | 22.6748 | 5.22983 | 0.5349021 | 17.44497
62.6403 | 23.2273 | 22.67255 | 5.222587 | 0.5547489 | 17.44996
62.65029 | 23.2215 | 22.67014 | 5.215353 | 0.5513554 | 17.45479
62.66029 | 23.2229 | 22.66757 | 5.208114 | 0.5553298 | 17.45946
62.67029 | 23.2322 | 22.66483 | 5.200877 | 0.5673674 | 17.46396
62.68029 | 23.22 | 22.66193 | 5.193642 | 0.5580723 | 17.46829
62.69029 | 23.2268 | 22.65886 | 5.186409 | 0.5679397 | 17.47245
62.70029 | 23.2376 | 22.65563 | 5.179178 | 0.5819718 | 17.47645
62.71028 | 23.2283 | 22.65223 | 5.171956 | 0.5760651 | 17.48028
62.72028 | 23.2466 | 22.64867 | 5.164729 | 0.5979272 | 17.48394
62.73028 | 23.2535 | 22.64495 | 5.157504 | 0.6085534 | 17.48744
62.74028 | 23.2256 | 22.64106 | 5.150282 | 0.5845444 | 17.49077
62.75028 | 23.2524 | 22.637 | 5.143061 | 0.6154001 | 17.49394
62.76028 | 23.2468 | 22.63278 | 5.135843 | 0.6140222 | 17.49694
62.77027 | 23.2435 | 22.6284 | 5.128633 | 0.6151013 | 17.49977
62.78027 | 23.2621 | 22.62385 | 5.121419 | 0.6382519 | 17.50243
62.79027 | 23.2605 | 22.61913 | 5.114207 | 0.6413664 | 17.50493
62.80027 | 23.254 | 22.61426 | 5.106997 | 0.6397447 | 17.50726
62.81027 | 23.2559 | 22.60921 | 5.099789 | 0.6466879 | 17.50942
62.82026 | 23.2664 | 22.60401 | 5.09259 | 0.662389 | 17.51142
62.83026 | 23.2568 | 22.59864 | 5.085387 | 0.6581608 | 17.51325
62.84026 | 23.2499 | 22.5931 | 5.078185 | 0.6567966 | 17.51492
62.85026 | 23.2648 | 22.5874 | 5.070986 | 0.6773962 | 17.51642
62.86026 | 23.2602 | 22.58154 | 5.063789 | 0.6786588 | 17.51775
62.87026 | 23.2492 | 22.57552 | 5.056594 | 0.6736845 | 17.51892
62.88025 | 23.2771 | 22.56933 | 5.049409 | 0.707768 | 17.51992
62.89025 | 23.2335 | 22.56298 | 5.042219 | 0.6705215 | 17.52076
62.90025 | 23.2548 | 22.55646 | 5.035031 | 0.6983366 | 17.52143
62.91025 | 23.2386 | 22.54978 | 5.027845 | 0.6888163 | 17.52194
62.92025 | 23.2393 | 22.54294 | 5.020661 | 0.6963569 | 17.52228
62.93025 | 23.2436 | 22.53594 | 5.01348 | 0.7076596 | 17.52246
62.94024 | 23.2304 | 22.52878 | 5.006308 | 0.7016179 | 17.52247
62.95024 | 23.2321 | 22.52146 | 4.999132 | 0.7106446 | 17.52232
62.96024 | 23.2092 | 22.51397 | 4.991957 | 0.6952309 | 17.52201
62.97024 | 23.2267 | 22.50632 | 4.984785 | 0.7203821 | 17.52153
62.98024 | 23.2142 | 22.49851 | 4.977615 | 0.7156933 | 17.52089
62.99024 | 23.1845 | 22.49054 | 4.970448 | 0.6939612 | 17.52009
63.00023 | 23.2132 | 22.48241 | 4.96329 | 0.7307862 | 17.51912
63.01023 | 23.1923 | 22.47412 | 4.956127 | 0.7181773 | 17.518
63.02023 | 23.1798 | 22.46567 | 4.948967141 | 0.7141265 | 17.51671
63.03023 | 23.1875 | 22.45706 | 4.941809 | 0.7304356 | 17.51526
63.04023 | 23.1748 | 22.4483 | 4.934654 | 0.7265029 | 17.51364
63.05023 | 23.1638 | 22.43937 | 4.927501 | 0.7244303 | 17.51187
63.06022 | 23.1514 | 22.4303 | 4.920357 | 0.7211046 | 17.50994
63.07022 | 23.1602 | 22.42105 | 4.913209 | 0.7391462 | 17.50785
63.08022 | 23.1278 | 22.41166 | 4.906063 | 0.7161419 | 17.5056
63.09022 | 23.1477 | 22.4021 | 4.89892 | 0.7455974 | 17.50318
63.10022 | 23.1361 | 22.39239 | 4.891779 | 0.7437086 | 17.50061
63.11022 | 23.1111 | 22.38253 | 4.88464 | 0.7285748 | 17.49789
63.12021 | 23.1186 | 22.37251 | 4.877511 | 0.7460863 | 17.495
63.13021 | 23.098 | 22.36234 | 4.870378 | 0.7356636 | 17.49196
63.14021 | 23.1072 | 22.35201 | 4.863247 | 0.7551931 | 17.48876
63.15021 | 23.0764 | 22.34152 | 4.856118 | 0.7348765 | 17.48541
63.16021 | 23.0925 | 22.33089 | 4.848992 | 0.7616116 | 17.4819
63.1702 | 23.0718 | 22.32011 | 4.841876 | 0.7516909 | 17.47823
63.1802 | 23.0639 | 22.30917 | 4.834755 | 0.7547335 | 17.47441
63.1902 | 23.0489 | 22.29807 | 4.827637 | 0.7508261 | 17.47044
63.2002 | 23.0468 | 22.28683 | 4.820521 | 0.7599696 | 17.46631
63.2102 | 23.0363 | 22.27544 | 4.813408 | 0.7608625 | 17.46203
63.2202 | 23.0152 | 22.26389 | 4.806297 | 0.7513077 | 17.4576
63.23019 | 23.0259 | 22.25221 | 4.799196 | 0.7736876 | 17.45302
63.24019 | 22.9873 | 22.24037 | 4.79209 | 0.7469286 | 17.44828
63.25019 | 22.9955 | 22.22838 | 4.784988 | 0.7671175 | 17.44339
63.26019 | 22.9821 | 22.21625 | 4.777887 | 0.7658526 | 17.43836
63.27019 | 22.9623 | 22.20397 | 4.77079 | 0.758335 | 17.43318
63.28019 | 22.9362 | 22.19154 | 4.763695 | 0.7446646 | 17.42784
63.29018 | 22.9573 | 22.17897 | 4.75661 | 0.7783255 | 17.42236
63.30018 | 22.9277 | 22.16626 | 4.74952 | 0.7614432 | 17.41674
63.31018 | 22.9039 | 22.15339 | 4.742433 | 0.7505062 | 17.41096
63.32018 | 22.9205 | 22.14039 | 4.735349 | 0.7801115 | 17.40504
63.33018 | 22.8715 | 22.12724 | 4.728267 | 0.744258 | 17.39897
63.34018 | 22.8719 | 22.11395 | 4.721188 | 0.7579465 | 17.39277
63.35017 | 22.8441 | 22.10054 | 4.714119 | 0.7435633 | 17.38642
63.36017 | 22.8395 | 22.08697 | 4.707046 | 0.7525342 | 17.37992
63.37017 | 22.8081 | 22.07326 | 4.699975 | 0.7348442 | 17.37328
63.38017 | 22.8091 | 22.05941 | 4.692907 | 0.7496933 | 17.3665
63.39017 | 22.7872 | 22.04542 | 4.685842 | 0.7417792 | 17.35958
63.40017 | 22.7681 | 22.0313 | 4.678779 | 0.736804 | 17.35252
63.41016 | 22.7461 | 22.01705 | 4.671727 | 0.7290496 | 17.34532
63.42016 | 22.7508 | 22.00265 | 4.66467 | 0.7481458 | 17.33798
63.43016 | 22.7082 | 21.98812 | 4.657616 | 0.7200766 | 17.33051
63.44016 | 22.7048 | 21.97346 | 4.650564 | 0.7313404 | 17.3229
63.45016 | 22.6972 | 21.95866 | 4.643516 | 0.7385383 | 17.31515
63.46016 | 22.6674 | 21.94373 | 4.63647 | 0.7236683 | 17.30726
63.47015 | 22.6598 | 21.92868 | 4.629435 | 0.7311161 | 17.29925
63.48015 | 22.6317 | 21.91349 | 4.622395 | 0.7182088 | 17.2911
63.49015 | 22.6166 | 21.89817 | 4.615358 | 0.7184304 | 17.28281
63.50015 | 22.5975 | 21.88272 | 4.608323 | 0.7147825 | 17.27439
63.51015 | 22.5896 | 21.86714 | 4.601292 | 0.7224618 | 17.26585
63.52015 | 22.5678 | 21.85143 | 4.594264 | 0.7163694 | 17.25717
63.53014 | 22.5483 | 21.83561 | 4.587245 | 0.7126872 | 17.24837
63.54014 | 22.5322 | 21.81965 | 4.580222 | 0.7125462 | 17.23943
63.55014 | 22.5214 | 21.80357 | 4.573203 | 0.7178314 | 17.23037
63.56014 | 22.4868 | 21.78736 | 4.566186 | 0.6994377 | 17.22118
63.57014 | 22.4868 | 21.77103 | 4.559172 | 0.7157665 | 17.21186
63.58013 | 22.4661 | 21.7546 | 4.552168 | 0.7114989 | 17.20243
63.59013 | 22.4341 | 21.73803 | 4.54516 | 0.6960718 | 17.19287
63.60013 | 22.437 | 21.72133 | 4.538155 | 0.7156653 | 17.18318
63.61013 | 22.4081 | 21.70452 | 4.531153 | 0.7035774 | 17.17337
63.62013 | 22.3848 | 21.68759 | 4.524154 | 0.6972089 | 17.16344
63.63013 | 22.375 | 21.67054 | 4.517158 | 0.7044565 | 17.15339
63.64012 | 22.3453 | 21.6534 | 4.510172 | 0.6919043 | 17.14322
63.65012 | 22.3225 | 21.63612 | 4.503182 | 0.686384 | 17.13293
63.66012 | 22.307 | 21.61872 | 4.496195 | 0.688278 | 17.12253
63.67012 | 22.297 | 21.60121 | 4.489211 | 0.695786 | 17.112
63.68012 | 22.2659 | 21.58359 | 4.48223 | 0.6823062 | 17.10136
63.69012 | 22.2447 | 21.56586 | 4.475252 | 0.6788393 | 17.09061
63.70011 | 22.2374 | 21.54804 | 4.468285 | 0.6893635 | 17.07975
63.71011 | 22.1944 | 21.53008 | 4.461313 | 0.6643172 | 17.06877
63.72011 | 22.1839 | 21.51202 | 4.454344 | 0.6718774 | 17.05768
63.73011 | 22.1562 | 21.49386 | 4.447379 | 0.6623442 | 17.04648
63.74011 | 22.1487 | 21.47558 | 4.440416 | 0.6731198 | 17.03516
63.75011 | 22.1043 | 21.4572 | 4.433457 | 0.6471019 | 17.02374
63.7601 | 22.0984 | 21.43873 | 4.426508 | 0.6596651 | 17.01223
63.7701 | 22.0744 | 21.42014 | 4.419555 | 0.6542551 | 17.00059
63.7801 | 22.0322 | 21.40145 | 4.412605 | 0.630747 | 16.98885
63.7901 | 22.0085 | 21.38266 | 4.405659 | 0.6258406 | 16.977
63.8001 | 21.9943 | 21.36377 | 4.398715 | 0.6305337 | 16.96505
63.8101 | 21.9618 | 21.34477 | 4.391775 | 0.6170269 | 16.953
63.82009 | 21.9429 | 21.3257 | 4.384844 | 0.6172002 | 16.94086
63.83009 | 21.9093 | 21.30651 | 4.37791 | 0.6027921 | 16.9286
63.84009 | 21.8995 | 21.28722 | 4.37098 | 0.612277 | 16.91624
63.85009 | 21.8536 | 21.26784 | 4.364052 | 0.5857586 | 16.90379
63.86009 | 21.854 | 21.24836 | 4.357128 | 0.6056357 | 16.89124
63.87009 | 21.808 | 21.2288 | 4.350207 | 0.5792047 | 16.87859
63.88008 | 21.7874 | 21.20915 | 4.343296 | 0.5782466 | 16.86586
63.89008 | 21.7691 | 21.1894 | 4.336381 | 0.5797002 | 16.85302
63.90008 | 21.75 | 21.16956 | 4.32947 | 0.5804435 | 16.84009
63.91008 | 21.7064 | 21.14962 | 4.322562 | 0.5567773 | 16.82706
63.92008 | 21.6978 | 21.1296 | 4.315657 | 0.5681974 | 16.81395
63.93008 | 21.6712 | 21.10949 | 4.308756 | 0.5617064 | 16.80074
63.94007 | 21.624 | 21.08932 | 4.301865 | 0.534681 | 16.78745
63.95007 | 21.6247 | 21.06904 | 4.29497 | 0.55566 | 16.77407
63.96007 | 21.5916 | 21.04868 | 4.288078 | 0.5429246 | 16.7606
63.97007 | 21.5746 | 21.02823 | 4.28119 | 0.5463708 | 16.74704
63.98007 | 21.5404 | 21.0077 | 4.274305 | 0.5326999 | 16.73339
63.99006 | 21.5241 | 20.98711 | 4.267431 | 0.5369877 | 16.71968
64.00006 | 21.4999 | 20.96642 | 4.260553 | 0.5334772 | 16.70587
64.01006 | 21.4721 | 20.94566 | 4.253678 | 0.5264449 | 16.69198
64.02006 | 21.4504 | 20.92481 | 4.246807 | 0.5255914 | 16.678
64.03006 | 21.4305 | 20.90389 | 4.239939 | 0.5266128 | 16.66395
64.04006 | 21.3988 | 20.88289 | 4.233074 | 0.5159101 | 16.64982
64.05005 | 21.3836 | 20.86184 | 4.22622 | 0.5217619 | 16.63562
64.06005 | 21.3626 | 20.84069 | 4.219362 | 0.5219081 | 16.62133
64.07005 | 21.3136 | 20.81947 | 4.212508 | 0.494126 | 16.60697
64.08005 | 21.3172 | 20.79819 | 4.205657 | 0.5190148 | 16.59253
64.09005 | 21.2817 | 20.77683 | 4.19881 | 0.5048745 | 16.57802
64.10005 | 21.2606 | 20.75539 | 4.191966 | 0.505205 | 16.56343
64.11004 | 21.2342 | 20.73392 | 4.185132 | 0.5002797 | 16.54879
64.12004 | 21.2251 | 20.71236 | 4.178295 | 0.5127438 | 16.53406
64.13004 | 21.1832 | 20.69073 | 4.171462 | 0.4924743 | 16.51926
64.14004 | 21.1588 | 20.66903 | 4.164632 | 0.4897697 | 16.5044
64.15004 | 21.1478 | 20.64727 | 4.157805 | 0.5005288 | 16.48947
64.16004 | 21.1288 | 20.62545 | 4.150982 | 0.5033511 | 16.47447
64.17003 | 21.091 | 20.60359 | 4.14417 | 0.4874143 | 16.45942
64.18003 | 21.0797 | 20.58164 | 4.137354 | 0.4980582 | 16.44429
64.19003 | 21.0508 | 20.55964 | 4.130541 | 0.4911638 | 16.42909
64.20003 | 21.0252 | 20.53757 | 4.123733 | 0.4876268 | 16.41384
64.21003 | 21.003 | 20.51545 | 4.116927 | 0.4875491 | 16.39852
64.22003 | 20.9875 | 20.49327 | 4.110126 | 0.4942256 | 16.38315
64.23002 | 20.9517 | 20.47106 | 4.103335 | 0.4806364 | 16.36773
64.24002 | 20.943 | 20.44878 | 4.09654 | 0.494224 | 16.35224
64.25002 | 20.9201 | 20.42643 | 4.089749 | 0.4936656 | 16.33669
64.26002 | 20.8949 | 20.40404 | 4.082962 | 0.4908594 | 16.32108
64.27002 | 20.8664 | 20.3816 | 4.076178 | 0.4848046 | 16.30542
64.28002 | 20.8538 | 20.3591 | 4.069398 | 0.4946999 | 16.2897
64.29001 | 20.8332 | 20.33658 | 4.062629 | 0.4966233 | 16.27395
64.30001 | 20.8 | 20.31398 | 4.055856 | 0.4860162 | 16.25813
64.31001 | 20.7851 | 20.29134 | 4.049087 | 0.4937566 | 16.24226
64.32001 | 20.7708 | 20.26866 | 4.042322 | 0.5021439 | 16.22633
64.33001 | 20.7307 | 20.24592 | 4.03556 | 0.4847761 | 16.21036
64.34001 | 20.7317 | 20.22315 | 4.028802 | 0.5085516 | 16.19435
64.35 | 20.7017 | 20.20035 | 4.022055 | 0.5013486 | 16.1783
64.36 | 20.6777 | 20.17749 | 4.015304 | 0.5002114 | 16.16218
64.37 | 20.6462 | 20.15459 | 4.008557 | 0.4916141 | 16.14603
64.38 | 20.6499 | 20.13164 | 4.001814 | 0.5182577 | 16.12983
64.39 | 20.6124 | 20.10866 | 3.995075 | 0.5037397 | 16.11359
64.39999 | 20.5973 | 20.08566 | 3.988346 | 0.5116376 | 16.09732
64.40999 | 20.5699 | 20.0626 | 3.981614 | 0.5072956 | 16.08099
64.41999 | 20.5655 | 20.03951 | 3.974886 | 0.5259899 | 16.06462
64.42999 | 20.5277 | 20.01638 | 3.968161 | 0.5113199 | 16.04822
64.43999 | 20.5271 | 19.99322 | 3.961441 | 0.5338826 | 16.03178
64.44999 | 20.4875 | 19.97002 | 3.954724 | 0.5174799 | 16.0153
64.45998 | 20.4825 | 19.94681 | 3.948018 | 0.5356859 | 15.9988
64.46998 | 20.4516 | 19.92355 | 3.941308 | 0.5280467 | 15.98224
64.47998 | 20.4494 | 19.90026 | 3.934603 | 0.5491381 | 15.96566
64.48998 | 20.4032 | 19.87694 | 3.927902 | 0.5262591 | 15.94904
64.49998 | 20.4072 | 19.8536 | 3.921204 | 0.5536047 | 15.93239
64.50998 | 20.3719 | 19.83022 | 3.91451 | 0.5416823 | 15.91571
64.51997 | 20.3514 | 19.80684 | 3.907827 | 0.5445626 | 15.89901
64.52997 | 20.3373 | 19.78341 | 3.901141 | 0.5538888 | 15.88227
64.53997 | 20.3157 | 19.75996 | 3.894458 | 0.5557417 | 15.8655
64.54997 | 20.2954 | 19.73648 | 3.88778 | 0.558919 | 15.8487
64.55997 | 20.2654 | 19.71298 | 3.881106 | 0.552419 | 15.83188
64.56997 | 20.263 | 19.68946 | 3.874435 | 0.5735387 | 15.81503
64.57996 | 20.2323 | 19.66594 | 3.867775 | 0.5663582 | 15.79817
64.58996 | 20.2115 | 19.64238 | 3.861112 | 0.5691197 | 15.78127
64.59996 | 20.1864 | 19.6188 | 3.854454 | 0.567598 | 15.76435
64.60996 | 20.1858 | 19.5952 | 3.847799 | 0.5905974 | 15.7474
64.61996 | 20.1406 | 19.57159 | 3.841148 | 0.5690145 | 15.73044
64.62996 | 20.1199 | 19.54795 | 3.834501 | 0.571947 | 15.71345
64.63995 | 20.1085 | 19.52433 | 3.827865 | 0.5841707 | 15.69646
64.64995 | 20.0703 | 19.50067 | 3.821226 | 0.5696324 | 15.67944
64.65995 | 20.0531 | 19.47699 | 3.814591 | 0.5761086 | 15.6624
64.66995 | 20.0363 | 19.4533 | 3.807959 | 0.5829958 | 15.64534
64.67995 | 20.0094 | 19.4296 | 3.801332 | 0.5797961 | 15.62827
64.68995 | 19.9644 | 19.40589 | 3.794709 | 0.5585067 | 15.61118
64.69994 | 19.9695 | 19.3822 | 3.788097 | 0.5873046 | 15.5941
64.70994 | 19.9345 | 19.35847 | 3.781482 | 0.576035 | 15.57698
64.71994 | 19.8965 | 19.33473 | 3.774871 | 0.5617732 | 15.55986
64.72994 | 19.8897 | 19.31098 | 3.768264 | 0.5787188 | 15.54272
64.73994 | 19.8619 | 19.28723 | 3.761662 | 0.5746708 | 15.52557
64.74994 | 19.8324 | 19.26347 | 3.755063 | 0.5689296 | 15.50841
64.75993 | 19.7935 | 19.23974 | 3.748475 | 0.5537621 | 15.49126
64.76993 | 19.7877 | 19.21597 | 3.741884 | 0.5717293 | 15.47409
64.77993 | 19.7529 | 19.1922 | 3.735298 | 0.5606992 | 15.4569
64.78993 | 19.7045 | 19.16843 | 3.728715 | 0.5360727 | 15.43971
64.79993 | 19.703 | 19.14465 | 3.722137 | 0.5583471 | 15.42252
64.80992 | 19.6693 | 19.1209 | 3.71557 | 0.5483985 | 15.40533
64.81992 | 19.6295 | 19.09713 | 3.709 | 0.5323738 | 15.38813
64.82992 | 19.6117 | 19.07335 | 3.702434 | 0.5383477 | 15.37092
64.83992 | 19.5942 | 19.04958 | 3.695872 | 0.5446193 | 15.35371
64.84992 | 19.5519 | 19.02581 | 3.689314 | 0.52609 | 15.3365
64.85992 | 19.5164 | 19.00204 | 3.682761 | 0.5143557 | 15.31928
64.86991 | 19.505 | 18.9783 | 3.676218 | 0.5266961 | 15.30209
64.87991 | 19.472 | 18.95455 | 3.669673 | 0.5174542 | 15.28487
64.88991 | 19.436 | 18.93079 | 3.663133 | 0.5052059 | 15.26766
64.89991 | 19.4082 | 18.90705 | 3.656596 | 0.5011524 | 15.25045
64.90991 | 19.392 | 18.88331 | 3.650063 | 0.5086909 | 15.23325
64.91991 | 19.3491 | 18.85958 | 3.643535 | 0.489521 | 15.21604
64.9299 | 19.3249 | 18.83588 | 3.637018 | 0.4890191 | 15.19886
64.9399 | 19.2999 | 18.81217 | 3.630498 | 0.4877334 | 15.18167
64.9499 | 19.2644 | 18.78846 | 3.623983 | 0.4759356 | 15.16448
64.9599 | 19.2362 | 18.76477 | 3.617471 | 0.4714267 | 15.1473
64.9699 | 19.2062 | 18.74109 | 3.610964 | 0.4651071 | 15.13013
64.9799 | 19.1852 | 18.71743 | 3.604462 | 0.467775 | 15.11296
64.98989 | 19.1442 | 18.6938 | 3.59797 | 0.4504022 | 15.09583
64.99989 | 19.1191 | 18.67016 | 3.591476 | 0.4489439 | 15.07868
65.00989 | 19.0983 | 18.64653 | 3.584986 | 0.4517699 | 15.06154
65.01989 | 19.0607 | 18.62292 | 3.5785 | 0.4377817 | 15.04442
65.02989 | 19.0466 | 18.59932 | 3.572019 | 0.4472766 | 15.0273
65.03989 | 19.012 | 18.57575 | 3.565542 | 0.4362548 | 15.0102
65.04988 | 18.9868 | 18.55221 | 3.559076 | 0.4345929 | 14.99313
65.05988 | 18.9512 | 18.52866 | 3.552608 | 0.4225362 | 14.97606
65.06988 | 18.9301 | 18.50514 | 3.546144 | 0.4249603 | 14.959
65.07988 | 18.9049 | 18.48163 | 3.539684 | 0.4232659 | 14.94195
65.08988 | 18.8689 | 18.45815 | 3.533229 | 0.4107508 | 14.92492
65.09988 | 18.8461 | 18.43468 | 3.526779 | 0.4114157 | 14.90791
65.10987 | 18.825 | 18.41126 | 3.520339 | 0.4137368 | 14.89092
65.11987 | 18.7961 | 18.38784 | 3.513897 | 0.408258 | 14.87395
65.12987 | 18.7695 | 18.36444 | 3.507459 | 0.4050566 | 14.85698
65.13987 | 18.7509 | 18.34107 | 3.501026 | 0.4098315 | 14.84004
65.14987 | 18.7181 | 18.31772 | 3.494597 | 0.4003832 | 14.82312
65.15986 | 18.694 | 18.29441 | 3.488179 | 0.3995879 | 14.80623
65.16986 | 18.6739 | 18.27111 | 3.481759 | 0.4027899 | 14.78935
65.17986 | 18.6534 | 18.24783 | 3.475344 | 0.4055661 | 14.77249
65.18986 | 18.6239 | 18.22458 | 3.468933 | 0.3993166 | 14.75565
65.19986 | 18.6049 | 18.20136 | 3.462527 | 0.4035393 | 14.73883
65.20986 | 18.578 | 18.17817 | 3.456124 | 0.3998337 | 14.72204
65.21985 | 18.5555 | 18.15502 | 3.449733 | 0.4004795 | 14.70529
65.22985 | 18.5318 | 18.13188 | 3.44334 | 0.3999165 | 14.68854
65.23985 | 18.5055 | 18.10877 | 3.436952 | 0.3967254 | 14.67182
65.24985 | 18.4879 | 18.08569 | 3.430568 | 0.4022053 | 14.65513
65.25985 | 18.465 | 18.06265 | 3.424188 | 0.4023539 | 14.63846
65.26985 | 18.4413 | 18.03963 | 3.417813 | 0.40167 | 14.62182
65.27984 | 18.4248 | 18.01666 | 3.411449 | 0.4081355 | 14.60522
65.28984 | 18.3922 | 17.99371 | 3.405083 | 0.3984892 | 14.58863
65.29984 | 18.3793 | 17.97079 | 3.398722 | 0.4085103 | 14.57207
65.30984 | 18.3563 | 17.9479 | 3.392365 | 0.4083961 | 14.55554
65.31984 | 18.3325 | 17.92505 | 3.386012 | 0.4074506 | 14.53904
65.32984 | 18.3102 | 17.90223 | 3.379665 | 0.4079704 | 14.52256
65.33983 | 18.2922 | 17.87947 | 3.373328 | 0.4127313 | 14.50614
65.34983 | 18.2705 | 17.85672 | 3.366989 | 0.4137815 | 14.48973
65.35983 | 18.236 | 17.834 | 3.360656 | 0.4019952 | 14.47335
65.36983 | 18.2182 | 17.81133 | 3.354326 | 0.4068716 | 14.457
65.37983 | 18.1965 | 17.78869 | 3.348001 | 0.4078098 | 14.44069
65.38983 | 18.1683 | 17.76609 | 3.341681 | 0.4022124 | 14.42441
65.39982 | 18.1539 | 17.74355 | 3.335372 | 0.4103539 | 14.40817
65.40982 | 18.1273 | 17.72102 | 3.329061 | 0.4062801 | 14.39196
65.41982 | 18.0954 | 17.69853 | 3.322755 | 0.3968663 | 14.37578
65.42982 | 18.0788 | 17.67609 | 3.316454 | 0.4027134 | 14.35963
65.43982 | 18.0464 | 17.65368 | 3.310157 | 0.3927204 | 14.34352
65.44982 | 18.0324 | 17.63131 | 3.303865 | 0.4010869 | 14.32745
65.45981 | 18.0035 | 17.60901 | 3.297584 | 0.3944907 | 14.31143
65.46981 | 17.9825 | 17.58673 | 3.291301 | 0.3957743 | 14.29542
65.47981 | 17.9552 | 17.56448 | 3.285023 | 0.3907196 | 14.27946
65.48981 | 17.9221 | 17.54228 | 3.278749 | 0.3798181 | 14.26353
65.49981 | 17.9117 | 17.52013 | 3.272481 | 0.3915748 | 14.24764
65.50981 | 17.8776 | 17.49801 | 3.266217 | 0.3795892 | 14.23179
65.5198 | 17.852 | 17.47596 | 3.259964 | 0.3760384 | 14.216
65.5298 | 17.8281 | 17.45393 | 3.253709 | 0.3741655 | 14.20023
65.5398 | 17.8143 | 17.43195 | 3.24746 | 0.3823484 | 14.18449
65.5498 | 17.7888 | 17.41001 | 3.241215 | 0.3787866 | 14.1688
65.5598 | 17.7542 | 17.38812 | 3.234975 | 0.3660758 | 14.15315
65.56979 | 17.7444 | 17.3663 | 3.228745 | 0.3781022 | 14.13755
65.57979 | 17.7201 | 17.3445 | 3.222515 | 0.3756038 | 14.12198
65.58979 | 17.7007 | 17.32274 | 3.216289 | 0.3779551 | 14.10646
65.59979 | 17.676 | 17.30104 | 3.210068 | 0.3749609 | 14.09097
65.60979 | 17.6579 | 17.27938 | 3.203852 | 0.3785208 | 14.07553
65.61979 | 17.6386 | 17.25777 | 3.19764 | 0.3808316 | 14.06013
65.62978 | 17.6129 | 17.23623 | 3.19144 | 0.3766744 | 14.04479
65.63978 | 17.5945 | 17.21471 | 3.185238 | 0.3797884 | 14.02947
65.64978 | 17.5723 | 17.19325 | 3.179041 | 0.3790538 | 14.01421
65.65978 | 17.5438 | 17.17183 | 3.172849 | 0.3719702 | 13.99898
65.66978 | 17.5386 | 17.15046 | 3.166662 | 0.3881359 | 13.9838
65.67978 | 17.5172 | 17.12915 | 3.160479 | 0.3880534 | 13.96867
65.68977 | 17.4953 | 17.1079 | 3.154308 | 0.3873977 | 13.95359
65.69977 | 17.4737 | 17.08669 | 3.148135 | 0.3870137 | 13.93855
65.70977 | 17.4615 | 17.06552 | 3.141968 | 0.3959766 | 13.92356
65.71977 | 17.4407 | 17.04441 | 3.135805 | 0.3962895 | 13.90861
65.72977 | 17.4183 | 17.02335 | 3.129647 | 0.3949501 | 13.8937
65.73977 | 17.4056 | 17.00234 | 3.123494 | 0.4032594 | 13.87885
65.74976 | 17.391 | 16.98141 | 3.117352 | 0.409594 | 13.86405
65.75976 | 17.3631 | 16.9605 | 3.111209 | 0.4025968 | 13.84929
65.76976 | 17.3481 | 16.93965 | 3.105071 | 0.408448 | 13.83458
65.77976 | 17.3239 | 16.91886 | 3.098937 | 0.4050439 | 13.81992
65.78976 | 17.3138 | 16.89811 | 3.092809 | 0.415687 | 13.8053
65.79976 | 17.2811 | 16.87743 | 3.086686 | 0.4036749 | 13.79074
65.80975 | 17.271 | 16.85681 | 3.080573 | 0.4141898 | 13.77624
65.81975 | 17.2549 | 16.83623 | 3.07446 | 0.4186684 | 13.76177
65.82975 | 17.231 | 16.81571 | 3.068351 | 0.4152935 | 13.74736
65.83975 | 17.2231 | 16.79524 | 3.062248 | 0.4278619 | 13.73299
65.84975 | 17.205 | 16.77482 | 3.056149 | 0.4301764 | 13.71867
65.85975 | 17.1934 | 16.75447 | 3.050056 | 0.438933 | 13.70441
65.86974 | 17.1659 | 16.73419 | 3.043974 | 0.4317144 | 13.69021
65.87974 | 17.1531 | 16.71394 | 3.03789 | 0.4391583 | 13.67605
65.88974 | 17.1385 | 16.69375 | 3.031812 | 0.4447471 | 13.66194
65.89974 | 17.1235 | 16.67362 | 3.025738 | 0.4498779 | 13.64788
65.90974 | 17.1114 | 16.65355 | 3.01967 | 0.457851 | 13.63388
65.91974 | 17.0982 | 16.63353 | 3.013607 | 0.4646664 | 13.61993
65.92973 | 17.0702 | 16.61359 | 3.007555 | 0.456605 | 13.60604
65.93973 | 17.0568 | 16.5937 | 3.001502 | 0.4631039 | 13.59219
65.94973 | 17.0553 | 16.57385 | 2.995454 | 0.4814462 | 13.5784
65.95973 | 17.0309 | 16.55407 | 2.989411 | 0.4768293 | 13.56466
65.96973 | 17.0266 | 16.53435 | 2.983373 | 0.4922537 | 13.55097
65.97972 | 17.014 | 16.5147 | 2.977346 | 0.4992982 | 13.53736
65.98972 | 17.0065 | 16.4951 | 2.971318 | 0.5114031 | 13.52378
65.99972 | 16.9855 | 16.47555 | 2.965296 | 0.5099488 | 13.51026
66.00972 | 16.9784 | 16.45607 | 2.959278 | 0.5223287 | 13.49679
66.01972 | 16.9736 | 16.43664 | 2.953266 | 0.5369607 | 13.48337
66.02972 | 16.947 | 16.41727 | 2.947259 | 0.5297259 | 13.47002
66.03971 | 16.9476 | 16.398 | 2.941263 | 0.5496042 | 13.45673
66.04971 | 16.935 | 16.37875 | 2.935266 | 0.5562495 | 13.44348
66.05971 | 16.9252 | 16.35957 | 2.929275 | 0.5656327 | 13.43029
66.06971 | 16.9081 | 16.34045 | 2.923288 | 0.5676538 | 13.41716
66.07971 | 16.8893 | 16.32139 | 2.917307 | 0.5679138 | 13.40408
66.08971 | 16.8921 | 16.30239 | 2.911331 | 0.5897129 | 13.39106
66.0997 | 16.8774 | 16.28347 | 2.905366 | 0.5939307 | 13.3781
66.1097 | 16.8734 | 16.26459 | 2.8994 | 0.6088059 | 13.36519
66.1197 | 16.861 | 16.24578 | 2.893439 | 0.6152184 | 13.35234
66.1297 | 16.8618 | 16.22703 | 2.887484 | 0.634769 | 13.33955
66.1397 | 16.8409 | 16.20834 | 2.881534 | 0.6325551 | 13.32681
66.1497 | 16.8453 | 16.18972 | 2.875589 | 0.6555793 | 13.31413
66.15969 | 16.8341 | 16.17118 | 2.869655 | 0.6629199 | 13.30152
66.16969 | 16.8258 | 16.15268 | 2.863721 | 0.6731176 | 13.28896
66.17969 | 16.8105 | 16.13425 | 2.857792 | 0.6762529 | 13.27646
66.18969 | 16.8153 | 16.11588 | 2.851868 | 0.6994241 | 13.26401
66.19969 | 16.8041 | 16.09757 | 2.845949 | 0.7065322 | 13.25162
66.20969 | 16.8004 | 16.07932 | 2.840036 | 0.7210751 | 13.23929
66.21968 | 16.7923 | 16.06116 | 2.834134 | 0.7311367 | 13.22703
66.22968 | 16.789 | 16.04305 | 2.828231 | 0.7459517 | 13.21482
66.23968 | 16.7871 | 16.025 | 2.822334 | 0.762102 | 13.20266
66.24968 | 16.7762 | 16.00701 | 2.816441 | 0.7691887 | 13.19057
66.25968 | 16.7799 | 15.98909 | 2.810555 | 0.79081 | 13.17854
66.26968 | 16.7815 | 15.97123 | 2.804673 | 0.8102669 | 13.16656
66.27967 | 16.7754 | 15.95346 | 2.798803 | 0.8219408 | 13.15466
66.28967 | 16.7741 | 15.93573 | 2.792932 | 0.8383672 | 13.1428
66.29967 | 16.7809 | 15.91807 | 2.787066 | 0.862828 | 13.13101
66.30967 | 16.7731 | 15.90048 | 2.781206 | 0.8726227 | 13.11927
66.31967 | 16.7679 | 15.88295 | 2.775352 | 0.8849539 | 13.10759
66.32967 | 16.7732 | 15.86548 | 2.769502 | 0.9077162 | 13.09598
66.33966 | 16.774 | 15.8481 | 2.763664 | 0.9258982 | 13.08444
66.34966 | 16.7625 | 15.83077 | 2.757825 | 0.9317298 | 13.07294
66.35966 | 16.7642 | 15.81351 | 2.751992 | 0.9506942 | 13.06151
66.36966 | 16.7699 | 15.79631 | 2.746164 | 0.9735942 | 13.05014
66.37966 | 16.7705 | 15.77917 | 2.740342 | 0.9913275 | 13.03883
66.38965 | 16.7678 | 15.76212 | 2.73453 | 1.005676 | 13.02759
66.39965 | 16.7701 | 15.74512 | 2.728719 | 1.024977 | 13.0164
66.40965 | 16.7765 | 15.72819 | 2.722912 | 1.048309 | 13.00528
66.41965 | 16.7743 | 15.71132 | 2.717112 | 1.062975 | 12.99421
66.42965 | 16.7812 | 15.69453 | 2.711316 | 1.086673 | 12.98321
66.43965 | 16.7727 | 15.67779 | 2.705526 | 1.094906 | 12.97227
66.44964 | 16.7818 | 15.66115 | 2.699748 | 1.120653 | 12.9614
66.45964 | 16.7783 | 15.64455 | 2.693969 | 1.13375 | 12.95058
66.46964 | 16.7783 | 15.62802 | 2.688195 | 1.15028 | 12.93983
66.47964 | 16.7869 | 15.61156 | 2.682427 | 1.175341 | 12.92913
66.48964 | 16.7759 | 15.59517 | 2.676664 | 1.180735 | 12.9185
66.49964 | 16.7807 | 15.57884 | 2.670907 | 1.20186 | 12.90793
66.50963 | 16.7814 | 15.5626 | 2.665162 | 1.218802 | 12.89744
66.51963 | 16.7909 | 15.54641 | 2.659415 | 1.244492 | 12.88699
66.52963 | 16.7857 | 15.53029 | 2.653675 | 1.255414 | 12.87661
66.53963 | 16.7947 | 15.51423 | 2.64794 | 1.280469 | 12.86629
66.54963 | 16.7937 | 15.49825 | 2.64221 | 1.295454 | 12.85604
66.55963 | 16.7904 | 15.48233 | 2.636486 | 1.30807 | 12.84584
66.56962 | 16.7961 | 15.4665 | 2.630774 | 1.329603 | 12.83572
66.57962 | 16.7926 | 15.45072 | 2.625061 | 1.341884 | 12.82566
66.58962 | 16.8008 | 15.435 | 2.619353 | 1.365796 | 12.81565
66.59962 | 16.7957 | 15.41936 | 2.613651 | 1.376337 | 12.80571
66.60962 | 16.7985 | 15.40379 | 2.607955 | 1.394711 | 12.79583
66.61962 | 16.7975 | 15.38828 | 2.602265 | 1.409216 | 12.78602
66.62961 | 16.7977 | 15.37286 | 2.596585 | 1.424836 | 12.77628
66.63961 | 16.7818 | 15.3575 | 2.590906 | 1.424303 | 12.76659
66.64961 | 16.7887 | 15.3422 | 2.585232 | 1.4465 | 12.75697
66.65961 | 16.7886 | 15.32697 | 2.579564 | 1.461631 | 12.74741
66.66961 | 16.7911 | 15.31181 | 2.573901 | 1.47929 | 12.73791
66.67961 | 16.7801 | 15.29672 | 2.568244 | 1.483379 | 12.72848
66.6896 | 16.7789 | 15.28172 | 2.562598 | 1.497185 | 12.71912
66.6996 | 16.7704 | 15.26676 | 2.556952 | 1.503636 | 12.70981
66.7096 | 16.7727 | 15.25188 | 2.551312 | 1.520818 | 12.70057
66.7196 | 16.7581 | 15.23707 | 2.545678 | 1.521031 | 12.69139
66.7296 | 16.7486 | 15.22233 | 2.540049 | 1.526273 | 12.68228
66.7396 | 16.7439 | 15.20765 | 2.534426 | 1.536245 | 12.67323
66.74959 | 16.7348 | 15.19307 | 2.528814 | 1.541733 | 12.66425
66.75959 | 16.719 | 15.17853 | 2.523202 | 1.540467 | 12.65533
66.76959 | 16.7014 | 15.16407 | 2.517596 | 1.53733 | 12.64647
66.77959 | 16.6851 | 15.14968 | 2.511995 | 1.535424 | 12.63768
66.78959 | 16.6735 | 15.13535 | 2.5064 | 1.538147 | 12.62895
66.79958 | 16.6522 | 15.12111 | 2.500817 | 1.531087 | 12.6203
66.80958 | 16.6369 | 15.10693 | 2.495233 | 1.52997 | 12.6117
66.81958 | 16.6256 | 15.09282 | 2.489656 | 1.532784 | 12.60316
66.82958 | 16.5961 | 15.07877 | 2.484084 | 1.517328 | 12.59469
66.83958 | 16.5791 | 15.0648 | 2.478517 | 1.5143 | 12.58628
66.84958 | 16.5588 | 15.0509 | 2.472957 | 1.507902 | 12.57794
66.85957 | 16.5379 | 15.03708 | 2.467408 | 1.500821 | 12.56967
66.86957 | 16.5074 | 15.02331 | 2.461859 | 1.484087 | 12.56145
66.87957 | 16.4793 | 15.00962 | 2.456315 | 1.469676 | 12.55331
66.88957 | 16.459 | 14.996 | 2.450778 | 1.462997 | 12.54522
66.89957 | 16.4334 | 14.98245 | 2.445246 | 1.450948 | 12.53721
66.90957 | 16.3989 | 14.96897 | 2.43972 | 1.429932 | 12.52925
66.91956 | 16.3643 | 14.95557 | 2.434206 | 1.408725 | 12.52137
66.92956 | 16.3452 | 14.94223 | 2.428691 | 1.402968 | 12.51354
66.93956 | 16.313 | 14.92896 | 2.423183 | 1.384038 | 12.50578
66.94956 | 16.2842 | 14.91576 | 2.41768 | 1.368436 | 12.49808
66.95956 | 16.2595 | 14.90264 | 2.412183 | 1.356861 | 12.49046
66.96956 | 16.2254 | 14.88958 | 2.406692 | 1.335818 | 12.48289
66.97955 | 16.1942 | 14.8766 | 2.401212 | 1.317595 | 12.47539
66.98955 | 16.1621 | 14.86369 | 2.395732 | 1.298409 | 12.46796
66.99955 | 16.1365 | 14.85084 | 2.390259 | 1.285656 | 12.46058
67.00955 | 16.1057 | 14.83807 | 2.384791 | 1.267631 | 12.45328
67.01955 | 16.072 | 14.82537 | 2.379329 | 1.246635 | 12.44604
67.02955 | 16.0404 | 14.81274 | 2.373873 | 1.227665 | 12.43886
67.03954 | 16.0116 | 14.80018 | 2.368428 | 1.211418 | 12.43175
67.04954 | 15.9853 | 14.78769 | 2.362984 | 1.19761 | 12.42471
67.05954 | 15.9423 | 14.77527 | 2.357545 | 1.167029 | 12.41773
67.06954 | 15.9205 | 14.76292 | 2.352113 | 1.15758 | 12.41081
67.07954 | 15.8961 | 14.75064 | 2.346686 | 1.145458 | 12.40396
67.08954 | 15.8681 | 14.73843 | 2.341265 | 1.129667 | 12.39717
67.09953 | 15.8355 | 14.72631 | 2.335855 | 1.109192 | 12.39045
67.10953 | 15.8096 | 14.71425 | 2.330446 | 1.095353 | 12.3838
67.11953 | 15.784 | 14.70225 | 2.325043 | 1.081754 | 12.3772
67.12953 | 15.7514 | 14.69032 | 2.319646 | 1.061079 | 12.37068
67.13953 | 15.7222 | 14.67847 | 2.314255 | 1.043732 | 12.36421
67.14952 | 15.6972 | 14.6667 | 2.308875 | 1.030503 | 12.35782
67.15952 | 15.6716 | 14.65499 | 2.303495 | 1.01661 | 12.35149
67.16952 | 15.6326 | 14.64334 | 2.298122 | 0.9892562 | 12.34522
67.17952 | 15.6131 | 14.63178 | 2.292754 | 0.9813211 | 12.33902
67.18952 | 15.5763 | 14.62027 | 2.287393 | 0.9560252 | 12.33288
67.19952 | 15.5617 | 14.60885 | 2.282037 | 0.9528477 | 12.32681
67.20951 | 15.5282 | 14.59751 | 2.276693 | 0.9306935 | 12.32081
67.21951 | 15.5034 | 14.58622 | 2.271349 | 0.9171794 | 12.31487
67.22951 | 15.4805 | 14.57501 | 2.266012 | 0.9054948 | 12.30899
67.23951 | 15.4532 | 14.56386 | 2.26068 | 0.8893392 | 12.30318
67.24951 | 15.4374 | 14.55279 | 2.255355 | 0.8846126 | 12.29743
67.25951 | 15.4088 | 14.54179 | 2.250035 | 0.8670144 | 12.29175
67.2695 | 15.3849 | 14.53086 | 2.244727 | 0.8540351 | 12.28614
67.2795 | 15.3646 | 14.52 | 2.239419 | 0.8445951 | 12.28059
67.2895 | 15.3409 | 14.50922 | 2.234117 | 0.8316838 | 12.2751
67.2995 | 15.321 | 14.4985 | 2.228822 | 0.8225022 | 12.26968
67.3095 | 15.2925 | 14.48785 | 2.223532 | 0.8046501 | 12.26432
67.3195 | 15.2808 | 14.47727 | 2.218249 | 0.8035264 | 12.25902
67.32949 | 15.2494 | 14.46678 | 2.212977 | 0.7826209 | 12.2538
67.33949 | 15.2366 | 14.45635 | 2.207705 | 0.7802549 | 12.24864
67.34949 | 15.2212 | 14.44598 | 2.20244 | 0.7752194 | 12.24354
67.35949 | 15.2079 | 14.43569 | 2.197181 | 0.7722119 | 12.23851
67.36949 | 15.1875 | 14.42547 | 2.191928 | 0.7620333 | 12.23354
67.37949 | 15.1637 | 14.41532 | 2.186681 | 0.7483839 | 12.22864
67.38948 | 15.1516 | 14.40525 | 2.181445 | 0.7463515 | 12.2238
67.39948 | 15.1459 | 14.39524 | 2.17621 | 0.7506624 | 12.21903
67.40948 | 15.1209 | 14.3853 | 2.170981 | 0.7355979 | 12.21432
67.41948 | 15.1013 | 14.37543 | 2.165758 | 0.7258676 | 12.20967
67.42948 | 15.0924 | 14.36564 | 2.160542 | 0.7267607 | 12.2051
67.43948 | 15.0746 | 14.35591 | 2.155331 | 0.7186894 | 12.20058
67.44947 | 15.0557 | 14.34627 | 2.150132 | 0.7094338 | 12.19613
67.45947 | 15.0325 | 14.33669 | 2.144934 | 0.6958149 | 12.19175
67.46947 | 15.0235 | 14.32717 | 2.139742 | 0.6963301 | 12.18743
67.47947 | 15.0149 | 14.31773 | 2.134556 | 0.6971687 | 12.18318
67.48947 | 14.9936 | 14.30836 | 2.129376 | 0.6852426 | 12.17898
67.49947 | 14.9764 | 14.29906 | 2.124202 | 0.6773406 | 12.17486
67.50946 | 14.9711 | 14.28984 | 2.11904 | 0.6812608 | 12.1708
67.51946 | 14.9505 | 14.28068 | 2.113879 | 0.6698196 | 12.1668
67.52946 | 14.9293 | 14.27159 | 2.108724 | 0.6577071 | 12.16287
67.53946 | 14.9212 | 14.26258 | 2.103575 | 0.6586246 | 12.159
67.54946 | 14.9064 | 14.25363 | 2.098432 | 0.652771 | 12.1552
67.55945 | 14.8903 | 14.24476 | 2.0933 | 0.6455387 | 12.15146
67.56945 | 14.8628 | 14.23596 | 2.08817 | 0.6268434 | 12.14779
67.57945 | 14.8531 | 14.22722 | 2.083046 | 0.6258775 | 12.14418
67.58945 | 14.839 | 14.21856 | 2.077928 | 0.6204405 | 12.14063
67.59945 | 14.8233 | 14.20997 | 2.072816 | 0.6133334 | 12.13715
67.60945 | 14.7957 | 14.20144 | 2.067711 | 0.5942555 | 12.13373
67.61944 | 14.7896 | 14.193 | 2.062616 | 0.5965994 | 12.13038
67.62944 | 14.7784 | 14.18462 | 2.057523 | 0.5937813 | 12.1271
67.63944 | 14.7525 | 14.17631 | 2.052436 | 0.5761914 | 12.12387
67.64944 | 14.7326 | 14.16807 | 2.047356 | 0.5645313 | 12.12071
67.65944 | 14.7208 | 14.1599 | 2.042282 | 0.5609008 | 12.11762
67.66944 | 14.7123 | 14.1518 | 2.037213 | 0.5604989 | 12.11459
67.67943 | 14.6835 | 14.14378 | 2.032157 | 0.5397192 | 12.11162
67.68943 | 14.6735 | 14.13582 | 2.027101 | 0.5376801 | 12.10872
67.69943 | 14.6593 | 14.12793 | 2.022052 | 0.5313653 | 12.10588
67.70943 | 14.6374 | 14.12012 | 2.017009 | 0.5172814 | 12.10311
67.71943 | 14.6193 | 14.11237 | 2.011972 | 0.5069279 | 12.1004
67.72943 | 14.6013 | 14.1047 | 2.006942 | 0.4966048 | 12.09775
67.73942 | 14.5838 | 14.0971 | 2.001923 | 0.4867039 | 12.09517
67.74942 | 14.5686 | 14.08956 | 1.996905 | 0.4790382 | 12.09266
67.75942 | 14.5555 | 14.0821 | 1.991893 | 0.4734043 | 12.0902
67.76942 | 14.5328 | 14.0747 | 1.986888 | 0.4580977 | 12.08781
67.77942 | 14.5243 | 14.06738 | 1.981889 | 0.456923 | 12.08549
67.78942 | 14.5039 | 14.06012 | 1.976897 | 0.4437758 | 12.08323
67.79941 | 14.4945 | 14.05295 | 1.971915 | 0.4415533 | 12.08103
67.80941 | 14.4696 | 14.04583 | 1.966935 | 0.4237669 | 12.0789
67.81941 | 14.4537 | 14.03879 | 1.961962 | 0.4149108 | 12.07683
67.82941 | 14.4334 | 14.03182 | 1.956995 | 0.4015831 | 12.07482
67.83941 | 14.4237 | 14.02491 | 1.952034 | 0.3987858 | 12.07288
67.84941 | 14.402 | 14.01808 | 1.947079 | 0.3839182 | 12.071
67.8594 | 14.3853 | 14.01133 | 1.942136 | 0.3739747 | 12.06919
67.8694 | 14.3688 | 14.00463 | 1.937194 | 0.364167 | 12.06744
67.8794 | 14.35 | 13.99801 | 1.932259 | 0.3519891 | 12.06575
67.8894 | 14.3343 | 13.99146 | 1.92733 | 0.3428416 | 12.06413
67.8994 | 14.3186 | 13.98498 | 1.922408 | 0.3336233 | 12.06257
67.9094 | 14.3028 | 13.97856 | 1.917491 | 0.3242359 | 12.06107
67.91939 | 14.2884 | 13.97223 | 1.912586 | 0.3161711 | 12.05964
67.92939 | 14.2715 | 13.96595 | 1.907683 | 0.3055473 | 12.05827
67.93939 | 14.2497 | 13.95975 | 1.902786 | 0.2899456 | 12.05697
67.94939 | 14.2386 | 13.95362 | 1.897896 | 0.2849808 | 12.05572
67.95939 | 14.2214 | 13.94756 | 1.893011 | 0.2738405 | 12.05455
67.96938 | 14.2009 | 13.94157 | 1.888139 | 0.2593268 | 12.05343
67.97938 | 14.1814 | 13.93565 | 1.883267 | 0.2457526 | 12.05238
67.98938 | 14.1671 | 13.9298 | 1.878403 | 0.2373021 | 12.0514
67.99938 | 14.1512 | 13.92401 | 1.873544 | 0.2271889 | 12.05047
68.00938 | 14.1277 | 13.9183 | 1.868692 | 0.2093987 | 12.04961
68.01938 | 14.1076 | 13.91265 | 1.863847 | 0.1949452 | 12.04881
68.02937 | 14.0982 | 13.90709 | 1.859013 | 0.191113 | 12.04807
68.03937 | 14.082 | 13.90158 | 1.85418 | 0.1804176 | 12.0474
68.04937 | 14.0626 | 13.89615 | 1.849354 | 0.1664514 | 12.04679
68.05937 | 14.0457 | 13.89078 | 1.844534 | 0.1549168 | 12.04625
68.06937 | 14.0316 | 13.88549 | 1.839721 | 0.1461106 | 12.04577
68.07937 | 14.01 | 13.88026 | 1.834915 | 0.1297368 | 12.04535
68.08936 | 13.9911 | 13.87511 | 1.830119 | 0.1159869 | 12.04499
68.09936 | 13.986 | 13.87003 | 1.825326 | 0.1159737 | 12.0447
68.10936 | 13.9629 | 13.86501 | 1.820539 | 0.09788962 | 12.04447
68.11936 | 13.9472 | 13.86006 | 1.815758 | 0.08713701 | 12.0443
68.12936 | 13.926 | 13.85519 | 1.810984 | 0.07081473 | 12.0442
68.13936 | 13.922 | 13.85038 | 1.806216 | 0.07162269 | 12.04416
68.14935 | 13.8955 | 13.84564 | 1.80146 | 0.04985674 | 12.04418
68.15935 | 13.8854 | 13.84097 | 1.796706 | 0.04442544 | 12.04427
68.16935 | 13.8677 | 13.83637 | 1.791958 | 0.03132556 | 12.04442
68.17935 | 13.8641 | 13.83184 | 1.787216 | 0.03225599 | 12.04463
68.18935 | 13.8472 | 13.82738 | 1.782481 | 0.01981793 | 12.0449
68.19935 | 13.8318 | 13.82299 | 1.777753 | 0.008809327 | 12.04524
68.20934 | 13.8192 | 13.81867 | 1.773036 | 0.0005276224 | 12.04564
68.21934 | 13.8122 | 13.81442 | 1.768321 | -0.002219552 | 12.0461
68.22934 | 13.8011 | 13.81024 | 1.763612 | -0.009135674 | 12.04662
68.23934 | 13.7793 | 13.80612 | 1.75891 | -0.02682076 | 12.04721
68.24934 | 13.7782 | 13.80208 | 1.754215 | -0.02387558 | 12.04786
68.25934 | 13.77 | 13.7981 | 1.749526 | -0.02809974 | 12.04857
68.26933 | 13.7573 | 13.7942 | 1.744848 | -0.03689617 | 12.04935
68.27933 | 13.7447 | 13.79036 | 1.740173 | -0.04565821 | 12.05019
68.28933 | 13.7346 | 13.78659 | 1.735504 | -0.05198934 | 12.05109
68.29933 | 13.7325 | 13.78289 | 1.730841 | -0.05038947 | 12.05205
68.30933 | 13.7235 | 13.77926 | 1.726185 | -0.05575818 | 12.05307
68.31933 | 13.7112 | 13.7757 | 1.721536 | -0.06449632 | 12.05416
68.32932 | 13.7107 | 13.77221 | 1.716898 | -0.06150672 | 12.05531
68.33932 | 13.7004 | 13.76878 | 1.712262 | -0.06838329 | 12.05652
68.34932 | 13.6896 | 13.76543 | 1.707633 | -0.07582898 | 12.0578
68.35932 | 13.6902 | 13.76214 | 1.70301 | -0.07194229 | 12.05913
68.36932 | 13.6815 | 13.75893 | 1.698394 | -0.07742561 | 12.06053
68.37931 | 13.6698 | 13.75578 | 1.693789 | -0.08598073 | 12.06199
68.38931 | 13.6641 | 13.7527 | 1.689186 | -0.08860091 | 12.06351
68.39931 | 13.6596 | 13.74969 | 1.68459 | -0.09009111 | 12.0651
68.40931 | 13.6523 | 13.74675 | 1.680001 | -0.09444933 | 12.06675
68.41931 | 13.6449 | 13.74388 | 1.675418 | -0.09897626 | 12.06846
68.42931 | 13.6341 | 13.74107 | 1.670842 | -0.1069722 | 12.07023
68.4393 | 13.6353 | 13.73834 | 1.666277 | -0.1030404 | 12.07206
68.4493 | 13.6286 | 13.73567 | 1.661714 | -0.1070738 | 12.07396
68.4593 | 13.6199 | 13.73308 | 1.657158 | -0.1131759 | 12.07592
68.4693 | 13.6103 | 13.73055 | 1.652609 | -0.1202472 | 12.07794
68.4793 | 13.6082 | 13.72809 | 1.648066 | -0.1198859 | 12.08002
68.4893 | 13.6001 | 13.72569 | 1.64353 | -0.1255948 | 12.08216
68.49929 | 13.5867 | 13.72338 | 1.639006 | -0.136677 | 12.08437
68.50929 | 13.5786 | 13.72112 | 1.634483 | -0.1425229 | 12.08664
68.51929 | 13.5787 | 13.71894 | 1.629967 | -0.1402358 | 12.08897
68.52929 | 13.5681 | 13.71682 | 1.625458 | -0.1487184 | 12.09136
68.53929 | 13.5566 | 13.71477 | 1.620956 | -0.1581658 | 12.09381
68.54929 | 13.5568 | 13.71279 | 1.61646 | -0.1559893 | 12.09633
68.55928 | 13.5384 | 13.71088 | 1.611976 | -0.1724801 | 12.0989
68.56928 | 13.5362 | 13.70904 | 1.607494 | -0.1728376 | 12.10154
68.57928 | 13.5262 | 13.70726 | 1.603018 | -0.1810619 | 12.10424
68.58928 | 13.5222 | 13.70556 | 1.59855 | -0.1833554 | 12.10701
68.59928 | 13.5102 | 13.70392 | 1.594088 | -0.1937165 | 12.10983
68.60928 | 13.5082 | 13.70235 | 1.589633 | -0.1941457 | 12.11271
68.61927 | 13.4909 | 13.70085 | 1.585189 | -0.2099463 | 12.11566
68.62927 | 13.4918 | 13.69941 | 1.580747 | -0.2076128 | 12.11867
68.63927 | 13.4802 | 13.69805 | 1.576313 | -0.2178469 | 12.12173
68.64927 | 13.4754 | 13.69675 | 1.571885 | -0.2213501 | 12.12487
68.65927 | 13.4635 | 13.69552 | 1.567464 | -0.2320227 | 12.12806
68.66927 | 13.4648 | 13.69436 | 1.563049 | -0.2295615 | 12.13131
68.67926 | 13.4625 | 13.69327 | 1.558646 | -0.2307701 | 12.13462
68.68926 | 13.4502 | 13.69225 | 1.554245 | -0.2420468 | 12.138
68.69926 | 13.4429 | 13.69129 | 1.549851 | -0.2483909 | 12.14144
68.70926 | 13.4422 | 13.6904 | 1.545464 | -0.2482031 | 12.14494
68.71926 | 13.441 | 13.68958 | 1.541084 | -0.248583 | 12.1485
68.72926 | 13.4347 | 13.68883 | 1.53671 | -0.2541315 | 12.15212
68.73925 | 13.4242 | 13.68815 | 1.532348 | -0.2639495 | 12.1558
68.74925 | 13.4263 | 13.68753 | 1.527988 | -0.261234 | 12.15955
68.75925 | 13.4262 | 13.68699 | 1.523635 | -0.2607867 | 12.16335
68.76925 | 13.418 | 13.68651 | 1.519289 | -0.2685077 | 12.16722
68.77925 | 13.4103 | 13.6861 | 1.514949 | -0.2757955 | 12.17115
68.78924 | 13.4122 | 13.68575 | 1.510621 | -0.2735508 | 12.17513
68.79924 | 13.411 | 13.68548 | 1.506296 | -0.2744775 | 12.17918
68.80924 | 13.4073 | 13.68527 | 1.501977 | -0.2779681 | 12.18329
68.81924 | 13.4 | 13.68513 | 1.497665 | -0.2851307 | 12.18747
68.82924 | 13.3946 | 13.68506 | 1.49336 | -0.2904572 | 12.1917
68.83924 | 13.4023 | 13.68505 | 1.489062 | -0.2827545 | 12.19599
68.84923 | 13.399 | 13.68512 | 1.484775 | -0.2861171 | 12.20034
68.85923 | 13.3898 | 13.68525 | 1.48049 | -0.2954489 | 12.20476
68.86923 | 13.3884 | 13.68545 | 1.476213 | -0.2970488 | 12.20924
68.87923 | 13.3895 | 13.68572 | 1.471942 | -0.2962161 | 12.21377
68.88923 | 13.3932 | 13.68605 | 1.467679 | -0.2928509 | 12.21837
68.89923 | 13.3787 | 13.68645 | 1.463422 | -0.3077542 | 12.22303
68.90922 | 13.378 | 13.68692 | 1.459176 | -0.3089246 | 12.22775
68.91922 | 13.3859 | 13.68746 | 1.454933 | -0.3015626 | 12.23253
68.92922 | 13.3824 | 13.68807 | 1.450697 | -0.3056686 | 12.23737
68.93922 | 13.3787 | 13.68874 | 1.446468 | -0.3100422 | 12.24227
68.94922 | 13.3786 | 13.68948 | 1.442246 | -0.3108832 | 12.24724
68.95922 | 13.3776 | 13.69029 | 1.43803 | -0.3126916 | 12.25226
68.96921 | 13.3823 | 13.69117 | 1.433826 | -0.3088678 | 12.25734
68.97921 | 13.3748 | 13.69211 | 1.429625 | -0.3173121 | 12.26249
68.98921 | 13.3776 | 13.69312 | 1.42543 | -0.3155232 | 12.26769
68.99921 | 13.3798 | 13.6942 | 1.421243 | -0.3144021 | 12.27296
69.00921 | 13.3812 | 13.69535 | 1.417062 | -0.3141486 | 12.27829
69.01921 | 13.3765 | 13.69656 | 1.412889 | -0.3200626 | 12.28367
69.0292 | 13.3812 | 13.69784 | 1.408726 | -0.3166433 | 12.28912
69.0392 | 13.3771 | 13.69919 | 1.404567 | -0.3220924 | 12.29463
69.0492 | 13.3778 | 13.70061 | 1.400414 | -0.3228087 | 12.30019
69.0592 | 13.3832 | 13.70209 | 1.396268 | -0.3188928 | 12.30582
69.0692 | 13.3772 | 13.70364 | 1.392129 | -0.326444 | 12.31151
69.0792 | 13.3829 | 13.70526 | 1.387998 | -0.3223638 | 12.31727
69.08919 | 13.3823 | 13.70695 | 1.383877 | -0.3246474 | 12.32307
69.09919 | 13.3746 | 13.7087 | 1.379759 | -0.3341014 | 12.32894
69.10919 | 13.3813 | 13.71052 | 1.375648 | -0.3292217 | 12.33487
69.11919 | 13.3838 | 13.71241 | 1.371545 | -0.32861 | 12.34087
69.12919 | 13.3782 | 13.71436 | 1.367448 | -0.3361648 | 12.34692
69.13918 | 13.3849 | 13.71639 | 1.363362 | -0.3314854 | 12.35302
69.14918 | 13.3845 | 13.71848 | 1.359279 | -0.3339752 | 12.3592
69.15918 | 13.3837 | 13.72063 | 1.355204 | -0.3369331 | 12.36543
69.16918 | 13.3804 | 13.72286 | 1.351135 | -0.3424576 | 12.37172
69.17918 | 13.3849 | 13.72515 | 1.347073 | -0.3402477 | 12.37807
69.18918 | 13.3865 | 13.72751 | 1.343019 | -0.3410074 | 12.38449
69.19917 | 13.3881 | 13.72993 | 1.338975 | -0.3418307 | 12.39096
69.20917 | 13.3806 | 13.73242 | 1.334935 | -0.351823 | 12.39749
69.21917 | 13.3849 | 13.73498 | 1.330901 | -0.3500834 | 12.40408
69.22917 | 13.3873 | 13.73761 | 1.326875 | -0.3503107 | 12.41074
69.23917 | 13.3869 | 13.7403 | 1.322855 | -0.3534044 | 12.41745
69.24917 | 13.3869 | 13.74307 | 1.318843 | -0.3561657 | 12.42422
69.25916 | 13.3905 | 13.74589 | 1.314842 | -0.3553911 | 12.43105
69.26916 | 13.3929 | 13.74879 | 1.310843 | -0.3558856 | 12.43794
69.27916 | 13.4015 | 13.75175 | 1.306852 | -0.350248 | 12.4449
69.28916 | 13.389 | 13.75478 | 1.302868 | -0.3657776 | 12.45191
69.29916 | 13.394 | 13.75787 | 1.298891 | -0.3638738 | 12.45898
69.30916 | 13.4021 | 13.76104 | 1.294921 | -0.3589369 | 12.46612
69.31915 | 13.3986 | 13.76426 | 1.290962 | -0.3656584 | 12.4733
69.32915 | 13.3981 | 13.76756 | 1.287007 | -0.3694605 | 12.48055
69.33915 | 13.4011 | 13.77092 | 1.283058 | -0.3698203 | 12.48786
69.34915 | 13.4074 | 13.77435 | 1.279116 | -0.3669548 | 12.49524
69.35915 | 13.4117 | 13.77785 | 1.275182 | -0.3661472 | 12.50267
69.36915 | 13.4094 | 13.78142 | 1.271255 | -0.3720159 | 12.51016
69.37914 | 13.4161 | 13.78504 | 1.267338 | -0.3689439 | 12.51771
69.38914 | 13.425 | 13.78874 | 1.263425 | -0.363736 | 12.52531
69.39914 | 13.4241 | 13.79251 | 1.259519 | -0.3684056 | 12.53299
69.40914 | 13.4359 | 13.79633 | 1.255621 | -0.3604324 | 12.54071
69.41914 | 13.4285 | 13.80024 | 1.251729 | -0.3717351 | 12.54851
69.42914 | 13.433 | 13.8042 | 1.247844 | -0.371196 | 12.55635
69.43913 | 13.4428 | 13.80822 | 1.243971 | -0.3654224 | 12.56425
69.44913 | 13.4428 | 13.81232 | 1.2401 | -0.3695208 | 12.57222
69.45913 | 13.4486 | 13.81648 | 1.236237 | -0.3678848 | 12.58025
69.46913 | 13.4563 | 13.82072 | 1.232381 | -0.364416 | 12.58833
69.47913 | 13.4647 | 13.82501 | 1.228532 | -0.3603133 | 12.59648
69.48913 | 13.4648 | 13.82938 | 1.224691 | -0.3645779 | 12.60469
69.49912 | 13.4708 | 13.8338 | 1.22086 | -0.3630044 | 12.61294
69.50912 | 13.4783 | 13.8383 | 1.217033 | -0.3600016 | 12.62127
69.51912 | 13.4849 | 13.84287 | 1.213212 | -0.3579652 | 12.62965
69.52912 | 13.4923 | 13.8475 | 1.209399 | -0.3551974 | 12.6381
69.53912 | 13.4927 | 13.85219 | 1.205594 | -0.3594916 | 12.6466
69.54911 | 13.5055 | 13.85695 | 1.201799 | -0.3514515 | 12.65515
69.55911 | 13.5014 | 13.86178 | 1.198007 | -0.3603832 | 12.66378
69.56911 | 13.5149 | 13.86668 | 1.194223 | -0.3517758 | 12.67245
69.57911 | 13.5138 | 13.87164 | 1.190446 | -0.357841 | 12.6812
69.58911 | 13.5218 | 13.87667 | 1.186676 | -0.3548668 | 12.68999
69.59911 | 13.5325 | 13.88176 | 1.182913 | -0.3492649 | 12.69885
69.6091 | 13.5333 | 13.88692 | 1.179162 | -0.3536209 | 12.70776
69.6191 | 13.5399 | 13.89215 | 1.175413 | -0.3522482 | 12.71673
69.6291 | 13.5405 | 13.89744 | 1.171672 | -0.3569413 | 12.72577
69.6391 | 13.5541 | 13.9028 | 1.167938 | -0.3487024 | 12.73486
69.6491 | 13.5574 | 13.90823 | 1.164212 | -0.3508276 | 12.74402
69.6591 | 13.5557 | 13.91372 | 1.160492 | -0.3580203 | 12.75323
69.66909 | 13.5678 | 13.91927 | 1.156784 | -0.3514727 | 12.76249
69.67909 | 13.5751 | 13.9249 | 1.153079 | -0.3497977 | 12.77182
69.68909 | 13.5716 | 13.93059 | 1.149381 | -0.3589886 | 12.78121
69.69909 | 13.5763 | 13.93634 | 1.145691 | -0.3600449 | 12.79065
69.70909 | 13.5904 | 13.94217 | 1.142008 | -0.3517676 | 12.80016
69.71909 | 13.5845 | 13.94806 | 1.138332 | -0.3635572 | 12.80973
69.72908 | 13.5935 | 13.95401 | 1.134667 | -0.3605055 | 12.81934
69.73908 | 13.5991 | 13.96003 | 1.131005 | -0.3609268 | 12.82902
69.74908 | 13.6056 | 13.96611 | 1.127351 | -0.3605126 | 12.83876
69.75908 | 13.5987 | 13.97227 | 1.123704 | -0.3735668 | 12.84856
69.76908 | 13.6097 | 13.97848 | 1.120065 | -0.3687843 | 12.85842
69.77908 | 13.611 | 13.98477 | 1.116432 | -0.3737687 | 12.86834
69.78907 | 13.623 | 13.99111 | 1.112811 | -0.3681132 | 12.8783
69.79907 | 13.6179 | 13.99753 | 1.109193 | -0.3796291 | 12.88834
69.80907 | 13.6299 | 14.00401 | 1.105582 | -0.3741113 | 12.89843
69.81907 | 13.6253 | 14.01056 | 1.101979 | -0.3852583 | 12.90858
69.82907 | 13.6327 | 14.01717 | 1.098383 | -0.384471 | 12.91879
69.83907 | 13.6349 | 14.02385 | 1.094794 | -0.3889508 | 12.92906
69.84906 | 13.6382 | 14.03059 | 1.091217 | -0.3923884 | 12.93937
69.85906 | 13.6385 | 14.0374 | 1.087643 | -0.3988992 | 12.94976
69.86906 | 13.65 | 14.04428 | 1.084076 | -0.3942752 | 12.9602
69.87906 | 13.6499 | 14.05122 | 1.080516 | -0.4013164 | 12.9707
69.88906 | 13.6505 | 14.05822 | 1.076964 | -0.4077241 | 12.98126
69.89906 | 13.6539 | 14.0653 | 1.073419 | -0.4113957 | 12.99188
69.90905 | 13.659 | 14.07243 | 1.069885 | -0.4134278 | 13.00254
69.91905 | 13.6656 | 14.07963 | 1.066355 | -0.4140311 | 13.01328
69.92905 | 13.6634 | 14.0869 | 1.062832 | -0.4234996 | 13.02407
69.93905 | 13.671 | 14.09424 | 1.059317 | -0.4232351 | 13.03492
69.94905 | 13.6712 | 14.10163 | 1.055809 | -0.430434 | 13.04583
69.95904 | 13.6743 | 14.10909 | 1.052311 | -0.4347932 | 13.05678
69.96904 | 13.6857 | 14.11662 | 1.048818 | -0.4309232 | 13.06781
69.97904 | 13.6786 | 14.12422 | 1.045331 | -0.4456184 | 13.07889
69.98904 | 13.6876 | 14.13188 | 1.041853 | -0.4442785 | 13.09003
69.99904 | 13.6864 | 14.13961 | 1.038381 | -0.4532051 | 13.10122
70.00904 | 13.7001 | 14.1474 | 1.034917 | -0.4472963 | 13.11248
70.01903 | 13.6922 | 14.15524 | 1.031464 | -0.4630448 | 13.12378
70.02903 | 13.6985 | 14.16317 | 1.028014 | -0.4646671 | 13.13515
70.03903 | 13.7058 | 14.17115 | 1.024572 | -0.465353 | 13.14658
70.04903 | 13.7115 | 14.1792 | 1.021138 | -0.467704 | 13.15807
70.05903 | 13.7157 | 14.18732 | 1.01771 | -0.4716205 | 13.16961
70.06903 | 13.7147 | 14.1955 | 1.01429 | -0.4808015 | 13.18121
70.07902 | 13.7306 | 14.20374 | 1.010881 | -0.4731403 | 13.19286
70.08902 | 13.724 | 14.21205 | 1.007476 | -0.4880511 | 13.20457
70.09902 | 13.7353 | 14.22043 | 1.004078 | -0.485127 | 13.21635
70.10902 | 13.7335 | 14.22887 | 1.000688 | -0.4953676 | 13.22818
70.11902 | 13.7438 | 14.23737 | 0.997305 | -0.4935727 | 13.24007
70.12902 | 13.7469 | 14.24594 | 0.9939294 | -0.4990433 | 13.25201
70.13901 | 13.7505 | 14.25457 | 0.9905646 | -0.50407 | 13.26401
70.14901 | 13.7538 | 14.26327 | 0.9872038 | -0.5094685 | 13.27606
70.15901 | 13.7567 | 14.27203 | 0.9838505 | -0.515333 | 13.28818
70.16901 | 13.7736 | 14.28086 | 0.9805045 | -0.5072613 | 13.30036
70.17901 | 13.7712 | 14.28975 | 0.977166 | -0.5185525 | 13.31259
70.18901 | 13.7859 | 14.29871 | 0.9738348 | -0.5128126 | 13.32488
70.199 | 13.7803 | 14.30772 | 0.9705145 | -0.5274225 | 13.33721
70.209 | 13.797 | 14.31681 | 0.9671982 | -0.5198088 | 13.34961
70.219 | 13.7933 | 14.32596 | 0.9638893 | -0.53266 | 13.36207
70.229 | 13.7968 | 14.33517 | 0.9605879 | -0.5383741 | 13.37459
70.239 | 13.8083 | 14.34445 | 0.9572939 | -0.5361531 | 13.38716
70.249 | 13.813 | 14.3538 | 0.9540073 | -0.5407977 | 13.39979
70.25899 | 13.8213 | 14.36319 | 0.9507315 | -0.5418946 | 13.41246
70.26899 | 13.8209 | 14.37267 | 0.9474598 | -0.5517667 | 13.42521
70.27899 | 13.8273 | 14.3822 | 0.9441956 | -0.554902 | 13.43801
70.28899 | 13.8322 | 14.3918 | 0.9409389 | -0.5596019 | 13.45086
70.29899 | 13.8399 | 14.40146 | 0.9376896 | -0.5615645 | 13.46377
70.30899 | 13.8499 | 14.41119 | 0.9344477 | -0.5612923 | 13.47674
70.31898 | 13.8435 | 14.42097 | 0.9312165 | -0.5774738 | 13.48976
70.32898 | 13.8535 | 14.43083 | 0.9279896 | -0.5773289 | 13.50284
70.33898 | 13.8561 | 14.44075 | 0.9247702 | -0.5846472 | 13.51598
70.34898 | 13.8603 | 14.45073 | 0.9215582 | -0.5904308 | 13.52917
70.35898 | 13.8658 | 14.46078 | 0.9183536 | -0.5949762 | 13.54242
70.36897 | 13.8635 | 14.47088 | 0.9151598 | -0.6073763 | 13.55572
70.37897 | 13.8798 | 14.48105 | 0.9119702 | -0.6012489 | 13.56908
70.38897 | 13.8833 | 14.49129 | 0.9087882 | -0.6079853 | 13.5825
70.39897 | 13.8831 | 14.50159 | 0.9056136 | -0.6184853 | 13.59597
70.40897 | 13.89 | 14.51195 | 0.9024465 | -0.6219485 | 13.6095
70.41897 | 13.8908 | 14.52238 | 0.8992869 | -0.6315751 | 13.62309
70.42896 | 13.9033 | 14.53285 | 0.8961379 | -0.6295542 | 13.63672
70.43896 | 13.9056 | 14.5434 | 0.8929933 | -0.6378015 | 13.65041
70.44896 | 13.8994 | 14.55402 | 0.8898562 | -0.6546237 | 13.66417
70.45896 | 13.9078 | 14.5647 | 0.8867266 | -0.6568968 | 13.67797
70.46896 | 13.925 | 14.57545 | 0.8836045 | -0.6504453 | 13.69184
70.47896 | 13.9208 | 14.58624 | 0.8804899 | -0.6654433 | 13.70575
70.48895 | 13.9317 | 14.5971 | 0.877386 | -0.6654022 | 13.71972
70.49895 | 13.9309 | 14.60803 | 0.8742864 | -0.6771309 | 13.73374
70.50895 | 13.9406 | 14.61902 | 0.8711944 | -0.6784249 | 13.74783
70.51895 | 13.9563 | 14.63008 | 0.8681099 | -0.6737805 | 13.76197
70.52895 | 13.9498 | 14.6412 | 0.865033 | -0.6913997 | 13.77617
70.53895 | 13.9575 | 14.65238 | 0.8619635 | -0.6948807 | 13.79042
70.54894 | 13.9651 | 14.66361 | 0.8589047 | -0.6985127 | 13.80471
70.55894 | 13.9758 | 14.67492 | 0.8558503 | -0.699119 | 13.81907
70.56894 | 13.9805 | 14.68629 | 0.8528035 | -0.7057871 | 13.83348
70.57894 | 13.9833 | 14.69772 | 0.8497642 | -0.7144171 | 13.84795
70.58894 | 13.993 | 14.70921 | 0.8467325 | -0.7162109 | 13.86248
70.59894 | 14.0063 | 14.72076 | 0.8437083 | -0.7144648 | 13.87706
70.60893 | 14.0184 | 14.73237 | 0.8406947 | -0.7139701 | 13.89168
70.61893 | 14.0173 | 14.74405 | 0.8376856 | -0.7267491 | 13.90636
70.62893 | 14.029 | 14.75579 | 0.8346841 | -0.7267893 | 13.92111
70.63893 | 14.0478 | 14.76759 | 0.8316901 | -0.7197916 | 13.9359
70.64893 | 14.0421 | 14.77946 | 0.8287037 | -0.7373551 | 13.95075
70.65893 | 14.059 | 14.79138 | 0.8257249 | -0.7323802 | 13.96566
70.66892 | 14.0628 | 14.80336 | 0.8227566 | -0.7405556 | 13.9806
70.67892 | 14.0695 | 14.8154 | 0.8197929 | -0.7459049 | 13.99561
70.68892 | 14.0813 | 14.82751 | 0.8168368 | -0.7462144 | 14.01068
70.69892 | 14.0924 | 14.83969 | 0.8138883 | -0.7472859 | 14.0258
70.70892 | 14.0971 | 14.85192 | 0.8109473 | -0.7548182 | 14.04097
70.71891 | 14.1097 | 14.8642 | 0.8080169 | -0.7544997 | 14.05618
70.72891 | 14.1195 | 14.87655 | 0.8050911 | -0.7570549 | 14.07146
70.73891 | 14.1204 | 14.88897 | 0.802173 | -0.7685699 | 14.0868
70.74891 | 14.1278 | 14.90145 | 0.7992624 | -0.7736468 | 14.10218
70.75891 | 14.14 | 14.91398 | 0.7963594 | -0.773983 | 14.11762
70.76891 | 14.1548 | 14.92658 | 0.793464 | -0.7717808 | 14.13312
70.7789 | 14.1554 | 14.93923 | 0.7905791 | -0.7838266 | 14.14865
70.7889 | 14.1542 | 14.95195 | 0.7876989 | -0.7977462 | 14.16425
70.7989 | 14.1657 | 14.96472 | 0.7848263 | -0.7990249 | 14.1799
70.8089 | 14.1783 | 14.97756 | 0.7819614 | -0.799265 | 14.1956
70.8189 | 14.1795 | 14.99046 | 0.779104 | -0.8109643 | 14.21136
70.8289 | 14.1896 | 15.00342 | 0.7762543 | -0.8138249 | 14.22717
70.83889 | 14.1867 | 15.01643 | 0.773415 | -0.8297315 | 14.24302
70.84889 | 14.2135 | 15.02951 | 0.7705806 | -0.816014 | 14.25893
70.85889 | 14.2121 | 15.04265 | 0.7677537 | -0.8305508 | 14.2749
70.86889 | 14.2187 | 15.05585 | 0.7649345 | -0.837151 | 14.29092
70.87889 | 14.2345 | 15.06911 | 0.7621229 | -0.8346098 | 14.30699
70.88889 | 14.2372 | 15.08243 | 0.7593189 | -0.8452296 | 14.32311
70.89888 | 14.2577 | 15.09579 | 0.7565254 | -0.8380946 | 14.33927
70.90888 | 14.2579 | 15.10923 | 0.7537367 | -0.8513321 | 14.3555
70.91888 | 14.2766 | 15.12273 | 0.7509556 | -0.8461278 | 14.37177
70.92888 | 14.282 | 15.13628 | 0.7481822 | -0.8542822 | 14.3881
70.93888 | 14.2941 | 15.1499 | 0.7454164 | -0.8557965 | 14.40448
70.94888 | 14.3126 | 15.16357 | 0.7426583 | -0.8509692 | 14.42091
70.95887 | 14.3162 | 15.17729 | 0.7399106 | -0.861088 | 14.43738
70.96887 | 14.3337 | 15.19108 | 0.7371678 | -0.857379 | 14.45391
70.97887 | 14.3463 | 15.20493 | 0.7344327 | -0.8586288 | 14.4705
70.98887 | 14.3623 | 15.21884 | 0.7317052 | -0.8565358 | 14.48713
70.99887 | 14.378 | 15.2328 | 0.7289854 | -0.8548009 | 14.50382
71.00887 | 14.3937 | 15.24682 | 0.7262733 | -0.8531245 | 14.52055
71.01886 | 14.4027 | 15.26089 | 0.7235715 | -0.8581939 | 14.53732
71.02886 | 14.4223 | 15.27503 | 0.7208747 | -0.8527317 | 14.55416
71.03886 | 14.438 | 15.28923 | 0.7181856 | -0.8512311 | 14.57105
71.04886 | 14.452 | 15.30349 | 0.7155041 | -0.8514852 | 14.58798
71.05886 | 14.468 | 15.3178 | 0.7128304 | -0.8497983 | 14.60497
71.06886 | 14.4759 | 15.33217 | 0.7101643 | -0.8562675 | 14.622
71.07885 | 14.4986 | 15.34658 | 0.7075085 | -0.8479796 | 14.63907
71.08885 | 14.5124 | 15.36107 | 0.7048578 | -0.8486659 | 14.65621
71.09885 | 14.5259 | 15.37561 | 0.7022148 | -0.8497061 | 14.67339
71.10885 | 14.544 | 15.3902 | 0.6995795 | -0.8462037 | 14.69062
71.11885 | 14.5573 | 15.40486 | 0.6969519 | -0.8475589 | 14.70791
71.12884 | 14.5727 | 15.41956 | 0.6943345 | -0.8468562 | 14.72522
71.13884 | 14.5901 | 15.43432 | 0.6917223 | -0.8442221 | 14.7426
71.14884 | 14.6041 | 15.44915 | 0.6891178 | -0.8450473 | 14.76003
71.15884 | 14.6219 | 15.46403 | 0.686521 | -0.8421281 | 14.77751
71.16884 | 14.6351 | 15.47896 | 0.6839319 | -0.8438624 | 14.79503
71.17884 | 14.6511 | 15.49396 | 0.6813505 | -0.8428554 | 14.8126
71.18883 | 14.6631 | 15.50899 | 0.6787794 | -0.8458879 | 14.83021
71.19883 | 14.6768 | 15.52409 | 0.6762134 | -0.8472913 | 14.84788
71.20883 | 14.6962 | 15.53925 | 0.6736551 | -0.8430506 | 14.8656
71.21883 | 14.7054 | 15.55446 | 0.6711046 | -0.8490645 | 14.88336
71.22883 | 14.7248 | 15.56973 | 0.6685618 | -0.8449332 | 14.90117
71.23883 | 14.742 | 15.58506 | 0.6660267 | -0.8430572 | 14.91903
71.24882 | 14.7591 | 15.60042 | 0.6635019 | -0.8413171 | 14.93692
71.25882 | 14.7711 | 15.61585 | 0.6609823 | -0.8447536 | 14.95487
71.26882 | 14.785 | 15.63134 | 0.6584704 | -0.8463384 | 14.97287
71.27882 | 14.8026 | 15.64688 | 0.6559663 | -0.8442829 | 14.99092
71.28882 | 14.8216 | 15.66248 | 0.6534699 | -0.8408767 | 15.00901
71.29882 | 14.842 | 15.67813 | 0.6509812 | -0.8361298 | 15.02715
71.30881 | 14.8514 | 15.69381 | 0.6485028 | -0.8424146 | 15.04531
71.31881 | 14.8656 | 15.70957 | 0.6460297 | -0.843973 | 15.06354
71.32881 | 14.8845 | 15.72539 | 0.6435642 | -0.8408878 | 15.08182
71.33881 | 14.9078 | 15.74125 | 0.6411066 | -0.8334475 | 15.10014
71.34881 | 14.9178 | 15.75716 | 0.6386567 | -0.8393649 | 15.11851
71.35881 | 14.9385 | 15.77314 | 0.6362145 | -0.8346362 | 15.13692
71.3688 | 14.953 | 15.78914 | 0.6337826 | -0.8361425 | 15.15536
71.3788 | 14.9745 | 15.80522 | 0.6313559 | -0.8307187 | 15.17386
71.3888 | 14.9922 | 15.82135 | 0.6289371 | -0.829147 | 15.19241
71.3988 | 15.013 | 15.83753 | 0.626526 | -0.8245278 | 15.211
71.4088 | 15.0304 | 15.85376 | 0.6241226 | -0.8233601 | 15.22964
71.4188 | 15.0435 | 15.87004 | 0.6217271 | -0.8265444 | 15.24832
71.42879 | 15.0695 | 15.88636 | 0.6193417 | -0.8168644 | 15.26702
71.43879 | 15.0907 | 15.90275 | 0.6169617 | -0.8120507 | 15.28579
71.44879 | 15.1057 | 15.91919 | 0.6145895 | -0.81349 | 15.3046
71.45879 | 15.1213 | 15.93568 | 0.612225 | -0.8143797 | 15.32345
71.46879 | 15.1357 | 15.95222 | 0.6098683 | -0.8165197 | 15.34235
71.47879 | 15.1668 | 15.96881 | 0.6075195 | -0.8020101 | 15.36129
71.48878 | 15.1893 | 15.98544 | 0.6051807 | -0.7961359 | 15.38026
71.49878 | 15.2045 | 16.00213 | 0.6028474 | -0.7976284 | 15.39928
71.50878 | 15.2196 | 16.01887 | 0.6005219 | -0.799269 | 15.41835
71.51878 | 15.2449 | 16.03566 | 0.5982042 | -0.7907624 | 15.43746
71.52878 | 15.2685 | 16.0525 | 0.5958943 | -0.7840026 | 15.45661
71.53877 | 15.289 | 16.06938 | 0.5935945 | -0.7803777 | 15.47578
71.54877 | 15.3046 | 16.08632 | 0.5913002 | -0.7817174 | 15.49502
71.55877 | 15.3237 | 16.10331 | 0.5890137 | -0.7796072 | 15.51429
71.56877 | 15.3416 | 16.12034 | 0.586735 | -0.778745 | 15.53361
71.57877 | 15.3624 | 16.13743 | 0.5844641 | -0.7750308 | 15.55297
71.58877 | 15.3804 | 16.15457 | 0.582201 | -0.7741652 | 15.57236
71.59876 | 15.4035 | 16.17173 | 0.579948 | -0.7682313 | 15.59178
71.60876 | 15.4183 | 16.18896 | 0.5777005 | -0.7706615 | 15.61126
71.61876 | 15.4425 | 16.20624 | 0.5754609 | -0.7637408 | 15.63078
71.62876 | 15.4597 | 16.22357 | 0.5732291 | -0.7638663 | 15.65034
71.63876 | 15.4823 | 16.24094 | 0.5710051 | -0.7586405 | 15.66994
71.64876 | 15.4981 | 16.25836 | 0.5687889 | -0.7602597 | 15.68957
71.65875 | 15.5214 | 16.27581 | 0.5665828 | -0.7544094 | 15.70923
71.66875 | 15.5403 | 16.29332 | 0.5643823 | -0.7530242 | 15.72894
71.67875 | 15.5605 | 16.31088 | 0.5621896 | -0.7503819 | 15.74869
71.68875 | 15.5811 | 16.32849 | 0.5600048 | -0.7473873 | 15.76848
71.69875 | 15.5981 | 16.34614 | 0.5578278 | -0.7480386 | 15.78831
71.70875 | 15.6163 | 16.36384 | 0.5556586 | -0.7475362 | 15.80818
71.71874 | 15.6388 | 16.38156 | 0.5534994 | -0.7427607 | 15.82806
71.72874 | 15.6642 | 16.39935 | 0.5513459 | -0.735148 | 15.848
71.73874 | 15.6817 | 16.41718 | 0.5492003 | -0.735481 | 15.86798
71.74874 | 15.7073 | 16.43506 | 0.5470625 | -0.7277565 | 15.88799
71.75874 | 15.725 | 16.45298 | 0.5449325 | -0.7279778 | 15.90805
71.76874 | 15.7454 | 16.47094 | 0.5428105 | -0.7255434 | 15.92813
71.77873 | 15.764 | 16.48893 | 0.5406983 | -0.7249261 | 15.94823
71.78873 | 15.7864 | 16.50698 | 0.5385919 | -0.720578 | 15.96839
71.79873 | 15.8127 | 16.52507 | 0.5364934 | -0.7123743 | 15.98858
71.80873 | 15.8373 | 16.54321 | 0.5344027 | -0.7059125 | 16.00881
71.81873 | 15.8555 | 16.56139 | 0.5323199 | -0.7058935 | 16.02907
71.82873 | 15.8675 | 16.57962 | 0.530245 | -0.7121169 | 16.04937
71.83872 | 15.8929 | 16.59786 | 0.52818 | -0.7049645 | 16.06968
71.84872 | 15.922 | 16.61617 | 0.5261208 | -0.6941718 | 16.09005
71.85872 | 15.9429 | 16.63452 | 0.5240694 | -0.6916205 | 16.11045
71.86872 | 15.9625 | 16.65291 | 0.522026 | -0.6904107 | 16.13088
71.87872 | 15.9831 | 16.67134 | 0.5199904 | -0.6882415 | 16.15135
71.88872 | 16.0008 | 16.68981 | 0.5179627 | -0.6890134 | 16.17185
71.89871 | 16.0331 | 16.70831 | 0.5159448 | -0.6752095 | 16.19236
71.90871 | 16.051 | 16.72686 | 0.5139329 | -0.67586 | 16.21293
71.91871 | 16.0745 | 16.74545 | 0.5119288 | -0.6709518 | 16.23352
71.92871 | 16.0921 | 16.76408 | 0.5099326 | -0.6719845 | 16.25415
71.93871 | 16.1179 | 16.78276 | 0.5079443 | -0.6648558 | 16.27481
71.9487 | 16.1462 | 16.80145 | 0.5059659 | -0.6552469 | 16.29548
71.9587 | 16.1632 | 16.82019 | 0.5039934 | -0.6569948 | 16.3162
71.9687 | 16.1842 | 16.83898 | 0.5020287 | -0.6547838 | 16.33696
71.9787 | 16.2088 | 16.85781 | 0.500072 | -0.649007 | 16.35773
71.9887 | 16.2296 | 16.87667 | 0.4981232 | -0.6470694 | 16.37855
71.9987 | 16.2519 | 16.89557 | 0.4961822 | -0.6436687 | 16.39939
72.00869 | 16.276 | 16.91449 | 0.4942511 | -0.638488 | 16.42024
72.01869 | 16.305 | 16.93346 | 0.492326 | -0.6284614 | 16.44114
72.02869 | 16.3287 | 16.95247 | 0.4904087 | -0.6237724 | 16.46206
72.03869 | 16.3512 | 16.97152 | 0.4884994 | -0.6203188 | 16.48302
72.04869 | 16.3784 | 16.9906 | 0.486598 | -0.6122001 | 16.504
72.05869 | 16.4025 | 17.00972 | 0.4847045 | -0.6072173 | 16.52501
72.06868 | 16.4215 | 17.02885 | 0.4828208 | -0.6073533 | 16.54603
72.07868 | 16.4494 | 17.04804 | 0.4809431 | -0.5986402 | 16.5671
72.08868 | 16.4712 | 17.06726 | 0.4790733 | -0.5960613 | 16.58819
72.09868 | 16.4976 | 17.08652 | 0.4772115 | -0.5889183 | 16.60931
72.10868 | 16.5207 | 17.10581 | 0.4753576 | -0.5851075 | 16.63045
72.11868 | 16.5432 | 17.12513 | 0.4735116 | -0.5819306 | 16.65162
72.12867 | 16.577 | 17.14447 | 0.4716753 | -0.5674682 | 16.67279
72.13867 | 16.6014 | 17.16386 | 0.4698452 | -0.5624573 | 16.69401
72.14867 | 16.6257 | 17.18328 | 0.468023 | -0.5575783 | 16.71526
72.15867 | 16.6515 | 17.20273 | 0.4662087 | -0.5512314 | 16.73652
72.16867 | 16.6727 | 17.22221 | 0.4644023 | -0.549515 | 16.75781
72.17867 | 16.7054 | 17.24173 | 0.4626039 | -0.5363328 | 16.77913
72.18866 | 16.732 | 17.26126 | 0.4608152 | -0.5292614 | 16.80045
72.19866 | 16.7508 | 17.28084 | 0.4590326 | -0.5300383 | 16.82181
72.20866 | 16.767 | 17.30045 | 0.457258 | -0.5334467 | 16.84319
72.21866 | 16.7958 | 17.32008 | 0.4554913 | -0.5242833 | 16.86459
72.22866 | 16.8262 | 17.33975 | 0.4537326 | -0.513551 | 16.88602
72.23866 | 16.8539 | 17.35945 | 0.4519818 | -0.5055482 | 16.90747
72.24865 | 16.873 | 17.37915 | 0.4502407 | -0.5061532 | 16.92891
72.25865 | 16.8983 | 17.39891 | 0.4485059 | -0.5006071 | 16.9504
72.26865 | 16.9239 | 17.41869 | 0.4467789 | -0.4947887 | 16.97191
72.27865 | 16.9518 | 17.4385 | 0.4450599 | -0.4866967 | 16.99344
72.28865 | 16.9752 | 17.45833 | 0.4433489 | -0.4831328 | 17.01498
72.29865 | 17.0044 | 17.4782 | 0.4416458 | -0.4737961 | 17.03655
72.30864 | 17.0176 | 17.49807 | 0.4399524 | -0.4804661 | 17.05811
72.31864 | 17.0428 | 17.51798 | 0.4382652 | -0.4751804 | 17.07972
72.32864 | 17.0699 | 17.53792 | 0.436586 | -0.4680224 | 17.10134
72.33864 | 17.0958 | 17.55789 | 0.4349148 | -0.4620871 | 17.12297
72.34864 | 17.1227 | 17.57788 | 0.4332515 | -0.4551791 | 17.14463
72.35863 | 17.1384 | 17.59787 | 0.4315979 | -0.4594748 | 17.16628
72.36863 | 17.1706 | 17.61791 | 0.4299506 | -0.4473133 | 17.18796
72.37863 | 17.1991 | 17.63797 | 0.4283112 | -0.4388748 | 17.20966
72.38863 | 17.2301 | 17.65806 | 0.4266798 | -0.4279621 | 17.23138
72.39863 | 17.2553 | 17.67817 | 0.4250564 | -0.4228697 | 17.25311
72.40863 | 17.2798 | 17.6983 | 0.423441 | -0.4185012 | 17.27486
72.41862 | 17.3056 | 17.71843 | 0.4218351 | -0.4128342 | 17.2966
72.42862 | 17.3407 | 17.73861 | 0.4202356 | -0.3979096 | 17.31837
72.43862 | 17.3711 | 17.7588 | 0.4186441 | -0.3877038 | 17.34016
72.44862 | 17.3988 | 17.77902 | 0.4170606 | -0.380221 | 17.36196
72.45862 | 17.4183 | 17.79926 | 0.415485 | -0.3809562 | 17.38377
72.46862 | 17.4571 | 17.81951 | 0.4139175 | -0.3624116 | 17.40559
72.47861 | 17.4892 | 17.83977 | 0.4123595 | -0.3505672 | 17.42741
72.48861 | 17.5224 | 17.86006 | 0.4108079 | -0.3376621 | 17.44925
72.49861 | 17.5518 | 17.88037 | 0.4092643 | -0.3285736 | 17.47111
72.50861 | 17.5802 | 17.9007 | 0.4077287 | -0.3205039 | 17.49298
72.51861 | 17.6118 | 17.92105 | 0.4062011 | -0.3092523 | 17.51485
72.52861 | 17.6416 | 17.94142 | 0.4046815 | -0.2998165 | 17.53674
72.5386 | 17.6831 | 17.96178 | 0.4031714 | -0.278679 | 17.55861
72.5486 | 17.7079 | 17.98218 | 0.4016678 | -0.2742773 | 17.58051
72.5586 | 17.7429 | 18.00259 | 0.4001722 | -0.2596905 | 17.60242
72.5686 | 17.7739 | 18.02302 | 0.3986846 | -0.2491177 | 17.62433
72.5786 | 17.8014 | 18.04346 | 0.397205 | -0.2420622 | 17.64626
72.5886 | 17.8351 | 18.06392 | 0.3957334 | -0.2288161 | 17.66818
72.59859 | 17.8653 | 18.08437 | 0.3942713 | -0.2190675 | 17.6901
72.60859 | 17.8931 | 18.10485 | 0.3928157 | -0.2117538 | 17.71204
72.61859 | 17.9339 | 18.12535 | 0.3913682 | -0.1914516 | 17.73398
72.62859 | 17.9609 | 18.14586 | 0.3899286 | -0.184961 | 17.75593
72.63859 | 17.9846 | 18.16638 | 0.3884971 | -0.1817832 | 17.77789
72.64859 | 18.0167 | 18.18692 | 0.3870736 | -0.1702164 | 17.79984
72.65858 | 18.0467 | 18.20744 | 0.3856595 | -0.1607412 | 17.82178
72.66858 | 18.0758 | 18.228 | 0.384252 | -0.1521966 | 17.84374
72.67858 | 18.1104 | 18.24856 | 0.3828525 | -0.1381629 | 17.86571
72.68858 | 18.1374 | 18.26914 | 0.3814611 | -0.1317375 | 17.88768
72.69858 | 18.1567 | 18.28972 | 0.3800777 | -0.1330211 | 17.90964
72.70857 | 18.1839 | 18.31029 | 0.3787037 | -0.1263912 | 17.93159
72.71857 | 18.2118 | 18.33089 | 0.3773363 | -0.1190918 | 17.95356
72.72857 | 18.245 | 18.3515 | 0.3759769 | -0.1064999 | 17.97552
72.73857 | 18.2731 | 18.37211 | 0.3746256 | -0.0990136 | 17.99749
72.74857 | 18.2962 | 18.39274 | 0.3732824 | -0.09653604 | 18.01945
72.75857 | 18.3235 | 18.41336 | 0.3719471 | -0.08986134 | 18.04141
72.76856 | 18.3576 | 18.43397 | 0.3706212 | -0.07637457 | 18.06335
72.77856 | 18.3778 | 18.45461 | 0.3693021 | -0.07681295 | 18.08531
72.78856 | 18.4142 | 18.47526 | 0.3679909 | -0.06105621 | 18.10727
72.79856 | 18.4337 | 18.4959 | 0.3666878 | -0.06220158 | 18.12921
72.80856 | 18.4591 | 18.51655 | 0.3653928 | -0.05745201 | 18.15116
72.81856 | 18.492 | 18.53721 | 0.3641058 | -0.04520533 | 18.1731
72.82855 | 18.516 | 18.55784 | 0.3628281 | -0.04183924 | 18.19501
72.83855 | 18.539 | 18.5785 | 0.3615571 | -0.03949541 | 18.21694
72.84855 | 18.5733 | 18.59915 | 0.3602943 | -0.02585271 | 18.23886
72.85855 | 18.5932 | 18.61981 | 0.3590394 | -0.02661166 | 18.26077
72.86855 | 18.6256 | 18.64047 | 0.3577927 | -0.01487143 | 18.28268
72.87855 | 18.6563 | 18.66113 | 0.3565539 | -0.004829689 | 18.30458
72.88854 | 18.6836 | 18.68177 | 0.3553245 | 0.00183259 | 18.32644
72.89854 | 18.7062 | 18.70242 | 0.3541019 | 0.003776044 | 18.34832
72.90854 | 18.7341 | 18.72308 | 0.3528873 | 0.01102217 | 18.37019
72.91854 | 18.7627 | 18.74373 | 0.3516808 | 0.01896922 | 18.39205
72.92854 | 18.7919 | 18.76438 | 0.3504823 | 0.02752117 | 18.4139
72.93854 | 18.8158 | 18.78503 | 0.3492919 | 0.03077361 | 18.43573
72.94853 | 18.8408 | 18.80564 | 0.3481108 | 0.03516034 | 18.45753
72.95853 | 18.8582 | 18.82628 | 0.3469365 | 0.03192253 | 18.47934
72.96853 | 18.889 | 18.84691 | 0.3457703 | 0.04209135 | 18.50114
72.97853 | 18.9207 | 18.86753 | 0.3446122 | 0.05316614 | 18.52292
72.98853 | 18.9483 | 18.88815 | 0.3434621 | 0.06014706 | 18.54469
72.99853 | 18.9679 | 18.90877 | 0.3423201 | 0.05913216 | 18.56645
73.00852 | 18.9947 | 18.92935 | 0.3411873 | 0.06534986 | 18.58816
73.01852 | 19.0195 | 18.94995 | 0.3400615 | 0.06955204 | 18.60989
73.02852 | 19.0511 | 18.97054 | 0.3389437 | 0.08056347 | 18.63159
73.03852 | 19.0782 | 18.99111 | 0.337834 | 0.08708538 | 18.65328
73.04852 | 19.1024 | 19.01169 | 0.3367323 | 0.09071476 | 18.67495
73.05852 | 19.1189 | 19.03225 | 0.3356388 | 0.0866548 | 18.69661
73.06851 | 19.1441 | 19.05277 | 0.3345544 | 0.0913271 | 18.71822
73.07851 | 19.1779 | 19.07331 | 0.333477 | 0.1045896 | 18.73983
73.08851 | 19.1979 | 19.09383 | 0.3324077 | 0.1040661 | 18.76143
73.09851 | 19.2241 | 19.11435 | 0.3313464 | 0.1097544 | 18.783
73.10851 | 19.2463 | 19.13484 | 0.3302933 | 0.111456 | 18.80455
73.1185 | 19.2706 | 19.15531 | 0.3292492 | 0.1152893 | 18.82606
73.1285 | 19.3 | 19.17578 | 0.3282122 | 0.1242199 | 18.84757
73.1385 | 19.3287 | 19.19624 | 0.3271833 | 0.1324643 | 18.86905
73.1485 | 19.3537 | 19.21668 | 0.3261625 | 0.1370246 | 18.89051
73.1585 | 19.3752 | 19.2371 | 0.3251498 | 0.1381008 | 18.91195
73.1685 | 19.4031 | 19.25751 | 0.3241452 | 0.1455925 | 18.93336
73.17849 | 19.4258 | 19.27788 | 0.3231497 | 0.1479233 | 18.95473
73.18849 | 19.4531 | 19.29825 | 0.3221612 | 0.154851 | 18.97609
73.19849 | 19.4818 | 19.3186 | 0.3211809 | 0.1632008 | 18.99742
73.20849 | 19.4966 | 19.33894 | 0.3202086 | 0.1576645 | 19.01873
73.21849 | 19.5252 | 19.35925 | 0.3192445 | 0.1659501 | 19.04001
73.22849 | 19.5532 | 19.37954 | 0.3182885 | 0.1736588 | 19.06125
73.23848 | 19.5812 | 19.3998 | 0.3173415 | 0.1814034 | 19.08246
73.24848 | 19.6047 | 19.42005 | 0.3164016 | 0.184653 | 19.10365
73.25848 | 19.632 | 19.44028 | 0.3154699 | 0.1917243 | 19.12481
73.26848 | 19.6521 | 19.46048 | 0.3145462 | 0.1916198 | 19.14593
73.27848 | 19.6823 | 19.48066 | 0.3136307 | 0.2016377 | 19.16703
73.28848 | 19.7149 | 19.50082 | 0.3127233 | 0.214077 | 19.1881
73.29847 | 19.74 | 19.52094 | 0.3118249 | 0.2190627 | 19.20911
73.30847 | 19.7677 | 19.54104 | 0.3109337 | 0.2266554 | 19.23011
73.31847 | 19.7913 | 19.56113 | 0.3100506 | 0.2301718 | 19.25108
73.32847 | 19.8156 | 19.58118 | 0.3091756 | 0.234416 | 19.27201
73.33847 | 19.8391 | 19.60121 | 0.3083088 | 0.2378867 | 19.2929
73.34847 | 19.8699 | 19.62121 | 0.30745 | 0.2486859 | 19.31376
73.35846 | 19.9 | 19.64117 | 0.3066002 | 0.2588334 | 19.33457
73.36846 | 19.9277 | 19.66111 | 0.3057577 | 0.2665886 | 19.35535
73.37846 | 19.9469 | 19.68103 | 0.3049233 | 0.2658739 | 19.3761
73.38846 | 19.9755 | 19.70091 | 0.304097 | 0.2745904 | 19.39681
73.39846 | 20.003 | 19.72076 | 0.3032789 | 0.2822368 | 19.41748
73.40846 | 20.0341 | 19.74059 | 0.3024689 | 0.2935149 | 19.43812
73.41845 | 20.0526 | 19.76036 | 0.3016677 | 0.292244 | 19.45869
73.42845 | 20.0795 | 19.78011 | 0.300874 | 0.2993869 | 19.47924
73.43845 | 20.101 | 19.79984 | 0.3000883 | 0.3011646 | 19.49975
73.44845 | 20.1259 | 19.81953 | 0.2993108 | 0.3063749 | 19.52021
73.45845 | 20.1385 | 19.83918 | 0.2985414 | 0.2993192 | 19.54064
73.46845 | 20.1672 | 19.8588 | 0.2977801 | 0.3083992 | 19.56102
73.47844 | 20.1879 | 19.87836 | 0.2970277 | 0.3095358 | 19.58134
73.48844 | 20.2052 | 19.89791 | 0.2962827 | 0.3072892 | 19.60163
73.49844 | 20.2311 | 19.91742 | 0.2955458 | 0.3136791 | 19.62188
73.50844 | 20.2417 | 19.93689 | 0.2948171 | 0.3048075 | 19.64208
73.51844 | 20.2662 | 19.95633 | 0.2940965 | 0.3098739 | 19.66223
73.52843 | 20.286 | 19.9757 | 0.2933847 | 0.3102989 | 19.68232
73.53843 | 20.2948 | 19.99506 | 0.2926804 | 0.2997448 | 19.70237
73.54843 | 20.3251 | 20.01437 | 0.2919842 | 0.3107291 | 19.72239
73.55843 | 20.3396 | 20.03364 | 0.2912961 | 0.3059564 | 19.74235
73.56843 | 20.3529 | 20.05288 | 0.2906162 | 0.3000242 | 19.76226
73.57843 | 20.3607 | 20.07206 | 0.2899444 | 0.2886357 | 19.78212
73.58842 | 20.381 | 20.09119 | 0.2892815 | 0.2898081 | 19.80191
73.59842 | 20.4021 | 20.1103 | 0.288626 | 0.2918039 | 19.82167
73.60842 | 20.4226 | 20.12936 | 0.2879786 | 0.2932449 | 19.84138
73.61842 | 20.4385 | 20.14837 | 0.2873394 | 0.2901314 | 19.86103
73.62842 | 20.4577 | 20.16734 | 0.2867084 | 0.2903625 | 19.88063
73.63842 | 20.4674 | 20.18626 | 0.2860855 | 0.2811409 | 19.90017
73.64841 | 20.4885 | 20.20512 | 0.2854714 | 0.2833831 | 19.91965
73.65841 | 20.508 | 20.22394 | 0.2848648 | 0.2840553 | 19.93908
73.66841 | 20.5304 | 20.24273 | 0.2842663 | 0.2876742 | 19.95846
73.67841 | 20.5453 | 20.26146 | 0.283676 | 0.2838422 | 19.97778
73.68841 | 20.5682 | 20.28014 | 0.2830939 | 0.288061 | 19.99705
73.69841 | 20.5761 | 20.29877 | 0.2825199 | 0.2773287 | 20.01625
73.7084 | 20.5966 | 20.31734 | 0.2819547 | 0.2792647 | 20.03538
73.7184 | 20.6317 | 20.33587 | 0.281397 | 0.2958333 | 20.05447
73.7284 | 20.6402 | 20.35434 | 0.2808475 | 0.2858553 | 20.0735
73.7384 | 20.6689 | 20.37277 | 0.2803062 | 0.2961284 | 20.09247
73.7484 | 20.6911 | 20.39114 | 0.279773 | 0.2999558 | 20.11137
73.7584 | 20.7089 | 20.40946 | 0.279248 | 0.2994383 | 20.13021
73.76839 | 20.7315 | 20.42771 | 0.2787316 | 0.3037916 | 20.14898
73.77839 | 20.7553 | 20.44592 | 0.2782229 | 0.3093823 | 20.16769
73.78839 | 20.7781 | 20.46407 | 0.2777224 | 0.3140265 | 20.18635
73.79839 | 20.799 | 20.48217 | 0.27723 | 0.316829 | 20.20494
73.80839 | 20.8207 | 20.50021 | 0.2767458 | 0.3204877 | 20.22347
73.81839 | 20.8412 | 20.5182 | 0.2762698 | 0.3230039 | 20.24193
73.82838 | 20.8559 | 20.5361 | 0.2758024 | 0.3197969 | 20.2603
73.83838 | 20.8838 | 20.55397 | 0.2753427 | 0.3298301 | 20.27863
73.84838 | 20.8991 | 20.57178 | 0.2748912 | 0.3273242 | 20.29688
73.85838 | 20.922 | 20.58952 | 0.2744478 | 0.3324753 | 20.31508
73.86838 | 20.9368 | 20.60721 | 0.2740127 | 0.32959 | 20.3332
73.87838 | 20.96 | 20.62484 | 0.2735857 | 0.3351647 | 20.35125
73.88837 | 20.9797 | 20.64238 | 0.2731673 | 0.3373188 | 20.36921
73.89837 | 20.9892 | 20.65988 | 0.2727566 | 0.3293158 | 20.38713
73.90837 | 21.0131 | 20.67732 | 0.2723541 | 0.3357815 | 20.40496
73.91837 | 21.0266 | 20.69469 | 0.2719598 | 0.3319076 | 20.42273
73.92837 | 21.0395 | 20.712 | 0.2715737 | 0.3274984 | 20.44043
73.93836 | 21.0634 | 20.72923 | 0.2711962 | 0.3341707 | 20.45803
73.94836 | 21.0741 | 20.74641 | 0.2708264 | 0.3276921 | 20.47558
73.95836 | 21.0876 | 20.76352 | 0.2704648 | 0.3240793 | 20.49306
73.96836 | 21.1057 | 20.78056 | 0.2701114 | 0.3251352 | 20.51045
73.97836 | 21.1213 | 20.79754 | 0.2697662 | 0.3237564 | 20.52778
73.98836 | 21.1374 | 20.81445 | 0.2694292 | 0.3229471 | 20.54502
73.99835 | 21.1573 | 20.83128 | 0.2691007 | 0.3260232 | 20.56218
74.00835 | 21.1803 | 20.84805 | 0.2687801 | 0.3322508 | 20.57927
74.01835 | 21.1958 | 20.86475 | 0.2684676 | 0.3310497 | 20.59628
74.02835 | 21.2035 | 20.88138 | 0.2681633 | 0.3221217 | 20.61321
74.03835 | 21.2298 | 20.89794 | 0.2678672 | 0.3318573 | 20.63008
74.04835 | 21.2491 | 20.91443 | 0.2675794 | 0.3346711 | 20.64685
74.05834 | 21.2703 | 20.93083 | 0.2672999 | 0.3394717 | 20.66353
74.06834 | 21.2765 | 20.94717 | 0.2670284 | 0.3293299 | 20.68014
74.07834 | 21.3049 | 20.96344 | 0.2667651 | 0.3414593 | 20.69668
74.08834 | 21.3175 | 20.97964 | 0.26651 | 0.3378623 | 20.71313
74.09834 | 21.3429 | 20.99576 | 0.2662631 | 0.3471429 | 20.72949
74.10834 | 21.3627 | 21.0118 | 0.2660243 | 0.3509004 | 20.74578
74.11833 | 21.3843 | 21.02776 | 0.265794 | 0.3565448 | 20.76196
74.12833 | 21.3992 | 21.04365 | 0.2655717 | 0.3555528 | 20.77808
74.13833 | 21.4187 | 21.05946 | 0.2653576 | 0.3592364 | 20.79411
74.14833 | 21.4331 | 21.0752 | 0.2651516 | 0.3578978 | 20.81005
74.15833 | 21.4511 | 21.09086 | 0.2649539 | 0.3602387 | 20.82591
74.16833 | 21.4744 | 21.10644 | 0.2647644 | 0.3679578 | 20.84168
74.17832 | 21.4899 | 21.12192 | 0.2645832 | 0.3679757 | 20.85734
74.18832 | 21.5031 | 21.13735 | 0.2644101 | 0.3657537 | 20.87294
74.19832 | 21.5175 | 21.15269 | 0.2642451 | 0.364813 | 20.88844
74.20832 | 21.5291 | 21.16795 | 0.2640884 | 0.3611523 | 20.90386
74.21832 | 21.5502 | 21.18313 | 0.2639399 | 0.3670733 | 20.91919
74.22832 | 21.5693 | 21.19822 | 0.2637996 | 0.3710772 | 20.93442
74.23831 | 21.5923 | 21.21322 | 0.2636676 | 0.3790783 | 20.94955
74.24831 | 21.5973 | 21.22815 | 0.2635437 | 0.3691468 | 20.96461
74.25831 | 21.6084 | 21.243 | 0.263428 | 0.3654019 | 20.97957
74.26831 | 21.6277 | 21.25776 | 0.2633206 | 0.3699392 | 20.99444
74.27831 | 21.6439 | 21.27244 | 0.2632213 | 0.3714618 | 21.00922
74.28831 | 21.6587 | 21.28703 | 0.2631302 | 0.3716701 | 21.0239
74.2983 | 21.6757 | 21.30152 | 0.2630475 | 0.3741783 | 21.03847
74.3083 | 21.6859 | 21.31594 | 0.2629729 | 0.3699586 | 21.05297
74.3183 | 21.6938 | 21.33027 | 0.2629064 | 0.3635256 | 21.06737
74.3283 | 21.7094 | 21.34452 | 0.2628482 | 0.364882 | 21.08167
74.3383 | 21.7269 | 21.35867 | 0.2627983 | 0.3682252 | 21.09588
74.34829 | 21.7427 | 21.37273 | 0.2627565 | 0.3699711 | 21.10997
74.35829 | 21.7608 | 21.38671 | 0.262723 | 0.3740918 | 21.12399
74.36829 | 21.7728 | 21.4006 | 0.2626976 | 0.3722026 | 21.1379
74.37829 | 21.7862 | 21.4144 | 0.2626805 | 0.3718046 | 21.15171
74.38829 | 21.7977 | 21.42811 | 0.2626716 | 0.3695949 | 21.16543
74.39829 | 21.8193 | 21.44172 | 0.262671 | 0.3775794 | 21.17905
74.40828 | 21.8294 | 21.45524 | 0.2626785 | 0.3741646 | 21.19256
74.41828 | 21.8515 | 21.46867 | 0.2626943 | 0.3828313 | 21.20597
74.42828 | 21.8618 | 21.48201 | 0.2627183 | 0.3797924 | 21.21929
74.43828 | 21.8781 | 21.49526 | 0.2627505 | 0.3828446 | 21.2325
74.44828 | 21.8948 | 21.50841 | 0.2627909 | 0.3863898 | 21.24562
74.45828 | 21.9082 | 21.52147 | 0.2628396 | 0.3867294 | 21.25863
74.46827 | 21.933 | 21.53442 | 0.2628964 | 0.3985768 | 21.27153
74.47827 | 21.9503 | 21.54729 | 0.2629615 | 0.4030073 | 21.28433
74.48827 | 21.9574 | 21.56007 | 0.2630349 | 0.3973338 | 21.29703
74.49827 | 21.9723 | 21.57275 | 0.2631164 | 0.3995539 | 21.30963
74.50827 | 21.9912 | 21.58533 | 0.2632062 | 0.4058726 | 21.32212
74.51827 | 22.0134 | 21.59781 | 0.2633043 | 0.4155867 | 21.33451
74.52826 | 22.0232 | 21.61019 | 0.2634104 | 0.4130101 | 21.34678
74.53826 | 22.0379 | 21.62248 | 0.2635249 | 0.4154202 | 21.35895
74.54826 | 22.0462 | 21.63467 | 0.2636476 | 0.4115277 | 21.37102
74.55826 | 22.056 | 21.64677 | 0.2637786 | 0.4092344 | 21.38299
74.56826 | 22.0708 | 21.65876 | 0.2639177 | 0.4120399 | 21.39484
74.57826 | 22.0861 | 21.67065 | 0.2640652 | 0.4154455 | 21.40659
74.58825 | 22.1006 | 21.68244 | 0.2642207 | 0.4181625 | 21.41822
74.59825 | 22.1122 | 21.69413 | 0.2643846 | 0.4180676 | 21.42975
74.60825 | 22.117 | 21.70573 | 0.2645567 | 0.4112742 | 21.44117
74.61825 | 22.1294 | 21.71722 | 0.264737 | 0.4121826 | 21.45248
74.62825 | 22.143 | 21.72861 | 0.2649256 | 0.4143905 | 21.46368
74.63825 | 22.1491 | 21.7399 | 0.2651225 | 0.4092006 | 21.47478
74.64824 | 22.1647 | 21.75107 | 0.2653273 | 0.4136271 | 21.48575
74.65824 | 22.1729 | 21.76216 | 0.2655407 | 0.410744 | 21.49662
74.66824 | 22.1795 | 21.77314 | 0.2657622 | 0.4063615 | 21.50738
74.67824 | 22.1872 | 21.78401 | 0.265992 | 0.4031859 | 21.51802
74.68824 | 22.2056 | 21.79479 | 0.26623 | 0.4108123 | 21.52856
74.69823 | 22.2197 | 21.80545 | 0.2664761 | 0.4142541 | 21.53897
74.70823 | 22.2223 | 21.81601 | 0.2667306 | 0.4062906 | 21.54928
74.71823 | 22.2285 | 21.82647 | 0.2669933 | 0.4020311 | 21.55948
74.72823 | 22.241 | 21.83682 | 0.2672643 | 0.4041786 | 21.56956
74.73823 | 22.2525 | 21.84707 | 0.2675436 | 0.4054299 | 21.57953
74.74823 | 22.2635 | 21.85721 | 0.2678311 | 0.4062886 | 21.58938
74.75822 | 22.2741 | 21.86724 | 0.2681265 | 0.4068618 | 21.59911
74.76822 | 22.2871 | 21.87717 | 0.2684305 | 0.4099342 | 21.60874
74.77822 | 22.2942 | 21.88699 | 0.2687428 | 0.4072132 | 21.61824
74.78822 | 22.2969 | 21.8967 | 0.2690632 | 0.4001978 | 21.62764
74.79822 | 22.3135 | 21.90631 | 0.269392 | 0.4071909 | 21.63692
74.80822 | 22.322 | 21.9158 | 0.2697289 | 0.406195 | 21.64608
74.81821 | 22.3345 | 21.92519 | 0.2700738 | 0.4093146 | 21.65511
74.82821 | 22.3383 | 21.93447 | 0.2704273 | 0.4038329 | 21.66404
74.83821 | 22.3469 | 21.94364 | 0.270789 | 0.4032593 | 21.67285
74.84821 | 22.3526 | 21.9527 | 0.271159 | 0.3998984 | 21.68154
74.85821 | 22.3615 | 21.96166 | 0.2715372 | 0.3998435 | 21.69012
74.86821 | 22.3644 | 21.9705 | 0.2719237 | 0.3939006 | 21.69858
74.8782 | 22.3756 | 21.97922 | 0.2723181 | 0.3963753 | 21.70691
74.8882 | 22.3769 | 21.98785 | 0.2727211 | 0.3890521 | 21.71513
74.8982 | 22.3872 | 21.99636 | 0.2731323 | 0.3908396 | 21.72323
74.9082 | 22.3885 | 22.00476 | 0.2735518 | 0.3837372 | 21.73121
74.9182 | 22.3921 | 22.01305 | 0.2739796 | 0.3790473 | 21.73907
74.9282 | 22.3959 | 22.02123 | 0.2744156 | 0.3746696 | 21.74681
74.93819 | 22.4067 | 22.02929 | 0.2748594 | 0.3774114 | 21.75443
74.94819 | 22.3987 | 22.03725 | 0.2753119 | 0.3614549 | 21.76193
74.95819 | 22.4046 | 22.04509 | 0.2757727 | 0.3595121 | 21.76932
74.96819 | 22.4031 | 22.05282 | 0.2762418 | 0.3502818 | 21.77658
74.97819 | 22.4068 | 22.06044 | 0.2767191 | 0.3463638 | 21.78372
74.98819 | 22.4016 | 22.06794 | 0.2772046 | 0.3336588 | 21.79074
74.99818 | 22.4015 | 22.07533 | 0.277698 | 0.3261742 | 21.79763
75.00818 | 22.4106 | 22.08261 | 0.2782 | 0.327994 | 21.80441
75.01818 | 22.4144 | 22.08977 | 0.2787104 | 0.3246296 | 21.81106
75.02818 | 22.4124 | 22.09682 | 0.279229 | 0.3155771 | 21.81759
75.03818 | 22.411 | 22.10376 | 0.2797559 | 0.307239 | 21.82401
75.04818 | 22.4105 | 22.11059 | 0.280291 | 0.299914 | 21.83029
75.05817 | 22.4008 | 22.11729 | 0.2808338 | 0.2835107 | 21.83646
75.06817 | 22.406 | 22.12388 | 0.2813855 | 0.2821154 | 21.8425
75.07817 | 22.4063 | 22.13037 | 0.2819454 | 0.2759328 | 21.84842
75.08817 | 22.4064 | 22.13673 | 0.2825136 | 0.269667 | 21.85422
75.09817 | 22.4048 | 22.14298 | 0.2830901 | 0.2618154 | 21.85989
75.10816 | 22.4042 | 22.14911 | 0.2836742 | 0.2550852 | 21.86544
75.11816 | 22.4119 | 22.15514 | 0.2842672 | 0.2567643 | 21.87087
75.12816 | 22.4116 | 22.16104 | 0.2848684 | 0.2505566 | 21.87617
75.13816 | 22.4124 | 22.16684 | 0.2854779 | 0.2455648 | 21.88136
75.14816 | 22.4123 | 22.17251 | 0.2860957 | 0.2397884 | 21.88642
75.15816 | 22.4149 | 22.17807 | 0.2867218 | 0.2368298 | 21.89135
75.16815 | 22.4192 | 22.18351 | 0.2873554 | 0.2356932 | 21.89615
75.17815 | 22.4228 | 22.18884 | 0.287998 | 0.233964 | 21.90084
75.18815 | 22.4215 | 22.19405 | 0.2886489 | 0.2274495 | 21.9054
75.19815 | 22.4285 | 22.19914 | 0.289308 | 0.2293556 | 21.90984
75.20815 | 22.432 | 22.20412 | 0.2899754 | 0.2278755 | 21.91415
75.21815 | 22.4383 | 22.20899 | 0.2906511 | 0.2293129 | 21.91834
75.22814 | 22.4399 | 22.21373 | 0.2913344 | 0.2261678 | 21.9224
75.23814 | 22.4513 | 22.21836 | 0.2920266 | 0.2329358 | 21.92634
75.24814 | 22.4521 | 22.22288 | 0.2927271 | 0.2292206 | 21.93015
75.25814 | 22.4541 | 22.22728 | 0.2934358 | 0.2268217 | 21.93384
75.26814 | 22.4596 | 22.23156 | 0.2941528 | 0.2280397 | 21.93741
75.27814 | 22.4568 | 22.23573 | 0.2948782 | 0.2210747 | 21.94085
75.28813 | 22.4614 | 22.23977 | 0.295611 | 0.22163 | 21.94416
75.29813 | 22.4599 | 22.2437 | 0.2963529 | 0.2161976 | 21.94735
75.30813 | 22.4593 | 22.24752 | 0.297103 | 0.2117815 | 21.95042
75.31813 | 22.4626 | 22.25122 | 0.2978614 | 0.2113821 | 21.95336
75.32813 | 22.4684 | 22.2548 | 0.2986281 | 0.2135992 | 21.95617
75.33813 | 22.4668 | 22.25827 | 0.299403 | 0.2085327 | 21.95886
75.34812 | 22.4678 | 22.26161 | 0.3001855 | 0.2061881 | 21.96143
75.35812 | 22.4701 | 22.26484 | 0.300977 | 0.2052563 | 21.96387
75.36812 | 22.4637 | 22.26796 | 0.3017768 | 0.1957403 | 21.96618
75.37812 | 22.4535 | 22.27096 | 0.3025849 | 0.1825429 | 21.96837
75.38812 | 22.4443 | 22.27384 | 0.3034012 | 0.1704593 | 21.97044
75.39812 | 22.4446 | 22.27661 | 0.3042258 | 0.1679944 | 21.97238
75.40811 | 22.4433 | 22.27925 | 0.3050579 | 0.1640476 | 21.97419
75.41811 | 22.4359 | 22.28178 | 0.3058991 | 0.1541158 | 21.97589
75.42811 | 22.4359 | 22.2842 | 0.3067485 | 0.1516996 | 21.97745
75.43811 | 22.4234 | 22.2865 | 0.3076063 | 0.1369007 | 21.97889
75.44811 | 22.4137 | 22.28868 | 0.3084723 | 0.1250184 | 21.98021
75.45811 | 22.4136 | 22.29075 | 0.3093466 | 0.1228514 | 21.9814
75.4681 | 22.4004 | 22.2927 | 0.3102283 | 0.1077045 | 21.98247
75.4781 | 22.3971 | 22.29453 | 0.3111192 | 0.1025707 | 21.98341
75.4881 | 22.3893 | 22.29625 | 0.3120183 | 0.09305151 | 21.98423
75.4981 | 22.3808 | 22.29785 | 0.3129258 | 0.08295134 | 21.98492
75.5081 | 22.37 | 22.29933 | 0.3138415 | 0.07066602 | 21.98549
75.51809 | 22.3641 | 22.3007 | 0.3147646 | 0.06339794 | 21.98594
75.52809 | 22.3583 | 22.30196 | 0.3156968 | 0.0563442 | 21.98626
75.53809 | 22.3543 | 22.30309 | 0.3166374 | 0.0512059 | 21.98646
75.54809 | 22.3414 | 22.30412 | 0.3175862 | 0.03728343 | 21.98653
75.55809 | 22.3359 | 22.30502 | 0.3185434 | 0.03087638 | 21.98648
75.56809 | 22.3284 | 22.30581 | 0.3195088 | 0.02258626 | 21.9863
75.57808 | 22.318 | 22.30649 | 0.3204815 | 0.01150913 | 21.98601
75.58808 | 22.311 | 22.30705 | 0.3214635 | 0.003948832 | 21.98559
75.59808 | 22.3117 | 22.3075 | 0.3224538 | 0.004202981 | 21.98504
75.60808 | 22.2993 | 22.30783 | 0.3234524 | -0.008529275 | 21.98438
75.61808 | 22.2935 | 22.30805 | 0.3244592 | -0.01454645 | 21.98359
75.62808 | 22.2865 | 22.30815 | 0.3254743 | -0.02164722 | 21.98267
75.63807 | 22.2859 | 22.30814 | 0.3264967 | -0.02223633 | 21.98164
75.64807 | 22.28 | 22.30801 | 0.3275284 | -0.02800935 | 21.98048
75.65807 | 22.278 | 22.30777 | 0.3285684 | -0.02976934 | 21.9792
75.66807 | 22.2701 | 22.30741 | 0.3296167 | -0.03731331 | 21.9778
75.67807 | 22.2681 | 22.30695 | 0.3306733 | -0.03884623 | 21.97627
75.68807 | 22.2596 | 22.30636 | 0.3317382 | -0.04676343 | 21.97463
75.69806 | 22.252 | 22.30567 | 0.3328102 | -0.05367061 | 21.97286
75.70806 | 22.2503 | 22.30486 | 0.3338917 | -0.05456146 | 21.97097
75.71806 | 22.239 | 22.30394 | 0.3349814 | -0.06494085 | 21.96896
75.72806 | 22.2399 | 22.30291 | 0.3360794 | -0.06300747 | 21.96683
75.73806 | 22.2284 | 22.30176 | 0.3371857 | -0.07336051 | 21.96457
75.74806 | 22.2197 | 22.3005 | 0.3383003 | -0.0808014 | 21.9622
75.75805 | 22.2127 | 22.29913 | 0.3394221 | -0.08643175 | 21.95971
75.76805 | 22.2112 | 22.29765 | 0.3405533 | -0.08645092 | 21.9571
75.77805 | 22.1973 | 22.29606 | 0.3416927 | -0.09875685 | 21.95436
75.78805 | 22.1803 | 22.29435 | 0.3428405 | -0.1140496 | 21.95151
75.79805 | 22.1844 | 22.29253 | 0.3439965 | -0.1081327 | 21.94854
75.80805 | 22.1731 | 22.29061 | 0.3451609 | -0.1175064 | 21.94545
75.81804 | 22.1628 | 22.28857 | 0.3463323 | -0.1257694 | 21.94224
75.82804 | 22.1595 | 22.28642 | 0.3475133 | -0.1269201 | 21.93891
75.83804 | 22.1485 | 22.28416 | 0.3487025 | -0.1356622 | 21.93546
75.84804 | 22.1264 | 22.28179 | 0.3499 | -0.1553931 | 21.93189
75.85804 | 22.1194 | 22.27931 | 0.3511058 | -0.1599143 | 21.92821
75.86804 | 22.1161 | 22.27673 | 0.3523199 | -0.1606273 | 21.92441
75.87803 | 22.1096 | 22.27403 | 0.353541 | -0.1644333 | 21.92049
75.88803 | 22.0996 | 22.27123 | 0.3547717 | -0.1716272 | 21.91646
75.89803 | 22.0936 | 22.26832 | 0.3560107 | -0.1747152 | 21.9123
75.90803 | 22.0854 | 22.26529 | 0.357258 | -0.1798917 | 21.90803
75.91803 | 22.077 | 22.26216 | 0.3585135 | -0.1851607 | 21.90365
75.92802 | 22.0638 | 22.25893 | 0.3597761 | -0.1951277 | 21.89915
75.93802 | 22.0624 | 22.25558 | 0.3610483 | -0.1931814 | 21.89453
75.94802 | 22.0504 | 22.25213 | 0.3623287 | -0.2017279 | 21.8898
75.95802 | 22.0466 | 22.24857 | 0.3636174 | -0.2019711 | 21.88495
75.96802 | 22.03 | 22.2449 | 0.3649145 | -0.214904 | 21.87999
75.97802 | 22.0233 | 22.24113 | 0.3662198 | -0.217832 | 21.87491
75.98801 | 22.0186 | 22.23726 | 0.3675321 | -0.2186597 | 21.86973
75.99801 | 22.0093 | 22.23328 | 0.368854 | -0.2239791 | 21.86443
76.00801 | 22.0029 | 22.22919 | 0.3701842 | -0.2262912 | 21.85901
76.01801 | 21.9932 | 22.225 | 0.3715227 | -0.2317983 | 21.85348
76.02801 | 21.9914 | 22.2207 | 0.3728695 | -0.2293003 | 21.84783
76.03801 | 21.9761 | 22.2163 | 0.3742246 | -0.2402005 | 21.84208
76.048 | 21.9681 | 22.2118 | 0.3755867 | -0.2437005 | 21.83621
76.058 | 21.9624 | 22.20719 | 0.3769584 | -0.2447917 | 21.83023
76.068 | 21.9496 | 22.20248 | 0.3783383 | -0.2528815 | 21.82414
76.078 | 21.9466 | 22.19767 | 0.3797266 | -0.2510672 | 21.81794
76.088 | 21.9284 | 22.19275 | 0.3811232 | -0.2643522 | 21.81163
76.098 | 21.9168 | 22.18773 | 0.3825281 | -0.2709345 | 21.80521
76.10799 | 21.9058 | 22.18262 | 0.3839398 | -0.2768202 | 21.79868
76.11799 | 21.9 | 22.1774 | 0.3853613 | -0.2773997 | 21.79204
76.12799 | 21.8768 | 22.17208 | 0.3867911 | -0.2952784 | 21.78529
76.13799 | 21.879 | 22.16666 | 0.3882291 | -0.2876558 | 21.77843
76.14799 | 21.8574 | 22.16113 | 0.3896755 | -0.3037336 | 21.77146
76.15799 | 21.8497 | 22.15551 | 0.3911301 | -0.3058129 | 21.76438
76.16798 | 21.8386 | 22.1498 | 0.3925916 | -0.3111969 | 21.75721
76.17798 | 21.8184 | 22.14398 | 0.3940629 | -0.3255768 | 21.74991
76.18798 | 21.8016 | 22.13806 | 0.3955424 | -0.3364616 | 21.74252
76.19798 | 21.7829 | 22.13204 | 0.3970302 | -0.3491442 | 21.73501
76.20798 | 21.77 | 22.12593 | 0.3985264 | -0.3559295 | 21.7274
76.21798 | 21.7561 | 22.11972 | 0.4000308 | -0.3636188 | 21.71969
76.22797 | 21.7472 | 22.11342 | 0.401542 | -0.3662161 | 21.71187
76.23797 | 21.7321 | 22.10701 | 0.4030631 | -0.3749121 | 21.70395
76.24797 | 21.7136 | 22.10051 | 0.4045924 | -0.3869118 | 21.69592
76.25797 | 21.71 | 22.09392 | 0.40613 | -0.3839151 | 21.68779
76.26797 | 21.6864 | 22.08722 | 0.407676 | -0.400823 | 21.67955
76.27797 | 21.6776 | 22.08043 | 0.4092302 | -0.4028348 | 21.6712
76.28796 | 21.6558 | 22.07356 | 0.4107911 | -0.4177606 | 21.66277
76.29796 | 21.6478 | 22.06659 | 0.4123619 | -0.4187854 | 21.65422
76.30796 | 21.6372 | 22.05952 | 0.4139411 | -0.4223165 | 21.64558
76.31796 | 21.6311 | 22.05235 | 0.4155285 | -0.4212548 | 21.63683
76.32796 | 21.614 | 22.0451 | 0.4171242 | -0.4311002 | 21.62798
76.33795 | 21.6043 | 22.03776 | 0.4187266 | -0.43346 | 21.61903
76.34795 | 21.6006 | 22.03032 | 0.4203389 | -0.4297212 | 21.60998
76.35795 | 21.5838 | 22.02279 | 0.4219595 | -0.4389916 | 21.60083
76.36795 | 21.5771 | 22.01517 | 0.4235884 | -0.4380709 | 21.59158
76.37795 | 21.5686 | 22.00746 | 0.4252256 | -0.4388577 | 21.58223
76.38795 | 21.5633 | 21.99966 | 0.4268711 | -0.436357 | 21.57279
76.39794 | 21.5533 | 21.99177 | 0.4285232 | -0.4384733 | 21.56325
76.40794 | 21.5429 | 21.98379 | 0.4301853 | -0.4408932 | 21.55361
76.41794 | 21.5334 | 21.97572 | 0.4318557 | -0.4423232 | 21.54387
76.42794 | 21.5272 | 21.96757 | 0.4335343 | -0.440366 | 21.53403
76.43794 | 21.5154 | 21.95932 | 0.4352213 | -0.4439209 | 21.5241
76.44794 | 21.5096 | 21.95099 | 0.4369166 | -0.4413872 | 21.51407
76.45793 | 21.5063 | 21.94257 | 0.4386185 | -0.4362733 | 21.50395
76.46793 | 21.4989 | 21.93407 | 0.4403303 | -0.4351667 | 21.49374
76.47793 | 21.4897 | 21.92547 | 0.4420505 | -0.4357747 | 21.48342
76.48793 | 21.4835 | 21.9168 | 0.443779 | -0.4332987 | 21.47302
76.49793 | 21.4773 | 21.90803 | 0.4455157 | -0.4307335 | 21.46252
76.50793 | 21.4707 | 21.89919 | 0.4472608 | -0.4284868 | 21.45193
76.51792 | 21.4528 | 21.89026 | 0.4490124 | -0.4374639 | 21.44125
76.52792 | 21.442 | 21.88125 | 0.450774 | -0.4392481 | 21.43047
76.53792 | 21.4349 | 21.87215 | 0.452544 | -0.4372503 | 21.41961
76.54792 | 21.4219 | 21.86297 | 0.4543222 | -0.4410687 | 21.40865
76.55792 | 21.421 | 21.85371 | 0.4561088 | -0.4327058 | 21.3976
76.56792 | 21.4157 | 21.84436 | 0.4579036 | -0.4286594 | 21.38646
76.57791 | 21.4028 | 21.83494 | 0.4597049 | -0.4321416 | 21.37524
76.58791 | 21.3996 | 21.82543 | 0.4615164 | -0.4258341 | 21.36392
76.59791 | 21.3792 | 21.81585 | 0.4633361 | -0.4366453 | 21.35251
76.60791 | 21.3719 | 21.80618 | 0.4651641 | -0.4342772 | 21.34101
76.61791 | 21.362 | 21.79643 | 0.4670004 | -0.4344306 | 21.32943
76.62791 | 21.3479 | 21.7866 | 0.468845 | -0.4387029 | 21.31776
76.6379 | 21.3378 | 21.77671 | 0.4706961 | -0.4389129 | 21.30602
76.6479 | 21.3226 | 21.76673 | 0.4725573 | -0.4441317 | 21.29417
76.6579 | 21.3163 | 21.75667 | 0.4744268 | -0.4403711 | 21.28224
76.6679 | 21.307 | 21.74653 | 0.4763046 | -0.4395318 | 21.27023
76.6779 | 21.2947 | 21.73632 | 0.4781907 | -0.4416195 | 21.25813
76.68789 | 21.2808 | 21.72604 | 0.4800832 | -0.445238 | 21.24595
76.69789 | 21.2665 | 21.71568 | 0.4819858 | -0.4491757 | 21.23369
76.70789 | 21.2505 | 21.70523 | 0.4838968 | -0.454733 | 21.22134
76.71789 | 21.2369 | 21.69472 | 0.4858161 | -0.4578169 | 21.2089
76.72789 | 21.2265 | 21.68413 | 0.4877436 | -0.457627 | 21.19638
76.73789 | 21.2121 | 21.67346 | 0.4896795 | -0.4613641 | 21.18378
76.74788 | 21.199 | 21.66274 | 0.4916217 | -0.4637381 | 21.17112
76.75788 | 21.1799 | 21.65193 | 0.4935741 | -0.4720285 | 21.15835
76.76788 | 21.1625 | 21.64105 | 0.4955348 | -0.4785479 | 21.14551
76.77788 | 21.1483 | 21.63009 | 0.4975039 | -0.4817942 | 21.13259
76.78788 | 21.135 | 21.61907 | 0.4994812 | -0.4840694 | 21.11959
76.79788 | 21.1173 | 21.60797 | 0.5014668 | -0.4906747 | 21.10651
76.80787 | 21.0989 | 21.59682 | 0.5034587 | -0.4979212 | 21.09336
76.81787 | 21.0837 | 21.58558 | 0.5054609 | -0.5018843 | 21.08012
76.82787 | 21.0693 | 21.57428 | 0.5074714 | -0.5049809 | 21.06681
76.83787 | 21.0533 | 21.56291 | 0.5094901 | -0.5096057 | 21.05342
76.84787 | 21.0286 | 21.55146 | 0.5115172 | -0.5228641 | 21.03995
76.85787 | 21.0233 | 21.53995 | 0.5135525 | -0.5166536 | 21.0264
76.86786 | 21.0012 | 21.52839 | 0.5155942 | -0.5271881 | 21.01279
76.87786 | 20.9938 | 21.51674 | 0.5176461 | -0.5229437 | 20.9991
76.88786 | 20.9701 | 21.50504 | 0.5197063 | -0.5349356 | 20.98533
76.89786 | 20.9589 | 21.49326 | 0.5217748 | -0.5343584 | 20.97148
76.90786 | 20.9408 | 21.48142 | 0.5238516 | -0.5406158 | 20.95756
76.91786 | 20.9272 | 21.46951 | 0.5259367 | -0.542309 | 20.94357
76.92785 | 20.907 | 21.45755 | 0.528028 | -0.55055 | 20.92952
76.93785 | 20.8991 | 21.44551 | 0.5301297 | -0.5464137 | 20.91538
76.94785 | 20.8854 | 21.43342 | 0.5322396 | -0.548016 | 20.90118
76.95785 | 20.8766 | 21.42125 | 0.5343579 | -0.5446536 | 20.8869
76.96785 | 20.8581 | 21.40903 | 0.5364844 | -0.5509274 | 20.87254
76.97785 | 20.8475 | 21.39674 | 0.5386193 | -0.5492418 | 20.85812
76.98784 | 20.8347 | 21.3844 | 0.5407602 | -0.5497046 | 20.84364
76.99784 | 20.8203 | 21.372 | 0.5429116 | -0.5516965 | 20.82908
77.00784 | 20.8012 | 21.35953 | 0.5450713 | -0.5583251 | 20.81445
77.01784 | 20.7851 | 21.347 | 0.5472393 | -0.561895 | 20.79976
77.02784 | 20.7783 | 21.33441 | 0.5494155 | -0.5561053 | 20.78499
77.03784 | 20.7651 | 21.32176 | 0.5516001 | -0.5566556 | 20.77016
77.04783 | 20.7543 | 21.30906 | 0.5537907 | -0.5547603 | 20.75527
77.05783 | 20.7425 | 21.29629 | 0.5559918 | -0.5537922 | 20.7403
77.06783 | 20.7246 | 21.28347 | 0.5582012 | -0.5588703 | 20.72527
77.07783 | 20.7074 | 21.27059 | 0.5604188 | -0.5631859 | 20.71017
77.08783 | 20.692 | 21.25765 | 0.5626448 | -0.5656482 | 20.695
77.09782 | 20.6772 | 21.24467 | 0.5648768 | -0.5674655 | 20.67979
77.10782 | 20.6608 | 21.23162 | 0.5671193 | -0.5708152 | 20.6645
77.11782 | 20.6412 | 21.21851 | 0.5693701 | -0.5773077 | 20.64914
77.12782 | 20.6293 | 21.20535 | 0.5716292 | -0.5760469 | 20.63372
77.13782 | 20.6134 | 21.19213 | 0.5738966 | -0.5787293 | 20.61823
77.14782 | 20.6003 | 21.17886 | 0.5761722 | -0.5785605 | 20.60269
77.15781 | 20.5897 | 21.16555 | 0.5784539 | -0.5758497 | 20.5871
77.16781 | 20.5737 | 21.15217 | 0.5807461 | -0.5784717 | 20.57143
77.17781 | 20.5539 | 21.13874 | 0.5830466 | -0.5848411 | 20.55569
77.18781 | 20.5425 | 21.12526 | 0.5853553 | -0.582759 | 20.5399
77.19781 | 20.5292 | 21.11173 | 0.5876724 | -0.5825261 | 20.52405
77.20781 | 20.5153 | 21.09814 | 0.5899977 | -0.5828403 | 20.50814
77.2178 | 20.4992 | 21.08452 | 0.592329 | -0.5853156 | 20.49219
77.2278 | 20.4768 | 21.07083 | 0.5946708 | -0.5940304 | 20.47616
77.2378 | 20.4713 | 21.05709 | 0.597021 | -0.5857928 | 20.46007
77.2478 | 20.4619 | 21.0433 | 0.5993794 | -0.5814047 | 20.44393
77.2578 | 20.4513 | 21.02947 | 0.6017461 | -0.5781704 | 20.42772
77.2678 | 20.4399 | 21.01559 | 0.6041211 | -0.5756862 | 20.41147
77.27779 | 20.432 | 21.00166 | 0.606502 | -0.5696637 | 20.39516
77.28779 | 20.4197 | 20.98769 | 0.6088935 | -0.567986 | 20.37879
77.29779 | 20.412 | 20.97366 | 0.6112933 | -0.5616559 | 20.36236
77.30779 | 20.401 | 20.95958 | 0.6137014 | -0.5585821 | 20.34588
77.31779 | 20.386 | 20.94546 | 0.6161177 | -0.5594608 | 20.32934
77.32779 | 20.3739 | 20.93129 | 0.6185423 | -0.557392 | 20.31275
77.33778 | 20.3598 | 20.91709 | 0.6209728 | -0.5572935 | 20.29612
77.34778 | 20.3545 | 20.90283 | 0.6234139 | -0.5483344 | 20.27942
77.35778 | 20.348 | 20.88853 | 0.6258634 | -0.5405293 | 20.26267
77.36778 | 20.3385 | 20.87418 | 0.6283211 | -0.5356828 | 20.24586
77.37778 | 20.3276 | 20.85979 | 0.630787 | -0.5321916 | 20.229
77.38778 | 20.3249 | 20.84536 | 0.6332613 | -0.5204567 | 20.2121
77.39777 | 20.3065 | 20.83089 | 0.6357413 | -0.5243933 | 20.19515
77.40777 | 20.2982 | 20.81637 | 0.6382321 | -0.5181747 | 20.17814
77.41777 | 20.2868 | 20.80181 | 0.6407311 | -0.5150117 | 20.16108
77.42777 | 20.2755 | 20.78721 | 0.6432384 | -0.5117064 | 20.14397
77.43777 | 20.2677 | 20.77256 | 0.645754 | -0.5048589 | 20.1268
77.44777 | 20.2514 | 20.75787 | 0.6482778 | -0.5064714 | 20.10959
77.45776 | 20.2412 | 20.74316 | 0.6508074 | -0.5019593 | 20.09235
77.46776 | 20.2346 | 20.72839 | 0.6533477 | -0.4937913 | 20.07504
77.47776 | 20.2286 | 20.71358 | 0.6558964 | -0.4849813 | 20.05768
77.48776 | 20.2175 | 20.69873 | 0.6584532 | -0.4812337 | 20.04028
77.49776 | 20.2086 | 20.68385 | 0.6610184 | -0.4752485 | 20.02283
77.50775 | 20.1914 | 20.66894 | 0.6635892 | -0.4775374 | 20.00535
77.51775 | 20.1745 | 20.65398 | 0.6661709 | -0.4794756 | 19.9878
77.52775 | 20.1652 | 20.63897 | 0.6687608 | -0.4737727 | 19.97021
77.53775 | 20.1453 | 20.62393 | 0.671359 | -0.4786329 | 19.95257
77.54775 | 20.1384 | 20.60886 | 0.6739654 | -0.4704592 | 19.93489
77.55775 | 20.1274 | 20.59375 | 0.6765801 | -0.4663477 | 19.91717
77.56774 | 20.1177 | 20.57861 | 0.6792005 | -0.4609139 | 19.89941
77.57774 | 20.1061 | 20.56343 | 0.6818317 | -0.4573291 | 19.8816
77.58774 | 20.0969 | 20.54821 | 0.6844711 | -0.4513092 | 19.86374
77.59774 | 20.0787 | 20.53296 | 0.6871189 | -0.4542559 | 19.84584
77.60774 | 20.0681 | 20.51766 | 0.6897748 | -0.4495645 | 19.82789
77.61774 | 20.0475 | 20.50234 | 0.6924391 | -0.4548418 | 19.8099
77.62773 | 20.0339 | 20.48699 | 0.6951089 | -0.4530949 | 19.79189
77.63773 | 20.0225 | 20.4716 | 0.6977896 | -0.4491043 | 19.77381
77.64773 | 20.0046 | 20.45618 | 0.7004786 | -0.4515804 | 19.7557
77.65773 | 19.9978 | 20.44072 | 0.7031758 | -0.4429232 | 19.73755
77.66773 | 19.9877 | 20.42523 | 0.7058813 | -0.4375329 | 19.71935
77.67773 | 19.9684 | 20.40971 | 0.708595 | -0.4413114 | 19.70112
77.68772 | 19.9547 | 20.39417 | 0.7113143 | -0.439473 | 19.68286
77.69772 | 19.9458 | 20.37859 | 0.7140445 | -0.4327888 | 19.66454
77.70772 | 19.9278 | 20.36297 | 0.716783 | -0.4351721 | 19.64619
77.71772 | 19.9172 | 20.34732 | 0.7195297 | -0.4301248 | 19.6278
77.72772 | 19.8985 | 20.33165 | 0.7222847 | -0.4331468 | 19.60936
77.73772 | 19.8822 | 20.31594 | 0.7250479 | -0.4337396 | 19.59089
77.74771 | 19.8738 | 20.30022 | 0.7278165 | -0.4264175 | 19.5724
77.75771 | 19.8536 | 20.28445 | 0.7305962 | -0.4308535 | 19.55386
77.76771 | 19.8474 | 20.26866 | 0.7333841 | -0.4212573 | 19.53527
77.77771 | 19.834 | 20.25283 | 0.7361803 | -0.4188327 | 19.51665
77.78771 | 19.8149 | 20.23698 | 0.7389847 | -0.4220818 | 19.498
77.79771 | 19.8038 | 20.2211 | 0.7417974 | -0.4173022 | 19.4793
77.8077 | 19.7957 | 20.20522 | 0.7446154 | -0.409517 | 19.4606
77.8177 | 19.784 | 20.18928 | 0.7474445 | -0.405283 | 19.44184
77.8277 | 19.7713 | 20.17332 | 0.7502819 | -0.4020221 | 19.42304
77.8377 | 19.7516 | 20.15733 | 0.7531275 | -0.4057326 | 19.40421
77.8477 | 19.7427 | 20.14132 | 0.7559813 | -0.3986202 | 19.38534
77.8577 | 19.73 | 20.12528 | 0.7588433 | -0.395278 | 19.36643
77.86769 | 19.7141 | 20.10923 | 0.7617107 | -0.3951296 | 19.34752
77.87769 | 19.7082 | 20.09314 | 0.7645893 | -0.3849377 | 19.32855
77.88769 | 19.6954 | 20.07702 | 0.767476 | -0.3816221 | 19.30955
77.89769 | 19.6709 | 20.06088 | 0.770371 | -0.3899811 | 19.29051
77.90769 | 19.6639 | 20.04472 | 0.7732742 | -0.3808172 | 19.27144
77.91768 | 19.6525 | 20.02854 | 0.7761827 | -0.3760419 | 19.25236
77.92768 | 19.6401 | 20.01233 | 0.7791023 | -0.3722294 | 19.23323
77.93768 | 19.6319 | 19.99609 | 0.7820302 | -0.364193 | 19.21406
77.94768 | 19.6153 | 19.97984 | 0.7849663 | -0.3645354 | 19.19487
77.95768 | 19.6031 | 19.96355 | 0.7879106 | -0.3604521 | 19.17564
77.96768 | 19.594 | 19.94725 | 0.7908632 | -0.3532486 | 19.15639
77.97767 | 19.5802 | 19.93094 | 0.793821 | -0.3507372 | 19.13712
77.98767 | 19.5674 | 19.91459 | 0.7967899 | -0.3471884 | 19.1178
77.99767 | 19.5626 | 19.89822 | 0.7997671 | -0.3356195 | 19.09845
78.00767 | 19.5441 | 19.88183 | 0.8027526 | -0.3377285 | 19.07908
78.01767 | 19.5379 | 19.86542 | 0.8057462 | -0.3275155 | 19.05967
78.02767 | 19.531 | 19.84898 | 0.808748 | -0.3179821 | 19.04023
78.03766 | 19.5196 | 19.83254 | 0.8117551 | -0.3129433 | 19.02079
78.04766 | 19.5102 | 19.81607 | 0.8147734 | -0.3058692 | 19.0013
78.05766 | 19.5111 | 19.79958 | 0.8177999 | -0.2884773 | 18.98178
78.06766 | 19.4944 | 19.78306 | 0.8208345 | -0.2886639 | 18.96223
78.07766 | 19.4904 | 19.76653 | 0.8238775 | -0.2761316 | 18.94265
78.08766 | 19.4859 | 19.74998 | 0.8269286 | -0.2640797 | 18.92305
78.09765 | 19.4806 | 19.73343 | 0.8299848 | -0.2528251 | 18.90344
78.10765 | 19.4759 | 19.71684 | 0.8330524 | -0.2409365 | 18.88378
78.11765 | 19.459 | 19.70023 | 0.8361281 | -0.2412299 | 18.8641
78.12765 | 19.4588 | 19.68361 | 0.839212 | -0.2248057 | 18.84439
78.13765 | 19.4547 | 19.66696 | 0.8423042 | -0.2122623 | 18.82466
78.14765 | 19.4493 | 19.6503 | 0.8454045 | -0.2010031 | 18.8049
78.15764 | 19.4486 | 19.63364 | 0.8485099 | -0.1850419 | 18.78513
78.16764 | 19.4401 | 19.61695 | 0.8516267 | -0.1768472 | 18.76532
78.17764 | 19.4261 | 19.60024 | 0.8547516 | -0.1741369 | 18.74549
78.18764 | 19.4244 | 19.58351 | 0.8578847 | -0.1591105 | 18.72563
78.19764 | 19.4126 | 19.56677 | 0.8610261 | -0.1541678 | 18.70574
78.20764 | 19.4097 | 19.55001 | 0.8641756 | -0.1403077 | 18.68583
78.21763 | 19.3966 | 19.53325 | 0.8673302 | -0.1366496 | 18.66592
78.22763 | 19.3888 | 19.51646 | 0.8704961 | -0.1276595 | 18.64596
78.23763 | 19.3836 | 19.49966 | 0.8736702 | -0.1160551 | 18.62598
78.24763 | 19.3776 | 19.48283 | 0.8768524 | -0.1052345 | 18.60598
78.25763 | 19.3676 | 19.466 | 0.8800429 | -0.09839982 | 18.58596
78.26762 | 19.3638 | 19.44917 | 0.8832384 | -0.08536836 | 18.56593
78.27762 | 19.3531 | 19.4323 | 0.8864452 | -0.07920455 | 18.54586
78.28762 | 19.3387 | 19.41543 | 0.8896602 | -0.07672702 | 18.52577
78.29762 | 19.3324 | 19.39854 | 0.8928834 | -0.06613662 | 18.50565
78.30762 | 19.3295 | 19.38163 | 0.8961148 | -0.05213348 | 18.48552
78.31762 | 19.321 | 19.36472 | 0.8993544 | -0.04371565 | 18.46536
78.32761 | 19.3143 | 19.3478 | 0.9025989 | -0.0335011 | 18.4452
78.33761 | 19.3018 | 19.33086 | 0.9058548 | -0.02905828 | 18.425
78.34761 | 19.2963 | 19.3139 | 0.9091189 | -0.01760291 | 18.40478
78.35761 | 19.2925 | 19.29694 | 0.9123912 | -0.004435085 | 18.38454
78.36761 | 19.2816 | 19.27995 | 0.9156716 | 0.001645932 | 18.36428
78.37761 | 19.2772 | 19.26296 | 0.9189602 | 0.01423576 | 18.344
78.3876 | 19.2719 | 19.24598 | 0.9222537 | 0.02592368 | 18.32372
78.3976 | 19.2683 | 19.22896 | 0.9255587 | 0.03933777 | 18.3034
78.4076 | 19.2567 | 19.21194 | 0.9288718 | 0.04476497 | 18.28306
78.4176 | 19.2609 | 19.1949 | 0.932193 | 0.06600161 | 18.26271
78.4276 | 19.2588 | 19.17785 | 0.9355225 | 0.08095017 | 18.24233
78.4376 | 19.2508 | 19.16079 | 0.9388601 | 0.0900087 | 18.22193
78.44759 | 19.2445 | 19.14374 | 0.9422025 | 0.1007614 | 18.20154
78.45759 | 19.2421 | 19.12666 | 0.9455564 | 0.1154399 | 18.1811
78.46759 | 19.2364 | 19.10957 | 0.9489185 | 0.1268283 | 18.16065
78.47759 | 19.2376 | 19.09247 | 0.9522888 | 0.1451263 | 18.14018
78.48759 | 19.231 | 19.07537 | 0.9556672 | 0.1556348 | 18.1197
78.49759 | 19.2347 | 19.05825 | 0.9590537 | 0.1764522 | 18.09919
78.50758 | 19.2347 | 19.04114 | 0.962445 | 0.193562 | 18.07869
78.51758 | 19.231 | 19.024 | 0.9658478 | 0.2069974 | 18.05815
78.52758 | 19.2321 | 19.00686 | 0.9692588 | 0.2252428 | 18.0376
78.53758 | 19.2276 | 18.98971 | 0.972678 | 0.237894 | 18.01703
78.54758 | 19.2274 | 18.97254 | 0.9761053 | 0.2548555 | 17.99644
78.55758 | 19.2263 | 18.95538 | 0.9795407 | 0.2709246 | 17.97583
78.56757 | 19.2254 | 18.93821 | 0.9829808 | 0.2871853 | 17.95523
78.57757 | 19.227 | 18.92103 | 0.9864325 | 0.3059659 | 17.9346
78.58757 | 19.2206 | 18.90384 | 0.9898924 | 0.3167589 | 17.91395
78.59757 | 19.2186 | 18.88664 | 0.9933604 | 0.3319582 | 17.89328
78.60757 | 19.22 | 18.86943 | 0.9968365 | 0.350567 | 17.8726
78.61757 | 19.2146 | 18.85222 | 1.000321 | 0.3623801 | 17.8519
78.62756 | 19.2202 | 18.83502 | 1.00381 | 0.3851834 | 17.83121
78.63756 | 19.2155 | 18.81779 | 1.00731 | 0.3977119 | 17.81048
78.64756 | 19.2222 | 18.80055 | 1.010819 | 0.4216451 | 17.78974
78.65756 | 19.2215 | 18.78332 | 1.014336 | 0.4381849 | 17.76898
78.66756 | 19.2144 | 18.76607 | 1.01786 | 0.4483323 | 17.74821
78.67755 | 19.2183 | 18.74883 | 1.02139 | 0.4694673 | 17.72744
78.68755 | 19.2122 | 18.73158 | 1.024931 | 0.4806241 | 17.70664
78.69755 | 19.2088 | 18.71431 | 1.02848 | 0.4944885 | 17.68583
78.70755 | 19.2068 | 18.69704 | 1.032038 | 0.509758 | 17.665
78.71755 | 19.2042 | 18.67977 | 1.035603 | 0.5244322 | 17.64416
78.72755 | 19.2056 | 18.66249 | 1.039177 | 0.5431125 | 17.62331
78.73754 | 19.2057 | 18.64522 | 1.042755 | 0.5604784 | 17.60247
78.74754 | 19.2058 | 18.62793 | 1.046345 | 0.5778676 | 17.58159
78.75754 | 19.2049 | 18.61064 | 1.049943 | 0.5942616 | 17.5607
78.76754 | 19.1953 | 18.59334 | 1.053549 | 0.6019583 | 17.53979
78.77754 | 19.1883 | 18.57604 | 1.057163 | 0.6122605 | 17.51888
78.78754 | 19.1904 | 18.55873 | 1.060785 | 0.6316678 | 17.49795
78.79753 | 19.1839 | 18.54144 | 1.064412 | 0.6424597 | 17.47703
78.80753 | 19.1761 | 18.52413 | 1.06805 | 0.6519737 | 17.45608
78.81753 | 19.1694 | 18.50681 | 1.071697 | 0.6625904 | 17.43511
78.82753 | 19.1649 | 18.48949 | 1.075351 | 0.6754107 | 17.41414
78.83753 | 19.1626 | 18.47216 | 1.079014 | 0.690435 | 17.39315
78.84753 | 19.1572 | 18.45484 | 1.082685 | 0.7023624 | 17.37215
78.85752 | 19.1489 | 18.43752 | 1.08636 | 0.7113754 | 17.35116
78.86752 | 19.1418 | 18.42019 | 1.090047 | 0.7216081 | 17.33014
78.87752 | 19.1297 | 18.40286 | 1.093742 | 0.7268435 | 17.30911
78.88752 | 19.1209 | 18.38552 | 1.097445 | 0.7353814 | 17.28807
78.89752 | 19.1148 | 18.36818 | 1.101157 | 0.746622 | 17.26702
78.90752 | 19.1013 | 18.35084 | 1.104876 | 0.7504637 | 17.24596
78.91751 | 19.0972 | 18.33351 | 1.108599 | 0.7636903 | 17.22491
78.92751 | 19.0816 | 18.31616 | 1.112335 | 0.7654365 | 17.20383
78.93751 | 19.0753 | 18.29882 | 1.116078 | 0.7764842 | 17.18274
78.94751 | 19.0637 | 18.28147 | 1.11983 | 0.7822329 | 17.16164
78.95751 | 19.0522 | 18.26411 | 1.12359 | 0.7880859 | 17.14052
78.96751 | 19.0374 | 18.24676 | 1.127357 | 0.7906379 | 17.1194
78.9775 | 19.0227 | 18.22943 | 1.131129 | 0.7932731 | 17.0983
78.9875 | 19.007 | 18.21207 | 1.134913 | 0.794927 | 17.07716
78.9975 | 18.9871 | 18.19472 | 1.138705 | 0.7923813 | 17.05601
79.0075 | 18.9789 | 18.17736 | 1.142505 | 0.8015382 | 17.03486
79.0175 | 18.9681 | 18.16001 | 1.146313 | 0.8080933 | 17.01369
79.0275 | 18.9475 | 18.14265 | 1.150129 | 0.8048496 | 16.99252
79.03749 | 18.929 | 18.12531 | 1.15395 | 0.8036888 | 16.97136
79.04749 | 18.9154 | 18.10795 | 1.157782 | 0.8074463 | 16.95017
79.05749 | 18.9007 | 18.0906 | 1.161622 | 0.8101034 | 16.92897
79.06749 | 18.8803 | 18.07324 | 1.16547 | 0.8070601 | 16.90777
79.07749 | 18.8601 | 18.05588 | 1.169327 | 0.8042158 | 16.88656
79.08748 | 18.8477 | 18.03855 | 1.173187 | 0.8091492 | 16.86536
79.09748 | 18.8205 | 18.0212 | 1.17706 | 0.7993038 | 16.84414
79.10748 | 18.8062 | 18.00384 | 1.18094 | 0.8023591 | 16.8229
79.11748 | 18.7861 | 17.98649 | 1.184828 | 0.7996123 | 16.80166
79.12748 | 18.7649 | 17.96914 | 1.188725 | 0.7957646 | 16.78041
79.13748 | 18.74 | 17.95178 | 1.192629 | 0.7882166 | 16.75915
79.14747 | 18.7282 | 17.93445 | 1.196538 | 0.7937504 | 16.73791
79.15747 | 18.7096 | 17.9171 | 1.200459 | 0.7924986 | 16.71664
79.16747 | 18.6913 | 17.89975 | 1.204387 | 0.7915463 | 16.69537
79.17747 | 18.6734 | 17.88241 | 1.208324 | 0.7909922 | 16.67408
79.18747 | 18.6501 | 17.86506 | 1.212268 | 0.7850357 | 16.6528
79.19747 | 18.6325 | 17.84772 | 1.216221 | 0.7847786 | 16.6315
79.20746 | 18.6094 | 17.8304 | 1.220178 | 0.7790016 | 16.61022
79.21746 | 18.5912 | 17.81306 | 1.224146 | 0.7781383 | 16.58892
79.22746 | 18.5719 | 17.79573 | 1.228123 | 0.7761726 | 16.5676
79.23746 | 18.5533 | 17.77839 | 1.232107 | 0.7749062 | 16.54629
79.24746 | 18.5373 | 17.76106 | 1.2361 | 0.7762366 | 16.52496
79.25746 | 18.5227 | 17.74374 | 1.240101 | 0.778963 | 16.50364
79.26745 | 18.4961 | 17.72643 | 1.244105 | 0.7696713 | 16.48232
79.27745 | 18.4865 | 17.70911 | 1.248122 | 0.7773928 | 16.46099
79.28745 | 18.4609 | 17.69179 | 1.252147 | 0.7691107 | 16.43964
79.29745 | 18.4478 | 17.67447 | 1.256179 | 0.7733265 | 16.41829
79.30745 | 18.425 | 17.65716 | 1.26022 | 0.7678381 | 16.39694
79.31745 | 18.4036 | 17.63985 | 1.264268 | 0.7637469 | 16.37558
79.32744 | 18.3874 | 17.62256 | 1.268321 | 0.7648355 | 16.35424
79.33744 | 18.3775 | 17.60526 | 1.272385 | 0.772236 | 16.33288
79.34744 | 18.3608 | 17.58797 | 1.276458 | 0.772833 | 16.31151
79.35744 | 18.3379 | 17.57067 | 1.280538 | 0.7672251 | 16.29014
79.36744 | 18.319 | 17.55339 | 1.284627 | 0.7656147 | 16.26876
79.37744 | 18.3091 | 17.5361 | 1.288723 | 0.7729989 | 16.24738
79.38743 | 18.2862 | 17.51884 | 1.292823 | 0.7673631 | 16.22601
79.39743 | 18.2711 | 17.50156 | 1.296936 | 0.76954 | 16.20462
79.40743 | 18.2481 | 17.48429 | 1.301056 | 0.7638109 | 16.18323
79.41743 | 18.2229 | 17.46702 | 1.305184 | 0.7558766 | 16.16184
79.42743 | 18.2078 | 17.44976 | 1.30932 | 0.7580379 | 16.14044
79.43743 | 18.1865 | 17.43251 | 1.313464 | 0.753994 | 16.11904
79.44742 | 18.1704 | 17.41527 | 1.317612 | 0.7551292 | 16.09766
79.45742 | 18.1505 | 17.39803 | 1.321772 | 0.7524747 | 16.07625
79.46742 | 18.1282 | 17.38078 | 1.32594 | 0.7474153 | 16.05484
79.47742 | 18.1136 | 17.36355 | 1.330116 | 0.7500512 | 16.03343
79.48742 | 18.0961 | 17.34632 | 1.3343 | 0.7497802 | 16.01202
79.49741 | 18.0735 | 17.32911 | 1.338487 | 0.7443868 | 15.99063
79.50741 | 18.0522 | 17.31189 | 1.342687 | 0.7403056 | 15.96921
79.51741 | 18.0328 | 17.29468 | 1.346895 | 0.738117 | 15.94779
79.52741 | 18.0088 | 17.27748 | 1.35111 | 0.7313228 | 15.92637
79.53741 | 17.9896 | 17.26028 | 1.355334 | 0.7293228 | 15.90494
79.54741 | 17.9741 | 17.24308 | 1.359565 | 0.7310153 | 15.88352
79.5574 | 17.9481 | 17.22591 | 1.3638 | 0.7221864 | 15.86211
79.5674 | 17.9274 | 17.20873 | 1.368047 | 0.7186667 | 15.84069
79.5774 | 17.9043 | 17.19156 | 1.372302 | 0.7127398 | 15.81926
79.5874 | 17.8876 | 17.17439 | 1.376565 | 0.7132061 | 15.79783
79.5974 | 17.8685 | 17.15723 | 1.380836 | 0.7112661 | 15.7764
79.6074 | 17.8435 | 17.14008 | 1.385115 | 0.7034193 | 15.75497
79.61739 | 17.8173 | 17.12295 | 1.389397 | 0.6943473 | 15.73356
79.62739 | 17.7911 | 17.10581 | 1.393692 | 0.6852851 | 15.71212
79.63739 | 17.763 | 17.08868 | 1.397994 | 0.6743153 | 15.69069
79.64739 | 17.7423 | 17.07156 | 1.402304 | 0.6707391 | 15.66926
79.65739 | 17.7146 | 17.05445 | 1.406623 | 0.6601541 | 15.64782
79.66739 | 17.6953 | 17.03734 | 1.410949 | 0.6579616 | 15.62639
79.67738 | 17.6707 | 17.02025 | 1.415278 | 0.650445 | 15.60498
79.68738 | 17.6407 | 17.00316 | 1.41962 | 0.6375367 | 15.58354
79.69738 | 17.6161 | 16.98608 | 1.42397 | 0.6300195 | 15.56211
79.70738 | 17.5859 | 16.969 | 1.428327 | 0.6168952 | 15.54068
79.71738 | 17.5542 | 16.95194 | 1.432693 | 0.6022607 | 15.51925
79.72738 | 17.5222 | 16.93488 | 1.437066 | 0.587319 | 15.49782
79.73737 | 17.492 | 16.91785 | 1.441443 | 0.5741536 | 15.4764
79.74737 | 17.4666 | 16.90081 | 1.445832 | 0.5657941 | 15.45497
79.75737 | 17.4388 | 16.88377 | 1.450228 | 0.5550256 | 15.43355
79.76737 | 17.4089 | 16.86675 | 1.454633 | 0.5421486 | 15.41212
79.77737 | 17.3812 | 16.84974 | 1.459046 | 0.5314616 | 15.39069
79.78737 | 17.3551 | 16.83273 | 1.463466 | 0.5223675 | 15.36927
79.79736 | 17.3264 | 16.81575 | 1.46789 | 0.5106456 | 15.34786
79.80736 | 17.3072 | 16.79877 | 1.472326 | 0.5084305 | 15.32644
79.81736 | 17.2789 | 16.78179 | 1.476769 | 0.4971079 | 15.30502
79.82736 | 17.2509 | 16.76483 | 1.481221 | 0.4860736 | 15.28361
79.83736 | 17.2202 | 16.74787 | 1.485681 | 0.4723293 | 15.26219
79.84736 | 17.1869 | 16.73092 | 1.490148 | 0.4559761 | 15.24078
79.85735 | 17.1698 | 16.71401 | 1.494618 | 0.4557941 | 15.21939
79.86735 | 17.1414 | 16.69708 | 1.499101 | 0.4443226 | 15.19798
79.87735 | 17.1216 | 16.68016 | 1.503592 | 0.4414361 | 15.17657
79.88735 | 17.1002 | 16.66325 | 1.50809 | 0.4369455 | 15.15516
79.89735 | 17.0742 | 16.64636 | 1.512597 | 0.4278368 | 15.13377
79.90734 | 17.0547 | 16.6295 | 1.517106 | 0.4252047 | 15.11239
79.91734 | 17.0255 | 16.61262 | 1.521628 | 0.4128795 | 15.09099
79.92734 | 17.0045 | 16.59576 | 1.526158 | 0.4087417 | 15.0696
79.93734 | 16.9652 | 16.57891 | 1.530695 | 0.3862938 | 15.04821
79.94734 | 16.9359 | 16.56207 | 1.53524 | 0.3738344 | 15.02683
79.95734 | 16.9135 | 16.54524 | 1.539793 | 0.3682637 | 15.00544
79.96733 | 16.89 | 16.52843 | 1.54435 | 0.3615651 | 14.98409
79.97733 | 16.8655 | 16.51163 | 1.548918 | 0.3538725 | 14.96271
79.98733 | 16.8423 | 16.49483 | 1.553494 | 0.347467 | 14.94134
79.99733 | 16.8141 | 16.47805 | 1.558078 | 0.3360505 | 14.91997
80.00733 | 16.7915 | 16.46128 | 1.56267 | 0.330222 | 14.89861
80.01733 | 16.7632 | 16.44452 | 1.56727 | 0.3186809 | 14.87725
80.02732 | 16.7337 | 16.42779 | 1.571872 | 0.3059121 | 14.85592
80.03732 | 16.6937 | 16.41105 | 1.576487 | 0.2826472 | 14.83457
80.04732 | 16.6675 | 16.39433 | 1.58111 | 0.2731699 | 14.81322
80.05732 | 16.6397 | 16.37762 | 1.585741 | 0.26208 | 14.79188
80.06732 | 16.6205 | 16.36092 | 1.590379 | 0.2595791 | 14.77054
80.07732 | 16.5966 | 16.34424 | 1.595025 | 0.2523646 | 14.74921
80.08731 | 16.5726 | 16.32758 | 1.599674 | 0.2450191 | 14.72791
80.09731 | 16.5456 | 16.31092 | 1.604335 | 0.234679 | 14.70659
80.10731 | 16.5151 | 16.29427 | 1.609004 | 0.2208253 | 14.68527
80.11731 | 16.4897 | 16.27764 | 1.613681 | 0.2120572 | 14.66396
80.12731 | 16.4627 | 16.26102 | 1.618366 | 0.2016783 | 14.64266
80.13731 | 16.4229 | 16.24442 | 1.623058 | 0.1784846 | 14.62136
80.1473 | 16.4034 | 16.22784 | 1.627753 | 0.1755622 | 14.60008
80.1573 | 16.375 | 16.21126 | 1.632461 | 0.1637422 | 14.5788
80.1673 | 16.3496 | 16.19469 | 1.637176 | 0.1549071 | 14.55752
80.1773 | 16.3275 | 16.17814 | 1.641899 | 0.1493595 | 14.53624
80.1873 | 16.3066 | 16.1616 | 1.646629 | 0.1449979 | 14.51497
80.1973 | 16.2766 | 16.14509 | 1.651368 | 0.1315145 | 14.49372
80.20729 | 16.2526 | 16.12859 | 1.656109 | 0.1240095 | 14.47248
80.21729 | 16.2243 | 16.11209 | 1.660863 | 0.1122108 | 14.45123
80.22729 | 16.2034 | 16.09561 | 1.665624 | 0.1077864 | 14.42999
80.23729 | 16.1723 | 16.07914 | 1.670393 | 0.09315805 | 14.40875
80.24729 | 16.1554 | 16.0627 | 1.675169 | 0.09270431 | 14.38753
80.25728 | 16.123 | 16.04627 | 1.679949 | 0.07672631 | 14.36632
80.26728 | 16.1028 | 16.02985 | 1.684741 | 0.07294747 | 14.34511
80.27728 | 16.0842 | 16.01344 | 1.68954 | 0.07075575 | 14.3239
80.28728 | 16.0636 | 15.99705 | 1.694347 | 0.06654689 | 14.30271
80.29728 | 16.0365 | 15.98068 | 1.699162 | 0.05582454 | 14.28151
80.30728 | 16.0177 | 15.96431 | 1.703985 | 0.05338575 | 14.26033
80.31727 | 15.9937 | 15.94798 | 1.70881 | 0.04571506 | 14.23918
80.32727 | 15.9715 | 15.93165 | 1.713648 | 0.03984631 | 14.21801
80.33727 | 15.9494 | 15.91534 | 1.718493 | 0.03406108 | 14.19685
80.34727 | 15.9283 | 15.89904 | 1.723346 | 0.02925969 | 14.17569
80.35727 | 15.9052 | 15.88276 | 1.728206 | 0.02244292 | 14.15455
80.36727 | 15.8813 | 15.86649 | 1.733074 | 0.01480865 | 14.13342
80.37726 | 15.8603 | 15.85026 | 1.737945 | 0.0100436 | 14.11231
80.38726 | 15.8383 | 15.83402 | 1.742828 | 0.00427903 | 14.09119
80.39726 | 15.8165 | 15.8178 | 1.747719 | -0.001304449 | 14.07009
80.40726 | 15.7945 | 15.8016 | 1.752617 | -0.007101395 | 14.04898
80.41726 | 15.7776 | 15.78542 | 1.757523 | -0.00781675 | 14.02789
80.42726 | 15.7532 | 15.76925 | 1.762437 | -0.01605045 | 14.00681
80.43725 | 15.73 | 15.75311 | 1.767353 | -0.02311392 | 13.98576
80.44725 | 15.7122 | 15.73698 | 1.772282 | -0.02478017 | 13.9647
80.45725 | 15.6878 | 15.72086 | 1.777218 | -0.03306226 | 13.94364
80.46725 | 15.6675 | 15.70476 | 1.782162 | -0.03726347 | 13.9226
80.47725 | 15.6421 | 15.68868 | 1.787113 | -0.04658128 | 13.90157
80.48725 | 15.6233 | 15.67262 | 1.792072 | -0.04931538 | 13.88054
80.49724 | 15.6087 | 15.65658 | 1.797033 | -0.04788412 | 13.85955
80.50724 | 15.5893 | 15.64055 | 1.802007 | -0.05125326 | 13.83855
80.51724 | 15.5669 | 15.62454 | 1.806988 | -0.05764278 | 13.81755
80.52724 | 15.5455 | 15.60855 | 1.811977 | -0.06304756 | 13.79657
80.53724 | 15.5247 | 15.59257 | 1.816974 | -0.06787231 | 13.7756
80.54724 | 15.5065 | 15.57661 | 1.821978 | -0.07011409 | 13.75464
80.55723 | 15.4875 | 15.56069 | 1.826984 | -0.07318884 | 13.7337
80.56723 | 15.464 | 15.54477 | 1.832003 | -0.08076806 | 13.71277
80.57723 | 15.4423 | 15.52887 | 1.837029 | -0.08656538 | 13.69184
80.58723 | 15.4258 | 15.51298 | 1.842063 | -0.08718089 | 13.67092
80.59723 | 15.4076 | 15.49712 | 1.847105 | -0.08951547 | 13.65001
80.60723 | 15.3905 | 15.48127 | 1.852153 | -0.09076917 | 13.62912
80.61722 | 15.3657 | 15.46546 | 1.857205 | -0.09975592 | 13.60825
80.62722 | 15.3457 | 15.44965 | 1.862268 | -0.1039469 | 13.58738
80.63722 | 15.3244 | 15.43386 | 1.86734 | -0.1094569 | 13.56652
80.64722 | 15.3027 | 15.41809 | 1.872418 | -0.115387 | 13.54567
80.65722 | 15.2852 | 15.40234 | 1.877504 | -0.117135 | 13.52483
80.66721 | 15.2642 | 15.38662 | 1.882593 | -0.1224197 | 13.50403
80.67721 | 15.2414 | 15.37091 | 1.887694 | -0.129508 | 13.48321
80.68721 | 15.2174 | 15.35522 | 1.892802 | -0.1378152 | 13.46241
80.69721 | 15.2013 | 15.33954 | 1.897918 | -0.1382434 | 13.44163
80.70721 | 15.1838 | 15.32389 | 1.903041 | -0.1400905 | 13.42085
80.71721 | 15.1664 | 15.30826 | 1.908172 | -0.1418582 | 13.40009
80.7272 | 15.1493 | 15.29266 | 1.913305 | -0.1433613 | 13.37936
80.7372 | 15.1262 | 15.27707 | 1.91845 | -0.1508682 | 13.35862
80.7472 | 15.106 | 15.2615 | 1.923603 | -0.1554972 | 13.33789
80.7572 | 15.0826 | 15.24595 | 1.928763 | -0.163345 | 13.31718
80.7672 | 15.0696 | 15.23041 | 1.933931 | -0.1608149 | 13.29648
80.7772 | 15.0466 | 15.21491 | 1.939106 | -0.1683052 | 13.2758
80.78719 | 15.0261 | 15.19943 | 1.944283 | -0.1733308 | 13.25515
80.79719 | 15.013 | 15.18396 | 1.949473 | -0.1709633 | 13.23449
80.80719 | 14.9944 | 15.16852 | 1.95467 | -0.1741161 | 13.21385
80.81719 | 14.9809 | 15.15309 | 1.959875 | -0.1721896 | 13.19322
80.82719 | 14.9603 | 15.13768 | 1.965086 | -0.1773845 | 13.1726
80.83719 | 14.9396 | 15.1223 | 1.970305 | -0.182701 | 13.152
80.84718 | 14.9256 | 15.10695 | 1.975527 | -0.1813548 | 13.13143
80.85718 | 14.9108 | 15.09161 | 1.98076 | -0.1808138 | 13.11085
80.86718 | 14.899 | 15.0763 | 1.986002 | -0.177295 | 13.09029
80.87718 | 14.8834 | 15.061 | 1.99125 | -0.1775966 | 13.06975
80.88718 | 14.8614 | 15.04572 | 1.996506 | -0.1843218 | 13.04922
80.89718 | 14.851 | 15.03047 | 2.001769 | -0.1794689 | 13.0287
80.90717 | 14.8359 | 15.01525 | 2.007034 | -0.1793524 | 13.00822
80.91717 | 14.8256 | 15.00004 | 2.012311 | -0.174443 | 12.98773
80.92717 | 14.8083 | 14.98486 | 2.017596 | -0.1765562 | 12.96726
80.93717 | 14.7935 | 14.96969 | 2.022888 | -0.1761921 | 12.9468
80.94717 | 14.7874 | 14.95455 | 2.028188 | -0.1671506 | 12.92636
80.95717 | 14.7716 | 14.93943 | 2.033495 | -0.1678304 | 12.90594
80.96716 | 14.7575 | 14.92435 | 2.038803 | -0.1668491 | 12.88555
80.97716 | 14.7437 | 14.90927 | 2.044124 | -0.1655749 | 12.86515
80.98716 | 14.7274 | 14.89422 | 2.049453 | -0.1668245 | 12.84477
80.99716 | 14.7193 | 14.8792 | 2.054789 | -0.1598986 | 12.82441
81.00716 | 14.705 | 14.86419 | 2.060132 | -0.1591913 | 12.80406
81.01716 | 14.6914 | 14.84921 | 2.065482 | -0.1578126 | 12.78373
81.02715 | 14.6774 | 14.83427 | 2.070834 | -0.1568685 | 12.76343
81.03715 | 14.6625 | 14.81933 | 2.076198 | -0.1568341 | 12.74314
81.04715 | 14.6526 | 14.80442 | 2.08157 | -0.1518226 | 12.72285
81.05715 | 14.6334 | 14.78953 | 2.086949 | -0.1561345 | 12.70259
81.06715 | 14.6253 | 14.77467 | 2.092335 | -0.1493702 | 12.68233
81.07714 | 14.6089 | 14.75985 | 2.097723 | -0.1509451 | 12.66212
81.08714 | 14.5942 | 14.74503 | 2.103124 | -0.1508275 | 12.6419
81.09714 | 14.5762 | 14.73024 | 2.108531 | -0.1540361 | 12.6217
81.10714 | 14.5621 | 14.71547 | 2.113946 | -0.1533664 | 12.60152
81.11714 | 14.55 | 14.70072 | 2.119368 | -0.1507232 | 12.58135
81.12714 | 14.5342 | 14.686 | 2.124797 | -0.1518034 | 12.56121
81.13713 | 14.5167 | 14.67132 | 2.130228 | -0.1546208 | 12.54109
81.14713 | 14.5024 | 14.65665 | 2.135672 | -0.1542515 | 12.52098
81.15713 | 14.4845 | 14.642 | 2.141122 | -0.1575046 | 12.50088
81.16713 | 14.4739 | 14.62738 | 2.14658 | -0.1534829 | 12.4808
81.17713 | 14.4645 | 14.61279 | 2.152045 | -0.1482863 | 12.46074
81.18713 | 14.4471 | 14.59821 | 2.157517 | -0.1511133 | 12.4407
81.19712 | 14.4277 | 14.58368 | 2.16299 | -0.1559806 | 12.42069
81.20712 | 14.4152 | 14.56916 | 2.168476 | -0.1539589 | 12.40068
81.21712 | 14.3997 | 14.55466 | 2.17397 | -0.1549619 | 12.38069
81.22712 | 14.3848 | 14.54019 | 2.17947 | -0.1553905 | 12.36072
81.23712 | 14.372 | 14.52574 | 2.184977 | -0.1537429 | 12.34077
81.24712 | 14.3613 | 14.51132 | 2.190492 | -0.1500227 | 12.32083
81.25711 | 14.3478 | 14.49694 | 2.196007 | -0.149141 | 12.30093
81.26711 | 14.3367 | 14.48257 | 2.201536 | -0.1458713 | 12.28104
81.27711 | 14.3268 | 14.46823 | 2.207071 | -0.1414264 | 12.26115
81.28711 | 14.3144 | 14.45391 | 2.212614 | -0.1395093 | 12.2413
81.29711 | 14.296 | 14.43962 | 2.218164 | -0.143615 | 12.22145
81.30711 | 14.2822 | 14.42535 | 2.22372 | -0.1431485 | 12.20163
81.3171 | 14.2733 | 14.41112 | 2.229278 | -0.1378237 | 12.18185
81.3271 | 14.2573 | 14.39691 | 2.234849 | -0.1396091 | 12.16206
81.3371 | 14.2509 | 14.38272 | 2.240426 | -0.1318202 | 12.14229
81.3471 | 14.2378 | 14.36856 | 2.246011 | -0.1307588 | 12.12255
81.3571 | 14.2265 | 14.35442 | 2.251603 | -0.1279233 | 12.10282
81.3671 | 14.2138 | 14.34031 | 2.257201 | -0.1265136 | 12.08311
81.37709 | 14.2002 | 14.32624 | 2.262801 | -0.1260443 | 12.06344
81.38709 | 14.1858 | 14.31219 | 2.268414 | -0.1263885 | 12.04377
81.39709 | 14.1657 | 14.29816 | 2.274033 | -0.1324589 | 12.02413
81.40709 | 14.1524 | 14.28416 | 2.279659 | -0.1317561 | 12.0045
81.41709 | 14.1376 | 14.27018 | 2.285293 | -0.1325802 | 11.98489
81.42709 | 14.1214 | 14.25623 | 2.290933 | -0.1348317 | 11.9653
81.43708 | 14.1038 | 14.24232 | 2.296574 | -0.1385236 | 11.94575
81.44708 | 14.0915 | 14.22843 | 2.302228 | -0.1369293 | 11.9262
81.45708 | 14.0748 | 14.21456 | 2.307889 | -0.1397616 | 11.90667
81.46708 | 14.058 | 14.20072 | 2.313557 | -0.1427208 | 11.88716
81.47708 | 14.0424 | 14.18691 | 2.319232 | -0.1445081 | 11.86768
81.48707 | 14.0276 | 14.17314 | 2.324907 | -0.1455368 | 11.84823
81.49707 | 14.0121 | 14.15938 | 2.330596 | -0.1472785 | 11.82878
81.50707 | 13.9946 | 14.14565 | 2.336291 | -0.1510472 | 11.80936
81.51707 | 13.9818 | 14.13195 | 2.341993 | -0.1501462 | 11.78995
81.52707 | 13.9651 | 14.11827 | 2.347702 | -0.1531709 | 11.77057
81.53707 | 13.9517 | 14.10462 | 2.353418 | -0.1529226 | 11.7512
81.54706 | 13.9423 | 14.09102 | 2.359135 | -0.148722 | 11.73189
81.55706 | 13.9256 | 14.07743 | 2.364864 | -0.151826 | 11.71256
81.56706 | 13.9071 | 14.06387 | 2.370601 | -0.1567663 | 11.69327
81.57706 | 13.8985 | 14.05033 | 2.376344 | -0.1518319 | 11.67399
81.58706 | 13.8874 | 14.03682 | 2.382093 | -0.1494246 | 11.65473
81.59706 | 13.8699 | 14.02335 | 2.38785 | -0.1534455 | 11.6355
81.60705 | 13.8565 | 14.00991 | 2.393608 | -0.153408 | 11.6163
81.61705 | 13.8503 | 13.99649 | 2.399378 | -0.1461869 | 11.59711
81.62705 | 13.831 | 13.98309 | 2.405155 | -0.1520931 | 11.57794
81.63705 | 13.8228 | 13.96973 | 2.410938 | -0.1469285 | 11.55879
81.64705 | 13.8066 | 13.95639 | 2.416729 | -0.1497919 | 11.53966
81.65705 | 13.793 | 13.94308 | 2.422526 | -0.1500835 | 11.52056
81.66704 | 13.7799 | 13.92982 | 2.428324 | -0.1499183 | 11.50149
81.67704 | 13.7676 | 13.91657 | 2.434134 | -0.1489674 | 11.48243
81.68704 | 13.7515 | 13.90335 | 2.439951 | -0.151846 | 11.46339
81.69704 | 13.7346 | 13.89015 | 2.445775 | -0.1555538 | 11.44438
81.70704 | 13.7267 | 13.87699 | 2.451606 | -0.1502901 | 11.42538
81.71704 | 13.7112 | 13.86386 | 2.457443 | -0.1526561 | 11.40641
81.72703 | 13.6951 | 13.85076 | 2.463281 | -0.1556638 | 11.38748
81.73703 | 13.6866 | 13.83769 | 2.469132 | -0.1510871 | 11.36856
81.74703 | 13.6724 | 13.82464 | 2.474989 | -0.1522413 | 11.34965
81.75703 | 13.6581 | 13.81162 | 2.480853 | -0.1535238 | 11.33077
81.76703 | 13.6485 | 13.79864 | 2.486723 | -0.1501356 | 11.31191
81.77703 | 13.6374 | 13.78568 | 2.4926 | -0.1482771 | 11.29308
81.78702 | 13.628 | 13.77276 | 2.498478 | -0.1447608 | 11.27428
81.79702 | 13.6159 | 13.75986 | 2.504368 | -0.1439611 | 11.25549
81.80702 | 13.6072 | 13.74699 | 2.510265 | -0.139791 | 11.23673
81.81702 | 13.6011 | 13.73415 | 2.516168 | -0.1330505 | 11.21798
81.82702 | 13.5947 | 13.72134 | 2.522078 | -0.1266402 | 11.19926
81.83702 | 13.5847 | 13.70856 | 2.527995 | -0.1238598 | 11.18056
81.84701 | 13.5791 | 13.69582 | 2.533912 | -0.1167207 | 11.16191
81.85701 | 13.5671 | 13.6831 | 2.539842 | -0.1160001 | 11.14326
81.86701 | 13.5648 | 13.67041 | 2.545778 | -0.1056092 | 11.12463
81.87701 | 13.5597 | 13.65775 | 2.551721 | -0.09804786 | 11.10603
81.88701 | 13.554 | 13.64512 | 2.55767 | -0.09111679 | 11.08745
81.897 | 13.5427 | 13.63253 | 2.563619 | -0.0898285 | 11.06891
81.907 | 13.5393 | 13.61996 | 2.569582 | -0.08065795 | 11.05038
81.917 | 13.5299 | 13.60742 | 2.57555 | -0.07751719 | 11.03187
81.927 | 13.5229 | 13.59491 | 2.581525 | -0.07200534 | 11.01338
81.937 | 13.5182 | 13.58243 | 2.587507 | -0.06422549 | 10.99492
81.947 | 13.5136 | 13.56998 | 2.593495 | -0.05637654 | 10.97648
81.95699 | 13.5016 | 13.55757 | 2.599483 | -0.05596965 | 10.95809
81.96699 | 13.4948 | 13.54518 | 2.605484 | -0.05038043 | 10.9397
81.97699 | 13.4878 | 13.53282 | 2.611492 | -0.04502295 | 10.92133
81.98699 | 13.4798 | 13.5205 | 2.617505 | -0.04069592 | 10.90299
81.99699 | 13.4633 | 13.5082 | 2.623525 | -0.04489851 | 10.88467
82.00699 | 13.4542 | 13.49593 | 2.629552 | -0.04173277 | 10.86638
82.01698 | 13.4525 | 13.48372 | 2.635579 | -0.03121615 | 10.84814
82.02698 | 13.4421 | 13.4715 | 2.641618 | -0.02940498 | 10.82989
82.03698 | 13.4357 | 13.45934 | 2.647663 | -0.02363797 | 10.81167
82.04698 | 13.423 | 13.44719 | 2.653715 | -0.02418761 | 10.79347
82.05698 | 13.413 | 13.43508 | 2.659774 | -0.02208318 | 10.77531
82.06698 | 13.4021 | 13.42299 | 2.665838 | -0.02089473 | 10.75716
82.07697 | 13.3936 | 13.41096 | 2.671903 | -0.01735624 | 10.73905
82.08697 | 13.3839 | 13.39894 | 2.67798 | -0.01503669 | 10.72096
82.09697 | 13.3728 | 13.38695 | 2.684063 | -0.01414857 | 10.70289
82.10697 | 13.3638 | 13.37499 | 2.690153 | -0.01119206 | 10.68484
82.11697 | 13.3503 | 13.36307 | 2.696249 | -0.0127659 | 10.66682
82.12697 | 13.3419 | 13.35117 | 2.702351 | -0.009271474 | 10.64882
82.13696 | 13.3343 | 13.33933 | 2.708454 | -0.005025936 | 10.63087
82.14696 | 13.3188 | 13.32749 | 2.714569 | -0.008694175 | 10.61293
82.15696 | 13.3066 | 13.31569 | 2.720689 | -0.009093241 | 10.595
82.16696 | 13.3003 | 13.30392 | 2.726817 | -0.003623638 | 10.57711
82.17696 | 13.2897 | 13.29218 | 2.73295 | -0.002484936 | 10.55923
82.18696 | 13.2784 | 13.28048 | 2.73909 | -0.002078664 | 10.54139
82.19695 | 13.2584 | 13.26881 | 2.745229 | -0.01041386 | 10.52358
82.20695 | 13.2506 | 13.25717 | 2.751381 | -0.006570008 | 10.50579
82.21695 | 13.2413 | 13.24556 | 2.757539 | -0.004257855 | 10.48802
82.22695 | 13.2249 | 13.23398 | 2.763703 | -0.009076599 | 10.47027
82.23695 | 13.2159 | 13.22242 | 2.769873 | -0.006520353 | 10.45255
82.24694 | 13.2005 | 13.21092 | 2.776044 | -0.0104202 | 10.43488
82.25694 | 13.1952 | 13.19943 | 2.782226 | -0.004234491 | 10.41721
82.26694 | 13.1836 | 13.18798 | 2.788415 | -0.004379555 | 10.39956
82.27694 | 13.1744 | 13.17656 | 2.79461 | -0.00215731 | 10.38195
82.28694 | 13.162 | 13.16517 | 2.80081 | -0.003165436 | 10.36436
82.29694 | 13.1511 | 13.15381 | 2.807017 | -0.002706436 | 10.34679
82.30693 | 13.1369 | 13.14249 | 2.813224 | -0.005588987 | 10.32927
82.31693 | 13.1235 | 13.13119 | 2.819443 | -0.007693642 | 10.31175
82.32693 | 13.1161 | 13.11993 | 2.825668 | -0.003829447 | 10.29426
82.33693 | 13.1042 | 13.1087 | 2.831899 | -0.004497177 | 10.2768
82.34693 | 13.0964 | 13.0975 | 2.838135 | -0.001096964 | 10.25936
82.35693 | 13.0858 | 13.08633 | 2.844378 | -0.0005285141 | 10.24195
82.36692 | 13.0768 | 13.0752 | 2.850621 | 0.001597465 | 10.22458
82.37692 | 13.0693 | 13.0641 | 2.856876 | 0.005202526 | 10.20722
82.38692 | 13.049 | 13.05303 | 2.863137 | -0.004025073 | 10.18989
82.39692 | 13.036 | 13.04198 | 2.869403 | -0.005984501 | 10.17258
82.40692 | 13.0292 | 13.03098 | 2.875676 | -0.001776438 | 10.1553
82.41692 | 13.0193 | 13.02 | 2.881955 | -0.0006997653 | 10.13805
82.42691 | 13.0091 | 13.00906 | 2.888233 | 3.502414e-05 | 10.12083
82.43691 | 12.9915 | 12.99815 | 2.894523 | -0.006652511 | 10.10363
82.44691 | 12.9813 | 12.98727 | 2.90082 | -0.00597171 | 10.08645
82.45691 | 12.9683 | 12.97642 | 2.907122 | -0.008123866 | 10.0693
82.46691 | 12.9543 | 12.96561 | 2.91343 | -0.01130761 | 10.05218
82.47691 | 12.9363 | 12.95482 | 2.919743 | -0.01852324 | 10.03508
82.4869 | 12.9214 | 12.94408 | 2.926057 | -0.02268178 | 10.01803
82.4969 | 12.9109 | 12.93336 | 2.932382 | -0.02246182 | 10.00098
82.5069 | 12.9003 | 12.92267 | 2.938713 | -0.0223737 | 9.98396
82.5169 | 12.8798 | 12.91202 | 2.94505 | -0.03221856 | 9.966968
82.5269 | 12.8679 | 12.9014 | 2.951393 | -0.03349517 | 9.950002
82.5369 | 12.8595 | 12.8908 | 2.957742 | -0.03130446 | 9.933063
82.54689 | 12.8459 | 12.88026 | 2.96409 | -0.03435536 | 9.916166
82.55689 | 12.8297 | 12.86973 | 2.97045 | -0.04002839 | 9.899279
82.56689 | 12.8121 | 12.85923 | 2.976815 | -0.04713467 | 9.882419
82.57689 | 12.802 | 12.84877 | 2.983187 | -0.04677265 | 9.865586
82.58689 | 12.7893 | 12.83834 | 2.989564 | -0.04904265 | 9.848779
82.59689 | 12.7775 | 12.82795 | 2.995947 | -0.05044522 | 9.831999
82.60688 | 12.766 | 12.81759 | 3.002329 | -0.0515907 | 9.815262
82.61688 | 12.7543 | 12.80726 | 3.008723 | -0.05295774 | 9.798535
82.62688 | 12.7431 | 12.79696 | 3.015122 | -0.05385732 | 9.781835
82.63688 | 12.7342 | 12.78669 | 3.021528 | -0.05248775 | 9.76516
82.64688 | 12.7189 | 12.77645 | 3.027939 | -0.05755224 | 9.748513
82.65687 | 12.7076 | 12.76626 | 3.034349 | -0.05865832 | 9.731909
82.66687 | 12.6948 | 12.75609 | 3.040771 | -0.06128648 | 9.715315
82.67687 | 12.6805 | 12.74595 | 3.047199 | -0.06544796 | 9.698749
82.68687 | 12.6754 | 12.73584 | 3.053632 | -0.06044156 | 9.682209
82.69687 | 12.6643 | 12.72577 | 3.060071 | -0.06146718 | 9.665696
82.70687 | 12.6542 | 12.71573 | 3.066515 | -0.06152533 | 9.64921
82.71686 | 12.6401 | 12.70573 | 3.072959 | -0.06562774 | 9.632769
82.72686 | 12.6333 | 12.69575 | 3.079414 | -0.06245076 | 9.616337
82.73686 | 12.6192 | 12.68581 | 3.085875 | -0.06660598 | 9.599931
82.74686 | 12.6078 | 12.67589 | 3.092341 | -0.06809347 | 9.583552
82.75686 | 12.5923 | 12.66601 | 3.098813 | -0.07371354 | 9.567201
82.76686 | 12.5839 | 12.65616 | 3.10529 | -0.07226488 | 9.550875
82.77685 | 12.5769 | 12.64636 | 3.111766 | -0.06945914 | 9.534593
82.78685 | 12.5665 | 12.63658 | 3.118254 | -0.0700764 | 9.518322
82.79685 | 12.5518 | 12.62683 | 3.124747 | -0.07502562 | 9.502078
82.80685 | 12.5447 | 12.61711 | 3.131246 | -0.07240672 | 9.48586
82.81685 | 12.5337 | 12.60742 | 3.13775 | -0.07372031 | 9.46967
82.82685 | 12.5273 | 12.59777 | 3.14426 | -0.07046678 | 9.453507
82.83684 | 12.5184 | 12.58816 | 3.150768 | -0.06975535 | 9.437387
82.84684 | 12.5091 | 12.57857 | 3.157288 | -0.06946925 | 9.421281
82.85684 | 12.4957 | 12.56901 | 3.163814 | -0.07331268 | 9.405199
82.86684 | 12.4896 | 12.55949 | 3.170345 | -0.06988834 | 9.389144
82.87684 | 12.4823 | 12.55 | 3.176881 | -0.06769575 | 9.373115
82.88684 | 12.4735 | 12.54054 | 3.183422 | -0.06703659 | 9.357115
82.89683 | 12.4648 | 12.53111 | 3.189962 | -0.06631454 | 9.341153
82.90683 | 12.4575 | 12.52172 | 3.196514 | -0.06421983 | 9.325206
82.91683 | 12.4528 | 12.51236 | 3.203071 | -0.05955643 | 9.309286
82.92683 | 12.4487 | 12.50303 | 3.209633 | -0.05432616 | 9.293393
82.93683 | 12.4397 | 12.49373 | 3.2162 | -0.05402805 | 9.277528
82.94683 | 12.4282 | 12.48446 | 3.222773 | -0.05626202 | 9.261689
82.95682 | 12.4205 | 12.47524 | 3.229344 | -0.05474002 | 9.245896
82.96682 | 12.4104 | 12.46604 | 3.235926 | -0.05563812 | 9.230112
82.97682 | 12.4036 | 12.45687 | 3.242514 | -0.05326936 | 9.214355
82.98682 | 12.3997 | 12.44773 | 3.249107 | -0.04803237 | 9.198625
82.99682 | 12.3917 | 12.43863 | 3.255706 | -0.04692714 | 9.182922
83.00682 | 12.3829 | 12.42955 | 3.262309 | -0.04665448 | 9.167246
83.01681 | 12.3751 | 12.42052 | 3.26891 | -0.04542234 | 9.151612
83.02681 | 12.3649 | 12.41151 | 3.275524 | -0.04661416 | 9.135991
83.03681 | 12.3497 | 12.40254 | 3.282142 | -0.05283713 | 9.120395
83.04681 | 12.343 | 12.39359 | 3.288765 | -0.0505936 | 9.104828
83.05681 | 12.3365 | 12.38468 | 3.295394 | -0.04818096 | 9.089287
83.0668 | 12.3282 | 12.37581 | 3.30202 | -0.04761079 | 9.073791
83.0768 | 12.3172 | 12.36696 | 3.308658 | -0.04976268 | 9.058304
83.0868 | 12.3067 | 12.35815 | 3.315302 | -0.0514469 | 9.042845
83.0968 | 12.2965 | 12.34936 | 3.32195 | -0.05286293 | 9.027413
83.1068 | 12.2885 | 12.34061 | 3.328603 | -0.05211115 | 9.012008
83.1168 | 12.2832 | 12.33189 | 3.335261 | -0.04869117 | 8.996631
83.12679 | 12.2726 | 12.32321 | 3.341917 | -0.05061222 | 8.981295
83.13679 | 12.2637 | 12.31456 | 3.348584 | -0.0508564 | 8.965972
83.14679 | 12.2497 | 12.30593 | 3.355257 | -0.05623232 | 8.950675
83.15679 | 12.244 | 12.29734 | 3.361934 | -0.05334049 | 8.935406
83.16679 | 12.233 | 12.28878 | 3.368616 | -0.05578148 | 8.920165
83.17679 | 12.2236 | 12.28025 | 3.375303 | -0.05665245 | 8.904949
83.18678 | 12.2163 | 12.27177 | 3.381988 | -0.05546547 | 8.889777
83.19678 | 12.2067 | 12.2633 | 3.388685 | -0.05660088 | 8.874616
83.20678 | 12.2032 | 12.25487 | 3.395386 | -0.05166793 | 8.859482
83.21678 | 12.1927 | 12.24647 | 3.402092 | -0.05376695 | 8.844375
83.22678 | 12.1851 | 12.2381 | 3.408802 | -0.05299776 | 8.829295
83.23678 | 12.1715 | 12.22976 | 3.415518 | -0.05826091 | 8.814243
83.24677 | 12.1674 | 12.22146 | 3.422231 | -0.05406326 | 8.799232
83.25677 | 12.1642 | 12.21319 | 3.428955 | -0.04899034 | 8.784235
83.26677 | 12.1546 | 12.20495 | 3.435685 | -0.05034763 | 8.769263
83.27677 | 12.1409 | 12.19674 | 3.442418 | -0.05583729 | 8.754319
83.28677 | 12.1344 | 12.18856 | 3.449157 | -0.05415867 | 8.739402
83.29677 | 12.1325 | 12.18041 | 3.4559 | -0.04791143 | 8.724511
83.30676 | 12.1239 | 12.1723 | 3.462641 | -0.04840371 | 8.709663
83.31676 | 12.1125 | 12.16422 | 3.469393 | -0.05171958 | 8.694827
83.32676 | 12.1092 | 12.15617 | 3.47615 | -0.04696717 | 8.680018
83.33676 | 12.1085 | 12.14815 | 3.482911 | -0.03964606 | 8.665235
83.34676 | 12.0954 | 12.14016 | 3.489676 | -0.04475523 | 8.650479
83.35676 | 12.0891 | 12.1322 | 3.496447 | -0.04309732 | 8.635751
83.36675 | 12.0791 | 12.12428 | 3.503214 | -0.04517819 | 8.621064
83.37675 | 12.0707 | 12.11638 | 3.509993 | -0.04568276 | 8.606389
83.38675 | 12.0587 | 12.10852 | 3.516777 | -0.04981891 | 8.591742
83.39675 | 12.0505 | 12.10069 | 3.523565 | -0.05018568 | 8.577121
83.40675 | 12.0361 | 12.09288 | 3.530357 | -0.05678421 | 8.562527
83.41675 | 12.0337 | 12.08511 | 3.537153 | -0.05141377 | 8.54796
83.42674 | 12.0224 | 12.07738 | 3.543947 | -0.05498174 | 8.533434
83.43674 | 12.0053 | 12.06967 | 3.550753 | -0.06437432 | 8.518922
83.44674 | 12.0019 | 12.062 | 3.557562 | -0.0600974 | 8.504435
83.45674 | 11.9849 | 12.05435 | 3.564376 | -0.06945191 | 8.489976
83.46674 | 11.9761 | 12.04674 | 3.571194 | -0.07063677 | 8.475543
83.47673 | 11.9678 | 12.03916 | 3.57801 | -0.07136012 | 8.461151
83.48673 | 11.9601 | 12.03161 | 3.584836 | -0.07150731 | 8.446771
83.49673 | 11.9526 | 12.02409 | 3.591667 | -0.07148573 | 8.432419
83.50673 | 11.948 | 12.01659 | 3.598502 | -0.06859461 | 8.418093
83.51673 | 11.9362 | 12.00914 | 3.605341 | -0.07293551 | 8.403795
83.52673 | 11.9232 | 12.00171 | 3.612184 | -0.07850621 | 8.389522
83.53672 | 11.9241 | 11.99432 | 3.619025 | -0.07021566 | 8.375291
83.54672 | 11.917 | 11.98695 | 3.625876 | -0.06994826 | 8.361072
83.55672 | 11.9099 | 11.97961 | 3.632732 | -0.06971119 | 8.34688
83.56672 | 11.9046 | 11.97231 | 3.639591 | -0.06770579 | 8.332715
83.57672 | 11.8985 | 11.96503 | 3.646455 | -0.0665303 | 8.318575
83.58672 | 11.8927 | 11.95779 | 3.653323 | -0.06508568 | 8.304463
83.59671 | 11.8885 | 11.95058 | 3.660188 | -0.06207881 | 8.290391
83.60671 | 11.8865 | 11.94339 | 3.667063 | -0.05689492 | 8.276332
83.61671 | 11.8863 | 11.93624 | 3.673943 | -0.04994161 | 8.262299
83.62671 | 11.8839 | 11.92912 | 3.680826 | -0.04521938 | 8.248293
83.63671 | 11.8814 | 11.92203 | 3.687714 | -0.04062722 | 8.234313
83.64671 | 11.8807 | 11.91497 | 3.694605 | -0.03426564 | 8.22036
83.6567 | 11.8758 | 11.90794 | 3.701494 | -0.03214177 | 8.206448
83.6667 | 11.8781 | 11.90094 | 3.708393 | -0.02284055 | 8.192547
83.6767 | 11.8734 | 11.89397 | 3.715296 | -0.02056958 | 8.178673
83.6867 | 11.875 | 11.88703 | 3.722203 | -0.01202883 | 8.164826
83.6967 | 11.8691 | 11.88012 | 3.729114 | -0.01101906 | 8.151005
83.7067 | 11.8696 | 11.87324 | 3.736028 | -0.00363857 | 8.13721
83.71669 | 11.8654 | 11.86639 | 3.742939 | -0.0009949635 | 8.123456
83.72669 | 11.865 | 11.85958 | 3.749861 | 0.005424652 | 8.109714
83.73669 | 11.8592 | 11.85278 | 3.756787 | 0.006415134 | 8.095998
83.74669 | 11.8569 | 11.84602 | 3.763716 | 0.01087521 | 8.082308
83.75669 | 11.8562 | 11.83929 | 3.770649 | 0.01690545 | 8.068645
83.76669 | 11.8538 | 11.83259 | 3.777586 | 0.02120572 | 8.055008
83.77668 | 11.8435 | 11.82593 | 3.78452 | 0.01756918 | 8.041411
83.78668 | 11.839 | 11.81929 | 3.791463 | 0.01971025 | 8.027826
83.79668 | 11.8378 | 11.81268 | 3.798411 | 0.02512129 | 8.014268
83.80668 | 11.831 | 11.8061 | 3.805362 | 0.0249023 | 8.000736
83.81668 | 11.826 | 11.79955 | 3.812317 | 0.02645357 | 7.98723
83.82668 | 11.8191 | 11.79302 | 3.819275 | 0.02607654 | 7.973749
83.83667 | 11.8177 | 11.78654 | 3.82623 | 0.03116251 | 7.960308
83.84667 | 11.8127 | 11.78007 | 3.833195 | 0.03262592 | 7.946879
83.85667 | 11.8137 | 11.77364 | 3.840163 | 0.04005897 | 7.933478
83.86667 | 11.8059 | 11.76724 | 3.847135 | 0.03866333 | 7.920101
83.87667 | 11.7967 | 11.76086 | 3.854111 | 0.035838 | 7.906751
83.88666 | 11.794 | 11.75452 | 3.861083 | 0.039477 | 7.89344
83.89666 | 11.7912 | 11.74821 | 3.868065 | 0.04299394 | 7.880141
83.90666 | 11.7848 | 11.74192 | 3.87505 | 0.04288059 | 7.866869
83.91666 | 11.7845 | 11.73566 | 3.882039 | 0.04883854 | 7.853622
83.92666 | 11.777 | 11.72943 | 3.889031 | 0.04756711 | 7.840402
83.93666 | 11.7768 | 11.72323 | 3.896027 | 0.05356724 | 7.827206
83.94665 | 11.7799 | 11.71707 | 3.903018 | 0.06283185 | 7.81405
83.95665 | 11.7691 | 11.71093 | 3.91002 | 0.05817349 | 7.800906
83.96665 | 11.7609 | 11.70481 | 3.917025 | 0.05608729 | 7.787787
83.97665 | 11.761 | 11.69873 | 3.924034 | 0.0622706 | 7.774696
83.98665 | 11.7607 | 11.69267 | 3.931045 | 0.06802572 | 7.761629
83.99665 | 11.7599 | 11.68665 | 3.93806 | 0.07325194 | 7.748588
84.00664 | 11.7547 | 11.68066 | 3.94507 | 0.07404388 | 7.735586
84.01664 | 11.7504 | 11.67469 | 3.952091 | 0.07571369 | 7.722595
84.02664 | 11.7468 | 11.66875 | 3.959115 | 0.0780537 | 7.709631
84.03664 | 11.7419 | 11.66283 | 3.966142 | 0.07906646 | 7.696692
84.04664 | 11.7353 | 11.65695 | 3.973172 | 0.07834894 | 7.683779
84.05664 | 11.7337 | 11.6511 | 3.980205 | 0.08260417 | 7.670891
84.06663 | 11.7303 | 11.64527 | 3.987234 | 0.0850259 | 7.658041
84.07663 | 11.7287 | 11.63948 | 3.994272 | 0.08922432 | 7.645203
84.08663 | 11.7228 | 11.63371 | 4.001314 | 0.08909448 | 7.632391
84.09663 | 11.7152 | 11.62796 | 4.008359 | 0.08723585 | 7.619605
84.10663 | 11.7075 | 11.62225 | 4.015406 | 0.08524998 | 7.606844
84.11663 | 11.713 | 11.61656 | 4.022457 | 0.09643615 | 7.594107
84.12662 | 11.7027 | 11.61091 | 4.029503 | 0.09178789 | 7.581409
84.13662 | 11.6992 | 11.60528 | 4.036559 | 0.09391781 | 7.568723
84.14662 | 11.6954 | 11.59968 | 4.043617 | 0.09571925 | 7.556063
84.15662 | 11.6965 | 11.59411 | 4.050679 | 0.1023936 | 7.543427
84.16662 | 11.693 | 11.58856 | 4.057743 | 0.1044394 | 7.530817
84.17662 | 11.6758 | 11.58304 | 4.06481 | 0.09275762 | 7.518232
84.18661 | 11.6687 | 11.57756 | 4.071873 | 0.09114271 | 7.505685
84.19661 | 11.6687 | 11.57209 | 4.078945 | 0.09660614 | 7.493149
84.20661 | 11.6676 | 11.56666 | 4.08602 | 0.1009414 | 7.480639
84.21661 | 11.6601 | 11.56125 | 4.093097 | 0.09884931 | 7.468154
84.22661 | 11.6574 | 11.55587 | 4.100177 | 0.1015298 | 7.455693
84.2366 | 11.6497 | 11.55052 | 4.107253 | 0.09917787 | 7.443269
84.2466 | 11.642 | 11.5452 | 4.114338 | 0.09680354 | 7.430859
84.2566 | 11.6361 | 11.5399 | 4.121425 | 0.09620195 | 7.418473
84.2666 | 11.6359 | 11.53463 | 4.128515 | 0.1012731 | 7.406111
84.2766 | 11.6339 | 11.52938 | 4.135608 | 0.1045172 | 7.393775
84.2866 | 11.6337 | 11.52417 | 4.142703 | 0.1095338 | 7.381463
84.29659 | 11.6285 | 11.51898 | 4.149793 | 0.1095157 | 7.369191
84.30659 | 11.6294 | 11.51382 | 4.156893 | 0.1155782 | 7.356929
84.31659 | 11.62 | 11.50869 | 4.163995 | 0.1113147 | 7.34469
84.32659 | 11.624 | 11.50358 | 4.171099 | 0.1204238 | 7.332477
84.33659 | 11.6202 | 11.49849 | 4.178206 | 0.1217089 | 7.320285
84.34659 | 11.6196 | 11.49344 | 4.185315 | 0.1261614 | 7.308124
84.35658 | 11.6269 | 11.48841 | 4.192419 | 0.1384884 | 7.295993
84.36658 | 11.6243 | 11.48341 | 4.199532 | 0.1408903 | 7.283878
84.37658 | 11.6273 | 11.47843 | 4.206647 | 0.1488664 | 7.271786
84.38658 | 11.6323 | 11.47348 | 4.213765 | 0.1588152 | 7.25972
84.39658 | 11.6197 | 11.46856 | 4.220885 | 0.1511374 | 7.247678
84.40658 | 11.6218 | 11.46367 | 4.228007 | 0.1581342 | 7.235659
84.41657 | 11.6264 | 11.45881 | 4.235124 | 0.1675922 | 7.223684
84.42657 | 11.6277 | 11.45396 | 4.24225 | 0.1737359 | 7.211715
84.43657 | 11.6316 | 11.44914 | 4.249378 | 0.1824576 | 7.199765
84.44657 | 11.6276 | 11.44435 | 4.256508 | 0.1832496 | 7.187843
84.45657 | 11.6275 | 11.43959 | 4.263639 | 0.1879147 | 7.175946
84.46657 | 11.6271 | 11.43485 | 4.270773 | 0.1922501 | 7.164077
84.47656 | 11.6235 | 11.43014 | 4.277902 | 0.1933636 | 7.152234
84.48656 | 11.6192 | 11.42545 | 4.28504 | 0.1937509 | 7.14041
84.49656 | 11.6242 | 11.42079 | 4.292179 | 0.2034129 | 7.128608
84.50656 | 11.6191 | 11.41615 | 4.29932 | 0.2029487 | 7.116831
84.51656 | 11.6188 | 11.41154 | 4.306463 | 0.2072595 | 7.105077
84.52656 | 11.6173 | 11.40696 | 4.313608 | 0.2103441 | 7.093348
84.53655 | 11.6135 | 11.40241 | 4.320748 | 0.2110947 | 7.081658
84.54655 | 11.6107 | 11.39787 | 4.327896 | 0.2128285 | 7.069975
84.55655 | 11.611 | 11.39336 | 4.335046 | 0.2176373 | 7.058317
84.56655 | 11.6131 | 11.38888 | 4.342198 | 0.2242203 | 7.046682
84.57655 | 11.6046 | 11.38442 | 4.349351 | 0.2201777 | 7.035071
84.58655 | 11.5996 | 11.37999 | 4.356506 | 0.2196107 | 7.023484
84.59654 | 11.5944 | 11.37558 | 4.363655 | 0.2188182 | 7.011927
84.60654 | 11.5931 | 11.3712 | 4.370813 | 0.2218965 | 7.000391
84.61654 | 11.5936 | 11.36685 | 4.377972 | 0.2267539 | 6.988874
84.62654 | 11.5941 | 11.36251 | 4.385133 | 0.2315862 | 6.97738
84.63654 | 11.5941 | 11.3582 | 4.392296 | 0.2358979 | 6.965906
84.64653 | 11.5823 | 11.35393 | 4.399452 | 0.2283729 | 6.954475
84.65653 | 11.5791 | 11.34967 | 4.406617 | 0.2294305 | 6.943052
84.66653 | 11.5732 | 11.34544 | 4.413784 | 0.2277639 | 6.931652
84.67653 | 11.5702 | 11.34123 | 4.420952 | 0.2289726 | 6.920276
84.68653 | 11.5657 | 11.33704 | 4.428121 | 0.2286568 | 6.908922
84.69653 | 11.5677 | 11.33288 | 4.435291 | 0.2348167 | 6.897592
84.70652 | 11.5686 | 11.32875 | 4.442456 | 0.2398481 | 6.886296
84.71652 | 11.5658 | 11.32464 | 4.449628 | 0.2411594 | 6.875012
84.72652 | 11.5614 | 11.32055 | 4.456802 | 0.2408463 | 6.863751
84.73652 | 11.5574 | 11.31649 | 4.463978 | 0.240909 | 6.852513
84.74652 | 11.5551 | 11.31245 | 4.471154 | 0.2426476 | 6.841299
84.75652 | 11.5472 | 11.30844 | 4.478331 | 0.2387615 | 6.830107
84.76651 | 11.5514 | 11.30445 | 4.485502 | 0.2469479 | 6.81895
84.77651 | 11.5532 | 11.30049 | 4.492682 | 0.2527146 | 6.807804
84.78651 | 11.5555 | 11.29654 | 4.499862 | 0.2589576 | 6.79668
84.79651 | 11.5544 | 11.29262 | 4.507043 | 0.2617761 | 6.78558
84.80651 | 11.5571 | 11.28873 | 4.514226 | 0.2683714 | 6.774503
84.81651 | 11.5603 | 11.28486 | 4.521409 | 0.2754435 | 6.763448
84.8265 | 11.5548 | 11.28101 | 4.528586 | 0.2737875 | 6.752427
84.8365 | 11.5582 | 11.27719 | 4.53577 | 0.2810123 | 6.741417
84.8465 | 11.5598 | 11.27339 | 4.542956 | 0.2864134 | 6.730431
84.8565 | 11.5678 | 11.26961 | 4.550142 | 0.2981912 | 6.719466
84.8665 | 11.5696 | 11.26585 | 4.55733 | 0.3037454 | 6.708525
84.8765 | 11.5687 | 11.26212 | 4.564517 | 0.3065766 | 6.697606
84.88649 | 11.5752 | 11.25842 | 4.571699 | 0.3167814 | 6.68672
84.89649 | 11.5725 | 11.25473 | 4.578888 | 0.3177668 | 6.675845
84.90649 | 11.5767 | 11.25107 | 4.586078 | 0.3256283 | 6.664994
84.91649 | 11.5776 | 11.24743 | 4.593268 | 0.3301677 | 6.654164
84.92649 | 11.5687 | 11.24382 | 4.600459 | 0.3248842 | 6.643357
84.93649 | 11.5754 | 11.24022 | 4.60765 | 0.3351778 | 6.632572
84.94648 | 11.5782 | 11.23665 | 4.614835 | 0.3415455 | 6.62182
84.95648 | 11.5783 | 11.23311 | 4.622027 | 0.3451939 | 6.611079
84.96648 | 11.5766 | 11.22958 | 4.62922 | 0.3470191 | 6.600361
84.97648 | 11.5742 | 11.22608 | 4.636413 | 0.3481231 | 6.589664
84.98648 | 11.5732 | 11.2226 | 4.643606 | 0.3506037 | 6.57899
84.99648 | 11.572 | 11.21914 | 4.6508 | 0.3528625 | 6.568338
85.00647 | 11.5693 | 11.21571 | 4.657987 | 0.3535949 | 6.557718
85.01647 | 11.566 | 11.21229 | 4.665181 | 0.3537092 | 6.54711
85.02647 | 11.5614 | 11.2089 | 4.672375 | 0.3525014 | 6.536523
85.03647 | 11.5619 | 11.20553 | 4.67957 | 0.3563714 | 6.525959
85.04647 | 11.5569 | 11.20218 | 4.686765 | 0.3547191 | 6.515416
85.05646 | 11.5544 | 11.19886 | 4.693952 | 0.3555421 | 6.504906
85.06646 | 11.5565 | 11.19555 | 4.701147 | 0.3609465 | 6.494406
85.07646 | 11.5572 | 11.19227 | 4.708342 | 0.3649292 | 6.483929
85.08646 | 11.5484 | 11.18901 | 4.715537 | 0.3593898 | 6.473473
85.09646 | 11.5405 | 11.18577 | 4.722732 | 0.3547293 | 6.463039
85.10646 | 11.5483 | 11.18255 | 4.729927 | 0.3657471 | 6.452626
85.11645 | 11.5453 | 11.17936 | 4.737114 | 0.3659387 | 6.442247
85.12645 | 11.5404 | 11.17619 | 4.744309 | 0.364214 | 6.431877
85.13645 | 11.5402 | 11.17303 | 4.751503 | 0.3671674 | 6.421529
85.14645 | 11.5362 | 11.1699 | 4.758698 | 0.3662998 | 6.411203
85.15645 | 11.5415 | 11.16679 | 4.765891 | 0.3747106 | 6.400898
85.16645 | 11.5313 | 11.1637 | 4.773085 | 0.3676013 | 6.390614
85.17644 | 11.521 | 11.16063 | 4.780271 | 0.3603693 | 6.380359
85.18644 | 11.5181 | 11.15758 | 4.787464 | 0.360518 | 6.370118
85.19644 | 11.5202 | 11.15455 | 4.794657 | 0.3656451 | 6.359898
85.20644 | 11.5154 | 11.15155 | 4.801849 | 0.3638509 | 6.3497
85.21644 | 11.5093 | 11.14856 | 4.809041 | 0.3607383 | 6.339521
85.22644 | 11.5049 | 11.1456 | 4.816232 | 0.359302 | 6.329366
85.23643 | 11.4939 | 11.14266 | 4.823416 | 0.3512442 | 6.31924
85.24643 | 11.4877 | 11.13973 | 4.830606 | 0.3479688 | 6.309125
85.25643 | 11.4824 | 11.13683 | 4.837795 | 0.3455712 | 6.299034
85.26643 | 11.4736 | 11.13395 | 4.844984 | 0.3396547 | 6.288961
85.27643 | 11.4657 | 11.13108 | 4.852172 | 0.3346206 | 6.278907
85.28643 | 11.4521 | 11.12824 | 4.85936 | 0.323864 | 6.268876
85.29642 | 11.4462 | 11.12542 | 4.866539 | 0.3207848 | 6.258876
85.30642 | 11.4449 | 11.12261 | 4.873725 | 0.3222882 | 6.248887
85.31642 | 11.4311 | 11.11983 | 4.88091 | 0.3112716 | 6.238918
85.32642 | 11.4155 | 11.11706 | 4.888095 | 0.2984354 | 6.22897
85.33642 | 11.4157 | 11.11432 | 4.895278 | 0.3013791 | 6.219043
85.34642 | 11.4001 | 11.1116 | 4.90246 | 0.2885035 | 6.209136
85.35641 | 11.3819 | 11.1089 | 4.909635 | 0.2730037 | 6.199262
85.36641 | 11.3795 | 11.10621 | 4.916815 | 0.2732895 | 6.189395
85.37641 | 11.3721 | 11.10355 | 4.923994 | 0.2685547 | 6.179551
85.38641 | 11.3626 | 11.1009 | 4.931173 | 0.2617012 | 6.169726
85.39641 | 11.344 | 11.09827 | 4.93835 | 0.2457283 | 6.159922
85.40641 | 11.3372 | 11.09566 | 4.945526 | 0.2415363 | 6.150138
85.4164 | 11.3258 | 11.09308 | 4.952693 | 0.2327226 | 6.140384
85.4264 | 11.3127 | 11.09051 | 4.959867 | 0.2221941 | 6.130639
85.4364 | 11.303 | 11.08796 | 4.967039 | 0.2150449 | 6.120916
85.4464 | 11.2893 | 11.08543 | 4.97421 | 0.2038748 | 6.111215
85.4564 | 11.279 | 11.08291 | 4.981379 | 0.196088 | 6.101533
85.46639 | 11.2633 | 11.08042 | 4.98854 | 0.1828802 | 6.091879
85.47639 | 11.2575 | 11.07794 | 4.995707 | 0.1795558 | 6.082237
85.48639 | 11.2406 | 11.07549 | 5.002872 | 0.165113 | 6.072615
85.49639 | 11.2321 | 11.07305 | 5.010036 | 0.1590513 | 6.063013
85.50639 | 11.22 | 11.07063 | 5.017198 | 0.1493719 | 6.05343
85.51639 | 11.2077 | 11.06823 | 5.024358 | 0.1394737 | 6.043868
85.52638 | 11.2021 | 11.06584 | 5.03151 | 0.1362552 | 6.034335
85.53638 | 11.1953 | 11.06348 | 5.038667 | 0.1318208 | 6.024812
85.54638 | 11.1791 | 11.06113 | 5.045823 | 0.1179681 | 6.015309
85.55638 | 11.1738 | 11.0588 | 5.052976 | 0.1149978 | 6.005826
85.56638 | 11.165 | 11.05649 | 5.060128 | 0.1085092 | 5.996363
85.57638 | 11.1584 | 11.0542 | 5.067278 | 0.1042028 | 5.986919
85.58637 | 11.158 | 11.05192 | 5.074419 | 0.1060765 | 5.977504
85.59637 | 11.1468 | 11.04967 | 5.081565 | 0.09713452 | 5.9681
85.60637 | 11.1399 | 11.04742 | 5.08871 | 0.09247591 | 5.958714
85.61637 | 11.1339 | 11.0452 | 5.095852 | 0.08869857 | 5.94935
85.62637 | 11.1299 | 11.043 | 5.102992 | 0.08690416 | 5.940004
85.63637 | 11.1209 | 11.04081 | 5.11013 | 0.0800923 | 5.930678
85.64636 | 11.1166 | 11.03864 | 5.117259 | 0.07796198 | 5.921379
85.65636 | 11.1172 | 11.03648 | 5.124393 | 0.08071541 | 5.912092
85.66636 | 11.1154 | 11.03435 | 5.131524 | 0.08105239 | 5.902823
85.67636 | 11.1103 | 11.03223 | 5.138654 | 0.07807212 | 5.893574
85.68636 | 11.0995 | 11.03012 | 5.145781 | 0.0693751 | 5.884344
85.69636 | 11.097 | 11.02804 | 5.152905 | 0.06896063 | 5.875134
85.70635 | 11.0934 | 11.02597 | 5.16002 | 0.06742824 | 5.865951
85.71635 | 11.0947 | 11.02392 | 5.16714 | 0.0707806 | 5.856779
85.72635 | 11.0941 | 11.02188 | 5.174257 | 0.07221627 | 5.847626
85.73635 | 11.0917 | 11.01986 | 5.181372 | 0.07183587 | 5.838492
85.74635 | 11.0798 | 11.01786 | 5.188485 | 0.06193861 | 5.829377
85.75635 | 11.0777 | 11.01587 | 5.195594 | 0.06182532 | 5.82028
85.76634 | 11.078 | 11.01391 | 5.202694 | 0.06409385 | 5.811212
85.77634 | 11.0728 | 11.01195 | 5.209798 | 0.06084788 | 5.802154
85.78634 | 11.0646 | 11.01001 | 5.2169 | 0.05458625 | 5.793114
85.79634 | 11.063 | 11.00809 | 5.223999 | 0.05490782 | 5.784093
85.80634 | 11.0601 | 11.00619 | 5.231095 | 0.05391355 | 5.775092
85.81633 | 11.0518 | 11.0043 | 5.238181 | 0.047502 | 5.766117
85.82633 | 11.0445 | 11.00242 | 5.245271 | 0.0420765 | 5.757152
85.83633 | 11.0361 | 11.00057 | 5.252358 | 0.03553499 | 5.748207
85.84633 | 11.032 | 10.99872 | 5.259443 | 0.03327798 | 5.739279
85.85633 | 11.0299 | 10.99689 | 5.266524 | 0.0330053 | 5.730371
85.86633 | 11.0225 | 10.99508 | 5.273602 | 0.02741738 | 5.721481
85.87632 | 11.0116 | 10.99329 | 5.28067 | 0.01831283 | 5.712617
85.88632 | 11.0015 | 10.99151 | 5.287742 | 0.009994237 | 5.703764
85.89632 | 10.9994 | 10.98974 | 5.29481 | 0.00966046 | 5.694929
85.90632 | 10.9935 | 10.98799 | 5.301876 | 0.005511443 | 5.686113
85.91632 | 10.9916 | 10.98625 | 5.308938 | 0.005347391 | 5.677315
85.92632 | 10.9816 | 10.98453 | 5.315996 | -0.002931133 | 5.668535
85.93631 | 10.9754 | 10.98283 | 5.323044 | -0.007426445 | 5.659782
85.94631 | 10.969 | 10.98113 | 5.330096 | -0.01213491 | 5.651039
85.95631 | 10.9648 | 10.97946 | 5.337144 | -0.01465792 | 5.642313
85.96631 | 10.9566 | 10.9778 | 5.344189 | -0.02119563 | 5.633606
85.97631 | 10.9521 | 10.97615 | 5.35123 | -0.02404807 | 5.624918
85.98631 | 10.9475 | 10.97451 | 5.358268 | -0.02701422 | 5.616246
85.9963 | 10.9471 | 10.9729 | 5.365295 | -0.02579652 | 5.607602
86.0063 | 10.9431 | 10.97129 | 5.372325 | -0.02819201 | 5.598967
86.0163 | 10.9413 | 10.9697 | 5.379351 | -0.02840146 | 5.59035
86.0263 | 10.9388 | 10.96812 | 5.386374 | -0.02932456 | 5.581751
86.0363 | 10.9294 | 10.96656 | 5.393392 | -0.03716214 | 5.57317
86.0463 | 10.9288 | 10.96501 | 5.400407 | -0.03621327 | 5.564606
86.05629 | 10.9319 | 10.96348 | 5.407411 | -0.0315804 | 5.55607
86.06629 | 10.9266 | 10.96196 | 5.414417 | -0.03535876 | 5.547542
86.07629 | 10.9247 | 10.96045 | 5.42142 | -0.03575133 | 5.539031
86.08629 | 10.9281 | 10.95896 | 5.428418 | -0.03085759 | 5.530539
86.09629 | 10.9215 | 10.95748 | 5.435413 | -0.03597731 | 5.522065
86.10629 | 10.9149 | 10.95601 | 5.442403 | -0.04111013 | 5.513607
86.11628 | 10.9035 | 10.95456 | 5.449382 | -0.05105747 | 5.505176
86.12628 | 10.9057 | 10.95312 | 5.456363 | -0.04741688 | 5.496754
86.13628 | 10.9045 | 10.95169 | 5.463341 | -0.04718967 | 5.488349
86.14628 | 10.9009 | 10.95028 | 5.470313 | -0.04937517 | 5.479962
86.15628 | 10.8916 | 10.94887 | 5.477282 | -0.05727393 | 5.471592
86.16628 | 10.8839 | 10.94748 | 5.484246 | -0.06358498 | 5.463239
86.17627 | 10.8744 | 10.94611 | 5.491198 | -0.07171076 | 5.454913
86.18627 | 10.8682 | 10.94475 | 5.498153 | -0.07654768 | 5.446595
86.19627 | 10.8559 | 10.9434 | 5.505103 | -0.08749698 | 5.438294
86.20627 | 10.8526 | 10.94206 | 5.512048 | -0.08945898 | 5.430011
86.21627 | 10.847 | 10.94073 | 5.518989 | -0.09373339 | 5.421745
86.22626 | 10.8387 | 10.93942 | 5.525918 | -0.1007211 | 5.413504
86.23626 | 10.8345 | 10.93812 | 5.532848 | -0.1036203 | 5.405272
86.24626 | 10.8266 | 10.93683 | 5.539775 | -0.1102312 | 5.397057
86.25626 | 10.8224 | 10.93555 | 5.546696 | -0.1131546 | 5.388859
86.26626 | 10.8152 | 10.93429 | 5.553612 | -0.1190896 | 5.380678
86.27626 | 10.8074 | 10.93304 | 5.560523 | -0.1256368 | 5.372514
86.28625 | 10.8011 | 10.9318 | 5.567422 | -0.130697 | 5.364375
86.29625 | 10.8116 | 10.93057 | 5.574322 | -0.1189675 | 5.356245
86.30625 | 10.8092 | 10.92935 | 5.581218 | -0.1201498 | 5.348132
86.31625 | 10.7995 | 10.92814 | 5.588108 | -0.1286436 | 5.340035
86.32625 | 10.8029 | 10.92695 | 5.594993 | -0.1240488 | 5.331956
86.33625 | 10.799 | 10.92577 | 5.601873 | -0.1267653 | 5.323893
86.34624 | 10.7948 | 10.92459 | 5.60874 | -0.1297942 | 5.315854
86.35624 | 10.7971 | 10.92343 | 5.615609 | -0.1263331 | 5.307824
86.36624 | 10.7928 | 10.92228 | 5.622472 | -0.129483 | 5.299811
86.37624 | 10.7919 | 10.92114 | 5.629329 | -0.1292442 | 5.291815
86.38624 | 10.7938 | 10.92002 | 5.636181 | -0.1262162 | 5.283835
86.39624 | 10.7885 | 10.9189 | 5.643028 | -0.1303991 | 5.275871
86.40623 | 10.7871 | 10.91779 | 5.649861 | -0.1306938 | 5.267932
86.41623 | 10.7765 | 10.9167 | 5.656696 | -0.1401981 | 5.260002
86.42623 | 10.777 | 10.91561 | 5.663525 | -0.1386126 | 5.252088
86.43623 | 10.7762 | 10.91454 | 5.670348 | -0.138338 | 5.24419
86.44623 | 10.7706 | 10.91347 | 5.677165 | -0.1428736 | 5.236309
86.45623 | 10.7621 | 10.91242 | 5.683976 | -0.1503194 | 5.228443
86.46622 | 10.7647 | 10.91138 | 5.690774 | -0.1466761 | 5.220602
86.47622 | 10.7586 | 10.91034 | 5.697573 | -0.1517421 | 5.212769
86.48622 | 10.751 | 10.90932 | 5.704366 | -0.1583183 | 5.204952
86.49622 | 10.7512 | 10.9083 | 5.711152 | -0.1571044 | 5.197152
86.50622 | 10.7469 | 10.9073 | 5.717932 | -0.1604001 | 5.189368
86.51622 | 10.7482 | 10.90631 | 5.724706 | -0.1581052 | 5.181599
86.52621 | 10.7497 | 10.90532 | 5.731467 | -0.1556215 | 5.173855
86.53621 | 10.7417 | 10.90435 | 5.738228 | -0.1626464 | 5.166118
86.54621 | 10.7439 | 10.90338 | 5.744983 | -0.1594806 | 5.158398
86.55621 | 10.7425 | 10.90242 | 5.751731 | -0.1599241 | 5.150694
86.56621 | 10.7398 | 10.90148 | 5.758472 | -0.161677 | 5.143005
86.57621 | 10.7428 | 10.90054 | 5.765207 | -0.157739 | 5.135332
86.5862 | 10.7436 | 10.89961 | 5.771928 | -0.1560106 | 5.127683
86.5962 | 10.7443 | 10.89869 | 5.778649 | -0.154391 | 5.120042
86.6062 | 10.7364 | 10.89778 | 5.785363 | -0.1613798 | 5.112417
86.6162 | 10.7389 | 10.89688 | 5.792071 | -0.1579777 | 5.104807
86.6262 | 10.7414 | 10.89598 | 5.798771 | -0.1545844 | 5.097213
86.63619 | 10.7354 | 10.8951 | 5.805458 | -0.1596998 | 5.089642
86.64619 | 10.7341 | 10.89422 | 5.812144 | -0.1601238 | 5.082079
86.65619 | 10.7287 | 10.89336 | 5.818824 | -0.1646558 | 5.074532
86.66619 | 10.7277 | 10.8925 | 5.825496 | -0.1647963 | 5.067001
86.67619 | 10.7211 | 10.89164 | 5.832161 | -0.1705448 | 5.059484
86.68619 | 10.7218 | 10.8908 | 5.838818 | -0.1690015 | 5.051983
86.69618 | 10.717 | 10.88997 | 5.845462 | -0.172969 | 5.044507
86.70618 | 10.7279 | 10.88914 | 5.852104 | -0.1612418 | 5.037037
86.71618 | 10.7109 | 10.88832 | 5.85874 | -0.1774228 | 5.029583
86.72618 | 10.7043 | 10.88751 | 5.865368 | -0.1832112 | 5.022144
86.73618 | 10.7044 | 10.88671 | 5.871988 | -0.1823074 | 5.01472
86.74618 | 10.7035 | 10.88591 | 5.8786 | -0.1824111 | 5.007311
86.75617 | 10.705 | 10.88512 | 5.885198 | -0.1801212 | 4.999923
86.76617 | 10.7029 | 10.88434 | 5.891796 | -0.1814399 | 4.992544
86.77617 | 10.6911 | 10.88357 | 5.898385 | -0.1924657 | 4.985181
86.78617 | 10.6976 | 10.8828 | 5.904966 | -0.1851987 | 4.977833
86.79617 | 10.6969 | 10.88204 | 5.911539 | -0.1851392 | 4.9705
86.80617 | 10.6906 | 10.88129 | 5.918105 | -0.1906867 | 4.963182
86.81616 | 10.696 | 10.88055 | 5.924656 | -0.1845462 | 4.955891
86.82616 | 10.6978 | 10.8798 | 5.931205 | -0.1820047 | 4.9486
86.83616 | 10.6973 | 10.87907 | 5.937746 | -0.1817748 | 4.941329
86.84616 | 10.6972 | 10.87835 | 5.944278 | -0.1811496 | 4.934071
86.85616 | 10.6915 | 10.87763 | 5.950803 | -0.1861305 | 4.926828
86.86616 | 10.6943 | 10.87692 | 5.957319 | -0.1826151 | 4.919596
86.87615 | 10.6956 | 10.87621 | 5.96382 | -0.1806099 | 4.91239
86.88615 | 10.6997 | 10.87551 | 5.970319 | -0.1758101 | 4.905191
86.89615 | 10.6987 | 10.87482 | 5.97681 | -0.1761162 | 4.898007
86.90615 | 10.6976 | 10.87413 | 5.983291 | -0.1765286 | 4.890837
86.91615 | 10.6901 | 10.87345 | 5.989765 | -0.1833469 | 4.883682
86.92615 | 10.6958 | 10.87277 | 5.996229 | -0.1769711 | 4.876542
86.93614 | 10.6922 | 10.8721 | 6.002678 | -0.1799041 | 4.869426
86.94614 | 10.6835 | 10.87144 | 6.009125 | -0.1879397 | 4.862315
86.95614 | 10.6846 | 10.87078 | 6.015563 | -0.1861811 | 4.855218
86.96614 | 10.6912 | 10.87013 | 6.021992 | -0.1789278 | 4.848136
86.97614 | 10.6832 | 10.86948 | 6.028412 | -0.1862797 | 4.841068
86.98614 | 10.675 | 10.86884 | 6.034822 | -0.1938373 | 4.834015
86.99613 | 10.6755 | 10.8682 | 6.041217 | -0.1926981 | 4.826981
87.00613 | 10.6802 | 10.86757 | 6.047609 | -0.1873659 | 4.819956
87.01613 | 10.667 | 10.86694 | 6.053992 | -0.1999383 | 4.812946
87.02613 | 10.6631 | 10.86632 | 6.060366 | -0.2032184 | 4.805953
87.03613 | 10.6636 | 10.8657 | 6.06673 | -0.2020985 | 4.798969
87.04612 | 10.6709 | 10.86509 | 6.073078 | -0.1941885 | 4.79201
87.05612 | 10.6652 | 10.86448 | 6.079423 | -0.1992805 | 4.785057
87.06612 | 10.657 | 10.86388 | 6.085758 | -0.2068769 | 4.778119
87.07612 | 10.6567 | 10.86328 | 6.092084 | -0.2065775 | 4.771194
87.08612 | 10.658 | 10.86268 | 6.0984 | -0.2046823 | 4.764283
87.09612 | 10.6697 | 10.86209 | 6.104706 | -0.1923915 | 4.757386
87.10611 | 10.654 | 10.8615 | 6.110996 | -0.207503 | 4.750508
87.11611 | 10.6596 | 10.86092 | 6.117282 | -0.2013227 | 4.743641
87.12611 | 10.6523 | 10.86034 | 6.123558 | -0.208044 | 4.736786
87.13611 | 10.6638 | 10.85977 | 6.129824 | -0.1959667 | 4.729943
87.14611 | 10.6598 | 10.8592 | 6.136079 | -0.1993956 | 4.723116
87.15611 | 10.6556 | 10.85863 | 6.142325 | -0.2030306 | 4.716306
87.1661 | 10.6486 | 10.85807 | 6.148554 | -0.2094673 | 4.709513
87.1761 | 10.6664 | 10.85751 | 6.154779 | -0.1911066 | 4.702728
87.1861 | 10.6382 | 10.85695 | 6.160993 | -0.2187492 | 4.695956
87.1961 | 10.6479 | 10.8564 | 6.167197 | -0.2084951 | 4.689198
87.2061 | 10.6495 | 10.85584 | 6.17339 | -0.2063443 | 4.682454
87.2161 | 10.6598 | 10.8553 | 6.179573 | -0.1954965 | 4.675723
87.22609 | 10.6487 | 10.85475 | 6.185739 | -0.2060518 | 4.669013
87.23609 | 10.653 | 10.85421 | 6.1919 | -0.2012097 | 4.66231
87.24609 | 10.6459 | 10.85367 | 6.19805 | -0.2077708 | 4.65562
87.25609 | 10.6504 | 10.85313 | 6.20419 | -0.2027338 | 4.648944
87.26609 | 10.6411 | 10.8526 | 6.210318 | -0.2114994 | 4.642281
87.27609 | 10.6364 | 10.85207 | 6.216436 | -0.2156676 | 4.635632
87.28608 | 10.6354 | 10.85154 | 6.222536 | -0.2161388 | 4.629003
87.29608 | 10.6525 | 10.85101 | 6.228631 | -0.1985114 | 4.622381
87.30608 | 10.6446 | 10.85049 | 6.234715 | -0.2058862 | 4.615772
87.31608 | 10.6422 | 10.84996 | 6.240787 | -0.2077631 | 4.609176
87.32608 | 10.6331 | 10.84944 | 6.246848 | -0.2163418 | 4.602594
87.33608 | 10.6379 | 10.84892 | 6.252897 | -0.2110227 | 4.596025
87.34607 | 10.6212 | 10.84841 | 6.258929 | -0.2272052 | 4.589476
87.35607 | 10.6284 | 10.84789 | 6.264956 | -0.2194889 | 4.582933
87.36607 | 10.6305 | 10.84737 | 6.27097 | -0.2168745 | 4.576404
87.37607 | 10.6302 | 10.84686 | 6.276973 | -0.2166611 | 4.569888
87.38607 | 10.6239 | 10.84635 | 6.282964 | -0.2224493 | 4.563385
87.39607 | 10.6185 | 10.84584 | 6.288943 | -0.2273388 | 4.556895
87.40606 | 10.6102 | 10.84533 | 6.294905 | -0.2351304 | 4.550426
87.41606 | 10.6105 | 10.84482 | 6.30086 | -0.2343214 | 4.543962
87.42606 | 10.5897 | 10.84431 | 6.306803 | -0.2546133 | 4.537511
87.43606 | 10.5966 | 10.84381 | 6.312733 | -0.2472063 | 4.531073
87.44606 | 10.5951 | 10.8433 | 6.318652 | -0.2482012 | 4.524649
87.45605 | 10.6007 | 10.84279 | 6.324552 | -0.2420949 | 4.518243
87.46605 | 10.5793 | 10.84229 | 6.330446 | -0.2629898 | 4.511844
87.47605 | 10.5787 | 10.84178 | 6.336327 | -0.263085 | 4.505458
87.48605 | 10.5849 | 10.84128 | 6.342196 | -0.2563803 | 4.499085
87.49605 | 10.5841 | 10.84078 | 6.348052 | -0.2566759 | 4.492724
87.50605 | 10.5737 | 10.84027 | 6.353895 | -0.2665718 | 4.486377
87.51604 | 10.5783 | 10.83977 | 6.35972 | -0.2614681 | 4.480048
87.52604 | 10.585 | 10.83926 | 6.365537 | -0.2542643 | 4.473727
87.53604 | 10.5809 | 10.83876 | 6.371342 | -0.2578598 | 4.467418
87.54604 | 10.5968 | 10.83826 | 6.377134 | -0.2414557 | 4.461122
87.55604 | 10.5953 | 10.83775 | 6.382912 | -0.2424482 | 4.454836
87.56604 | 10.5999 | 10.83724 | 6.388678 | -0.237342 | 4.448564
87.57603 | 10.6004 | 10.83674 | 6.394424 | -0.2363355 | 4.442311
87.58603 | 10.5994 | 10.83623 | 6.400163 | -0.2368277 | 4.436065
87.59603 | 10.6103 | 10.83572 | 6.405888 | -0.2254203 | 4.429832
87.60603 | 10.626 | 10.83521 | 6.4116 | -0.2092099 | 4.423609
87.61603 | 10.6194 | 10.8347 | 6.417299 | -0.2152994 | 4.4174
87.62603 | 10.6185 | 10.83419 | 6.422984 | -0.2156874 | 4.411204
87.63602 | 10.6369 | 10.83368 | 6.428649 | -0.196777 | 4.405028
87.64602 | 10.6421 | 10.83316 | 6.434306 | -0.1910626 | 4.398856
87.65602 | 10.6324 | 10.83265 | 6.43995 | -0.2002454 | 4.392695
87.66602 | 10.6348 | 10.83213 | 6.445579 | -0.1973279 | 4.386548
87.67602 | 10.6358 | 10.83161 | 6.451195 | -0.1958094 | 4.380414
87.68602 | 10.6506 | 10.83109 | 6.456796 | -0.1804881 | 4.374292
87.69601 | 10.6414 | 10.83056 | 6.462378 | -0.1891644 | 4.368186
87.70601 | 10.6465 | 10.83004 | 6.467951 | -0.1835382 | 4.362087
87.71601 | 10.648 | 10.82951 | 6.47351 | -0.1815115 | 4.356002
87.72601 | 10.6444 | 10.82898 | 6.479054 | -0.1845819 | 4.349928
87.73601 | 10.6424 | 10.82845 | 6.484584 | -0.18605 | 4.343866
87.74601 | 10.6379 | 10.82791 | 6.490099 | -0.1900144 | 4.337815
87.756 | 10.6349 | 10.82738 | 6.495594 | -0.1924798 | 4.331786
87.766 | 10.6331 | 10.82684 | 6.50108 | -0.1937397 | 4.32576
87.776 | 10.6434 | 10.8263 | 6.506551 | -0.1828974 | 4.319746
87.786 | 10.6283 | 10.82575 | 6.512007 | -0.1974515 | 4.313744
87.796 | 10.6289 | 10.8252 | 6.517448 | -0.1963029 | 4.307755
87.80599 | 10.6143 | 10.82465 | 6.522869 | -0.2103505 | 4.301781
87.81599 | 10.611 | 10.8241 | 6.52828 | -0.2130952 | 4.295815
87.82599 | 10.6168 | 10.82354 | 6.533676 | -0.2067369 | 4.289861
87.83599 | 10.6017 | 10.82298 | 6.539056 | -0.221275 | 4.283919
87.84599 | 10.6084 | 10.82241 | 6.544421 | -0.2140095 | 4.277988
87.85599 | 10.6038 | 10.82184 | 6.549771 | -0.2180404 | 4.272069
87.86598 | 10.5993 | 10.82127 | 6.5551 | -0.2219693 | 4.266169
87.87598 | 10.5954 | 10.82069 | 6.560418 | -0.2252923 | 4.260274
87.88598 | 10.5815 | 10.82011 | 6.565721 | -0.2386114 | 4.25439
87.89598 | 10.5846 | 10.81953 | 6.571008 | -0.2349262 | 4.248518
87.90598 | 10.5822 | 10.81894 | 6.576279 | -0.236737 | 4.242658
87.91598 | 10.5925 | 10.81834 | 6.581534 | -0.2258435 | 4.236809
87.92597 | 10.5871 | 10.81774 | 6.586768 | -0.2306447 | 4.230976
87.93597 | 10.5963 | 10.81714 | 6.591991 | -0.2208422 | 4.225151
87.94597 | 10.5832 | 10.81654 | 6.597198 | -0.2333356 | 4.219338
87.95597 | 10.582 | 10.81592 | 6.602389 | -0.2339234 | 4.213535
87.96597 | 10.5923 | 10.81531 | 6.607563 | -0.2230066 | 4.207744
87.97597 | 10.5778 | 10.81468 | 6.61272 | -0.2368832 | 4.201963
87.98596 | 10.5913 | 10.81406 | 6.617856 | -0.2227575 | 4.196201
87.99596 | 10.5959 | 10.81343 | 6.622981 | -0.217525 | 4.190444
88.00596 | 10.6112 | 10.81279 | 6.628088 | -0.2015871 | 4.184699
88.01596 | 10.589 | 10.81214 | 6.633179 | -0.223144 | 4.178965
88.02596 | 10.6028 | 10.81149 | 6.638253 | -0.2086949 | 4.173242
88.03596 | 10.5982 | 10.81084 | 6.64331 | -0.2126403 | 4.16753
88.04595 | 10.6011 | 10.81018 | 6.648345 | -0.2090802 | 4.161835
88.05595 | 10.5934 | 10.80951 | 6.653368 | -0.216114 | 4.156146
88.06595 | 10.6035 | 10.80884 | 6.658374 | -0.2053415 | 4.150468
88.07595 | 10.6051 | 10.80816 | 6.663362 | -0.2030629 | 4.144801
88.08595 | 10.6046 | 10.80748 | 6.668333 | -0.2028781 | 4.139145
88.09595 | 10.6013 | 10.80679 | 6.673286 | -0.2054867 | 4.133501
88.10594 | 10.6004 | 10.80609 | 6.678217 | -0.2056897 | 4.127873
88.11594 | 10.5917 | 10.80539 | 6.683135 | -0.2136854 | 4.12225
88.12594 | 10.5929 | 10.80467 | 6.688035 | -0.2117741 | 4.116639
88.13594 | 10.5873 | 10.80396 | 6.692918 | -0.216656 | 4.111038
88.14594 | 10.5854 | 10.80323 | 6.697782 | -0.2178317 | 4.10545
88.15594 | 10.5824 | 10.8025 | 6.702628 | -0.2200995 | 4.099871
88.16593 | 10.5689 | 10.80176 | 6.707452 | -0.2328606 | 4.094309
88.17593 | 10.5676 | 10.80101 | 6.712262 | -0.2334141 | 4.088752
88.18593 | 10.5659 | 10.80026 | 6.717054 | -0.2343604 | 4.083207
88.19593 | 10.5618 | 10.7995 | 6.721827 | -0.2376986 | 4.077671
88.20593 | 10.5465 | 10.79873 | 6.726582 | -0.2522296 | 4.072148
88.21592 | 10.5373 | 10.79795 | 6.731314 | -0.2606537 | 4.06664
88.22592 | 10.5294 | 10.79717 | 6.736031 | -0.2677689 | 4.061138
88.23592 | 10.5368 | 10.79638 | 6.74073 | -0.2595761 | 4.055646
88.24592 | 10.5127 | 10.79558 | 6.74541 | -0.2828753 | 4.050165
88.25592 | 10.5223 | 10.79477 | 6.750071 | -0.2724661 | 4.044695
88.26592 | 10.5201 | 10.79395 | 6.754713 | -0.2738485 | 4.039235
88.27591 | 10.4908 | 10.79312 | 6.759331 | -0.3023234 | 4.033792
88.28591 | 10.4986 | 10.79229 | 6.763935 | -0.2936887 | 4.028354
88.29591 | 10.4951 | 10.79145 | 6.768519 | -0.2963453 | 4.022926
88.30591 | 10.4909 | 10.79059 | 6.773084 | -0.2996931 | 4.017509
88.31591 | 10.4931 | 10.78973 | 6.77763 | -0.2966322 | 4.012103
88.32591 | 10.4842 | 10.78886 | 6.782155 | -0.3046618 | 4.006706
88.3359 | 10.4959 | 10.78798 | 6.786657 | -0.2920836 | 4.001327
88.3459 | 10.4889 | 10.7871 | 6.791143 | -0.2981951 | 3.995952
88.3559 | 10.4719 | 10.7862 | 6.79561 | -0.314297 | 3.990587
88.3659 | 10.4867 | 10.78529 | 6.800056 | -0.2985895 | 3.985233
88.3759 | 10.4845 | 10.78437 | 6.804482 | -0.2998718 | 3.979889
88.3859 | 10.484 | 10.78344 | 6.808889 | -0.2994446 | 3.974556
88.39589 | 10.4936 | 10.78251 | 6.81327 | -0.2889089 | 3.969239
88.40589 | 10.4854 | 10.78156 | 6.817636 | -0.2961616 | 3.963926
88.41589 | 10.4884 | 10.7806 | 6.821981 | -0.2922046 | 3.958624
88.42589 | 10.4925 | 10.77964 | 6.826305 | -0.2871371 | 3.953332
88.43589 | 10.4977 | 10.77866 | 6.830609 | -0.2809594 | 3.94805
88.44589 | 10.4717 | 10.77767 | 6.834892 | -0.305971 | 3.942779
88.45588 | 10.4988 | 10.77667 | 6.83915 | -0.2778731 | 3.937523
88.46588 | 10.4945 | 10.77566 | 6.843392 | -0.2811634 | 3.932272
88.47588 | 10.4838 | 10.77464 | 6.847612 | -0.2908427 | 3.927031
88.48588 | 10.4883 | 10.77361 | 6.851811 | -0.2853111 | 3.9218
88.49588 | 10.4912 | 10.77257 | 6.855989 | -0.2813685 | 3.916579
88.50588 | 10.4941 | 10.77151 | 6.860146 | -0.2774145 | 3.911369
88.51587 | 10.4791 | 10.77045 | 6.864277 | -0.2913501 | 3.906173
88.52587 | 10.4903 | 10.76937 | 6.86839 | -0.279073 | 3.900983
88.53587 | 10.4814 | 10.76828 | 6.872482 | -0.2868848 | 3.895802
88.54587 | 10.4756 | 10.76718 | 6.876553 | -0.2915848 | 3.890632
88.55587 | 10.5027 | 10.76607 | 6.880601 | -0.2633725 | 3.885472
88.56587 | 10.4817 | 10.76495 | 6.884627 | -0.2832485 | 3.880321
88.57586 | 10.4938 | 10.76381 | 6.888628 | -0.2700138 | 3.875186
88.58586 | 10.4836 | 10.76267 | 6.89261 | -0.2790652 | 3.870055
88.59586 | 10.4901 | 10.7615 | 6.89657 | -0.2714046 | 3.864934
88.60586 | 10.4879 | 10.76033 | 6.900508 | -0.2724315 | 3.859824
88.61586 | 10.5084 | 10.75915 | 6.904423 | -0.2507459 | 3.854723
88.62585 | 10.5116 | 10.75795 | 6.908312 | -0.2463484 | 3.849636
88.63585 | 10.5097 | 10.75674 | 6.912182 | -0.2470368 | 3.844555
88.64585 | 10.5284 | 10.75551 | 6.916029 | -0.2271126 | 3.839483
88.65585 | 10.5172 | 10.75428 | 6.919854 | -0.2370751 | 3.834421
88.66585 | 10.5227 | 10.75302 | 6.923655 | -0.2303244 | 3.829369
88.67585 | 10.5467 | 10.75176 | 6.927434 | -0.2050605 | 3.824327
88.68584 | 10.5366 | 10.75048 | 6.931185 | -0.2138841 | 3.819299
88.69584 | 10.5455 | 10.74919 | 6.934917 | -0.2036929 | 3.814275
88.70584 | 10.557 | 10.74789 | 6.938626 | -0.1908881 | 3.809262
88.71584 | 10.5617 | 10.74657 | 6.942311 | -0.1848693 | 3.804258
88.72584 | 10.5616 | 10.74524 | 6.945973 | -0.1836367 | 3.799264
88.73584 | 10.566 | 10.74389 | 6.949611 | -0.1778897 | 3.794279
88.74583 | 10.5789 | 10.74253 | 6.953221 | -0.1636297 | 3.789308
88.75583 | 10.5549 | 10.74115 | 6.956811 | -0.1862544 | 3.784343
88.76583 | 10.5888 | 10.73976 | 6.960378 | -0.1509643 | 3.779387
88.77583 | 10.5678 | 10.73836 | 6.96392 | -0.1705595 | 3.77444
88.78583 | 10.5695 | 10.73694 | 6.967438 | -0.16744 | 3.769502
88.79583 | 10.5927 | 10.73551 | 6.970931 | -0.1428058 | 3.764575
88.80582 | 10.5609 | 10.73406 | 6.974397 | -0.173158 | 3.759661
88.81582 | 10.5573 | 10.73259 | 6.977841 | -0.1752933 | 3.754752
88.82582 | 10.5844 | 10.73111 | 6.981261 | -0.1467136 | 3.749852
88.83582 | 10.5452 | 10.72962 | 6.984657 | -0.1844185 | 3.744962
88.84582 | 10.5551 | 10.72811 | 6.988027 | -0.1730076 | 3.740081
88.85582 | 10.5542 | 10.72658 | 6.991372 | -0.1723815 | 3.735209
88.86581 | 10.5545 | 10.72504 | 6.994689 | -0.1705405 | 3.730351
88.87581 | 10.5454 | 10.72348 | 6.997984 | -0.1780823 | 3.725498
88.88581 | 10.5521 | 10.72191 | 7.001254 | -0.1698083 | 3.720654
88.89581 | 10.536 | 10.72032 | 7.004498 | -0.1843178 | 3.715819
88.90581 | 10.5443 | 10.71871 | 7.007717 | -0.1744111 | 3.710994
88.91581 | 10.5452 | 10.71709 | 7.01091 | -0.1718878 | 3.706177
88.9258 | 10.5308 | 10.71545 | 7.014075 | -0.1846493 | 3.701375
88.9358 | 10.5589 | 10.71379 | 7.017216 | -0.1548931 | 3.696577
88.9458 | 10.5568 | 10.71212 | 7.020332 | -0.1553197 | 3.691788
88.9558 | 10.5189 | 10.71043 | 7.023422 | -0.1915296 | 3.687008
88.9658 | 10.5665 | 10.70872 | 7.026485 | -0.1422219 | 3.682237
88.9758 | 10.5391 | 10.707 | 7.029522 | -0.167897 | 3.677475
88.98579 | 10.5472 | 10.70526 | 7.03253 | -0.1580566 | 3.672727
88.99579 | 10.5667 | 10.7035 | 7.035514 | -0.1367968 | 3.667983
89.00579 | 10.5587 | 10.70172 | 7.038472 | -0.1430197 | 3.663248
89.01579 | 10.561 | 10.69992 | 7.041402 | -0.1389245 | 3.658522
89.02579 | 10.5545 | 10.69811 | 7.044306 | -0.1436115 | 3.653805
89.03578 | 10.5514 | 10.69628 | 7.04718 | -0.144882 | 3.649102
89.04578 | 10.5563 | 10.69443 | 7.05003 | -0.1381328 | 3.644403
89.05578 | 10.5751 | 10.69257 | 7.052853 | -0.1174651 | 3.639712
89.06578 | 10.5646 | 10.69068 | 7.055648 | -0.1260788 | 3.635031
89.07578 | 10.5718 | 10.68877 | 7.058416 | -0.1169741 | 3.630358
89.08578 | 10.5745 | 10.68685 | 7.061156 | -0.1123508 | 3.625695
89.09577 | 10.5774 | 10.68491 | 7.063866 | -0.1075102 | 3.621044
89.10577 | 10.5547 | 10.68295 | 7.066551 | -0.12825 | 3.616399
89.11577 | 10.5879 | 10.68097 | 7.069208 | -0.09306951 | 3.611762
89.12577 | 10.5716 | 10.67897 | 7.071837 | -0.1073686 | 3.607132
89.13577 | 10.5801 | 10.67695 | 7.074438 | -0.09684918 | 3.602511
89.14577 | 10.588 | 10.67491 | 7.07701 | -0.08691154 | 3.597901
89.15576 | 10.5894 | 10.67285 | 7.079552 | -0.08345382 | 3.593302
89.16576 | 10.6015 | 10.67078 | 7.082068 | -0.06927555 | 3.588708
89.17576 | 10.5767 | 10.66868 | 7.084555 | -0.0919772 | 3.584123
89.18576 | 10.5981 | 10.66656 | 7.087013 | -0.06845888 | 3.579546
89.19576 | 10.5758 | 10.66442 | 7.089443 | -0.0886199 | 3.574977
89.20576 | 10.6113 | 10.66226 | 7.091843 | -0.05096084 | 3.570418
89.21575 | 10.6027 | 10.66009 | 7.094212 | -0.05738609 | 3.565874
89.22575 | 10.6257 | 10.65788 | 7.096554 | -0.03218442 | 3.56133
89.23575 | 10.6358 | 10.65566 | 7.098867 | -0.01986284 | 3.556796
89.24575 | 10.6012 | 10.65342 | 7.101151 | -0.05222068 | 3.55227
89.25575 | 10.6325 | 10.65116 | 7.103405 | -0.01865919 | 3.547755
89.26575 | 10.6139 | 10.64887 | 7.105629 | -0.03497477 | 3.543246
89.27574 | 10.6457 | 10.64657 | 7.107821 | -0.0008684588 | 3.538747
89.28574 | 10.6456 | 10.64424 | 7.109986 | 0.001358879 | 3.534256
89.29574 | 10.6747 | 10.64189 | 7.11212 | 0.03280682 | 3.529773
89.30574 | 10.6661 | 10.63952 | 7.114224 | 0.02657761 | 3.525298
89.31574 | 10.6526 | 10.63713 | 7.116298 | 0.0154714 | 3.52083
89.32574 | 10.6568 | 10.63471 | 7.118342 | 0.02208645 | 3.516372
89.33573 | 10.6701 | 10.63228 | 7.120353 | 0.0378184 | 3.511929
89.34573 | 10.6526 | 10.62982 | 7.122335 | 0.02277786 | 3.507487
89.35573 | 10.7263 | 10.62734 | 7.124286 | 0.09895997 | 3.503054
89.36573 | 10.6752 | 10.62484 | 7.126207 | 0.0503647 | 3.498628
89.37573 | 10.7008 | 10.62231 | 7.128097 | 0.07849214 | 3.494211
89.38573 | 10.6566 | 10.61976 | 7.129955 | 0.03684257 | 3.489802
89.39572 | 10.6813 | 10.61718 | 7.13178 | 0.06411512 | 3.485405
89.40572 | 10.6917 | 10.61459 | 7.133576 | 0.07711299 | 3.481011
89.41572 | 10.6947 | 10.61197 | 7.13534 | 0.08273327 | 3.476627
89.42572 | 10.7345 | 10.60932 | 7.137072 | 0.1251757 | 3.472252
89.43572 | 10.6869 | 10.60666 | 7.138773 | 0.08024294 | 3.467884
89.44571 | 10.6987 | 10.60397 | 7.14044 | 0.09473006 | 3.46353
89.45571 | 10.7058 | 10.60125 | 7.142077 | 0.1045452 | 3.459178
89.46571 | 10.7041 | 10.59852 | 7.143681 | 0.1055845 | 3.454834
89.47571 | 10.7178 | 10.59575 | 7.145253 | 0.122048 | 3.450499
89.48571 | 10.7513 | 10.59296 | 7.146793 | 0.1583358 | 3.446171
89.49571 | 10.7304 | 10.59015 | 7.1483 | 0.1402483 | 3.441851
89.5057 | 10.7334 | 10.58732 | 7.149773 | 0.1460843 | 3.437542
89.5157 | 10.7534 | 10.58445 | 7.151215 | 0.1689466 | 3.433239
89.5257 | 10.734 | 10.58157 | 7.152624 | 0.1524334 | 3.428943
89.5357 | 10.7463 | 10.57866 | 7.153999 | 0.1676441 | 3.424657
89.5457 | 10.7665 | 10.57572 | 7.155342 | 0.1907832 | 3.420375
89.5557 | 10.7575 | 10.57275 | 7.156651 | 0.1847463 | 3.416103
89.56569 | 10.7778 | 10.56977 | 7.157925 | 0.2080304 | 3.411845
89.57569 | 10.7594 | 10.56676 | 7.159167 | 0.1926446 | 3.407589
89.58569 | 10.7751 | 10.56372 | 7.160375 | 0.211385 | 3.40334
89.59569 | 10.7925 | 10.56065 | 7.161549 | 0.2318512 | 3.3991
89.60569 | 10.7762 | 10.55756 | 7.16269 | 0.2186435 | 3.394867
89.61569 | 10.7955 | 10.55444 | 7.163796 | 0.2410625 | 3.390642
89.62568 | 10.7723 | 10.5513 | 7.164867 | 0.2210048 | 3.386429
89.63568 | 10.807 | 10.54812 | 7.165904 | 0.2588766 | 3.382219
89.64568 | 10.7941 | 10.54492 | 7.166907 | 0.2491755 | 3.378018
89.65568 | 10.8031 | 10.5417 | 7.167875 | 0.2614013 | 3.373823
89.66568 | 10.8171 | 10.53845 | 7.168809 | 0.2786542 | 3.369637
89.67568 | 10.806 | 10.53517 | 7.169707 | 0.2708344 | 3.365458
89.68567 | 10.817 | 10.53186 | 7.17057 | 0.2851386 | 3.361292
89.69567 | 10.82 | 10.52853 | 7.171398 | 0.2914737 | 3.357128
89.70567 | 10.8271 | 10.52516 | 7.172191 | 0.3019365 | 3.352973
89.71567 | 10.8326 | 10.52177 | 7.172948 | 0.310827 | 3.348825
89.72567 | 10.8565 | 10.51835 | 7.17367 | 0.3381458 | 3.344684
89.73567 | 10.8613 | 10.51491 | 7.174356 | 0.3463928 | 3.340551
89.74566 | 10.8696 | 10.51144 | 7.175005 | 0.3581647 | 3.33643
89.75566 | 10.8748 | 10.50793 | 7.175619 | 0.3668684 | 3.332312
89.76566 | 10.8978 | 10.5044 | 7.176197 | 0.3934006 | 3.328202
89.77566 | 10.8922 | 10.50084 | 7.176739 | 0.391362 | 3.324099
89.78566 | 10.9247 | 10.49725 | 7.177244 | 0.4274522 | 3.320004
89.79565 | 10.9306 | 10.49363 | 7.177712 | 0.4369676 | 3.315921
89.80565 | 10.9511 | 10.48998 | 7.178144 | 0.4611162 | 3.31184
89.81565 | 10.9622 | 10.48631 | 7.178539 | 0.4758941 | 3.307767
89.82565 | 10.9703 | 10.4826 | 7.178896 | 0.4877012 | 3.303702
89.83565 | 10.9967 | 10.47886 | 7.179217 | 0.517839 | 3.299644
89.84565 | 10.9891 | 10.47509 | 7.179501 | 0.5140062 | 3.295593
89.85564 | 11.0325 | 10.4713 | 7.179746 | 0.5612 | 3.291554
89.86564 | 11.0332 | 10.46747 | 7.179955 | 0.5657274 | 3.287518
89.87564 | 11.0526 | 10.46361 | 7.180125 | 0.5889855 | 3.283489
89.88564 | 11.0811 | 10.45973 | 7.180258 | 0.6213738 | 3.279468
89.89564 | 11.0887 | 10.45581 | 7.180353 | 0.6328931 | 3.275454
89.90564 | 11.1164 | 10.45186 | 7.18041 | 0.6645431 | 3.271447
89.91563 | 11.131 | 10.44788 | 7.180428 | 0.6831195 | 3.267452
89.92563 | 11.1627 | 10.44387 | 7.180408 | 0.7188318 | 3.26346
89.93563 | 11.1751 | 10.43982 | 7.180349 | 0.7352754 | 3.259475
89.94563 | 11.1955 | 10.43575 | 7.180252 | 0.7597504 | 3.255498
89.95563 | 11.1998 | 10.43164 | 7.180116 | 0.7681572 | 3.251527
89.96563 | 11.2488 | 10.4275 | 7.179941 | 0.8212955 | 3.247564
89.97562 | 11.2517 | 10.42334 | 7.179726 | 0.8283626 | 3.243611
89.98562 | 11.2912 | 10.41913 | 7.179473 | 0.8720654 | 3.239662
89.99562 | 11.3014 | 10.4149 | 7.17918 | 0.8865003 | 3.23572