## Summary
Parameter | MoC_0.66 F m -3 m
Sample | M12.csv
Method | GSAS-II
Phase name | MoC_0.66 F m -3 m
COD / MP ID | manual
Formula | Mo4 C2.64
Space group
Space group # | 225
Crystal system | cubic
a (Å) | 4.18879
b (Å) | 4.18879
c (Å) | 4.18879
α (°) | 90
β (°) | 90
γ (°) | 90
Volume (A^3) | 73.49643
da/a0 (%) | -1.51
db/b0 (%) | -1.51
dc/c0 (%) | -1.51
dV/V0 (%) | -4.461
Weight fraction (%) | 100
GSAS-II mass weight fraction (%) | 100
Weight fraction ± (%)
Weight fraction error source
Weight fraction propagated sigma (%)
Weight fraction systematic floor (%)
Weight fraction method | gsasii_mass_fraction
Integrated phase fraction (%)
Integrated - wt fraction (percentage points)
Integrated phase fraction method
Crystallite size (nm) | 1000
Crystallite size source | gsas_hap_size
Scale factor | 2.08378
Scale factor sigma | 0.01792684
Scale factor sigma (%) | 0.86
Scale factor sigma source | gsas_covariance
Scale * phase mass value | 865.744
Legacy mass-weighted scale value | 865.744
U (Caglioti) | 0.01489
V (Caglioti) | -0.01538
W (Caglioti) | 0.00566
X (Lorentzian) | 0
Y (Lorentzian) | 12.98962
η at strongest | 1
FWHM (°) | 13.7077
FWHM reference 2theta (deg) | 37.2346
FWHM reference hkl | [1, 1, 1]
N reflections | 5
Seeded by | gsas2
Zero shift (°) | -0.00155
Rwp (%) | 4.93
Rp (%) | 3.3
χ² | 0.419
GoF | 0.648

## Plot Data
2theta | Y_obs | Y_calc | Background | Residual | MoC_0.66 F m -3 m | MoC_0.66 F m -3 m peak 2θ | MoC_0.66 F m -3 m [hkl]
10.00929 | 57.2214 | 58.22612 | 57.56819 | -1.004716 | 0.6579217 | 37.145 | [111]
10.01929 | 57.1585 | 58.17848 | 57.52018 | -1.019982 | 0.6583002 | 43.158 | [200]
10.02929 | 57.1522 | 58.13106 | 57.47239 | -0.9788641 | 0.6586791 | 62.681 | [220]
10.03928 | 57.0659 | 58.08391 | 57.42485 | -1.018008 | 0.659058 | 75.164 | [311]
10.04928 | 57.0586 | 58.03692 | 57.37748 | -0.9783191 | 0.6594376 | 79.139 | [222]
10.05928 | 57.0109 | 57.99014 | 57.33033 | -0.9792438 | 0.6598176
10.06928 | 56.9674 | 57.94358 | 57.28338 | -0.9761812 | 0.660198
10.07928 | 56.9501 | 57.89723 | 57.23665 | -0.9471308 | 0.6605787
10.08928 | 56.9123 | 57.85109 | 57.19013 | -0.9387917 | 0.6609596
10.09927 | 56.8867 | 57.80521 | 57.14387 | -0.9185091 | 0.6613407
10.10927 | 56.8163 | 57.75949 | 57.09777 | -0.9431904 | 0.6617225
10.11927 | 56.8326 | 57.71398 | 57.05188 | -0.881381 | 0.6621046
10.12927 | 56.7856 | 57.66868 | 57.00619 | -0.88308 | 0.6624872
10.13927 | 56.7583 | 57.62359 | 56.96072 | -0.8652866 | 0.66287
10.14927 | 56.7171 | 57.5787 | 56.91545 | -0.8616002 | 0.6632532
10.15926 | 56.6865 | 57.53406 | 56.87043 | -0.8475646 | 0.6636364
10.16926 | 56.6217 | 57.48959 | 56.82557 | -0.8678899 | 0.6640204
10.17926 | 56.6243 | 57.44532 | 56.78092 | -0.82102 | 0.6644047
10.18926 | 56.5745 | 57.40125 | 56.73646 | -0.8267541 | 0.6647894
10.19926 | 56.5599 | 57.35739 | 56.69222 | -0.7974917 | 0.6651745
10.20926 | 56.5058 | 57.31373 | 56.64817 | -0.8079319 | 0.6655599
10.21925 | 56.4734 | 57.27032 | 56.60437 | -0.7969173 | 0.6659452
10.22925 | 56.4495 | 57.22706 | 56.56073 | -0.7775604 | 0.6663314
10.23925 | 56.4149 | 57.184 | 56.51729 | -0.7691041 | 0.6667179
10.24925 | 56.4078 | 57.14115 | 56.47404 | -0.7333476 | 0.6671048
10.25925 | 56.3837 | 57.09849 | 56.431 | -0.7147901 | 0.667492
10.26925 | 56.3188 | 57.05603 | 56.38815 | -0.737231 | 0.6678796
10.27924 | 56.3006 | 57.01381 | 56.34554 | -0.7132118 | 0.6682672
10.28924 | 56.234 | 56.97175 | 56.30309 | -0.7377472 | 0.6686556
10.29924 | 56.2487 | 56.92988 | 56.26083 | -0.6811788 | 0.6690443
10.30924 | 56.1931 | 56.88821 | 56.21877 | -0.695106 | 0.6694335
10.31924 | 56.1583 | 56.84673 | 56.17691 | -0.6884281 | 0.6698229
10.32924 | 56.1477 | 56.80544 | 56.13523 | -0.6577443 | 0.6702128
10.33923 | 56.081 | 56.76439 | 56.09379 | -0.683395 | 0.6706026
10.34923 | 56.0692 | 56.7235 | 56.0525 | -0.6542973 | 0.6709932
10.35923 | 56.04 | 56.68279 | 56.01141 | -0.6427916 | 0.6713841
10.36923 | 56.0208 | 56.64228 | 55.9705 | -0.6214774 | 0.6717755
10.37923 | 56.027 | 56.60195 | 55.92979 | -0.5749537 | 0.6721671
10.38922 | 55.9511 | 56.56186 | 55.8893 | -0.6107602 | 0.6725589
10.39922 | 55.9004 | 56.52192 | 55.84896 | -0.6215157 | 0.6729513
10.40922 | 55.8815 | 56.48216 | 55.80882 | -0.60066 | 0.6733442
10.41922 | 55.8331 | 56.44259 | 55.76885 | -0.6094921 | 0.6737374
10.42922 | 55.8462 | 56.40321 | 55.72908 | -0.5570115 | 0.674131
10.43922 | 55.7602 | 56.36402 | 55.68949 | -0.6038174 | 0.6745249
10.44921 | 55.7809 | 56.32505 | 55.65013 | -0.5441482 | 0.6749188
10.45921 | 55.686 | 56.28623 | 55.61091 | -0.600225 | 0.6753135
10.46921 | 55.6863 | 56.24759 | 55.57188 | -0.5612866 | 0.6757087
10.47921 | 55.6404 | 56.20913 | 55.53303 | -0.5687319 | 0.6761041
10.48921 | 55.6573 | 56.17086 | 55.49436 | -0.5135604 | 0.6765
10.49921 | 55.6221 | 56.13277 | 55.45588 | -0.5106714 | 0.6768962
10.5092 | 55.5859 | 56.0949 | 55.41761 | -0.509002 | 0.6772924
10.5192 | 55.4947 | 56.05718 | 55.37949 | -0.5624759 | 0.6776894
10.5292 | 55.4844 | 56.01963 | 55.34154 | -0.5352304 | 0.6780868
10.5392 | 55.4368 | 55.98226 | 55.30378 | -0.5454646 | 0.6784846
10.5492 | 55.4276 | 55.94508 | 55.2662 | -0.5174781 | 0.6788828
10.5592 | 55.374 | 55.90807 | 55.22879 | -0.53407 | 0.6792813
10.56919 | 55.3603 | 55.87128 | 55.1916 | -0.5109766 | 0.6796798
10.57919 | 55.3074 | 55.83462 | 55.15454 | -0.5272234 | 0.680079
10.58919 | 55.29 | 55.79815 | 55.11767 | -0.5081468 | 0.6804787
10.59919 | 55.2296 | 55.76185 | 55.08097 | -0.5322461 | 0.6808788
10.60919 | 55.2674 | 55.72572 | 55.04444 | -0.4583206 | 0.6812793
10.61919 | 55.2063 | 55.68977 | 55.00809 | -0.4834697 | 0.6816801
10.62918 | 55.1602 | 55.65403 | 54.97195 | -0.4938284 | 0.682081
10.63918 | 55.1168 | 55.61842 | 54.93594 | -0.5016244 | 0.6824825
10.64918 | 55.0791 | 55.58299 | 54.90011 | -0.5038932 | 0.6828845
10.65918 | 55.0532 | 55.54773 | 54.86445 | -0.4945339 | 0.6832869
10.66918 | 55.0333 | 55.51265 | 54.82896 | -0.479346 | 0.6836897
10.67918 | 54.9825 | 55.47773 | 54.79364 | -0.4952287 | 0.6840929
10.68917 | 54.9645 | 55.44302 | 54.75852 | -0.4785162 | 0.6844961
10.69917 | 54.921 | 55.40844 | 54.72354 | -0.4874381 | 0.6848999
10.70917 | 54.8858 | 55.37403 | 54.68872 | -0.4882289 | 0.6853043
10.71917 | 54.888 | 55.33979 | 54.65408 | -0.4517878 | 0.685709
10.72917 | 54.8778 | 55.30571 | 54.6196 | -0.4279141 | 0.6861142
10.73916 | 54.8569 | 55.27184 | 54.58532 | -0.4149412 | 0.6865193
10.74916 | 54.804 | 55.2381 | 54.55118 | -0.4341005 | 0.6869253
10.75916 | 54.7514 | 55.20453 | 54.51719 | -0.4531253 | 0.6873315
10.76916 | 54.7396 | 55.17112 | 54.48338 | -0.4315151 | 0.6877382
10.77916 | 54.7122 | 55.13787 | 54.44972 | -0.4256692 | 0.6881453
10.78916 | 54.6833 | 55.10479 | 54.41623 | -0.421487 | 0.6885528
10.79915 | 54.673 | 55.0719 | 54.38294 | -0.3989008 | 0.6889603
10.80915 | 54.6463 | 55.03914 | 54.34978 | -0.3928439 | 0.6893686
10.81915 | 54.6296 | 55.00655 | 54.31677 | -0.376949 | 0.6897773
10.82915 | 54.5975 | 54.97412 | 54.28393 | -0.3766151 | 0.6901863
10.83915 | 54.5973 | 54.94184 | 54.25125 | -0.3445418 | 0.6905958
10.84915 | 54.567 | 54.90973 | 54.21872 | -0.3427285 | 0.6910057
10.85914 | 54.5418 | 54.87781 | 54.18639 | -0.3360064 | 0.6914155
10.86914 | 54.5215 | 54.84601 | 54.15418 | -0.324511 | 0.6918262
10.87914 | 54.5079 | 54.81437 | 54.12214 | -0.3064738 | 0.6922373
10.88914 | 54.4769 | 54.78289 | 54.09025 | -0.305994 | 0.6926488
10.89914 | 54.4414 | 54.75157 | 54.05851 | -0.310171 | 0.6930606
10.90914 | 54.4256 | 54.7204 | 54.02693 | -0.2948044 | 0.6934729
10.91913 | 54.3988 | 54.68942 | 53.99554 | -0.2906243 | 0.6938852
10.92913 | 54.3667 | 54.65857 | 53.96427 | -0.2918682 | 0.6942983
10.93913 | 54.3551 | 54.62787 | 53.93315 | -0.2727666 | 0.6947118
10.94913 | 54.3588 | 54.59732 | 53.90219 | -0.2385187 | 0.6951257
10.95913 | 54.3397 | 54.56692 | 53.87138 | -0.2272241 | 0.69554
10.96913 | 54.3083 | 54.53668 | 53.84073 | -0.2283823 | 0.6959547
10.97912 | 54.291 | 54.50662 | 53.81025 | -0.2156224 | 0.6963694
10.98912 | 54.2629 | 54.47668 | 53.7799 | -0.2137837 | 0.6967849
10.99912 | 54.2313 | 54.4469 | 53.7497 | -0.2155959 | 0.6972008
11.00912 | 54.2018 | 54.41726 | 53.71964 | -0.2154584 | 0.6976171
11.01912 | 54.1863 | 54.38777 | 53.68974 | -0.2014705 | 0.6980339
11.02912 | 54.1654 | 54.35843 | 53.65998 | -0.1930316 | 0.698451
11.03911 | 54.13 | 54.32927 | 53.6304 | -0.1992704 | 0.6988682
11.04911 | 54.1054 | 54.30023 | 53.60094 | -0.1948277 | 0.6992861
11.05911 | 54.0937 | 54.27133 | 53.57163 | -0.1776324 | 0.6997045
11.06911 | 54.1063 | 54.24258 | 53.54246 | -0.1362837 | 0.7001233
11.07911 | 54.0473 | 54.21398 | 53.51344 | -0.1666811 | 0.7005425
11.08911 | 54.0264 | 54.18552 | 53.48456 | -0.1591241 | 0.7009621
11.0991 | 54.0021 | 54.15724 | 53.45586 | -0.1551402 | 0.7013818
11.1091 | 53.9777 | 54.12907 | 53.42727 | -0.1513723 | 0.7018022
11.1191 | 53.9736 | 54.10105 | 53.39883 | -0.1274482 | 0.702223
11.1291 | 53.9187 | 54.07317 | 53.37052 | -0.1544672 | 0.7026443
11.1391 | 53.9094 | 54.04543 | 53.34236 | -0.1360289 | 0.7030659
11.14909 | 53.8825 | 54.01786 | 53.31437 | -0.1353602 | 0.7034877
11.15909 | 53.8218 | 53.99041 | 53.2865 | -0.1686053 | 0.7039102
11.16909 | 53.8047 | 53.96309 | 53.25876 | -0.1583912 | 0.7043331
11.17909 | 53.8209 | 53.93592 | 53.23116 | -0.1150175 | 0.7047565
11.18909 | 53.7686 | 53.90888 | 53.2037 | -0.1402836 | 0.7051803
11.19909 | 53.7423 | 53.88199 | 53.17638 | -0.1396887 | 0.7056044
11.20908 | 53.7188 | 53.85526 | 53.14923 | -0.1364593 | 0.7060286
11.21908 | 53.7044 | 53.82864 | 53.12219 | -0.124241 | 0.7064536
11.22908 | 53.6931 | 53.80216 | 53.09528 | -0.1090602 | 0.7068791
11.23908 | 53.659 | 53.77582 | 53.06851 | -0.1168164 | 0.7073049
11.24908 | 53.6238 | 53.74961 | 53.04188 | -0.1258088 | 0.7077312
11.25908 | 53.5879 | 53.72354 | 53.01538 | -0.1356371 | 0.7081579
11.26907 | 53.5617 | 53.69763 | 52.98904 | -0.1359265 | 0.7085846
11.27907 | 53.5476 | 53.67182 | 52.96281 | -0.1242245 | 0.7090121
11.28907 | 53.5352 | 53.64616 | 52.93672 | -0.1109567 | 0.7094401
11.29907 | 53.5093 | 53.62062 | 52.91075 | -0.1113225 | 0.7098686
11.30907 | 53.4977 | 53.59522 | 52.88492 | -0.09752122 | 0.7102974
11.31907 | 53.4433 | 53.56995 | 52.85923 | -0.1266524 | 0.7107266
11.32906 | 53.4416 | 53.54484 | 52.83368 | -0.1032406 | 0.7111559
11.33906 | 53.4179 | 53.51983 | 52.80825 | -0.1019349 | 0.711586
11.34906 | 53.4112 | 53.49496 | 52.78294 | -0.08376001 | 0.7120165
11.35906 | 53.3911 | 53.47022 | 52.75777 | -0.0791154 | 0.7124474
11.36906 | 53.363 | 53.4456 | 52.73272 | -0.08260057 | 0.7128789
11.37906 | 53.3359 | 53.42111 | 52.7078 | -0.08521481 | 0.7133107
11.38905 | 53.3343 | 53.39678 | 52.68304 | -0.06248196 | 0.7137425
11.39905 | 53.32 | 53.37255 | 52.65838 | -0.05255277 | 0.7141752
11.40905 | 53.2796 | 53.34845 | 52.63384 | -0.06885113 | 0.7146083
11.41905 | 53.2533 | 53.32448 | 52.60943 | -0.0711765 | 0.7150418
11.42905 | 53.2456 | 53.30063 | 52.58515 | -0.05502836 | 0.7154758
11.43905 | 53.228 | 53.27691 | 52.561 | -0.04890613 | 0.7159102
11.44904 | 53.2083 | 53.25333 | 52.53699 | -0.04503279 | 0.7163446
11.45904 | 53.2112 | 53.22986 | 52.51308 | -0.01866065 | 0.7167799
11.46904 | 53.1826 | 53.20651 | 52.4893 | -0.02391284 | 0.7172156
11.47904 | 53.1679 | 53.18329 | 52.46564 | -0.01538883 | 0.7176517
11.48904 | 53.1541 | 53.16019 | 52.4421 | -0.006088105 | 0.7180883
11.49904 | 53.1121 | 53.13721 | 52.41868 | -0.02511005 | 0.7185253
11.50903 | 53.1176 | 53.11438 | 52.39541 | 0.00322293 | 0.7189624
11.51903 | 53.0856 | 53.09164 | 52.37224 | -0.006042819 | 0.7194003
11.52903 | 53.0601 | 53.06903 | 52.34919 | -0.008929668 | 0.7198386
11.53903 | 53.0404 | 53.04654 | 52.32626 | -0.006137149 | 0.7202773
11.54903 | 53.0346 | 53.02416 | 52.30345 | 0.0104352 | 0.7207165
11.55902 | 53.0102 | 53.00193 | 52.28078 | 0.008265822 | 0.7211557
11.56902 | 52.9996 | 52.9798 | 52.2582 | 0.01979965 | 0.7215958
11.57902 | 52.9811 | 52.95779 | 52.23575 | 0.02331493 | 0.7220364
11.58902 | 52.9717 | 52.93589 | 52.21341 | 0.03581219 | 0.7224774
11.59902 | 52.9591 | 52.91411 | 52.19119 | 0.04499198 | 0.7229188
11.60902 | 52.9379 | 52.89245 | 52.16908 | 0.04545475 | 0.7233606
11.61901 | 52.9036 | 52.87092 | 52.14712 | 0.03267957 | 0.7238024
11.62901 | 52.8957 | 52.84949 | 52.12524 | 0.04620997 | 0.7242452
11.63901 | 52.8821 | 52.82818 | 52.10349 | 0.0539249 | 0.7246884
11.64901 | 52.8551 | 52.80698 | 52.08184 | 0.04812488 | 0.725132
11.65901 | 52.8401 | 52.78589 | 52.06031 | 0.05421046 | 0.7255761
11.66901 | 52.8107 | 52.76492 | 52.0389 | 0.04578207 | 0.7260206
11.679 | 52.7855 | 52.74408 | 52.01762 | 0.04141947 | 0.7264652
11.689 | 52.7987 | 52.72334 | 51.99642 | 0.07536482 | 0.7269106
11.699 | 52.7807 | 52.7027 | 51.97535 | 0.07799778 | 0.7273564
11.709 | 52.7679 | 52.68218 | 51.95438 | 0.08571873 | 0.7278028
11.719 | 52.7496 | 52.66177 | 51.93352 | 0.08782832 | 0.7282496
11.729 | 52.7231 | 52.64147 | 51.91278 | 0.08162701 | 0.7286968
11.73899 | 52.7075 | 52.6213 | 51.89216 | 0.08619506 | 0.7291441
11.74899 | 52.6804 | 52.60123 | 51.87163 | 0.07917359 | 0.7295921
11.75899 | 52.6627 | 52.58126 | 51.85122 | 0.08144253 | 0.7300407
11.76899 | 52.6504 | 52.5614 | 51.83091 | 0.08900257 | 0.7304898
11.77899 | 52.6236 | 52.54165 | 51.81071 | 0.08195412 | 0.7309393
11.78899 | 52.6149 | 52.522 | 51.79061 | 0.09289775 | 0.7313892
11.79898 | 52.5861 | 52.50249 | 51.77065 | 0.08361444 | 0.7318392
11.80898 | 52.5765 | 52.48306 | 51.75077 | 0.09344372 | 0.73229
11.81898 | 52.5624 | 52.46373 | 51.73099 | 0.09866661 | 0.7327413
11.82898 | 52.562 | 52.44452 | 51.71132 | 0.1174834 | 0.7331931
11.83898 | 52.5428 | 52.42541 | 51.69176 | 0.1173947 | 0.7336453
11.84898 | 52.5273 | 52.4064 | 51.6723 | 0.1209009 | 0.734098
11.85897 | 52.4963 | 52.38752 | 51.65297 | 0.1087837 | 0.7345507
11.86897 | 52.4767 | 52.36872 | 51.63371 | 0.1079814 | 0.7350043
11.87897 | 52.4681 | 52.35002 | 51.61457 | 0.1180757 | 0.7354583
11.88897 | 52.4337 | 52.33143 | 51.59552 | 0.1022667 | 0.7359129
11.89897 | 52.4118 | 52.31294 | 51.57658 | 0.0988551 | 0.7363678
11.90897 | 52.4232 | 52.29456 | 51.55774 | 0.1286413 | 0.7368233
11.91896 | 52.3871 | 52.27629 | 51.53901 | 0.1108076 | 0.7372788
11.92896 | 52.3929 | 52.25811 | 51.52037 | 0.134791 | 0.7377352
11.93896 | 52.3572 | 52.24003 | 51.50183 | 0.1171739 | 0.738192
11.94896 | 52.3512 | 52.22204 | 51.48339 | 0.1291563 | 0.7386493
11.95896 | 52.3396 | 52.20416 | 51.46505 | 0.135439 | 0.739107
11.96895 | 52.333 | 52.1864 | 51.44683 | 0.1466046 | 0.7395649
11.97895 | 52.3053 | 52.16871 | 51.42869 | 0.1365892 | 0.7400236
11.98895 | 52.2865 | 52.15112 | 51.41064 | 0.1353753 | 0.7404828
11.99895 | 52.2717 | 52.13364 | 51.39269 | 0.1380636 | 0.7409424
12.00895 | 52.2467 | 52.11625 | 51.37484 | 0.1304545 | 0.7414025
12.01895 | 52.2349 | 52.09895 | 51.35709 | 0.1359484 | 0.7418631
12.02894 | 52.2085 | 52.08177 | 51.33945 | 0.1267285 | 0.7423237
12.03894 | 52.1999 | 52.06467 | 51.32188 | 0.1352298 | 0.7427852
12.04894 | 52.1832 | 52.04766 | 51.30442 | 0.1355356 | 0.7432472
12.05894 | 52.1675 | 52.03075 | 51.28704 | 0.1367461 | 0.7437097
12.06894 | 52.151 | 52.01394 | 51.26977 | 0.1370619 | 0.7441726
12.07894 | 52.1692 | 51.99722 | 51.25258 | 0.1719836 | 0.744636
12.08893 | 52.139 | 51.98061 | 51.23551 | 0.1583949 | 0.7450994
12.09893 | 52.1106 | 51.96407 | 51.21851 | 0.1465294 | 0.7455638
12.10893 | 52.1061 | 51.94763 | 51.2016 | 0.1584712 | 0.7460286
12.11893 | 52.0774 | 51.93128 | 51.18479 | 0.1461204 | 0.746494
12.12893 | 52.0515 | 51.91502 | 51.16806 | 0.1364777 | 0.7469598
12.13893 | 52.0554 | 51.89886 | 51.15143 | 0.1565435 | 0.747426
12.14892 | 52.0444 | 51.8828 | 51.13491 | 0.1616022 | 0.7478923
12.15892 | 52.0234 | 51.86681 | 51.11845 | 0.1565864 | 0.7483596
12.16892 | 52.0185 | 51.85092 | 51.10209 | 0.1675803 | 0.7488273
12.17892 | 52.0131 | 51.83512 | 51.08582 | 0.1779845 | 0.7492955
12.18892 | 51.9973 | 51.8194 | 51.06964 | 0.1778994 | 0.7497642
12.19892 | 52.0099 | 51.80377 | 51.05354 | 0.2061255 | 0.7502333
12.20891 | 51.9931 | 51.78825 | 51.03755 | 0.2048477 | 0.7507025
12.21891 | 51.9618 | 51.7728 | 51.02163 | 0.1889974 | 0.7511726
12.22891 | 51.9625 | 51.75744 | 51.0058 | 0.2050596 | 0.7516432
12.23891 | 51.9366 | 51.74217 | 50.99005 | 0.1944347 | 0.7521143
12.24891 | 51.9306 | 51.72698 | 50.97439 | 0.2036231 | 0.7525859
12.25891 | 51.9124 | 51.71187 | 50.95882 | 0.2005253 | 0.7530579
12.2689 | 51.9273 | 51.69687 | 50.94334 | 0.2304266 | 0.75353
12.2789 | 51.9211 | 51.68194 | 50.92794 | 0.2391577 | 0.7540031
12.2889 | 51.9082 | 51.6671 | 50.91262 | 0.2411039 | 0.7544766
12.2989 | 51.9192 | 51.65233 | 50.89738 | 0.2668655 | 0.7549506
12.3089 | 51.9182 | 51.63766 | 50.88223 | 0.2805431 | 0.7554251
12.31889 | 51.9066 | 51.62308 | 50.86718 | 0.2835224 | 0.7558997
12.32889 | 51.9045 | 51.60857 | 50.85219 | 0.2959332 | 0.7563752
12.33889 | 51.9014 | 51.59414 | 50.83729 | 0.3072611 | 0.7568511
12.34889 | 51.8847 | 51.57979 | 50.82247 | 0.3049067 | 0.7573276
12.35889 | 51.8747 | 51.56553 | 50.80773 | 0.3091704 | 0.7578046
12.36889 | 51.8772 | 51.55135 | 50.79307 | 0.3258525 | 0.758282
12.37888 | 51.8762 | 51.53726 | 50.7785 | 0.3389394 | 0.7587595
12.38888 | 51.8881 | 51.52324 | 50.764 | 0.3648598 | 0.7592379
12.39888 | 51.8886 | 51.5093 | 50.74958 | 0.3792999 | 0.7597169
12.40888 | 51.8775 | 51.49544 | 50.73524 | 0.3820602 | 0.7601964
12.41888 | 51.9087 | 51.48166 | 50.72098 | 0.427041 | 0.7606763
12.42888 | 51.9119 | 51.46796 | 50.7068 | 0.4439428 | 0.7611568
12.43887 | 51.9177 | 51.45435 | 50.69271 | 0.4633524 | 0.7616372
12.44887 | 51.9042 | 51.4408 | 50.67868 | 0.4633975 | 0.7621186
12.45887 | 51.9155 | 51.42734 | 50.66473 | 0.4881648 | 0.7626005
12.46887 | 51.9088 | 51.41395 | 50.65086 | 0.4948547 | 0.763083
12.47887 | 51.9185 | 51.40063 | 50.63707 | 0.5178677 | 0.763566
12.48887 | 51.9177 | 51.3874 | 50.62335 | 0.530304 | 0.7640495
12.49886 | 51.9358 | 51.37425 | 50.60972 | 0.5615512 | 0.7645329
12.50886 | 51.9463 | 51.36116 | 50.59615 | 0.5851359 | 0.7650173
12.51886 | 51.9453 | 51.34815 | 50.58265 | 0.5971451 | 0.7655023
12.52886 | 51.9659 | 51.33522 | 50.56923 | 0.6306794 | 0.7659877
12.53886 | 51.9718 | 51.32236 | 50.55589 | 0.6494391 | 0.7664738
12.54886 | 51.9899 | 51.30958 | 50.54261 | 0.6803248 | 0.7669603
12.55885 | 51.9857 | 51.29688 | 50.52943 | 0.6888242 | 0.7674467
12.56885 | 52.0067 | 51.28424 | 50.5163 | 0.7224628 | 0.7679342
12.57885 | 52.0057 | 51.27167 | 50.50325 | 0.7340286 | 0.7684222
12.58885 | 51.9989 | 51.25918 | 50.49027 | 0.7397218 | 0.7689107
12.59885 | 52.0245 | 51.24676 | 50.47736 | 0.7777429 | 0.7693998
12.60885 | 52.0318 | 51.23441 | 50.46452 | 0.7973923 | 0.7698893
12.61884 | 52.0314 | 51.22214 | 50.45176 | 0.809258 | 0.7703789
12.62884 | 52.0459 | 51.20993 | 50.43907 | 0.8359652 | 0.7708694
12.63884 | 52.0302 | 51.1978 | 50.42644 | 0.8324018 | 0.7713605
12.64884 | 52.0703 | 51.18573 | 50.41388 | 0.8845682 | 0.7718521
12.65884 | 52.0652 | 51.17374 | 50.40139 | 0.8914648 | 0.7723443
12.66884 | 52.0739 | 51.16181 | 50.38897 | 0.9120921 | 0.7728368
12.67883 | 52.0691 | 51.14996 | 50.37663 | 0.9191384 | 0.7733296
12.68883 | 52.0623 | 51.13817 | 50.36435 | 0.9241282 | 0.7738232
12.69883 | 52.059 | 51.12645 | 50.35213 | 0.9325496 | 0.7743174
12.70883 | 52.063 | 51.1148 | 50.33998 | 0.9482032 | 0.7748121
12.71883 | 52.0637 | 51.10321 | 50.3279 | 0.9604893 | 0.7753073
12.72882 | 52.0556 | 51.0917 | 50.3159 | 0.963897 | 0.7758025
12.73882 | 52.0419 | 51.08025 | 50.30395 | 0.9616494 | 0.7762988
12.74882 | 52.0378 | 51.06886 | 50.29207 | 0.9689355 | 0.7767956
12.75882 | 52.0211 | 51.05754 | 50.28025 | 0.9635556 | 0.7772929
12.76882 | 52.0099 | 51.04629 | 50.2685 | 0.9636102 | 0.7777908
12.77882 | 51.9789 | 51.0351 | 50.25681 | 0.9437997 | 0.7782891
12.78881 | 51.9924 | 51.02399 | 50.2452 | 0.9684132 | 0.7787875
12.79881 | 51.9657 | 51.01293 | 50.23364 | 0.9527735 | 0.7792869
12.80881 | 51.9386 | 51.00193 | 50.22214 | 0.9366697 | 0.7797869
12.81881 | 51.9094 | 50.991 | 50.21071 | 0.9184021 | 0.7802874
12.82881 | 51.8761 | 50.98013 | 50.19934 | 0.8959714 | 0.7807883
12.83881 | 51.8452 | 50.96932 | 50.18803 | 0.8758776 | 0.7812899
12.8488 | 51.8283 | 50.95859 | 50.1768 | 0.8697106 | 0.7817914
12.8588 | 51.7925 | 50.94791 | 50.16561 | 0.844592 | 0.782294
12.8688 | 51.7515 | 50.93729 | 50.15449 | 0.8142118 | 0.7827971
12.8788 | 51.7261 | 50.92673 | 50.14343 | 0.7993699 | 0.7833008
12.8888 | 51.6891 | 50.91623 | 50.13243 | 0.772867 | 0.783805
12.8988 | 51.6566 | 50.9058 | 50.12149 | 0.7508034 | 0.7843097
12.90879 | 51.6123 | 50.89543 | 50.11062 | 0.716869 | 0.7848145
12.91879 | 51.575 | 50.88512 | 50.09979 | 0.689885 | 0.7853203
12.92879 | 51.5355 | 50.87486 | 50.08903 | 0.6606414 | 0.7858266
12.93879 | 51.4919 | 50.86466 | 50.07833 | 0.6272385 | 0.7863334
12.94879 | 51.4554 | 50.85452 | 50.06768 | 0.6008766 | 0.7868409
12.95879 | 51.4007 | 50.84444 | 50.0571 | 0.5562561 | 0.7873488
12.96878 | 51.3727 | 50.83443 | 50.04658 | 0.5382674 | 0.7878568
12.97878 | 51.3323 | 50.82447 | 50.0361 | 0.5078309 | 0.7883659
12.98878 | 51.2955 | 50.81456 | 50.02569 | 0.4809369 | 0.7888754
12.99878 | 51.2593 | 50.80471 | 50.01533 | 0.4545858 | 0.7893855
13.00878 | 51.2152 | 50.79492 | 50.00503 | 0.4202778 | 0.7898961
13.01878 | 51.1718 | 50.78519 | 49.99478 | 0.3866134 | 0.7904073
13.02877 | 51.1636 | 50.77552 | 49.9846 | 0.3880831 | 0.7909187
13.03877 | 51.1307 | 50.76589 | 49.97446 | 0.364807 | 0.7914309
13.04877 | 51.0748 | 50.75632 | 49.96438 | 0.3184754 | 0.7919437
13.05877 | 51.0553 | 50.74681 | 49.95435 | 0.3084888 | 0.792457
13.06877 | 50.9996 | 50.73735 | 49.94438 | 0.2622474 | 0.7929709
13.07877 | 51.0031 | 50.72795 | 49.93446 | 0.2751516 | 0.7934855
13.08876 | 50.9695 | 50.71861 | 49.92461 | 0.2508925 | 0.7940001
13.09876 | 50.9431 | 50.70931 | 49.9148 | 0.2337891 | 0.7945157
13.10876 | 50.9123 | 50.70007 | 49.90504 | 0.2122324 | 0.7950318
13.11876 | 50.8992 | 50.69088 | 49.89533 | 0.2083228 | 0.7955484
13.12876 | 50.8837 | 50.68174 | 49.88567 | 0.2019605 | 0.7960656
13.13875 | 50.8591 | 50.67266 | 49.87608 | 0.1864368 | 0.7965829
13.14875 | 50.8468 | 50.66363 | 49.86653 | 0.1831702 | 0.7971012
13.15875 | 50.8418 | 50.65465 | 49.85703 | 0.1871519 | 0.7976202
13.16875 | 50.8081 | 50.64572 | 49.84758 | 0.1623824 | 0.7981397
13.17875 | 50.7958 | 50.63684 | 49.83818 | 0.158962 | 0.7986597
13.18875 | 50.7825 | 50.62801 | 49.82883 | 0.154491 | 0.7991802
13.19874 | 50.7696 | 50.61924 | 49.81954 | 0.1503609 | 0.7997008
13.20874 | 50.7512 | 50.61051 | 49.81029 | 0.1406897 | 0.8002224
13.21874 | 50.7475 | 50.60183 | 49.80109 | 0.1456688 | 0.8007447
13.22874 | 50.7379 | 50.5932 | 49.79193 | 0.1446986 | 0.8012675
13.23874 | 50.7181 | 50.58462 | 49.78283 | 0.1334794 | 0.801791
13.24874 | 50.727 | 50.57609 | 49.77377 | 0.1509117 | 0.8023148
13.25873 | 50.6953 | 50.56761 | 49.76477 | 0.1276872 | 0.8028388
13.26873 | 50.6912 | 50.55918 | 49.75581 | 0.1320232 | 0.8033639
13.27873 | 50.6742 | 50.55079 | 49.7469 | 0.1234115 | 0.8038895
13.28873 | 50.6643 | 50.54245 | 49.73803 | 0.1218525 | 0.8044157
13.29873 | 50.6525 | 50.53415 | 49.72921 | 0.1183466 | 0.8049425
13.30873 | 50.6298 | 50.52591 | 49.72044 | 0.1038939 | 0.8054698
13.31872 | 50.6227 | 50.51771 | 49.71172 | 0.1049867 | 0.8059972
13.32872 | 50.6333 | 50.50956 | 49.70303 | 0.1237417 | 0.8065257
13.33872 | 50.6133 | 50.50145 | 49.69439 | 0.1118509 | 0.8070548
13.34872 | 50.5767 | 50.49339 | 49.6858 | 0.08331482 | 0.8075844
13.35872 | 50.5884 | 50.48537 | 49.67725 | 0.1030336 | 0.8081146
13.36872 | 50.5696 | 50.47739 | 49.66875 | 0.09220764 | 0.8086453
13.37871 | 50.5591 | 50.46947 | 49.66029 | 0.08962934 | 0.8091761
13.38871 | 50.5804 | 50.46159 | 49.65188 | 0.1188149 | 0.809708
13.39871 | 50.5661 | 50.45374 | 49.6435 | 0.1123566 | 0.8102405
13.40871 | 50.5305 | 50.44595 | 49.63517 | 0.0845548 | 0.8107736
13.41871 | 50.5304 | 50.43819 | 49.62688 | 0.09220986 | 0.8113072
13.42871 | 50.5296 | 50.43048 | 49.61864 | 0.099122 | 0.8118414
13.4387 | 50.5095 | 50.42282 | 49.61044 | 0.0866839 | 0.8123757
13.4487 | 50.5061 | 50.41519 | 49.60228 | 0.09091131 | 0.8129111
13.4587 | 50.4914 | 50.4076 | 49.59416 | 0.08379675 | 0.813447
13.4687 | 50.4816 | 50.40006 | 49.58608 | 0.08154054 | 0.8139836
13.4787 | 50.4976 | 50.39256 | 49.57804 | 0.105043 | 0.8145207
13.4887 | 50.4641 | 50.3851 | 49.57004 | 0.07900447 | 0.8150584
13.49869 | 50.4641 | 50.37768 | 49.56209 | 0.08641778 | 0.8155962
13.50869 | 50.4832 | 50.3703 | 49.55417 | 0.1128981 | 0.8161351
13.51869 | 50.4645 | 50.36296 | 49.54629 | 0.1015384 | 0.8166745
13.52869 | 50.4547 | 50.35566 | 49.53845 | 0.09903876 | 0.8172146
13.53869 | 50.4529 | 50.3484 | 49.53065 | 0.1044997 | 0.8177552
13.54868 | 50.4252 | 50.34119 | 49.52289 | 0.08401424 | 0.818296
13.55868 | 50.4158 | 50.334 | 49.51517 | 0.08179711 | 0.8188378
13.56868 | 50.4068 | 50.32686 | 49.50748 | 0.07994127 | 0.8193803
13.57868 | 50.4135 | 50.31975 | 49.49983 | 0.09374725 | 0.8199232
13.58868 | 50.3942 | 50.31268 | 49.49222 | 0.08151519 | 0.8204668
13.59868 | 50.3872 | 50.30565 | 49.48464 | 0.08154541 | 0.821011
13.60867 | 50.3782 | 50.29867 | 49.47711 | 0.0795312 | 0.8215553
13.61867 | 50.3685 | 50.29171 | 49.46961 | 0.07678701 | 0.8221005
13.62867 | 50.3696 | 50.28479 | 49.46215 | 0.08480581 | 0.8226466
13.63867 | 50.3536 | 50.27791 | 49.45472 | 0.07568804 | 0.8231933
13.64867 | 50.3575 | 50.27107 | 49.44733 | 0.08643414 | 0.8237404
13.65867 | 50.3439 | 50.26426 | 49.43997 | 0.07964425 | 0.8242882
13.66866 | 50.3259 | 50.25749 | 49.43265 | 0.06841197 | 0.824836
13.67866 | 50.3175 | 50.25075 | 49.42536 | 0.0667511 | 0.825385
13.68866 | 50.2854 | 50.24404 | 49.41811 | 0.04135509 | 0.8259346
13.69866 | 50.2879 | 50.23738 | 49.41089 | 0.05052431 | 0.8264847
13.70866 | 50.2915 | 50.23074 | 49.40371 | 0.06075891 | 0.8270356
13.71866 | 50.2755 | 50.22414 | 49.39655 | 0.05135934 | 0.827587
13.72865 | 50.2412 | 50.21758 | 49.38944 | 0.02361927 | 0.8281385
13.73865 | 50.2585 | 50.21105 | 49.38236 | 0.04745222 | 0.828691
13.74865 | 50.2522 | 50.20455 | 49.3753 | 0.04765166 | 0.8292442
13.75865 | 50.247 | 50.19808 | 49.36828 | 0.04891804 | 0.829798
13.76865 | 50.2465 | 50.19165 | 49.3613 | 0.05485156 | 0.8303525
13.77865 | 50.2312 | 50.18525 | 49.35434 | 0.04595259 | 0.8309075
13.78864 | 50.2337 | 50.17889 | 49.34742 | 0.05481494 | 0.8314627
13.79864 | 50.2232 | 50.17255 | 49.34053 | 0.05065174 | 0.8320189
13.80864 | 50.196 | 50.16624 | 49.33367 | 0.02975678 | 0.8325758
13.81864 | 50.1761 | 50.15997 | 49.32684 | 0.01613043 | 0.8331333
13.82864 | 50.1984 | 50.15373 | 49.32004 | 0.04467297 | 0.8336914
13.83864 | 50.1657 | 50.14752 | 49.31327 | 0.01818456 | 0.8342501
13.84863 | 50.1757 | 50.14134 | 49.30653 | 0.03435925 | 0.8348091
13.85863 | 50.1701 | 50.13519 | 49.29982 | 0.03491005 | 0.8353689
13.86863 | 50.161 | 50.12907 | 49.29314 | 0.0319307 | 0.8359295
13.87863 | 50.1681 | 50.12298 | 49.28649 | 0.04512151 | 0.8364907
13.88863 | 50.1533 | 50.11692 | 49.27986 | 0.03638283 | 0.8370525
13.89863 | 50.1257 | 50.11089 | 49.27327 | 0.01481489 | 0.837615
13.90862 | 50.11 | 50.10489 | 49.26671 | 0.005111991 | 0.8381775
13.91862 | 50.1209 | 50.09891 | 49.26017 | 0.02198632 | 0.8387412
13.92862 | 50.0961 | 50.09297 | 49.25366 | 0.003132257 | 0.8393055
13.93862 | 50.087 | 50.08705 | 49.24718 | -4.996896e-05 | 0.8398704
13.94862 | 50.0864 | 50.08116 | 49.24072 | 0.005239816 | 0.8404361
13.95861 | 50.0772 | 50.0753 | 49.2343 | 0.001896159 | 0.8410017
13.96861 | 50.0812 | 50.06947 | 49.2279 | 0.01173096 | 0.8415685
13.97861 | 50.0636 | 50.06366 | 49.22153 | -6.138378e-05 | 0.842136
13.98861 | 50.0513 | 50.05788 | 49.21518 | -0.0065806 | 0.8427041
13.99861 | 50.0546 | 50.05213 | 49.20885 | 0.002473597 | 0.8432728
14.00861 | 50.0286 | 50.0464 | 49.20256 | -0.01779855 | 0.8438422
14.0186 | 50.0005 | 50.0407 | 49.19629 | -0.04020246 | 0.8444116
14.0286 | 50.0048 | 50.03503 | 49.19004 | -0.03022648 | 0.8449822
14.0386 | 50.0109 | 50.02938 | 49.18382 | -0.01847615 | 0.8455535
14.0486 | 50.0036 | 50.02375 | 49.17763 | -0.02015109 | 0.8461254
14.0586 | 49.9914 | 50.01815 | 49.17145 | -0.02675104 | 0.8466979
14.0686 | 49.9821 | 50.01258 | 49.1653 | -0.03047592 | 0.8472711
14.07859 | 49.9842 | 50.00703 | 49.15919 | -0.02283078 | 0.8478443
14.08859 | 49.9817 | 50.0015 | 49.15309 | -0.01980437 | 0.8484188
14.09859 | 49.9753 | 49.996 | 49.14701 | -0.02070201 | 0.8489938
14.10859 | 49.9683 | 49.99052 | 49.14095 | -0.02222347 | 0.8495696
14.11859 | 49.9717 | 49.98507 | 49.13492 | -0.01336858 | 0.850146
14.12859 | 49.9482 | 49.97964 | 49.12891 | -0.03143686 | 0.850723
14.13858 | 49.9603 | 49.97423 | 49.12293 | -0.01393368 | 0.8513002
14.14858 | 49.9481 | 49.96885 | 49.11697 | -0.02074778 | 0.8518785
14.15858 | 49.9453 | 49.96348 | 49.11103 | -0.01818441 | 0.8524574
14.16858 | 49.9547 | 49.95814 | 49.10511 | -0.00344341 | 0.853037
14.17858 | 49.9512 | 49.95282 | 49.09921 | -0.001624469 | 0.8536173
14.18858 | 49.9428 | 49.94753 | 49.09333 | -0.004727294 | 0.8541982
14.19857 | 49.9564 | 49.94226 | 49.08748 | 0.01414295 | 0.8547793
14.20857 | 49.9617 | 49.937 | 49.08164 | 0.02469723 | 0.8553615
14.21857 | 49.945 | 49.93177 | 49.07583 | 0.01323037 | 0.8559444
14.22857 | 49.9366 | 49.92656 | 49.07003 | 0.01004274 | 0.8565279
14.23857 | 49.9441 | 49.92137 | 49.06425 | 0.02273457 | 0.857112
14.24857 | 49.9467 | 49.91619 | 49.0585 | 0.03050591 | 0.8576969
14.25856 | 49.9419 | 49.91105 | 49.05277 | 0.03085198 | 0.8582819
14.26856 | 49.9213 | 49.90592 | 49.04705 | 0.01538336 | 0.858868
14.27856 | 49.9301 | 49.9008 | 49.04135 | 0.02929509 | 0.8594549
14.28856 | 49.9252 | 49.89571 | 49.03567 | 0.02948743 | 0.8600424
14.29856 | 49.9256 | 49.89064 | 49.03001 | 0.03496068 | 0.8606304
14.30855 | 49.909 | 49.88559 | 49.02437 | 0.02340984 | 0.8612187
14.31855 | 49.924 | 49.88055 | 49.01875 | 0.04344539 | 0.8618082
14.32855 | 49.9277 | 49.87554 | 49.01314 | 0.05216237 | 0.8623984
14.33855 | 49.9003 | 49.87054 | 49.00755 | 0.02976123 | 0.8629892
14.34855 | 49.8956 | 49.86556 | 49.00198 | 0.03004202 | 0.8635807
14.35855 | 49.9046 | 49.86059 | 48.99642 | 0.04400519 | 0.8641727
14.36854 | 49.8836 | 49.85565 | 48.99089 | 0.02794576 | 0.864765
14.37854 | 49.8801 | 49.85073 | 48.98537 | 0.02937399 | 0.8653584
14.38854 | 49.8748 | 49.84581 | 48.97986 | 0.02898509 | 0.8659526
14.39854 | 49.8691 | 49.84092 | 48.97437 | 0.02817937 | 0.8665475
14.40854 | 49.8577 | 49.83604 | 48.9689 | 0.0216569 | 0.8671431
14.41854 | 49.8426 | 49.83118 | 48.96344 | 0.01141818 | 0.8677392
14.42853 | 49.8381 | 49.82634 | 48.95801 | 0.01175848 | 0.8683354
14.43853 | 49.8498 | 49.82151 | 48.95258 | 0.0282876 | 0.868933
14.44853 | 49.8417 | 49.8167 | 48.94717 | 0.025001 | 0.8695312
14.45853 | 49.8326 | 49.8119 | 48.94177 | 0.02069888 | 0.8701301
14.46853 | 49.8345 | 49.80712 | 48.93639 | 0.02738146 | 0.8707297
14.47853 | 49.8192 | 49.80235 | 48.93102 | 0.01684896 | 0.87133
14.48852 | 49.8132 | 49.7976 | 48.92567 | 0.01559701 | 0.8719302
14.49852 | 49.7958 | 49.79286 | 48.92033 | 0.002935059 | 0.8725319
14.50852 | 49.7823 | 49.78814 | 48.91501 | -0.005841221 | 0.8731342
14.51852 | 49.7864 | 49.78343 | 48.90969 | 0.002968313 | 0.8737372
14.52852 | 49.7845 | 49.77874 | 48.9044 | 0.005763839 | 0.8743409
14.53852 | 49.7703 | 49.77405 | 48.89911 | -0.003754326 | 0.8749452
14.54851 | 49.7587 | 49.76939 | 48.89384 | -0.0106907 | 0.8755497
14.55851 | 49.7582 | 49.76474 | 48.88858 | -0.006535735 | 0.8761554
14.56851 | 49.7564 | 49.76009 | 48.88333 | -0.003693837 | 0.8767618
14.57851 | 49.767 | 49.75546 | 48.8781 | 0.01153509 | 0.877369
14.58851 | 49.7746 | 49.75085 | 48.87287 | 0.02375143 | 0.8779769
14.59851 | 49.7424 | 49.74624 | 48.86766 | -0.003844672 | 0.8785853
14.6085 | 49.7407 | 49.74166 | 48.86246 | -0.0009576632 | 0.879194
14.6185 | 49.7238 | 49.73708 | 48.85727 | -0.01327811 | 0.8798039
14.6285 | 49.7312 | 49.73251 | 48.8521 | -0.001310293 | 0.8804145
14.6385 | 49.7139 | 49.72795 | 48.84693 | -0.01405418 | 0.8810258
14.6485 | 49.7166 | 49.72341 | 48.84177 | -0.00680941 | 0.8816378
14.6585 | 49.7097 | 49.71888 | 48.83663 | -0.009175893 | 0.8822505
14.66849 | 49.7026 | 49.71436 | 48.83149 | -0.01175788 | 0.8828634
14.67849 | 49.6926 | 49.70985 | 48.82637 | -0.01724615 | 0.8834775
14.68849 | 49.7059 | 49.70534 | 48.82125 | 0.0005551116 | 0.8840923
14.69849 | 49.7087 | 49.70085 | 48.81615 | 0.007845872 | 0.8847079
14.70849 | 49.6902 | 49.69637 | 48.81105 | -0.00617346 | 0.8853241
14.71848 | 49.7079 | 49.69191 | 48.80597 | 0.01599281 | 0.8859404
14.72848 | 49.6859 | 49.68745 | 48.80089 | -0.001546239 | 0.886558
14.73848 | 49.6739 | 49.683 | 48.79582 | -0.009095021 | 0.8871765
14.74848 | 49.6747 | 49.67855 | 48.79076 | -0.003852924 | 0.8877955
14.75848 | 49.6574 | 49.67412 | 48.7857 | -0.01672013 | 0.8884154
14.76848 | 49.6599 | 49.6697 | 48.78066 | -0.009796231 | 0.8890359
14.77847 | 49.6608 | 49.66529 | 48.77563 | -0.00448552 | 0.8896565
14.78847 | 49.6611 | 49.66088 | 48.7706 | 0.0002211486 | 0.8902783
14.79847 | 49.6487 | 49.65648 | 48.76558 | -0.007780709 | 0.890901
14.80847 | 49.6731 | 49.65209 | 48.76057 | 0.0210093 | 0.8915244
14.81847 | 49.6481 | 49.64771 | 48.75556 | 0.000391384 | 0.8921485
14.82847 | 49.6392 | 49.64333 | 48.75056 | -0.004134347 | 0.8927734
14.83846 | 49.6398 | 49.63897 | 48.74557 | 0.0008279514 | 0.8933983
14.84846 | 49.6439 | 49.63461 | 48.74059 | 0.00928748 | 0.8940244
14.85846 | 49.6379 | 49.63026 | 48.73561 | 0.007639581 | 0.8946514
14.86846 | 49.6256 | 49.62592 | 48.73064 | -0.0003152936 | 0.8952792
14.87846 | 49.6112 | 49.62158 | 48.72567 | -0.01037703 | 0.8959077
14.88846 | 49.6124 | 49.61725 | 48.72071 | -0.004845297 | 0.8965368
14.89845 | 49.6217 | 49.61292 | 48.71576 | 0.008775638 | 0.8971662
14.90845 | 49.6142 | 49.60861 | 48.71081 | 0.005594817 | 0.8977967
14.91845 | 49.6207 | 49.60429 | 48.70586 | 0.01640787 | 0.898428
14.92845 | 49.5971 | 49.59999 | 48.70092 | -0.002885023 | 0.8990601
14.93845 | 49.6003 | 49.59568 | 48.69599 | 0.004616439 | 0.899693
14.94845 | 49.5904 | 49.59139 | 48.69106 | -0.0009875419 | 0.9003266
14.95844 | 49.5797 | 49.5871 | 48.68614 | -0.007401211 | 0.9009603
14.96844 | 49.5686 | 49.58282 | 48.68122 | -0.01421558 | 0.9015953
14.97844 | 49.5622 | 49.57853 | 48.6763 | -0.01633484 | 0.902231
14.98844 | 49.5535 | 49.57426 | 48.67139 | -0.02075892 | 0.9028676
14.99844 | 49.5667 | 49.56999 | 48.66648 | -0.003287492 | 0.9035048
15.00844 | 49.5567 | 49.56572 | 48.66158 | -0.009020515 | 0.9041428
15.01843 | 49.5685 | 49.56146 | 48.65668 | 0.007037888 | 0.904781
15.02843 | 49.5564 | 49.5572 | 48.65178 | -0.000803258 | 0.9054205
15.03843 | 49.5566 | 49.55295 | 48.64689 | 0.003651805 | 0.9060606
15.04843 | 49.5467 | 49.5487 | 48.642 | -0.00199692 | 0.9067016
15.05843 | 49.5391 | 49.54445 | 48.63711 | -0.005349089 | 0.9073434
15.06843 | 49.5315 | 49.5402 | 48.63222 | -0.008704533 | 0.9079858
15.07842 | 49.5202 | 49.53597 | 48.62734 | -0.01576735 | 0.9086284
15.08842 | 49.5205 | 49.53173 | 48.62246 | -0.01122898 | 0.9092726
15.09842 | 49.5092 | 49.52749 | 48.61758 | -0.0182931 | 0.9099172
15.10842 | 49.5074 | 49.52326 | 48.6127 | -0.01585998 | 0.9105627
15.11842 | 49.518 | 49.51903 | 48.60782 | -0.001029288 | 0.911209
15.12841 | 49.5255 | 49.5148 | 48.60295 | 0.01069503 | 0.9118553
15.13841 | 49.511 | 49.51058 | 48.59808 | 0.000421508 | 0.912503
15.14841 | 49.5239 | 49.50635 | 48.5932 | 0.01754602 | 0.9131516
15.15841 | 49.5192 | 49.50213 | 48.58833 | 0.0170689 | 0.9138008
15.16841 | 49.5063 | 49.49791 | 48.58346 | 0.008390152 | 0.9144509
15.17841 | 49.5091 | 49.49369 | 48.57859 | 0.01541007 | 0.9151017
15.1884 | 49.4995 | 49.48948 | 48.57372 | 0.01002458 | 0.9157526
15.1984 | 49.5016 | 49.48526 | 48.56885 | 0.01634225 | 0.916405
15.2084 | 49.4889 | 49.48104 | 48.56398 | 0.007859089 | 0.9170581
15.2184 | 49.4908 | 49.47682 | 48.55911 | 0.01397518 | 0.917712
15.2284 | 49.4968 | 49.47261 | 48.55424 | 0.02419079 | 0.9183667
15.2384 | 49.5072 | 49.46839 | 48.54937 | 0.03880606 | 0.9190221
15.24839 | 49.4825 | 49.46418 | 48.54451 | 0.01831685 | 0.9196776
15.25839 | 49.511 | 49.45997 | 48.53963 | 0.05103187 | 0.9203346
15.26839 | 49.5159 | 49.45575 | 48.53476 | 0.06014701 | 0.9209923
15.27839 | 49.4993 | 49.45154 | 48.52989 | 0.0477625 | 0.9216508
15.28839 | 49.4954 | 49.44732 | 48.52501 | 0.04807839 | 0.9223102
15.29839 | 49.4946 | 49.44311 | 48.52013 | 0.05149497 | 0.9229702
15.30838 | 49.4771 | 49.43889 | 48.51526 | 0.03820808 | 0.9236304
15.31838 | 49.4687 | 49.43467 | 48.51038 | 0.03402638 | 0.9242921
15.32838 | 49.4699 | 49.43045 | 48.5055 | 0.03944581 | 0.9249545
15.33838 | 49.4637 | 49.42623 | 48.50062 | 0.03746649 | 0.9256177
15.34838 | 49.475 | 49.42201 | 48.49573 | 0.05298866 | 0.9262816
15.35838 | 49.4523 | 49.41779 | 48.49084 | 0.03451235 | 0.9269464
15.36837 | 49.4621 | 49.41357 | 48.48596 | 0.04853351 | 0.9276114
15.37837 | 49.4534 | 49.40934 | 48.48106 | 0.04406093 | 0.9282777
15.38837 | 49.4455 | 49.40511 | 48.47616 | 0.0403903 | 0.9289449
15.39837 | 49.4468 | 49.40088 | 48.47127 | 0.04592205 | 0.9296128
15.40837 | 49.436 | 49.39664 | 48.46636 | 0.03935614 | 0.9302815
15.41837 | 49.4199 | 49.39241 | 48.46146 | 0.02749273 | 0.930951
15.42836 | 49.428 | 49.38817 | 48.45655 | 0.03982769 | 0.9316207
15.43836 | 49.4114 | 49.38393 | 48.45164 | 0.0274698 | 0.9322919
15.44836 | 49.3983 | 49.37969 | 48.44672 | 0.01861495 | 0.9329637
15.45836 | 49.4023 | 49.37544 | 48.4418 | 0.02686321 | 0.9336365
15.46836 | 49.389 | 49.37119 | 48.43688 | 0.01781486 | 0.9343099
15.47836 | 49.3875 | 49.36693 | 48.43195 | 0.02056994 | 0.9349842
15.48835 | 49.3858 | 49.36268 | 48.42702 | 0.0231243 | 0.9356587
15.49835 | 49.3968 | 49.35841 | 48.42208 | 0.03838661 | 0.9363347
15.50835 | 49.3738 | 49.35415 | 48.41714 | 0.01965286 | 0.9370115
15.51835 | 49.3805 | 49.34988 | 48.41219 | 0.03062325 | 0.937689
15.52835 | 49.3717 | 49.3456 | 48.40723 | 0.02609782 | 0.9383673
15.53834 | 49.3637 | 49.34133 | 48.40228 | 0.02237263 | 0.9390456
15.54834 | 49.3635 | 49.33704 | 48.39732 | 0.02645594 | 0.9397257
15.55834 | 49.3486 | 49.33276 | 48.39235 | 0.015844 | 0.9404065
15.56834 | 49.3487 | 49.32846 | 48.38738 | 0.02023685 | 0.9410881
15.57834 | 49.3302 | 49.32417 | 48.38239 | 0.006034559 | 0.9417706
15.58834 | 49.3335 | 49.31986 | 48.37741 | 0.01363737 | 0.9424539
15.59833 | 49.3366 | 49.31556 | 48.37242 | 0.02104134 | 0.9431371
15.60833 | 49.3441 | 49.31125 | 48.36742 | 0.03285482 | 0.9438219
15.61833 | 49.3243 | 49.30693 | 48.36242 | 0.01737375 | 0.9445077
15.62833 | 49.332 | 49.3026 | 48.35741 | 0.02939836 | 0.9451942
15.63833 | 49.3269 | 49.29827 | 48.35239 | 0.02862877 | 0.9458816
15.64833 | 49.3486 | 49.29393 | 48.34737 | 0.05466504 | 0.9465698
15.65832 | 49.3264 | 49.2896 | 48.34234 | 0.03680327 | 0.947258
15.66832 | 49.3316 | 49.28525 | 48.3373 | 0.04635191 | 0.9479479
15.67832 | 49.3255 | 49.28089 | 48.33225 | 0.04460689 | 0.9486385
15.68832 | 49.3221 | 49.27653 | 48.3272 | 0.04556844 | 0.94933
15.69832 | 49.3222 | 49.27216 | 48.32214 | 0.05003654 | 0.9500224
15.70832 | 49.3341 | 49.26779 | 48.31707 | 0.06631145 | 0.9507155
15.71831 | 49.3473 | 49.26341 | 48.312 | 0.08388892 | 0.9514088
15.72831 | 49.3355 | 49.25902 | 48.30692 | 0.07647773 | 0.9521036
15.73831 | 49.3259 | 49.25463 | 48.30183 | 0.07127372 | 0.9527993
15.74831 | 49.3407 | 49.25022 | 48.29673 | 0.09047715 | 0.9534958
15.75831 | 49.3552 | 49.24581 | 48.29162 | 0.1093879 | 0.9541931
15.76831 | 49.3529 | 49.24139 | 48.2865 | 0.1115064 | 0.9548913
15.7783 | 49.3459 | 49.23697 | 48.28138 | 0.108928 | 0.9555897
15.7883 | 49.3559 | 49.23254 | 48.27625 | 0.1233619 | 0.9562896
15.7983 | 49.3493 | 49.2281 | 48.27111 | 0.1212038 | 0.9569903
15.8083 | 49.3538 | 49.22365 | 48.26595 | 0.1301539 | 0.9576919
15.8183 | 49.3627 | 49.21919 | 48.26079 | 0.1435122 | 0.9583942
15.8283 | 49.3594 | 49.21472 | 48.25562 | 0.1446788 | 0.9590975
15.83829 | 49.3637 | 49.21025 | 48.25045 | 0.1534495 | 0.959801
15.84829 | 49.353 | 49.20577 | 48.24526 | 0.1472332 | 0.960506
15.85829 | 49.3726 | 49.20127 | 48.24006 | 0.1713258 | 0.9612118
15.86829 | 49.3625 | 49.19677 | 48.23485 | 0.1657272 | 0.9619185
15.87829 | 49.3615 | 49.19226 | 48.22964 | 0.1692377 | 0.962626
15.88829 | 49.3601 | 49.18774 | 48.22441 | 0.1723572 | 0.9633345
15.89828 | 49.345 | 49.18322 | 48.21918 | 0.1617817 | 0.964043
15.90828 | 49.3417 | 49.17868 | 48.21393 | 0.1630198 | 0.9647532
15.91828 | 49.3282 | 49.17413 | 48.20867 | 0.1540676 | 0.9654642
15.92828 | 49.3505 | 49.16958 | 48.2034 | 0.1809249 | 0.9661761
15.93828 | 49.3251 | 49.16501 | 48.19812 | 0.1600922 | 0.9668887
15.94827 | 49.3251 | 49.16044 | 48.19283 | 0.1646646 | 0.9676017
15.95827 | 49.3391 | 49.15585 | 48.18753 | 0.1832518 | 0.9683161
15.96827 | 49.3256 | 49.15125 | 48.18222 | 0.174349 | 0.9690314
15.97827 | 49.3188 | 49.14664 | 48.1769 | 0.1721564 | 0.9697477
15.98827 | 49.2963 | 49.14203 | 48.17156 | 0.1542742 | 0.9704648
15.99827 | 49.3042 | 49.1374 | 48.16621 | 0.1668025 | 0.9711828
16.00826 | 49.2922 | 49.13276 | 48.16086 | 0.1594368 | 0.9719009
16.01826 | 49.2684 | 49.12811 | 48.15549 | 0.1402865 | 0.9726207
16.02826 | 49.2583 | 49.12345 | 48.15011 | 0.1348471 | 0.9733412
16.03826 | 49.2433 | 49.11878 | 48.14472 | 0.1245187 | 0.9740627
16.04826 | 49.2394 | 49.1141 | 48.13931 | 0.1253012 | 0.9747852
16.05826 | 49.2389 | 49.1094 | 48.1339 | 0.129495 | 0.9755084
16.06825 | 49.2564 | 49.1047 | 48.12847 | 0.1516955 | 0.9762319
16.07825 | 49.2463 | 49.09999 | 48.12303 | 0.146312 | 0.9769569
16.08825 | 49.2347 | 49.09526 | 48.11758 | 0.1394403 | 0.9776827
16.09825 | 49.2277 | 49.09052 | 48.11211 | 0.1371801 | 0.9784096
16.10825 | 49.2372 | 49.08577 | 48.10663 | 0.1514317 | 0.9791373
16.11825 | 49.2265 | 49.081 | 48.10114 | 0.1454952 | 0.9798659
16.12824 | 49.2203 | 49.07623 | 48.09564 | 0.1440658 | 0.9805948
16.13824 | 49.2028 | 49.07145 | 48.09012 | 0.1313534 | 0.9813252
16.14824 | 49.192 | 49.06665 | 48.08459 | 0.1253534 | 0.9820564
16.15824 | 49.2138 | 49.06183 | 48.07905 | 0.1519657 | 0.9827885
16.16824 | 49.2188 | 49.05701 | 48.07349 | 0.1617903 | 0.9835217
16.17824 | 49.2033 | 49.05217 | 48.06792 | 0.1511276 | 0.9842557
16.18823 | 49.2194 | 49.04733 | 48.06234 | 0.1720725 | 0.98499
16.19823 | 49.2064 | 49.04246 | 48.05674 | 0.1639353 | 0.9857258
16.20823 | 49.2195 | 49.03759 | 48.05113 | 0.1819109 | 0.9864625
16.21823 | 49.2206 | 49.0327 | 48.0455 | 0.1878996 | 0.9872
16.22823 | 49.2326 | 49.0278 | 48.03986 | 0.2048013 | 0.9879387
16.23823 | 49.2407 | 49.02288 | 48.03421 | 0.2178164 | 0.988678
16.24822 | 49.2158 | 49.01796 | 48.02854 | 0.1978396 | 0.9894178
16.25822 | 49.2385 | 49.01302 | 48.02286 | 0.2254812 | 0.9901592
16.26822 | 49.2286 | 49.00806 | 48.01716 | 0.2205365 | 0.9909014
16.27822 | 49.2426 | 49.00309 | 48.01145 | 0.2395056 | 0.9916443
16.28822 | 49.2326 | 48.99811 | 48.00572 | 0.2344883 | 0.9923884
16.29821 | 49.2627 | 48.99312 | 47.99999 | 0.2695797 | 0.9931326
16.30821 | 49.244 | 48.98811 | 47.99423 | 0.2558902 | 0.9938786
16.31821 | 49.2459 | 48.98309 | 47.98846 | 0.2628147 | 0.9946254
16.32821 | 49.2551 | 48.97805 | 47.98267 | 0.2770533 | 0.9953732
16.33821 | 49.2613 | 48.97299 | 47.97687 | 0.2883063 | 0.9961218
16.34821 | 49.2521 | 48.96793 | 47.97105 | 0.2841737 | 0.9968714
16.3582 | 49.2595 | 48.96285 | 47.96523 | 0.2966503 | 0.9976213
16.3682 | 49.2819 | 48.95775 | 47.95938 | 0.3241467 | 0.9983727
16.3782 | 49.286 | 48.95264 | 47.95352 | 0.3333577 | 0.9991252
16.3882 | 49.2845 | 48.94752 | 47.94764 | 0.3369835 | 0.9998785
16.3982 | 49.2761 | 48.94238 | 47.94174 | 0.3337241 | 1.000633
16.4082 | 49.2905 | 48.93722 | 47.93583 | 0.3532797 | 1.001388
16.41819 | 49.2893 | 48.93205 | 47.92991 | 0.3572452 | 1.002143
16.42819 | 49.2874 | 48.92687 | 47.92397 | 0.360531 | 1.002901
16.43819 | 49.3 | 48.92167 | 47.91801 | 0.3783321 | 1.003659
16.44819 | 49.2938 | 48.91645 | 47.91203 | 0.3773485 | 1.004418
16.45819 | 49.2835 | 48.91122 | 47.90604 | 0.3722805 | 1.005178
16.46819 | 49.2946 | 48.90597 | 47.90003 | 0.3886279 | 1.005939
16.47818 | 49.3137 | 48.90071 | 47.89401 | 0.4129857 | 1.0067
16.48818 | 49.2998 | 48.89544 | 47.88797 | 0.4043645 | 1.007462
16.49818 | 49.3061 | 48.89014 | 47.88191 | 0.4159591 | 1.008226
16.50818 | 49.3124 | 48.88483 | 47.87584 | 0.4275696 | 1.008991
16.51818 | 49.3115 | 48.8795 | 47.86975 | 0.4319962 | 1.009757
16.52818 | 49.2946 | 48.87416 | 47.86364 | 0.4204389 | 1.010523
16.53817 | 49.3228 | 48.86881 | 47.85752 | 0.4539922 | 1.01129
16.54817 | 49.313 | 48.86343 | 47.85137 | 0.4495673 | 1.012059
16.55817 | 49.2989 | 48.85804 | 47.84521 | 0.4408588 | 1.012828
16.56817 | 49.3086 | 48.85263 | 47.83903 | 0.4559668 | 1.013599
16.57817 | 49.3201 | 48.84721 | 47.83284 | 0.4728913 | 1.01437
16.58817 | 49.3167 | 48.84177 | 47.82662 | 0.4749325 | 1.015143
16.59816 | 49.3053 | 48.83632 | 47.8204 | 0.4689849 | 1.015916
16.60816 | 49.3053 | 48.83084 | 47.81415 | 0.4744596 | 1.01669
16.61816 | 49.3049 | 48.82535 | 47.80788 | 0.4795512 | 1.017465
16.62816 | 49.3271 | 48.81984 | 47.8016 | 0.5072598 | 1.018242
16.63816 | 49.3059 | 48.81431 | 47.7953 | 0.4915855 | 1.019019
16.64816 | 49.3245 | 48.80877 | 47.78897 | 0.5157284 | 1.019797
16.65815 | 49.3175 | 48.80322 | 47.78264 | 0.514283 | 1.020576
16.66815 | 49.3245 | 48.79764 | 47.77628 | 0.5268604 | 1.021356
16.67815 | 49.3314 | 48.79204 | 47.76991 | 0.5393553 | 1.022137
16.68815 | 49.3127 | 48.78643 | 47.76351 | 0.5262677 | 1.02292
16.69815 | 49.3295 | 48.7808 | 47.7571 | 0.5486977 | 1.023703
16.70814 | 49.3117 | 48.77516 | 47.75067 | 0.5365398 | 1.024486
16.71814 | 49.3276 | 48.76949 | 47.74422 | 0.5581051 | 1.025271
16.72814 | 49.3184 | 48.76381 | 47.73775 | 0.5545884 | 1.026058
16.73814 | 49.3101 | 48.75811 | 47.73127 | 0.5519895 | 1.026845
16.74814 | 49.3217 | 48.75239 | 47.72476 | 0.5693087 | 1.027633
16.75814 | 49.298 | 48.74665 | 47.71823 | 0.551346 | 1.028422
16.76813 | 49.3116 | 48.7409 | 47.71169 | 0.5706958 | 1.029212
16.77813 | 49.323 | 48.73513 | 47.70513 | 0.5878694 | 1.030003
16.78813 | 49.329 | 48.72934 | 47.69854 | 0.5996614 | 1.030795
16.79813 | 49.3187 | 48.72353 | 47.69194 | 0.5951718 | 1.031589
16.80813 | 49.299 | 48.7177 | 47.68532 | 0.5813006 | 1.032383
16.81813 | 49.3104 | 48.71185 | 47.67867 | 0.598548 | 1.033178
16.82812 | 49.3122 | 48.70599 | 47.67202 | 0.6062083 | 1.033974
16.83812 | 49.2958 | 48.70011 | 47.66534 | 0.5956931 | 1.034771
16.84812 | 49.2833 | 48.6942 | 47.65863 | 0.5890966 | 1.035569
16.85812 | 49.2967 | 48.68828 | 47.65191 | 0.6084191 | 1.036368
16.86812 | 49.2756 | 48.68234 | 47.64517 | 0.5932605 | 1.037169
16.87812 | 49.2909 | 48.67638 | 47.63841 | 0.6145209 | 1.03797
16.88811 | 49.2933 | 48.67041 | 47.63163 | 0.6228944 | 1.038772
16.89811 | 49.2835 | 48.66441 | 47.62483 | 0.6190931 | 1.039575
16.90811 | 49.2897 | 48.65839 | 47.61801 | 0.631311 | 1.04038
16.91811 | 49.2807 | 48.65235 | 47.61117 | 0.6283482 | 1.041185
16.92811 | 49.2958 | 48.6463 | 47.6043 | 0.6495048 | 1.041992
16.93811 | 49.2861 | 48.64022 | 47.59742 | 0.6458809 | 1.042799
16.9481 | 49.2718 | 48.63413 | 47.59052 | 0.6376705 | 1.043607
16.9581 | 49.269 | 48.62801 | 47.5836 | 0.6409856 | 1.044417
16.9681 | 49.2698 | 48.62188 | 47.57665 | 0.6479204 | 1.045227
16.9781 | 49.2873 | 48.61572 | 47.56969 | 0.6715751 | 1.046039
16.9881 | 49.2578 | 48.60955 | 47.5627 | 0.6482496 | 1.046852
16.9981 | 49.2786 | 48.60336 | 47.55569 | 0.6752438 | 1.047666
17.00809 | 49.2672 | 48.59715 | 47.54867 | 0.6700519 | 1.04848
17.01809 | 49.2673 | 48.59091 | 47.54162 | 0.6763862 | 1.049295
17.02809 | 49.2642 | 48.58466 | 47.53455 | 0.6795405 | 1.050112
17.03809 | 49.2792 | 48.57838 | 47.52745 | 0.7008151 | 1.05093
17.04809 | 49.26 | 48.57209 | 47.52034 | 0.6879099 | 1.051749
17.05809 | 49.2565 | 48.56578 | 47.51321 | 0.6907249 | 1.05257
17.06808 | 49.2576 | 48.55945 | 47.50606 | 0.698154 | 1.05339
17.07808 | 49.2743 | 48.55309 | 47.49888 | 0.7212099 | 1.054212
17.08808 | 49.2576 | 48.54671 | 47.49168 | 0.7108862 | 1.055035
17.09808 | 49.2534 | 48.54032 | 47.48446 | 0.713083 | 1.05586
17.10808 | 49.2582 | 48.5339 | 47.47721 | 0.7243006 | 1.056685
17.11807 | 49.2509 | 48.52747 | 47.46996 | 0.7234323 | 1.057511
17.12807 | 49.2464 | 48.52101 | 47.46267 | 0.7253912 | 1.058338
17.13807 | 49.2562 | 48.51453 | 47.45536 | 0.7416711 | 1.059167
17.14807 | 49.2504 | 48.50803 | 47.44803 | 0.7423717 | 1.059996
17.15807 | 49.2219 | 48.50151 | 47.44068 | 0.7203933 | 1.060827
17.16807 | 49.2401 | 48.49496 | 47.43331 | 0.7451359 | 1.061659
17.17806 | 49.2395 | 48.48841 | 47.42592 | 0.7510929 | 1.062491
17.18806 | 49.2328 | 48.48182 | 47.4185 | 0.7509776 | 1.063325
17.19806 | 49.2426 | 48.47522 | 47.41106 | 0.7673836 | 1.06416
17.20806 | 49.2299 | 48.46859 | 47.40359 | 0.7613108 | 1.064996
17.21806 | 49.2233 | 48.46194 | 47.39611 | 0.7613593 | 1.065834
17.22806 | 49.2309 | 48.45527 | 47.3886 | 0.7756292 | 1.066672
17.23805 | 49.2137 | 48.44859 | 47.38108 | 0.7651137 | 1.067511
17.24805 | 49.225 | 48.44187 | 47.37352 | 0.7831265 | 1.068351
17.25805 | 49.1778 | 48.43514 | 47.36595 | 0.7426608 | 1.069193
17.26805 | 49.206 | 48.42838 | 47.35835 | 0.7776168 | 1.070035
17.27805 | 49.2021 | 48.42161 | 47.35073 | 0.7804944 | 1.070879
17.28805 | 49.2031 | 48.41481 | 47.34308 | 0.7882937 | 1.071724
17.29804 | 49.1795 | 48.40799 | 47.33542 | 0.7715078 | 1.072569
17.30804 | 49.1907 | 48.40115 | 47.32773 | 0.7895506 | 1.073417
17.31804 | 49.1742 | 48.39428 | 47.32002 | 0.7799153 | 1.074265
17.32804 | 49.2071 | 48.3874 | 47.31228 | 0.8197022 | 1.075114
17.33804 | 49.1875 | 48.38049 | 47.30452 | 0.8070109 | 1.075964
17.34804 | 49.1866 | 48.37356 | 47.29674 | 0.8130416 | 1.076816
17.35803 | 49.177 | 48.36661 | 47.28894 | 0.8103875 | 1.077668
17.36803 | 49.1695 | 48.35964 | 47.28112 | 0.8098624 | 1.078522
17.37803 | 49.1768 | 48.35264 | 47.27326 | 0.8241596 | 1.079377
17.38803 | 49.1915 | 48.34562 | 47.26539 | 0.8458792 | 1.080233
17.39803 | 49.178 | 48.33858 | 47.25749 | 0.8394209 | 1.08109
17.40803 | 49.175 | 48.33151 | 47.24957 | 0.8434851 | 1.081948
17.41802 | 49.1628 | 48.32444 | 47.24163 | 0.8383645 | 1.082807
17.42802 | 49.1813 | 48.31733 | 47.23366 | 0.8639735 | 1.083667
17.43802 | 49.1594 | 48.3102 | 47.22567 | 0.8492049 | 1.084529
17.44802 | 49.156 | 48.30304 | 47.21765 | 0.8529591 | 1.085392
17.45802 | 49.1818 | 48.29586 | 47.20961 | 0.8859359 | 1.086256
17.46802 | 49.1369 | 48.28866 | 47.20154 | 0.8482354 | 1.087121
17.47801 | 49.1899 | 48.28145 | 47.19346 | 0.9084502 | 1.087986
17.48801 | 49.182 | 48.2742 | 47.18535 | 0.9077951 | 1.088853
17.49801 | 49.166 | 48.26694 | 47.17722 | 0.8990628 | 1.089722
17.50801 | 49.1776 | 48.25965 | 47.16906 | 0.9179533 | 1.090592
17.51801 | 49.1882 | 48.25233 | 47.16087 | 0.935867 | 1.091462
17.528 | 49.1751 | 48.245 | 47.15267 | 0.930096 | 1.092333
17.538 | 49.1504 | 48.23764 | 47.14444 | 0.9127555 | 1.093206
17.548 | 49.1634 | 48.23026 | 47.13618 | 0.9331379 | 1.094081
17.558 | 49.1692 | 48.22286 | 47.1279 | 0.9463434 | 1.094956
17.568 | 49.1263 | 48.21543 | 47.11959 | 0.9108721 | 1.095833
17.578 | 49.1795 | 48.20798 | 47.11127 | 0.9715242 | 1.096711
17.58799 | 49.159 | 48.20051 | 47.10292 | 0.9584919 | 1.097589
17.59799 | 49.1621 | 48.19301 | 47.09454 | 0.9690903 | 1.098469
17.60799 | 49.1661 | 48.18549 | 47.08614 | 0.9806121 | 1.09935
17.61799 | 49.1685 | 48.17794 | 47.07771 | 0.9905572 | 1.100232
17.62799 | 49.1583 | 48.17037 | 47.06926 | 0.9879257 | 1.101116
17.63799 | 49.1363 | 48.16278 | 47.06078 | 0.9735177 | 1.102001
17.64798 | 49.1406 | 48.15517 | 47.05229 | 0.9854255 | 1.102886
17.65798 | 49.1347 | 48.14754 | 47.04376 | 0.9871646 | 1.103773
17.66798 | 49.1049 | 48.13987 | 47.03521 | 0.9650272 | 1.104661
17.67798 | 49.1342 | 48.13219 | 47.02664 | 1.002013 | 1.10555
17.68798 | 49.1241 | 48.12448 | 47.01804 | 0.9996232 | 1.106441
17.69798 | 49.1099 | 48.11674 | 47.00941 | 0.9931568 | 1.107333
17.70797 | 49.1096 | 48.10899 | 47.00077 | 1.000607 | 1.108225
17.71797 | 49.0998 | 48.10121 | 46.99209 | 0.9985876 | 1.109119
17.72797 | 49.0916 | 48.09341 | 46.98339 | 0.9981925 | 1.110015
17.73797 | 49.0698 | 48.08558 | 46.97467 | 0.9842214 | 1.110911
17.74797 | 49.0818 | 48.07773 | 46.96592 | 1.004074 | 1.111809
17.75797 | 49.0588 | 48.06985 | 46.95714 | 0.9889505 | 1.112708
17.76796 | 49.0644 | 48.06196 | 46.94835 | 1.002443 | 1.113607
17.77796 | 49.0587 | 48.05403 | 46.93952 | 1.004668 | 1.114509
17.78796 | 49.0779 | 48.04608 | 46.93067 | 1.031817 | 1.115412
17.79796 | 49.0387 | 48.03811 | 46.9218 | 1.000589 | 1.116315
17.80796 | 49.0422 | 48.03011 | 46.91289 | 1.012086 | 1.11722
17.81796 | 49.0358 | 48.02209 | 46.90397 | 1.013707 | 1.118127
17.82795 | 49.0401 | 48.01406 | 46.89502 | 1.026045 | 1.119033
17.83795 | 49.0282 | 48.00599 | 46.88604 | 1.022214 | 1.119942
17.84795 | 49.0111 | 47.99789 | 46.87704 | 1.013208 | 1.120852
17.85795 | 49.0234 | 47.98977 | 46.86801 | 1.033626 | 1.121763
17.86795 | 49.0081 | 47.98163 | 46.85896 | 1.026468 | 1.122676
17.87795 | 48.987 | 47.97347 | 46.84988 | 1.013535 | 1.123589
17.88794 | 48.9982 | 47.96528 | 46.84078 | 1.032918 | 1.124503
17.89794 | 48.9834 | 47.95707 | 46.83165 | 1.026333 | 1.125419
17.90794 | 48.9935 | 47.94883 | 46.82249 | 1.044673 | 1.126336
17.91794 | 48.9857 | 47.94056 | 46.81331 | 1.045138 | 1.127255
17.92794 | 48.9889 | 47.93227 | 46.8041 | 1.056627 | 1.128175
17.93793 | 48.9648 | 47.92397 | 46.79487 | 1.040832 | 1.129095
17.94793 | 48.9616 | 47.91563 | 46.78561 | 1.045971 | 1.130017
17.95793 | 48.9775 | 47.90727 | 46.77633 | 1.070233 | 1.13094
17.96793 | 48.9597 | 47.89888 | 46.76701 | 1.060821 | 1.131865
17.97793 | 48.9203 | 47.89047 | 46.75768 | 1.029833 | 1.132791
17.98793 | 48.9255 | 47.88203 | 46.74831 | 1.04347 | 1.133718
17.99792 | 48.9341 | 47.87358 | 46.73893 | 1.060523 | 1.134646
18.00792 | 48.8922 | 47.86509 | 46.72951 | 1.02711 | 1.135576
18.01792 | 48.9123 | 47.85658 | 46.72007 | 1.055721 | 1.136507
18.02792 | 48.8988 | 47.84804 | 46.7106 | 1.050757 | 1.137439
18.03792 | 48.8888 | 47.83948 | 46.70111 | 1.049318 | 1.138373
18.04792 | 48.8799 | 47.8309 | 46.69159 | 1.049004 | 1.139308
18.05791 | 48.8656 | 47.82229 | 46.68205 | 1.043306 | 1.140243
18.06791 | 48.8848 | 47.81366 | 46.67248 | 1.071142 | 1.14118
18.07791 | 48.8227 | 47.805 | 46.66288 | 1.017702 | 1.142119
18.08791 | 48.8254 | 47.79631 | 46.65325 | 1.029088 | 1.143059
18.09791 | 48.8195 | 47.7876 | 46.6436 | 1.031899 | 1.144
18.10791 | 48.8145 | 47.77887 | 46.63392 | 1.035635 | 1.144942
18.1179 | 48.7788 | 47.77011 | 46.62423 | 1.008687 | 1.145885
18.1279 | 48.7985 | 47.76133 | 46.6145 | 1.037172 | 1.14683
18.1379 | 48.7712 | 47.75252 | 46.60474 | 1.018684 | 1.147777
18.1479 | 48.7602 | 47.74368 | 46.59496 | 1.01652 | 1.148724
18.1579 | 48.7337 | 47.73482 | 46.58515 | 0.9988811 | 1.149673
18.1679 | 48.7755 | 47.72593 | 46.57531 | 1.049568 | 1.150624
18.17789 | 48.6814 | 47.71703 | 46.56546 | 0.9643706 | 1.151574
18.18789 | 48.702 | 47.70809 | 46.55557 | 0.9939077 | 1.152527
18.19789 | 48.6998 | 47.69913 | 46.54565 | 1.00067 | 1.153481
18.20789 | 48.6831 | 47.69014 | 46.53571 | 0.9929575 | 1.154437
18.21789 | 48.685 | 47.68113 | 46.52574 | 1.00387 | 1.155393
18.22789 | 48.6554 | 47.67209 | 46.51574 | 0.9833087 | 1.156351
18.23788 | 48.65 | 47.66304 | 46.50573 | 0.9869632 | 1.15731
18.24788 | 48.6174 | 47.65395 | 46.49568 | 0.9634521 | 1.158271
18.25788 | 48.6343 | 47.64483 | 46.4856 | 0.9894667 | 1.159232
18.26788 | 48.6094 | 47.63569 | 46.4755 | 0.9737064 | 1.160196
18.27788 | 48.5692 | 47.62653 | 46.46537 | 0.9426716 | 1.161161
18.28787 | 48.538 | 47.61735 | 46.45522 | 0.9206531 | 1.162126
18.29787 | 48.5839 | 47.60813 | 46.44504 | 0.9757692 | 1.163093
18.30787 | 48.5271 | 47.59889 | 46.43483 | 0.9282108 | 1.164062
18.31787 | 48.5349 | 47.58962 | 46.42459 | 0.9452781 | 1.165032
18.32787 | 48.5099 | 47.58033 | 46.41433 | 0.9295708 | 1.166003
18.33787 | 48.5116 | 47.57101 | 46.40404 | 0.9405891 | 1.166976
18.34786 | 48.5267 | 47.56168 | 46.39373 | 0.9650235 | 1.167949
18.35786 | 48.5008 | 47.55231 | 46.38338 | 0.9484928 | 1.168924
18.36786 | 48.5111 | 47.54291 | 46.37301 | 0.9681878 | 1.169901
18.37786 | 48.4342 | 47.53349 | 46.36261 | 0.9007086 | 1.170879
18.38786 | 48.4625 | 47.52405 | 46.35219 | 0.9384548 | 1.171858
18.39786 | 48.4443 | 47.51457 | 46.34173 | 0.9297267 | 1.172839
18.40785 | 48.4385 | 47.50509 | 46.33126 | 0.9334148 | 1.17382
18.41785 | 48.4116 | 47.49556 | 46.32076 | 0.916038 | 1.174804
18.42785 | 48.4036 | 47.48601 | 46.31022 | 0.9175869 | 1.175789
18.43785 | 48.3964 | 47.47644 | 46.29966 | 0.9199616 | 1.176775
18.44785 | 48.365 | 47.46684 | 46.28908 | 0.8981622 | 1.177762
18.45785 | 48.3982 | 47.45721 | 46.27846 | 0.9409883 | 1.178751
18.46784 | 48.34 | 47.44757 | 46.26783 | 0.8924305 | 1.179741
18.47784 | 48.3401 | 47.43789 | 46.25716 | 0.9022081 | 1.180733
18.48784 | 48.3001 | 47.42819 | 46.24646 | 0.8719116 | 1.181726
18.49784 | 48.3532 | 47.41846 | 46.23574 | 0.9347409 | 1.18272
18.50784 | 48.3125 | 47.4087 | 46.22499 | 0.9037961 | 1.183716
18.51784 | 48.331 | 47.39892 | 46.21421 | 0.9320769 | 1.184713
18.52783 | 48.306 | 47.38913 | 46.20342 | 0.9168738 | 1.185711
18.53783 | 48.2864 | 47.37929 | 46.19258 | 0.9071063 | 1.186711
18.54783 | 48.3149 | 47.36944 | 46.18172 | 0.9454648 | 1.187713
18.55783 | 48.275 | 47.35955 | 46.17084 | 0.9154491 | 1.188715
18.56783 | 48.2592 | 47.34964 | 46.15992 | 0.9095594 | 1.18972
18.57783 | 48.2221 | 47.3397 | 46.14898 | 0.8823955 | 1.190725
18.58782 | 48.2425 | 47.32975 | 46.13802 | 0.9127475 | 1.191731
18.59782 | 48.2153 | 47.31976 | 46.12702 | 0.8955353 | 1.19274
18.60782 | 48.2104 | 47.30975 | 46.116 | 0.9006491 | 1.19375
18.61782 | 48.1895 | 47.29971 | 46.10495 | 0.8897888 | 1.194761
18.62782 | 48.1747 | 47.28965 | 46.09387 | 0.8850546 | 1.195774
18.63782 | 48.1761 | 47.27955 | 46.08277 | 0.8965463 | 1.196788
18.64781 | 48.1867 | 47.26945 | 46.07164 | 0.9172537 | 1.197802
18.65781 | 48.1639 | 47.2593 | 46.06048 | 0.9045973 | 1.198819
18.66781 | 48.1198 | 47.24913 | 46.0493 | 0.8706667 | 1.199838
18.67781 | 48.108 | 47.23894 | 46.03808 | 0.8690622 | 1.200858
18.68781 | 48.0904 | 47.22872 | 46.02684 | 0.8616837 | 1.201879
18.6978 | 48.1055 | 47.21848 | 46.01558 | 0.887021 | 1.202901
18.7078 | 48.0538 | 47.20821 | 46.00428 | 0.8455945 | 1.203925
18.7178 | 48.0521 | 47.19791 | 45.99296 | 0.854194 | 1.20495
18.7278 | 48.038 | 47.18758 | 45.9816 | 0.8504195 | 1.205978
18.7378 | 48.007 | 47.17723 | 45.97022 | 0.829771 | 1.207006
18.7478 | 48.0245 | 47.16685 | 45.95882 | 0.8576486 | 1.208036
18.75779 | 47.9638 | 47.15646 | 45.94739 | 0.8073418 | 1.209066
18.76779 | 47.9457 | 47.14603 | 45.93593 | 0.7996715 | 1.210099
18.77779 | 47.902 | 47.13557 | 45.92444 | 0.7664272 | 1.211134
18.78779 | 47.895 | 47.12509 | 45.91292 | 0.7699088 | 1.212169
18.79779 | 47.9052 | 47.11458 | 45.90138 | 0.7906165 | 1.213207
18.80779 | 47.8554 | 47.10405 | 45.8898 | 0.7513504 | 1.214245
18.81778 | 47.8774 | 47.0935 | 45.87822 | 0.7838997 | 1.215285
18.82778 | 47.8381 | 47.08291 | 45.86659 | 0.7551857 | 1.216326
18.83778 | 47.8433 | 47.0723 | 45.85493 | 0.7709977 | 1.217369
18.84778 | 47.8071 | 47.06166 | 45.84325 | 0.7454358 | 1.218414
18.85778 | 47.7708 | 47.051 | 45.83154 | 0.7197998 | 1.21946
18.86778 | 47.7553 | 47.04031 | 45.8198 | 0.7149901 | 1.220508
18.87777 | 47.682 | 47.0296 | 45.80805 | 0.6523957 | 1.221556
18.88777 | 47.7085 | 47.01886 | 45.79626 | 0.689638 | 1.222606
18.89777 | 47.682 | 47.00809 | 45.78444 | 0.6739064 | 1.223659
18.90777 | 47.6608 | 46.9973 | 45.77259 | 0.663501 | 1.224712
18.91777 | 47.6496 | 46.98648 | 45.76071 | 0.6631215 | 1.225767
18.92777 | 47.6164 | 46.97563 | 45.74881 | 0.6407683 | 1.226824
18.93776 | 47.6271 | 46.96477 | 45.73689 | 0.6623302 | 1.227881
18.94776 | 47.5688 | 46.95387 | 45.72493 | 0.614929 | 1.22894
18.95776 | 47.5993 | 46.94295 | 45.71294 | 0.6563538 | 1.230002
18.96776 | 47.5246 | 46.932 | 45.70093 | 0.5926048 | 1.231064
18.97776 | 47.5173 | 46.92102 | 45.68889 | 0.5962818 | 1.232128
18.98776 | 47.4933 | 46.91001 | 45.67682 | 0.5832851 | 1.233194
18.99775 | 47.4992 | 46.899 | 45.66474 | 0.6002032 | 1.23426
19.00775 | 47.4843 | 46.88794 | 45.65261 | 0.5963586 | 1.235329
19.01775 | 47.4336 | 46.87686 | 45.64046 | 0.5567399 | 1.236399
19.02775 | 47.4609 | 46.86575 | 45.62828 | 0.5951473 | 1.237471
19.03775 | 47.4194 | 46.85462 | 45.61607 | 0.5647808 | 1.238544
19.04775 | 47.3839 | 46.84346 | 45.60384 | 0.5404403 | 1.239619
19.05774 | 47.3574 | 46.83229 | 45.59159 | 0.5251148 | 1.240695
19.06774 | 47.3125 | 46.82107 | 45.5793 | 0.4914265 | 1.241773
19.07774 | 47.301 | 46.80984 | 45.56698 | 0.4911642 | 1.242852
19.08774 | 47.2724 | 46.79857 | 45.55464 | 0.4738279 | 1.243933
19.09774 | 47.3035 | 46.78728 | 45.54227 | 0.5162178 | 1.245016
19.10773 | 47.2661 | 46.77598 | 45.52988 | 0.4901222 | 1.246099
19.11773 | 47.2472 | 46.76464 | 45.51745 | 0.4825643 | 1.247185
19.12773 | 47.2222 | 46.75327 | 45.505 | 0.4689322 | 1.248272
19.13773 | 47.1844 | 46.74187 | 45.49251 | 0.4425261 | 1.249361
19.14773 | 47.164 | 46.73045 | 45.48 | 0.4335461 | 1.250452
19.15773 | 47.1173 | 46.71901 | 45.46746 | 0.3982921 | 1.251544
19.16772 | 47.0883 | 46.70755 | 45.45491 | 0.3807525 | 1.252636
19.17772 | 47.0701 | 46.69605 | 45.44232 | 0.3740507 | 1.253731
19.18772 | 47.0547 | 46.68453 | 45.4297 | 0.3701747 | 1.254828
19.19772 | 47.0524 | 46.67298 | 45.41705 | 0.3794247 | 1.255927
19.20772 | 47.0089 | 46.6614 | 45.40437 | 0.3475006 | 1.257027
19.21772 | 47.018 | 46.6498 | 45.39167 | 0.3682026 | 1.258128
19.22771 | 46.9673 | 46.63818 | 45.37895 | 0.3291188 | 1.25923
19.23771 | 46.9347 | 46.62653 | 45.36619 | 0.3081727 | 1.260335
19.24771 | 46.8799 | 46.61485 | 45.35341 | 0.2650527 | 1.261441
19.25771 | 46.8647 | 46.60314 | 45.34059 | 0.2615584 | 1.262549
19.26771 | 46.84 | 46.59141 | 45.32775 | 0.2485902 | 1.263659
19.27771 | 46.7989 | 46.57965 | 45.31488 | 0.2192479 | 1.26477
19.2877 | 46.7949 | 46.56788 | 45.302 | 0.2270196 | 1.265882
19.2977 | 46.7636 | 46.55607 | 45.28907 | 0.2075291 | 1.266996
19.3077 | 46.7704 | 46.54424 | 45.27612 | 0.2261646 | 1.268112
19.3177 | 46.7192 | 46.53237 | 45.26314 | 0.186826 | 1.26923
19.3277 | 46.6807 | 46.52049 | 45.25014 | 0.1602132 | 1.270349
19.3377 | 46.6339 | 46.50857 | 45.2371 | 0.1253262 | 1.27147
19.34769 | 46.5843 | 46.49665 | 45.22405 | 0.08765311 | 1.272592
19.35769 | 46.5729 | 46.48468 | 45.21097 | 0.08821787 | 1.273716
19.36769 | 46.5222 | 46.47269 | 45.19785 | 0.04950857 | 1.274842
19.37769 | 46.4954 | 46.46068 | 45.18471 | 0.03472495 | 1.27597
19.38769 | 46.489 | 46.44863 | 45.17153 | 0.04036729 | 1.277099
19.39769 | 46.4545 | 46.43656 | 45.15833 | 0.01793532 | 1.27823
19.40768 | 46.4569 | 46.42448 | 45.14512 | 0.0324171 | 1.279361
19.41768 | 46.4148 | 46.41236 | 45.13187 | 0.002436693 | 1.280495
19.42768 | 46.3755 | 46.40022 | 45.11859 | -0.02471775 | 1.281631
19.43768 | 46.3042 | 46.38805 | 45.10528 | -0.08384666 | 1.282769
19.44768 | 46.2921 | 46.37585 | 45.09194 | -0.08374975 | 1.283908
19.45768 | 46.2654 | 46.36363 | 45.07858 | -0.09822704 | 1.285049
19.46767 | 46.2124 | 46.35139 | 45.0652 | -0.1389909 | 1.28619
19.47767 | 46.1878 | 46.33912 | 45.05178 | -0.1513169 | 1.287334
19.48767 | 46.1845 | 46.32682 | 45.03834 | -0.1423171 | 1.28848
19.49767 | 46.1891 | 46.31449 | 45.02486 | -0.1253915 | 1.289628
19.50767 | 46.1316 | 46.30214 | 45.01136 | -0.1705404 | 1.290777
19.51766 | 46.1026 | 46.28978 | 44.99785 | -0.1871761 | 1.291927
19.52766 | 46.0639 | 46.27737 | 44.98429 | -0.2134737 | 1.29308
19.53766 | 46.0197 | 46.26495 | 44.97071 | -0.2452456 | 1.294234
19.54766 | 46.0034 | 46.25249 | 44.9571 | -0.249092 | 1.29539
19.55766 | 45.9771 | 46.24001 | 44.94346 | -0.2629127 | 1.296548
19.56766 | 45.9621 | 46.22751 | 44.9298 | -0.2654079 | 1.297707
19.57765 | 45.9169 | 46.21499 | 44.91612 | -0.2980901 | 1.298867
19.58765 | 45.9343 | 46.20243 | 44.9024 | -0.2681343 | 1.30003
19.59765 | 45.9042 | 46.18985 | 44.88866 | -0.2856528 | 1.301195
19.60765 | 45.8702 | 46.17725 | 44.87488 | -0.3070459 | 1.302361
19.61765 | 45.823 | 46.16461 | 44.86108 | -0.3416134 | 1.30353
19.62765 | 45.7858 | 46.15196 | 44.84726 | -0.3661554 | 1.304699
19.63764 | 45.7901 | 46.13928 | 44.83341 | -0.3491847 | 1.30587
19.64764 | 45.7398 | 46.12658 | 44.81953 | -0.386776 | 1.307043
19.65764 | 45.7156 | 46.11384 | 44.80562 | -0.3982417 | 1.308218
19.66764 | 45.7136 | 46.10108 | 44.79169 | -0.3874821 | 1.309395
19.67764 | 45.67 | 46.0883 | 44.77772 | -0.418297 | 1.310574
19.68764 | 45.7015 | 46.07549 | 44.76373 | -0.3739865 | 1.311754
19.69763 | 45.6554 | 46.06266 | 44.74973 | -0.4072636 | 1.312935
19.70763 | 45.6081 | 46.0498 | 44.73568 | -0.4417025 | 1.314119
19.71763 | 45.586 | 46.03692 | 44.72161 | -0.4509161 | 1.315304
19.72763 | 45.5617 | 46.024 | 44.70751 | -0.4623045 | 1.316492
19.73763 | 45.546 | 46.01107 | 44.69339 | -0.4650675 | 1.317681
19.74763 | 45.5224 | 45.9981 | 44.67923 | -0.4757049 | 1.318872
19.75762 | 45.4716 | 45.98513 | 44.66507 | -0.5135305 | 1.320064
19.76762 | 45.4615 | 45.97212 | 44.65086 | -0.5106179 | 1.321258
19.77762 | 45.4573 | 45.95908 | 44.63663 | -0.50178 | 1.322454
19.78762 | 45.4302 | 45.94602 | 44.62236 | -0.5158169 | 1.323653
19.79762 | 45.4014 | 45.93293 | 44.60808 | -0.5315287 | 1.324853
19.80762 | 45.3601 | 45.91982 | 44.59376 | -0.5597152 | 1.326054
19.81761 | 45.3096 | 45.90669 | 44.57943 | -0.5970899 | 1.327257
19.82761 | 45.291 | 45.89353 | 44.56506 | -0.6025262 | 1.328462
19.83761 | 45.2847 | 45.88034 | 44.55067 | -0.5956376 | 1.329669
19.84761 | 45.2456 | 45.86712 | 44.53625 | -0.6215238 | 1.330878
19.85761 | 45.2514 | 45.85389 | 44.5218 | -0.6024851 | 1.332089
19.8676 | 45.2429 | 45.84063 | 44.50733 | -0.5977346 | 1.3333
19.8776 | 45.2195 | 45.82735 | 44.49283 | -0.6078458 | 1.334515
19.8876 | 45.2038 | 45.81403 | 44.4783 | -0.6102321 | 1.335731
19.8976 | 45.168 | 45.80069 | 44.46374 | -0.6326935 | 1.336949
19.9076 | 45.1134 | 45.78733 | 44.44916 | -0.67393 | 1.338169
19.9176 | 45.0938 | 45.77394 | 44.43455 | -0.6801416 | 1.339391
19.92759 | 45.0714 | 45.76054 | 44.41993 | -0.6891414 | 1.340613
19.93759 | 45.0572 | 45.7471 | 44.40526 | -0.6899033 | 1.341838
19.94759 | 44.9808 | 45.73364 | 44.39057 | -0.7528405 | 1.343066
19.95759 | 44.9943 | 45.72015 | 44.37586 | -0.7258525 | 1.344295
19.96759 | 44.9896 | 45.70664 | 44.36111 | -0.71704 | 1.345526
19.97759 | 44.9759 | 45.6931 | 44.34634 | -0.7172027 | 1.346759
19.98758 | 44.9345 | 45.67955 | 44.33156 | -0.7450541 | 1.347993
19.99758 | 44.9109 | 45.66597 | 44.31674 | -0.7550673 | 1.349229
20.00758 | 44.8731 | 45.65236 | 44.30189 | -0.7792559 | 1.350468
20.01758 | 44.8682 | 45.63872 | 44.28701 | -0.7705197 | 1.351708
20.02758 | 44.8368 | 45.62506 | 44.27211 | -0.7882591 | 1.352951
20.03758 | 44.8181 | 45.61137 | 44.25718 | -0.7932739 | 1.354195
20.04757 | 44.7525 | 45.59768 | 44.24224 | -0.8451776 | 1.35544
20.05757 | 44.7506 | 45.58394 | 44.22726 | -0.8333431 | 1.356688
20.06757 | 44.7102 | 45.57018 | 44.21225 | -0.8599842 | 1.357938
20.07757 | 44.7036 | 45.5564 | 44.19721 | -0.8528006 | 1.359189
20.08757 | 44.6668 | 45.54259 | 44.18215 | -0.8757927 | 1.360443
20.09757 | 44.5999 | 45.52876 | 44.16706 | -0.9288603 | 1.361699
20.10756 | 44.6072 | 45.51492 | 44.15196 | -0.9077172 | 1.362955
20.11756 | 44.5557 | 45.50104 | 44.13682 | -0.9453361 | 1.364214
20.12756 | 44.5321 | 45.48713 | 44.12165 | -0.9550307 | 1.365476
20.13756 | 44.4919 | 45.4732 | 44.10646 | -0.9813007 | 1.366739
20.14756 | 44.4933 | 45.45925 | 44.09124 | -0.9659465 | 1.368004
20.15756 | 44.4504 | 45.44527 | 44.076 | -0.9948681 | 1.369272
20.16755 | 44.4383 | 45.43128 | 44.06074 | -0.9929792 | 1.37054
20.17755 | 44.4088 | 45.41725 | 44.04544 | -1.008452 | 1.371811
20.18755 | 44.3556 | 45.4032 | 44.03012 | -1.047601 | 1.373084
20.19755 | 44.3212 | 45.38913 | 44.01477 | -1.067926 | 1.374359
20.20755 | 44.3067 | 45.37503 | 43.99939 | -1.068326 | 1.375636
20.21755 | 44.2768 | 45.3609 | 43.98399 | -1.084103 | 1.376915
20.22754 | 44.2219 | 45.34677 | 43.96857 | -1.124869 | 1.378194
20.23754 | 44.2101 | 45.3326 | 43.95312 | -1.122497 | 1.379477
20.24754 | 44.1763 | 45.3184 | 43.93764 | -1.142102 | 1.380762
20.25754 | 44.1441 | 45.30418 | 43.92213 | -1.160082 | 1.382049
20.26754 | 44.1299 | 45.28994 | 43.9066 | -1.160038 | 1.383338
20.27753 | 44.0839 | 45.27568 | 43.89106 | -1.191785 | 1.384627
20.28753 | 44.0492 | 45.26139 | 43.87547 | -1.212193 | 1.38592
20.29753 | 44.0095 | 45.24708 | 43.85986 | -1.237578 | 1.387215
20.30753 | 43.9961 | 45.23274 | 43.84423 | -1.236639 | 1.388512
20.31753 | 43.9594 | 45.21838 | 43.82857 | -1.258976 | 1.38981
20.32753 | 43.9215 | 45.20399 | 43.81288 | -1.282489 | 1.391111
20.33752 | 43.9081 | 45.18959 | 43.79718 | -1.281493 | 1.392413
20.34752 | 43.8783 | 45.17516 | 43.78144 | -1.296858 | 1.393718
20.35752 | 43.8694 | 45.1607 | 43.76568 | -1.2913 | 1.395024
20.36752 | 43.8115 | 45.14622 | 43.74989 | -1.334718 | 1.396333
20.37752 | 43.7892 | 45.13171 | 43.73407 | -1.342513 | 1.397644
20.38752 | 43.7359 | 45.11718 | 43.71823 | -1.381284 | 1.398957
20.39751 | 43.7196 | 45.10265 | 43.70238 | -1.383047 | 1.400271
20.40751 | 43.6923 | 45.08807 | 43.68648 | -1.395771 | 1.401588
20.41751 | 43.6528 | 45.07347 | 43.67056 | -1.420671 | 1.402907
20.42751 | 43.6345 | 45.05885 | 43.65462 | -1.424348 | 1.404228
20.43751 | 43.5953 | 45.0442 | 43.63865 | -1.448902 | 1.405552
20.44751 | 43.5639 | 45.02953 | 43.62265 | -1.465632 | 1.406877
20.4575 | 43.5596 | 45.01485 | 43.60665 | -1.455254 | 1.408203
20.4675 | 43.4949 | 45.00014 | 43.5906 | -1.505237 | 1.409532
20.4775 | 43.4921 | 44.9854 | 43.57453 | -1.493297 | 1.410864
20.4875 | 43.4447 | 44.97063 | 43.55844 | -1.525934 | 1.412198
20.4975 | 43.3974 | 44.95585 | 43.54231 | -1.558448 | 1.413533
20.5075 | 43.3897 | 44.94104 | 43.52617 | -1.551339 | 1.414871
20.51749 | 43.366 | 44.92622 | 43.51001 | -1.560221 | 1.41621
20.52749 | 43.3272 | 44.91137 | 43.49381 | -1.584165 | 1.417552
20.53749 | 43.2901 | 44.89649 | 43.47759 | -1.606387 | 1.418896
20.54749 | 43.289 | 44.88158 | 43.46134 | -1.592585 | 1.420242
20.55749 | 43.2379 | 44.86666 | 43.44507 | -1.62876 | 1.42159
20.56749 | 43.2176 | 44.85171 | 43.42877 | -1.634112 | 1.422941
20.57748 | 43.1938 | 44.83676 | 43.41246 | -1.642956 | 1.424292
20.58748 | 43.1407 | 44.82176 | 43.39612 | -1.681062 | 1.425647
20.59748 | 43.1186 | 44.80675 | 43.37974 | -1.688146 | 1.427003
20.60748 | 43.1134 | 44.79171 | 43.36334 | -1.678306 | 1.428362
20.61748 | 43.0706 | 44.77664 | 43.34692 | -1.706044 | 1.429723
20.62748 | 43.0614 | 44.76156 | 43.33047 | -1.700159 | 1.431087
20.63747 | 43.0332 | 44.74647 | 43.31402 | -1.713266 | 1.432451
20.64747 | 43.0321 | 44.73134 | 43.29752 | -1.699236 | 1.433818
20.65747 | 42.9782 | 44.71618 | 43.28099 | -1.737983 | 1.435188
20.66747 | 42.9683 | 44.70101 | 43.26445 | -1.732707 | 1.43656
20.67747 | 42.9411 | 44.68581 | 43.24787 | -1.744708 | 1.437934
20.68746 | 42.9166 | 44.6706 | 43.23129 | -1.754003 | 1.439309
20.69746 | 42.8946 | 44.65536 | 43.21467 | -1.760759 | 1.440687
20.70746 | 42.9016 | 44.64009 | 43.19803 | -1.738493 | 1.442068
20.71746 | 42.8448 | 44.6248 | 43.18135 | -1.780005 | 1.443451
20.72746 | 42.8482 | 44.60949 | 43.16466 | -1.761294 | 1.444836
20.73746 | 42.8377 | 44.59416 | 43.14794 | -1.756461 | 1.446223
20.74745 | 42.778 | 44.57882 | 43.13121 | -1.800821 | 1.447611
20.75745 | 42.7851 | 44.56344 | 43.11444 | -1.778343 | 1.449002
20.76745 | 42.7724 | 44.54804 | 43.09765 | -1.775643 | 1.450396
20.77745 | 42.7179 | 44.53262 | 43.08083 | -1.814721 | 1.451792
20.78745 | 42.7186 | 44.51718 | 43.06399 | -1.798576 | 1.45319
20.79745 | 42.68 | 44.50171 | 43.04712 | -1.82171 | 1.454591
20.80744 | 42.6719 | 44.48624 | 43.03024 | -1.814337 | 1.455992
20.81744 | 42.6244 | 44.47073 | 43.01333 | -1.846326 | 1.457397
20.82744 | 42.6181 | 44.45519 | 42.99639 | -1.837093 | 1.458804
20.83744 | 42.5909 | 44.43964 | 42.97942 | -1.848739 | 1.460214
20.84744 | 42.5637 | 44.42406 | 42.96244 | -1.860362 | 1.461626
20.85744 | 42.5376 | 44.40846 | 42.94542 | -1.870863 | 1.46304
20.86743 | 42.5065 | 44.39286 | 42.9284 | -1.886358 | 1.464454
20.87743 | 42.4812 | 44.37722 | 42.91134 | -1.896016 | 1.465873
20.88743 | 42.4708 | 44.36155 | 42.89426 | -1.890752 | 1.467294
20.89743 | 42.4315 | 44.34587 | 42.87715 | -1.914367 | 1.468717
20.90743 | 42.3953 | 44.33016 | 42.86002 | -1.934859 | 1.470142
20.91743 | 42.3751 | 44.31443 | 42.84286 | -1.93933 | 1.47157
20.92742 | 42.3688 | 44.29869 | 42.8257 | -1.929895 | 1.472998
20.93742 | 42.3357 | 44.28292 | 42.80849 | -1.947223 | 1.47443
20.94742 | 42.2979 | 44.26713 | 42.79126 | -1.969229 | 1.475865
20.95742 | 42.2737 | 44.25131 | 42.77401 | -1.977613 | 1.477302
20.96742 | 42.2561 | 44.23548 | 42.75674 | -1.979377 | 1.478741
20.97742 | 42.2176 | 44.21962 | 42.73944 | -2.002018 | 1.480182
20.98741 | 42.1934 | 44.20375 | 42.72213 | -2.010355 | 1.481625
20.99741 | 42.1945 | 44.18785 | 42.70478 | -1.993354 | 1.483071
21.00741 | 42.133 | 44.17193 | 42.68741 | -2.038931 | 1.484519
21.01741 | 42.1279 | 44.15599 | 42.67002 | -2.028088 | 1.48597
21.02741 | 42.1023 | 44.14002 | 42.6526 | -2.037723 | 1.487423
21.03741 | 42.0715 | 44.12404 | 42.63516 | -2.052537 | 1.488879
21.0474 | 42.0664 | 44.10805 | 42.61771 | -2.041646 | 1.490335
21.0574 | 42.0329 | 44.09202 | 42.60022 | -2.059118 | 1.491795
21.0674 | 42.0165 | 44.07597 | 42.58271 | -2.059469 | 1.493258
21.0774 | 41.9812 | 44.0599 | 42.56518 | -2.078699 | 1.494723
21.0874 | 41.9607 | 44.04381 | 42.54762 | -2.083108 | 1.49619
21.09739 | 41.9532 | 44.02771 | 42.53005 | -2.074512 | 1.497658
21.10739 | 41.9095 | 44.01158 | 42.51245 | -2.102079 | 1.499131
21.11739 | 41.9023 | 43.99543 | 42.49482 | -2.093126 | 1.500605
21.12739 | 41.8887 | 43.97925 | 42.47717 | -2.090551 | 1.502082
21.13739 | 41.8687 | 43.96306 | 42.45949 | -2.094356 | 1.503561
21.14739 | 41.8449 | 43.94684 | 42.4418 | -2.10194 | 1.505043
21.15738 | 41.8065 | 43.93062 | 42.42409 | -2.12412 | 1.506526
21.16738 | 41.8024 | 43.91436 | 42.40635 | -2.111963 | 1.508013
21.17738 | 41.7656 | 43.89809 | 42.38858 | -2.132485 | 1.509501
21.18738 | 41.7409 | 43.88179 | 42.37079 | -2.140887 | 1.510993
21.19738 | 41.7191 | 43.86547 | 42.35298 | -2.146368 | 1.512487
21.20738 | 41.7102 | 43.84913 | 42.33515 | -2.138929 | 1.513983
21.21737 | 41.6853 | 43.83279 | 42.31731 | -2.147486 | 1.51548
21.22737 | 41.648 | 43.81641 | 42.29943 | -2.168407 | 1.516981
21.23737 | 41.6559 | 43.80001 | 42.28152 | -2.144107 | 1.518485
21.24737 | 41.606 | 43.78359 | 42.26359 | -2.177586 | 1.519991
21.25737 | 41.5926 | 43.76715 | 42.24565 | -2.174546 | 1.5215
21.26737 | 41.561 | 43.75068 | 42.22767 | -2.189685 | 1.523011
21.27736 | 41.5507 | 43.73422 | 42.2097 | -2.183521 | 1.524523
21.28736 | 41.5048 | 43.71772 | 42.19168 | -2.21292 | 1.526039
21.29736 | 41.4854 | 43.7012 | 42.17364 | -2.215799 | 1.527558
21.30736 | 41.4806 | 43.68466 | 42.15558 | -2.204058 | 1.529079
21.31736 | 41.449 | 43.6681 | 42.13749 | -2.219097 | 1.530602
21.32736 | 41.4221 | 43.65152 | 42.11939 | -2.229416 | 1.532128
21.33735 | 41.4026 | 43.63493 | 42.10128 | -2.232333 | 1.533656
21.34735 | 41.3734 | 43.61831 | 42.08313 | -2.244912 | 1.535187
21.35735 | 41.3485 | 43.60167 | 42.06495 | -2.253172 | 1.53672
21.36735 | 41.3169 | 43.58501 | 42.04676 | -2.268112 | 1.538256
21.37735 | 41.2891 | 43.56833 | 42.02854 | -2.279233 | 1.539795
21.38735 | 41.2799 | 43.55163 | 42.0103 | -2.271734 | 1.541337
21.39734 | 41.2666 | 43.53493 | 41.99205 | -2.268332 | 1.542879
21.40734 | 41.2163 | 43.51819 | 41.97377 | -2.301894 | 1.544425
21.41734 | 41.2024 | 43.50144 | 41.95546 | -2.299037 | 1.545974
21.42734 | 41.1959 | 43.48466 | 41.93713 | -2.28876 | 1.547526
21.43734 | 41.1506 | 43.46786 | 41.91878 | -2.317263 | 1.54908
21.44734 | 41.1223 | 43.45105 | 41.90041 | -2.328748 | 1.550637
21.45733 | 41.1003 | 43.43423 | 41.88204 | -2.33393 | 1.552194
21.46733 | 41.0724 | 43.41738 | 41.86362 | -2.344976 | 1.553756
21.47733 | 41.0405 | 43.4005 | 41.84518 | -2.360002 | 1.555321
21.48733 | 41.0072 | 43.38361 | 41.82672 | -2.37641 | 1.556888
21.49733 | 41.0091 | 43.3667 | 41.80824 | -2.357598 | 1.558457
21.50732 | 40.9746 | 43.34978 | 41.78976 | -2.375185 | 1.560028
21.51732 | 40.9592 | 43.33284 | 41.77123 | -2.373635 | 1.561603
21.52732 | 40.924 | 43.31587 | 41.75269 | -2.391867 | 1.563181
21.53732 | 40.889 | 43.29888 | 41.73412 | -2.409879 | 1.564761
21.54732 | 40.8794 | 43.28187 | 41.71553 | -2.402473 | 1.566344
21.55732 | 40.8378 | 43.26485 | 41.69692 | -2.427048 | 1.567929
21.56731 | 40.7975 | 43.24782 | 41.67831 | -2.450321 | 1.569516
21.57731 | 40.7719 | 43.23076 | 41.65965 | -2.458859 | 1.571107
21.58731 | 40.7831 | 43.21368 | 41.64098 | -2.430578 | 1.5727
21.59731 | 40.7265 | 43.19658 | 41.62228 | -2.470078 | 1.574296
21.60731 | 40.7194 | 43.17946 | 41.60356 | -2.46006 | 1.575895
21.61731 | 40.6998 | 43.16232 | 41.58483 | -2.462523 | 1.577497
21.6273 | 40.662 | 43.14519 | 41.56609 | -2.483185 | 1.579099
21.6373 | 40.6606 | 43.12801 | 41.54731 | -2.467412 | 1.580706
21.6473 | 40.619 | 43.11082 | 41.5285 | -2.49182 | 1.582316
21.6573 | 40.59 | 43.09361 | 41.50968 | -2.50361 | 1.583928
21.6673 | 40.5893 | 43.07638 | 41.49084 | -2.487081 | 1.585543
21.6773 | 40.5759 | 43.05913 | 41.47197 | -2.483235 | 1.587161
21.68729 | 40.5335 | 43.04189 | 41.45311 | -2.508387 | 1.58878
21.69729 | 40.5541 | 43.0246 | 41.4342 | -2.470504 | 1.590403
21.70729 | 40.5139 | 43.0073 | 41.41527 | -2.493404 | 1.592029
21.71729 | 40.4936 | 42.98998 | 41.39633 | -2.496385 | 1.593658
21.72729 | 40.4578 | 42.97265 | 41.37736 | -2.514848 | 1.595289
21.73729 | 40.463 | 42.95529 | 41.35837 | -2.492293 | 1.596924
21.74728 | 40.4315 | 42.93794 | 41.33938 | -2.506438 | 1.598559
21.75728 | 40.4191 | 42.92055 | 41.32035 | -2.501447 | 1.600199
21.76728 | 40.4106 | 42.90314 | 41.3013 | -2.492539 | 1.601841
21.77728 | 40.4006 | 42.88571 | 41.28223 | -2.485114 | 1.603487
21.78728 | 40.3862 | 42.86827 | 41.26314 | -2.48207 | 1.605135
21.79728 | 40.3634 | 42.85081 | 41.24402 | -2.487409 | 1.606786
21.80727 | 40.349 | 42.83335 | 41.22491 | -2.484348 | 1.608438
21.81727 | 40.3356 | 42.81585 | 41.20576 | -2.480252 | 1.610095
21.82727 | 40.2986 | 42.79834 | 41.18658 | -2.499738 | 1.611754
21.83727 | 40.304 | 42.78081 | 41.16739 | -2.476807 | 1.613416
21.84727 | 40.2966 | 42.76326 | 41.14818 | -2.466659 | 1.615082
21.85726 | 40.2789 | 42.74571 | 41.12896 | -2.466811 | 1.616748
21.86726 | 40.2496 | 42.72813 | 41.10971 | -2.478529 | 1.618418
21.87726 | 40.2421 | 42.71053 | 41.09044 | -2.468429 | 1.620092
21.88726 | 40.2326 | 42.69291 | 41.07114 | -2.460312 | 1.621769
21.89726 | 40.2158 | 42.67528 | 41.05183 | -2.459478 | 1.623448
21.90726 | 40.1838 | 42.65763 | 41.0325 | -2.473827 | 1.62513
21.91725 | 40.1781 | 42.63998 | 41.01316 | -2.461877 | 1.626814
21.92725 | 40.1508 | 42.62229 | 40.99379 | -2.471492 | 1.628502
21.93725 | 40.1318 | 42.60459 | 40.9744 | -2.47279 | 1.630193
21.94725 | 40.1193 | 42.58687 | 40.95499 | -2.467571 | 1.631886
21.95725 | 40.1067 | 42.56914 | 40.93555 | -2.462436 | 1.633583
21.96725 | 40.0932 | 42.55138 | 40.9161 | -2.458184 | 1.635283
21.97724 | 40.0723 | 42.53363 | 40.89665 | -2.461333 | 1.636984
21.98724 | 40.0603 | 42.51585 | 40.87716 | -2.455548 | 1.638689
21.99724 | 40.0381 | 42.49805 | 40.85765 | -2.459946 | 1.640398
22.00724 | 40.0241 | 42.48023 | 40.83812 | -2.456128 | 1.642109
22.01724 | 39.9868 | 42.46239 | 40.81857 | -2.475593 | 1.643823
22.02724 | 39.9581 | 42.44454 | 40.799 | -2.486442 | 1.645541
22.03723 | 39.9579 | 42.42669 | 40.77943 | -2.468793 | 1.647259
22.04723 | 39.9481 | 42.40881 | 40.75983 | -2.460709 | 1.648982
22.05723 | 39.9138 | 42.39091 | 40.7402 | -2.477109 | 1.650709
22.06723 | 39.9158 | 42.37299 | 40.72056 | -2.457193 | 1.652438
22.07723 | 39.9192 | 42.35506 | 40.70089 | -2.435861 | 1.65417
22.08723 | 39.8733 | 42.33711 | 40.68121 | -2.463813 | 1.655905
22.09722 | 39.8562 | 42.31917 | 40.66153 | -2.462967 | 1.657642
22.10722 | 39.8566 | 42.30119 | 40.6418 | -2.444587 | 1.659383
22.11722 | 39.8345 | 42.28319 | 40.62206 | -2.448691 | 1.661127
22.12722 | 39.7994 | 42.26518 | 40.6023 | -2.465779 | 1.662875
22.13722 | 39.8115 | 42.24715 | 40.58253 | -2.435652 | 1.664625
22.14722 | 39.7865 | 42.22911 | 40.56273 | -2.442608 | 1.666378
22.15721 | 39.7822 | 42.21107 | 40.54293 | -2.428867 | 1.668133
22.16721 | 39.7708 | 42.19299 | 40.5231 | -2.422193 | 1.669893
22.17721 | 39.7313 | 42.1749 | 40.50325 | -2.443603 | 1.671655
22.18721 | 39.7308 | 42.1568 | 40.48338 | -2.425997 | 1.673421
22.19721 | 39.7613 | 42.13868 | 40.46349 | -2.377376 | 1.67519
22.20721 | 39.7123 | 42.12054 | 40.44358 | -2.40824 | 1.676962
22.2172 | 39.6878 | 42.10241 | 40.42367 | -2.414606 | 1.678735
22.2272 | 39.7107 | 42.08424 | 40.40373 | -2.373539 | 1.680512
22.2372 | 39.6898 | 42.06606 | 40.38376 | -2.376257 | 1.682294
22.2472 | 39.6671 | 42.04786 | 40.36378 | -2.380759 | 1.684078
22.2572 | 39.6717 | 42.02965 | 40.34378 | -2.357947 | 1.685865
22.26719 | 39.659 | 42.01144 | 40.32378 | -2.352437 | 1.687654
22.27719 | 39.6425 | 41.99319 | 40.30375 | -2.350695 | 1.689448
22.28719 | 39.625 | 41.97494 | 40.28369 | -2.349937 | 1.691245
22.29719 | 39.6194 | 41.95666 | 40.26362 | -2.337264 | 1.693044
22.30719 | 39.5994 | 41.93838 | 40.24353 | -2.338977 | 1.694848
22.31719 | 39.5915 | 41.92008 | 40.22342 | -2.328575 | 1.696654
22.32718 | 39.5761 | 41.90178 | 40.20331 | -2.325677 | 1.698462
22.33718 | 39.5749 | 41.88345 | 40.18317 | -2.308545 | 1.700275
22.34718 | 39.5605 | 41.8651 | 40.16301 | -2.304599 | 1.70209
22.35718 | 39.5489 | 41.84674 | 40.14283 | -2.297839 | 1.703909
22.36718 | 39.5237 | 41.82836 | 40.12263 | -2.304663 | 1.705732
22.37718 | 39.5062 | 41.80997 | 40.10242 | -2.303774 | 1.707557
22.38717 | 39.5044 | 41.79159 | 40.0822 | -2.287188494 | 1.709384
22.39717 | 39.4836 | 41.77317 | 40.06195 | -2.28957 | 1.711216
22.40717 | 39.4552 | 41.75474 | 40.04169 | -2.299538 | 1.713052
22.41717 | 39.4595 | 41.73629 | 40.0214 | -2.276791 | 1.71489
22.42717 | 39.4452 | 41.71783 | 40.0011 | -2.27263 | 1.716732
22.43717 | 39.4137 | 41.69936 | 39.98078 | -2.285655 | 1.718577
22.44716 | 39.4097 | 41.68089 | 39.96046 | -2.271185 | 1.720423
22.45716 | 39.3852 | 41.66238 | 39.94011 | -2.277182 | 1.722275
22.46716 | 39.3629 | 41.64387 | 39.91974 | -2.280965 | 1.72413
22.47716 | 39.3434 | 41.62533 | 39.89935 | -2.281935 | 1.725988
22.48716 | 39.3037 | 41.60679 | 39.87894 | -2.30309 | 1.72785
22.49716 | 39.3327 | 41.58823 | 39.85852 | -2.255532 | 1.729714
22.50715 | 39.2857 | 41.56968 | 39.8381 | -2.283979 | 1.731581
22.51715 | 39.2612 | 41.55109 | 39.81764 | -2.289893 | 1.733452
22.52715 | 39.2623 | 41.53249 | 39.79717 | -2.270194 | 1.735327
22.53715 | 39.2444 | 41.51388 | 39.77668 | -2.269481 | 1.737205
22.54715 | 39.176 | 41.49526 | 39.75617 | -2.319255 | 1.739087
22.55715 | 39.178 | 41.47662 | 39.73564 | -2.298616 | 1.740972
22.56714 | 39.1726 | 41.45798 | 39.71512 | -2.285381 | 1.742858
22.57714 | 39.1085 | 41.43932 | 39.69457 | -2.330815 | 1.74475
22.58714 | 39.092 | 41.42064 | 39.67399 | -2.328636 | 1.746645
22.59714 | 39.0938 | 41.40194 | 39.6534 | -2.308144 | 1.748543
22.60714 | 39.0685 | 41.38324 | 39.63279 | -2.314738 | 1.750445
22.61714 | 39.0243 | 41.36452 | 39.61217 | -2.34022 | 1.752351
22.62713 | 39.012 | 41.34581 | 39.59155 | -2.333807 | 1.754257
22.63713 | 38.992 | 41.32706 | 39.57089 | -2.335062 | 1.756169
22.64713 | 38.9483 | 41.3083 | 39.55022 | -2.360005 | 1.758085
22.65713 | 38.9331 | 41.28953 | 39.52953 | -2.356435 | 1.760004
22.66713 | 38.9237 | 41.27075 | 39.50882 | -2.347052 | 1.761927
22.67712 | 38.871 | 41.25198 | 39.48812 | -2.380975 | 1.763851
22.68712 | 38.8767 | 41.23317 | 39.46739 | -2.356467 | 1.76578
22.69712 | 38.8502 | 41.21435 | 39.44663 | -2.364146 | 1.767713
22.70712 | 38.8576 | 41.19551 | 39.42586 | -2.337912 | 1.76965
22.71712 | 38.8098 | 41.17667 | 39.40508 | -2.366867 | 1.77159
22.72712 | 38.8063 | 41.15781 | 39.38428 | -2.351509 | 1.773533
22.73711 | 38.8157 | 41.13896 | 39.36348 | -2.323257 | 1.775478
22.74711 | 38.7704 | 41.12007 | 39.34265 | -2.349674 | 1.777429
22.75711 | 38.7492 | 41.10118 | 39.3218 | -2.351979 | 1.779383
22.76711 | 38.7573 | 41.08227 | 39.30093 | -2.324972 | 1.78134
22.77711 | 38.7405 | 41.06335 | 39.28005 | -2.322853 | 1.783302
22.78711 | 38.7081 | 41.04442 | 39.25916 | -2.336321 | 1.785266
22.7971 | 38.7094 | 41.0255 | 39.23826 | -2.316097 | 1.787233
22.8071 | 38.7092 | 41.00654 | 39.21734 | -2.297342 | 1.789205
22.8171 | 38.6907 | 40.98758 | 39.1964 | -2.296875 | 1.79118
22.8271 | 38.6766 | 40.9686 | 39.17544 | -2.291996 | 1.793159
22.8371 | 38.6607 | 40.94961 | 39.15446 | -2.288906 | 1.795142
22.8471 | 38.6691 | 40.9306 | 39.13348 | -2.261504 | 1.797128
22.85709 | 38.6509 | 40.91161 | 39.11249 | -2.260709 | 1.799116
22.86709 | 38.6375 | 40.89258 | 39.09147 | -2.255084 | 1.80111
22.87709 | 38.63 | 40.87355 | 39.07044 | -2.243547 | 1.803107
22.88709 | 38.6365 | 40.8545 | 39.04939 | -2.217999 | 1.805108
22.89709 | 38.6323 | 40.83544 | 39.02833 | -2.203139 | 1.807113
22.90709 | 38.6091 | 40.81637 | 39.00725 | -2.207268 | 1.809121
22.91708 | 38.6107 | 40.79731 | 38.98617 | -2.186605 | 1.811131
22.92708 | 38.6289 | 40.77821 | 38.96507 | -2.149312 | 1.813147
22.93708 | 38.5996 | 40.75911 | 38.94394 | -2.159507 | 1.815166
22.94708 | 38.6143 | 40.73999 | 38.9228 | -2.125692 | 1.817189
22.95708 | 38.6298 | 40.72087 | 38.90165 | -2.091066 | 1.819216
22.96708 | 38.6336 | 40.70173 | 38.88048 | -2.068128 | 1.821247
22.97707 | 38.6135 | 40.6826 | 38.85932 | -2.069099 | 1.823279
22.98707 | 38.6389 | 40.66344 | 38.83812 | -2.02454 | 1.825317
22.99707 | 38.6525 | 40.64427 | 38.81691 | -1.99177 | 1.827359
23.00707 | 38.6613 | 40.62509 | 38.79568 | -1.963789 | 1.829404
23.01707 | 38.6481 | 40.6059 | 38.77444 | -1.957798 | 1.831454
23.02707 | 38.667 | 40.5867 | 38.75319 | -1.919696 | 1.833507
23.03706 | 38.6975 | 40.5675 | 38.73194 | -1.870003 | 1.835562
23.04706 | 38.7168 | 40.54828 | 38.71066 | -1.831481 | 1.837622
23.05706 | 38.7201 | 40.52905 | 38.68936 | -1.808947 | 1.839687
23.06706 | 38.7313 | 40.5098 | 38.66805 | -1.778504 | 1.841755
23.07706 | 38.7655 | 40.49055 | 38.64672 | -1.72505 | 1.843828
23.08705 | 38.7823 | 40.47131 | 38.6254 | -1.689006 | 1.845902
23.09705 | 38.7971 | 40.45203 | 38.60405 | -1.654932 | 1.847982
23.10705 | 38.8287 | 40.43275 | 38.58268 | -1.604048 | 1.850065
23.11705 | 38.8357 | 40.41345 | 38.5613 | -1.577754 | 1.852153
23.12705 | 38.8917 | 40.39415 | 38.5399 | -1.50245 | 1.854245
23.13705 | 38.9088 | 40.37484 | 38.5185 | -1.466036 | 1.85634
23.14704 | 38.9145 | 40.35553 | 38.49709 | -1.441031 | 1.858438
23.15704 | 38.945 | 40.3362 | 38.47566 | -1.391198 | 1.860541
23.16704 | 39.002 | 40.31685 | 38.45421 | -1.314855 | 1.862648
23.17704 | 38.9987 | 40.2975 | 38.43274 | -1.298802 | 1.864759
23.18704 | 39.0149 | 40.27814 | 38.41126 | -1.263239 | 1.866875
23.19704 | 39.0635 | 40.25877 | 38.38977 | -1.195268 | 1.868994
23.20703 | 39.0852 | 40.23941 | 38.36829 | -1.154206 | 1.871115
23.21703 | 39.0944 | 40.22001 | 38.34677 | -1.125615 | 1.873242
23.22703 | 39.1442 | 40.20061 | 38.32524 | -1.056415 | 1.875373
23.23703 | 39.1463 | 40.18121 | 38.3037 | -1.034906 | 1.877508
23.24703 | 39.1959 | 40.16179 | 38.28214 | -0.9658871 | 1.879647
23.25703 | 39.227 | 40.14236 | 38.26057 | -0.9153595 | 1.88179
23.26702 | 39.232 | 40.12294 | 38.23901 | -0.8909422 | 1.883935
23.27702 | 39.2719 | 40.1035 | 38.21741 | -0.8315966 | 1.886086
23.28702 | 39.2723 | 40.08404 | 38.1958 | -0.8117418 | 1.888242
23.29702 | 39.2917 | 40.06458 | 38.17418 | -0.7728784 | 1.890401
23.30702 | 39.2993 | 40.04511 | 38.15254 | -0.7458061 | 1.892564
23.31702 | 39.3236 | 40.02563 | 38.13089 | -0.702025 | 1.894732
23.32701 | 39.3254 | 40.00615 | 38.10925 | -0.6807548 | 1.896901
23.33701 | 39.3315 | 39.98666 | 38.08758 | -0.6551564 | 1.899077
23.34701 | 39.3587 | 39.96715 | 38.06589 | -0.6084493 | 1.901257
23.35701 | 39.3336 | 39.94763 | 38.04419 | -0.6140338 | 1.903441
23.36701 | 39.3487 | 39.92811 | 38.02248 | -0.5794101 | 1.905629
23.37701 | 39.3542 | 39.90858 | 38.00076 | -0.5543779 | 1.907821
23.387 | 39.3382 | 39.88906 | 37.97904 | -0.550857 | 1.910015
23.397 | 39.3317 | 39.86951 | 37.95729 | -0.5378082 | 1.912216
23.407 | 39.3449 | 39.84995 | 37.93553 | -0.5050512 | 1.91442
23.417 | 39.2982 | 39.83039 | 37.91376 | -0.5321861 | 1.916629
23.427 | 39.3168 | 39.81081 | 37.89197 | -0.494013 | 1.918843
23.437 | 39.2873 | 39.79123 | 37.87017 | -0.503932 | 1.92106
23.44699 | 39.2689 | 39.77166 | 37.84838 | -0.5027625 | 1.923279
23.45699 | 39.256 | 39.75207 | 37.82656 | -0.4960658 | 1.925505
23.46699 | 39.2283 | 39.73246 | 37.80473 | -0.5041612 | 1.927735
23.47699 | 39.2181 | 39.71285 | 37.78288 | -0.4947487 | 1.92997
23.48699 | 39.1963 | 39.69323 | 37.76102 | -0.4969286 | 1.932208
23.49698 | 39.15 | 39.67362 | 37.73917 | -0.5236204 | 1.934449
23.50698 | 39.1171 | 39.65399 | 37.71729 | -0.5368856 | 1.936696
23.51698 | 39.1014 | 39.63434 | 37.6954 | -0.5329431 | 1.938948
23.52698 | 39.0797 | 39.61469 | 37.67349 | -0.5349929 | 1.941204
23.53698 | 39.0123 | 39.59504 | 37.65157 | -0.5827353 | 1.943463
23.54698 | 38.9775 | 39.57537 | 37.62964 | -0.5978709 | 1.945728
23.55697 | 38.9336 | 39.55572 | 37.60772 | -0.6221186 | 1.947995
23.56697 | 38.9143 | 39.53604 | 37.58577 | -0.6217395 | 1.950268
23.57697 | 38.874 | 39.51635 | 37.56381 | -0.6423539 | 1.952546
23.58697 | 38.8216 | 39.49666 | 37.54183 | -0.6750607 | 1.954828
23.59697 | 38.771 | 39.47696 | 37.51985 | -0.7059604 | 1.957114
23.60697 | 38.735 | 39.45725 | 37.49785 | -0.7222534 | 1.959405
23.61696 | 38.6874 | 39.43756 | 37.47586 | -0.7501596 | 1.961698
23.62696 | 38.654 | 39.41784 | 37.45384 | -0.7638391 | 1.963997
23.63696 | 38.6031 | 39.39811 | 37.43181 | -0.795012 | 1.966301
23.64696 | 38.5511 | 39.37838 | 37.40977 | -0.827278 | 1.96861
23.65696 | 38.4895 | 39.35864 | 37.38771 | -0.8691377 | 1.970923
23.66696 | 38.4474 | 39.33889 | 37.36565 | -0.8914909 | 1.97324
23.67695 | 38.4086 | 39.31916 | 37.3436 | -0.9105574 | 1.97556
23.68695 | 38.3549 | 39.2994 | 37.32151 | -0.9444979 | 1.977887
23.69695 | 38.2997 | 39.27963 | 37.29941 | -0.979932 | 1.980218
23.70695 | 38.2573 | 39.25986 | 37.27731 | -1.00256 | 1.982553
23.71695 | 38.216 | 39.24008 | 37.25519 | -1.024082 | 1.984894
23.72695 | 38.1653 | 39.2203 | 37.23306 | -1.054997 | 1.987238
23.73694 | 38.1067 | 39.20053 | 37.21094 | -1.093826 | 1.989585
23.74694 | 38.0424 | 39.18073 | 37.18879 | -1.13833 | 1.991939
23.75694 | 38.0138 | 39.16093 | 37.16663 | -1.147128 | 1.994297
23.76694 | 37.9772 | 39.14112 | 37.14446 | -1.16392 | 1.996661
23.77694 | 37.9359 | 39.12131 | 37.12228 | -1.185406 | 1.999028
23.78694 | 37.8723 | 39.10149 | 37.10009 | -1.229186 | 2.0014
23.79693 | 37.8282 | 39.08168 | 37.07791 | -1.253481 | 2.003775
23.80693 | 37.7904 | 39.06185 | 37.05569 | -1.27145 | 2.006156
23.81693 | 37.7582 | 39.04201 | 37.03347 | -1.283814 | 2.008543
23.82693 | 37.7073 | 39.02217 | 37.01124 | -1.314872 | 2.010934
23.83693 | 37.6614 | 39.00233 | 36.989 | -1.340925 | 2.013329
23.84692 | 37.6393 | 38.98249 | 36.96677 | -1.343192 | 2.015727
23.85692 | 37.5946 | 38.96263 | 36.9445 | -1.368035 | 2.018132
23.86692 | 37.555 | 38.94277 | 36.92223 | -1.387772 | 2.020542
23.87692 | 37.525 | 38.9229 | 36.89995 | -1.397904 | 2.022956
23.88692 | 37.4784 | 38.90303 | 36.87766 | -1.424631 | 2.025376
23.89692 | 37.4674 | 38.88315 | 36.85535 | -1.415753 | 2.0278
23.90691 | 37.4332 | 38.86329 | 36.83306 | -1.43009 | 2.030226
23.91691 | 37.3912 | 38.8434 | 36.81074 | -1.452202 | 2.03266
23.92691 | 37.3475 | 38.82351 | 36.78841 | -1.47601 | 2.035099
23.93691 | 37.316 | 38.80361 | 36.76607 | -1.487613 | 2.037541
23.94691 | 37.3066 | 38.78371 | 36.74372 | -1.477111 | 2.03999
23.95691 | 37.2835 | 38.7638 | 36.72136 | -1.480305 | 2.042443
23.9669 | 37.2402 | 38.74391 | 36.69902 | -1.503714 | 2.044898
23.9769 | 37.2205 | 38.724 | 36.67664 | -1.503498 | 2.047361
23.9869 | 37.1912 | 38.70408 | 36.65425 | -1.512879 | 2.049828
23.9969 | 37.1968 | 38.68415 | 36.63185 | -1.487355 | 2.052301
24.0069 | 37.1379 | 38.66423 | 36.60945 | -1.526327 | 2.054778
24.0169 | 37.1238 | 38.64429 | 36.58703 | -1.520494 | 2.05726
24.02689 | 37.0893 | 38.62438 | 36.56463 | -1.535078 | 2.059745
24.03689 | 37.0805 | 38.60444 | 36.5422 | -1.523937 | 2.062237
24.04689 | 37.0473 | 38.58449 | 36.51976 | -1.537193 | 2.064735
24.05689 | 37.0212 | 38.56454 | 36.49731 | -1.543345 | 2.067237
24.06689 | 36.999 | 38.54459 | 36.47485 | -1.545592 | 2.069744
24.07689 | 37 | 38.52464 | 36.45238 | -1.524637 | 2.072256
24.08688 | 36.9694 | 38.5047 | 36.42993 | -1.535297 | 2.074771
24.09688 | 36.9422 | 38.48473 | 36.40744 | -1.542534 | 2.077293
24.10688 | 36.9424 | 38.46477 | 36.38495 | -1.522367 | 2.079821
24.11688 | 36.9193 | 38.4448 | 36.36244 | -1.525496 | 2.082353
24.12688 | 36.8735 | 38.42482 | 36.33993 | -1.551323 | 2.08489
24.13688 | 36.8761 | 38.40485 | 36.31741 | -1.528746 | 2.087433
24.14687 | 36.8493 | 38.38489 | 36.29491 | -1.535585 | 2.089978
24.15687 | 36.8496 | 38.3649 | 36.27237 | -1.515302 | 2.092531
24.16687 | 36.8211 | 38.34491 | 36.24983 | -1.523815 | 2.095089
24.17687 | 36.8008 | 38.32493 | 36.22727 | -1.524125 | 2.097652
24.18687 | 36.7934 | 38.30493 | 36.20471 | -1.511532 | 2.10022
24.19687 | 36.7677 | 38.28494 | 36.18214 | -1.517236 | 2.102794
24.20686 | 36.7667 | 38.26496 | 36.15959 | -1.498258 | 2.10537
24.21686 | 36.7402 | 38.24496 | 36.137 | -1.504756 | 2.107953
24.22686 | 36.7183 | 38.22495 | 36.11441 | -1.506652 | 2.110543
24.23686 | 36.7145 | 38.20494 | 36.09181 | -1.490445 | 2.113137
24.24686 | 36.7001 | 38.18494 | 36.0692 | -1.484835 | 2.115737
24.25685 | 36.6995 | 38.16494 | 36.0466 | -1.465443 | 2.118339
24.26685 | 36.6477 | 38.14493 | 36.02398 | -1.497229 | 2.120949
24.27685 | 36.6427 | 38.12491 | 36.00135 | -1.482212 | 2.123564
24.28685 | 36.6288 | 38.10489 | 35.97871 | -1.476092 | 2.126185
24.29685 | 36.6206 | 38.08487 | 35.95606 | -1.464271 | 2.128811
24.30685 | 36.6106 | 38.06485 | 35.9334 | -1.454247 | 2.131442
24.31684 | 36.606 | 38.04484 | 35.91076 | -1.438841 | 2.134076
24.32684 | 36.5887 | 38.02481 | 35.88809 | -1.436113 | 2.136719
24.33684 | 36.5841 | 38.00478 | 35.86542 | -1.420683 | 2.139366
24.34684 | 36.5924 | 37.98475 | 35.84273 | -1.392351 | 2.142019
24.35684 | 36.5533 | 37.96472 | 35.82004 | -1.411418 | 2.144677
24.36684 | 36.5582 | 37.94468 | 35.79734 | -1.386482 | 2.147341
24.37683 | 36.5358 | 37.92466 | 35.77466 | -1.388865 | 2.150008
24.38683 | 36.5368 | 37.90463 | 35.75194 | -1.367826 | 2.152682
24.39683 | 36.5311 | 37.88459 | 35.72922 | -1.353486 | 2.155362
24.40683 | 36.517 | 37.86454 | 35.7065 | -1.347544 | 2.158048
24.41683 | 36.5256 | 37.8445 | 35.68376 | -1.3189 | 2.160739
24.42683 | 36.5175 | 37.82446 | 35.66102 | -1.306956 | 2.163436
24.43682 | 36.5194 | 37.80443 | 35.63829 | -1.28503 | 2.166136
24.44682 | 36.4987 | 37.78438 | 35.61554 | -1.285682 | 2.168843
24.45682 | 36.5046 | 37.76433 | 35.59278 | -1.259734 | 2.171557
24.46682 | 36.5064 | 37.74428 | 35.57001 | -1.237884 | 2.174276
24.47682 | 36.4952 | 37.72423 | 35.54723 | -1.229033 | 2.177
24.48682 | 36.508 | 37.70418 | 35.52445 | -1.196182 | 2.179731
24.49681 | 36.5025 | 37.68415 | 35.50169 | -1.18165 | 2.182464
24.50681 | 36.5082 | 37.6641 | 35.47889 | -1.155896 | 2.185205
24.51681 | 36.495 | 37.64404 | 35.45609 | -1.149042 | 2.187952
24.52681 | 36.504 | 37.62399 | 35.43328 | -1.119988 | 2.190705
24.53681 | 36.4958 | 37.60393 | 35.41047 | -1.108132 | 2.193463
24.54681 | 36.4966 | 37.58388 | 35.38765 | -1.087277 | 2.196228
24.5568 | 36.5024 | 37.56384 | 35.36485 | -1.06144 | 2.198995
24.5668 | 36.5071 | 37.54378 | 35.34201 | -1.036684 | 2.201771
24.5768 | 36.4952 | 37.52373 | 35.31917 | -1.028527 | 2.204552
24.5868 | 36.4993 | 37.50367 | 35.29633 | -1.004369 | 2.207339
24.5968 | 36.5068 | 37.48361 | 35.27348 | -0.9768115 | 2.210132
24.6068 | 36.5186 | 37.46355 | 35.25062 | -0.9449542 | 2.212932
24.61679 | 36.5016 | 37.44352 | 35.22778 | -0.9419166 | 2.215734
24.62679 | 36.4932 | 37.42346 | 35.20491 | -0.9302589 | 2.218544
24.63679 | 36.5009 | 37.4034 | 35.18204 | -0.9025015 | 2.221361
24.64679 | 36.5081 | 37.38334 | 35.15916 | -0.8752439 | 2.224183
24.65679 | 36.5132 | 37.36329 | 35.13628 | -0.8500867 | 2.227011
24.66678 | 36.5184 | 37.34325 | 35.11341 | -0.8248501 | 2.229843
24.67678 | 36.5078 | 37.32319 | 35.09051 | -0.8153935 | 2.232683
24.68678 | 36.5274 | 37.30314 | 35.06761 | -0.7757374 | 2.235529
24.69678 | 36.5386 | 37.28308 | 35.0447 | -0.7444819 | 2.238381
24.70678 | 36.5363 | 37.26303 | 35.02179 | -0.7267269 | 2.241239
24.71678 | 36.5397 | 37.24297 | 34.99887 | -0.7032725 | 2.244103
24.72677 | 36.5355 | 37.22294 | 34.97597 | -0.6874391 | 2.24697
24.73677 | 36.5229 | 37.20289 | 34.95304 | -0.6799859 | 2.249845
24.74677 | 36.5531 | 37.18283 | 34.93011 | -0.6297344 | 2.252728
24.75677 | 36.5534 | 37.16278 | 34.90717 | -0.6093834 | 2.255616
24.76677 | 36.5485 | 37.14273 | 34.88422 | -0.5942334 | 2.25851
24.77677 | 36.563 | 37.12268 | 34.86127 | -0.5596841 | 2.26141
24.78676 | 36.5632 | 37.10266 | 34.83834 | -0.5394568 | 2.264315
24.79676 | 36.5961 | 37.08261 | 34.81538 | -0.4865098 | 2.267227
24.80676 | 36.5857 | 37.06256 | 34.79242 | -0.4768645 | 2.270146
24.81676 | 36.5842 | 37.04252 | 34.76945 | -0.4583207 | 2.273071
24.82676 | 36.5628 | 37.02248 | 34.74648 | -0.4596786 | 2.276002
24.83676 | 36.5969 | 37.00244 | 34.7235 | -0.4055371 | 2.278939
24.84675 | 36.5849 | 36.98242 | 34.70054 | -0.3975177 | 2.28188
24.85675 | 36.604 | 36.96238 | 34.67755 | -0.3583801 | 2.28483
24.86675 | 36.6008 | 36.94234 | 34.65456 | -0.3415442 | 2.287786
24.87675 | 36.6022 | 36.92231 | 34.63156 | -0.3201097 | 2.290749
24.88675 | 36.5936 | 36.90228 | 34.60856 | -0.3086774 | 2.293718
24.89675 | 36.6209 | 36.88225 | 34.58555 | -0.2613474 | 2.296693
24.90674 | 36.6292 | 36.86224 | 34.56257 | -0.2330384 | 2.299671
24.91674 | 36.6441 | 36.84221 | 34.53955 | -0.1981119 | 2.302659
24.92674 | 36.669 | 36.82219 | 34.51653 | -0.1531877 | 2.305653
24.93674 | 36.6534 | 36.80217 | 34.49351 | -0.1487657 | 2.308654
24.94674 | 36.6748 | 36.78215 | 34.47048 | -0.1073459 | 2.311661
24.95674 | 36.7066 | 36.76213 | 34.44745 | -0.05552835 | 2.314674
24.96673 | 36.6954 | 36.74213 | 34.42444 | -0.04673345 | 2.317691
24.97673 | 36.7443 | 36.72212 | 34.4014 | 0.02217896 | 2.320718
24.98673 | 36.7492 | 36.70211 | 34.37836 | 0.04708898 | 2.323751
24.99673 | 36.7549 | 36.6821 | 34.35531 | 0.07279628 | 2.32679
25.00673 | 36.7839 | 36.6621 | 34.33226 | 0.1218008 | 2.329836
25.01673 | 36.8213 | 36.6421 | 34.30921 | 0.1792026 | 2.332889
25.02672 | 36.8281 | 36.62212 | 34.28617 | 0.2059817 | 2.335945
25.03672 | 36.8522 | 36.60212 | 34.26311 | 0.2500775 | 2.33901
25.04672 | 36.8888 | 36.58213 | 34.24005 | 0.3066711 | 2.342082
25.05672 | 36.8798 | 36.56214 | 34.21698 | 0.3176608 | 2.345161
25.06672 | 36.9088 | 36.54215 | 34.19391 | 0.3666473 | 2.348247
25.07671 | 36.9666 | 36.52219 | 34.17085 | 0.4444113 | 2.351336
25.08671 | 36.9812 | 36.50221 | 34.14777 | 0.4789916 | 2.354435
25.09671 | 37.0159 | 36.48223 | 34.12469 | 0.5336681 | 2.357541
25.10671 | 37.0445 | 36.46226 | 34.1016 | 0.5822418 | 2.360653
25.11671 | 37.06 | 36.44229 | 34.07852 | 0.617712 | 2.363772
25.12671 | 37.1328 | 36.42232 | 34.05542 | 0.7104784 | 2.366898
25.1367 | 37.1276 | 36.40238 | 34.03235 | 0.7252212 | 2.370028
25.1467 | 37.1694 | 36.38242 | 34.00925 | 0.7869803 | 2.373167
25.1567 | 37.2113 | 36.36246 | 33.98615 | 0.8488356 | 2.376314
25.1667 | 37.2566 | 36.34251 | 33.96305 | 0.9140865 | 2.379467
25.1767 | 37.2981 | 36.32257 | 33.93994 | 0.9755344 | 2.382627
25.1867 | 37.3537 | 36.30262 | 33.91683 | 1.051078 | 2.385794
25.19669 | 37.3452 | 36.2827 | 33.89374 | 1.062497 | 2.388965
25.20669 | 37.4074 | 36.26277 | 33.87062 | 1.144632 | 2.392146
25.21669 | 37.4375 | 36.24284 | 33.8475 | 1.194663 | 2.395333
25.22669 | 37.4955 | 36.22291 | 33.82438 | 1.27259 | 2.398528
25.23669 | 37.5475 | 36.20299 | 33.80126 | 1.344512 | 2.40173
25.24669 | 37.5774 | 36.18307 | 33.77813 | 1.39433 | 2.404939
25.25668 | 37.6311 | 36.16318 | 33.75503 | 1.467923 | 2.408152
25.26668 | 37.6865 | 36.14327 | 33.73189 | 1.543232 | 2.411374
25.27668 | 37.7287 | 36.12336 | 33.70876 | 1.605336 | 2.414604
25.28668 | 37.76 | 36.10346 | 33.68562 | 1.656535 | 2.417841
25.29668 | 37.8484 | 36.08357 | 33.66248 | 1.76483 | 2.421086
25.30668 | 37.8649 | 36.06368 | 33.63934 | 1.801219 | 2.424337
25.31667 | 37.9458 | 36.04382 | 33.61622 | 1.901984 | 2.427593
25.32667 | 38.0056 | 36.02394 | 33.59308 | 1.981664 | 2.430858
25.33667 | 38.0712 | 36.00406 | 33.56993 | 2.067138 | 2.434131
25.34667 | 38.1134 | 35.98419 | 33.54678 | 2.129208 | 2.437411
25.35667 | 38.1873 | 35.96433 | 33.52363 | 2.222972 | 2.440699
25.36667 | 38.2351 | 35.94447 | 33.50048 | 2.29063 | 2.443993
25.37666 | 38.3299 | 35.92464 | 33.47734 | 2.405264 | 2.447292
25.38666 | 38.3712 | 35.90479 | 33.45419 | 2.466412 | 2.450601
25.39666 | 38.4598 | 35.88495 | 33.43103 | 2.574854 | 2.453918
25.40666 | 38.5325 | 35.86511 | 33.40787 | 2.667391 | 2.457242
25.41666 | 38.6084 | 35.84528 | 33.3847 | 2.763122 | 2.460574
25.42666 | 38.6944 | 35.82545 | 33.36154 | 2.868947 | 2.463913
25.43665 | 38.7994 | 35.80565 | 33.3384 | 2.993746 | 2.467256
25.44665 | 38.8572 | 35.78584 | 33.31523 | 3.07136 | 2.470609
25.45665 | 38.9789 | 35.76603 | 33.29206 | 3.212868 | 2.47397
25.46665 | 39.0598 | 35.74623 | 33.26889 | 3.313569 | 2.477339
25.47665 | 39.1528 | 35.72644 | 33.24572 | 3.426364 | 2.480716
25.48664 | 39.2539 | 35.70667 | 33.22257 | 3.547233 | 2.484096
25.49664 | 39.345 | 35.68688 | 33.1994 | 3.658116 | 2.487488
25.50664 | 39.4348 | 35.66711 | 33.17622 | 3.767692 | 2.490887
25.51664 | 39.5526 | 35.64734 | 33.15304 | 3.905262 | 2.494293
25.52664 | 39.6664 | 35.62757 | 33.12987 | 4.038826 | 2.497707
25.53664 | 39.7578 | 35.60782 | 33.10669 | 4.149982 | 2.50113
25.54663 | 39.9093 | 35.58809 | 33.08353 | 4.321213 | 2.504555
25.55663 | 39.994 | 35.56834 | 33.06035 | 4.425656 | 2.507993
25.56663 | 40.1586 | 35.54861 | 33.03717 | 4.609993 | 2.511438
25.57663 | 40.2868 | 35.52888 | 33.01399 | 4.757923 | 2.514891
25.58663 | 40.4084 | 35.50915 | 32.9908 | 4.899246 | 2.518352
25.59663 | 40.541 | 35.48944 | 32.96762 | 5.051562 | 2.52182
25.60662 | 40.699 | 35.46975 | 32.94446 | 5.22925 | 2.525293
25.61662 | 40.8277 | 35.45005 | 32.92127 | 5.377652 | 2.528777
25.62662 | 41.0126 | 35.43035 | 32.89808 | 5.582246 | 2.532269
25.63662 | 41.1549 | 35.41067 | 32.8749 | 5.744233 | 2.535769
25.64662 | 41.3037 | 35.39099 | 32.85171 | 5.912712 | 2.539277
25.65662 | 41.4794 | 35.37132 | 32.82852 | 6.108084 | 2.542793
25.66661 | 41.6348 | 35.35167 | 32.80536 | 6.283129 | 2.546313
25.67661 | 41.8062 | 35.33201 | 32.78217 | 6.474186 | 2.549845
25.68661 | 42.0169 | 35.31236 | 32.75898 | 6.704535 | 2.553385
25.69661 | 42.1466 | 35.29272 | 32.73579 | 6.853876 | 2.556933
25.70661 | 42.3575 | 35.27309 | 32.7126 | 7.08441 | 2.560489
25.71661 | 42.5459 | 35.25346 | 32.68941 | 7.292435 | 2.564053
25.7266 | 42.7142 | 35.23387 | 32.66625 | 7.480333 | 2.567622
25.7366 | 42.9272 | 35.21426 | 32.64306 | 7.712942 | 2.571202
25.7466 | 43.0867 | 35.19466 | 32.61987 | 7.892044 | 2.574791
25.7566 | 43.2883 | 35.17506 | 32.59668 | 8.113237 | 2.578388
25.7666 | 43.4863 | 35.15548 | 32.57349 | 8.330822 | 2.581993
25.7766 | 43.6807 | 35.1359 | 32.5503 | 8.544798 | 2.585606
25.78659 | 43.8509 | 35.11635 | 32.52713 | 8.734546 | 2.589224
25.79659 | 44.0616 | 35.09679 | 32.50394 | 8.964806 | 2.592854
25.80659 | 44.2641 | 35.07724 | 32.48075 | 9.186856 | 2.596493
25.81659 | 44.4452 | 35.0577 | 32.45756 | 9.387498 | 2.600139
25.82659 | 44.6356 | 35.03817 | 32.43437 | 9.597431 | 2.603794
25.83658 | 44.8185 | 35.01866 | 32.41121 | 9.799836 | 2.607454
25.84658 | 45.0185 | 34.99915 | 32.38802 | 10.01935 | 2.611126
25.85658 | 45.1777 | 34.97964 | 32.36484 | 10.19806 | 2.614806
25.86658 | 45.3517 | 34.96014 | 32.34165 | 10.39156 | 2.618495
25.87658 | 45.5382 | 34.94066 | 32.31846 | 10.59754 | 2.622192
25.88658 | 45.7047 | 34.92118 | 32.29528 | 10.78352 | 2.625898
25.89657 | 45.8562 | 34.90173 | 32.27212 | 10.95447 | 2.629609
25.90657 | 46.0318 | 34.88227 | 32.24893 | 11.14953 | 2.633332
25.91657 | 46.1467 | 34.86282 | 32.22575 | 11.28388 | 2.637064
25.92657 | 46.289 | 34.84337 | 32.20257 | 11.44563 | 2.640805
25.93657 | 46.4114 | 34.82394 | 32.17939 | 11.58746 | 2.644554
25.94657 | 46.5353 | 34.80452 | 32.15621 | 11.73078 | 2.648311
25.95656 | 46.6257 | 34.78513 | 32.13305 | 11.84057 | 2.652075
25.96656 | 46.7261 | 34.76573 | 32.10988 | 11.96037 | 2.65585
25.97656 | 46.7997 | 34.74633 | 32.0867 | 12.05337 | 2.659634
25.98656 | 46.8959 | 34.72695 | 32.06352 | 12.16895 | 2.663427
25.99656 | 46.9414 | 34.70758 | 32.04035 | 12.23382 | 2.667229
26.00656 | 46.9928 | 34.68822 | 32.01718 | 12.30458 | 2.67104
26.01655 | 47.0366 | 34.66888 | 31.99403 | 12.36772 | 2.674855
26.02655 | 47.0367 | 34.64954 | 31.97086 | 12.38716 | 2.678684
26.03655 | 47.0483 | 34.63021 | 31.94769 | 12.41809 | 2.682522
26.04655 | 47.0367 | 34.61089 | 31.92452 | 12.42581 | 2.686368
26.05655 | 47.0264 | 34.59158 | 31.90135 | 12.43482 | 2.690224
26.06655 | 46.9946 | 34.57228 | 31.87819 | 12.42232 | 2.694089
26.07654 | 46.9279 | 34.55301 | 31.85505 | 12.37489 | 2.697958
26.08654 | 46.871 | 34.53373 | 31.83189 | 12.33727 | 2.701841
26.09654 | 46.7993 | 34.51446 | 31.80873 | 12.28484 | 2.705734
26.10654 | 46.7059 | 34.49521 | 31.78557 | 12.21069 | 2.709635
26.11654 | 46.6032 | 34.47596 | 31.76242 | 12.12724 | 2.713545
26.12654 | 46.5051 | 34.45673 | 31.73926 | 12.04837 | 2.717465
26.13653 | 46.377 | 34.43752 | 31.71613 | 11.93948 | 2.72139
26.14653 | 46.2412 | 34.41831 | 31.69298 | 11.82289 | 2.725328
26.15653 | 46.093 | 34.39911 | 31.66983 | 11.69389 | 2.729276
26.16653 | 45.9437 | 34.37992 | 31.64669 | 11.56378 | 2.733233
26.17653 | 45.7675 | 34.36074 | 31.62354 | 11.40676 | 2.737199
26.18653 | 45.572 | 34.34158 | 31.6004 | 11.23042 | 2.741175
26.19652 | 45.3894 | 34.32244 | 31.57729 | 11.06696 | 2.745156
26.20652 | 45.1994 | 34.3033 | 31.55415 | 10.8961 | 2.749151
26.21652 | 44.9791 | 34.28417 | 31.53101 | 10.69493 | 2.753155
26.22652 | 44.7891 | 34.26505 | 31.50788 | 10.52405 | 2.757168
26.23652 | 44.5523 | 34.24594 | 31.48475 | 10.30636 | 2.761192
26.24651 | 44.34 | 34.22687 | 31.46164 | 10.11313 | 2.765221
26.25651 | 44.1155 | 34.20778 | 31.43852 | 9.907718 | 2.769263
26.26651 | 43.8754 | 34.18871 | 31.4154 | 9.686689 | 2.773316
26.27651 | 43.6368 | 34.16965 | 31.39227 | 9.467147 | 2.777378
26.28651 | 43.4214 | 34.15061 | 31.36916 | 9.270794 | 2.781449
26.29651 | 43.1329 | 34.13157 | 31.34604 | 9.001328 | 2.78553
26.3065 | 42.9246 | 34.11257 | 31.32295 | 8.81203 | 2.789618
26.3165 | 42.6805 | 34.09356 | 31.29984 | 8.586939 | 2.793719
26.3265 | 42.431 | 34.07456 | 31.27674 | 8.356435 | 2.797829
26.3365 | 42.2006 | 34.05558 | 31.25363 | 8.145018 | 2.801951
26.3465 | 41.9716 | 34.03661 | 31.23053 | 7.934989 | 2.806082
26.3565 | 41.7162 | 34.01765 | 31.20743 | 7.698547 | 2.810222
26.36649 | 41.4807 | 33.99873 | 31.18436 | 7.481972 | 2.814369
26.37649 | 41.2405 | 33.9798 | 31.16127 | 7.260704 | 2.818529
26.38649 | 41.0196 | 33.96088 | 31.13818 | 7.058722 | 2.8227
26.39649 | 40.8132 | 33.94197 | 31.11509 | 6.871228 | 2.826881
26.40649 | 40.5624 | 33.92308 | 31.09201 | 6.639319 | 2.831072
26.41649 | 40.3621 | 33.9042 | 31.06893 | 6.457898 | 2.835273
26.42648 | 40.1415 | 33.88536 | 31.04588 | 6.256144 | 2.83948
26.43648 | 39.9172 | 33.8665 | 31.0228 | 6.050696 | 2.843702
26.44648 | 39.7389 | 33.84767 | 30.99973 | 5.891234 | 2.847934
26.45648 | 39.5366 | 33.82884 | 30.97667 | 5.707758 | 2.852176
26.46648 | 39.3285 | 33.81003 | 30.9536 | 5.518468 | 2.856428
26.47648 | 39.1535 | 33.79124 | 30.93054 | 5.362265 | 2.860691
26.48647 | 38.9589 | 33.77247 | 30.90751 | 5.186428 | 2.86496
26.49647 | 38.7689 | 33.7537 | 30.88446 | 5.015197 | 2.869243
26.50647 | 38.6219 | 33.73495 | 30.86141 | 4.886951 | 2.873537
26.51647 | 38.417 | 33.71621 | 30.83837 | 4.700792 | 2.877842
26.52647 | 38.2781 | 33.69748 | 30.81533 | 4.580617 | 2.882157
26.53647 | 38.1026 | 33.67877 | 30.79229 | 4.423829 | 2.886483
26.54646 | 37.9458 | 33.66009 | 30.76928 | 4.285707 | 2.890815
26.55646 | 37.8016 | 33.64141 | 30.74625 | 4.16019 | 2.895162
26.56646 | 37.66 | 33.62274 | 30.72322 | 4.037258 | 2.89952
26.57646 | 37.5094 | 33.60409 | 30.7002 | 3.905311 | 2.903888
26.58646 | 37.3884 | 33.58545 | 30.67718 | 3.80295 | 2.908267
26.59646 | 37.2399 | 33.56683 | 30.65417 | 3.673073 | 2.912657
26.60645 | 37.103 | 33.54824 | 30.63118 | 3.554763 | 2.917053
26.61645 | 36.9888 | 33.52964 | 30.60818 | 3.459157 | 2.921465
26.62645 | 36.8496 | 33.51106 | 30.58518 | 3.338535 | 2.925887
26.63645 | 36.7381 | 33.4925 | 30.56218 | 3.245599 | 2.93032
26.64645 | 36.6189 | 33.47395 | 30.53919 | 3.144947 | 2.934765
26.65644 | 36.5019 | 33.45544 | 30.51622 | 3.046461 | 2.939216
26.66644 | 36.4143 | 33.43692 | 30.49324 | 2.977378 | 2.943682
26.67644 | 36.3049 | 33.41842 | 30.47026 | 2.88648 | 2.94816
26.68644 | 36.2015 | 33.39993 | 30.44729 | 2.801566 | 2.952648
26.69644 | 36.1139 | 33.38146 | 30.42432 | 2.732437 | 2.957148
26.70644 | 36.0108 | 33.36301 | 30.40135 | 2.647792 | 2.961659
26.71643 | 35.9102 | 33.34459 | 30.37841 | 2.565612 | 2.966177
26.72643 | 35.8208 | 33.32616 | 30.35545 | 2.494635 | 2.97071
26.73643 | 35.7064 | 33.30776 | 30.3325 | 2.398642 | 2.975255
26.74643 | 35.6479 | 33.28937 | 30.30956 | 2.358533 | 2.979811
26.75643 | 35.5777 | 33.27099 | 30.28661 | 2.306708 | 2.984378
26.76643 | 35.4837 | 33.25263 | 30.26368 | 2.231067 | 2.988957
26.77642 | 35.4241 | 33.23431 | 30.24077 | 2.18979 | 2.993543
26.78642 | 35.3445 | 33.21598 | 30.21784 | 2.128516 | 2.998145
26.79642 | 35.25 | 33.19768 | 30.19492 | 2.052325 | 3.002758
26.80642 | 35.2172 | 33.17938 | 30.172 | 2.037817 | 3.007383
26.81642 | 35.1403 | 33.16111 | 30.14909 | 1.979193 | 3.01202
26.82642 | 35.0868 | 33.14285 | 30.12618 | 1.943952 | 3.016668
26.83641 | 35.0442 | 33.12462 | 30.1033 | 1.919576 | 3.021324
26.84641 | 34.9693 | 33.1064 | 30.0804 | 1.862901 | 3.025995
26.85641 | 34.923 | 33.08819 | 30.05751 | 1.834809 | 3.030679
26.86641 | 34.8704 | 33.07 | 30.03463 | 1.800401 | 3.035374
26.87641 | 34.7999 | 33.05183 | 30.01174 | 1.748074 | 3.040081
26.88641 | 34.7878 | 33.03367 | 29.98887 | 1.754131 | 3.044801
26.8964 | 34.7299 | 33.01555 | 29.96602 | 1.714352 | 3.049527
26.9064 | 34.6767 | 32.99743 | 29.94316 | 1.679274 | 3.05427
26.9164 | 34.6552 | 32.97932 | 29.9203 | 1.675878 | 3.059025
26.9264 | 34.6154 | 32.96124 | 29.89744 | 1.654164 | 3.063792
26.9364 | 34.566 | 32.94317 | 29.8746 | 1.622833 | 3.068571
26.9464 | 34.5609 | 32.92512 | 29.85175 | 1.635785 | 3.073363
26.95639 | 34.5242 | 32.9071 | 29.82894 | 1.617099 | 3.078162
26.96639 | 34.515 | 32.88909 | 29.80611 | 1.625915 | 3.082977
26.97639 | 34.4878 | 32.87109 | 29.78328 | 1.616712 | 3.087806
26.98639 | 34.4524 | 32.85311 | 29.76046 | 1.599291 | 3.092646
26.99639 | 34.4457 | 32.83515 | 29.73765 | 1.610551 | 3.097499
27.00639 | 34.4346 | 32.81721 | 29.71484 | 1.617394 | 3.102364
27.01638 | 34.4178 | 32.7993 | 29.69206 | 1.6185 | 3.107237
27.02638 | 34.4322 | 32.78139 | 29.66927 | 1.650806 | 3.112127
27.03638 | 34.405 | 32.76351 | 29.64648 | 1.641492 | 3.11703
27.04638 | 34.4116 | 32.74564 | 29.62369 | 1.665961 | 3.121945
27.05638 | 34.4062 | 32.72779 | 29.60092 | 1.67841 | 3.126873
27.06637 | 34.4052 | 32.70998 | 29.57817 | 1.695223 | 3.131809
27.07637 | 34.4246 | 32.69217 | 29.5554 | 1.732435 | 3.136762
27.08637 | 34.4307 | 32.67437 | 29.53264 | 1.756327 | 3.141728
27.09637 | 34.4368 | 32.6566 | 29.50989 | 1.780202 | 3.146706
27.10637 | 34.4523 | 32.63884 | 29.48715 | 1.813456 | 3.151699
27.11637 | 34.4657 | 32.62111 | 29.46441 | 1.84459 | 3.156704
27.12636 | 34.4736 | 32.60341 | 29.4417 | 1.870189 | 3.161715
27.13636 | 34.5101 | 32.58572 | 29.41897 | 1.924385 | 3.166746
27.14636 | 34.5091 | 32.56804 | 29.39625 | 1.941061 | 3.17179
27.15636 | 34.5416 | 32.55038 | 29.37353 | 1.991219 | 3.176846
27.16636 | 34.5324 | 32.53274 | 29.35083 | 1.999657 | 3.181916
27.17636 | 34.5513 | 32.51513 | 29.32813 | 2.036174 | 3.186999
27.18635 | 34.5726 | 32.49755 | 29.30546 | 2.075054 | 3.19209
27.19635 | 34.5835 | 32.47997 | 29.28277 | 2.103532 | 3.197199
27.20635 | 34.5922 | 32.46241 | 29.26009 | 2.129789 | 3.202323
27.21635 | 34.5973 | 32.44487 | 29.23741 | 2.152427 | 3.207459
27.22635 | 34.63 | 32.42736 | 29.21475 | 2.202644 | 3.212608
27.23635 | 34.624 | 32.40986 | 29.19209 | 2.214141 | 3.217771
27.24634 | 34.6287 | 32.3924 | 29.16946 | 2.236299 | 3.222942
27.25634 | 34.6264 | 32.37494 | 29.14681 | 2.251455 | 3.228132
27.26634 | 34.6309 | 32.35751 | 29.12417 | 2.27339 | 3.233336
27.27634 | 34.6279 | 32.3401 | 29.10154 | 2.287804 | 3.238554
27.28634 | 34.6202 | 32.3227 | 29.07892 | 2.297498 | 3.243784
27.29634 | 34.6213 | 32.30533 | 29.0563 | 2.315971 | 3.249029
27.30633 | 34.6006 | 32.288 | 29.03371 | 2.312605 | 3.254283
27.31633 | 34.5618 | 32.27066 | 29.01111 | 2.291136 | 3.259555
27.32633 | 34.5547 | 32.25336 | 28.98851 | 2.301345 | 3.264841
27.33633 | 34.5078 | 32.23607 | 28.96593 | 2.271733 | 3.270141
27.34633 | 34.4894 | 32.2188 | 28.94334 | 2.2706 | 3.275456
27.35633 | 34.4334 | 32.20155 | 28.92077 | 2.231845 | 3.280784
27.36632 | 34.3837 | 32.18435 | 28.89823 | 2.199352 | 3.286121
27.37632 | 34.3459 | 32.16715 | 28.87567 | 2.178754 | 3.291477
27.38632 | 34.3074 | 32.14997 | 28.85312 | 2.157434 | 3.296848
27.39632 | 34.2344 | 32.13281 | 28.83057 | 2.101593 | 3.302233
27.40632 | 34.1685 | 32.11567 | 28.80804 | 2.052829 | 3.307632
27.41631 | 34.1023 | 32.09857 | 28.78553 | 2.003727 | 3.313041
27.42631 | 34.0339 | 32.08148 | 28.76301 | 1.952419 | 3.318469
27.43631 | 33.9458 | 32.06441 | 28.7405 | 1.88139 | 3.323911
27.44631 | 33.8701 | 32.04736 | 28.71799 | 1.822738 | 3.329368
27.45631 | 33.7446 | 32.03034 | 28.6955 | 1.714263 | 3.33484
27.46631 | 33.6922 | 32.01333 | 28.67301 | 1.678867 | 3.340326
27.4763 | 33.5669 | 31.99637 | 28.65055 | 1.57053 | 3.345821
27.4863 | 33.4715 | 31.97941 | 28.62808 | 1.492088 | 3.351337
27.4963 | 33.3777 | 31.96248 | 28.60561 | 1.415223 | 3.356867
27.5063 | 33.2742 | 31.94556 | 28.58315 | 1.328635 | 3.362412
27.5163 | 33.1487 | 31.92868 | 28.5607 | 1.220025 | 3.367972
27.5263 | 33.0478 | 31.91181 | 28.53826 | 1.135991 | 3.373547
27.53629 | 32.922 | 31.89498 | 28.51585 | 1.027018 | 3.379132
27.54629 | 32.8184 | 31.87816 | 28.49343 | 0.9402375 | 3.384737
27.55629 | 32.7197 | 31.86137 | 28.47101 | 0.8583349 | 3.390356
27.56629 | 32.5813 | 31.84459 | 28.4486 | 0.7367073 | 3.395992
27.57629 | 32.4941 | 31.82784 | 28.4262 | 0.6662571 | 3.401642
27.58629 | 32.3595 | 31.81112 | 28.40381 | 0.5483832 | 3.407308
27.59628 | 32.2561 | 31.79443 | 28.38145 | 0.4616686 | 3.412984
27.60628 | 32.1465 | 31.77775 | 28.35907 | 0.3687471 | 3.41868
27.61628 | 32.0301 | 31.7611 | 28.33671 | 0.2690028 | 3.424391
27.62628 | 31.9045 | 31.74447 | 28.31435 | 0.1600334 | 3.430119
27.63628 | 31.8205 | 31.72786 | 28.292 | 0.09263986 | 3.435861
27.64628 | 31.7176 | 31.71128 | 28.26966 | 0.006321148 | 3.441621
27.65627 | 31.6077 | 31.69474 | 28.24735 | -0.08703637 | 3.447388
27.66627 | 31.522 | 31.6782 | 28.22502 | -0.1562028 | 3.453178
27.67627 | 31.3986 | 31.66169 | 28.20271 | -0.2630945 | 3.458985
27.68627 | 31.335 | 31.64521 | 28.1804 | -0.310209 | 3.464806
27.69627 | 31.2306 | 31.62875 | 28.15811 | -0.3981493 | 3.470643
27.70627 | 31.1392 | 31.61231 | 28.13582 | -0.4731141 | 3.476496
27.71626 | 31.0793 | 31.59592 | 28.11356 | -0.5166205 | 3.48236
27.72626 | 31.0083 | 31.57954 | 28.09129 | -0.5712353 | 3.488246
27.73626 | 30.9216 | 31.56317 | 28.06903 | -0.641575 | 3.494147
27.74626 | 30.8547 | 31.54684 | 28.04678 | -0.6921402 | 3.500065
27.75626 | 30.7844 | 31.53053 | 28.02453 | -0.7461308 | 3.505999
27.76626 | 30.7152 | 31.51425 | 28.0023 | -0.7990463 | 3.51195
27.77625 | 30.6635 | 31.498 | 27.98009 | -0.8345037 | 3.51791
27.78625 | 30.5929 | 31.48177 | 27.95788 | -0.8888707 | 3.523894
27.79625 | 30.5471 | 31.46556 | 27.93567 | -0.9184634 | 3.529894
27.80625 | 30.4913 | 31.44938 | 27.91347 | -0.958081 | 3.535909
27.81625 | 30.4302 | 31.43323 | 27.89128 | -1.003025 | 3.541942
27.82624 | 30.3885 | 31.41711 | 27.86913 | -1.028612 | 3.547986
27.83624 | 30.322 | 31.40101 | 27.84696 | -1.079008 | 3.554052
27.84624 | 30.3002 | 31.38493 | 27.82479 | -1.08473 | 3.560135
27.85624 | 30.2592 | 31.36888 | 27.80264 | -1.109679 | 3.566236
27.86624 | 30.2031 | 31.35285 | 27.7805 | -1.149754 | 3.572353
27.87624 | 30.1703 | 31.33686 | 27.75837 | -1.166555 | 3.578486
27.88623 | 30.1446 | 31.3209 | 27.73627 | -1.1763 | 3.584631
27.89623 | 30.0961 | 31.30495 | 27.71416 | -1.208854 | 3.590799
27.90623 | 30.0759 | 31.28904 | 27.69205 | -1.213136 | 3.596985
27.91623 | 30.0254 | 31.27314 | 27.66996 | -1.247745 | 3.603187
27.92623 | 29.9764 | 31.25728 | 27.64787 | -1.280881 | 3.609408
27.93623 | 29.9537 | 31.24144 | 27.6258 | -1.287743 | 3.615645
27.94622 | 29.9124 | 31.22565 | 27.60376 | -1.313249 | 3.621893
27.95622 | 29.8935 | 31.20987 | 27.5817 | -1.316366 | 3.628166
27.96622 | 29.8632 | 31.19411 | 27.55966 | -1.330911 | 3.634456
27.97622 | 29.8237 | 31.17838 | 27.53762 | -1.354683 | 3.640763
27.98622 | 29.7901 | 31.16268 | 27.51559 | -1.372583 | 3.647088
27.99622 | 29.7636 | 31.14701 | 27.49358 | -1.38341 | 3.653431
28.00621 | 29.7204 | 31.13138 | 27.4716 | -1.410982 | 3.659786
28.01621 | 29.7033 | 31.11577 | 27.4496 | -1.412465 | 3.666165
28.02621 | 29.6578 | 31.10018 | 27.42761 | -1.442377 | 3.672562
28.03621 | 29.641 | 31.08462 | 27.40564 | -1.443616 | 3.678977
28.04621 | 29.6096 | 31.06908 | 27.38367 | -1.459484 | 3.68541
28.05621 | 29.5779 | 31.05358 | 27.36172 | -1.475681 | 3.691862
28.0662 | 29.5599 | 31.03812 | 27.3398 | -1.478221 | 3.698325
28.0762 | 29.5281 | 31.02267 | 27.31786 | -1.494574 | 3.704813
28.0862 | 29.4976 | 31.00726 | 27.29594 | -1.509656 | 3.711319
28.0962 | 29.4898 | 30.99187 | 27.27402 | -1.502067 | 3.717844
28.1062 | 29.449 | 30.97651 | 27.25212 | -1.527507 | 3.724387
28.1162 | 29.4096 | 30.96118 | 27.23023 | -1.551576 | 3.730949
28.12619 | 29.4049 | 30.94589 | 27.20837 | -1.540989 | 3.737523
28.13619 | 29.3589 | 30.93062 | 27.18649 | -1.571716 | 3.744123
28.14619 | 29.3487 | 30.91537 | 27.16463 | -1.566673 | 3.750741
28.15619 | 29.3146 | 30.90016 | 27.14278 | -1.585558 | 3.757379
28.16619 | 29.2809 | 30.88497 | 27.12094 | -1.604074 | 3.764035
28.17619 | 29.2792 | 30.86982 | 27.09911 | -1.590619 | 3.77071
28.18618 | 29.2324 | 30.85471 | 27.07731 | -1.62231 | 3.777398
28.19618 | 29.2178 | 30.83961 | 27.0555 | -1.621815 | 3.784112
28.20618 | 29.1784 | 30.82455 | 27.0337 | -1.64615 | 3.790845
28.21618 | 29.1634 | 30.80951 | 27.01192 | -1.646114 | 3.797597
28.22618 | 29.1311 | 30.79451 | 26.99014 | -1.663409 | 3.804369
28.23617 | 29.1227 | 30.77955 | 26.9684 | -1.65685 | 3.811153
28.24617 | 29.0649 | 30.76461 | 26.94664 | -1.699706 | 3.817964
28.25617 | 29.0703 | 30.74969 | 26.9249 | -1.679393 | 3.824795
28.26617 | 29.0244 | 30.73481 | 26.90317 | -1.71041 | 3.831644
28.27617 | 29.0101 | 30.71996 | 26.88144 | -1.709858 | 3.838515
28.28617 | 29.0143 | 30.70514 | 26.85973 | -1.690837 | 3.845405
28.29616 | 28.9663 | 30.69036 | 26.83805 | -1.724061 | 3.852307
28.30616 | 28.9701 | 30.6756 | 26.81637 | -1.705503 | 3.859238
28.31616 | 28.9319 | 30.66088 | 26.79469 | -1.728976 | 3.866189
28.32616 | 28.9144 | 30.64618 | 26.77302 | -1.73178 | 3.873159
28.33616 | 28.8961 | 30.63151 | 26.75137 | -1.735414 | 3.880148
28.34616 | 28.8892 | 30.61688 | 26.72972 | -1.727682 | 3.88716
28.35615 | 28.8613 | 30.60229 | 26.70811 | -1.740994 | 3.894184
28.36615 | 28.8666 | 30.58772 | 26.68649 | -1.721124 | 3.901236
28.37615 | 28.8433 | 30.57319 | 26.66488 | -1.729888 | 3.90831
28.38615 | 28.8367 | 30.55868 | 26.64328 | -1.721982 | 3.915403
28.39615 | 28.8371 | 30.54421 | 26.62169 | -1.707108 | 3.922516
28.40615 | 28.7985 | 30.52977 | 26.60012 | -1.731266 | 3.929651
28.41614 | 28.8107 | 30.51537 | 26.57857 | -1.704672 | 3.9368
28.42614 | 28.7906 | 30.501 | 26.55702 | -1.710396 | 3.943977
28.43614 | 28.7563 | 30.48665 | 26.53548 | -1.730352 | 3.951175
28.44614 | 28.7676 | 30.47234 | 26.51395 | -1.704743 | 3.958396
28.45614 | 28.7399 | 30.45806 | 26.49243 | -1.718164 | 3.965635
28.46614 | 28.7256 | 30.44382 | 26.47092 | -1.718219 | 3.972897
28.47613 | 28.7168 | 30.42962 | 26.44945 | -1.712821 | 3.980173
28.48613 | 28.6987 | 30.41544 | 26.42797 | -1.716743 | 3.987478
28.49613 | 28.6943 | 30.4013 | 26.40649 | -1.706998 | 3.994805
28.50613 | 28.6848 | 30.38719 | 26.38503 | -1.702386 | 4.002153
28.51613 | 28.6618 | 30.37311 | 26.36359 | -1.711308 | 4.009523
28.52613 | 28.6467 | 30.35906 | 26.34215 | -1.712364 | 4.016915
28.53612 | 28.6299 | 30.34507 | 26.32075 | -1.715167 | 4.024321
28.54612 | 28.5993 | 30.33109 | 26.29933 | -1.731791 | 4.031757
28.55612 | 28.6039 | 30.31715 | 26.27793 | -1.713249 | 4.039215
28.56612 | 28.574 | 30.30324 | 26.25654 | -1.72924 | 4.046696
28.57612 | 28.561 | 30.28937 | 26.23517 | -1.728366 | 4.054198
28.58612 | 28.5429 | 30.27553 | 26.2138 | -1.732627 | 4.061723
28.59611 | 28.5234 | 30.26174 | 26.19247 | -1.738336 | 4.069264
28.60611 | 28.5122 | 30.24797 | 26.17113 | -1.735766 | 4.076834
28.61611 | 28.4984 | 30.23423 | 26.1498 | -1.73583 | 4.084427
28.62611 | 28.4707 | 30.22053 | 26.12849 | -1.74983 | 4.092042
28.63611 | 28.4612 | 30.20686 | 26.10718 | -1.745665 | 4.099681
28.6461 | 28.4441 | 30.19325 | 26.08591 | -1.749149 | 4.107335
28.6561 | 28.406 | 30.17965 | 26.06463 | -1.773654 | 4.115019
28.6661 | 28.4126 | 30.16609 | 26.04337 | -1.753494 | 4.122727
28.6761 | 28.3905 | 30.15257 | 26.02211 | -1.762071 | 4.130458
28.6861 | 28.3749 | 30.13908 | 26.00087 | -1.764183 | 4.138212
28.6961 | 28.3574 | 30.12563 | 25.97964 | -1.768231 | 4.14599
28.70609 | 28.3404 | 30.11223 | 25.95844 | -1.771828 | 4.153783
28.71609 | 28.3269 | 30.09885 | 25.93724 | -1.771948 | 4.161608
28.72609 | 28.3173 | 30.0855 | 25.91605 | -1.768204 | 4.169456
28.73609 | 28.29 | 30.0722 | 25.89487 | -1.782197 | 4.177329
28.74609 | 28.2687 | 30.05893 | 25.8737 | -1.790226 | 4.185225
28.75609 | 28.2539 | 30.04569 | 25.85255 | -1.791792 | 4.193146
28.76608 | 28.2334 | 30.03251 | 25.83143 | -1.799107 | 4.201082
28.77608 | 28.2218 | 30.01935 | 25.8103 | -1.797546 | 4.20905
28.78608 | 28.1934 | 30.00622 | 25.78918 | -1.812823 | 4.217044
28.79608 | 28.1832 | 29.99313 | 25.76808 | -1.809935 | 4.22506
28.80608 | 28.1639 | 29.98009 | 25.74698 | -1.816186 | 4.233102
28.81608 | 28.1602 | 29.96707 | 25.72591 | -1.806875 | 4.241169
28.82607 | 28.1332 | 29.95411 | 25.70486 | -1.820912 | 4.249251
28.83607 | 28.1291 | 29.94118 | 25.68381 | -1.812076 | 4.257367
28.84607 | 28.1002 | 29.92828 | 25.66277 | -1.828078 | 4.26551
28.85607 | 28.0986 | 29.91542 | 25.64174 | -1.816816 | 4.273674
28.86607 | 28.0636 | 29.90259 | 25.62073 | -1.838993 | 4.281865
28.87607 | 28.0496 | 29.88981 | 25.59973 | -1.840209 | 4.290082
28.88606 | 28.051 | 29.87708 | 25.57876 | -1.826075 | 4.298315
28.89606 | 28.0187 | 29.86437 | 25.55779 | -1.845667 | 4.306582
28.90606 | 28.0063 | 29.8517 | 25.53682 | -1.845398 | 4.314875
28.91606 | 28.0068 | 29.83907 | 25.51587 | -1.832269 | 4.323194
28.92606 | 27.9796 | 29.82648 | 25.49494 | -1.846877 | 4.331537
28.93606 | 27.976 | 29.81392 | 25.47402 | -1.837924 | 4.339907
28.94605 | 27.9474 | 29.80142 | 25.45313 | -1.854023 | 4.348295
28.95605 | 27.9396 | 29.78895 | 25.43223 | -1.84935 | 4.356717
28.96605 | 27.9184 | 29.77651 | 25.41135 | -1.858115 | 4.365164
28.97605 | 27.9203 | 29.76412 | 25.39048 | -1.84382 | 4.373639
28.98605 | 27.9053 | 29.75176 | 25.36963 | -1.846465 | 4.38214
28.99605 | 27.8843 | 29.73945 | 25.34878 | -1.85515 | 4.390668
29.00604 | 27.8737 | 29.72719 | 25.32797 | -1.853487 | 4.399212
29.01604 | 27.8594 | 29.71495 | 25.30716 | -1.855552 | 4.407794
29.02604 | 27.8383 | 29.70276 | 25.28636 | -1.864458 | 4.416402
29.03604 | 27.8395 | 29.6906 | 25.26557 | -1.851103 | 4.425036
29.04604 | 27.8281 | 29.67849 | 25.24479 | -1.850389 | 4.433698
29.05603 | 27.8152 | 29.66643 | 25.22405 | -1.851229 | 4.442378
29.06603 | 27.8149 | 29.6544 | 25.2033 | -1.839496 | 4.451094
29.07603 | 27.7951 | 29.6424 | 25.18257 | -1.847305 | 4.459837
29.08603 | 27.8009 | 29.63045 | 25.16185 | -1.829555 | 4.468608
29.09603 | 27.766 | 29.61855 | 25.14114 | -1.852547 | 4.477408
29.10603 | 27.7684 | 29.60668 | 25.12045 | -1.83828 | 4.486234
29.11602 | 27.7457 | 29.59487 | 25.09979 | -1.849166 | 4.495079
29.12602 | 27.7386 | 29.58308 | 25.07912 | -1.844483 | 4.503963
29.13602 | 27.7246 | 29.57134 | 25.05847 | -1.84674 | 4.512872
29.14602 | 27.7253 | 29.55964 | 25.03783 | -1.834341 | 4.521812
29.15602 | 27.7055 | 29.54798 | 25.0172 | -1.842483 | 4.530779
29.16602 | 27.6972 | 29.53637 | 24.99659 | -1.839168 | 4.539775
29.17601 | 27.6867 | 29.52481 | 24.97602 | -1.838107 | 4.54879
29.18601 | 27.6695 | 29.51328 | 24.95543 | -1.843777 | 4.557843
29.19601 | 27.6645 | 29.50179 | 24.93487 | -1.83729 | 4.566925
29.20601 | 27.6544 | 29.49035 | 24.91431 | -1.835946 | 4.576036
29.21601 | 27.6581 | 29.47894 | 24.89377 | -1.820845 | 4.585176
29.22601 | 27.6177 | 29.46759 | 24.87324 | -1.849887 | 4.594345
29.236 | 27.6261 | 29.45628 | 24.85275 | -1.830184 | 4.603535
29.246 | 27.6053 | 29.44501 | 24.83225 | -1.839713 | 4.612763
29.256 | 27.5951 | 29.43379 | 24.81177 | -1.838686 | 4.622021
29.266 | 27.5741 | 29.4226 | 24.7913 | -1.848503 | 4.631308
29.276 | 27.5697 | 29.41146 | 24.77084 | -1.841764 | 4.640625
29.286 | 27.5618 | 29.40037 | 24.7504 | -1.83857 | 4.649973
29.29599 | 27.5341 | 29.38933 | 24.72999 | -1.85523 | 4.659341
29.30599 | 27.5272 | 29.37832 | 24.70958 | -1.851124 | 4.668749
29.31599 | 27.5305 | 29.36736 | 24.68918 | -1.836863 | 4.678187
29.32599 | 27.5181 | 29.35645 | 24.66879 | -1.838346 | 4.687655
29.33599 | 27.4968 | 29.34557 | 24.64842 | -1.848775 | 4.697155
29.34599 | 27.4882 | 29.33475 | 24.62806 | -1.846549 | 4.706685
29.35598 | 27.4675 | 29.32398 | 24.60774 | -1.856479 | 4.716236
29.36598 | 27.4643 | 29.31324 | 24.58742 | -1.848943 | 4.725828
29.37598 | 27.4556 | 29.30255 | 24.5671 | -1.846954 | 4.735452
29.38598 | 27.4346 | 29.29191 | 24.5468 | -1.85731 | 4.745107
29.39598 | 27.4354 | 29.28131 | 24.52652 | -1.845912 | 4.754792
29.40597 | 27.4444 | 29.27077 | 24.50627 | -1.826371 | 4.7645
29.41597 | 27.4305 | 29.26027 | 24.48602 | -1.829765 | 4.77425
29.42597 | 27.4002 | 29.24981 | 24.46578 | -1.849606 | 4.784031
29.43597 | 27.3923 | 29.23939 | 24.44555 | -1.847094 | 4.793844
29.44597 | 27.4011 | 29.22903 | 24.42534 | -1.827929 | 4.803689
29.45597 | 27.3743 | 29.21871 | 24.40514 | -1.84441 | 4.813567
29.46596 | 27.3925 | 29.20845 | 24.38498 | -1.815949 | 4.823468
29.47596 | 27.3759 | 29.19823 | 24.36482 | -1.822325 | 4.83341
29.48596 | 27.3621 | 29.18805 | 24.34466 | -1.825949 | 4.843385
29.49596 | 27.3631 | 29.17792 | 24.32453 | -1.81482 | 4.853394
29.50596 | 27.3472 | 29.16784 | 24.3044 | -1.820638 | 4.863435
29.51596 | 27.3424 | 29.15781 | 24.2843 | -1.815406 | 4.87351
29.52595 | 27.3407 | 29.14783 | 24.26422 | -1.80713 | 4.883607
29.53595 | 27.3255 | 29.13789 | 24.24415 | -1.812394 | 4.893748
29.54595 | 27.3071 | 29.12801 | 24.22408 | -1.820906 | 4.903922
29.55595 | 27.3087 | 29.11817 | 24.20404 | -1.809467 | 4.914132
29.56595 | 27.2995 | 29.10838 | 24.184 | -1.808876 | 4.924373
29.57595 | 27.2936 | 29.09864 | 24.16398 | -1.805035 | 4.934651
29.58594 | 27.2715 | 29.08895 | 24.144 | -1.817451 | 4.944949
29.59594 | 27.2627 | 29.07931 | 24.12401 | -1.81661 | 4.955295
29.60594 | 27.2434 | 29.06971 | 24.10404 | -1.826315 | 4.965673
29.61594 | 27.2425 | 29.06017 | 24.08408 | -1.817674 | 4.976089
29.62594 | 27.2466 | 29.05068 | 24.06414 | -1.804079 | 4.986537
29.63594 | 27.2219 | 29.04124 | 24.04421 | -1.819336 | 4.997021
29.64593 | 27.2249 | 29.03185 | 24.02432 | -1.806952 | 5.00753
29.65593 | 27.2149 | 29.02251 | 24.00443 | -1.80761 | 5.018084
29.66593 | 27.2062 | 29.01322 | 23.98454 | -1.807018 | 5.028673
29.67593 | 27.1889 | 29.00398 | 23.96468 | -1.815077 | 5.039299
29.68593 | 27.2079 | 28.99479 | 23.94483 | -1.786888 | 5.04996
29.69593 | 27.1838 | 28.98565 | 23.92499 | -1.801849 | 5.060657
29.70592 | 27.1707 | 28.97657 | 23.90519 | -1.805871 | 5.07138
29.71592 | 27.1689 | 28.96754 | 23.88539 | -1.798636 | 5.082149
29.72592 | 27.1568 | 28.95855 | 23.8656 | -1.801752 | 5.092955
29.73592 | 27.1628 | 28.94962 | 23.84582 | -1.786821 | 5.103798
29.74592 | 27.1349 | 28.94074 | 23.82606 | -1.805841 | 5.114677
29.75592 | 27.1242 | 28.93191 | 23.80632 | -1.807714 | 5.125593
29.76591 | 27.1164 | 28.92315 | 23.78661 | -1.806748 | 5.136535
29.77591 | 27.1036 | 28.91443 | 23.7669 | -1.810827 | 5.147526
29.78591 | 27.0964 | 28.90576 | 23.7472 | -1.809358 | 5.158553
29.79591 | 27.1028 | 28.89714 | 23.72752 | -1.794342 | 5.169619
29.80591 | 27.0745 | 28.88858 | 23.70786 | -1.81408 | 5.180722
29.8159 | 27.0668 | 28.88008 | 23.68823 | -1.81328 | 5.191852
29.8259 | 27.0573 | 28.87162 | 23.66859 | -1.814325 | 5.203031
29.8359 | 27.0443 | 28.86322 | 23.64898 | -1.818924 | 5.214248
29.8459 | 27.0333 | 28.85488 | 23.62937 | -1.821577 | 5.225504
29.8559 | 27.0264 | 28.84658 | 23.60979 | -1.820184 | 5.236798
29.8659 | 27.018 | 28.83835 | 23.59021 | -1.820346 | 5.248132
29.87589 | 27.0032 | 28.83017 | 23.57068 | -1.826971 | 5.259492
29.88589 | 26.9904 | 28.82204 | 23.55114 | -1.831643 | 5.270904
29.89589 | 27.0025 | 28.81397 | 23.53162 | -1.811469 | 5.282354
29.90589 | 26.9834 | 28.80595 | 23.51211 | -1.822552 | 5.293845
29.91589 | 26.9699 | 28.79799 | 23.49261 | -1.828089 | 5.305375
29.92589 | 26.9612 | 28.79008 | 23.47314 | -1.828883 | 5.316944
29.93588 | 26.9711 | 28.78224 | 23.4537 | -1.81114 | 5.328543
29.94588 | 26.9584 | 28.77445 | 23.43425 | -1.816046 | 5.340193
29.95588 | 26.9588 | 28.76671 | 23.41482 | -1.807909 | 5.351884
29.96588 | 26.9534 | 28.75903 | 23.39541 | -1.805627 | 5.363614
29.97588 | 26.9454 | 28.7514 | 23.37602 | -1.806002 | 5.375386
29.98588 | 26.941 | 28.74383 | 23.35664 | -1.802834 | 5.387199
29.99587 | 26.9343 | 28.73633 | 23.33729 | -1.802032 | 5.399042
30.00587 | 26.9287 | 28.72888 | 23.31794 | -1.800177 | 5.410935
30.01587 | 26.9307 | 28.72148 | 23.29861 | -1.790783 | 5.422873
30.02587 | 26.9108 | 28.71414 | 23.27929 | -1.803344 | 5.43485
30.03587 | 26.9086 | 28.70687 | 23.25999 | -1.798267 | 5.446873
30.04587 | 26.9062 | 28.69964 | 23.24071 | -1.793445 | 5.458934
30.05586 | 26.8836 | 28.69249 | 23.22146 | -1.808889 | 5.471027
30.06586 | 26.8715 | 28.68539 | 23.20221 | -1.813886 | 5.483175
30.07586 | 26.8729 | 28.67834 | 23.18298 | -1.805441 | 5.495365
30.08586 | 26.8652 | 28.67136 | 23.16376 | -1.806156 | 5.507599
30.09586 | 26.8419 | 28.66443 | 23.14455 | -1.822529 | 5.519875
30.10586 | 26.8465 | 28.65756 | 23.12537 | -1.811065 | 5.532197
30.11585 | 26.8289 | 28.65076 | 23.10622 | -1.821864 | 5.544546
30.12585 | 26.8191 | 28.64402 | 23.08706 | -1.824917 | 5.556953
30.13585 | 26.8091 | 28.63733 | 23.06793 | -1.828231 | 5.569405
30.14585 | 26.7796 | 28.63071 | 23.04881 | -1.851106 | 5.5819
30.15585 | 26.8012 | 28.62414 | 23.0297 | -1.822941 | 5.594439
30.16585 | 26.7652 | 28.61764 | 23.01061 | -1.852437 | 5.607024
30.17584 | 26.7537 | 28.6112 | 22.99156 | -1.857501 | 5.61964
30.18584 | 26.752 | 28.60482 | 22.97251 | -1.85282 | 5.632314
30.19584 | 26.735 | 28.5985 | 22.95347 | -1.863501 | 5.645033
30.20584 | 26.7275 | 28.59224 | 22.93445 | -1.864744 | 5.657798
30.21584 | 26.7136 | 28.58605 | 22.91544 | -1.872449 | 5.670608
30.22583 | 26.7109 | 28.57992 | 22.89647 | -1.869023 | 5.683452
30.23583 | 26.6897 | 28.57385 | 22.8775 | -1.884151 | 5.696353
30.24583 | 26.6778 | 28.56785 | 22.85854 | -1.890045 | 5.709302
30.25583 | 26.6735 | 28.5619 | 22.8396 | -1.888401 | 5.722297
30.26583 | 26.6664 | 28.55602 | 22.82068 | -1.889621 | 5.735339
30.27583 | 26.6699 | 28.5502 | 22.80178 | -1.880304 | 5.748428
30.28582 | 26.658 | 28.54446 | 22.78291 | -1.886455 | 5.761549
30.29582 | 26.653 | 28.53877 | 22.76403 | -1.885767 | 5.774734
30.30582 | 26.6416 | 28.53314 | 22.74518 | -1.891542 | 5.787964
30.31582 | 26.6548 | 28.52758 | 22.72634 | -1.872784 | 5.801244
30.32582 | 26.6407 | 28.52209 | 22.70752 | -1.881387 | 5.814569
30.33582 | 26.6332 | 28.51666 | 22.68871 | -1.883458 | 5.827945
30.34581 | 26.6554 | 28.5113 | 22.66994 | -1.855898 | 5.841355
30.35581 | 26.6384 | 28.506 | 22.65117 | -1.867599 | 5.854827
30.36581 | 26.644 | 28.50077 | 22.63242 | -1.856766 | 5.868349
30.37581 | 26.6444 | 28.4956 | 22.61368 | -1.851199 | 5.881919
30.38581 | 26.6391 | 28.4905 | 22.59496 | -1.851399 | 5.89554
30.39581 | 26.6386 | 28.48547 | 22.57626 | -1.846865 | 5.90921
30.4058 | 26.6372 | 28.4805 | 22.55759 | -1.843304 | 5.922917
30.4158 | 26.6353 | 28.4756 | 22.53892 | -1.840304 | 5.936687
30.4258 | 26.6348 | 28.47077 | 22.52026 | -1.835972 | 5.950508
30.4358 | 26.6442 | 28.46601 | 22.50163 | -1.821807 | 5.964379
30.4458 | 26.6379 | 28.46131 | 22.48301 | -1.823411 | 5.978301
30.4558 | 26.6383 | 28.45668 | 22.46441 | -1.818383 | 5.992275
30.46579 | 26.6328 | 28.45213 | 22.44584 | -1.819327 | 6.006286
30.47579 | 26.6206 | 28.44764 | 22.42727 | -1.827036 | 6.020363
30.48579 | 26.6256 | 28.44321 | 22.40872 | -1.817614 | 6.034491
30.49579 | 26.6256 | 28.43886 | 22.39019 | -1.813262 | 6.048672
30.50579 | 26.6284 | 28.43458 | 22.37167 | -1.806179 | 6.062905
30.51579 | 26.6171 | 28.43037 | 22.35317 | -1.813266 | 6.077191
30.52578 | 26.6137 | 28.42623 | 22.33471 | -1.812527 | 6.091516
30.53578 | 26.6218 | 28.42215 | 22.31625 | -1.800355 | 6.105908
30.54578 | 26.6112 | 28.41815 | 22.2978 | -1.806953 | 6.120354
30.55578 | 26.6022 | 28.41422 | 22.27937 | -1.812022 | 6.134853
30.56578 | 26.5955 | 28.41036 | 22.26096 | -1.814863 | 6.149407
30.57578 | 26.6098 | 28.40657 | 22.24256 | -1.796774 | 6.164014
30.58577 | 26.5926 | 28.40286 | 22.2242 | -1.810263 | 6.178662
30.59577 | 26.5918 | 28.39922 | 22.20584 | -1.807419 | 6.19338
30.60577 | 26.5943 | 28.39565 | 22.1875 | -1.801347 | 6.208152
30.61577 | 26.5888 | 28.39215 | 22.16917 | -1.803348 | 6.222979
30.62577 | 26.5796 | 28.38872 | 22.15086 | -1.809123 | 6.237862
30.63576 | 26.586 | 28.38537 | 22.13259 | -1.799373 | 6.252786
30.64576 | 26.5709 | 28.38209 | 22.11431 | -1.811195 | 6.267782
30.65576 | 26.5796 | 28.37889 | 22.09606 | -1.79929 | 6.282834
30.66576 | 26.5689 | 28.37576 | 22.07782 | -1.806859 | 6.297942
30.67576 | 26.5744 | 28.3727 | 22.05959 | -1.798302 | 6.313107
30.68576 | 26.5708 | 28.36972 | 22.04139 | -1.798921 | 6.32833
30.69575 | 26.5518 | 28.36682 | 22.02322 | -1.815018 | 6.343596
30.70575 | 26.5758 | 28.36399 | 22.00505 | -1.788187 | 6.358934
30.71575 | 26.5607 | 28.36123 | 21.9869 | -1.800531 | 6.37433
30.72575 | 26.5624 | 28.35855 | 21.96877 | -1.796152 | 6.389785
30.73575 | 26.5592 | 28.35595 | 21.95065 | -1.796749 | 6.405298
30.74575 | 26.5667 | 28.35342 | 21.93255 | -1.786723 | 6.420871
30.75574 | 26.5523 | 28.35098 | 21.91449 | -1.798675 | 6.436488
30.76574 | 26.5702 | 28.3486 | 21.89642 | -1.778403 | 6.452179
30.77574 | 26.5583 | 28.34631 | 21.87838 | -1.788009 | 6.467931
30.78574 | 26.5694 | 28.34409 | 21.86035 | -1.774691 | 6.483742
30.79574 | 26.5586 | 28.34195 | 21.84234 | -1.783353 | 6.499614
30.80574 | 26.5545 | 28.33989 | 21.82435 | -1.78539 | 6.515545
30.81573 | 26.5594 | 28.33791 | 21.80639 | -1.778512 | 6.531523
30.82573 | 26.5614 | 28.33601 | 21.78843 | -1.77461 | 6.547579
30.83573 | 26.568 | 28.33419 | 21.77049 | -1.766188 | 6.563696
30.84573 | 26.5615 | 28.33244 | 21.75257 | -1.770945 | 6.579875
30.85573 | 26.5393 | 28.33078 | 21.73466 | -1.791483 | 6.596118
30.86573 | 26.5774 | 28.3292 | 21.71678 | -1.751801 | 6.612423
30.87572 | 26.5463 | 28.3277 | 21.69893 | -1.781401 | 6.628774
30.88572 | 26.5557 | 28.32628 | 21.68108 | -1.770582 | 6.645205
30.89572 | 26.5544 | 28.32494 | 21.66324 | -1.770544 | 6.6617
30.90572 | 26.5532 | 28.32369 | 21.64543 | -1.770488 | 6.678259
30.91572 | 26.5606 | 28.32251 | 21.62763 | -1.761913 | 6.694881
30.92572 | 26.5582 | 28.32142 | 21.60985 | -1.763222 | 6.711569
30.93571 | 26.5689 | 28.32041 | 21.59211 | -1.751514 | 6.728305
30.94571 | 26.5528 | 28.31949 | 21.57437 | -1.766689 | 6.745123
30.95571 | 26.5529 | 28.31865 | 21.55664 | -1.765746 | 6.762006
30.96571 | 26.5732 | 28.31789 | 21.53893 | -1.744689 | 6.778956
30.97571 | 26.5702 | 28.31721 | 21.52124 | -1.747015 | 6.795972
30.98571 | 26.5706 | 28.31663 | 21.50357 | -1.746026 | 6.813054
30.9957 | 26.5739 | 28.31612 | 21.48594 | -1.742223 | 6.830187
31.0057 | 26.5881 | 28.3157 | 21.4683 | -1.727604 | 6.847404
31.0157 | 26.5742 | 28.31537 | 21.45068 | -1.741171 | 6.864688
31.0257 | 26.593 | 28.31512 | 21.43308 | -1.722124 | 6.88204
31.0357 | 26.5859 | 28.31496 | 21.4155 | -1.729064 | 6.899461
31.04569 | 26.593 | 28.31489 | 21.39796 | -1.721891 | 6.916934
31.05569 | 26.5918 | 28.3149 | 21.38041 | -1.723104 | 6.934492
31.06569 | 26.5913 | 28.31501 | 21.36289 | -1.723706 | 6.952121
31.07569 | 26.5937 | 28.31519 | 21.34538 | -1.721494 | 6.969818
31.08569 | 26.6068 | 28.31547 | 21.32789 | -1.708672 | 6.987586
31.09569 | 26.5946 | 28.31584 | 21.31041 | -1.721238 | 7.005425
31.10568 | 26.6146 | 28.31629 | 21.29298 | -1.701693 | 7.023316
31.11568 | 26.612 | 28.31684 | 21.27554 | -1.704838 | 7.041297
31.12568 | 26.6063 | 28.31747 | 21.25812 | -1.711173 | 7.05935
31.13568 | 26.6146 | 28.3182 | 21.24072 | -1.703598 | 7.077474
31.14568 | 26.6057 | 28.31901 | 21.22334 | -1.713312 | 7.09567
31.15568 | 26.6211 | 28.31992 | 21.20598 | -1.698819 | 7.113939
31.16567 | 26.6251 | 28.32092 | 21.18865 | -1.695816 | 7.132264
31.17567 | 26.6274 | 28.32201 | 21.17133 | -1.694606 | 7.15068
31.18567 | 26.6116 | 28.32319 | 21.15402 | -1.711587 | 7.16917
31.19567 | 26.6242 | 28.32446 | 21.13673 | -1.700262 | 7.187734
31.20567 | 26.6234 | 28.32583 | 21.11946 | -1.702429 | 7.206373
31.21567 | 26.6382 | 28.32729 | 21.1022 | -1.68909 | 7.225087
31.22566 | 26.6431 | 28.32884 | 21.08499 | -1.68574 | 7.243855
31.23566 | 26.6403 | 28.33049 | 21.06777 | -1.690192 | 7.262723
31.24566 | 26.6625 | 28.33223 | 21.05057 | -1.669733 | 7.281661
31.25566 | 26.6588 | 28.33407 | 21.03339 | -1.675274 | 7.300682
31.26566 | 26.6828 | 28.336 | 21.01623 | -1.653205 | 7.319774
31.27566 | 26.672 | 28.33804 | 20.99909 | -1.666038 | 7.33895
31.28565 | 26.6955 | 28.34016 | 20.98198 | -1.64466 | 7.358179
31.29565 | 26.6939 | 28.34238 | 20.96488 | -1.648483 | 7.377508
31.30565 | 26.7089 | 28.3447 | 20.94779 | -1.635805 | 7.396917
31.31565 | 26.7281 | 28.34712 | 20.93072 | -1.61902 | 7.416401
31.32565 | 26.7306 | 28.34964 | 20.91367 | -1.619039 | 7.43597
31.33565 | 26.7587 | 28.35225 | 20.89664 | -1.59355 | 7.455613
31.34564 | 26.7407 | 28.35496 | 20.87964 | -1.614261 | 7.47532
31.35564 | 26.784 | 28.35777 | 20.86265 | -1.573772 | 7.495126
31.36564 | 26.774 | 28.36068 | 20.84567 | -1.586685 | 7.515015
31.37564 | 26.7853 | 28.3637 | 20.82871 | -1.578398 | 7.534985
31.38564 | 26.7975 | 28.36681 | 20.81177 | -1.569311 | 7.555037
31.39563 | 26.8101 | 28.37002 | 20.79487 | -1.559922 | 7.575152
31.40563 | 26.8191 | 28.37334 | 20.77797 | -1.554237 | 7.595369
31.41563 | 26.8305 | 28.37676 | 20.76109 | -1.546255 | 7.61567
31.42563 | 26.8522 | 28.38028 | 20.74422 | -1.528075 | 7.636054
31.43563 | 26.85 | 28.3839 | 20.72738 | -1.533899 | 7.656523
31.44563 | 26.8641 | 28.38763 | 20.71055 | -1.523526 | 7.677078
31.45562 | 26.872 | 28.39145 | 20.69376 | -1.519452 | 7.697696
31.46562 | 26.874 | 28.39539 | 20.67697 | -1.521387 | 7.71842
31.47562 | 26.8994 | 28.39943 | 20.6602 | -1.500027 | 7.739231
31.48562 | 26.8884 | 28.40357 | 20.64344 | -1.515172 | 7.760128
31.49562 | 26.907 | 28.40782 | 20.62671 | -1.500822 | 7.781112
31.50562 | 26.9099 | 28.41218 | 20.61 | -1.502279 | 7.802184
31.51561 | 26.918 | 28.41664 | 20.59332 | -1.49864 | 7.823324
31.52561 | 26.9318 | 28.42121 | 20.57664 | -1.489409 | 7.84457
31.53561 | 26.9444 | 28.42589 | 20.55998 | -1.481489 | 7.865909
31.54561 | 26.9584 | 28.43067 | 20.54334 | -1.472273 | 7.887333
31.55561 | 26.9687 | 28.43557 | 20.52672 | -1.466871 | 7.908852
31.56561 | 26.9821 | 28.44058 | 20.51012 | -1.458475 | 7.930458
31.5756 | 26.9949 | 28.44568 | 20.49355 | -1.450784 | 7.952134
31.5856 | 27.0112 | 28.45091 | 20.47699 | -1.439709 | 7.973923
31.5956 | 27.0292 | 28.45624 | 20.46044 | -1.427044 | 7.995804
31.6056 | 27.0345 | 28.46169 | 20.44391 | -1.427191 | 8.017777
31.6156 | 27.0554 | 28.46725 | 20.42741 | -1.411849 | 8.039843
31.6256 | 27.077 | 28.47292 | 20.41092 | -1.39592 | 8.062003
31.63559 | 27.0765 | 28.4787 | 20.39446 | -1.402198 | 8.084235
31.64559 | 27.1047 | 28.48459 | 20.37801 | -1.379895 | 8.106583
31.65559 | 27.1154 | 28.4906 | 20.36158 | -1.375204 | 8.129025
31.66559 | 27.1176 | 28.49673 | 20.34517 | -1.37913 | 8.151564
31.67559 | 27.1412 | 28.50297 | 20.32877 | -1.36177 | 8.174198
31.68559 | 27.1446 | 28.50932 | 20.3124 | -1.364725 | 8.196928
31.69558 | 27.175 | 28.51579 | 20.29606 | -1.34079 | 8.219733
31.70558 | 27.1836 | 28.52238 | 20.27972 | -1.338777 | 8.242658
31.71558 | 27.1762 | 28.52908 | 20.2634 | -1.352882 | 8.265681
31.72558 | 27.2061 | 28.5359 | 20.2471 | -1.329804 | 8.288803
31.73558 | 27.2175 | 28.54285 | 20.23082 | -1.325345 | 8.312025
31.74558 | 27.2119 | 28.5499 | 20.21456 | -1.338004 | 8.335345
31.75557 | 27.2487 | 28.55708 | 20.19833 | -1.308376 | 8.358743
31.76557 | 27.2349 | 28.56437 | 20.18211 | -1.329474 | 8.382264
31.77557 | 27.2668 | 28.57179 | 20.16591 | -1.304992 | 8.405887
31.78557 | 27.2661 | 28.57933 | 20.14972 | -1.313232 | 8.429612
31.79557 | 27.2777 | 28.58699 | 20.13355 | -1.309293 | 8.45344
31.80556 | 27.2891 | 28.59477 | 20.11742 | -1.30567 | 8.477347
31.81556 | 27.3128 | 28.60267 | 20.10129 | -1.289875 | 8.50138
31.82556 | 27.3004 | 28.6107 | 20.08519 | -1.310304 | 8.525518
31.83556 | 27.3316 | 28.61886 | 20.0691 | -1.287257 | 8.549761
31.84556 | 27.3322 | 28.62713 | 20.05303 | -1.294934 | 8.574109
31.85556 | 27.351 | 28.63554 | 20.03697 | -1.284537 | 8.598563
31.86555 | 27.3567 | 28.64406 | 20.02096 | -1.287356 | 8.623098
31.87555 | 27.3765 | 28.65271 | 20.00494 | -1.27621 | 8.647766
31.88555 | 27.3988 | 28.66149 | 19.98895 | -1.262692 | 8.672542
31.89555 | 27.4087 | 28.6704 | 19.97297 | -1.261701 | 8.697426
31.90555 | 27.4133 | 28.67944 | 19.95702 | -1.266137 | 8.722418
31.91555 | 27.427 | 28.6886 | 19.94108 | -1.261603 | 8.747521
31.92554 | 27.4343 | 28.69789 | 19.92518 | -1.26359 | 8.772709
31.93554 | 27.463 | 28.70731 | 19.90928 | -1.244314 | 8.798031
31.94554 | 27.4719 | 28.71687 | 19.8934 | -1.244969 | 8.823465
31.95554 | 27.4945 | 28.72656 | 19.87754 | -1.232055 | 8.849011
31.96554 | 27.4939 | 28.73637 | 19.8617 | -1.242472 | 8.874668
31.97554 | 27.5181 | 28.74632 | 19.84588 | -1.228224 | 8.900442
31.98553 | 27.5247 | 28.75639 | 19.8301 | -1.231693 | 8.926297
31.99553 | 27.5512 | 28.76661 | 19.81431 | -1.215414 | 8.9523
32.00553 | 27.5514 | 28.77696 | 19.79855 | -1.225563 | 8.978412
32.01553 | 27.5711 | 28.78745 | 19.78281 | -1.216354 | 9.004648
32.02553 | 27.5788 | 28.79807 | 19.76708 | -1.219272 | 9.03099
32.03553 | 27.607 | 28.80884 | 19.75138 | -1.201835 | 9.057459
32.04552 | 27.6075 | 28.81972 | 19.73571 | -1.212217 | 9.084012
32.05552 | 27.6168 | 28.83075 | 19.72004 | -1.213951 | 9.110713
32.06552 | 27.6567 | 28.84192 | 19.70439 | -1.185223 | 9.137533
32.07552 | 27.648 | 28.85324 | 19.68876 | -1.205235 | 9.164473
32.08552 | 27.6919 | 28.86469 | 19.67315 | -1.172786 | 9.191533
32.09552 | 27.6919 | 28.87628 | 19.65756 | -1.184378 | 9.218714
32.10551 | 27.7069 | 28.888 | 19.64201 | -1.1811 | 9.24599
32.11551 | 27.7263 | 28.89987 | 19.62646 | -1.173574 | 9.273416
32.12551 | 27.748 | 28.91189 | 19.61093 | -1.163891 | 9.300965
32.13551 | 27.7573 | 28.92405 | 19.59541 | -1.166752 | 9.328638
32.14551 | 27.7727 | 28.93636 | 19.57992 | -1.163657 | 9.356435
32.15551 | 27.788 | 28.94881 | 19.56445 | -1.160806 | 9.384357
32.1655 | 27.8148 | 28.96139 | 19.54901 | -1.146588 | 9.412378
32.1755 | 27.8225 | 28.97413 | 19.53358 | -1.151629 | 9.440553
32.1855 | 27.8428 | 28.98702 | 19.51816 | -1.144217 | 9.468857
32.1955 | 27.8423 | 29.00005 | 19.50276 | -1.157752 | 9.497287
32.2055 | 27.8644 | 29.01324 | 19.48739 | -1.148836 | 9.525847
32.21549 | 27.8619 | 29.02656 | 19.47205 | -1.164655 | 9.554508
32.22549 | 27.9209 | 29.04004 | 19.45671 | -1.119137 | 9.583327
32.23549 | 27.9121 | 29.05367 | 19.44139 | -1.141571 | 9.612279
32.24549 | 27.9299 | 29.06746 | 19.42609 | -1.137555 | 9.641361
32.25549 | 27.9556 | 29.08139 | 19.41081 | -1.125791 | 9.670576
32.26549 | 27.9619 | 29.09548 | 19.39556 | -1.133581 | 9.699926
32.27548 | 27.9937 | 29.10971 | 19.38033 | -1.11601 | 9.72938
32.28548 | 28 | 29.12411 | 19.36511 | -1.124108 | 9.758998
32.29548 | 28.029 | 29.13866 | 19.34991 | -1.10966 | 9.788751
32.30548 | 28.0376 | 29.15337 | 19.33473 | -1.115769 | 9.818641
32.31548 | 28.0496 | 29.16823 | 19.31957 | -1.118635 | 9.848669
32.32548 | 28.0863 | 29.18326 | 19.30442 | -1.096958 | 9.878834
32.33547 | 28.0778 | 29.19842 | 19.28932 | -1.120624 | 9.909108
32.34547 | 28.1094 | 29.21376 | 19.27421 | -1.104364 | 9.939551
32.35547 | 28.1183 | 29.22926 | 19.25913 | -1.110965 | 9.970136
32.36547 | 28.1578 | 29.24493 | 19.24406 | -1.087126 | 10.00086
32.37547 | 28.1563 | 29.26075 | 19.22902 | -1.10445 | 10.03173
32.38547 | 28.182 | 29.27673 | 19.21399 | -1.094734 | 10.06274
32.39546 | 28.2005 | 29.29287 | 19.199 | -1.092366 | 10.09386
32.40546 | 28.2266 | 29.30918 | 19.18402 | -1.082579 | 10.12516
32.41546 | 28.2342 | 29.32566 | 19.16905 | -1.091457 | 10.1566
32.42546 | 28.2647 | 29.3423 | 19.15411 | -1.0776 | 10.1882
32.43546 | 28.2782 | 29.35911 | 19.13918 | -1.080911 | 10.21993
32.44546 | 28.3017 | 29.37609 | 19.12427 | -1.074388 | 10.25182
32.45545 | 28.3004 | 29.39322 | 19.1094 | -1.092817 | 10.28382
32.46545 | 28.3438 | 29.41053 | 19.09453 | -1.066727 | 10.316
32.47545 | 28.3521 | 29.42802 | 19.07968 | -1.075917 | 10.34834
32.48545 | 28.3859 | 29.44567 | 19.06485 | -1.059769 | 10.38082
32.49545 | 28.3835 | 29.4635 | 19.05004 | -1.080002 | 10.41346
32.50545 | 28.4075 | 29.4815 | 19.03525 | -1.073999 | 10.44625
32.51544 | 28.4489 | 29.49966 | 19.0205 | -1.050755 | 10.47916
32.52544 | 28.466 | 29.51801 | 19.00575 | -1.052009 | 10.51226
32.53544 | 28.4947 | 29.53653 | 18.99101 | -1.041829 | 10.54551
32.54544 | 28.5117 | 29.55523 | 18.9763 | -1.043535 | 10.57893
32.55544 | 28.5325 | 29.57411 | 18.96161 | -1.041608 | 10.6125
32.56544 | 28.5622 | 29.59317 | 18.94694 | -1.030969 | 10.64623
32.57543 | 28.5789 | 29.61238 | 18.9323 | -1.033481 | 10.68008
32.58543 | 28.6066 | 29.6318 | 18.91767 | -1.025197 | 10.71413
32.59543 | 28.6364 | 29.65139 | 18.90306 | -1.014994 | 10.74834
32.60543 | 28.666 | 29.67117 | 18.88846 | -1.005173 | 10.78271
32.61543 | 28.6782 | 29.69113 | 18.87389 | -1.012934 | 10.81724
32.62542 | 28.723 | 29.71126 | 18.85935 | -0.9882594 | 10.85191
32.63542 | 28.7577 | 29.73159 | 18.84482 | -0.9738898 | 10.88677
32.64542 | 28.7633 | 29.75211 | 18.8303 | -0.9888069 | 10.92181
32.65542 | 28.8107 | 29.77281 | 18.81581 | -0.9621087 | 10.957
32.66542 | 28.8196 | 29.7937 | 18.80133 | -0.9740994 | 10.99237
32.67542 | 28.8624 | 29.81478 | 18.78688 | -0.9523788 | 11.0279
32.68541 | 28.9022 | 29.83603 | 18.77245 | -0.9338255 | 11.06357
32.69541 | 28.9213 | 29.85749 | 18.75804 | -0.936188 | 11.09945
32.70541 | 28.9633 | 29.87914 | 18.74364 | -0.9158363 | 11.13549
32.71541 | 28.9937 | 29.90098 | 18.72927 | -0.907284 | 11.17172
32.72541 | 29.0158 | 29.92302 | 18.71491 | -0.9072194 | 11.20811
32.73541 | 29.0561 | 29.94526 | 18.70057 | -0.8891557 | 11.24468
32.7454 | 29.085 | 29.96766 | 18.68627 | -0.8826595 | 11.28139
32.7554 | 29.1243 | 29.99029 | 18.67197 | -0.8659859 | 11.31831
32.7654 | 29.1678 | 30.01311 | 18.65769 | -0.8453092 | 11.35542
32.7754 | 29.1866 | 30.03613 | 18.64344 | -0.8495323 | 11.3927
32.7854 | 29.2229 | 30.05935 | 18.6292 | -0.8364547 | 11.43016
32.7954 | 29.2511 | 30.08278 | 18.61498 | -0.8316782 | 11.4678
32.80539 | 29.2915 | 30.10638 | 18.60079 | -0.8148817 | 11.50559
32.81539 | 29.3256 | 30.13021 | 18.58662 | -0.8046116 | 11.5436
32.82539 | 29.3481 | 30.15424 | 18.57246 | -0.8061442 | 11.58179
32.83539 | 29.401 | 30.17848 | 18.55832 | -0.7774834 | 11.62017
32.84539 | 29.4302 | 30.20293 | 18.5442 | -0.7727301 | 11.65873
32.85539 | 29.4635 | 30.22758 | 18.5301 | -0.7640826 | 11.69748
32.86538 | 29.5219 | 30.25242 | 18.51603 | -0.7305205 | 11.73639
32.87538 | 29.5314 | 30.27749 | 18.50197 | -0.7460921 | 11.77552
32.88538 | 29.584 | 30.30278 | 18.48793 | -0.7187759 | 11.81484
32.89538 | 29.6284 | 30.32827 | 18.47391 | -0.6998701 | 11.85436
32.90538 | 29.6633 | 30.35398 | 18.45991 | -0.6906784 | 11.89407
32.91538 | 29.7245 | 30.3799 | 18.44593 | -0.6554006 | 11.93397
32.92537 | 29.7418 | 30.40601 | 18.43198 | -0.6642137 | 11.97403
32.93537 | 29.797 | 30.43237 | 18.41804 | -0.6353693 | 12.01433
32.94537 | 29.8422 | 30.45894 | 18.40412 | -0.6167411 | 12.05482
32.95537 | 29.8898 | 30.48573 | 18.39022 | -0.5959324 | 12.09552
32.96537 | 29.9449 | 30.51274 | 18.37633 | -0.5678442 | 12.13641
32.97537 | 29.9672 | 30.53998 | 18.36247 | -0.5727776 | 12.17751
32.98536 | 30.0261 | 30.56741 | 18.34864 | -0.5413075 | 12.21876
32.99536 | 30.0746 | 30.59509 | 18.33482 | -0.5204866 | 12.26027
33.00536 | 30.09 | 30.62299 | 18.32102 | -0.5329906 | 12.30197
33.01536 | 30.1682 | 30.65112 | 18.30724 | -0.4829208 | 12.34388
33.02536 | 30.2039 | 30.67948 | 18.29347 | -0.4755798 | 12.38601
33.03535 | 30.2602 | 30.70804 | 18.27974 | -0.4478391 | 12.4283
33.04535 | 30.3014 | 30.73685 | 18.26602 | -0.4354547 | 12.47083
33.05535 | 30.3199 | 30.7659 | 18.25232 | -0.446003 | 12.51359
33.06535 | 30.3806 | 30.79518 | 18.23863 | -0.4145821 | 12.55655
33.07535 | 30.4299 | 30.8247 | 18.22497 | -0.3947969 | 12.59973
33.08535 | 30.4591 | 30.85445 | 18.21133 | -0.3953458 | 12.64312
33.09534 | 30.5362 | 30.8844 | 18.19771 | -0.3482011 | 12.68669
33.10534 | 30.5605 | 30.91462 | 18.18411 | -0.3541234 | 12.73051
33.11534 | 30.613 | 30.94508 | 18.17053 | -0.3320832 | 12.77456
33.12534 | 30.6476 | 30.97578 | 18.15696 | -0.3281849 | 12.81882
33.13534 | 30.6739 | 31.00673 | 18.14342 | -0.332827 | 12.86331
33.14534 | 30.7468 | 31.03791 | 18.12989 | -0.291112 | 12.90802
33.15533 | 30.7758 | 31.06931 | 18.1164 | -0.2935103 | 12.95291
33.16533 | 30.829 | 31.10098 | 18.10291 | -0.2719842 | 12.99807
33.17533 | 30.8749 | 31.13291 | 18.08945 | -0.258005 | 13.04346
33.18533 | 30.8991 | 31.16507 | 18.076 | -0.2659732 | 13.08907
33.19533 | 30.9518 | 31.19749 | 18.06258 | -0.2456918 | 13.13491
33.20533 | 31.0098 | 31.23016 | 18.04917 | -0.22036 | 13.18099
33.21532 | 31.0248 | 31.26304 | 18.0358 | -0.2382413 | 13.22724
33.22532 | 31.0818 | 31.29621 | 18.02243 | -0.2144112 | 13.27378
33.23532 | 31.1323 | 31.32964 | 18.00909 | -0.1973434 | 13.32056
33.24532 | 31.1852 | 31.36333 | 17.99576 | -0.178128 | 13.36757
33.25532 | 31.2027 | 31.39727 | 17.98245 | -0.1945692 | 13.41481
33.26532 | 31.2565 | 31.43147 | 17.96917 | -0.1749707 | 13.4623
33.27531 | 31.3084 | 31.4659 | 17.95591 | -0.1574956 | 13.50998
33.28531 | 31.3328 | 31.50062 | 17.94267 | -0.1678188 | 13.55795
33.29531 | 31.3748 | 31.5356 | 17.92944 | -0.1608044 | 13.60616
33.30531 | 31.4281 | 31.57085 | 17.91623 | -0.1427544 | 13.65462
33.31531 | 31.4765 | 31.60637 | 17.90305 | -0.129871 | 13.70332
33.32531 | 31.5176 | 31.64216 | 17.88988 | -0.1245551 | 13.75228
33.3353 | 31.5564 | 31.67817 | 17.87674 | -0.1217736 | 13.80143
33.3453 | 31.6044 | 31.7145 | 17.86362 | -0.1100965 | 13.85088
33.3553 | 31.663 | 31.75109 | 17.85051 | -0.08809115 | 13.90058
33.3653 | 31.6832 | 31.78796 | 17.83742 | -0.1047604 | 13.95054
33.3753 | 31.7665 | 31.8251 | 17.82435 | -0.05860424 | 14.00075
33.38529 | 31.7976 | 31.86249 | 17.81132 | -0.06488609 | 14.05117
33.39529 | 31.8465 | 31.90018 | 17.79829 | -0.05368301 | 14.10189
33.40529 | 31.9161 | 31.93816 | 17.78528 | -0.02205985 | 14.15288
33.41529 | 31.9531 | 31.97642 | 17.77229 | -0.02331619 | 14.20412
33.42529 | 32.0172 | 32.01496 | 17.75932 | 0.002244302 | 14.25563
33.43529 | 32.0489 | 32.05378 | 17.74638 | -0.004879156 | 14.3074
33.44528 | 32.1208 | 32.09285 | 17.73346 | 0.02795074 | 14.35939
33.45528 | 32.1902 | 32.13224 | 17.72055 | 0.05795622 | 14.41169
33.46528 | 32.2338 | 32.17193 | 17.70766 | 0.06187157 | 14.46427
33.47528 | 32.2914 | 32.2119 | 17.69479 | 0.07949724 | 14.51711
33.48528 | 32.356 | 32.25217 | 17.68194 | 0.1038326 | 14.57023
33.49528 | 32.4235 | 32.29273 | 17.66911 | 0.1307737 | 14.62361
33.50527 | 32.4867 | 32.33354 | 17.65632 | 0.153161 | 14.67722
33.51527 | 32.538 | 32.37469 | 17.64353 | 0.1633115 | 14.73116
33.52527 | 32.6272 | 32.41614 | 17.63076 | 0.2110639 | 14.78538
33.53527 | 32.6968 | 32.45788 | 17.618 | 0.2389154 | 14.83988
33.54527 | 32.7606 | 32.49993 | 17.60527 | 0.2606662 | 14.89466
33.55527 | 32.8323 | 32.54228 | 17.59256 | 0.2900166 | 14.94972
33.56526 | 32.9029 | 32.5849 | 17.57989 | 0.3180028 | 15.00501
33.57526 | 32.972 | 32.62786 | 17.56722 | 0.3441406 | 15.06064
33.58526 | 33.0728 | 32.67113 | 17.55456 | 0.401673 | 15.11656
33.59526 | 33.1165 | 32.7147 | 17.54193 | 0.4017952 | 15.17277
33.60526 | 33.2214 | 32.7586 | 17.52932 | 0.4628047 | 15.22927
33.61526 | 33.2967 | 32.8028 | 17.51673 | 0.4939046 | 15.28606
33.62525 | 33.3733 | 32.84727 | 17.50417 | 0.52603 | 15.3431
33.63525 | 33.4281 | 32.8921 | 17.49162 | 0.5359981 | 15.40048
33.64525 | 33.5128 | 32.93725 | 17.47909 | 0.5755483 | 15.45816
33.65525 | 33.5999 | 32.98272 | 17.46658 | 0.617181 | 15.51614
33.66525 | 33.6821 | 33.02851 | 17.45408 | 0.6535906 | 15.57443
33.67525 | 33.7284 | 33.07462 | 17.44161 | 0.6537772 | 15.63301
33.68524 | 33.8206 | 33.12101 | 17.42917 | 0.6995855 | 15.69184
33.69524 | 33.8755 | 33.16778 | 17.41674 | 0.7077211 | 15.75104
33.70524 | 33.9768 | 33.21487 | 17.40433 | 0.7619298 | 15.81054
33.71524 | 34.0402 | 33.26229 | 17.39193 | 0.7779095 | 15.87036
33.72524 | 34.1036 | 33.31004 | 17.37956 | 0.7935575 | 15.93048
33.73524 | 34.1794 | 33.35813 | 17.36721 | 0.8212711 | 15.99092
33.74523 | 34.2351 | 33.40649 | 17.35489 | 0.828608 | 16.05161
33.75523 | 34.3244 | 33.45525 | 17.34257 | 0.8691489 | 16.11268
33.76523 | 34.3782 | 33.50435 | 17.33028 | 0.8738549 | 16.17407
33.77523 | 34.4431 | 33.55378 | 17.318 | 0.889318 | 16.23578
33.78523 | 34.5098 | 33.60356 | 17.30575 | 0.9062419 | 16.29781
33.79522 | 34.58 | 33.65363 | 17.29353 | 0.92637 | 16.3601
33.80522 | 34.656 | 33.7041 | 17.28131 | 0.9519025 | 16.42278
33.81522 | 34.6893 | 33.75491 | 17.26912 | 0.9343894 | 16.48579
33.82522 | 34.7465 | 33.80607 | 17.25694 | 0.9404272 | 16.54913
33.83522 | 34.828 | 33.85759 | 17.24479 | 0.9704102 | 16.6128
33.84522 | 34.8841 | 33.90945 | 17.23265 | 0.9746453 | 16.6768
33.85521 | 34.9373 | 33.96163 | 17.22055 | 0.9756748 | 16.74108
33.86521 | 34.9975 | 34.0142 | 17.20845 | 0.9832964 | 16.80575
33.87521 | 35.0327 | 34.06714 | 17.19638 | 0.9655607 | 16.87076
33.88521 | 35.0965 | 34.12043 | 17.18432 | 0.9760653 | 16.93611
33.89521 | 35.1496 | 34.17409 | 17.17228 | 0.9755077 | 17.00181
33.90521 | 35.2167 | 34.22811 | 17.16027 | 0.9885856 | 17.06785
33.9152 | 35.2718 | 34.28244 | 17.14828 | 0.9893562 | 17.13416
33.9252 | 35.2924 | 34.3372 | 17.13631 | 0.9551998 | 17.20089
33.9352 | 35.3491 | 34.39232 | 17.12435 | 0.9567773 | 17.26797
33.9452 | 35.3987 | 34.44782 | 17.11241 | 0.9508811 | 17.33541
33.9552 | 35.4609 | 34.50369 | 17.10049 | 0.9572125 | 17.40319
33.9652 | 35.4948 | 34.55994 | 17.0886 | 0.9348634 | 17.47134
33.97519 | 35.5243 | 34.6165 | 17.07673 | 0.9078047 | 17.53977
33.98519 | 35.5825 | 34.6735 | 17.06487 | 0.9090046 | 17.60863
33.99519 | 35.6413 | 34.73087 | 17.05303 | 0.9104266 | 17.67784
34.00519 | 35.6793 | 34.78864 | 17.04121 | 0.8906644 | 17.74742
34.01519 | 35.7379 | 34.84678 | 17.02941 | 0.8911178 | 17.81737
34.02519 | 35.7835 | 34.90531 | 17.01763 | 0.8781857 | 17.88768
34.03518 | 35.8417 | 34.96418 | 17.00589 | 0.8775213 | 17.95829
34.04518 | 35.868 | 35.02349 | 16.99415 | 0.844512 | 18.02934
34.05518 | 35.9105 | 35.08319 | 16.98243 | 0.8273073 | 18.10077
34.06518 | 35.9861 | 35.14329 | 16.97072 | 0.8428114 | 18.17256
34.07518 | 36.0216 | 35.20378 | 16.95904 | 0.8178187 | 18.24474
34.08518 | 36.0852 | 35.26467 | 16.94738 | 0.8205284 | 18.31729
34.09517 | 36.1351 | 35.3259 | 16.93575 | 0.8091987 | 18.39015
34.10517 | 36.1686 | 35.38759 | 16.92413 | 0.7810067 | 18.46346
34.11517 | 36.2359 | 35.44969 | 16.91253 | 0.786212 | 18.53716
34.12517 | 36.3001 | 35.51219 | 16.90095 | 0.7879103 | 18.61124
34.13517 | 36.3636 | 35.5751 | 16.88938 | 0.7885043 | 18.68571
34.14517 | 36.4045 | 35.63841 | 16.87784 | 0.7660869 | 18.76057
34.15516 | 36.4488 | 35.70208 | 16.86633 | 0.7467216 | 18.83575
34.16516 | 36.5265 | 35.76622 | 16.85483 | 0.7602796 | 18.91139
34.17516 | 36.585 | 35.83078 | 16.84334 | 0.7542213 | 18.98744
34.18516 | 36.6433 | 35.89575 | 16.83188 | 0.7475499 | 19.06387
34.19516 | 36.7015 | 35.96114 | 16.82043 | 0.7403589 | 19.14071
34.20515 | 36.7615 | 36.02689 | 16.80902 | 0.7346103 | 19.21787
34.21515 | 36.8285 | 36.09313 | 16.79761 | 0.7353734 | 19.29551
34.22515 | 36.9016 | 36.15979 | 16.78623 | 0.7418145 | 19.37356
34.23515 | 36.9614 | 36.22687 | 16.77486 | 0.7345282 | 19.45201
34.24515 | 37.0134 | 36.29439 | 16.76352 | 0.7190134 | 19.53087
34.25515 | 37.0706 | 36.36233 | 16.75219 | 0.7082689 | 19.61014
34.26514 | 37.1425 | 36.43064 | 16.74089 | 0.7118599 | 19.68975
34.27514 | 37.2237 | 36.49945 | 16.72961 | 0.7242473 | 19.76985
34.28514 | 37.2711 | 36.5687 | 16.71834 | 0.7023989 | 19.85036
34.29514 | 37.3496 | 36.63838 | 16.70709 | 0.7112153 | 19.93129
34.30514 | 37.3995 | 36.70851 | 16.69586 | 0.69099 | 20.01265
34.31514 | 37.4746 | 36.77908 | 16.68465 | 0.695523 | 20.09442
34.32513 | 37.56 | 36.85002 | 16.67348 | 0.7099829 | 20.17654
34.33513 | 37.6422 | 36.92147 | 16.66231 | 0.720726 | 20.25917
34.34513 | 37.7026 | 36.99338 | 16.65116 | 0.7092226 | 20.34222
34.35513 | 37.7781 | 37.06573 | 16.64003 | 0.7123719 | 20.4257
34.36513 | 37.8514 | 37.13853 | 16.62891 | 0.7128673 | 20.50962
34.37513 | 37.9321 | 37.21179 | 16.61782 | 0.7203112 | 20.59397
34.38512 | 38.0005 | 37.28541 | 16.60676 | 0.7150862 | 20.67865
34.39512 | 38.0999 | 37.35958 | 16.59571 | 0.7403184 | 20.76387
34.40512 | 38.1622 | 37.43421 | 16.58468 | 0.7279933 | 20.84953
34.41512 | 38.2377 | 37.50931 | 16.57366 | 0.7283941 | 20.93564
34.42512 | 38.3402 | 37.58485 | 16.56267 | 0.7553458 | 21.02218
34.43512 | 38.411 | 37.66087 | 16.5517 | 0.7501344 | 21.10917
34.44511 | 38.5035 | 37.73725 | 16.54075 | 0.76625 | 21.1965
34.45511 | 38.592 | 37.81419 | 16.52982 | 0.7778063 | 21.28438
34.46511 | 38.6765 | 37.89161 | 16.5189 | 0.7848924 | 21.37271
34.47511 | 38.7561 | 37.96949 | 16.50801 | 0.7866071 | 21.46149
34.48511 | 38.8569 | 38.04785 | 16.49713 | 0.8090501 | 21.55072
34.49511 | 38.94 | 38.12668 | 16.48627 | 0.8133179 | 21.64041
34.5051 | 39.0319 | 38.20591 | 16.47545 | 0.8259882 | 21.73047
34.5151 | 39.1249 | 38.2857 | 16.46463 | 0.8392029 | 21.82107
34.5251 | 39.2255 | 38.36596 | 16.45383 | 0.8595377 | 21.91213
34.5351 | 39.3299 | 38.44671 | 16.44305 | 0.8831919 | 22.00366
34.5451 | 39.4182 | 38.52794 | 16.43229 | 0.8902621 | 22.09565
34.5551 | 39.5172 | 38.60965 | 16.42155 | 0.9075504 | 22.1881
34.56509 | 39.6073 | 38.69177 | 16.41084 | 0.9155301 | 22.28093
34.57509 | 39.7325 | 38.77446 | 16.40014 | 0.9580435 | 22.37432
34.58509 | 39.8173 | 38.85763 | 16.38946 | 0.9596685 | 22.46817
34.59509 | 39.9233 | 38.9413 | 16.37879 | 0.9820025 | 22.5625
34.60509 | 40.0369 | 39.02546 | 16.36815 | 1.011443 | 22.6573
34.61508 | 40.1343 | 39.11003 | 16.35754 | 1.024274 | 22.75249
34.62508 | 40.2312 | 39.19518 | 16.34694 | 1.036025 | 22.84824
34.63508 | 40.3292 | 39.28082 | 16.33635 | 1.048381 | 22.94447
34.64508 | 40.421 | 39.36696 | 16.32578 | 1.054038 | 23.04118
34.65508 | 40.5346 | 39.4536 | 16.31524 | 1.080996 | 23.13837
34.66508 | 40.6268 | 39.54075 | 16.30471 | 1.086052 | 23.23604
34.67507 | 40.7241 | 39.62831 | 16.29422 | 1.095792 | 23.33409
34.68507 | 40.8262 | 39.71646 | 16.28373 | 1.109742 | 23.43273
34.69507 | 40.9259 | 39.80511 | 16.27326 | 1.120787 | 23.53185
34.70507 | 41.0218 | 39.89427 | 16.26281 | 1.127529 | 23.63146
34.71507 | 41.1245 | 39.98394 | 16.25238 | 1.140561 | 23.73156
34.72507 | 41.2031 | 40.07412 | 16.24197 | 1.128981 | 23.83215
34.73506 | 41.319 | 40.16472 | 16.23159 | 1.154282 | 23.93313
34.74506 | 41.4085 | 40.25592 | 16.22122 | 1.152585 | 24.0347
34.75506 | 41.5083 | 40.34763 | 16.21087 | 1.160674 | 24.13676
34.76506 | 41.5912 | 40.43985 | 16.20053 | 1.15135 | 24.23932
34.77506 | 41.682 | 40.53259 | 16.19022 | 1.149411 | 24.34237
34.78506 | 41.8027 | 40.62584 | 16.17992 | 1.176858 | 24.44592
34.79505 | 41.901 | 40.71952 | 16.16966 | 1.181477 | 24.54986
34.80505 | 41.9812 | 40.81381 | 16.1594 | 1.167389 | 24.65441
34.81505 | 42.0781 | 40.90862 | 16.14917 | 1.169483 | 24.75945
34.82505 | 42.2178 | 41.00394 | 16.13895 | 1.213857 | 24.86499
34.83505 | 42.2997 | 41.09979 | 16.12875 | 1.19991 | 24.97104
34.84505 | 42.3893 | 41.19616 | 16.11857 | 1.193142 | 25.07759
34.85504 | 42.5047 | 41.29295 | 16.10842 | 1.211749 | 25.18453
34.86504 | 42.6024 | 41.39036 | 16.09828 | 1.212037 | 25.29208
34.87504 | 42.7236 | 41.4883 | 16.08816 | 1.235305 | 25.40013
34.88504 | 42.8072 | 41.58675 | 16.07806 | 1.220448 | 25.50869
34.89504 | 42.9224 | 41.68573 | 16.06798 | 1.236665 | 25.61776
34.90504 | 43.0128 | 41.78524 | 16.05791 | 1.227558 | 25.72733
34.91503 | 43.1388 | 41.88518 | 16.04788 | 1.253624 | 25.8373
34.92503 | 43.2106 | 41.98573 | 16.03785 | 1.224868 | 25.94788
34.93503 | 43.3371 | 42.08682 | 16.02785 | 1.250284 | 26.05897
34.94503 | 43.4633 | 42.18842 | 16.01786 | 1.274875 | 26.17056
34.95503 | 43.5472 | 42.29056 | 16.00789 | 1.256638 | 26.28267
34.96502 | 43.6782 | 42.3931 | 15.99795 | 1.285096 | 26.39515
34.97502 | 43.7857 | 42.4963 | 15.98802 | 1.289405 | 26.50827
34.98502 | 43.879 | 42.60001 | 15.97811 | 1.278989 | 26.6219
34.99502 | 44.0193 | 42.70425 | 15.96822 | 1.315046 | 26.73603
35.00502 | 44.1126 | 42.80903 | 15.95835 | 1.303574 | 26.85068
35.01502 | 44.2295 | 42.91432 | 15.9485 | 1.315178 | 26.96583
35.02501 | 44.3523 | 43.02004 | 15.93867 | 1.332258 | 27.08137
35.03501 | 44.4694 | 43.12639 | 15.92886 | 1.343008 | 27.19753
35.04501 | 44.5788 | 43.23327 | 15.91906 | 1.345533 | 27.31421
35.05501 | 44.7057 | 43.34067 | 15.90929 | 1.365034 | 27.43138
35.06501 | 44.8183 | 43.4486 | 15.89953 | 1.369704 | 27.54907
35.07501 | 44.9567 | 43.55705 | 15.88979 | 1.399653 | 27.66726
35.085 | 45.0213 | 43.66592 | 15.88008 | 1.35538 | 27.78584
35.095 | 45.1437 | 43.77542 | 15.87038 | 1.368284 | 27.90504
35.105 | 45.3029 | 43.88544 | 15.8607 | 1.417461 | 28.02474
35.115 | 45.3753 | 43.99598 | 15.85103 | 1.379317 | 28.14495
35.125 | 45.5176 | 44.10705 | 15.84139 | 1.410552 | 28.26566
35.135 | 45.6273 | 44.21862 | 15.83177 | 1.408676 | 28.38686
35.14499 | 45.7325 | 44.33061 | 15.82217 | 1.401885 | 28.50844
35.15499 | 45.8675 | 44.44324 | 15.81258 | 1.424264 | 28.63065
35.16499 | 45.9454 | 44.55637 | 15.80302 | 1.389029 | 28.75336
35.17499 | 46.1139 | 44.67003 | 15.79347 | 1.443873 | 28.87656
35.18499 | 46.223 | 44.7842 | 15.78394 | 1.438803 | 29.00026
35.19499 | 46.3184 | 44.89887 | 15.77443 | 1.419528 | 29.12445
35.20498 | 46.4734 | 45.01395 | 15.76494 | 1.459447 | 29.24901
35.21498 | 46.5473 | 45.12965 | 15.75547 | 1.417651 | 29.37418
35.22498 | 46.722 | 45.24585 | 15.74602 | 1.476145 | 29.49984
35.23498 | 46.8259 | 45.36256 | 15.73658 | 1.463337 | 29.62598
35.24498 | 46.9273 | 45.47978 | 15.72716 | 1.44752 | 29.75262
35.25498 | 47.0793 | 45.59749 | 15.71777 | 1.481808 | 29.87973
35.26497 | 47.1962 | 45.71559 | 15.7084 | 1.480607 | 30.00719
35.27497 | 47.3275 | 45.8343 | 15.69904 | 1.493197 | 30.13527
35.28497 | 47.4535 | 45.95351 | 15.6897 | 1.499993 | 30.26381
35.29497 | 47.5542 | 46.07321 | 15.68037 | 1.480994 | 30.39283
35.30497 | 47.689 | 46.19339 | 15.67107 | 1.495612 | 30.52232
35.31497 | 47.8054 | 46.31406 | 15.66179 | 1.491342 | 30.65227
35.32496 | 47.9291 | 46.43509 | 15.65253 | 1.494007 | 30.78256
35.33496 | 48.082 | 46.55673 | 15.64328 | 1.525269 | 30.91345
35.34496 | 48.1521 | 46.67884 | 15.63406 | 1.47326 | 31.04478
35.35496 | 48.3034 | 46.80143 | 15.62485 | 1.501972 | 31.17658
35.36496 | 48.4404 | 46.92448 | 15.61565 | 1.515916 | 31.30883
35.37495 | 48.5369 | 47.04789 | 15.60649 | 1.489012 | 31.4414
35.38495 | 48.6994 | 47.17187 | 15.59734 | 1.527528 | 31.57453
35.39495 | 48.7808 | 47.29632 | 15.5882 | 1.484479 | 31.70812
35.40495 | 48.9304 | 47.42122 | 15.57909 | 1.509177 | 31.84213
35.41495 | 49.0434 | 47.54658 | 15.56999 | 1.496823 | 31.97659
35.42495 | 49.1716 | 47.67238 | 15.56091 | 1.499221 | 32.11147
35.43494 | 49.3404 | 47.7985 | 15.55186 | 1.541899 | 32.24664
35.44494 | 49.3877 | 47.92519 | 15.54282 | 1.462515 | 32.38236
35.45494 | 49.6006 | 48.0523 | 15.5338 | 1.548298 | 32.5185
35.46494 | 49.6862 | 48.17985 | 15.5248 | 1.50635 | 32.65505
35.47494 | 49.8391 | 48.30782 | 15.51581 | 1.531275 | 32.79201
35.48494 | 49.9929 | 48.43622 | 15.50684 | 1.556681 | 32.92938
35.49493 | 50.0797 | 48.5649 | 15.4979 | 1.514798 | 33.067
35.50493 | 50.2621 | 48.69412 | 15.48898 | 1.567984 | 33.20514
35.51493 | 50.3465 | 48.82374 | 15.48006 | 1.522761 | 33.34367
35.52493 | 50.527 | 48.95376 | 15.47117 | 1.573243 | 33.48258
35.53493 | 50.6717 | 49.08417 | 15.4623 | 1.587532 | 33.62187
35.54493 | 50.7423 | 49.21497 | 15.45344 | 1.527332 | 33.76152
35.55492 | 50.9347 | 49.34602 | 15.44462 | 1.588681 | 33.9014
35.56492 | 51.0487 | 49.47757 | 15.4358 | 1.571129 | 34.04177
35.57492 | 51.1936 | 49.60949 | 15.427 | 1.584108 | 34.18249
35.58492 | 51.3275 | 49.74177 | 15.41822 | 1.585726 | 34.32356
35.59492 | 51.437 | 49.87441 | 15.40946 | 1.562589 | 34.46496
35.60492 | 51.6051 | 50.0074 | 15.40071 | 1.597702 | 34.60669
35.61491 | 51.7171 | 50.14057 | 15.39199 | 1.576528 | 34.74858
35.62491 | 51.8632 | 50.27423 | 15.38329 | 1.588972 | 34.89094
35.63491 | 51.9855 | 50.40821 | 15.3746 | 1.577291 | 35.03361
35.64491 | 52.0983 | 50.54251 | 15.36593 | 1.555788 | 35.17658
35.65491 | 52.2475 | 50.67713 | 15.35728 | 1.570375 | 35.31985
35.66491 | 52.3872 | 50.81204 | 15.34864 | 1.575158 | 35.4634
35.6749 | 52.5174 | 50.94711 | 15.34004 | 1.570292 | 35.60707
35.6849 | 52.6084 | 51.0826 | 15.33144 | 1.525796 | 35.75116
35.6949 | 52.752 | 51.21838 | 15.32286 | 1.533624 | 35.89551
35.7049 | 52.9125 | 51.35442 | 15.3143 | 1.558084 | 36.04011
35.7149 | 52.9873 | 51.49072 | 15.30576 | 1.496583 | 36.18495
35.7249 | 53.1471 | 51.62728 | 15.29724 | 1.519819 | 36.33004
35.73489 | 53.2501 | 51.76393 | 15.28874 | 1.486173 | 36.47518
35.74489 | 53.3725 | 51.90095 | 15.28026 | 1.47155 | 36.62069
35.75489 | 53.5304 | 52.0382 | 15.27179 | 1.492202 | 36.76641
35.76489 | 53.6274 | 52.17566 | 15.26334 | 1.451742 | 36.91232
35.77489 | 53.7662 | 52.31332 | 15.25491 | 1.45288 | 37.05841
35.78488 | 53.8835 | 52.45104 | 15.2465 | 1.432461 | 37.20454
35.79488 | 54.0163 | 52.58907 | 15.23811 | 1.427226 | 37.35097
35.80488 | 54.1416 | 52.72728 | 15.22973 | 1.41432 | 37.49755
35.81488 | 54.2459 | 52.86565 | 15.22137 | 1.380251 | 37.64428
35.82488 | 54.3839 | 53.00416 | 15.21303 | 1.37974 | 37.79113
35.83488 | 54.5311 | 53.14282 | 15.20471 | 1.388285 | 37.93811
35.84487 | 54.6274 | 53.28146 | 15.19641 | 1.345941 | 38.08505
35.85487 | 54.7713 | 53.42035 | 15.18813 | 1.35095 | 38.23222
35.86487 | 54.899 | 53.55935 | 15.17986 | 1.339652 | 38.37949
35.87487 | 54.9891 | 53.69843 | 15.17161 | 1.290666 | 38.52682
35.88487 | 55.1509 | 53.8376 | 15.16338 | 1.313299 | 38.67422
35.89487 | 55.2518 | 53.97683 | 15.15517 | 1.274968 | 38.82167
35.90486 | 55.3876 | 54.11598 | 15.14698 | 1.271621 | 38.969
35.91486 | 55.5232 | 54.2553 | 15.1388 | 1.267898 | 39.1165
35.92486 | 55.6364 | 54.39465 | 15.13064 | 1.241745 | 39.26401
35.93486 | 55.7677 | 54.53402 | 15.1225 | 1.233678 | 39.41152
35.94486 | 55.886 | 54.67339 | 15.11438 | 1.212612 | 39.55901
35.95486 | 56.04 | 54.81274 | 15.10627 | 1.22726 | 39.70647
35.96485 | 56.1164 | 54.95193 | 15.09819 | 1.164473 | 39.85373
35.97485 | 56.2707 | 55.09121 | 15.09013 | 1.179486 | 40.00109
35.98485 | 56.3765 | 55.23044 | 15.08208 | 1.146056 | 40.14837
35.99485 | 56.5127 | 55.3696 | 15.07404 | 1.143097 | 40.29556
36.00485 | 56.6336 | 55.50868 | 15.06603 | 1.124925 | 40.44265
36.01485 | 56.733 | 55.64765 | 15.05803 | 1.08535 | 40.58962
36.02484 | 56.8835 | 55.78637 | 15.05006 | 1.097128 | 40.73631
36.03484 | 56.9821 | 55.9251 | 15.0421 | 1.056999 | 40.883
36.04484 | 57.1076 | 56.06369 | 15.03416 | 1.043914 | 41.02953
36.05484 | 57.2189 | 56.2021 | 15.02623 | 1.016796 | 41.17587
36.06484 | 57.3437 | 56.34035 | 15.01832 | 1.003349 | 41.32203
36.07484 | 57.4668 | 56.4784 | 15.01043 | 0.988399 | 41.46797
36.08483 | 57.5853 | 56.6161 | 15.00257 | 0.9691959 | 41.61353
36.09483 | 57.6829 | 56.75372 | 14.99472 | 0.9291817 | 41.759
36.10483 | 57.8384 | 56.89109 | 14.98688 | 0.9473111 | 41.90421
36.11483 | 57.9471 | 57.0282 | 14.97906 | 0.9188989 | 42.04914
36.12483 | 58.0608 | 57.16504 | 14.97126 | 0.8957649 | 42.19377
36.13483 | 58.1735 | 57.30158 | 14.96348 | 0.8719226 | 42.3381
36.14482 | 58.2928 | 57.43767 | 14.95572 | 0.8551281 | 42.48195
36.15482 | 58.4436 | 57.57357 | 14.94798 | 0.8700299 | 42.62559
36.16482 | 58.5605 | 57.70912 | 14.94025 | 0.8513771 | 42.76887
36.17482 | 58.6882 | 57.84431 | 14.93254 | 0.8438898 | 42.91177
36.18482 | 58.8513 | 57.97912 | 14.92484 | 0.8721833 | 43.05427
36.19481 | 58.9701 | 58.11337 | 14.91718 | 0.8567296 | 43.19619
36.20481 | 59.1067 | 58.24735 | 14.90952 | 0.8593489 | 43.33783
36.21481 | 59.2319 | 58.3809 | 14.90188 | 0.8510015 | 43.47902
36.22481 | 59.3547 | 58.51399 | 14.89425 | 0.8407124 | 43.61973
36.23481 | 59.4989 | 58.6466 | 14.88665 | 0.8522986 | 43.75995
36.24481 | 59.6091 | 58.77872 | 14.87906 | 0.8303779 | 43.89966
36.2548 | 59.7469 | 58.9102 | 14.8715 | 0.8367004 | 44.0387
36.2648 | 59.8614 | 59.04127 | 14.86395 | 0.8201269 | 44.17733
36.2748 | 59.9931 | 59.17179 | 14.85641 | 0.821311 | 44.31538
36.2848 | 60.1258 | 59.30174 | 14.8489 | 0.8240578 | 44.45285
36.2948 | 60.2473 | 59.4311 | 14.8414 | 0.8162013 | 44.5897
36.3048 | 60.3705 | 59.55984 | 14.83392 | 0.8106567 | 44.72593
36.31479 | 60.4898 | 59.68782 | 14.82646 | 0.8019771 | 44.86136
36.32479 | 60.6323 | 59.81529 | 14.81901 | 0.8170128 | 44.99628
36.33479 | 60.7618 | 59.94208 | 14.81158 | 0.8197211 | 45.1305
36.34479 | 60.8553 | 60.06818 | 14.80417 | 0.7871228 | 45.26401
36.35479 | 61.0183 | 60.19358 | 14.79678 | 0.8247225 | 45.3968
36.36479 | 61.1315 | 60.31824 | 14.7894 | 0.813263 | 45.52884
36.37478 | 61.2487 | 60.44201 | 14.78205 | 0.8066935 | 45.65996
36.38478 | 61.3691 | 60.56514 | 14.77471 | 0.8039607 | 45.79043
36.39478 | 61.489 | 60.68748 | 14.76738 | 0.8015229 | 45.9201
36.40478 | 61.6108 | 60.809 | 14.76007 | 0.8017962 | 46.04893
36.41478 | 61.7498 | 60.9297 | 14.75278 | 0.8201033 | 46.17691
36.42478 | 61.8567 | 61.04953 | 14.74551 | 0.8071681 | 46.30402
36.43477 | 62.0012 | 61.16838 | 14.73826 | 0.8328225 | 46.43011
36.44477 | 62.1225 | 61.28644 | 14.73103 | 0.8360603 | 46.55541
36.45477 | 62.2376 | 61.40358 | 14.72381 | 0.8340184 | 46.67978
36.46477 | 62.364 | 61.51979 | 14.7166 | 0.8442112 | 46.80319
36.47477 | 62.4901 | 61.63504 | 14.70942 | 0.8550588 | 46.92562
36.48477 | 62.6231 | 61.74931 | 14.70225 | 0.8737901 | 47.04706
36.49476 | 62.7234 | 61.86247 | 14.6951 | 0.8609318 | 47.16736
36.50476 | 62.8734 | 61.97472 | 14.68797 | 0.8986819 | 47.28675
36.51476 | 62.9944 | 62.08592 | 14.68085 | 0.9084769 | 47.40507
36.52476 | 63.1358 | 62.19607 | 14.67375 | 0.9397325 | 47.52231
36.53476 | 63.2448 | 62.30513 | 14.66667 | 0.9396721 | 47.63846
36.54476 | 63.3811 | 62.41309 | 14.65961 | 0.9680148 | 47.75348
36.55475 | 63.5191 | 62.51981 | 14.65257 | 0.9992855 | 47.86725
36.56475 | 63.6324 | 62.6255 | 14.64554 | 1.0069 | 47.97996
36.57475 | 63.776 | 62.73003 | 14.63852 | 1.045972 | 48.09151
36.58475 | 63.9032 | 62.83336 | 14.63153 | 1.069836 | 48.20184
36.59475 | 64.0261 | 62.9355 | 14.62455 | 1.090602 | 48.31095
36.60474 | 64.1486 | 63.03631 | 14.61759 | 1.112293 | 48.41872
36.61474 | 64.2831 | 63.13597 | 14.61065 | 1.147128 | 48.52533
36.62474 | 64.3931 | 63.23437 | 14.60372 | 1.158729 | 48.63065
36.63474 | 64.4951 | 63.33148 | 14.59681 | 1.163618 | 48.73467
36.64474 | 64.6417 | 63.42729 | 14.58991 | 1.214409 | 48.83738
36.65474 | 64.7586 | 63.52177 | 14.58304 | 1.236825 | 48.93874
36.66473 | 64.9023 | 63.61483 | 14.57618 | 1.287471 | 49.03865
36.67473 | 64.9989 | 63.70661 | 14.56934 | 1.292293 | 49.13727
36.68473 | 65.1493 | 63.79701 | 14.56251 | 1.352295 | 49.23449
36.69473 | 65.2455 | 63.88601 | 14.55571 | 1.359494 | 49.3303
36.70473 | 65.392 | 63.97359 | 14.54891 | 1.41841 | 49.42468
36.71473 | 65.517 | 64.05973 | 14.54214 | 1.457271 | 49.51759
36.72472 | 65.6251 | 64.14434 | 14.53539 | 1.48076 | 49.60895
36.73472 | 65.7566 | 64.22756 | 14.52865 | 1.529042 | 49.69891
36.74472 | 65.8648 | 64.30928 | 14.52192 | 1.555517 | 49.78736
36.75472 | 65.9858 | 64.38951 | 14.51521 | 1.596292 | 49.87429
36.76472 | 66.0861 | 64.4682 | 14.50852 | 1.617895 | 49.95968
36.77472 | 66.2121 | 64.54536 | 14.50185 | 1.666743 | 50.04351
36.78471 | 66.3309 | 64.62088 | 14.4952 | 1.710019 | 50.12568
36.79471 | 66.4292 | 64.6949 | 14.48856 | 1.734298 | 50.20634
36.80471 | 66.5397 | 64.76734 | 14.48194 | 1.772365 | 50.2854
36.81471 | 66.6611 | 64.83816 | 14.47533 | 1.822936 | 50.36284
36.82471 | 66.7464 | 64.90737 | 14.46874 | 1.83903 | 50.43863
36.83471 | 66.8546 | 64.97494 | 14.46217 | 1.879662 | 50.51277
36.8447 | 66.9549 | 65.04078 | 14.45562 | 1.914117 | 50.58517
36.8547 | 67.0533 | 65.10503 | 14.44908 | 1.948266 | 50.65596
36.8647 | 67.1432 | 65.16761 | 14.44255 | 1.975592 | 50.72506
36.8747 | 67.2305 | 65.22849 | 14.43605 | 2.002014 | 50.79244
36.8847 | 67.3287 | 65.28765 | 14.42956 | 2.041046 | 50.8581
36.8947 | 67.4071 | 65.34511 | 14.42308 | 2.061991 | 50.92203
36.90469 | 67.5011 | 65.40077 | 14.41663 | 2.100328 | 50.98414
36.91469 | 67.5687 | 65.45475 | 14.41019 | 2.113953 | 51.04455
36.92469 | 67.6627 | 65.50696 | 14.40377 | 2.155735 | 51.1032
36.93469 | 67.7408 | 65.55741 | 14.39736 | 2.18339 | 51.16005
36.94469 | 67.8035 | 65.60608 | 14.39097 | 2.197421 | 51.21511
36.95468 | 67.89 | 65.65291 | 14.3846 | 2.237091 | 51.2683
36.96468 | 67.9659 | 65.69799 | 14.37825 | 2.267913 | 51.31974
36.97468 | 67.9851 | 65.74125 | 14.37191 | 2.243846 | 51.36935
36.98468 | 68.0662 | 65.7827 | 14.36558 | 2.283498 | 51.41712
36.99468 | 68.1193 | 65.82232 | 14.35927 | 2.29698 | 51.46305
37.00468 | 68.1752 | 65.8601 | 14.35298 | 2.315099 | 51.50712
37.01467 | 68.2126 | 65.896 | 14.34671 | 2.316601 | 51.54929
37.02467 | 68.2312 | 65.93008 | 14.34046 | 2.301121 | 51.58962
37.03467 | 68.2689 | 65.9623 | 14.33421 | 2.306604 | 51.62808
37.04467 | 68.2904 | 65.99265 | 14.32799 | 2.29775 | 51.66466
37.05467 | 68.3118 | 66.02113 | 14.32178 | 2.290672 | 51.69935
37.06467 | 68.3342 | 66.04773 | 14.31558 | 2.286473 | 51.73214
37.07466 | 68.3059 | 66.07241 | 14.30941 | 2.233486 | 51.763
37.08466 | 68.3391 | 66.09524 | 14.30325 | 2.243864 | 51.79198
37.09466 | 68.313 | 66.11616 | 14.29711 | 2.196837 | 51.81905
37.10466 | 68.2851 | 66.13519 | 14.29098 | 2.149909 | 51.84421
37.11466 | 68.2832 | 66.15232 | 14.28487 | 2.130883 | 51.86745
37.12466 | 68.2345 | 66.16754 | 14.27877 | 2.066964 | 51.88876
37.13465 | 68.181 | 66.18083 | 14.2727 | 2.000169 | 51.90813
37.14465 | 68.1375 | 66.19223 | 14.26664 | 1.945265 | 51.9256
37.15465 | 68.1046 | 66.20172 | 14.26059 | 1.902875 | 51.94113
37.16465 | 68.0524 | 66.2093 | 14.25456 | 1.8431 | 51.95474
37.17465 | 67.9984 | 66.21496 | 14.24855 | 1.783435 | 51.96642
37.18465 | 67.9407 | 66.21871 | 14.24255 | 1.721987 | 51.97617
37.19464 | 67.8575 | 66.22055 | 14.23657 | 1.636954 | 51.98397
37.20464 | 67.8113 | 66.22047 | 14.2306 | 1.590831 | 51.98986
37.21464 | 67.7331 | 66.21848 | 14.22465 | 1.51462 | 51.99383
37.22464 | 67.6327 | 66.21458 | 14.21872 | 1.418116 | 51.99586
37.23464 | 67.5846 | 66.20878 | 14.2128 | 1.375822 | 51.99598
37.24464 | 67.4578 | 66.20107 | 14.2069 | 1.256733 | 51.99417
37.25463 | 67.3987 | 66.19147 | 14.20102 | 1.207234 | 51.99045
37.26463 | 67.275 | 66.17996 | 14.19515 | 1.095042 | 51.98481
37.27463 | 67.1844 | 66.16656 | 14.1893 | 1.017845 | 51.97726
37.28463 | 67.0986 | 66.15126 | 14.18346 | 0.9473366 | 51.9678
37.29463 | 66.9587 | 66.13409 | 14.17764 | 0.8246101 | 51.95645
37.30463 | 66.8799 | 66.11503 | 14.17183 | 0.7648652 | 51.9432
37.31462 | 66.738 | 66.09413 | 14.16605 | 0.643867 | 51.92809
37.32462 | 66.6406 | 66.07135 | 14.16027 | 0.5692547 | 51.91107
37.33462 | 66.5349 | 66.0467 | 14.15451 | 0.4882014 | 51.89219
37.34462 | 66.3777 | 66.0202 | 14.14877 | 0.3575011 | 51.87143
37.35462 | 66.3252 | 65.99186 | 14.14304 | 0.3333423 | 51.84881
37.36461 | 66.1773 | 65.96171 | 14.13734 | 0.2155878 | 51.82437
37.37461 | 66.0484 | 65.92971 | 14.13164 | 0.118687 | 51.79807
37.38461 | 65.9044 | 65.89589 | 14.12596 | 0.008509309 | 51.76993
37.39461 | 65.7892 | 65.86027 | 14.1203 | -0.07106925 | 51.73997
37.40461 | 65.6532 | 65.82285 | 14.11465 | -0.1696476 | 51.7082
37.41461 | 65.5222 | 65.78364 | 14.10902 | -0.2614412 | 51.67462
37.4246 | 65.3866 | 65.74271 | 14.10341 | -0.3561075 | 51.6393
37.4346 | 65.2558 | 65.69996 | 14.09781 | -0.4441607 | 51.60215
37.4446 | 65.1133 | 65.65546 | 14.09222 | -0.542164 | 51.56324
37.4546 | 64.9936 | 65.60923 | 14.08665 | -0.6156257 | 51.52257
37.4646 | 64.838 | 65.56126 | 14.0811 | -0.7232611 | 51.48016
37.4746 | 64.7177 | 65.51158 | 14.07556 | -0.79388 | 51.43602
37.48459 | 64.6004 | 65.46025 | 14.07004 | -0.8598487 | 51.39021
37.49459 | 64.4454 | 65.40718 | 14.06453 | -0.9617803 | 51.34265
37.50459 | 64.3059 | 65.35244 | 14.05904 | -1.046538 | 51.29339
37.51459 | 64.1951 | 65.29604 | 14.05357 | -1.100938 | 51.24247
37.52459 | 64.0063 | 65.23799 | 14.04811 | -1.231688 | 51.18988
37.53459 | 63.8983 | 65.17831 | 14.04266 | -1.280015 | 51.13565
37.54458 | 63.7332 | 65.11709 | 14.03724 | -1.38389 | 51.07985
37.55458 | 63.6102 | 65.0542 | 14.03182 | -1.443999 | 51.02238
37.56458 | 63.4815 | 64.98973 | 14.02642 | -1.508229 | 50.9633
37.57458 | 63.3131 | 64.92369 | 14.02104 | -1.61059 | 50.90265
37.58458 | 63.2104 | 64.8561 | 14.01567 | -1.645704 | 50.84043
37.59458 | 63.0241 | 64.78698 | 14.01032 | -1.762879 | 50.77666
37.60457 | 62.948 | 64.71641 | 14.00499 | -1.768412 | 50.71142
37.61457 | 62.7638 | 64.64428 | 13.99967 | -1.880478 | 50.64461
37.62457 | 62.6376 | 64.57066 | 13.99436 | -1.933063 | 50.5763
37.63457 | 62.4843 | 64.49558 | 13.98907 | -2.011284 | 50.50652
37.64457 | 62.3474 | 64.41906 | 13.98379 | -2.071661 | 50.43527
37.65457 | 62.2309 | 64.34111 | 13.97853 | -2.110213 | 50.36258
37.66456 | 62.0831 | 64.26183 | 13.97329 | -2.178732 | 50.28854
37.67456 | 61.9619 | 64.18108 | 13.96806 | -2.219185 | 50.21302
37.68456 | 61.8175 | 64.09897 | 13.96285 | -2.281469 | 50.13612
37.69456 | 61.7095 | 64.0155 | 13.95765 | -2.306001 | 50.05785
37.70456 | 61.5851 | 63.9307 | 13.95246 | -2.345603 | 49.97824
37.71456 | 61.4485 | 63.84459 | 13.94729 | -2.39609 | 49.8973
37.72455 | 61.3356 | 63.75727 | 13.94214 | -2.421673 | 49.81513
37.73455 | 61.1991 | 63.6686 | 13.937 | -2.469501 | 49.7316
37.74455 | 61.05 | 63.57867 | 13.93188 | -2.528671 | 49.64679
37.75455 | 60.9389 | 63.48751 | 13.92677 | -2.548611 | 49.56074
37.76455 | 60.7929 | 63.39514 | 13.92168 | -2.602241 | 49.47346
37.77454 | 60.6685 | 63.30167 | 13.9166 | -2.633169 | 49.38507
37.78454 | 60.5161 | 63.20693 | 13.91154 | -2.690834 | 49.29539
37.79454 | 60.3769 | 63.11105 | 13.90649 | -2.734147 | 49.20456
37.80454 | 60.2371 | 63.01403 | 13.90146 | -2.776932 | 49.11257
37.81454 | 60.1293 | 62.91591 | 13.89644 | -2.786609 | 49.01947
37.82454 | 59.9687 | 62.8167 | 13.89143 | -2.847997 | 48.92526
37.83453 | 59.8624 | 62.71651 | 13.88645 | -2.854114 | 48.83006
37.84453 | 59.7259 | 62.61519 | 13.88148 | -2.88929 | 48.73371
37.85453 | 59.581 | 62.51284 | 13.87652 | -2.931842 | 48.63633
37.86453 | 59.4586 | 62.40948 | 13.87157 | -2.950882 | 48.53791
37.87453 | 59.3215 | 62.30514 | 13.86664 | -2.983642 | 48.4385
37.88453 | 59.21 | 62.19984 | 13.86173 | -2.989843 | 48.33812
37.89452 | 59.0487 | 62.0937 | 13.85683 | -3.045004 | 48.23687
37.90452 | 58.9434 | 61.98654 | 13.85195 | -3.043142 | 48.1346
37.91452 | 58.8128 | 61.87848 | 13.84708 | -3.065684 | 48.03141
37.92452 | 58.6791 | 61.76955 | 13.84222 | -3.090446 | 47.92732
37.93452 | 58.5843 | 61.65975 | 13.83738 | -3.075449 | 47.82237
37.94452 | 58.4156 | 61.54912 | 13.83255 | -3.133517 | 47.71656
37.95451 | 58.3342 | 61.43779 | 13.82775 | -3.103587 | 47.61004
37.96451 | 58.2063 | 61.32555 | 13.82295 | -3.119247 | 47.5026
37.97451 | 58.0654 | 61.21254 | 13.81817 | -3.147139 | 47.39437
37.98451 | 57.9508 | 61.09878 | 13.8134 | -3.147977 | 47.28538
37.99451 | 57.8249 | 60.98428 | 13.80865 | -3.159383 | 47.17564
38.00451 | 57.7119 | 60.86908 | 13.80391 | -3.157183 | 47.06517
38.0145 | 57.5701 | 60.75331 | 13.79919 | -3.183206 | 46.95412
38.0245 | 57.4648 | 60.63675 | 13.79448 | -3.171948 | 46.84227
38.0345 | 57.3472 | 60.51954 | 13.78979 | -3.17234 | 46.72975
38.0445 | 57.2272 | 60.40171 | 13.78511 | -3.174513 | 46.61661
38.0545 | 57.1007 | 60.28327 | 13.78044 | -3.18257 | 46.50283
38.0645 | 57.0174 | 60.16424 | 13.77579 | -3.146843 | 46.38845
38.07449 | 56.8569 | 60.04478 | 13.77116 | -3.187883 | 46.27363
38.08449 | 56.755 | 59.92465 | 13.76653 | -3.169648 | 46.15811
38.09449 | 56.6287 | 59.80398 | 13.76193 | -3.175282 | 46.04206
38.10449 | 56.5287 | 59.68281 | 13.75733 | -3.154108 | 45.92547
38.11449 | 56.4183 | 59.56115 | 13.75275 | -3.142846 | 45.80839
38.12449 | 56.2951 | 59.43902 | 13.74819 | -3.143919 | 45.69083
38.13448 | 56.2165 | 59.31657 | 13.74364 | -3.100075 | 45.57293
38.14448 | 56.0609 | 59.19357 | 13.73911 | -3.132672 | 45.45447
38.15448 | 55.9977 | 59.07016 | 13.73458 | -3.072462 | 45.33558
38.16448 | 55.8748 | 58.94636 | 13.73008 | -3.071558 | 45.21628
38.17448 | 55.7878 | 58.82218 | 13.72558 | -3.034381 | 45.0966
38.18447 | 55.6831 | 58.69778 | 13.72111 | -3.014677 | 44.97667
38.19447 | 55.5485 | 58.57292 | 13.71664 | -3.024415 | 44.85627
38.20447 | 55.4966 | 58.44774 | 13.71219 | -2.951137 | 44.73554
38.21447 | 55.341 | 58.32227 | 13.70776 | -2.981266 | 44.61451
38.22447 | 55.2754 | 58.19651 | 13.70333 | -2.92111 | 44.49318
38.23447 | 55.1824 | 58.07049 | 13.69893 | -2.888093 | 44.37157
38.24446 | 55.0607 | 57.94436 | 13.69454 | -2.883659 | 44.24982
38.25446 | 54.9736 | 57.81787 | 13.69016 | -2.84427 | 44.12771
38.26446 | 54.8177 | 57.69117 | 13.68579 | -2.873475 | 44.00539
38.27446 | 54.8027 | 57.56429 | 13.68144 | -2.761586 | 43.88285
38.28446 | 54.6498 | 57.43722 | 13.6771 | -2.787421 | 43.76012
38.29446 | 54.5724 | 57.31 | 13.67277 | -2.7376 | 43.63723
38.30445 | 54.433 | 57.18276 | 13.66847 | -2.749762 | 43.51429
38.31445 | 54.3389 | 57.05527 | 13.66417 | -2.716374 | 43.3911
38.32445 | 54.2543 | 56.92768 | 13.65989 | -2.673377 | 43.26779
38.33445 | 54.1374 | 56.79998 | 13.65562 | -2.662584 | 43.14436
38.34445 | 54.0734 | 56.67222 | 13.65137 | -2.598817 | 43.02085
38.35445 | 53.9365 | 56.54439 | 13.64713 | -2.607885 | 42.89726
38.36444 | 53.8524 | 56.41663 | 13.64291 | -2.564233 | 42.77373
38.37444 | 53.7171 | 56.28873 | 13.63869 | -2.571627 | 42.65003
38.38444 | 53.6397 | 56.1608 | 13.63449 | -2.521101 | 42.52631
38.39444 | 53.5181 | 56.03288 | 13.63031 | -2.514779 | 42.40257
38.40444 | 53.3938 | 55.90497 | 13.62614 | -2.511173 | 42.27884
38.41444 | 53.2928 | 55.77709 | 13.62198 | -2.484288 | 42.15511
38.42443 | 53.1566 | 55.64937 | 13.61784 | -2.492773 | 42.03153
38.43443 | 53.0999 | 55.52159 | 13.61371 | -2.421689 | 41.90788
38.44443 | 52.8941 | 55.39388 | 13.60959 | -2.499776 | 41.78428
38.45443 | 52.8189 | 55.26624 | 13.60549 | -2.447345 | 41.66075
38.46443 | 52.7036 | 55.13871 | 13.6014 | -2.435112 | 41.53731
38.47443 | 52.5506 | 55.01128 | 13.59733 | -2.460684 | 41.41396
38.48442 | 52.4861 | 54.88411 | 13.59327 | -2.398011 | 41.29084
38.49442 | 52.3379 | 54.75695 | 13.58922 | -2.419048 | 41.16773
38.50442 | 52.2533 | 54.62993 | 13.58519 | -2.376632 | 41.04475
38.51442 | 52.1229 | 54.50308 | 13.58116 | -2.380177 | 40.92191
38.52442 | 52.0273 | 54.3764 | 13.57716 | -2.349095 | 40.79924
38.53442 | 51.9327 | 54.2499 | 13.57316 | -2.317199 | 40.67674
38.54441 | 51.7902 | 54.12372 | 13.56919 | -2.333521 | 40.55454
38.55441 | 51.7171 | 53.99763 | 13.56522 | -2.280532 | 40.43241
38.56441 | 51.5893 | 53.87176 | 13.56126 | -2.282462 | 40.3105
38.57441 | 51.4838 | 53.74612 | 13.55732 | -2.262324 | 40.1888
38.58441 | 51.4122 | 53.62072 | 13.5534 | -2.208524 | 40.06733
38.5944 | 51.3184 | 53.4957 | 13.54949 | -2.177304 | 39.94622
38.6044 | 51.2134 | 53.37082 | 13.54559 | -2.157422 | 39.82523
38.6144 | 51.099 | 53.24621 | 13.5417 | -2.147212 | 39.70451
38.6244 | 50.998 | 53.12189 | 13.53783 | -2.123886 | 39.58406
38.6344 | 50.9521 | 52.99786 | 13.53397 | -2.045757 | 39.46389
38.6444 | 50.7895 | 52.87413 | 13.53012 | -2.084633 | 39.34401
38.65439 | 50.7404 | 52.75086 | 13.52629 | -2.010462 | 39.22457
38.66439 | 50.625 | 52.62777 | 13.52247 | -2.002773 | 39.1053
38.67439 | 50.54 | 52.50502 | 13.51866 | -1.965018 | 38.98636
38.68439 | 50.4792 | 52.3826 | 13.51487 | -1.903398 | 38.86773
38.69439 | 50.359 | 52.26054 | 13.51109 | -1.901537 | 38.74945
38.70439 | 50.3032 | 52.13883 | 13.50732 | -1.835628 | 38.63151
38.71438 | 50.211 | 52.0176 | 13.50357 | -1.806604 | 38.51403
38.72438 | 50.1118 | 51.89664 | 13.49983 | -1.784845 | 38.39682
38.73438 | 50.0762 | 51.77606 | 13.4961 | -1.699863 | 38.27996
38.74438 | 49.917 | 51.65588 | 13.49238 | -1.738875 | 38.16349
38.75438 | 49.8695 | 51.53609 | 13.48868 | -1.666588 | 38.04741
38.76438 | 49.7881 | 51.4167 | 13.48499 | -1.628604 | 37.93171
38.77437 | 49.6841 | 51.29787 | 13.48132 | -1.613766 | 37.81655
38.78437 | 49.6216 | 51.17932 | 13.47766 | -1.557724 | 37.70167
38.79437 | 49.5375 | 51.06121 | 13.47401 | -1.523707 | 37.5872
38.80437 | 49.4365 | 50.94353 | 13.47037 | -1.507028 | 37.47316
38.81437 | 49.3755 | 50.82629 | 13.46674 | -1.450792 | 37.35955
38.82437 | 49.2856 | 50.70951 | 13.46313 | -1.423908 | 37.24638
38.83436 | 49.1853 | 50.59329 | 13.45954 | -1.407991 | 37.13375
38.84436 | 49.1286 | 50.47742 | 13.45595 | -1.348824 | 37.02147
38.85436 | 49.0381 | 50.36202 | 13.45238 | -1.323925 | 36.90965
38.86436 | 48.9509 | 50.2471 | 13.44882 | -1.296197 | 36.79828
38.87436 | 48.8831 | 50.13266 | 13.44527 | -1.249557 | 36.68739
38.88436 | 48.798 | 50.0187 | 13.44173 | -1.220696 | 36.57696
38.89435 | 48.7462 | 49.90534 | 13.43822 | -1.159141 | 36.46712
38.90435 | 48.6296 | 49.79237 | 13.43471 | -1.162769 | 36.35766
38.91435 | 48.5653 | 49.67991 | 13.43121 | -1.114606 | 36.2487
38.92435 | 48.4831 | 49.56795 | 13.42773 | -1.084846 | 36.14022
38.93435 | 48.3902 | 49.4565 | 13.42426 | -1.066298 | 36.03224
38.94434 | 48.3029 | 49.34568 | 13.4208 | -1.042775 | 35.92488
38.95434 | 48.2402 | 49.23527 | 13.41735 | -0.99507 | 35.81792
38.96434 | 48.1282 | 49.12539 | 13.41392 | -0.9971874 | 35.71147
38.97434 | 48.0619 | 49.01604 | 13.4105 | -0.9541402 | 35.60554
38.98434 | 47.97 | 48.90723 | 13.40709 | -0.9372276 | 35.50014
38.99434 | 47.895 | 48.79895 | 13.4037 | -0.9039519 | 35.39526
39.00433 | 47.7958 | 48.69133 | 13.40032 | -0.8955254 | 35.29101
39.01433 | 47.7232 | 48.58414 | 13.39694 | -0.8609422 | 35.1872
39.02433 | 47.6029 | 48.47751 | 13.39359 | -0.8746106 | 35.08392
39.03433 | 47.5291 | 48.37144 | 13.39024 | -0.8423362 | 34.9812
39.04433 | 47.4562 | 48.26592 | 13.38691 | -0.8097178 | 34.87901
39.05433 | 47.3669 | 48.16096 | 13.38359 | -0.7940611 | 34.77738
39.06432 | 47.2725 | 48.05667 | 13.38028 | -0.7841716 | 34.67639
39.07432 | 47.2228 | 47.95285 | 13.37698 | -0.7300477 | 34.57586
39.08432 | 47.0913 | 47.8496 | 13.3737 | -0.7583026 | 34.4759
39.09432 | 47.011 | 47.74692 | 13.37043 | -0.7359203 | 34.37649
39.10432 | 46.9405 | 47.64483 | 13.36717 | -0.7043262 | 34.27766
39.11432 | 46.8288 | 47.54331 | 13.36392 | -0.7145093 | 34.17939
39.12431 | 46.7529 | 47.44247 | 13.36069 | -0.6895719 | 34.08178
39.13431 | 46.6483 | 47.34212 | 13.35747 | -0.6938236 | 33.98466
39.14431 | 46.5457 | 47.24237 | 13.35426 | -0.6966652 | 33.88811
39.15431 | 46.4688 | 47.14319 | 13.35106 | -0.6743942 | 33.79214
39.16431 | 46.3979 | 47.04462 | 13.34787 | -0.6467164 | 33.69675
39.17431 | 46.2837 | 46.94663 | 13.3447 | -0.6629323 | 33.60194
39.1843 | 46.1923 | 46.84934 | 13.34154 | -0.6570423 | 33.50781
39.1943 | 46.1267 | 46.75256 | 13.33839 | -0.6258604 | 33.41417
39.2043 | 46.0191 | 46.65638 | 13.33525 | -0.6372753 | 33.32113
39.2143 | 45.9406 | 46.56079 | 13.33212 | -0.6201899 | 33.22867
39.2243 | 45.8597 | 46.46582 | 13.32901 | -0.6061158 | 33.13681
39.2343 | 45.7665 | 46.37144 | 13.32591 | -0.6049396 | 33.04553
39.24429 | 45.6998 | 46.27777 | 13.32282 | -0.5779701 | 32.95495
39.25429 | 45.6209 | 46.18462 | 13.31974 | -0.5637173 | 32.86487
39.26429 | 45.5265 | 46.09207 | 13.31668 | -0.5655732 | 32.7754
39.27429 | 45.4492 | 46.00014 | 13.31362 | -0.5509428 | 32.68652
39.28429 | 45.3763 | 45.90883 | 13.31058 | -0.5325255 | 32.59825
39.29429 | 45.2839 | 45.81812 | 13.30755 | -0.5342239 | 32.51057
39.30428 | 45.1995 | 45.72814 | 13.30453 | -0.528639 | 32.4236
39.31428 | 45.1411 | 45.63867 | 13.30153 | -0.497568 | 32.33714
39.32428 | 45.0576 | 45.54981 | 13.29853 | -0.492215 | 32.25128
39.33428 | 44.9686 | 45.46158 | 13.29555 | -0.4929794 | 32.16603
39.34428 | 44.9262 | 45.37396 | 13.29258 | -0.4477635 | 32.08139
39.35427 | 44.8274 | 45.28706 | 13.28962 | -0.4596593 | 31.99744
39.36427 | 44.7583 | 45.20069 | 13.28667 | -0.4423857 | 31.91401
39.37427 | 44.6785 | 45.11493 | 13.28374 | -0.436431 | 31.83119
39.38427 | 44.5985 | 45.0298 | 13.28081 | -0.4313004 | 31.74899
39.39427 | 44.5355 | 44.94528 | 13.2779 | -0.4097783 | 31.66738
39.40427 | 44.4389 | 44.8614 | 13.275 | -0.4225038 | 31.58641
39.41426 | 44.3953 | 44.77822 | 13.27211 | -0.3829239 | 31.50611
39.42426 | 44.3425 | 44.69558 | 13.26923 | -0.3530841 | 31.42635
39.43426 | 44.2338 | 44.61357 | 13.26637 | -0.3797667 | 31.3472
39.44426 | 44.2033 | 44.53217 | 13.26351 | -0.328874 | 31.26866
39.45426 | 44.1188 | 44.45141 | 13.26067 | -0.3326062 | 31.19074
39.46426 | 44.0542 | 44.37126 | 13.25784 | -0.317064 | 31.11343
39.47425 | 43.9789 | 44.29182 | 13.25502 | -0.3129236 | 31.03681
39.48425 | 43.9059 | 44.21293 | 13.25221 | -0.3070296 | 30.96072
39.49425 | 43.8725 | 44.13466 | 13.24941 | -0.2621599 | 30.88525
39.50425 | 43.7938 | 44.05701 | 13.24662 | -0.2632136 | 30.81039
39.51425 | 43.7572 | 43.98 | 13.24385 | -0.2227957 | 30.73615
39.52425 | 43.708 | 43.9036 | 13.24109 | -0.1956014 | 30.66252
39.53424 | 43.6149 | 43.8279 | 13.23834 | -0.2129954 | 30.58956
39.54424 | 43.5677 | 43.75275 | 13.2356 | -0.1850496 | 30.51715
39.55424 | 43.509 | 43.67823 | 13.23287 | -0.169227 | 30.44536
39.56424 | 43.4823 | 43.60432 | 13.23015 | -0.1220247 | 30.37418
39.57424 | 43.4066 | 43.53105 | 13.22744 | -0.1244455 | 30.30361
39.58424 | 43.3493 | 43.45839 | 13.22474 | -0.1090916 | 30.23365
39.59423 | 43.2952 | 43.38642 | 13.22206 | -0.09122117 | 30.16436
39.60423 | 43.2473 | 43.31501 | 13.21939 | -0.06770539 | 30.09562
39.61423 | 43.1821 | 43.24421 | 13.21672 | -0.06211257 | 30.02749
39.62423 | 43.1372 | 43.17404 | 13.21407 | -0.03684069 | 29.95997
39.63423 | 43.0569 | 43.10449 | 13.21143 | -0.04758846 | 29.89306
39.64423 | 43.0288 | 43.03555 | 13.2088 | -0.00675497 | 29.82675
39.65422 | 42.9433 | 42.96731 | 13.20619 | -0.02400868 | 29.76112
39.66422 | 42.9192 | 42.89961 | 13.20358 | 0.01958793 | 29.69603
39.67422 | 42.8978 | 42.83253 | 13.20098 | 0.06526886 | 29.63155
39.68422 | 42.7897 | 42.76607 | 13.1984 | 0.02363224 | 29.56767
39.69422 | 42.7715 | 42.70022 | 13.19583 | 0.07127908 | 29.5044
39.70422 | 42.6924 | 42.63499 | 13.19326 | 0.05741106 | 29.44173
39.71421 | 42.6791 | 42.57043 | 13.19071 | 0.1086695 | 29.37972
39.72421 | 42.6074 | 42.50643 | 13.18817 | 0.100974 | 29.31826
39.73421 | 42.5667 | 42.44303 | 13.18564 | 0.1236668 | 29.25739
39.74421 | 42.5132 | 42.38025 | 13.18312 | 0.1329476 | 29.19713
39.75421 | 42.466 | 42.31808 | 13.18061 | 0.1479191 | 29.13747
39.7642 | 42.424 | 42.25658 | 13.17812 | 0.1674214 | 29.07846
39.7742 | 42.3616 | 42.19563 | 13.17563 | 0.1659725 | 29.02
39.7842 | 42.3221 | 42.13528 | 13.17315 | 0.1868197 | 28.96213
39.7942 | 42.2898 | 42.07554 | 13.17069 | 0.2142581 | 28.90486
39.8042 | 42.2127 | 42.01641 | 13.16823 | 0.1962904 | 28.84818
39.8142 | 42.158 | 41.95788 | 13.16579 | 0.2001179 | 28.7921
39.82419 | 42.1039 | 41.90003 | 13.16336 | 0.2038735 | 28.73667
39.83419 | 42.0546 | 41.8427 | 13.16093 | 0.2118967 | 28.68177
39.84419 | 42.0444 | 41.78597 | 13.15852 | 0.2584323 | 28.62745
39.85419 | 41.9541 | 41.72985 | 13.15612 | 0.2242541 | 28.57373
39.86419 | 41.9228 | 41.67432 | 13.15373 | 0.2484758 | 28.5206
39.87419 | 41.8874 | 41.6194 | 13.15135 | 0.2679991 | 28.46805
39.88418 | 41.8394 | 41.56514 | 13.14898 | 0.2742617 | 28.41616
39.89418 | 41.7882 | 41.51141 | 13.14662 | 0.2767918 | 28.36479
39.90418 | 41.7273 | 41.45827 | 13.14427 | 0.2690306 | 28.314
39.91418 | 41.7166 | 41.40572 | 13.14193 | 0.3108765 | 28.26379
39.92418 | 41.6767 | 41.35377 | 13.1396 | 0.3229271 | 28.21417
39.93418 | 41.6354 | 41.30241 | 13.13728 | 0.3329898 | 28.16513
39.94417 | 41.6017 | 41.25169 | 13.13498 | 0.350014 | 28.11671
39.95417 | 41.5539 | 41.2015 | 13.13268 | 0.3523974 | 28.06882
39.96417 | 41.5318 | 41.1519 | 13.1304 | 0.3798961 | 28.02151
39.97417 | 41.4843 | 41.10289 | 13.12812 | 0.3814069 | 27.97477
39.98417 | 41.4662 | 41.05447 | 13.12585 | 0.411734 | 27.92861
39.99417 | 41.4197 | 41.00662 | 13.1236 | 0.4130809 | 27.88302
40.00416 | 41.4014 | 40.9594 | 13.12135 | 0.4419978 | 27.83805
40.01416 | 41.3897 | 40.91272 | 13.11912 | 0.4769808 | 27.7936
40.02416 | 41.3359 | 40.86661 | 13.11689 | 0.469287 | 27.74972
40.03416 | 41.3167 | 40.82109 | 13.11468 | 0.4956113 | 27.70641
40.04416 | 41.2729 | 40.77614 | 13.11247 | 0.4967616 | 27.66366
40.05416 | 41.2345 | 40.73176 | 13.11028 | 0.5027372 | 27.62148
40.06415 | 41.2229 | 40.688 | 13.1081 | 0.5348969 | 27.57991
40.07415 | 41.2153 | 40.64478 | 13.10592 | 0.5705248 | 27.53885
40.08415 | 41.1643 | 40.60212 | 13.10376 | 0.5621834 | 27.49836
40.09415 | 41.1463 | 40.56002 | 13.1016 | 0.5862759 | 27.45842
40.10415 | 41.0974 | 40.5185 | 13.09946 | 0.5788988 | 27.41904
40.11415 | 41.1052 | 40.47755 | 13.09733 | 0.6276522 | 27.38022
40.12414 | 41.0594 | 40.4372 | 13.0952 | 0.6222048 | 27.34199
40.13414 | 41.0313 | 40.39737 | 13.09309 | 0.6339323 | 27.30428
40.14414 | 41.0082 | 40.3581 | 13.09098 | 0.6500999 | 27.26712
40.15414 | 40.9831 | 40.3194 | 13.08889 | 0.6637033 | 27.23051
40.16414 | 40.9804 | 40.28125 | 13.08681 | 0.6991479 | 27.19445
40.17413 | 40.9365 | 40.2437 | 13.08473 | 0.6928011 | 27.15897
40.18413 | 40.9316 | 40.20667 | 13.08267 | 0.724932 | 27.124
40.19413 | 40.8842 | 40.17019 | 13.08061 | 0.7140104 | 27.08958
40.20413 | 40.8856 | 40.13427 | 13.07857 | 0.7513331 | 27.0557
40.21413 | 40.8418 | 40.0989 | 13.07653 | 0.7429037 | 27.02236
40.22413 | 40.837 | 40.06407 | 13.07451 | 0.7729269 | 26.98957
40.23412 | 40.8407 | 40.02983 | 13.07249 | 0.8108681 | 26.95734
40.24412 | 40.7963 | 39.99611 | 13.07049 | 0.8001937 | 26.92562
40.25412 | 40.7867 | 39.96293 | 13.06849 | 0.8237743 | 26.89444
40.26412 | 40.7662 | 39.93029 | 13.0665 | 0.8359127 | 26.86378
40.27412 | 40.7442 | 39.89819 | 13.06453 | 0.846005 | 26.83367
40.28412 | 40.7339 | 39.86664 | 13.06256 | 0.8672609 | 26.80408
40.29411 | 40.7142 | 39.83565 | 13.0606 | 0.8785454 | 26.77505
40.30411 | 40.7476 | 39.80518 | 13.05865 | 0.9424204 | 26.74653
40.31411 | 40.6967 | 39.77524 | 13.05671 | 0.9214589 | 26.71853
40.32411 | 40.6828 | 39.74584 | 13.05479 | 0.9369609 | 26.69105
40.33411 | 40.6818 | 39.71697 | 13.05287 | 0.9648327 | 26.6641
40.34411 | 40.6548 | 39.68863 | 13.05095 | 0.9661712 | 26.63767
40.3541 | 40.6406 | 39.66085 | 13.04906 | 0.9797511 | 26.61179
40.3641 | 40.6407 | 39.63357 | 13.04716 | 1.007133 | 26.5864
40.3741 | 40.622 | 39.60681 | 13.04528 | 1.015186 | 26.56153
40.3841 | 40.6393 | 39.58058 | 13.04341 | 1.058716 | 26.53718
40.3941 | 40.5876 | 39.55488 | 13.04155 | 1.032716 | 26.51334
40.4041 | 40.6056 | 39.5297 | 13.03969 | 1.075899 | 26.49001
40.41409 | 40.5704 | 39.50506 | 13.03785 | 1.065337 | 26.46721
40.42409 | 40.5484 | 39.48092 | 13.03601 | 1.067477 | 26.44491
40.43409 | 40.5514 | 39.4573 | 13.03419 | 1.094104 | 26.42311
40.44409 | 40.5286 | 39.43419 | 13.03237 | 1.094413 | 26.40182
40.45409 | 40.5361 | 39.41159 | 13.03056 | 1.124509 | 26.38103
40.46409 | 40.5028 | 39.38951 | 13.02876 | 1.11329 | 26.36075
40.47408 | 40.5115 | 39.36796 | 13.02698 | 1.143542 | 26.34098
40.48408 | 40.4917 | 39.3469 | 13.0252 | 1.144804 | 26.3217
40.49408 | 40.4813 | 39.32634 | 13.02343 | 1.15496 | 26.30291
40.50408 | 40.4653 | 39.30629 | 13.02166 | 1.159008 | 26.28463
40.51408 | 40.4674 | 39.28675 | 13.01991 | 1.180653 | 26.26684
40.52407 | 40.4605 | 39.26774 | 13.01817 | 1.192762 | 26.24957
40.53407 | 40.4583 | 39.24919 | 13.01643 | 1.209106 | 26.23276
40.54407 | 40.4381 | 39.23115 | 13.01471 | 1.20695 | 26.21644
40.55407 | 40.4625 | 39.21361 | 13.01299 | 1.248895 | 26.20061
40.56407 | 40.4441 | 39.19655 | 13.01128 | 1.247546 | 26.18527
40.57407 | 40.4328 | 39.18 | 13.00958 | 1.252802 | 26.17041
40.58406 | 40.4333 | 39.16395 | 13.0079 | 1.26935 | 26.15605
40.59406 | 40.4005 | 39.14838 | 13.00621 | 1.252122 | 26.14216
40.60406 | 40.4405 | 39.13329 | 13.00454 | 1.30721 | 26.12875
40.61406 | 40.4066 | 39.1187 | 13.00288 | 1.287905 | 26.11582
40.62406 | 40.4148 | 39.10458 | 13.00122 | 1.310218 | 26.10336
40.63406 | 40.4196 | 39.09095 | 12.99958 | 1.328649 | 26.09137
40.64405 | 40.4027 | 39.07782 | 12.99794 | 1.324884 | 26.07987
40.65405 | 40.4004 | 39.06515 | 12.99632 | 1.335251 | 26.06883
40.66405 | 40.3852 | 39.05296 | 12.9947 | 1.33224 | 26.05826
40.67405 | 40.3938 | 39.04125 | 12.99309 | 1.352553 | 26.04816
40.68405 | 40.3856 | 39.03001 | 12.99148 | 1.355592 | 26.03852
40.69405 | 40.3669 | 39.01924 | 12.98989 | 1.347659 | 26.02935
40.70404 | 40.3773 | 39.00896 | 12.98831 | 1.368342 | 26.02065
40.71404 | 40.3383 | 38.99913 | 12.98673 | 1.339169 | 26.0124
40.72404 | 40.3802 | 38.98976 | 12.98516 | 1.390438 | 26.0046
40.73404 | 40.3645 | 38.98087 | 12.9836 | 1.383631 | 25.99726
40.74404 | 40.3513 | 38.97244 | 12.98205 | 1.378862 | 25.99038
40.75404 | 40.3507 | 38.96447 | 12.98051 | 1.386232 | 25.98396
40.76403 | 40.3272 | 38.95696 | 12.97898 | 1.370239 | 25.97798
40.77403 | 40.3417 | 38.94991 | 12.97746 | 1.391792 | 25.97245
40.78403 | 40.3306 | 38.94332 | 12.97594 | 1.387284 | 25.96738
40.79403 | 40.3282 | 38.93717 | 12.97443 | 1.391028 | 25.96274
40.80403 | 40.3639 | 38.93148 | 12.97293 | 1.432418 | 25.95855
40.81403 | 40.3105 | 38.92624 | 12.97144 | 1.384259 | 25.9548
40.82402 | 40.3296 | 38.92145 | 12.96996 | 1.40815 | 25.95149
40.83402 | 40.3624 | 38.9171 | 12.96848 | 1.4453 | 25.94862
40.84402 | 40.3376 | 38.9132 | 12.96702 | 1.424403 | 25.94618
40.85402 | 40.3688 | 38.90973 | 12.96556 | 1.459067 | 25.94417
40.86402 | 40.3696 | 38.90671 | 12.96411 | 1.462888 | 25.9426
40.87402 | 40.3665 | 38.90413 | 12.96267 | 1.462372 | 25.94146
40.88401 | 40.3745 | 38.90198 | 12.96124 | 1.472521 | 25.94074
40.89401 | 40.3602 | 38.90026 | 12.95981 | 1.459936 | 25.94045
40.90401 | 40.4111 | 38.89898 | 12.9584 | 1.512121 | 25.94058
40.91401 | 40.3726 | 38.89812 | 12.95699 | 1.474477 | 25.94113
40.92401 | 40.4183 | 38.8977 | 12.95559 | 1.520603 | 25.94211
40.934 | 40.4155 | 38.89769 | 12.9542 | 1.517809 | 25.94349
40.944 | 40.4165 | 38.89811 | 12.95281 | 1.51839 | 25.9453
40.954 | 40.4313 | 38.89895 | 12.95144 | 1.532351 | 25.94751
40.964 | 40.4457 | 38.90022 | 12.95007 | 1.545476 | 25.95016
40.974 | 40.4605 | 38.9019 | 12.94871 | 1.558602 | 25.95319
40.984 | 40.4556 | 38.90398 | 12.94736 | 1.551616 | 25.95663
40.99399 | 40.4625 | 38.90648 | 12.94601 | 1.55602 | 25.96047
41.00399 | 40.4793 | 38.90939 | 12.94468 | 1.569911 | 25.96471
41.01399 | 40.4849 | 38.9127 | 12.94335 | 1.572197 | 25.96935
41.02399 | 40.5177 | 38.91642 | 12.94203 | 1.601277 | 25.9744
41.03399 | 40.5092 | 38.92054 | 12.94072 | 1.588657 | 25.97983
41.04399 | 40.5291 | 38.92507 | 12.93941 | 1.604034 | 25.98566
41.05398 | 40.5384 | 38.92996 | 12.93811 | 1.608439 | 25.99185
41.06398 | 40.5278 | 38.93527 | 12.93683 | 1.592526 | 25.99845
41.07398 | 40.5624 | 38.94098 | 12.93554 | 1.621419 | 26.00544
41.08398 | 40.569 | 38.94708 | 12.93427 | 1.621923 | 26.01281
41.09398 | 40.576 | 38.95356 | 12.93301 | 1.622442 | 26.02055
41.10398 | 40.6014 | 38.96043 | 12.93175 | 1.640974 | 26.02868
41.11397 | 40.5795 | 38.96767 | 12.9305 | 1.611829 | 26.03717
41.12397 | 40.6335 | 38.9753 | 12.92926 | 1.658201 | 26.04604
41.13397 | 40.6045 | 38.9833 | 12.92802 | 1.621196 | 26.05528
41.14397 | 40.6666 | 38.99169 | 12.92679 | 1.674911 | 26.0649
41.15397 | 40.6519 | 39.00044 | 12.92557 | 1.651461 | 26.07487
41.16397 | 40.6584 | 39.00956 | 12.92436 | 1.648839 | 26.0852
41.17396 | 40.6903 | 39.01904 | 12.92316 | 1.67126 | 26.09588
41.18396 | 40.6987 | 39.02889 | 12.92196 | 1.669807 | 26.10693
41.19396 | 40.7244 | 39.0391 | 12.92077 | 1.685296 | 26.11833
41.20396 | 40.75 | 39.04967 | 12.91959 | 1.700325 | 26.13009
41.21396 | 40.7536 | 39.0606 | 12.91841 | 1.692999 | 26.14219
41.22396 | 40.789 | 39.07188 | 12.91725 | 1.71712 | 26.15463
41.23395 | 40.787 | 39.08349 | 12.91609 | 1.703506 | 26.16741
41.24395 | 40.8211 | 39.09547 | 12.91493 | 1.725632 | 26.18053
41.25395 | 40.8635 | 39.10778 | 12.91379 | 1.755715 | 26.194
41.26395 | 40.8504 | 39.12044 | 12.91265 | 1.729958 | 26.20779
41.27395 | 40.8989 | 39.13344 | 12.91152 | 1.765463 | 26.22192
41.28395 | 40.8933 | 39.14677 | 12.9104 | 1.746534 | 26.23637
41.29394 | 40.938 | 39.16041 | 12.90928 | 1.777587 | 26.25113
41.30394 | 40.9659 | 39.1744 | 12.90817 | 1.791499 | 26.26623
41.31394 | 40.9971 | 39.18872 | 12.90707 | 1.808382 | 26.28165
41.32394 | 41.0153 | 39.20335 | 12.90598 | 1.811947 | 26.29737
41.33394 | 41.0253 | 39.21831 | 12.90489 | 1.806995 | 26.31341
41.34393 | 41.078 | 39.23356 | 12.90381 | 1.84444 | 26.32975
41.35393 | 41.0644 | 39.24914 | 12.90274 | 1.815257 | 26.3464
41.36393 | 41.1204 | 39.26503 | 12.90167 | 1.85537 | 26.36336
41.37393 | 41.1385 | 39.28123 | 12.90061 | 1.857275 | 26.38061
41.38393 | 41.1472 | 39.29772 | 12.89956 | 1.849478 | 26.39816
41.39393 | 41.1785 | 39.31452 | 12.89852 | 1.863981 | 26.416
41.40392 | 41.1868 | 39.33159 | 12.89748 | 1.855208 | 26.43411
41.41392 | 41.2111 | 39.34897 | 12.89645 | 1.862125 | 26.45252
41.42392 | 41.2251 | 39.36664 | 12.89543 | 1.858457 | 26.47122
41.43392 | 41.2223 | 39.3846 | 12.89441 | 1.837698 | 26.49019
41.44392 | 41.2994 | 39.40283 | 12.8934 | 1.89657 | 26.50943
41.45392 | 41.2653 | 39.42135 | 12.8924 | 1.843951 | 26.52895
41.46391 | 41.3162 | 39.44011 | 12.8914 | 1.876086 | 26.54871
41.47391 | 41.3274 | 39.45917 | 12.89041 | 1.868232 | 26.56875
41.48391 | 41.3221 | 39.47849 | 12.88943 | 1.843612 | 26.58905
41.49391 | 41.3436 | 39.49807 | 12.88846 | 1.845532 | 26.60961
41.50391 | 41.3885 | 39.51791 | 12.88749 | 1.870592 | 26.63042
41.51391 | 41.4024 | 39.53799 | 12.88653 | 1.864407 | 26.65147
41.5239 | 41.4064 | 39.55832 | 12.88557 | 1.848077 | 26.67275
41.5339 | 41.4193 | 39.57891 | 12.88462 | 1.840391 | 26.69429
41.5439 | 41.4357 | 39.59974 | 12.88368 | 1.835959 | 26.71606
41.5539 | 41.4503 | 39.62081 | 12.88275 | 1.829489 | 26.73806
41.5639 | 41.5022 | 39.64211 | 12.88182 | 1.860086 | 26.76029
41.5739 | 41.4901 | 39.66364 | 12.8809 | 1.826455 | 26.78275
41.58389 | 41.5065 | 39.68538 | 12.87998 | 1.82112 | 26.8054
41.59389 | 41.5206 | 39.70736 | 12.87907 | 1.813243 | 26.82828
41.60389 | 41.5211 | 39.72955 | 12.87817 | 1.791547 | 26.85138
41.61389 | 41.5851 | 39.75196 | 12.87728 | 1.83314 | 26.87468
41.62389 | 41.611 | 39.77457 | 12.87639 | 1.836426 | 26.89819
41.63389 | 41.5911 | 39.79739 | 12.8755 | 1.793706 | 26.92189
41.64388 | 41.6124 | 39.82039 | 12.87463 | 1.792012 | 26.94576
41.65388 | 41.6271 | 39.8436 | 12.87376 | 1.783498 | 26.96984
41.66388 | 41.6345 | 39.867 | 12.8729 | 1.767496 | 26.99411
41.67388 | 41.693 | 39.89059 | 12.87204 | 1.80241 | 27.01855
41.68388 | 41.6871 | 39.91436 | 12.87119 | 1.77274 | 27.04317
41.69388 | 41.7052 | 39.9383 | 12.87035 | 1.766897 | 27.06796
41.70387 | 41.6844 | 39.96238 | 12.86951 | 1.722015 | 27.09288
41.71387 | 41.718 | 39.98667 | 12.86868 | 1.731333 | 27.11799
41.72387 | 41.7261 | 40.01111 | 12.86785 | 1.714991 | 27.14326
41.73387 | 41.7385 | 40.03571 | 12.86703 | 1.70279 | 27.16868
41.74387 | 41.7443 | 40.06047 | 12.86622 | 1.68383 | 27.19425
41.75386 | 41.7253 | 40.08534 | 12.86541 | 1.639965 | 27.21992
41.76386 | 41.7219 | 40.11038 | 12.86461 | 1.611524 | 27.24576
41.77386 | 41.7442 | 40.13556 | 12.86382 | 1.608645 | 27.27174
41.78386 | 41.7335 | 40.16086 | 12.86303 | 1.572639 | 27.29783
41.79386 | 41.7571 | 40.1863 | 12.86225 | 1.570804 | 27.32405
41.80386 | 41.7228 | 40.21185 | 12.86147 | 1.510946 | 27.35038
41.81385 | 41.7353 | 40.2375 | 12.8607 | 1.497801 | 27.3768
41.82385 | 41.719 | 40.26328 | 12.85994 | 1.455717 | 27.40334
41.83385 | 41.7311 | 40.28917 | 12.85918 | 1.44193 | 27.42999
41.84385 | 41.7238 | 40.31516 | 12.85843 | 1.408642 | 27.45673
41.85385 | 41.7219 | 40.34124 | 12.85768 | 1.380661 | 27.48355
41.86385 | 41.7415 | 40.36741 | 12.85694 | 1.374088 | 27.51047
41.87384 | 41.7156 | 40.39364 | 12.85621 | 1.321958 | 27.53743
41.88384 | 41.7309 | 40.41997 | 12.85548 | 1.310926 | 27.56449
41.89384 | 41.7373 | 40.44638 | 12.85476 | 1.29092 | 27.59162
41.90384 | 41.7159 | 40.47285 | 12.85405 | 1.243047 | 27.61881
41.91384 | 41.787 | 40.49939 | 12.85333 | 1.287615 | 27.64605
41.92384 | 41.7505 | 40.52597 | 12.85263 | 1.224527 | 27.67334
41.93383 | 41.7535 | 40.55259 | 12.85193 | 1.200905 | 27.70066
41.94383 | 41.7584 | 40.57927 | 12.85124 | 1.179133 | 27.72803
41.95383 | 41.7558 | 40.60599 | 12.85055 | 1.149813 | 27.75544
41.96383 | 41.7929 | 40.63274 | 12.84987 | 1.16016 | 27.78287
41.97383 | 41.7873 | 40.65952 | 12.84919 | 1.127782 | 27.81032
41.98383 | 41.7883 | 40.68632 | 12.84852 | 1.101981 | 27.83779
41.99382 | 41.7781 | 40.71311 | 12.84786 | 1.064987 | 27.86525
42.00382 | 41.7822 | 40.73993 | 12.8472 | 1.042265 | 27.89273
42.01382 | 41.7884 | 40.76676 | 12.84655 | 1.021643 | 27.92021
42.02382 | 41.8193 | 40.79358 | 12.8459 | 1.025722 | 27.94768
42.03382 | 41.8077 | 40.82038 | 12.84526 | 0.9873159 | 27.97513
42.04382 | 41.8062 | 40.84718 | 12.84462 | 0.9590227 | 28.00256
42.05381 | 41.7953 | 40.87392 | 12.84399 | 0.9213775 | 28.02993
42.06381 | 41.8233 | 40.90066 | 12.84337 | 0.9226353 | 28.0573
42.07381 | 41.8042 | 40.92737 | 12.84275 | 0.8768331 | 28.08462
42.08381 | 41.8512 | 40.95403 | 12.84213 | 0.8971663 | 28.1119
42.09381 | 41.8 | 40.98065 | 12.84152 | 0.819349 | 28.13913
42.10381 | 41.8163 | 41.00721 | 12.84092 | 0.809085 | 28.1663
42.1138 | 41.8112 | 41.03369 | 12.84032 | 0.7775074 | 28.19337
42.1238 | 41.8033 | 41.06013 | 12.83973 | 0.743173 | 28.2204
42.1338 | 41.8504 | 41.08649 | 12.83914 | 0.7639087 | 28.24735
42.1438 | 41.8177 | 41.11277 | 12.83856 | 0.7049251 | 28.27422
42.1538 | 41.8406 | 41.13897 | 12.83798 | 0.7016298 | 28.30099
42.16379 | 41.8059 | 41.16505 | 12.83741 | 0.6408527 | 28.32764
42.17379 | 41.8133 | 41.19105 | 12.83684 | 0.6222474 | 28.35421
42.18379 | 41.8184 | 41.21695 | 12.83628 | 0.6014487 | 28.38067
42.19379 | 41.809 | 41.24274 | 12.83572 | 0.5662632 | 28.40701
42.20379 | 41.8246 | 41.2684 | 12.83517 | 0.5561967 | 28.43323
42.21379 | 41.8194 | 41.29394 | 12.83463 | 0.5254568 | 28.45932
42.22378 | 41.7947 | 41.31931 | 12.83409 | 0.4753881 | 28.48523
42.23378 | 41.7967 | 41.34458 | 12.83355 | 0.4521209 | 28.51103
42.24378 | 41.7901 | 41.3697 | 12.83302 | 0.4203973 | 28.53668
42.25378 | 41.8175 | 41.39468 | 12.83249 | 0.4228238 | 28.56218
42.26378 | 41.7935 | 41.41949 | 12.83197 | 0.3740139 | 28.58751
42.27378 | 41.7548 | 41.44413 | 12.83146 | 0.3106676 | 28.61268
42.28377 | 41.7632 | 41.46858 | 12.83095 | 0.2946179 | 28.63764
42.29377 | 41.7538 | 41.49288 | 12.83044 | 0.2609244 | 28.66243
42.30377 | 41.7909 | 41.51699 | 12.82994 | 0.2739138 | 28.68705
42.31377 | 41.7515 | 41.5409 | 12.82945 | 0.2105982 | 28.71146
42.32377 | 41.7354 | 41.56462 | 12.82895 | 0.1707842 | 28.73566
42.33377 | 41.7188 | 41.58812 | 12.82847 | 0.1306763 | 28.75966
42.34376 | 41.7049 | 41.6114 | 12.82799 | 0.09350391 | 28.78341
42.35376 | 41.7441 | 41.63447 | 12.82751 | 0.1096266 | 28.80696
42.36376 | 41.7107 | 41.65732 | 12.82704 | 0.05337632 | 28.83028
42.37376 | 41.6779 | 41.67994 | 12.82657 | -0.002038091 | 28.85336
42.38376 | 41.688 | 41.70231 | 12.82611 | -0.01431479 | 28.8762
42.39376 | 41.6524 | 41.72445 | 12.82565 | -0.07204536 | 28.89879
42.40375 | 41.6813 | 41.7463 | 12.8252 | -0.06499938 | 28.9211
42.41375 | 41.6708 | 41.76792 | 12.82475 | -0.09711585 | 28.94316
42.42375 | 41.6297 | 41.78926 | 12.82431 | -0.1595632 | 28.96495
42.43375 | 41.629 | 41.81034 | 12.82387 | -0.1813405 | 28.98647
42.44375 | 41.5717 | 41.83113 | 12.82344 | -0.2594348 | 29.0077
42.45375 | 41.6345 | 41.85164 | 12.82301 | -0.217142 | 29.02863
42.46374 | 41.5778 | 41.87184 | 12.82259 | -0.2940374 | 29.04925
42.47374 | 41.5897 | 41.89175 | 12.82217 | -0.3020541 | 29.06959
42.48374 | 41.5675 | 41.91136 | 12.82175 | -0.3438592 | 29.08961
42.49374 | 41.5426 | 41.93066 | 12.82134 | -0.3880564 | 29.10932
42.50374 | 41.5716 | 41.94963 | 12.82093 | -0.3780299 | 29.1287
42.51373 | 41.5394 | 41.96826 | 12.82053 | -0.4288629 | 29.14773
42.52373 | 41.5411 | 41.98658 | 12.82013 | -0.4454777 | 29.16644
42.53373 | 41.5466 | 42.00455 | 12.81974 | -0.4579548 | 29.18481
42.54373 | 41.5003 | 42.02218 | 12.81935 | -0.5218842 | 29.20283
42.55373 | 41.5266 | 42.03947 | 12.81897 | -0.5128666 | 29.2205
42.56373 | 41.5157 | 42.05638 | 12.81859 | -0.540684 | 29.2378
42.57372 | 41.5007 | 42.07292 | 12.81821 | -0.5722241 | 29.25471
42.58372 | 41.4946 | 42.08911 | 12.81784 | -0.5945097 | 29.27127
42.59372 | 41.4561 | 42.10492 | 12.81747 | -0.6488176 | 29.28744
42.60372 | 41.4681 | 42.12035 | 12.81711 | -0.6522461 | 29.30323
42.61372 | 41.4511 | 42.13538 | 12.81675 | -0.6842803 | 29.31863
42.62372 | 41.4567 | 42.15002 | 12.8164 | -0.6933214 | 29.33362
42.63371 | 41.4191 | 42.16424 | 12.81605 | -0.745145 | 29.3482
42.64371 | 41.4255 | 42.17808 | 12.8157 | -0.7525796 | 29.36238
42.65371 | 41.4064 | 42.1915 | 12.81536 | -0.7850998 | 29.37614
42.66371 | 41.4171 | 42.2045 | 12.81502 | -0.7874005 | 29.38948
42.67371 | 41.3975 | 42.21707 | 12.81469 | -0.8195736 | 29.40238
42.68371 | 41.3757 | 42.22922 | 12.81436 | -0.853519 | 29.41486
42.6937 | 41.3515 | 42.24092 | 12.81404 | -0.8894172 | 29.42688
42.7037 | 41.3518 | 42.25218 | 12.81371 | -0.9003843 | 29.43847
42.7137 | 41.3532 | 42.263 | 12.8134 | -0.9098018 | 29.4496
42.7237 | 41.3344 | 42.27337 | 12.81308 | -0.9389709 | 29.46029
42.7337 | 41.3224 | 42.28328 | 12.81277 | -0.9608774 | 29.4705
42.7437 | 41.2968 | 42.29272 | 12.81247 | -0.9959211 | 29.48025
42.75369 | 41.3009 | 42.30169 | 12.81217 | -1.000791 | 29.48952
42.76369 | 41.2874 | 42.31019 | 12.81187 | -1.022792 | 29.49832
42.77369 | 41.2757 | 42.31822 | 12.81158 | -1.042518 | 29.50664
42.78369 | 41.2248 | 42.32576 | 12.81129 | -1.100957 | 29.51447
42.79369 | 41.2533 | 42.33281 | 12.811 | -1.079508 | 29.52181
42.80369 | 41.2275 | 42.33936 | 12.81072 | -1.111865 | 29.52864
42.81368 | 41.2112 | 42.34542 | 12.81044 | -1.134224 | 29.53498
42.82368 | 41.213 | 42.35098 | 12.81017 | -1.137979 | 29.54081
42.83368 | 41.168 | 42.35603 | 12.8099 | -1.188027 | 29.54613
42.84368 | 41.1733 | 42.36056 | 12.80963 | -1.187262 | 29.55093
42.85368 | 41.1538 | 42.36458 | 12.80937 | -1.210781 | 29.55521
42.86368 | 41.1412 | 42.36808 | 12.80911 | -1.226881 | 29.55897
42.87367 | 41.1555 | 42.37105 | 12.80885 | -1.215552 | 29.5622
42.88367 | 41.1179 | 42.3735 | 12.8086 | -1.255596 | 29.5649
42.89367 | 41.1272 | 42.37541 | 12.80835 | -1.248206 | 29.56706
42.90367 | 41.0964 | 42.37678 | 12.80811 | -1.280381 | 29.56868
42.91367 | 41.0882 | 42.37761 | 12.80786 | -1.289413 | 29.56975
42.92366 | 41.0977 | 42.3779 | 12.80763 | -1.280204 | 29.57028
42.93366 | 41.0759 | 42.37764 | 12.80739 | -1.301744 | 29.57025
42.94366 | 41.064 | 42.37684 | 12.80716 | -1.312837 | 29.56968
42.95366 | 41.0637 | 42.37547 | 12.80693 | -1.311769 | 29.56854
42.96366 | 41.0327 | 42.37354 | 12.80671 | -1.340843 | 29.56683
42.97366 | 41.0414 | 42.37106 | 12.80649 | -1.329657 | 29.56457
42.98365 | 41.0165 | 42.36801 | 12.80627 | -1.351505 | 29.56173
42.99365 | 40.9821 | 42.36439 | 12.80606 | -1.382287 | 29.55833
43.00365 | 40.9765 | 42.3602 | 12.80585 | -1.383698 | 29.55435
43.01365 | 40.9411 | 42.35544 | 12.80564 | -1.414338 | 29.5498
43.02365 | 40.9482 | 42.3501 | 12.80544 | -1.401901 | 29.54466
43.03365 | 40.9025 | 42.34418 | 12.80524 | -1.441684 | 29.53895
43.04364 | 40.8891 | 42.33769 | 12.80504 | -1.448592 | 29.53265
43.05364 | 40.8774 | 42.33061 | 12.80485 | -1.453213 | 29.52577
43.06364 | 40.8304 | 42.32295 | 12.80466 | -1.492549 | 29.51829
43.07364 | 40.8373 | 42.3147 | 12.80447 | -1.477397 | 29.51023
43.08364 | 40.78 | 42.30585 | 12.80429 | -1.525853 | 29.50157
43.09364 | 40.7918 | 42.29642 | 12.80411 | -1.504622 | 29.49232
43.10363 | 40.7516 | 42.28641 | 12.80393 | -1.534808 | 29.48248
43.11363 | 40.7107 | 42.27579 | 12.80375 | -1.56509 | 29.47204
43.12363 | 40.7161 | 42.26457 | 12.80358 | -1.548474 | 29.46099
43.13363 | 40.6675 | 42.25276 | 12.80341 | -1.585263 | 29.44935
43.14363 | 40.6708 | 42.24035 | 12.80325 | -1.569555 | 29.43711
43.15363 | 40.638 | 42.22734 | 12.80309 | -1.589345 | 29.42426
43.16362 | 40.603 | 42.21375 | 12.80293 | -1.610748 | 29.41082
43.17362 | 40.5986 | 42.19954 | 12.80277 | -1.600939 | 29.39677
43.18362 | 40.5568 | 42.18473 | 12.80262 | -1.62793 | 29.38211
43.19362 | 40.5517 | 42.16931 | 12.80247 | -1.617614 | 29.36685
43.20362 | 40.5449 | 42.1533 | 12.80232 | -1.608399 | 29.35098
43.21362 | 40.5096 | 42.13668 | 12.80218 | -1.627078 | 29.3345
43.22361 | 40.5106 | 42.11947 | 12.80204 | -1.608871 | 29.31744
43.23361 | 40.4532 | 42.10165 | 12.8019 | -1.648445 | 29.29975
43.24361 | 40.4844 | 42.08322 | 12.80176 | -1.598816 | 29.28145
43.25361 | 40.4142 | 42.06418 | 12.80163 | -1.649982 | 29.26255
43.26361 | 40.4291 | 42.04455 | 12.8015 | -1.615446 | 29.24305
43.27361 | 40.3947 | 42.02431 | 12.80137 | -1.629607 | 29.22294
43.2836 | 40.3721 | 42.00349 | 12.80125 | -1.631392 | 29.20224
43.2936 | 40.3687 | 41.98205 | 12.80113 | -1.613348 | 29.18092
43.3036 | 40.3327 | 41.96001 | 12.80101 | -1.62731 | 29.159
43.3136 | 40.3007 | 41.93736 | 12.80089 | -1.636663 | 29.13647
43.3236 | 40.3028 | 41.91413 | 12.80078 | -1.611327 | 29.11335
43.33359 | 40.2702 | 41.89031 | 12.80067 | -1.620115 | 29.08965
43.34359 | 40.2665 | 41.86588 | 12.80056 | -1.599383 | 29.06532
43.35359 | 40.1893 | 41.84085 | 12.80045 | -1.651551 | 29.0404
43.36359 | 40.2292 | 41.81522 | 12.80035 | -1.586023 | 29.01487
43.37359 | 40.2085 | 41.78901 | 12.80025 | -1.580513 | 28.98876
43.38359 | 40.1852 | 41.76221 | 12.80015 | -1.577006 | 28.96205
43.39358 | 40.1668 | 41.73484 | 12.80006 | -1.568039 | 28.93478
43.40358 | 40.1251 | 41.70686 | 12.79996 | -1.581761 | 28.9069
43.41358 | 40.1385 | 41.67829 | 12.79987 | -1.539794 | 28.87842
43.42358 | 40.1375 | 41.64915 | 12.79979 | -1.511649 | 28.84936
43.43358 | 40.0709 | 41.61942 | 12.7997 | -1.548524 | 28.81972
43.44358 | 40.0634 | 41.58912 | 12.79962 | -1.525719 | 28.7895
43.45357 | 40.0432 | 41.55827 | 12.79954 | -1.515074 | 28.75874
43.46357 | 40.0561 | 41.52682 | 12.79946 | -1.470722 | 28.72736
43.47357 | 40.0179 | 41.4948 | 12.79938 | -1.476902 | 28.69542
43.48357 | 39.9752 | 41.46221 | 12.79931 | -1.487006 | 28.6629
43.49357 | 39.9776 | 41.42906 | 12.79924 | -1.451461 | 28.62982
43.50357 | 39.9508 | 41.39535 | 12.79917 | -1.444548 | 28.59618
43.51356 | 39.9532 | 41.36111 | 12.7991 | -1.407907 | 28.562
43.52356 | 39.879 | 41.32628 | 12.79904 | -1.447279 | 28.52724
43.53356 | 39.8822 | 41.2909 | 12.79898 | -1.408704 | 28.49193
43.54356 | 39.8638 | 41.25498 | 12.79892 | -1.391175 | 28.45606
43.55356 | 39.8499 | 41.2185 | 12.79886 | -1.368602 | 28.41964
43.56356 | 39.8052 | 41.18149 | 12.7988 | -1.376293 | 28.38269
43.57355 | 39.7839 | 41.14398 | 12.79875 | -1.360079 | 28.34523
43.58355 | 39.7466 | 41.1059 | 12.7987 | -1.359295 | 28.30719
43.59355 | 39.7465 | 41.06728 | 12.79865 | -1.320783 | 28.26863
43.60355 | 39.7107 | 41.02814 | 12.7986 | -1.317441 | 28.22954
43.61355 | 39.6723 | 40.98848 | 12.79856 | -1.316182 | 28.18992
43.62355 | 39.6426 | 40.9483 | 12.79852 | -1.305704 | 28.14979
43.63354 | 39.6116 | 40.90765 | 12.79848 | -1.296052 | 28.10918
43.64354 | 39.6236 | 40.86645 | 12.79844 | -1.24285 | 28.06801
43.65354 | 39.5446 | 40.82474 | 12.7984 | -1.28014 | 28.02634
43.66354 | 39.5226 | 40.78254 | 12.79837 | -1.259936 | 27.98417
43.67354 | 39.4885 | 40.73983 | 12.79833 | -1.251332 | 27.9415
43.68354 | 39.4575 | 40.69664 | 12.7983 | -1.239135 | 27.89833
43.69353 | 39.4447 | 40.653 | 12.79827 | -1.208298 | 27.85473
43.70353 | 39.3621 | 40.60883 | 12.79825 | -1.246733 | 27.81059
43.71353 | 39.356 | 40.56419 | 12.79822 | -1.208194 | 27.76597
43.72353 | 39.2947 | 40.51908 | 12.7982 | -1.224379 | 27.72088
43.73353 | 39.3135 | 40.4735 | 12.79817 | -1.159996 | 27.67532
43.74352 | 39.2149 | 40.4275 | 12.79816 | -1.212597 | 27.62934
43.75352 | 39.1869 | 40.38099 | 12.79814 | -1.194094 | 27.58286
43.76352 | 39.1678 | 40.33404 | 12.79812 | -1.166239 | 27.53592
43.77352 | 39.1237 | 40.28664 | 12.79811 | -1.16294 | 27.48853
43.78352 | 39.09 | 40.23879 | 12.79809 | -1.148791 | 27.4407
43.79352 | 39.0057 | 40.19051 | 12.79808 | -1.184811 | 27.39243
43.80351 | 38.984 | 40.14184 | 12.79807 | -1.157842 | 27.34377
43.81351 | 38.9841 | 40.0927 | 12.79806 | -1.108602 | 27.29464
43.82351 | 38.8792 | 40.04314 | 12.79806 | -1.163941 | 27.24508
43.83351 | 38.8703 | 39.99316 | 12.79805 | -1.122864 | 27.19511
43.84351 | 38.8071 | 39.94277 | 12.79805 | -1.135674 | 27.14472
43.85351 | 38.7659 | 39.89198 | 12.79805 | -1.126081 | 27.09393
43.8635 | 38.7302 | 39.84084 | 12.79805 | -1.110643 | 27.04279
43.8735 | 38.6741 | 39.78925 | 12.79805 | -1.115151 | 26.9912
43.8835 | 38.6471 | 39.73728 | 12.79805 | -1.090176 | 26.93922
43.8935 | 38.578 | 39.68492 | 12.79806 | -1.106918 | 26.88686
43.9035 | 38.542 | 39.63218 | 12.79806 | -1.090185 | 26.83412
43.9135 | 38.5285 | 39.57908 | 12.79807 | -1.050576 | 26.781
43.92349 | 38.4167 | 39.52566 | 12.79808 | -1.108957 | 26.72758
43.93349 | 38.4031 | 39.47182 | 12.79809 | -1.068725 | 26.67373
43.94349 | 38.3692 | 39.41764 | 12.7981 | -1.048437 | 26.61953
43.95349 | 38.318 | 39.3631 | 12.79812 | -1.045102 | 26.56499
43.96349 | 38.2616 | 39.30822 | 12.79813 | -1.046623 | 26.51009
43.97349 | 38.1988 | 39.25301 | 12.79815 | -1.054207 | 26.45486
43.98348 | 38.1663 | 39.19751 | 12.79816 | -1.031215 | 26.39935
43.99348 | 38.1433 | 39.14164 | 12.79818 | -0.9983447 | 26.34346
44.00348 | 38.0615 | 39.08545 | 12.7982 | -1.023952 | 26.28725
44.01348 | 37.9942 | 39.02895 | 12.79822 | -1.034747 | 26.23073
44.02348 | 37.9729 | 38.97214 | 12.79824 | -0.999236 | 26.17389
44.03348 | 37.9511 | 38.91502 | 12.79827 | -0.9639217 | 26.11676
44.04347 | 37.8506 | 38.85767 | 12.79829 | -1.007065 | 26.05937
44.05347 | 37.8139 | 38.79996 | 12.79832 | -0.9860638 | 26.00165
44.06347 | 37.7788 | 38.74198 | 12.79834 | -0.9631786 | 25.94364
44.07347 | 37.7289 | 38.68372 | 12.79837 | -0.9548157 | 25.88534
44.08347 | 37.6873 | 38.62518 | 12.7984 | -0.9378767 | 25.82678
44.09347 | 37.5757 | 38.56637 | 12.79843 | -0.9906734 | 25.76794
44.10346 | 37.5835 | 38.50736 | 12.79846 | -0.9238641 | 25.7089
44.11346 | 37.5221 | 38.44805 | 12.79849 | -0.925947 | 25.64955
44.12346 | 37.4614 | 38.38847 | 12.79853 | -0.9270748 | 25.58995
44.13346 | 37.3895 | 38.32866 | 12.79856 | -0.9391607 | 25.5301
44.14346 | 37.3567 | 38.26861 | 12.79859 | -0.9119087 | 25.47001
44.15345 | 37.3118 | 38.20839 | 12.79863 | -0.8965945 | 25.40976
44.16345 | 37.2768 | 38.14788 | 12.79867 | -0.8710826 | 25.34921
44.17345 | 37.1662 | 38.08715 | 12.79871 | -0.9209519 | 25.28845
44.18345 | 37.1334 | 38.02621 | 12.79874 | -0.892809 | 25.22746
44.19345 | 37.1154 | 37.96505 | 12.79878 | -0.8496542 | 25.16627
44.20345 | 37.0496 | 37.9037 | 12.79882 | -0.8540952 | 25.10487
44.21344 | 36.9785 | 37.8422 | 12.79887 | -0.8636998 | 25.04333
44.22344 | 36.9134 | 37.78045 | 12.79891 | -0.8670517 | 24.98154
44.23344 | 36.9229 | 37.71852 | 12.79895 | -0.795619 | 24.91957
44.24344 | 36.8544 | 37.65641 | 12.79899 | -0.8020054 | 24.85741
44.25344 | 36.7714 | 37.59412 | 12.79904 | -0.822717 | 24.79508
44.26344 | 36.7398 | 37.53165 | 12.79908 | -0.7918549 | 24.73257
44.27343 | 36.7159 | 37.46909 | 12.79913 | -0.7531928 | 24.66996
44.28343 | 36.6581 | 37.40631 | 12.79918 | -0.7482106 | 24.60713
44.29343 | 36.5728 | 37.34337 | 12.79922 | -0.7705739 | 24.54415
44.30343 | 36.5415 | 37.28029 | 12.79927 | -0.7387917 | 24.48102
44.31343 | 36.5298 | 37.21707 | 12.79932 | -0.6872684 | 24.41775
44.32343 | 36.4461 | 37.1537 | 12.79937 | -0.7076047 | 24.35434
44.33342 | 36.4083 | 37.09027 | 12.79942 | -0.6819742 | 24.29086
44.34342 | 36.3519 | 37.02665 | 12.79947 | -0.6747491 | 24.22718
44.35342 | 36.336 | 36.96291 | 12.79952 | -0.6269112 | 24.16339
44.36342 | 36.273 | 36.89905 | 12.79957 | -0.6260494 | 24.09948
44.37342 | 36.202 | 36.83508 | 12.79962 | -0.6330796 | 24.03546
44.38342 | 36.196 | 36.77101 | 12.79968 | -0.5750053 | 23.97133
44.39341 | 36.1283 | 36.70689 | 12.79973 | -0.5785936 | 23.90717
44.40341 | 36.0807 | 36.64263 | 12.79978 | -0.5619251 | 23.84284
44.41341 | 36.0453 | 36.57827 | 12.79984 | -0.5329658 | 23.77843
44.42341 | 35.9926 | 36.51382 | 12.79989 | -0.5212179 | 23.71393
44.43341 | 35.9483 | 36.44929 | 12.79994 | -0.500992 | 23.64935
44.44341 | 35.8943 | 36.38469 | 12.8 | -0.490389 | 23.58469
44.4534 | 35.8614 | 36.32008 | 12.80005 | -0.4586788 | 23.52002
44.4634 | 35.7809 | 36.25534 | 12.80011 | -0.4744417 | 23.45523
44.4734 | 35.7736 | 36.19054 | 12.80017 | -0.4169411 | 23.39038
44.4834 | 35.7086 | 36.12568 | 12.80022 | -0.4170844 | 23.32546
44.4934 | 35.6615 | 36.06078 | 12.80028 | -0.399275 | 23.2605
44.50339 | 35.6095 | 35.99588 | 12.80034 | -0.3863833 | 23.19555
44.51339 | 35.5599 | 35.93088 | 12.80039 | -0.3709845 | 23.13049
44.52339 | 35.534 | 35.86585 | 12.80045 | -0.3318501 | 23.0654
44.53339 | 35.4357 | 35.80078 | 12.80051 | -0.3650807 | 23.00027
44.54339 | 35.4158 | 35.73568 | 12.80057 | -0.31988 | 22.93511
44.55339 | 35.3856 | 35.67056 | 12.80062 | -0.2849592 | 22.86994
44.56338 | 35.3184 | 35.60548 | 12.80068 | -0.2870754 | 22.80479
44.57338 | 35.2411 | 35.54032 | 12.80074 | -0.2992195 | 22.73958
44.58338 | 35.2443 | 35.47515 | 12.8008 | -0.2308463 | 22.67435
44.59338 | 35.182 | 35.40997 | 12.80086 | -0.2279663 | 22.60911
44.60338 | 35.1311 | 35.34478 | 12.80091 | -0.213685 | 22.54387
44.61338 | 35.0426 | 35.2796 | 12.80097 | -0.2370038 | 22.47863
44.62337 | 35.0434 | 35.21449 | 12.80103 | -0.1710888 | 22.41346
44.63337 | 34.9686 | 35.14932 | 12.80109 | -0.1807224 | 22.34823
44.64337 | 34.927 | 35.08417 | 12.80115 | -0.1571679 | 22.28302
44.65337 | 34.8666 | 35.01903 | 12.80121 | -0.1524279 | 22.21782
44.66337 | 34.8052 | 34.95391 | 12.80126 | -0.1487087 | 22.15264
44.67337 | 34.7829 | 34.88882 | 12.80132 | -0.105915 | 22.08749
44.68336 | 34.7293 | 34.82383 | 12.80138 | -0.09453086 | 22.02245
44.69336 | 34.6442 | 34.7588 | 12.80144 | -0.1145965 | 21.95736
44.70336 | 34.5961 | 34.6938 | 12.8015 | -0.09769714 | 21.8923
44.71336 | 34.559 | 34.62884 | 12.80155 | -0.06983789 | 21.82728
44.72336 | 34.5147 | 34.56392 | 12.80161 | -0.04922123 | 21.76231
44.73336 | 34.4365 | 34.49905 | 12.80167 | -0.06255026 | 21.69738
44.74335 | 34.3983 | 34.43429 | 12.80173 | -0.03599206 | 21.63257
44.75335 | 34.36 | 34.36952 | 12.80178 | -0.009521727 | 21.56774
44.76335 | 34.2594 | 34.30481 | 12.80184 | -0.04541079 | 21.50297
44.77335 | 34.249 | 34.24016 | 12.8019 | 0.008842791 | 21.43826
44.78335 | 34.1757 | 34.17557 | 12.80195 | 0.000131694 | 21.37362
44.79335 | 34.1194 | 34.11104 | 12.80201 | 0.008355051 | 21.30904
44.80334 | 34.0583 | 34.04665 | 12.80206 | 0.01164712 | 21.24459
44.81334 | 34.0146 | 33.98227 | 12.80212 | 0.03232884 | 21.18015
44.82334 | 33.9589 | 33.91796 | 12.80217 | 0.0409362 | 21.11579
44.83334 | 33.8993 | 33.85373 | 12.80223 | 0.04556517 | 21.05151
44.84334 | 33.8253 | 33.78959 | 12.80228 | 0.0357113 | 20.98731
44.85334 | 33.7987 | 33.72553 | 12.80234 | 0.07317475 | 20.92319
44.86333 | 33.7088 | 33.66161 | 12.80239 | 0.04718825 | 20.85922
44.87333 | 33.678 | 33.59773 | 12.80244 | 0.08027291 | 20.79528
44.88333 | 33.6157 | 33.53393 | 12.8025 | 0.08176651 | 20.73144
44.89333 | 33.5456 | 33.47024 | 12.80255 | 0.07536243 | 20.66769
44.90333 | 33.5175 | 33.40664 | 12.8026 | 0.1108621 | 20.60404
44.91332 | 33.4483 | 33.3432 | 12.80265 | 0.1050985 | 20.54055
44.92332 | 33.4053 | 33.27981 | 12.8027 | 0.1254945 | 20.4771
44.93332 | 33.3293 | 33.21652 | 12.80275 | 0.1127846 | 20.41377
44.94332 | 33.293 | 33.15334 | 12.8028 | 0.1396645 | 20.35054
44.95332 | 33.2338 | 33.09027 | 12.80285 | 0.1435345 | 20.28742
44.96332 | 33.1499 | 33.02731 | 12.8029 | 0.1225907 | 20.22441
44.97331 | 33.1219 | 32.96453 | 12.80294 | 0.1573708 | 20.16159
44.98331 | 33.0774 | 32.9018 | 12.80299 | 0.1755951 | 20.09881
44.99331 | 32.9809 | 32.8392 | 12.80304 | 0.1416963 | 20.03617
45.00331 | 32.9528 | 32.77672 | 12.80308 | 0.1760796 | 19.97364
45.01331 | 32.9008 | 32.71437 | 12.80313 | 0.1864346 | 19.91124
45.02331 | 32.8247 | 32.65213 | 12.80317 | 0.1725662 | 19.84896
45.0333 | 32.752 | 32.59009 | 12.80321 | 0.1619052 | 19.78688
45.0433 | 32.735 | 32.52812 | 12.80326 | 0.2068777 | 19.72487
45.0533 | 32.6571 | 32.46629 | 12.8033 | 0.1908141 | 19.66299
45.0633 | 32.6143 | 32.40458 | 12.80334 | 0.2097192 | 19.60124
45.0733 | 32.5568 | 32.34302 | 12.80338 | 0.2137841 | 19.53964
45.0833 | 32.4789 | 32.28159 | 12.80342 | 0.197313 | 19.47817
45.09329 | 32.4701 | 32.22036 | 12.80346 | 0.2497401 | 19.4169
45.10329 | 32.3858 | 32.15921 | 12.80349 | 0.2265858 | 19.35572
45.11329 | 32.3043 | 32.09821 | 12.80353 | 0.2060874 | 19.29468
45.12329 | 32.2767 | 32.03736 | 12.80357 | 0.2393444 | 19.23379
45.13329 | 32.2254 | 31.97665 | 12.8036 | 0.2487533 | 19.17305
45.14329 | 32.1576 | 31.91609 | 12.80363 | 0.2415139 | 19.11245
45.15328 | 32.1176 | 31.85574 | 12.80367 | 0.2618644 | 19.05207
45.16328 | 32.0663 | 31.79548 | 12.8037 | 0.2708225 | 18.99178
45.17328 | 31.9916 | 31.73537 | 12.80373 | 0.2562282 | 18.93164
45.18328 | 31.9232 | 31.67542 | 12.80376 | 0.247776 | 18.87167
45.19328 | 31.8881 | 31.61563 | 12.80379 | 0.2724704 | 18.81184
45.20328 | 31.84 | 31.55599 | 12.80382 | 0.2840061 | 18.75218
45.21327 | 31.7524 | 31.49658 | 12.80384 | 0.2558237 | 18.69273
45.22327 | 31.7385 | 31.43726 | 12.80387 | 0.3012391 | 18.63339
45.23327 | 31.6813 | 31.37811 | 12.80389 | 0.3031945 | 18.57421
45.24327 | 31.588 | 31.31912 | 12.80392 | 0.2688841 | 18.5152
45.25327 | 31.5734 | 31.26029 | 12.80394 | 0.3131116 | 18.45635
45.26327 | 31.5101 | 31.20163 | 12.80396 | 0.3084732 | 18.39767
45.27326 | 31.4538 | 31.14319 | 12.80398 | 0.3106101 | 18.33921
45.28326 | 31.3893 | 31.08486 | 12.804 | 0.304439 | 18.28086
45.29326 | 31.3637 | 31.0267 | 12.80401 | 0.336995 | 18.22269
45.30326 | 31.3012 | 30.96872 | 12.80403 | 0.3324832 | 18.16469
45.31326 | 31.2275 | 30.9109 | 12.80405 | 0.3166017 | 18.10685
45.32325 | 31.2158 | 30.85331 | 12.80406 | 0.3624923 | 18.04925
45.33325 | 31.126 | 30.79584 | 12.80407 | 0.3301642 | 17.99176
45.34325 | 31.105 | 30.73853 | 12.80408 | 0.366465 | 17.93445
45.35325 | 31.0381 | 30.68141 | 12.80409 | 0.3566891 | 17.87732
45.36325 | 30.9767 | 30.62446 | 12.8041 | 0.3522394 | 17.82036
45.37325 | 30.9549 | 30.56769 | 12.80411 | 0.3872119 | 17.76358
45.38324 | 30.8984 | 30.51116 | 12.80411 | 0.3872444 | 17.70704
45.39324 | 30.8267 | 30.45474 | 12.80412 | 0.3719636 | 17.65062
45.40324 | 30.8192 | 30.39849 | 12.80412 | 0.42071 | 17.59437
45.41324 | 30.7515 | 30.34243 | 12.80412 | 0.40907 | 17.53831
45.42324 | 30.704 | 30.28655 | 12.80412 | 0.4174508 | 17.48243
45.43324 | 30.634 | 30.23085 | 12.80412 | 0.40315 | 17.42673
45.44323 | 30.6367 | 30.17539 | 12.80412 | 0.4613058 | 17.37128
45.45323 | 30.5483 | 30.12006 | 12.80411 | 0.4282425 | 17.31595
45.46323 | 30.5173 | 30.0649 | 12.80411 | 0.452396 | 17.2608
45.47323 | 30.4818 | 30.00993 | 12.8041 | 0.471867 | 17.20583
45.48323 | 30.4239 | 29.95515 | 12.80409 | 0.4687549 | 17.15106
45.49323 | 30.3655 | 29.90054 | 12.80408 | 0.4649562 | 17.09646
45.50322 | 30.338 | 29.84618 | 12.80407 | 0.4918214 | 17.04211
45.51322 | 30.2998 | 29.79194 | 12.80405 | 0.5078552 | 16.98789
45.52322 | 30.2237 | 29.7379 | 12.80404 | 0.4858045 | 16.93386
45.53322 | 30.1866 | 29.68403 | 12.80402 | 0.5025664 | 16.88001
45.54322 | 30.1712 | 29.63036 | 12.804 | 0.5408432 | 16.82636
45.55322 | 30.0939 | 29.57687 | 12.80398 | 0.5170319 | 16.77289
45.56321 | 30.065 | 29.52362 | 12.80396 | 0.5413818 | 16.71966
45.57321 | 30.0165 | 29.4705 | 12.80394 | 0.5459968 | 16.66657
45.58321 | 29.9882 | 29.41758 | 12.80391 | 0.570625 | 16.61367
45.59321 | 29.9291 | 29.36484 | 12.80388 | 0.5642643 | 16.56095
45.60321 | 29.8782 | 29.31228 | 12.80385 | 0.565917 | 16.50843
45.61321 | 29.8811 | 29.25992 | 12.80382 | 0.6211796 | 16.4561
45.6232 | 29.7977 | 29.2078 | 12.80379 | 0.5899036 | 16.40401
45.6332 | 29.7429 | 29.15581 | 12.80376 | 0.5870915 | 16.35205
45.6432 | 29.7546 | 29.10401 | 12.80372 | 0.6505864 | 16.30029
45.6532 | 29.6635 | 29.0524 | 12.80368 | 0.6110966 | 16.24872
45.6632 | 29.6294 | 29.00098 | 12.80364 | 0.6284161 | 16.19734
45.6732 | 29.6256 | 28.94975 | 12.8036 | 0.6758453 | 16.14616
45.68319 | 29.5608 | 28.89876 | 12.80356 | 0.6620367 | 16.09521
45.69319 | 29.4855 | 28.84791 | 12.80351 | 0.637586 | 16.0444
45.70319 | 29.4936 | 28.79725 | 12.80346 | 0.6963498 | 15.99379
45.71319 | 29.4458 | 28.74678 | 12.80341 | 0.6990211 | 15.94337
45.72319 | 29.3651 | 28.6965 | 12.80336 | 0.6686035 | 15.89314
45.73318 | 29.3659 | 28.64645 | 12.80331 | 0.7194469 | 15.84315
45.74318 | 29.3221 | 28.59655 | 12.80325 | 0.7255523 | 15.7933
45.75318 | 29.2499 | 28.54684 | 12.80319 | 0.7030649 | 15.74364
45.76318 | 29.2397 | 28.49731 | 12.80314 | 0.7423891 | 15.69418
45.77318 | 29.2023 | 28.44798 | 12.80307 | 0.7543233 | 15.6449
45.78318 | 29.1292 | 28.39883 | 12.80301 | 0.7303727 | 15.59582
45.79317 | 29.0954 | 28.34992 | 12.80294 | 0.7454801 | 15.54698
45.80317 | 29.058 | 28.30115 | 12.80288 | 0.7568472 | 15.49828
45.81317 | 29.0234 | 28.25257 | 12.80281 | 0.7708274 | 15.44977
45.82317 | 28.9578 | 28.20418 | 12.80273 | 0.7536152 | 15.40145
45.83317 | 28.927 | 28.15598 | 12.80266 | 0.7710163 | 15.35332
45.84317 | 28.8931 | 28.10797 | 12.80258 | 0.785129 | 15.30539
45.85316 | 28.8201 | 28.06019 | 12.80251 | 0.7599051 | 15.25769
45.86316 | 28.7907 | 28.01256 | 12.80242 | 0.7781408 | 15.21013
45.87316 | 28.7508 | 27.96511 | 12.80234 | 0.7856889 | 15.16277
45.88316 | 28.6841 | 27.91785 | 12.80226 | 0.7662481 | 15.1156
45.89316 | 28.6564 | 27.87078 | 12.80217 | 0.7856216 | 15.06861
45.90316 | 28.6135 | 27.82389 | 12.80208 | 0.7896051 | 15.02182
45.91315 | 28.5713 | 27.77724 | 12.80199 | 0.7940576 | 14.97525
45.92315 | 28.4984 | 27.73074 | 12.80189 | 0.7676558 | 14.92885
45.93315 | 28.5047 | 27.68442 | 12.8018 | 0.8202798 | 14.88262
45.94315 | 28.4294 | 27.63828 | 12.8017 | 0.7911171 | 14.83659
45.95315 | 28.3472 | 27.59233 | 12.8016 | 0.7548705 | 14.79073
45.96315 | 28.3555 | 27.54656 | 12.80149 | 0.8089361 | 14.74507
45.97314 | 28.2938 | 27.50103 | 12.80139 | 0.7927728 | 14.69964
45.98314 | 28.2267 | 27.45563 | 12.80128 | 0.7710695 | 14.65435
45.99314 | 28.2025 | 27.41042 | 12.80117 | 0.7920795 | 14.60925
46.00314 | 28.1691 | 27.36539 | 12.80105 | 0.8037057 | 14.56434
46.01314 | 28.0979 | 27.32055 | 12.80094 | 0.7773499 | 14.51961
46.02314 | 28.0407 | 27.27589 | 12.80082 | 0.7648074 | 14.47507
46.03313 | 28.0254 | 27.23146 | 12.8007 | 0.7939406 | 14.43076
46.04313 | 27.9527 | 27.18717 | 12.80058 | 0.7655331 | 14.38659
46.05313 | 27.8989 | 27.14306 | 12.80045 | 0.7558423 | 14.34261
46.06313 | 27.8945 | 27.09913 | 12.80032 | 0.7953691 | 14.29881
46.07313 | 27.8302 | 27.05538 | 12.80019 | 0.774817 | 14.25519
46.08313 | 27.7688 | 27.01182 | 12.80006 | 0.7569821 | 14.21176
46.09312 | 27.7472 | 26.96848 | 12.79992 | 0.7787227 | 14.16855
46.10312 | 27.6786 | 26.92527 | 12.79979 | 0.753326 | 14.12549
46.11312 | 27.6378 | 26.88225 | 12.79964 | 0.7555484 | 14.08261
46.12312 | 27.6032 | 26.83941 | 12.7995 | 0.7637929 | 14.03991
46.13312 | 27.5639 | 26.79674 | 12.79935 | 0.7671575 | 13.99739
46.14311 | 27.4895 | 26.7543 | 12.79921 | 0.7352015 | 13.95509
46.15311 | 27.4872 | 26.71199 | 12.79905 | 0.775209 | 13.91294
46.16311 | 27.4144 | 26.66986 | 12.7989 | 0.7445382 | 13.87096
46.17311 | 27.3559 | 26.62791 | 12.79874 | 0.7279901 | 13.82917
46.18311 | 27.3497 | 26.58613 | 12.79858 | 0.7635665 | 13.78755
46.19311 | 27.2757 | 26.54453 | 12.79842 | 0.7311653 | 13.74611
46.2031 | 27.2356 | 26.50315 | 12.79826 | 0.7324481 | 13.7049
46.2131 | 27.2052 | 26.4619 | 12.79809 | 0.7432963 | 13.66381
46.2231 | 27.1403 | 26.42083 | 12.79792 | 0.7194667 | 13.62291
46.2331 | 27.1222 | 26.37993 | 12.79774 | 0.7422671 | 13.58219
46.2431 | 27.0589 | 26.33921 | 12.79757 | 0.719692 | 13.54164
46.2531 | 27.0368 | 26.29866 | 12.79739 | 0.7381426 | 13.50127
46.26309 | 26.9723 | 26.25832 | 12.79721 | 0.7139799 | 13.46111
46.27309 | 26.9442 | 26.21811 | 12.79702 | 0.726087 | 13.42109
46.28309 | 26.9036 | 26.17808 | 12.79684 | 0.7255212 | 13.38124
46.29309 | 26.8396 | 26.13822 | 12.79665 | 0.7013836 | 13.34157
46.30309 | 26.8139 | 26.09852 | 12.79645 | 0.7153782 | 13.30207
46.31309 | 26.7783 | 26.059 | 12.79626 | 0.7192992 | 13.26275
46.32308 | 26.6999 | 26.01969 | 12.79606 | 0.6802128 | 13.22363
46.33308 | 26.6891 | 25.9805 | 12.79585 | 0.7085979 | 13.18465
46.34308 | 26.6304 | 25.94149 | 12.79565 | 0.688912 | 13.14584
46.35308 | 26.5922 | 25.90264 | 12.79544 | 0.6895599 | 13.1072
46.36308 | 26.5387 | 25.86396 | 12.79523 | 0.6747385 | 13.06873
46.37308 | 26.4886 | 25.82545 | 12.79502 | 0.6631518 | 13.03043
46.38307 | 26.4707 | 25.78714 | 12.7948 | 0.6835603 | 12.99234
46.39307 | 26.4068 | 25.74896 | 12.79458 | 0.6578406 | 12.95438
46.40307 | 26.354 | 25.71094 | 12.79436 | 0.6430562 | 12.91659
46.41307 | 26.3325 | 25.67309 | 12.79413 | 0.6594081 | 12.87896
46.42307 | 26.2673 | 25.6354 | 12.7939 | 0.6318955 | 12.8415
46.43307 | 26.2418 | 25.59788 | 12.79367 | 0.6439189 | 12.80421
46.44306 | 26.2037 | 25.56056 | 12.79343 | 0.6431443 | 12.76712
46.45306 | 26.1256 | 25.52336 | 12.79319 | 0.6022425 | 12.73016
46.46306 | 26.0997 | 25.48632 | 12.79295 | 0.6133801 | 12.69337
46.47306 | 26.0541 | 25.44945 | 12.79271 | 0.6046549 | 12.65674
46.48306 | 25.9977 | 25.41273 | 12.79246 | 0.5849716 | 12.62027
46.49305 | 25.9683 | 25.37621 | 12.79221 | 0.5920914 | 12.584
46.50305 | 25.9148 | 25.33981 | 12.79195 | 0.574988 | 12.54786
46.51305 | 25.8556 | 25.30357 | 12.7917 | 0.552026 | 12.51188
46.52305 | 25.8385 | 25.26749 | 12.79143 | 0.5710061 | 12.47606
46.53305 | 25.7623 | 25.23157 | 12.79117 | 0.5307283 | 12.4404
46.54305 | 25.7213 | 25.19581 | 12.7909 | 0.5254947 | 12.4049
46.55304 | 25.6734 | 25.16024 | 12.79063 | 0.5131639 | 12.3696
46.56304 | 25.6432 | 25.12478 | 12.79036 | 0.5184173 | 12.33442
46.57304 | 25.5937 | 25.08948 | 12.79008 | 0.5042161 | 12.2994
46.58304 | 25.5486 | 25.05434 | 12.7898 | 0.4942602 | 12.26454
46.59304 | 25.5034 | 25.01935 | 12.78952 | 0.4840499 | 12.22983
46.60304 | 25.4584 | 24.98451 | 12.78923 | 0.4738872 | 12.19528
46.61303 | 25.4216 | 24.94986 | 12.78894 | 0.4717388 | 12.16092
46.62303 | 25.3559 | 24.91533 | 12.78864 | 0.4405712 | 12.12668
46.63303 | 25.3222 | 24.88095 | 12.78835 | 0.4412516 | 12.0926
46.64303 | 25.2867 | 24.84672 | 12.78805 | 0.4399823 | 12.05867
46.65303 | 25.2122 | 24.81264 | 12.78774 | 0.3995628 | 12.0249
46.66303 | 25.1898 | 24.77871 | 12.78743 | 0.4110935 | 11.99127
46.67302 | 25.1686 | 24.74496 | 12.78712 | 0.4236414 | 11.95784
46.68302 | 25.0759 | 24.71132 | 12.78681 | 0.3645756 | 11.92452
46.69302 | 25.0508 | 24.67784 | 12.78649 | 0.372961 | 11.89135
46.70302 | 25.0193 | 24.6445 | 12.78617 | 0.3747994 | 11.85833
46.71302 | 24.9511 | 24.61131 | 12.78584 | 0.3397923 | 11.82547
46.72302 | 24.9269 | 24.57826 | 12.78551 | 0.3486374 | 11.79275
46.73301 | 24.898 | 24.54539 | 12.78518 | 0.3526059 | 11.76021
46.74301 | 24.821 | 24.51264 | 12.78485 | 0.3083605 | 11.72779
46.75301 | 24.8094 | 24.48003 | 12.78451 | 0.3293732 | 11.69552
46.76301 | 24.7664 | 24.44756 | 12.78416 | 0.3188442 | 11.66339
46.77301 | 24.7089 | 24.41523 | 12.78382 | 0.293669 | 11.63141
46.78301 | 24.6767 | 24.38305 | 12.78347 | 0.2936532 | 11.59958
46.793 | 24.6448 | 24.35104 | 12.78311 | 0.293764 | 11.56792
46.803 | 24.5873 | 24.31913 | 12.78276 | 0.268165 | 11.53638
46.813 | 24.5669 | 24.28738 | 12.7824 | 0.2795244 | 11.50498
46.823 | 24.5192 | 24.25575 | 12.78203 | 0.2634459 | 11.47372
46.833 | 24.465 | 24.22427 | 12.78166 | 0.2407293 | 11.44261
46.843 | 24.4709 | 24.19293 | 12.78129 | 0.2779719 | 11.41164
46.85299 | 24.3812 | 24.16175 | 12.78091 | 0.2194456 | 11.38084
46.86299 | 24.3473 | 24.13069 | 12.78054 | 0.216615 | 11.35015
46.87299 | 24.3552 | 24.09976 | 12.78015 | 0.2554448 | 11.3196
46.88299 | 24.2529 | 24.06896 | 12.77976 | 0.1839404 | 11.28919
46.89299 | 24.2504 | 24.0383 | 12.77937 | 0.2121006 | 11.25893
46.90298 | 24.2214 | 24.0078 | 12.77898 | 0.2135953 | 11.22882
46.91298 | 24.1403 | 23.97741 | 12.77858 | 0.162886 | 11.19883
46.92298 | 24.1508 | 23.94716 | 12.77818 | 0.2036434 | 11.16898
46.93298 | 24.0858 | 23.91703 | 12.77777 | 0.1687667 | 11.13926
46.94298 | 24.0445 | 23.88704 | 12.77736 | 0.1574588 | 11.10968
46.95298 | 24.0217 | 23.85718 | 12.77695 | 0.1645175 | 11.08023
46.96297 | 23.9803 | 23.82748 | 12.77653 | 0.1528166 | 11.05095
46.97297 | 23.9259 | 23.79789 | 12.77611 | 0.1280148 | 11.02177
46.98297 | 23.9211 | 23.76842 | 12.77569 | 0.1526829 | 10.99273
46.99297 | 23.8501 | 23.73908 | 12.77526 | 0.1110197 | 10.96382
47.00297 | 23.8337 | 23.70987 | 12.77482 | 0.1238289 | 10.93505
47.01297 | 23.8096 | 23.68079 | 12.77439 | 0.1288091 | 10.9064
47.02296 | 23.7214 | 23.65187 | 12.77395 | 0.06953483 | 10.87792
47.03296 | 23.7293 | 23.62304 | 12.7735 | 0.1062607 | 10.84954
47.04296 | 23.6932 | 23.59434 | 12.77305 | 0.09885952 | 10.82129
47.05296 | 23.6141 | 23.56577 | 12.7726 | 0.04833324 | 10.79317
47.06296 | 23.6394 | 23.53732 | 12.77214 | 0.1020808 | 10.76518
47.07296 | 23.5486 | 23.509 | 12.77168 | 0.03960411 | 10.73731
47.08295 | 23.5598 | 23.48083 | 12.77122 | 0.07896834 | 10.70961
47.09295 | 23.5088 | 23.45276 | 12.77075 | 0.05604332 | 10.68201
47.10295 | 23.4564 | 23.4248 | 12.77028 | 0.0315964 | 10.65453
47.11295 | 23.4704 | 23.39697 | 12.7698 | 0.07342612 | 10.62717
47.12295 | 23.3836 | 23.36927 | 12.76932 | 0.01433446 | 10.59995
47.13295 | 23.3656 | 23.34168 | 12.76883 | 0.02392076 | 10.57285
47.14294 | 23.3346 | 23.31424 | 12.76834 | 0.02036075 | 10.5459
47.15294 | 23.315 | 23.28689 | 12.76785 | 0.0281067 | 10.51904
47.16294 | 23.2675 | 23.25967 | 12.76735 | 0.007832532 | 10.49231
47.17294 | 23.2366 | 23.23256 | 12.76685 | 0.004039448 | 10.46571
47.18294 | 23.2096 | 23.20557 | 12.76635 | 0.004029298 | 10.43923
47.19294 | 23.1626 | 23.1787 | 12.76584 | -0.01609988 | 10.41286
47.20293 | 23.1467 | 23.15197 | 12.76532 | -0.005272579 | 10.38665
47.21293 | 23.0786 | 23.12534 | 12.7648 | -0.04673536 | 10.36053
47.22293 | 23.084 | 23.09881 | 12.76428 | -0.01481487 | 10.33453
47.23293 | 23.0685 | 23.07241 | 12.76375 | -0.003909398 | 10.30866
47.24293 | 22.9643 | 23.04612 | 12.76322 | -0.08181933 | 10.2829
47.25293 | 23.0065 | 23.01994 | 12.76269 | -0.01344452 | 10.25726
47.26292 | 22.9192 | 22.99391 | 12.76215 | -0.07470766 | 10.23176
47.27292 | 22.9149 | 22.96796 | 12.76161 | -0.05305997 | 10.20635
47.28292 | 22.8891 | 22.94212 | 12.76106 | -0.05302453 | 10.18107
47.29292 | 22.8078 | 22.9164 | 12.7605 | -0.1086008 | 10.1559
47.30292 | 22.835 | 22.89079 | 12.75995 | -0.0557911 | 10.13084
47.31291 | 22.7803 | 22.86532 | 12.75939 | -0.08501638 | 10.10593
47.32291 | 22.7392 | 22.83993 | 12.75882 | -0.1007259 | 10.0811
47.33291 | 22.7081 | 22.81465 | 12.75825 | -0.1065483 | 10.0564
47.34291 | 22.6688 | 22.78948 | 12.75768 | -0.1206775 | 10.0318
47.35291 | 22.6504 | 22.76442 | 12.7571 | -0.1140176 | 10.00732
47.36291 | 22.6135 | 22.73947 | 12.75652 | -0.1259657 | 9.982948
47.3729 | 22.566 | 22.71465 | 12.75593 | -0.1486458 | 9.958715
47.3829 | 22.5517 | 22.68991 | 12.75534 | -0.1382104 | 9.934571
47.3929 | 22.5094 | 22.66528 | 12.75474 | -0.1558808 | 9.910538
47.4029 | 22.4888 | 22.64076 | 12.75414 | -0.1519581 | 9.886615
47.4129 | 22.4667 | 22.61634 | 12.75354 | -0.1496415 | 9.862804
47.4229 | 22.3892 | 22.59203 | 12.75293 | -0.2028292 | 9.839101
47.43289 | 22.4107 | 22.56785 | 12.75232 | -0.1571461 | 9.815531
47.44289 | 22.3403 | 22.54374 | 12.7517 | -0.2034442 | 9.792047
47.45289 | 22.3236 | 22.51975 | 12.75107 | -0.1961456 | 9.768671
47.46289 | 22.3017 | 22.49585 | 12.75045 | -0.1941506 | 9.745404
47.47289 | 22.2517 | 22.47206 | 12.74981 | -0.2203578 | 9.722243
47.48289 | 22.2507 | 22.44837 | 12.74918 | -0.1976681 | 9.699189
47.49288 | 22.1917 | 22.4248 | 12.74854 | -0.233103 | 9.676265
47.50288 | 22.1916 | 22.40132 | 12.74789 | -0.2097159 | 9.653423
47.51288 | 22.1321 | 22.37793 | 12.74724 | -0.2458294 | 9.630687
47.52288 | 22.1239 | 22.35464 | 12.74659 | -0.2307438 | 9.608056
47.53288 | 22.0755 | 22.33146 | 12.74593 | -0.2559576 | 9.585529
47.54288 | 22.0557 | 22.30837 | 12.74527 | -0.252671 | 9.563106
47.55287 | 22.0388 | 22.28541 | 12.7446 | -0.2466058 | 9.540809
47.56287 | 21.9952 | 22.26252 | 12.74392 | -0.2673153 | 9.518591
47.57287 | 22.0062 | 22.23972 | 12.74325 | -0.233524 | 9.496478
47.58287 | 21.9247 | 22.21703 | 12.74256 | -0.2923287 | 9.474465
47.59287 | 21.9251 | 22.19443 | 12.74188 | -0.269332 | 9.452555
47.60287 | 21.9048 | 22.17193 | 12.74119 | -0.2671297 | 9.430745
47.61286 | 21.8741 | 22.14955 | 12.74049 | -0.2754466 | 9.409057
47.62286 | 21.8513 | 22.12724 | 12.73979 | -0.2759357 | 9.387447
47.63286 | 21.8178 | 22.10502 | 12.73908 | -0.2872208 | 9.365938
47.64286 | 21.7951 | 22.0829 | 12.73837 | -0.2878 | 9.344528
47.65286 | 21.7766 | 22.06087 | 12.73766 | -0.2842731 | 9.323217
47.66286 | 21.7537 | 22.03894 | 12.73694 | -0.2852399 | 9.302003
47.67285 | 21.7229 | 22.01712 | 12.73621 | -0.2942218 | 9.280909
47.68285 | 21.7096 | 21.99537 | 12.73548 | -0.285773 | 9.25989
47.69285 | 21.662 | 21.97372 | 12.73475 | -0.3117175 | 9.238969
47.70285 | 21.6562 | 21.95215 | 12.73401 | -0.2959523 | 9.218143
47.71285 | 21.6095 | 21.93068 | 12.73327 | -0.3211803 | 9.197415
47.72284 | 21.6096 | 21.90932 | 12.73252 | -0.2997193 | 9.176802
47.73284 | 21.5741 | 21.88803 | 12.73176 | -0.3139265 | 9.156263
47.74284 | 21.5348 | 21.86683 | 12.73101 | -0.3320253 | 9.13582
47.75284 | 21.5411 | 21.84571 | 12.73024 | -0.3046111 | 9.115469
47.76284 | 21.5103 | 21.82469 | 12.72947 | -0.3143873 | 9.095214
47.77284 | 21.4889 | 21.80375 | 12.7287 | -0.3148516 | 9.075051
47.78283 | 21.4534 | 21.78292 | 12.72792 | -0.3295242 | 9.055001
47.79283 | 21.4356 | 21.76216 | 12.72714 | -0.3265638 | 9.035024
47.80283 | 21.399 | 21.74149 | 12.72635 | -0.342491 | 9.015139
47.81283 | 21.3933 | 21.7209 | 12.72556 | -0.3276045 | 8.995345
47.82283 | 21.3569 | 21.7004 | 12.72476 | -0.3435046 | 8.975642
47.83283 | 21.3423 | 21.67999 | 12.72396 | -0.3376897 | 8.95603
47.84282 | 21.3066 | 21.65968 | 12.72315 | -0.3530836 | 8.936531
47.85282 | 21.2987 | 21.63944 | 12.72234 | -0.3407367 | 8.917096
47.86282 | 21.2543 | 21.61928 | 12.72152 | -0.3649794 | 8.897757
47.87282 | 21.2484 | 21.5992 | 12.7207 | -0.3508006 | 8.8785
47.88282 | 21.2021 | 21.57921 | 12.71987 | -0.3771121 | 8.859339
47.89282 | 21.209 | 21.5593 | 12.71904 | -0.3502996 | 8.840259
47.90281 | 21.1634 | 21.5395 | 12.7182 | -0.3760953 | 8.821292
47.91281 | 21.1624 | 21.51975 | 12.71736 | -0.3573524 | 8.802391
47.92281 | 21.1346 | 21.50009 | 12.71651 | -0.3654871 | 8.783574
47.93281 | 21.0941 | 21.48051 | 12.71566 | -0.3864097 | 8.764849
47.94281 | 21.0902 | 21.46101 | 12.7148 | -0.3708079 | 8.746205
47.95281 | 21.0407 | 21.44159 | 12.71394 | -0.4008921 | 8.727652
47.9628 | 21.0576 | 21.42227 | 12.71307 | -0.3646719 | 8.709199
47.9728 | 20.9972 | 21.40301 | 12.7122 | -0.4058149 | 8.690815
47.9828 | 21.0054 | 21.38383 | 12.71132 | -0.3784344 | 8.672513
47.9928 | 20.9591 | 21.36473 | 12.71044 | -0.4056348 | 8.654296
48.0028 | 20.9495 | 21.34571 | 12.70955 | -0.3962134 | 8.636163
48.0128 | 20.9222 | 21.32677 | 12.70866 | -0.4045705 | 8.618114
48.02279 | 20.9121 | 21.30792 | 12.70776 | -0.3958235 | 8.600165
48.03279 | 20.8646 | 21.28914 | 12.70686 | -0.4245356 | 8.582281
48.04279 | 20.8719 | 21.27042 | 12.70595 | -0.3985243 | 8.564478
48.05279 | 20.8246 | 21.25179 | 12.70503 | -0.427191 | 8.546759
48.06279 | 20.8275 | 21.23323 | 12.70411 | -0.4057332 | 8.529121
48.07278 | 20.7747 | 21.21477 | 12.70319 | -0.4400693 | 8.511581
48.08278 | 20.7892 | 21.19636 | 12.70226 | -0.4071627 | 8.494104
48.09278 | 20.7475 | 21.17803 | 12.70132 | -0.4305316 | 8.476708
48.10278 | 20.7292 | 21.15978 | 12.70038 | -0.4305751 | 8.459392
48.11278 | 20.7238 | 21.14159 | 12.69944 | -0.4177932 | 8.442155
48.12278 | 20.6663 | 21.12349 | 12.69849 | -0.457185 | 8.424998
48.13277 | 20.6798 | 21.10547 | 12.69753 | -0.4256684 | 8.407937
48.14277 | 20.6379 | 21.08751 | 12.69657 | -0.4496064 | 8.390936
48.15277 | 20.628 | 21.06962 | 12.6956 | -0.4416174 | 8.374014
48.16277 | 20.616 | 21.0518 | 12.69463 | -0.4358017 | 8.35717
48.17277 | 20.5633 | 21.03406 | 12.69365 | -0.4707589 | 8.340404
48.18277 | 20.5719 | 21.01639 | 12.69267 | -0.4444851 | 8.323713
48.19276 | 20.5406 | 20.9988 | 12.69168 | -0.4582014 | 8.307117
48.20276 | 20.5 | 20.98127 | 12.69069 | -0.4812731 | 8.290582
48.21276 | 20.5096 | 20.96381 | 12.68969 | -0.4542123 | 8.274119
48.22276 | 20.4494 | 20.94642 | 12.68869 | -0.4970234 | 8.257734
48.23276 | 20.4861 | 20.9291 | 12.68768 | -0.4430048 | 8.241425
48.24276 | 20.4047 | 20.91186 | 12.68666 | -0.5071568 | 8.225192
48.25275 | 20.436 | 20.89469 | 12.68565 | -0.4586916 | 8.209046
48.26275 | 20.376 | 20.87758 | 12.68462 | -0.5015813 | 8.192961
48.27275 | 20.3836 | 20.86054 | 12.68359 | -0.4769382 | 8.176949
48.28275 | 20.3359 | 20.84356 | 12.68255 | -0.5076625 | 8.16101
48.29275 | 20.3344 | 20.82666 | 12.68151 | -0.4922559 | 8.145145
48.30275 | 20.3171 | 20.80982 | 12.68046 | -0.492717 | 8.129354
48.31274 | 20.2934 | 20.79306 | 12.67941 | -0.4996606 | 8.113649
48.32274 | 20.2623 | 20.77636 | 12.67835 | -0.5140558 | 8.098002
48.33274 | 20.266 | 20.75972 | 12.67729 | -0.4937173 | 8.082427
48.34274 | 20.2168 | 20.74314 | 12.67622 | -0.5263441 | 8.066924
48.35274 | 20.2334 | 20.72664 | 12.67515 | -0.4932364 | 8.051491
48.36274 | 20.1785 | 20.7102 | 12.67407 | -0.5316952 | 8.036129
48.37273 | 20.2017 | 20.69383 | 12.67298 | -0.4921348 | 8.020854
48.38273 | 20.127 | 20.67752 | 12.67189 | -0.5505228 | 8.005633
48.39273 | 20.1751 | 20.66128 | 12.67079 | -0.4861751 | 7.990482
48.40273 | 20.0967 | 20.64509 | 12.66969 | -0.5483916 | 7.975401
48.41273 | 20.1331 | 20.62898 | 12.66858 | -0.4958767 | 7.960394
48.42273 | 20.0717 | 20.61292 | 12.66747 | -0.5412165 | 7.945447
48.43272 | 20.1015 | 20.59694 | 12.66635 | -0.4954435 | 7.930592
48.44272 | 20.048 | 20.58101 | 12.66523 | -0.5330126 | 7.915786
48.45272 | 20.0507 | 20.56515 | 12.6641 | -0.5144452 | 7.901048
48.46272 | 20.0359 | 20.54934 | 12.66296 | -0.5134399 | 7.886379
48.47272 | 20.0147 | 20.5336 | 12.66182 | -0.518896 | 7.871776
48.48271 | 20.0004 | 20.51793 | 12.66067 | -0.5175291 | 7.857255
48.49271 | 19.9882 | 20.50231 | 12.65952 | -0.5141084 | 7.842787
48.50271 | 19.972 | 20.48675 | 12.65836 | -0.5147483 | 7.828385
48.51271 | 19.9675 | 20.47125 | 12.6572 | -0.5037495 | 7.814051
48.52271 | 19.935 | 20.45581 | 12.65603 | -0.5208101 | 7.799781
48.53271 | 19.9429 | 20.44043 | 12.65485 | -0.4975312 | 7.785577
48.5427 | 19.908 | 20.42513 | 12.65367 | -0.5171268 | 7.771452
48.5527 | 19.9173 | 20.40987 | 12.65249 | -0.4925668 | 7.757379
48.5627 | 19.8742 | 20.39467 | 12.6513 | -0.5204659 | 7.74337
48.5727 | 19.8889 | 20.37952 | 12.6501 | -0.4906244 | 7.729427
48.5827 | 19.8537 | 20.36444 | 12.64889 | -0.5107406 | 7.715547
48.5927 | 19.8543 | 20.34942 | 12.64768 | -0.4951154 | 7.701731
48.60269 | 19.8256 | 20.33446 | 12.64647 | -0.5088629 | 7.687993
48.61269 | 19.8202 | 20.31955 | 12.64525 | -0.4993522 | 7.674303
48.62269 | 19.8015 | 20.3047 | 12.64402 | -0.5032002 | 7.660677
48.63269 | 19.7674 | 20.2899 | 12.64279 | -0.5225047 | 7.647114
48.64269 | 19.796 | 20.27517 | 12.64155 | -0.4791664 | 7.633614
48.65269 | 19.7238 | 20.26048 | 12.64031 | -0.5366837 | 7.620176
48.66268 | 19.7699 | 20.24587 | 12.63906 | -0.4759722 | 7.606813
48.67268 | 19.6926 | 20.2313 | 12.6378 | -0.5387019 | 7.593498
48.68268 | 19.7248 | 20.21679 | 12.63654 | -0.4919871 | 7.580244
48.69268 | 19.6656 | 20.20233 | 12.63528 | -0.5367277 | 7.567052
48.70268 | 19.6767 | 20.18792 | 12.634 | -0.5112236 | 7.553921
48.71268 | 19.6405 | 20.17357 | 12.63272 | -0.533074 | 7.54085
48.72267 | 19.6471 | 20.15929 | 12.63144 | -0.5121935 | 7.527853
48.73267 | 19.617 | 20.14505 | 12.63015 | -0.5280522 | 7.514902
48.74267 | 19.6194 | 20.13087 | 12.62885 | -0.5114653 | 7.502012
48.75267 | 19.5931 | 20.11673 | 12.62755 | -0.5236324 | 7.489181
48.76267 | 19.5756 | 20.10265 | 12.62624 | -0.5270519 | 7.476409
48.77267 | 19.5604 | 20.08863 | 12.62493 | -0.5282262 | 7.463697
48.78266 | 19.5446 | 20.07467 | 12.62361 | -0.5300657 | 7.451055
48.79266 | 19.5532 | 20.06074 | 12.62228 | -0.5075443 | 7.43846
48.80266 | 19.5095 | 20.04688 | 12.62095 | -0.537376 | 7.425923
48.81266 | 19.5327 | 20.03306 | 12.61962 | -0.5003587 | 7.413443
48.82266 | 19.4961 | 20.01929 | 12.61827 | -0.5231937 | 7.401022
48.83266 | 19.5078 | 20.00558 | 12.61692 | -0.4977808 | 7.388658
48.84265 | 19.4778 | 19.99193 | 12.61557 | -0.5141319 | 7.376363
48.85265 | 19.4914 | 19.97832 | 12.61421 | -0.4869204 | 7.364113
48.86265 | 19.4463 | 19.96476 | 12.61284 | -0.5184604 | 7.351921
48.87265 | 19.4602 | 19.95125 | 12.61147 | -0.4910507 | 7.339784
48.88265 | 19.4537 | 19.93779 | 12.61009 | -0.4840908 | 7.327703
48.89264 | 19.4546 | 19.92439 | 12.6087 | -0.4697944 | 7.315691
48.90264 | 19.4248 | 19.91103 | 12.60731 | -0.4862346 | 7.303722
48.91264 | 19.4223 | 19.89772 | 12.60591 | -0.4754243 | 7.291809
48.92264 | 19.4194 | 19.88446 | 12.60451 | -0.4650637 | 7.279952
48.93264 | 19.4015 | 19.87125 | 12.6031 | -0.4697517 | 7.268149
48.94264 | 19.4169 | 19.85809 | 12.60169 | -0.4411886 | 7.256401
48.95263 | 19.3829 | 19.84499 | 12.60027 | -0.4620867 | 7.244719
48.96263 | 19.4133 | 19.83192 | 12.59884 | -0.4186224 | 7.233082
48.97263 | 19.3629 | 19.8189 | 12.59741 | -0.456002 | 7.221495
48.98263 | 19.4094 | 19.80593 | 12.59597 | -0.3965336 | 7.209967
48.99263 | 19.3663 | 19.79301 | 12.59452 | -0.4267096 | 7.198488
49.00263 | 19.4 | 19.78014 | 12.59307 | -0.3801354 | 7.187065
49.01262 | 19.3472 | 19.76732 | 12.59161 | -0.4201189 | 7.175705
49.02262 | 19.3824 | 19.75454 | 12.59015 | -0.372138 | 7.164388
49.03262 | 19.3521 | 19.7418 | 12.58868 | -0.3897028 | 7.153123
49.04262 | 19.3528 | 19.72911 | 12.5872 | -0.3763144 | 7.14191
49.05262 | 19.379 | 19.71647 | 12.58572 | -0.3374719 | 7.13075
49.06262 | 19.3284 | 19.70388 | 12.58423 | -0.375476 | 7.119642
49.07261 | 19.3822 | 19.69134 | 12.58274 | -0.3091373 | 7.108596
49.08261 | 19.3216 | 19.67883 | 12.58124 | -0.3572318 | 7.097591
49.09261 | 19.3746 | 19.66637 | 12.57973 | -0.2917724 | 7.086638
49.10261 | 19.3122 | 19.65396 | 12.57822 | -0.3417587 | 7.075738
49.11261 | 19.3628 | 19.64159 | 12.5767 | -0.2787875 | 7.064885
49.12261 | 19.3099 | 19.62926 | 12.57518 | -0.3193623 | 7.054085
49.1326 | 19.3452 | 19.61699 | 12.57365 | -0.271794 | 7.043347
49.1426 | 19.3235 | 19.60476 | 12.57211 | -0.2812563 | 7.032646
49.1526 | 19.34 | 19.59256 | 12.57057 | -0.2525634 | 7.021997
49.1626 | 19.3185 | 19.58042 | 12.56902 | -0.2619151 | 7.011399
49.1726 | 19.3409 | 19.56831 | 12.56746 | -0.2274097 | 7.000849
49.1826 | 19.3167 | 19.55625 | 12.5659 | -0.2395464 | 6.990348
49.19259 | 19.3199 | 19.54424 | 12.56433 | -0.2243402 | 6.979909
49.20259 | 19.3059 | 19.53226 | 12.56276 | -0.2263635 | 6.969507
49.21259 | 19.3181 | 19.52033 | 12.56118 | -0.2022294 | 6.959154
49.22259 | 19.3266 | 19.50844 | 12.55959 | -0.1818376 | 6.948849
49.23259 | 19.3282 | 19.49659 | 12.558 | -0.1683893 | 6.938594
49.24259 | 19.305 | 19.48478 | 12.5564 | -0.1797832 | 6.928388
49.25258 | 19.3329 | 19.47303 | 12.55479 | -0.1401294 | 6.918238
49.26258 | 19.2897 | 19.46131 | 12.55318 | -0.1716061 | 6.908127
49.27258 | 19.337 | 19.44962 | 12.55156 | -0.1126237 | 6.898063
49.28258 | 19.2946 | 19.43798 | 12.54994 | -0.1433828 | 6.888047
49.29258 | 19.3193 | 19.42638 | 12.5483 | -0.1070834 | 6.878079
49.30257 | 19.3076 | 19.41484 | 12.54667 | -0.1072356 | 6.868167
49.31257 | 19.3085 | 19.40332 | 12.54503 | -0.09481753 | 6.858292
49.32257 | 19.3104 | 19.39184 | 12.54338 | -0.08143938 | 6.848464
49.33257 | 19.3054 | 19.3804 | 12.54172 | -0.07500174 | 6.838683
49.34257 | 19.3154 | 19.369 | 12.54006 | -0.05360412 | 6.828948
49.35257 | 19.2908 | 19.35765 | 12.53839 | -0.06684648 | 6.819259
49.36256 | 19.2865 | 19.34634 | 12.53671 | -0.05983957 | 6.809626
49.37256 | 19.2953 | 19.33506 | 12.53503 | -0.03976053 | 6.800028
49.38256 | 19.2631 | 19.32382 | 12.53334 | -0.06072173 | 6.790477
49.39256 | 19.2915 | 19.31262 | 12.53165 | -0.02112148 | 6.780972
49.40256 | 19.2563 | 19.30146 | 12.52995 | -0.04515951 | 6.77151
49.41256 | 19.2852 | 19.29034 | 12.52824 | -0.005137172 | 6.762095
49.42255 | 19.2346 | 19.27926 | 12.52653 | -0.04466353 | 6.752733
49.43255 | 19.2377 | 19.26822 | 12.52481 | -0.03051786 | 6.743407
49.44255 | 19.2225 | 19.25721 | 12.52308 | -0.03471299 | 6.734129
49.45255 | 19.2107 | 19.24624 | 12.52135 | -0.03554065 | 6.724889
49.46255 | 19.2162 | 19.23531 | 12.51961 | -0.01911122 | 6.715699
49.47255 | 19.1786 | 19.22441 | 12.51787 | -0.04581375 | 6.706547
49.48254 | 19.1679 | 19.21357 | 12.51612 | -0.04566989 | 6.697453
49.49254 | 19.1719 | 19.20275 | 12.51436 | -0.03085037 | 6.688392
49.50254 | 19.1204 | 19.19196 | 12.51259 | -0.07156495 | 6.679371
49.51254 | 19.1459 | 19.18122 | 12.51082 | -0.0353216 | 6.670399
49.52254 | 19.0898 | 19.17051 | 12.50904 | -0.08071007 | 6.661465
49.53254 | 19.0968 | 19.15984 | 12.50726 | -0.06304046 | 6.65258
49.54253 | 19.048 | 19.14921 | 12.50547 | -0.1012146 | 6.643743
49.55253 | 19.0476 | 19.13861 | 12.50367 | -0.0910143 | 6.63494
49.56253 | 19.0307 | 19.12805 | 12.50187 | -0.09735036 | 6.626179
49.57253 | 19.0125 | 19.11752 | 12.50006 | -0.1050219 | 6.617461
49.58253 | 18.9819 | 19.10703 | 12.49824 | -0.1251294 | 6.608785
49.59253 | 18.9757 | 19.09657 | 12.49642 | -0.1208723 | 6.60015
49.60252 | 18.914 | 19.08616 | 12.49459 | -0.1721606 | 6.591567
49.61252 | 18.9521 | 19.07577 | 12.49276 | -0.1236744 | 6.583016
49.62252 | 18.8727 | 19.06542 | 12.49092 | -0.1927226 | 6.574507
49.63252 | 18.9038 | 19.05511 | 12.48907 | -0.1513057 | 6.566039
49.64252 | 18.8395 | 19.04482 | 12.48721 | -0.2053239 | 6.557613
49.65252 | 18.8518 | 19.03458 | 12.48535 | -0.182776 | 6.549227
49.66251 | 18.8064 | 19.02437 | 12.48348 | -0.2179727 | 6.54089
49.67251 | 18.8079 | 19.01419 | 12.48161 | -0.2062936 | 6.532587
49.68251 | 18.7676 | 19.00405 | 12.47973 | -0.2364489 | 6.524323
49.69251 | 18.7518 | 18.99394 | 12.47784 | -0.2421373 | 6.5161
49.70251 | 18.7113 | 18.98386 | 12.47594 | -0.2725595 | 6.507917
49.7125 | 18.7315 | 18.97383 | 12.47404 | -0.2423255 | 6.499783
49.7225 | 18.6649 | 18.96381 | 12.47213 | -0.2989149 | 6.49168
49.7325 | 18.6888 | 18.95384 | 12.47022 | -0.2650376 | 6.483617
49.7425 | 18.6447 | 18.94389 | 12.4683 | -0.2991929 | 6.475594
49.7525 | 18.6272 | 18.93398 | 12.46637 | -0.3067815 | 6.46761
49.7625 | 18.6155 | 18.9241 | 12.46444 | -0.3086031 | 6.459666
49.77249 | 18.5758 | 18.91427 | 12.4625 | -0.338466 | 6.451768
49.78249 | 18.5924 | 18.90445 | 12.46055 | -0.312053 | 6.443902
49.79249 | 18.5313 | 18.89467 | 12.4586 | -0.3633717 | 6.436075
49.80249 | 18.5401 | 18.88492 | 12.45664 | -0.3448219 | 6.428286
49.81249 | 18.5025 | 18.8752 | 12.45467 | -0.3727048 | 6.420536
49.82249 | 18.4966 | 18.86552 | 12.45269 | -0.3689198 | 6.412825
49.83248 | 18.4632 | 18.85588 | 12.45072 | -0.3926752 | 6.405159
49.84248 | 18.4648 | 18.84625 | 12.44873 | -0.381453 | 6.397524
49.85248 | 18.4061 | 18.83666 | 12.44673 | -0.4305629 | 6.389928
49.86248 | 18.4295 | 18.8271 | 12.44473 | -0.3976032 | 6.382369
49.87248 | 18.3703 | 18.81757 | 12.44273 | -0.4472749 | 6.374848
49.88248 | 18.3691 | 18.80808 | 12.44071 | -0.4389776 | 6.367364
49.89247 | 18.3459 | 18.79862 | 12.43869 | -0.4527201 | 6.359925
49.90247 | 18.3255 | 18.78918 | 12.43667 | -0.4636844 | 6.352517
49.91247 | 18.3173 | 18.77978 | 12.43463 | -0.4624793 | 6.345146
49.92247 | 18.2818 | 18.7704 | 12.43259 | -0.4886047 | 6.337812
49.93247 | 18.2626 | 18.76106 | 12.43055 | -0.49846 | 6.330514
49.94247 | 18.2496 | 18.75175 | 12.42849 | -0.5021456 | 6.323254
49.95246 | 18.2417 | 18.74247 | 12.42643 | -0.5007704 | 6.316037
49.96246 | 18.1989 | 18.73322 | 12.42437 | -0.5343157 | 6.30885
49.97246 | 18.2139 | 18.72399 | 12.42229 | -0.5100909 | 6.301699
49.98246 | 18.1568 | 18.7148 | 12.42021 | -0.5579953 | 6.294584
49.99246 | 18.1833 | 18.70563 | 12.41812 | -0.5223297 | 6.287506
50.00246 | 18.1215 | 18.69649 | 12.41603 | -0.5749934 | 6.280464
50.01245 | 18.1319 | 18.6874 | 12.41393 | -0.5554953 | 6.273465
50.02245 | 18.1008 | 18.67832 | 12.41182 | -0.5775169 | 6.266494
50.03245 | 18.0789 | 18.66927 | 12.40971 | -0.5903676 | 6.259559
50.04245 | 18.0768 | 18.66025 | 12.40759 | -0.5834469 | 6.25266
50.05245 | 18.0482 | 18.65126 | 12.40546 | -0.6030551 | 6.245796
50.06244 | 18.0344 | 18.6423 | 12.40333 | -0.607901 | 6.238974
50.07244 | 18.024 | 18.63337 | 12.40119 | -0.6093659 | 6.232181
50.08244 | 18.0167 | 18.62446 | 12.39904 | -0.6077595 | 6.225422
50.09244 | 17.9706 | 18.61558 | 12.39688 | -0.6449811 | 6.218699
50.10244 | 17.9853 | 18.60673 | 12.39472 | -0.621431 | 6.212011
50.11244 | 17.9327 | 18.59791 | 12.39255 | -0.6652079 | 6.205356
50.12243 | 17.9478 | 18.58912 | 12.39038 | -0.6413221 | 6.198743
50.13243 | 17.9174 | 18.58036 | 12.3882 | -0.6629551 | 6.192159
50.14243 | 17.9017 | 18.57162 | 12.38601 | -0.6699151 | 6.185607
50.15243 | 17.9033 | 18.5629 | 12.38381 | -0.6596031 | 6.179091
50.16243 | 17.8572 | 18.55422 | 12.38161 | -0.6970189 | 6.17261
50.17243 | 17.8842 | 18.54556 | 12.3794 | -0.6613605 | 6.16616
50.18242 | 17.8249 | 18.53694 | 12.37719 | -0.7120383 | 6.159752
50.19242 | 17.8465 | 18.52833 | 12.37496 | -0.6818347 | 6.153372
50.20242 | 17.8012 | 18.51976 | 12.37273 | -0.7185578 | 6.147024
50.21242 | 17.7904 | 18.51121 | 12.3705 | -0.7208075 | 6.140711
50.22242 | 17.8048 | 18.50268 | 12.36825 | -0.6978842 | 6.134431
50.23242 | 17.7622 | 18.49419 | 12.366 | -0.7319869 | 6.128184
50.24241 | 17.7743 | 18.48572 | 12.36375 | -0.7114243 | 6.121976
50.25241 | 17.7332 | 18.47728 | 12.36148 | -0.7440798 | 6.115795
50.26241 | 17.7392 | 18.46886 | 12.35921 | -0.7296613 | 6.109648
50.27241 | 17.7275 | 18.46047 | 12.35694 | -0.7329684 | 6.103532
50.28241 | 17.7225 | 18.4521 | 12.35465 | -0.7296023 | 6.097451
50.29241 | 17.6962 | 18.44376 | 12.35236 | -0.7475609 | 6.091401
50.3024 | 17.6935 | 18.43546 | 12.35006 | -0.7419553 | 6.085391
50.3124 | 17.6797 | 18.42716 | 12.34776 | -0.7474645 | 6.079406
50.3224 | 17.6737 | 18.4189 | 12.34545 | -0.7452012 | 6.073454
50.3324 | 17.673 | 18.41066 | 12.34313 | -0.7376613 | 6.067533
50.3424 | 17.6375 | 18.40245 | 12.3408 | -0.764948 | 6.061646
50.3524 | 17.6651 | 18.39426 | 12.33847 | -0.7291594 | 6.05579
50.36239 | 17.5951 | 18.3861 | 12.33613 | -0.7910037 | 6.049971
50.37239 | 17.6351 | 18.37797 | 12.33379 | -0.7428662 | 6.04418
50.38239 | 17.6112 | 18.36985 | 12.33143 | -0.7586517 | 6.038419
50.39239 | 17.5873 | 18.36176 | 12.32907 | -0.7744632 | 6.03269
50.40239 | 17.6226 | 18.3537 | 12.32671 | -0.7310976 | 6.026992
50.41239 | 17.5611 | 18.34566 | 12.32433 | -0.7845583 | 6.021327
50.42238 | 17.583 | 18.33765 | 12.32195 | -0.7546502 | 6.015697
50.43238 | 17.5552 | 18.32966 | 12.31957 | -0.7744591 | 6.010094
50.44238 | 17.542 | 18.32169 | 12.31717 | -0.7796916 | 6.004521
50.45238 | 17.5665 | 18.31375 | 12.31477 | -0.7472482 | 5.99898
50.46238 | 17.5252 | 18.30583 | 12.31236 | -0.7806281 | 5.993468
50.47237 | 17.5452 | 18.29794 | 12.30995 | -0.7527412 | 5.987994
50.48237 | 17.505 | 18.29007 | 12.30752 | -0.7850689 | 5.982544
50.49237 | 17.4916 | 18.28222 | 12.30509 | -0.790621 | 5.977126
50.50237 | 17.5096 | 18.2744 | 12.30266 | -0.764797 | 5.971738
50.51237 | 17.479 | 18.2666 | 12.30022 | -0.7875962 | 5.966381
50.52237 | 17.4763 | 18.25882 | 12.29776 | -0.7825184 | 5.961054
50.53236 | 17.4575 | 18.25107 | 12.29531 | -0.7935716 | 5.955762
50.54236 | 17.4615 | 18.24334 | 12.29285 | -0.7818403 | 5.950494
50.55236 | 17.4291 | 18.23563 | 12.29037 | -0.8065315 | 5.945257
50.56236 | 17.4323 | 18.22795 | 12.2879 | -0.7956464 | 5.94005
50.57236 | 17.4242 | 18.22028 | 12.28541 | -0.7960849 | 5.934873
50.58236 | 17.4044 | 18.21265 | 12.28292 | -0.8082455 | 5.929726
50.59235 | 17.416 | 18.20504 | 12.28042 | -0.7890352 | 5.924612
50.60235 | 17.3646 | 18.19744 | 12.27792 | -0.8328419 | 5.919525
50.61235 | 17.3865 | 18.18987 | 12.2754 | -0.8033697 | 5.914466
50.62235 | 17.3585 | 18.18232 | 12.27288 | -0.8238205 | 5.909437
50.63235 | 17.3574 | 18.17479 | 12.27036 | -0.8173937 | 5.904437
50.64235 | 17.367 | 18.16729 | 12.26782 | -0.8002894 | 5.899467
50.65234 | 17.3226 | 18.15981 | 12.26528 | -0.8372137 | 5.894529
50.66234 | 17.3332 | 18.15235 | 12.26274 | -0.8191532 | 5.889617
50.67234 | 17.318 | 18.14491 | 12.26018 | -0.8269146 | 5.884733
50.68234 | 17.3044 | 18.1375 | 12.25762 | -0.8330985 | 5.879879
50.69234 | 17.3186 | 18.1301 | 12.25505 | -0.8115038 | 5.875054
50.70234 | 17.2852 | 18.12273 | 12.25247 | -0.8375301 | 5.870256
50.71233 | 17.2879 | 18.11539 | 12.24989 | -0.8274865 | 5.865493
50.72233 | 17.2781 | 18.10806 | 12.2473 | -0.8299568 | 5.860753
50.73233 | 17.277 | 18.10075 | 12.24471 | -0.8237474 | 5.856041
50.74233 | 17.2876 | 18.09346 | 12.2421 | -0.805861 | 5.851358
50.75233 | 17.2433 | 18.0862 | 12.23949 | -0.8428954 | 5.846704
50.76233 | 17.2742 | 18.07895 | 12.23687 | -0.8047506 | 5.842077
50.77232 | 17.2538 | 18.07173 | 12.23425 | -0.817934 | 5.837483
50.78232 | 17.2553 | 18.06453 | 12.23162 | -0.8092316 | 5.832913
50.79232 | 17.2674 | 18.05735 | 12.22898 | -0.7899501 | 5.828371
50.80232 | 17.2266 | 18.05019 | 12.22633 | -0.8235888 | 5.823856
50.81232 | 17.2478 | 18.04305 | 12.22368 | -0.7952495 | 5.81937
50.82232 | 17.2405 | 18.03593 | 12.22102 | -0.7954303 | 5.814911
50.83231 | 17.2374 | 18.02884 | 12.21835 | -0.7914405 | 5.810486
50.84231 | 17.2554 | 18.02176 | 12.21568 | -0.7663604 | 5.806081
50.85231 | 17.1971 | 18.0147 | 12.213 | -0.8176047 | 5.801707
50.86231 | 17.2249 | 18.00767 | 12.21031 | -0.7827659 | 5.797356
50.87231 | 17.2457 | 18.00065 | 12.20761 | -0.7549506 | 5.793037
50.8823 | 17.2041 | 17.99366 | 12.20491 | -0.7895606 | 5.788747
50.8923 | 17.2422 | 17.98668 | 12.2022 | -0.7444846 | 5.784481
50.9023 | 17.2025 | 17.97973 | 12.19949 | -0.7772282 | 5.780241
50.9123 | 17.2095 | 17.97279 | 12.19676 | -0.7632898 | 5.776027
50.9223 | 17.2279 | 17.96587 | 12.19403 | -0.737975 | 5.771843
50.9323 | 17.187 | 17.95898 | 12.19129 | -0.7719769 | 5.767683
50.94229 | 17.202 | 17.95211 | 12.18855 | -0.7501081 | 5.763557
50.95229 | 17.1989 | 17.94525 | 12.1858 | -0.7463512 | 5.759452
50.96229 | 17.1943 | 17.93841 | 12.18304 | -0.7441139 | 5.755374
50.97229 | 17.2078 | 17.9316 | 12.18027 | -0.7237956 | 5.751322
50.98229 | 17.1683 | 17.9248 | 12.1775 | -0.7564974 | 5.747298
50.99229 | 17.1783 | 17.91802 | 12.17472 | -0.7397184 | 5.743299
51.00228 | 17.1874 | 17.91126 | 12.17193 | -0.7238647 | 5.739331
51.01228 | 17.1571 | 17.90452 | 12.16914 | -0.7474245 | 5.735385
51.02228 | 17.1694 | 17.8978 | 12.16634 | -0.7284035 | 5.731466
51.03228 | 17.1585 | 17.8911 | 12.16353 | -0.7326012 | 5.727573
51.04228 | 17.1615 | 17.88442 | 12.16071 | -0.7229179 | 5.723706
51.05228 | 17.154 | 17.87775 | 12.15789 | -0.7237539 | 5.719865
51.06227 | 17.1514 | 17.87111 | 12.15506 | -0.7197149 | 5.716054
51.07227 | 17.136 | 17.86449 | 12.15222 | -0.7284888 | 5.712265
51.08227 | 17.1493 | 17.85788 | 12.14938 | -0.7085815 | 5.708502
51.09227 | 17.1254 | 17.85129 | 12.14653 | -0.7258927 | 5.704765
51.10227 | 17.1313 | 17.84472 | 12.14367 | -0.7134224 | 5.701054
51.11227 | 17.1242 | 17.83817 | 12.1408 | -0.713971 | 5.697368
51.12226 | 17.1282 | 17.83164 | 12.13793 | -0.7034443 | 5.693712
51.13226 | 17.1226 | 17.82513 | 12.13505 | -0.7025293 | 5.690077
51.14226 | 17.1196 | 17.81863 | 12.13217 | -0.6990332 | 5.686468
51.15226 | 17.1107 | 17.81216 | 12.12927 | -0.7014555 | 5.682885
51.16226 | 17.1121 | 17.8057 | 12.12637 | -0.6935957 | 5.679327
51.17226 | 17.1019 | 17.79925 | 12.12346 | -0.6973541 | 5.675794
51.18225 | 17.0953 | 17.79284 | 12.12055 | -0.6975377 | 5.67229
51.19225 | 17.1004 | 17.78643 | 12.11762 | -0.6860321 | 5.668808
51.20225 | 17.0843 | 17.78004 | 12.11469 | -0.6957447 | 5.66535
51.21225 | 17.0978 | 17.77368 | 12.11176 | -0.6758753 | 5.661918
51.22225 | 17.083 | 17.76732 | 12.10881 | -0.6843242 | 5.658511
51.23225 | 17.0767 | 17.76099 | 12.10586 | -0.6842905 | 5.655129
51.24224 | 17.0742 | 17.75468 | 12.10291 | -0.6804809 | 5.651775
51.25224 | 17.0743 | 17.74838 | 12.09994 | -0.6740823 | 5.648442
51.26224 | 17.0701 | 17.7421 | 12.09697 | -0.6720021 | 5.645135
51.27224 | 17.0643 | 17.73584 | 12.09399 | -0.6715392 | 5.641852
51.28224 | 17.0523 | 17.72959 | 12.091 | -0.6772941 | 5.638594
51.29223 | 17.059 | 17.72337 | 12.08801 | -0.664372 | 5.635364
51.30223 | 17.0528 | 17.71716 | 12.08501 | -0.664362 | 5.632155
51.31223 | 17.0427 | 17.71097 | 12.082 | -0.6682684 | 5.62897
51.32223 | 17.0383 | 17.70479 | 12.07898 | -0.666492 | 5.62581
51.33223 | 17.032 | 17.69863 | 12.07596 | -0.6666339 | 5.622675
51.34223 | 17.0276 | 17.69249 | 12.07293 | -0.6648925 | 5.619563
51.35222 | 17.012 | 17.68637 | 12.06989 | -0.674373 | 5.616478
51.36222 | 17.0053 | 17.68027 | 12.06685 | -0.6749666 | 5.613416
51.37222 | 17.0107 | 17.67418 | 12.0638 | -0.6634772 | 5.610379
51.38222 | 17.0045 | 17.6681 | 12.06074 | -0.6636027 | 5.607363
51.39222 | 16.9892 | 17.66205 | 12.05767 | -0.6728456 | 5.604372
51.40222 | 16.9834 | 17.65601 | 12.0546 | -0.6726073 | 5.601406
51.41221 | 16.9781 | 17.64999 | 12.05152 | -0.6718892 | 5.598466
51.42221 | 16.9804 | 17.64398 | 12.04844 | -0.6635833 | 5.595547
51.43221 | 16.973 | 17.638 | 12.04534 | -0.6649954 | 5.592654
51.44221 | 16.9549 | 17.63202 | 12.04224 | -0.6771229 | 5.589783
51.45221 | 16.9656 | 17.62607 | 12.03913 | -0.6604651 | 5.586934
51.46221 | 16.9503 | 17.62013 | 12.03601 | -0.6698256 | 5.584111
51.4722 | 16.9425 | 17.61421 | 12.03289 | -0.6717092 | 5.581315
51.4822 | 16.9454 | 17.6083 | 12.02976 | -0.6629025 | 5.578538
51.4922 | 16.9341 | 17.60241 | 12.02663 | -0.6683123 | 5.575786
51.5022 | 16.9321 | 17.59654 | 12.02348 | -0.664439 | 5.573058
51.5122 | 16.9242 | 17.59068 | 12.02033 | -0.6664812 | 5.570352
51.5222 | 16.9247 | 17.58484 | 12.01717 | -0.6601394 | 5.567669
51.53219 | 16.9304 | 17.57902 | 12.01401 | -0.6486208 | 5.565014
51.54219 | 16.9206 | 17.57321 | 12.01083 | -0.6526116 | 5.562378
51.55219 | 16.9087 | 17.56742 | 12.00765 | -0.6587178 | 5.559765
51.56219 | 16.9164 | 17.56164 | 12.00446 | -0.6452411 | 5.557176
51.57219 | 16.9155 | 17.55588 | 12.00127 | -0.6403802 | 5.55461
51.58219 | 16.9101 | 17.55014 | 11.99807 | -0.6400357 | 5.552068
51.59218 | 16.9085 | 17.54441 | 11.99486 | -0.6359118 | 5.549551
51.60218 | 16.9089 | 17.5387 | 11.99164 | -0.629799 | 5.547054
51.61218 | 16.9086 | 17.533 | 11.98842 | -0.6244016 | 5.544581
51.62218 | 16.9099 | 17.52732 | 11.98519 | -0.6174204 | 5.542131
51.63218 | 16.9131 | 17.52165 | 11.98195 | -0.6085539 | 5.539702
51.64218 | 16.9078 | 17.516 | 11.97871 | -0.6082036 | 5.537297
51.65217 | 16.9181 | 17.51038 | 11.97546 | -0.5922751 | 5.534918
51.66217 | 16.9064 | 17.50476 | 11.9722 | -0.5983557 | 5.532559
51.67217 | 16.9048 | 17.49915 | 11.96893 | -0.5943529 | 5.530223
51.68217 | 16.9078 | 17.49356 | 11.96566 | -0.5857648 | 5.527909
51.69217 | 16.9148 | 17.48799 | 11.96237 | -0.5731923 | 5.525618
51.70216 | 16.9166 | 17.48244 | 11.95909 | -0.565841 | 5.523351
51.71216 | 16.9034 | 17.4769 | 11.95579 | -0.5734995 | 5.521106
51.72216 | 16.9178 | 17.47137 | 11.95249 | -0.553573 | 5.518882
51.73216 | 16.918 | 17.46586 | 11.94918 | -0.5478621 | 5.516681
51.74216 | 16.9122 | 17.46037 | 11.94586 | -0.5481662 | 5.514503
51.75216 | 16.9255 | 17.45489 | 11.94254 | -0.5293861 | 5.512347
51.76215 | 16.9197 | 17.44943 | 11.93921 | -0.5297258 | 5.510215
51.77215 | 16.9218 | 17.44398 | 11.93587 | -0.5221759 | 5.508104
51.78215 | 16.9341 | 17.43854 | 11.93253 | -0.5044407 | 5.506015
51.79215 | 16.9286 | 17.43312 | 11.92917 | -0.5045207 | 5.503948
51.80215 | 16.9279 | 17.42772 | 11.92581 | -0.4998158 | 5.501904
51.81215 | 16.9337 | 17.42233 | 11.92244 | -0.488626 | 5.499881
51.82214 | 16.9321 | 17.41696 | 11.91907 | -0.4848559 | 5.497883
51.83214 | 16.9419 | 17.4116 | 11.91569 | -0.4696958 | 5.495905
51.84214 | 16.9455 | 17.40625 | 11.9123 | -0.4607506 | 5.493949
51.85214 | 16.9346 | 17.40092 | 11.90891 | -0.4663214 | 5.492016
51.86214 | 16.9608 | 17.3956 | 11.9055 | -0.4348046 | 5.490103
51.87214 | 16.9574 | 17.3903 | 11.90209 | -0.4329036 | 5.488213
51.88213 | 16.9554 | 17.38502 | 11.89868 | -0.4296238 | 5.486347
51.89213 | 16.9638 | 17.37975 | 11.89525 | -0.4159512 | 5.4845
51.90213 | 16.9747 | 17.37449 | 11.89182 | -0.3997943 | 5.482675
51.91213 | 16.9765 | 17.36925 | 11.88838 | -0.3927524 | 5.480873
51.92213 | 16.9873 | 17.36403 | 11.88493 | -0.376726 | 5.479093
51.93213 | 16.9955 | 17.35881 | 11.88148 | -0.3633114 | 5.477333
51.94212 | 16.9974 | 17.35362 | 11.87802 | -0.3562193 | 5.475598
51.95212 | 17.0059 | 17.34844 | 11.87455 | -0.3425355 | 5.473883
51.96212 | 17.0151 | 17.34326 | 11.87108 | -0.3281645 | 5.472187
51.97212 | 17.0248 | 17.33811 | 11.86759 | -0.3133096 | 5.470515
51.98212 | 17.0351 | 17.33297 | 11.8641 | -0.2978701 | 5.468866
51.99212 | 17.0405 | 17.32784 | 11.86061 | -0.2873436 | 5.467236
52.00211 | 17.0338 | 17.32274 | 11.85711 | -0.2889369 | 5.46563
52.01211 | 17.0703 | 17.31764 | 11.8536 | -0.2473388 | 5.464044
52.02211 | 17.0562 | 17.31256 | 11.85008 | -0.2563554 | 5.462479
52.03211 | 17.0846 | 17.30749 | 11.84655 | -0.2228861 | 5.460935
52.04211 | 17.08 | 17.30243 | 11.84302 | -0.222431 | 5.459413
52.0521 | 17.0961 | 17.29739 | 11.83948 | -0.2012948 | 5.457914
52.0621 | 17.1065 | 17.29237 | 11.83593 | -0.1858684 | 5.456435
52.0721 | 17.1171 | 17.28736 | 11.83238 | -0.1702557 | 5.454977
52.0821 | 17.1307 | 17.28236 | 11.82882 | -0.1516571 | 5.45354
52.0921 | 17.1441 | 17.27737 | 11.82525 | -0.1332726 | 5.452125
52.1021 | 17.1314 | 17.2724 | 11.82167 | -0.1410022 | 5.45073
52.11209 | 17.1619 | 17.26745 | 11.81809 | -0.1055506 | 5.449358
52.12209 | 17.1766 | 17.26251 | 11.8145 | -0.08590822 | 5.448007
52.13209 | 17.1623 | 17.25758 | 11.8109 | -0.09527952 | 5.446676
52.14209 | 17.2032 | 17.25266 | 11.8073 | -0.04946487 | 5.445366
52.15209 | 17.187 | 17.24776 | 11.80369 | -0.06076428 | 5.444077
52.16209 | 17.2122 | 17.24288 | 11.80007 | -0.03067733 | 5.44281
52.17208 | 17.2195 | 17.23801 | 11.79644 | -0.01850912 | 5.441564
52.18208 | 17.2277 | 17.23315 | 11.79281 | -0.005449505 | 5.440338
52.19208 | 17.2372 | 17.2283 | 11.78917 | 0.008895343 | 5.439134
52.20208 | 17.2556 | 17.22347 | 11.78552 | 0.03212706 | 5.437951
52.21208 | 17.2519 | 17.21865 | 11.78187 | 0.0332451 | 5.436788
52.22208 | 17.2823 | 17.21385 | 11.7782 | 0.06844963 | 5.435646
52.23207 | 17.2832 | 17.20907 | 11.77454 | 0.07413494 | 5.434526
52.24207 | 17.2969 | 17.20429 | 11.77086 | 0.09261217 | 5.433426
52.25207 | 17.3157 | 17.19952 | 11.76718 | 0.1161752 | 5.432347
52.26207 | 17.3148 | 17.19478 | 11.76349 | 0.1200247 | 5.431288
52.27207 | 17.3506 | 17.19004 | 11.75979 | 0.1605607 | 5.43025
52.28207 | 17.355 | 17.18532 | 11.75608 | 0.1696836 | 5.429233
52.29206 | 17.3625 | 17.18061 | 11.75237 | 0.1818871 | 5.428238
52.30206 | 17.3792 | 17.17592 | 11.74865 | 0.2032823 | 5.427263
52.31206 | 17.3908 | 17.17124 | 11.74493 | 0.2195647 | 5.426307
52.32206 | 17.4139 | 17.16657 | 11.74119 | 0.2473332 | 5.425373
52.33206 | 17.4222 | 17.16191 | 11.73745 | 0.260288 | 5.424459
52.34206 | 17.4518 | 17.15727 | 11.7337 | 0.2945291 | 5.423566
52.35205 | 17.4574 | 17.15265 | 11.72995 | 0.3047529 | 5.422695
52.36205 | 17.4687 | 17.14803 | 11.72619 | 0.3206675 | 5.421843
52.37205 | 17.4999 | 17.14343 | 11.72242 | 0.3564685 | 5.421012
52.38205 | 17.5064 | 17.13884 | 11.71864 | 0.3675563 | 5.420201
52.39205 | 17.5273 | 17.13427 | 11.71486 | 0.3930309 | 5.41941
52.40205 | 17.5513 | 17.12971 | 11.71107 | 0.4215924 | 5.41864
52.41204 | 17.5696 | 17.12516 | 11.70727 | 0.4444355 | 5.417892
52.42204 | 17.5784 | 17.12063 | 11.70347 | 0.4577702 | 5.417163
52.43204 | 17.6232 | 17.11611 | 11.69965 | 0.5070915 | 5.416454
52.44204 | 17.6159 | 17.1116 | 11.69583 | 0.5042996 | 5.415766
52.45204 | 17.6591 | 17.10711 | 11.69201 | 0.5519944 | 5.415099
52.46203 | 17.6799 | 17.10263 | 11.68818 | 0.5772717 | 5.414452
52.47203 | 17.6866 | 17.09816 | 11.68434 | 0.58844 | 5.413825
52.48203 | 17.712 | 17.0937 | 11.68049 | 0.6182953 | 5.413218
52.49203 | 17.7399 | 17.08926 | 11.67663 | 0.6506372 | 5.412632
52.50203 | 17.7642 | 17.08483 | 11.67277 | 0.6793662 | 5.412066
52.51203 | 17.784 | 17.08042 | 11.6689 | 0.7035819 | 5.41152
52.52202 | 17.8165 | 17.07602 | 11.66502 | 0.7404805 | 5.410995
52.53202 | 17.8274 | 17.07163 | 11.66114 | 0.7557698 | 5.41049
52.54202 | 17.8553 | 17.06725 | 11.65725 | 0.7880462 | 5.410005
52.55202 | 17.8891 | 17.06289 | 11.65335 | 0.8262094 | 5.40954
52.56202 | 17.926 | 17.05854 | 11.64944 | 0.8674599 | 5.409095
52.57202 | 17.9307 | 17.0542 | 11.64553 | 0.8764971 | 5.408671
52.58201 | 17.9838 | 17.04988 | 11.64162 | 0.9339171 | 5.408267
52.59201 | 17.9934 | 17.04557 | 11.63769 | 0.9478285 | 5.407882
52.60201 | 18.0328 | 17.04127 | 11.63375 | 0.9915265 | 5.407519
52.61201 | 18.0654 | 17.03699 | 11.62981 | 1.028412 | 5.407175
52.62201 | 18.0949 | 17.03272 | 11.62587 | 1.062184 | 5.406851
52.63201 | 18.1303 | 17.02846 | 11.62191 | 1.101843 | 5.406547
52.642 | 18.1515 | 17.02421 | 11.61795 | 1.127286 | 5.406263
52.652 | 18.1786 | 17.01998 | 11.61398 | 1.158619 | 5.406
52.662 | 18.2438 | 17.01576 | 11.61 | 1.228039 | 5.405756
52.672 | 18.2549 | 17.01155 | 11.60602 | 1.243347 | 5.405533
52.682 | 18.2893 | 17.00736 | 11.60203 | 1.281941 | 5.40533
52.692 | 18.3394 | 17.00318 | 11.59803 | 1.336223 | 5.405146
52.70199 | 18.3688 | 16.99901 | 11.59403 | 1.369788 | 5.404983
52.71199 | 18.4131 | 16.99486 | 11.59002 | 1.418243 | 5.404839
52.72199 | 18.4567 | 16.99071 | 11.586 | 1.465987 | 5.404716
52.73199 | 18.4844 | 16.98658 | 11.58197 | 1.497816 | 5.404612
52.74199 | 18.5339 | 16.98247 | 11.57794 | 1.551434 | 5.404529
52.75199 | 18.5715 | 16.97836 | 11.5739 | 1.593139 | 5.404465
52.76198 | 18.6252 | 16.97427 | 11.56985 | 1.650926 | 5.404421
52.77198 | 18.6642 | 16.97019 | 11.5658 | 1.694005 | 5.404397
52.78198 | 18.6937 | 16.96613 | 11.56174 | 1.727571 | 5.404393
52.79198 | 18.7666 | 16.96208 | 11.55767 | 1.804524 | 5.404409
52.80198 | 18.7895 | 16.95804 | 11.55359 | 1.831464 | 5.404445
52.81198 | 18.8356 | 16.95401 | 11.54951 | 1.881592 | 5.404501
52.82197 | 18.8943 | 16.95 | 11.54542 | 1.944303 | 5.404576
52.83197 | 18.9263 | 16.946 | 11.54132 | 1.980304 | 5.404672
52.84197 | 18.9956 | 16.942 | 11.53722 | 2.053595 | 5.404786
52.85197 | 19.0438 | 16.93803 | 11.53311 | 2.105771 | 5.404922
52.86197 | 19.078 | 16.93407 | 11.52899 | 2.143934 | 5.405077
52.87196 | 19.1559 | 16.93012 | 11.52487 | 2.225783 | 5.405251
52.88196 | 19.1945 | 16.92618 | 11.52073 | 2.26832 | 5.405446
52.89196 | 19.247 | 16.92225 | 11.51659 | 2.324745 | 5.405661
52.90196 | 19.3218 | 16.91834 | 11.51245 | 2.403459 | 5.405894
52.91196 | 19.3533 | 16.91444 | 11.50829 | 2.438859 | 5.406148
52.92196 | 19.4228 | 16.91055 | 11.50413 | 2.512245 | 5.406423
52.93195 | 19.4788 | 16.90668 | 11.49997 | 2.572117 | 5.406715
52.94195 | 19.5321 | 16.90282 | 11.49579 | 2.629279 | 5.407028
52.95195 | 19.605 | 16.89897 | 11.49161 | 2.706028 | 5.407361
52.96195 | 19.6531 | 16.89514 | 11.48742 | 2.757964 | 5.407715
52.97195 | 19.7072 | 16.89131 | 11.48323 | 2.815888 | 5.408086
52.98195 | 19.7779 | 16.8875 | 11.47902 | 2.890399 | 5.408479
52.99194 | 19.837 | 16.88371 | 11.47482 | 2.953294 | 5.40889
53.00194 | 19.9077 | 16.87992 | 11.4706 | 3.02778 | 5.409322
53.01194 | 19.9516 | 16.87615 | 11.46637 | 3.075453 | 5.409773
53.02194 | 20.0262 | 16.87239 | 11.46214 | 3.153813 | 5.410245
53.03194 | 20.1005 | 16.86864 | 11.4579 | 3.23186 | 5.410736
53.04194 | 20.1476 | 16.86491 | 11.45366 | 3.282695 | 5.411247
53.05193 | 20.2172 | 16.86119 | 11.44941 | 3.356013 | 5.411777
53.06193 | 20.2933 | 16.85748 | 11.44515 | 3.435822 | 5.412327
53.07193 | 20.3345 | 16.85378 | 11.44088 | 3.480719 | 5.412896
53.08193 | 20.4189 | 16.8501 | 11.43661 | 3.568803 | 5.413486
53.09193 | 20.4719 | 16.84643 | 11.43233 | 3.625475 | 5.414095
53.10193 | 20.5438 | 16.84277 | 11.42804 | 3.701033 | 5.414724
53.11192 | 20.6123 | 16.83912 | 11.42375 | 3.773175 | 5.415372
53.12192 | 20.6668 | 16.83549 | 11.41945 | 3.831308 | 5.416041
53.13192 | 20.728 | 16.83187 | 11.41514 | 3.896129 | 5.416729
53.14192 | 20.7932 | 16.82826 | 11.41083 | 3.964937 | 5.417436
53.15192 | 20.8561 | 16.82467 | 11.4065 | 4.031432 | 5.418163
53.16192 | 20.9267 | 16.82109 | 11.40218 | 4.105614 | 5.418911
53.17191 | 20.9684 | 16.81752 | 11.39784 | 4.15088 | 5.419677
53.18191 | 21.0478 | 16.81396 | 11.3935 | 4.233837 | 5.420463
53.19191 | 21.1129 | 16.81042 | 11.38915 | 4.302481 | 5.421269
53.20191 | 21.1531 | 16.80689 | 11.38479 | 4.346213 | 5.422095
53.21191 | 21.2266 | 16.80337 | 11.38043 | 4.423232 | 5.42294
53.22191 | 21.2704 | 16.79986 | 11.37606 | 4.470538 | 5.423806
53.2319 | 21.3427 | 16.79637 | 11.37168 | 4.546328 | 5.42469
53.2419 | 21.4057 | 16.79289 | 11.3673 | 4.612808 | 5.425595
53.2519 | 21.4382 | 16.78942 | 11.3629 | 4.648776 | 5.426519
53.2619 | 21.5028 | 16.78597 | 11.35851 | 4.716832 | 5.427463
53.2719 | 21.5592 | 16.78253 | 11.3541 | 4.776674 | 5.428426
53.28189 | 21.6103 | 16.7791 | 11.34969 | 4.831201 | 5.429408
53.29189 | 21.6471 | 16.77568 | 11.34527 | 4.871418 | 5.430411
53.30189 | 21.6947 | 16.77228 | 11.34084 | 4.92242 | 5.431435
53.31189 | 21.7573 | 16.76889 | 11.33641 | 4.988412 | 5.432478
53.32189 | 21.8084 | 16.76551 | 11.33197 | 5.042891 | 5.43354
53.33189 | 21.8398 | 16.76214 | 11.32752 | 5.077657 | 5.434621
53.34188 | 21.8886 | 16.75879 | 11.32307 | 5.129806 | 5.435722
53.35188 | 21.9293 | 16.75545 | 11.31861 | 5.173847 | 5.436843
53.36188 | 21.9671 | 16.75213 | 11.31414 | 5.214975 | 5.437983
53.37188 | 22.0224 | 16.74881 | 11.30967 | 5.273589 | 5.439145
53.38188 | 22.0496 | 16.74551 | 11.30518 | 5.30409 | 5.440325
53.39188 | 22.0864 | 16.74222 | 11.3007 | 5.34418 | 5.441525
53.40187 | 22.122 | 16.73895 | 11.2962 | 5.383052 | 5.442744
53.41187 | 22.161 | 16.73568 | 11.2917 | 5.425316 | 5.443984
53.42187 | 22.2031 | 16.73243 | 11.28719 | 5.470667 | 5.445242
53.43187 | 22.2106 | 16.7292 | 11.28267 | 5.481404 | 5.446522
53.44187 | 22.2562 | 16.72597 | 11.27815 | 5.530229 | 5.44782
53.45187 | 22.2764 | 16.72276 | 11.27362 | 5.553641 | 5.449139
53.46186 | 22.2945 | 16.71956 | 11.26909 | 5.574937 | 5.450476
53.47186 | 22.3287 | 16.71638 | 11.26454 | 5.612323 | 5.451835
53.48186 | 22.3481 | 16.7132 | 11.25999 | 5.634896 | 5.453213
53.49186 | 22.3728 | 16.71004 | 11.25543 | 5.662756 | 5.45461
53.50186 | 22.3869 | 16.7069 | 11.25087 | 5.680004 | 5.456027
53.51186 | 22.3988 | 16.70376 | 11.2463 | 5.695038 | 5.457465
53.52185 | 22.4191 | 16.70064 | 11.24172 | 5.718457 | 5.45892
53.53185 | 22.4318 | 16.69753 | 11.23714 | 5.734265 | 5.460397
53.54185 | 22.4335 | 16.69444 | 11.23255 | 5.739061 | 5.461894
53.55185 | 22.4396 | 16.69136 | 11.22795 | 5.748243 | 5.46341
53.56185 | 22.449 | 16.68829 | 11.22334 | 5.760713 | 5.464947
53.57185 | 22.4564 | 16.68523 | 11.21873 | 5.77117 | 5.466503
53.58184 | 22.4435 | 16.68219 | 11.21411 | 5.76131 | 5.468077
53.59184 | 22.4453 | 16.67916 | 11.20949 | 5.766141 | 5.469673
53.60184 | 22.4388 | 16.67614 | 11.20485 | 5.762659 | 5.471288
53.61184 | 22.4243 | 16.67314 | 11.20021 | 5.751163 | 5.472924
53.62184 | 22.4083 | 16.67015 | 11.19557 | 5.738154 | 5.47458
53.63184 | 22.4044 | 16.66717 | 11.19091 | 5.737233 | 5.476255
53.64183 | 22.3839 | 16.66421 | 11.18626 | 5.719695 | 5.477949
53.65183 | 22.3679 | 16.66125 | 11.18159 | 5.706647 | 5.479664
53.66183 | 22.3429 | 16.65831 | 11.17691 | 5.684586 | 5.481399
53.67183 | 22.3074 | 16.65539 | 11.17223 | 5.652012 | 5.483154
53.68183 | 22.2869 | 16.65248 | 11.16755 | 5.634425 | 5.484929
53.69182 | 22.2487 | 16.64958 | 11.16286 | 5.599121 | 5.486722
53.70182 | 22.2152 | 16.64669 | 11.15816 | 5.568508 | 5.488536
53.71182 | 22.1722 | 16.64382 | 11.15345 | 5.528381 | 5.490372
53.72182 | 22.1367 | 16.64096 | 11.14873 | 5.49574 | 5.492227
53.73182 | 22.0969 | 16.63811 | 11.14401 | 5.458787 | 5.494102
53.74182 | 22.0464 | 16.63528 | 11.13928 | 5.411121 | 5.495996
53.75181 | 21.99 | 16.63246 | 11.13455 | 5.357537 | 5.497911
53.76181 | 21.9482 | 16.62966 | 11.12981 | 5.318545 | 5.499845
53.77181 | 21.8856 | 16.62686 | 11.12506 | 5.258739 | 5.501799
53.78181 | 21.8321 | 16.62408 | 11.12031 | 5.208019 | 5.503774
53.79181 | 21.7651 | 16.62132 | 11.11554 | 5.143785 | 5.505771
53.80181 | 21.715 | 16.61856 | 11.11078 | 5.096439 | 5.507785
53.8118 | 21.6568 | 16.61582 | 11.106 | 5.040977 | 5.509818
53.8218 | 21.5754 | 16.6131 | 11.10122 | 4.962303 | 5.511874
53.8318 | 21.523 | 16.61038 | 11.09643 | 4.912617 | 5.51395
53.8418 | 21.4721 | 16.60768 | 11.09164 | 4.864417 | 5.516045
53.8518 | 21.3711 | 16.605 | 11.08684 | 4.766103 | 5.518162
53.8618 | 21.3354 | 16.60232 | 11.08203 | 4.733076 | 5.520298
53.87179 | 21.2488 | 16.59967 | 11.07722 | 4.649132 | 5.522452
53.88179 | 21.1811 | 16.59702 | 11.07239 | 4.584079 | 5.524628
53.89179 | 21.1056 | 16.59439 | 11.06756 | 4.511212 | 5.526824
53.90179 | 21.046 | 16.59177 | 11.06273 | 4.45423 | 5.529042
53.91179 | 20.9747 | 16.58917 | 11.05789 | 4.385535 | 5.53128
53.92179 | 20.8935 | 16.58657 | 11.05304 | 4.306927 | 5.533537
53.93178 | 20.8133 | 16.584 | 11.04819 | 4.229302 | 5.535813
53.94178 | 20.7508 | 16.58143 | 11.04332 | 4.169367 | 5.538111
53.95178 | 20.6735 | 16.57888 | 11.03845 | 4.094617 | 5.540429
53.96178 | 20.5942 | 16.57634 | 11.03358 | 4.017856 | 5.542767
53.97178 | 20.5253 | 16.57382 | 11.02869 | 3.95148 | 5.545126
53.98178 | 20.4504 | 16.57131 | 11.02381 | 3.879087 | 5.547507
53.99177 | 20.3832 | 16.56882 | 11.01891 | 3.814382 | 5.549903
54.00177 | 20.2926 | 16.56634 | 11.01401 | 3.726265 | 5.552323
54.01177 | 20.2266 | 16.56387 | 11.0091 | 3.662731 | 5.554766
54.02177 | 20.1597 | 16.56141 | 11.00419 | 3.598287 | 5.557226
54.03177 | 20.0734 | 16.55897 | 10.99926 | 3.514428 | 5.559707
54.04176 | 20.0068 | 16.55655 | 10.99434 | 3.450252 | 5.562207
54.05176 | 19.9387 | 16.55414 | 10.98941 | 3.384565 | 5.56473
54.06176 | 19.848 | 16.55174 | 10.98446 | 3.296264 | 5.567273
54.07176 | 19.7945 | 16.54935 | 10.97951 | 3.245149 | 5.569837
54.08176 | 19.7082 | 16.54698 | 10.97456 | 3.16122 | 5.572421
54.09176 | 19.6285 | 16.54462 | 10.9696 | 3.083877 | 5.575026
54.10175 | 19.5616 | 16.54228 | 10.96463 | 3.019317 | 5.577649
54.11175 | 19.485 | 16.53995 | 10.95966 | 2.945047 | 5.580295
54.12175 | 19.4141 | 16.53764 | 10.95468 | 2.876461 | 5.582962
54.13175 | 19.3514 | 16.53534 | 10.94969 | 2.816062 | 5.58565
54.14175 | 19.2646 | 16.53305 | 10.94469 | 2.731549 | 5.588358
54.15175 | 19.2133 | 16.53078 | 10.93969 | 2.682521 | 5.591087
54.16174 | 19.1276 | 16.52852 | 10.93469 | 2.599077 | 5.593834
54.17174 | 19.0583 | 16.52628 | 10.92967 | 2.532021 | 5.596604
54.18174 | 19.0145 | 16.52405 | 10.92465 | 2.490451 | 5.599395
54.19174 | 18.9193 | 16.52183 | 10.91963 | 2.397467 | 5.602207
54.20174 | 18.8608 | 16.51963 | 10.91459 | 2.341168 | 5.60504
54.21174 | 18.8122 | 16.51744 | 10.90955 | 2.294755 | 5.607894
54.22173 | 18.7101 | 16.51527 | 10.90451 | 2.194826 | 5.610765
54.23173 | 18.6773 | 16.51312 | 10.89945 | 2.164184 | 5.613661
54.24173 | 18.6017 | 16.51097 | 10.89439 | 2.090728 | 5.616577
54.25173 | 18.5389 | 16.50884 | 10.88933 | 2.030057 | 5.619515
54.26173 | 18.4793 | 16.50673 | 10.88425 | 1.972572 | 5.622473
54.27173 | 18.3918 | 16.50463 | 10.87918 | 1.887172 | 5.625453
54.28172 | 18.357 | 16.50254 | 10.87409 | 1.854456 | 5.62845
54.29172 | 18.3003 | 16.50047 | 10.869 | 1.799827 | 5.631471
54.30172 | 18.2199 | 16.49842 | 10.8639 | 1.721484 | 5.634514
54.31172 | 18.1838 | 16.49637 | 10.8588 | 1.687426 | 5.637577
54.32172 | 18.1165 | 16.49435 | 10.85368 | 1.622155 | 5.640661
54.33172 | 18.0569 | 16.49233 | 10.84857 | 1.564567 | 5.643767
54.34171 | 18.0179 | 16.49034 | 10.84345 | 1.527563 | 5.646891
54.35171 | 17.9369 | 16.48835 | 10.83831 | 1.448547 | 5.650039
54.36171 | 17.9091 | 16.48639 | 10.83318 | 1.422715 | 5.653209
54.37171 | 17.8514 | 16.48443 | 10.82803 | 1.366969 | 5.656399
54.38171 | 17.7822 | 16.48249 | 10.82288 | 1.299708 | 5.659611
54.39171 | 17.7565 | 16.48057 | 10.81772 | 1.275932 | 5.662844
54.4017 | 17.6929 | 16.47866 | 10.81257 | 1.214239 | 5.666096
54.4117 | 17.6386 | 16.47677 | 10.8074 | 1.161833 | 5.669372
54.4217 | 17.586 | 16.47489 | 10.80222 | 1.111112 | 5.672669
54.4317 | 17.5409 | 16.47302 | 10.79704 | 1.067877 | 5.675987
54.4417 | 17.51 | 16.47117 | 10.79185 | 1.038826 | 5.679327
54.45169 | 17.4435 | 16.46934 | 10.78666 | 0.9741582 | 5.682685
54.46169 | 17.4001 | 16.46752 | 10.78145 | 0.9325773 | 5.686068
54.47169 | 17.3742 | 16.46572 | 10.77625 | 0.9084811 | 5.689473
54.48169 | 17.3325 | 16.46393 | 10.77103 | 0.8685695 | 5.692899
54.49169 | 17.277 | 16.46216 | 10.76581 | 0.8148431 | 5.696347
54.50169 | 17.2474 | 16.4604 | 10.76058 | 0.7870013 | 5.699816
54.51168 | 17.2039 | 16.45866 | 10.75535 | 0.7452425 | 5.703304
54.52168 | 17.1611 | 16.45693 | 10.75011 | 0.70417 | 5.706817
54.53168 | 17.1273 | 16.45522 | 10.74487 | 0.6720821 | 5.710351
54.54168 | 17.0856 | 16.45352 | 10.73961 | 0.6320794 | 5.713907
54.55168 | 17.0665 | 16.45184 | 10.73435 | 0.6146605 | 5.717485
54.56168 | 17.01 | 16.45017 | 10.72909 | 0.5598263 | 5.721085
54.57167 | 16.9735 | 16.44852 | 10.72382 | 0.524975 | 5.724702
54.58167 | 16.9479 | 16.44689 | 10.71854 | 0.5010101 | 5.728346
54.59167 | 16.8923 | 16.44527 | 10.71326 | 0.4470294 | 5.732011
54.60167 | 16.8703 | 16.44367 | 10.70797 | 0.4266328 | 5.735698
54.61167 | 16.8425 | 16.44208 | 10.70267 | 0.4004209 | 5.739407
54.62167 | 16.8036 | 16.44051 | 10.69737 | 0.3630932 | 5.743138
54.63166 | 16.7769 | 16.43895 | 10.69206 | 0.3379484 | 5.746888
54.64166 | 16.7374 | 16.43741 | 10.68675 | 0.2999887 | 5.750663
54.65166 | 16.718 | 16.43589 | 10.68143 | 0.2821138 | 5.75446
54.66166 | 16.6768 | 16.43438 | 10.6761 | 0.2424228 | 5.75828
54.67166 | 16.644 | 16.43288 | 10.67076 | 0.2111158 | 5.762122
54.68166 | 16.617 | 16.43141 | 10.66542 | 0.185593 | 5.765985
54.69165 | 16.5962 | 16.42995 | 10.66008 | 0.1662529 | 5.769867
54.70165 | 16.5577 | 16.4285 | 10.65473 | 0.129198 | 5.773776
54.71165 | 16.5338 | 16.42707 | 10.64937 | 0.1067273 | 5.777706
54.72165 | 16.5111 | 16.42566 | 10.644 | 0.08544042 | 5.781659
54.73165 | 16.4744 | 16.42426 | 10.63863 | 0.05013785 | 5.785634
54.74165 | 16.4555 | 16.42288 | 10.63325 | 0.03261774 | 5.789632
54.75164 | 16.4091 | 16.42152 | 10.62787 | -0.01241784 | 5.793647
54.76164 | 16.3969 | 16.42017 | 10.62248 | -0.02327017 | 5.79769
54.77164 | 16.3821 | 16.41884 | 10.61708 | -0.03673912 | 5.801756
54.78164 | 16.3478 | 16.41752 | 10.61168 | -0.06972363 | 5.805844
54.79164 | 16.3296 | 16.41622 | 10.60627 | -0.08662371 | 5.809953
54.80164 | 16.3066 | 16.41494 | 10.60086 | -0.1083408 | 5.814086
54.81163 | 16.2874 | 16.41368 | 10.59544 | -0.126276 | 5.818237
54.82163 | 16.2781 | 16.41243 | 10.59001 | -0.134326 | 5.822415
54.83163 | 16.2273 | 16.41119 | 10.58458 | -0.1838935 | 5.826616
54.84163 | 16.2346 | 16.40998 | 10.57914 | -0.1753779 | 5.830841
54.85163 | 16.217 | 16.40878 | 10.57369 | -0.1917773 | 5.835086
54.86162 | 16.1853 | 16.4076 | 10.56824 | -0.222295 | 5.839351
54.87162 | 16.1757 | 16.40643 | 10.56279 | -0.230729 | 5.843644
54.88162 | 16.1507 | 16.40528 | 10.55732 | -0.2545796 | 5.847959
54.89162 | 16.1455 | 16.40415 | 10.55185 | -0.2586467 | 5.852297
54.90162 | 16.1194 | 16.40303 | 10.54637 | -0.2836313 | 5.856658
54.91162 | 16.096 | 16.40193 | 10.54089 | -0.3059326 | 5.861042
54.92161 | 16.1026 | 16.40085 | 10.53541 | -0.2982518 | 5.865445
54.93161 | 16.0752 | 16.39979 | 10.52991 | -0.3245869 | 5.869875
54.94161 | 16.0511 | 16.39874 | 10.52441 | -0.347639 | 5.874329
54.95161 | 16.0503 | 16.39771 | 10.5189 | -0.3474085 | 5.878805
54.96161 | 16.0395 | 16.3967 | 10.51339 | -0.3571953 | 5.883306
54.97161 | 16.0277 | 16.3957 | 10.50787 | -0.3679991 | 5.887829
54.9816 | 16.0088 | 16.39472 | 10.50235 | -0.3859213 | 5.892371
54.9916 | 15.9946 | 16.39376 | 10.49682 | -0.3991599 | 5.896941
55.0016 | 15.9901 | 16.39282 | 10.49128 | -0.4027156 | 5.901534
55.0116 | 15.9822 | 16.39189 | 10.48574 | -0.4096887 | 5.906151
55.0216 | 15.9658 | 16.39098 | 10.48019 | -0.4251795 | 5.910791
55.0316 | 15.9485 | 16.39009 | 10.47463 | -0.4415875 | 5.915455
55.04159 | 15.9482 | 16.38921 | 10.46908 | -0.4410149 | 5.920138
55.05159 | 15.9227 | 16.38836 | 10.46351 | -0.4656577 | 5.924849
55.06159 | 15.9137 | 16.38752 | 10.45794 | -0.4738187 | 5.929583
55.07159 | 15.9049 | 16.3867 | 10.45236 | -0.481798 | 5.934342
55.08159 | 15.9016 | 16.38589 | 10.44677 | -0.4842943 | 5.939124
55.09159 | 15.8868 | 16.38511 | 10.44118 | -0.4983087 | 5.94393
55.10158 | 15.8712 | 16.38434 | 10.43559 | -0.513142 | 5.948756
55.11158 | 15.8645 | 16.38359 | 10.42998 | -0.5190923 | 5.953609
55.12158 | 15.8642 | 16.38286 | 10.42437 | -0.5186604 | 5.958487
55.13158 | 15.8455 | 16.38215 | 10.41876 | -0.5366463 | 5.963388
55.14158 | 15.8329 | 16.38145 | 10.41314 | -0.5485509 | 5.968314
55.15158 | 15.8236 | 16.38077 | 10.40751 | -0.5571731 | 5.973264
55.16157 | 15.8292 | 16.38011 | 10.40188 | -0.5509148 | 5.978233
55.17157 | 15.7982 | 16.37947 | 10.39624 | -0.5812734 | 5.98323
55.18157 | 15.7936 | 16.37885 | 10.3906 | -0.5852505 | 5.988253
55.19157 | 15.7865 | 16.37825 | 10.38495 | -0.5917462 | 5.993299
55.20157 | 15.782 | 16.37766 | 10.37929 | -0.5956596 | 5.998369
55.21157 | 15.7688 | 16.37709 | 10.37363 | -0.608292 | 6.003465
55.22156 | 15.746 | 16.37654 | 10.36796 | -0.6305439 | 6.008579
55.23156 | 15.7318 | 16.37601 | 10.36229 | -0.6442132 | 6.013723
55.24156 | 15.7406 | 16.3755 | 10.35661 | -0.6349015 | 6.018892
55.25156 | 15.711 | 16.37501 | 10.35092 | -0.6640081 | 6.024084
55.26156 | 15.7091 | 16.37453 | 10.34523 | -0.6654335 | 6.029302
55.27155 | 15.6894 | 16.37408 | 10.33954 | -0.6846763 | 6.034537
55.28155 | 15.6809 | 16.37364 | 10.33384 | -0.692741 | 6.039805
55.29155 | 15.684 | 16.37322 | 10.32813 | -0.6892211 | 6.045095
55.30155 | 15.6484 | 16.37282 | 10.32241 | -0.7244245 | 6.050414
55.31155 | 15.6377 | 16.37244 | 10.31669 | -0.7347426 | 6.055753
55.32155 | 15.6402 | 16.37208 | 10.31096 | -0.7318833 | 6.061121
55.33154 | 15.6179 | 16.37174 | 10.30524 | -0.7538419 | 6.066506
55.34154 | 15.5992 | 16.37142 | 10.2995 | -0.7722172 | 6.07192
55.35154 | 15.5916 | 16.37112 | 10.29375 | -0.7795157 | 6.077363
55.36154 | 15.5638 | 16.37083 | 10.288 | -0.8070295 | 6.082827
55.37154 | 15.565 | 16.37057 | 10.28225 | -0.8055672 | 6.08832
55.38154 | 15.5337 | 16.37032 | 10.27649 | -0.8366196 | 6.093835
55.39153 | 15.5218 | 16.37009 | 10.27072 | -0.8482945 | 6.099371
55.40153 | 15.5095 | 16.36989 | 10.26495 | -0.8603882 | 6.104938
55.41153 | 15.4863 | 16.3697 | 10.25917 | -0.8834011 | 6.11053
55.42153 | 15.4744 | 16.36953 | 10.25339 | -0.895134 | 6.116147
55.43153 | 15.4678 | 16.36939 | 10.2476 | -0.9015866 | 6.12179
55.44153 | 15.4415 | 16.36926 | 10.2418 | -0.927759 | 6.127459
55.45152 | 15.4206 | 16.36915 | 10.236 | -0.9485513 | 6.133147
55.46152 | 15.4158 | 16.36906 | 10.2302 | -0.9532639 | 6.138867
55.47152 | 15.3782 | 16.369 | 10.22438 | -0.9907961 | 6.144612
55.48152 | 15.3776 | 16.36895 | 10.21856 | -0.9913479 | 6.150383
55.49152 | 15.3568 | 16.36892 | 10.21274 | -1.01212 | 6.15618
55.50152 | 15.3319 | 16.36891 | 10.20691 | -1.037012 | 6.162002
55.51151 | 15.3311 | 16.36893 | 10.20108 | -1.037825 | 6.167845
55.52151 | 15.2959 | 16.36896 | 10.19524 | -1.073058 | 6.17372
55.53151 | 15.2857 | 16.36901 | 10.18939 | -1.083312 | 6.17962
55.54151 | 15.2646 | 16.36909 | 10.18354 | -1.104485 | 6.185546
55.55151 | 15.2517 | 16.36918 | 10.17768 | -1.117479 | 6.191499
55.56151 | 15.2299 | 16.36929 | 10.17182 | -1.139394 | 6.197477
55.5715 | 15.2108 | 16.36943 | 10.16595 | -1.158629 | 6.203477
55.5815 | 15.1934 | 16.36958 | 10.16008 | -1.176185 | 6.209507
55.5915 | 15.188 | 16.36976 | 10.1542 | -1.181761 | 6.215565
55.6015 | 15.1677 | 16.36996 | 10.14831 | -1.202259 | 6.221649
55.6115 | 15.1548 | 16.37018 | 10.14242 | -1.215377 | 6.227759
55.62149 | 15.1499 | 16.37042 | 10.13653 | -1.220516 | 6.23389
55.63149 | 15.1127 | 16.37068 | 10.13062 | -1.257976 | 6.240053
55.64149 | 15.1239 | 16.37096 | 10.12471 | -1.247057 | 6.246242
55.65149 | 15.1049 | 16.37126 | 10.1188 | -1.266359 | 6.252459
55.66149 | 15.0766 | 16.37158 | 10.11288 | -1.294983 | 6.258702
55.67149 | 15.0915 | 16.37193 | 10.10695 | -1.280427 | 6.264973
55.68148 | 15.0631 | 16.37229 | 10.10103 | -1.309193 | 6.271263
55.69148 | 15.0464 | 16.37268 | 10.09509 | -1.32628 | 6.277587
55.70148 | 15.0466 | 16.37309 | 10.08915 | -1.326489 | 6.283937
55.71148 | 15.0258 | 16.37352 | 10.0832 | -1.347719 | 6.290315
55.72148 | 15.0255 | 16.37397 | 10.07725 | -1.348472 | 6.29672
55.73148 | 15.0125 | 16.37445 | 10.07129 | -1.361945 | 6.303152
55.74147 | 14.997 | 16.37494 | 10.06533 | -1.37794 | 6.309605
55.75147 | 14.9999 | 16.37546 | 10.05937 | -1.375557 | 6.316091
55.76147 | 14.9895 | 16.376 | 10.05339 | -1.386495 | 6.322604
55.77147 | 14.98 | 16.37656 | 10.04741 | -1.396556 | 6.329146
55.78147 | 14.9807 | 16.37714 | 10.04142 | -1.396439 | 6.335714
55.79147 | 14.9657 | 16.37774 | 10.03543 | -1.412045 | 6.342311
55.80146 | 14.9589 | 16.37837 | 10.02944 | -1.419471 | 6.348927
55.81146 | 14.9564 | 16.37902 | 10.02344 | -1.422621 | 6.355579
55.82146 | 14.9395 | 16.37969 | 10.01743 | -1.440192 | 6.362258
55.83146 | 14.9511 | 16.38038 | 10.01142 | -1.429285 | 6.368964
55.84146 | 14.9292 | 16.3811 | 10.0054 | -1.451901 | 6.375699
55.85146 | 14.9269 | 16.38184 | 9.999379 | -1.454941 | 6.382462
55.86145 | 14.9251 | 16.3826 | 9.993356 | -1.457501 | 6.389244
55.87145 | 14.9096 | 16.38339 | 9.987322 | -1.473785 | 6.396063
55.88145 | 14.9033 | 16.38419 | 9.981282 | -1.480892 | 6.40291
55.89145 | 14.9105 | 16.38502 | 9.975237 | -1.474521 | 6.409784
55.90145 | 14.8996 | 16.38587 | 9.969187 | -1.486273 | 6.416686
55.91145 | 14.8975 | 16.38675 | 9.963131 | -1.489249 | 6.423618
55.92144 | 14.8972 | 16.38765 | 9.957076 | -1.490446 | 6.43057
55.93144 | 14.8858 | 16.38857 | 9.95101 | -1.502767 | 6.437558
55.94144 | 14.8848 | 16.38951 | 9.944938 | -1.504712 | 6.444574
55.95144 | 14.8909 | 16.39048 | 9.938861 | -1.499579 | 6.451618
55.96144 | 14.8722 | 16.39147 | 9.932779 | -1.519271 | 6.458692
55.97144 | 14.8828 | 16.39248 | 9.926691 | -1.509685 | 6.465794
55.98143 | 14.8787 | 16.39352 | 9.920604 | -1.514822 | 6.472918
55.99143 | 14.8583 | 16.39458 | 9.914506 | -1.536283 | 6.480076
56.00143 | 14.8743 | 16.39567 | 9.908403 | -1.521368 | 6.487265
56.01143 | 14.8672 | 16.39678 | 9.902294 | -1.529576 | 6.494482
56.02143 | 14.8612 | 16.39791 | 9.89618 | -1.536709 | 6.501728
56.03142 | 14.8504 | 16.39906 | 9.890067 | -1.548664 | 6.508997
56.04142 | 14.8551 | 16.40024 | 9.883943 | -1.545144 | 6.516301
56.05142 | 14.8558 | 16.40145 | 9.877814 | -1.545648 | 6.523634
56.06142 | 14.8611 | 16.40268 | 9.871679 | -1.541576 | 6.530997
56.07142 | 14.8501 | 16.40393 | 9.865539 | -1.553828 | 6.538389
56.08142 | 14.8581 | 16.4052 | 9.859394 | -1.547104 | 6.545811
56.09141 | 14.8514 | 16.4065 | 9.85325 | -1.555104 | 6.553255
56.10141 | 14.8545 | 16.40783 | 9.847094 | -1.553328 | 6.560734
56.11141 | 14.8507 | 16.40918 | 9.840933 | -1.558479 | 6.568245
56.12141 | 14.8607 | 16.41055 | 9.834768 | -1.549852 | 6.575785
56.13141 | 14.8493 | 16.41195 | 9.828597 | -1.562651 | 6.583355
56.14141 | 14.8482 | 16.41337 | 9.82242 | -1.565175 | 6.590954
56.1514 | 14.8494 | 16.41482 | 9.816245 | -1.56542 | 6.598575
56.1614 | 14.8553 | 16.41629 | 9.810059 | -1.560995 | 6.606236
56.1714 | 14.8501 | 16.41779 | 9.803868 | -1.567691 | 6.613923
56.1814 | 14.8422 | 16.41931 | 9.797671 | -1.577115 | 6.621644
56.1914 | 14.8441 | 16.42086 | 9.791469 | -1.576762 | 6.629392
56.2014 | 14.8482 | 16.42244 | 9.785262 | -1.574236 | 6.637173
56.21139 | 14.8521 | 16.42403 | 9.779057 | -1.571931 | 6.644974
56.22139 | 14.8544 | 16.42566 | 9.77284 | -1.571255 | 6.652815
56.23139 | 14.8441 | 16.4273 | 9.766618 | -1.583204 | 6.660686
56.24139 | 14.8554 | 16.42898 | 9.760391 | -1.573579 | 6.668588
56.25139 | 14.8478 | 16.43068 | 9.754159 | -1.582879 | 6.67652
56.26139 | 14.8544 | 16.4324 | 9.747922 | -1.578005 | 6.684483
56.27138 | 14.858 | 16.43415 | 9.741686 | -1.576155 | 6.692469
56.28138 | 14.8506 | 16.43593 | 9.735439 | -1.585332 | 6.700493
56.29138 | 14.8445 | 16.43774 | 9.729187 | -1.593235 | 6.708549
56.30138 | 14.8605 | 16.43956 | 9.722929 | -1.579065 | 6.716635
56.31138 | 14.8508 | 16.44142 | 9.716667 | -1.590619 | 6.724752
56.32138 | 14.858 | 16.4433 | 9.7104 | -1.585301 | 6.7329
56.33137 | 14.8558 | 16.44521 | 9.704134 | -1.589407 | 6.741072
56.34137 | 14.8498 | 16.44714 | 9.697857 | -1.597341 | 6.749283
56.35137 | 14.8574 | 16.4491 | 9.691575 | -1.591701 | 6.757526
56.36137 | 14.8566 | 16.45109 | 9.685288 | -1.594488 | 6.7658
56.37137 | 14.8623 | 16.4531 | 9.678997 | -1.590802 | 6.774105
56.38137 | 14.853 | 16.45514 | 9.6727 | -1.602142 | 6.782442
56.39136 | 14.8649 | 16.4572 | 9.666404 | -1.592304 | 6.790799
56.40136 | 14.8701 | 16.4593 | 9.660098 | -1.5892 | 6.799202
56.41136 | 14.8709 | 16.46142 | 9.653786 | -1.590518 | 6.807632
56.42136 | 14.8607 | 16.46357 | 9.64747 | -1.602868 | 6.816098
56.43136 | 14.8707 | 16.46574 | 9.641148 | -1.59504 | 6.824592
56.44135 | 14.8811 | 16.46794 | 9.634829 | -1.58684 | 6.833111
56.45135 | 14.8644 | 16.47017 | 9.628498 | -1.605769 | 6.841671
56.46135 | 14.8862 | 16.47243 | 9.622162 | -1.586225 | 6.850263
56.47135 | 14.8809 | 16.47471 | 9.615821 | -1.593809 | 6.858888
56.48135 | 14.8838 | 16.47702 | 9.609475 | -1.59322 | 6.867545
56.49135 | 14.8733 | 16.47936 | 9.603125 | -1.606059 | 6.876234
56.50134 | 14.8701 | 16.48172 | 9.596776 | -1.611623 | 6.884947
56.51134 | 14.8913 | 16.48412 | 9.590416 | -1.592818 | 6.893702
56.52134 | 14.8786 | 16.48654 | 9.584051 | -1.607941 | 6.902489
56.53134 | 14.8825 | 16.48899 | 9.577682 | -1.606491 | 6.911309
56.54134 | 14.8825 | 16.49147 | 9.571307 | -1.60897 | 6.920162
56.55134 | 14.8847 | 16.49398 | 9.564928 | -1.609276 | 6.929048
56.56133 | 14.8814 | 16.49651 | 9.558551 | -1.615108 | 6.937957
56.57133 | 14.8879 | 16.49907 | 9.552162 | -1.611171 | 6.946909
56.58133 | 14.8774 | 16.50166 | 9.545769 | -1.624263 | 6.955894
56.59133 | 14.884 | 16.50428 | 9.539371 | -1.620283 | 6.964912
56.60133 | 14.8679 | 16.50693 | 9.532968 | -1.639031 | 6.973963
56.61133 | 14.8699 | 16.50961 | 9.52656 | -1.639709 | 6.983048
56.62132 | 14.883 | 16.51231 | 9.520154 | -1.629313 | 6.992158
56.63132 | 14.8705 | 16.51505 | 9.513737 | -1.644547 | 7.00131
56.64132 | 14.8629 | 16.51781 | 9.507316 | -1.654911 | 7.010495
56.65132 | 14.8525 | 16.5206 | 9.500889 | -1.668104 | 7.019715
56.66132 | 14.8466 | 16.52343 | 9.494459 | -1.676826 | 7.028967
56.67132 | 14.8443 | 16.52628 | 9.488023 | -1.681977 | 7.038254
56.68131 | 14.8497 | 16.52916 | 9.481589 | -1.679455 | 7.047566
56.69131 | 14.8357 | 16.53207 | 9.475144 | -1.696366 | 7.056922
56.70131 | 14.8424 | 16.535 | 9.468695 | -1.692605 | 7.06631
56.71131 | 14.8413 | 16.53797 | 9.46224 | -1.696674 | 7.075734
56.72131 | 14.816 | 16.54097 | 9.455782 | -1.724973 | 7.085192
56.73131 | 14.832 | 16.544 | 9.449318 | -1.712001 | 7.094683
56.7413 | 14.8203 | 16.54706 | 9.442857 | -1.726757 | 7.104201
56.7513 | 14.8137 | 16.55015 | 9.436384 | -1.736445 | 7.113761
56.7613 | 14.8201 | 16.55326 | 9.429907 | -1.733163 | 7.123356
56.7713 | 14.8005 | 16.55641 | 9.423425 | -1.755912 | 7.132987
56.7813 | 14.8065 | 16.55959 | 9.416939 | -1.753091 | 7.142652
56.7913 | 14.8012 | 16.5628 | 9.410448 | -1.761601 | 7.152352
56.80129 | 14.7901 | 16.56604 | 9.403959 | -1.775938 | 7.162078
56.81129 | 14.7959 | 16.56931 | 9.39746 | -1.773408 | 7.171849
56.82129 | 14.7858 | 16.57261 | 9.390955 | -1.786809 | 7.181654
56.83129 | 14.7757 | 16.57594 | 9.384446 | -1.80024 | 7.191493
56.84129 | 14.7916 | 16.5793 | 9.377933 | -1.787703 | 7.20137
56.85128 | 14.7859 | 16.58269 | 9.371422 | -1.796793 | 7.211271
56.86128 | 14.7835 | 16.58612 | 9.364899 | -1.802617 | 7.221218
56.87128 | 14.785 | 16.58957 | 9.358373 | -1.804573 | 7.2312
56.88128 | 14.7755 | 16.59306 | 9.351841 | -1.81756 | 7.241218
56.89128 | 14.787 | 16.59658 | 9.345306 | -1.809578 | 7.251272
56.90128 | 14.7815 | 16.60013 | 9.338766 | -1.818627 | 7.261361
56.91127 | 14.7749 | 16.6037 | 9.332228 | -1.828804 | 7.271477
56.92127 | 14.7855 | 16.60732 | 9.325679 | -1.821817 | 7.281638
56.93127 | 14.7851 | 16.61096 | 9.319125 | -1.825861 | 7.291836
56.94127 | 14.7879 | 16.61464 | 9.312567 | -1.826737 | 7.302069
56.95127 | 14.7846 | 16.61835 | 9.306005 | -1.833745 | 7.31234
56.96127 | 14.7782 | 16.62208 | 9.299439 | -1.843885 | 7.322646
56.97126 | 14.7661 | 16.62585 | 9.292874 | -1.859753 | 7.332978
56.98126 | 14.7916 | 16.62966 | 9.286299 | -1.838057 | 7.343357
56.99126 | 14.7907 | 16.63349 | 9.27972 | -1.842793 | 7.353773
57.00126 | 14.7891 | 16.63736 | 9.273136 | -1.848262 | 7.364226
57.01126 | 14.7906 | 16.64126 | 9.266547 | -1.850663 | 7.374716
57.02126 | 14.7872 | 16.6452 | 9.259955 | -1.857997 | 7.385242
57.03125 | 14.8051 | 16.64916 | 9.253364 | -1.84406 | 7.395795
57.04125 | 14.8032 | 16.65316 | 9.246763 | -1.849958 | 7.406395
57.05125 | 14.8034 | 16.65719 | 9.240158 | -1.85379 | 7.417032
57.06125 | 14.8149 | 16.66125 | 9.233548 | -1.846355 | 7.427707
57.07125 | 14.8011 | 16.66535 | 9.226934 | -1.864253 | 7.438419
57.08125 | 14.812 | 16.66948 | 9.220316 | -1.857484 | 7.449169
57.09124 | 14.821 | 16.67364 | 9.2137 | -1.852644 | 7.459945
57.10124 | 14.8136 | 16.67784 | 9.207073 | -1.864242 | 7.470769
57.11124 | 14.8354 | 16.68207 | 9.200442 | -1.846673 | 7.481632
57.12124 | 14.8235 | 16.68634 | 9.193807 | -1.862838 | 7.492531
57.13124 | 14.8133 | 16.69064 | 9.187167 | -1.877336 | 7.503469
57.14124 | 14.8362 | 16.69497 | 9.180523 | -1.858769 | 7.514445
57.15123 | 14.8443 | 16.69933 | 9.173882 | -1.85503 | 7.525448
57.16123 | 14.8396 | 16.70373 | 9.16723 | -1.864129 | 7.536499
57.17123 | 14.859 | 16.70816 | 9.160574 | -1.849164 | 7.54759
57.18123 | 14.8612 | 16.71263 | 9.153914 | -1.851432 | 7.558718
57.19123 | 14.8545 | 16.71713 | 9.147249 | -1.862634 | 7.569885
57.20123 | 14.8714 | 16.72167 | 9.14058 | -1.850271 | 7.581091
57.21122 | 14.8608 | 16.72624 | 9.133914 | -1.865437 | 7.592323
57.22122 | 14.8807 | 16.73084 | 9.127237 | -1.850141 | 7.603603
57.23122 | 14.8855 | 16.73548 | 9.120556 | -1.849982 | 7.614926
57.24122 | 14.8899 | 16.74016 | 9.113871 | -1.850256 | 7.626285
57.25122 | 14.9032 | 16.74487 | 9.107182 | -1.841668 | 7.637686
57.26121 | 14.9009 | 16.74961 | 9.100495 | -1.848707 | 7.649111
57.27121 | 14.8939 | 16.75439 | 9.093798 | -1.860486 | 7.660588
57.28121 | 14.9108 | 16.7592 | 9.087097 | -1.8484 | 7.672104
57.29121 | 14.9073 | 16.76405 | 9.080391 | -1.85675 | 7.683659
57.30121 | 14.9096 | 16.76894 | 9.073682 | -1.859336 | 7.695255
57.31121 | 14.9315 | 16.77386 | 9.066968 | -1.842357 | 7.706889
57.3212 | 14.94 | 16.77881 | 9.060257 | -1.838809 | 7.718551
57.3312 | 14.9413 | 16.7838 | 9.053536 | -1.842501 | 7.730266
57.3412 | 14.9478 | 16.78883 | 9.04681 | -1.841029 | 7.742019
57.3512 | 14.9572 | 16.79389 | 9.04008 | -1.836692 | 7.753812
57.3612 | 14.9527 | 16.79899 | 9.033347 | -1.846292 | 7.765645
57.3712 | 14.9683 | 16.80413 | 9.026609 | -1.835827 | 7.777518
57.38119 | 14.9694 | 16.80929 | 9.019875 | -1.839895 | 7.78942
57.39119 | 14.9736 | 16.8145 | 9.013129 | -1.840902 | 7.801373
57.40119 | 14.9959 | 16.81975 | 9.00638 | -1.823847 | 7.813367
57.41119 | 14.982 | 16.82503 | 8.999627 | -1.843028 | 7.825401
57.42119 | 15.0077 | 16.83034 | 8.992869 | -1.822645 | 7.837476
57.43119 | 14.9953 | 16.8357 | 8.986108 | -1.840399 | 7.849591
57.44118 | 15.0078 | 16.84108 | 8.97935 | -1.833285 | 7.861735
57.45118 | 15.0131 | 16.84651 | 8.972581 | -1.833412 | 7.873931
57.46118 | 15.0168 | 16.85198 | 8.965808 | -1.835177 | 7.886169
57.47118 | 15.0359 | 16.85748 | 8.959032 | -1.821577 | 7.898446
57.48118 | 15.0487 | 16.86302 | 8.952251 | -1.814317 | 7.910766
57.49118 | 15.0311 | 16.86859 | 8.945467 | -1.837493 | 7.923126
57.50117 | 15.0524 | 16.8742 | 8.938686 | -1.821801 | 7.935515
57.51117 | 15.0579 | 16.87985 | 8.931894 | -1.821951 | 7.947958
57.52117 | 15.0596 | 16.88554 | 8.925098 | -1.825939 | 7.960442
57.53117 | 15.0708 | 16.89127 | 8.918298 | -1.820465 | 7.972967
57.54117 | 15.0759 | 16.89703 | 8.911495 | -1.82113 | 7.985535
57.55117 | 15.0832 | 16.90283 | 8.904688 | -1.819631 | 7.998143
57.56116 | 15.0882 | 16.90866 | 8.897883 | -1.820464 | 8.010781
57.57116 | 15.0811 | 16.91454 | 8.891069 | -1.833442 | 8.023473
57.58116 | 15.0948 | 16.92046 | 8.88425 | -1.825657 | 8.036207
57.59116 | 15.1002 | 16.92641 | 8.877428 | -1.826211 | 8.048983
57.60116 | 15.0953 | 16.9324 | 8.870602 | -1.837103 | 8.061801
57.61115 | 15.1086 | 16.93843 | 8.863779 | -1.829828 | 8.074649
57.62115 | 15.1213 | 16.9445 | 8.856946 | -1.823197 | 8.087551
57.63115 | 15.1201 | 16.9506 | 8.850109 | -1.830505 | 8.100496
57.64115 | 15.1245 | 16.95675 | 8.843268 | -1.832251 | 8.113484
57.65115 | 15.1395 | 16.96294 | 8.836423 | -1.823437 | 8.126513
57.66115 | 15.1333 | 16.96916 | 8.829575 | -1.835861 | 8.139586
57.67114 | 15.1462 | 16.97542 | 8.82273 | -1.829218 | 8.152688
57.68114 | 15.149 | 16.98172 | 8.815875 | -1.83272 | 8.165845
57.69114 | 15.1528 | 16.98806 | 8.809016 | -1.835258 | 8.179042
57.70114 | 15.1725 | 16.99444 | 8.802153 | -1.821943 | 8.19229
57.71114 | 15.1614 | 17.00086 | 8.795287 | -1.839458 | 8.205572
57.72114 | 15.1775 | 17.00732 | 8.788417 | -1.829823 | 8.218906
57.73113 | 15.1833 | 17.01381 | 8.78155 | -1.830511 | 8.232261
57.74113 | 15.1751 | 17.02035 | 8.774673 | -1.845251 | 8.245678
57.75113 | 15.1814 | 17.02693 | 8.767792 | -1.845534 | 8.259141
57.76113 | 15.1915 | 17.03355 | 8.760908 | -1.842048 | 8.27264
57.77113 | 15.1904 | 17.04021 | 8.75402 | -1.849811 | 8.286191
57.78113 | 15.2022 | 17.04691 | 8.747129 | -1.844705 | 8.299776
57.79112 | 15.2067 | 17.05364 | 8.740241 | -1.846938 | 8.313397
57.80112 | 15.2155 | 17.06042 | 8.733343 | -1.844917 | 8.327074
57.81112 | 15.2171 | 17.06724 | 8.726441 | -1.850137 | 8.340796
57.82112 | 15.2182 | 17.0741 | 8.719535 | -1.855897 | 8.354562
57.83112 | 15.2284 | 17.081 | 8.712626 | -1.852598 | 8.368371
57.84112 | 15.2319 | 17.08794 | 8.705714 | -1.856039 | 8.382225
57.85111 | 15.2355 | 17.09491 | 8.698805 | -1.859414 | 8.396109
57.86111 | 15.2454 | 17.10194 | 8.691886 | -1.856538 | 8.410052
57.87111 | 15.2399 | 17.109 | 8.684963 | -1.8691 | 8.424037
57.88111 | 15.2453 | 17.11611 | 8.678037 | -1.870805 | 8.438069
57.89111 | 15.2564 | 17.12325 | 8.671107 | -1.866851 | 8.452144
57.90111 | 15.2381 | 17.13044 | 8.664174 | -1.892339 | 8.466265
57.9111 | 15.2519 | 17.13766 | 8.657245 | -1.88576 | 8.480415
57.9211 | 15.2648 | 17.14493 | 8.650305 | -1.88013 | 8.494625
57.9311 | 15.2539 | 17.15224 | 8.643362 | -1.898341 | 8.508879
57.9411 | 15.2614 | 17.15959 | 8.636415 | -1.898194 | 8.523179
57.9511 | 15.2774 | 17.16699 | 8.629465 | -1.889589 | 8.537523
57.9611 | 15.2619 | 17.17442 | 8.622512 | -1.912524 | 8.551912
57.97109 | 15.2861 | 17.1819 | 8.615562 | -1.895796 | 8.566334
57.98109 | 15.2813 | 17.18942 | 8.608602 | -1.908115 | 8.580813
57.99109 | 15.2792 | 17.19698 | 8.601639 | -1.917777 | 8.595338
58.00109 | 15.2933 | 17.20458 | 8.594672 | -1.911282 | 8.609909
58.01109 | 15.2865 | 17.21223 | 8.587703 | -1.925728 | 8.624525
58.02108 | 15.2893 | 17.21991 | 8.580736 | -1.930609 | 8.639172
58.03108 | 15.306 | 17.22764 | 8.57376 | -1.921639 | 8.65388
58.04108 | 15.3032 | 17.23541 | 8.56678 | -1.932213 | 8.668633
58.05108 | 15.301 | 17.24323 | 8.559797 | -1.942229 | 8.683432
58.06108 | 15.3039 | 17.25109 | 8.552811 | -1.947187 | 8.698276
58.07108 | 15.3063 | 17.25899 | 8.545822 | -1.952688 | 8.713167
58.08107 | 15.3225 | 17.26692 | 8.538836 | -1.944424 | 8.728088
58.09107 | 15.3262 | 17.27491 | 8.53184 | -1.948711 | 8.743071
58.10107 | 15.3266 | 17.28294 | 8.524841 | -1.956341 | 8.7581
58.11107 | 15.3455 | 17.29101 | 8.517839 | -1.945514 | 8.773175
58.12107 | 15.3469 | 17.29913 | 8.510833 | -1.95223 | 8.788297
58.13107 | 15.339 | 17.30729 | 8.503825 | -1.968289 | 8.803464
58.14106 | 15.3639 | 17.31548 | 8.49682 | -1.951584 | 8.818664
58.15106 | 15.3687 | 17.32373 | 8.489805 | -1.955028 | 8.833923
58.16106 | 15.376 | 17.33202 | 8.482787 | -1.956017 | 8.84923
58.17106 | 15.3908 | 17.34035 | 8.475766 | -1.949551 | 8.864585
58.18106 | 15.3876 | 17.34873 | 8.468741 | -1.961127 | 8.879986
58.19106 | 15.4046 | 17.35715 | 8.461714 | -1.952546 | 8.895432
58.20105 | 15.412 | 17.3656 | 8.45469 | -1.953602 | 8.910912
58.21105 | 15.4149 | 17.37411 | 8.447657 | -1.959209 | 8.926452
58.22105 | 15.4315 | 17.38266 | 8.44062 | -1.95116 | 8.94204
58.23105 | 15.4405 | 17.39126 | 8.433581 | -1.950756 | 8.957676
58.24105 | 15.4467 | 17.39989 | 8.426538 | -1.953194 | 8.973356
58.25105 | 15.4698 | 17.40858 | 8.419492 | -1.938778 | 8.989086
58.26104 | 15.4779 | 17.4173 | 8.41245 | -1.939398 | 9.004848
58.27104 | 15.4876 | 17.42607 | 8.405398 | -1.938469 | 9.02067
58.28104 | 15.5092 | 17.43488 | 8.398344 | -1.925685 | 9.036541
58.29104 | 15.5231 | 17.44375 | 8.391286 | -1.920645 | 9.05246
58.30104 | 15.519 | 17.45265 | 8.384225 | -1.933651 | 9.068426
58.31104 | 15.5455 | 17.4616 | 8.377161 | -1.9161 | 9.084439
58.32103 | 15.5512 | 17.47059 | 8.370101 | -1.919387 | 9.100485
58.33103 | 15.5588 | 17.47963 | 8.363032 | -1.920825 | 9.116593
58.34103 | 15.5716 | 17.48871 | 8.355959 | -1.917108 | 9.132749
58.35103 | 15.5852 | 17.49784 | 8.348884 | -1.912636 | 9.148953
58.36103 | 15.5947 | 17.50701 | 8.341805 | -1.912309 | 9.165204
58.37103 | 15.6018 | 17.51623 | 8.334724 | -1.914428 | 9.181504
58.38102 | 15.6119 | 17.52548 | 8.327647 | -1.913581 | 9.197835
58.39102 | 15.6321 | 17.53479 | 8.320559 | -1.90269 | 9.214231
58.40102 | 15.6431 | 17.54414 | 8.313469 | -1.901042 | 9.230673
58.41102 | 15.6495 | 17.55354 | 8.306376 | -1.90404 | 9.247164
58.42102 | 15.6776 | 17.56298 | 8.299281 | -1.885385 | 9.263704
58.43101 | 15.6853 | 17.57246 | 8.292189 | -1.887164 | 9.280275
58.44101 | 15.6811 | 17.582 | 8.285088 | -1.900898 | 9.29691
58.45101 | 15.7117 | 17.59158 | 8.277984 | -1.879878 | 9.313594
58.46101 | 15.7166 | 17.6012 | 8.270876 | -1.884602 | 9.330326
58.47101 | 15.7157 | 17.61087 | 8.263767 | -1.895173 | 9.347106
58.48101 | 15.7489 | 17.62059 | 8.256654 | -1.871689 | 9.363935
58.491 | 15.7571 | 17.63034 | 8.249546 | -1.873241 | 9.380795
58.501 | 15.7668 | 17.64015 | 8.242428 | -1.873345 | 9.397718
58.511 | 15.7723 | 17.65 | 8.235307 | -1.8777 | 9.414694
58.521 | 15.7993 | 17.6599 | 8.228183 | -1.8606 | 9.431716
58.531 | 15.8056 | 17.66984 | 8.221057 | -1.864244 | 9.448787
58.541 | 15.8271 | 17.67983 | 8.213928 | -1.852733 | 9.465906
58.55099 | 15.8396 | 17.68986 | 8.206803 | -1.850258 | 9.483055
58.56099 | 15.8574 | 17.69994 | 8.199668 | -1.842542 | 9.500274
58.57099 | 15.8757 | 17.71007 | 8.192531 | -1.834368 | 9.517536
58.58099 | 15.8928 | 17.72024 | 8.185391 | -1.827444 | 9.534853
58.59099 | 15.9093 | 17.73046 | 8.178249 | -1.821161 | 9.552212
58.60099 | 15.9283 | 17.74073 | 8.171104 | -1.81243 | 9.569627
58.61098 | 15.9461 | 17.75103 | 8.163963 | -1.80493 | 9.587067
58.62098 | 15.9665 | 17.76139 | 8.156813 | -1.794887 | 9.604575
58.63098 | 15.985 | 17.77179 | 8.149659 | -1.786792 | 9.622133
58.64098 | 15.9964 | 17.78224 | 8.142504 | -1.785843 | 9.639739
58.65098 | 16.0199 | 17.79274 | 8.135346 | -1.77284 | 9.657395
58.66098 | 16.0319 | 17.80328 | 8.128185 | -1.771383 | 9.675098
58.67097 | 16.0434 | 17.81386 | 8.121028 | -1.770462 | 9.692834
58.68097 | 16.0725 | 17.8245 | 8.113862 | -1.751998 | 9.710635
58.69097 | 16.0814 | 17.83518 | 8.106694 | -1.75378 | 9.728486
58.70097 | 16.1003 | 17.84591 | 8.099523 | -1.745608 | 9.746385
58.71097 | 16.1313 | 17.85668 | 8.092349 | -1.725383 | 9.764334
58.72097 | 16.133 | 17.8675 | 8.085173 | -1.734505 | 9.782332
58.73096 | 16.1555 | 17.87836 | 8.078002 | -1.722862 | 9.80036
58.74096 | 16.1854 | 17.88928 | 8.070821 | -1.703876 | 9.818455
58.75096 | 16.1908 | 17.90024 | 8.063637 | -1.709436 | 9.836599
58.76096 | 16.2111 | 17.91124 | 8.056451 | -1.700143 | 9.854793
58.77096 | 16.238 | 17.9223 | 8.049262 | -1.684297 | 9.873035
58.78096 | 16.2495 | 17.9334 | 8.042071 | -1.683897 | 9.891325
58.79095 | 16.2642 | 17.94453 | 8.034885 | -1.680332 | 9.909647
58.80095 | 16.2845 | 17.95573 | 8.027689 | -1.671225 | 9.928036
58.81095 | 16.3037 | 17.96697 | 8.020491 | -1.663265 | 9.946474
58.82095 | 16.3172 | 17.97825 | 8.01329 | -1.661052 | 9.964961
58.83095 | 16.3379 | 17.98958 | 8.006087 | -1.651684 | 9.983496
58.84094 | 16.3527 | 18.00095 | 7.998889 | -1.648252 | 10.00206
58.85094 | 16.3652 | 18.01238 | 7.991681 | -1.647178 | 10.0207
58.86094 | 16.3895 | 18.02385 | 7.984471 | -1.63435 | 10.03938
58.87094 | 16.4142 | 18.03537 | 7.977258 | -1.621169 | 10.05811
58.88094 | 16.4268 | 18.04693 | 7.970044 | -1.620134 | 10.07689
58.89094 | 16.4445 | 18.05855 | 7.962826 | -1.614045 | 10.09572
58.90093 | 16.4676 | 18.07019 | 7.955614 | -1.602587 | 10.11457
58.91093 | 16.4812 | 18.08189 | 7.948392 | -1.600691 | 10.1335
58.92093 | 16.4965 | 18.09364 | 7.941168 | -1.597142 | 10.15247
58.93093 | 16.5147 | 18.10544 | 7.933942 | -1.59074 | 10.1715
58.94093 | 16.5239 | 18.11728 | 7.926713 | -1.593384 | 10.19057
58.95093 | 16.544 | 18.12917 | 7.919482 | -1.585175 | 10.20969
58.96092 | 16.5603 | 18.1411 | 7.912256 | -1.5808 | 10.22884
58.97092 | 16.5752 | 18.15308 | 7.905021 | -1.577883 | 10.24806
58.98092 | 16.5914 | 18.16511 | 7.897783 | -1.573713 | 10.26733
58.99092 | 16.6002 | 18.17719 | 7.890543 | -1.576988 | 10.28665
59.00092 | 16.6136 | 18.18931 | 7.883301 | -1.57571 | 10.30601
59.01092 | 16.6424 | 18.20148 | 7.876057 | -1.559079 | 10.32542
59.02091 | 16.6504 | 18.21368 | 7.868818 | -1.563282 | 10.34486
59.03091 | 16.6603 | 18.22594 | 7.861569 | -1.565643 | 10.36437
59.04091 | 16.6826 | 18.23825 | 7.854319 | -1.555649 | 10.38393
59.05091 | 16.6928 | 18.2506 | 7.847066 | -1.557802 | 10.40354
59.06091 | 16.7052 | 18.263 | 7.839811 | -1.5578 | 10.42319
59.07091 | 16.7262 | 18.27545 | 7.832554 | -1.549245 | 10.44289
59.0809 | 16.7275 | 18.28792 | 7.825302 | -1.560425 | 10.46262
59.0909 | 16.7457 | 18.30046 | 7.81804 | -1.554762 | 10.48242
59.1009 | 16.7687 | 18.31304 | 7.810777 | -1.544344 | 10.50227
59.1109 | 16.7687 | 18.32567 | 7.803511 | -1.556973 | 10.52216
59.1209 | 16.7804 | 18.33835 | 7.796244 | -1.557946 | 10.5421
59.1309 | 16.8041 | 18.35107 | 7.788974 | -1.546967 | 10.56209
59.14089 | 16.8098 | 18.36382 | 7.78171 | -1.55402 | 10.58211
59.15089 | 16.8199 | 18.37663 | 7.774436 | -1.556731 | 10.6022
59.16089 | 16.8375 | 18.38949 | 7.76716 | -1.551988 | 10.62233
59.17089 | 16.8538 | 18.40239 | 7.759882 | -1.54859 | 10.64251
59.18089 | 16.865 | 18.41534 | 7.752603 | -1.550336 | 10.66273
59.19089 | 16.8904 | 18.42833 | 7.745321 | -1.53793 | 10.68301
59.20088 | 16.8927 | 18.44135 | 7.738045 | -1.548655 | 10.70331
59.21088 | 16.9071 | 18.45444 | 7.730759 | -1.547337 | 10.72368
59.22088 | 16.929 | 18.46757 | 7.723471 | -1.538566 | 10.74409
59.23088 | 16.9357 | 18.48074 | 7.716182 | -1.545038 | 10.76456
59.24088 | 16.951 | 18.49395 | 7.70889 | -1.542955 | 10.78506
59.25087 | 16.974 | 18.5072 | 7.701604 | -1.533204 | 10.8056
59.26087 | 16.9762 | 18.52051 | 7.694309 | -1.544311 | 10.8262
59.27087 | 16.9983 | 18.53386 | 7.687012 | -1.535563 | 10.84685
59.28087 | 17.0141 | 18.54726 | 7.679713 | -1.533159 | 10.86755
59.29087 | 17.0233 | 18.5607 | 7.672412 | -1.537399 | 10.88829
59.30087 | 17.0488 | 18.57418 | 7.665109 | -1.525383 | 10.90907
59.31086 | 17.0625 | 18.5877 | 7.657811 | -1.525199 | 10.92989
59.32086 | 17.0745 | 18.60127 | 7.650505 | -1.526772 | 10.95077
59.33086 | 17.0976 | 18.61489 | 7.643197 | -1.517287 | 10.97169
59.34086 | 17.1203 | 18.62855 | 7.635887 | -1.508248 | 10.99266
59.35086 | 17.1315 | 18.64225 | 7.628575 | -1.510751 | 11.01368
59.36086 | 17.1585 | 18.656 | 7.621261 | -1.4975 | 11.03474
59.37085 | 17.1703 | 18.66978 | 7.613953 | -1.499476 | 11.05582
59.38085 | 17.1904 | 18.68361 | 7.606635 | -1.493211 | 11.07698
59.39085 | 17.2255 | 18.69749 | 7.599316 | -1.471988 | 11.09817
59.40085 | 17.233 | 18.71141 | 7.591995 | -1.478409 | 11.11941
59.41085 | 17.2465 | 18.72537 | 7.584673 | -1.478871 | 11.1407
59.42085 | 17.2774 | 18.73938 | 7.577349 | -1.461977 | 11.16203
59.43084 | 17.2925 | 18.75341 | 7.57003 | -1.460911 | 11.18338
59.44084 | 17.3197 | 18.7675 | 7.562702 | -1.447802 | 11.2048
59.45084 | 17.3364 | 18.78164 | 7.555373 | -1.445236 | 11.22626
59.46084 | 17.356 | 18.79581 | 7.548042 | -1.43981 | 11.24777
59.47084 | 17.3819 | 18.81003 | 7.540709 | -1.428127 | 11.26932
59.48084 | 17.4157 | 18.82429 | 7.533375 | -1.408586 | 11.29091
59.49083 | 17.4148 | 18.83857 | 7.526046 | -1.423772 | 11.31253
59.50083 | 17.4588 | 18.85291 | 7.518709 | -1.394114 | 11.33421
59.51083 | 17.478 | 18.8673 | 7.51137 | -1.389298 | 11.35593
59.52083 | 17.4867 | 18.88172 | 7.504029 | -1.395022 | 11.37769
59.53083 | 17.533 | 18.89619 | 7.496686 | -1.363187 | 11.3995
59.54083 | 17.5557 | 18.91069 | 7.489342 | -1.354992 | 11.42135
59.55082 | 17.5624 | 18.92522 | 7.482004 | -1.362825 | 11.44322
59.56082 | 17.6068 | 18.93981 | 7.474657 | -1.333011 | 11.46515
59.57082 | 17.6291 | 18.95444 | 7.467308 | -1.325337 | 11.48713
59.58082 | 17.6415 | 18.9691 | 7.459958 | -1.327605 | 11.50915
59.59082 | 17.6831 | 18.98381 | 7.452606 | -1.30071 | 11.5312
59.60081 | 17.7012 | 18.99854 | 7.44526 | -1.297343 | 11.55328
59.61081 | 17.7286 | 19.01333 | 7.437905 | -1.284728 | 11.57542
59.62081 | 17.764 | 19.02815 | 7.430549 | -1.264152 | 11.5976
59.63081 | 17.7866 | 19.04301 | 7.423191 | -1.256414 | 11.61982
59.64081 | 17.8163 | 19.05792 | 7.415832 | -1.241616 | 11.64208
59.65081 | 17.8584 | 19.07286 | 7.408471 | -1.214457 | 11.66439
59.6608 | 17.8755 | 19.08782 | 7.401116 | -1.212321 | 11.6867
59.6708 | 17.9029 | 19.10284 | 7.393753 | -1.199938 | 11.70908
59.6808 | 17.9428 | 19.11789 | 7.386388 | -1.175089 | 11.7315
59.6908 | 17.97 | 19.13298 | 7.379021 | -1.162982 | 11.75396
59.7008 | 18.001 | 19.14811 | 7.371654 | -1.147111 | 11.77646
59.7108 | 18.0321 | 19.16328 | 7.364284 | -1.131177 | 11.79899
59.72079 | 18.0573 | 19.17846 | 7.356921 | -1.12116 | 11.82154
59.73079 | 18.0955 | 19.1937 | 7.349549 | -1.098199 | 11.84415
59.74079 | 18.1251 | 19.20897 | 7.342176 | -1.083874 | 11.8668
59.75079 | 18.1566 | 19.22428 | 7.334801 | -1.067685 | 11.88948
59.76079 | 18.1863 | 19.23963 | 7.327425 | -1.053331 | 11.91221
59.77079 | 18.2312 | 19.25501 | 7.320048 | -1.023814 | 11.93497
59.78078 | 18.2519 | 19.27042 | 7.312677 | -1.018515 | 11.95774
59.79078 | 18.2957 | 19.28587 | 7.305297 | -0.9901675 | 11.98057
59.80078 | 18.3248 | 19.30135 | 7.297916 | -0.9765538 | 12.00344
59.81078 | 18.347 | 19.31687 | 7.290533 | -0.9698741 | 12.02634
59.82078 | 18.3986 | 19.33243 | 7.283149 | -0.9338271 | 12.04928
59.83078 | 18.4233 | 19.34802 | 7.275764 | -0.9247158 | 12.07225
59.84077 | 18.4626 | 19.36362 | 7.268386 | -0.9010209 | 12.09524
59.85077 | 18.4996 | 19.37928 | 7.260998 | -0.8796756 | 12.11828
59.86077 | 18.5349 | 19.39496 | 7.25361 | -0.8600622 | 12.14135
59.87077 | 18.5594 | 19.41068 | 7.24622 | -0.8512818 | 12.16446
59.88077 | 18.5998 | 19.42643 | 7.238829 | -0.826632 | 12.1876
59.89077 | 18.6476 | 19.44222 | 7.231436 | -0.7946153 | 12.21078
59.90076 | 18.6658 | 19.45801 | 7.22405 | -0.7922148 | 12.23396
59.91076 | 18.71 | 19.47386 | 7.216656 | -0.7638599 | 12.2572
59.92076 | 18.7411 | 19.48974 | 7.20926 | -0.7486353 | 12.28048
59.93076 | 18.7814 | 19.50564 | 7.201863 | -0.7242424 | 12.30378
59.94076 | 18.8213 | 19.52158 | 7.194465 | -0.7002784 | 12.32711
59.95076 | 18.8612 | 19.53754 | 7.187066 | -0.6763437 | 12.35048
59.96075 | 18.8991 | 19.55352 | 7.179673 | -0.6544227 | 12.37385
59.97075 | 18.9426 | 19.56955 | 7.172272 | -0.6269472 | 12.39728
59.98075 | 18.9798 | 19.5856 | 7.16487 | -0.6057995 | 12.42073
59.99075 | 19.0121 | 19.60168 | 7.157466 | -0.5895796 | 12.44421
60.00075 | 19.0592 | 19.61779 | 7.150062 | -0.5585875 | 12.46773
60.01074 | 19.0946 | 19.63391 | 7.142664 | -0.5393075 | 12.49124
60.02074 | 19.1393 | 19.65007 | 7.135257 | -0.5107708 | 12.51481
60.03074 | 19.1685 | 19.66626 | 7.12785 | -0.4977591 | 12.53841
60.04074 | 19.2081 | 19.68247 | 7.120441 | -0.4743742 | 12.56203
60.05074 | 19.2613 | 19.69871 | 7.113031 | -0.4374142 | 12.58568
60.06074 | 19.2844 | 19.71498 | 7.105621 | -0.4305816 | 12.60936
60.07073 | 19.3319 | 19.73126 | 7.098217 | -0.3993562 | 12.63304
60.08073 | 19.3729 | 19.74757 | 7.090804 | -0.3746715 | 12.65677
60.09073 | 19.4156 | 19.76391 | 7.083391 | -0.3483101 | 12.68052
60.10073 | 19.4588 | 19.78027 | 7.075976 | -0.3214739 | 12.7043
60.11073 | 19.5014 | 19.79666 | 7.068561 | -0.29526 | 12.7281
60.12073 | 19.5275 | 19.81307 | 7.061145 | -0.285569 | 12.75192
60.13072 | 19.5847 | 19.82948 | 7.053735 | -0.2447838 | 12.77575
60.14072 | 19.6253 | 19.84594 | 7.046317 | -0.2206377 | 12.79962
60.15072 | 19.6566 | 19.86241 | 7.038898 | -0.2058105 | 12.82351
60.16072 | 19.6978 | 19.87891 | 7.031479 | -0.1811063 | 12.84743
60.17072 | 19.7472 | 19.89541 | 7.024058 | -0.1482142 | 12.87136
60.18072 | 19.7755 | 19.91195 | 7.016637 | -0.13645 | 12.89531
60.19071 | 19.8239 | 19.92849 | 7.009222 | -0.1045889 | 12.91927
60.20071 | 19.861 | 19.94506 | 7.001799 | -0.08406371 | 12.94327
60.21071 | 19.8895 | 19.96166 | 6.994375 | -0.07215505 | 12.96728
60.22071 | 19.9536 | 19.97826 | 6.98695 | -0.02466495 | 12.99132
60.23071 | 19.9804 | 19.99489 | 6.979524 | -0.01449335 | 13.01537
60.24071 | 20.0173 | 20.01154 | 6.972098 | 0.005761178 | 13.03944
60.2507 | 20.068 | 20.02818 | 6.964678 | 0.03981616 | 13.06351
60.2607 | 20.1108 | 20.04486 | 6.957251 | 0.0659401 | 13.08761
60.2707 | 20.1325 | 20.06155 | 6.949822 | 0.07094694 | 13.11173
60.2807 | 20.1889 | 20.07826 | 6.942393 | 0.110639 | 13.13587
60.2907 | 20.2199 | 20.09498 | 6.934963 | 0.124917 | 13.16002
60.3007 | 20.249 | 20.11172 | 6.927532 | 0.137283 | 13.18418
60.31069 | 20.3078 | 20.12845 | 6.920108 | 0.1793502 | 13.20834
60.32069 | 20.3292 | 20.14521 | 6.912676 | 0.1839879 | 13.23254
60.33069 | 20.3675 | 20.16199 | 6.905243 | 0.2055147 | 13.25674
60.34069 | 20.4057 | 20.17877 | 6.89781 | 0.2269298 | 13.28096
60.35069 | 20.4469 | 20.19557 | 6.890376 | 0.2513326 | 13.30519
60.36069 | 20.4741 | 20.21237 | 6.882941 | 0.2617269 | 13.32943
60.37068 | 20.5099 | 20.22917 | 6.875513 | 0.2807257 | 13.35366
60.38068 | 20.56 | 20.246 | 6.868077 | 0.314001 | 13.37792
60.39068 | 20.5752 | 20.26283 | 6.860641 | 0.3123667 | 13.40219
60.40068 | 20.6307 | 20.27967 | 6.853204 | 0.3510252 | 13.42647
60.41068 | 20.6622 | 20.29653 | 6.845766 | 0.3656745 | 13.45076
60.42067 | 20.6816 | 20.31337 | 6.838335 | 0.3682337 | 13.47503
60.43067 | 20.7276 | 20.33023 | 6.830896 | 0.3973706 | 13.49933
60.44067 | 20.7497 | 20.3471 | 6.823457 | 0.4026023 | 13.52364
60.45067 | 20.7775 | 20.36397 | 6.816017 | 0.4135288 | 13.54795
60.46067 | 20.8312 | 20.38085 | 6.808577 | 0.4503496 | 13.57227
60.47067 | 20.8391 | 20.39773 | 6.801136 | 0.4413693 | 13.59659
60.48066 | 20.8718 | 20.4146 | 6.793702 | 0.4571999 | 13.6209
60.49066 | 20.9118 | 20.43149 | 6.78626 | 0.4803131 | 13.64523
60.50066 | 20.9416 | 20.44838 | 6.778817 | 0.493223 | 13.66956
60.51066 | 20.9484 | 20.46527 | 6.771375 | 0.4831326 | 13.69389
60.52066 | 20.991 | 20.48216 | 6.763931 | 0.5088426 | 13.71823
60.53066 | 21.0101 | 20.49905 | 6.756488 | 0.511052 | 13.74256
60.54065 | 21.0292 | 20.51592 | 6.749051 | 0.5132806 | 13.76687
60.55065 | 21.0771 | 20.53281 | 6.741606 | 0.5442902 | 13.7912
60.56065 | 21.0963 | 20.5497 | 6.734161 | 0.5466045 | 13.81553
60.57065 | 21.1062 | 20.56658 | 6.726716 | 0.5396219 | 13.83986
60.58065 | 21.1406 | 20.58346 | 6.71927 | 0.5571429 | 13.86419
60.59065 | 21.1547 | 20.60033 | 6.711824 | 0.5543681 | 13.88851
60.60064 | 21.1774 | 20.61719 | 6.704385 | 0.5602141 | 13.9128
60.61064 | 21.212 | 20.63405 | 6.696938 | 0.5779505 | 13.93711
60.62064 | 21.2218 | 20.65091 | 6.689491 | 0.5708923 | 13.96142
60.63064 | 21.2299 | 20.66776 | 6.682043 | 0.5621407 | 13.98572
60.64064 | 21.2626 | 20.6846 | 6.674596 | 0.5779973 | 14.01001
60.65064 | 21.2699 | 20.70144 | 6.667148 | 0.5684648 | 14.03429
60.66063 | 21.2901 | 20.71824 | 6.659707 | 0.5718567 | 14.05854
60.67063 | 21.315 | 20.73506 | 6.652258 | 0.5799419 | 14.0828
60.68063 | 21.3234 | 20.75186 | 6.644809 | 0.5715395 | 14.10705
60.69063 | 21.3401 | 20.76865 | 6.63736 | 0.5714471 | 14.13129
60.70063 | 21.3742 | 20.78543 | 6.62991 | 0.5887671 | 14.15552
60.71063 | 21.3583 | 20.8022 | 6.622461 | 0.5561017 | 14.17974
60.72062 | 21.3818 | 20.81893 | 6.615018 | 0.5628654 | 14.20392
60.73062 | 21.4034 | 20.83567 | 6.607568 | 0.5677281 | 14.2281
60.74062 | 21.4168 | 20.85239 | 6.600118 | 0.5644058 | 14.25228
60.75062 | 21.4209 | 20.8691 | 6.592667 | 0.5517996 | 14.27643
60.76062 | 21.4406 | 20.88579 | 6.585217 | 0.5548098 | 14.30057
60.77062 | 21.4375 | 20.90246 | 6.577766 | 0.5350384 | 14.3247
60.78061 | 21.4557 | 20.9191 | 6.570322 | 0.5366031 | 14.34877
60.79061 | 21.476 | 20.93573 | 6.562871 | 0.5402707 | 14.37286
60.80061 | 21.4682 | 20.95234 | 6.55542 | 0.515858 | 14.39692
60.81061 | 21.4867 | 20.96893 | 6.547969 | 0.5177679 | 14.42096
60.82061 | 21.4877 | 20.9855 | 6.540517 | 0.5021974 | 14.44499
60.8306 | 21.4823 | 21.00203 | 6.533073 | 0.4802666 | 14.46896
60.8406 | 21.516 | 21.01856 | 6.525622 | 0.4974434 | 14.49294
60.8506 | 21.5199 | 21.03506 | 6.51817 | 0.4848446 | 14.51689
60.8606 | 21.5173 | 21.05153 | 6.510718 | 0.4657717 | 14.54081
60.8706 | 21.5406 | 21.06798 | 6.503266 | 0.4726242 | 14.56471
60.8806 | 21.5405 | 21.08439 | 6.495814 | 0.4561057 | 14.58858
60.89059 | 21.5416 | 21.10077 | 6.48837 | 0.4408277 | 14.6124
60.90059 | 21.5511 | 21.11714 | 6.480918 | 0.4339642 | 14.63622
60.91059 | 21.5656 | 21.13347 | 6.473466 | 0.4321303 | 14.66
60.92059 | 21.5506 | 21.14977 | 6.466014 | 0.4008261 | 14.68376
60.93059 | 21.5898 | 21.16605 | 6.458563 | 0.4237539 | 14.70748
60.94059 | 21.5761 | 21.18229 | 6.451111 | 0.3938142 | 14.73117
60.95058 | 21.5955 | 21.19847 | 6.443667 | 0.3970268 | 14.75481
60.96058 | 21.6069 | 21.21465 | 6.436215 | 0.3922529 | 14.77843
60.97058 | 21.6062 | 21.23079 | 6.428763 | 0.3754147 | 14.80202
60.98058 | 21.6156 | 21.24689 | 6.421312 | 0.3687116 | 14.82558
60.99058 | 21.6328 | 21.26296 | 6.41386 | 0.3698426 | 14.8491
61.00058 | 21.6379 | 21.27899 | 6.406409 | 0.3589148 | 14.87258
61.01057 | 21.649 | 21.29496 | 6.398965 | 0.3540435 | 14.89599
61.02057 | 21.6763 | 21.31091 | 6.391514 | 0.3653928 | 14.91939
61.03057 | 21.67 | 21.32682 | 6.384063 | 0.3431828 | 14.94275
61.04057 | 21.6844 | 21.34269 | 6.376612 | 0.3417139 | 14.96607
61.05057 | 21.7018 | 21.35851 | 6.369162 | 0.3432868 | 14.98935
61.06057 | 21.7098 | 21.3743 | 6.361711 | 0.3355028 | 15.01259
61.07056 | 21.714 | 21.39002 | 6.354268 | 0.3239772 | 15.03575
61.08056 | 21.7404 | 21.40572 | 6.346818 | 0.3346822 | 15.0589
61.09056 | 21.7474 | 21.42137 | 6.339368 | 0.3260334 | 15.082
61.10056 | 21.7502 | 21.43697 | 6.331919 | 0.3132307 | 15.10505
61.11056 | 21.7813 | 21.45252 | 6.324469 | 0.3287765 | 15.12805
61.12056 | 21.7794 | 21.46803 | 6.31702 | 0.3113704 | 15.15101
61.13055 | 21.7932 | 21.48347 | 6.309579 | 0.3097299 | 15.17389
61.14055 | 21.808 | 21.49888 | 6.30213 | 0.3091235 | 15.19675
61.15055 | 21.8091 | 21.51423 | 6.294681 | 0.2948703 | 15.21955
61.16055 | 21.8279 | 21.52953 | 6.287233 | 0.2983685 | 15.2423
61.17055 | 21.8464 | 21.54478 | 6.279786 | 0.3016208 | 15.26499
61.18055 | 21.8494 | 21.55997 | 6.272338 | 0.2894272 | 15.28763
61.19054 | 21.8654 | 21.5751 | 6.264898 | 0.2903032 | 15.3102
61.20054 | 21.8647 | 21.59018 | 6.257451 | 0.2745222 | 15.33273
61.21054 | 21.8884 | 21.6052 | 6.250005 | 0.2831979 | 15.3552
61.22054 | 21.8865 | 21.62017 | 6.242559 | 0.2663309 | 15.37761
61.23054 | 21.9157 | 21.63508 | 6.235113 | 0.2806245 | 15.39996
61.24053 | 21.9027 | 21.64991 | 6.227675 | 0.2527908 | 15.42223
61.25053 | 21.9185 | 21.66469 | 6.22023 | 0.2538068 | 15.44446
61.26053 | 21.944 | 21.67942 | 6.212786 | 0.2645829 | 15.46663
61.27053 | 21.9367 | 21.69408 | 6.205341 | 0.2426242 | 15.48873
61.28053 | 21.9547 | 21.70867 | 6.197898 | 0.2460283 | 15.51077
61.29053 | 21.9699 | 21.7232 | 6.190454 | 0.2466978 | 15.53275
61.30052 | 21.9833 | 21.73765 | 6.183019 | 0.2456482 | 15.55463
61.31052 | 21.9884 | 21.75205 | 6.175576 | 0.2363508 | 15.57647
61.32052 | 22.0222 | 21.76638 | 6.168134 | 0.2558218 | 15.59824
61.33052 | 22.0141 | 21.78064 | 6.160693 | 0.2334633 | 15.61994
61.34052 | 22.019 | 21.79483 | 6.153252 | 0.2241737 | 15.64157
61.35052 | 22.049 | 21.80894 | 6.145812 | 0.2400565 | 15.66313
61.36051 | 22.0781 | 21.82297 | 6.138379 | 0.2551297 | 15.68459
61.37051 | 22.0706 | 21.83694 | 6.13094 | 0.2336579 | 15.706
61.38051 | 22.0965 | 21.85084 | 6.123501 | 0.2456604 | 15.72734
61.39051 | 22.1006 | 21.86466 | 6.116062 | 0.2359356 | 15.7486
61.40051 | 22.1155 | 21.87841 | 6.108625 | 0.2370884 | 15.76979
61.41051 | 22.1584 | 21.89208 | 6.101188 | 0.2663186 | 15.79089
61.4205 | 22.147 | 21.90566 | 6.093758 | 0.2413409 | 15.8119
61.4305 | 22.1641 | 21.91917 | 6.086322 | 0.2449287 | 15.83285
61.4405 | 22.1982 | 21.9326 | 6.078887 | 0.2655961 | 15.85372
61.4505 | 22.2037 | 21.94595 | 6.071452 | 0.2577473 | 15.8745
61.4605 | 22.2309 | 21.95922 | 6.064018 | 0.2716774 | 15.8952
61.4705 | 22.2423 | 21.97241 | 6.056585 | 0.2698932 | 15.91582
61.48049 | 22.2595 | 21.98549 | 6.049159 | 0.2740053 | 15.93634
61.49049 | 22.2752 | 21.99851 | 6.041727 | 0.2766889 | 15.95678
61.50049 | 22.3126 | 22.01144 | 6.034295 | 0.3011589 | 15.97715
61.51049 | 22.305 | 22.02428 | 6.026865 | 0.2807174 | 15.99742
61.52049 | 22.3224 | 22.03704 | 6.019435 | 0.2853625 | 16.0176
61.53049 | 22.3582 | 22.0497 | 6.012005 | 0.3084982 | 16.0377
61.54048 | 22.3742 | 22.06226 | 6.004584 | 0.311937 | 16.05768
61.55048 | 22.371 | 22.07475 | 5.997156 | 0.2962537 | 16.07759
61.56048 | 22.4121 | 22.08714 | 5.989729 | 0.3249628 | 16.09741
61.57048 | 22.4161 | 22.09943 | 5.982302 | 0.3166651 | 16.11713
61.58048 | 22.4367 | 22.11164 | 5.974877 | 0.3250623 | 16.13676
61.59047 | 22.4521 | 22.12373 | 5.967459 | 0.3283657 | 16.15628
61.60047 | 22.4771 | 22.13575 | 5.960035 | 0.3413549 | 16.17571
61.61047 | 22.4842 | 22.14766 | 5.952612 | 0.3365398 | 16.19505
61.62047 | 22.5128 | 22.15948 | 5.945189 | 0.3533247 | 16.21429
61.63047 | 22.5231 | 22.17119 | 5.937768 | 0.3519067 | 16.23343
61.64047 | 22.5379 | 22.18281 | 5.930347 | 0.3550891 | 16.25246
61.65046 | 22.5621 | 22.19431 | 5.922934 | 0.3677864 | 16.27138
61.66046 | 22.5762 | 22.20573 | 5.915515 | 0.3704718 | 16.29021
61.67046 | 22.5612 | 22.21704 | 5.908097 | 0.344164 | 16.30894
61.68046 | 22.6134 | 22.22824 | 5.90068 | 0.3851575 | 16.32756
61.69046 | 22.6259 | 22.23934 | 5.893263 | 0.3865562 | 16.34608
61.70046 | 22.638 | 22.25034 | 5.885847 | 0.3876619 | 16.36449
61.71045 | 22.642 | 22.26122 | 5.87844 | 0.3807831 | 16.38278
61.72045 | 22.6591 | 22.27199 | 5.871027 | 0.3871051 | 16.40097
61.73045 | 22.6733 | 22.28267 | 5.863614 | 0.3906322 | 16.41905
61.74045 | 22.6919 | 22.29323 | 5.856202 | 0.3986738 | 16.43702
61.75045 | 22.7031 | 22.30368 | 5.848791 | 0.3994219 | 16.45489
61.76045 | 22.7156 | 22.31402 | 5.841381 | 0.401584 | 16.47263
61.77044 | 22.7319 | 22.32423 | 5.83398 | 0.4076689 | 16.49025
61.78044 | 22.7435 | 22.33434 | 5.826572 | 0.4091568 | 16.50777
61.79044 | 22.7594 | 22.34434 | 5.819165 | 0.4150604 | 16.52517
61.80044 | 22.7757 | 22.35422 | 5.811759 | 0.4214789 | 16.54246
61.81044 | 22.7933 | 22.36399 | 5.804354 | 0.429314 | 16.55963
61.82044 | 22.7819 | 22.37363 | 5.79695 | 0.4082665 | 16.57668
61.83043 | 22.8107 | 22.38315 | 5.789555 | 0.4275459 | 16.5936
61.84043 | 22.8231 | 22.39256 | 5.782153 | 0.4305355 | 16.61041
61.85043 | 22.8452 | 22.40186 | 5.774752 | 0.4433443 | 16.6271
61.86043 | 22.8418 | 22.41102 | 5.767353 | 0.4307759 | 16.64367
61.87043 | 22.8511 | 22.42007 | 5.759954 | 0.4310288 | 16.66012
61.88043 | 22.8743 | 22.429 | 5.752557 | 0.4453041 | 16.67644
61.89042 | 22.8728 | 22.43779 | 5.745168 | 0.4350127 | 16.69262
61.90042 | 22.8896 | 22.44646 | 5.737773 | 0.4431375 | 16.70869
61.91042 | 22.9115 | 22.45501 | 5.730379 | 0.4564875 | 16.72463
61.92042 | 22.9181 | 22.46344 | 5.722986 | 0.4546624 | 16.74045
61.93042 | 22.9168 | 22.47174 | 5.715595 | 0.445065 | 16.75614
61.94042 | 22.9383 | 22.4799 | 5.708204 | 0.4583975 | 16.7717
61.95041 | 22.9555 | 22.48794 | 5.700822 | 0.4675638 | 16.78711
61.96041 | 22.9442 | 22.49585 | 5.693434 | 0.4483529 | 16.80241
61.97041 | 22.9637 | 22.50363 | 5.686047 | 0.4600737 | 16.81758
61.98041 | 22.9875 | 22.51127 | 5.678662 | 0.4762252 | 16.83261
61.99041 | 22.9861 | 22.51879 | 5.671277 | 0.4673095 | 16.84751
62.0004 | 22.9884 | 22.52617 | 5.663901 | 0.4622336 | 16.86227
62.0104 | 23.0076 | 22.53342 | 5.656519 | 0.4741849 | 16.8769
62.0204 | 23.016 | 22.54053 | 5.649139 | 0.4754698 | 16.89139
62.0304 | 23.0104 | 22.54751 | 5.641759 | 0.4628899 | 16.90575
62.0404 | 23.0365 | 22.55435 | 5.634381 | 0.4821454 | 16.91997
62.0504 | 23.0371 | 22.56106 | 5.627004 | 0.4760395 | 16.93406
62.06039 | 23.0413 | 22.56762 | 5.619636 | 0.4736777 | 16.94799
62.07039 | 23.0555 | 22.57405 | 5.612262 | 0.4814481 | 16.96179
62.08039 | 23.071 | 22.58034 | 5.604889 | 0.4906572 | 16.97545
62.09039 | 23.0785 | 22.58649 | 5.597518 | 0.4920072 | 16.98898
62.10039 | 23.0637 | 22.5925 | 5.590147 | 0.4711963 | 17.00236
62.11039 | 23.0866 | 22.59837 | 5.582779 | 0.4882273 | 17.01559
62.12038 | 23.1036 | 22.60409 | 5.575419 | 0.4995073 | 17.02867
62.13038 | 23.0944 | 22.60968 | 5.568053 | 0.484722 | 17.04163
62.14038 | 23.1087 | 22.61512 | 5.560688 | 0.493583 | 17.05443
62.15038 | 23.1124 | 22.62041 | 5.553325 | 0.4919867 | 17.06709
62.16038 | 23.1204 | 22.62556 | 5.545963 | 0.4948358 | 17.0796
62.17038 | 23.1357 | 22.63057 | 5.538603 | 0.5051317 | 17.09197
62.18037 | 23.1259 | 22.63542 | 5.531251 | 0.4904777 | 17.10417
62.19037 | 23.1379 | 22.64013 | 5.523894 | 0.4977658 | 17.11624
62.20037 | 23.1492 | 22.6447 | 5.516538 | 0.504502 | 17.12816
62.21037 | 23.1614 | 22.64912 | 5.509183 | 0.512283 | 17.13993
62.22037 | 23.1517 | 22.65338 | 5.50183 | 0.4983155 | 17.15155
62.23037 | 23.1628 | 22.6575 | 5.494478 | 0.505298 | 17.16302
62.24036 | 23.1675 | 22.66147 | 5.487136 | 0.5060335 | 17.17433
62.25036 | 23.1745 | 22.66528 | 5.479787 | 0.509217 | 17.1855
62.26036 | 23.1723 | 22.66895 | 5.47244 | 0.5033497 | 17.19651
62.27036 | 23.1823 | 22.67246 | 5.465095 | 0.5098355 | 17.20737
62.28036 | 23.1886 | 22.67583 | 5.457751 | 0.5127704 | 17.21808
62.29036 | 23.1882 | 22.67904 | 5.450408 | 0.5091633 | 17.22863
62.30035 | 23.1981 | 22.68209 | 5.443075 | 0.516011 | 17.23901
62.31035 | 23.1981 | 22.68499 | 5.435736 | 0.5131083 | 17.24926
62.32035 | 23.1882 | 22.68774 | 5.428398 | 0.5004592 | 17.25934
62.33035 | 23.2093 | 22.69033 | 5.421062 | 0.518967 | 17.26927
62.34035 | 23.2015 | 22.69277 | 5.413728 | 0.5087298 | 17.27904
62.35035 | 23.2054 | 22.69505 | 5.406395 | 0.5103472 | 17.28866
62.36034 | 23.2167 | 22.69717 | 5.399072 | 0.519525 | 17.2981
62.37034 | 23.2166 | 22.69914 | 5.391742 | 0.5174562 | 17.3074
62.38034 | 23.2073 | 22.70095 | 5.384414 | 0.5063463 | 17.31654
62.39034 | 23.2256 | 22.70261 | 5.377088 | 0.5229916 | 17.32552
62.40034 | 23.2096 | 22.7041 | 5.369764 | 0.5054961 | 17.33434
62.41033 | 23.223 | 22.70544 | 5.362449 | 0.5175612 | 17.34299
62.42033 | 23.222 | 22.70662 | 5.355128 | 0.5153829 | 17.35149
62.43033 | 23.2202 | 22.70764 | 5.347808 | 0.5125649 | 17.35983
62.44033 | 23.2326 | 22.70849 | 5.340491 | 0.5241067 | 17.368
62.45033 | 23.2316 | 22.70919 | 5.333175 | 0.5224072 | 17.37602
62.46033 | 23.2122 | 22.70973 | 5.325861 | 0.5024706 | 17.38387
62.47032 | 23.2228 | 22.71011 | 5.318556 | 0.5126931 | 17.39155
62.48032 | 23.2332 | 22.71032 | 5.311245 | 0.5228766 | 17.39908
62.49032 | 23.2066 | 22.71038 | 5.303937 | 0.4962228 | 17.40644
62.50032 | 23.2306 | 22.71027 | 5.29663 | 0.5203302 | 17.41364
62.51032 | 23.2382 | 22.71 | 5.289325 | 0.5281984 | 17.42068
62.52032 | 23.2148 | 22.70957 | 5.282021 | 0.5052301 | 17.42755
62.53031 | 23.2199 | 22.70898 | 5.274727 | 0.5109247 | 17.43425
62.54031 | 23.2275 | 22.70822 | 5.267427 | 0.5192792 | 17.44079
62.55031 | 23.2206 | 22.7073 | 5.26013 | 0.5132995 | 17.44717
62.56031 | 23.2169 | 22.70622 | 5.252834 | 0.5106836 | 17.45338
62.57031 | 23.2229 | 22.70497 | 5.24554 | 0.5179295 | 17.45943
62.58031 | 23.2214 | 22.70356 | 5.238248 | 0.5178398 | 17.46531
62.5903 | 23.2213 | 22.70199 | 5.230965 | 0.5193125 | 17.47102
62.6003 | 23.2182 | 22.70025 | 5.223676 | 0.517951 | 17.47657
62.6103 | 23.2189 | 22.69835 | 5.21639 | 0.5205537 | 17.48196
62.6203 | 23.2182 | 22.69628 | 5.209105 | 0.5219198 | 17.48718
62.6303 | 23.2097 | 22.69405 | 5.201823 | 0.5156524 | 17.49223
62.6403 | 23.2273 | 22.69165 | 5.194542 | 0.5356473 | 17.49711
62.65029 | 23.2215 | 22.68909 | 5.18727 | 0.5324058 | 17.50182
62.66029 | 23.2229 | 22.68637 | 5.179994 | 0.536531 | 17.50638
62.67029 | 23.2322 | 22.68348 | 5.172719 | 0.5487227 | 17.51076
62.68029 | 23.22 | 22.68042 | 5.165446 | 0.5395779 | 17.51498
62.69029 | 23.2268 | 22.6772 | 5.158175 | 0.5495973 | 17.51903
62.70029 | 23.2376 | 22.67382 | 5.150907 | 0.5637841 | 17.52291
62.71028 | 23.2283 | 22.67027 | 5.143647 | 0.5580321 | 17.52662
62.72028 | 23.2466 | 22.66655 | 5.136383 | 0.580047 | 17.53017
62.73028 | 23.2535 | 22.66267 | 5.12912 | 0.5908283 | 17.53355
62.74028 | 23.2256 | 22.65863 | 5.121859 | 0.5669742 | 17.53677
62.75028 | 23.2524 | 22.65441 | 5.114601 | 0.5979862 | 17.53981
62.76028 | 23.2468 | 22.65004 | 5.107344 | 0.5967631 | 17.54269
62.77027 | 23.2435 | 22.6455 | 5.100097 | 0.5979992 | 17.5454
62.78027 | 23.2621 | 22.6408 | 5.092845 | 0.6213047 | 17.54795
62.79027 | 23.2605 | 22.63592 | 5.085595 | 0.6245767 | 17.55033
62.80027 | 23.254 | 22.63089 | 5.078347 | 0.6231121 | 17.55254
62.81027 | 23.2559 | 22.62568 | 5.071101 | 0.6302153 | 17.55458
62.82026 | 23.2664 | 22.62033 | 5.063864 | 0.6460735 | 17.55646
62.83026 | 23.2568 | 22.6148 | 5.056623 | 0.642004 | 17.55817
62.84026 | 23.2499 | 22.6091 | 5.049383 | 0.6407978 | 17.55972
62.85026 | 23.2648 | 22.60324 | 5.042146 | 0.661557 | 17.5611
62.86026 | 23.2602 | 22.59722 | 5.034911 | 0.662979 | 17.56231
62.87026 | 23.2492 | 22.59104 | 5.027678 | 0.6581642 | 17.56336
62.88025 | 23.2771 | 22.58469 | 5.020455 | 0.6924076 | 17.56424
62.89025 | 23.2335 | 22.57818 | 5.013226 | 0.6553206 | 17.56495
62.90025 | 23.2548 | 22.5715 | 5.006 | 0.6832979 | 17.5655
62.91025 | 23.2386 | 22.56466 | 4.998776 | 0.6739367 | 17.56589
62.92025 | 23.2393 | 22.55766 | 4.991554 | 0.6816394 | 17.56611
62.93025 | 23.2436 | 22.5505 | 4.984335 | 0.6931031 | 17.56616
62.94024 | 23.2304 | 22.54318 | 4.977125 | 0.6872219 | 17.56605
62.95024 | 23.2321 | 22.53569 | 4.96991 | 0.6964118 | 17.56578
62.96024 | 23.2092 | 22.52804 | 4.962697 | 0.681162 | 17.56534
62.97024 | 23.2267 | 22.52023 | 4.955487 | 0.7064726 | 17.56474
62.98024 | 23.2142 | 22.51226 | 4.948279 | 0.7019448 | 17.56398
62.99024 | 23.1845 | 22.50412 | 4.941073 | 0.6803778 | 17.56305
63.00023 | 23.2132 | 22.49584 | 4.933877 | 0.7173625 | 17.56196
63.01023 | 23.1923 | 22.48738 | 4.926676 | 0.7049162 | 17.56071
63.02023 | 23.1798 | 22.47877 | 4.919477 | 0.7010292 | 17.55929
63.03023 | 23.1875 | 22.47 | 4.912281 | 0.7175006 | 17.55772
63.04023 | 23.1748 | 22.46107 | 4.905087 | 0.713732 | 17.55598
63.05023 | 23.1638 | 22.45198 | 4.897896 | 0.7118204 | 17.55408
63.06022 | 23.1514 | 22.44274 | 4.890714 | 0.7086598 | 17.55203
63.07022 | 23.1602 | 22.43334 | 4.883527 | 0.726863 | 17.54981
63.08022 | 23.1278 | 22.42378 | 4.876343 | 0.7040241 | 17.54743
63.09022 | 23.1477 | 22.41406 | 4.869161 | 0.7336435 | 17.5449
63.10022 | 23.1361 | 22.40418 | 4.861981 | 0.7319173 | 17.5422
63.11022 | 23.1111 | 22.39415 | 4.854804 | 0.7169462 | 17.53935
63.12021 | 23.1186 | 22.38398 | 4.847637 | 0.7346222 | 17.53634
63.13021 | 23.098 | 22.37364 | 4.840465 | 0.7243624 | 17.53317
63.14021 | 23.1072 | 22.36315 | 4.833295 | 0.7440546 | 17.52985
63.15021 | 23.0764 | 22.3525 | 4.826128 | 0.7239034 | 17.52637
63.16021 | 23.0925 | 22.3417 | 4.818964 | 0.7508042 | 17.52273
63.1702 | 23.0718 | 22.33075 | 4.811809 | 0.7410464 | 17.51894
63.1802 | 23.0639 | 22.31965 | 4.804649 | 0.7442516 | 17.515
63.1902 | 23.0489 | 22.30839 | 4.797492 | 0.7405084 | 17.5109
63.2002 | 23.0468 | 22.29699 | 4.790338 | 0.749814 | 17.50665
63.2102 | 23.0363 | 22.28543 | 4.783186 | 0.7508708 | 17.50224
63.2202 | 23.0152 | 22.27372 | 4.776036 | 0.7414784 | 17.49769
63.23019 | 23.0259 | 22.26188 | 4.768897 | 0.7640216 | 17.49298
63.24019 | 22.9873 | 22.24987 | 4.761753 | 0.7374259 | 17.48812
63.25019 | 22.9955 | 22.23772 | 4.754611 | 0.7577774 | 17.48311
63.26019 | 22.9821 | 22.22542 | 4.747472 | 0.7566778 | 17.47795
63.27019 | 22.9623 | 22.21298 | 4.740336 | 0.7493219 | 17.47264
63.28019 | 22.9362 | 22.20039 | 4.733202 | 0.735813 | 17.46719
63.29018 | 22.9573 | 22.18766 | 4.726078 | 0.7696361 | 17.46159
63.30018 | 22.9277 | 22.17478 | 4.71895 | 0.7529164 | 17.45583
63.31018 | 22.9039 | 22.16176 | 4.711824 | 0.7421406 | 17.44994
63.32018 | 22.9205 | 22.14859 | 4.704701 | 0.7719061 | 17.44389
63.33018 | 22.8715 | 22.13528 | 4.69758 | 0.7362161 | 17.4377
63.34018 | 22.8719 | 22.12183 | 4.690462 | 0.7500676 | 17.43137
63.35017 | 22.8441 | 22.10825 | 4.683354 | 0.7358451 | 17.4249
63.36017 | 22.8395 | 22.09452 | 4.676242 | 0.7449753 | 17.41828
63.37017 | 22.8081 | 22.08065 | 4.669133 | 0.7274467 | 17.41152
63.38017 | 22.8091 | 22.06664 | 4.662026 | 0.7424555 | 17.40462
63.39017 | 22.7872 | 22.0525 | 4.654922 | 0.7347036 | 17.39757
63.40017 | 22.7681 | 22.03821 | 4.64782 | 0.7298879 | 17.39039
63.41016 | 22.7461 | 22.02381 | 4.640729 | 0.7222907 | 17.38308
63.42016 | 22.7508 | 22.00925 | 4.633633 | 0.7415456 | 17.37562
63.43016 | 22.7082 | 21.99456 | 4.62654 | 0.7136356 | 17.36802
63.44016 | 22.7048 | 21.97974 | 4.619449 | 0.7250605 | 17.36029
63.45016 | 22.6972 | 21.96478 | 4.612362 | 0.7324174 | 17.35242
63.46016 | 22.6674 | 21.94969 | 4.605277 | 0.7177052 | 17.34442
63.47015 | 22.6598 | 21.93449 | 4.598203 | 0.7253093 | 17.33629
63.48015 | 22.6317 | 21.91914 | 4.591124 | 0.7125605 | 17.32802
63.49015 | 22.6166 | 21.90366 | 4.584047 | 0.7129408 | 17.31961
63.50015 | 22.5975 | 21.88805 | 4.576974 | 0.7094476 | 17.31108
63.51015 | 22.5896 | 21.87231 | 4.569904 | 0.7172856 | 17.30241
63.52015 | 22.5678 | 21.85645 | 4.562836 | 0.7113474 | 17.29362
63.53014 | 22.5483 | 21.84048 | 4.555779 | 0.7078226 | 17.2847
63.54014 | 22.5322 | 21.82436 | 4.548717 | 0.7078362 | 17.27565
63.55014 | 22.5214 | 21.80813 | 4.541658 | 0.7132742 | 17.26647
63.56014 | 22.4868 | 21.79176 | 4.534602 | 0.695038 | 17.25716
63.57014 | 22.4868 | 21.77528 | 4.527549 | 0.711521 | 17.24773
63.58013 | 22.4661 | 21.75869 | 4.520506 | 0.7074109 | 17.23818
63.59013 | 22.4341 | 21.74196 | 4.513459 | 0.6921381 | 17.2285
63.60013 | 22.437 | 21.72512 | 4.506415 | 0.7118849 | 17.2187
63.61013 | 22.4081 | 21.70815 | 4.499373 | 0.6999495 | 17.20878
63.62013 | 22.3848 | 21.69107 | 4.492335 | 0.6937336 | 17.19873
63.63013 | 22.375 | 21.67387 | 4.4853 | 0.701132 | 17.18857
63.64012 | 22.3453 | 21.65657 | 4.478275 | 0.6887324 | 17.17829
63.65012 | 22.3225 | 21.63914 | 4.471246 | 0.6833631 | 17.16789
63.66012 | 22.307 | 21.62159 | 4.464219 | 0.6854071 | 17.15737
63.67012 | 22.297 | 21.60393 | 4.457196 | 0.6930654 | 17.14674
63.68012 | 22.2659 | 21.58616 | 4.450176 | 0.6797353 | 17.13599
63.69012 | 22.2447 | 21.56828 | 4.443159 | 0.6764173 | 17.12512
63.70011 | 22.2374 | 21.55031 | 4.436152 | 0.6870891 | 17.11416
63.71011 | 22.1944 | 21.53221 | 4.429141 | 0.6621891 | 17.10307
63.72011 | 22.1839 | 21.514 | 4.422133 | 0.6698983 | 17.09187
63.73011 | 22.1562 | 21.49569 | 4.415128 | 0.6605135 | 17.08056
63.74011 | 22.1487 | 21.47727 | 4.408127 | 0.6714348 | 17.06914
63.75011 | 22.1043 | 21.45874 | 4.401128 | 0.6455614 | 17.05761
63.7601 | 22.0984 | 21.44013 | 4.39414 | 0.6582749 | 17.04599
63.7701 | 22.0744 | 21.42139 | 4.387147 | 0.6530084 | 17.03424
63.7801 | 22.0322 | 21.40256 | 4.380158 | 0.6296386 | 17.0224
63.7901 | 22.0085 | 21.38362 | 4.373172 | 0.6248752 | 17.01045
63.8001 | 21.9943 | 21.36459 | 4.366189 | 0.6297127 | 16.9984
63.8101 | 21.9618 | 21.34545 | 4.359209 | 0.6163486 | 16.98624
63.82009 | 21.9429 | 21.32623 | 4.35224 | 0.6166656 | 16.97399
63.83009 | 21.9093 | 21.3069 | 4.345266 | 0.6023965 | 16.96164
63.84009 | 21.8995 | 21.28748 | 4.338296 | 0.6120232 | 16.94918
63.85009 | 21.8536 | 21.26796 | 4.331329 | 0.5856448 | 16.93663
63.86009 | 21.854 | 21.24834 | 4.324366 | 0.6056606 | 16.92397
63.87009 | 21.808 | 21.22863 | 4.317405 | 0.5793704 | 16.91122
63.88008 | 21.7874 | 21.20885 | 4.310455 | 0.5785521 | 16.89839
63.89008 | 21.7691 | 21.18896 | 4.303501 | 0.5801428 | 16.88546
63.90008 | 21.75 | 21.16898 | 4.29655 | 0.5810242 | 16.87243
63.91008 | 21.7064 | 21.1489 | 4.289602 | 0.5574952 | 16.8593
63.92008 | 21.6978 | 21.12875 | 4.282658 | 0.56905 | 16.84609
63.93008 | 21.6712 | 21.1085 | 4.275717 | 0.5626961 | 16.83279
63.94007 | 21.624 | 21.08819 | 4.268787 | 0.5358054 | 16.81941
63.95007 | 21.6247 | 21.06778 | 4.261852 | 0.5569186 | 16.80593
63.96007 | 21.5916 | 21.04728 | 4.254921 | 0.5443172 | 16.79236
63.97007 | 21.5746 | 21.0267 | 4.247994 | 0.5478966 | 16.77871
63.98007 | 21.5404 | 21.00604 | 4.241069 | 0.5343565 | 16.76497
63.99006 | 21.5241 | 20.98532 | 4.234155 | 0.5387782 | 16.75117
64.00006 | 21.4999 | 20.9645 | 4.227238 | 0.5353976 | 16.73726
64.01006 | 21.4721 | 20.9436 | 4.220323 | 0.5284965 | 16.72328
64.02006 | 21.4504 | 20.92263 | 4.213413 | 0.5277726 | 16.70921
64.03006 | 21.4305 | 20.90158 | 4.206505 | 0.5289244 | 16.69507
64.04006 | 21.3988 | 20.88045 | 4.199601 | 0.5183492 | 16.68085
64.05005 | 21.3836 | 20.85927 | 4.192707 | 0.5243306 | 16.66656
64.06005 | 21.3626 | 20.838 | 4.18581 | 0.5246034 | 16.65219
64.07005 | 21.3136 | 20.81665 | 4.178916 | 0.4969479 | 16.63774
64.08005 | 21.3172 | 20.79524 | 4.172026 | 0.5219634 | 16.62321
64.09005 | 21.2817 | 20.77375 | 4.165139 | 0.507949 | 16.60861
64.10005 | 21.2606 | 20.7522 | 4.158255 | 0.5084026 | 16.59394
64.11004 | 21.2342 | 20.7306 | 4.151382 | 0.5036028 | 16.57922
64.12004 | 21.2251 | 20.70891 | 4.144506 | 0.5161915 | 16.5644
64.13004 | 21.1832 | 20.68716 | 4.137633 | 0.4960437 | 16.54952
64.14004 | 21.1588 | 20.66534 | 4.130763 | 0.4934617 | 16.53458
64.15004 | 21.1478 | 20.64346 | 4.123897 | 0.5043414 | 16.51956
64.16004 | 21.1288 | 20.62152 | 4.117034 | 0.5072849 | 16.50448
64.17003 | 21.091 | 20.59953 | 4.110182 | 0.4914682 | 16.48935
64.18003 | 21.0797 | 20.57747 | 4.103327 | 0.5022317 | 16.47414
64.19003 | 21.0508 | 20.55535 | 4.096475 | 0.4954543 | 16.45887
64.20003 | 21.0252 | 20.53316 | 4.089626 | 0.4920358 | 16.44354
64.21003 | 21.003 | 20.51093 | 4.082781 | 0.4920733 | 16.42815
64.22003 | 20.9875 | 20.48863 | 4.07594 | 0.4988681 | 16.41269
64.23002 | 20.9517 | 20.4663 | 4.069109 | 0.485396 | 16.39719
64.24002 | 20.943 | 20.4439 | 4.062275 | 0.4990981 | 16.38163
64.25002 | 20.9201 | 20.42145 | 4.055445 | 0.4986544 | 16.366
64.26002 | 20.8949 | 20.39894 | 4.048618 | 0.495962 | 16.35032
64.27002 | 20.8664 | 20.37638 | 4.041795 | 0.4900192 | 16.33459
64.28002 | 20.8538 | 20.35377 | 4.034975 | 0.5000274 | 16.3188
64.29001 | 20.8332 | 20.33114 | 4.028166 | 0.5020625 | 16.30297
64.30001 | 20.8 | 20.30843 | 4.021353 | 0.4915659 | 16.28708
64.31001 | 20.7851 | 20.28568 | 4.014545 | 0.4994178 | 16.27114
64.32001 | 20.7708 | 20.26289 | 4.00774 | 0.5079137 | 16.25515
64.33001 | 20.7307 | 20.24005 | 4.000938 | 0.490654 | 16.23911
64.34001 | 20.7317 | 20.21716 | 3.994141 | 0.5145393 | 16.22302
64.35 | 20.7017 | 20.19426 | 3.987353 | 0.5074436 | 16.2069
64.36 | 20.6777 | 20.17129 | 3.980563 | 0.5064118 | 16.19072
64.37 | 20.6462 | 20.14828 | 3.973777 | 0.4979216 | 16.1745
64.38 | 20.6499 | 20.12523 | 3.966994 | 0.5246697 | 16.15824
64.39 | 20.6124 | 20.10214 | 3.960215 | 0.5102571 | 16.14193
64.39999 | 20.5973 | 20.07904 | 3.953446 | 0.5182587 | 16.1256
64.40999 | 20.5699 | 20.05588 | 3.946675 | 0.5140194 | 16.10921
64.41999 | 20.5655 | 20.03268 | 3.939907 | 0.5328164 | 16.09278
64.42999 | 20.5277 | 20.00945 | 3.933143 | 0.5182473 | 16.07631
64.43999 | 20.5271 | 19.98619 | 3.926382 | 0.5409122 | 16.05981
64.44999 | 20.4875 | 19.96289 | 3.919626 | 0.5246096 | 16.04326
64.45998 | 20.4825 | 19.93958 | 3.91288 | 0.5429162 | 16.0267
64.46998 | 20.4516 | 19.91622 | 3.906131 | 0.5353752 | 16.01009
64.47998 | 20.4494 | 19.89284 | 3.899386 | 0.5565635 | 15.99345
64.48998 | 20.4032 | 19.86942 | 3.892645 | 0.533782 | 15.97677
64.49998 | 20.4072 | 19.84597 | 3.885908 | 0.5612264 | 15.96007
64.50998 | 20.3719 | 19.8225 | 3.879174 | 0.5493987 | 15.94333
64.51997 | 20.3514 | 19.79902 | 3.872451 | 0.5523751 | 15.92657
64.52997 | 20.3373 | 19.7755 | 3.865725 | 0.5617971 | 15.90978
64.53997 | 20.3157 | 19.75195 | 3.859003 | 0.5637453 | 15.89295
64.54997 | 20.2954 | 19.72839 | 3.852285 | 0.5670144 | 15.8761
64.55997 | 20.2654 | 19.70479 | 3.845571 | 0.560605 | 15.85922
64.56997 | 20.263 | 19.68118 | 3.838861 | 0.5818185 | 15.84232
64.57996 | 20.2323 | 19.65758 | 3.832161 | 0.5747243 | 15.82541
64.58996 | 20.2115 | 19.63392 | 3.825459 | 0.577576 | 15.80847
64.59996 | 20.1864 | 19.61025 | 3.81876 | 0.5761506 | 15.79149
64.60996 | 20.1858 | 19.58656 | 3.812066 | 0.5992396 | 15.77449
64.61996 | 20.1406 | 19.56286 | 3.805375 | 0.5777387 | 15.75749
64.62996 | 20.1199 | 19.53914 | 3.798689 | 0.5807592 | 15.74045
64.63995 | 20.1085 | 19.51543 | 3.792013 | 0.5930728 | 15.72341
64.64995 | 20.0703 | 19.49168 | 3.785334 | 0.5786198 | 15.70635
64.65995 | 20.0531 | 19.46792 | 3.778659 | 0.5851791 | 15.68926
64.66995 | 20.0363 | 19.44414 | 3.771989 | 0.592155 | 15.67216
64.67995 | 20.0094 | 19.42036 | 3.765322 | 0.5890385 | 15.65504
64.68995 | 19.9644 | 19.39657 | 3.758659 | 0.5678323 | 15.63791
64.69994 | 19.9695 | 19.37279 | 3.752007 | 0.596714 | 15.62078
64.70994 | 19.9345 | 19.34897 | 3.745353 | 0.5855263 | 15.60362
64.71994 | 19.8965 | 19.32515 | 3.738702 | 0.5713472 | 15.58645
64.72994 | 19.8897 | 19.30133 | 3.732055 | 0.5883732 | 15.56927
64.73994 | 19.8619 | 19.27749 | 3.725413 | 0.5844059 | 15.55208
64.74994 | 19.8324 | 19.25366 | 3.718775 | 0.5787435 | 15.53488
64.75993 | 19.7935 | 19.22984 | 3.712147 | 0.5636637 | 15.51769
64.76993 | 19.7877 | 19.20599 | 3.705517 | 0.5817087 | 15.50047
64.77993 | 19.7529 | 19.18214 | 3.698891 | 0.5707571 | 15.48325
64.78993 | 19.7045 | 19.15829 | 3.692269 | 0.546206 | 15.46603
64.79993 | 19.703 | 19.13444 | 3.685651 | 0.568557 | 15.44879
64.80992 | 19.6693 | 19.11062 | 3.679043 | 0.5586832 | 15.43157
64.81992 | 19.6295 | 19.08677 | 3.672434 | 0.5427334 | 15.41433
64.82992 | 19.6117 | 19.06292 | 3.665828 | 0.5487825 | 15.39709
64.83992 | 19.5942 | 19.03907 | 3.659227 | 0.5551291 | 15.37984
64.84992 | 19.5519 | 19.01523 | 3.65263 | 0.5366712 | 15.3626
64.85992 | 19.5164 | 18.99139 | 3.646037 | 0.525011 | 15.34535
64.86991 | 19.505 | 18.96758 | 3.639454 | 0.5374211 | 15.32812
64.87991 | 19.472 | 18.94375 | 3.63287 | 0.5282498 | 15.31088
64.88991 | 19.436 | 18.91993 | 3.626289 | 0.5160731 | 15.29364
64.89991 | 19.4082 | 18.89611 | 3.619713 | 0.5120891 | 15.2764
64.90991 | 19.392 | 18.8723 | 3.613141 | 0.5196961 | 15.25916
64.91991 | 19.3491 | 18.8485 | 3.606573 | 0.5005958 | 15.24193
64.9299 | 19.3249 | 18.82474 | 3.600016 | 0.5001622 | 15.22472
64.9399 | 19.2999 | 18.80096 | 3.593457 | 0.4989423 | 15.2075
64.9499 | 19.2644 | 18.77719 | 3.586902 | 0.4872111 | 15.19029
64.9599 | 19.2362 | 18.75343 | 3.580351 | 0.4827684 | 15.17308
64.9699 | 19.2062 | 18.72969 | 3.573804 | 0.4765143 | 15.15588
64.9799 | 19.1852 | 18.70595 | 3.567262 | 0.479247 | 15.13869
64.98989 | 19.1442 | 18.68226 | 3.560731 | 0.4619416 | 15.12153
64.99989 | 19.1191 | 18.65855 | 3.554197 | 0.4605465 | 15.10436
65.00989 | 19.0983 | 18.63487 | 3.547668 | 0.4634349 | 15.0872
65.01989 | 19.0607 | 18.61119 | 3.541142 | 0.44951 | 15.07005
65.02989 | 19.0466 | 18.58754 | 3.534622 | 0.4590644 | 15.05291
65.03989 | 19.012 | 18.5639 | 3.528105 | 0.4481049 | 15.03579
65.04988 | 18.9868 | 18.5403 | 3.5216 | 0.446496 | 15.0187
65.05988 | 18.9512 | 18.5167 | 3.515092 | 0.4344992 | 15.00161
65.06988 | 18.9301 | 18.49312 | 3.508589 | 0.4369831 | 14.98453
65.07988 | 18.9049 | 18.46955 | 3.50209 | 0.4353471 | 14.96746
65.08988 | 18.8689 | 18.44601 | 3.495595 | 0.4228906 | 14.95041
65.09988 | 18.8461 | 18.42249 | 3.489105 | 0.4236124 | 14.93338
65.10987 | 18.825 | 18.39901 | 3.482625 | 0.4259893 | 14.91639
65.11987 | 18.7961 | 18.37553 | 3.476144 | 0.4205666 | 14.89939
65.12987 | 18.7695 | 18.35208 | 3.469667 | 0.4174213 | 14.88241
65.13987 | 18.7509 | 18.32865 | 3.463194 | 0.4222516 | 14.86545
65.14987 | 18.7181 | 18.30524 | 3.456726 | 0.412858 | 14.84852
65.15986 | 18.694 | 18.28188 | 3.450269 | 0.4121156 | 14.83162
65.16986 | 18.6739 | 18.25853 | 3.443809 | 0.4153715 | 14.81472
65.17986 | 18.6534 | 18.2352 | 3.437354 | 0.4182001 | 14.79785
65.18986 | 18.6239 | 18.2119 | 3.430904 | 0.4120024 | 14.78099
65.19986 | 18.6049 | 18.18862 | 3.424458 | 0.4162767 | 14.76417
65.20986 | 18.578 | 18.16538 | 3.418017 | 0.4126231 | 14.74736
65.21985 | 18.5555 | 18.14218 | 3.411586 | 0.4133178 | 14.7306
65.22985 | 18.5318 | 18.11899 | 3.405154 | 0.4128057 | 14.71384
65.23985 | 18.5055 | 18.09584 | 3.398726 | 0.4096635 | 14.69711
65.24985 | 18.4879 | 18.07271 | 3.392302 | 0.4151919 | 14.68041
65.25985 | 18.465 | 18.04961 | 3.385883 | 0.4153885 | 14.66373
65.26985 | 18.4413 | 18.02655 | 3.379469 | 0.4147532 | 14.64708
65.27984 | 18.4248 | 18.00354 | 3.373065 | 0.4212636 | 14.63047
65.28984 | 18.3922 | 17.98054 | 3.36666 | 0.411664 | 14.61388
65.29984 | 18.3793 | 17.95757 | 3.360259 | 0.4217302 | 14.59731
65.30984 | 18.3563 | 17.93464 | 3.353863 | 0.4216639 | 14.58077
65.31984 | 18.3325 | 17.91174 | 3.347472 | 0.4207632 | 14.56427
65.32984 | 18.3102 | 17.88887 | 3.341085 | 0.4213261 | 14.54779
65.33983 | 18.2922 | 17.86607 | 3.334709 | 0.426133 | 14.53136
65.34983 | 18.2705 | 17.84328 | 3.328331 | 0.4272249 | 14.51494
65.35983 | 18.236 | 17.82052 | 3.321958 | 0.4154799 | 14.49856
65.36983 | 18.2182 | 17.7978 | 3.315589 | 0.4203997 | 14.48221
65.37983 | 18.1965 | 17.77512 | 3.309225 | 0.4213807 | 14.46589
65.38983 | 18.1683 | 17.75248 | 3.302866 | 0.415824 | 14.44961
65.39982 | 18.1539 | 17.72989 | 3.296517 | 0.4240062 | 14.43338
65.40982 | 18.1273 | 17.70733 | 3.290167 | 0.4199729 | 14.41716
65.41982 | 18.0954 | 17.6848 | 3.283822 | 0.4105989 | 14.40098
65.42982 | 18.0788 | 17.66232 | 3.277481 | 0.4164843 | 14.38483
65.43982 | 18.0464 | 17.63987 | 3.271145 | 0.4065308 | 14.36872
65.44982 | 18.0324 | 17.61747 | 3.264814 | 0.4149349 | 14.35265
65.45981 | 18.0035 | 17.59512 | 3.258494 | 0.408377 | 14.33663
65.46981 | 17.9825 | 17.5728 | 3.252172 | 0.4096993 | 14.32063
65.47981 | 17.9552 | 17.55052 | 3.245854 | 0.4046778 | 14.30467
65.48981 | 17.9221 | 17.52829 | 3.239542 | 0.3938149 | 14.28874
65.49981 | 17.9117 | 17.50609 | 3.233234 | 0.4056067 | 14.27286
65.50981 | 17.8776 | 17.48394 | 3.226931 | 0.3936563 | 14.25701
65.5198 | 17.852 | 17.46186 | 3.220639 | 0.3901407 | 14.24122
65.5298 | 17.8281 | 17.4398 | 3.214345 | 0.3883031 | 14.22545
65.5398 | 17.8143 | 17.41778 | 3.208057 | 0.3965186 | 14.20972
65.5498 | 17.7888 | 17.39581 | 3.201773 | 0.3929882 | 14.19404
65.5598 | 17.7542 | 17.37389 | 3.195493 | 0.3803131 | 14.17839
65.56979 | 17.7444 | 17.35203 | 3.189225 | 0.3923695 | 14.16281
65.57979 | 17.7201 | 17.3302 | 3.182956 | 0.3899022 | 14.14724
65.58979 | 17.7007 | 17.30841 | 3.176691 | 0.3922865 | 14.13172
65.59979 | 17.676 | 17.28667 | 3.170431 | 0.3893251 | 14.11624
65.60979 | 17.6579 | 17.26499 | 3.164175 | 0.3929131 | 14.10081
65.61979 | 17.6386 | 17.24335 | 3.157925 | 0.3952535 | 14.08542
65.62978 | 17.6129 | 17.22177 | 3.151686 | 0.3911274 | 14.07009
65.63978 | 17.5945 | 17.20023 | 3.145445 | 0.3942689 | 14.05479
65.64978 | 17.5723 | 17.17874 | 3.139209 | 0.3935628 | 14.03953
65.65978 | 17.5438 | 17.15729 | 3.132978 | 0.3865094 | 14.02431
65.66978 | 17.5386 | 17.1359 | 3.126752 | 0.402704 | 14.00914
65.67978 | 17.5172 | 17.11455 | 3.120531 | 0.4026476 | 13.99402
65.68977 | 17.4953 | 17.09328 | 3.114321 | 0.4020189 | 13.97896
65.69977 | 17.4737 | 17.07204 | 3.108109 | 0.4016615 | 13.96393
65.70977 | 17.4615 | 17.05085 | 3.101903 | 0.4106519 | 13.94895
65.71977 | 17.4407 | 17.02971 | 3.095701 | 0.4109901 | 13.93401
65.72977 | 17.4183 | 17.00862 | 3.089504 | 0.4096758 | 13.91912
65.73977 | 17.4056 | 16.98759 | 3.083312 | 0.4180088 | 13.90428
65.74976 | 17.391 | 16.96663 | 3.077132 | 0.4243678 | 13.8895
65.75976 | 17.3631 | 16.9457 | 3.07095 | 0.4173955 | 13.87475
65.76976 | 17.3481 | 16.92483 | 3.064773 | 0.4232697 | 13.86006
65.77976 | 17.3239 | 16.90401 | 3.058601 | 0.419889 | 13.84541
65.78976 | 17.3138 | 16.88325 | 3.052434 | 0.4305537 | 13.83081
65.79976 | 17.2811 | 16.86254 | 3.046271 | 0.4185645 | 13.81626
65.80975 | 17.271 | 16.8419 | 3.040121 | 0.4291002 | 13.80178
65.81975 | 17.2549 | 16.8213 | 3.033968 | 0.4336014 | 13.78733
65.82975 | 17.231 | 16.80075 | 3.027821 | 0.4302465 | 13.77293
65.83975 | 17.2231 | 16.78026 | 3.021679 | 0.4428364 | 13.75858
65.84975 | 17.205 | 16.75983 | 3.015542 | 0.4451701 | 13.74429
65.85975 | 17.1934 | 16.73945 | 3.00941 | 0.4539475 | 13.73004
65.86974 | 17.1659 | 16.71915 | 3.003289 | 0.4467481 | 13.71586
65.87974 | 17.1531 | 16.69889 | 2.997167 | 0.4542123 | 13.70172
65.88974 | 17.1385 | 16.67869 | 2.99105 | 0.4598146 | 13.68764
65.89974 | 17.1235 | 16.65854 | 2.984938 | 0.4649634 | 13.6736
65.90974 | 17.1114 | 16.63845 | 2.978831 | 0.4729545 | 13.65961
65.91974 | 17.0982 | 16.61841 | 2.97273 | 0.4797875 | 13.64568
65.92973 | 17.0702 | 16.59846 | 2.966639 | 0.4717434 | 13.63182
65.93973 | 17.0568 | 16.57854 | 2.960547 | 0.4782603 | 13.61799
65.94973 | 17.0553 | 16.55868 | 2.954461 | 0.496617 | 13.60422
65.95973 | 17.0309 | 16.53888 | 2.94838 | 0.4920162 | 13.5905
65.96973 | 17.0266 | 16.51914 | 2.942303 | 0.5074556 | 13.57684
65.97972 | 17.014 | 16.49948 | 2.936238 | 0.5145156 | 13.56325
65.98972 | 17.0065 | 16.47986 | 2.930172 | 0.5266358 | 13.54969
65.99972 | 16.9855 | 16.4603 | 2.924111 | 0.5251958 | 13.53619
66.00972 | 16.9784 | 16.4408 | 2.918055 | 0.5375964 | 13.52275
66.01972 | 16.9736 | 16.42136 | 2.912005 | 0.5522366 | 13.50936
66.02972 | 16.947 | 16.40199 | 2.905959 | 0.5450141 | 13.49603
66.03971 | 16.9476 | 16.38269 | 2.899925 | 0.5649128 | 13.48276
66.04971 | 16.935 | 16.36343 | 2.89389 | 0.5715695 | 13.46954
66.05971 | 16.9252 | 16.34424 | 2.88786 | 0.5809647 | 13.45638
66.06971 | 16.9081 | 16.3251 | 2.881835 | 0.5829982 | 13.44327
66.07971 | 16.8893 | 16.30603 | 2.875816 | 0.5832707 | 13.43021
66.08971 | 16.8921 | 16.28702 | 2.869801 | 0.6050794 | 13.41722
66.0997 | 16.8774 | 16.26809 | 2.863798 | 0.6093085 | 13.40429
66.1097 | 16.8734 | 16.24921 | 2.857794 | 0.6241949 | 13.39141
66.1197 | 16.861 | 16.23038 | 2.851796 | 0.6306162 | 13.37859
66.1297 | 16.8618 | 16.21162 | 2.845802 | 0.6501768 | 13.36582
66.1397 | 16.8409 | 16.19293 | 2.839814 | 0.6479728 | 13.35311
66.1497 | 16.8453 | 16.17429 | 2.833831 | 0.6710063 | 13.34046
66.15969 | 16.8341 | 16.15574 | 2.827859 | 0.6783584 | 13.32788
66.16969 | 16.8258 | 16.13723 | 2.821887 | 0.6885653 | 13.31535
66.17969 | 16.8105 | 16.11879 | 2.81592 | 0.6917087 | 13.30287
66.18969 | 16.8153 | 16.10041 | 2.809958 | 0.7148874 | 13.29045
66.19969 | 16.8041 | 16.0821 | 2.804001 | 0.7220028 | 13.2781
66.20969 | 16.8004 | 16.06385 | 2.79805 | 0.7365526 | 13.2658
66.21968 | 16.7923 | 16.04569 | 2.79211 | 0.7466148 | 13.25358
66.22968 | 16.789 | 16.02756 | 2.786169 | 0.7614362 | 13.24139
66.23968 | 16.7871 | 16.00951 | 2.780234 | 0.7775928 | 13.22927
66.24968 | 16.7762 | 15.99151 | 2.774304 | 0.7846855 | 13.21721
66.25968 | 16.7799 | 15.97359 | 2.768379 | 0.8063125 | 13.20521
66.26968 | 16.7815 | 15.95573 | 2.76246 | 0.825774 | 13.19327
66.27967 | 16.7754 | 15.93795 | 2.756552 | 0.8374518 | 13.1814
66.28967 | 16.7741 | 15.92022 | 2.750643 | 0.8538834 | 13.16957
66.29967 | 16.7809 | 15.90255 | 2.74474 | 0.878348 | 13.15781
66.30967 | 16.7731 | 15.88495 | 2.738842 | 0.8881476 | 13.14611
66.31967 | 16.7679 | 15.86742 | 2.73295 | 0.9004807 | 13.13447
66.32967 | 16.7732 | 15.84995 | 2.727063 | 0.9232482 | 13.12289
66.33966 | 16.774 | 15.83257 | 2.721187 | 0.9414313 | 13.11138
66.34966 | 16.7625 | 15.81523 | 2.71531 | 0.9472656 | 13.09992
66.35966 | 16.7642 | 15.79797 | 2.709439 | 0.9662336 | 13.08853
66.36966 | 16.7699 | 15.78076 | 2.703574 | 0.989135 | 13.07719
66.37966 | 16.7705 | 15.76363 | 2.697714 | 1.006869 | 13.06592
66.38965 | 16.7678 | 15.74658 | 2.691865 | 1.021221 | 13.05471
66.39965 | 16.7701 | 15.72958 | 2.686016 | 1.040521 | 13.04356
66.40965 | 16.7765 | 15.71264 | 2.680172 | 1.063855 | 13.03247
66.41965 | 16.7743 | 15.69578 | 2.674334 | 1.078521 | 13.02145
66.42965 | 16.7812 | 15.67898 | 2.668501 | 1.10222 | 13.01048
66.43965 | 16.7727 | 15.66225 | 2.662674 | 1.11045 | 12.99958
66.44964 | 16.7818 | 15.6456 | 2.656858 | 1.136198 | 12.98874
66.45964 | 16.7783 | 15.629 | 2.651041 | 1.149295 | 12.97796
66.46964 | 16.7783 | 15.61248 | 2.64523 | 1.165823 | 12.96725
66.47964 | 16.7869 | 15.59602 | 2.639425 | 1.190883 | 12.95659
66.48964 | 16.7759 | 15.57963 | 2.633625 | 1.196275 | 12.946
66.49964 | 16.7807 | 15.5633 | 2.627831 | 1.2174 | 12.93547
66.50963 | 16.7814 | 15.54706 | 2.622048 | 1.234339 | 12.92501
66.51963 | 16.7909 | 15.53087 | 2.616264 | 1.260027 | 12.91461
66.52963 | 16.7857 | 15.51475 | 2.610486 | 1.270948 | 12.90427
66.53963 | 16.7947 | 15.4987 | 2.604714 | 1.295999 | 12.89399
66.54963 | 16.7937 | 15.48272 | 2.598948 | 1.310979 | 12.88377
66.55963 | 16.7904 | 15.46681 | 2.593186 | 1.323593 | 12.87362
66.56962 | 16.7961 | 15.45098 | 2.587437 | 1.345124 | 12.86354
66.57962 | 16.7926 | 15.4352 | 2.581687 | 1.357398 | 12.85352
66.58962 | 16.8008 | 15.41949 | 2.575942 | 1.381307 | 12.84355
66.59962 | 16.7957 | 15.40386 | 2.570203 | 1.391844 | 12.83365
66.60962 | 16.7985 | 15.38829 | 2.56447 | 1.410214 | 12.82382
66.61962 | 16.7975 | 15.37279 | 2.558742 | 1.424712 | 12.81405
66.62961 | 16.7977 | 15.35737 | 2.553026 | 1.440328 | 12.80435
66.63961 | 16.7818 | 15.34201 | 2.54731 | 1.439789 | 12.7947
66.64961 | 16.7887 | 15.32672 | 2.541599 | 1.461981 | 12.78512
66.65961 | 16.7886 | 15.3115 | 2.535894 | 1.477104 | 12.7756
66.66961 | 16.7911 | 15.29634 | 2.530194 | 1.494756 | 12.76615
66.67961 | 16.7801 | 15.28126 | 2.5245 | 1.49884 | 12.75676
66.6896 | 16.7789 | 15.26626 | 2.518818 | 1.512638 | 12.74744
66.6996 | 16.7704 | 15.25132 | 2.513135 | 1.519082 | 12.73818
66.7096 | 16.7727 | 15.23644 | 2.507458 | 1.536256 | 12.72899
66.7196 | 16.7581 | 15.22164 | 2.501787 | 1.53646 | 12.71985
66.7296 | 16.7486 | 15.20691 | 2.496121 | 1.541695 | 12.71078
66.7396 | 16.7439 | 15.19224 | 2.490462 | 1.55166 | 12.70178
66.74959 | 16.7348 | 15.17766 | 2.484813 | 1.557139 | 12.69285
66.75959 | 16.719 | 15.16314 | 2.479165 | 1.555864 | 12.68397
66.76959 | 16.7014 | 15.14868 | 2.473522 | 1.552717 | 12.67516
66.77959 | 16.6851 | 15.1343 | 2.467885 | 1.550802 | 12.66641
66.78959 | 16.6735 | 15.11998 | 2.462253 | 1.553515 | 12.65773
66.79958 | 16.6522 | 15.10575 | 2.456634 | 1.546445 | 12.64912
66.80958 | 16.6369 | 15.09158 | 2.451014 | 1.545318 | 12.64057
66.81958 | 16.6256 | 15.07748 | 2.4454 | 1.548121 | 12.63208
66.82958 | 16.5961 | 15.06345 | 2.439791 | 1.532654 | 12.62366
66.83958 | 16.5791 | 15.04948 | 2.434189 | 1.529616 | 12.6153
66.84958 | 16.5588 | 15.03559 | 2.428592 | 1.523208 | 12.607
66.85957 | 16.5379 | 15.02178 | 2.423006 | 1.516115 | 12.59878
66.86957 | 16.5074 | 15.00803 | 2.417421 | 1.499366 | 12.59061
66.87957 | 16.4793 | 14.99435 | 2.411841 | 1.484946 | 12.58251
66.88957 | 16.459 | 14.98074 | 2.406268 | 1.478255 | 12.57448
66.89957 | 16.4334 | 14.96721 | 2.4007 | 1.466193 | 12.56651
66.90957 | 16.3989 | 14.95374 | 2.395138 | 1.445161 | 12.5586
66.91956 | 16.3643 | 14.94035 | 2.389587 | 1.423948 | 12.55076
66.92956 | 16.3452 | 14.92703 | 2.384036 | 1.418171 | 12.54299
66.93956 | 16.313 | 14.91377 | 2.378492 | 1.399229 | 12.53528
66.94956 | 16.2842 | 14.90059 | 2.372953 | 1.383613 | 12.52763
66.95956 | 16.2595 | 14.88747 | 2.36742 | 1.372029 | 12.52005
66.96956 | 16.2254 | 14.87443 | 2.361893 | 1.35097 | 12.51254
66.97955 | 16.1942 | 14.86147 | 2.356377 | 1.332729 | 12.50509
66.98955 | 16.1621 | 14.84857 | 2.350862 | 1.31353 | 12.49771
66.99955 | 16.1365 | 14.83574 | 2.345352 | 1.300763 | 12.49038
67.00955 | 16.1057 | 14.82298 | 2.339848 | 1.282718 | 12.48313
67.01955 | 16.072 | 14.81029 | 2.334351 | 1.261709 | 12.47594
67.02955 | 16.0404 | 14.79767 | 2.328859 | 1.242726 | 12.46882
67.03954 | 16.0116 | 14.78514 | 2.323378 | 1.226458 | 12.46176
67.04954 | 15.9853 | 14.77266 | 2.317898 | 1.212637 | 12.45477
67.05954 | 15.9423 | 14.76026 | 2.312424 | 1.182041 | 12.44784
67.06954 | 15.9205 | 14.74793 | 2.306955 | 1.172574 | 12.44097
67.07954 | 15.8961 | 14.73567 | 2.301493 | 1.160434 | 12.43417
67.08954 | 15.8681 | 14.72347 | 2.296037 | 1.144627 | 12.42744
67.09953 | 15.8355 | 14.71136 | 2.290591 | 1.124136 | 12.42077
67.10953 | 15.8096 | 14.69931 | 2.285147 | 1.110285 | 12.41417
67.11953 | 15.784 | 14.68734 | 2.279708 | 1.096663 | 12.40763
67.12953 | 15.7514 | 14.67543 | 2.274276 | 1.075969 | 12.40116
67.13953 | 15.7222 | 14.6636 | 2.268849 | 1.058604 | 12.39475
67.14952 | 15.6972 | 14.65184 | 2.263433 | 1.045357 | 12.38841
67.15952 | 15.6716 | 14.64015 | 2.258019 | 1.03145 | 12.38213
67.16952 | 15.6326 | 14.62853 | 2.25261 | 1.004072 | 12.37592
67.17952 | 15.6131 | 14.61698 | 2.247207 | 0.9961236 | 12.36977
67.18952 | 15.5763 | 14.6055 | 2.24181 | 0.9708031 | 12.36369
67.19952 | 15.5617 | 14.59409 | 2.236419 | 0.9676118 | 12.35767
67.20951 | 15.5282 | 14.58276 | 2.23104 | 0.9454375 | 12.35172
67.21951 | 15.5034 | 14.5715 | 2.225661 | 0.9319035 | 12.34584
67.22951 | 15.4805 | 14.5603 | 2.220288 | 0.9201981 | 12.34001
67.23951 | 15.4532 | 14.54918 | 2.214922 | 0.9040221 | 12.33426
67.24951 | 15.4374 | 14.53813 | 2.209561 | 0.8992747 | 12.32856
67.25951 | 15.4088 | 14.52714 | 2.204206 | 0.8816559 | 12.32294
67.2695 | 15.3849 | 14.51624 | 2.198863 | 0.8686557 | 12.31738
67.2795 | 15.3646 | 14.50541 | 2.19352 | 0.8591938 | 12.31189
67.2895 | 15.3409 | 14.49464 | 2.188184 | 0.8462617 | 12.30645
67.2995 | 15.321 | 14.48394 | 2.182853 | 0.8370581 | 12.30109
67.3095 | 15.2925 | 14.47332 | 2.177529 | 0.8191831 | 12.29579
67.3195 | 15.2808 | 14.46276 | 2.172211 | 0.8180383 | 12.29055
67.32949 | 15.2494 | 14.45229 | 2.166904 | 0.7971098 | 12.28539
67.33949 | 15.2366 | 14.44188 | 2.161598 | 0.7947216 | 12.28028
67.34949 | 15.2212 | 14.43154 | 2.156298 | 0.7896619 | 12.27524
67.35949 | 15.2079 | 14.42127 | 2.151004 | 0.7866318 | 12.27026
67.36949 | 15.1875 | 14.41107 | 2.145716 | 0.7764302 | 12.26535
67.37949 | 15.1637 | 14.40094 | 2.140434 | 0.762757 | 12.26051
67.38948 | 15.1516 | 14.3909 | 2.135164 | 0.7607029 | 12.25573
67.39948 | 15.1459 | 14.38091 | 2.129894 | 0.7649876 | 12.25102
67.40948 | 15.1209 | 14.371 | 2.124631 | 0.7499012 | 12.24637
67.41948 | 15.1013 | 14.36116 | 2.119374 | 0.7401441 | 12.24178
67.42948 | 15.0924 | 14.35138 | 2.114123 | 0.7410158 | 12.23726
67.43948 | 15.0746 | 14.34168 | 2.108878 | 0.732916 | 12.23281
67.44947 | 15.0557 | 14.33207 | 2.103644 | 0.7236348 | 12.22842
67.45947 | 15.0325 | 14.32251 | 2.098412 | 0.7099936 | 12.22409
67.46947 | 15.0235 | 14.31302 | 2.093186 | 0.7104807 | 12.21983
67.47947 | 15.0149 | 14.30361 | 2.087965 | 0.7112924 | 12.21564
67.48947 | 14.9936 | 14.29426 | 2.082751 | 0.6993419 | 12.21151
67.49947 | 14.9764 | 14.28499 | 2.077544 | 0.6914108 | 12.20745
67.50946 | 14.9711 | 14.2758 | 2.072347 | 0.6953046 | 12.20345
67.51946 | 14.9505 | 14.26666 | 2.067152 | 0.6838368 | 12.19951
67.52946 | 14.9293 | 14.2576 | 2.061962 | 0.6716974 | 12.19564
67.53946 | 14.9212 | 14.24861 | 2.056779 | 0.6725872 | 12.19183
67.54946 | 14.9064 | 14.23969 | 2.051603 | 0.6667071 | 12.18809
67.55945 | 14.8903 | 14.23085 | 2.046437 | 0.6594462 | 12.18442
67.56945 | 14.8628 | 14.22208 | 2.041273 | 0.6407233 | 12.1808
67.57945 | 14.8531 | 14.21337 | 2.036115 | 0.6397295 | 12.17726
67.58945 | 14.839 | 14.20474 | 2.030963 | 0.6342644 | 12.17377
67.59945 | 14.8233 | 14.19617 | 2.025818 | 0.6271289 | 12.17035
67.60945 | 14.7957 | 14.18768 | 2.020678 | 0.6080223 | 12.167
67.61944 | 14.7896 | 14.17926 | 2.01555 | 0.6103372 | 12.16371
67.62944 | 14.7784 | 14.17091 | 2.010424 | 0.6074894 | 12.16049
67.63944 | 14.7525 | 14.16263 | 2.005303 | 0.5898702 | 12.15733
67.64944 | 14.7326 | 14.15442 | 2.000189 | 0.5781802 | 12.15423
67.65944 | 14.7208 | 14.14628 | 1.995081 | 0.57452 | 12.1512
67.66944 | 14.7123 | 14.13821 | 1.989979 | 0.5740891 | 12.14823
67.67943 | 14.6835 | 14.13022 | 1.984889 | 0.5532792 | 12.14533
67.68943 | 14.6735 | 14.12229 | 1.9798 | 0.5512067 | 12.14249
67.69943 | 14.6593 | 14.11444 | 1.974717 | 0.5448633 | 12.13972
67.70943 | 14.6374 | 14.10665 | 1.969641 | 0.5307505 | 12.13701
67.71943 | 14.6193 | 14.09894 | 1.964571 | 0.520365 | 12.13436
67.72943 | 14.6013 | 14.09129 | 1.959507 | 0.5100091 | 12.13178
67.73942 | 14.5838 | 14.08372 | 1.954455 | 0.5000759 | 12.12927
67.74942 | 14.5686 | 14.07622 | 1.949404 | 0.4923791 | 12.12682
67.75942 | 14.5555 | 14.06879 | 1.944359 | 0.4867127 | 12.12443
67.76942 | 14.5328 | 14.06143 | 1.939321 | 0.4713746 | 12.1221
67.77942 | 14.5243 | 14.05413 | 1.934289 | 0.4701669 | 12.11984
67.78942 | 14.5039 | 14.04691 | 1.929263 | 0.4569879 | 12.11765
67.79941 | 14.4945 | 14.03977 | 1.924249 | 0.4547313 | 12.11552
67.80941 | 14.4696 | 14.03269 | 1.919236 | 0.436912 | 12.11345
67.81941 | 14.4537 | 14.02568 | 1.91423 | 0.428022 | 12.11145
67.82941 | 14.4334 | 14.01874 | 1.90923 | 0.4146611 | 12.10951
67.83941 | 14.4237 | 14.01187 | 1.904236 | 0.4118304 | 12.10763
67.84941 | 14.402 | 14.00507 | 1.899249 | 0.3969285 | 12.10582
67.8594 | 14.3853 | 13.99835 | 1.894273 | 0.3869507 | 12.10408
67.8694 | 14.3688 | 13.99169 | 1.889299 | 0.3771082 | 12.10239
67.8794 | 14.35 | 13.9851 | 1.88433 | 0.3648961 | 12.10077
67.8894 | 14.3343 | 13.97859 | 1.879369 | 0.3557134 | 12.09922
67.8994 | 14.3186 | 13.97214 | 1.874414 | 0.3464601 | 12.09773
67.9094 | 14.3028 | 13.96576 | 1.869465 | 0.3370372 | 12.0963
67.91939 | 14.2884 | 13.95946 | 1.864528 | 0.3289381 | 12.09493
67.92939 | 14.2715 | 13.95322 | 1.859592 | 0.3182758 | 12.09363
67.93939 | 14.2497 | 13.94706 | 1.854662 | 0.3026409 | 12.0924
67.94939 | 14.2386 | 13.94096 | 1.84974 | 0.2976385 | 12.09122
67.95939 | 14.2214 | 13.93494 | 1.844823 | 0.286464 | 12.09011
67.96938 | 14.2009 | 13.92899 | 1.839918 | 0.2719148 | 12.08907
67.97938 | 14.1814 | 13.9231 | 1.835014 | 0.2583011 | 12.08808
67.98938 | 14.1671 | 13.91728 | 1.830117 | 0.2498156 | 12.08717
67.99938 | 14.1512 | 13.91154 | 1.825227 | 0.2396614 | 12.08631
68.00938 | 14.1277 | 13.90586 | 1.820343 | 0.2218379 | 12.08552
68.01938 | 14.1076 | 13.90026 | 1.815465 | 0.2073437 | 12.08479
68.02937 | 14.0982 | 13.89472 | 1.810599 | 0.2034771 | 12.08412
68.03937 | 14.082 | 13.88926 | 1.805735 | 0.1927393 | 12.08353
68.04937 | 14.0626 | 13.88386 | 1.800877 | 0.1787382 | 12.08299
68.05937 | 14.0457 | 13.87854 | 1.796025 | 0.1671616 | 12.08251
68.06937 | 14.0316 | 13.87328 | 1.79118 | 0.1583205 | 12.0821
68.07937 | 14.01 | 13.8681 | 1.786342 | 0.1419038 | 12.08175
68.08936 | 13.9911 | 13.86298 | 1.781515 | 0.1281192 | 12.08147
68.09936 | 13.986 | 13.85793 | 1.776689 | 0.128065 | 12.08125
68.10936 | 13.9629 | 13.85296 | 1.771871 | 0.1099423 | 12.08109
68.11936 | 13.9472 | 13.84805 | 1.767058 | 0.09915028 | 12.08099
68.12936 | 13.926 | 13.84321 | 1.762253 | 0.08278744 | 12.08096
68.13936 | 13.922 | 13.83844 | 1.757454 | 0.08355538 | 12.08099
68.14935 | 13.8955 | 13.83375 | 1.752666 | 0.06174826 | 12.08109
68.15935 | 13.8854 | 13.82912 | 1.74788 | 0.05627708 | 12.08124
68.16935 | 13.8677 | 13.82456 | 1.743101 | 0.04313523 | 12.08146
68.17935 | 13.8641 | 13.82008 | 1.738328 | 0.04402499 | 12.08175
68.18935 | 13.8472 | 13.81565 | 1.733562 | 0.03154522 | 12.08209
68.19935 | 13.8318 | 13.8113 | 1.728802 | 0.02049524 | 12.0825
68.20934 | 13.8192 | 13.80703 | 1.724054 | 0.01217098 | 12.08298
68.21934 | 13.8122 | 13.80282 | 1.719308 | 0.009382124 | 12.08351
68.22934 | 13.8011 | 13.79868 | 1.714568 | 0.002423716 | 12.08411
68.23934 | 13.7793 | 13.7946 | 1.709835 | -0.01530441 | 12.08477
68.24934 | 13.7782 | 13.7906 | 1.705108 | -0.01240071 | 12.08549
68.25934 | 13.77 | 13.78667 | 1.700388 | -0.01666767 | 12.08628
68.26933 | 13.7573 | 13.78281 | 1.69568 | -0.02550801 | 12.08713
68.27933 | 13.7447 | 13.77901 | 1.690973 | -0.03431266 | 12.08804
68.28933 | 13.7346 | 13.77529 | 1.686274 | -0.04068719 | 12.08901
68.29933 | 13.7325 | 13.77163 | 1.68158 | -0.03913188 | 12.09005
68.30933 | 13.7235 | 13.76805 | 1.676894 | -0.04454531 | 12.09115
68.31933 | 13.7112 | 13.76453 | 1.672214 | -0.05332815 | 12.09231
68.32932 | 13.7107 | 13.76108 | 1.667545 | -0.05038437 | 12.09354
68.33932 | 13.7004 | 13.7577 | 1.662879 | -0.05730349 | 12.09482
68.34932 | 13.6896 | 13.7544 | 1.658219 | -0.06479514 | 12.09618
68.35932 | 13.6902 | 13.75115 | 1.653565 | -0.06095347 | 12.09759
68.36932 | 13.6815 | 13.74798 | 1.648919 | -0.06648299 | 12.09906
68.37931 | 13.6698 | 13.74488 | 1.644284 | -0.0750844 | 12.1006
68.38931 | 13.6641 | 13.74185 | 1.639651 | -0.07775041 | 12.1022
68.39931 | 13.6596 | 13.73889 | 1.635024 | -0.07928629 | 12.10386
68.40931 | 13.6523 | 13.73599 | 1.630404 | -0.08369147 | 12.10559
68.41931 | 13.6449 | 13.73317 | 1.625791 | -0.08826543 | 12.10737
68.42931 | 13.6341 | 13.73041 | 1.621185 | -0.09630803 | 12.10922
68.4393 | 13.6353 | 13.72772 | 1.61659 | -0.092422 | 12.11113
68.4493 | 13.6286 | 13.7251 | 1.611997 | -0.09650264 | 12.11311
68.4593 | 13.6199 | 13.72255 | 1.607411 | -0.1026529 | 12.11514
68.4693 | 13.6103 | 13.72007 | 1.602832 | -0.1097714 | 12.11724
68.4793 | 13.6082 | 13.71766 | 1.59826 | -0.1094587 | 12.1194
68.4893 | 13.6001 | 13.71532 | 1.593694 | -0.1152154 | 12.12162
68.49929 | 13.5867 | 13.71304 | 1.589139 | -0.1263429 | 12.1239
68.50929 | 13.5786 | 13.71084 | 1.584587 | -0.1322371 | 12.12625
68.51929 | 13.5787 | 13.7087 | 1.580041 | -0.1299994 | 12.12866
68.52929 | 13.5681 | 13.70663 | 1.575503 | -0.138531 | 12.13113
68.53929 | 13.5566 | 13.70463 | 1.570971 | -0.1480313 | 12.13366
68.54929 | 13.5568 | 13.7027 | 1.566446 | -0.1459005 | 12.13625
68.55928 | 13.5384 | 13.70084 | 1.561932 | -0.1624398 | 12.13891
68.56928 | 13.5362 | 13.69905 | 1.55742 | -0.1628495 | 12.14163
68.57928 | 13.5262 | 13.69732 | 1.552915 | -0.1711205 | 12.14441
68.58928 | 13.5222 | 13.69567 | 1.548417 | -0.173468 | 12.14725
68.59928 | 13.5102 | 13.69408 | 1.543926 | -0.1838768 | 12.15015
68.60928 | 13.5082 | 13.69256 | 1.539442 | -0.1843577 | 12.15312
68.61927 | 13.4909 | 13.69111 | 1.534969 | -0.2002121 | 12.15614
68.62927 | 13.4918 | 13.68973 | 1.530498 | -0.1979266 | 12.15923
68.63927 | 13.4802 | 13.68842 | 1.526034 | -0.2082166 | 12.16238
68.64927 | 13.4754 | 13.68717 | 1.521577 | -0.2117709 | 12.16559
68.65927 | 13.4635 | 13.68599 | 1.517127 | -0.2224944 | 12.16887
68.66927 | 13.4648 | 13.68489 | 1.512684 | -0.2200871 | 12.1722
68.67926 | 13.4625 | 13.68385 | 1.508251 | -0.2213485 | 12.1756
68.68926 | 13.4502 | 13.68288 | 1.503822 | -0.2326764 | 12.17905
68.69926 | 13.4429 | 13.68197 | 1.499399 | -0.2390743 | 12.18258
68.70926 | 13.4422 | 13.68114 | 1.494983 | -0.2389394 | 12.18616
68.71926 | 13.441 | 13.68037 | 1.490574 | -0.2393734 | 12.1898
68.72926 | 13.4347 | 13.67968 | 1.486172 | -0.2449751 | 12.1935
68.73925 | 13.4242 | 13.67905 | 1.481781 | -0.254847 | 12.19727
68.74925 | 13.4263 | 13.67849 | 1.477393 | -0.2521858 | 12.20109
68.75925 | 13.4262 | 13.67799 | 1.473011 | -0.2517919 | 12.20498
68.76925 | 13.418 | 13.67757 | 1.468636 | -0.2595674 | 12.20893
68.77925 | 13.4103 | 13.67721 | 1.464269 | -0.2669113 | 12.21294
68.78924 | 13.4122 | 13.67692 | 1.459912 | -0.2647231 | 12.21701
68.79924 | 13.411 | 13.6767 | 1.455558 | -0.2657027 | 12.22114
68.80924 | 13.4073 | 13.67655 | 1.451211 | -0.2692504 | 12.22534
68.81924 | 13.4 | 13.67647 | 1.446871 | -0.2764671 | 12.2296
68.82924 | 13.3946 | 13.67645 | 1.442538 | -0.2818519 | 12.23391
68.83924 | 13.4023 | 13.6765 | 1.438212 | -0.2742047 | 12.23829
68.84923 | 13.399 | 13.67662 | 1.433897 | -0.2776246 | 12.24273
68.85923 | 13.3898 | 13.67681 | 1.429585 | -0.2870121 | 12.24723
68.86923 | 13.3884 | 13.67707 | 1.425279 | -0.288669 | 12.25179
68.87923 | 13.3895 | 13.67739 | 1.420981 | -0.2878921 | 12.25641
68.88923 | 13.3932 | 13.67779 | 1.416689 | -0.2845852 | 12.2611
68.89923 | 13.3787 | 13.67825 | 1.412405 | -0.2995466 | 12.26584
68.90922 | 13.378 | 13.67877 | 1.408131 | -0.3007743 | 12.27064
68.91922 | 13.3859 | 13.67937 | 1.403861 | -0.2934713 | 12.27551
68.92922 | 13.3824 | 13.68004 | 1.399597 | -0.2976356 | 12.28044
68.93922 | 13.3787 | 13.68077 | 1.39534 | -0.302067 | 12.28543
68.94922 | 13.3786 | 13.68157 | 1.391091 | -0.3029685 | 12.29048
68.95922 | 13.3776 | 13.68244 | 1.386848 | -0.3048359 | 12.29559
68.96921 | 13.3823 | 13.68337 | 1.382616 | -0.3010701 | 12.30075
68.97921 | 13.3748 | 13.68437 | 1.378388 | -0.3095715 | 12.30598
68.98921 | 13.3776 | 13.68544 | 1.374166 | -0.3078431 | 12.31128
68.99921 | 13.3798 | 13.68658 | 1.369951 | -0.3067819 | 12.31663
69.00921 | 13.3812 | 13.68779 | 1.365744 | -0.306589 | 12.32205
69.01921 | 13.3765 | 13.68906 | 1.361543 | -0.3125638 | 12.32752
69.0292 | 13.3812 | 13.69041 | 1.357353 | -0.3092051 | 12.33305
69.0392 | 13.3771 | 13.69181 | 1.353167 | -0.3147145 | 12.33865
69.0492 | 13.3778 | 13.69329 | 1.348987 | -0.3154922 | 12.34431
69.0592 | 13.3832 | 13.69484 | 1.344814 | -0.3116387 | 12.35002
69.0692 | 13.3772 | 13.69645 | 1.340649 | -0.3192508 | 12.3558
69.0792 | 13.3829 | 13.69813 | 1.33649 | -0.3152312 | 12.36164
69.08919 | 13.3823 | 13.69988 | 1.332343 | -0.3175781 | 12.36754
69.09919 | 13.3746 | 13.70169 | 1.328199 | -0.3270934 | 12.37349
69.10919 | 13.3813 | 13.70358 | 1.324061 | -0.3222773 | 12.37952
69.11919 | 13.3838 | 13.70553 | 1.319931 | -0.3217285 | 12.3856
69.12919 | 13.3782 | 13.70755 | 1.315808 | -0.3293461 | 12.39174
69.13918 | 13.3849 | 13.70963 | 1.311696 | -0.3247308 | 12.39794
69.14918 | 13.3845 | 13.71178 | 1.307587 | -0.3272839 | 12.4042
69.15918 | 13.3837 | 13.714 | 1.303484 | -0.3303043 | 12.41052
69.16918 | 13.3804 | 13.71629 | 1.29939 | -0.3358927 | 12.4169
69.17918 | 13.3849 | 13.71865 | 1.295302 | -0.3337485 | 12.42335
69.18918 | 13.3865 | 13.72107 | 1.291221 | -0.3345722 | 12.42985
69.19917 | 13.3881 | 13.72356 | 1.287151 | -0.3354607 | 12.43641
69.20917 | 13.3806 | 13.72612 | 1.283085 | -0.3455182 | 12.44303
69.21917 | 13.3849 | 13.72874 | 1.279025 | -0.3438432 | 12.44972
69.22917 | 13.3873 | 13.73144 | 1.274973 | -0.3441365 | 12.45646
69.23917 | 13.3869 | 13.7342 | 1.270928 | -0.3472963 | 12.46327
69.24917 | 13.3869 | 13.73702 | 1.266889 | -0.3501231 | 12.47013
69.25916 | 13.3905 | 13.73991 | 1.262862 | -0.3494142 | 12.47705
69.26916 | 13.3929 | 13.74288 | 1.258839 | -0.3499764 | 12.48404
69.27916 | 13.4015 | 13.74591 | 1.254822 | -0.3444051 | 12.49108
69.28916 | 13.389 | 13.749 | 1.250812 | -0.360001 | 12.49819
69.29916 | 13.394 | 13.75216 | 1.24681 | -0.3581646 | 12.50535
69.30916 | 13.4021 | 13.7554 | 1.242814 | -0.3532956 | 12.51258
69.31915 | 13.3986 | 13.75869 | 1.23883 | -0.3600897 | 12.51986
69.32915 | 13.3981 | 13.76205 | 1.234849 | -0.3639542 | 12.52721
69.33915 | 13.4011 | 13.76549 | 1.230875 | -0.3643859 | 12.53461
69.34915 | 13.4074 | 13.76898 | 1.226908 | -0.3615849 | 12.54208
69.35915 | 13.4117 | 13.77255 | 1.222949 | -0.3608516 | 12.5496
69.36915 | 13.4094 | 13.77618 | 1.218996 | -0.366784 | 12.55719
69.37914 | 13.4161 | 13.77988 | 1.215055 | -0.3637802 | 12.56483
69.38914 | 13.425 | 13.78364 | 1.211117 | -0.3586426 | 12.57253
69.39914 | 13.4241 | 13.78748 | 1.207186 | -0.3633818 | 12.5803
69.40914 | 13.4359 | 13.79138 | 1.203262 | -0.3554837 | 12.58812
69.41914 | 13.4285 | 13.79535 | 1.199346 | -0.366851 | 12.59601
69.42914 | 13.433 | 13.79939 | 1.195437 | -0.3663865 | 12.60395
69.43913 | 13.4428 | 13.80348 | 1.191538 | -0.3606794 | 12.61194
69.44913 | 13.4428 | 13.80765 | 1.187644 | -0.3648536 | 12.62001
69.45913 | 13.4486 | 13.81188 | 1.183756 | -0.3632833 | 12.62813
69.46913 | 13.4563 | 13.81619 | 1.179875 | -0.3598918 | 12.63632
69.47913 | 13.4647 | 13.82056 | 1.176002 | -0.3558561 | 12.64455
69.48913 | 13.4648 | 13.825 | 1.172136 | -0.3601964 | 12.65286
69.49912 | 13.4708 | 13.82949 | 1.168281 | -0.3586901 | 12.66121
69.50912 | 13.4783 | 13.83406 | 1.164429 | -0.35576 | 12.66963
69.51912 | 13.4849 | 13.8387 | 1.160585 | -0.3537959 | 12.67811
69.52912 | 13.4923 | 13.8434 | 1.156748 | -0.3510987 | 12.68665
69.53912 | 13.4927 | 13.84817 | 1.152918 | -0.3554685 | 12.69525
69.54911 | 13.5055 | 13.853 | 1.149099 | -0.3475002 | 12.7039
69.55911 | 13.5014 | 13.8579 | 1.145284 | -0.3565037 | 12.71262
69.56911 | 13.5149 | 13.86287 | 1.141476 | -0.3479732 | 12.7214
69.57911 | 13.5138 | 13.86791 | 1.137675 | -0.3541087 | 12.73023
69.58911 | 13.5218 | 13.87301 | 1.133881 | -0.3512119 | 12.73913
69.59911 | 13.5325 | 13.87818 | 1.130095 | -0.3456811 | 12.74809
69.6091 | 13.5333 | 13.88341 | 1.126319 | -0.3501111 | 12.75709
69.6191 | 13.5399 | 13.88871 | 1.122547 | -0.3488141 | 12.76617
69.6291 | 13.5405 | 13.89408 | 1.118783 | -0.3535829 | 12.7753
69.6391 | 13.5541 | 13.89952 | 1.115026 | -0.3454181 | 12.78449
69.6491 | 13.5574 | 13.90502 | 1.111276 | -0.3476209 | 12.79375
69.6591 | 13.5557 | 13.91059 | 1.107533 | -0.3548876 | 12.80305
69.66909 | 13.5678 | 13.91622 | 1.103801 | -0.3484168 | 12.81242
69.67909 | 13.5751 | 13.92192 | 1.100073 | -0.3468176 | 12.82184
69.68909 | 13.5716 | 13.92769 | 1.096352 | -0.3560864 | 12.83133
69.69909 | 13.5763 | 13.93352 | 1.092639 | -0.3572186 | 12.84088
69.70909 | 13.5904 | 13.93942 | 1.088932 | -0.3490187 | 12.85049
69.71909 | 13.5845 | 13.94538 | 1.085234 | -0.3608848 | 12.86015
69.72908 | 13.5935 | 13.95141 | 1.081546 | -0.3579107 | 12.86987
69.73908 | 13.5991 | 13.95751 | 1.077861 | -0.3584104 | 12.87965
69.74908 | 13.6056 | 13.96367 | 1.074184 | -0.358074 | 12.88949
69.75908 | 13.5987 | 13.96991 | 1.070515 | -0.371206 | 12.89939
69.76908 | 13.6097 | 13.9762 | 1.066852 | -0.3665021 | 12.90935
69.77908 | 13.611 | 13.98257 | 1.063198 | -0.3715654 | 12.91937
69.78907 | 13.623 | 13.98899 | 1.059554 | -0.3659887 | 12.92944
69.79907 | 13.6179 | 13.99548 | 1.055913 | -0.3775835 | 12.93957
69.80907 | 13.6299 | 14.00204 | 1.05228 | -0.3721445 | 12.94976
69.81907 | 13.6253 | 14.00867 | 1.048655 | -0.3833718 | 12.96002
69.82907 | 13.6327 | 14.01537 | 1.045037 | -0.3826653 | 12.97033
69.83907 | 13.6349 | 14.02212 | 1.041426 | -0.3872246 | 12.9807
69.84906 | 13.6382 | 14.02894 | 1.037826 | -0.390742 | 12.99112
69.85906 | 13.6385 | 14.03583 | 1.03423 | -0.3973336 | 13.0016
69.86906 | 13.65 | 14.04279 | 1.030641 | -0.3927899 | 13.01215
69.87906 | 13.6499 | 14.04981 | 1.027059 | -0.3999133 | 13.02275
69.88906 | 13.6505 | 14.0569 | 1.023485 | -0.4064007 | 13.03342
69.89906 | 13.6539 | 14.06406 | 1.019919 | -0.4101558 | 13.04414
69.90905 | 13.659 | 14.07127 | 1.016363 | -0.4122678 | 13.0549
69.91905 | 13.6656 | 14.07855 | 1.012811 | -0.4129544 | 13.06574
69.92905 | 13.6634 | 14.0859 | 1.009267 | -0.4225045 | 13.07664
69.93905 | 13.671 | 14.09332 | 1.00573 | -0.4223222 | 13.08759
69.94905 | 13.6712 | 14.1008 | 1.0022 | -0.4296042 | 13.0986
69.95904 | 13.6743 | 14.10835 | 0.9986811 | -0.4340475 | 13.10967
69.96904 | 13.6857 | 14.11596 | 0.9951662 | -0.4302611 | 13.12079
69.97904 | 13.6786 | 14.12364 | 0.9916587 | -0.4450401 | 13.13198
69.98904 | 13.6876 | 14.13138 | 0.9881586 | -0.4437843 | 13.14323
69.99904 | 13.6864 | 14.13919 | 0.984666 | -0.4527945 | 13.15453
70.00904 | 13.7001 | 14.14707 | 0.9811807 | -0.4469692 | 13.16589
70.01903 | 13.6922 | 14.155 | 0.9777064 | -0.4628026 | 13.1773
70.02903 | 13.6985 | 14.16301 | 0.974236 | -0.4645084 | 13.18877
70.03903 | 13.7058 | 14.17108 | 0.9707731 | -0.4652798 | 13.20031
70.04903 | 13.7115 | 14.17922 | 0.9673176 | -0.4677153 | 13.2119
70.05903 | 13.7157 | 14.18742 | 0.9638695 | -0.471718 | 13.22355
70.06903 | 13.7147 | 14.19569 | 0.9604289 | -0.4809851 | 13.23526
70.07902 | 13.7306 | 14.20401 | 0.9569991 | -0.4734074 | 13.24701
70.08902 | 13.724 | 14.21241 | 0.9535734 | -0.4884053 | 13.25883
70.09902 | 13.7353 | 14.22087 | 0.9501551 | -0.4855671 | 13.27071
70.10902 | 13.7335 | 14.2294 | 0.9467443 | -0.4958955 | 13.28265
70.11902 | 13.7438 | 14.23799 | 0.9433409 | -0.4941859 | 13.29464
70.12902 | 13.7469 | 14.24664 | 0.939945 | -0.4997435 | 13.3067
70.13901 | 13.7505 | 14.25536 | 0.93656 | -0.5048562 | 13.3188
70.14901 | 13.7538 | 14.26414 | 0.933179 | -0.5103436 | 13.33096
70.15901 | 13.7567 | 14.273 | 0.9298055 | -0.5162952 | 13.34319
70.16901 | 13.7736 | 14.28191 | 0.9264395 | -0.5083126 | 13.35547
70.17901 | 13.7712 | 14.29089 | 0.923081 | -0.5196926 | 13.36781
70.18901 | 13.7859 | 14.29994 | 0.91973 | -0.5140393 | 13.38021
70.199 | 13.7803 | 14.30904 | 0.9163898 | -0.5287402 | 13.39265
70.209 | 13.797 | 14.31821 | 0.9130537 | -0.5212146 | 13.40516
70.219 | 13.7933 | 14.32745 | 0.9097251 | -0.5341542 | 13.41773
70.229 | 13.7968 | 14.33676 | 0.906404 | -0.5399584 | 13.43035
70.239 | 13.8083 | 14.34613 | 0.9030905 | -0.537828 | 13.44304
70.249 | 13.813 | 14.35556 | 0.8997844 | -0.5425604 | 13.45578
70.25899 | 13.8213 | 14.36505 | 0.8964892 | -0.5437475 | 13.46856
70.26899 | 13.8209 | 14.37461 | 0.8931981 | -0.5537102 | 13.48141
70.27899 | 13.8273 | 14.38424 | 0.8899146 | -0.5569353 | 13.49432
70.28899 | 13.8322 | 14.39393 | 0.8866386 | -0.5617252 | 13.50729
70.29899 | 13.8399 | 14.40368 | 0.8833701 | -0.5637798 | 13.52031
70.30899 | 13.8499 | 14.4135 | 0.8801091 | -0.5635972 | 13.53339
70.31898 | 13.8435 | 14.42337 | 0.876859 | -0.5798706 | 13.54651
70.32898 | 13.8535 | 14.43331 | 0.8736131 | -0.5798134 | 13.5597
70.33898 | 13.8561 | 14.44333 | 0.8703747 | -0.587226 | 13.57295
70.34898 | 13.8603 | 14.4534 | 0.8671439 | -0.5930981 | 13.58625
70.35898 | 13.8658 | 14.46354 | 0.8639206 | -0.5977393 | 13.59962
70.36897 | 13.8635 | 14.47373 | 0.8607081 | -0.610227 | 13.61302
70.37897 | 13.8798 | 14.48399 | 0.8574999 | -0.604194 | 13.62649
70.38897 | 13.8833 | 14.49432 | 0.8542993 | -0.6110229 | 13.64002
70.39897 | 13.8831 | 14.50471 | 0.8511062 | -0.6216147 | 13.65361
70.40897 | 13.89 | 14.51517 | 0.8479207 | -0.6251704 | 13.66725
70.41897 | 13.8908 | 14.52569 | 0.8447427 | -0.6348908 | 13.68095
70.42896 | 13.9033 | 14.53626 | 0.8415755 | -0.6329635 | 13.69469
70.43896 | 13.9056 | 14.54691 | 0.8384126 | -0.6413096 | 13.7085
70.44896 | 13.8994 | 14.55762 | 0.8352574 | -0.6582207 | 13.72236
70.45896 | 13.9078 | 14.56839 | 0.8321097 | -0.6605932 | 13.73628
70.46896 | 13.925 | 14.57923 | 0.8289696 | -0.6542291 | 13.75026
70.47896 | 13.9208 | 14.59013 | 0.8258371 | -0.6693287 | 13.76429
70.48895 | 13.9317 | 14.60107 | 0.8227153 | -0.6693744 | 13.77836
70.49895 | 13.9309 | 14.61211 | 0.819598 | -0.6812063 | 13.79251
70.50895 | 13.9406 | 14.62319 | 0.8164882 | -0.6825888 | 13.8067
70.51895 | 13.9563 | 14.63434 | 0.813386 | -0.6780445 | 13.82096
70.52895 | 13.9498 | 14.64555 | 0.8102915 | -0.695754 | 13.83526
70.53895 | 13.9575 | 14.65684 | 0.8072045 | -0.6993367 | 13.84963
70.54894 | 13.9651 | 14.66816 | 0.8041283 | -0.7030585 | 13.86403
70.55894 | 13.9758 | 14.67956 | 0.8010565 | -0.7037602 | 13.8785
70.56894 | 13.9805 | 14.69102 | 0.7979924 | -0.7105241 | 13.89303
70.57894 | 13.9833 | 14.70255 | 0.7949358 | -0.7192499 | 13.90761
70.58894 | 13.993 | 14.71414 | 0.7918869 | -0.7211408 | 13.92225
70.59894 | 14.0063 | 14.72579 | 0.7888456 | -0.7194915 | 13.93695
70.60893 | 14.0184 | 14.73749 | 0.785815 | -0.7190934 | 13.95168
70.61893 | 14.0173 | 14.74927 | 0.782789 | -0.7319702 | 13.96648
70.62893 | 14.029 | 14.76111 | 0.7797706 | -0.7321071 | 13.98134
70.63893 | 14.0478 | 14.77301 | 0.7767598 | -0.7252071 | 13.99625
70.64893 | 14.0421 | 14.78497 | 0.7737566 | -0.7428693 | 14.01121
70.65893 | 14.059 | 14.79699 | 0.7707611 | -0.7379918 | 14.02623
70.66892 | 14.0628 | 14.80907 | 0.7677763 | -0.7462655 | 14.04129
70.67892 | 14.0695 | 14.82121 | 0.764796 | -0.7517126 | 14.05642
70.68892 | 14.0813 | 14.83342 | 0.7618235 | -0.7521202 | 14.0716
70.69892 | 14.0924 | 14.84569 | 0.7588585 | -0.7532898 | 14.08683
70.70892 | 14.0971 | 14.85802 | 0.7559013 | -0.7609213 | 14.10212
70.71891 | 14.1097 | 14.8704 | 0.7529546 | -0.7607016 | 14.11745
70.72891 | 14.1195 | 14.88286 | 0.7500126 | -0.7633586 | 14.13285
70.73891 | 14.1204 | 14.89537 | 0.7470784 | -0.7749708 | 14.14829
70.74891 | 14.1278 | 14.90795 | 0.7441517 | -0.7801483 | 14.1638
70.75891 | 14.14 | 14.92058 | 0.7412328 | -0.7805835 | 14.17935
70.76891 | 14.1548 | 14.93328 | 0.7383215 | -0.7784823 | 14.19496
70.7789 | 14.1554 | 14.94603 | 0.7354208 | -0.7906281 | 14.21061
70.7889 | 14.1542 | 14.95885 | 0.7325248 | -0.8046465 | 14.22632
70.7989 | 14.1657 | 14.97173 | 0.7296366 | -0.8060284 | 14.24209
70.8089 | 14.1783 | 14.98467 | 0.726756 | -0.8063664 | 14.25791
70.8189 | 14.1795 | 14.99767 | 0.7238831 | -0.8181673 | 14.27378
70.8289 | 14.1896 | 15.01073 | 0.7210179 | -0.8211269 | 14.28971
70.83889 | 14.1867 | 15.02384 | 0.7181633 | -0.8371366 | 14.30567
70.84889 | 14.2135 | 15.03702 | 0.7153135 | -0.8235181 | 14.3217
70.85889 | 14.2121 | 15.05026 | 0.7124714 | -0.8381593 | 14.33779
70.86889 | 14.2187 | 15.06356 | 0.7096369 | -0.8448592 | 14.35392
70.87889 | 14.2345 | 15.07692 | 0.7068102 | -0.8424192 | 14.37011
70.88889 | 14.2372 | 15.09034 | 0.7039912 | -0.8531404 | 14.38635
70.89888 | 14.2577 | 15.10381 | 0.7011828 | -0.8461065 | 14.40262
70.90888 | 14.2579 | 15.11735 | 0.6983792 | -0.8594457 | 14.41897
70.91888 | 14.2766 | 15.13095 | 0.6955833 | -0.8543453 | 14.43536
70.92888 | 14.282 | 15.1446 | 0.6927952 | -0.8626026 | 14.45181
70.93888 | 14.2941 | 15.15832 | 0.6900147 | -0.8642201 | 14.46831
70.94888 | 14.3126 | 15.17209 | 0.687242 | -0.8594947 | 14.48485
70.95887 | 14.3162 | 15.18592 | 0.6844798 | -0.8697169 | 14.50144
70.96887 | 14.3337 | 15.19981 | 0.6817226 | -0.8661086 | 14.51809
70.97887 | 14.3463 | 15.21376 | 0.6789731 | -0.8674641 | 14.53479
70.98887 | 14.3623 | 15.22777 | 0.6762313 | -0.8654744 | 14.55154
70.99887 | 14.378 | 15.24184 | 0.6734972 | -0.8638408 | 14.56834
71.00887 | 14.3937 | 15.25597 | 0.6707709 | -0.8622687 | 14.5852
71.01886 | 14.4027 | 15.27014 | 0.6680551 | -0.8674415 | 14.60209
71.02886 | 14.4223 | 15.28438 | 0.6653443 | -0.8620836 | 14.61904
71.03886 | 14.438 | 15.29868 | 0.6626412 | -0.8606844 | 14.63604
71.04886 | 14.452 | 15.31305 | 0.6599459 | -0.8610459 | 14.6531
71.05886 | 14.468 | 15.32746 | 0.6572583 | -0.8594622 | 14.6702
71.06886 | 14.4759 | 15.34194 | 0.6545785 | -0.8660351 | 14.68736
71.07885 | 14.4986 | 15.35645 | 0.6519091 | -0.8578537 | 14.70454
71.08885 | 14.5124 | 15.37104 | 0.6492449 | -0.8586419 | 14.7218
71.09885 | 14.5259 | 15.38569 | 0.6465883 | -0.8597858 | 14.7391
71.10885 | 14.544 | 15.40039 | 0.6439396 | -0.8563914 | 14.75645
71.11885 | 14.5573 | 15.41515 | 0.6412986 | -0.85785 | 14.77385
71.12884 | 14.5727 | 15.42995 | 0.638668 | -0.8572517 | 14.79128
71.13884 | 14.5901 | 15.44483 | 0.6360426 | -0.8547252 | 14.80878
71.14884 | 14.6041 | 15.45975 | 0.6334249 | -0.8556545 | 14.82633
71.15884 | 14.6219 | 15.47474 | 0.6308151 | -0.8528404 | 14.84393
71.16884 | 14.6351 | 15.48978 | 0.628213 | -0.854681 | 14.86157
71.17884 | 14.6511 | 15.50488 | 0.6256187 | -0.8537788 | 14.87926
71.18883 | 14.6631 | 15.52002 | 0.6230347 | -0.8569169 | 14.89698
71.19883 | 14.6768 | 15.53523 | 0.620456 | -0.8584259 | 14.91477
71.20883 | 14.6962 | 15.55049 | 0.6178851 | -0.8542904 | 14.93261
71.21883 | 14.7054 | 15.56581 | 0.6153219 | -0.860411 | 14.95049
71.22883 | 14.7248 | 15.58119 | 0.6127666 | -0.8563855 | 14.96842
71.23883 | 14.742 | 15.59662 | 0.6102191 | -0.8546151 | 14.9864
71.24882 | 14.7591 | 15.61209 | 0.6076819 | -0.8529854 | 15.0044
71.25882 | 14.7711 | 15.62762 | 0.60515 | -0.8565249 | 15.02247
71.26882 | 14.785 | 15.64322 | 0.6026259 | -0.8582187 | 15.04059
71.27882 | 14.8026 | 15.65887 | 0.6001096 | -0.8562677 | 15.05876
71.28882 | 14.8216 | 15.67457 | 0.5976011 | -0.8529709 | 15.07697
71.29882 | 14.842 | 15.69033 | 0.5951004 | -0.8483275 | 15.09523
71.30881 | 14.8514 | 15.70612 | 0.5926101 | -0.8547223 | 15.11351
71.31881 | 14.8656 | 15.72199 | 0.590125 | -0.8563858 | 15.13186
71.32881 | 14.8845 | 15.73791 | 0.5876478 | -0.8534054 | 15.15026
71.33881 | 14.9078 | 15.75388 | 0.5851785 | -0.8460759 | 15.1687
71.34881 | 14.9178 | 15.7699 | 0.5827169 | -0.8521008 | 15.18718
71.35881 | 14.9385 | 15.78598 | 0.5802632 | -0.8474787 | 15.20572
71.3688 | 14.953 | 15.80209 | 0.5778198 | -0.8490915 | 15.22427
71.3788 | 14.9745 | 15.81828 | 0.5753817 | -0.8437754 | 15.24289
71.3888 | 14.9922 | 15.83451 | 0.5729515 | -0.8423095 | 15.26156
71.3988 | 15.013 | 15.8508 | 0.5705292 | -0.8377988 | 15.28027
71.4088 | 15.0304 | 15.86714 | 0.5681147 | -0.8367377 | 15.29902
71.4188 | 15.0435 | 15.88353 | 0.565708 | -0.8400304 | 15.31782
71.42879 | 15.0695 | 15.89996 | 0.5633116 | -0.8304558 | 15.33664
71.43879 | 15.0907 | 15.91645 | 0.5609206 | -0.8257522 | 15.35553
71.44879 | 15.1057 | 15.933 | 0.5585375 | -0.8272976 | 15.37446
71.45879 | 15.1213 | 15.94959 | 0.5561623 | -0.8282942 | 15.39343
71.46879 | 15.1357 | 15.96624 | 0.5537949 | -0.8305402 | 15.41245
71.47879 | 15.1668 | 15.98294 | 0.5514354 | -0.8161378 | 15.4315
71.48878 | 15.1893 | 15.99967 | 0.549086 | -0.8103715 | 15.45059
71.49878 | 15.2045 | 16.01647 | 0.5467422 | -0.8119706 | 15.46973
71.50878 | 15.2196 | 16.03332 | 0.5444063 | -0.8137199 | 15.48891
71.51878 | 15.2449 | 16.05022 | 0.5420783 | -0.8053196 | 15.50814
71.52878 | 15.2685 | 16.06717 | 0.5397581 | -0.7986689 | 15.52741
71.53877 | 15.289 | 16.08415 | 0.5374481 | -0.795152 | 15.5467
71.54877 | 15.3046 | 16.1012 | 0.5351436 | -0.7965987 | 15.56606
71.55877 | 15.3237 | 16.1183 | 0.5328471 | -0.794596 | 15.58545
71.56877 | 15.3416 | 16.13544 | 0.5305584 | -0.7938419 | 15.60488
71.57877 | 15.3624 | 16.15264 | 0.5282776 | -0.790236 | 15.62436
71.58877 | 15.3804 | 16.16988 | 0.5260048 | -0.7894791 | 15.64387
71.59876 | 15.4035 | 16.18715 | 0.523742 | -0.7836524 | 15.66341
71.60876 | 15.4183 | 16.20449 | 0.5214849 | -0.7861906 | 15.68301
71.61876 | 15.4425 | 16.22188 | 0.5192357 | -0.7793781 | 15.70264
71.62876 | 15.4597 | 16.23931 | 0.5169944 | -0.7796124 | 15.72232
71.63876 | 15.4823 | 16.25679 | 0.514761 | -0.7744935 | 15.74203
71.64876 | 15.4981 | 16.27432 | 0.5125354 | -0.776222 | 15.76179
71.65875 | 15.5214 | 16.29188 | 0.51032 | -0.7704791 | 15.78156
71.66875 | 15.5403 | 16.3095 | 0.5081103 | -0.7692007 | 15.80139
71.67875 | 15.5605 | 16.32717 | 0.5059085 | -0.766668 | 15.82126
71.68875 | 15.5811 | 16.34488 | 0.5037146 | -0.7637816 | 15.84117
71.69875 | 15.5981 | 16.36264 | 0.5015287 | -0.76454 | 15.86111
71.70875 | 15.6163 | 16.38045 | 0.4993506 | -0.7641458 | 15.8811
71.71874 | 15.6388 | 16.39828 | 0.4971826 | -0.759478 | 15.9011
71.72874 | 15.6642 | 16.41617 | 0.4950204 | -0.7519737 | 15.92115
71.73874 | 15.6817 | 16.43411 | 0.4928661 | -0.7524134 | 15.94125
71.74874 | 15.7073 | 16.4521 | 0.4907197 | -0.744798 | 15.96138
71.75874 | 15.725 | 16.47013 | 0.4885813 | -0.7451261 | 15.98154
71.76874 | 15.7454 | 16.4882 | 0.4864508 | -0.7427984 | 16.00175
71.77873 | 15.764 | 16.5063 | 0.4843303 | -0.7422972 | 16.02197
71.78873 | 15.7864 | 16.52446 | 0.4822156 | -0.7380568 | 16.04224
71.79873 | 15.8127 | 16.54266 | 0.4801089 | -0.7299593 | 16.06255
71.80873 | 15.8373 | 16.5609 | 0.4780101 | -0.7236047 | 16.08289
71.81873 | 15.8555 | 16.57919 | 0.4759193 | -0.7236942 | 16.10327
71.82873 | 15.8675 | 16.59752 | 0.4738364 | -0.7300229 | 16.12369
71.83872 | 15.8929 | 16.61587 | 0.4717635 | -0.7229724 | 16.14411
71.84872 | 15.922 | 16.63429 | 0.4696965 | -0.7122864 | 16.16459
71.85872 | 15.9429 | 16.65274 | 0.4676374 | -0.709841 | 16.1851
71.86872 | 15.9625 | 16.67124 | 0.4655863 | -0.7087386 | 16.20565
71.87872 | 15.9831 | 16.68978 | 0.4635431 | -0.7066769 | 16.22623
71.88872 | 16.0008 | 16.70836 | 0.4615079 | -0.7075551 | 16.24685
71.89871 | 16.0331 | 16.72696 | 0.4594827 | -0.6938571 | 16.26747
71.90871 | 16.051 | 16.74562 | 0.4574634 | -0.6946156 | 16.28815
71.91871 | 16.0745 | 16.76431 | 0.4554521 | -0.6898145 | 16.30886
71.92871 | 16.0921 | 16.78305 | 0.4534487 | -0.6909514 | 16.3296
71.93871 | 16.1179 | 16.80183 | 0.4514533 | -0.68393 | 16.35038
71.9487 | 16.1462 | 16.82063 | 0.4494678 | -0.6744271 | 16.37116
71.9587 | 16.1632 | 16.83948 | 0.4474884 | -0.6762827 | 16.39199
71.9687 | 16.1842 | 16.85837 | 0.4455169 | -0.6741741 | 16.41286
71.9787 | 16.2088 | 16.87731 | 0.4435533 | -0.6685066 | 16.43375
71.9887 | 16.2296 | 16.89627 | 0.4415978 | -0.6666738 | 16.45468
71.9987 | 16.2519 | 16.91528 | 0.4396502 | -0.6633805 | 16.47563
72.00869 | 16.276 | 16.9343 | 0.4377126 | -0.6583038 | 16.49659
72.01869 | 16.305 | 16.95338 | 0.4357809 | -0.648383 | 16.5176
72.02869 | 16.3287 | 16.9725 | 0.4338573 | -0.6437988 | 16.53864
72.03869 | 16.3512 | 16.99165 | 0.4319417 | -0.6404498 | 16.55971
72.04869 | 16.3784 | 17.01084 | 0.430034 | -0.6324368 | 16.5808
72.05869 | 16.4025 | 17.03006 | 0.4281344 | -0.6275601 | 16.60193
72.06868 | 16.4215 | 17.0493 | 0.4262446 | -0.6277973 | 16.62305
72.07868 | 16.4494 | 17.06859 | 0.4243609 | -0.6191903 | 16.64423
72.08868 | 16.4712 | 17.08792 | 0.4224852 | -0.6167157 | 16.66543
72.09868 | 16.4976 | 17.10727 | 0.4206175 | -0.6096747 | 16.68666
72.10868 | 16.5207 | 17.12667 | 0.4187578 | -0.6059707 | 16.70791
72.11868 | 16.5432 | 17.1461 | 0.4169061 | -0.6028974 | 16.72919
72.12867 | 16.577 | 17.16554 | 0.4150643 | -0.5885383 | 16.75047
72.13867 | 16.6014 | 17.18503 | 0.4132286 | -0.5836305 | 16.7718
72.14867 | 16.6257 | 17.20455 | 0.4114009 | -0.5788549 | 16.79315
72.15867 | 16.6515 | 17.22411 | 0.4095812 | -0.572611 | 16.81453
72.16867 | 16.6727 | 17.2437 | 0.4077696 | -0.5709996 | 16.83593
72.17867 | 16.7054 | 17.26332 | 0.4059659 | -0.5579181 | 16.85735
72.18866 | 16.732 | 17.28295 | 0.4041721 | -0.5509505 | 16.87878
72.19866 | 16.7508 | 17.30263 | 0.4023845 | -0.5518298 | 16.90025
72.20866 | 16.767 | 17.32234 | 0.4006049 | -0.5553399 | 16.92174
72.21866 | 16.7958 | 17.34208 | 0.3988333 | -0.5462796 | 16.94325
72.22866 | 16.8262 | 17.36185 | 0.3970698 | -0.5356486 | 16.96478
72.23866 | 16.8539 | 17.38165 | 0.3953143 | -0.5277467 | 16.98633
72.24865 | 16.873 | 17.40145 | 0.3935685 | -0.5284545 | 17.00789
72.25865 | 16.8983 | 17.42131 | 0.391829 | -0.5230091 | 17.02948
72.26865 | 16.9239 | 17.44119 | 0.3900976 | -0.5172911 | 17.05109
72.27865 | 16.9518 | 17.4611 | 0.3883742 | -0.5093015 | 17.07273
72.28865 | 16.9752 | 17.48104 | 0.3866588 | -0.5058375 | 17.09438
72.29865 | 17.0044 | 17.501 | 0.3849515 | -0.4965998 | 17.11605
72.30864 | 17.0176 | 17.52097 | 0.3832539 | -0.5033708 | 17.13772
72.31864 | 17.0428 | 17.54099 | 0.3815626 | -0.4981863 | 17.15942
72.32864 | 17.0699 | 17.56103 | 0.3798794 | -0.4911258 | 17.18115
72.33864 | 17.0958 | 17.58109 | 0.3782042 | -0.4852903 | 17.20289
72.34864 | 17.1227 | 17.60118 | 0.376537 | -0.478482 | 17.22464
72.35863 | 17.1384 | 17.62128 | 0.3748796 | -0.4828758 | 17.2464
72.36863 | 17.1706 | 17.64142 | 0.3732286 | -0.4708151 | 17.26819
72.37863 | 17.1991 | 17.66158 | 0.3715856 | -0.4624756 | 17.28999
72.38863 | 17.2301 | 17.68176 | 0.3699506 | -0.451658 | 17.31181
72.39863 | 17.2553 | 17.70196 | 0.3683237 | -0.4466632 | 17.33364
72.40863 | 17.2798 | 17.72219 | 0.3667049 | -0.4423931 | 17.35549
72.41862 | 17.3056 | 17.74242 | 0.3650957 | -0.4368219 | 17.37733
72.42862 | 17.3407 | 17.76269 | 0.363493 | -0.4219939 | 17.3992
72.43862 | 17.3711 | 17.78299 | 0.3618984 | -0.4118851 | 17.42109
72.44862 | 17.3988 | 17.8033 | 0.3603118 | -0.404499 | 17.44299
72.45862 | 17.4183 | 17.82363 | 0.3587332 | -0.4053289 | 17.4649
72.46862 | 17.4571 | 17.84398 | 0.3571628 | -0.3868817 | 17.48682
72.47861 | 17.4892 | 17.86433 | 0.3556019 | -0.3751331 | 17.50873
72.48861 | 17.5224 | 17.88472 | 0.3540476 | -0.3623212 | 17.53067
72.49861 | 17.5518 | 17.90513 | 0.3525013 | -0.3533285 | 17.55263
72.50861 | 17.5802 | 17.92555 | 0.3509632 | -0.3453539 | 17.57459
72.51861 | 17.6118 | 17.946 | 0.349433 | -0.3341956 | 17.59656
72.52861 | 17.6416 | 17.96645 | 0.347911 | -0.3248547 | 17.61854
72.5386 | 17.6831 | 17.98691 | 0.3463986 | -0.3038101 | 17.64051
72.5486 | 17.7079 | 18.0074 | 0.3448927 | -0.2994991 | 17.66251
72.5586 | 17.7429 | 18.02791 | 0.3433949 | -0.2850069 | 17.68451
72.5686 | 17.7739 | 18.04843 | 0.3419052 | -0.2745267 | 17.70652
72.5786 | 17.8014 | 18.06896 | 0.3404235 | -0.2675634 | 17.72854
72.5886 | 17.8351 | 18.08951 | 0.33895 | -0.2544123 | 17.75056
72.59859 | 17.8653 | 18.11005 | 0.337486 | -0.2447548 | 17.77257
72.60859 | 17.8931 | 18.13063 | 0.3360286 | -0.2375323 | 17.7946
72.61859 | 17.9339 | 18.15122 | 0.3345794 | -0.2173204 | 17.81664
72.62859 | 17.9609 | 18.17182 | 0.3331382 | -0.2109205 | 17.83868
72.63859 | 17.9846 | 18.19243 | 0.3317051 | -0.2078334 | 17.86073
72.64859 | 18.0167 | 18.21306 | 0.3302801 | -0.1963552 | 17.88278
72.65858 | 18.0467 | 18.23367 | 0.3288646 | -0.1869689 | 17.9048
72.66858 | 18.0758 | 18.25431 | 0.3274558 | -0.178512 | 17.92686
72.67858 | 18.1104 | 18.27497 | 0.3260551 | -0.1645667 | 17.94891
72.68858 | 18.1374 | 18.29563 | 0.3246625 | -0.1582291 | 17.97097
72.69858 | 18.1567 | 18.3163 | 0.323278 | -0.159601 | 17.99302
72.70857 | 18.1839 | 18.33695 | 0.321903 | -0.1530548 | 18.01505
72.71857 | 18.2118 | 18.35764 | 0.3205347 | -0.1458425 | 18.03711
72.72857 | 18.245 | 18.37834 | 0.3191746 | -0.1333368 | 18.05916
72.73857 | 18.2731 | 18.39904 | 0.3178225 | -0.1259371 | 18.08121
72.74857 | 18.2962 | 18.41975 | 0.3164786 | -0.123545 | 18.10327
72.75857 | 18.3235 | 18.44046 | 0.3151427 | -0.1169564 | 18.12531
72.76856 | 18.3576 | 18.46115 | 0.3138163 | -0.1035535 | 18.14734
72.77856 | 18.3778 | 18.48187 | 0.3124967 | -0.104074 | 18.16938
72.78856 | 18.4142 | 18.5026 | 0.3111852 | -0.08840232 | 18.19142
72.79856 | 18.4337 | 18.52333 | 0.3098819 | -0.0896295 | 18.21345
72.80856 | 18.4591 | 18.54406 | 0.3085866 | -0.08496317 | 18.23548
72.81856 | 18.492 | 18.5648 | 0.3072995 | -0.07279613 | 18.2575
72.82855 | 18.516 | 18.58551 | 0.3060218 | -0.06951358 | 18.27949
72.83855 | 18.539 | 18.60625 | 0.3047509 | -0.0672518 | 18.3015
72.84855 | 18.5733 | 18.62699 | 0.3034882 | -0.05369102 | 18.3235
72.85855 | 18.5932 | 18.64773 | 0.3022336 | -0.05453101 | 18.3455
72.86855 | 18.6256 | 18.66847 | 0.3009871 | -0.04286863 | 18.36748
72.87855 | 18.6563 | 18.68921 | 0.2997487 | -0.0329075 | 18.38946
72.88854 | 18.6836 | 18.70993 | 0.2985197 | -0.02632542 | 18.41141
72.89854 | 18.7062 | 18.73066 | 0.2972976 | -0.02446008 | 18.43336
72.90854 | 18.7341 | 18.75139 | 0.2960837 | -0.0172924 | 18.45531
72.91854 | 18.7627 | 18.77212 | 0.2948779 | -0.009422459 | 18.47724
72.92854 | 18.7919 | 18.79285 | 0.2936802 | -0.0009485844 | 18.49917
72.93854 | 18.8158 | 18.81357 | 0.2924907 | 0.002230075 | 18.52108
72.94853 | 18.8408 | 18.83427 | 0.2913104 | 0.006532442 | 18.54296
72.95853 | 18.8582 | 18.85498 | 0.2901372 | 0.003220161 | 18.56484
72.96853 | 18.889 | 18.87569 | 0.2889721 | 0.01331392 | 18.58671
72.97853 | 18.9207 | 18.89639 | 0.2878151 | 0.02431266 | 18.60857
72.98853 | 18.9483 | 18.91708 | 0.2866663 | 0.03122012 | 18.63041
72.99853 | 18.9679 | 18.93777 | 0.2855257 | 0.03013298 | 18.65224
73.00852 | 18.9947 | 18.95842 | 0.2843943 | 0.03628338 | 18.67402
73.01852 | 19.0195 | 18.97909 | 0.2832699 | 0.0404141 | 18.69582
73.02852 | 19.0511 | 18.99975 | 0.2821537 | 0.05135363 | 18.71759
73.03852 | 19.0782 | 19.0204 | 0.2810457 | 0.05780287 | 18.73935
73.04852 | 19.1024 | 19.04104 | 0.2799458 | 0.061363 | 18.76109
73.05852 | 19.1189 | 19.06167 | 0.278854 | 0.05723385 | 18.78281
73.06851 | 19.1441 | 19.08226 | 0.2777715 | 0.06183586 | 18.80449
73.07851 | 19.1779 | 19.10287 | 0.2766961 | 0.07502882 | 18.82618
73.08851 | 19.1979 | 19.12346 | 0.2756289 | 0.0744365 | 18.84783
73.09851 | 19.2241 | 19.14404 | 0.2745698 | 0.08005526 | 18.86947
73.10851 | 19.2463 | 19.16461 | 0.2735188 | 0.08169136 | 18.89109
73.1185 | 19.2706 | 19.18514 | 0.2724771 | 0.08545833 | 18.91266
73.1285 | 19.3 | 19.20568 | 0.2714425 | 0.09432145 | 18.93424
73.1385 | 19.3287 | 19.2262 | 0.2704161 | 0.1025019 | 18.95578
73.1485 | 19.3537 | 19.2467 | 0.2693978 | 0.1069951 | 18.97731
73.1585 | 19.3752 | 19.26719 | 0.2683877 | 0.1080072 | 18.99881
73.1685 | 19.4031 | 19.28766 | 0.2673858 | 0.1154373 | 19.02028
73.17849 | 19.4258 | 19.3081 | 0.2663931 | 0.1177043 | 19.0417
73.18849 | 19.4531 | 19.32853 | 0.2654075 | 0.1245707 | 19.06312
73.19849 | 19.4818 | 19.34895 | 0.2644301 | 0.1328543 | 19.08452
73.20849 | 19.4966 | 19.36934 | 0.2634609 | 0.12726 | 19.10588
73.21849 | 19.5252 | 19.38972 | 0.2624999 | 0.135485 | 19.12722
73.22849 | 19.5532 | 19.41007 | 0.261547 | 0.1431295 | 19.14852
73.23848 | 19.5812 | 19.43038 | 0.2606033 | 0.1508189 | 19.16978
73.24848 | 19.6047 | 19.45069 | 0.2596668 | 0.1540105 | 19.19102
73.25848 | 19.632 | 19.47098 | 0.2587385 | 0.1610214 | 19.21224
73.26848 | 19.6521 | 19.49124 | 0.2578184 | 0.1608575 | 19.23342
73.27848 | 19.6823 | 19.51148 | 0.2569065 | 0.1708196 | 19.25457
73.28848 | 19.7149 | 19.53169 | 0.2560027 | 0.1832052 | 19.27569
73.29847 | 19.74 | 19.55187 | 0.2551081 | 0.1881328 | 19.29676
73.30847 | 19.7677 | 19.57203 | 0.2542207 | 0.1956705 | 19.31781
73.31847 | 19.7913 | 19.59217 | 0.2533415 | 0.1991344 | 19.33882
73.32847 | 19.8156 | 19.61228 | 0.2524705 | 0.2033224 | 19.35981
73.33847 | 19.8391 | 19.63236 | 0.2516077 | 0.2067397 | 19.38075
73.34847 | 19.8699 | 19.65241 | 0.2507532 | 0.2174873 | 19.40166
73.35846 | 19.9 | 19.67242 | 0.2499076 | 0.2275808 | 19.42251
73.36846 | 19.9277 | 19.69241 | 0.2490694 | 0.2352866 | 19.44334
73.37846 | 19.9469 | 19.71238 | 0.2482394 | 0.2345227 | 19.46414
73.38846 | 19.9755 | 19.73231 | 0.2474176 | 0.2431892 | 19.48489
73.39846 | 20.003 | 19.75221 | 0.246604 | 0.2507864 | 19.50561
73.40846 | 20.0341 | 19.77208 | 0.2457986 | 0.2620169 | 19.52628
73.41845 | 20.0526 | 19.7919 | 0.2450022 | 0.2606995 | 19.5469
73.42845 | 20.0795 | 19.8117 | 0.2442133 | 0.2677958 | 19.56749
73.43845 | 20.101 | 19.83148 | 0.2434325 | 0.2695244 | 19.58804
73.44845 | 20.1259 | 19.85121 | 0.2426599 | 0.2746919 | 19.60855
73.45845 | 20.1385 | 19.87091 | 0.2418955 | 0.267593 | 19.62901
73.46845 | 20.1672 | 19.89057 | 0.2411394 | 0.276628 | 19.64943
73.47844 | 20.1879 | 19.91018 | 0.2403922 | 0.2777199 | 19.66979
73.48844 | 20.2052 | 19.92977 | 0.2396525 | 0.2754309 | 19.69012
73.49844 | 20.2311 | 19.94932 | 0.238921 | 0.2817783 | 19.7104
73.50844 | 20.2417 | 19.96883 | 0.2381977 | 0.2728651 | 19.73064
73.51844 | 20.2662 | 19.98831 | 0.2374826 | 0.2778903 | 19.75083
73.52843 | 20.286 | 20.00772 | 0.2367764 | 0.2782766 | 19.77095
73.53843 | 20.2948 | 20.02712 | 0.2360778 | 0.2676825 | 19.79104
73.54843 | 20.3251 | 20.04647 | 0.2353873 | 0.2786303 | 19.81108
73.55843 | 20.3396 | 20.06578 | 0.2347051 | 0.2738186 | 19.83108
73.56843 | 20.3529 | 20.08505 | 0.2340311 | 0.2678505 | 19.85102
73.57843 | 20.3607 | 20.10428 | 0.2333654 | 0.2564239 | 19.87091
73.58842 | 20.381 | 20.12344 | 0.2327085 | 0.2575613 | 19.89073
73.59842 | 20.4021 | 20.14258 | 0.2320592 | 0.2595243 | 19.91052
73.60842 | 20.4226 | 20.16167 | 0.2314181 | 0.2609318 | 19.93025
73.61842 | 20.4385 | 20.18072 | 0.2307852 | 0.2577841 | 19.94993
73.62842 | 20.4577 | 20.19972 | 0.2301606 | 0.2579841 | 19.96956
73.63842 | 20.4674 | 20.21867 | 0.2295442 | 0.2487301 | 19.98913
73.64841 | 20.4885 | 20.23756 | 0.2289366 | 0.2509411 | 20.00862
73.65841 | 20.508 | 20.25642 | 0.2283366 | 0.2515826 | 20.02808
73.66841 | 20.5304 | 20.27523 | 0.2277449 | 0.2551743 | 20.04748
73.67841 | 20.5453 | 20.29399 | 0.2271614 | 0.251312 | 20.06683
73.68841 | 20.5682 | 20.3127 | 0.2265862 | 0.255504 | 20.08611
73.69841 | 20.5761 | 20.33136 | 0.2260192 | 0.2447434 | 20.10534
73.7084 | 20.5966 | 20.34995 | 0.225461 | 0.2466544 | 20.12448
73.7184 | 20.6317 | 20.3685 | 0.2249104 | 0.263198 | 20.14359
73.7284 | 20.6402 | 20.38701 | 0.2243681 | 0.2531929 | 20.16264
73.7384 | 20.6689 | 20.40546 | 0.223834 | 0.2634428 | 20.18162
73.7484 | 20.6911 | 20.42385 | 0.2233082 | 0.2672489 | 20.20054
73.7584 | 20.7089 | 20.44219 | 0.2227907 | 0.2667054 | 20.2194
73.76839 | 20.7315 | 20.46046 | 0.2222818 | 0.2710371 | 20.23818
73.77839 | 20.7553 | 20.47869 | 0.2217807 | 0.276605 | 20.25691
73.78839 | 20.7781 | 20.49687 | 0.2212879 | 0.2812322 | 20.27558
73.79839 | 20.799 | 20.51499 | 0.2208033 | 0.284014 | 20.29418
73.80839 | 20.8207 | 20.53304 | 0.2203269 | 0.2876552 | 20.31272
73.81839 | 20.8412 | 20.55105 | 0.2198588 | 0.2901546 | 20.33119
73.82838 | 20.8559 | 20.56897 | 0.2193994 | 0.2869313 | 20.34957
73.83838 | 20.8838 | 20.58685 | 0.2189478 | 0.296946 | 20.36791
73.84838 | 20.8991 | 20.60467 | 0.2185045 | 0.2944254 | 20.38617
73.85838 | 20.922 | 20.62244 | 0.2180694 | 0.2995623 | 20.40437
73.86838 | 20.9368 | 20.64014 | 0.2176425 | 0.296663 | 20.42249
73.87838 | 20.96 | 20.65778 | 0.2172239 | 0.3022248 | 20.44055
73.88837 | 20.9797 | 20.67533 | 0.216814 | 0.3043694 | 20.45852
73.89837 | 20.9892 | 20.69284 | 0.2164119 | 0.2963584 | 20.47643
73.90837 | 21.0131 | 20.71029 | 0.216018 | 0.3028097 | 20.49427
73.91837 | 21.0266 | 20.72767 | 0.2156325 | 0.298927 | 20.51204
73.92837 | 21.0395 | 20.74499 | 0.2152552 | 0.2945065 | 20.52974
73.93836 | 21.0634 | 20.76223 | 0.2148865 | 0.3011744 | 20.54734
73.94836 | 21.0741 | 20.77941 | 0.2145257 | 0.2946876 | 20.56489
73.95836 | 21.0876 | 20.79653 | 0.2141731 | 0.2910702 | 20.58236
73.96836 | 21.1057 | 20.81358 | 0.2138288 | 0.2921185 | 20.59975
73.97836 | 21.1213 | 20.83056 | 0.2134928 | 0.2907371 | 20.61707
73.98836 | 21.1374 | 20.84748 | 0.2131651 | 0.2899216 | 20.63431
73.99835 | 21.1573 | 20.8643 | 0.2128459 | 0.2929952 | 20.65146
74.00835 | 21.1803 | 20.88108 | 0.2125347 | 0.2992224 | 20.66854
74.01835 | 21.1958 | 20.89778 | 0.2122318 | 0.2980195 | 20.68555
74.02835 | 21.2035 | 20.91441 | 0.2119371 | 0.2890869 | 20.70248
74.03835 | 21.2298 | 20.93097 | 0.2116507 | 0.2988265 | 20.71932
74.04835 | 21.2491 | 20.94746 | 0.2113725 | 0.3016386 | 20.73609
74.05834 | 21.2703 | 20.96386 | 0.2111029 | 0.3064422 | 20.75275
74.06834 | 21.2765 | 20.9802 | 0.2108413 | 0.2963017 | 20.76936
74.07834 | 21.3049 | 20.99646 | 0.210588 | 0.3084359 | 20.78588
74.08834 | 21.3175 | 21.01266 | 0.2103429 | 0.3048442 | 20.80231
74.09834 | 21.3429 | 21.02877 | 0.2101061 | 0.3141285 | 20.81867
74.10834 | 21.3627 | 21.04481 | 0.2098776 | 0.3178894 | 20.83493
74.11833 | 21.3843 | 21.06076 | 0.2096576 | 0.3235421 | 20.8511
74.12833 | 21.3992 | 21.07664 | 0.2094457 | 0.3225577 | 20.8672
74.13833 | 21.4187 | 21.09245 | 0.209242 | 0.3262508 | 20.88321
74.14833 | 21.4331 | 21.10818 | 0.2090466 | 0.3249215 | 20.89913
74.15833 | 21.4511 | 21.12383 | 0.2088595 | 0.3272705 | 20.91497
74.16833 | 21.4744 | 21.1394 | 0.2086806 | 0.3350005 | 20.93072
74.17832 | 21.4899 | 21.15487 | 0.2085102 | 0.3350257 | 20.94636
74.18832 | 21.5031 | 21.17028 | 0.2083479 | 0.332816 | 20.96194
74.19832 | 21.5175 | 21.18561 | 0.2081939 | 0.3318882 | 20.97742
74.20832 | 21.5291 | 21.20086 | 0.2080482 | 0.3282422 | 20.99281
74.21832 | 21.5502 | 21.21602 | 0.2079108 | 0.3341784 | 21.00811
74.22832 | 21.5693 | 21.2311 | 0.2077817 | 0.338197 | 21.02332
74.23831 | 21.5923 | 21.24608 | 0.2076609 | 0.3462179 | 21.03842
74.24831 | 21.5973 | 21.26099 | 0.2075483 | 0.3363059 | 21.05345
74.25831 | 21.6084 | 21.27582 | 0.207444 | 0.3325771 | 21.06838
74.26831 | 21.6277 | 21.29057 | 0.207348 | 0.337133 | 21.08322
74.27831 | 21.6439 | 21.30522 | 0.2072603 | 0.3386755 | 21.09796
74.28831 | 21.6587 | 21.3198 | 0.2071809 | 0.338905 | 21.11261
74.2983 | 21.6757 | 21.33427 | 0.2071099 | 0.3414335 | 21.12716
74.3083 | 21.6859 | 21.34866 | 0.207047 | 0.3372372 | 21.14162
74.3183 | 21.6938 | 21.36297 | 0.2069925 | 0.330827 | 21.15598
74.3283 | 21.7094 | 21.37719 | 0.2069462 | 0.332206 | 21.17025
74.3383 | 21.7269 | 21.39133 | 0.2069083 | 0.3355748 | 21.18442
74.34829 | 21.7427 | 21.40535 | 0.2068786 | 0.3373453 | 21.19848
74.35829 | 21.7608 | 21.41931 | 0.2068572 | 0.3414928 | 21.21245
74.36829 | 21.7728 | 21.43317 | 0.2068442 | 0.3396301 | 21.22633
74.37829 | 21.7862 | 21.44694 | 0.2068394 | 0.3392586 | 21.2401
74.38829 | 21.7977 | 21.46062 | 0.2068429 | 0.3370797 | 21.25378
74.39829 | 21.8193 | 21.47421 | 0.2068547 | 0.3450917 | 21.26735
74.40828 | 21.8294 | 21.48769 | 0.2068748 | 0.3417102 | 21.28081
74.41828 | 21.8515 | 21.50109 | 0.2069032 | 0.3504074 | 21.29419
74.42828 | 21.8618 | 21.5144 | 0.2069399 | 0.3473981 | 21.30746
74.43828 | 21.8781 | 21.52762 | 0.2069849 | 0.3504831 | 21.32063
74.44828 | 21.8948 | 21.54074 | 0.2070382 | 0.3540623 | 21.3337
74.45828 | 21.9082 | 21.55376 | 0.2070999 | 0.3544356 | 21.34666
74.46827 | 21.933 | 21.56668 | 0.2071697 | 0.3663174 | 21.35951
74.47827 | 21.9503 | 21.57952 | 0.2072479 | 0.3707843 | 21.37227
74.48827 | 21.9574 | 21.59225 | 0.2073344 | 0.3651456 | 21.38492
74.49827 | 21.9723 | 21.6049 | 0.2074293 | 0.3674045 | 21.39747
74.50827 | 21.9912 | 21.61744 | 0.2075324 | 0.3737595 | 21.40991
74.51827 | 22.0134 | 21.62989 | 0.2076439 | 0.383513 | 21.42224
74.52826 | 22.0232 | 21.64222 | 0.2077635 | 0.3809768 | 21.43446
74.53826 | 22.0379 | 21.65447 | 0.2078915 | 0.3834272 | 21.44658
74.54826 | 22.0462 | 21.66662 | 0.2080279 | 0.3795753 | 21.4586
74.55826 | 22.056 | 21.67868 | 0.2081726 | 0.3773244 | 21.4705
74.56826 | 22.0708 | 21.69063 | 0.2083256 | 0.3801728 | 21.4823
74.57826 | 22.0861 | 21.70248 | 0.2084869 | 0.3836216 | 21.49399
74.58825 | 22.1006 | 21.71422 | 0.2086563 | 0.386382 | 21.50556
74.59825 | 22.1122 | 21.72587 | 0.2088342 | 0.3863319 | 21.51703
74.60825 | 22.117 | 21.73742 | 0.2090204 | 0.3795833 | 21.5284
74.61825 | 22.1294 | 21.74886 | 0.209215 | 0.3805376 | 21.53965
74.62825 | 22.143 | 21.76021 | 0.2094178 | 0.3827934 | 21.55079
74.63825 | 22.1491 | 21.77145 | 0.209629 | 0.3776526 | 21.56182
74.64824 | 22.1647 | 21.78257 | 0.2098483 | 0.382125 | 21.57273
74.65824 | 22.1729 | 21.79361 | 0.2100761 | 0.3792907 | 21.58353
74.66824 | 22.1795 | 21.80454 | 0.2103122 | 0.3749608 | 21.59423
74.67824 | 22.1872 | 21.81537 | 0.2105566 | 0.3718341 | 21.60481
74.68824 | 22.2056 | 21.82609 | 0.2108094 | 0.3795132 | 21.61528
74.69823 | 22.2197 | 21.83669 | 0.2110702 | 0.3830073 | 21.62562
74.70823 | 22.2223 | 21.84721 | 0.2113395 | 0.3750945 | 21.63587
74.71823 | 22.2285 | 21.85761 | 0.2116173 | 0.3708903 | 21.64599
74.72823 | 22.241 | 21.86791 | 0.2119033 | 0.3730901 | 21.65601
74.73823 | 22.2525 | 21.8781 | 0.2121976 | 0.3743978 | 21.6659
74.74823 | 22.2635 | 21.88819 | 0.2125003 | 0.3753122 | 21.67569
74.75822 | 22.2741 | 21.89816 | 0.212811 | 0.3759424 | 21.68535
74.76822 | 22.2871 | 21.90803 | 0.2131303 | 0.3790713 | 21.6949
74.77822 | 22.2942 | 21.91779 | 0.2134579 | 0.376407 | 21.70434
74.78822 | 22.2969 | 21.92745 | 0.2137938 | 0.3694511 | 21.71366
74.79822 | 22.3135 | 21.937 | 0.2141381 | 0.3765048 | 21.72286
74.80822 | 22.322 | 21.94643 | 0.2144907 | 0.3755672 | 21.73194
74.81821 | 22.3345 | 21.95575 | 0.2148513 | 0.3787458 | 21.7409
74.82821 | 22.3383 | 21.96497 | 0.2152205 | 0.3733252 | 21.74975
74.83821 | 22.3469 | 21.97408 | 0.2155981 | 0.3728156 | 21.75849
74.84821 | 22.3526 | 21.98308 | 0.215984 | 0.3695156 | 21.7671
74.85821 | 22.3615 | 21.99198 | 0.2163783 | 0.3695247 | 21.7756
74.86821 | 22.3644 | 22.00075 | 0.2167808 | 0.363645 | 21.78397
74.8782 | 22.3756 | 22.00942 | 0.2171913 | 0.3661835 | 21.79223
74.8882 | 22.3769 | 22.01797 | 0.2176105 | 0.358926 | 21.80036
74.8982 | 22.3872 | 22.02642 | 0.218038 | 0.3607796 | 21.80838
74.9082 | 22.3885 | 22.03476 | 0.2184739 | 0.3537445 | 21.81628
74.9182 | 22.3921 | 22.04298 | 0.2189181 | 0.3491208 | 21.82406
74.9282 | 22.3959 | 22.05109 | 0.2193707 | 0.3448087 | 21.83172
74.93819 | 22.4067 | 22.05908 | 0.2198311 | 0.3476182 | 21.83925
74.94819 | 22.3987 | 22.06697 | 0.2203003 | 0.3317327 | 21.84667
74.95819 | 22.4046 | 22.07474 | 0.2207778 | 0.3298574 | 21.85396
74.96819 | 22.4031 | 22.0824 | 0.2212636 | 0.320699 | 21.86114
74.97819 | 22.4068 | 22.08995 | 0.2217578 | 0.31685 | 21.86819
74.98819 | 22.4016 | 22.09738 | 0.2222604 | 0.3042175 | 21.87512
74.99818 | 22.4015 | 22.1047 | 0.2227707 | 0.2968045 | 21.88192
75.00818 | 22.4106 | 22.1119 | 0.2232899 | 0.2986976 | 21.88861
75.01818 | 22.4144 | 22.119 | 0.2238174 | 0.2954041 | 21.89518
75.02818 | 22.4124 | 22.12597 | 0.2243533 | 0.2864263 | 21.90162
75.03818 | 22.411 | 22.13284 | 0.2248975 | 0.2781624 | 21.90794
75.04818 | 22.4105 | 22.13959 | 0.22545 | 0.2709117 | 21.91414
75.05817 | 22.4008 | 22.14622 | 0.2260104 | 0.2545823 | 21.92021
75.06817 | 22.406 | 22.15274 | 0.2265796 | 0.2532617 | 21.92616
75.07817 | 22.4063 | 22.15914 | 0.2271571 | 0.2471588 | 21.93198
75.08817 | 22.4064 | 22.16543 | 0.227743 | 0.2409685 | 21.93769
75.09817 | 22.4048 | 22.1716 | 0.2283372 | 0.2331953 | 21.94327
75.10816 | 22.4042 | 22.17766 | 0.2289392 | 0.2265428 | 21.94872
75.11816 | 22.4119 | 22.1836 | 0.2295501 | 0.2282994 | 21.95405
75.12816 | 22.4116 | 22.18943 | 0.2301693 | 0.2221706 | 21.95926
75.13816 | 22.4124 | 22.19514 | 0.2307969 | 0.2172608 | 21.96434
75.14816 | 22.4123 | 22.20074 | 0.2314329 | 0.2115644 | 21.9693
75.15816 | 22.4149 | 22.20621 | 0.2320771 | 0.2086867 | 21.97413617
75.16815 | 22.4192 | 22.21157 | 0.2327291 | 0.2076305 | 21.97884
75.17815 | 22.4228 | 22.21682 | 0.23339 | 0.2059809 | 21.98343
75.18815 | 22.4215 | 22.22195 | 0.2340593 | 0.1995496 | 21.98789
75.19815 | 22.4285 | 22.22696 | 0.2347369 | 0.2015373 | 21.99223
75.20815 | 22.432 | 22.23186 | 0.2354229 | 0.2001391 | 21.99644
75.21815 | 22.4383 | 22.23664 | 0.2361172 | 0.2016594 | 22.00052
75.22814 | 22.4399 | 22.2413 | 0.2368192 | 0.1986012 | 22.00448
75.23814 | 22.4513 | 22.24585 | 0.2375302 | 0.2054549 | 22.00831
75.24814 | 22.4521 | 22.25027 | 0.2382496 | 0.2018256 | 22.01202
75.25814 | 22.4541 | 22.25459 | 0.2389773 | 0.1995113 | 22.01561
75.26814 | 22.4596 | 22.25879 | 0.2397133 | 0.2008146 | 22.01907
75.27814 | 22.4568 | 22.26287 | 0.2404577 | 0.1939349 | 22.02241
75.28813 | 22.4614 | 22.26682 | 0.2412097 | 0.1945781 | 22.02561
75.29813 | 22.4599 | 22.27067 | 0.2419708 | 0.1892333 | 22.0287
75.30813 | 22.4593 | 22.2744 | 0.2427402 | 0.1849041 | 22.03166
75.31813 | 22.4626 | 22.27801 | 0.243518 | 0.1845937 | 22.03449
75.32813 | 22.4684 | 22.2815 | 0.2443041 | 0.1868999 | 22.0372
75.33813 | 22.4668 | 22.28488 | 0.2450986 | 0.1819239 | 22.03978
75.34812 | 22.4678 | 22.28813 | 0.2459006 | 0.1796672 | 22.04223
75.35812 | 22.4701 | 22.29128 | 0.2467117 | 0.1788239 | 22.04456
75.36812 | 22.4637 | 22.2943 | 0.2475312 | 0.1693998 | 22.04677
75.37812 | 22.4535 | 22.29721 | 0.2483591 | 0.1562908 | 22.04885
75.38812 | 22.4443 | 22.3 | 0.2491953 | 0.1442989 | 22.05081
75.39812 | 22.4446 | 22.30268 | 0.2500399 | 0.1419247 | 22.05264
75.40811 | 22.4433 | 22.30523 | 0.250892 | 0.1380709 | 22.05434
75.41811 | 22.4359 | 22.30767 | 0.2517532 | 0.1282301 | 22.05592
75.42811 | 22.4359 | 22.30999 | 0.2526228 | 0.1259063 | 22.05737
75.43811 | 22.4234 | 22.3122 | 0.2535008 | 0.1112002 | 22.0587
75.44811 | 22.4137 | 22.31429 | 0.2543871 | 0.09941124 | 22.0599
75.45811 | 22.4136 | 22.31626 | 0.2552818 | 0.09733757 | 22.06098
75.4681 | 22.4004 | 22.31812 | 0.2561839 | 0.0822816 | 22.06193
75.4781 | 22.3971 | 22.31986 | 0.2570953 | 0.07724154 | 22.06276
75.4881 | 22.3893 | 22.32148 | 0.258015 | 0.06781837 | 22.06347
75.4981 | 22.3808 | 22.32299 | 0.2589431 | 0.05781191 | 22.06405
75.5081 | 22.37 | 22.32438 | 0.2598795 | 0.0456222 | 22.0645
75.51809 | 22.3641 | 22.32565 | 0.2608233 | 0.03844966 | 22.06483
75.52809 | 22.3583 | 22.32681 | 0.2617764 | 0.03149136 | 22.06503
75.53809 | 22.3543 | 22.32785 | 0.2627379 | 0.02644688 | 22.06512
75.54809 | 22.3414 | 22.32878 | 0.2637078 | 0.01262256 | 22.06507
75.55809 | 22.3359 | 22.32959 | 0.264686 | 0.006312235 | 22.0649
75.56809 | 22.3284 | 22.33028 | 0.2656725 | -0.001881794 | 22.06461
75.57808 | 22.318 | 22.33086 | 0.2666664 | -0.01286184 | 22.0642
75.58808 | 22.311 | 22.33133 | 0.2676697 | -0.020326 | 22.06366
75.59808 | 22.3117 | 22.33167 | 0.2686813 | -0.01997345 | 22.06299
75.60808 | 22.2993 | 22.33191 | 0.2697013 | -0.0326069 | 22.06221
75.61808 | 22.2935 | 22.33203 | 0.2707296 | -0.03852568 | 22.0613
75.62808 | 22.2865 | 22.33203 | 0.2717663 | -0.04552947 | 22.06026
75.63807 | 22.2859 | 22.33192 | 0.2728102 | -0.04601996 | 22.05911
75.64807 | 22.28 | 22.33169 | 0.2738636 | -0.05169446 | 22.05783
75.65807 | 22.278 | 22.33136 | 0.2749254 | -0.05335538 | 22.05643
75.66807 | 22.2701 | 22.3309 | 0.2759955 | -0.06080071 | 22.05491
75.67807 | 22.2681 | 22.33033 | 0.2770739 | -0.06223467 | 22.05326
75.68807 | 22.2596 | 22.32965 | 0.2781608 | -0.07005216 | 22.05149
75.69806 | 22.252 | 22.32886 | 0.2792548 | -0.0768584 | 22.0496
75.70806 | 22.2503 | 22.32795 | 0.2803584 | -0.07765124 | 22.04759
75.71806 | 22.239 | 22.32693 | 0.2814702 | -0.08792909 | 22.04546
75.72806 | 22.2399 | 22.3258 | 0.2825905 | -0.08589547 | 22.0432
75.73806 | 22.2284 | 22.32455 | 0.2837191 | -0.09614673 | 22.04083
75.74806 | 22.2197 | 22.32319 | 0.284856 | -0.1034889 | 22.03833
75.75805 | 22.2127 | 22.32172 | 0.2860002 | -0.1090188 | 22.03572
75.76805 | 22.2112 | 22.32013 | 0.2871539 | -0.1089348 | 22.03298
75.77805 | 22.1973 | 22.31844 | 0.2883159 | -0.1211394 | 22.03012
75.78805 | 22.1803 | 22.31663 | 0.2894863 | -0.1363327 | 22.02715
75.79805 | 22.1844 | 22.31471 | 0.2906651 | -0.1303141 | 22.02405
75.80805 | 22.1731 | 22.31268 | 0.2918522 | -0.1395841 | 22.02083
75.81804 | 22.1628 | 22.31055 | 0.2930464 | -0.1477468 | 22.0175
75.82804 | 22.1595 | 22.3083 | 0.2942503 | -0.1487973 | 22.01405
75.83804 | 22.1485 | 22.30594 | 0.2954624 | -0.1574367 | 22.01047
75.84804 | 22.1264 | 22.30347 | 0.296683 | -0.1770657 | 22.00678
75.85804 | 22.1194 | 22.30088 | 0.2979119 | -0.1814838 | 22.00297
75.86804 | 22.1161 | 22.29819 | 0.2991492 | -0.1820936 | 21.99904
75.87803 | 22.1096 | 22.2954 | 0.3003935 | -0.1857987 | 21.99501
75.88803 | 22.0996 | 22.29249 | 0.3016475 | -0.1928904 | 21.99084
75.89803 | 22.0936 | 22.28947 | 0.3029098 | -0.1958738 | 21.98656
75.90803 | 22.0854 | 22.28635 | 0.3041805 | -0.2009475 | 21.98217
75.91803 | 22.077 | 22.28312 | 0.3054596 | -0.2061177 | 21.97766
75.92802 | 22.0638 | 22.27978 | 0.3067457 | -0.2159784 | 21.97303
75.93802 | 22.0624 | 22.27633 | 0.3080415 | -0.2139308 | 21.96829
75.94802 | 22.0504 | 22.27278 | 0.3093456 | -0.2223751 | 21.96343
75.95802 | 22.0466 | 22.26911 | 0.3106581 | -0.2225117 | 21.95845
75.96802 | 22.03 | 22.26535 | 0.311979 | -0.2353453 | 21.95337
75.97802 | 22.0233 | 22.26147 | 0.3133082 | -0.2381703 | 21.94816
75.98801 | 22.0186 | 22.25749 | 0.3146444 | -0.2388942 | 21.94285
75.99801 | 22.0093 | 22.25341 | 0.3159904 | -0.2441085 | 21.93742
76.00801 | 22.0029 | 22.24922 | 0.3173447 | -0.2463183 | 21.93187
76.01801 | 21.9932 | 22.24492 | 0.3187073 | -0.2517208 | 21.92621
76.02801 | 21.9914 | 22.24052 | 0.3200783 | -0.2491209 | 21.92044
76.03801 | 21.9761 | 22.23602 | 0.3214577 | -0.2599166 | 21.91456
76.048 | 21.9681 | 22.23142 | 0.3228441 | -0.2633156 | 21.90857
76.058 | 21.9624 | 22.2267 | 0.3242402 | -0.2643037 | 21.90246
76.068 | 21.9496 | 22.22189 | 0.3256446 | -0.272289 | 21.89624
76.078 | 21.9466 | 22.21697 | 0.3270574 | -0.2703722 | 21.88991
76.088 | 21.9284 | 22.21195 | 0.3284786 | -0.2835531 | 21.88347
76.098 | 21.9168 | 22.20683 | 0.3299082 | -0.2900322 | 21.87692
76.10799 | 21.9058 | 22.20161 | 0.3313446 | -0.2958123 | 21.87027
76.11799 | 21.9 | 22.19629 | 0.3327909 | -0.2962885 | 21.8635
76.12799 | 21.8768 | 22.19086 | 0.3342455 | -0.3140641 | 21.85662
76.13799 | 21.879 | 22.18534 | 0.3357085 | -0.3063403 | 21.84963
76.14799 | 21.8574 | 22.17971 | 0.3371798 | -0.3223149 | 21.84254
76.15799 | 21.8497 | 22.17399 | 0.3386595 | -0.324291 | 21.83533
76.16798 | 21.8386 | 22.16817 | 0.3401461 | -0.3295715 | 21.82803
76.17798 | 21.8184 | 22.16225 | 0.3416425 | -0.3438494 | 21.82061
76.18798 | 21.8016 | 22.15623 | 0.3431473 | -0.3546265 | 21.81308
76.19798 | 21.7829 | 22.15011 | 0.3446604 | -0.3672078 | 21.80545
76.20798 | 21.77 | 22.14389 | 0.3461819 | -0.3738906 | 21.79771
76.21798 | 21.7561 | 22.13758 | 0.3477118 | -0.3814765 | 21.78986
76.22797 | 21.7472 | 22.13117 | 0.3492485 | -0.3839722 | 21.78192
76.23797 | 21.7321 | 22.12466 | 0.350795 | -0.3925636 | 21.77387
76.24797 | 21.7136 | 22.11806 | 0.35235 | -0.4044584 | 21.76571
76.25797 | 21.71 | 22.11136 | 0.3539133 | -0.4013599 | 21.75745
76.26797 | 21.6864 | 22.10457 | 0.3554849 | -0.4181668 | 21.74908
76.27797 | 21.6776 | 22.09768 | 0.3570649 | -0.420077 | 21.74061
76.28796 | 21.6558 | 22.0907 | 0.3586517 | -0.4349007 | 21.73205
76.29796 | 21.6478 | 22.08362 | 0.3602485 | -0.4358223 | 21.72337
76.30796 | 21.6372 | 22.07645 | 0.3618535 | -0.4392526 | 21.7146
76.31796 | 21.6311 | 22.06919 | 0.363467 | -0.4380875 | 21.70572
76.32796 | 21.614 | 22.06183 | 0.3650888 | -0.4478306 | 21.69674
76.33795 | 21.6043 | 22.05439 | 0.3667174 | -0.450091 | 21.68767
76.34795 | 21.6006 | 22.04685 | 0.3683559 | -0.4462503 | 21.67849
76.35795 | 21.5838 | 22.03922 | 0.3700028 | -0.4554183 | 21.66922
76.36795 | 21.5771 | 22.0315 | 0.371658 | -0.454395 | 21.65984
76.37795 | 21.5686 | 22.02368 | 0.3733216 | -0.4550813 | 21.65036
76.38795 | 21.5633 | 22.01578 | 0.3749936 | -0.452481 | 21.64079
76.39794 | 21.5533 | 22.00779 | 0.3766722 | -0.4544944 | 21.63112
76.40794 | 21.5429 | 21.99971 | 0.3783609 | -0.4568123 | 21.62135
76.41794 | 21.5334 | 21.99154 | 0.3800579 | -0.4581443 | 21.61149
76.42794 | 21.5272 | 21.98329 | 0.3817633 | -0.4560874 | 21.60152
76.43794 | 21.5154 | 21.97494 | 0.383477 | -0.4595395 | 21.59146
76.44794 | 21.5096 | 21.96651 | 0.3851992 | -0.4569063 | 21.58131
76.45793 | 21.5063 | 21.95799 | 0.3869279 | -0.4516945 | 21.57107
76.46793 | 21.4989 | 21.94939 | 0.3886667 | -0.4504898 | 21.56072
76.47793 | 21.4897 | 21.9407 | 0.3904139 | -0.4509954 | 21.55028
76.48793 | 21.4835 | 21.93192 | 0.3921694 | -0.4484191 | 21.53975
76.49793 | 21.4773 | 21.92306 | 0.3939333 | -0.4457574 | 21.52912
76.50793 | 21.4707 | 21.91411 | 0.3957055 | -0.4434117 | 21.51841
76.51792 | 21.4528 | 21.90509 | 0.3974844 | -0.4522877 | 21.5076
76.52792 | 21.442 | 21.89597 | 0.3992733 | -0.4539739 | 21.4967
76.53792 | 21.4349 | 21.88678 | 0.4010706 | -0.451877 | 21.48571
76.54792 | 21.4219 | 21.8775 | 0.4028763 | -0.4555967 | 21.47462
76.55792 | 21.421 | 21.86813 | 0.4046903 | -0.4471341 | 21.46344
76.56792 | 21.4157 | 21.85869 | 0.4065127 | -0.442991 | 21.45218
76.57791 | 21.4028 | 21.84918 | 0.4083416 | -0.4463751 | 21.44083
76.58791 | 21.3996 | 21.83957 | 0.4101807 | -0.4399697 | 21.42939
76.59791 | 21.3792 | 21.82988 | 0.4120281 | -0.4506832 | 21.41786
76.60791 | 21.3719 | 21.82012 | 0.4138839 | -0.4482194 | 21.40624
76.61791 | 21.362 | 21.81027 | 0.415748 | -0.4482745 | 21.39453
76.62791 | 21.3479 | 21.80035 | 0.4176205 | -0.4524508 | 21.38273
76.6379 | 21.3378 | 21.79036 | 0.4194995 | -0.4525589 | 21.37086
76.6479 | 21.3226 | 21.78028 | 0.4213887 | -0.4576789 | 21.35889
76.6579 | 21.3163 | 21.77012 | 0.4232862 | -0.4538226 | 21.34684
76.6679 | 21.307 | 21.75989 | 0.4251921 | -0.4528882 | 21.3347
76.6779 | 21.2947 | 21.74958 | 0.4271064 | -0.4548788 | 21.32247
76.68789 | 21.2808 | 21.73921 | 0.4290271 | -0.4584085 | 21.31018
76.69789 | 21.2665 | 21.72875 | 0.430958 | -0.4622474 | 21.29779
76.70789 | 21.2505 | 21.71821 | 0.4328973 | -0.4677112 | 21.28531
76.71789 | 21.2369 | 21.7076 | 0.434845 | -0.4707017 | 21.27276
76.72789 | 21.2265 | 21.69692 | 0.436801 | -0.4704158 | 21.26011
76.73789 | 21.2121 | 21.68616 | 0.4387654 | -0.4740586 | 21.24739
76.74788 | 21.199 | 21.67534 | 0.4407361 | -0.4763367 | 21.2346
76.75788 | 21.1799 | 21.66443 | 0.4427172 | -0.4845344 | 21.22172
76.76788 | 21.1625 | 21.65346 | 0.4447066 | -0.4909584 | 21.20875
76.77788 | 21.1483 | 21.64241 | 0.4467043 | -0.4941117 | 21.19571
76.78788 | 21.135 | 21.6313 | 0.4487104 | -0.4962961 | 21.18259
76.79788 | 21.1173 | 21.62011 | 0.4507249 | -0.5028057 | 21.16938
76.80787 | 21.0989 | 21.60886 | 0.4527456 | -0.5099578 | 21.15611
76.81787 | 21.0837 | 21.59753 | 0.4547768 | -0.5138295 | 21.14275
76.82787 | 21.0693 | 21.58613 | 0.4568163 | -0.5168318 | 21.12932
76.83787 | 21.0533 | 21.57467 | 0.4588641 | -0.5213657 | 21.1158
76.84787 | 21.0286 | 21.56313 | 0.4609203 | -0.5345334 | 21.10221
76.85787 | 21.0233 | 21.55153 | 0.4629848 | -0.5282309 | 21.08855
76.86786 | 21.0012 | 21.53987 | 0.4650556 | -0.5386745 | 21.07482
76.87786 | 20.9938 | 21.52814 | 0.4671368 | -0.5343379 | 21.061
76.88786 | 20.9701 | 21.51634 | 0.4692264 | -0.5462377 | 21.04711
76.89786 | 20.9589 | 21.50447 | 0.4713243 | -0.5455697 | 21.03315
76.90786 | 20.9408 | 21.49254 | 0.4734305 | -0.5517373 | 21.01911
76.91786 | 20.9272 | 21.48054 | 0.4755451 | -0.5533392 | 21.00499
76.92785 | 20.907 | 21.46849 | 0.4776659 | -0.5614918 | 20.99083
76.93785 | 20.8991 | 21.45637 | 0.4797972 | -0.5572655 | 20.97657
76.94785 | 20.8854 | 21.44418 | 0.4819368 | -0.5587781 | 20.96224
76.95785 | 20.8766 | 21.43193 | 0.4840847 | -0.5553258 | 20.94784
76.96785 | 20.8581 | 21.41961 | 0.486241 | -0.5615127 | 20.93337
76.97785 | 20.8475 | 21.40724 | 0.4884057 | -0.559737 | 20.91883
76.98784 | 20.8347 | 21.39481 | 0.4905765 | -0.5601123 | 20.90424
76.99784 | 20.8203 | 21.38231 | 0.4927578 | -0.5620138 | 20.88956
77.00784 | 20.8012 | 21.36976 | 0.4949474 | -0.5685561 | 20.87481
77.01784 | 20.7851 | 21.35714 | 0.4971454 | -0.5720376 | 20.85999
77.02784 | 20.7783 | 21.34446 | 0.4993517 | -0.5661599 | 20.84511
77.03784 | 20.7651 | 21.33172 | 0.5015664 | -0.5666242 | 20.83016
77.04783 | 20.7543 | 21.31894 | 0.5037872 | -0.5646409 | 20.81515
77.05783 | 20.7425 | 21.30609 | 0.5060185 | -0.5635869 | 20.80007
77.06783 | 20.7246 | 21.29318 | 0.5082582 | -0.5685795 | 20.78492
77.07783 | 20.7074 | 21.28021 | 0.5105062 | -0.5728101 | 20.7697
77.08783 | 20.692 | 21.26718 | 0.5127625 | -0.5751847 | 20.75442
77.09782 | 20.6772 | 21.25412 | 0.5150249 | -0.5769179 | 20.73909
77.10782 | 20.6608 | 21.24098 | 0.5172979 | -0.5801815 | 20.72368
77.11782 | 20.6412 | 21.22779 | 0.5195793 | -0.5865903 | 20.70821
77.12782 | 20.6293 | 21.21454 | 0.5218689 | -0.5852433 | 20.69267
77.13782 | 20.6134 | 21.20124 | 0.5241669 | -0.587842 | 20.67708
77.14782 | 20.6003 | 21.18789 | 0.5264733 | -0.587587 | 20.66141
77.15781 | 20.5897 | 21.17449 | 0.5287856 | -0.5847937 | 20.64571
77.16781 | 20.5737 | 21.16103 | 0.5311086 | -0.587332 | 20.62992
77.17781 | 20.5539 | 21.14752 | 0.5334399 | -0.5936178 | 20.61408
77.18781 | 20.5425 | 21.13395 | 0.5357796 | -0.5914526 | 20.59817
77.19781 | 20.5292 | 21.12034 | 0.5381276 | -0.591136 | 20.58221
77.20781 | 20.5153 | 21.10667 | 0.5404839 | -0.5913661 | 20.56618
77.2178 | 20.4992 | 21.09296 | 0.5428461 | -0.5937619 | 20.55012
77.2278 | 20.4768 | 21.07919 | 0.5452191 | -0.602393 | 20.53397
77.2378 | 20.4713 | 21.06537 | 0.5476004 | -0.5940737 | 20.51777
77.2478 | 20.4619 | 21.0515 | 0.54999 | -0.5896049 | 20.50151
77.2578 | 20.4513 | 21.03759 | 0.5523879 | -0.5862877 | 20.4852
77.2678 | 20.4399 | 21.02362 | 0.5547942 | -0.5837224 | 20.46883
77.27779 | 20.432 | 21.00962 | 0.5572063 | -0.5776246 | 20.45242
77.28779 | 20.4197 | 20.99556 | 0.5596292 | -0.5758629 | 20.43593
77.29779 | 20.412 | 20.98145 | 0.5620604 | -0.5694535 | 20.41939
77.30779 | 20.401 | 20.9673 | 0.5645 | -0.5662991 | 20.4028
77.31779 | 20.386 | 20.9531 | 0.5669478 | -0.5670979 | 20.38615
77.32779 | 20.3739 | 20.93885 | 0.569404 | -0.5649512 | 20.36945
77.33778 | 20.3598 | 20.92457 | 0.5718661 | -0.564771 | 20.3527
77.34778 | 20.3545 | 20.91023 | 0.5743389 | -0.5557345 | 20.3359
77.35778 | 20.348 | 20.89585 | 0.57682 | -0.5478527 | 20.31903
77.36778 | 20.3385 | 20.88143 | 0.5793095 | -0.5429256 | 20.30212
77.37778 | 20.3276 | 20.86696 | 0.5818072 | -0.5393575 | 20.28515
77.38778 | 20.3249 | 20.85244 | 0.5843133 | -0.5275447 | 20.26813
77.39777 | 20.3065 | 20.8379 | 0.5868252 | -0.5314015 | 20.25108
77.40777 | 20.2982 | 20.8233 | 0.5893479 | -0.5251045 | 20.23396
77.41777 | 20.2868 | 20.80866 | 0.5918789 | -0.5218633 | 20.21678
77.42777 | 20.2755 | 20.79398 | 0.5944183 | -0.5184815 | 20.19956
77.43777 | 20.2677 | 20.77926 | 0.5969659 | -0.5115584 | 20.18229
77.44777 | 20.2514 | 20.76449 | 0.5995219 | -0.513095 | 20.16497
77.45776 | 20.2412 | 20.74971 | 0.6020836 | -0.5085054 | 20.14762
77.46776 | 20.2346 | 20.73486 | 0.6046561 | -0.500261 | 20.1302
77.47776 | 20.2286 | 20.71998 | 0.607237 | -0.4913772 | 20.11274
77.48776 | 20.2175 | 20.70506 | 0.6098262 | -0.4875565 | 20.09523
77.49776 | 20.2086 | 20.69009 | 0.6124237 | -0.4814927 | 20.07767
77.50775 | 20.1914 | 20.67511 | 0.6150269 | -0.4837079 | 20.06008
77.51775 | 20.1745 | 20.66007 | 0.617641 | -0.4855688 | 20.04243
77.52775 | 20.1652 | 20.645 | 0.6202634 | -0.4797951 | 20.02473
77.53775 | 20.1453 | 20.62988 | 0.6228941 | -0.4845832 | 20.00699
77.54775 | 20.1384 | 20.61473 | 0.6255331 | -0.4763328 | 19.9892
77.55775 | 20.1274 | 20.59955 | 0.6281805 | -0.4721471 | 19.97137
77.56774 | 20.1177 | 20.58434 | 0.6308334 | -0.466645 | 19.95351
77.57774 | 20.1061 | 20.56909 | 0.6334973 | -0.4629882 | 19.93559
77.58774 | 20.0969 | 20.55379 | 0.6361695 | -0.4568948 | 19.91763
77.59774 | 20.0787 | 20.53847 | 0.63885 | -0.4597656 | 19.89962
77.60774 | 20.0681 | 20.5231 | 0.6415389 | -0.4550027 | 19.88156
77.61774 | 20.0475 | 20.50771 | 0.644236 | -0.4602082 | 19.86347
77.62773 | 20.0339 | 20.4923 | 0.6469387 | -0.4583952 | 19.84536
77.63773 | 20.0225 | 20.47683 | 0.6496523 | -0.4543328 | 19.82718
77.64773 | 20.0046 | 20.46134 | 0.6523743 | -0.4567372 | 19.80896
77.65773 | 19.9978 | 20.44581 | 0.6551046 | -0.4480086 | 19.7907
77.66773 | 19.9877 | 20.43025 | 0.6578432 | -0.4425487 | 19.77241
77.67773 | 19.9684 | 20.41465 | 0.66059 | -0.4462535 | 19.75406
77.68772 | 19.9547 | 20.39905 | 0.6633424 | -0.444346 | 19.7357
77.69772 | 19.9458 | 20.38339 | 0.6661059 | -0.4375907 | 19.71728
77.70772 | 19.9278 | 20.3677 | 0.6688776 | -0.4399048 | 19.69883
77.71772 | 19.9172 | 20.35199 | 0.6716576 | -0.4347886 | 19.68033
77.72772 | 19.8985 | 20.33624 | 0.6744459 | -0.4377425 | 19.6618
77.73772 | 19.8822 | 20.32047 | 0.6772425 | -0.4382653 | 19.64322
77.74771 | 19.8738 | 20.30468 | 0.6800445 | -0.4308751 | 19.62463
77.75771 | 19.8536 | 20.28884 | 0.6828577 | -0.4352418 | 19.60598
77.76771 | 19.8474 | 20.27298 | 0.6856791 | -0.4255776 | 19.5873
77.77771 | 19.834 | 20.25709 | 0.6885088 | -0.423086 | 19.56858
77.78771 | 19.8149 | 20.24117 | 0.6913468 | -0.4262675 | 19.54982
77.79771 | 19.8038 | 20.22522 | 0.694193 | -0.4214185 | 19.53103
77.8077 | 19.7957 | 20.20926 | 0.6970447 | -0.4135594 | 19.51221
77.8177 | 19.784 | 20.19326 | 0.6999075 | -0.4092592 | 19.49335
77.8277 | 19.7713 | 20.17723 | 0.7027786 | -0.4059297 | 19.47445
77.8377 | 19.7516 | 20.16118 | 0.705658 | -0.409576 | 19.45552
77.8477 | 19.7427 | 20.1451 | 0.7085456 | -0.4023954 | 19.43655
77.8577 | 19.73 | 20.12899 | 0.7114415 | -0.3989887 | 19.41755
77.86769 | 19.7141 | 20.11288 | 0.7143428 | -0.3987792 | 19.39854
77.87769 | 19.7082 | 20.09672 | 0.7172553 | -0.3885224 | 19.37947
77.88769 | 19.6954 | 20.08054 | 0.720176 | -0.385141 | 19.36036
77.89769 | 19.6709 | 20.06433 | 0.723105 | -0.3934344 | 19.34123
77.90769 | 19.6639 | 20.0481 | 0.7260422 | -0.3842045 | 19.32206
77.91768 | 19.6525 | 20.03187 | 0.7289848 | -0.379367 | 19.30288
77.92768 | 19.6401 | 20.01559 | 0.7319385 | -0.3754901 | 19.28365
77.93768 | 19.6319 | 19.99929 | 0.7349006 | -0.3673892 | 19.26439
77.94768 | 19.6153 | 19.98296 | 0.7378709 | -0.3676643 | 19.24509
77.95768 | 19.6031 | 19.96662 | 0.7408494 | -0.3635182 | 19.22577
77.96768 | 19.594 | 19.95025 | 0.7438362 | -0.3562497 | 19.20641
77.97767 | 19.5802 | 19.93388 | 0.7468283 | -0.3536759 | 19.18705
77.98767 | 19.5674 | 19.91746 | 0.7498317 | -0.3500642 | 19.16763
77.99767 | 19.5626 | 19.90103 | 0.7528432 | -0.3384308 | 19.14819
78.00767 | 19.5441 | 19.88457 | 0.7558631 | -0.3404746 | 19.12871
78.01767 | 19.5379 | 19.8681 | 0.7588912 | -0.330201 | 19.10921
78.02767 | 19.531 | 19.8516 | 0.7619275 | -0.3206047 | 19.08968
78.03766 | 19.5196 | 19.8351 | 0.7649691 | -0.3155047 | 19.07014
78.04766 | 19.5102 | 19.81857 | 0.7680219 | -0.3083678 | 19.05055
78.05766 | 19.5111 | 19.80201 | 0.771083 | -0.2909138 | 19.03093
78.06766 | 19.4944 | 19.78544 | 0.7741523 | -0.2910374 | 19.01129
78.07766 | 19.4904 | 19.76884 | 0.7772299 | -0.2784435 | 18.99161
78.08766 | 19.4859 | 19.75223 | 0.7803157 | -0.2663312 | 18.97192
78.09765 | 19.4806 | 19.73561 | 0.7834067 | -0.2550149 | 18.95221
78.10765 | 19.4759 | 19.71897 | 0.786509 | -0.2430662 | 18.93246
78.11765 | 19.459 | 19.7023 | 0.7896195 | -0.2432978 | 18.91268
78.12765 | 19.4588 | 19.68561 | 0.7927383 | -0.2268111 | 18.89287
78.13765 | 19.4547 | 19.66891 | 0.7958653 | -0.2142087 | 18.87304
78.14765 | 19.4493 | 19.65219 | 0.7990006 | -0.2028876 | 18.85319
78.15764 | 19.4486 | 19.63547 | 0.8021409 | -0.1868679 | 18.83333
78.16764 | 19.4401 | 19.61871 | 0.8052927 | -0.1786137 | 18.81342
78.17764 | 19.4261 | 19.60194 | 0.8084526 | -0.1758414 | 18.79349
78.18764 | 19.4244 | 19.58516 | 0.8116208 | -0.1607555 | 18.77353
78.19764 | 19.4126 | 19.56835 | 0.8147972 | -0.1557541 | 18.75356
78.20764 | 19.4097 | 19.55153 | 0.8179818 | -0.1418347 | 18.73355
78.21763 | 19.3966 | 19.53472 | 0.8211715 | -0.1381177 | 18.71355
78.22763 | 19.3888 | 19.51787 | 0.8243726 | -0.129069 | 18.6935
78.23763 | 19.3836 | 19.501 | 0.8275819 | -0.1174046 | 18.67342
78.24763 | 19.3776 | 19.48413 | 0.8307994 | -0.1065259 | 18.65333
78.25763 | 19.3676 | 19.46723 | 0.8340252 | -0.09963261 | 18.63321
78.26762 | 19.3638 | 19.45034 | 0.8372559 | -0.08654183 | 18.61309
78.27762 | 19.3531 | 19.43342 | 0.8404981 | -0.08032114 | 18.59292
78.28762 | 19.3387 | 19.41649 | 0.8437485 | -0.07778579 | 18.57274
78.29762 | 19.3324 | 19.39954 | 0.8470071 | -0.06713798 | 18.55253
78.30762 | 19.3295 | 19.38258 | 0.8502739 | -0.05307582 | 18.5323
78.31762 | 19.321 | 19.3656 | 0.8535489 | -0.04460108 | 18.51205
78.32761 | 19.3143 | 19.34863 | 0.8568289 | -0.03432983 | 18.4918
78.33761 | 19.3018 | 19.33163 | 0.8601203 | -0.02982841 | 18.47151
78.34761 | 19.2963 | 19.31462 | 0.86342 | -0.01831763 | 18.4512
78.35761 | 19.2925 | 19.29759 | 0.8667278 | -0.00509266 | 18.43086
78.36761 | 19.2816 | 19.28056 | 0.8700439 | 0.001044623 | 18.41051
78.37761 | 19.2772 | 19.26351 | 0.8733682 | 0.01369384 | 18.39014
78.3876 | 19.2719 | 19.24646 | 0.8766973 | 0.02543632 | 18.36977
78.3976 | 19.2683 | 19.22939 | 0.8800379 | 0.03890799 | 18.34935
78.4076 | 19.2567 | 19.21231 | 0.8833868 | 0.0443887 | 18.32892
78.4176 | 19.2609 | 19.19522 | 0.8867438 | 0.06568336 | 18.30847
78.4276 | 19.2588 | 19.17811 | 0.8901091 | 0.08068662 | 18.288
78.4376 | 19.2508 | 19.161 | 0.8934825 | 0.08980017 | 18.26752
78.44759 | 19.2445 | 19.14389 | 0.8968607 | 0.1006083 | 18.24703
78.45759 | 19.2421 | 19.12676 | 0.9002505 | 0.1153418 | 18.22651
78.46759 | 19.2364 | 19.10961 | 0.9036485 | 0.1267866 | 18.20596
78.47759 | 19.2376 | 19.09246 | 0.9070547 | 0.1451402 | 18.18541
78.48759 | 19.231 | 19.0753 | 0.9104691 | 0.1557014 | 18.16483
78.49759 | 19.2347 | 19.05812 | 0.9138916 | 0.1765764 | 18.14423
78.50758 | 19.2347 | 19.04096 | 0.9173189 | 0.19374 | 18.12364
78.51758 | 19.231 | 19.02377 | 0.9207578 | 0.2072298 | 18.10301
78.52758 | 19.2321 | 19.00657 | 0.9242048 | 0.2255279 | 18.08237
78.53758 | 19.2276 | 18.98937 | 0.9276601 | 0.2382348 | 18.06171
78.54758 | 19.2274 | 18.97215 | 0.9311235 | 0.2552494 | 18.04103
78.55758 | 19.2263 | 18.95493 | 0.9345951 | 0.2713735 | 18.02033
78.56757 | 19.2254 | 18.93771 | 0.9380714 | 0.287687 | 17.99964
78.57757 | 19.227 | 18.92047 | 0.9415593 | 0.3065264 | 17.97891
78.58757 | 19.2206 | 18.90323 | 0.9450554 | 0.3173725 | 17.95817
78.59757 | 19.2186 | 18.88598 | 0.9485596 | 0.3326245 | 17.93742
78.60757 | 19.22 | 18.86871 | 0.952072 | 0.3512866 | 17.91664
78.61757 | 19.2146 | 18.85145 | 0.9555926 | 0.3631528 | 17.89585
78.62756 | 19.2202 | 18.83419 | 0.9591178 | 0.3860101 | 17.87507
78.63756 | 19.2155 | 18.81691 | 0.9626546 | 0.3985907 | 17.85425
78.64756 | 19.2222 | 18.79962 | 0.9661997 | 0.4225775 | 17.83342
78.65756 | 19.2215 | 18.78233 | 0.9697528 | 0.4391685 | 17.81258
78.66756 | 19.2144 | 18.76503 | 0.9733142 | 0.4493682 | 17.79172
78.67755 | 19.2183 | 18.74774 | 0.9768801 | 0.4705557 | 17.77086
78.68755 | 19.2122 | 18.73043 | 0.9804577 | 0.4817656 | 17.74998
78.69755 | 19.2088 | 18.71312 | 0.9840434 | 0.4956812 | 17.72908
78.70755 | 19.2068 | 18.6958 | 0.9876373 | 0.5110034 | 17.70816
78.71755 | 19.2042 | 18.67847 | 0.9912394 | 0.5257283 | 17.68723
78.72755 | 19.2056 | 18.66114 | 0.9948496 | 0.5444601 | 17.66629
78.73754 | 19.2057 | 18.64382 | 0.9984643 | 0.5618754 | 17.64536
78.74754 | 19.2058 | 18.62648 | 1.002091 | 0.5793161 | 17.62439
78.75754 | 19.2049 | 18.60914 | 1.005725 | 0.5957596 | 17.60342
78.76754 | 19.1953 | 18.59179 | 1.009368 | 0.603509 | 17.58242
78.77754 | 19.1883 | 18.57444 | 1.013019 | 0.6138624 | 17.56142
78.78754 | 19.1904 | 18.55708 | 1.016678 | 0.6333186 | 17.5404
78.79753 | 19.1839 | 18.53974 | 1.020341 | 0.6441641 | 17.51939
78.80753 | 19.1761 | 18.52237 | 1.024016 | 0.6537288 | 17.49835
78.81753 | 19.1694 | 18.505 | 1.0277 | 0.664396 | 17.4773
78.82753 | 19.1649 | 18.48763 | 1.031391 | 0.6772658 | 17.45624
78.83753 | 19.1626 | 18.47026 | 1.035091 | 0.6923405 | 17.43517
78.84753 | 19.1572 | 18.45288 | 1.038798 | 0.7043182 | 17.41408
78.85752 | 19.1489 | 18.43552 | 1.04251 | 0.7133824 | 17.39301
78.86752 | 19.1418 | 18.41814 | 1.046234 | 0.723665 | 17.3719
78.87752 | 19.1297 | 18.40075 | 1.049966 | 0.7289495 | 17.35078
78.88752 | 19.1209 | 18.38336 | 1.053706 | 0.7375375 | 17.32966
78.89752 | 19.1148 | 18.36597 | 1.057455 | 0.7488273 | 17.30852
78.90752 | 19.1013 | 18.34858 | 1.061211 | 0.7527186 | 17.28737
78.91751 | 19.0972 | 18.3312 | 1.064971 | 0.7659951 | 17.26623
78.92751 | 19.0816 | 18.31381 | 1.068744 | 0.7677912 | 17.24506
78.93751 | 19.0753 | 18.29641 | 1.072524 | 0.7788874 | 17.22389
78.94751 | 19.0637 | 18.27901 | 1.076313 | 0.7846863 | 17.2027
78.95751 | 19.0522 | 18.26161 | 1.08011 | 0.7905862 | 17.1815
78.96751 | 19.0374 | 18.24421 | 1.083915 | 0.7931877 | 17.1603
78.9775 | 19.0227 | 18.22683 | 1.087724 | 0.7958724 | 17.1391
78.9875 | 19.007 | 18.20942 | 1.091545 | 0.7975755 | 17.11788
78.9975 | 18.9871 | 18.19202 | 1.095374 | 0.7950788 | 17.09665
79.0075 | 18.9789 | 18.17462 | 1.099211 | 0.8042833 | 17.07541
79.0175 | 18.9681 | 18.15721 | 1.103056 | 0.8108881 | 17.05416
79.0275 | 18.9475 | 18.13981 | 1.106909 | 0.8076923 | 17.0329
79.03749 | 18.929 | 18.12242 | 1.110767 | 0.8065806 | 17.01165
79.04749 | 18.9154 | 18.10501 | 1.114636 | 0.8103855 | 16.99038
79.05749 | 18.9007 | 18.08761 | 1.118514 | 0.8130904 | 16.9691
79.06749 | 18.8803 | 18.07021 | 1.122399 | 0.8100943 | 16.94781
79.07749 | 18.8601 | 18.0528 | 1.126293 | 0.8072992 | 16.92651
79.08748 | 18.8477 | 18.03541 | 1.130191 | 0.8122858 | 16.90522
79.09748 | 18.8205 | 18.01801 | 1.1341 | 0.8024876 | 16.88391
79.10748 | 18.8062 | 18.00061 | 1.138018 | 0.8055893 | 16.86259
79.11748 | 18.7861 | 17.98321 | 1.141944 | 0.8028904 | 16.84127
79.12748 | 18.7649 | 17.96581 | 1.145878 | 0.7990914 | 16.81993
79.13748 | 18.74 | 17.94841 | 1.14982 | 0.7915898 | 16.79859
79.14747 | 18.7282 | 17.93103 | 1.153766 | 0.7971691 | 16.77727
79.15747 | 18.7096 | 17.91363 | 1.157724 | 0.7959651 | 16.75591
79.16747 | 18.6913 | 17.89624 | 1.16169 | 0.7950591 | 16.73455
79.17747 | 18.6734 | 17.87886 | 1.165664 | 0.7945449 | 16.71319
79.18747 | 18.6501 | 17.86146 | 1.169646 | 0.7886362 | 16.69182
79.19747 | 18.6325 | 17.84408 | 1.173636 | 0.7884249 | 16.67044
79.20746 | 18.6094 | 17.82671 | 1.17763 | 0.7826934 | 16.64908
79.21746 | 18.5912 | 17.80932 | 1.181636 | 0.7818785 | 16.62769
79.22746 | 18.5719 | 17.79194 | 1.18565 | 0.7799592 | 16.60629
79.23746 | 18.5533 | 17.77456 | 1.189672 | 0.7787377 | 16.58489
79.24746 | 18.5373 | 17.75719 | 1.193702 | 0.7801135 | 16.56348
79.25746 | 18.5227 | 17.73981 | 1.197741 | 0.7828873 | 16.54207
79.26745 | 18.4961 | 17.72246 | 1.201783 | 0.7736406 | 16.52068
79.27745 | 18.4865 | 17.70509 | 1.205837 | 0.7814072 | 16.49926
79.28745 | 18.4609 | 17.68773 | 1.209899 | 0.7731713 | 16.47783
79.29745 | 18.4478 | 17.67037 | 1.213969 | 0.777432 | 16.4564
79.30745 | 18.425 | 17.65301 | 1.218048 | 0.7719899 | 16.43496
79.31745 | 18.4036 | 17.63566 | 1.222134 | 0.7679436 | 16.41352
79.32744 | 18.3874 | 17.61832 | 1.226224 | 0.7690771 | 16.3921
79.33744 | 18.3775 | 17.60098 | 1.230326 | 0.7765227 | 16.37065
79.34744 | 18.3608 | 17.58363 | 1.234436 | 0.7771653 | 16.3492
79.35744 | 18.3379 | 17.5663 | 1.238554 | 0.771602 | 16.32774
79.36744 | 18.319 | 17.54896 | 1.24268 | 0.7700355 | 16.30628
79.37744 | 18.3091 | 17.53163 | 1.246815 | 0.7774654 | 16.28482
79.38743 | 18.2862 | 17.51433 | 1.250952 | 0.7718733 | 16.26337
79.39743 | 18.2711 | 17.49701 | 1.255103 | 0.7740935 | 16.2419
79.40743 | 18.2481 | 17.47969 | 1.259261 | 0.76841 | 16.22043
79.41743 | 18.2229 | 17.46238 | 1.263426 | 0.7605192 | 16.19895
79.42743 | 18.2078 | 17.44507 | 1.2676 | 0.7627256 | 16.17747
79.43743 | 18.1865 | 17.42777 | 1.271782 | 0.7587264 | 16.15599
79.44742 | 18.1704 | 17.4105 | 1.275968 | 0.759904 | 16.13453
79.45742 | 18.1505 | 17.39321 | 1.280166 | 0.7572942 | 16.11304
79.46742 | 18.1282 | 17.37592 | 1.284371 | 0.7522789 | 16.09155
79.47742 | 18.1136 | 17.35864 | 1.288585 | 0.7549576 | 16.07006
79.48742 | 18.0961 | 17.34137 | 1.292807 | 0.7547309 | 16.04856
79.49741 | 18.0735 | 17.32412 | 1.297032 | 0.7493802 | 16.02709
79.50741 | 18.0522 | 17.30686 | 1.30127 | 0.7453427 | 16.00559
79.51741 | 18.0328 | 17.2896 | 1.305515 | 0.7431984 | 15.98409
79.52741 | 18.0088 | 17.27235 | 1.309768 | 0.7364465 | 15.96259
79.53741 | 17.9896 | 17.25511 | 1.31403 | 0.7344892 | 15.94108
79.54741 | 17.9741 | 17.23788 | 1.318299 | 0.7362249 | 15.91958
79.5574 | 17.9481 | 17.22066 | 1.322572 | 0.7274375 | 15.89809
79.5674 | 17.9274 | 17.20344 | 1.326857 | 0.7239611 | 15.87658
79.5774 | 17.9043 | 17.18622 | 1.33115 | 0.7180762 | 15.85507
79.5874 | 17.8876 | 17.16901 | 1.335451 | 0.7185864 | 15.83356
79.5974 | 17.8685 | 17.15181 | 1.339759 | 0.7166883 | 15.81205
79.6074 | 17.8435 | 17.13462 | 1.344076 | 0.708883 | 15.79054
79.61739 | 17.8173 | 17.11745 | 1.348396 | 0.6998535 | 15.76905
79.62739 | 17.7911 | 17.10027 | 1.352729 | 0.6908333 | 15.74754
79.63739 | 17.763 | 17.08309 | 1.357069 | 0.6799068 | 15.72602
79.64739 | 17.7423 | 17.06593 | 1.361417 | 0.6763711 | 15.70451
79.65739 | 17.7146 | 17.04877 | 1.365773 | 0.6658276 | 15.683
79.66739 | 17.6953 | 17.03162 | 1.370137 | 0.663678 | 15.66148
79.67738 | 17.6707 | 17.0145 | 1.374505 | 0.6562016 | 15.63999
79.68738 | 17.6407 | 16.99737 | 1.378885 | 0.6433348 | 15.61848
79.69738 | 17.6161 | 16.98024 | 1.383272 | 0.6358597 | 15.59697
79.70738 | 17.5859 | 16.96312 | 1.387668 | 0.6227751 | 15.57546
79.71738 | 17.5542 | 16.94602 | 1.392071 | 0.6081843 | 15.55394
79.72738 | 17.5222 | 16.92892 | 1.396482 | 0.5932823 | 15.53244
79.73737 | 17.492 | 16.91184 | 1.400897 | 0.580157 | 15.51095
79.74737 | 17.4666 | 16.89476 | 1.405324 | 0.5718371 | 15.48944
79.75737 | 17.4388 | 16.87769 | 1.409759 | 0.5611098 | 15.46793
79.76737 | 17.4089 | 16.86063 | 1.414202 | 0.5482738 | 15.44642
79.77737 | 17.3812 | 16.84357 | 1.418652 | 0.5376276 | 15.42492
79.78737 | 17.3551 | 16.82653 | 1.42311 | 0.528572 | 15.40342
79.79736 | 17.3264 | 16.80951 | 1.427572 | 0.5168915 | 15.38194
79.80736 | 17.3072 | 16.79248 | 1.432046 | 0.5147172 | 15.36044
79.81736 | 17.2789 | 16.77547 | 1.436528 | 0.5034334 | 15.33894
79.82736 | 17.2509 | 16.75846 | 1.441017 | 0.4924389 | 15.31744
79.83736 | 17.2202 | 16.74146 | 1.445515 | 0.4787355 | 15.29595
79.84736 | 17.1869 | 16.72448 | 1.45002 | 0.4624215 | 15.27446
79.85735 | 17.1698 | 16.70752 | 1.454529 | 0.4622823 | 15.25299
79.86735 | 17.1414 | 16.69055 | 1.45905 | 0.4508478 | 15.2315
79.87735 | 17.1216 | 16.6736 | 1.463578 | 0.4480027 | 15.21002
79.88735 | 17.1002 | 16.65665 | 1.468115 | 0.4435484 | 15.18854
79.89735 | 17.0742 | 16.63972 | 1.472659 | 0.4344822 | 15.16706
79.90734 | 17.0547 | 16.62281 | 1.477207 | 0.4318883 | 15.14561
79.91734 | 17.0255 | 16.6059 | 1.481767 | 0.4196012 | 15.12413
79.92734 | 17.0045 | 16.589 | 1.486334 | 0.4155033 | 15.10266
79.93734 | 16.9652 | 16.57211 | 1.49091 | 0.3930932 | 15.0812
79.94734 | 16.9359 | 16.55523 | 1.495493 | 0.3806718 | 15.05974
79.95734 | 16.9135 | 16.53836 | 1.500084 | 0.37514 | 15.03828
79.96733 | 16.89 | 16.52152 | 1.504678 | 0.3684795 | 15.01684
79.97733 | 16.8655 | 16.50468 | 1.509285 | 0.3608238 | 14.99539
79.98733 | 16.8423 | 16.48784 | 1.513899 | 0.354457 | 14.97394
79.99733 | 16.8141 | 16.47102 | 1.518521 | 0.3430777 | 14.9525
80.00733 | 16.7915 | 16.45421 | 1.523151 | 0.337286 | 14.93106
80.01733 | 16.7632 | 16.43742 | 1.527788 | 0.3257839 | 14.90963
80.02732 | 16.7337 | 16.42065 | 1.532429 | 0.3130484 | 14.88822
80.03732 | 16.6937 | 16.40388 | 1.537082 | 0.2898239 | 14.86679
80.04732 | 16.6675 | 16.38712 | 1.541743 | 0.2803813 | 14.84538
80.05732 | 16.6397 | 16.37037 | 1.546411 | 0.2693317 | 14.82396
80.06732 | 16.6205 | 16.35364 | 1.551087 | 0.2668627 | 14.80255
80.07732 | 16.5966 | 16.33691 | 1.555771 | 0.259689 | 14.78114
80.08731 | 16.5726 | 16.32022 | 1.560458 | 0.2523787 | 14.75976
80.09731 | 16.5456 | 16.30353 | 1.565158 | 0.242075 | 14.73837
80.10731 | 16.5151 | 16.28684 | 1.569865 | 0.2282602 | 14.71698
80.11731 | 16.4897 | 16.27017 | 1.57458 | 0.2195277 | 14.69559
80.12731 | 16.4627 | 16.25351 | 1.579302 | 0.2091874 | 14.67421
80.13731 | 16.4229 | 16.23687 | 1.584032 | 0.1860262 | 14.65284
80.1473 | 16.4034 | 16.22026 | 1.588765 | 0.1831393 | 14.6315
80.1573 | 16.375 | 16.20364 | 1.593511 | 0.171355 | 14.61013
80.1673 | 16.3496 | 16.18704 | 1.598264 | 0.1625557 | 14.58878
80.1773 | 16.3275 | 16.17046 | 1.603025 | 0.157044 | 14.56743
80.1873 | 16.3066 | 16.15388 | 1.607794 | 0.1527178 | 14.54609
80.1973 | 16.2766 | 16.13732 | 1.61257 | 0.139277 | 14.52475
80.20729 | 16.2526 | 16.12079 | 1.617349 | 0.1318059 | 14.50345
80.21729 | 16.2243 | 16.10426 | 1.622141 | 0.120037 | 14.48212
80.22729 | 16.2034 | 16.08775 | 1.62694 | 0.1156519 | 14.46081
80.23729 | 16.1723 | 16.07125 | 1.631747 | 0.1010544 | 14.4395
80.24729 | 16.1554 | 16.05476 | 1.636561 | 0.1006404 | 14.4182
80.25728 | 16.123 | 16.0383 | 1.641379 | 0.08469617 | 14.39693
80.26728 | 16.1028 | 16.02185 | 1.646209 | 0.08095253 | 14.37564
80.27728 | 16.0842 | 16.00541 | 1.651046 | 0.07878879 | 14.35437
80.28728 | 16.0636 | 15.98898 | 1.655891 | 0.07462087 | 14.33309
80.29728 | 16.0365 | 15.97257 | 1.660744 | 0.06392604 | 14.31183
80.30728 | 16.0177 | 15.95617 | 1.665604 | 0.06152764 | 14.29057
80.31727 | 15.9937 | 15.93981 | 1.670467 | 0.05388554 | 14.26935
80.32727 | 15.9715 | 15.92345 | 1.675343 | 0.04804888 | 14.24811
80.33727 | 15.9494 | 15.9071 | 1.680226 | 0.04229726 | 14.22688
80.34727 | 15.9283 | 15.89077 | 1.685116 | 0.0375299 | 14.20565
80.35727 | 15.9052 | 15.87445 | 1.690015 | 0.03074608 | 14.18444
80.36727 | 15.8813 | 15.85815 | 1.694921 | 0.02314611 | 14.16323
80.37726 | 15.8603 | 15.84189 | 1.699829 | 0.0184137 | 14.14206
80.38726 | 15.8383 | 15.82562 | 1.70475 | 0.01268076 | 14.12087
80.39726 | 15.8165 | 15.80937 | 1.709679 | 0.007131051 | 14.09969
80.40726 | 15.7945 | 15.79313 | 1.714615 | 0.001366408 | 14.07852
80.41726 | 15.7776 | 15.77692 | 1.719559 | 0.0006821387 | 14.05736
80.42726 | 15.7532 | 15.76072 | 1.72451 | -0.007516658 | 14.03621
80.43725 | 15.73 | 15.74455 | 1.729464 | -0.01455048 | 14.01509
80.44725 | 15.7122 | 15.72838 | 1.734431 | -0.01618376 | 13.99395
80.45725 | 15.6878 | 15.71223 | 1.739405 | -0.02443396 | 13.97283
80.46725 | 15.6675 | 15.6961 | 1.744386 | -0.02860301 | 13.95172
80.47725 | 15.6421 | 15.67999 | 1.749375 | -0.0378881 | 13.93061
80.48725 | 15.6233 | 15.66389 | 1.754372 | -0.04059344 | 13.90952
80.49724 | 15.6087 | 15.64783 | 1.759371 | -0.03912963 | 13.88846
80.50724 | 15.5893 | 15.63177 | 1.764382 | -0.0424687 | 13.86739
80.51724 | 15.5669 | 15.61572 | 1.769401 | -0.04882499 | 13.84632
80.52724 | 15.5455 | 15.5997 | 1.774428 | -0.05420005 | 13.82527
80.53724 | 15.5247 | 15.58369 | 1.779462 | -0.05899339 | 13.80423
80.54724 | 15.5065 | 15.5677 | 1.784504 | -0.06120433 | 13.7832
80.55723 | 15.4875 | 15.55175 | 1.789548 | -0.06425031 | 13.7622
80.56723 | 15.464 | 15.5358 | 1.794604 | -0.07179894 | 13.74119
80.57723 | 15.4423 | 15.51987 | 1.799668 | -0.07756507 | 13.7202
80.58723 | 15.4258 | 15.50395 | 1.80474 | -0.07815142 | 13.69921
80.59723 | 15.4076 | 15.48805 | 1.809819 | -0.0804545 | 13.67824
80.60723 | 15.3905 | 15.47218 | 1.814905 | -0.08167814 | 13.65727
80.61722 | 15.3657 | 15.45634 | 1.819994 | -0.09063736 | 13.63634
80.62722 | 15.3457 | 15.4405 | 1.825095 | -0.09479877 | 13.6154
80.63722 | 15.3244 | 15.42468 | 1.830204 | -0.1002797 | 13.59448
80.64722 | 15.3027 | 15.40888 | 1.83532 | -0.1061793 | 13.57356
80.65722 | 15.2852 | 15.3931 | 1.840444 | -0.1078992 | 13.55266
80.66721 | 15.2642 | 15.37735 | 1.84557 | -0.1131546 | 13.53178
80.67721 | 15.2414 | 15.36161 | 1.850708 | -0.1202131 | 13.5109
80.68721 | 15.2174 | 15.34589 | 1.855854 | -0.1284921 | 13.49004
80.69721 | 15.2013 | 15.33019 | 1.861008 | -0.1288911 | 13.46918
80.70721 | 15.1838 | 15.31451 | 1.866168 | -0.1307102 | 13.44834
80.71721 | 15.1664 | 15.29885 | 1.871336 | -0.1324502 | 13.42751
80.7272 | 15.1493 | 15.28322 | 1.876507 | -0.1339244 | 13.40672
80.7372 | 15.1262 | 15.2676 | 1.88169 | -0.1414041 | 13.38591
80.7472 | 15.106 | 15.25201 | 1.88688 | -0.1460053 | 13.36513
80.7572 | 15.0826 | 15.23643 | 1.892078 | -0.1538257 | 13.34435
80.7672 | 15.0696 | 15.22087 | 1.897283 | -0.151268 | 13.32359
80.7772 | 15.0466 | 15.20533 | 1.902495 | -0.1587299 | 13.30283
80.78719 | 15.0261 | 15.18983 | 1.907709 | -0.1637285 | 13.28212
80.79719 | 15.013 | 15.17433 | 1.912936 | -0.1613335 | 13.2614
80.80719 | 14.9944 | 15.15886 | 1.918171 | -0.1644591 | 13.24069
80.81719 | 14.9809 | 15.14341 | 1.923413 | -0.1625062 | 13.21999
80.82719 | 14.9603 | 15.12797 | 1.928662 | -0.167675 | 13.19931
80.83719 | 14.9396 | 15.11256 | 1.933918 | -0.1729643 | 13.17865
80.84718 | 14.9256 | 15.09719 | 1.939177 | -0.171591 | 13.15801
80.85718 | 14.9108 | 15.08182 | 1.944448 | -0.1710247 | 13.13738
80.86718 | 14.899 | 15.06648 | 1.949726 | -0.1674786 | 13.11675
80.87718 | 14.8834 | 15.05116 | 1.955011 | -0.167756 | 13.09614
80.88718 | 14.8614 | 15.03586 | 1.960304 | -0.1744551 | 13.07555
80.89718 | 14.851 | 15.02058 | 1.965605 | -0.1695763 | 13.05497
80.90717 | 14.8359 | 15.00533 | 1.970907 | -0.1694338 | 13.03443
80.91717 | 14.8256 | 14.9901 | 1.976221 | -0.1644998 | 13.01388
80.92717 | 14.8083 | 14.97489 | 1.981543 | -0.1665878 | 12.99334
80.93717 | 14.7935 | 14.9597 | 1.986873 | -0.1661979 | 12.97283
80.94717 | 14.7874 | 14.94453 | 1.992209 | -0.1571316 | 12.95232
80.95717 | 14.7716 | 14.92939 | 1.997553 | -0.157787 | 12.93183
80.96716 | 14.7575 | 14.91428 | 2.002899 | -0.1567808 | 12.91138
80.97716 | 14.7437 | 14.89918 | 2.008257 | -0.1554814 | 12.89092
80.98716 | 14.7274 | 14.88411 | 2.013622 | -0.1567082 | 12.87049
80.99716 | 14.7193 | 14.86905 | 2.018995 | -0.1497545 | 12.85006
81.00716 | 14.705 | 14.85403 | 2.024375 | -0.1490265 | 12.82965
81.01716 | 14.6914 | 14.83902 | 2.029762 | -0.1476206 | 12.80926
81.02715 | 14.6774 | 14.82405 | 2.035151 | -0.1466536 | 12.7889
81.03715 | 14.6625 | 14.80909 | 2.040552 | -0.1465944 | 12.76854
81.04715 | 14.6526 | 14.79416 | 2.045961 | -0.1415609 | 12.7482
81.05715 | 14.6334 | 14.77925 | 2.051377 | -0.1458493 | 12.72787
81.06715 | 14.6253 | 14.76436 | 2.0568 | -0.1390612 | 12.70756
81.07714 | 14.6089 | 14.74951 | 2.062224 | -0.1406124 | 12.68729
81.08714 | 14.5942 | 14.73467 | 2.067662 | -0.1404741 | 12.66701
81.09714 | 14.5762 | 14.71986 | 2.073106 | -0.1436587 | 12.64675
81.10714 | 14.5621 | 14.70507 | 2.078558 | -0.1429678 | 12.62651
81.11714 | 14.55 | 14.6903 | 2.084017 | -0.1403006 | 12.60628
81.12714 | 14.5342 | 14.67556 | 2.089482 | -0.1413586 | 12.58608
81.13713 | 14.5167 | 14.66086 | 2.09495 | -0.144155 | 12.56591
81.14713 | 14.5024 | 14.64616 | 2.10043 | -0.1437648 | 12.54573
81.15713 | 14.4845 | 14.63149 | 2.105917 | -0.1469937 | 12.52558
81.16713 | 14.4739 | 14.61685 | 2.111412 | -0.1429528 | 12.50544
81.17713 | 14.4645 | 14.60223 | 2.116913 | -0.1377322 | 12.48532
81.18713 | 14.4471 | 14.58764 | 2.122421 | -0.1405409 | 12.46522
81.19712 | 14.4277 | 14.57309 | 2.127931 | -0.1453881 | 12.44516
81.20712 | 14.4152 | 14.55854 | 2.133454 | -0.1433436 | 12.42509
81.21712 | 14.3997 | 14.54402 | 2.138984 | -0.1443246 | 12.40504
81.22712 | 14.3848 | 14.52953 | 2.14452 | -0.1447323 | 12.38501
81.23712 | 14.372 | 14.51506 | 2.150064 | -0.1430646 | 12.365
81.24712 | 14.3613 | 14.50062 | 2.155615 | -0.1393234 | 12.34501
81.25711 | 14.3478 | 14.48622 | 2.161167 | -0.138423 | 12.32506
81.26711 | 14.3367 | 14.47183 | 2.166732 | -0.1351326 | 12.3051
81.27711 | 14.3268 | 14.45747 | 2.172304 | -0.1306683 | 12.28516
81.28711 | 14.3144 | 14.44313 | 2.177883 | -0.1287294 | 12.26525
81.29711 | 14.296 | 14.42882 | 2.183469 | -0.1328183 | 12.24535
81.30711 | 14.2822 | 14.41453 | 2.189062 | -0.13233 | 12.22547
81.3171 | 14.2733 | 14.40028 | 2.194656 | -0.1269842 | 12.20563
81.3271 | 14.2573 | 14.38605 | 2.200263 | -0.1287499 | 12.18579
81.3371 | 14.2509 | 14.37184 | 2.205877 | -0.1209423 | 12.16597
81.3471 | 14.2378 | 14.35766 | 2.211497 | -0.1198612 | 12.14616
81.3571 | 14.2265 | 14.34351 | 2.217125 | -0.1170055 | 12.12638
81.3671 | 14.2138 | 14.32938 | 2.22276 | -0.1155783 | 12.10662
81.37709 | 14.2002 | 14.31529 | 2.228396 | -0.1150903 | 12.08689
81.38709 | 14.1858 | 14.30122 | 2.234044 | -0.1154164 | 12.06717
81.39709 | 14.1657 | 14.28717 | 2.2397 | -0.1214677 | 12.04747
81.40709 | 14.1524 | 14.27315 | 2.245362 | -0.1207466 | 12.02778
81.41709 | 14.1376 | 14.25915 | 2.251031 | -0.1215529 | 12.00812
81.42709 | 14.1214 | 14.24519 | 2.256707 | -0.1237855 | 11.98848
81.43708 | 14.1038 | 14.23126 | 2.262385 | -0.1274597 | 11.96887
81.44708 | 14.0915 | 14.21735 | 2.268075 | -0.1258475 | 11.94927
81.45708 | 14.0748 | 14.20346 | 2.273771 | -0.1286616 | 11.92969
81.46708 | 14.058 | 14.1896 | 2.279475 | -0.131604 | 11.91013
81.47708 | 14.0424 | 14.17577 | 2.285186 | -0.133374 | 11.89059
81.48707 | 14.0276 | 14.16198 | 2.290897 | -0.1343847 | 11.87109
81.49707 | 14.0121 | 14.14821 | 2.296621 | -0.1361092 | 11.85159
81.50707 | 13.9946 | 14.13446 | 2.302352 | -0.1398616 | 11.83211
81.51707 | 13.9818 | 14.12074 | 2.30809 | -0.1389427 | 11.81265
81.52707 | 13.9651 | 14.10705 | 2.313835 | -0.1419516 | 11.79322
81.53707 | 13.9517 | 14.09339 | 2.319586 | -0.141688 | 11.7738
81.54706 | 13.9423 | 14.07977 | 2.325339 | -0.1374653 | 11.75443
81.55706 | 13.9256 | 14.06616 | 2.331104 | -0.1405574 | 11.73505
81.56706 | 13.9071 | 14.05258 | 2.336876 | -0.1454783 | 11.7157
81.57706 | 13.8985 | 14.03903 | 2.342654 | -0.1405272 | 11.69637
81.58706 | 13.8874 | 14.0255 | 2.34844 | -0.1381041 | 11.67706
81.59706 | 13.8699 | 14.01201 | 2.354232 | -0.1421098 | 11.65778
81.60705 | 13.8565 | 13.99856 | 2.360025 | -0.1420565 | 11.63853
81.61705 | 13.8503 | 13.98512 | 2.36583 | -0.134823 | 11.61929
81.62705 | 13.831 | 13.97171 | 2.371642 | -0.1407104 | 11.60007
81.63705 | 13.8228 | 13.95833 | 2.377461 | -0.1355347 | 11.58087
81.64705 | 13.8066 | 13.94498 | 2.383287 | -0.138379 | 11.56169
81.65705 | 13.793 | 13.93166 | 2.389119 | -0.13866 | 11.54254
81.66704 | 13.7799 | 13.91838 | 2.394953 | -0.138479 | 11.52343
81.67704 | 13.7676 | 13.90511 | 2.400798 | -0.1375147 | 11.50432
81.68704 | 13.7515 | 13.89188 | 2.406651 | -0.1403783 | 11.48523
81.69704 | 13.7346 | 13.87867 | 2.41251 | -0.144071 | 11.46616
81.70704 | 13.7267 | 13.86549 | 2.418376 | -0.1387937 | 11.44712
81.71704 | 13.7112 | 13.85235 | 2.424248 | -0.1411452 | 11.4281
81.72703 | 13.6951 | 13.83924 | 2.430121 | -0.1441392 | 11.40912
81.73703 | 13.6866 | 13.82615 | 2.436007 | -0.1395488 | 11.39014
81.74703 | 13.6724 | 13.81309 | 2.441899 | -0.1406877 | 11.37119
81.75703 | 13.6581 | 13.80006 | 2.447798 | -0.1419575 | 11.35226
81.76703 | 13.6485 | 13.78706 | 2.453703 | -0.1385564 | 11.33335
81.77703 | 13.6374 | 13.77408 | 2.459615 | -0.1366832 | 11.31447
81.78702 | 13.628 | 13.76115 | 2.465528 | -0.1331541 | 11.29563
81.79702 | 13.6159 | 13.74824 | 2.471453 | -0.1323411 | 11.27679
81.80702 | 13.6072 | 13.73536 | 2.477384 | -0.128158 | 11.25797
81.81702 | 13.6011 | 13.72251 | 2.483323 | -0.1214053 | 11.23918
81.82702 | 13.5947 | 13.70968 | 2.489267 | -0.1149813 | 11.22041
81.83702 | 13.5847 | 13.69689 | 2.495219 | -0.1121887 | 11.20167
81.84701 | 13.5791 | 13.68414 | 2.50117 | -0.1050376 | 11.18297
81.85701 | 13.5671 | 13.6714 | 2.507135 | -0.1043035 | 11.16427
81.86701 | 13.5648 | 13.6587 | 2.513105 | -0.09390057 | 11.1456
81.87701 | 13.5597 | 13.64603 | 2.519083 | -0.08632812 | 11.12695
81.88701 | 13.554 | 13.63338 | 2.525066 | -0.07938484 | 11.10832
81.897 | 13.5427 | 13.62078 | 2.531051 | -0.07808402 | 11.08973
81.907 | 13.5393 | 13.6082 | 2.537047 | -0.06890195 | 11.07115
81.917 | 13.5299 | 13.59565 | 2.54305 | -0.06574977 | 11.0526
81.927 | 13.5229 | 13.58312 | 2.54906 | -0.0602248 | 11.03406
81.937 | 13.5182 | 13.57063 | 2.555076 | -0.05243353 | 11.01556
81.947 | 13.5136 | 13.55817 | 2.561098 | -0.04457261 | 10.99707
81.95699 | 13.5016 | 13.54575 | 2.567121 | -0.04415485 | 10.97863
81.96699 | 13.4948 | 13.53335 | 2.573156 | -0.03855452 | 10.9602
81.97699 | 13.4878 | 13.52099 | 2.579198 | -0.03318523 | 10.94179
81.98699 | 13.4798 | 13.50865 | 2.585246 | -0.0288476 | 10.9234
81.99699 | 13.4633 | 13.49634 | 2.5913 | -0.0330405 | 10.90504
82.00699 | 13.4542 | 13.48406 | 2.59736 | -0.02986318 | 10.8867
82.01698 | 13.4525 | 13.47184 | 2.603421 | -0.01933681 | 10.86842
82.02698 | 13.4421 | 13.45961 | 2.609495 | -0.01751464 | 10.85012
82.03698 | 13.4357 | 13.44744 | 2.615574 | -0.01173754 | 10.83186
82.04698 | 13.423 | 13.43528 | 2.62166 | -0.01227758 | 10.81362
82.05698 | 13.413 | 13.42316 | 2.627752 | -0.01016268 | 10.79541
82.06698 | 13.4021 | 13.41106 | 2.633851 | -0.008963718 | 10.77721
82.07697 | 13.3936 | 13.39902 | 2.639949 | -0.005416313 | 10.75907
82.08697 | 13.3839 | 13.38699 | 2.64606 | -0.00308707 | 10.74093
82.09697 | 13.3728 | 13.37499 | 2.652178 | -0.002189242 | 10.72281
82.10697 | 13.3638 | 13.36302 | 2.658301 | 0.0007769347 | 10.70472
82.11697 | 13.3503 | 13.35109 | 2.664431 | -0.0007875221 | 10.68666
82.12697 | 13.3419 | 13.33918 | 2.670567 | 0.002716069 | 10.66862
82.13696 | 13.3343 | 13.32733 | 2.676703 | 0.006970089 | 10.65063
82.14696 | 13.3188 | 13.31549 | 2.682851 | 0.003311442 | 10.63264
82.15696 | 13.3066 | 13.30368 | 2.689006 | 0.002921459 | 10.61467
82.16696 | 13.3003 | 13.2919 | 2.695166 | 0.008399571 | 10.59673
82.17696 | 13.2897 | 13.28015 | 2.701333 | 0.009546515 | 10.57882
82.18696 | 13.2784 | 13.26844 | 2.707506 | 0.009961931 | 10.56093
82.19695 | 13.2584 | 13.25676 | 2.713679 | 0.001641625 | 10.54308
82.20695 | 13.2506 | 13.24511 | 2.719864 | 0.00548716 | 10.52525
82.21695 | 13.2413 | 13.23348 | 2.726056 | 0.00781518 | 10.50743
82.22695 | 13.2249 | 13.2219 | 2.732253 | 0.002996685 | 10.48965
82.23695 | 13.2159 | 13.21034 | 2.738457 | 0.005561905 | 10.47188
82.24694 | 13.2005 | 13.19883 | 2.74466 | 0.001669304 | 10.45417
82.25694 | 13.1952 | 13.18734 | 2.750876 | 0.007863288 | 10.43646
82.26694 | 13.1836 | 13.17587 | 2.757098 | 0.007725586 | 10.41878
82.27694 | 13.1744 | 13.16444 | 2.763326 | 0.009956093 | 10.40112
82.28694 | 13.162 | 13.15305 | 2.769559 | 0.008954939 | 10.38349
82.29694 | 13.1511 | 13.14168 | 2.775799 | 0.009421634 | 10.36588
82.30693 | 13.1369 | 13.13035 | 2.782039 | 0.006545383 | 10.34832
82.31693 | 13.1235 | 13.11905 | 2.788291 | 0.004448735 | 10.33076
82.32693 | 13.1161 | 13.10778 | 2.794549 | 0.008319392 | 10.31323
82.33693 | 13.1042 | 13.09654 | 2.800812 | 0.007658693 | 10.29573
82.34693 | 13.0964 | 13.08533 | 2.807082 | 0.01106587 | 10.27825
82.35693 | 13.0858 | 13.07416 | 2.813358 | 0.01164191 | 10.2608
82.36692 | 13.0768 | 13.06303 | 2.819633 | 0.0137741 | 10.24339
82.37692 | 13.0693 | 13.05192 | 2.825921 | 0.01738498 | 10.22599
82.38692 | 13.049 | 13.04084 | 2.832214 | 0.008164949 | 10.20862
82.39692 | 13.036 | 13.02979 | 2.838514 | 0.006212353 | 10.19127
82.40692 | 13.0292 | 13.01877 | 2.844819 | 0.01042726 | 10.17395
82.41692 | 13.0193 | 13.00779 | 2.85113 | 0.0115101 | 10.15666
82.42691 | 13.0091 | 12.99685 | 2.857441 | 0.01225036 | 10.13941
82.43691 | 12.9915 | 12.98593 | 2.863764 | 0.005568406 | 10.12217
82.44691 | 12.9813 | 12.97505 | 2.870093 | 0.006254439 | 10.10495
82.45691 | 12.9683 | 12.96419 | 2.876427 | 0.004108809 | 10.08776
82.46691 | 12.9543 | 12.95337 | 2.882767 | 0.0009309544 | 10.0706
82.47691 | 12.9363 | 12.94258 | 2.889113 | -0.006278493 | 10.05347
82.4869 | 12.9214 | 12.93183 | 2.895459 | -0.01043164 | 10.03637
82.4969 | 12.9109 | 12.92111 | 2.901817 | -0.01020679 | 10.01929
82.5069 | 12.9003 | 12.91041 | 2.90818 | -0.01011311 | 10.00223
82.5169 | 12.8798 | 12.89975 | 2.914549 | -0.019953 | 9.985204
82.5269 | 12.8679 | 12.88912 | 2.920924 | -0.02122395 | 9.9682
82.5369 | 12.8595 | 12.87853 | 2.927305 | -0.01902806 | 9.951223
82.54689 | 12.8459 | 12.86797 | 2.933685 | -0.02207373 | 9.934289
82.55689 | 12.8297 | 12.85744 | 2.940077 | -0.02774226 | 9.917366
82.56689 | 12.8121 | 12.84694 | 2.946474 | -0.03484319 | 9.900469
82.57689 | 12.802 | 12.83648 | 2.952878 | -0.03447633 | 9.883599
82.58689 | 12.7893 | 12.82604 | 2.959286 | -0.03674207 | 9.866756
82.59689 | 12.7775 | 12.81564 | 2.965701 | -0.03814046 | 9.849939
82.60688 | 12.766 | 12.80528 | 2.972115 | -0.03928069 | 9.833166
82.61688 | 12.7543 | 12.79494 | 2.978541 | -0.04064344 | 9.816403
82.62688 | 12.7431 | 12.78464 | 2.984972 | -0.04153878 | 9.799667
82.63688 | 12.7342 | 12.77437 | 2.991409 | -0.04016599 | 9.782957
82.64688 | 12.7189 | 12.76413 | 2.997852 | -0.04522594 | 9.766274
82.65687 | 12.7076 | 12.75393 | 3.004293 | -0.04632742 | 9.749634
82.66687 | 12.6948 | 12.74375 | 3.010747 | -0.04895194 | 9.733005
82.67687 | 12.6805 | 12.73361 | 3.017206 | -0.05310947 | 9.716403
82.68687 | 12.6754 | 12.7235 | 3.023671 | -0.04809883 | 9.699828
82.69687 | 12.6643 | 12.71342 | 3.030141 | -0.04912085 | 9.68328
82.70687 | 12.6542 | 12.70338 | 3.036617 | -0.04917556 | 9.666759
82.71686 | 12.6401 | 12.69337 | 3.043091 | -0.05327155 | 9.65028
82.72686 | 12.6333 | 12.68339 | 3.049578 | -0.05009094 | 9.633813
82.73686 | 12.6192 | 12.67344 | 3.05607 | -0.05424235 | 9.617372
82.74686 | 12.6078 | 12.66353 | 3.062568 | -0.05572674 | 9.600959
82.75686 | 12.5923 | 12.65364 | 3.06907 | -0.06134352 | 9.584573
82.76686 | 12.5839 | 12.64379 | 3.075579 | -0.05989304 | 9.568214
82.77685 | 12.5769 | 12.63398 | 3.082086 | -0.05708337 | 9.551898
82.78685 | 12.5665 | 12.6242 | 3.088605 | -0.05769726 | 9.535593
82.79685 | 12.5518 | 12.61444 | 3.095129 | -0.06264383 | 9.519315
82.80685 | 12.5447 | 12.60472 | 3.101659 | -0.0600225 | 9.503064
82.81685 | 12.5337 | 12.59503 | 3.108194 | -0.06133371 | 9.48684
82.82685 | 12.5273 | 12.58538 | 3.114734 | -0.05807666 | 9.470643
82.83684 | 12.5184 | 12.57576 | 3.121273 | -0.05736432 | 9.454491
82.84684 | 12.5091 | 12.56617 | 3.127824 | -0.0570733 | 9.438349
82.85684 | 12.4957 | 12.55661 | 3.13438 | -0.0609136 | 9.422233
82.86684 | 12.4896 | 12.54709 | 3.140942 | -0.05748724 | 9.406146
82.87684 | 12.4823 | 12.53759 | 3.147508 | -0.05529233 | 9.390084
82.88684 | 12.4735 | 12.52813 | 3.15408 | -0.0546298 | 9.37405
82.89683 | 12.4648 | 12.51871 | 3.16065 | -0.05390882 | 9.358058
82.90683 | 12.4575 | 12.50931 | 3.167233 | -0.05181153 | 9.342079
82.91683 | 12.4528 | 12.49995 | 3.17382 | -0.0471467 | 9.326127
82.92683 | 12.4487 | 12.49061 | 3.180413 | -0.0419145 | 9.310202
82.93683 | 12.4397 | 12.48131 | 3.18701 | -0.04161417 | 9.294304
82.94683 | 12.4282 | 12.47205 | 3.193613 | -0.04384691 | 9.278434
82.95682 | 12.4205 | 12.46282 | 3.200214 | -0.0423201 | 9.262606
82.96682 | 12.4104 | 12.45362 | 3.206827 | -0.04321667 | 9.246789
82.97682 | 12.4036 | 12.44445 | 3.213445 | -0.04084852 | 9.231003
82.98682 | 12.3997 | 12.43531 | 3.220068 | -0.03560648 | 9.215238
82.99682 | 12.3917 | 12.4262 | 3.226697 | -0.03450336 | 9.199507
83.00682 | 12.3829 | 12.41713 | 3.23333 | -0.03422597 | 9.183796
83.01681 | 12.3751 | 12.40809 | 3.239961 | -0.03299252 | 9.168131
83.02681 | 12.3649 | 12.39908 | 3.246605 | -0.03418266 | 9.152478
83.03681 | 12.3497 | 12.39011 | 3.253253 | -0.04040516 | 9.136852
83.04681 | 12.343 | 12.38116 | 3.259906 | -0.03815948 | 9.121254
83.05681 | 12.3365 | 12.37225 | 3.266564 | -0.03574673 | 9.105683
83.0668 | 12.3282 | 12.36338 | 3.27322 | -0.03518085 | 9.090161
83.0768 | 12.3172 | 12.35453 | 3.279888 | -0.03733199 | 9.074644
83.0868 | 12.3067 | 12.34572 | 3.286561 | -0.03901506 | 9.059154
83.0968 | 12.2965 | 12.33693 | 3.293239 | -0.04043035 | 9.043692
83.1068 | 12.2885 | 12.32818 | 3.299921 | -0.03967775 | 9.028257
83.1168 | 12.2832 | 12.31946 | 3.306609 | -0.03625732 | 9.012849
83.12679 | 12.2726 | 12.31078 | 3.313294 | -0.0381775 | 8.997483
83.13679 | 12.2637 | 12.30212 | 3.319991 | -0.03841819 | 8.982127
83.14679 | 12.2497 | 12.29349 | 3.326693 | -0.04379268 | 8.9668
83.15679 | 12.244 | 12.2849 | 3.3334 | -0.04090091 | 8.951501
83.16679 | 12.233 | 12.27634 | 3.340111 | -0.04333906 | 8.936228
83.17679 | 12.2236 | 12.26781 | 3.346827 | -0.04421142 | 8.920984
83.18678 | 12.2163 | 12.25933 | 3.353541 | -0.04302643 | 8.905785
83.19678 | 12.2067 | 12.25086 | 3.360267 | -0.04416145 | 8.890595
83.20678 | 12.2032 | 12.24243 | 3.366997 | -0.03922864 | 8.875432
83.21678 | 12.1927 | 12.23403 | 3.373732 | -0.04132787 | 8.860296
83.22678 | 12.1851 | 12.22566 | 3.380472 | -0.04055879 | 8.845187
83.23678 | 12.1715 | 12.21732 | 3.387216 | -0.0458211 | 8.830105
83.24677 | 12.1674 | 12.20902 | 3.393958 | -0.04162424 | 8.815066
83.25677 | 12.1642 | 12.20075 | 3.400711 | -0.03654996 | 8.800039
83.26677 | 12.1546 | 12.19251 | 3.407469 | -0.03790752 | 8.785038
83.27677 | 12.1409 | 12.1843 | 3.414232 | -0.04339734 | 8.770065
83.28677 | 12.1344 | 12.17612 | 3.420999 | -0.04171837 | 8.755119
83.29677 | 12.1325 | 12.16797 | 3.427771 | -0.03547145 | 8.740201
83.30676 | 12.1239 | 12.15986 | 3.43454 | -0.03596356 | 8.725323
83.31676 | 12.1125 | 12.15178 | 3.441321 | -0.03928055 | 8.71046
83.32676 | 12.1092 | 12.14373 | 3.448106 | -0.03452808 | 8.695622
83.33676 | 12.1085 | 12.13571 | 3.454896 | -0.027207 | 8.680811
83.34676 | 12.0954 | 12.12772 | 3.46169 | -0.03231744 | 8.666028
83.35676 | 12.0891 | 12.11976 | 3.468488 | -0.03065972 | 8.651271
83.36675 | 12.0791 | 12.11184 | 3.475284 | -0.032741 | 8.636557
83.37675 | 12.0707 | 12.10395 | 3.482092 | -0.03324618 | 8.621855
83.38675 | 12.0587 | 12.09608 | 3.488903 | -0.03738275 | 8.607179
83.39675 | 12.0505 | 12.08825 | 3.495719 | -0.03775023 | 8.592531
83.40675 | 12.0361 | 12.08045 | 3.50254 | -0.0443491 | 8.577909
83.41675 | 12.0337 | 12.07268 | 3.509364 | -0.03897972 | 8.563315
83.42674 | 12.0224 | 12.06495 | 3.516186 | -0.04254862 | 8.548762
83.43674 | 12.0053 | 12.05724 | 3.52302 | -0.05194211 | 8.534222
83.44674 | 12.0019 | 12.04957 | 3.529857 | -0.04766562 | 8.519709
83.45674 | 11.9849 | 12.04192 | 3.536699 | -0.0570208 | 8.505222
83.46674 | 11.9761 | 12.03431 | 3.543545 | -0.0582073 | 8.490763
83.47673 | 11.9678 | 12.02673 | 3.550388 | -0.05893179 | 8.476344
83.48673 | 11.9601 | 12.01918 | 3.557242 | -0.05907982 | 8.461938
83.49673 | 11.9526 | 12.01166 | 3.564101 | -0.05905885 | 8.447558
83.50673 | 11.948 | 12.00417 | 3.570963 | -0.05616953 | 8.433206
83.51673 | 11.9362 | 11.99671 | 3.57783 | -0.06051102 | 8.418881
83.52673 | 11.9232 | 11.98928 | 3.584701 | -0.06608335 | 8.404582
83.53672 | 11.9241 | 11.98189 | 3.591569 | -0.05779326 | 8.390324
83.54672 | 11.917 | 11.97453 | 3.598448 | -0.05752716 | 8.376079
83.55672 | 11.9099 | 11.96719 | 3.605331 | -0.057292 | 8.361861
83.56672 | 11.9046 | 11.95989 | 3.612218 | -0.05528772 | 8.34767
83.57672 | 11.8985 | 11.95261 | 3.619109 | -0.05411394 | 8.333505
83.58672 | 11.8927 | 11.94537 | 3.626004 | -0.05267053 | 8.319367
83.59671 | 11.8885 | 11.93817 | 3.632896 | -0.04966503 | 8.305269
83.60671 | 11.8865 | 11.93098 | 3.639799 | -0.04448224 | 8.291183
83.61671 | 11.8863 | 11.92383 | 3.646706 | -0.03753146 | 8.277126
83.62671 | 11.8839 | 11.91671 | 3.653616 | -0.0328104 | 8.263094
83.63671 | 11.8814 | 11.90962 | 3.660531 | -0.02822005 | 8.249089
83.64671 | 11.8807 | 11.90256 | 3.667449 | -0.02186012 | 8.235111
83.6567 | 11.8758 | 11.89554 | 3.674365 | -0.0197372 | 8.221172
83.6667 | 11.8781 | 11.88854 | 3.681291 | -0.01043815 | 8.207247
83.6767 | 11.8734 | 11.88157 | 3.688221 | -0.008169081 | 8.193348
83.6867 | 11.875 | 11.87463 | 3.695154 | 0.0003703879 | 8.179475
83.6967 | 11.8691 | 11.86772 | 3.702092 | 0.001378066 | 8.16563
83.7067 | 11.8696 | 11.86084 | 3.709033 | 0.008756414 | 8.151811
83.71669 | 11.8654 | 11.854 | 3.715971 | 0.01139828 | 8.138031
83.72669 | 11.865 | 11.84718 | 3.72292 | 0.01781675 | 8.124264
83.73669 | 11.8592 | 11.8404 | 3.729872 | 0.01880461 | 8.110524
83.74669 | 11.8569 | 11.83364 | 3.736828 | 0.0232625 | 8.09681
83.75669 | 11.8562 | 11.82691 | 3.743787 | 0.02929039 | 8.083122
83.76669 | 11.8538 | 11.82021 | 3.75075 | 0.03358898 | 8.069461
83.77668 | 11.8435 | 11.81355 | 3.75771 | 0.02995093 | 8.055839
83.78668 | 11.839 | 11.80691 | 3.76468 | 0.0320894 | 8.04223
83.79668 | 11.8378 | 11.8003 | 3.771654 | 0.03749832 | 8.028648
83.80668 | 11.831 | 11.79372 | 3.778631 | 0.03727725 | 8.015091
83.81668 | 11.826 | 11.78717 | 3.785612 | 0.03882667 | 8.001561
83.82668 | 11.8191 | 11.78065 | 3.792597 | 0.03844667 | 7.988057
83.83667 | 11.8177 | 11.77417 | 3.799577 | 0.04353059 | 7.974592
83.84667 | 11.8127 | 11.76771 | 3.806569 | 0.04499124 | 7.96114
83.85667 | 11.8137 | 11.76128 | 3.813563 | 0.05242251 | 7.947714
83.86667 | 11.8059 | 11.75488 | 3.820561 | 0.05102439 | 7.934314
83.87667 | 11.7967 | 11.7485 | 3.827562 | 0.04819632 | 7.920941
83.88666 | 11.794 | 11.74217 | 3.83456 | 0.05183288 | 7.907607
83.89666 | 11.7912 | 11.73585 | 3.841568 | 0.05534739 | 7.894284
83.90666 | 11.7848 | 11.72957 | 3.848579 | 0.05523205 | 7.880988
83.91666 | 11.7845 | 11.72331 | 3.855594 | 0.06118715 | 7.867719
83.92666 | 11.777 | 11.71709 | 3.862612 | 0.05991342 | 7.854475
83.93666 | 11.7768 | 11.71089 | 3.869633 | 0.06591068 | 7.841256
83.94665 | 11.7799 | 11.70473 | 3.87665 | 0.07517287 | 7.828077
83.95665 | 11.7691 | 11.69859 | 3.883678 | 0.07051182 | 7.814911
83.96665 | 11.7609 | 11.69248 | 3.890708 | 0.06842232 | 7.801769
83.97665 | 11.761 | 11.6864 | 3.897742 | 0.07460382 | 7.788654
83.98665 | 11.7607 | 11.68034 | 3.904779 | 0.08035606 | 7.775565
83.99665 | 11.7599 | 11.67432 | 3.911819 | 0.08557973 | 7.762501
84.00664 | 11.7547 | 11.66833 | 3.918855 | 0.08636916 | 7.749476
84.01664 | 11.7504 | 11.66236 | 3.925901 | 0.08803529 | 7.736464
84.02664 | 11.7468 | 11.65643 | 3.93295 | 0.09037347 | 7.723477
84.03664 | 11.7419 | 11.65052 | 3.940002 | 0.09138275 | 7.710515
84.04664 | 11.7353 | 11.64464 | 3.947057 | 0.0906628 | 7.69758
84.05664 | 11.7337 | 11.63878 | 3.954115 | 0.09491511 | 7.68467
84.06663 | 11.7303 | 11.63297 | 3.961169 | 0.09733386 | 7.671797
84.07663 | 11.7287 | 11.62717 | 3.968233 | 0.1015292 | 7.658938
84.08663 | 11.7228 | 11.6214 | 3.975299 | 0.1013964 | 7.646104
84.09663 | 11.7152 | 11.61566 | 3.982369 | 0.09953552 | 7.633296
84.10663 | 11.7075 | 11.60995 | 3.989441 | 0.0975463 | 7.620512
84.11663 | 11.713 | 11.60427 | 3.996516 | 0.1087291 | 7.607755
84.12662 | 11.7027 | 11.59862 | 4.003587 | 0.1040783 | 7.595034
84.13662 | 11.6992 | 11.593 | 4.010668 | 0.1062049 | 7.582327
84.14662 | 11.6954 | 11.5874 | 4.017751 | 0.1080035 | 7.569645
84.15662 | 11.6965 | 11.58183 | 4.024838 | 0.1146742 | 7.556988
84.16662 | 11.693 | 11.57628 | 4.031926 | 0.1167174 | 7.544356
84.17662 | 11.6758 | 11.57077 | 4.039018 | 0.1050323 | 7.53175
84.18661 | 11.6687 | 11.56529 | 4.046105 | 0.103415 | 7.51918
84.19661 | 11.6687 | 11.55983 | 4.053201 | 0.1088747 | 7.506624
84.20661 | 11.6676 | 11.55439 | 4.060301 | 0.1132068 | 7.494092
84.21661 | 11.6601 | 11.54899 | 4.067403 | 0.1111118 | 7.481586
84.22661 | 11.6574 | 11.54361 | 4.074507 | 0.1137887 | 7.469104
84.2366 | 11.6497 | 11.53827 | 4.081607 | 0.1114331 | 7.45666
84.2466 | 11.642 | 11.53294 | 4.088716 | 0.1090556 | 7.444228
84.2566 | 11.6361 | 11.52765 | 4.095828 | 0.1084506 | 7.431822
84.2666 | 11.6359 | 11.52238 | 4.102942 | 0.1135188 | 7.419439
84.2766 | 11.6339 | 11.51714 | 4.110059 | 0.1167596 | 7.407082
84.2866 | 11.6337 | 11.51193 | 4.117178 | 0.1217728 | 7.39475
84.29659 | 11.6285 | 11.50675 | 4.124292 | 0.1217544 | 7.382454
84.30659 | 11.6294 | 11.50159 | 4.131415 | 0.1278139 | 7.370171
84.31659 | 11.62 | 11.49645 | 4.138541 | 0.1235467 | 7.357912
84.32659 | 11.624 | 11.49135 | 4.14567 | 0.1326518 | 7.345679
84.33659 | 11.6202 | 11.48627 | 4.1528 | 0.1339309 | 7.333469
84.34659 | 11.6196 | 11.48122 | 4.159933 | 0.1383831 | 7.321284
84.35658 | 11.6269 | 11.4762 | 4.16706 | 0.1507035 | 7.309136
84.36658 | 11.6243 | 11.4712 | 4.174197 | 0.1531027 | 7.297
84.37658 | 11.6273 | 11.46623 | 4.181337 | 0.1610738 | 7.28489
84.38658 | 11.6323 | 11.46128 | 4.188478 | 0.17102 | 7.272802
84.39658 | 11.6197 | 11.45636 | 4.195621 | 0.1633387 | 7.26074
84.40658 | 11.6218 | 11.45147 | 4.202767 | 0.1703322 | 7.248701
84.41657 | 11.6264 | 11.44661 | 4.209907 | 0.1797937 | 7.2367
84.42657 | 11.6277 | 11.44177 | 4.217056 | 0.1859339 | 7.22471
84.43657 | 11.6316 | 11.43695 | 4.224208 | 0.194648 | 7.212744
84.44657 | 11.6276 | 11.43217 | 4.231361 | 0.1954316 | 7.200807
84.45657 | 11.6275 | 11.4274 | 4.238516 | 0.2000976 | 7.188886
84.46657 | 11.6271 | 11.42267 | 4.245673 | 0.2044335 | 7.176993
84.47656 | 11.6235 | 11.41796 | 4.252825 | 0.2055393 | 7.165135
84.48656 | 11.6192 | 11.41328 | 4.259986 | 0.2059227 | 7.153291
84.49656 | 11.6242 | 11.40862 | 4.267149 | 0.215581 | 7.14147
84.50656 | 11.6191 | 11.40399 | 4.274313 | 0.2151133 | 7.129674
84.51656 | 11.6188 | 11.39938 | 4.281479 | 0.2194203 | 7.1179
84.52656 | 11.6173 | 11.3948 | 4.288647 | 0.222501 | 7.106152
84.53655 | 11.6135 | 11.39025 | 4.29581 | 0.2232481 | 7.094442
84.54655 | 11.6107 | 11.38572 | 4.302981 | 0.2249786 | 7.08274
84.55655 | 11.611 | 11.38122 | 4.310154 | 0.2297828 | 7.071063
84.56655 | 11.6131 | 11.37673 | 4.317328 | 0.2363661 | 7.059406
84.57655 | 11.6046 | 11.37228 | 4.324504 | 0.2323157 | 7.04778
84.58655 | 11.5996 | 11.36785 | 4.331682 | 0.2317452 | 7.036173
84.59654 | 11.5944 | 11.36346 | 4.338854 | 0.2309447 | 7.024601
84.60654 | 11.5931 | 11.35907 | 4.346035 | 0.2340272 | 7.013038
84.61654 | 11.5936 | 11.35472 | 4.353217 | 0.2388805 | 7.001503
84.62654 | 11.5941 | 11.35039 | 4.3604 | 0.2437093 | 6.989991
84.63654 | 11.5941 | 11.34609 | 4.367585 | 0.2480087 | 6.978506
84.64653 | 11.5823 | 11.34182 | 4.374764 | 0.2404834 | 6.967052
84.65653 | 11.5791 | 11.33756 | 4.381952 | 0.2415377 | 6.95561
84.66653 | 11.5732 | 11.33333 | 4.389141 | 0.2398672 | 6.944192
84.67653 | 11.5702 | 11.32913 | 4.396331 | 0.2410721 | 6.932797
84.68653 | 11.5657 | 11.32495 | 4.403523 | 0.2407526 | 6.921425
84.69653 | 11.5677 | 11.32079 | 4.410715 | 0.2469082 | 6.910076
84.70652 | 11.5686 | 11.31666 | 4.417902 | 0.251936 | 6.898762
84.71652 | 11.5658 | 11.31255 | 4.425097 | 0.2532467 | 6.887456
84.72652 | 11.5614 | 11.30847 | 4.432293 | 0.2529253 | 6.876181
84.73652 | 11.5574 | 11.30442 | 4.439491 | 0.2529842 | 6.864925
84.74652 | 11.5551 | 11.30038 | 4.446689 | 0.2547184 | 6.853693
84.75652 | 11.5472 | 11.29637 | 4.453889 | 0.2508329 | 6.842478
84.76651 | 11.5514 | 11.29239 | 4.461082 | 0.2590112 | 6.831307
84.77651 | 11.5532 | 11.28843 | 4.468283 | 0.2647741 | 6.820143
84.78651 | 11.5555 | 11.28449 | 4.475486 | 0.2710123 | 6.809002
84.79651 | 11.5544 | 11.28057 | 4.482689 | 0.2738271 | 6.797884
84.80651 | 11.5571 | 11.27668 | 4.489893 | 0.2804188 | 6.786788
84.81651 | 11.5603 | 11.27281 | 4.497098 | 0.2874858 | 6.775716
84.8265 | 11.5548 | 11.26897 | 4.504297 | 0.285826 | 6.764677
84.8365 | 11.5582 | 11.26515 | 4.511504 | 0.2930467 | 6.75365
84.8465 | 11.5598 | 11.26136 | 4.518711 | 0.2984437 | 6.742645
84.8565 | 11.5678 | 11.25758 | 4.525919 | 0.3102176 | 6.731663
84.8665 | 11.5696 | 11.25383 | 4.533128 | 0.3157677 | 6.720704
84.8765 | 11.5687 | 11.25011 | 4.540337 | 0.3185946 | 6.709768
84.88649 | 11.5752 | 11.2464 | 4.54754 | 0.3287954 | 6.698864
84.89649 | 11.5725 | 11.24272 | 4.554751 | 0.3297759 | 6.687973
84.90649 | 11.5767 | 11.23907 | 4.561963 | 0.3376339 | 6.677104
84.91649 | 11.5776 | 11.23543 | 4.569174 | 0.3421691 | 6.666257
84.92649 | 11.5687 | 11.23182 | 4.576387 | 0.336881 | 6.655432
84.93649 | 11.5754 | 11.22823 | 4.5836 | 0.3471704 | 6.64463
84.94648 | 11.5782 | 11.22467 | 4.590806 | 0.3535344 | 6.63386
84.95648 | 11.5783 | 11.22112 | 4.598019 | 0.3571779 | 6.623103
84.96648 | 11.5766 | 11.2176 | 4.605233 | 0.3589998 | 6.612367
84.97648 | 11.5742 | 11.2141 | 4.612448 | 0.3600984 | 6.601654
84.98648 | 11.5732 | 11.21062 | 4.619662 | 0.362575 | 6.590963
84.99648 | 11.572 | 11.20717 | 4.626877 | 0.3648292 | 6.580293
85.00647 | 11.5693 | 11.20374 | 4.634085 | 0.3655575 | 6.569657
85.01647 | 11.566 | 11.20033 | 4.641301 | 0.3656673 | 6.559032
85.02647 | 11.5614 | 11.19695 | 4.648517 | 0.364455 | 6.548428
85.03647 | 11.5619 | 11.19358 | 4.655732 | 0.3683205 | 6.537847
85.04647 | 11.5569 | 11.19024 | 4.662948 | 0.3666638 | 6.527288
85.05646 | 11.5544 | 11.18692 | 4.670157 | 0.367483 | 6.51676
85.06646 | 11.5565 | 11.18362 | 4.677373 | 0.3728831 | 6.506244
85.07646 | 11.5572 | 11.18034 | 4.684589 | 0.3768604 | 6.495751
85.08646 | 11.5484 | 11.17708 | 4.691805 | 0.371317 | 6.485278
85.09646 | 11.5405 | 11.17385 | 4.699021 | 0.3666519 | 6.474828
85.10646 | 11.5483 | 11.17063 | 4.706236 | 0.3776657 | 6.464398
85.11645 | 11.5453 | 11.16745 | 4.713445 | 0.3778541 | 6.454001
85.12645 | 11.5404 | 11.16428 | 4.72066 | 0.3761242 | 6.443616
85.13645 | 11.5402 | 11.16113 | 4.727875 | 0.3790736 | 6.433251
85.14645 | 11.5362 | 11.158 | 4.73509 | 0.3782013 | 6.422908
85.15645 | 11.5415 | 11.15489 | 4.742305 | 0.3866081 | 6.412587
85.16645 | 11.5313 | 11.15181 | 4.74952 | 0.379494 | 6.402286
85.17644 | 11.521 | 11.14874 | 4.756726 | 0.3722564 | 6.392017
85.18644 | 11.5181 | 11.1457 | 4.76394 | 0.3724 | 6.38176
85.19644 | 11.5202 | 11.14268 | 4.771153 | 0.377523 | 6.371524
85.20644 | 11.5154 | 11.13968 | 4.778366 | 0.375725 | 6.361309
85.21644 | 11.5093 | 11.13669 | 4.785579 | 0.3726065 | 6.351115
85.22644 | 11.5049 | 11.13373 | 4.792791 | 0.3711668 | 6.340943
85.23643 | 11.4939 | 11.1308 | 4.799995 | 0.3631032 | 6.330802
85.24643 | 11.4877 | 11.12788 | 4.807205 | 0.3598233 | 6.320671
85.25643 | 11.4824 | 11.12498 | 4.814415 | 0.3574225 | 6.310562
85.26643 | 11.4736 | 11.1221 | 4.821625 | 0.3515015 | 6.300474
85.27643 | 11.4657 | 11.11924 | 4.828833 | 0.3464608 | 6.290406
85.28643 | 11.4521 | 11.1164 | 4.836041 | 0.3356996 | 6.280359
85.29642 | 11.4462 | 11.11358 | 4.843241 | 0.3326177 | 6.270341
85.30642 | 11.4449 | 11.11078 | 4.850447 | 0.3341164 | 6.260336
85.31642 | 11.4311 | 11.10801 | 4.857653 | 0.3230948 | 6.250352
85.32642 | 11.4155 | 11.10525 | 4.864858 | 0.3102535 | 6.240389
85.33642 | 11.4157 | 11.10251 | 4.872061 | 0.3131913 | 6.230447
85.34642 | 11.4001 | 11.09979 | 4.879264 | 0.3003123 | 6.220524
85.35641 | 11.3819 | 11.09709 | 4.886458 | 0.2848083 | 6.210633
85.36641 | 11.3795 | 11.09441 | 4.893659 | 0.2850881 | 6.200753
85.37641 | 11.3721 | 11.09175 | 4.900859 | 0.2803496 | 6.190892
85.38641 | 11.3626 | 11.08911 | 4.908057 | 0.2734895 | 6.181053
85.39641 | 11.344 | 11.08649 | 4.915254 | 0.2575131 | 6.171233
85.40641 | 11.3372 | 11.08388 | 4.92245 | 0.2533159 | 6.161434
85.4164 | 11.3258 | 11.0813 | 4.929638 | 0.244498 | 6.151664
85.4264 | 11.3127 | 11.07874 | 4.936832 | 0.233963 | 6.141905
85.4364 | 11.303 | 11.07619 | 4.944024 | 0.2268084 | 6.132168
85.4464 | 11.2893 | 11.07366 | 4.951215 | 0.2156359 | 6.122449
85.4564 | 11.279 | 11.07116 | 4.958404 | 0.2078434 | 6.112752
85.46639 | 11.2633 | 11.06867 | 4.965585 | 0.1946264 | 6.103088
85.47639 | 11.2575 | 11.0662 | 4.972772 | 0.1912967 | 6.093431
85.48639 | 11.2406 | 11.06375 | 4.979957 | 0.1768491 | 6.083794
85.49639 | 11.2321 | 11.06132 | 4.987141 | 0.1707845 | 6.074175
85.50639 | 11.22 | 11.0589 | 4.994323 | 0.161098 | 6.064579
85.51639 | 11.2077 | 11.05651 | 5.001503 | 0.1511944 | 6.055002
85.52638 | 11.2021 | 11.05413 | 5.008675 | 0.1479738 | 6.045451
85.53638 | 11.1953 | 11.05177 | 5.015852 | 0.1435343 | 6.035914
85.54638 | 11.1791 | 11.04942 | 5.023027 | 0.1296781 | 6.026395
85.55638 | 11.1738 | 11.0471 | 5.030201 | 0.1267025 | 6.016897
85.56638 | 11.165 | 11.04479 | 5.037373 | 0.1202094 | 6.007418
85.57638 | 11.1584 | 11.0425 | 5.044542 | 0.115896 | 5.997962
85.58637 | 11.158 | 11.04024 | 5.051703 | 0.1177617 | 5.988535
85.59637 | 11.1468 | 11.03799 | 5.058869 | 0.1088147 | 5.979116
85.60637 | 11.1399 | 11.03575 | 5.066033 | 0.10415 | 5.969717
85.61637 | 11.1339 | 11.03353 | 5.073195 | 0.1003682 | 5.960337
85.62637 | 11.1299 | 11.03133 | 5.080355 | 0.09856822 | 5.950977
85.63637 | 11.1209 | 11.02915 | 5.087513 | 0.09175185 | 5.941635
85.64636 | 11.1166 | 11.02698 | 5.094661 | 0.08961718 | 5.932321
85.65636 | 11.1172 | 11.02484 | 5.101815 | 0.09236402 | 5.923021
85.66636 | 11.1154 | 11.0227 | 5.108966 | 0.09269541 | 5.913738
85.67636 | 11.1103 | 11.02059 | 5.116115 | 0.08971196 | 5.904473
85.68636 | 11.0995 | 11.01849 | 5.123262 | 0.08100916 | 5.895229
85.69636 | 11.097 | 11.01641 | 5.130406 | 0.08058792 | 5.886006
85.70635 | 11.0934 | 11.01435 | 5.137541 | 0.07904973 | 5.876809
85.71635 | 11.0947 | 11.0123 | 5.14468 | 0.08239645 | 5.867623
85.72635 | 11.0941 | 11.01027 | 5.151817 | 0.08382711 | 5.858456
85.73635 | 11.0917 | 11.00826 | 5.158952 | 0.08344071 | 5.849308
85.74635 | 11.0798 | 11.00626 | 5.166084 | 0.07353814 | 5.840178
85.75635 | 11.0777 | 11.00428 | 5.173213 | 0.07341922 | 5.831068
85.76634 | 11.078 | 11.00232 | 5.180332 | 0.07568202 | 5.821986
85.77634 | 11.0728 | 11.00037 | 5.187456 | 0.07243065 | 5.812913
85.78634 | 11.0646 | 10.99844 | 5.194577 | 0.06616321 | 5.80386
85.79634 | 11.063 | 10.99652 | 5.201696 | 0.06647968 | 5.794825
85.80634 | 11.0601 | 10.99462 | 5.208811 | 0.06547999 | 5.785809
85.81633 | 11.0518 | 10.99274 | 5.215917 | 0.05906242 | 5.776821
85.82633 | 11.0445 | 10.99087 | 5.223026 | 0.05363123 | 5.767842
85.83633 | 11.0361 | 10.98902 | 5.230133 | 0.0470838 | 5.758883
85.84633 | 11.032 | 10.98718 | 5.237237 | 0.04482126 | 5.749942
85.85633 | 11.0299 | 10.98536 | 5.244338 | 0.04454316 | 5.741019
85.86633 | 11.0225 | 10.98355 | 5.251435 | 0.03894931 | 5.732115
85.87632 | 11.0116 | 10.98176 | 5.258523 | 0.02983891 | 5.723238
85.88632 | 11.0015 | 10.97999 | 5.265614 | 0.02151452 | 5.714371
85.89632 | 10.9994 | 10.97823 | 5.272702 | 0.0211745 | 5.705523
85.90632 | 10.9935 | 10.97648 | 5.279787 | 0.01702004 | 5.696693
85.91632 | 10.9916 | 10.97475 | 5.286869 | 0.01685021 | 5.687881
85.92632 | 10.9816 | 10.97303 | 5.293947 | 0.008565361 | 5.679088
85.93631 | 10.9754 | 10.97134 | 5.301014 | 0.004063834 | 5.670322
85.94631 | 10.969 | 10.96965 | 5.308086 | -0.0006504572 | 5.661565
85.95631 | 10.9648 | 10.96798 | 5.315153 | -0.003179386 | 5.652826
85.96631 | 10.9566 | 10.96632 | 5.322218 | -0.009723373 | 5.644106
85.97631 | 10.9521 | 10.96468 | 5.329278 | -0.01258119 | 5.635403
85.98631 | 10.9475 | 10.96305 | 5.336335 | -0.01555421 | 5.626719
85.9963 | 10.9471 | 10.96144 | 5.343381 | -0.01434255 | 5.618061
86.0063 | 10.9431 | 10.95984 | 5.350431 | -0.01674412 | 5.609413
86.0163 | 10.9413 | 10.95826 | 5.357477 | -0.01695954 | 5.600783
86.0263 | 10.9388 | 10.95669 | 5.364519 | -0.01788936 | 5.592171
86.0363 | 10.9294 | 10.95513 | 5.371557 | -0.02573299 | 5.583576
86.0463 | 10.9288 | 10.95359 | 5.378591 | -0.02479075 | 5.575
86.05629 | 10.9319 | 10.95206 | 5.385614 | -0.02016354 | 5.566449
86.06629 | 10.9266 | 10.95055 | 5.39264 | -0.02394889 | 5.557909
86.07629 | 10.9247 | 10.94905 | 5.399662 | -0.0243479 | 5.549385
86.08629 | 10.9281 | 10.94756 | 5.40668 | -0.01946031 | 5.54088
86.09629 | 10.9215 | 10.94609 | 5.413694 | -0.02458614 | 5.532392
86.10629 | 10.9149 | 10.94463 | 5.420704 | -0.02972576 | 5.523922
86.11628 | 10.9035 | 10.94318 | 5.427702 | -0.03967957 | 5.515477
86.12628 | 10.9057 | 10.94175 | 5.434703 | -0.03604589 | 5.507042
86.13628 | 10.9045 | 10.94033 | 5.4417 | -0.03582508 | 5.498625
86.14628 | 10.9009 | 10.93892 | 5.448693 | -0.03801706 | 5.490224
86.15628 | 10.8916 | 10.93752 | 5.45568 | -0.04592242 | 5.481842
86.16628 | 10.8839 | 10.93614 | 5.462664 | -0.05224049 | 5.473477
86.17627 | 10.8744 | 10.93477 | 5.469636 | -0.06037261 | 5.465137
86.18627 | 10.8682 | 10.93342 | 5.47661 | -0.06521644 | 5.456806
86.19627 | 10.8559 | 10.93207 | 5.48358 | -0.07617295 | 5.448493
86.20627 | 10.8526 | 10.93074 | 5.490545 | -0.0781416 | 5.440197
86.21627 | 10.847 | 10.92942 | 5.497505 | -0.08242297 | 5.431918
86.22626 | 10.8387 | 10.92812 | 5.504453 | -0.08941786 | 5.423665
86.23626 | 10.8345 | 10.92682 | 5.511404 | -0.09232326 | 5.415419
86.24626 | 10.8266 | 10.92554 | 5.518349 | -0.09894155 | 5.407192
86.25626 | 10.8224 | 10.92427 | 5.52529 | -0.1018721 | 5.398982
86.26626 | 10.8152 | 10.92301 | 5.532226 | -0.1078146 | 5.390789
86.27626 | 10.8074 | 10.92177 | 5.539157 | -0.1143685 | 5.382612
86.28625 | 10.8011 | 10.92054 | 5.546075 | -0.1194359 | 5.374461
86.29625 | 10.8116 | 10.91931 | 5.552996 | -0.1077138 | 5.366318
86.30625 | 10.8092 | 10.9181 | 5.559911 | -0.108903 | 5.358192
86.31625 | 10.7995 | 10.9169 | 5.566821 | -0.1174043 | 5.350083
86.32625 | 10.8029 | 10.91572 | 5.573726 | -0.1128167 | 5.341991
86.33625 | 10.799 | 10.91454 | 5.580625 | -0.1155408 | 5.333916
86.34624 | 10.7948 | 10.91338 | 5.587512 | -0.1185769 | 5.325865
86.35624 | 10.7971 | 10.91222 | 5.594401 | -0.1151233 | 5.317823
86.36624 | 10.7928 | 10.91108 | 5.601284 | -0.1182808 | 5.309797
86.37624 | 10.7919 | 10.90995 | 5.608161 | -0.1180493 | 5.301788
86.38624 | 10.7938 | 10.90883 | 5.615033 | -0.1150291 | 5.293796
86.39624 | 10.7885 | 10.90772 | 5.621899 | -0.1192194 | 5.28582
86.40623 | 10.7871 | 10.90662 | 5.628752 | -0.119522 | 5.27787
86.41623 | 10.7765 | 10.90553 | 5.635607 | -0.1290338 | 5.269927
86.42623 | 10.777 | 10.90446 | 5.642456 | -0.1274562 | 5.262
86.43623 | 10.7762 | 10.90339 | 5.649299 | -0.1271893 | 5.25409
86.44623 | 10.7706 | 10.90233 | 5.656136 | -0.1317326 | 5.246197
86.45623 | 10.7621 | 10.90129 | 5.662967 | -0.1391863 | 5.238319
86.46622 | 10.7647 | 10.90025 | 5.669785 | -0.1355513 | 5.230466
86.47622 | 10.7586 | 10.89923 | 5.676604 | -0.1406256 | 5.222621
86.48622 | 10.751 | 10.89821 | 5.683417 | -0.1472095 | 5.214793
86.49622 | 10.7512 | 10.8972 | 5.690223 | -0.1460036 | 5.20698
86.50622 | 10.7469 | 10.89621 | 5.697024 | -0.1493077 | 5.199184
86.51622 | 10.7482 | 10.89522 | 5.703818 | -0.1470215 | 5.191404
86.52621 | 10.7497 | 10.89425 | 5.710599 | -0.1445459 | 5.183647
86.53621 | 10.7417 | 10.89328 | 5.71738 | -0.151579 | 5.175899
86.54621 | 10.7439 | 10.89232 | 5.724155 | -0.1484215 | 5.168167
86.55621 | 10.7425 | 10.89137 | 5.730923 | -0.1488736 | 5.160451
86.56621 | 10.7398 | 10.89043 | 5.737685 | -0.1506346 | 5.15275
86.57621 | 10.7428 | 10.88951 | 5.74444 | -0.1467054 | 5.145066
86.5862 | 10.7436 | 10.88859 | 5.751181 | -0.1449857 | 5.137405
86.5962 | 10.7443 | 10.88767 | 5.757923 | -0.1433743 | 5.129752
86.6062 | 10.7364 | 10.88677 | 5.764657 | -0.150372 | 5.122115
86.6162 | 10.7389 | 10.88588 | 5.771385 | -0.1469788 | 5.114493
86.6262 | 10.7414 | 10.88499 | 5.778106 | -0.143594 | 5.106888
86.63619 | 10.7354 | 10.88412 | 5.784814 | -0.1487185 | 5.099305
86.64619 | 10.7341 | 10.88325 | 5.791521 | -0.1491508 | 5.09173
86.65619 | 10.7287 | 10.88239 | 5.798221 | -0.1536924 | 5.084172
86.66619 | 10.7277 | 10.88154 | 5.804913 | -0.1538419 | 5.076629
86.67619 | 10.7211 | 10.8807 | 5.811599 | -0.1595996 | 5.069101
86.68619 | 10.7218 | 10.87987 | 5.818277 | -0.1580657 | 5.061589
86.69618 | 10.717 | 10.87904 | 5.824941 | -0.1620403 | 5.054099
86.70618 | 10.7279 | 10.87822 | 5.831605 | -0.1503223 | 5.046617
86.71618 | 10.7109 | 10.87741 | 5.838261 | -0.1665124 | 5.039151
86.72618 | 10.7043 | 10.87661 | 5.84491 | -0.1723105 | 5.031701
86.73618 | 10.7044 | 10.87582 | 5.851551 | -0.1714159 | 5.024265
86.74618 | 10.7035 | 10.87503 | 5.858184 | -0.1715292 | 5.016845
86.75617 | 10.705 | 10.87425 | 5.864803 | -0.1692509 | 5.009447
86.76617 | 10.7029 | 10.87348 | 5.871422 | -0.1705795 | 5.002058
86.77617 | 10.6911 | 10.87271 | 5.878032 | -0.1816149 | 4.994683
86.78617 | 10.6976 | 10.87196 | 5.884634 | -0.1743579 | 4.987324
86.79617 | 10.6969 | 10.87121 | 5.891229 | -0.1743081 | 4.979979
86.80617 | 10.6906 | 10.87047 | 5.897815 | -0.1798655 | 4.97265
86.81616 | 10.696 | 10.86973 | 5.904387 | -0.1737304 | 4.965343
86.82616 | 10.6978 | 10.869 | 5.910958 | -0.1712042 | 4.958046
86.83616 | 10.6973 | 10.86828 | 5.91752 | -0.1709821 | 4.950762
86.84616 | 10.6972 | 10.86756 | 5.924074 | -0.1703644 | 4.94349
86.85616 | 10.6915 | 10.86686 | 5.93062 | -0.1753558 | 4.936236
86.86616 | 10.6943 | 10.86616 | 5.937158 | -0.1718561 | 4.928998
86.87615 | 10.6956 | 10.86546 | 5.94368 | -0.1698583 | 4.921778
86.88615 | 10.6997 | 10.86477 | 5.950201 | -0.1650691 | 4.914568
86.89615 | 10.6987 | 10.86409 | 5.956713 | -0.1653859 | 4.907373
86.90615 | 10.6976 | 10.86341 | 5.963217 | -0.1658089 | 4.900192
86.91615 | 10.6901 | 10.86274 | 5.969712 | -0.1726378 | 4.893026
86.92615 | 10.6958 | 10.86207 | 5.976198 | -0.1662728 | 4.885875
86.93614 | 10.6922 | 10.86142 | 5.982669 | -0.1692166 | 4.878747
86.94614 | 10.6835 | 10.86076 | 5.989138 | -0.1772607 | 4.871623
86.95614 | 10.6846 | 10.86012 | 5.995598 | -0.1755158 | 4.864518
86.96614 | 10.6912 | 10.85947 | 6.002049 | -0.1682734 | 4.857425
86.97614 | 10.6832 | 10.85884 | 6.00849 | -0.1756369 | 4.850346
86.98614 | 10.675 | 10.8582 | 6.014923 | -0.1832032 | 4.84328
86.99613 | 10.6755 | 10.85758 | 6.021341 | -0.1820776 | 4.836237
87.00613 | 10.6802 | 10.85696 | 6.027755 | -0.1767569 | 4.829202
87.01613 | 10.667 | 10.85634 | 6.03416 | -0.189341 | 4.822181
87.02613 | 10.6631 | 10.85573 | 6.040556 | -0.1926301 | 4.815174
87.03613 | 10.6636 | 10.85512 | 6.046943 | -0.1915243 | 4.808182
87.04612 | 10.6709 | 10.85453 | 6.053313 | -0.183626 | 4.801213
87.05612 | 10.6652 | 10.85393 | 6.059681 | -0.1887299 | 4.794249
87.06612 | 10.657 | 10.85334 | 6.066039 | -0.196338 | 4.787299
87.07612 | 10.6567 | 10.85275 | 6.072387 | -0.1960506 | 4.780363
87.08612 | 10.658 | 10.85217 | 6.078726 | -0.1941678 | 4.773442
87.09612 | 10.6697 | 10.85159 | 6.085055 | -0.1818892 | 4.766535
87.10611 | 10.654 | 10.85102 | 6.091367 | -0.1970152 | 4.759648
87.11611 | 10.6596 | 10.85044 | 6.097676 | -0.1908425 | 4.752766
87.12611 | 10.6523 | 10.84988 | 6.103975 | -0.1975763 | 4.745901
87.13611 | 10.6638 | 10.84931 | 6.110265 | -0.1855141 | 4.73905
87.14611 | 10.6598 | 10.84876 | 6.116544 | -0.1889579 | 4.732214
87.15611 | 10.6556 | 10.8482 | 6.122812 | -0.1926007 | 4.725388
87.1661 | 10.6486 | 10.84765 | 6.129065 | -0.1990522 | 4.718588
87.1761 | 10.6664 | 10.8471 | 6.135313 | -0.1807046 | 4.711792
87.1861 | 10.6382 | 10.84656 | 6.141551 | -0.2083602 | 4.705009
87.1961 | 10.6479 | 10.84602 | 6.147778 | -0.1981197 | 4.698241
87.2061 | 10.6495 | 10.84548 | 6.153995 | -0.195982 | 4.691487
87.2161 | 10.6598 | 10.84495 | 6.160202 | -0.1851473 | 4.684746
87.22609 | 10.6487 | 10.84442 | 6.166391 | -0.195716 | 4.678025
87.23609 | 10.653 | 10.84389 | 6.172576 | -0.1908873 | 4.671311
87.24609 | 10.6459 | 10.84336 | 6.17875 | -0.1974615 | 4.664611
87.25609 | 10.6504 | 10.84284 | 6.184914 | -0.1924361 | 4.657922
87.26609 | 10.6411 | 10.84232 | 6.191066 | -0.2012178 | 4.651251
87.27609 | 10.6364 | 10.8418 | 6.197208 | -0.2054 | 4.644592
87.28608 | 10.6354 | 10.84128 | 6.203332 | -0.2058849 | 4.637953
87.29608 | 10.6525 | 10.84077 | 6.209452 | -0.1882717 | 4.63132
87.30608 | 10.6446 | 10.84026 | 6.21556 | -0.1956607 | 4.624701
87.31608 | 10.6422 | 10.83975 | 6.221657 | -0.1975519 | 4.618095
87.32608 | 10.6331 | 10.83925 | 6.227742 | -0.2061452 | 4.611503
87.33608 | 10.6379 | 10.83874 | 6.233817 | -0.2008403 | 4.604924
87.34607 | 10.6212 | 10.83824 | 6.239873 | -0.2170375 | 4.598364
87.35607 | 10.6284 | 10.83774 | 6.245924 | -0.2093359 | 4.591811
87.36607 | 10.6305 | 10.83724 | 6.251964 | -0.2067361 | 4.585272
87.37607 | 10.6302 | 10.83674 | 6.257992 | -0.2065378 | 4.578746
87.38607 | 10.6239 | 10.83624 | 6.264008 | -0.2123412 | 4.572233
87.39607 | 10.6185 | 10.83575 | 6.270013 | -0.2172455 | 4.565733
87.40606 | 10.6102 | 10.83525 | 6.275999 | -0.2250521 | 4.559253
87.41606 | 10.6105 | 10.83476 | 6.281979 | -0.2242584 | 4.552779
87.42606 | 10.5897 | 10.83427 | 6.287948 | -0.2445661 | 4.546318
87.43606 | 10.5966 | 10.83378 | 6.293904 | -0.237175 | 4.539871
87.44606 | 10.5951 | 10.83328 | 6.299848 | -0.2381847 | 4.533436
87.45605 | 10.6007 | 10.83279 | 6.305775 | -0.2320946 | 4.52702
87.46605 | 10.5793 | 10.83231 | 6.311694 | -0.2530055 | 4.520611
87.47605 | 10.5787 | 10.83182 | 6.317601 | -0.2531167 | 4.514215
87.48605 | 10.5849 | 10.83133 | 6.323496 | -0.2464286 | 4.507833
87.49605 | 10.5841 | 10.83084 | 6.329378 | -0.2467405 | 4.501462
87.50605 | 10.5737 | 10.83035 | 6.335248 | -0.2566526 | 4.495105
87.51604 | 10.5783 | 10.82987 | 6.341099 | -0.2515652 | 4.488766
87.52604 | 10.585 | 10.82938 | 6.346943 | -0.2443777 | 4.482435
87.53604 | 10.5809 | 10.82889 | 6.352774 | -0.2479903 | 4.476116
87.54604 | 10.5968 | 10.8284 | 6.358593 | -0.2316013 | 4.469809
87.55604 | 10.5953 | 10.82791 | 6.364398 | -0.2326128 | 4.463515
87.56604 | 10.5999 | 10.82742 | 6.37019 | -0.2275237 | 4.457233
87.57603 | 10.6004 | 10.82693 | 6.375964 | -0.2265343 | 4.45097
87.58603 | 10.5994 | 10.82644 | 6.38173 | -0.2270439 | 4.444714
87.59603 | 10.6103 | 10.82595 | 6.387483 | -0.2156529 | 4.43847
87.60603 | 10.626 | 10.82546 | 6.393222 | -0.1994612 | 4.432239
87.61603 | 10.6194 | 10.82497 | 6.398948 | -0.2055683 | 4.42602
87.62603 | 10.6185 | 10.82447 | 6.40466 | -0.2059746 | 4.419814
87.63602 | 10.6369 | 10.82398 | 6.410353 | -0.187081 | 4.413628
87.64602 | 10.6421 | 10.82348 | 6.416039 | -0.1813839 | 4.407445
87.65602 | 10.6324 | 10.82299 | 6.42171 | -0.1905861 | 4.401276
87.66602 | 10.6348 | 10.82249 | 6.427368 | -0.1876877 | 4.39512
87.67602 | 10.6358 | 10.82199 | 6.433011 | -0.1861868 | 4.388976
87.68602 | 10.6506 | 10.82148 | 6.438641 | -0.1708834 | 4.382842
87.69601 | 10.6414 | 10.82098 | 6.444251 | -0.1795793 | 4.376728
87.70601 | 10.6465 | 10.82047 | 6.449853 | -0.1739731 | 4.370621
87.71601 | 10.648 | 10.81996 | 6.45544 | -0.1719646 | 4.364525
87.72601 | 10.6444 | 10.81946 | 6.461013 | -0.1750552 | 4.358442
87.73601 | 10.6424 | 10.81894 | 6.466572 | -0.1765417 | 4.35237
87.74601 | 10.6379 | 10.81843 | 6.472116 | -0.1805264 | 4.346311
87.756 | 10.6349 | 10.81791 | 6.47764 | -0.1830104 | 4.34027
87.766 | 10.6331 | 10.81739 | 6.483155 | -0.1842914 | 4.334236
87.776 | 10.6434 | 10.81687 | 6.488656 | -0.1734676 | 4.328212
87.786 | 10.6283 | 10.81634 | 6.494141 | -0.188042 | 4.322201
87.796 | 10.6289 | 10.81581 | 6.499612 | -0.1869138 | 4.316202
87.80599 | 10.6143 | 10.81528 | 6.505063 | -0.200982 | 4.310219
87.81599 | 10.611 | 10.81475 | 6.510503 | -0.2037482 | 4.304245
87.82599 | 10.6168 | 10.81421 | 6.515929 | -0.1974102 | 4.298281
87.83599 | 10.6017 | 10.81367 | 6.52134 | -0.2119686 | 4.292329
87.84599 | 10.6084 | 10.81312 | 6.526735 | -0.2047238 | 4.286388
87.85599 | 10.6038 | 10.81258 | 6.532116 | -0.2087768 | 4.280461
87.86598 | 10.5993 | 10.81203 | 6.537475 | -0.2127269 | 4.274552
87.87598 | 10.5954 | 10.81147 | 6.542824 | -0.2160726 | 4.268649
87.88598 | 10.5815 | 10.81091 | 6.548158 | -0.2294133 | 4.262756
87.89598 | 10.5846 | 10.81035 | 6.553476 | -0.2257501 | 4.256874
87.90598 | 10.5822 | 10.80978 | 6.558778 | -0.2275812 | 4.251003
87.91598 | 10.5925 | 10.80921 | 6.564064 | -0.2167112 | 4.245147
87.92597 | 10.5871 | 10.80863 | 6.56933 | -0.2215334 | 4.239304
87.93597 | 10.5963 | 10.80805 | 6.574584 | -0.2117543 | 4.23347
87.94597 | 10.5832 | 10.80747 | 6.579823 | -0.2242681 | 4.227645
87.95597 | 10.582 | 10.80688 | 6.585045 | -0.2248785 | 4.221833
87.96597 | 10.5923 | 10.80628 | 6.590251 | -0.2139845 | 4.216033
87.97597 | 10.5778 | 10.80569 | 6.595441 | -0.2278852 | 4.210244
87.98596 | 10.5913 | 10.80508 | 6.600609 | -0.2137845 | 4.204475
87.99596 | 10.5959 | 10.80448 | 6.605766 | -0.2085754 | 4.198709
88.00596 | 10.6112 | 10.80386 | 6.610907 | -0.1926609 | 4.192954
88.01596 | 10.589 | 10.80324 | 6.61603 | -0.2142413 | 4.187211
88.02596 | 10.6028 | 10.80262 | 6.621137 | -0.1998166 | 4.181479
88.03596 | 10.5982 | 10.80199 | 6.626227 | -0.2037857 | 4.175758
88.04595 | 10.6011 | 10.80135 | 6.631296 | -0.2002489 | 4.170053
88.05595 | 10.5934 | 10.80071 | 6.636352 | -0.2073056 | 4.164354
88.06595 | 10.6035 | 10.80006 | 6.641391 | -0.1965592 | 4.158668
88.07595 | 10.6051 | 10.79941 | 6.646413 | -0.1943062 | 4.152993
88.08595 | 10.6046 | 10.79875 | 6.651418 | -0.1941463 | 4.147329
88.09595 | 10.6013 | 10.79808 | 6.656405 | -0.1967776 | 4.141673
88.10594 | 10.6004 | 10.79741 | 6.66137 | -0.1970083 | 4.136038
88.11594 | 10.5917 | 10.79673 | 6.666323 | -0.2050295 | 4.130407
88.12594 | 10.5929 | 10.79604 | 6.671257 | -0.203144 | 4.124787
88.13594 | 10.5873 | 10.79535 | 6.676175 | -0.2080517 | 4.119177
88.14594 | 10.5854 | 10.79465 | 6.681074 | -0.2092527 | 4.113579
88.15594 | 10.5824 | 10.79395 | 6.685955 | -0.211547 | 4.107992
88.16593 | 10.5689 | 10.79323 | 6.690814 | -0.2243347 | 4.102421
88.17593 | 10.5676 | 10.79252 | 6.695659 | -0.2249151 | 4.096856
88.18593 | 10.5659 | 10.79179 | 6.700487 | -0.2258878 | 4.091301
88.19593 | 10.5618 | 10.79105 | 6.705296 | -0.2292523 | 4.085756
88.20593 | 10.5465 | 10.79031 | 6.710087 | -0.2438114 | 4.080225
88.21592 | 10.5373 | 10.78956 | 6.714854 | -0.2522625 | 4.074708
88.22592 | 10.5294 | 10.78881 | 6.719608 | -0.2594054 | 4.069197
88.23592 | 10.5368 | 10.78804 | 6.724344 | -0.2512403 | 4.063697
88.24592 | 10.5127 | 10.78727 | 6.72906 | -0.2745672 | 4.058207
88.25592 | 10.5223 | 10.78649 | 6.733758 | -0.264186 | 4.052728
88.26592 | 10.5201 | 10.7857 | 6.738437 | -0.265597 | 4.04726
88.27591 | 10.4908 | 10.7849 | 6.743093 | -0.2941 | 4.041807
88.28591 | 10.4986 | 10.78409 | 6.747734 | -0.2854941 | 4.03636
88.29591 | 10.4951 | 10.78328 | 6.752355 | -0.2881798 | 4.030924
88.30591 | 10.4909 | 10.78246 | 6.756958 | -0.2915568 | 4.025499
88.31591 | 10.4931 | 10.78163 | 6.761541 | -0.2885251 | 4.020084
88.32591 | 10.4842 | 10.78078 | 6.766105 | -0.2965845 | 4.014679
88.3359 | 10.4959 | 10.77994 | 6.770645 | -0.2840356 | 4.00929
88.3459 | 10.4889 | 10.77908 | 6.77517 | -0.290177 | 4.003907
88.3559 | 10.4719 | 10.77821 | 6.779675 | -0.3063093 | 3.998534
88.3659 | 10.4867 | 10.77733 | 6.784161 | -0.2906318 | 3.993171
88.3759 | 10.4845 | 10.77645 | 6.788626 | -0.2919453 | 3.987819
88.3859 | 10.484 | 10.77555 | 6.793072 | -0.2915488 | 3.982477
88.39589 | 10.4936 | 10.77464 | 6.797493 | -0.2810436 | 3.977151
88.40589 | 10.4854 | 10.77373 | 6.801898 | -0.2883278 | 3.97183
88.41589 | 10.4884 | 10.7728 | 6.806283 | -0.2844018 | 3.966519
88.42589 | 10.4925 | 10.77187 | 6.810648 | -0.2793662 | 3.961219
88.43589 | 10.4977 | 10.77092 | 6.814992 | -0.2732205 | 3.955929
88.44589 | 10.4717 | 10.76996 | 6.819316 | -0.2982641 | 3.950649
88.45588 | 10.4988 | 10.769 | 6.823614 | -0.2701983 | 3.945384
88.46588 | 10.4945 | 10.76802 | 6.827897 | -0.2735213 | 3.940125
88.47588 | 10.4838 | 10.76703 | 6.832158 | -0.2832335 | 3.934875
88.48588 | 10.4883 | 10.76603 | 6.836399 | -0.2777348 | 3.929636
88.49588 | 10.4912 | 10.76503 | 6.840618 | -0.2738252 | 3.924407
88.50588 | 10.4941 | 10.764 | 6.844816 | -0.2699046 | 3.919188
88.51587 | 10.4791 | 10.76297 | 6.848989 | -0.2838739 | 3.913984
88.52587 | 10.4903 | 10.76193 | 6.853145 | -0.271631 | 3.908786
88.53587 | 10.4814 | 10.76088 | 6.85728 | -0.2794768 | 3.903597
88.54587 | 10.4756 | 10.75981 | 6.861393 | -0.2842109 | 3.898418
88.55587 | 10.5027 | 10.75873 | 6.865484 | -0.2560335 | 3.893249
88.56587 | 10.4817 | 10.75764 | 6.869554 | -0.2759441 | 3.888091
88.57586 | 10.4938 | 10.75654 | 6.873597 | -0.2627443 | 3.882947
88.58586 | 10.4836 | 10.75543 | 6.877623 | -0.2718312 | 3.877808
88.59586 | 10.4901 | 10.75431 | 6.881627 | -0.2642062 | 3.872679
88.60586 | 10.4879 | 10.75317 | 6.885609 | -0.2652688 | 3.86756
88.61586 | 10.5084 | 10.75202 | 6.889568 | -0.2436188 | 3.862451
88.62585 | 10.5116 | 10.75086 | 6.893502 | -0.2392579 | 3.857356
88.63585 | 10.5097 | 10.74968 | 6.897416 | -0.2399832 | 3.852267
88.64585 | 10.5284 | 10.7485 | 6.901309 | -0.2200954 | 3.847187
88.65585 | 10.5172 | 10.74729 | 6.905178 | -0.2300949 | 3.842117
88.66585 | 10.5227 | 10.74608 | 6.909025 | -0.2233815 | 3.837056
88.67585 | 10.5467 | 10.74485 | 6.912849 | -0.1981548 | 3.832005
88.68584 | 10.5366 | 10.74362 | 6.916647 | -0.2070164 | 3.82697
88.69584 | 10.5455 | 10.74236 | 6.920425 | -0.1968633 | 3.821938
88.70584 | 10.557 | 10.7411 | 6.92418 | -0.1840966 | 3.816917
88.71584 | 10.5617 | 10.73982 | 6.927912 | -0.1781165 | 3.811905
88.72584 | 10.5616 | 10.73852 | 6.93162 | -0.1769225 | 3.806902
88.73584 | 10.566 | 10.73721 | 6.935305 | -0.1712146 | 3.801909
88.74583 | 10.5789 | 10.73589 | 6.938963 | -0.1569941 | 3.796931
88.75583 | 10.5549 | 10.73456 | 6.942601 | -0.1796583 | 3.791957
88.76583 | 10.5888 | 10.73321 | 6.946215 | -0.1444081 | 3.786993
88.77583 | 10.5678 | 10.73184 | 6.949805 | -0.1640433 | 3.782038
88.78583 | 10.5695 | 10.73046 | 6.953372 | -0.1609644 | 3.777093
88.79583 | 10.5927 | 10.72907 | 6.956914 | -0.136371 | 3.772157
88.80582 | 10.5609 | 10.72766 | 6.960428 | -0.1667637 | 3.767235
88.81582 | 10.5573 | 10.72624 | 6.963922 | -0.1689403 | 3.762318
88.82582 | 10.5844 | 10.7248 | 6.967391 | -0.140402 | 3.757411
88.83582 | 10.5452 | 10.72335 | 6.970836 | -0.1781487 | 3.752512
88.84582 | 10.5551 | 10.72188 | 6.974257 | -0.1667797 | 3.747623
88.85582 | 10.5542 | 10.7204 | 6.977652 | -0.1661957 | 3.742744
88.86581 | 10.5545 | 10.7189 | 6.981019 | -0.1643976 | 3.737878
88.87581 | 10.5454 | 10.71738 | 6.984365 | -0.1719821 | 3.733017
88.88581 | 10.5521 | 10.71585 | 6.987686 | -0.1637512 | 3.728165
88.89581 | 10.536 | 10.7143 | 6.990982 | -0.1783043 | 3.723323
88.90581 | 10.5443 | 10.71274 | 6.994252 | -0.1684412 | 3.718489
88.91581 | 10.5452 | 10.71116 | 6.997497 | -0.1659618 | 3.713665
88.9258 | 10.5308 | 10.70957 | 7.000714 | -0.1787678 | 3.708854
88.9358 | 10.5589 | 10.70796 | 7.003908 | -0.149056 | 3.704048
88.9458 | 10.5568 | 10.70633 | 7.007076 | -0.1495273 | 3.699251
88.9558 | 10.5189 | 10.70468 | 7.010219 | -0.185782 | 3.694464
88.9658 | 10.5665 | 10.70302 | 7.013335 | -0.1365202 | 3.689685
88.9758 | 10.5391 | 10.70134 | 7.016426 | -0.1622409 | 3.684915
88.98579 | 10.5472 | 10.69965 | 7.019487 | -0.1524465 | 3.680159
88.99579 | 10.5667 | 10.69793 | 7.022525 | -0.1312331 | 3.675408
89.00579 | 10.5587 | 10.6962 | 7.025537 | -0.1375024 | 3.670665
89.01579 | 10.561 | 10.69445 | 7.028523 | -0.1334542 | 3.665931
89.02579 | 10.5545 | 10.69269 | 7.031482 | -0.1381884 | 3.661207
89.03578 | 10.5514 | 10.69091 | 7.034411 | -0.1395066 | 3.656496
89.04578 | 10.5563 | 10.68911 | 7.037316 | -0.132805 | 3.651789
89.05578 | 10.5751 | 10.68729 | 7.040195 | -0.1121857 | 3.647091
89.06578 | 10.5646 | 10.68545 | 7.043046 | -0.1208479 | 3.642402
89.07578 | 10.5718 | 10.68359 | 7.045871 | -0.1117919 | 3.637721
89.08578 | 10.5745 | 10.68172 | 7.048668 | -0.1072177 | 3.63305
89.09577 | 10.5774 | 10.67983 | 7.051435 | -0.1024265 | 3.628392
89.10577 | 10.5547 | 10.67791 | 7.054177 | -0.1232147 | 3.623738
89.11577 | 10.5879 | 10.67598 | 7.056891 | -0.08808428 | 3.619093
89.12577 | 10.5716 | 10.67403 | 7.059578 | -0.1024349 | 3.614457
89.13577 | 10.5801 | 10.67207 | 7.062237 | -0.09196629 | 3.609829
89.14577 | 10.588 | 10.67008 | 7.064869 | -0.08207853 | 3.60521
89.15576 | 10.5894 | 10.66807 | 7.067469 | -0.07867327 | 3.600604
89.16576 | 10.6015 | 10.66605 | 7.070044 | -0.06454654 | 3.596003
89.17576 | 10.5767 | 10.664 | 7.072591 | -0.08730024 | 3.59141
89.18576 | 10.5981 | 10.66193 | 7.075109 | -0.06383413 | 3.586825
89.19576 | 10.5758 | 10.65985 | 7.077598 | -0.08404805 | 3.58225
89.20576 | 10.6113 | 10.65774 | 7.080059 | -0.04644176 | 3.577682
89.21575 | 10.6027 | 10.65562 | 7.082489 | -0.05291747 | 3.573128
89.22575 | 10.6257 | 10.65347 | 7.084893 | -0.02777083 | 3.568578
89.23575 | 10.6358 | 10.6513 | 7.087267 | -0.01550372 | 3.564037
89.24575 | 10.6012 | 10.64912 | 7.089612 | -0.04791748 | 3.559505
89.25575 | 10.6325 | 10.64691 | 7.091928 | -0.01440725 | 3.554979
89.26575 | 10.6139 | 10.64468 | 7.094215 | -0.03077781 | 3.550463
89.27574 | 10.6457 | 10.64243 | 7.09647 | 0.003270404 | 3.54596
89.28574 | 10.6456 | 10.64016 | 7.098698 | 0.005442043 | 3.54146
89.29574 | 10.6747 | 10.63786 | 7.100895 | 0.03683503 | 3.536969
89.30574 | 10.6661 | 10.63555 | 7.103064 | 0.03054932 | 3.532487
89.31574 | 10.6526 | 10.63321 | 7.105202 | 0.01938529 | 3.528013
89.32574 | 10.6568 | 10.63086 | 7.10731 | 0.02594331 | 3.523547
89.33573 | 10.6701 | 10.62848 | 7.109385 | 0.04161882 | 3.519096
89.34573 | 10.6526 | 10.62608 | 7.111433 | 0.02652061 | 3.514647
89.35573 | 10.7263 | 10.62365 | 7.11345 | 0.102646 | 3.510204
89.36573 | 10.6752 | 10.62121 | 7.115436 | 0.0539921 | 3.505772
89.37573 | 10.7008 | 10.61874 | 7.117392 | 0.08205912 | 3.501349
89.38573 | 10.6566 | 10.61625 | 7.119317 | 0.04035029 | 3.496933
89.39572 | 10.6813 | 10.61374 | 7.121209 | 0.06756325 | 3.492528
89.40572 | 10.6917 | 10.6112 | 7.123072 | 0.08050003 | 3.488128
89.41572 | 10.6947 | 10.60864 | 7.124904 | 0.08605971 | 3.483736
89.42572 | 10.7345 | 10.60606 | 7.126704 | 0.1284426 | 3.479353
89.43572 | 10.6869 | 10.60345 | 7.128473 | 0.08344884 | 3.474978
89.44571 | 10.6987 | 10.60083 | 7.130209 | 0.0978744 | 3.470616
89.45571 | 10.7058 | 10.59817 | 7.131915 | 0.1076277 | 3.466257
89.46571 | 10.7041 | 10.5955 | 7.133589 | 0.1086048 | 3.461906
89.47571 | 10.7178 | 10.59279 | 7.135231 | 0.1250055 | 3.457564
89.48571 | 10.7513 | 10.59007 | 7.136841 | 0.1612305 | 3.453229
89.49571 | 10.7304 | 10.58732 | 7.138419 | 0.1430795 | 3.448902
89.5057 | 10.7334 | 10.58455 | 7.139963 | 0.148852 | 3.444585
89.5157 | 10.7534 | 10.58175 | 7.141476 | 0.1716499 | 3.440275
89.5257 | 10.734 | 10.57893 | 7.142956 | 0.1550722 | 3.435972
89.5357 | 10.7463 | 10.57608 | 7.144404 | 0.1702196 | 3.431677
89.5457 | 10.7665 | 10.57321 | 7.145819 | 0.1932916 | 3.42739
89.5557 | 10.7575 | 10.57031 | 7.1472 | 0.1871889 | 3.423111
89.56569 | 10.7778 | 10.56739 | 7.148548 | 0.2104068 | 3.418845
89.57569 | 10.7594 | 10.56445 | 7.149864 | 0.1949548 | 3.414582
89.58569 | 10.7751 | 10.56147 | 7.151146 | 0.2136279 | 3.410326
89.59569 | 10.7925 | 10.55847 | 7.152395 | 0.2340269 | 3.406079
89.60569 | 10.7762 | 10.55545 | 7.15361 | 0.2207514 | 3.401839
89.61569 | 10.7955 | 10.5524 | 7.154791 | 0.2431023 | 3.397607
89.62568 | 10.7723 | 10.54932 | 7.155937 | 0.2229774 | 3.393385
89.63568 | 10.807 | 10.54622 | 7.157051 | 0.2607806 | 3.389168
89.64568 | 10.7941 | 10.54309 | 7.15813 | 0.2510083 | 3.384961
89.65568 | 10.8031 | 10.53994 | 7.159175 | 0.2631643 | 3.38076
89.66568 | 10.8171 | 10.53675 | 7.160186 | 0.280347 | 3.376567
89.67568 | 10.806 | 10.53354 | 7.161162 | 0.2724578 | 3.37238
89.68567 | 10.817 | 10.53031 | 7.162103 | 0.2866894 | 3.368208
89.69567 | 10.82 | 10.52705 | 7.16301 | 0.2929533 | 3.364037
89.70567 | 10.8271 | 10.52376 | 7.163881 | 0.303344 | 3.359875
89.71567 | 10.8326 | 10.52044 | 7.164718 | 0.3121625 | 3.355719
89.72567 | 10.8565 | 10.51709 | 7.16552 | 0.3394084 | 3.351572
89.73567 | 10.8613 | 10.51372 | 7.166286 | 0.3475819 | 3.347432
89.74566 | 10.8696 | 10.51032 | 7.167016 | 0.3592802 | 3.343304
89.75566 | 10.8748 | 10.50689 | 7.167711 | 0.36791 | 3.339179
89.76566 | 10.8978 | 10.50343 | 7.16837 | 0.3943677 | 3.335062
89.77566 | 10.8922 | 10.49995 | 7.168993 | 0.3922541 | 3.330953
89.78566 | 10.9247 | 10.49643 | 7.169581 | 0.4282688 | 3.326851
89.79565 | 10.9306 | 10.49289 | 7.170131 | 0.4377086 | 3.32276
89.80565 | 10.9511 | 10.48932 | 7.170646 | 0.461781 | 3.318673
89.81565 | 10.9622 | 10.48572 | 7.171125 | 0.4764821 | 3.314593
89.82565 | 10.9703 | 10.48209 | 7.171567 | 0.4882124 | 3.310521
89.83565 | 10.9967 | 10.47843 | 7.171972 | 0.5182723 | 3.306456
89.84565 | 10.9891 | 10.47474 | 7.17234 | 0.5143614 | 3.302398
89.85564 | 11.0325 | 10.47102 | 7.172671 | 0.5614765 | 3.298352
89.86564 | 11.0332 | 10.46727 | 7.172966 | 0.5659252 | 3.294309
89.87564 | 11.0526 | 10.4635 | 7.173223 | 0.5891035 | 3.290274
89.88564 | 11.0811 | 10.45969 | 7.173442 | 0.6214123 | 3.286246
89.89564 | 11.0887 | 10.45585 | 7.173624 | 0.6328509 | 3.282225
89.90564 | 11.1164 | 10.45198 | 7.173768 | 0.6644199 | 3.278212
89.91563 | 11.131 | 10.44808 | 7.173875 | 0.6829152 | 3.27421
89.92563 | 11.1627 | 10.44415 | 7.173943 | 0.7185461 | 3.270211
89.93563 | 11.1751 | 10.44019 | 7.173974 | 0.7349072 | 3.266219
89.94563 | 11.1955 | 10.4362 | 7.173966 | 0.7592997 | 3.262235
89.95563 | 11.1998 | 10.43218 | 7.173919 | 0.7676225 | 3.258258
89.96563 | 11.2488 | 10.42812 | 7.173835 | 0.820678 | 3.254287
89.97562 | 11.2517 | 10.42404 | 7.173711 | 0.8276605 | 3.250328
89.98562 | 11.2912 | 10.41992 | 7.173549 | 0.8712785 | 3.246373
89.99562 | 11.3014 | 10.41577 | 7.173348 | 0.8856283 | 3.242424