## Summary
Parameter | MoC_0.70 F m -3 m
Sample | M12.csv
Method | GSAS-II
Phase name | MoC_0.70 F m -3 m
COD / MP ID | manual
Formula | Mo4 C2.80
Space group
Space group # | 225
Crystal system | cubic
a (Å) | 4.18878
b (Å) | 4.18878
c (Å) | 4.18878
α (°) | 90
β (°) | 90
γ (°) | 90
Volume (A^3) | 73.49577
da/a0 (%) | -1.808
db/b0 (%) | -1.808
dc/c0 (%) | -1.808
dV/V0 (%) | -5.325
Weight fraction (%) | 100
GSAS-II mass weight fraction (%) | 100
Weight fraction ± (%)
Weight fraction error source
Weight fraction propagated sigma (%)
Weight fraction systematic floor (%)
Weight fraction method | gsasii_mass_fraction
Integrated phase fraction (%)
Integrated - wt fraction (percentage points)
Integrated phase fraction method
Crystallite size (nm) | 1000
Crystallite size source | gsas_hap_size
Scale factor | 2.08335
Scale factor sigma | 0.01800257
Scale factor sigma (%) | 0.864
Scale factor sigma source | gsas_covariance
Scale * phase mass value | 869.5712399
Legacy mass-weighted scale value | 869.5712399
U (Caglioti) | 0.01489
V (Caglioti) | -0.01538
W (Caglioti) | 0.00566
X (Lorentzian) | 0
Y (Lorentzian) | 12.98976
η at strongest | 1
FWHM (°) | 13.7079
FWHM reference 2theta (deg) | 37.2346
FWHM reference hkl | [1, 1, 1]
N reflections | 5
Seeded by | gsas2
Zero shift (°) | -0.00155
Rwp (%) | 4.93
Rp (%) | 3.3
χ² | 0.419
GoF | 0.648

## Plot Data
2theta | Y_obs | Y_calc | Background | Residual | MoC_0.70 F m -3 m | MoC_0.70 F m -3 m peak 2θ | MoC_0.70 F m -3 m [hkl]
10.00929 | 57.2214 | 58.22433 | 57.56641 | -1.002927 | 0.6579156 | 37.146 | [111]
10.01929 | 57.1585 | 58.1767 | 57.51841 | -1.018202 | 0.6582941 | 43.158 | [200]
10.02929 | 57.1522 | 58.12929 | 57.47062 | -0.9770923 | 0.658673 | 62.681 | [220]
10.03928 | 57.0659 | 58.08214 | 57.42309 | -1.016245 | 0.6590519 | 75.164 | [311]
10.04928 | 57.0586 | 58.03516 | 57.37573 | -0.9765645 | 0.6594315 | 79.14 | [222]
10.05928 | 57.0109 | 57.9884 | 57.32859 | -0.9774977 | 0.6598114
10.06928 | 56.9674 | 57.94184 | 57.28165 | -0.9744438 | 0.6601918
10.07928 | 56.9501 | 57.8955 | 57.23493 | -0.9454019 | 0.6605725
10.08928 | 56.9123 | 57.84937 | 57.18842 | -0.9370715 | 0.6609535
10.09927 | 56.8867 | 57.8035 | 57.14216 | -0.9167975 | 0.6613345
10.10927 | 56.8163 | 57.75779 | 57.09607 | -0.9414873 | 0.6617163
10.11927 | 56.8326 | 57.71229 | 57.05019 | -0.8796864 | 0.6620984
10.12927 | 56.7856 | 57.66699 | 57.00451 | -0.8813938 | 0.6624809
10.13927 | 56.7583 | 57.62191 | 56.95905 | -0.8636091 | 0.6628638
10.14927 | 56.7171 | 57.57703 | 56.91378 | -0.8599312 | 0.663247
10.15926 | 56.6865 | 57.5324 | 56.86877 | -0.8459042 | 0.6636302
10.16926 | 56.6217 | 57.48794 | 56.82392 | -0.866238 | 0.6640141
10.17926 | 56.6243 | 57.44368 | 56.77928 | -0.8193766 | 0.6643985
10.18926 | 56.5745 | 57.39962 | 56.73484 | -0.8251192 | 0.6647831
10.19926 | 56.5599 | 57.35577 | 56.6906 | -0.7958652 | 0.6651681
10.20926 | 56.5058 | 57.31211 | 56.64656 | -0.8063139 | 0.6655535
10.21925 | 56.4734 | 57.26871 | 56.60277 | -0.7953078 | 0.6659389
10.22925 | 56.4495 | 57.22546 | 56.55913 | -0.7759594 | 0.666325
10.23925 | 56.4149 | 57.18241 | 56.5157 | -0.7675115 | 0.6667116
10.24925 | 56.4078 | 57.13956 | 56.47246 | -0.7317634 | 0.6670984
10.25925 | 56.3837 | 57.09691 | 56.42943 | -0.7132144 | 0.6674857
10.26925 | 56.3188 | 57.05446 | 56.38659 | -0.7356637 | 0.6678732
10.27924 | 56.3006 | 57.01225 | 56.34399 | -0.7116529 | 0.6682608
10.28924 | 56.234 | 56.9702 | 56.30155 | -0.7361966 | 0.6686491
10.29924 | 56.2487 | 56.92834 | 56.2593 | -0.6796367 | 0.6690379
10.30924 | 56.1931 | 56.88667 | 56.21725 | -0.6935723 | 0.669427
10.31924 | 56.1583 | 56.8452 | 56.17539 | -0.6869027 | 0.6698165
10.32924 | 56.1477 | 56.80393 | 56.13372 | -0.6562273 | 0.6702063
10.33923 | 56.081 | 56.76289 | 56.09229 | -0.6818863 | 0.6705961
10.34923 | 56.0692 | 56.722 | 56.05101 | -0.6527969 | 0.6709867
10.35923 | 56.04 | 56.6813 | 56.00992 | -0.6412996 | 0.6713776
10.36923 | 56.0208 | 56.64079 | 55.96902 | -0.6199936 | 0.6717689
10.37923 | 56.027 | 56.60048 | 55.92832 | -0.5734784 | 0.6721606
10.38922 | 55.9511 | 56.56039 | 55.88784 | -0.6092931 | 0.6725523
10.39922 | 55.9004 | 56.52046 | 55.84751 | -0.620057 | 0.6729448
10.40922 | 55.8815 | 56.48071 | 55.80737 | -0.5992094 | 0.6733375
10.41922 | 55.8331 | 56.44115 | 55.76742 | -0.6080497 | 0.6737307
10.42922 | 55.8462 | 56.40178 | 55.72765 | -0.5555775 | 0.6741243
10.43922 | 55.7602 | 56.36259 | 55.68807 | -0.6023916 | 0.6745182
10.44921 | 55.7809 | 56.32363 | 55.64872 | -0.5427307 | 0.6749122
10.45921 | 55.686 | 56.28482 | 55.60951 | -0.5988159 | 0.675307
10.46921 | 55.6863 | 56.24619 | 55.57048 | -0.5598854 | 0.675702
10.47921 | 55.6404 | 56.20774 | 55.53164 | -0.5673389 | 0.6760974
10.48921 | 55.6573 | 56.16948 | 55.49298 | -0.5121757 | 0.6764933
10.49921 | 55.6221 | 56.13139 | 55.45451 | -0.5092949 | 0.6768895
10.5092 | 55.5859 | 56.09353 | 55.41625 | -0.5076338 | 0.6772858
10.5192 | 55.4947 | 56.05582 | 55.37813 | -0.5611158 | 0.6776827
10.5292 | 55.4844 | 56.01828 | 55.3402 | -0.5338784 | 0.6780801
10.5392 | 55.4368 | 55.98092 | 55.30244 | -0.5441208 | 0.6784779
10.5492 | 55.4276 | 55.94374 | 55.26487 | -0.5161423 | 0.6788759
10.5592 | 55.374 | 55.90674 | 55.22747 | -0.5327424 | 0.6792745
10.56919 | 55.3603 | 55.86996 | 55.19028 | -0.5096571 | 0.679673
10.57919 | 55.3074 | 55.83331 | 55.15324 | -0.525912 | 0.6800723
10.58919 | 55.29 | 55.79684 | 55.11637 | -0.5068435 | 0.6804719
10.59919 | 55.2296 | 55.76055 | 55.07968 | -0.5309508 | 0.680872
10.60919 | 55.2674 | 55.72443 | 55.04316 | -0.4570334 | 0.6812724
10.61919 | 55.2063 | 55.68849 | 55.00682 | -0.4821905 | 0.6816733
10.62918 | 55.1602 | 55.65276 | 54.97068 | -0.4925572 | 0.6820741
10.63918 | 55.1168 | 55.61716 | 54.93469 | -0.5003614 | 0.6824757
10.64918 | 55.0791 | 55.58174 | 54.89886 | -0.5026381 | 0.6828776
10.65918 | 55.0532 | 55.54649 | 54.86321 | -0.4932868 | 0.68328
10.66918 | 55.0333 | 55.51141 | 54.82772 | -0.4781069 | 0.6836828
10.67918 | 54.9825 | 55.4765 | 54.79241 | -0.4939976 | 0.684086
10.68917 | 54.9645 | 55.44179 | 54.7573 | -0.4772929 | 0.6844891
10.69917 | 54.921 | 55.40722 | 54.72233 | -0.4862228 | 0.684893
10.70917 | 54.8858 | 55.37282 | 54.68752 | -0.4870216 | 0.6852974
10.71917 | 54.888 | 55.33859 | 54.65289 | -0.4505884 | 0.6857021
10.72917 | 54.8778 | 55.30452 | 54.61842 | -0.4267227 | 0.6861072
10.73916 | 54.8569 | 55.27066 | 54.58415 | -0.4137576 | 0.6865123
10.74916 | 54.804 | 55.23692 | 54.55001 | -0.4329248 | 0.6869182
10.75916 | 54.7514 | 55.20336 | 54.51603 | -0.4519575 | 0.6873245
10.76916 | 54.7396 | 55.16996 | 54.48222 | -0.4303552 | 0.6877312
10.77916 | 54.7122 | 55.13672 | 54.44858 | -0.4245172 | 0.6881383
10.78916 | 54.6833 | 55.10364 | 54.4151 | -0.4203428 | 0.6885458
10.79915 | 54.673 | 55.07076 | 54.38181 | -0.3977644 | 0.6889532
10.80915 | 54.6463 | 55.03802 | 54.34865 | -0.3917153 | 0.6893615
10.81915 | 54.6296 | 55.00543 | 54.31566 | -0.3758281 | 0.6897701
10.82915 | 54.5975 | 54.973 | 54.28282 | -0.3755021 | 0.6901792
10.83915 | 54.5973 | 54.94074 | 54.25015 | -0.3434366 | 0.6905887
10.84915 | 54.567 | 54.90863 | 54.21763 | -0.341631 | 0.6909985
10.85914 | 54.5418 | 54.87672 | 54.18531 | -0.3349167 | 0.6914084
10.86914 | 54.5215 | 54.84493 | 54.15311 | -0.323429 | 0.691819
10.87914 | 54.5079 | 54.8133 | 54.12107 | -0.3053995 | 0.6922302
10.88914 | 54.4769 | 54.78183 | 54.08919 | -0.3049274 | 0.6926416
10.89914 | 54.4414 | 54.75051 | 54.05746 | -0.3091122 | 0.6930534
10.90914 | 54.4256 | 54.71935 | 54.02589 | -0.2937532 | 0.6934657
10.91913 | 54.3988 | 54.68838 | 53.9945 | -0.2895807 | 0.6938779
10.92913 | 54.3667 | 54.65753 | 53.96324 | -0.2908324 | 0.694291
10.93913 | 54.3551 | 54.62684 | 53.93213 | -0.2717384 | 0.6947045
10.94913 | 54.3588 | 54.5963 | 53.90118 | -0.2374982 | 0.6951184
10.95913 | 54.3397 | 54.56591 | 53.87038 | -0.2262112 | 0.6955327
10.96913 | 54.3083 | 54.53568 | 53.83973 | -0.2273769 | 0.6959474
10.97912 | 54.291 | 54.50562 | 53.80926 | -0.2146246 | 0.6963621
10.98912 | 54.2629 | 54.47569 | 53.77892 | -0.2127935 | 0.6967775
10.99912 | 54.2313 | 54.44591 | 53.74872 | -0.2146133 | 0.6971935
11.00912 | 54.2018 | 54.41628 | 53.71867 | -0.2144833 | 0.6976098
11.01912 | 54.1863 | 54.3868 | 53.68878 | -0.200503 | 0.6980265
11.02912 | 54.1654 | 54.35747 | 53.65903 | -0.1920717 | 0.6984437
11.03911 | 54.13 | 54.32832 | 53.62946 | -0.1983179 | 0.6988608
11.04911 | 54.1054 | 54.29928 | 53.6 | -0.1938826 | 0.6992786
11.05911 | 54.0937 | 54.27039 | 53.5707 | -0.1766949 | 0.6996971
11.06911 | 54.1063 | 54.24165 | 53.54154 | -0.1353536 | 0.7001158
11.07911 | 54.0473 | 54.21306 | 53.51252 | -0.1657585 | 0.7005351
11.08911 | 54.0264 | 54.18461 | 53.48365 | -0.1582089 | 0.7009547
11.0991 | 54.0021 | 54.15633 | 53.45496 | -0.1542324 | 0.7013742
11.1091 | 53.9777 | 54.12817 | 53.42638 | -0.1504719 | 0.7017946
11.1191 | 53.9736 | 54.10016 | 53.39794 | -0.1265552 | 0.7022155
11.1291 | 53.9187 | 54.07228 | 53.36964 | -0.1535817 | 0.7026367
11.1391 | 53.9094 | 54.04455 | 53.34149 | -0.1351508 | 0.7030584
11.14909 | 53.8825 | 54.01699 | 53.31351 | -0.1344894 | 0.7034801
11.15909 | 53.8218 | 53.98954 | 53.28564 | -0.1677417 | 0.7039026
11.16909 | 53.8047 | 53.96224 | 53.25791 | -0.1575351 | 0.7043255
11.17909 | 53.8209 | 53.93507 | 53.23032 | -0.1141686 | 0.7047488
11.18909 | 53.7686 | 53.90804 | 53.20287 | -0.139442 | 0.7051726
11.19909 | 53.7423 | 53.88115 | 53.17556 | -0.1388545 | 0.7055968
11.20908 | 53.7188 | 53.85443 | 53.14841 | -0.1356323 | 0.7060209
11.21908 | 53.7044 | 53.82782 | 53.12138 | -0.1234213 | 0.7064459
11.22908 | 53.6931 | 53.80135 | 53.09448 | -0.1082477 | 0.7068713
11.23908 | 53.659 | 53.77501 | 53.06771 | -0.116011 | 0.7072972
11.24908 | 53.6238 | 53.74881 | 53.04109 | -0.1250108 | 0.7077235
11.25908 | 53.5879 | 53.72275 | 53.0146 | -0.1348463 | 0.7081502
11.26907 | 53.5617 | 53.69684 | 52.98827 | -0.1351428 | 0.7085769
11.27907 | 53.5476 | 53.67105 | 52.96204 | -0.1234481 | 0.7090044
11.28907 | 53.5352 | 53.64539 | 52.93596 | -0.1101874 | 0.7094323
11.29907 | 53.5093 | 53.61986 | 52.91 | -0.1105603 | 0.7098608
11.30907 | 53.4977 | 53.59447 | 52.88418 | -0.09676615 | 0.7102896
11.31907 | 53.4433 | 53.5692 | 52.85849 | -0.1259045 | 0.7107188
11.32906 | 53.4416 | 53.5441 | 52.83295 | -0.1024997 | 0.711148
11.33906 | 53.4179 | 53.5191 | 52.80752 | -0.1012011 | 0.7115781
11.34906 | 53.4112 | 53.49423 | 52.78222 | -0.08303333 | 0.7120087
11.35906 | 53.3911 | 53.4695 | 52.75706 | -0.07839577 | 0.7124396
11.36906 | 53.363 | 53.44489 | 52.73202 | -0.08188791 | 0.712871
11.37906 | 53.3359 | 53.42041 | 52.70711 | -0.08450922 | 0.7133028
11.38905 | 53.3343 | 53.39608 | 52.68235 | -0.06178334 | 0.7137346
11.39905 | 53.32 | 53.37186 | 52.65769 | -0.05186122 | 0.7141673
11.40905 | 53.2796 | 53.34777 | 52.63317 | -0.06816657 | 0.7146004
11.41905 | 53.2533 | 53.3238 | 52.60877 | -0.07049887 | 0.7150339
11.42905 | 53.2456 | 53.29996 | 52.58449 | -0.05435767 | 0.7154678
11.43905 | 53.228 | 53.27624 | 52.56034 | -0.04824238 | 0.7159023
11.44904 | 53.2083 | 53.25268 | 52.53634 | -0.04437594 | 0.7163366
11.45904 | 53.2112 | 53.22921 | 52.51244 | -0.01801068 | 0.7167718
11.46904 | 53.1826 | 53.20587 | 52.48866 | -0.02326977 | 0.7172075
11.47904 | 53.1679 | 53.18265 | 52.46501 | -0.01475268 | 0.7176437
11.48904 | 53.1541 | 53.15956 | 52.44148 | -0.005458762 | 0.7180803
11.49904 | 53.1121 | 53.13659 | 52.41807 | -0.02448762 | 0.7185173
11.50903 | 53.1176 | 53.11376 | 52.39481 | 0.003838612 | 0.7189543
11.51903 | 53.0856 | 53.09103 | 52.37164 | -0.005433938 | 0.7193922
11.52903 | 53.0601 | 53.06843 | 52.3486 | -0.008327592 | 0.7198304
11.53903 | 53.0404 | 53.04594 | 52.32567 | -0.005541882 | 0.7202692
11.54903 | 53.0346 | 53.02358 | 52.30287 | 0.01102373 | 0.7207084
11.55902 | 53.0102 | 53.00135 | 52.2802 | 0.008847519 | 0.7211476
11.56902 | 52.9996 | 52.97923 | 52.25764 | 0.02037466 | 0.7215877
11.57902 | 52.9811 | 52.95722 | 52.23519 | 0.02388325 | 0.7220282
11.58902 | 52.9717 | 52.93533 | 52.21286 | 0.03637384 | 0.7224691
11.59902 | 52.9591 | 52.91355 | 52.19064 | 0.04554697 | 0.7229105
11.60902 | 52.9379 | 52.8919 | 52.16854 | 0.04600307 | 0.7233523
11.61901 | 52.9036 | 52.87038 | 52.14658 | 0.03322112 | 0.7237942
11.62901 | 52.8957 | 52.84896 | 52.12472 | 0.04674487 | 0.724237
11.63901 | 52.8821 | 52.82765 | 52.10297 | 0.0544532 | 0.7246802
11.64901 | 52.8551 | 52.80645 | 52.08133 | 0.04864665 | 0.7251237
11.65901 | 52.8401 | 52.78537 | 52.05981 | 0.05472564 | 0.7255678
11.66901 | 52.8107 | 52.76441 | 52.0384 | 0.04629069 | 0.7260123
11.679 | 52.7855 | 52.74358 | 52.01712 | 0.04192143 | 0.7264569
11.689 | 52.7987 | 52.72284 | 51.99594 | 0.07586022 | 0.7269023
11.699 | 52.7807 | 52.70221 | 51.97487 | 0.07848663 | 0.7273482
11.709 | 52.7679 | 52.6817 | 51.9539 | 0.08620117 | 0.7277944
11.719 | 52.7496 | 52.6613 | 51.93305 | 0.08830423 | 0.7282412
11.729 | 52.7231 | 52.641 | 51.91232 | 0.08209645 | 0.7286884
11.73899 | 52.7075 | 52.62084 | 51.89171 | 0.08665807 | 0.7291356
11.74899 | 52.6804 | 52.60077 | 51.87119 | 0.07963004 | 0.7295837
11.75899 | 52.6627 | 52.58081 | 51.85078 | 0.08189262 | 0.7300323
11.76899 | 52.6504 | 52.56095 | 51.83047 | 0.08944615 | 0.7304814
11.77899 | 52.6236 | 52.54121 | 51.81028 | 0.0823914 | 0.7309308
11.78899 | 52.6149 | 52.52157 | 51.79019 | 0.0933287 | 0.7313807
11.79898 | 52.5861 | 52.50206 | 51.77023 | 0.08403897 | 0.7318307
11.80898 | 52.5765 | 52.48264 | 51.75036 | 0.09386194 | 0.7322815
11.81898 | 52.5624 | 52.46332 | 51.73059 | 0.09907839 | 0.7327328
11.82898 | 52.562 | 52.44411 | 51.71093 | 0.1178889 | 0.7331845
11.83898 | 52.5428 | 52.42501 | 51.69137 | 0.1177938 | 0.7336368
11.84898 | 52.5273 | 52.40601 | 51.67192 | 0.1212938 | 0.7340894
11.85897 | 52.4963 | 52.38713 | 51.65259 | 0.1091704 | 0.7345421
11.86897 | 52.4767 | 52.36834 | 51.63334 | 0.1083619 | 0.7349957
11.87897 | 52.4681 | 52.34965 | 51.6142 | 0.1184498 | 0.7354497
11.88897 | 52.4337 | 52.33107 | 51.59516 | 0.1026346 | 0.7359043
11.89897 | 52.4118 | 52.31258 | 51.57622 | 0.09921675 | 0.7363592
11.90897 | 52.4232 | 52.2942 | 51.55739 | 0.1289968 | 0.7368147
11.91896 | 52.3871 | 52.27594 | 51.53867 | 0.1111569 | 0.7372701
11.92896 | 52.3929 | 52.25777 | 51.52004 | 0.1351343 | 0.7377264
11.93896 | 52.3572 | 52.23969 | 51.50151 | 0.1175109 | 0.7381833
11.94896 | 52.3512 | 52.22171 | 51.48307 | 0.1294872 | 0.7386406
11.95896 | 52.3396 | 52.20384 | 51.46474 | 0.1357637 | 0.7390983
11.96895 | 52.333 | 52.18608 | 51.44652 | 0.1469233 | 0.7395561
11.97895 | 52.3053 | 52.1684 | 51.42838 | 0.1369018 | 0.7400148
11.98895 | 52.2865 | 52.15082 | 51.41034 | 0.1356819 | 0.740474
11.99895 | 52.2717 | 52.13334 | 51.3924 | 0.1383642 | 0.7409336
12.00895 | 52.2467 | 52.11595 | 51.37456 | 0.1307489 | 0.7413937
12.01895 | 52.2349 | 52.09866 | 51.35681 | 0.1362368 | 0.7418542
12.02894 | 52.2085 | 52.08149 | 51.33917 | 0.1270109 | 0.7423149
12.03894 | 52.1999 | 52.06439 | 51.32162 | 0.1355063 | 0.7427764
12.04894 | 52.1832 | 52.04739 | 51.30416 | 0.135806 | 0.7432383
12.05894 | 52.1675 | 52.03049 | 51.28679 | 0.1370106 | 0.7437008
12.06894 | 52.151 | 52.01368 | 51.26952 | 0.1373206 | 0.7441637
12.07894 | 52.1692 | 51.99696 | 51.25234 | 0.1722363 | 0.7446271
12.08893 | 52.139 | 51.98036 | 51.23527 | 0.1586417 | 0.7450905
12.09893 | 52.1106 | 51.96383 | 51.21827 | 0.1467704 | 0.7455549
12.10893 | 52.1061 | 51.94739 | 51.20137 | 0.1587062 | 0.7460197
12.11893 | 52.0774 | 51.93105 | 51.18457 | 0.1463497 | 0.746485
12.12893 | 52.0515 | 51.9148 | 51.16785 | 0.1367011 | 0.7469508
12.13893 | 52.0554 | 51.89864 | 51.15122 | 0.1567611 | 0.747417
12.14892 | 52.0444 | 51.88259 | 51.1347 | 0.1618141 | 0.7478833
12.15892 | 52.0234 | 51.86661 | 51.11826 | 0.1567924 | 0.7483505
12.16892 | 52.0185 | 51.85072 | 51.1019 | 0.1677806 | 0.7488182
12.17892 | 52.0131 | 51.83492 | 51.08563 | 0.178179 | 0.7492864
12.18892 | 51.9973 | 51.81921 | 51.06946 | 0.1780882 | 0.7497551
12.19892 | 52.0099 | 51.80359 | 51.05337 | 0.2063086 | 0.7502242
12.20891 | 51.9931 | 51.78807 | 51.03738 | 0.2050251 | 0.7506933
12.21891 | 51.9618 | 51.77263 | 51.02147 | 0.1891692 | 0.7511634
12.22891 | 51.9625 | 51.75727 | 51.00564 | 0.2052257 | 0.751634
12.23891 | 51.9366 | 51.742 | 50.9899 | 0.1945951 | 0.7521051
12.24891 | 51.9306 | 51.72682 | 50.97425 | 0.2037778 | 0.7525767
12.25891 | 51.9124 | 51.71173 | 50.95868 | 0.2006744 | 0.7530488
12.2689 | 51.9273 | 51.69673 | 50.94321 | 0.2305703 | 0.7535207
12.2789 | 51.9211 | 51.6818 | 50.92781 | 0.2392957 | 0.7539938
12.2889 | 51.9082 | 51.66696 | 50.9125 | 0.2412364 | 0.7544673
12.2989 | 51.9192 | 51.65221 | 50.89727 | 0.2669924 | 0.7549413
12.3089 | 51.9182 | 51.63754 | 50.88212 | 0.2806644 | 0.7554158
12.31889 | 51.9066 | 51.62296 | 50.86707 | 0.2836382 | 0.7558904
12.32889 | 51.9045 | 51.60846 | 50.85209 | 0.2960436 | 0.7563658
12.33889 | 51.9014 | 51.59403 | 50.83719 | 0.3073661 | 0.7568417
12.34889 | 51.8847 | 51.57969 | 50.82238 | 0.3050062 | 0.7573182
12.35889 | 51.8747 | 51.56544 | 50.80764 | 0.3092644 | 0.7577952
12.36889 | 51.8772 | 51.55126 | 50.79299 | 0.3259411 | 0.7582726
12.37888 | 51.8762 | 51.53718 | 50.77843 | 0.3390226 | 0.7587501
12.38888 | 51.8881 | 51.52316 | 50.76393 | 0.3649376 | 0.7592285
12.39888 | 51.8886 | 51.50923 | 50.74952 | 0.3793724 | 0.7597074
12.40888 | 51.8775 | 51.49537 | 50.73519 | 0.3821273 | 0.7601868
12.41888 | 51.9087 | 51.4816 | 50.72093 | 0.4271027 | 0.7606668
12.42888 | 51.9119 | 51.4679 | 50.70675 | 0.4439992 | 0.7611472
12.43887 | 51.9177 | 51.4543 | 50.69267 | 0.4634035 | 0.7616277
12.44887 | 51.9042 | 51.44076 | 50.67865 | 0.4634433 | 0.7621091
12.45887 | 51.9155 | 51.42729 | 50.6647 | 0.4882053 | 0.762591
12.46887 | 51.9088 | 51.41391 | 50.65084 | 0.49489 | 0.7630734
12.47887 | 51.9185 | 51.4006 | 50.63705 | 0.5178977 | 0.7635564
12.48887 | 51.9177 | 51.38737 | 50.62333 | 0.5303289 | 0.7640398
12.49886 | 51.9358 | 51.37423 | 50.60971 | 0.5615708 | 0.7645233
12.50886 | 51.9463 | 51.36115 | 50.59614 | 0.5851502 | 0.7650077
12.51886 | 51.9453 | 51.34815 | 50.58265 | 0.5971543 | 0.7654927
12.52886 | 51.9659 | 51.33522 | 50.56924 | 0.6306835 | 0.7659781
12.53886 | 51.9718 | 51.32236 | 50.5559 | 0.6494381 | 0.7664641
12.54886 | 51.9899 | 51.30958 | 50.54263 | 0.6803187 | 0.7669505
12.55885 | 51.9857 | 51.29689 | 50.52945 | 0.6888128 | 0.767437
12.56885 | 52.0067 | 51.28425 | 50.51633 | 0.7224465 | 0.7679245
12.57885 | 52.0057 | 51.27169 | 50.50328 | 0.7340071 | 0.7684125
12.58885 | 51.9989 | 51.2592 | 50.4903 | 0.7396953 | 0.768901
12.59885 | 52.0245 | 51.24679 | 50.4774 | 0.7777114 | 0.76939
12.60885 | 52.0318 | 51.23444 | 50.46456 | 0.7973557 | 0.7698796
12.61884 | 52.0314 | 51.22218 | 50.45181 | 0.8092165 | 0.7703691
12.62884 | 52.0459 | 51.20998 | 50.43912 | 0.8359186 | 0.7708597
12.63884 | 52.0302 | 51.19785 | 50.4265 | 0.8323502 | 0.7713507
12.64884 | 52.0703 | 51.18579 | 50.41395 | 0.8845117 | 0.7718423
12.65884 | 52.0652 | 51.1738 | 50.40146 | 0.8914034 | 0.7723344
12.66884 | 52.0739 | 51.16187 | 50.38905 | 0.9120257 | 0.772827
12.67883 | 52.0691 | 51.15003 | 50.37671 | 0.9190673 | 0.7733196
12.68883 | 52.0623 | 51.13825 | 50.36443 | 0.9240521 | 0.7738133
12.69883 | 52.059 | 51.12653 | 50.35222 | 0.9324687 | 0.7743074
12.70883 | 52.063 | 51.11488 | 50.34008 | 0.9481174 | 0.7748021
12.71883 | 52.0637 | 51.1033 | 50.328 | 0.9603988 | 0.7752973
12.72882 | 52.0556 | 51.0918 | 50.31601 | 0.9638015 | 0.7757926
12.73882 | 52.0419 | 51.08035 | 50.30406 | 0.9615491 | 0.7762889
12.74882 | 52.0378 | 51.06897 | 50.29218 | 0.9688304 | 0.7767856
12.75882 | 52.0211 | 51.05765 | 50.28037 | 0.9634459 | 0.7772829
12.76882 | 52.0099 | 51.0464 | 50.26862 | 0.9634957 | 0.7777807
12.77882 | 51.9789 | 51.03522 | 50.25694 | 0.9436805 | 0.778279
12.78881 | 51.9924 | 51.02411 | 50.24533 | 0.9682892 | 0.7787775
12.79881 | 51.9657 | 51.01306 | 50.23378 | 0.9526449 | 0.7792768
12.80881 | 51.9386 | 51.00206 | 50.22229 | 0.9365363 | 0.7797769
12.81881 | 51.9094 | 50.99114 | 50.21086 | 0.9182642 | 0.7802772
12.82881 | 51.8761 | 50.98027 | 50.19949 | 0.8958287 | 0.7807782
12.83881 | 51.8452 | 50.96947 | 50.18819 | 0.8757304 | 0.7812797
12.8488 | 51.8283 | 50.95874 | 50.17696 | 0.8695588 | 0.7817812
12.8588 | 51.7925 | 50.94806 | 50.16578 | 0.8444356 | 0.7822838
12.8688 | 51.7515 | 50.93745 | 50.15466 | 0.8140507 | 0.782787
12.8788 | 51.7261 | 50.9269 | 50.14361 | 0.7992044 | 0.7832906
12.8888 | 51.6891 | 50.9164 | 50.13261 | 0.7726969 | 0.7837948
12.8988 | 51.6566 | 50.90597 | 50.12167 | 0.7506289 | 0.7842993
12.90879 | 51.6123 | 50.89561 | 50.11081 | 0.7166899 | 0.7848042
12.91879 | 51.575 | 50.8853 | 50.09999 | 0.6897014 | 0.78531
12.92879 | 51.5355 | 50.87505 | 50.08923 | 0.6604533 | 0.7858163
12.93879 | 51.4919 | 50.86485 | 50.07853 | 0.6270459 | 0.7863232
12.94879 | 51.4554 | 50.85472 | 50.06789 | 0.6006796 | 0.7868305
12.95879 | 51.4007 | 50.84465 | 50.05731 | 0.5560547 | 0.7873385
12.96878 | 51.3727 | 50.83464 | 50.04679 | 0.5380618 | 0.7878463
12.97878 | 51.3323 | 50.82468 | 50.03632 | 0.5076208 | 0.7883554
12.98878 | 51.2955 | 50.81478 | 50.02591 | 0.4807225 | 0.7888649
12.99878 | 51.2593 | 50.80493 | 50.01556 | 0.4543669 | 0.7893751
13.00878 | 51.2152 | 50.79515 | 50.00526 | 0.4200546 | 0.7898857
13.01878 | 51.1718 | 50.78541 | 49.99502 | 0.386386 | 0.7903968
13.02877 | 51.1636 | 50.77575 | 49.98484 | 0.3878515 | 0.790908
13.03877 | 51.1307 | 50.76613 | 49.97471 | 0.364571 | 0.7914204
13.04877 | 51.0748 | 50.75656 | 49.96463 | 0.3182351 | 0.7919332
13.05877 | 51.0553 | 50.74706 | 49.95461 | 0.3082442 | 0.7924465
13.06877 | 50.9996 | 50.7376 | 49.94464 | 0.2619986 | 0.7929604
13.07877 | 51.0031 | 50.7282 | 49.93473 | 0.2748986 | 0.7934749
13.08876 | 50.9695 | 50.71886 | 49.92488 | 0.2506354 | 0.7939894
13.09876 | 50.9431 | 50.70957 | 49.91507 | 0.2335279 | 0.7945049
13.10876 | 50.9123 | 50.70033 | 49.90531 | 0.211967 | 0.7950211
13.11876 | 50.8992 | 50.69115 | 49.89561 | 0.2080531 | 0.7955377
13.12876 | 50.8837 | 50.68201 | 49.88596 | 0.2016867 | 0.7960549
13.13875 | 50.8591 | 50.67294 | 49.87637 | 0.1861589 | 0.7965722
13.14875 | 50.8468 | 50.66391 | 49.86682 | 0.1828882 | 0.7970905
13.15875 | 50.8418 | 50.65493 | 49.85732 | 0.1868659 | 0.7976094
13.16875 | 50.8081 | 50.64601 | 49.84788 | 0.1620924 | 0.7981289
13.17875 | 50.7958 | 50.63713 | 49.83848 | 0.1586679 | 0.7986489
13.18875 | 50.7825 | 50.62831 | 49.82914 | 0.1541928 | 0.7991694
13.19874 | 50.7696 | 50.61954 | 49.81985 | 0.1500588 | 0.79969
13.20874 | 50.7512 | 50.61082 | 49.8106 | 0.1403835 | 0.8002116
13.21874 | 50.7475 | 50.60214 | 49.80141 | 0.1453586 | 0.8007339
13.22874 | 50.7379 | 50.59352 | 49.79226 | 0.1443845 | 0.8012567
13.23874 | 50.7181 | 50.58494 | 49.78316 | 0.1331614 | 0.8017801
13.24874 | 50.727 | 50.57641 | 49.77411 | 0.1505897 | 0.802304
13.25873 | 50.6953 | 50.56794 | 49.76511 | 0.1273614 | 0.8028279
13.26873 | 50.6912 | 50.55951 | 49.75615 | 0.1316934 | 0.803353
13.27873 | 50.6742 | 50.55112 | 49.74724 | 0.123078 | 0.8038786
13.28873 | 50.6643 | 50.54278 | 49.73838 | 0.1215151 | 0.8044048
13.29873 | 50.6525 | 50.53449 | 49.72956 | 0.1180052 | 0.8049316
13.30873 | 50.6298 | 50.52625 | 49.72079 | 0.1035488 | 0.8054588
13.31872 | 50.6227 | 50.51806 | 49.71208 | 0.1046378 | 0.8059862
13.32872 | 50.6333 | 50.50991 | 49.7034 | 0.1233891 | 0.8065146
13.33872 | 50.6133 | 50.50181 | 49.69476 | 0.1114945 | 0.8070437
13.34872 | 50.5767 | 50.49375 | 49.68617 | 0.08295468 | 0.8075733
13.35872 | 50.5884 | 50.48573 | 49.67763 | 0.1026697 | 0.8081035
13.36872 | 50.5696 | 50.47776 | 49.66913 | 0.09184005 | 0.8086342
13.37871 | 50.5591 | 50.46984 | 49.66068 | 0.08925807 | 0.809165
13.38871 | 50.5804 | 50.46196 | 49.65226 | 0.1184399 | 0.8096969
13.39871 | 50.5661 | 50.45412 | 49.64389 | 0.111978 | 0.8102293
13.40871 | 50.5305 | 50.44633 | 49.63557 | 0.08417257 | 0.8107624
13.41871 | 50.5304 | 50.43858 | 49.62728 | 0.09182394 | 0.811296
13.42871 | 50.5296 | 50.43087 | 49.61904 | 0.09873243 | 0.8118303
13.4387 | 50.5095 | 50.42321 | 49.61084 | 0.08629081 | 0.8123645
13.4487 | 50.5061 | 50.41559 | 49.60269 | 0.0905147 | 0.8128998
13.4587 | 50.4914 | 50.408 | 49.59457 | 0.08339657 | 0.8134357
13.4687 | 50.4816 | 50.40046 | 49.58649 | 0.08113674 | 0.8139723
13.4787 | 50.4976 | 50.39296 | 49.57845 | 0.1046357 | 0.8145094
13.4887 | 50.4641 | 50.38551 | 49.57046 | 0.0785936 | 0.8150471
13.49869 | 50.4641 | 50.3781 | 49.56251 | 0.08600341 | 0.8155849
13.50869 | 50.4832 | 50.37072 | 49.5546 | 0.1124804 | 0.8161236
13.51869 | 50.4645 | 50.36338 | 49.54672 | 0.1011171 | 0.8166632
13.52869 | 50.4547 | 50.35609 | 49.53888 | 0.09861414 | 0.8172032
13.53869 | 50.4529 | 50.34883 | 49.53108 | 0.1040716 | 0.8177438
13.54868 | 50.4252 | 50.34162 | 49.52333 | 0.08358271 | 0.8182845
13.55868 | 50.4158 | 50.33444 | 49.51561 | 0.08136212 | 0.8188264
13.56868 | 50.4068 | 50.3273 | 49.50793 | 0.079503 | 0.8193688
13.57868 | 50.4135 | 50.32019 | 49.50028 | 0.09330569 | 0.8199117
13.58868 | 50.3942 | 50.31313 | 49.49267 | 0.08107025 | 0.8204553
13.59868 | 50.3872 | 50.3061 | 49.4851 | 0.0810971 | 0.8209995
13.60867 | 50.3782 | 50.29912 | 49.47758 | 0.07907957 | 0.8215437
13.61867 | 50.3685 | 50.29217 | 49.47008 | 0.07633202 | 0.8220891
13.62867 | 50.3696 | 50.28525 | 49.46262 | 0.08434752 | 0.8226351
13.63867 | 50.3536 | 50.27837 | 49.45519 | 0.07522664 | 0.8231816
13.64867 | 50.3575 | 50.27153 | 49.4478 | 0.08596954 | 0.8237287
13.65867 | 50.3439 | 50.26472 | 49.44045 | 0.07917637 | 0.8242765
13.66866 | 50.3259 | 50.25796 | 49.43313 | 0.06794084 | 0.8248244
13.67866 | 50.3175 | 50.25122 | 49.42585 | 0.0662768 | 0.8253733
13.68866 | 50.2854 | 50.24452 | 49.4186 | 0.04087761 | 0.8259229
13.69866 | 50.2879 | 50.23786 | 49.41138 | 0.05004368 | 0.826473
13.70866 | 50.2915 | 50.23122 | 49.4042 | 0.06027516 | 0.8270238
13.71866 | 50.2755 | 50.22463 | 49.39705 | 0.05087249 | 0.8275752
13.72865 | 50.2412 | 50.21807 | 49.38994 | 0.02312938 | 0.8281266
13.73865 | 50.2585 | 50.21154 | 49.38286 | 0.0469591 | 0.8286792
13.74865 | 50.2522 | 50.20504 | 49.37581 | 0.0471555 | 0.8292324
13.75865 | 50.247 | 50.19858 | 49.36879 | 0.04841879 | 0.8297863
13.76865 | 50.2465 | 50.19215 | 49.36181 | 0.05434934 | 0.8303406
13.77865 | 50.2312 | 50.18575 | 49.35486 | 0.04544726 | 0.8308957
13.78864 | 50.2337 | 50.17939 | 49.34794 | 0.05430671 | 0.8314507
13.79864 | 50.2232 | 50.17306 | 49.34105 | 0.05014044 | 0.8320071
13.80864 | 50.196 | 50.16676 | 49.33419 | 0.02924257 | 0.8325639
13.81864 | 50.1761 | 50.16049 | 49.32737 | 0.01561326 | 0.8331214
13.82864 | 50.1984 | 50.15425 | 49.32057 | 0.04415281 | 0.8336795
13.83864 | 50.1657 | 50.14804 | 49.3138 | 0.0176615 | 0.8342382
13.84863 | 50.1757 | 50.14187 | 49.30707 | 0.03383339 | 0.834797
13.85863 | 50.1701 | 50.13572 | 49.30036 | 0.03438118 | 0.8353569
13.86863 | 50.161 | 50.1296 | 49.29368 | 0.03139898 | 0.8359174
13.87863 | 50.1681 | 50.12351 | 49.28703 | 0.04458693 | 0.8364787
13.88863 | 50.1533 | 50.11745 | 49.28041 | 0.03584545 | 0.8370404
13.89863 | 50.1257 | 50.11143 | 49.27382 | 0.01427462 | 0.8376029
13.90862 | 50.11 | 50.10543 | 49.26727 | 0.004568899 | 0.8381654
13.91862 | 50.1209 | 50.09946 | 49.26073 | 0.02144047 | 0.8387291
13.92862 | 50.0961 | 50.09352 | 49.25422 | 0.002583622 | 0.8392934
13.93862 | 50.087 | 50.0876 | 49.24774 | -0.000601376 | 0.8398583
13.94862 | 50.0864 | 50.08171 | 49.24129 | 0.004685704 | 0.8404239
13.95861 | 50.0772 | 50.07586 | 49.23487 | 0.001339289 | 0.8409895
13.96861 | 50.0812 | 50.07003 | 49.22847 | 0.01117143 | 0.8415563
13.97861 | 50.0636 | 50.06422 | 49.2221 | -0.0006236291 | 0.8421238
13.98861 | 50.0513 | 50.05845 | 49.21575 | -0.00714546 | 0.8426918
13.99861 | 50.0546 | 50.05269 | 49.20943 | 0.00190608 | 0.8432605
14.00861 | 50.0286 | 50.04697 | 49.20314 | -0.01836873 | 0.8438298
14.0186 | 50.0005 | 50.04128 | 49.19688 | -0.04077527 | 0.8443992
14.0286 | 50.0048 | 50.0356 | 49.19063 | -0.03080196 | 0.8449699
14.0386 | 50.0109 | 50.02995 | 49.18441 | -0.01905421 | 0.8455412
14.0486 | 50.0036 | 50.02433 | 49.17822 | -0.02073172 | 0.846113
14.0586 | 49.9914 | 50.01873 | 49.17205 | -0.02733423 | 0.8466855
14.0686 | 49.9821 | 50.01316 | 49.1659 | -0.03106154 | 0.8472586
14.07859 | 49.9842 | 50.00762 | 49.15979 | -0.02341896 | 0.8478318
14.08859 | 49.9817 | 50.0021 | 49.15369 | -0.02039513 | 0.8484063
14.09859 | 49.9753 | 49.9966 | 49.14761 | -0.02129534 | 0.8489814
14.10859 | 49.9683 | 49.99112 | 49.14156 | -0.02281933 | 0.8495572
14.11859 | 49.9717 | 49.98567 | 49.13553 | -0.01396678 | 0.8501335
14.12859 | 49.9482 | 49.98024 | 49.12953 | -0.03203752 | 0.8507105
14.13858 | 49.9603 | 49.97484 | 49.12355 | -0.01453671 | 0.8512876
14.14858 | 49.9481 | 49.96945 | 49.11759 | -0.0213532 | 0.8518658
14.15858 | 49.9453 | 49.96409 | 49.11165 | -0.0187923 | 0.8524448
14.16858 | 49.9547 | 49.95875 | 49.10573 | -0.004053706 | 0.8530244
14.17858 | 49.9512 | 49.95344 | 49.09983 | -0.002237159 | 0.8536047
14.18858 | 49.9428 | 49.94814 | 49.09396 | -0.005342353 | 0.8541856
14.19857 | 49.9564 | 49.94287 | 49.08811 | 0.01352572 | 0.8547665
14.20857 | 49.9617 | 49.93762 | 49.08227 | 0.02407761 | 0.8553487
14.21857 | 49.945 | 49.93239 | 49.07646 | 0.0126085 | 0.8559316
14.22857 | 49.9366 | 49.92718 | 49.07067 | 0.009418561 | 0.8565151
14.23857 | 49.9441 | 49.92199 | 49.06489 | 0.02210799 | 0.8570993
14.24857 | 49.9467 | 49.91682 | 49.05914 | 0.02987709 | 0.8576842
14.25856 | 49.9419 | 49.91168 | 49.05341 | 0.03022098 | 0.858269
14.26856 | 49.9213 | 49.90655 | 49.04769 | 0.01475019 | 0.8588551
14.27856 | 49.9301 | 49.90144 | 49.042 | 0.02865972 | 0.859442
14.28856 | 49.9252 | 49.89635 | 49.03632 | 0.02884986 | 0.8600294
14.29856 | 49.9256 | 49.89128 | 49.03066 | 0.03432089 | 0.8606175
14.30855 | 49.909 | 49.88623 | 49.02503 | 0.02276788 | 0.8612058
14.31855 | 49.924 | 49.8812 | 49.0194 | 0.04280126 | 0.8617953
14.32855 | 49.9277 | 49.87618 | 49.0138 | 0.05151622 | 0.8623854
14.33855 | 49.9003 | 49.87119 | 49.00821 | 0.02911294 | 0.8629761
14.34855 | 49.8956 | 49.86621 | 49.00264 | 0.02939167 | 0.8635676
14.35855 | 49.9046 | 49.86125 | 48.99709 | 0.04335265 | 0.8641597
14.36854 | 49.8836 | 49.85631 | 48.99156 | 0.02729114 | 0.864752
14.37854 | 49.8801 | 49.85138 | 48.98604 | 0.0287173 | 0.8653454
14.38854 | 49.8748 | 49.84647 | 48.98053 | 0.02832642 | 0.8659395
14.39854 | 49.8691 | 49.84158 | 48.97505 | 0.02751864 | 0.8665344
14.40854 | 49.8577 | 49.83671 | 48.96958 | 0.02099433 | 0.8671298
14.41854 | 49.8426 | 49.83185 | 48.96412 | 0.01075351 | 0.8677261
14.42853 | 49.8381 | 49.82701 | 48.95869 | 0.01109178 | 0.8683223
14.43853 | 49.8498 | 49.82218 | 48.95326 | 0.02761896 | 0.8689198
14.44853 | 49.8417 | 49.81737 | 48.94785 | 0.02433045 | 0.869518
14.45853 | 49.8326 | 49.81257 | 48.94246 | 0.02002639 | 0.8701169
14.46853 | 49.8345 | 49.80779 | 48.93708 | 0.02670707 | 0.8707164
14.47853 | 49.8192 | 49.80303 | 48.93171 | 0.01617275 | 0.8713166
14.48852 | 49.8132 | 49.79828 | 48.92636 | 0.01491881 | 0.871917
14.49852 | 49.7958 | 49.79354 | 48.92103 | 0.002255135 | 0.8725185
14.50852 | 49.7823 | 49.78882 | 48.9157 | -0.006523071 | 0.8731208
14.51852 | 49.7864 | 49.78412 | 48.91039 | 0.002284631 | 0.8737238
14.52852 | 49.7845 | 49.77942 | 48.90509 | 0.005078269 | 0.8743276
14.53852 | 49.7703 | 49.77474 | 48.89981 | -0.004441645 | 0.8749318
14.54851 | 49.7587 | 49.77008 | 48.89454 | -0.01137983 | 0.8755363
14.55851 | 49.7582 | 49.76543 | 48.88928 | -0.007226628 | 0.876142
14.56851 | 49.7564 | 49.76079 | 48.88404 | -0.004386464 | 0.8767484
14.57851 | 49.767 | 49.75616 | 48.8788 | 0.0108408 | 0.8773555
14.58851 | 49.7746 | 49.75154 | 48.87358 | 0.02305533 | 0.8779634
14.59851 | 49.7424 | 49.74694 | 48.86837 | -0.004542544 | 0.8785719
14.6085 | 49.7407 | 49.74236 | 48.86318 | -0.001657165 | 0.8791804
14.6185 | 49.7238 | 49.73778 | 48.85799 | -0.01397925 | 0.8797903
14.6285 | 49.7312 | 49.73321 | 48.85281 | -0.002013079 | 0.8804009
14.6385 | 49.7139 | 49.72866 | 48.84765 | -0.01475862 | 0.8810122
14.6485 | 49.7166 | 49.72412 | 48.84249 | -0.007515549 | 0.8816242
14.6585 | 49.7097 | 49.71958 | 48.83735 | -0.009883672 | 0.882237
14.66849 | 49.7026 | 49.71507 | 48.83222 | -0.01246726 | 0.8828498
14.67849 | 49.6926 | 49.71056 | 48.82709 | -0.01795706 | 0.8834638
14.68849 | 49.7059 | 49.70606 | 48.82198 | -0.0001573147 | 0.8840785
14.69849 | 49.7087 | 49.70157 | 48.81687 | 0.007131961 | 0.884694
14.70849 | 49.6902 | 49.69709 | 48.81178 | -0.006888985 | 0.8853103
14.71848 | 49.7079 | 49.69262 | 48.8067 | 0.01527565 | 0.8859266
14.72848 | 49.6859 | 49.68816 | 48.80162 | -0.002264942 | 0.8865443
14.73848 | 49.6739 | 49.68372 | 48.79655 | -0.009815111 | 0.8871627
14.74848 | 49.6747 | 49.67927 | 48.79149 | -0.004574533 | 0.8877817
14.75848 | 49.6574 | 49.67484 | 48.78644 | -0.01744313 | 0.8884014
14.76848 | 49.6599 | 49.67042 | 48.7814 | -0.01052067 | 0.8890219
14.77847 | 49.6608 | 49.66601 | 48.77637 | -0.005211473 | 0.8896426
14.78847 | 49.6611 | 49.66161 | 48.77134 | -0.0005063263 | 0.8902645
14.79847 | 49.6487 | 49.65721 | 48.76632 | -0.008509543 | 0.8908871
14.80847 | 49.6731 | 49.65282 | 48.76131 | 0.02027914 | 0.8915105
14.81847 | 49.6481 | 49.64844 | 48.75631 | -0.0003401185 | 0.8921345
14.82847 | 49.6392 | 49.64407 | 48.75131 | -0.004867193 | 0.8927593
14.83846 | 49.6398 | 49.63971 | 48.74632 | 9.382607e-05 | 0.8933842
14.84846 | 49.6439 | 49.63535 | 48.74134 | 0.008551721 | 0.8940105
14.85846 | 49.6379 | 49.631 | 48.73636 | 0.006902637 | 0.8946374
14.86846 | 49.6256 | 49.62665 | 48.73139 | -0.001053567 | 0.8952651
14.87846 | 49.6112 | 49.62232 | 48.72642 | -0.0111165 | 0.8958935
14.88846 | 49.6124 | 49.61799 | 48.72146 | -0.005585998 | 0.8965226
14.89845 | 49.6217 | 49.61367 | 48.71651 | 0.00803371 | 0.8971519
14.90845 | 49.6142 | 49.60935 | 48.71157 | 0.004851551 | 0.8977825
14.91845 | 49.6207 | 49.60504 | 48.70662 | 0.01566327 | 0.8984139
14.92845 | 49.5971 | 49.60073 | 48.70168 | -0.003630745 | 0.8990459
14.93845 | 49.6003 | 49.59643 | 48.69675 | 0.003869571 | 0.8996787
14.94845 | 49.5904 | 49.59214 | 48.69182 | -0.001735639 | 0.9003123
14.95844 | 49.5797 | 49.58785 | 48.6869 | -0.008150396 | 0.9009459
14.96844 | 49.5686 | 49.58357 | 48.68199 | -0.01496599 | 0.901581
14.97844 | 49.5622 | 49.57929 | 48.67707 | -0.01708643 | 0.9022167
14.98844 | 49.5535 | 49.57501 | 48.67216 | -0.02151164 | 0.9028532
14.99844 | 49.5667 | 49.57074 | 48.66725 | -0.00404141 | 0.9034905
15.00844 | 49.5567 | 49.56648 | 48.66235 | -0.009775451 | 0.9041284
15.01843 | 49.5685 | 49.56222 | 48.65745 | 0.006281956 | 0.9047665
15.02843 | 49.5564 | 49.55796 | 48.65255 | -0.001560292 | 0.905406
15.03843 | 49.5566 | 49.55371 | 48.64766 | 0.00289358 | 0.9060462
15.04843 | 49.5467 | 49.54946 | 48.64277 | -0.002756142 | 0.9066872
15.05843 | 49.5391 | 49.54521 | 48.63788 | -0.006109343 | 0.9073289
15.06843 | 49.5315 | 49.54097 | 48.63299 | -0.009465763 | 0.9079713
15.07842 | 49.5202 | 49.53673 | 48.62812 | -0.01652959 | 0.9086139
15.08842 | 49.5205 | 49.53249 | 48.62323 | -0.01199208 | 0.9092578
15.09842 | 49.5092 | 49.52826 | 48.61835 | -0.01905734 | 0.9099026
15.10842 | 49.5074 | 49.52403 | 48.61348 | -0.01662512 | 0.910548
15.11842 | 49.518 | 49.5198 | 48.6086 | -0.001795341 | 0.9111943
15.12841 | 49.5255 | 49.51557 | 48.60373 | 0.009928 | 0.9118406
15.13841 | 49.511 | 49.51135 | 48.59886 | -0.0003464544 | 0.9124883
15.14841 | 49.5239 | 49.50712 | 48.59399 | 0.01677714 | 0.9131369
15.15841 | 49.5192 | 49.5029 | 48.58911 | 0.01629908 | 0.9137862
15.16841 | 49.5063 | 49.49868 | 48.58424 | 0.007619558 | 0.9144361
15.17841 | 49.5091 | 49.49446 | 48.57937 | 0.01463866 | 0.9150869
15.1884 | 49.4995 | 49.49025 | 48.57451 | 0.0092523 | 0.9157378
15.1984 | 49.5016 | 49.48603 | 48.56964 | 0.01556908 | 0.9163902
15.2084 | 49.4889 | 49.48181 | 48.56477 | 0.007085101 | 0.9170433
15.2184 | 49.4908 | 49.4776 | 48.5599 | 0.0132004 | 0.9176972
15.2284 | 49.4968 | 49.47338 | 48.55503 | 0.02341517 | 0.9183518
15.2384 | 49.5072 | 49.46917 | 48.55016 | 0.03802972 | 0.9190071
15.24839 | 49.4825 | 49.46496 | 48.5453 | 0.01753985 | 0.9196626
15.25839 | 49.511 | 49.46075 | 48.54043 | 0.05025409 | 0.9203196
15.26839 | 49.5159 | 49.45653 | 48.53555 | 0.0593685 | 0.9209773
15.27839 | 49.4993 | 49.45232 | 48.53068 | 0.0469832 | 0.9216358
15.28839 | 49.4954 | 49.4481 | 48.52581 | 0.04729834 | 0.9222952
15.29839 | 49.4946 | 49.44389 | 48.52093 | 0.05071427 | 0.9229552
15.30838 | 49.4771 | 49.43967 | 48.51606 | 0.03742679 | 0.9236153
15.31838 | 49.4687 | 49.43546 | 48.51118 | 0.03324438 | 0.9242769
15.32838 | 49.4699 | 49.43124 | 48.5063 | 0.03866317 | 0.9249393
15.33838 | 49.4637 | 49.42702 | 48.50141 | 0.03668318 | 0.9256025
15.34838 | 49.475 | 49.4228 | 48.49653 | 0.05220457 | 0.9262666
15.35838 | 49.4523 | 49.41857 | 48.49164 | 0.03372772 | 0.9269313
15.36837 | 49.4621 | 49.41435 | 48.48676 | 0.04774844 | 0.9275961
15.37837 | 49.4534 | 49.41012 | 48.48186 | 0.04327529 | 0.9282623
15.38837 | 49.4455 | 49.4059 | 48.47697 | 0.03960413 | 0.9289295
15.39837 | 49.4468 | 49.40166 | 48.47207 | 0.04513524 | 0.9295974
15.40837 | 49.436 | 49.39743 | 48.46717 | 0.03856869 | 0.9302662
15.41837 | 49.4199 | 49.3932 | 48.46226 | 0.02670465 | 0.9309358
15.42836 | 49.428 | 49.38896 | 48.45736 | 0.03903932 | 0.9316053
15.43836 | 49.4114 | 49.38472 | 48.45244 | 0.02668095 | 0.9322763
15.44836 | 49.3983 | 49.38047 | 48.44753 | 0.01782559 | 0.9329482
15.45836 | 49.4023 | 49.37623 | 48.44261 | 0.02607334 | 0.933621
15.46836 | 49.389 | 49.37198 | 48.43768 | 0.01702448 | 0.9342944
15.47836 | 49.3875 | 49.36772 | 48.43275 | 0.01977903 | 0.9349688
15.48835 | 49.3858 | 49.36347 | 48.42782 | 0.02233303 | 0.9356431
15.49835 | 49.3968 | 49.35921 | 48.42289 | 0.03759492 | 0.9363191
15.50835 | 49.3738 | 49.35494 | 48.41794 | 0.01886082 | 0.9369958
15.51835 | 49.3805 | 49.35067 | 48.413 | 0.02983079 | 0.9376733
15.52835 | 49.3717 | 49.3464 | 48.40804 | 0.02530495 | 0.9383517
15.53834 | 49.3637 | 49.34212 | 48.40309 | 0.02157921 | 0.9390301
15.54834 | 49.3635 | 49.33784 | 48.39813 | 0.0256623 | 0.9397101
15.55834 | 49.3486 | 49.33355 | 48.39316 | 0.01505 | 0.9403908
15.56834 | 49.3487 | 49.32926 | 48.38819 | 0.01944256 | 0.9410724
15.57834 | 49.3302 | 49.32496 | 48.38321 | 0.005239966 | 0.9417548161
15.58834 | 49.3335 | 49.32066 | 48.37822 | 0.01284255 | 0.942438
15.59833 | 49.3366 | 49.31635 | 48.37323 | 0.02024606 | 0.9431213
15.60833 | 49.3441 | 49.31204 | 48.36823 | 0.03205921 | 0.9438062
15.61833 | 49.3243 | 49.30772 | 48.36323 | 0.01657792 | 0.9444919
15.62833 | 49.332 | 49.3034 | 48.35822 | 0.0286023 | 0.9451784
15.63833 | 49.3269 | 49.29907 | 48.3532 | 0.0278325 | 0.9458657
15.64833 | 49.3486 | 49.29473 | 48.34818 | 0.05386862 | 0.9465538
15.65832 | 49.3264 | 49.29039 | 48.34315 | 0.03600646 | 0.9472422
15.66832 | 49.3316 | 49.28605 | 48.33811 | 0.04555493 | 0.9479319
15.67832 | 49.3255 | 49.28169 | 48.33307 | 0.04380977 | 0.9486225
15.68832 | 49.3221 | 49.27733 | 48.32801 | 0.04477104 | 0.9493141
15.69832 | 49.3222 | 49.27296 | 48.32295 | 0.04923904 | 0.9500063
15.70832 | 49.3341 | 49.26859 | 48.31789 | 0.06551381 | 0.9506995
15.71831 | 49.3473 | 49.26421 | 48.31282 | 0.08309113 | 0.9513927
15.72831 | 49.3355 | 49.25982 | 48.30773 | 0.07567982 | 0.9520875
15.73831 | 49.3259 | 49.25542 | 48.30264 | 0.07047571 | 0.9527832
15.74831 | 49.3407 | 49.25102 | 48.29754 | 0.08967903 | 0.9534796
15.75831 | 49.3552 | 49.24661 | 48.29243 | 0.1085897 | 0.954177
15.76831 | 49.3529 | 49.24219 | 48.28732 | 0.1107079 | 0.9548752
15.7783 | 49.3459 | 49.23777 | 48.2822 | 0.1081296 | 0.9555735
15.7883 | 49.3559 | 49.23334 | 48.27706 | 0.1225635 | 0.9562733
15.7983 | 49.3493 | 49.22889 | 48.27192 | 0.1204054 | 0.956974
15.8083 | 49.3538 | 49.22444 | 48.26677 | 0.1293554 | 0.9576755
15.8183 | 49.3627 | 49.21999 | 48.26161 | 0.1427136 | 0.958378
15.8283 | 49.3594 | 49.21552 | 48.25644 | 0.1438802 | 0.9590813
15.83829 | 49.3637 | 49.21105 | 48.25126 | 0.1526509 | 0.9597847
15.84829 | 49.353 | 49.20657 | 48.24608 | 0.1464347 | 0.9604896
15.85829 | 49.3726 | 49.20207 | 48.24088 | 0.1705273 | 0.9611954
15.86829 | 49.3625 | 49.19757 | 48.23567 | 0.1649288 | 0.961902
15.87829 | 49.3615 | 49.19306 | 48.23045 | 0.1684393 | 0.9626095
15.88829 | 49.3601 | 49.18854 | 48.22522 | 0.171559 | 0.9633179
15.89828 | 49.345 | 49.18402 | 48.21999 | 0.1609833 | 0.9640266
15.90828 | 49.3417 | 49.17948 | 48.21474 | 0.1622216 | 0.9647367
15.91828 | 49.3282 | 49.17493 | 48.20948 | 0.1532695 | 0.9654476
15.92828 | 49.3505 | 49.17037 | 48.20421 | 0.1801271 | 0.9661595
15.93828 | 49.3251 | 49.16581 | 48.19893 | 0.1592944 | 0.9668721
15.94827 | 49.3251 | 49.16123 | 48.19365 | 0.163867 | 0.9675851
15.95827 | 49.3391 | 49.15665 | 48.18835 | 0.1824542 | 0.9682995
15.96827 | 49.3256 | 49.15205 | 48.18303 | 0.1735515 | 0.9690149
15.97827 | 49.3188 | 49.14744 | 48.17771 | 0.1713591 | 0.9697311
15.98827 | 49.2963 | 49.14282 | 48.17237 | 0.1534772 | 0.9704482
15.99827 | 49.3042 | 49.13819 | 48.16703 | 0.1660059 | 0.9711659
16.00826 | 49.2922 | 49.13356 | 48.16168 | 0.1586403 | 0.9718841
16.01826 | 49.2684 | 49.12891 | 48.15631 | 0.1394902 | 0.9726038
16.02826 | 49.2583 | 49.12425 | 48.15092 | 0.1340509 | 0.9733245
16.03826 | 49.2433 | 49.11958 | 48.14553 | 0.1237227 | 0.9740459
16.04826 | 49.2394 | 49.11489 | 48.14013 | 0.1245056 | 0.9747683
16.05826 | 49.2389 | 49.1102 | 48.13471 | 0.1286998 | 0.9754914
16.06825 | 49.2564 | 49.1055 | 48.12928 | 0.1509004 | 0.9762149
16.07825 | 49.2463 | 49.10078 | 48.12384 | 0.1455174 | 0.9769398
16.08825 | 49.2347 | 49.09605 | 48.11839 | 0.1386458 | 0.9776658
16.09825 | 49.2277 | 49.09131 | 48.11292 | 0.1363859 | 0.9783926
16.10825 | 49.2372 | 49.08656 | 48.10744 | 0.1506378 | 0.9791203
16.11825 | 49.2265 | 49.0818 | 48.10195 | 0.1447017 | 0.9798488
16.12824 | 49.2203 | 49.07703 | 48.09645 | 0.1432728 | 0.9805776
16.13824 | 49.2028 | 49.07224 | 48.09093 | 0.1305608 | 0.9813079
16.14824 | 49.192 | 49.06744 | 48.0854 | 0.1245609 | 0.9820393
16.15824 | 49.2138 | 49.06263 | 48.07985 | 0.1511736 | 0.9827714
16.16824 | 49.2188 | 49.0578 | 48.0743 | 0.1609986 | 0.9835045
16.17824 | 49.2033 | 49.05296 | 48.06873 | 0.1503364 | 0.9842384
16.18823 | 49.2194 | 49.04812 | 48.06315 | 0.1712818 | 0.9849726
16.19823 | 49.2064 | 49.04326 | 48.05755 | 0.1631449 | 0.9857085
16.20823 | 49.2195 | 49.03838 | 48.05193 | 0.181121 | 0.9864452
16.21823 | 49.2206 | 49.03349 | 48.04631 | 0.1871101 | 0.9871828
16.22823 | 49.2326 | 49.02859 | 48.04067 | 0.2040122 | 0.9879213
16.23823 | 49.2407 | 49.02367 | 48.03501 | 0.2170277 | 0.9886607
16.24822 | 49.2158 | 49.01875 | 48.02935 | 0.1970516 | 0.9894003
16.25822 | 49.2385 | 49.01381 | 48.02366 | 0.2246937 | 0.9901417
16.26822 | 49.2286 | 49.00885 | 48.01797 | 0.2197495 | 0.9908838
16.27822 | 49.2426 | 49.00388 | 48.01225 | 0.238719 | 0.9916269
16.28822 | 49.2326 | 48.9989 | 48.00653 | 0.2337021 | 0.992371
16.29821 | 49.2627 | 48.99391 | 48.00079 | 0.2687942 | 0.9931152
16.30821 | 49.244 | 48.98889 | 47.99503 | 0.2551052 | 0.993861
16.31821 | 49.2459 | 48.98387 | 47.98926 | 0.2620302 | 0.9946079
16.32821 | 49.2551 | 48.97883 | 47.98347 | 0.2762696 | 0.9953555
16.33821 | 49.2613 | 48.97378 | 47.97767 | 0.287523 | 0.9961043
16.34821 | 49.2521 | 48.96871 | 47.97186 | 0.283391 | 0.9968538
16.3582 | 49.2595 | 48.96363 | 47.96603 | 0.2958684 | 0.9976035
16.3682 | 49.2819 | 48.95853 | 47.96018 | 0.3233652 | 0.998355
16.3782 | 49.286 | 48.95342 | 47.95432 | 0.3325769 | 0.9991074
16.3882 | 49.2845 | 48.9483 | 47.94844 | 0.3362033 | 0.9998608
16.3982 | 49.2761 | 48.94316 | 47.94254 | 0.3329446 | 1.000615
16.4082 | 49.2905 | 48.938 | 47.93663 | 0.3525009 | 1.00137
16.41819 | 49.2893 | 48.93283 | 47.93071 | 0.3564671 | 1.002126
16.42819 | 49.2874 | 48.92765 | 47.92476 | 0.3597536 | 1.002883
16.43819 | 49.3 | 48.92244 | 47.9188 | 0.3775554 | 1.003641
16.44819 | 49.2938 | 48.91723 | 47.91283 | 0.3765724 | 1.0044
16.45819 | 49.2835 | 48.912 | 47.90684 | 0.371505 | 1.00516
16.46819 | 49.2946 | 48.90675 | 47.90083 | 0.3878531 | 1.005921
16.47818 | 49.3137 | 48.90149 | 47.89481 | 0.4122118 | 1.006682
16.48818 | 49.2998 | 48.89621 | 47.88876 | 0.4035913 | 1.007444
16.49818 | 49.3061 | 48.89091 | 47.88271 | 0.4151867 | 1.008208
16.50818 | 49.3124 | 48.8856 | 47.87663 | 0.4267979 | 1.008973
16.51818 | 49.3115 | 48.88027 | 47.87054 | 0.4312251 | 1.009739
16.52818 | 49.2946 | 48.87493 | 47.86443 | 0.4196685 | 1.010505
16.53817 | 49.3228 | 48.86958 | 47.85831 | 0.4532229 | 1.011272
16.54817 | 49.313 | 48.8642 | 47.85216 | 0.4487988 | 1.012041
16.55817 | 49.2989 | 48.85881 | 47.846 | 0.4400912 | 1.01281
16.56817 | 49.3086 | 48.8534 | 47.83982 | 0.4552 | 1.013581
16.57817 | 49.3201 | 48.84797 | 47.83362 | 0.4721252 | 1.014352
16.58817 | 49.3167 | 48.84253 | 47.82741 | 0.4741671 | 1.015125
16.59816 | 49.3053 | 48.83708 | 47.82118 | 0.4682205 | 1.015897
16.60816 | 49.3053 | 48.8316 | 47.81493 | 0.4736962 | 1.016671
16.61816 | 49.3049 | 48.82611 | 47.80866 | 0.4787886 | 1.017447
16.62816 | 49.3271 | 48.8206 | 47.80238 | 0.5064982 | 1.018223
16.63816 | 49.3059 | 48.81508 | 47.79607 | 0.4908247 | 1.019
16.64816 | 49.3245 | 48.80953 | 47.78975 | 0.5149684 | 1.019779
16.65815 | 49.3175 | 48.80398 | 47.78342 | 0.5135239 | 1.020557
16.66815 | 49.3245 | 48.7984 | 47.77706 | 0.5261024 | 1.021337
16.67815 | 49.3314 | 48.7928 | 47.77068 | 0.5385981 | 1.022119
16.68815 | 49.3127 | 48.78719 | 47.76429 | 0.5255114 | 1.022901
16.69815 | 49.3295 | 48.78156 | 47.75787 | 0.5479423 | 1.023684
16.70814 | 49.3117 | 48.77591 | 47.75145 | 0.5357853 | 1.024468
16.71814 | 49.3276 | 48.77025 | 47.745 | 0.5573517 | 1.025253
16.72814 | 49.3184 | 48.76456 | 47.73853 | 0.5538359 | 1.026039
16.73814 | 49.3101 | 48.75886 | 47.73204 | 0.5512382 | 1.026826
16.74814 | 49.3217 | 48.75314 | 47.72553 | 0.5685583 | 1.027614
16.75814 | 49.298 | 48.7474 | 47.719 | 0.5505966 | 1.028404
16.76813 | 49.3116 | 48.74165 | 47.71246 | 0.5699472 | 1.029193
16.77813 | 49.323 | 48.73588 | 47.70589 | 0.5871219 | 1.029984
16.78813 | 49.329 | 48.73009 | 47.69931 | 0.598915 | 1.030777
16.79813 | 49.3187 | 48.72427 | 47.6927 | 0.5944265 | 1.03157
16.80813 | 49.299 | 48.71844 | 47.68608 | 0.5805564 | 1.032364
16.81813 | 49.3104 | 48.7126 | 47.67944 | 0.5978049 | 1.033159
16.82812 | 49.3122 | 48.70673 | 47.67278 | 0.6054661 | 1.033955
16.83812 | 49.2958 | 48.70085 | 47.6661 | 0.594952 | 1.034752
16.84812 | 49.2833 | 48.69494 | 47.65939 | 0.5883567 | 1.03555
16.85812 | 49.2967 | 48.68902 | 47.65267 | 0.6076803 | 1.036349
16.86812 | 49.2756 | 48.68308 | 47.64593 | 0.5925227 | 1.03715
16.87812 | 49.2909 | 48.67712 | 47.63916 | 0.6137843 | 1.037951
16.88811 | 49.2933 | 48.67114 | 47.63239 | 0.6221589 | 1.038753
16.89811 | 49.2835 | 48.66514 | 47.62559 | 0.6183587 | 1.039556
16.90811 | 49.2897 | 48.65912 | 47.61876 | 0.6305778 | 1.040361
16.91811 | 49.2807 | 48.65308 | 47.61192 | 0.6276162 | 1.041166
16.92811 | 49.2958 | 48.64703 | 47.60505 | 0.648774 | 1.041972
16.93811 | 49.2861 | 48.64095 | 47.59817 | 0.6451512 | 1.04278
16.9481 | 49.2718 | 48.63486 | 47.59127 | 0.6369418 | 1.043588
16.9581 | 49.269 | 48.62874 | 47.58434 | 0.6402582 | 1.044397
16.9681 | 49.2698 | 48.62261 | 47.5774 | 0.6471943 | 1.045208
16.9781 | 49.2873 | 48.61645 | 47.57043 | 0.6708501 | 1.04602
16.9881 | 49.2578 | 48.61027 | 47.56344 | 0.6475258 | 1.046832
16.9981 | 49.2786 | 48.60408 | 47.55643 | 0.6745214 | 1.047646
17.00809 | 49.2672 | 48.59787 | 47.54941 | 0.6693307 | 1.04846
17.01809 | 49.2673 | 48.59163 | 47.54236 | 0.6756661 | 1.049276
17.02809 | 49.2642 | 48.58538 | 47.53529 | 0.6788218 | 1.050093
17.03809 | 49.2792 | 48.5791 | 47.52819 | 0.7000977 | 1.050911
17.04809 | 49.26 | 48.57281 | 47.52108 | 0.6871936 | 1.05173
17.05809 | 49.2565 | 48.56649 | 47.51394 | 0.69001 | 1.05255
17.06808 | 49.2576 | 48.56016 | 47.50679 | 0.6974403 | 1.05337
17.07808 | 49.2743 | 48.5538 | 47.49961 | 0.7204975 | 1.054192
17.08808 | 49.2576 | 48.54742 | 47.49241 | 0.7101751 | 1.055016
17.09808 | 49.2534 | 48.54103 | 47.48519 | 0.7123734 | 1.05584
17.10808 | 49.2582 | 48.53461 | 47.47794 | 0.7235923 | 1.056665
17.11807 | 49.2509 | 48.52817 | 47.47068 | 0.7227253 | 1.057491
17.12807 | 49.2464 | 48.52171 | 47.4634 | 0.7246856 | 1.058318
17.13807 | 49.2562 | 48.51523 | 47.45609 | 0.7409667 | 1.059147
17.14807 | 49.2504 | 48.50873 | 47.44875 | 0.7416687 | 1.059977
17.15807 | 49.2219 | 48.50221 | 47.4414 | 0.7196916 | 1.060807
17.16807 | 49.2401 | 48.49566 | 47.43403 | 0.7444356 | 1.061639
17.17806 | 49.2395 | 48.48911 | 47.42663 | 0.7503941 | 1.062471
17.18806 | 49.2328 | 48.48252 | 47.41921 | 0.7502801 | 1.063305
17.19806 | 49.2426 | 48.47591 | 47.41177 | 0.7666875 | 1.06414
17.20806 | 49.2299 | 48.46928 | 47.40431 | 0.7606162 | 1.064976
17.21806 | 49.2233 | 48.46263 | 47.39682 | 0.760666 | 1.065814
17.22806 | 49.2309 | 48.45596 | 47.38931 | 0.7749373 | 1.066652
17.23805 | 49.2137 | 48.44928 | 47.38179 | 0.7644234 | 1.067491
17.24805 | 49.225 | 48.44256 | 47.37423 | 0.7824376 | 1.068331
17.25805 | 49.1778 | 48.43583 | 47.36665 | 0.7419733 | 1.069173
17.26805 | 49.206 | 48.42907 | 47.35905 | 0.7769307 | 1.070015
17.27805 | 49.2021 | 48.42229 | 47.35143 | 0.7798096 | 1.070859
17.28805 | 49.2031 | 48.41549 | 47.34379 | 0.7876105 | 1.071704
17.29804 | 49.1795 | 48.40867 | 47.33612 | 0.7708262 | 1.072549
17.30804 | 49.1907 | 48.40183 | 47.32843 | 0.7888705 | 1.073396
17.31804 | 49.1742 | 48.39496 | 47.32072 | 0.7792367 | 1.074244
17.32804 | 49.2071 | 48.38808 | 47.31298 | 0.8190249 | 1.075094
17.33804 | 49.1875 | 48.38116 | 47.30522 | 0.8063351 | 1.075944
17.34804 | 49.1866 | 48.37423 | 47.29744 | 0.8123674 | 1.076796
17.35803 | 49.177 | 48.36729 | 47.28964 | 0.8097149 | 1.077647
17.36803 | 49.1695 | 48.36031 | 47.28181 | 0.8091914 | 1.078501
17.37803 | 49.1768 | 48.35331 | 47.27395 | 0.8234901 | 1.079356
17.38803 | 49.1915 | 48.34629 | 47.26608 | 0.8452111 | 1.080212
17.39803 | 49.178 | 48.33925 | 47.25818 | 0.8387544 | 1.081069
17.40803 | 49.175 | 48.33218 | 47.25025 | 0.8428201 | 1.081928
17.41802 | 49.1628 | 48.3251 | 47.24231 | 0.8377012 | 1.082786
17.42802 | 49.1813 | 48.31799 | 47.23434 | 0.8633118 | 1.083646
17.43802 | 49.1594 | 48.31086 | 47.22635 | 0.8485449 | 1.084508
17.44802 | 49.156 | 48.3037 | 47.21833 | 0.8523006 | 1.085371
17.45802 | 49.1818 | 48.29652 | 47.21029 | 0.8852789 | 1.086235
17.46802 | 49.1369 | 48.28932 | 47.20222 | 0.84758 | 1.0871
17.47801 | 49.1899 | 48.2821 | 47.19414 | 0.9077966 | 1.087965
17.48801 | 49.182 | 48.27486 | 47.18602 | 0.9071431 | 1.088832
17.49801 | 49.166 | 48.26759 | 47.17789 | 0.8984123 | 1.089701
17.50801 | 49.1776 | 48.2603 | 47.16972 | 0.9173045 | 1.090571
17.51801 | 49.1882 | 48.25298 | 47.16154 | 0.9352196 | 1.091441
17.528 | 49.1751 | 48.24565 | 47.15334 | 0.9294504 | 1.092312
17.538 | 49.1504 | 48.23829 | 47.1451 | 0.9121116 | 1.093185
17.548 | 49.1634 | 48.2309 | 47.13684 | 0.9324957 | 1.09406
17.558 | 49.1692 | 48.2235 | 47.12856 | 0.9457029 | 1.094935
17.568 | 49.1263 | 48.21607 | 47.12025 | 0.9102333 | 1.095812
17.578 | 49.1795 | 48.20861 | 47.11192 | 0.970887 | 1.096689
17.58799 | 49.159 | 48.20114 | 47.10358 | 0.9578563 | 1.097567
17.59799 | 49.1621 | 48.19364 | 47.0952 | 0.9684565 | 1.098447
17.60799 | 49.1661 | 48.18612 | 47.08679 | 0.97998 | 1.099329
17.61799 | 49.1685 | 48.17857 | 47.07836 | 0.9899269 | 1.100211
17.62799 | 49.1583 | 48.171 | 47.06991 | 0.987297 | 1.101095
17.63799 | 49.1363 | 48.16341 | 47.06143 | 0.9728908 | 1.101979
17.64798 | 49.1406 | 48.1558 | 47.05294 | 0.9848004 | 1.102864
17.65798 | 49.1347 | 48.14816 | 47.04441 | 0.9865412 | 1.103751
17.66798 | 49.1049 | 48.14049 | 47.03585 | 0.9644055 | 1.10464
17.67798 | 49.1342 | 48.13281 | 47.02728 | 1.001393 | 1.105529
17.68798 | 49.1241 | 48.12509 | 47.01868 | 0.9990051 | 1.10642
17.69798 | 49.1099 | 48.11736 | 47.01005 | 0.9925405 | 1.107311
17.70797 | 49.1096 | 48.10961 | 47.0014 | 0.9999918 | 1.108204
17.71797 | 49.0998 | 48.10183 | 46.99273 | 0.9979748 | 1.109098
17.72797 | 49.0916 | 48.09402 | 46.98403 | 0.9975815 | 1.109993
17.73797 | 49.0698 | 48.08619 | 46.9753 | 0.9836121 | 1.11089
17.74797 | 49.0818 | 48.07833 | 46.96655 | 1.003467 | 1.111787
17.75797 | 49.0588 | 48.07046 | 46.95777 | 0.988345 | 1.112686
17.76796 | 49.0644 | 48.06256 | 46.94897 | 1.001839 | 1.113586
17.77796 | 49.0587 | 48.05463 | 46.94015 | 1.004066 | 1.114487
17.78796 | 49.0779 | 48.04668 | 46.93129 | 1.031217 | 1.11539
17.79796 | 49.0387 | 48.03871 | 46.92242 | 0.9999911 | 1.116293
17.80796 | 49.0422 | 48.03071 | 46.91351 | 1.01149 | 1.117199
17.81796 | 49.0358 | 48.02269 | 46.90458 | 1.013113 | 1.118105
17.82795 | 49.0401 | 48.01465 | 46.89564 | 1.025452 | 1.119011
17.83795 | 49.0282 | 48.00658 | 46.88666 | 1.021623 | 1.11992
17.84795 | 49.0111 | 47.99848 | 46.87765 | 1.012619 | 1.12083
17.85795 | 49.0234 | 47.99036 | 46.86862 | 1.033039 | 1.121741
17.86795 | 49.0081 | 47.98222 | 46.85956 | 1.025883 | 1.122653
17.87795 | 48.987 | 47.97405 | 46.85048 | 1.012951 | 1.123567
17.88794 | 48.9982 | 47.96586 | 46.84138 | 1.032336 | 1.124481
17.89794 | 48.9834 | 47.95765 | 46.83225 | 1.025754 | 1.125397
17.90794 | 48.9935 | 47.9494 | 46.82309 | 1.044096 | 1.126314
17.91794 | 48.9857 | 47.94114 | 46.81391 | 1.044562 | 1.127233
17.92794 | 48.9889 | 47.93285 | 46.80469 | 1.056053 | 1.128152
17.93793 | 48.9648 | 47.92454 | 46.79547 | 1.04026 | 1.129072
17.94793 | 48.9616 | 47.9162 | 46.78621 | 1.0454 | 1.129995
17.95793 | 48.9775 | 47.90783 | 46.77692 | 1.069665 | 1.130918
17.96793 | 48.9597 | 47.89945 | 46.7676 | 1.060255 | 1.131843
17.97793 | 48.9203 | 47.89103 | 46.75826 | 1.029269 | 1.132769
17.98793 | 48.9255 | 47.88259 | 46.7489 | 1.042908 | 1.133696
17.99792 | 48.9341 | 47.87414 | 46.73951 | 1.059963 | 1.134624
18.00792 | 48.8922 | 47.86565 | 46.7301 | 1.026551 | 1.135553
18.01792 | 48.9123 | 47.85714 | 46.72065 | 1.055164 | 1.136484
18.02792 | 48.8988 | 47.8486 | 46.71118 | 1.050203 | 1.137416
18.03792 | 48.8888 | 47.84003 | 46.70168 | 1.048766 | 1.13835
18.04792 | 48.8799 | 47.83145 | 46.69216 | 1.048453 | 1.139285
18.05791 | 48.8656 | 47.82284 | 46.68262 | 1.042757 | 1.14022
18.06791 | 48.8848 | 47.8142 | 46.67305 | 1.070595 | 1.141157
18.07791 | 48.8227 | 47.80554 | 46.66345 | 1.017158 | 1.142096
18.08791 | 48.8254 | 47.79685 | 46.65382 | 1.028546 | 1.143036
18.09791 | 48.8195 | 47.78814 | 46.64416 | 1.031358 | 1.143977
18.10791 | 48.8145 | 47.7794 | 46.63448 | 1.035096 | 1.144919
18.1179 | 48.7788 | 47.77065 | 46.62479 | 1.00815 | 1.145862
18.1279 | 48.7985 | 47.76186 | 46.61505 | 1.036638 | 1.146807
18.1379 | 48.7712 | 47.75305 | 46.6053 | 1.018151 | 1.147754
18.1479 | 48.7602 | 47.74421 | 46.59551 | 1.015989 | 1.148701
18.1579 | 48.7337 | 47.73535 | 46.5857 | 0.9983528 | 1.14965
18.1679 | 48.7755 | 47.72646 | 46.57586 | 1.049042 | 1.1506
18.17789 | 48.6814 | 47.71755 | 46.566 | 0.9638463 | 1.151551
18.18789 | 48.702 | 47.70861 | 46.55611 | 0.9933854 | 1.152504
18.19789 | 48.6998 | 47.69965 | 46.54619 | 1.00015 | 1.153458
18.20789 | 48.6831 | 47.69066 | 46.53625 | 0.9924394 | 1.154413
18.21789 | 48.685 | 47.68165 | 46.52628 | 1.003354 | 1.15537
18.22789 | 48.6554 | 47.67261 | 46.51628 | 0.9827948 | 1.156328
18.23788 | 48.65 | 47.66355 | 46.50626 | 0.9864513 | 1.157287
18.24788 | 48.6174 | 47.65446 | 46.49621 | 0.9629424 | 1.158247
18.25788 | 48.6343 | 47.64534 | 46.48613 | 0.9889588 | 1.159209
18.26788 | 48.6094 | 47.6362 | 46.47603 | 0.9732008 | 1.160173
18.27788 | 48.5692 | 47.62703 | 46.46589 | 0.9421681 | 1.161137
18.28787 | 48.538 | 47.61785 | 46.45575 | 0.9201517 | 1.162102
18.29787 | 48.5839 | 47.60863 | 46.44556 | 0.97527 | 1.163069
18.30787 | 48.5271 | 47.59939 | 46.43535 | 0.9277137 | 1.164038
18.31787 | 48.5349 | 47.59012 | 46.42511 | 0.944783 | 1.165008
18.32787 | 48.5099 | 47.58082 | 46.41484 | 0.9290777 | 1.16598
18.33787 | 48.5116 | 47.5715 | 46.40455 | 0.9400982 | 1.166952
18.34786 | 48.5267 | 47.56217 | 46.39424 | 0.964535 | 1.167925
18.35786 | 48.5008 | 47.55279 | 46.38389 | 0.9480064 | 1.1689
18.36786 | 48.5111 | 47.5434 | 46.37352 | 0.9677035 | 1.169877
18.37786 | 48.4342 | 47.53397 | 46.36312 | 0.9002262 | 1.170855
18.38786 | 48.4625 | 47.52453 | 46.35269 | 0.9379747 | 1.171835
18.39786 | 48.4443 | 47.51505 | 46.34224 | 0.9292488 | 1.172815
18.40785 | 48.4385 | 47.50556 | 46.33176 | 0.9329391 | 1.173796
18.41785 | 48.4116 | 47.49604 | 46.32126 | 0.9155646 | 1.17478
18.42785 | 48.4036 | 47.48648 | 46.31072 | 0.9171156 | 1.175765
18.43785 | 48.3964 | 47.47691 | 46.30016 | 0.9194925 | 1.176751
18.44785 | 48.365 | 47.4673 | 46.28957 | 0.8976951 | 1.177739
18.45785 | 48.3982 | 47.45768 | 46.27895 | 0.9405234 | 1.178727
18.46784 | 48.34 | 47.44803 | 46.26832 | 0.8919679 | 1.179717
18.47784 | 48.3401 | 47.43835 | 46.25764 | 0.9017478 | 1.180708
18.48784 | 48.3001 | 47.42865 | 46.24695 | 0.8714535 | 1.181702
18.49784 | 48.3532 | 47.41892 | 46.23622 | 0.9342848 | 1.182696
18.50784 | 48.3125 | 47.40916 | 46.22547 | 0.9033421 | 1.183692
18.51784 | 48.331 | 47.39937 | 46.21469 | 0.9316253 | 1.184689
18.52783 | 48.306 | 47.38958 | 46.20389 | 0.9164245 | 1.185687
18.53783 | 48.2864 | 47.37974 | 46.19305 | 0.9066593 | 1.186687
18.54783 | 48.3149 | 47.36988 | 46.18219 | 0.9450199 | 1.187688
18.55783 | 48.275 | 47.35999 | 46.1713 | 0.9150064 | 1.188691
18.56783 | 48.2592 | 47.35008 | 46.16039 | 0.9091189 | 1.189695
18.57783 | 48.2221 | 47.34014 | 46.14944 | 0.8819572 | 1.190701
18.58782 | 48.2425 | 47.33019 | 46.13848 | 0.9123114 | 1.191707
18.59782 | 48.2153 | 47.3202 | 46.12748 | 0.8951015 | 1.192715
18.60782 | 48.2104 | 47.31018 | 46.11646 | 0.9002176 | 1.193725
18.61782 | 48.1895 | 47.30014 | 46.1054 | 0.8893596 | 1.194736
18.62782 | 48.1747 | 47.29007 | 46.09432 | 0.8846276 | 1.195749
18.63782 | 48.1761 | 47.27998 | 46.08322 | 0.8961214 | 1.196763
18.64781 | 48.1867 | 47.26987 | 46.07209 | 0.9168313 | 1.197778
18.65781 | 48.1639 | 47.25972 | 46.06093 | 0.904177 | 1.198795
18.66781 | 48.1198 | 47.24955 | 46.04974 | 0.8702488 | 1.199813
18.67781 | 48.108 | 47.23935 | 46.03852 | 0.8686466 | 1.200833
18.68781 | 48.0904 | 47.22913 | 46.02728 | 0.8612704 | 1.201854
18.6978 | 48.1055 | 47.21889 | 46.01601 | 0.8866099 | 1.202876
18.7078 | 48.0538 | 47.20861 | 46.00471 | 0.8451857 | 1.2039
18.7178 | 48.0521 | 47.19831 | 45.99339 | 0.8537875 | 1.204925
18.7278 | 48.038 | 47.18798 | 45.98203 | 0.8500153 | 1.205952
18.7378 | 48.007 | 47.17763 | 45.97065 | 0.829369 | 1.206981
18.7478 | 48.0245 | 47.16725 | 45.95924 | 0.8572489 | 1.208011
18.75779 | 47.9638 | 47.15686 | 45.94781 | 0.8069444 | 1.209041
18.76779 | 47.9457 | 47.14642 | 45.93635 | 0.7992763 | 1.210074
18.77779 | 47.902 | 47.13597 | 45.92486 | 0.7660344 | 1.211108
18.78779 | 47.895 | 47.12548 | 45.91334 | 0.7695185 | 1.212144
18.79779 | 47.9052 | 47.11497 | 45.90179 | 0.7902285 | 1.213181
18.80779 | 47.8554 | 47.10444 | 45.89022 | 0.7509646 | 1.21422
18.81778 | 47.8774 | 47.09388 | 45.87862 | 0.7835162 | 1.215259
18.82778 | 47.8381 | 47.0833 | 45.86699 | 0.7548045 | 1.216301
18.83778 | 47.8433 | 47.07268 | 45.85534 | 0.7706189 | 1.217344
18.84778 | 47.8071 | 47.06204 | 45.84365 | 0.7450592 | 1.218389
18.85778 | 47.7708 | 47.05137 | 45.83194 | 0.7194258 | 1.219435
18.86778 | 47.7553 | 47.04068 | 45.8202 | 0.7146183 | 1.220482
18.87777 | 47.682 | 47.02997 | 45.80844 | 0.6520262 | 1.22153
18.88777 | 47.7085 | 47.01923 | 45.79665 | 0.6892709 | 1.222581
18.89777 | 47.682 | 47.00846 | 45.78483 | 0.6735417 | 1.223633
18.90777 | 47.6608 | 46.99766 | 45.77298 | 0.6631386 | 1.224686
18.91777 | 47.6496 | 46.98684 | 45.7611 | 0.6627615 | 1.225741
18.92777 | 47.6164 | 46.97599 | 45.74919 | 0.6404105 | 1.226798
18.93776 | 47.6271 | 46.96513 | 45.73727 | 0.6619747 | 1.227855
18.94776 | 47.5688 | 46.95422 | 45.72531 | 0.6145759 | 1.228915
18.95776 | 47.5993 | 46.9433 | 45.71332 | 0.6560032 | 1.229976
18.96776 | 47.5246 | 46.93234 | 45.70131 | 0.5922566 | 1.231038
18.97776 | 47.5173 | 46.92136 | 45.68926 | 0.595936 | 1.232102
18.98776 | 47.4933 | 46.91036 | 45.67719 | 0.5829415 | 1.233168
18.99775 | 47.4992 | 46.89934 | 45.6651 | 0.5998621 | 1.234234
19.00775 | 47.4843 | 46.88828 | 45.65298 | 0.5960197 | 1.235303
19.01775 | 47.4336 | 46.8772 | 45.64082 | 0.5564034 | 1.236373
19.02775 | 47.4609 | 46.86609 | 45.62864 | 0.5948133 | 1.237445
19.03775 | 47.4194 | 46.85495 | 45.61643 | 0.5644492 | 1.238518
19.04775 | 47.3839 | 46.84379 | 45.6042 | 0.5401111 | 1.239593
19.05774 | 47.3574 | 46.83261 | 45.59194 | 0.5247879 | 1.240668
19.06774 | 47.3125 | 46.8214 | 45.57965 | 0.491102 | 1.241746
19.07774 | 47.301 | 46.81016 | 45.56733 | 0.4908421 | 1.242826
19.08774 | 47.2724 | 46.79889 | 45.55498 | 0.4735083 | 1.243907
19.09774 | 47.3035 | 46.7876 | 45.54261 | 0.5159006 | 1.244989
19.10773 | 47.2661 | 46.77629 | 45.53022 | 0.4898075 | 1.246073
19.11773 | 47.2472 | 46.76495 | 45.51779 | 0.4822517 | 1.247158
19.12773 | 47.2222 | 46.75358 | 45.50533 | 0.4686221 | 1.248246
19.13773 | 47.1844 | 46.74218 | 45.49285 | 0.4422184 | 1.249335
19.14773 | 47.164 | 46.73076 | 45.48033 | 0.4332409 | 1.250425
19.15773 | 47.1173 | 46.71931 | 45.46779 | 0.3979894 | 1.251517
19.16772 | 47.0883 | 46.70785 | 45.45524 | 0.3804523 | 1.252609
19.17772 | 47.0701 | 46.69635 | 45.44264 | 0.3737527 | 1.253705
19.18772 | 47.0547 | 46.68482 | 45.43002 | 0.3698791 | 1.254802
19.19772 | 47.0524 | 46.67327 | 45.41737 | 0.3791315 | 1.2559
19.20772 | 47.0089 | 46.66169 | 45.40469 | 0.3472099 | 1.257
19.21772 | 47.018 | 46.65009 | 45.39198 | 0.3679145 | 1.258101
19.22771 | 46.9673 | 46.63847 | 45.37926 | 0.3288331 | 1.259203
19.23771 | 46.9347 | 46.62681 | 45.3665 | 0.3078895 | 1.260308
19.24771 | 46.8799 | 46.61513 | 45.35371 | 0.2647717 | 1.261414
19.25771 | 46.8647 | 46.60342 | 45.3409 | 0.26128 | 1.262522
19.26771 | 46.84 | 46.59169 | 45.32805 | 0.2483142 | 1.263632
19.27771 | 46.7989 | 46.57993 | 45.31518 | 0.2189744 | 1.264743
19.2877 | 46.7949 | 46.56815 | 45.3023 | 0.2267486 | 1.265855
19.2977 | 46.7636 | 46.55634 | 45.28937 | 0.2072605 | 1.266969
19.3077 | 46.7704 | 46.5445 | 45.27642 | 0.2258984 | 1.268085
19.3177 | 46.7192 | 46.53264 | 45.26343 | 0.186562 | 1.269203
19.3277 | 46.6807 | 46.52075 | 45.25043 | 0.1599518 | 1.270322
19.3377 | 46.6339 | 46.50883 | 45.23739 | 0.1250674 | 1.271443
19.34769 | 46.5843 | 46.4969 | 45.22434 | 0.08739688 | 1.272564
19.35769 | 46.5729 | 46.48494 | 45.21125 | 0.08796393 | 1.273689
19.36769 | 46.5222 | 46.47294 | 45.19813 | 0.049257 | 1.274815
19.37769 | 46.4954 | 46.46092 | 45.18498 | 0.03447594 | 1.275942
19.38769 | 46.489 | 46.44888 | 45.17181 | 0.04012072 | 1.277071
19.39769 | 46.4545 | 46.43681 | 45.15861 | 0.0176913 | 1.278202
19.40768 | 46.4569 | 46.42472 | 45.14539 | 0.03217555 | 1.279333
19.41768 | 46.4148 | 46.4126 | 45.13213 | 0.002197595 | 1.280468
19.42768 | 46.3755 | 46.40045 | 45.11885 | -0.02495452 | 1.281603
19.43768 | 46.3042 | 46.38828 | 45.10554 | -0.08408096 | 1.282741
19.44768 | 46.2921 | 46.37608 | 45.0922 | -0.0839815 | 1.28388
19.45768 | 46.2654 | 46.36386 | 45.07884 | -0.09845626 | 1.285021
19.46767 | 46.2124 | 46.35162 | 45.06546 | -0.1392176 | 1.286162
19.47767 | 46.1878 | 46.33934 | 45.05203 | -0.1515411 | 1.287306
19.48767 | 46.1845 | 46.32704 | 45.03859 | -0.1425389 | 1.288452
19.49767 | 46.1891 | 46.31471 | 45.02511 | -0.125611 | 1.2896
19.50767 | 46.1316 | 46.30236 | 45.01161 | -0.1707573 | 1.290749
19.51766 | 46.1026 | 46.28999 | 44.99809 | -0.1873904 | 1.291899
19.52766 | 46.0639 | 46.27759 | 44.98453 | -0.2136856 | 1.293051
19.53766 | 46.0197 | 46.26515 | 44.97095 | -0.245455 | 1.294206
19.54766 | 46.0034 | 46.2527 | 44.95734 | -0.2492989 | 1.295362
19.55766 | 45.9771 | 46.24022 | 44.9437 | -0.2631172 | 1.29652
19.56766 | 45.9621 | 46.22771 | 44.93003 | -0.2656098 | 1.297679
19.57765 | 45.9169 | 46.21519 | 44.91635 | -0.2982895 | 1.298839
19.58765 | 45.9343 | 46.20263 | 44.90263 | -0.268331 | 1.300002
19.59765 | 45.9042 | 46.19005 | 44.88888 | -0.2858472 | 1.301167
19.60765 | 45.8702 | 46.17744 | 44.8751 | -0.3072378 | 1.302333
19.61765 | 45.823 | 46.1648 | 44.8613 | -0.3418028 | 1.303501
19.62765 | 45.7858 | 46.15214 | 44.84747 | -0.3663424 | 1.304671
19.63764 | 45.7901 | 46.13947 | 44.83363 | -0.3493691 | 1.305841
19.64764 | 45.7398 | 46.12676 | 44.81974 | -0.3869578 | 1.307014
19.65764 | 45.7156 | 46.11402 | 44.80583 | -0.3984211 | 1.30819
19.66764 | 45.7136 | 46.10126 | 44.79189 | -0.387659 | 1.309366
19.67764 | 45.67 | 46.08847 | 44.77793 | -0.4184715 | 1.310545
19.68764 | 45.7015 | 46.07566 | 44.76393 | -0.3741585 | 1.311725
19.69763 | 45.6554 | 46.06283 | 44.74993 | -0.4074329 | 1.312906
19.70763 | 45.6081 | 46.04997 | 44.73588 | -0.4418694 | 1.31409
19.71763 | 45.586 | 46.03708 | 44.7218 | -0.4510804 | 1.315275
19.72763 | 45.5617 | 46.02417 | 44.7077 | -0.4624663 | 1.316463
19.73763 | 45.546 | 46.01123 | 44.69357 | -0.4652267 | 1.317652
19.74763 | 45.5224 | 45.99826 | 44.67942 | -0.4758621 | 1.318843
19.75762 | 45.4716 | 45.98528 | 44.66525 | -0.5136849 | 1.320035
19.76762 | 45.4615 | 45.97227 | 44.65104 | -0.5107697 | 1.321229
19.77762 | 45.4573 | 45.95923 | 44.6368 | -0.5019293 | 1.322425
19.78762 | 45.4302 | 45.94616 | 44.62254 | -0.5159637 | 1.323623
19.79762 | 45.4014 | 45.93307 | 44.60825 | -0.531673 | 1.324823
19.80762 | 45.3601 | 45.91996 | 44.59393 | -0.559857 | 1.326025
19.81761 | 45.3096 | 45.90683 | 44.5796 | -0.5972292 | 1.327227
19.82761 | 45.291 | 45.89366 | 44.56523 | -0.602663 | 1.328432
19.83761 | 45.2847 | 45.88047 | 44.55083 | -0.5957719 | 1.32964
19.84761 | 45.2456 | 45.86726 | 44.53641 | -0.6216557 | 1.330849
19.85761 | 45.2514 | 45.85401 | 44.52196 | -0.6026143 | 1.332059
19.8676 | 45.2429 | 45.84076 | 44.50749 | -0.5978614 | 1.333271
19.8776 | 45.2195 | 45.82747 | 44.49299 | -0.6079702 | 1.334485
19.8876 | 45.2038 | 45.81415 | 44.47845 | -0.6103538 | 1.335701
19.8976 | 45.168 | 45.80081 | 44.46389 | -0.6328127 | 1.336919
19.9076 | 45.1134 | 45.78745 | 44.44931 | -0.6740467 | 1.338139
19.9176 | 45.0938 | 45.77406 | 44.43469 | -0.6802557 | 1.339361
19.92759 | 45.0714 | 45.76065 | 44.42007 | -0.6892533 | 1.340583
19.93759 | 45.0572 | 45.74721 | 44.4054 | -0.6900126 | 1.341809
19.94759 | 44.9808 | 45.73375 | 44.39071 | -0.752947 | 1.343036
19.95759 | 44.9943 | 45.72026 | 44.37599 | -0.7259567 | 1.344265
19.96759 | 44.9896 | 45.70674 | 44.36125 | -0.7171416 | 1.345496
19.97759 | 44.9759 | 45.6932 | 44.34647 | -0.7173018 | 1.346729
19.98758 | 44.9345 | 45.67965 | 44.33169 | -0.7451508 | 1.347963
19.99758 | 44.9109 | 45.66606 | 44.31686 | -0.7551615 | 1.349199
20.00758 | 44.8731 | 45.65245 | 44.30201 | -0.7793474 | 1.350438
20.01758 | 44.8682 | 45.63881 | 44.28713 | -0.7706088 | 1.351678
20.02758 | 44.8368 | 45.62515 | 44.27223 | -0.7883456 | 1.35292
20.03758 | 44.8181 | 45.61146 | 44.25729 | -0.7933578 | 1.354165
20.04757 | 44.7525 | 45.59776 | 44.24235 | -0.8452592 | 1.355409
20.05757 | 44.7506 | 45.58402 | 44.22736 | -0.8334222 | 1.356657
20.06757 | 44.7102 | 45.57026 | 44.21235 | -0.8600606 | 1.357907
20.07757 | 44.7036 | 45.55647 | 44.19732 | -0.8528746 | 1.359159
20.08757 | 44.6668 | 45.54266 | 44.18225 | -0.8758641 | 1.360413
20.09757 | 44.5999 | 45.52883 | 44.16716 | -0.9289292 | 1.361668
20.10756 | 44.6072 | 45.51498 | 44.15206 | -0.9077838 | 1.362924
20.11756 | 44.5557 | 45.5011 | 44.13692 | -0.9454001 | 1.364184
20.12756 | 44.5321 | 45.48719 | 44.12175 | -0.955092 | 1.365445
20.13756 | 44.4919 | 45.47326 | 44.10655 | -0.9813594 | 1.366708
20.14756 | 44.4933 | 45.4593 | 44.09133 | -0.9660029 | 1.367974
20.15756 | 44.4504 | 45.44532 | 44.07608 | -0.9949218 | 1.369241
20.16755 | 44.4383 | 45.43133 | 44.06082 | -0.9930306 | 1.370509
20.17755 | 44.4088 | 45.4173 | 44.04552 | -1.008501 | 1.37178
20.18755 | 44.3556 | 45.40325 | 44.03019 | -1.047647 | 1.373053
20.19755 | 44.3212 | 45.38917 | 44.01484 | -1.06797 | 1.374328
20.20755 | 44.3067 | 45.37507 | 43.99946 | -1.068367 | 1.375605
20.21755 | 44.2768 | 45.36094 | 43.98406 | -1.084141 | 1.376884
20.22754 | 44.2219 | 45.34681 | 43.96864 | -1.124905 | 1.378163
20.23754 | 44.2101 | 45.33263 | 43.95319 | -1.122531 | 1.379446
20.24754 | 44.1763 | 45.31843 | 43.9377 | -1.142133 | 1.380731
20.25754 | 44.1441 | 45.30421 | 43.92219 | -1.160111 | 1.382018
20.26754 | 44.1299 | 45.28996 | 43.90666 | -1.160064 | 1.383306
20.27753 | 44.0839 | 45.27571 | 43.89111 | -1.191808 | 1.384596
20.28753 | 44.0492 | 45.26141 | 43.87553 | -1.212215 | 1.385889
20.29753 | 44.0095 | 45.2471 | 43.85991 | -1.237597 | 1.387183
20.30753 | 43.9961 | 45.23275 | 43.84427 | -1.236655 | 1.38848
20.31753 | 43.9594 | 45.21839 | 43.82861 | -1.258989 | 1.389779
20.32753 | 43.9215 | 45.204 | 43.81292 | -1.2825 | 1.39108
20.33752 | 43.9081 | 45.1896 | 43.79722 | -1.281501 | 1.392381
20.34752 | 43.8783 | 45.17516 | 43.78148 | -1.296864 | 1.393686
20.35752 | 43.8694 | 45.1607 | 43.76571 | -1.291304 | 1.394993
20.36752 | 43.8115 | 45.14622 | 43.74992 | -1.33472 | 1.396302
20.37752 | 43.7892 | 45.13171 | 43.7341 | -1.342512 | 1.397613
20.38752 | 43.7359 | 45.11718 | 43.71825 | -1.38128 | 1.398926
20.39751 | 43.7196 | 45.10264 | 43.7024 | -1.38304 | 1.400239
20.40751 | 43.6923 | 45.08806 | 43.68651 | -1.395762 | 1.401556
20.41751 | 43.6528 | 45.07346 | 43.67058 | -1.42066 | 1.402875
20.42751 | 43.6345 | 45.05883 | 43.65464 | -1.424334 | 1.404196
20.43751 | 43.5953 | 45.04419 | 43.63867 | -1.448885 | 1.40552
20.44751 | 43.5639 | 45.02951 | 43.62267 | -1.465613 | 1.406845
20.4575 | 43.5596 | 45.01483 | 43.60666 | -1.455232 | 1.408171
20.4675 | 43.4949 | 45.00011 | 43.59061 | -1.505213 | 1.4095
20.4775 | 43.4921 | 44.98537 | 43.57454 | -1.493271 | 1.410832
20.4875 | 43.4447 | 44.97061 | 43.55844 | -1.525905 | 1.412165
20.4975 | 43.3974 | 44.95582 | 43.54232 | -1.558417 | 1.413501
20.5075 | 43.3897 | 44.941 | 43.52617 | -1.551305 | 1.414839
20.51749 | 43.366 | 44.92618 | 43.51001 | -1.560185 | 1.416177
20.52749 | 43.3272 | 44.91133 | 43.49381 | -1.584126 | 1.417519
20.53749 | 43.2901 | 44.89645 | 43.47758 | -1.606345 | 1.418863
20.54749 | 43.289 | 44.88154 | 43.46133 | -1.592541 | 1.420209
20.55749 | 43.2379 | 44.86661 | 43.44506 | -1.628713 | 1.421558
20.56749 | 43.2176 | 44.85166 | 43.42876 | -1.634063 | 1.422908
20.57748 | 43.1938 | 44.8367 | 43.41245 | -1.642905 | 1.424259
20.58748 | 43.1407 | 44.82171 | 43.39609 | -1.681008 | 1.425614
20.59748 | 43.1186 | 44.80669 | 43.37972 | -1.688089 | 1.426971
20.60748 | 43.1134 | 44.79165 | 43.36332 | -1.678248 | 1.42833
20.61748 | 43.0706 | 44.77658 | 43.34689 | -1.705983 | 1.429691
20.62748 | 43.0614 | 44.7615 | 43.33044 | -1.700095 | 1.431054
20.63747 | 43.0332 | 44.7464 | 43.31398 | -1.7132 | 1.432418
20.64747 | 43.0321 | 44.73127 | 43.29748 | -1.699167 | 1.433785
20.65747 | 42.9782 | 44.71611 | 43.28096 | -1.737911 | 1.435155
20.66747 | 42.9683 | 44.70093 | 43.26441 | -1.732633 | 1.436527
20.67747 | 42.9411 | 44.68573 | 43.24783 | -1.744632 | 1.437901
20.68746 | 42.9166 | 44.67052 | 43.23125 | -1.753924 | 1.439275
20.69746 | 42.8946 | 44.65528 | 43.21462 | -1.760678 | 1.440654
20.70746 | 42.9016 | 44.64001 | 43.19798 | -1.73841 | 1.442035
20.71746 | 42.8448 | 44.62472 | 43.1813 | -1.779919 | 1.443417
20.72746 | 42.8482 | 44.60941 | 43.1646 | -1.761206 | 1.444802
20.73746 | 42.8377 | 44.59407 | 43.14788 | -1.75637 | 1.446189
20.74745 | 42.778 | 44.57873 | 43.13115 | -1.800728 | 1.447577
20.75745 | 42.7851 | 44.56335 | 43.11438 | -1.778247 | 1.448969
20.76745 | 42.7724 | 44.54794 | 43.09758 | -1.775545 | 1.450363
20.77745 | 42.7179 | 44.53252 | 43.08076 | -1.81462 | 1.451759
20.78745 | 42.7186 | 44.51707 | 43.06392 | -1.798474 | 1.453157
20.79745 | 42.68 | 44.5016 | 43.04705 | -1.821604 | 1.454557
20.80744 | 42.6719 | 44.48613 | 43.03017 | -1.814229 | 1.455958
20.81744 | 42.6244 | 44.47062 | 43.01325 | -1.846216 | 1.457363
20.82744 | 42.6181 | 44.45508 | 42.99631 | -1.83698 | 1.45877
20.83744 | 42.5909 | 44.43952 | 42.97934 | -1.848623 | 1.46018
20.84744 | 42.5637 | 44.42394 | 42.96235 | -1.860244 | 1.461592
20.85744 | 42.5376 | 44.40834 | 42.94534 | -1.870743 | 1.463006
20.86743 | 42.5065 | 44.39274 | 42.92832 | -1.886236 | 1.46442
20.87743 | 42.4812 | 44.37709 | 42.91125 | -1.895891 | 1.465839
20.88743 | 42.4708 | 44.36142 | 42.89417 | -1.890625 | 1.467259
20.89743 | 42.4315 | 44.34574 | 42.87705 | -1.914237 | 1.468682
20.90743 | 42.3953 | 44.33003 | 42.85992 | -1.934727 | 1.470108
20.91743 | 42.3751 | 44.3143 | 42.84276 | -1.939196 | 1.471536
20.92742 | 42.3688 | 44.29856 | 42.82559 | -1.929758 | 1.472964
20.93742 | 42.3357 | 44.28278 | 42.80839 | -1.947083 | 1.474396
20.94742 | 42.2979 | 44.26699 | 42.79116 | -1.969087 | 1.47583
20.95742 | 42.2737 | 44.25117 | 42.7739 | -1.977469 | 1.477267
20.96742 | 42.2561 | 44.23533 | 42.75662 | -1.97923 | 1.478706
20.97742 | 42.2176 | 44.21947 | 42.73932 | -2.001869 | 1.480148
20.98741 | 42.1934 | 44.2036 | 42.72201 | -2.010203 | 1.48159
20.99741 | 42.1945 | 44.1877 | 42.70466 | -1.9932 | 1.483036
21.00741 | 42.133 | 44.17177 | 42.68729 | -2.038775 | 1.484484
21.01741 | 42.1279 | 44.15583 | 42.66989 | -2.027929 | 1.485935
21.02741 | 42.1023 | 44.13986 | 42.65247 | -2.037562 | 1.487388
21.03741 | 42.0715 | 44.12387 | 42.63503 | -2.052374 | 1.488844
21.0474 | 42.0664 | 44.10788 | 42.61758 | -2.041481 | 1.4903
21.0574 | 42.0329 | 44.09185 | 42.60009 | -2.05895 | 1.491761
21.0674 | 42.0165 | 44.0758 | 42.58258 | -2.059298 | 1.493223
21.0774 | 41.9812 | 44.05973 | 42.56504 | -2.078526 | 1.494688
21.0874 | 41.9607 | 44.04363 | 42.54748 | -2.082933 | 1.496155
21.09739 | 41.9532 | 44.02753 | 42.52991 | -2.074334 | 1.497623
21.10739 | 41.9095 | 44.0114 | 42.5123 | -2.101899 | 1.499095
21.11739 | 41.9023 | 43.99524 | 42.49467 | -2.092943 | 1.50057
21.12739 | 41.8887 | 43.97907 | 42.47702 | -2.090366 | 1.502046
21.13739 | 41.8687 | 43.96287 | 42.45934 | -2.094169 | 1.503526
21.14739 | 41.8449 | 43.94665 | 42.44164 | -2.101751 | 1.505008
21.15738 | 41.8065 | 43.93043 | 42.42394 | -2.123928 | 1.50649
21.16738 | 41.8024 | 43.91417 | 42.40619 | -2.111769 | 1.507977
21.17738 | 41.7656 | 43.89789 | 42.38842 | -2.132289 | 1.509466
21.18738 | 41.7409 | 43.88159 | 42.37063 | -2.140688 | 1.510957
21.19738 | 41.7191 | 43.86527 | 42.35282 | -2.146167 | 1.512451
21.20738 | 41.7102 | 43.84893 | 42.33498 | -2.138726 | 1.513947
21.21737 | 41.6853 | 43.83258 | 42.31714 | -2.14728 | 1.515444
21.22737 | 41.648 | 43.8162 | 42.29925 | -2.168198 | 1.516946
21.23737 | 41.6559 | 43.7998 | 42.28135 | -2.143895 | 1.518449
21.24737 | 41.606 | 43.78337 | 42.26342 | -2.177373 | 1.519955
21.25737 | 41.5926 | 43.76693 | 42.24547 | -2.17433 | 1.521464
21.26737 | 41.561 | 43.75047 | 42.22749 | -2.189467 | 1.522975
21.27736 | 41.5507 | 43.734 | 42.20951 | -2.1833 | 1.524487
21.28736 | 41.5048 | 43.7175 | 42.19149 | -2.212697 | 1.526003
21.29736 | 41.4854 | 43.70097 | 42.17345 | -2.215574 | 1.527521
21.30736 | 41.4806 | 43.68443 | 42.15539 | -2.203831 | 1.529042
21.31736 | 41.449 | 43.66787 | 42.1373 | -2.218868 | 1.530566
21.32736 | 41.4221 | 43.65128 | 42.11919 | -2.229185 | 1.532092
21.33735 | 41.4026 | 43.6347 | 42.10108 | -2.232098 | 1.533619
21.34735 | 41.3734 | 43.61808 | 42.08293 | -2.244676 | 1.53515
21.35735 | 41.3485 | 43.60143 | 42.06475 | -2.252934 | 1.536684
21.36735 | 41.3169 | 43.58477 | 42.04655 | -2.267871 | 1.53822
21.37735 | 41.2891 | 43.56809 | 42.02833 | -2.27899 | 1.539758
21.38735 | 41.2799 | 43.55139 | 42.01009 | -2.271488 | 1.5413
21.39734 | 41.2666 | 43.53468 | 41.99184 | -2.268084 | 1.542842
21.40734 | 41.2163 | 43.51794 | 41.97356 | -2.301644 | 1.544388
21.41734 | 41.2024 | 43.50118 | 41.95525 | -2.298784 | 1.545937
21.42734 | 41.1959 | 43.4844 | 41.93692 | -2.288505 | 1.547489
21.43734 | 41.1506 | 43.46761 | 41.91856 | -2.317006 | 1.549043
21.44734 | 41.1223 | 43.45079 | 41.90019 | -2.328488 | 1.550599
21.45733 | 41.1003 | 43.43397 | 41.88181 | -2.333668 | 1.552157
21.46733 | 41.0724 | 43.41711 | 41.86339 | -2.344711 | 1.553719
21.47733 | 41.0405 | 43.40024 | 41.84495 | -2.359736 | 1.555283
21.48733 | 41.0072 | 43.38334 | 41.82649 | -2.376141 | 1.55685
21.49733 | 41.0091 | 43.36643 | 41.80801 | -2.357327 | 1.55842
21.50732 | 40.9746 | 43.34951 | 41.78952 | -2.374912 | 1.559991
21.51732 | 40.9592 | 43.33256 | 41.77099 | -2.37336 | 1.561566
21.52732 | 40.924 | 43.31559 | 41.75245 | -2.391589 | 1.563143
21.53732 | 40.889 | 43.2986 | 41.73388 | -2.409599 | 1.564723
21.54732 | 40.8794 | 43.28159 | 41.71528 | -2.402191 | 1.566306
21.55732 | 40.8378 | 43.26456 | 41.69667 | -2.426764 | 1.567891
21.56731 | 40.7975 | 43.24753 | 41.67806 | -2.450035 | 1.569478
21.57731 | 40.7719 | 43.23047 | 41.6594 | -2.45857 | 1.571069
21.58731 | 40.7831 | 43.21339 | 41.64072 | -2.430287 | 1.572662
21.59731 | 40.7265 | 43.19628 | 41.62203 | -2.469785 | 1.574258
21.60731 | 40.7194 | 43.17916 | 41.60331 | -2.459764 | 1.575857
21.61731 | 40.6998 | 43.16203 | 41.58457 | -2.462226 | 1.577459
21.6273 | 40.662 | 43.14489 | 41.56582 | -2.482885 | 1.579061
21.6373 | 40.6606 | 43.12771 | 41.54704 | -2.46711 | 1.580668
21.6473 | 40.619 | 43.11052 | 41.52824 | -2.491515 | 1.582278
21.6573 | 40.59 | 43.0933 | 41.50941 | -2.503303 | 1.58389
21.6673 | 40.5893 | 43.07607 | 41.49057 | -2.486772 | 1.585505
21.6773 | 40.5759 | 43.05882 | 41.4717 | -2.482924 | 1.587123
21.68729 | 40.5335 | 43.04157 | 41.45283 | -2.508074 | 1.588742
21.69729 | 40.5541 | 43.02429 | 41.43392 | -2.470189 | 1.590365
21.70729 | 40.5139 | 43.00699 | 41.415 | -2.493086 | 1.591991
21.71729 | 40.4936 | 42.98966 | 41.39605 | -2.496065 | 1.593619
21.72729 | 40.4578 | 42.97233 | 41.37707 | -2.514526 | 1.595251
21.73729 | 40.463 | 42.95497 | 41.35808 | -2.491969 | 1.596885
21.74728 | 40.4315 | 42.93761 | 41.33909 | -2.506111 | 1.59852
21.75728 | 40.4191 | 42.92022 | 41.32006 | -2.501119 | 1.60016
21.76728 | 40.4106 | 42.90281 | 41.30101 | -2.492208 | 1.601803
21.77728 | 40.4006 | 42.88538 | 41.28193 | -2.48478 | 1.603448
21.78728 | 40.3862 | 42.86793 | 41.26284 | -2.481735 | 1.605096
21.79728 | 40.3634 | 42.85047 | 41.24372 | -2.487072 | 1.606747
21.80727 | 40.349 | 42.83301 | 41.22461 | -2.484008 | 1.608399
21.81727 | 40.3356 | 42.81551 | 41.20545 | -2.47991 | 1.610056
21.82727 | 40.2986 | 42.79799 | 41.18628 | -2.499395 | 1.611715
21.83727 | 40.304 | 42.78046 | 41.16708 | -2.476462 | 1.613377
21.84727 | 40.2966 | 42.76291 | 41.14787 | -2.466311 | 1.615042
21.85726 | 40.2789 | 42.74536 | 41.12865 | -2.466461 | 1.616708
21.86726 | 40.2496 | 42.72778 | 41.1094 | -2.478177 | 1.618379
21.87726 | 40.2421 | 42.71017 | 41.09012 | -2.468075 | 1.620053
21.88726 | 40.2326 | 42.69256 | 41.07083 | -2.459956 | 1.621729
21.89726 | 40.2158 | 42.67492 | 41.05151 | -2.459119 | 1.623409
21.90726 | 40.1838 | 42.65727 | 41.03218 | -2.473466 | 1.625091
21.91725 | 40.1781 | 42.63961 | 41.01284 | -2.461514 | 1.626774
21.92725 | 40.1508 | 42.62193 | 40.99346 | -2.471127 | 1.628462
21.93725 | 40.1318 | 42.60422 | 40.97407 | -2.472423 | 1.630153
21.94725 | 40.1193 | 42.5865 | 40.95466 | -2.467202 | 1.631847
21.95725 | 40.1067 | 42.56876 | 40.93522 | -2.462065 | 1.633543
21.96725 | 40.0932 | 42.55101 | 40.91577 | -2.457811 | 1.635243
21.97724 | 40.0723 | 42.53326 | 40.89631 | -2.460958 | 1.636944
21.98724 | 40.0603 | 42.51547 | 40.87682 | -2.455171 | 1.638649
21.99724 | 40.0381 | 42.49767 | 40.85731 | -2.459567 | 1.640358
22.00724 | 40.0241 | 42.47985 | 40.83778 | -2.455746 | 1.642069
22.01724 | 39.9868 | 42.46201 | 40.81823 | -2.47521 | 1.643783
22.02724 | 39.9581 | 42.44416 | 40.79866 | -2.486057 | 1.645501
22.03723 | 39.9579 | 42.42631 | 40.77909 | -2.468405 | 1.647219
22.04723 | 39.9481 | 42.40842 | 40.75948 | -2.460319 | 1.648942
22.05723 | 39.9138 | 42.39052 | 40.73985 | -2.476717 | 1.650668
22.06723 | 39.9158 | 42.3726 | 40.7202 | -2.456799 | 1.652397
22.07723 | 39.9192 | 42.35466 | 40.70054 | -2.435465 | 1.654129
22.08723 | 39.8733 | 42.33672 | 40.68085 | -2.463415 | 1.655865
22.09722 | 39.8562 | 42.31877 | 40.66117 | -2.462567 | 1.657601
22.10722 | 39.8566 | 42.30078 | 40.64144 | -2.444184 | 1.659342
22.11722 | 39.8345 | 42.28279 | 40.6217 | -2.448287 | 1.661087
22.12722 | 39.7994 | 42.26477 | 40.60194 | -2.465373 | 1.662834
22.13722 | 39.8115 | 42.24674 | 40.58216 | -2.435243 | 1.664584
22.14722 | 39.7865 | 42.2287 | 40.56236 | -2.442198 | 1.666337
22.15721 | 39.7822 | 42.21066 | 40.54256 | -2.428455 | 1.668092
22.16721 | 39.7708 | 42.19258 | 40.52273 | -2.421778 | 1.669851
22.17721 | 39.7313 | 42.17449 | 40.50287 | -2.443186 | 1.671614
22.18721 | 39.7308 | 42.15638 | 40.483 | -2.425579 | 1.67338
22.19721 | 39.7613 | 42.13826 | 40.46311 | -2.376956 | 1.675148
22.20721 | 39.7123 | 42.12012 | 40.4432 | -2.407817 | 1.67692
22.2172 | 39.6878 | 42.10198 | 40.42329 | -2.414182 | 1.678693
22.2272 | 39.7107 | 42.08381 | 40.40334 | -2.373112 | 1.680471
22.2372 | 39.6898 | 42.06563 | 40.38338 | -2.375828 | 1.682252
22.2472 | 39.6671 | 42.04743 | 40.36339 | -2.380329 | 1.684036
22.2572 | 39.6717 | 42.02921 | 40.34339 | -2.357514 | 1.685824
22.26719 | 39.659 | 42.011 | 40.32339 | -2.352003 | 1.687612
22.27719 | 39.6425 | 41.99276 | 40.30335 | -2.350258 | 1.689406
22.28719 | 39.625 | 41.9745 | 40.2833 | -2.349499 | 1.691203
22.29719 | 39.6194 | 41.95622 | 40.26322 | -2.336824 | 1.693002
22.30719 | 39.5994 | 41.93793 | 40.24313 | -2.338535 | 1.694806
22.31719 | 39.5915 | 41.91963 | 40.22302 | -2.328131 | 1.696612
22.32718 | 39.5761 | 41.90133 | 40.20291 | -2.325231 | 1.69842
22.33718 | 39.5749 | 41.883 | 40.18277 | -2.308097 | 1.700232
22.34718 | 39.5605 | 41.86465 | 40.1626 | -2.304149 | 1.702048
22.35718 | 39.5489 | 41.84629 | 40.14242 | -2.297387 | 1.703867
22.36718 | 39.5237 | 41.82791 | 40.12222 | -2.30421 | 1.705689
22.37718 | 39.5062 | 41.80952 | 40.102 | -2.303318 | 1.707515
22.38717 | 39.5044 | 41.79113 | 40.08179 | -2.286731 | 1.709342
22.39717 | 39.4836 | 41.77271 | 40.06154 | -2.289111 | 1.711174
22.40717 | 39.4552 | 41.75428 | 40.04127 | -2.299077 | 1.713009
22.41717 | 39.4595 | 41.73583 | 40.02098 | -2.276328 | 1.714847
22.42717 | 39.4452 | 41.71737 | 40.00068 | -2.272165 | 1.716689
22.43717 | 39.4137 | 41.69889 | 39.98035 | -2.285188 | 1.718534
22.44716 | 39.4097 | 41.68042 | 39.96004 | -2.270716 | 1.72038
22.45716 | 39.3852 | 41.66191 | 39.93968 | -2.276711 | 1.722232
22.46716 | 39.3629 | 41.64339 | 39.91931 | -2.280493 | 1.724087
22.47716 | 39.3434 | 41.62486 | 39.89892 | -2.28146 | 1.725945
22.48716 | 39.3037 | 41.60631 | 39.87851 | -2.302614 | 1.727806
22.49716 | 39.3327 | 41.58775 | 39.85808 | -2.255054 | 1.729671
22.50715 | 39.2857 | 41.5692 | 39.83766 | -2.283498 | 1.731537
22.51715 | 39.2612 | 41.55061 | 39.8172 | -2.289411 | 1.733409
22.52715 | 39.2623 | 41.53201 | 39.79673 | -2.26971 | 1.735284
22.53715 | 39.2444 | 41.5134 | 39.77623 | -2.268995 | 1.737161
22.54715 | 39.176 | 41.49477 | 39.75572 | -2.318768 | 1.739043
22.55715 | 39.178 | 41.47613 | 39.7352 | -2.298126 | 1.740928
22.56714 | 39.1726 | 41.45749 | 39.71468 | -2.28489 | 1.742814
22.57714 | 39.1085 | 41.43882 | 39.69412 | -2.330322 | 1.744706
22.58714 | 39.092 | 41.42014 | 39.67354 | -2.328141 | 1.746601
22.59714 | 39.0938 | 41.40145 | 39.65295 | -2.307647 | 1.748499
22.60714 | 39.0685 | 41.38274 | 39.63234 | -2.31424 | 1.750401
22.61714 | 39.0243 | 41.36402 | 39.61171 | -2.339719 | 1.752306
22.62713 | 39.012 | 41.3453 | 39.59109 | -2.333305 | 1.754213
22.63713 | 38.992 | 41.32656 | 39.57043 | -2.334558 | 1.756125
22.64713 | 38.9483 | 41.3078 | 39.54976 | -2.359499 | 1.758041
22.65713 | 38.9331 | 41.28903 | 39.52907 | -2.355927 | 1.75996
22.66713 | 38.9237 | 41.27024 | 39.50836 | -2.346543 | 1.761882
22.67712 | 38.871 | 41.25146 | 39.48766 | -2.380464 | 1.763806
22.68712 | 38.8767 | 41.23265 | 39.46692 | -2.355954 | 1.765736
22.69712 | 38.8502 | 41.21383 | 39.44616 | -2.363631 | 1.767669
22.70712 | 38.8576 | 41.195 | 39.42539 | -2.337396 | 1.769605
22.71712 | 38.8098 | 41.17615 | 39.4046 | -2.366349 | 1.771545
22.72712 | 38.8063 | 41.15729 | 39.3838 | -2.350989 | 1.773488
22.73711 | 38.8157 | 41.13844 | 39.363 | -2.322736 | 1.775433
22.74711 | 38.7704 | 41.11955 | 39.34217 | -2.349151 | 1.777384
22.75711 | 38.7492 | 41.10065 | 39.32132 | -2.351454 | 1.779338
22.76711 | 38.7573 | 41.08175 | 39.30045 | -2.324446 | 1.781296
22.77711 | 38.7405 | 41.06282 | 39.27957 | -2.322325 | 1.783257
22.78711 | 38.7081 | 41.04389 | 39.25867 | -2.335792 | 1.785221
22.7971 | 38.7094 | 41.02497 | 39.23778 | -2.315566 | 1.787188
22.8071 | 38.7092 | 41.00601 | 39.21685 | -2.296809 | 1.789159
22.8171 | 38.6907 | 40.98704 | 39.19591 | -2.29634 | 1.791135
22.8271 | 38.6766 | 40.96806 | 39.17495 | -2.29146 | 1.793114
22.8371 | 38.6607 | 40.94907 | 39.15397 | -2.288368 | 1.795097
22.8471 | 38.6691 | 40.93006 | 39.13298 | -2.260964 | 1.797083
22.85709 | 38.6509 | 40.91107 | 39.112 | -2.260167 | 1.799071
22.86709 | 38.6375 | 40.89204 | 39.09098 | -2.25454 | 1.801064
22.87709 | 38.63 | 40.873 | 39.06994 | -2.243002 | 1.803062
22.88709 | 38.6365 | 40.85395 | 39.04889 | -2.217452 | 1.805062
22.89709 | 38.6323 | 40.83489 | 39.02782 | -2.202591 | 1.807067
22.90709 | 38.6091 | 40.81582 | 39.00674 | -2.206718 | 1.809075
22.91708 | 38.6107 | 40.79675 | 38.98567 | -2.186054 | 1.811085
22.92708 | 38.6289 | 40.77766 | 38.96456 | -2.148759 | 1.813101
22.93708 | 38.5996 | 40.75855 | 38.94343 | -2.158952 | 1.81512
22.94708 | 38.6143 | 40.73944 | 38.92229 | -2.125135 | 1.817143
22.95708 | 38.6298 | 40.72031 | 38.90114 | -2.090507 | 1.81917
22.96708 | 38.6336 | 40.70117 | 38.87997 | -2.067568 | 1.8212
22.97707 | 38.6135 | 40.68204 | 38.85881 | -2.068537 | 1.823232
22.98707 | 38.6389 | 40.66288 | 38.83761 | -2.023977 | 1.82527
22.99707 | 38.6525 | 40.64371 | 38.81639 | -1.991205 | 1.827312
23.00707 | 38.6613 | 40.62452 | 38.79517 | -1.963223 | 1.829358
23.01707 | 38.6481 | 40.60533 | 38.77392 | -1.95723 | 1.831407
23.02707 | 38.667 | 40.58613 | 38.75267 | -1.919127 | 1.83346
23.03706 | 38.6975 | 40.56693 | 38.73142 | -1.869432 | 1.835515
23.04706 | 38.7168 | 40.54771 | 38.71013 | -1.830908 | 1.837576
23.05706 | 38.7201 | 40.52847 | 38.68883 | -1.808374 | 1.83964
23.06706 | 38.7313 | 40.50923 | 38.66752 | -1.777929 | 1.841709
23.07706 | 38.7655 | 40.48997 | 38.64619 | -1.724473 | 1.843781
23.08705 | 38.7823 | 40.47073 | 38.62487 | -1.688427 | 1.845855
23.09705 | 38.7971 | 40.45145 | 38.60352 | -1.654352 | 1.847935
23.10705 | 38.8287 | 40.43217 | 38.58215 | -1.603466 | 1.850018
23.11705 | 38.8357 | 40.41287 | 38.56076 | -1.57717 | 1.852106
23.12705 | 38.8917 | 40.39356 | 38.53937 | -1.501865 | 1.854197
23.13705 | 38.9088 | 40.37425 | 38.51796 | -1.46545 | 1.856293
23.14704 | 38.9145 | 40.35494 | 38.49655 | -1.440444 | 1.85839
23.15704 | 38.945 | 40.33561 | 38.47512 | -1.390609 | 1.860493
23.16704 | 39.002 | 40.31626 | 38.45366 | -1.314264 | 1.862601
23.17704 | 38.9987 | 40.29691 | 38.4322 | -1.29821 | 1.864712
23.18704 | 39.0149 | 40.27755 | 38.41072 | -1.262646 | 1.866827
23.19704 | 39.0635 | 40.25817 | 38.38923 | -1.194672 | 1.868946
23.20703 | 39.0852 | 40.23881 | 38.36774 | -1.153609 | 1.871067
23.21703 | 39.0944 | 40.21942 | 38.34622 | -1.125017 | 1.873194
23.22703 | 39.1442 | 40.20002 | 38.32469 | -1.055815 | 1.875325
23.23703 | 39.1463 | 40.1806 | 38.30314 | -1.034305 | 1.87746
23.24703 | 39.1959 | 40.16118 | 38.28159 | -0.9652846 | 1.879599
23.25703 | 39.227 | 40.14176 | 38.26001 | -0.9147555 | 1.881742
23.26702 | 39.232 | 40.12234 | 38.23845 | -0.8903371 | 1.883887
23.27702 | 39.2719 | 40.10289 | 38.21685 | -0.8309895 | 1.886038
23.28702 | 39.2723 | 40.08343 | 38.19524 | -0.8111337 | 1.888193
23.29702 | 39.2917 | 40.06397 | 38.17362 | -0.7722689 | 1.890353
23.30702 | 39.2993 | 40.0445 | 38.15198 | -0.7451951 | 1.892516
23.31702 | 39.3236 | 40.02501 | 38.13033 | -0.7014123 | 1.894683
23.32701 | 39.3254 | 40.00554 | 38.10869 | -0.680141 | 1.896853
23.33701 | 39.3315 | 39.98604 | 38.08701 | -0.6545409 | 1.899028
23.34701 | 39.3587 | 39.96653 | 38.06532 | -0.6078327 | 1.901208
23.35701 | 39.3336 | 39.94702 | 38.04362 | -0.6134161 | 1.903392
23.36701 | 39.3487 | 39.92749 | 38.02191 | -0.5787906 | 1.90558
23.37701 | 39.3542 | 39.90796 | 38.00019 | -0.553757 | 1.907772
23.387 | 39.3382 | 39.88843 | 37.97847 | -0.5502349 | 1.909966
23.397 | 39.3317 | 39.86888 | 37.95672 | -0.5371846 | 1.912166
23.407 | 39.3449 | 39.84933 | 37.93496 | -0.504426 | 1.914371
23.417 | 39.2982 | 39.82976 | 37.91318 | -0.5315599 | 1.91658
23.427 | 39.3168 | 39.81019 | 37.89139 | -0.4933856 | 1.918793
23.437 | 39.2873 | 39.7906 | 37.86959 | -0.5033031 | 1.92101
23.44699 | 39.2689 | 39.77103 | 37.8478 | -0.5021323 | 1.92323
23.45699 | 39.256 | 39.75143 | 37.82598 | -0.4954339 | 1.925455
23.46699 | 39.2283 | 39.73183 | 37.80414 | -0.5035279 | 1.927685
23.47699 | 39.2181 | 39.71221 | 37.78229 | -0.4941144 | 1.92992
23.48699 | 39.1963 | 39.69259 | 37.76043 | -0.496293 | 1.932158
23.49698 | 39.15 | 39.67298 | 37.73858 | -0.5229837 | 1.934399
23.50698 | 39.1171 | 39.65335 | 37.7167 | -0.5362473 | 1.936646
23.51698 | 39.1014 | 39.6337 | 37.69481 | -0.5323032 | 1.938897
23.52698 | 39.0797 | 39.61405 | 37.6729 | -0.5343519 | 1.941153
23.53698 | 39.0123 | 39.59439 | 37.65098 | -0.5820934 | 1.943413
23.54698 | 38.9775 | 39.57473 | 37.62905 | -0.5972274 | 1.945677
23.55697 | 38.9336 | 39.55507 | 37.60713 | -0.6214739 | 1.947944
23.56697 | 38.9143 | 39.53539 | 37.58518 | -0.6210939 | 1.950217
23.57697 | 38.874 | 39.51571 | 37.56321 | -0.6417064 | 1.952495
23.58697 | 38.8216 | 39.49601 | 37.54124 | -0.6744121 | 1.954777
23.59697 | 38.771 | 39.47631 | 37.51925 | -0.7053109 | 1.957063
23.60697 | 38.735 | 39.4566 | 37.49725 | -0.7216028 | 1.959354
23.61696 | 38.6874 | 39.43691 | 37.47526 | -0.7495073 | 1.961646
23.62696 | 38.654 | 39.41719 | 37.45324 | -0.7631859 | 1.963946
23.63696 | 38.6031 | 39.39746 | 37.43121 | -0.7943574 | 1.96625
23.64696 | 38.5511 | 39.37772 | 37.40916 | -0.8266224 | 1.968559
23.65696 | 38.4895 | 39.35798 | 37.38711 | -0.8684806 | 1.970871
23.66696 | 38.4474 | 39.33823 | 37.36504 | -0.890833 | 1.973189
23.67695 | 38.4086 | 39.3185 | 37.34299 | -0.9098979 | 1.975508
23.68695 | 38.3549 | 39.29874 | 37.3209 | -0.9438372 | 1.977835
23.69695 | 38.2997 | 39.27897 | 37.2988 | -0.9792704 | 1.980166
23.70695 | 38.2573 | 39.2592 | 37.2767 | -1.001897 | 1.982502
23.71695 | 38.216 | 39.23942 | 37.25458 | -1.023417 | 1.984841
23.72695 | 38.1653 | 39.21963 | 37.23245 | -1.054332 | 1.987186
23.73694 | 38.1067 | 39.19986 | 37.21033 | -1.09316 | 1.989533
23.74694 | 38.0424 | 39.18006 | 37.18818 | -1.137662 | 1.991887
23.75694 | 38.0138 | 39.16026 | 37.16601 | -1.146459 | 1.994245
23.76694 | 37.9772 | 39.14045 | 37.14384 | -1.16325 | 1.996608
23.77694 | 37.9359 | 39.12063 | 37.12166 | -1.184735 | 1.998976
23.78694 | 37.8723 | 39.10081 | 37.09947 | -1.228514 | 2.001348
23.79693 | 37.8282 | 39.08101 | 37.07729 | -1.252808 | 2.003722
23.80693 | 37.7904 | 39.06118 | 37.05507 | -1.270776 | 2.006104
23.81693 | 37.7582 | 39.04134 | 37.03285 | -1.283138 | 2.00849
23.82693 | 37.7073 | 39.0215 | 37.01061 | -1.314196 | 2.010881
23.83693 | 37.6614 | 39.00165 | 36.98837 | -1.340247 | 2.013276
23.84692 | 37.6393 | 38.98181 | 36.96614 | -1.342514 | 2.015674
23.85692 | 37.5946 | 38.96195 | 36.94388 | -1.367355 | 2.018079
23.86692 | 37.555 | 38.94209 | 36.9216 | -1.387091 | 2.020489
23.87692 | 37.525 | 38.92222 | 36.89932 | -1.397222 | 2.022903
23.88692 | 37.4784 | 38.90235 | 36.87703 | -1.423948 | 2.025323
23.89692 | 37.4674 | 38.88247 | 36.85472 | -1.415069 | 2.027746
23.90691 | 37.4332 | 38.86261 | 36.83243 | -1.429405 | 2.030173
23.91691 | 37.3912 | 38.84272 | 36.81011 | -1.451516 | 2.032606
23.92691 | 37.3475 | 38.82282 | 36.78778 | -1.475323 | 2.035045
23.93691 | 37.316 | 38.80292 | 36.76544 | -1.486925 | 2.037488
23.94691 | 37.3066 | 38.78302 | 36.74309 | -1.476422 | 2.039936
23.95691 | 37.2835 | 38.76311 | 36.72073 | -1.479615 | 2.042389
23.9669 | 37.2402 | 38.74322 | 36.69838 | -1.503023 | 2.044844
23.9769 | 37.2205 | 38.72331 | 36.676 | -1.502806 | 2.047307
23.9869 | 37.1912 | 38.70339 | 36.65361 | -1.512186 | 2.049774
23.9969 | 37.1968 | 38.68346 | 36.63121 | -1.486661 | 2.052247
24.0069 | 37.1379 | 38.66353 | 36.60881 | -1.525632 | 2.054724
24.0169 | 37.1238 | 38.6436 | 36.58639 | -1.519798 | 2.057206
24.02689 | 37.0893 | 38.62368 | 36.56399 | -1.534381 | 2.059691
24.03689 | 37.0805 | 38.60374 | 36.54156 | -1.523239 | 2.062183
24.04689 | 37.0473 | 38.58379 | 36.51911 | -1.536494 | 2.06468
24.05689 | 37.0212 | 38.56384 | 36.49666 | -1.542645 | 2.067182
24.06689 | 36.999 | 38.54389 | 36.4742 | -1.544892 | 2.069689
24.07689 | 37 | 38.52393 | 36.45173 | -1.523935 | 2.072202
24.08688 | 36.9694 | 38.50399 | 36.42928 | -1.534594 | 2.074716
24.09688 | 36.9422 | 38.48403 | 36.40679 | -1.54183 | 2.077238
24.10688 | 36.9424 | 38.46406 | 36.3843 | -1.521662 | 2.079766
24.11688 | 36.9193 | 38.44409 | 36.36179 | -1.524791 | 2.082298
24.12688 | 36.8735 | 38.42412 | 36.33928 | -1.550616 | 2.084835
24.13688 | 36.8761 | 38.40414 | 36.31676 | -1.528038 | 2.087378
24.14687 | 36.8493 | 38.38418 | 36.29425 | -1.534877 | 2.089923
24.15687 | 36.8496 | 38.36419 | 36.27172 | -1.514593 | 2.092476
24.16687 | 36.8211 | 38.3442 | 36.24917 | -1.523105 | 2.095033
24.17687 | 36.8008 | 38.32421 | 36.22662 | -1.523414 | 2.097597
24.18687 | 36.7934 | 38.30422 | 36.20406 | -1.51082 | 2.100165
24.19687 | 36.7677 | 38.28422 | 36.18149 | -1.516524 | 2.102738
24.20686 | 36.7667 | 38.26424 | 36.15893 | -1.497544 | 2.105314
24.21686 | 36.7402 | 38.24424 | 36.13634 | -1.504042 | 2.107898
24.22686 | 36.7183 | 38.22424 | 36.11375 | -1.505937 | 2.110487
24.23686 | 36.7145 | 38.20423 | 36.09115 | -1.489729 | 2.113081
24.24686 | 36.7001 | 38.18422 | 36.06854 | -1.484119 | 2.11568
24.25685 | 36.6995 | 38.16423 | 36.04594 | -1.464726 | 2.118283
24.26685 | 36.6477 | 38.14421 | 36.02332 | -1.49651 | 2.120893
24.27685 | 36.6427 | 38.12419 | 36.00068 | -1.481493 | 2.123508
24.28685 | 36.6288 | 38.10417 | 35.97804 | -1.475373 | 2.126129
24.29685 | 36.6206 | 38.08415 | 35.9554 | -1.46355 | 2.128755
24.30685 | 36.6106 | 38.06413 | 35.93274 | -1.453526 | 2.131386
24.31684 | 36.606 | 38.04412 | 35.9101 | -1.438119 | 2.13402
24.32684 | 36.5887 | 38.02409 | 35.88743 | -1.43539 | 2.136662
24.33684 | 36.5841 | 38.00406 | 35.86475 | -1.41996 | 2.139309
24.34684 | 36.5924 | 37.98403 | 35.84206 | -1.391627 | 2.141962
24.35684 | 36.5533 | 37.96399 | 35.81937 | -1.410692 | 2.14462
24.36684 | 36.5582 | 37.94396 | 35.79667 | -1.385756 | 2.147284
24.37683 | 36.5358 | 37.92394 | 35.77399 | -1.388139 | 2.149951
24.38683 | 36.5368 | 37.9039 | 35.75127 | -1.367099 | 2.152625
24.39683 | 36.5311 | 37.88386 | 35.72855 | -1.352758 | 2.155305
24.40683 | 36.517 | 37.86381 | 35.70582 | -1.346815 | 2.157991
24.41683 | 36.5256 | 37.84377 | 35.68309 | -1.318171 | 2.160682
24.42683 | 36.5175 | 37.82373 | 35.66035 | -1.306225 | 2.163378
24.43682 | 36.5194 | 37.8037 | 35.63762 | -1.284299 | 2.166078
24.44682 | 36.4987 | 37.78365 | 35.61486 | -1.284951 | 2.168786
24.45682 | 36.5046 | 37.7636 | 35.5921 | -1.259002 | 2.171499
24.46682 | 36.5064 | 37.74355 | 35.56933 | -1.237151 | 2.174218
24.47682 | 36.4952 | 37.7235 | 35.54656 | -1.2283 | 2.176942
24.48682 | 36.508 | 37.70345 | 35.52378 | -1.195448 | 2.179672
24.49681 | 36.5025 | 37.68341 | 35.50101 | -1.180915 | 2.182405
24.50681 | 36.5082 | 37.66336 | 35.47821 | -1.155161 | 2.185147
24.51681 | 36.495 | 37.64331 | 35.45541 | -1.148306 | 2.187894
24.52681 | 36.504 | 37.62325 | 35.4326 | -1.119251 | 2.190647
24.53681 | 36.4958 | 37.60319 | 35.40979 | -1.107395 | 2.193405
24.54681 | 36.4966 | 37.58314 | 35.38697 | -1.086538 | 2.196169
24.5568 | 36.5024 | 37.5631 | 35.36417 | -1.060702 | 2.198936
24.5668 | 36.5071 | 37.54304 | 35.34133 | -1.035944 | 2.201712
24.5768 | 36.4952 | 37.52299 | 35.31849 | -1.027786 | 2.204493
24.5868 | 36.4993 | 37.50293 | 35.29565 | -1.003628 | 2.20728
24.5968 | 36.5068 | 37.48287 | 35.2728 | -0.9760707 | 2.210074
24.6068 | 36.5186 | 37.46281 | 35.24994 | -0.9442125 | 2.212872
24.61679 | 36.5016 | 37.44277 | 35.2271 | -0.9411741 | 2.215674
24.62679 | 36.4932 | 37.42272 | 35.20423 | -0.9295157 | 2.218484
24.63679 | 36.5009 | 37.40266 | 35.18136 | -0.9017578 | 2.221301
24.64679 | 36.5081 | 37.3826 | 35.15848 | -0.8744997 | 2.224123
24.65679 | 36.5132 | 37.36254 | 35.13559 | -0.8493421 | 2.226951
24.66678 | 36.5184 | 37.3425 | 35.11272 | -0.8241045 | 2.229782
24.67678 | 36.5078 | 37.32245 | 35.08983 | -0.8146476 | 2.232622
24.68678 | 36.5274 | 37.30239 | 35.06692 | -0.7749912 | 2.235469
24.69678 | 36.5386 | 37.28233 | 35.04401 | -0.7437349 | 2.23832
24.70678 | 36.5363 | 37.26228 | 35.0211 | -0.7259793 | 2.241178
24.71678 | 36.5397 | 37.24222 | 34.99818 | -0.7025245 | 2.244042
24.72677 | 36.5355 | 37.22219 | 34.97528 | -0.6866905 | 2.246909
24.73677 | 36.5229 | 37.20214 | 34.95235 | -0.6792374 | 2.249785
24.74677 | 36.5531 | 37.18208 | 34.92942 | -0.6289849 | 2.252667
24.75677 | 36.5534 | 37.16203 | 34.90648 | -0.6086334 | 2.255555
24.76677 | 36.5485 | 37.14198 | 34.88353 | -0.593483 | 2.25845
24.77677 | 36.563 | 37.12193 | 34.86058 | -0.5589335 | 2.26135
24.78676 | 36.5632 | 37.10191 | 34.83765 | -0.5387055 | 2.264254
24.79676 | 36.5961 | 37.08186 | 34.81469 | -0.4857585 | 2.267166
24.80676 | 36.5857 | 37.06181 | 34.79173 | -0.4761127 | 2.270085
24.81676 | 36.5842 | 37.04177 | 34.76876 | -0.4575683 | 2.27301
24.82676 | 36.5628 | 37.02173 | 34.74578 | -0.4589255 | 2.275941
24.83676 | 36.5969 | 37.00168 | 34.72281 | -0.404784 | 2.278878
24.84675 | 36.5849 | 36.98166 | 34.69985 | -0.3967643 | 2.281819
24.85675 | 36.604 | 36.96163 | 34.67686 | -0.3576257 | 2.284768
24.86675 | 36.6008 | 36.94159 | 34.65386 | -0.3407896 | 2.287725
24.87675 | 36.6022 | 36.92155 | 34.63087 | -0.319355 | 2.290687
24.88675 | 36.5936 | 36.90152 | 34.60787 | -0.3079221 | 2.293656
24.89675 | 36.6209 | 36.88149 | 34.58486 | -0.2605911 | 2.296631
24.90674 | 36.6292 | 36.86148 | 34.56187 | -0.2322823 | 2.299609
24.91674 | 36.6441 | 36.84146 | 34.53886 | -0.1973553 | 2.302597
24.92674 | 36.669 | 36.82143 | 34.51584 | -0.1524306 | 2.305591
24.93674 | 36.6534 | 36.80141 | 34.49282 | -0.1480084 | 2.308591
24.94674 | 36.6748 | 36.78139 | 34.46979 | -0.1065884 | 2.311598
24.95674 | 36.7066 | 36.76137 | 34.44676 | -0.05477021 | 2.314611
24.96673 | 36.6954 | 36.74137 | 34.42375 | -0.04597493 | 2.317628
24.97673 | 36.7443 | 36.72136 | 34.40071 | 0.02293754 | 2.320655
24.98673 | 36.7492 | 36.70135 | 34.37766 | 0.04784822 | 2.323687
24.99673 | 36.7549 | 36.68134 | 34.35462 | 0.07355552 | 2.326727
25.00673 | 36.7839 | 36.66134 | 34.33157 | 0.1225606 | 2.329773
25.01673 | 36.8213 | 36.64134 | 34.30851 | 0.1799626 | 2.332825
25.02672 | 36.8281 | 36.62136 | 34.28548 | 0.2067418 | 2.335881
25.03672 | 36.8522 | 36.60136 | 34.26242 | 0.2508382 | 2.338947
25.04672 | 36.8888 | 36.58137 | 34.23935 | 0.3074315 | 2.342019
25.05672 | 36.8798 | 36.56138 | 34.21628 | 0.3184217 | 2.345098
25.06672 | 36.9088 | 36.54139 | 34.19321 | 0.3674089 | 2.348183
25.07671 | 36.9666 | 36.52143 | 34.17015 | 0.4451727 | 2.351272
25.08671 | 36.9812 | 36.50145 | 34.14708 | 0.4797532 | 2.354371
25.09671 | 37.0159 | 36.48147 | 34.12399 | 0.5344304 | 2.357477
25.10671 | 37.0445 | 36.4615 | 34.10091 | 0.583004 | 2.360589
25.11671 | 37.06 | 36.44153 | 34.07782 | 0.6184742 | 2.363708
25.12671 | 37.1328 | 36.42156 | 34.05473 | 0.711241 | 2.366834
25.1367 | 37.1276 | 36.40162 | 34.03165 | 0.7259839 | 2.369964
25.1467 | 37.1694 | 36.38166 | 34.00855 | 0.7877434 | 2.373103
25.1567 | 37.2113 | 36.3617 | 33.98545 | 0.8495986 | 2.376249
25.1667 | 37.2566 | 36.34175 | 33.96235 | 0.9148502 | 2.379402
25.1767 | 37.2981 | 36.3218 | 33.93924 | 0.9762976 | 2.382563
25.1867 | 37.3537 | 36.30186 | 33.91613 | 1.051841 | 2.385729
25.19669 | 37.3452 | 36.28194 | 33.89304 | 1.063261 | 2.3889
25.20669 | 37.4074 | 36.262 | 33.86992 | 1.145396 | 2.392081
25.21669 | 37.4375 | 36.24207 | 33.8468 | 1.195427 | 2.395268
25.22669 | 37.4955 | 36.22215 | 33.82368 | 1.273354 | 2.398463
25.23669 | 37.5475 | 36.20222 | 33.80056 | 1.345277 | 2.401665
25.24669 | 37.5774 | 36.18231 | 33.77743 | 1.395095 | 2.404873
25.25668 | 37.6311 | 36.16241 | 33.75433 | 1.468688 | 2.408086
25.26668 | 37.6865 | 36.1425 | 33.73119 | 1.543997 | 2.411309
25.27668 | 37.7287 | 36.1226 | 33.70806 | 1.606101 | 2.414538
25.28668 | 37.76 | 36.1027 | 33.68492 | 1.6573 | 2.417776
25.29668 | 37.8484 | 36.0828 | 33.66179 | 1.765595 | 2.42102
25.30668 | 37.8649 | 36.06292 | 33.63864 | 1.801985 | 2.424271
25.31667 | 37.9458 | 36.04305 | 33.61552 | 1.90275 | 2.427526
25.32667 | 38.0056 | 36.02317 | 33.59238 | 1.982429 | 2.430792
25.33667 | 38.0712 | 36.0033 | 33.56923 | 2.067904 | 2.434065
25.34667 | 38.1134 | 35.98343 | 33.54608 | 2.129973 | 2.437345
25.35667 | 38.1873 | 35.96356 | 33.52293 | 2.223737 | 2.440632
25.36667 | 38.2351 | 35.9437 | 33.49978 | 2.291396 | 2.443927
25.37666 | 38.3299 | 35.92387 | 33.47665 | 2.40603 | 2.447225
25.38666 | 38.3712 | 35.90402 | 33.45349 | 2.467178 | 2.450535
25.39666 | 38.4598 | 35.88418 | 33.43033 | 2.57562 | 2.453851
25.40666 | 38.5325 | 35.86434 | 33.40717 | 2.668157 | 2.457175
25.41666 | 38.6084 | 35.84451 | 33.38401 | 2.763888 | 2.460507
25.42666 | 38.6944 | 35.82469 | 33.36084 | 2.869713 | 2.463845
25.43665 | 38.7994 | 35.80489 | 33.3377 | 2.994512 | 2.467188
25.44665 | 38.8572 | 35.78507 | 33.31453 | 3.072126 | 2.470542
25.45665 | 38.9789 | 35.76527 | 33.29136 | 3.213633 | 2.473903
25.46665 | 39.0598 | 35.74547 | 33.26819 | 3.314334 | 2.477272
25.47665 | 39.1528 | 35.72567 | 33.24502 | 3.42713 | 2.480648
25.48664 | 39.2539 | 35.7059 | 33.22187 | 3.547999 | 2.484028
25.49664 | 39.345 | 35.68612 | 33.1987 | 3.658882 | 2.48742
25.50664 | 39.4348 | 35.66634 | 33.17552 | 3.768458 | 2.490819
25.51664 | 39.5526 | 35.64657 | 33.15235 | 3.906028 | 2.494225
25.52664 | 39.6664 | 35.62681 | 33.12917 | 4.039591 | 2.497639
25.53664 | 39.7578 | 35.60705 | 33.10599 | 4.150748 | 2.501061
25.54663 | 39.9093 | 35.58732 | 33.08283 | 4.321978 | 2.504487
25.55663 | 39.994 | 35.56758 | 33.05965 | 4.426422 | 2.507925
25.56663 | 40.1586 | 35.54784 | 33.03647 | 4.610758 | 2.511369
25.57663 | 40.2868 | 35.52811 | 33.01329 | 4.758688 | 2.514822
25.58663 | 40.4084 | 35.50839 | 32.99011 | 4.900011 | 2.518283
25.59663 | 40.541 | 35.48867 | 32.96692 | 5.052326 | 2.521751
25.60662 | 40.699 | 35.46899 | 32.94376 | 5.230015 | 2.525224
25.61662 | 40.8277 | 35.44928 | 32.92058 | 5.378416 | 2.528708
25.62662 | 41.0126 | 35.42959 | 32.89739 | 5.58301 | 2.5322
25.63662 | 41.1549 | 35.4099 | 32.8742 | 5.744997 | 2.5357
25.64662 | 41.3037 | 35.39022 | 32.85102 | 5.913477 | 2.539208
25.65662 | 41.4794 | 35.37055 | 32.82783 | 6.108848 | 2.542723
25.66661 | 41.6348 | 35.35091 | 32.80466 | 6.283893 | 2.546244
25.67661 | 41.8062 | 35.33125 | 32.78148 | 6.47495 | 2.549775
25.68661 | 42.0169 | 35.3116 | 32.75829 | 6.705298 | 2.553315
25.69661 | 42.1466 | 35.29196 | 32.7351 | 6.85464 | 2.556863
25.70661 | 42.3575 | 35.27233 | 32.71191 | 7.085173 | 2.560419
25.71661 | 42.5459 | 35.2527 | 32.68872 | 7.293198 | 2.563983
25.7266 | 42.7142 | 35.2331 | 32.66555 | 7.481096 | 2.567552
25.7366 | 42.9272 | 35.2135 | 32.64236 | 7.713705 | 2.571132
25.7466 | 43.0867 | 35.19389 | 32.61917 | 7.892806 | 2.57472
25.7566 | 43.2883 | 35.1743 | 32.59598 | 8.113999 | 2.578317
25.7666 | 43.4863 | 35.15472 | 32.57279 | 8.331583 | 2.581922
25.7766 | 43.6807 | 35.13514 | 32.54961 | 8.545559 | 2.585535
25.78659 | 43.8509 | 35.11559 | 32.52644 | 8.735308 | 2.589153
25.79659 | 44.0616 | 35.09603 | 32.50325 | 8.965567 | 2.592783
25.80659 | 44.2641 | 35.07648 | 32.48006 | 9.187617 | 2.596421
25.81659 | 44.4452 | 35.05694 | 32.45687 | 9.388259 | 2.600068
25.82659 | 44.6356 | 35.03741 | 32.43369 | 9.598192 | 2.603722
25.83658 | 44.8185 | 35.0179 | 32.41052 | 9.800596 | 2.607382
25.84658 | 45.0185 | 34.99839 | 32.38733 | 10.02011 | 2.611054
25.85658 | 45.1777 | 34.97888 | 32.36415 | 10.19882 | 2.614734
25.86658 | 45.3517 | 34.95939 | 32.34096 | 10.39231 | 2.618423
25.87658 | 45.5382 | 34.9399 | 32.31778 | 10.5983 | 2.62212
25.88658 | 45.7047 | 34.92042 | 32.29459 | 10.78428 | 2.625826
25.89657 | 45.8562 | 34.90097 | 32.27143 | 10.95523 | 2.629537
25.90657 | 46.0318 | 34.88151 | 32.24825 | 11.15029 | 2.63326
25.91657 | 46.1467 | 34.86206 | 32.22507 | 11.28464 | 2.636991
25.92657 | 46.289 | 34.84262 | 32.20189 | 11.44638 | 2.640732
25.93657 | 46.4114 | 34.82319 | 32.1787 | 11.58821 | 2.64448
25.94657 | 46.5353 | 34.80376 | 32.15553 | 11.73154 | 2.648238
25.95656 | 46.6257 | 34.78437 | 32.13237 | 11.84133 | 2.652001
25.96656 | 46.7261 | 34.76497 | 32.10919 | 11.96113 | 2.655776
25.97656 | 46.7997 | 34.74558 | 32.08602 | 12.05412 | 2.65956
25.98656 | 46.8959 | 34.7262 | 32.06284 | 12.1697 | 2.663353
25.99656 | 46.9414 | 34.70682 | 32.03967 | 12.23458 | 2.667155
26.00656 | 46.9928 | 34.68746 | 32.0165 | 12.30534 | 2.670966
26.01655 | 47.0366 | 34.66813 | 31.99335 | 12.36847 | 2.674782
26.02655 | 47.0367 | 34.64879 | 31.97018 | 12.38791 | 2.67861
26.03655 | 47.0483 | 34.62946 | 31.94701 | 12.41884 | 2.682448
26.04655 | 47.0367 | 34.61014 | 31.92384 | 12.42656 | 2.686294
26.05655 | 47.0264 | 34.59083 | 31.90068 | 12.43557 | 2.69015
26.06655 | 46.9946 | 34.57153 | 31.87751 | 12.42307 | 2.694014
26.07654 | 46.9279 | 34.55226 | 31.85437 | 12.37564 | 2.697884
26.08654 | 46.871 | 34.53298 | 31.83121 | 12.33802 | 2.701767
26.09654 | 46.7993 | 34.51371 | 31.80805 | 12.28559 | 2.705659
26.10654 | 46.7059 | 34.49446 | 31.7849 | 12.21144 | 2.70956
26.11654 | 46.6032 | 34.47521 | 31.76174 | 12.12799 | 2.71347
26.12654 | 46.5051 | 34.45598 | 31.73859 | 12.04912 | 2.71739
26.13653 | 46.377 | 34.43677 | 31.71546 | 11.94023 | 2.721315
26.14653 | 46.2412 | 34.41756 | 31.69231 | 11.82364 | 2.725253
26.15653 | 46.093 | 34.39836 | 31.66916 | 11.69464 | 2.7292
26.16653 | 45.9437 | 34.37917 | 31.64602 | 11.56453 | 2.733157
26.17653 | 45.7675 | 34.36 | 31.62287 | 11.4075 | 2.737123
26.18653 | 45.572 | 34.34083 | 31.59973 | 11.23117 | 2.741099
26.19652 | 45.3894 | 34.3217 | 31.57662 | 11.0677 | 2.74508
26.20652 | 45.1994 | 34.30255 | 31.55348 | 10.89685 | 2.749075
26.21652 | 44.9791 | 34.28342 | 31.53034 | 10.69568 | 2.753079
26.22652 | 44.7891 | 34.2643 | 31.50721 | 10.5248 | 2.757092
26.23652 | 44.5523 | 34.2452 | 31.48408 | 10.3071 | 2.761115
26.24651 | 44.34 | 34.22612 | 31.46098 | 10.11388 | 2.765144
26.25651 | 44.1155 | 34.20704 | 31.43785 | 9.90846 | 2.769187
26.26651 | 43.8754 | 34.18797 | 31.41473 | 9.687431 | 2.773239
26.27651 | 43.6368 | 34.16891 | 31.39161 | 9.467889 | 2.777301
26.28651 | 43.4214 | 34.14987 | 31.36849 | 9.271535 | 2.781372
26.29651 | 43.1329 | 34.13083 | 31.34538 | 9.002068 | 2.785453
26.3065 | 42.9246 | 34.11183 | 31.32229 | 8.81277 | 2.78954
26.3165 | 42.6805 | 34.09282 | 31.29918 | 8.587678 | 2.793641
26.3265 | 42.431 | 34.07383 | 31.27607 | 8.357173 | 2.797752
26.3365 | 42.2006 | 34.05484 | 31.25297 | 8.145756 | 2.801873
26.3465 | 41.9716 | 34.03587 | 31.22987 | 7.935726 | 2.806003
26.3565 | 41.7162 | 34.01692 | 31.20677 | 7.699283 | 2.810144
26.36649 | 41.4807 | 33.99799 | 31.1837 | 7.482708 | 2.81429
26.37649 | 41.2405 | 33.97906 | 31.16061 | 7.261439 | 2.818451
26.38649 | 41.0196 | 33.96014 | 31.13752 | 7.059457 | 2.822621
26.39649 | 40.8132 | 33.94124 | 31.11444 | 6.871961 | 2.826802
26.40649 | 40.5624 | 33.92235 | 31.09135 | 6.640052 | 2.830993
26.41649 | 40.3621 | 33.90347 | 31.06828 | 6.45863 | 2.835194
26.42648 | 40.1415 | 33.88462 | 31.04522 | 6.256876 | 2.839401
26.43648 | 39.9172 | 33.86577 | 31.02215 | 6.051427 | 2.843623
26.44648 | 39.7389 | 33.84694 | 30.99908 | 5.891964 | 2.847854
26.45648 | 39.5366 | 33.82811 | 30.97602 | 5.708487 | 2.852096
26.46648 | 39.3285 | 33.8093 | 30.95295 | 5.519197 | 2.856349
26.47648 | 39.1535 | 33.79051 | 30.9299 | 5.362993 | 2.860611
26.48647 | 38.9589 | 33.77174 | 30.90686 | 5.187155 | 2.86488
26.49647 | 38.7689 | 33.75298 | 30.88381 | 5.015923 | 2.869164
26.50647 | 38.6219 | 33.73422 | 30.86077 | 4.887677 | 2.873457
26.51647 | 38.417 | 33.71548 | 30.83772 | 4.701517 | 2.877762
26.52647 | 38.2781 | 33.69676 | 30.81468 | 4.581341 | 2.882077
26.53647 | 38.1026 | 33.67805 | 30.79165 | 4.424552 | 2.886403
26.54646 | 37.9458 | 33.65937 | 30.76864 | 4.28643 | 2.890735
26.55646 | 37.8016 | 33.64069 | 30.74561 | 4.160912 | 2.895081
26.56646 | 37.66 | 33.62202 | 30.72258 | 4.037979 | 2.899439
26.57646 | 37.5094 | 33.60337 | 30.69956 | 3.906031 | 2.903807
26.58646 | 37.3884 | 33.58473 | 30.67655 | 3.803669 | 2.908186
26.59646 | 37.2399 | 33.56611 | 30.65353 | 3.673792 | 2.912576
26.60645 | 37.103 | 33.54752 | 30.63055 | 3.555481 | 2.916972
26.61645 | 36.9888 | 33.52893 | 30.60754 | 3.459874 | 2.921383
26.62645 | 36.8496 | 33.51035 | 30.58454 | 3.339252 | 2.925806
26.63645 | 36.7381 | 33.49179 | 30.56155 | 3.246314 | 2.930239
26.64645 | 36.6189 | 33.47324 | 30.53856 | 3.145662 | 2.934683
26.65644 | 36.5019 | 33.45473 | 30.51559 | 3.047175 | 2.939134
26.66644 | 36.4143 | 33.43621 | 30.49261 | 2.978091 | 2.9436
26.67644 | 36.3049 | 33.41771 | 30.46963 | 2.887192 | 2.948078
26.68644 | 36.2015 | 33.39922 | 30.44666 | 2.802278 | 2.952566
26.69644 | 36.1139 | 33.38075 | 30.42369 | 2.733147 | 2.957066
26.70644 | 36.0108 | 33.3623 | 30.40072 | 2.648501 | 2.961576
26.71643 | 35.9102 | 33.34388 | 30.37779 | 2.566321 | 2.966094
26.72643 | 35.8208 | 33.32546 | 30.35483 | 2.495343 | 2.970627
26.73643 | 35.7064 | 33.30705 | 30.33188 | 2.399349 | 2.975172
26.74643 | 35.6479 | 33.28866 | 30.30893 | 2.359239 | 2.979728
26.75643 | 35.5777 | 33.27029 | 30.28599 | 2.307413 | 2.984295
26.76643 | 35.4837 | 33.25193 | 30.26306 | 2.23177 | 2.988874
26.77642 | 35.4241 | 33.23361 | 30.24015 | 2.190493 | 2.99346
26.78642 | 35.3445 | 33.21528 | 30.21722 | 2.129218 | 2.998062
26.79642 | 35.25 | 33.19697 | 30.1943 | 2.053025 | 3.002675
26.80642 | 35.2172 | 33.17868 | 30.17138 | 2.038517 | 3.0073
26.81642 | 35.1403 | 33.16041 | 30.14847 | 1.979892 | 3.011936
26.82642 | 35.0868 | 33.14215 | 30.12557 | 1.94465 | 3.016584
26.83641 | 35.0442 | 33.12393 | 30.10269 | 1.920273 | 3.02124
26.84641 | 34.9693 | 33.1057 | 30.07979 | 1.863597 | 3.025911
26.85641 | 34.923 | 33.0875 | 30.0569 | 1.835504 | 3.030595
26.86641 | 34.8704 | 33.06931 | 30.03402 | 1.801094 | 3.03529
26.87641 | 34.7999 | 33.05113 | 30.01114 | 1.748767 | 3.039997
26.88641 | 34.7878 | 33.03298 | 29.98826 | 1.754823 | 3.044716
26.8964 | 34.7299 | 33.01486 | 29.96541 | 1.715043 | 3.049442
26.9064 | 34.6767 | 32.99674 | 29.94255 | 1.679964 | 3.054185
26.9164 | 34.6552 | 32.97863 | 29.91969 | 1.676567 | 3.05894
26.9264 | 34.6154 | 32.96055 | 29.89684 | 1.654852 | 3.063707
26.9364 | 34.566 | 32.94248 | 29.87399 | 1.623521 | 3.068486
26.9464 | 34.5609 | 32.92443 | 29.85115 | 1.636471 | 3.073277
26.95639 | 34.5242 | 32.90642 | 29.82834 | 1.617785 | 3.078076
26.96639 | 34.515 | 32.8884 | 29.80551 | 1.626599 | 3.082891
26.97639 | 34.4878 | 32.8704 | 29.78269 | 1.617395 | 3.087719
26.98639 | 34.4524 | 32.85243 | 29.75987 | 1.599973 | 3.09256
26.99639 | 34.4457 | 32.83447 | 29.73706 | 1.611232 | 3.097413
27.00639 | 34.4346 | 32.81653 | 29.71425 | 1.618074 | 3.102277
27.01638 | 34.4178 | 32.79862 | 29.69147 | 1.619179 | 3.10715
27.02638 | 34.4322 | 32.78072 | 29.66868 | 1.651484 | 3.11204
27.03638 | 34.405 | 32.76283 | 29.64589 | 1.642169 | 3.116943
27.04638 | 34.4116 | 32.74496 | 29.62311 | 1.666636 | 3.121858
27.05638 | 34.4062 | 32.72712 | 29.60033 | 1.679084 | 3.126786
27.06637 | 34.4052 | 32.7093 | 29.57758 | 1.695897 | 3.131721
27.07637 | 34.4246 | 32.69149 | 29.55482 | 1.733107 | 3.136674
27.08637 | 34.4307 | 32.6737 | 29.53206 | 1.756999 | 3.14164
27.09637 | 34.4368 | 32.65593 | 29.50931 | 1.780871 | 3.146619
27.10637 | 34.4523 | 32.63818 | 29.48657 | 1.814125 | 3.15161
27.11637 | 34.4657 | 32.62044 | 29.46383 | 1.845258 | 3.156615
27.12636 | 34.4736 | 32.60274 | 29.44112 | 1.870855 | 3.161627
27.13636 | 34.5101 | 32.58505 | 29.41839 | 1.92505 | 3.166658
27.14636 | 34.5091 | 32.56737 | 29.39567 | 1.941726 | 3.171701
27.15636 | 34.5416 | 32.54972 | 29.37296 | 1.991882 | 3.176758
27.16636 | 34.5324 | 32.53208 | 29.35025 | 2.000318 | 3.181827
27.17636 | 34.5513 | 32.51447 | 29.32756 | 2.036834 | 3.18691
27.18635 | 34.5726 | 32.49689 | 29.30489 | 2.075713 | 3.192001
27.19635 | 34.5835 | 32.47931 | 29.2822 | 2.104189 | 3.197111
27.20635 | 34.5922 | 32.46175 | 29.25952 | 2.130446 | 3.202233
27.21635 | 34.5973 | 32.44422 | 29.23685 | 2.153082 | 3.207369
27.22635 | 34.63 | 32.4267 | 29.21418 | 2.203298 | 3.212519
27.23635 | 34.624 | 32.40921 | 29.19153 | 2.214793 | 3.217682
27.24634 | 34.6287 | 32.39175 | 29.1689 | 2.23695 | 3.222853
27.25634 | 34.6264 | 32.37429 | 29.14625 | 2.252105 | 3.228043
27.26634 | 34.6309 | 32.35686 | 29.12361 | 2.274039 | 3.233246
27.27634 | 34.6279 | 32.33945 | 29.10098 | 2.288452 | 3.238463
27.28634 | 34.6202 | 32.32206 | 29.07836 | 2.298144 | 3.243694
27.29634 | 34.6213 | 32.30468 | 29.05575 | 2.316616 | 3.248939
27.30633 | 34.6006 | 32.28735 | 29.03316 | 2.313248 | 3.254192
27.31633 | 34.5618 | 32.27002 | 29.01056 | 2.291778 | 3.259464
27.32633 | 34.5547 | 32.25271 | 28.98796 | 2.301986 | 3.26475
27.33633 | 34.5078 | 32.23543 | 28.96538 | 2.272374 | 3.27005
27.34633 | 34.4894 | 32.21816 | 28.9428 | 2.271238 | 3.275365
27.35633 | 34.4334 | 32.20092 | 28.92023 | 2.232482 | 3.280693
27.36632 | 34.3837 | 32.18371 | 28.89768 | 2.199988 | 3.286029
27.37632 | 34.3459 | 32.16651 | 28.87513 | 2.179388 | 3.291386
27.38632 | 34.3074 | 32.14933 | 28.85258 | 2.158068 | 3.296756
27.39632 | 34.2344 | 32.13218 | 28.83003 | 2.102225 | 3.302141
27.40632 | 34.1685 | 32.11504 | 28.8075 | 2.053461 | 3.30754
27.41631 | 34.1023 | 32.09794 | 28.785 | 2.004356 | 3.312948
27.42631 | 34.0339 | 32.08085 | 28.76248 | 1.953048 | 3.318375
27.43631 | 33.9458 | 32.06378 | 28.73997 | 1.882017 | 3.323818
27.44631 | 33.8701 | 32.04674 | 28.71746 | 1.823363 | 3.329275
27.45631 | 33.7446 | 32.02971 | 28.69497 | 1.714888 | 3.334746
27.46631 | 33.6922 | 32.01271 | 28.67248 | 1.67949 | 3.340232
27.4763 | 33.5669 | 31.99575 | 28.65002 | 1.571152 | 3.345727
27.4863 | 33.4715 | 31.97879 | 28.62755 | 1.492709 | 3.351242
27.4963 | 33.3777 | 31.96186 | 28.60508 | 1.415843 | 3.356773
27.5063 | 33.2742 | 31.94495 | 28.58263 | 1.329253 | 3.362318
27.5163 | 33.1487 | 31.92806 | 28.56018 | 1.220641 | 3.367878
27.5263 | 33.0478 | 31.91119 | 28.53774 | 1.136606 | 3.373452
27.53629 | 32.922 | 31.89437 | 28.51533 | 1.027631 | 3.379036
27.54629 | 32.8184 | 31.87755 | 28.49291 | 0.9408496 | 3.384641
27.55629 | 32.7197 | 31.86076 | 28.47049 | 0.8589448 | 3.390261
27.56629 | 32.5813 | 31.84398 | 28.44809 | 0.7373168 | 3.395896
27.57629 | 32.4941 | 31.82724 | 28.42569 | 0.6668648 | 3.401547
27.58629 | 32.3595 | 31.81051 | 28.4033 | 0.5489896 | 3.407212
27.59628 | 32.2561 | 31.79383 | 28.38094 | 0.4622736 | 3.412888
27.60628 | 32.1465 | 31.77715 | 28.35857 | 0.3693508 | 3.418584
27.61628 | 32.0301 | 31.7605 | 28.3362 | 0.2696041 | 3.424295
27.62628 | 31.9045 | 31.74387 | 28.31384 | 0.160633 | 3.430023
27.63628 | 31.8205 | 31.72726 | 28.2915 | 0.09323806 | 3.435766
27.64628 | 31.7176 | 31.71068 | 28.26916 | 0.006918975 | 3.441524
27.65627 | 31.6077 | 31.69414 | 28.24685 | -0.08644126 | 3.447292
27.66627 | 31.522 | 31.67761 | 28.22453 | -0.1556092 | 3.453082
27.67627 | 31.3986 | 31.6611 | 28.20221 | -0.2625015 | 3.458888
27.68627 | 31.335 | 31.64462 | 28.17991 | -0.3096182 | 3.464709
27.69627 | 31.2306 | 31.62816 | 28.15761 | -0.39756 | 3.470546
27.70627 | 31.1392 | 31.61173 | 28.13533 | -0.4725265 | 3.476399
27.71626 | 31.0793 | 31.59533 | 28.11307 | -0.5160343 | 3.482263
27.72626 | 31.0083 | 31.57895 | 28.0908 | -0.5706506 | 3.488148
27.73626 | 30.9216 | 31.56259 | 28.06854 | -0.6409919 | 3.494049
27.74626 | 30.8547 | 31.54626 | 28.04629 | -0.6915588 | 3.499967
27.75626 | 30.7844 | 31.52995 | 28.02405 | -0.7455506 | 3.505901
27.76626 | 30.7152 | 31.51367 | 28.00182 | -0.7984677 | 3.511851
27.77625 | 30.6635 | 31.49743 | 27.97961 | -0.8339271 | 3.517812
27.78625 | 30.5929 | 31.4812 | 27.9574 | -0.8882954 | 3.523795
27.79625 | 30.5471 | 31.46499 | 27.93519 | -0.9178894 | 3.529795
27.80625 | 30.4913 | 31.44881 | 27.913 | -0.9575093 | 3.535811
27.81625 | 30.4302 | 31.43265 | 27.89081 | -1.002455 | 3.541843
27.82624 | 30.3885 | 31.41654 | 27.86866 | -1.028043 | 3.547887
27.83624 | 30.322 | 31.40044 | 27.84649 | -1.078441 | 3.553953
27.84624 | 30.3002 | 31.38437 | 27.82433 | -1.084165 | 3.560036
27.85624 | 30.2592 | 31.36831 | 27.80218 | -1.109115 | 3.566136
27.86624 | 30.2031 | 31.35229 | 27.78004 | -1.149192 | 3.572253
27.87624 | 30.1703 | 31.3363 | 27.75791 | -1.165995 | 3.578387
27.88623 | 30.1446 | 31.32034 | 27.73581 | -1.175741 | 3.584531
27.89623 | 30.0961 | 31.3044 | 27.7137 | -1.208298 | 3.590699
27.90623 | 30.0759 | 31.28848 | 27.6916 | -1.212581 | 3.596885
27.91623 | 30.0254 | 31.27259 | 27.6695 | -1.247191 | 3.603087
27.92623 | 29.9764 | 31.25673 | 27.64742 | -1.280329 | 3.609307
27.93623 | 29.9537 | 31.24089 | 27.62535 | -1.287193 | 3.615544
27.94622 | 29.9124 | 31.2251 | 27.60331 | -1.3127 | 3.621792
27.95622 | 29.8935 | 31.20932 | 27.58125 | -1.315819 | 3.628065
27.96622 | 29.8632 | 31.19357 | 27.55921 | -1.330366 | 3.634354
27.97622 | 29.8237 | 31.17784 | 27.53718 | -1.354139 | 3.640662
27.98622 | 29.7901 | 31.16214 | 27.51515 | -1.372041 | 3.646987
27.99622 | 29.7636 | 31.14647 | 27.49314 | -1.38287 | 3.65333
28.00621 | 29.7204 | 31.13084 | 27.47116 | -1.410443 | 3.659684
28.01621 | 29.7033 | 31.11523 | 27.44917 | -1.411928 | 3.666063
28.02621 | 29.6578 | 31.09964 | 27.42718 | -1.441841 | 3.67246
28.03621 | 29.641 | 31.08408 | 27.40521 | -1.443083 | 3.678875
28.04621 | 29.6096 | 31.06855 | 27.38325 | -1.458952 | 3.685307
28.05621 | 29.5779 | 31.05305 | 27.36129 | -1.47515 | 3.691758
28.0662 | 29.5599 | 31.03759 | 27.33937 | -1.477692 | 3.698221
28.0762 | 29.5281 | 31.02215 | 27.31744 | -1.494048 | 3.704709
28.0862 | 29.4976 | 31.00673 | 27.29552 | -1.509131 | 3.711215
28.0962 | 29.4898 | 30.99134 | 27.2736 | -1.501544 | 3.71774
28.1062 | 29.449 | 30.97599 | 27.2517 | -1.526986 | 3.724283
28.1162 | 29.4096 | 30.96066 | 27.22981 | -1.551055 | 3.730844
28.12619 | 29.4049 | 30.94537 | 27.20795 | -1.540471 | 3.737419
28.13619 | 29.3589 | 30.9301 | 27.18608 | -1.571199 | 3.744018
28.14619 | 29.3487 | 30.91486 | 27.16422 | -1.566157 | 3.750636
28.15619 | 29.3146 | 30.89965 | 27.14237 | -1.585046 | 3.757274
28.16619 | 29.2809 | 30.88446 | 27.12053 | -1.603563 | 3.763929
28.17619 | 29.2792 | 30.86931 | 27.09871 | -1.59011 | 3.770604
28.18618 | 29.2324 | 30.8542 | 27.07691 | -1.621802 | 3.777292
28.19618 | 29.2178 | 30.83911 | 27.0551 | -1.621309 | 3.784006
28.20618 | 29.1784 | 30.82405 | 27.03331 | -1.645645 | 3.790738
28.21618 | 29.1634 | 30.80901 | 27.01152 | -1.645612 | 3.79749
28.22618 | 29.1311 | 30.79401 | 26.98975 | -1.66291 | 3.804263
28.23617 | 29.1227 | 30.77905 | 26.96801 | -1.656351 | 3.811046
28.24617 | 29.0649 | 30.76411 | 26.94625 | -1.69921 | 3.817857
28.25617 | 29.0703 | 30.7492 | 26.92451 | -1.678899 | 3.824688
28.26617 | 29.0244 | 30.73432 | 26.90278 | -1.709917 | 3.831537
28.27617 | 29.0101 | 30.71947 | 26.88106 | -1.709367 | 3.838407
28.28617 | 29.0143 | 30.70465 | 26.85935 | -1.690348 | 3.845297
28.29616 | 28.9663 | 30.68987 | 26.83767 | -1.723574 | 3.852199
28.30616 | 28.9701 | 30.67512 | 26.81599 | -1.705018 | 3.85913
28.31616 | 28.9319 | 30.66039 | 26.79431 | -1.728492 | 3.866079
28.32616 | 28.9144 | 30.6457 | 26.77265 | -1.731298 | 3.87305
28.33616 | 28.8961 | 30.63103 | 26.75099 | -1.734935 | 3.88004
28.34616 | 28.8892 | 30.6164 | 26.72935 | -1.727203 | 3.887051
28.35615 | 28.8613 | 30.60182 | 26.70774 | -1.740519 | 3.894075
28.36615 | 28.8666 | 30.58725 | 26.68612 | -1.720651 | 3.901127
28.37615 | 28.8433 | 30.57272 | 26.66452 | -1.729415 | 3.9082
28.38615 | 28.8367 | 30.55821 | 26.64292 | -1.721512 | 3.915293
28.39615 | 28.8371 | 30.54374 | 26.62133 | -1.70664 | 3.922407
28.40615 | 28.7985 | 30.5293 | 26.59976 | -1.730801 | 3.929542
28.41614 | 28.8107 | 30.51491 | 26.57822 | -1.704209 | 3.93669
28.42614 | 28.7906 | 30.50053 | 26.55667 | -1.709935 | 3.943867
28.43614 | 28.7563 | 30.48619 | 26.53513 | -1.729893 | 3.951065
28.44614 | 28.7676 | 30.47188 | 26.5136 | -1.704284 | 3.958284
28.45614 | 28.7399 | 30.45761 | 26.49208 | -1.717708 | 3.965524
28.46614 | 28.7256 | 30.44337 | 26.47058 | -1.717765 | 3.972786
28.47613 | 28.7168 | 30.42917 | 26.44911 | -1.71237 | 3.980062
28.48613 | 28.6987 | 30.41499 | 26.42763 | -1.716293 | 3.987367
28.49613 | 28.6943 | 30.40085 | 26.40616 | -1.70655 | 3.994693
28.50613 | 28.6848 | 30.38674 | 26.3847 | -1.70194 | 4.002041
28.51613 | 28.6618 | 30.37266 | 26.36325 | -1.710864 | 4.009411
28.52613 | 28.6467 | 30.35862 | 26.34182 | -1.711922 | 4.016803
28.53612 | 28.6299 | 30.34463 | 26.32042 | -1.714727 | 4.024208
28.54612 | 28.5993 | 30.33065 | 26.29901 | -1.731353 | 4.031645
28.55612 | 28.6039 | 30.31671 | 26.27761 | -1.712812 | 4.039103
28.56612 | 28.574 | 30.30281 | 26.25622 | -1.728806 | 4.046582
28.57612 | 28.561 | 30.28893 | 26.23485 | -1.727933 | 4.054084
28.58612 | 28.5429 | 30.2751 | 26.21349 | -1.732197 | 4.06161
28.59611 | 28.5234 | 30.26131 | 26.19216 | -1.737908 | 4.06915
28.60611 | 28.5122 | 30.24754 | 26.17082 | -1.735339 | 4.076719
28.61611 | 28.4984 | 30.23381 | 26.14949 | -1.735407 | 4.084313
28.62611 | 28.4707 | 30.22011 | 26.12818 | -1.749409 | 4.091928
28.63611 | 28.4612 | 30.20644 | 26.10688 | -1.745245 | 4.099566
28.6461 | 28.4441 | 30.19283 | 26.08561 | -1.74873 | 4.107219
28.6561 | 28.406 | 30.17924 | 26.06433 | -1.773238 | 4.114904
28.6661 | 28.4126 | 30.16568 | 26.04307 | -1.75308 | 4.12261
28.6761 | 28.3905 | 30.15216 | 26.02182 | -1.761659 | 4.130342
28.6861 | 28.3749 | 30.13867 | 26.00058 | -1.763772 | 4.138095
28.6961 | 28.3574 | 30.12522 | 25.97935 | -1.767823 | 4.145873
28.70609 | 28.3404 | 30.11182 | 25.95816 | -1.771422 | 4.153666
28.71609 | 28.3269 | 30.09844 | 25.93695 | -1.771544 | 4.16149
28.72609 | 28.3173 | 30.0851 | 25.91576 | -1.767802 | 4.169339
28.73609 | 28.29 | 30.0718 | 25.89459 | -1.781796 | 4.177211
28.74609 | 28.2687 | 30.05853 | 25.87342 | -1.789828 | 4.185107
28.75609 | 28.2539 | 30.04529 | 25.85227 | -1.791395 | 4.193027
28.76608 | 28.2334 | 30.03211 | 25.83115 | -1.798713 | 4.200963
28.77608 | 28.2218 | 30.01895 | 25.81002 | -1.797155 | 4.208932
28.78608 | 28.1934 | 30.00583 | 25.78891 | -1.812433 | 4.216925
28.79608 | 28.1832 | 29.99275 | 25.76781 | -1.809549 | 4.224942
28.80608 | 28.1639 | 29.9797 | 25.74672 | -1.815801 | 4.232983
28.81608 | 28.1602 | 29.96669 | 25.72564 | -1.806491 | 4.241049
28.82607 | 28.1332 | 29.95373 | 25.7046 | -1.820533 | 4.249132
28.83607 | 28.1291 | 29.9408 | 25.68355 | -1.811698 | 4.257248
28.84607 | 28.1002 | 29.9279 | 25.66251 | -1.827701 | 4.265389
28.85607 | 28.0986 | 29.91504 | 25.64149 | -1.816443 | 4.273555
28.86607 | 28.0636 | 29.90222 | 25.62048 | -1.838622 | 4.281746
28.87607 | 28.0496 | 29.88944 | 25.59948 | -1.83984 | 4.289962
28.88606 | 28.051 | 29.87671 | 25.57851 | -1.825709 | 4.298195
28.89606 | 28.0187 | 29.864 | 25.55754 | -1.845303 | 4.306462
28.90606 | 28.0063 | 29.85134 | 25.53658 | -1.845036 | 4.314754
28.91606 | 28.0068 | 29.83871 | 25.51564 | -1.831908 | 4.323073
28.92606 | 27.9796 | 29.82612 | 25.4947 | -1.846519 | 4.331416
28.93606 | 27.976 | 29.81357 | 25.47378 | -1.837568 | 4.339785
28.94605 | 27.9474 | 29.80107 | 25.4529 | -1.85367 | 4.348173
28.95605 | 27.9396 | 29.7886 | 25.432 | -1.848998 | 4.356595
28.96605 | 27.9184 | 29.77617 | 25.41112 | -1.857766 | 4.365043
28.97605 | 27.9203 | 29.76377 | 25.39026 | -1.843473 | 4.373517
28.98605 | 27.9053 | 29.75142 | 25.3694 | -1.84612 | 4.382017
28.99605 | 27.8843 | 29.73911 | 25.34856 | -1.854808 | 4.390545
29.00604 | 27.8737 | 29.72685 | 25.32776 | -1.853147 | 4.39909
29.01604 | 27.8594 | 29.71461 | 25.30694 | -1.855214 | 4.40767
29.02604 | 27.8383 | 29.70242 | 25.28614 | -1.864122 | 4.416278
29.03604 | 27.8395 | 29.69027 | 25.26536 | -1.85077 | 4.424913
29.04604 | 27.8281 | 29.67816 | 25.24458 | -1.850058 | 4.433574
29.05603 | 27.8152 | 29.6661 | 25.22385 | -1.8509 | 4.442254
29.06603 | 27.8149 | 29.65407 | 25.2031 | -1.83917 | 4.45097
29.07603 | 27.7951 | 29.64208 | 25.18237 | -1.846981 | 4.459713
29.08603 | 27.8009 | 29.63013 | 25.16165 | -1.829233 | 4.468484
29.09603 | 27.766 | 29.61823 | 25.14094 | -1.852227 | 4.477282
29.10603 | 27.7684 | 29.60636 | 25.12025 | -1.837962 | 4.486109
29.11602 | 27.7457 | 29.59455 | 25.0996 | -1.848851 | 4.494954
29.12602 | 27.7386 | 29.58277 | 25.07893 | -1.84417 | 4.503837
29.13602 | 27.7246 | 29.57103 | 25.05828 | -1.84643 | 4.512747
29.14602 | 27.7253 | 29.55933 | 25.03765 | -1.834032 | 4.521685
29.15602 | 27.7055 | 29.54768 | 25.01702 | -1.842177 | 4.530652
29.16602 | 27.6972 | 29.53606 | 24.99642 | -1.838865 | 4.539648
29.17601 | 27.6867 | 29.52451 | 24.97584 | -1.837806 | 4.548663
29.18601 | 27.6695 | 29.51298 | 24.95526 | -1.843479 | 4.557716
29.19601 | 27.6645 | 29.50149 | 24.9347 | -1.836994 | 4.566798
29.20601 | 27.6544 | 29.49005 | 24.91414 | -1.835652 | 4.575909
29.21601 | 27.6581 | 29.47865 | 24.8936 | -1.820553 | 4.585048
29.22601 | 27.6177 | 29.4673 | 24.87308 | -1.849598 | 4.594217
29.236 | 27.6261 | 29.456 | 24.85259 | -1.829897 | 4.603407
29.246 | 27.6053 | 29.44473 | 24.83209 | -1.839429 | 4.612634
29.256 | 27.5951 | 29.4335 | 24.81161 | -1.838404 | 4.621892
29.266 | 27.5741 | 29.42232 | 24.79114 | -1.848223 | 4.631179
29.276 | 27.5697 | 29.41119 | 24.77069 | -1.841486 | 4.640496
29.286 | 27.5618 | 29.40009 | 24.75025 | -1.838294 | 4.649843
29.29599 | 27.5341 | 29.38906 | 24.72985 | -1.854957 | 4.659211
29.30599 | 27.5272 | 29.37805 | 24.70943 | -1.850854 | 4.668619
29.31599 | 27.5305 | 29.36709 | 24.68904 | -1.836595 | 4.678057
29.32599 | 27.5181 | 29.35618 | 24.66866 | -1.838081 | 4.687525
29.33599 | 27.4968 | 29.34531 | 24.64829 | -1.848512 | 4.697024
29.34599 | 27.4882 | 29.33449 | 24.62793 | -1.846288 | 4.706554
29.35598 | 27.4675 | 29.32372 | 24.60762 | -1.85622 | 4.716105
29.36598 | 27.4643 | 29.31299 | 24.58729 | -1.848686 | 4.725696
29.37598 | 27.4556 | 29.3023 | 24.56698 | -1.8467 | 4.73532
29.38598 | 27.4346 | 29.29166 | 24.54668 | -1.857057 | 4.744973
29.39598 | 27.4354 | 29.28106 | 24.5264 | -1.845663 | 4.754659
29.40597 | 27.4444 | 29.27052 | 24.50616 | -1.826124 | 4.764367
29.41597 | 27.4305 | 29.26002 | 24.4859 | -1.82952 | 4.774115
29.42597 | 27.4002 | 29.24956 | 24.46567 | -1.849364 | 4.783897
29.43597 | 27.3923 | 29.23915 | 24.44544 | -1.846854 | 4.79371
29.44597 | 27.4011 | 29.22879 | 24.42524 | -1.827691 | 4.803555
29.45597 | 27.3743 | 29.21847 | 24.40504 | -1.844174 | 4.813432
29.46596 | 27.3925 | 29.20822 | 24.38488 | -1.815715 | 4.823331
29.47596 | 27.3759 | 29.19799 | 24.36472 | -1.822094 | 4.833274
29.48596 | 27.3621 | 29.18782 | 24.34457 | -1.825719 | 4.843248
29.49596 | 27.3631 | 29.17769 | 24.32444 | -1.814593 | 4.853256
29.50596 | 27.3472 | 29.16761 | 24.30432 | -1.820415 | 4.863298
29.51596 | 27.3424 | 29.15758 | 24.28421 | -1.815184 | 4.873372
29.52595 | 27.3407 | 29.14761 | 24.26414 | -1.806912 | 4.883469
29.53595 | 27.3255 | 29.13768 | 24.24407 | -1.812178 | 4.89361
29.54595 | 27.3071 | 29.12779 | 24.22401 | -1.820692 | 4.903785
29.55595 | 27.3087 | 29.11796 | 24.20396 | -1.809255 | 4.913993
29.56595 | 27.2995 | 29.10817 | 24.18393 | -1.808667 | 4.924235
29.57595 | 27.2936 | 29.09843 | 24.16392 | -1.804829 | 4.934511
29.58594 | 27.2715 | 29.08875 | 24.14394 | -1.817249 | 4.944812
29.59594 | 27.2627 | 29.07911 | 24.12395 | -1.816409 | 4.955156
29.60594 | 27.2434 | 29.06952 | 24.10398 | -1.826118 | 4.965536
29.61594 | 27.2425 | 29.05998 | 24.08403 | -1.817477 | 4.97595
29.62594 | 27.2466 | 29.05049 | 24.06409 | -1.803887 | 4.986398
29.63594 | 27.2219 | 29.04105 | 24.04416 | -1.819146 | 4.996882
29.64593 | 27.2249 | 29.03167 | 24.02427 | -1.806765 | 5.007391
29.65593 | 27.2149 | 29.02233 | 24.00438 | -1.807425 | 5.017945
29.66593 | 27.2062 | 29.01304 | 23.9845 | -1.806836 | 5.028534
29.67593 | 27.1889 | 29.0038 | 23.96464 | -1.814898 | 5.039159
29.68593 | 27.2079 | 28.99461 | 23.94479 | -1.786711 | 5.04982
29.69593 | 27.1838 | 28.98548 | 23.92496 | -1.801675 | 5.060517
29.70592 | 27.1707 | 28.9764 | 23.90516 | -1.8057 | 5.071239
29.71592 | 27.1689 | 28.96737 | 23.88536 | -1.798466 | 5.082008
29.72592 | 27.1568 | 28.95839 | 23.86557 | -1.801586 | 5.092814
29.73592 | 27.1628 | 28.94946 | 23.8458 | -1.786657 | 5.103656
29.74592 | 27.1349 | 28.94058 | 23.82604 | -1.805679 | 5.114535
29.75592 | 27.1242 | 28.93176 | 23.8063 | -1.807555 | 5.125451
29.76591 | 27.1164 | 28.92299 | 23.7866 | -1.806592 | 5.136393
29.77591 | 27.1036 | 28.91427 | 23.76689 | -1.810673 | 5.147383
29.78591 | 27.0964 | 28.90561 | 23.7472 | -1.809207 | 5.158411
29.79591 | 27.1028 | 28.89699 | 23.72752 | -1.794193 | 5.169475
29.80591 | 27.0745 | 28.88843 | 23.70786 | -1.813934 | 5.180578
29.8159 | 27.0668 | 28.87993 | 23.68823 | -1.813135 | 5.191706
29.8259 | 27.0573 | 28.87148 | 23.6686 | -1.814184 | 5.202887
29.8359 | 27.0443 | 28.86308 | 23.64898 | -1.818784 | 5.214102
29.8459 | 27.0333 | 28.85474 | 23.62938 | -1.821441 | 5.225359
29.8559 | 27.0264 | 28.84645 | 23.6098 | -1.820049 | 5.236652
29.8659 | 27.018 | 28.83822 | 23.59023 | -1.820216 | 5.247986
29.87589 | 27.0032 | 28.83004 | 23.5707 | -1.826842 | 5.259345
29.88589 | 26.9904 | 28.82191 | 23.55116 | -1.831515 | 5.270755
29.89589 | 27.0025 | 28.81385 | 23.53164 | -1.811346 | 5.282207
29.90589 | 26.9834 | 28.80583 | 23.51213 | -1.822429 | 5.293695
29.91589 | 26.9699 | 28.79787 | 23.49264 | -1.82797 | 5.305226
29.92589 | 26.9612 | 28.78997 | 23.47317 | -1.828766 | 5.316795
29.93588 | 26.9711 | 28.78213 | 23.45373 | -1.811026 | 5.328393
29.94588 | 26.9584 | 28.77433 | 23.43429 | -1.815934 | 5.340043
29.95588 | 26.9588 | 28.7666 | 23.41487 | -1.807798 | 5.351732
29.96588 | 26.9534 | 28.75892 | 23.39546 | -1.805519 | 5.363463
29.97588 | 26.9454 | 28.7513 | 23.37606 | -1.805898 | 5.375235
29.98588 | 26.941 | 28.74373 | 23.35669 | -1.802733 | 5.387048
29.99587 | 26.9343 | 28.73623 | 23.33734 | -1.801933 | 5.39889
30.00587 | 26.9287 | 28.72878 | 23.318 | -1.800082 | 5.410784
30.01587 | 26.9307 | 28.72139 | 23.29867 | -1.79069 | 5.422721
30.02587 | 26.9108 | 28.71406 | 23.27936 | -1.803256 | 5.4347
30.03587 | 26.9086 | 28.70678 | 23.26006 | -1.798179 | 5.44672
30.04587 | 26.9062 | 28.69956 | 23.24078 | -1.793361 | 5.458783
30.05586 | 26.8836 | 28.69241 | 23.22153 | -1.808808 | 5.470875
30.06586 | 26.8715 | 28.68531 | 23.20228 | -1.813807 | 5.483022
30.07586 | 26.8729 | 28.67826 | 23.18305 | -1.805365 | 5.495212
30.08586 | 26.8652 | 28.67128 | 23.16384 | -1.806082 | 5.507445
30.09586 | 26.8419 | 28.66436 | 23.14464 | -1.822459 | 5.519722
30.10586 | 26.8465 | 28.6575 | 23.12545 | -1.810995 | 5.532042
30.11585 | 26.8289 | 28.6507 | 23.10631 | -1.821799 | 5.544392
30.12585 | 26.8191 | 28.64395 | 23.08716 | -1.824854 | 5.556799
30.13585 | 26.8091 | 28.63727 | 23.06802 | -1.828171 | 5.569249
30.14585 | 26.7796 | 28.63065 | 23.0489 | -1.851048 | 5.581745
30.15585 | 26.8012 | 28.62409 | 23.0298 | -1.822886 | 5.594284
30.16585 | 26.7652 | 28.61759 | 23.01072 | -1.852385 | 5.606868
30.17584 | 26.7537 | 28.61115 | 22.99167 | -1.857452 | 5.619484
30.18584 | 26.752 | 28.60477 | 22.97262 | -1.852774 | 5.632158
30.19584 | 26.735 | 28.59846 | 22.95358 | -1.863457 | 5.644876
30.20584 | 26.7275 | 28.5922 | 22.93456 | -1.864703 | 5.657641
30.21584 | 26.7136 | 28.58601 | 22.91556 | -1.87241 | 5.67045
30.22583 | 26.7109 | 28.57989 | 22.89659 | -1.868987 | 5.683294
30.23583 | 26.6897 | 28.57382 | 22.87762 | -1.884119 | 5.696195
30.24583 | 26.6778 | 28.56782 | 22.85867 | -1.890015 | 5.709144
30.25583 | 26.6735 | 28.56187 | 22.83974 | -1.888374 | 5.722138
30.26583 | 26.6664 | 28.556 | 22.82082 | -1.889595 | 5.735179
30.27583 | 26.6699 | 28.55018 | 22.80191 | -1.880282 | 5.748268
30.28582 | 26.658 | 28.54444 | 22.78305 | -1.886437 | 5.761391
30.29582 | 26.653 | 28.53875 | 22.76418 | -1.885751 | 5.774574
30.30582 | 26.6416 | 28.53313 | 22.74533 | -1.89153 | 5.787804
30.31582 | 26.6548 | 28.52757 | 22.72649 | -1.872772 | 5.801083
30.32582 | 26.6407 | 28.52208 | 22.70767 | -1.88138 | 5.814409
30.33582 | 26.6332 | 28.51665 | 22.68887 | -1.883453 | 5.827784
30.34581 | 26.6554 | 28.5113 | 22.6701 | -1.855896 | 5.841194
30.35581 | 26.6384 | 28.506 | 22.65133 | -1.8676 | 5.854666
30.36581 | 26.644 | 28.50077 | 22.63258 | -1.85677 | 5.868188
30.37581 | 26.6444 | 28.49561 | 22.61385 | -1.851206 | 5.881758
30.38581 | 26.6391 | 28.49051 | 22.59513 | -1.851408 | 5.895377
30.39581 | 26.6386 | 28.48548 | 22.57643 | -1.846877 | 5.909047
30.4058 | 26.6372 | 28.48052 | 22.55776 | -1.843318 | 5.922753
30.4158 | 26.6353 | 28.47562 | 22.5391 | -1.840322 | 5.936523
30.4258 | 26.6348 | 28.47079 | 22.52045 | -1.835992 | 5.950344
30.4358 | 26.6442 | 28.46603 | 22.50182 | -1.82183 | 5.964214
30.4458 | 26.6379 | 28.46134 | 22.4832 | -1.823437 | 5.978137
30.4558 | 26.6383 | 28.45671 | 22.4646 | -1.818411 | 5.99211
30.46579 | 26.6328 | 28.45216 | 22.44604 | -1.819359 | 6.006121
30.47579 | 26.6206 | 28.44767 | 22.42747 | -1.827071 | 6.020197
30.48579 | 26.6256 | 28.44325 | 22.40893 | -1.817652 | 6.034325
30.49579 | 26.6256 | 28.4389 | 22.3904 | -1.813302 | 6.048505
30.50579 | 26.6284 | 28.43462 | 22.37188 | -1.806221 | 6.062738
30.51579 | 26.6171 | 28.43041 | 22.35339 | -1.813311 | 6.077024
30.52578 | 26.6137 | 28.42628 | 22.33493 | -1.812576 | 6.091349
30.53578 | 26.6218 | 28.42221 | 22.31647 | -1.800405 | 6.10574
30.54578 | 26.6112 | 28.41821 | 22.29802 | -1.807007 | 6.120186
30.55578 | 26.6022 | 28.41428 | 22.27959 | -1.812079 | 6.134685
30.56578 | 26.5955 | 28.41042 | 22.26118 | -1.814922 | 6.149238
30.57578 | 26.6098 | 28.40664 | 22.24279 | -1.796837 | 6.163845
30.58577 | 26.5926 | 28.40292 | 22.22444 | -1.810325 | 6.17849
30.59577 | 26.5918 | 28.39928 | 22.20608 | -1.807485 | 6.193208
30.60577 | 26.5943 | 28.39572 | 22.18774 | -1.801417 | 6.20798
30.61577 | 26.5888 | 28.39222 | 22.16941 | -1.80342 | 6.222806
30.62577 | 26.5796 | 28.3888 | 22.15111 | -1.809198 | 6.237691
30.63576 | 26.586 | 28.38545 | 22.13284 | -1.79945 | 6.252612
30.64576 | 26.5709 | 28.38217 | 22.11457 | -1.811273 | 6.267606
30.65576 | 26.5796 | 28.37897 | 22.09631 | -1.799372 | 6.282658
30.66576 | 26.5689 | 28.37584 | 22.07808 | -1.806942 | 6.297765
30.67576 | 26.5744 | 28.37279 | 22.05986 | -1.79839 | 6.312931
30.68576 | 26.5708 | 28.36981 | 22.04166 | -1.79901 | 6.328152
30.69575 | 26.5518 | 28.36691 | 22.02349 | -1.81511 | 6.343417
30.70575 | 26.5758 | 28.36408 | 22.00533 | -1.788282 | 6.358756
30.71575 | 26.5607 | 28.36133 | 21.98718 | -1.800629 | 6.374151
30.72575 | 26.5624 | 28.35865 | 21.96905 | -1.796253 | 6.389606
30.73575 | 26.5592 | 28.35605 | 21.95093 | -1.796852 | 6.405119
30.74575 | 26.5667 | 28.35353 | 21.93284 | -1.786829 | 6.420691
30.75574 | 26.5523 | 28.35109 | 21.91478 | -1.798785 | 6.436307
30.76574 | 26.5702 | 28.34872 | 21.89672 | -1.778516 | 6.451998
30.77574 | 26.5583 | 28.34642 | 21.87867 | -1.788124 | 6.467749
30.78574 | 26.5694 | 28.34421 | 21.86065 | -1.77481 | 6.483561
30.79574 | 26.5586 | 28.34207 | 21.84264 | -1.783474 | 6.499432
30.80574 | 26.5545 | 28.34002 | 21.82465 | -1.785517 | 6.515365
30.81573 | 26.5594 | 28.33804 | 21.8067 | -1.778641 | 6.531343
30.82573 | 26.5614 | 28.33614 | 21.78874 | -1.774743 | 6.547399
30.83573 | 26.568 | 28.33432 | 21.77081 | -1.766323 | 6.563516
30.84573 | 26.5615 | 28.33258 | 21.75289 | -1.771084 | 6.579695
30.85573 | 26.5393 | 28.33092 | 21.73499 | -1.791624 | 6.595937
30.86573 | 26.5774 | 28.32934 | 21.7171 | -1.751944 | 6.61224
30.87572 | 26.5463 | 28.32785 | 21.69926 | -1.781548 | 6.628592
30.88572 | 26.5557 | 28.32643 | 21.68141 | -1.770732 | 6.645023
30.89572 | 26.5544 | 28.3251 | 21.66358 | -1.770696 | 6.661517
30.90572 | 26.5532 | 28.32384 | 21.64577 | -1.770643 | 6.678075
30.91572 | 26.5606 | 28.32267 | 21.62797 | -1.762071 | 6.694697
30.92572 | 26.5582 | 28.32158 | 21.6102 | -1.763383 | 6.711385
30.93571 | 26.5689 | 28.32058 | 21.59246 | -1.751678 | 6.72812
30.94571 | 26.5528 | 28.31966 | 21.57472 | -1.766856 | 6.744938
30.95571 | 26.5529 | 28.31882 | 21.557 | -1.765917 | 6.761821
30.96571 | 26.5732 | 28.31806 | 21.53929 | -1.744862 | 6.77877
30.97571 | 26.5702 | 28.31739 | 21.52161 | -1.747191 | 6.795785
30.98571 | 26.5706 | 28.3168 | 21.50394 | -1.746204 | 6.812867
30.9957 | 26.5739 | 28.3163 | 21.4863 | -1.742404 | 6.829999
31.0057 | 26.5881 | 28.31589 | 21.46867 | -1.727788 | 6.847215
31.0157 | 26.5742 | 28.31556 | 21.45106 | -1.741358 | 6.8645
31.0257 | 26.593 | 28.31531 | 21.43346 | -1.722314 | 6.881852
31.0357 | 26.5859 | 28.31516 | 21.41588 | -1.729256 | 6.899271
31.04569 | 26.593 | 28.31509 | 21.39834 | -1.722086 | 6.916743
31.05569 | 26.5918 | 28.3151 | 21.3808 | -1.723301 | 6.9343
31.06569 | 26.5913 | 28.31521 | 21.36328 | -1.723907 | 6.951929
31.07569 | 26.5937 | 28.3154 | 21.34577 | -1.721696 | 6.969624
31.08569 | 26.6068 | 28.31568 | 21.32828 | -1.708879 | 6.987394
31.09569 | 26.5946 | 28.31605 | 21.31082 | -1.721445 | 7.005229
31.10568 | 26.6146 | 28.3165 | 21.29338 | -1.701902 | 7.02312
31.11568 | 26.612 | 28.31705 | 21.27595 | -1.70505 | 7.0411
31.12568 | 26.6063 | 28.31769 | 21.25854 | -1.711387 | 7.059151
31.13568 | 26.6146 | 28.31841 | 21.24114 | -1.703815 | 7.077275
31.14568 | 26.6057 | 28.31923 | 21.22376 | -1.713533 | 7.095471
31.15568 | 26.6211 | 28.32014 | 21.2064 | -1.699042 | 7.113741
31.16567 | 26.6251 | 28.32114 | 21.18908 | -1.696042 | 7.132064
31.17567 | 26.6274 | 28.32223 | 21.17175 | -1.694834 | 7.15048
31.18567 | 26.6116 | 28.32342 | 21.15445 | -1.711819 | 7.168969
31.19567 | 26.6242 | 28.3247 | 21.13716 | -1.700497 | 7.187533
31.20567 | 26.6234 | 28.32607 | 21.1199 | -1.702667 | 7.206172
31.21567 | 26.6382 | 28.32753 | 21.10265 | -1.68933 | 7.224884
31.22566 | 26.6431 | 28.32909 | 21.08543 | -1.685987 | 7.243655
31.23566 | 26.6403 | 28.33074 | 21.06822 | -1.690439 | 7.26252
31.24566 | 26.6625 | 28.33248 | 21.05102 | -1.669985 | 7.28146
31.25566 | 26.6588 | 28.33433 | 21.03385 | -1.675526 | 7.300478
31.26566 | 26.6828 | 28.33626 | 21.01669 | -1.653463 | 7.319573
31.27566 | 26.672 | 28.3383 | 20.99955 | -1.666296 | 7.338744
31.28565 | 26.6955 | 28.34042 | 20.98245 | -1.644923 | 7.357975
31.29565 | 26.6939 | 28.34265 | 20.96535 | -1.648749 | 7.377304
31.30565 | 26.7089 | 28.34497 | 20.94826 | -1.636072 | 7.396711
31.31565 | 26.7281 | 28.34739 | 20.9312 | -1.619292 | 7.416196
31.32565 | 26.7306 | 28.34991 | 20.91415 | -1.619311 | 7.435761
31.33565 | 26.7587 | 28.35253 | 20.89712 | -1.593828 | 7.455407
31.34564 | 26.7407 | 28.35524 | 20.88013 | -1.614541 | 7.475113
31.35564 | 26.784 | 28.35806 | 20.86314 | -1.574057 | 7.49492
31.36564 | 26.774 | 28.36097 | 20.84616 | -1.586972 | 7.514807
31.37564 | 26.7853 | 28.36399 | 20.82921 | -1.578687 | 7.534777
31.38564 | 26.7975 | 28.3671 | 20.81227 | -1.569603 | 7.554828
31.39563 | 26.8101 | 28.37032 | 20.79537 | -1.560216 | 7.574942
31.40563 | 26.8191 | 28.37364 | 20.77848 | -1.554536 | 7.595159
31.41563 | 26.8305 | 28.37706 | 20.7616 | -1.546556 | 7.615459
31.42563 | 26.8522 | 28.38058 | 20.74474 | -1.52838 | 7.635844
31.43563 | 26.85 | 28.38421 | 20.72789 | -1.534205 | 7.656312
31.44563 | 26.8641 | 28.38793 | 20.71107 | -1.523835 | 7.676865
31.45562 | 26.872 | 28.39177 | 20.69428 | -1.519766 | 7.697484
31.46562 | 26.874 | 28.3957 | 20.6775 | -1.521703 | 7.718207
31.47562 | 26.8994 | 28.39975 | 20.66073 | -1.500345 | 7.739017
31.48562 | 26.8884 | 28.40389 | 20.64398 | -1.515493 | 7.759914
31.49562 | 26.907 | 28.40815 | 20.62725 | -1.501147 | 7.780897
31.50562 | 26.9099 | 28.41251 | 20.61054 | -1.502607 | 7.801969
31.51561 | 26.918 | 28.41697 | 20.59386 | -1.498969 | 7.823107
31.52561 | 26.9318 | 28.42154 | 20.57719 | -1.489743 | 7.844355
31.53561 | 26.9444 | 28.42622 | 20.56053 | -1.481825 | 7.865692
31.54561 | 26.9584 | 28.43101 | 20.5439 | -1.472614 | 7.887117
31.55561 | 26.9687 | 28.43591 | 20.52728 | -1.467213 | 7.908634
31.56561 | 26.9821 | 28.44092 | 20.51068 | -1.45882 | 7.930239
31.5756 | 26.9949 | 28.44603 | 20.49412 | -1.451133 | 7.951916
31.5856 | 27.0112 | 28.45126 | 20.47756 | -1.44006 | 7.973703
31.5956 | 27.0292 | 28.4566 | 20.46101 | -1.427398 | 7.995584
31.6056 | 27.0345 | 28.46205 | 20.44449 | -1.427549 | 8.017558
31.6156 | 27.0554 | 28.46761 | 20.42799 | -1.41221 | 8.039623
31.6256 | 27.077 | 28.47328 | 20.4115 | -1.396283 | 8.061782
31.63559 | 27.0765 | 28.47906 | 20.39505 | -1.402564 | 8.084013
31.64559 | 27.1047 | 28.48496 | 20.3786 | -1.380263 | 8.10636
31.65559 | 27.1154 | 28.49098 | 20.36217 | -1.375577 | 8.128802
31.66559 | 27.1176 | 28.4971 | 20.34577 | -1.379504 | 8.151339
31.67559 | 27.1412 | 28.50335 | 20.32937 | -1.362147 | 8.173973
31.68559 | 27.1446 | 28.5097 | 20.313 | -1.365105 | 8.196703
31.69558 | 27.175 | 28.51617 | 20.29667 | -1.341173 | 8.219508
31.70558 | 27.1836 | 28.52276 | 20.28033 | -1.339163 | 8.242432
31.71558 | 27.1762 | 28.52947 | 20.26402 | -1.353272 | 8.265455
31.72558 | 27.2061 | 28.5363 | 20.24772 | -1.330196 | 8.288575
31.73558 | 27.2175 | 28.54324 | 20.23144 | -1.32574 | 8.311796
31.74558 | 27.2119 | 28.5503 | 20.21519 | -1.338402 | 8.335116
31.75557 | 27.2487 | 28.55748 | 20.19896 | -1.308776 | 8.358512
31.76557 | 27.2349 | 28.56478 | 20.18274 | -1.329877 | 8.382033
31.77557 | 27.2668 | 28.5722 | 20.16654 | -1.305399 | 8.405656
31.78557 | 27.2661 | 28.57974 | 20.15036 | -1.313641 | 8.42938
31.79557 | 27.2777 | 28.5874 | 20.1342 | -1.309705 | 8.453207
31.80556 | 27.2891 | 28.59518 | 20.11807 | -1.306083 | 8.477113
31.81556 | 27.3128 | 28.60309 | 20.10195 | -1.290287 | 8.501141
31.82556 | 27.3004 | 28.61112 | 20.08584 | -1.310724 | 8.525283
31.83556 | 27.3316 | 28.61928 | 20.06975 | -1.287677 | 8.549522
31.84556 | 27.3322 | 28.62756 | 20.05369 | -1.29536 | 8.573873
31.85556 | 27.351 | 28.63596 | 20.03764 | -1.284962 | 8.598323
31.86555 | 27.3567 | 28.64448 | 20.02163 | -1.287783 | 8.622856
31.87555 | 27.3765 | 28.65314 | 20.00562 | -1.276643 | 8.647526
31.88555 | 27.3988 | 28.66192 | 19.98963 | -1.263124 | 8.672298
31.89555 | 27.4087 | 28.67084 | 19.97365 | -1.262138 | 8.697183
31.90555 | 27.4133 | 28.67988 | 19.9577 | -1.266575 | 8.722173
31.91555 | 27.427 | 28.68905 | 19.94177 | -1.262046 | 8.747276
31.92554 | 27.4343 | 28.69833 | 19.92587 | -1.264033 | 8.772461
31.93554 | 27.463 | 28.70776 | 19.90998 | -1.24476 | 8.797783
31.94554 | 27.4719 | 28.71732 | 19.8941 | -1.245418 | 8.823216
31.95554 | 27.4945 | 28.72701 | 19.87825 | -1.232507 | 8.848762
31.96554 | 27.4939 | 28.73683 | 19.86241 | -1.242928 | 8.874419
31.97554 | 27.5181 | 28.74678 | 19.84659 | -1.228682 | 8.900191
31.98553 | 27.5247 | 28.75686 | 19.83081 | -1.232159 | 8.92605
31.99553 | 27.5512 | 28.76708 | 19.81503 | -1.215879 | 8.95205
32.00553 | 27.5514 | 28.77743 | 19.79927 | -1.226034 | 8.978164
32.01553 | 27.5711 | 28.78792 | 19.78353 | -1.216824 | 9.004396
32.02553 | 27.5788 | 28.79855 | 19.76781 | -1.21975 | 9.030742
32.03553 | 27.607 | 28.80931 | 19.75211 | -1.202312 | 9.057206
32.04552 | 27.6075 | 28.8202 | 19.73644 | -1.2127 | 9.083761
32.05552 | 27.6168 | 28.83124 | 19.72078 | -1.214437 | 9.110461
32.06552 | 27.6567 | 28.84241 | 19.70513 | -1.185712 | 9.137281
32.07552 | 27.648 | 28.85373 | 19.68951 | -1.205727 | 9.16422
32.08552 | 27.6919 | 28.86518 | 19.6739 | -1.17328 | 9.191279
32.09552 | 27.6919 | 28.87678 | 19.65832 | -1.184875 | 9.21846
32.10551 | 27.7069 | 28.8885 | 19.64276 | -1.1816 | 9.245735
32.11551 | 27.7263 | 28.90038 | 19.62722 | -1.174077 | 9.27316
32.12551 | 27.748 | 28.9124 | 19.61169 | -1.164397 | 9.300708
32.13551 | 27.7573 | 28.92456 | 19.59618 | -1.16726 | 9.32838
32.14551 | 27.7727 | 28.93687 | 19.58069 | -1.164168 | 9.356176
32.15551 | 27.788 | 28.94932 | 19.56522 | -1.161319 | 9.384097
32.1655 | 27.8148 | 28.96191 | 19.54979 | -1.147105 | 9.412118
32.1755 | 27.8225 | 28.97465 | 19.53436 | -1.152148 | 9.440292
32.1855 | 27.8428 | 28.98754 | 19.51894 | -1.144739 | 9.468594
32.1955 | 27.8423 | 29.00058 | 19.50355 | -1.158277 | 9.497024
32.2055 | 27.8644 | 29.01376 | 19.48818 | -1.149363 | 9.525583
32.21549 | 27.8619 | 29.02709 | 19.47284 | -1.165186 | 9.554244
32.22549 | 27.9209 | 29.04057 | 19.45751 | -1.119671 | 9.583063
32.23549 | 27.9121 | 29.05421 | 19.44219 | -1.142107 | 9.612013
32.24549 | 27.9299 | 29.06799 | 19.4269 | -1.138094 | 9.641094
32.25549 | 27.9556 | 29.08193 | 19.41162 | -1.126333 | 9.670309
32.26549 | 27.9619 | 29.09603 | 19.39637 | -1.134125 | 9.699657
32.27548 | 27.9937 | 29.11026 | 19.38115 | -1.116558 | 9.72911
32.28548 | 28 | 29.12466 | 19.36593 | -1.124658 | 9.758727
32.29548 | 28.029 | 29.13921 | 19.35073 | -1.110208 | 9.788475
32.30548 | 28.0376 | 29.15392 | 19.33556 | -1.116325 | 9.818369
32.31548 | 28.0496 | 29.16879 | 19.3204 | -1.119187 | 9.84839
32.32548 | 28.0863 | 29.18382 | 19.30526 | -1.097517 | 9.878559
32.33547 | 28.0778 | 29.19898 | 19.29015 | -1.121182 | 9.908828
32.34547 | 28.1094 | 29.21432 | 19.27505 | -1.104924 | 9.939269
32.35547 | 28.1183 | 29.22983 | 19.25997 | -1.111529 | 9.969854
32.36547 | 28.1578 | 29.24549 | 19.24491 | -1.087691 | 10.00058
32.37547 | 28.1563 | 29.26132 | 19.22987 | -1.105018 | 10.03145
32.38547 | 28.182 | 29.2773 | 19.21485 | -1.095304 | 10.06245
32.39546 | 28.2005 | 29.29344 | 19.19986 | -1.09294 | 10.09358
32.40546 | 28.2266 | 29.30975 | 19.18488 | -1.083155 | 10.12487
32.41546 | 28.2342 | 29.32624 | 19.16992 | -1.092035 | 10.15632
32.42546 | 28.2647 | 29.34288 | 19.15498 | -1.078182 | 10.18791
32.43546 | 28.2782 | 29.35969 | 19.14005 | -1.081493 | 10.21964
32.44546 | 28.3017 | 29.37667 | 19.12515 | -1.074975 | 10.25153
32.45545 | 28.3004 | 29.39381 | 19.11028 | -1.093406 | 10.28353
32.46545 | 28.3438 | 29.41112 | 19.09541 | -1.067325 | 10.31571
32.47545 | 28.3521 | 29.42861 | 19.08057 | -1.076513 | 10.34804
32.48545 | 28.3859 | 29.44627 | 19.06574 | -1.060371 | 10.38053
32.49545 | 28.3835 | 29.4641 | 19.05094 | -1.080601 | 10.41316
32.50545 | 28.4075 | 29.48211 | 19.03615 | -1.074606 | 10.44595
32.51544 | 28.4489 | 29.50026 | 19.0214 | -1.051364 | 10.47886
32.52544 | 28.466 | 29.51862 | 19.00665 | -1.052616 | 10.51196
32.53544 | 28.4947 | 29.53714 | 18.99193 | -1.042444 | 10.54522
32.54544 | 28.5117 | 29.55585 | 18.97722 | -1.044147 | 10.57863
32.55544 | 28.5325 | 29.57473 | 18.96253 | -1.042228 | 10.6122
32.56544 | 28.5622 | 29.59379 | 18.94786 | -1.031587 | 10.64593
32.57543 | 28.5789 | 29.61301 | 18.93323 | -1.034106 | 10.67978
32.58543 | 28.6066 | 29.63243 | 18.9186 | -1.025825 | 10.71383
32.59543 | 28.6364 | 29.65202 | 18.90399 | -1.015624 | 10.74804
32.60543 | 28.666 | 29.67181 | 18.8894 | -1.005807 | 10.78241
32.61543 | 28.6782 | 29.69177 | 18.87483 | -1.01357 | 10.81694
32.62542 | 28.723 | 29.7119 | 18.86029 | -0.988899 | 10.85161
32.63542 | 28.7577 | 29.73223 | 18.84576 | -0.9745315 | 10.88647
32.64542 | 28.7633 | 29.75275 | 18.83125 | -0.9894499 | 10.9215
32.65542 | 28.8107 | 29.77346 | 18.81676 | -0.9627562 | 10.9567
32.66542 | 28.8196 | 29.79435 | 18.80229 | -0.9747487 | 10.99206
32.67542 | 28.8624 | 29.81543 | 18.78784 | -0.9530306 | 11.02759
32.68541 | 28.9022 | 29.83668 | 18.77342 | -0.9344814 | 11.06326
32.69541 | 28.9213 | 29.85814 | 18.75901 | -0.9368433 | 11.09914
32.70541 | 28.9633 | 29.8798 | 18.74462 | -0.9164982 | 11.13518
32.71541 | 28.9937 | 29.90164 | 18.73024 | -0.9079449 | 11.1714
32.72541 | 29.0158 | 29.92369 | 18.71589 | -0.9078863 | 11.2078
32.73541 | 29.0561 | 29.94592 | 18.70156 | -0.8898223 | 11.24437
32.7454 | 29.085 | 29.96833 | 18.68726 | -0.8833322 | 11.28107
32.7554 | 29.1243 | 29.99096 | 18.67296 | -0.8666611 | 11.318
32.7654 | 29.1678 | 30.01379 | 18.65869 | -0.8459866 | 11.3551
32.7754 | 29.1866 | 30.03681 | 18.64443 | -0.8502124 | 11.39238
32.7854 | 29.2229 | 30.06004 | 18.6302 | -0.8371368 | 11.42984
32.7954 | 29.2511 | 30.08346 | 18.61599 | -0.8323646 | 11.46748
32.80539 | 29.2915 | 30.10707 | 18.6018 | -0.8155691 | 11.50526
32.81539 | 29.3256 | 30.1309 | 18.58763 | -0.8053007 | 11.54327
32.82539 | 29.3481 | 30.15494 | 18.57347 | -0.8068373 | 11.58146
32.83539 | 29.401 | 30.17918 | 18.55934 | -0.7781785 | 11.61984
32.84539 | 29.4302 | 30.20363 | 18.54522 | -0.7734265 | 11.6584
32.85539 | 29.4635 | 30.22828 | 18.53113 | -0.7647826 | 11.69716
32.86538 | 29.5219 | 30.25312 | 18.51706 | -0.7312225 | 11.73606
32.87538 | 29.5314 | 30.2782 | 18.50301 | -0.7467971 | 11.77519
32.88538 | 29.584 | 30.30348 | 18.48897 | -0.7194821 | 11.81451
32.89538 | 29.6284 | 30.32898 | 18.47495 | -0.700579 | 11.85403
32.90538 | 29.6633 | 30.35469 | 18.46096 | -0.69139 | 11.89373
32.91538 | 29.7245 | 30.38062 | 18.44698 | -0.6561156 | 11.93364
32.92537 | 29.7418 | 30.40673 | 18.43304 | -0.66493 | 11.97369
32.93537 | 29.797 | 30.43309 | 18.4191 | -0.6360873 | 12.01399
32.94537 | 29.8422 | 30.45966 | 18.40518 | -0.6174619 | 12.05448
32.95537 | 29.8898 | 30.48646 | 18.39128 | -0.5966562 | 12.09517
32.96537 | 29.9449 | 30.51347 | 18.3774 | -0.5685703 | 12.13607
32.97537 | 29.9672 | 30.54071 | 18.36355 | -0.573506 | 12.17716
32.98536 | 30.0261 | 30.56813 | 18.34972 | -0.5420318 | 12.21841
32.99536 | 30.0746 | 30.59582 | 18.3359 | -0.521216 | 12.25991
33.00536 | 30.09 | 30.62372 | 18.3221 | -0.5337204 | 12.30162
33.01536 | 30.1682 | 30.65186 | 18.30832 | -0.4836556 | 12.34353
33.02536 | 30.2039 | 30.68022 | 18.29456 | -0.4763196 | 12.38566
33.03535 | 30.2602 | 30.70877 | 18.28084 | -0.4485742 | 12.42794
33.04535 | 30.3014 | 30.7376 | 18.26712 | -0.4361973 | 12.47048
33.05535 | 30.3199 | 30.76664 | 18.25342 | -0.4467422 | 12.51322
33.06535 | 30.3806 | 30.79592 | 18.23974 | -0.4153224 | 12.55618
33.07535 | 30.4299 | 30.82544 | 18.22608 | -0.3955411 | 12.59936
33.08535 | 30.4591 | 30.85519 | 18.21244 | -0.3960893 | 12.64275
33.09534 | 30.5362 | 30.88515 | 18.19883 | -0.3489479 | 12.68632
33.10534 | 30.5605 | 30.91537 | 18.18523 | -0.3548721 | 12.73014
33.11534 | 30.613 | 30.94584 | 18.17165 | -0.3328353 | 12.77418
33.12534 | 30.6476 | 30.97654 | 18.15809 | -0.328938 | 12.81845
33.13534 | 30.6739 | 31.00748 | 18.14455 | -0.3335828 | 12.86293
33.14534 | 30.7468 | 31.03867 | 18.13103 | -0.2918688 | 12.90764
33.15533 | 30.7758 | 31.07007 | 18.11754 | -0.2942689 | 12.95253
33.16533 | 30.829 | 31.10175 | 18.10406 | -0.2727469 | 12.99769
33.17533 | 30.8749 | 31.13367 | 18.0906 | -0.2587691 | 13.04307
33.18533 | 30.8991 | 31.16584 | 18.07715 | -0.2667402 | 13.08869
33.19533 | 30.9518 | 31.19826 | 18.06373 | -0.24646 | 13.13453
33.20533 | 31.0098 | 31.23093 | 18.05033 | -0.221131 | 13.1806
33.21532 | 31.0248 | 31.26382 | 18.03696 | -0.2390216 | 13.22686
33.22532 | 31.0818 | 31.297 | 18.0236 | -0.2151976 | 13.2734
33.23532 | 31.1323 | 31.33043 | 18.01026 | -0.1981268 | 13.32017
33.24532 | 31.1852 | 31.36412 | 17.99693 | -0.1789153 | 13.36718
33.25532 | 31.2027 | 31.39806 | 17.98363 | -0.1953582 | 13.41443
33.26532 | 31.2565 | 31.43226 | 17.97035 | -0.1757618 | 13.46191
33.27531 | 31.3084 | 31.46669 | 17.9571 | -0.158292 | 13.50959
33.28531 | 31.3328 | 31.50142 | 17.94386 | -0.1686176 | 13.55756
33.29531 | 31.3748 | 31.5364 | 17.93063 | -0.1616042 | 13.60577
33.30531 | 31.4281 | 31.57166 | 17.91743 | -0.143557 | 13.65423
33.31531 | 31.4765 | 31.60718 | 17.90425 | -0.1306752 | 13.70293
33.32531 | 31.5176 | 31.64296 | 17.89108 | -0.125362 | 13.75188
33.3353 | 31.5564 | 31.67898 | 17.87795 | -0.1225822 | 13.80103
33.3453 | 31.6044 | 31.71531 | 17.86483 | -0.1109067 | 13.85048
33.3553 | 31.663 | 31.7519 | 17.85172 | -0.08890428 | 13.90018
33.3653 | 31.6832 | 31.78877 | 17.83864 | -0.1055748 | 13.95014
33.3753 | 31.7665 | 31.82592 | 17.82557 | -0.05942001 | 14.00035
33.38529 | 31.7976 | 31.8633 | 17.81254 | -0.06570416 | 14.05076
33.39529 | 31.8465 | 31.901 | 17.79952 | -0.05450263 | 14.10148
33.40529 | 31.9161 | 31.93898 | 17.78651 | -0.02288271 | 14.15247
33.41529 | 31.9531 | 31.97724 | 17.77353 | -0.02414059 | 14.20371
33.42529 | 32.0172 | 32.01578 | 17.76056 | 0.00141685 | 14.25522
33.43529 | 32.0489 | 32.05461 | 17.74762 | -0.005708164 | 14.30699
33.44528 | 32.1208 | 32.09368 | 17.73471 | 0.02712001 | 14.35897
33.45528 | 32.1902 | 32.13308 | 17.7218 | 0.05712257 | 14.41128
33.46528 | 32.2338 | 32.17276 | 17.70891 | 0.06103741 | 14.46385
33.47528 | 32.2914 | 32.21274 | 17.69605 | 0.07866004 | 14.51669
33.48528 | 32.356 | 32.25301 | 17.6832 | 0.1029938 | 14.5698
33.49528 | 32.4235 | 32.29357 | 17.67038 | 0.1299326 | 14.62319
33.50527 | 32.4867 | 32.33437 | 17.65758 | 0.1523258 | 14.67679
33.51527 | 32.538 | 32.37553 | 17.6448 | 0.1624653 | 14.73074
33.52527 | 32.6272 | 32.41698 | 17.63203 | 0.2102162 | 14.78495
33.53527 | 32.6968 | 32.45873 | 17.61928 | 0.2380672 | 14.83945
33.54527 | 32.7606 | 32.50078 | 17.60656 | 0.2598184 | 14.89422
33.55527 | 32.8323 | 32.54314 | 17.59385 | 0.2891645 | 14.94928
33.56526 | 32.9029 | 32.58574 | 17.58118 | 0.3171578 | 15.00457
33.57526 | 32.972 | 32.62871 | 17.56851 | 0.3432945 | 15.0602
33.58526 | 33.0728 | 32.67197 | 17.55586 | 0.4008257 | 15.11611
33.59526 | 33.1165 | 32.71555 | 17.54324 | 0.4009485 | 15.17232
33.60526 | 33.2214 | 32.75944 | 17.53063 | 0.4619586 | 15.22881
33.61526 | 33.2967 | 32.80365 | 17.51804 | 0.4930535 | 15.28561
33.62525 | 33.3733 | 32.84812 | 17.50548 | 0.52518 | 15.34264
33.63525 | 33.4281 | 32.89295 | 17.49294 | 0.5351454 | 15.40002
33.64525 | 33.5128 | 32.9381 | 17.48041 | 0.5746957 | 15.4577
33.65525 | 33.5999 | 32.98358 | 17.4679 | 0.6163249 | 15.51567
33.66525 | 33.6821 | 33.02937 | 17.45541 | 0.652734 | 15.57395
33.67525 | 33.7284 | 33.07548 | 17.44294 | 0.652919 | 15.63254
33.68524 | 33.8206 | 33.12188 | 17.43051 | 0.698725 | 15.69137
33.69524 | 33.8755 | 33.16864 | 17.41808 | 0.7068603 | 15.75056
33.70524 | 33.9768 | 33.21573 | 17.40567 | 0.7610669 | 15.81006
33.71524 | 34.0402 | 33.26316 | 17.39328 | 0.777045 | 15.86988
33.72524 | 34.1036 | 33.31091 | 17.38091 | 0.7926895 | 15.93
33.73524 | 34.1794 | 33.359 | 17.36856 | 0.820404 | 15.99044
33.74523 | 34.2351 | 33.40737 | 17.35624 | 0.8277278 | 16.05113
33.75523 | 34.3244 | 33.45613 | 17.34393 | 0.8682695 | 16.1122
33.76523 | 34.3782 | 33.50523 | 17.33164 | 0.8729741 | 16.17358
33.77523 | 34.4431 | 33.55466 | 17.31937 | 0.8884362 | 16.23529
33.78523 | 34.5098 | 33.60444 | 17.30712 | 0.9053559 | 16.29732
33.79522 | 34.58 | 33.65452 | 17.2949 | 0.9254824 | 16.35961
33.80522 | 34.656 | 33.70498 | 17.28269 | 0.9510169 | 16.42229
33.81522 | 34.6893 | 33.7558 | 17.2705 | 0.9335 | 16.4853
33.82522 | 34.7465 | 33.80696 | 17.25833 | 0.9395353 | 16.54863
33.83522 | 34.828 | 33.85848 | 17.24618 | 0.9695197 | 16.6123
33.84522 | 34.8841 | 33.91035 | 17.23405 | 0.9737527 | 16.6763
33.85521 | 34.9373 | 33.96252 | 17.22195 | 0.9747792 | 16.74057
33.86521 | 34.9975 | 34.0151 | 17.20985 | 0.9824011 | 16.80524
33.87521 | 35.0327 | 34.06804 | 17.19778 | 0.964664 | 16.87025
33.88521 | 35.0965 | 34.12133 | 17.18573 | 0.9751665 | 16.9356
33.89521 | 35.1496 | 34.17499 | 17.1737 | 0.9746068 | 17.0013
33.90521 | 35.2167 | 34.22902 | 17.16168 | 0.987683 | 17.06733
33.9152 | 35.2718 | 34.28335 | 17.1497 | 0.9884472 | 17.13365
33.9252 | 35.2924 | 34.33811 | 17.13773 | 0.9542899 | 17.20038
33.9352 | 35.3491 | 34.39324 | 17.12578 | 0.9558647 | 17.26746
33.9452 | 35.3987 | 34.44873 | 17.11384 | 0.9499693 | 17.33489
33.9552 | 35.4609 | 34.5046 | 17.10193 | 0.956299 | 17.40267
33.9652 | 35.4948 | 34.56085 | 17.09003 | 0.9339541 | 17.47081
33.97519 | 35.5243 | 34.61741 | 17.07817 | 0.9068881 | 17.53924
33.98519 | 35.5825 | 34.67441 | 17.06632 | 0.9080876 | 17.6081
33.99519 | 35.6413 | 34.73179 | 17.05448 | 0.9095068 | 17.67731
34.00519 | 35.6793 | 34.78955 | 17.04267 | 0.8897451 | 17.74689
34.01519 | 35.7379 | 34.8477 | 17.03087 | 0.8901978 | 17.81683
34.02519 | 35.7835 | 34.90624 | 17.01909 | 0.877263 | 17.88714
34.03518 | 35.8417 | 34.9651 | 17.00735 | 0.8765975 | 17.95775
34.04518 | 35.868 | 35.02441 | 16.99561 | 0.843586 | 18.0288
34.05518 | 35.9105 | 35.08412 | 16.9839 | 0.826382 | 18.10022
34.06518 | 35.9861 | 35.14422 | 16.9722 | 0.8418847 | 18.17202
34.07518 | 36.0216 | 35.20471 | 16.96052 | 0.8168908 | 18.24419
34.08518 | 36.0852 | 35.2656 | 16.94887 | 0.8195987 | 18.31674
34.09517 | 36.1351 | 35.32683 | 16.93724 | 0.8082668 | 18.38959
34.10517 | 36.1686 | 35.38853 | 16.92562 | 0.7800747 | 18.4629
34.11517 | 36.2359 | 35.45062 | 16.91402 | 0.7852787 | 18.5366
34.12517 | 36.3001 | 35.51312 | 16.90244 | 0.7869765 | 18.61068
34.13517 | 36.3636 | 35.57603 | 16.89089 | 0.7875702 | 18.68514
34.14517 | 36.4045 | 35.63935 | 16.87935 | 0.7651509 | 18.76
34.15516 | 36.4488 | 35.70302 | 16.86784 | 0.7457843 | 18.83518
34.16516 | 36.5265 | 35.76716 | 16.85634 | 0.7593427 | 18.91082
34.17516 | 36.585 | 35.83171 | 16.84486 | 0.7532853 | 18.98686
34.18516 | 36.6433 | 35.89669 | 16.8334 | 0.7466131 | 19.06329
34.19516 | 36.7015 | 35.96208 | 16.82196 | 0.7394204 | 19.14012
34.20515 | 36.7615 | 36.02783 | 16.81055 | 0.7336687 | 19.21728
34.21515 | 36.8285 | 36.09407 | 16.79914 | 0.7344339 | 19.29492
34.22515 | 36.9016 | 36.16071 | 16.78776 | 0.7408853 | 19.37295
34.23515 | 36.9614 | 36.2278 | 16.7764 | 0.7335974 | 19.4514
34.24515 | 37.0134 | 36.29532 | 16.76506 | 0.7180835 | 19.53026
34.25515 | 37.0706 | 36.36326 | 16.75374 | 0.7073373 | 19.60953
34.26514 | 37.1425 | 36.43157 | 16.74244 | 0.7109317 | 19.68913
34.27514 | 37.2237 | 36.50038 | 16.73116 | 0.7233191 | 19.76922
34.28514 | 37.2711 | 36.56963 | 16.7199 | 0.7014736 | 19.84973
34.29514 | 37.3496 | 36.63932 | 16.70865 | 0.7102847 | 19.93066
34.30514 | 37.3995 | 36.70944 | 16.69743 | 0.6900612 | 20.01201
34.31514 | 37.4746 | 36.78001 | 16.68622 | 0.6945946 | 20.09378
34.32513 | 37.56 | 36.85095 | 16.67505 | 0.7090525 | 20.1759
34.33513 | 37.6422 | 36.92241 | 16.66388 | 0.7197948 | 20.25853
34.34513 | 37.7026 | 36.99431 | 16.65273 | 0.7082931 | 20.34157
34.35513 | 37.7781 | 37.06666 | 16.64161 | 0.7114387 | 20.42505
34.36513 | 37.8514 | 37.13946 | 16.6305 | 0.7119358 | 20.50897
34.37513 | 37.9321 | 37.21272 | 16.61941 | 0.7193777 | 20.59331
34.38512 | 38.0005 | 37.28636 | 16.60835 | 0.7141382 | 20.67801
34.39512 | 38.0999 | 37.36053 | 16.59731 | 0.7393722 | 20.76322
34.40512 | 38.1622 | 37.43516 | 16.58628 | 0.727045 | 20.84888
34.41512 | 38.2377 | 37.51024 | 16.57527 | 0.7274581 | 20.93498
34.42512 | 38.3402 | 37.58579 | 16.56428 | 0.75441 | 21.02151
34.43512 | 38.411 | 37.6618 | 16.55331 | 0.7491976 | 21.1085
34.44511 | 38.5035 | 37.73821 | 16.54237 | 0.7652941 | 21.19584
34.45511 | 38.592 | 37.81515 | 16.53143 | 0.7768497 | 21.28372
34.46511 | 38.6765 | 37.89256 | 16.52052 | 0.7839352 | 21.37204
34.47511 | 38.7561 | 37.97045 | 16.50963 | 0.7856496 | 21.46082
34.48511 | 38.8569 | 38.04881 | 16.49876 | 0.8080947 | 21.55005
34.49511 | 38.94 | 38.12764 | 16.4879 | 0.8123601 | 21.63974
34.5051 | 39.0319 | 38.20687 | 16.47708 | 0.8250303 | 21.72979
34.5151 | 39.1249 | 38.28666 | 16.46627 | 0.8382439 | 21.82039
34.5251 | 39.2255 | 38.36692 | 16.45547 | 0.8585763 | 21.91145
34.5351 | 39.3299 | 38.44767 | 16.4447 | 0.8822328 | 22.00297
34.5451 | 39.4182 | 38.5289 | 16.43394 | 0.8893046 | 22.09495
34.5551 | 39.5172 | 38.61061 | 16.4232 | 0.9065904 | 22.18741
34.56509 | 39.6073 | 38.69273 | 16.4125 | 0.9145684 | 22.28023
34.57509 | 39.7325 | 38.77542 | 16.4018 | 0.957083 | 22.37362
34.58509 | 39.8173 | 38.85859 | 16.39112 | 0.958707 | 22.46747
34.59509 | 39.9233 | 38.94226 | 16.38046 | 0.9810387 | 22.5618
34.60509 | 40.0369 | 39.02642 | 16.36982 | 1.010482 | 22.65659
34.61508 | 40.1343 | 39.11099 | 16.35921 | 1.023311 | 22.75177
34.62508 | 40.2312 | 39.19614 | 16.34861 | 1.035063 | 22.84752
34.63508 | 40.3292 | 39.28178 | 16.33803 | 1.047418 | 22.94375
34.64508 | 40.421 | 39.36792 | 16.32747 | 1.053076 | 23.04045
34.65508 | 40.5346 | 39.45457 | 16.31693 | 1.080033 | 23.13764
34.66508 | 40.6268 | 39.54171 | 16.30641 | 1.085089 | 23.23531
34.67507 | 40.7241 | 39.62927 | 16.29591 | 1.094829 | 23.33336
34.68507 | 40.8262 | 39.71742 | 16.28543 | 1.10878 | 23.43199
34.69507 | 40.9259 | 39.80608 | 16.27496 | 1.119825 | 23.53111
34.70507 | 41.0218 | 39.89524 | 16.26452 | 1.126563 | 23.63072
34.71507 | 41.1245 | 39.98491 | 16.25409 | 1.139594 | 23.73081
34.72507 | 41.2031 | 40.07508 | 16.24369 | 1.128018 | 23.8314
34.73506 | 41.319 | 40.16568 | 16.23331 | 1.153318 | 23.93237
34.74506 | 41.4085 | 40.25688 | 16.22294 | 1.151621 | 24.03394
34.75506 | 41.5083 | 40.34859 | 16.21259 | 1.15971 | 24.136
34.76506 | 41.5912 | 40.44082 | 16.20226 | 1.150384 | 24.23855
34.77506 | 41.682 | 40.53355 | 16.19195 | 1.148447 | 24.3416
34.78506 | 41.8027 | 40.62681 | 16.18166 | 1.175893 | 24.44515
34.79505 | 41.901 | 40.72047 | 16.1714 | 1.180529 | 24.54907
34.80505 | 41.9812 | 40.81476 | 16.16115 | 1.166441 | 24.65361
34.81505 | 42.0781 | 40.90956 | 16.15091 | 1.168536 | 24.75865
34.82505 | 42.2178 | 41.00489 | 16.1407 | 1.212909 | 24.86419
34.83505 | 42.2997 | 41.10073 | 16.13051 | 1.198972 | 24.97022
34.84505 | 42.3893 | 41.19709 | 16.12033 | 1.192206 | 25.07676
34.85504 | 42.5047 | 41.29389 | 16.11018 | 1.21081 | 25.18371
34.86504 | 42.6024 | 41.3913 | 16.10005 | 1.2111 | 25.29125
34.87504 | 42.7236 | 41.48923 | 16.08993 | 1.234368 | 25.3993
34.88504 | 42.8072 | 41.58769 | 16.07983 | 1.21951 | 25.50786
34.89504 | 42.9224 | 41.68667 | 16.06975 | 1.235728 | 25.61692
34.90504 | 43.0128 | 41.78618 | 16.05969 | 1.22662 | 25.72649
34.91503 | 43.1388 | 41.88611 | 16.04966 | 1.252686 | 25.83645
34.92503 | 43.2106 | 41.98667 | 16.03964 | 1.223932 | 25.94703
34.93503 | 43.3371 | 42.08775 | 16.02964 | 1.249347 | 26.05812
34.94503 | 43.4633 | 42.18936 | 16.01965 | 1.27394 | 26.16971
34.95503 | 43.5472 | 42.2915 | 16.00969 | 1.255701 | 26.28181
34.96502 | 43.6782 | 42.39406 | 15.99975 | 1.28414 | 26.39431
34.97502 | 43.7857 | 42.49725 | 15.98983 | 1.288451 | 26.50742
34.98502 | 43.879 | 42.60096 | 15.97992 | 1.278036 | 26.62104
34.99502 | 44.0193 | 42.70521 | 15.97003 | 1.314093 | 26.73517
35.00502 | 44.1126 | 42.80998 | 15.96016 | 1.302621 | 26.84981
35.01502 | 44.2295 | 42.91527 | 15.95031 | 1.314227 | 26.96496
35.02501 | 44.3523 | 43.021 | 15.94049 | 1.331302 | 27.0805
35.03501 | 44.4694 | 43.12734 | 15.93068 | 1.342058 | 27.19666
35.04501 | 44.5788 | 43.23422 | 15.92089 | 1.34458 | 27.31333
35.05501 | 44.7057 | 43.34162 | 15.91112 | 1.364079 | 27.4305
35.06501 | 44.8183 | 43.44955 | 15.90136 | 1.368751 | 27.54819
35.07501 | 44.9567 | 43.558 | 15.89163 | 1.3987 | 27.66637
35.085 | 45.0213 | 43.66687 | 15.88192 | 1.354432 | 27.78495
35.095 | 45.1437 | 43.77637 | 15.87222 | 1.367331 | 27.90414
35.105 | 45.3029 | 43.88639 | 15.86255 | 1.416512 | 28.02384
35.115 | 45.3753 | 43.99693 | 15.85289 | 1.378368 | 28.14404
35.125 | 45.5176 | 44.108 | 15.84325 | 1.409604 | 28.26475
35.135 | 45.6273 | 44.21958 | 15.83363 | 1.407718 | 28.38596
35.14499 | 45.7325 | 44.33158 | 15.82403 | 1.400922 | 28.50754
35.15499 | 45.8675 | 44.44419 | 15.81445 | 1.423306 | 28.62974
35.16499 | 45.9454 | 44.55733 | 15.80489 | 1.388068 | 28.75245
35.17499 | 46.1139 | 44.67099 | 15.79534 | 1.442912 | 28.87565
35.18499 | 46.223 | 44.78516 | 15.78581 | 1.437844 | 28.99934
35.19499 | 46.3184 | 44.89983 | 15.77631 | 1.418567 | 29.12353
35.20498 | 46.4734 | 45.01491 | 15.76683 | 1.45849 | 29.24808
35.21498 | 46.5473 | 45.13061 | 15.75736 | 1.416694 | 29.37325
35.22498 | 46.722 | 45.24681 | 15.74791 | 1.475186 | 29.49891
35.23498 | 46.8259 | 45.36352 | 15.73848 | 1.462378 | 29.62505
35.24498 | 46.9273 | 45.48074 | 15.72906 | 1.446562 | 29.75167
35.25498 | 47.0793 | 45.59845 | 15.71967 | 1.480846 | 29.87879
35.26497 | 47.1962 | 45.71655 | 15.7103 | 1.479648 | 30.00625
35.27497 | 47.3275 | 45.83526 | 15.70095 | 1.49224 | 30.13431
35.28497 | 47.4535 | 45.95447 | 15.69161 | 1.499034 | 30.26286
35.29497 | 47.5542 | 46.07416 | 15.68229 | 1.480039 | 30.39187
35.30497 | 47.689 | 46.19435 | 15.67299 | 1.494652 | 30.52136
35.31497 | 47.8054 | 46.31502 | 15.66371 | 1.490383 | 30.65131
35.32496 | 47.9291 | 46.43605 | 15.65446 | 1.493046 | 30.7816
35.33496 | 48.082 | 46.55769 | 15.64521 | 1.524311 | 30.91248
35.34496 | 48.1521 | 46.6798 | 15.63599 | 1.472301 | 31.04381
35.35496 | 48.3034 | 46.80239 | 15.62678 | 1.501011 | 31.17561
35.36496 | 48.4404 | 46.92544 | 15.61759 | 1.514957 | 31.30785
35.37495 | 48.5369 | 47.04885 | 15.60844 | 1.488053 | 31.44041
35.38495 | 48.6994 | 47.17284 | 15.59929 | 1.526565 | 31.57355
35.39495 | 48.7808 | 47.29728 | 15.59015 | 1.483521 | 31.70712
35.40495 | 48.9304 | 47.42218 | 15.58104 | 1.508215 | 31.84114
35.41495 | 49.0434 | 47.54754 | 15.57195 | 1.495862 | 31.97559
35.42495 | 49.1716 | 47.67334 | 15.56287 | 1.49826 | 32.11047
35.43494 | 49.3404 | 47.79944 | 15.55383 | 1.540957 | 32.24562
35.44494 | 49.3877 | 47.92613 | 15.54479 | 1.461575 | 32.38134
35.45494 | 49.6006 | 48.05323 | 15.53577 | 1.547367 | 32.51746
35.46494 | 49.6862 | 48.18078 | 15.52677 | 1.505416 | 32.65402
35.47494 | 49.8391 | 48.30876 | 15.51779 | 1.530343 | 32.79097
35.48494 | 49.9929 | 48.43715 | 15.50882 | 1.555752 | 32.92832
35.49493 | 50.0797 | 48.56583 | 15.49989 | 1.513867 | 33.06594
35.50493 | 50.2621 | 48.69505 | 15.49096 | 1.567051 | 33.20409
35.51493 | 50.3465 | 48.82467 | 15.48206 | 1.521829 | 33.34261
35.52493 | 50.527 | 48.95469 | 15.47317 | 1.572308 | 33.48152
35.53493 | 50.6717 | 49.08511 | 15.4643 | 1.586594 | 33.62081
35.54493 | 50.7423 | 49.21591 | 15.45545 | 1.526395 | 33.76046
35.55492 | 50.9347 | 49.34696 | 15.44662 | 1.587745 | 33.90033
35.56492 | 51.0487 | 49.47851 | 15.43781 | 1.57019 | 34.0407
35.57492 | 51.1936 | 49.61043 | 15.42901 | 1.58317 | 34.18142
35.58492 | 51.3275 | 49.74272 | 15.42023 | 1.584784 | 34.32248
35.59492 | 51.437 | 49.87535 | 15.41147 | 1.561648 | 34.46388
35.60492 | 51.6051 | 50.00834 | 15.40273 | 1.596762 | 34.6056
35.61491 | 51.7171 | 50.14154 | 15.39402 | 1.575563 | 34.74752
35.62491 | 51.8632 | 50.27519 | 15.38532 | 1.588006 | 34.88988
35.63491 | 51.9855 | 50.40918 | 15.37663 | 1.576322 | 35.03255
35.64491 | 52.0983 | 50.54348 | 15.36796 | 1.554817 | 35.17552
35.65491 | 52.2475 | 50.6781 | 15.35932 | 1.569403 | 35.31878
35.66491 | 52.3872 | 50.81301 | 15.35069 | 1.574186 | 35.46233
35.6749 | 52.5174 | 50.94809 | 15.34208 | 1.569306 | 35.60601
35.6849 | 52.6084 | 51.08359 | 15.33349 | 1.52481 | 35.7501
35.6949 | 52.752 | 51.21937 | 15.32492 | 1.532634 | 35.89445
35.7049 | 52.9125 | 51.35541 | 15.31636 | 1.557094 | 36.03905
35.7149 | 52.9873 | 51.49171 | 15.30782 | 1.495592 | 36.18389
35.7249 | 53.1471 | 51.62826 | 15.2993 | 1.518835 | 36.32896
35.73489 | 53.2501 | 51.76492 | 15.29081 | 1.485176 | 36.47412
35.74489 | 53.3725 | 51.90195 | 15.28232 | 1.470546 | 36.61963
35.75489 | 53.5304 | 52.0392 | 15.27386 | 1.491198 | 36.76534
35.76489 | 53.6274 | 52.17666 | 15.26541 | 1.450736 | 36.91125
35.77489 | 53.7662 | 52.31433 | 15.25699 | 1.451874 | 37.05734
35.78488 | 53.8835 | 52.45205 | 15.24858 | 1.431451 | 37.20347
35.79488 | 54.0163 | 52.59008 | 15.24019 | 1.426217 | 37.34989
35.80488 | 54.1416 | 52.7283 | 15.23182 | 1.413305 | 37.49648
35.81488 | 54.2459 | 52.86666 | 15.22346 | 1.379237 | 37.6432
35.82488 | 54.3839 | 53.00518 | 15.21513 | 1.378719 | 37.79005
35.83488 | 54.5311 | 53.14383 | 15.20681 | 1.387265 | 37.93703
35.84487 | 54.6274 | 53.28248 | 15.19851 | 1.344917 | 38.08397
35.85487 | 54.7713 | 53.42138 | 15.19023 | 1.349922 | 38.23115
35.86487 | 54.899 | 53.56038 | 15.18197 | 1.338621 | 38.37841
35.87487 | 54.9891 | 53.69947 | 15.17372 | 1.28963 | 38.52575
35.88487 | 55.1509 | 53.83864 | 15.16549 | 1.312261 | 38.67315
35.89487 | 55.2518 | 53.97788 | 15.15728 | 1.273923 | 38.82059
35.90486 | 55.3876 | 54.11702 | 15.1491 | 1.270578 | 38.96792
35.91486 | 55.5232 | 54.25636 | 15.14093 | 1.266842 | 39.11543
35.92486 | 55.6364 | 54.39571 | 15.13277 | 1.240686 | 39.26294
35.93486 | 55.7677 | 54.53508 | 15.12463 | 1.232622 | 39.41044
35.94486 | 55.886 | 54.67445 | 15.11651 | 1.211548 | 39.55794
35.95486 | 56.04 | 54.81381 | 15.10841 | 1.226191 | 39.7054
35.96485 | 56.1164 | 54.953 | 15.10034 | 1.163397 | 39.85267
35.97485 | 56.2707 | 55.09229 | 15.09227 | 1.178407 | 40.00002
35.98485 | 56.3765 | 55.23152 | 15.08422 | 1.144977 | 40.1473
35.99485 | 56.5127 | 55.37069 | 15.07619 | 1.142014 | 40.29449
36.00485 | 56.6336 | 55.50976 | 15.06818 | 1.123836 | 40.44158
36.01485 | 56.733 | 55.64875 | 15.06019 | 1.084253 | 40.58856
36.02484 | 56.8835 | 55.78745 | 15.05222 | 1.096046 | 40.73523
36.03484 | 56.9821 | 55.92617 | 15.04426 | 1.055926 | 40.88191
36.04484 | 57.1076 | 56.06476 | 15.03632 | 1.042836 | 41.02844
36.05484 | 57.2189 | 56.20319 | 15.0284 | 1.01571 | 41.17479
36.06484 | 57.3437 | 56.34144 | 15.0205 | 1.002262 | 41.32094
36.07484 | 57.4668 | 56.4795 | 15.01261 | 0.9873045 | 41.46688
36.08483 | 57.5853 | 56.61721 | 15.00475 | 0.9680921 | 41.61246
36.09483 | 57.6829 | 56.75483 | 14.9969 | 0.928073 | 41.75793
36.10483 | 57.8384 | 56.89221 | 14.98907 | 0.9461911 | 41.90314
36.11483 | 57.9471 | 57.02933 | 14.98125 | 0.9177735 | 42.04807
36.12483 | 58.0608 | 57.16617 | 14.97346 | 0.8946321 | 42.19271
36.13483 | 58.1735 | 57.30271 | 14.96568 | 0.8707886 | 42.33703
36.14482 | 58.2928 | 57.43881 | 14.95793 | 0.8539868 | 42.48089
36.15482 | 58.4436 | 57.57472 | 14.95018 | 0.8688782 | 42.62454
36.16482 | 58.5605 | 57.71028 | 14.94246 | 0.850221 | 42.76782
36.17482 | 58.6882 | 57.84548 | 14.93475 | 0.8427209 | 42.91073
36.18482 | 58.8513 | 57.98029 | 14.92706 | 0.8710123 | 43.05323
36.19481 | 58.9701 | 58.11457 | 14.91939 | 0.855528 | 43.19518
36.20481 | 59.1067 | 58.24856 | 14.91174 | 0.8581351 | 43.33683
36.21481 | 59.2319 | 58.38212 | 14.9041 | 0.8497821 | 43.47802
36.22481 | 59.3547 | 58.51522 | 14.89648 | 0.8394849 | 43.61873
36.23481 | 59.4989 | 58.64784 | 14.88888 | 0.851063 | 43.75896
36.24481 | 59.6091 | 58.77996 | 14.88129 | 0.829137 | 43.89867
36.2548 | 59.7469 | 58.91145 | 14.87374 | 0.8354495 | 44.03771
36.2648 | 59.8614 | 59.04253 | 14.86619 | 0.8188667 | 44.17635
36.2748 | 59.9931 | 59.17307 | 14.85866 | 0.820033 | 44.31441
36.2848 | 60.1258 | 59.30302 | 14.85114 | 0.8227802 | 44.45188
36.2948 | 60.2473 | 59.43239 | 14.84365 | 0.814909 | 44.58875
36.3048 | 60.3705 | 59.56114 | 14.83617 | 0.8093567 | 44.72498
36.31479 | 60.4898 | 59.68914 | 14.82871 | 0.8006561 | 44.86043
36.32479 | 60.6323 | 59.81661 | 14.82127 | 0.8156851 | 44.99535
36.33479 | 60.7618 | 59.94342 | 14.81384 | 0.8183762 | 45.12958
36.34479 | 60.8553 | 60.06953 | 14.80643 | 0.7857681 | 45.2631
36.35479 | 61.0183 | 60.19493 | 14.79904 | 0.8233671 | 45.39589
36.36479 | 61.1315 | 60.3196 | 14.79167 | 0.8119004 | 45.52793
36.37478 | 61.2487 | 60.4434 | 14.78432 | 0.8053041 | 45.65908
36.38478 | 61.3691 | 60.56654 | 14.77698 | 0.8025572 | 45.78956
36.39478 | 61.489 | 60.68889 | 14.76966 | 0.8001054 | 45.91923
36.40478 | 61.6108 | 60.81042 | 14.76236 | 0.8003755 | 46.04807
36.41478 | 61.7498 | 60.93113 | 14.75507 | 0.8186685 | 46.17606
36.42478 | 61.8567 | 61.05097 | 14.7478 | 0.8057266 | 46.30317
36.43477 | 62.0012 | 61.16983 | 14.74056 | 0.8313681 | 46.42928
36.44477 | 62.1225 | 61.28791 | 14.73332 | 0.8345896 | 46.55459
36.45477 | 62.2376 | 61.40507 | 14.7261 | 0.832529 | 46.67897
36.46477 | 62.364 | 61.52129 | 14.7189 | 0.8427107 | 46.80238
36.47477 | 62.4901 | 61.63655 | 14.71172 | 0.8535493 | 46.92483
36.48477 | 62.6231 | 61.75083 | 14.70456 | 0.8722654 | 47.04628
36.49476 | 62.7234 | 61.86401 | 14.69742 | 0.8593935 | 47.16659
36.50476 | 62.8734 | 61.97626 | 14.69028 | 0.8971381 | 47.28598
36.51476 | 62.9944 | 62.08749 | 14.68317 | 0.906914 | 47.40431
36.52476 | 63.1358 | 62.19765 | 14.67607 | 0.9381522 | 47.52157
36.53476 | 63.2448 | 62.30672 | 14.669 | 0.9380805 | 47.63772
36.54476 | 63.3811 | 62.41469 | 14.66193 | 0.9664097 | 47.75276
36.55475 | 63.5191 | 62.52144 | 14.6549 | 0.9976647 | 47.86654
36.56475 | 63.6324 | 62.62714 | 14.64787 | 1.005262 | 47.97927
36.57475 | 63.776 | 62.73168 | 14.64086 | 1.044322 | 48.09082
36.58475 | 63.9032 | 62.83503 | 14.63386 | 1.06817 | 48.20116
36.59475 | 64.0261 | 62.93718 | 14.62689 | 1.088924 | 48.31029
36.60474 | 64.1486 | 63.038 | 14.61994 | 1.110596 | 48.41807
36.61474 | 64.2831 | 63.13768 | 14.61299 | 1.145416 | 48.52469
36.62474 | 64.3931 | 63.2361 | 14.60607 | 1.157003 | 48.63003
36.63474 | 64.4951 | 63.33323 | 14.59916 | 1.161872 | 48.73407
36.64474 | 64.6417 | 63.42905 | 14.59227 | 1.212649 | 48.83678
36.65474 | 64.7586 | 63.52355 | 14.5854 | 1.235048 | 48.93816
36.66473 | 64.9023 | 63.6166 | 14.57855 | 1.285702 | 49.03805
36.67473 | 64.9989 | 63.7084 | 14.57171 | 1.290503 | 49.13669
36.68473 | 65.1493 | 63.79881 | 14.56488 | 1.350485 | 49.23393
36.69473 | 65.2455 | 63.88783 | 14.55808 | 1.357668 | 49.32975
36.70473 | 65.392 | 63.97542 | 14.55129 | 1.416576 | 49.42413
36.71473 | 65.517 | 64.06159 | 14.54452 | 1.45541 | 49.51707
36.72472 | 65.6251 | 64.14621 | 14.53777 | 1.478887 | 49.60844
36.73472 | 65.7566 | 64.22945 | 14.53103 | 1.527148 | 49.69842
36.74472 | 65.8648 | 64.3112 | 14.52431 | 1.553601 | 49.78689
36.75472 | 65.9858 | 64.39144 | 14.5176 | 1.594363 | 49.87383
36.76472 | 66.0861 | 64.47016 | 14.51092 | 1.615943 | 49.95924
36.77472 | 66.2121 | 64.54733 | 14.50425 | 1.664773 | 50.04308
36.78471 | 66.3309 | 64.62287 | 14.4976 | 1.708034 | 50.12527
36.79471 | 66.4292 | 64.69691 | 14.49096 | 1.732287 | 50.20595
36.80471 | 66.5397 | 64.76936 | 14.48434 | 1.770336 | 50.28502
36.81471 | 66.6611 | 64.84022 | 14.47774 | 1.820884 | 50.36248
36.82471 | 66.7464 | 64.90944 | 14.47115 | 1.836965 | 50.43829
36.83471 | 66.8546 | 64.97702 | 14.46458 | 1.877575 | 50.51245
36.8447 | 66.9549 | 65.0429 | 14.45803 | 1.912005 | 50.58486
36.8547 | 67.0533 | 65.10717 | 14.4515 | 1.946127 | 50.65568
36.8647 | 67.1432 | 65.16976 | 14.44498 | 1.973443 | 50.72478
36.8747 | 67.2305 | 65.23066 | 14.43847 | 1.999841 | 50.79219
36.8847 | 67.3287 | 65.28985 | 14.43198 | 2.038848 | 50.85787
36.8947 | 67.4071 | 65.34732 | 14.42551 | 2.059779 | 50.92181
36.90469 | 67.5011 | 65.40301 | 14.41907 | 2.098094 | 50.98394
36.91469 | 67.5687 | 65.457 | 14.41263 | 2.111698 | 51.04437
36.92469 | 67.6627 | 65.50924 | 14.40621 | 2.153462 | 51.10303
36.93469 | 67.7408 | 65.55971 | 14.39981 | 2.181095 | 51.1599
36.94469 | 67.8035 | 65.60839 | 14.39342 | 2.195106 | 51.21498
36.95468 | 67.89 | 65.65525 | 14.38705 | 2.234749 | 51.2682
36.96468 | 67.9659 | 65.70035 | 14.3807 | 2.265553 | 51.31965
36.97468 | 67.9851 | 65.74364 | 14.37436 | 2.241463 | 51.36928
36.98468 | 68.0662 | 65.78511 | 14.36804 | 2.281095 | 51.41707
36.99468 | 68.1193 | 65.82475 | 14.36173 | 2.294554 | 51.46301
37.00468 | 68.1752 | 65.86254 | 14.35545 | 2.312657 | 51.5071
37.01467 | 68.2126 | 65.89846 | 14.34918 | 2.314137 | 51.54928
37.02467 | 68.2312 | 65.93257 | 14.34292 | 2.298634 | 51.58964
37.03467 | 68.2689 | 65.96481 | 14.33669 | 2.30409 | 51.62812
37.04467 | 68.2904 | 65.99518 | 14.33046 | 2.295218 | 51.66472
37.05467 | 68.3118 | 66.02368 | 14.32426 | 2.288116 | 51.69943
37.06467 | 68.3342 | 66.0503 | 14.31807 | 2.283899 | 51.73224
37.07466 | 68.3059 | 66.07501 | 14.3119 | 2.23089 | 51.76311
37.08466 | 68.3391 | 66.09785 | 14.30574 | 2.241248 | 51.79211
37.09466 | 68.313 | 66.1188 | 14.2996 | 2.194195 | 51.81921
37.10466 | 68.2851 | 66.13785 | 14.29347 | 2.147249 | 51.84438
37.11466 | 68.2832 | 66.155 | 14.28737 | 2.128204 | 51.86763
37.12466 | 68.2345 | 66.17024 | 14.28127 | 2.064263 | 51.88896
37.13465 | 68.181 | 66.18356 | 14.2752 | 1.997442 | 51.90836
37.14465 | 68.1375 | 66.19498 | 14.26914 | 1.942519 | 51.92584
37.15465 | 68.1046 | 66.20449 | 14.2631 | 1.900108 | 51.94139
37.16465 | 68.0524 | 66.21209 | 14.25707 | 1.84031 | 51.95502
37.17465 | 67.9984 | 66.21777 | 14.25106 | 1.780628 | 51.96671
37.18465 | 67.9407 | 66.22155 | 14.24506 | 1.719154 | 51.97648
37.19464 | 67.8575 | 66.2234 | 14.23909 | 1.634104 | 51.98431
37.20464 | 67.8113 | 66.22334 | 14.23313 | 1.587958 | 51.99022
37.21464 | 67.7331 | 66.22137 | 14.22718 | 1.511727 | 51.99419
37.22464 | 67.6327 | 66.2175 | 14.22125 | 1.415201 | 51.99625
37.23464 | 67.5846 | 66.21171 | 14.21533 | 1.372889 | 51.99638
37.24464 | 67.4578 | 66.20403 | 14.20943 | 1.253773 | 51.99459
37.25463 | 67.3987 | 66.19444 | 14.20356 | 1.204256 | 51.99089
37.26463 | 67.275 | 66.18296 | 14.19769 | 1.092044 | 51.98527
37.27463 | 67.1844 | 66.16958 | 14.19184 | 1.014824 | 51.97774
37.28463 | 67.0986 | 66.15431 | 14.186 | 0.94429 | 51.96831
37.29463 | 66.9587 | 66.13715 | 14.18018 | 0.8215453 | 51.95697
37.30463 | 66.8799 | 66.11812 | 14.17438 | 0.7617812 | 51.94374
37.31462 | 66.738 | 66.09724 | 14.1686 | 0.6407572 | 51.92865
37.32462 | 66.6406 | 66.07447 | 14.16283 | 0.5661345 | 51.91164
37.33462 | 66.5349 | 66.04984 | 14.15707 | 0.4850557 | 51.89277
37.34462 | 66.3777 | 66.02336 | 14.15133 | 0.3543358 | 51.87203
37.35462 | 66.3252 | 65.99505 | 14.14561 | 0.3301537 | 51.84944
37.36461 | 66.1773 | 65.96492 | 14.1399 | 0.2123825 | 51.82501
37.37461 | 66.0484 | 65.93294 | 14.13421 | 0.1154642 | 51.79872
37.38461 | 65.9044 | 65.89914 | 14.12853 | 0.005262706 | 51.7706
37.39461 | 65.7892 | 65.86353 | 14.12287 | -0.07433014 | 51.74066
37.40461 | 65.6532 | 65.82613 | 14.11723 | -0.1729305 | 51.7089
37.41461 | 65.5222 | 65.78695 | 14.1116 | -0.2647451 | 51.67535
37.4246 | 65.3866 | 65.74602 | 14.10599 | -0.3594173 | 51.64003
37.4346 | 65.2558 | 65.70329 | 14.10039 | -0.4474928 | 51.6029
37.4446 | 65.1133 | 65.65881 | 14.09481 | -0.5455119 | 51.564
37.4546 | 64.9936 | 65.61259 | 14.08924 | -0.618994 | 51.52335
37.4646 | 64.838 | 65.56464 | 14.08369 | -0.7266444 | 51.48095
37.4746 | 64.7177 | 65.51498 | 14.07816 | -0.7972836 | 51.43683
37.48459 | 64.6004 | 65.46367 | 14.07264 | -0.8632689 | 51.39103
37.49459 | 64.4454 | 65.41062 | 14.06714 | -0.9652167 | 51.34348
37.50459 | 64.3059 | 65.35589 | 14.06165 | -1.049995 | 51.29425
37.51459 | 64.1951 | 65.2995 | 14.05617 | -1.104405 | 51.24333
37.52459 | 64.0063 | 65.24148 | 14.05072 | -1.235178 | 51.19076
37.53459 | 63.8983 | 65.18182 | 14.04527 | -1.283516 | 51.13654
37.54458 | 63.7332 | 65.1206 | 14.03985 | -1.387402 | 51.08075
37.55458 | 63.6102 | 65.05773 | 14.03444 | -1.447531 | 51.02329
37.56458 | 63.4815 | 64.99327 | 14.02904 | -1.511772 | 50.96423
37.57458 | 63.3131 | 64.92725 | 14.02366 | -1.614154 | 50.90359
37.58458 | 63.2104 | 64.85968 | 14.0183 | -1.649279 | 50.84138
37.59458 | 63.0241 | 64.79057 | 14.01295 | -1.766473 | 50.77762
37.60457 | 62.948 | 64.72002 | 14.00762 | -1.77202 | 50.7124
37.61457 | 62.7638 | 64.6479 | 14.0023 | -1.884104 | 50.6456
37.62457 | 62.6376 | 64.5743 | 13.997 | -1.9367 | 50.5773
37.63457 | 62.4843 | 64.49923 | 13.99171 | -2.014934 | 50.50753
37.64457 | 62.3474 | 64.42273 | 13.98643 | -2.075326 | 50.43629
37.65457 | 62.2309 | 64.34479 | 13.98118 | -2.113891 | 50.36362
37.66456 | 62.0831 | 64.26552 | 13.97594 | -2.182422 | 50.28958
37.67456 | 61.9619 | 64.18479 | 13.97071 | -2.22289 | 50.21408
37.68456 | 61.8175 | 64.10269 | 13.9655 | -2.285187 | 50.13719
37.69456 | 61.7095 | 64.01923 | 13.9603 | -2.309733 | 50.05893
37.70456 | 61.5851 | 63.93444 | 13.95512 | -2.349343 | 49.97932
37.71456 | 61.4485 | 63.84834 | 13.94995 | -2.399844 | 49.89839
37.72455 | 61.3356 | 63.76104 | 13.94481 | -2.425441 | 49.81624
37.73455 | 61.1991 | 63.67238 | 13.93967 | -2.473276 | 49.73271
37.74455 | 61.05 | 63.58246 | 13.93455 | -2.532456 | 49.64791
37.75455 | 60.9389 | 63.49131 | 13.92944 | -2.552409 | 49.56187
37.76455 | 60.7929 | 63.39895 | 13.92435 | -2.606051 | 49.4746
37.77454 | 60.6685 | 63.30549 | 13.91928 | -2.636988 | 49.38621
37.78454 | 60.5161 | 63.21076 | 13.91422 | -2.69466 | 49.29654
37.79454 | 60.3769 | 63.11488 | 13.90917 | -2.737983 | 49.20571
37.80454 | 60.2371 | 63.01788 | 13.90414 | -2.780779 | 49.11374
37.81454 | 60.1293 | 62.91976 | 13.89912 | -2.790464 | 49.02064
37.82454 | 59.9687 | 62.82056 | 13.89412 | -2.851856 | 48.92643
37.83453 | 59.8624 | 62.72039 | 13.88914 | -2.857986 | 48.83125
37.84453 | 59.7259 | 62.61909 | 13.88417 | -2.893188 | 48.73492
37.85453 | 59.581 | 62.51674 | 13.87921 | -2.935744 | 48.63753
37.86453 | 59.4586 | 62.41338 | 13.87427 | -2.954778 | 48.53911
37.87453 | 59.3215 | 62.30904 | 13.86934 | -2.987544 | 48.4397
37.88453 | 59.21 | 62.20375 | 13.86443 | -2.993749 | 48.33932
37.89452 | 59.0487 | 62.09764 | 13.85954 | -3.048943 | 48.23811
37.90452 | 58.9434 | 61.99049 | 13.85465 | -3.047089 | 48.13583
37.91452 | 58.8128 | 61.88244 | 13.84979 | -3.069642 | 48.03265
37.92452 | 58.6791 | 61.77351 | 13.84493 | -3.094406 | 47.92857
37.93452 | 58.5843 | 61.66372 | 13.8401 | -3.079416 | 47.82362
37.94452 | 58.4156 | 61.55309 | 13.83527 | -3.137493 | 47.71782
37.95451 | 58.3342 | 61.44176 | 13.83047 | -3.107561 | 47.61129
37.96451 | 58.2063 | 61.32953 | 13.82567 | -3.123226 | 47.50385
37.97451 | 58.0654 | 61.21652 | 13.82089 | -3.151124 | 47.39563
37.98451 | 57.9508 | 61.10276 | 13.81613 | -3.151963 | 47.28664
37.99451 | 57.8249 | 60.98828 | 13.81138 | -3.163378 | 47.1769
38.00451 | 57.7119 | 60.87308 | 13.80664 | -3.161176 | 47.06643
38.0145 | 57.5701 | 60.75731 | 13.80193 | -3.187206 | 46.95538
38.0245 | 57.4648 | 60.64075 | 13.79722 | -3.175947 | 46.84353
38.0345 | 57.3472 | 60.52354 | 13.79253 | -3.176344 | 46.73102
38.0445 | 57.2272 | 60.40571 | 13.78785 | -3.178514 | 46.61787
38.0545 | 57.1007 | 60.28727 | 13.78318 | -3.186573 | 46.50409
38.0645 | 57.0174 | 60.16825 | 13.77854 | -3.150849 | 46.38971
38.07449 | 56.8569 | 60.04877 | 13.77391 | -3.191872 | 46.27487
38.08449 | 56.755 | 59.92864 | 13.76929 | -3.173637 | 46.15935
38.09449 | 56.6287 | 59.80797 | 13.76468 | -3.179268 | 46.04329
38.10449 | 56.5287 | 59.6868 | 13.76009 | -3.158096 | 45.92671
38.11449 | 56.4183 | 59.56514 | 13.75551 | -3.146836 | 45.80962
38.12449 | 56.2951 | 59.44301 | 13.75095 | -3.14791 | 45.69206
38.13448 | 56.2165 | 59.32056 | 13.74641 | -3.104056 | 45.57415
38.14448 | 56.0609 | 59.19755 | 13.74187 | -3.136649 | 45.45568
38.15448 | 55.9977 | 59.07414 | 13.73735 | -3.076435 | 45.33678
38.16448 | 55.8748 | 58.95033 | 13.73285 | -3.075532 | 45.21748
38.17448 | 55.7878 | 58.82616 | 13.72836 | -3.038357 | 45.0978
38.18447 | 55.6831 | 58.70175 | 13.72388 | -3.01865 | 44.97787
38.19447 | 55.5485 | 58.57689 | 13.71942 | -3.028385 | 44.85746
38.20447 | 55.4966 | 58.45171 | 13.71497 | -2.955109 | 44.73674
38.21447 | 55.341 | 58.32623 | 13.71054 | -2.985229 | 44.61569
38.22447 | 55.2754 | 58.20047 | 13.70612 | -2.925072 | 44.49435
38.23447 | 55.1824 | 58.07445 | 13.70171 | -2.89205 | 44.37274
38.24446 | 55.0607 | 57.94831 | 13.69733 | -2.887609 | 44.25098
38.25446 | 54.9736 | 57.82182 | 13.69295 | -2.848219 | 44.12887
38.26446 | 54.8177 | 57.69512 | 13.68858 | -2.87742 | 44.00654
38.27446 | 54.8027 | 57.56823 | 13.68423 | -2.76553 | 43.884
38.28446 | 54.6498 | 57.44116 | 13.6799 | -2.79136 | 43.76126
38.29446 | 54.5724 | 57.31394 | 13.67558 | -2.741536 | 43.63836
38.30445 | 54.433 | 57.18669 | 13.67127 | -2.753691 | 43.51542
38.31445 | 54.3389 | 57.0592 | 13.66698 | -2.720299 | 43.39222
38.32445 | 54.2543 | 56.93159 | 13.6627 | -2.677292 | 43.26889
38.33445 | 54.1374 | 56.8039 | 13.65843 | -2.666498 | 43.14546
38.34445 | 54.0734 | 56.67612 | 13.65418 | -2.602723 | 43.02194
38.35445 | 53.9365 | 56.54829 | 13.64994 | -2.61179 | 42.89835
38.36444 | 53.8524 | 56.42053 | 13.64572 | -2.56813 | 42.77481
38.37444 | 53.7171 | 56.29262 | 13.64151 | -2.575516 | 42.6511
38.38444 | 53.6397 | 56.16468 | 13.63732 | -2.524982 | 42.52737
38.39444 | 53.5181 | 56.03675 | 13.63313 | -2.518654 | 42.40362
38.40444 | 53.3938 | 55.90884 | 13.62896 | -2.515037 | 42.27987
38.41444 | 53.2928 | 55.78095 | 13.62481 | -2.488146 | 42.15614
38.42443 | 53.1566 | 55.65323 | 13.62067 | -2.496625 | 42.03255
38.43443 | 53.0999 | 55.52545 | 13.61654 | -2.42555 | 41.90891
38.44443 | 52.8941 | 55.39773 | 13.61243 | -2.503629 | 41.7853
38.45443 | 52.8189 | 55.27009 | 13.60833 | -2.451193 | 41.66176
38.46443 | 52.7036 | 55.14255 | 13.60424 | -2.438949 | 41.53831
38.47443 | 52.5506 | 55.01512 | 13.60017 | -2.464519 | 41.41495
38.48442 | 52.4861 | 54.88794 | 13.59611 | -2.401842 | 41.29183
38.49442 | 52.3379 | 54.76077 | 13.59207 | -2.422867 | 41.1687
38.50442 | 52.2533 | 54.63374 | 13.58803 | -2.380443 | 41.04571
38.51442 | 52.1229 | 54.50688 | 13.58402 | -2.383979 | 40.92286
38.52442 | 52.0273 | 54.38019 | 13.58001 | -2.352888 | 40.80018
38.53442 | 51.9327 | 54.25368 | 13.57602 | -2.320984 | 40.67767
38.54441 | 51.7902 | 54.12749 | 13.57204 | -2.337295 | 40.55545
38.55441 | 51.7171 | 54.00139 | 13.56808 | -2.284292 | 40.43331
38.56441 | 51.5893 | 53.87551 | 13.56413 | -2.286206 | 40.31138
38.57441 | 51.4838 | 53.74986 | 13.56019 | -2.266057 | 40.18967
38.58441 | 51.4122 | 53.62445 | 13.55626 | -2.212249 | 40.06818
38.5944 | 51.3184 | 53.49942 | 13.55236 | -2.181016 | 39.94706
38.6044 | 51.2134 | 53.37452 | 13.54846 | -2.161124 | 39.82606
38.6144 | 51.099 | 53.2499 | 13.54457 | -2.150901 | 39.70533
38.6244 | 50.998 | 53.12557 | 13.5407 | -2.127566 | 39.58486
38.6344 | 50.9521 | 53.00153 | 13.53684 | -2.049427 | 39.46468
38.6444 | 50.7895 | 52.87779 | 13.533 | -2.088288 | 39.34479
38.65439 | 50.7404 | 52.75448 | 13.52917 | -2.014084 | 39.22531
38.66439 | 50.625 | 52.63138 | 13.52535 | -2.006383 | 39.10603
38.67439 | 50.54 | 52.50861 | 13.52155 | -1.968613 | 38.98706
38.68439 | 50.4792 | 52.38618 | 13.51776 | -1.906984 | 38.86843
38.69439 | 50.359 | 52.2641 | 13.51398 | -1.905103 | 38.75013
38.70439 | 50.3032 | 52.14239 | 13.51021 | -1.839186 | 38.63217
38.71438 | 50.211 | 52.02115 | 13.50646 | -1.81015 | 38.51469
38.72438 | 50.1118 | 51.90017 | 13.50272 | -1.788374 | 38.39745
38.73438 | 50.0762 | 51.77958 | 13.499 | -1.70338 | 38.28058
38.74438 | 49.917 | 51.65938 | 13.49528 | -1.742377 | 38.16409
38.75438 | 49.8695 | 51.53957 | 13.49158 | -1.670075 | 38.04799
38.76438 | 49.7881 | 51.42018 | 13.4879 | -1.632082 | 37.93229
38.77437 | 49.6841 | 51.30132 | 13.48423 | -1.617217 | 37.81709
38.78437 | 49.6216 | 51.18276 | 13.48056 | -1.561158 | 37.70219
38.79437 | 49.5375 | 51.06463 | 13.47692 | -1.527131 | 37.58771
38.80437 | 49.4365 | 50.94694 | 13.47328 | -1.510437 | 37.47366
38.81437 | 49.3755 | 50.82969 | 13.46966 | -1.454187 | 37.36003
38.82437 | 49.2856 | 50.71288 | 13.46605 | -1.427284 | 37.24684
38.83436 | 49.1853 | 50.59666 | 13.46246 | -1.411355 | 37.1342
38.84436 | 49.1286 | 50.48077 | 13.45887 | -1.352171 | 37.0219
38.85436 | 49.0381 | 50.36536 | 13.4553 | -1.327257 | 36.91006
38.86436 | 48.9509 | 50.25042 | 13.45174 | -1.299519 | 36.79868
38.87436 | 48.8831 | 50.13596 | 13.4482 | -1.252857 | 36.68776
38.88436 | 48.798 | 50.02199 | 13.44466 | -1.223986 | 36.57732
38.89435 | 48.7462 | 49.90861 | 13.44115 | -1.162412 | 36.46746
38.90435 | 48.6296 | 49.79563 | 13.43764 | -1.166028 | 36.35799
38.91435 | 48.5653 | 49.68315 | 13.43415 | -1.117847 | 36.249
38.92435 | 48.4831 | 49.57117 | 13.43066 | -1.088072 | 36.14051
38.93435 | 48.3902 | 49.45971 | 13.42719 | -1.069509 | 36.03251
38.94434 | 48.3029 | 49.34887 | 13.42374 | -1.045971 | 35.92513
38.95434 | 48.2402 | 49.23845 | 13.4203 | -0.9982489 | 35.81815
38.96434 | 48.1282 | 49.12855 | 13.41687 | -1.000351 | 35.71169
38.97434 | 48.0619 | 49.01918 | 13.41345 | -0.9572833 | 35.60574
38.98434 | 47.97 | 48.91035 | 13.41004 | -0.9403539 | 35.50031
38.99434 | 47.895 | 48.80206 | 13.40665 | -0.9070642 | 35.39542
39.00433 | 47.7958 | 48.69442 | 13.40327 | -0.8986179 | 35.29115
39.01433 | 47.7232 | 48.58722 | 13.3999 | -0.8640223 | 35.18732
39.02433 | 47.6029 | 48.48057 | 13.39654 | -0.877669 | 35.08403
39.03433 | 47.5291 | 48.37448 | 13.3932 | -0.8453796 | 34.98128
39.04433 | 47.4562 | 48.26894 | 13.38987 | -0.8127388 | 34.87907
39.05433 | 47.3669 | 48.16397 | 13.38655 | -0.7970718 | 34.77742
39.06432 | 47.2725 | 48.05968 | 13.38324 | -0.7871808 | 34.67644
39.07432 | 47.2228 | 47.95584 | 13.37995 | -0.7330441 | 34.57589
39.08432 | 47.0913 | 47.85257 | 13.37667 | -0.761273 | 34.47591
39.09432 | 47.011 | 47.74988 | 13.3734 | -0.738883 | 34.37649
39.10432 | 46.9405 | 47.64775 | 13.37014 | -0.707246 | 34.27761
39.11432 | 46.8288 | 47.54621 | 13.36689 | -0.7174126 | 34.17932
39.12431 | 46.7529 | 47.44539 | 13.36366 | -0.6924884 | 34.08172
39.13431 | 46.6483 | 47.34502 | 13.36044 | -0.6967197 | 33.98458
39.14431 | 46.5457 | 47.24524 | 13.35723 | -0.6995403 | 33.88801
39.15431 | 46.4688 | 47.14605 | 13.35404 | -0.677252 | 33.79201
39.16431 | 46.3979 | 47.04746 | 13.35085 | -0.6495576 | 33.6966
39.17431 | 46.2837 | 46.94946 | 13.34768 | -0.6657557 | 33.60177
39.1843 | 46.1923 | 46.85215 | 13.34452 | -0.6598485 | 33.50762
39.1943 | 46.1267 | 46.75534 | 13.34138 | -0.628645 | 33.41397
39.2043 | 46.0191 | 46.65914 | 13.33824 | -0.6400421 | 33.3209
39.2143 | 45.9406 | 46.56354 | 13.33512 | -0.6229407 | 33.22842
39.2243 | 45.8597 | 46.46854 | 13.332 | -0.6088447 | 33.13654
39.2343 | 45.7665 | 46.37415 | 13.3289 | -0.6076531 | 33.04525
39.24429 | 45.6998 | 46.28046 | 13.32582 | -0.5806648 | 32.95465
39.25429 | 45.6209 | 46.18729 | 13.32274 | -0.5663891 | 32.86455
39.26429 | 45.5265 | 46.09473 | 13.31968 | -0.5682276 | 32.77505
39.27429 | 45.4492 | 46.00277 | 13.31663 | -0.5535745 | 32.68615
39.28429 | 45.3763 | 45.91144 | 13.31359 | -0.5351398 | 32.59785
39.29429 | 45.2839 | 45.82072 | 13.31056 | -0.53682 | 32.51016
39.30428 | 45.1995 | 45.7307 | 13.30754 | -0.5312008 | 32.42316
39.31428 | 45.1411 | 45.64121 | 13.30454 | -0.5001088 | 32.33667
39.32428 | 45.0576 | 45.55234 | 13.30155 | -0.4947351 | 32.25079
39.33428 | 44.9686 | 45.46408 | 13.29856 | -0.4954809 | 32.16552
39.34428 | 44.9262 | 45.37644 | 13.29559 | -0.4502439 | 32.08085
39.35427 | 44.8274 | 45.28951 | 13.29264 | -0.4621129 | 31.99687
39.36427 | 44.7583 | 45.20312 | 13.28969 | -0.4448198 | 31.91343
39.37427 | 44.6785 | 45.11735 | 13.28676 | -0.4388462 | 31.83059
39.38427 | 44.5985 | 45.03219 | 13.28384 | -0.4336942 | 31.74836
39.39427 | 44.5355 | 44.94767 | 13.28092 | -0.4121659 | 31.66674
39.40427 | 44.4389 | 44.86376 | 13.27802 | -0.4248583 | 31.58573
39.41426 | 44.3953 | 44.78056 | 13.27514 | -0.385255 | 31.50542
39.42426 | 44.3425 | 44.6979 | 13.27226 | -0.3553966 | 31.42563
39.43426 | 44.2338 | 44.61586 | 13.2694 | -0.382062 | 31.34646
39.44426 | 44.2033 | 44.53445 | 13.26654 | -0.331151 | 31.26791
39.45426 | 44.1188 | 44.45366 | 13.2637 | -0.3348625 | 31.18996
39.46426 | 44.0542 | 44.3735 | 13.26087 | -0.3193011 | 31.11263
39.47425 | 43.9789 | 44.29404 | 13.25806 | -0.3151395 | 31.03598
39.48425 | 43.9059 | 44.21513 | 13.25525 | -0.309227 | 30.95988
39.49425 | 43.8725 | 44.13684 | 13.25245 | -0.2643357 | 30.88438
39.50425 | 43.7938 | 44.05917 | 13.24967 | -0.2653705 | 30.8095
39.51425 | 43.7572 | 43.98213 | 13.24689 | -0.22493 | 30.73524
39.52425 | 43.708 | 43.90572 | 13.24413 | -0.1977162 | 30.66158
39.53424 | 43.6149 | 43.83 | 13.24138 | -0.2150955 | 30.58861
39.54424 | 43.5677 | 43.75483 | 13.23865 | -0.187127 | 30.51618
39.55424 | 43.509 | 43.68028 | 13.23592 | -0.1712834 | 30.44437
39.56424 | 43.4823 | 43.60636 | 13.2332 | -0.1240623 | 30.37316
39.57424 | 43.4066 | 43.53306 | 13.23049 | -0.1264596 | 30.30257
39.58424 | 43.3493 | 43.46038 | 13.2278 | -0.1110835 | 30.23258
39.59423 | 43.2952 | 43.3884 | 13.22512 | -0.09319822 | 30.16328
39.60423 | 43.2473 | 43.31697 | 13.22245 | -0.06966522 | 30.09452
39.61423 | 43.1821 | 43.24615 | 13.21979 | -0.06405193 | 30.02637
39.62423 | 43.1372 | 43.17596 | 13.21714 | -0.03875739 | 29.95882
39.63423 | 43.0569 | 43.10638 | 13.2145 | -0.04948443 | 29.89189
39.64423 | 43.0288 | 43.03743 | 13.21187 | -0.008629226 | 29.82556
39.65422 | 42.9433 | 42.96918 | 13.20926 | -0.0258776 | 29.75992
39.66422 | 42.9192 | 42.90145 | 13.20665 | 0.01774582 | 29.6948
39.67422 | 42.8978 | 42.83436 | 13.20406 | 0.06344437 | 29.6303
39.68422 | 42.7897 | 42.76787 | 13.20147 | 0.02182933 | 29.5664
39.69422 | 42.7715 | 42.702 | 13.1989 | 0.06949617 | 29.5031
39.70422 | 42.6924 | 42.63675 | 13.19634 | 0.0556514 | 29.44041
39.71421 | 42.6791 | 42.57217 | 13.19379 | 0.1069258 | 29.37838
39.72421 | 42.6074 | 42.50815 | 13.19125 | 0.0992528 | 29.3169
39.73421 | 42.5667 | 42.44473 | 13.18872 | 0.1219655 | 29.25601
39.74421 | 42.5132 | 42.38193 | 13.1862 | 0.1312689 | 29.19573
39.75421 | 42.466 | 42.31974 | 13.18369 | 0.1462614 | 29.13604
39.7642 | 42.424 | 42.25822 | 13.1812 | 0.1657843 | 29.07701
39.7742 | 42.3616 | 42.19724 | 13.17872 | 0.1643588 | 29.01853
39.7842 | 42.3221 | 42.13687 | 13.17624 | 0.1852252 | 28.96063
39.7942 | 42.2898 | 42.07711 | 13.17378 | 0.212689 | 28.90334
39.8042 | 42.2127 | 42.01796 | 13.17132 | 0.194743 | 28.84663
39.8142 | 42.158 | 41.95941 | 13.16888 | 0.1985913 | 28.79053
39.82419 | 42.1039 | 41.90152 | 13.16645 | 0.2023808 | 28.73507
39.83419 | 42.0546 | 41.84417 | 13.16403 | 0.2104265 | 28.68015
39.84419 | 42.0444 | 41.78743 | 13.16162 | 0.2569703 | 28.62581
39.85419 | 41.9541 | 41.73129 | 13.15922 | 0.2228144 | 28.57207
39.86419 | 41.9228 | 41.67574 | 13.15683 | 0.2470575 | 28.51892
39.87419 | 41.8874 | 41.62079 | 13.15445 | 0.266605 | 28.46635
39.88418 | 41.8394 | 41.5665 | 13.15208 | 0.2728988 | 28.41442
39.89418 | 41.7882 | 41.51275 | 13.14972 | 0.275454 | 28.36302
39.90418 | 41.7273 | 41.45959 | 13.14737 | 0.2677143 | 28.31221
39.91418 | 41.7166 | 41.40702 | 13.14504 | 0.3095802 | 28.26198
39.92418 | 41.6767 | 41.35504 | 13.14271 | 0.3216575 | 28.21233
39.93418 | 41.6354 | 41.30366 | 13.14039 | 0.3317401 | 28.16327
39.94417 | 41.6017 | 41.25291 | 13.13809 | 0.3487861 | 28.11482
39.95417 | 41.5539 | 41.20271 | 13.13579 | 0.3511943 | 28.06691
39.96417 | 41.5318 | 41.15309 | 13.13351 | 0.3787125 | 28.01958
39.97417 | 41.4843 | 41.10405 | 13.13123 | 0.3802478 | 27.97282
39.98417 | 41.4662 | 41.0556 | 13.12897 | 0.4105975 | 27.92663
39.99417 | 41.4197 | 41.00773 | 13.12672 | 0.4119654 | 27.88102
40.00416 | 41.4014 | 40.9605 | 13.12447 | 0.4409041 | 27.83602
40.01416 | 41.3897 | 40.91379 | 13.12224 | 0.475909 | 27.79155
40.02416 | 41.3359 | 40.86766 | 13.12002 | 0.4682359 | 27.74765
40.03416 | 41.3167 | 40.82212 | 13.1178 | 0.494585 | 27.70431
40.04416 | 41.2729 | 40.77714 | 13.1156 | 0.4957585 | 27.66154
40.05416 | 41.2345 | 40.73274 | 13.11341 | 0.5017557 | 27.61934
40.06415 | 41.2229 | 40.68896 | 13.11122 | 0.5339374 | 27.57774
40.07415 | 41.2153 | 40.64571 | 13.10905 | 0.5695922 | 27.53666
40.08415 | 41.1643 | 40.60303 | 13.10689 | 0.5612749 | 27.49614
40.09415 | 41.1463 | 40.56091 | 13.10474 | 0.5853875 | 27.45618
40.10415 | 41.0974 | 40.51937 | 13.10259 | 0.5780344 | 27.41677
40.11415 | 41.1052 | 40.47839 | 13.10046 | 0.626809 | 27.37793
40.12414 | 41.0594 | 40.43802 | 13.09834 | 0.6213837 | 27.33968
40.13414 | 41.0313 | 40.39816 | 13.09623 | 0.6331376 | 27.30194
40.14414 | 41.0082 | 40.35887 | 13.09412 | 0.6493258 | 27.26475
40.15414 | 40.9831 | 40.32015 | 13.09203 | 0.6629525 | 27.22812
40.16414 | 40.9804 | 40.28198 | 13.08995 | 0.6984223 | 27.19203
40.17413 | 40.9365 | 40.2444 | 13.08788 | 0.6920959 | 27.15653
40.18413 | 40.9316 | 40.20735 | 13.08581 | 0.7242518 | 27.12154
40.19413 | 40.8842 | 40.17085 | 13.08376 | 0.7133517 | 27.08709
40.20413 | 40.8856 | 40.1349 | 13.08171 | 0.7506993 | 27.05319
40.21413 | 40.8418 | 40.0995 | 13.07968 | 0.742296 | 27.01982
40.22413 | 40.837 | 40.06466 | 13.07766 | 0.772342 | 26.987
40.23412 | 40.8407 | 40.03039 | 13.07564 | 0.8103053 | 26.95475
40.24412 | 40.7963 | 39.99665 | 13.07364 | 0.7996531 | 26.92301
40.25412 | 40.7867 | 39.96344 | 13.07164 | 0.8232578 | 26.8918
40.26412 | 40.7662 | 39.93078 | 13.06966 | 0.835418 | 26.86113
40.27412 | 40.7442 | 39.89866 | 13.06768 | 0.8455357 | 26.83098
40.28412 | 40.7339 | 39.86709 | 13.06571 | 0.8668106 | 26.80138
40.29411 | 40.7142 | 39.83609 | 13.06376 | 0.8781147 | 26.77233
40.30411 | 40.7476 | 39.80559 | 13.06181 | 0.9420135 | 26.74377
40.31411 | 40.6967 | 39.77562 | 13.05987 | 0.921076 | 26.71575
40.32411 | 40.6828 | 39.7462 | 13.05795 | 0.9366043 | 26.68825
40.33411 | 40.6818 | 39.7173 | 13.05603 | 0.9644987 | 26.66127
40.34411 | 40.6548 | 39.68894 | 13.05412 | 0.965863 | 26.63482
40.3541 | 40.6406 | 39.66114 | 13.05222 | 0.9794647 | 26.60892
40.3641 | 40.6407 | 39.63383 | 13.05033 | 1.00687 | 26.5835
40.3741 | 40.622 | 39.60705 | 13.04845 | 1.014953 | 26.5586
40.3841 | 40.6393 | 39.5808 | 13.04658 | 1.058504 | 26.53422
40.3941 | 40.5876 | 39.55507 | 13.04471 | 1.032532 | 26.51035
40.4041 | 40.6056 | 39.52986 | 13.04286 | 1.075739 | 26.487
40.41409 | 40.5704 | 39.50521 | 13.04102 | 1.065194 | 26.46419
40.42409 | 40.5484 | 39.48104 | 13.03919 | 1.067359 | 26.44186
40.43409 | 40.5514 | 39.45739 | 13.03736 | 1.094011 | 26.42003
40.44409 | 40.5286 | 39.43426 | 13.03555 | 1.094344 | 26.39871
40.45409 | 40.5361 | 39.41164 | 13.03374 | 1.124464 | 26.3779
40.46409 | 40.5028 | 39.38953 | 13.03194 | 1.113271 | 26.35759
40.47408 | 40.5115 | 39.36795 | 13.03015 | 1.143547 | 26.3378
40.48408 | 40.4917 | 39.34687 | 13.02838 | 1.144833 | 26.31849
40.49408 | 40.4813 | 39.32628 | 13.02661 | 1.155015 | 26.29968
40.50408 | 40.4653 | 39.30621 | 13.02484 | 1.159088 | 26.28137
40.51408 | 40.4674 | 39.28664 | 13.02309 | 1.180759 | 26.26355
40.52407 | 40.4605 | 39.26759 | 13.02135 | 1.19291 | 26.24624
40.53407 | 40.4583 | 39.24902 | 13.01962 | 1.209276 | 26.22941
40.54407 | 40.4381 | 39.23096 | 13.01789 | 1.207144 | 26.21306
40.55407 | 40.4625 | 39.21339 | 13.01618 | 1.249114 | 26.19721
40.56407 | 40.4441 | 39.19631 | 13.01447 | 1.247791 | 26.18184
40.57407 | 40.4328 | 39.17973 | 13.01277 | 1.253072 | 26.16695
40.58406 | 40.4333 | 39.16365 | 13.01109 | 1.269646 | 26.15257
40.59406 | 40.4005 | 39.14805 | 13.00941 | 1.252445 | 26.13865
40.60406 | 40.4405 | 39.13294 | 13.00773 | 1.307556 | 26.12521
40.61406 | 40.4066 | 39.11832 | 13.00607 | 1.288278 | 26.11225
40.62406 | 40.4148 | 39.10418 | 13.00442 | 1.310616 | 26.09976
40.63406 | 40.4196 | 39.09053 | 13.00277 | 1.32907 | 26.08776
40.64405 | 40.4027 | 39.07737 | 13.00114 | 1.325329 | 26.07623
40.65405 | 40.4004 | 39.06468 | 12.99951 | 1.335723 | 26.06516
40.66405 | 40.3852 | 39.05246 | 12.99789 | 1.332738 | 26.05457
40.67405 | 40.3938 | 39.04072 | 12.99628 | 1.353076 | 26.04444
40.68405 | 40.3856 | 39.02946 | 12.99468 | 1.356142 | 26.03477
40.69405 | 40.3669 | 39.01867 | 12.99309 | 1.348234 | 26.02557
40.70404 | 40.3773 | 39.00835 | 12.99151 | 1.368946 | 26.01685
40.71404 | 40.3383 | 38.9985 | 12.98993 | 1.339797 | 26.00857
40.72404 | 40.3802 | 38.98912 | 12.98837 | 1.391081 | 26.00075
40.73404 | 40.3645 | 38.9802 | 12.98681 | 1.384303 | 25.99339
40.74404 | 40.3513 | 38.97174 | 12.98526 | 1.379559 | 25.98648
40.75404 | 40.3507 | 38.96375 | 12.98372 | 1.386955 | 25.98003
40.76403 | 40.3272 | 38.95622 | 12.98219 | 1.370983 | 25.97403
40.77403 | 40.3417 | 38.94914 | 12.98066 | 1.392561 | 25.96847
40.78403 | 40.3306 | 38.94252 | 12.97915 | 1.388085 | 25.96337
40.79403 | 40.3282 | 38.93635 | 12.97764 | 1.391854 | 25.9587
40.80403 | 40.3639 | 38.93063 | 12.97614 | 1.433272 | 25.95448
40.81403 | 40.3105 | 38.92536 | 12.97465 | 1.385138 | 25.95071
40.82402 | 40.3296 | 38.92055 | 12.97317 | 1.409053 | 25.94737
40.83402 | 40.3624 | 38.91617 | 12.9717 | 1.446228 | 25.94447
40.84402 | 40.3376 | 38.91224 | 12.97023 | 1.42536 | 25.94201
40.85402 | 40.3688 | 38.90875 | 12.96878 | 1.460048 | 25.93997
40.86402 | 40.3696 | 38.9057 | 12.96733 | 1.463895 | 25.93838
40.87402 | 40.3665 | 38.90309 | 12.96589 | 1.463407 | 25.9372
40.88401 | 40.3745 | 38.90093 | 12.96446 | 1.473573 | 25.93647
40.89401 | 40.3602 | 38.89918 | 12.96303 | 1.461017 | 25.93615
40.90401 | 40.4111 | 38.89787 | 12.96162 | 1.513227 | 25.93626
40.91401 | 40.3726 | 38.89699 | 12.96021 | 1.475609 | 25.93678
40.92401 | 40.4183 | 38.89654 | 12.95881 | 1.521763 | 25.93773
40.934 | 40.4155 | 38.8965 | 12.95742 | 1.519003 | 25.93908
40.944 | 40.4165 | 38.89689 | 12.95604 | 1.519612 | 25.94085
40.954 | 40.4313 | 38.8977 | 12.95466 | 1.533599 | 25.94304
40.964 | 40.4457 | 38.89894 | 12.95329 | 1.54676 | 25.94565
40.974 | 40.4605 | 38.90059 | 12.95193 | 1.559913 | 25.94865
40.984 | 40.4556 | 38.90265 | 12.95058 | 1.552952 | 25.95207
40.99399 | 40.4625 | 38.90512 | 12.94924 | 1.557383 | 25.95588
41.00399 | 40.4793 | 38.908 | 12.94791 | 1.571302 | 25.96009
41.01399 | 40.4849 | 38.91128 | 12.94658 | 1.573615 | 25.96471
41.02399 | 40.5177 | 38.91498 | 12.94526 | 1.602721 | 25.96972
41.03399 | 40.5092 | 38.91907 | 12.94395 | 1.590127 | 25.97513
41.04399 | 40.5291 | 38.92357 | 12.94264 | 1.605533 | 25.98092
41.05398 | 40.5384 | 38.92845 | 12.94135 | 1.609948 | 25.9871
41.06398 | 40.5278 | 38.93374 | 12.94006 | 1.594062 | 25.99368
41.07398 | 40.5624 | 38.93942 | 12.93878 | 1.622984 | 26.00064
41.08398 | 40.569 | 38.94548 | 12.93751 | 1.623517 | 26.00798
41.09398 | 40.576 | 38.95194 | 12.93624 | 1.62406 | 26.0157
41.10398 | 40.6014 | 38.95878 | 12.93498 | 1.64262 | 26.0238
41.11397 | 40.5795 | 38.966 | 12.93374 | 1.613505 | 26.03226
41.12397 | 40.6335 | 38.9736 | 12.93249 | 1.659903 | 26.0411
41.13397 | 40.6045 | 38.98158 | 12.93126 | 1.622923 | 26.05032
41.14397 | 40.6666 | 38.98993 | 12.93003 | 1.676671 | 26.0599
41.15397 | 40.6519 | 38.99865 | 12.92881 | 1.653245 | 26.06984
41.16397 | 40.6584 | 39.00775 | 12.9276 | 1.65065 | 26.08015
41.17396 | 40.6903 | 39.0172 | 12.9264 | 1.673099 | 26.0908
41.18396 | 40.6987 | 39.02702 | 12.9252 | 1.671677 | 26.10182
41.19396 | 40.7244 | 39.03721 | 12.92401 | 1.687192 | 26.1132
41.20396 | 40.75 | 39.04775 | 12.92283 | 1.702249 | 26.12492
41.21396 | 40.7536 | 39.05865 | 12.92166 | 1.69495 | 26.13699
41.22396 | 40.789 | 39.0699 | 12.92049 | 1.719101 | 26.14941
41.23395 | 40.787 | 39.08147 | 12.91933 | 1.705528 | 26.16214
41.24395 | 40.8211 | 39.09342 | 12.91818 | 1.727683 | 26.17524
41.25395 | 40.8635 | 39.10571 | 12.91704 | 1.757793 | 26.18867
41.26395 | 40.8504 | 39.11834 | 12.9159 | 1.732065 | 26.20244
41.27395 | 40.8989 | 39.1313 | 12.91477 | 1.767597 | 26.21653
41.28395 | 40.8933 | 39.1446 | 12.91365 | 1.748695 | 26.23096
41.29394 | 40.938 | 39.15822 | 12.91253 | 1.779777 | 26.24569
41.30394 | 40.9659 | 39.17218 | 12.91142 | 1.793715 | 26.26076
41.31394 | 40.9971 | 39.18647 | 12.91032 | 1.810629 | 26.27615
41.32394 | 41.0153 | 39.20108 | 12.90923 | 1.814222 | 26.29185
41.33394 | 41.0253 | 39.216 | 12.90814 | 1.809296 | 26.30786
41.34393 | 41.078 | 39.23123 | 12.90706 | 1.84677 | 26.32417
41.35393 | 41.0644 | 39.24678 | 12.90599 | 1.817616 | 26.34079
41.36393 | 41.1204 | 39.26265 | 12.90493 | 1.857755 | 26.35772
41.37393 | 41.1385 | 39.27881 | 12.90387 | 1.859687 | 26.37494
41.38393 | 41.1472 | 39.29528 | 12.90282 | 1.851918 | 26.39246
41.39393 | 41.1785 | 39.31205 | 12.90177 | 1.866451 | 26.41027
41.40392 | 41.1868 | 39.3291 | 12.90074 | 1.857705 | 26.42836
41.41392 | 41.2111 | 39.34645 | 12.89971 | 1.86465 | 26.44674
41.42392 | 41.2251 | 39.36409 | 12.89869 | 1.861011 | 26.4654
41.43392 | 41.2223 | 39.38202 | 12.89767 | 1.840284 | 26.48435
41.44392 | 41.2994 | 39.40022 | 12.89666 | 1.899177 | 26.50356
41.45392 | 41.2653 | 39.4187 | 12.89566 | 1.846596 | 26.52305
41.46391 | 41.3162 | 39.43744 | 12.89466 | 1.878757 | 26.54278
41.47391 | 41.3274 | 39.45647 | 12.89367 | 1.870931 | 26.56279
41.48391 | 41.3221 | 39.47576 | 12.89269 | 1.846342 | 26.58307
41.49391 | 41.3436 | 39.49531 | 12.89172 | 1.848287 | 26.60359
41.50391 | 41.3885 | 39.51512 | 12.89075 | 1.873376 | 26.62437
41.51391 | 41.4024 | 39.53519 | 12.88979 | 1.867211 | 26.6454
41.5239 | 41.4064 | 39.55548 | 12.88884 | 1.850916 | 26.66665
41.5339 | 41.4193 | 39.57604 | 12.88789 | 1.843256 | 26.68816
41.5439 | 41.4357 | 39.59685 | 12.88695 | 1.838853 | 26.7099
41.5539 | 41.4503 | 39.61789 | 12.88601 | 1.832411 | 26.73188
41.5639 | 41.5022 | 39.63916 | 12.88508 | 1.863037 | 26.75408
41.5739 | 41.4901 | 39.66067 | 12.88416 | 1.829432 | 26.77651
41.58389 | 41.5065 | 39.68237 | 12.88325 | 1.824126 | 26.79913
41.59389 | 41.5206 | 39.70433 | 12.88234 | 1.816274 | 26.82199
41.60389 | 41.5211 | 39.72649 | 12.88144 | 1.794605 | 26.84506
41.61389 | 41.5851 | 39.74887 | 12.88054 | 1.836227 | 26.86833
41.62389 | 41.611 | 39.77146 | 12.87965 | 1.839539 | 26.89181
41.63389 | 41.5911 | 39.79425 | 12.87877 | 1.796848 | 26.91548
41.64388 | 41.6124 | 39.81722 | 12.8779 | 1.795181 | 26.93932
41.65388 | 41.6271 | 39.8404 | 12.87703 | 1.786696 | 26.96338
41.66388 | 41.6345 | 39.86378 | 12.87617 | 1.770721 | 26.98761
41.67388 | 41.693 | 39.88734 | 12.87531 | 1.80566 | 27.01203
41.68388 | 41.6871 | 39.91108 | 12.87446 | 1.776019 | 27.03662
41.69388 | 41.7052 | 39.935 | 12.87362 | 1.770202 | 27.06138
41.70387 | 41.6844 | 39.95906 | 12.87278 | 1.725338 | 27.08628
41.71387 | 41.718 | 39.98332 | 12.87195 | 1.734683 | 27.11137
41.72387 | 41.7261 | 40.00773 | 12.87112 | 1.718367 | 27.13661
41.73387 | 41.7385 | 40.0323 | 12.8703 | 1.706195 | 27.162
41.74387 | 41.7443 | 40.05703 | 12.86949 | 1.687269 | 27.18754
41.75386 | 41.7253 | 40.08188 | 12.86869 | 1.643416 | 27.2132
41.76386 | 41.7219 | 40.1069 | 12.86789 | 1.614998 | 27.23902
41.77386 | 41.7442 | 40.13205 | 12.86709 | 1.612151 | 27.26496
41.78386 | 41.7335 | 40.15733 | 12.8663 | 1.576165 | 27.29103
41.79386 | 41.7571 | 40.18274 | 12.86552 | 1.574362 | 27.31722
41.80386 | 41.7228 | 40.20827 | 12.86475 | 1.514528 | 27.34352
41.81385 | 41.7353 | 40.23389 | 12.86398 | 1.501413 | 27.36991
41.82385 | 41.719 | 40.25965 | 12.86321 | 1.459355 | 27.39643
41.83385 | 41.7311 | 40.28551 | 12.86246 | 1.445594 | 27.42305
41.84385 | 41.7238 | 40.31147 | 12.86171 | 1.412332 | 27.44976
41.85385 | 41.7219 | 40.33752 | 12.86096 | 1.384377 | 27.47656
41.86385 | 41.7415 | 40.36367 | 12.86022 | 1.377831 | 27.50345
41.87384 | 41.7156 | 40.38987 | 12.85949 | 1.325726 | 27.53039
41.88384 | 41.7309 | 40.41618 | 12.85876 | 1.314717 | 27.55742
41.89384 | 41.7373 | 40.44256 | 12.85804 | 1.294741 | 27.58452
41.90384 | 41.7159 | 40.469 | 12.85732 | 1.246895 | 27.61168
41.91384 | 41.787 | 40.49551 | 12.85661 | 1.291487 | 27.6389
41.92384 | 41.7505 | 40.52208 | 12.85591 | 1.228421 | 27.66617
41.93383 | 41.7535 | 40.54867 | 12.85521 | 1.204834 | 27.69346
41.94383 | 41.7584 | 40.57532 | 12.85452 | 1.183077 | 27.72081
41.95383 | 41.7558 | 40.60202 | 12.85383 | 1.153781 | 27.74819
41.96383 | 41.7929 | 40.62874 | 12.85315 | 1.164155 | 27.7756
41.97383 | 41.7873 | 40.6555 | 12.85247 | 1.1318 | 27.80303
41.98383 | 41.7883 | 40.68227 | 12.8518 | 1.106027 | 27.83047
41.99382 | 41.7781 | 40.70904 | 12.85114 | 1.069065 | 27.8579
42.00382 | 41.7822 | 40.73583 | 12.85048 | 1.046367 | 27.88535
42.01382 | 41.7884 | 40.76263 | 12.84983 | 1.025771 | 27.9128
42.02382 | 41.8193 | 40.78943 | 12.84918 | 1.029874 | 27.94025
42.03382 | 41.8077 | 40.81621 | 12.84854 | 0.9914897 | 27.96767
42.04382 | 41.8062 | 40.84298 | 12.8479 | 0.9632198 | 27.99508
42.05381 | 41.7953 | 40.8697 | 12.84727 | 0.9255976 | 28.02243
42.06381 | 41.8233 | 40.89642 | 12.84665 | 0.9268827 | 28.04977
42.07381 | 41.8042 | 40.9231 | 12.84603 | 0.8810987 | 28.07708
42.08381 | 41.8512 | 40.94974 | 12.84541 | 0.9014562 | 28.10433
42.09381 | 41.8 | 40.97634 | 12.8448 | 0.8236619 | 28.13154
42.10381 | 41.8163 | 41.00288 | 12.8442 | 0.8134225 | 28.15868
42.1138 | 41.8112 | 41.02933 | 12.8436 | 0.7818683 | 28.18573
42.1238 | 41.8033 | 41.05574 | 12.84301 | 0.7475554 | 28.21274
42.1338 | 41.8504 | 41.08209 | 12.84242 | 0.7683145 | 28.23967
42.1438 | 41.8177 | 41.10835 | 12.84184 | 0.7093541 | 28.26651
42.1538 | 41.8406 | 41.13452 | 12.84126 | 0.706079 | 28.29326
42.16379 | 41.8059 | 41.16058 | 12.84069 | 0.6453223 | 28.31989
42.17379 | 41.8133 | 41.18656 | 12.84012 | 0.6267394 | 28.34644
42.18379 | 41.8184 | 41.21244 | 12.83956 | 0.6059618 | 28.37288
42.19379 | 41.809 | 41.2382 | 12.839 | 0.5707985 | 28.3992
42.20379 | 41.8246 | 41.26385 | 12.83845 | 0.5607537 | 28.42539
42.21379 | 41.8194 | 41.28937 | 12.83791 | 0.5300319 | 28.45146
42.22378 | 41.7947 | 41.31473 | 12.83737 | 0.47997 | 28.47736
42.23378 | 41.7967 | 41.33998 | 12.83683 | 0.4567218 | 28.50315
42.24378 | 41.7901 | 41.36508 | 12.8363 | 0.4250211 | 28.52878
42.25378 | 41.8175 | 41.39003 | 12.83578 | 0.4274686 | 28.55426
42.26378 | 41.7935 | 41.41482 | 12.83526 | 0.3786763 | 28.57957
42.27378 | 41.7548 | 41.43945 | 12.83474 | 0.3153484 | 28.60471
42.28377 | 41.7632 | 41.46388 | 12.83423 | 0.2993206 | 28.62965
42.29377 | 41.7538 | 41.48815 | 12.83372 | 0.2656472 | 28.65443
42.30377 | 41.7909 | 41.51224 | 12.83322 | 0.2786572 | 28.67902
42.31377 | 41.7515 | 41.53614 | 12.83273 | 0.2153597 | 28.70341
42.32377 | 41.7354 | 41.55984 | 12.83224 | 0.1755635 | 28.7276
42.33377 | 41.7188 | 41.58333 | 12.83175 | 0.1354734 | 28.75158
42.34376 | 41.7049 | 41.60658 | 12.83127 | 0.09831852 | 28.77531
42.35376 | 41.7441 | 41.62964 | 12.83079 | 0.1144603 | 28.79885
42.36376 | 41.7107 | 41.65247 | 12.83032 | 0.05822957 | 28.82215
42.37376 | 41.6779 | 41.67507 | 12.82986 | 0.002829882 | 28.84521
42.38376 | 41.688 | 41.69743 | 12.82939 | -0.00942854 | 28.86803
42.39376 | 41.6524 | 41.71954 | 12.82894 | -0.06714013 | 28.8906
42.40375 | 41.6813 | 41.74138 | 12.82849 | -0.06007899 | 28.91289
42.41375 | 41.6708 | 41.76298 | 12.82804 | -0.09217674 | 28.93494
42.42375 | 41.6297 | 41.78431 | 12.82759 | -0.1546133 | 28.95672
42.43375 | 41.629 | 41.80537 | 12.82716 | -0.1763696 | 28.97821
42.44375 | 41.5717 | 41.82615 | 12.82672 | -0.254451 | 28.99943
42.45375 | 41.6345 | 41.84664 | 12.82629 | -0.2121401 | 29.02035
42.46374 | 41.5778 | 41.86681 | 12.82587 | -0.2890054 | 29.04094
42.47374 | 41.5897 | 41.88671 | 12.82545 | -0.2970127 | 29.06126
42.48374 | 41.5675 | 41.9063 | 12.82503 | -0.3388027 | 29.08127
42.49374 | 41.5426 | 41.92558 | 12.82462 | -0.3829807 | 29.10096
42.50374 | 41.5716 | 41.94454 | 12.82422 | -0.3729405 | 29.12032
42.51373 | 41.5394 | 41.96316 | 12.82381 | -0.4237597 | 29.13935
42.52373 | 41.5411 | 41.98146 | 12.82342 | -0.4403625 | 29.15805
42.53373 | 41.5466 | 41.99943 | 12.82302 | -0.4528258 | 29.1764
42.54373 | 41.5003 | 42.01704 | 12.82263 | -0.516742 | 29.19441
42.55373 | 41.5266 | 42.03431 | 12.82225 | -0.5077095 | 29.21206
42.56373 | 41.5157 | 42.05122 | 12.82187 | -0.5355175 | 29.22935
42.57372 | 41.5007 | 42.06775 | 12.82149 | -0.5670475 | 29.24625
42.58372 | 41.4946 | 42.08392 | 12.82112 | -0.5893186 | 29.2628
42.59372 | 41.4561 | 42.09971 | 12.82076 | -0.643614 | 29.27896
42.60372 | 41.4681 | 42.11513 | 12.82039 | -0.647032 | 29.29474
42.61372 | 41.4511 | 42.13015 | 12.82003 | -0.6790537 | 29.31012
42.62372 | 41.4567 | 42.14479 | 12.81968 | -0.6880852 | 29.32511
42.63371 | 41.4191 | 42.159 | 12.81933 | -0.7399002 | 29.33967
42.64371 | 41.4255 | 42.17282 | 12.81898 | -0.7473241 | 29.35384
42.65371 | 41.4064 | 42.18623 | 12.81864 | -0.7798308 | 29.36759
42.66371 | 41.4171 | 42.19922 | 12.8183 | -0.7821194 | 29.38092
42.67371 | 41.3975 | 42.21179 | 12.81797 | -0.814288 | 29.39382
42.68371 | 41.3757 | 42.22392 | 12.81764 | -0.8482228 | 29.40628
42.6937 | 41.3515 | 42.23561 | 12.81732 | -0.8841098 | 29.41829
42.7037 | 41.3518 | 42.24687 | 12.81699 | -0.8950687 | 29.42987
42.7137 | 41.3532 | 42.25768 | 12.81668 | -0.9044827 | 29.44101
42.7237 | 41.3344 | 42.26804 | 12.81636 | -0.9336377 | 29.45167
42.7337 | 41.3224 | 42.27794 | 12.81605 | -0.9555402 | 29.46189
42.7437 | 41.2968 | 42.28738 | 12.81575 | -0.99058 | 29.47163
42.75369 | 41.3009 | 42.29634 | 12.81545 | -0.9954395 | 29.48089
42.76369 | 41.2874 | 42.30483 | 12.81515 | -1.017433 | 29.48968
42.77369 | 41.2757 | 42.31285 | 12.81486 | -1.037154 | 29.498
42.78369 | 41.2248 | 42.32039 | 12.81457 | -1.095588 | 29.50582
42.79369 | 41.2533 | 42.32743 | 12.81428 | -1.074135 | 29.51316
42.80369 | 41.2275 | 42.33399 | 12.814 | -1.106488 | 29.51999
42.81368 | 41.2112 | 42.34003 | 12.81372 | -1.128831 | 29.52631
42.82368 | 41.213 | 42.34559 | 12.81344 | -1.132585 | 29.53214
42.83368 | 41.168 | 42.35063 | 12.81317 | -1.18263 | 29.53746
42.84368 | 41.1733 | 42.35516 | 12.81291 | -1.181861 | 29.54226
42.85368 | 41.1538 | 42.35918 | 12.81264 | -1.205379 | 29.54654
42.86368 | 41.1412 | 42.36267 | 12.81238 | -1.221472 | 29.55029
42.87367 | 41.1555 | 42.36564 | 12.81213 | -1.210139 | 29.55351
42.88367 | 41.1179 | 42.36808 | 12.81187 | -1.250179 | 29.55621
42.89367 | 41.1272 | 42.36999 | 12.81163 | -1.242791 | 29.55837
42.90367 | 41.0964 | 42.37136 | 12.81138 | -1.274963 | 29.55998
42.91367 | 41.0882 | 42.37219 | 12.81114 | -1.283994 | 29.56106
42.92366 | 41.0977 | 42.37248 | 12.8109 | -1.274781 | 29.56158
42.93366 | 41.0759 | 42.37222 | 12.81067 | -1.296322 | 29.56156
42.94366 | 41.064 | 42.37141 | 12.81043 | -1.307409 | 29.56097
42.95366 | 41.0637 | 42.37004 | 12.81021 | -1.306342 | 29.55984
42.96366 | 41.0327 | 42.36812 | 12.80998 | -1.335417 | 29.55813
42.97366 | 41.0414 | 42.36563 | 12.80976 | -1.324231 | 29.55587
42.98365 | 41.0165 | 42.36258 | 12.80954 | -1.346084 | 29.55304
42.99365 | 40.9821 | 42.35897 | 12.80933 | -1.376867 | 29.54964
43.00365 | 40.9765 | 42.35478 | 12.80912 | -1.37828 | 29.54566
43.01365 | 40.9411 | 42.35002 | 12.80891 | -1.408918 | 29.54111
43.02365 | 40.9482 | 42.34468 | 12.80871 | -1.396485 | 29.53598
43.03365 | 40.9025 | 42.33877 | 12.80851 | -1.436268 | 29.53026
43.04364 | 40.8891 | 42.33228 | 12.80831 | -1.443183 | 29.52397
43.05364 | 40.8774 | 42.3252 | 12.80812 | -1.447799 | 29.51708
43.06364 | 40.8304 | 42.31754 | 12.80793 | -1.487138 | 29.50961
43.07364 | 40.8373 | 42.30929 | 12.80774 | -1.47199 | 29.50155
43.08364 | 40.78 | 42.30045 | 12.80755 | -1.52045 | 29.4929
43.09364 | 40.7918 | 42.29102 | 12.80737 | -1.499223 | 29.48365
43.10363 | 40.7516 | 42.28101 | 12.8072 | -1.52941 | 29.47381
43.11363 | 40.7107 | 42.2704 | 12.80702 | -1.559704 | 29.46338
43.12363 | 40.7161 | 42.25919 | 12.80685 | -1.543087 | 29.45234
43.13363 | 40.6675 | 42.24739 | 12.80668 | -1.579887 | 29.44071
43.14363 | 40.6708 | 42.23498 | 12.80651 | -1.564179 | 29.42846
43.15363 | 40.638 | 42.22198 | 12.80635 | -1.583978 | 29.41563
43.16362 | 40.603 | 42.20839 | 12.80619 | -1.605395 | 29.4022
43.17362 | 40.5986 | 42.19419 | 12.80604 | -1.595589 | 29.38815
43.18362 | 40.5568 | 42.17938 | 12.80588 | -1.622585 | 29.3735
43.19362 | 40.5517 | 42.16398 | 12.80573 | -1.612276 | 29.35824
43.20362 | 40.5449 | 42.14797 | 12.80558 | -1.603069 | 29.34238
43.21362 | 40.5096 | 42.13136 | 12.80544 | -1.621757 | 29.32592
43.22361 | 40.5106 | 42.11416 | 12.8053 | -1.603557 | 29.30886
43.23361 | 40.4532 | 42.09634 | 12.80516 | -1.64314 | 29.29118
43.24361 | 40.4844 | 42.07792 | 12.80502 | -1.59352 | 29.2729
43.25361 | 40.4142 | 42.0589 | 12.80489 | -1.644697 | 29.25401
43.26361 | 40.4291 | 42.03927 | 12.80476 | -1.610168 | 29.23451
43.27361 | 40.3947 | 42.01904 | 12.80463 | -1.62434 | 29.21441
43.2836 | 40.3721 | 41.99823 | 12.80451 | -1.626131 | 29.19372
43.2936 | 40.3687 | 41.9768 | 12.80438 | -1.608097 | 29.17241
43.3036 | 40.3327 | 41.95477 | 12.80427 | -1.622066 | 29.1505
43.3136 | 40.3007 | 41.93213 | 12.80415 | -1.631434 | 29.12799
43.3236 | 40.3028 | 41.9089 | 12.80403 | -1.606103 | 29.10487
43.33359 | 40.2702 | 41.8851 | 12.80392 | -1.614899 | 29.08118
43.34359 | 40.2665 | 41.86068 | 12.80381 | -1.594178 | 29.05686
43.35359 | 40.1893 | 41.83566 | 12.80371 | -1.64636 | 29.03195
43.36359 | 40.2292 | 41.81005 | 12.8036 | -1.580848 | 29.00644
43.37359 | 40.2085 | 41.78384 | 12.8035 | -1.575345 | 28.98034
43.38359 | 40.1852 | 41.75705 | 12.80341 | -1.571852 | 28.95365
43.39358 | 40.1668 | 41.7297 | 12.80331 | -1.562896 | 28.92639
43.40358 | 40.1251 | 41.70173 | 12.80322 | -1.57663 | 28.89851
43.41358 | 40.1385 | 41.67318 | 12.80313 | -1.53468 | 28.87005
43.42358 | 40.1375 | 41.64404 | 12.80304 | -1.506543 | 28.84101
43.43358 | 40.0709 | 41.61433 | 12.80295 | -1.543432 | 28.81138
43.44358 | 40.0634 | 41.58404 | 12.80287 | -1.520642 | 28.78117
43.45357 | 40.0432 | 41.5532 | 12.80279 | -1.510005 | 28.75042
43.46357 | 40.0561 | 41.52177 | 12.80271 | -1.465667 | 28.71906
43.47357 | 40.0179 | 41.48976 | 12.80263 | -1.471861 | 28.68713
43.48357 | 39.9752 | 41.45718 | 12.80256 | -1.481984 | 28.65463
43.49357 | 39.9776 | 41.42405 | 12.80249 | -1.446449 | 28.62156
43.50357 | 39.9508 | 41.39035 | 12.80242 | -1.439548 | 28.58793
43.51356 | 39.9532 | 41.35612 | 12.80235 | -1.402924 | 28.55378
43.52356 | 39.879 | 41.32131 | 12.80228 | -1.442312 | 28.51903
43.53356 | 39.8822 | 41.28595 | 12.80222 | -1.40375 | 28.48373
43.54356 | 39.8638 | 41.25004 | 12.80216 | -1.386241 | 28.44788
43.55356 | 39.8499 | 41.21358 | 12.8021 | -1.363684 | 28.41148
43.56356 | 39.8052 | 41.17659 | 12.80205 | -1.371389 | 28.37454
43.57355 | 39.7839 | 41.13909 | 12.80199 | -1.355192 | 28.3371
43.58355 | 39.7466 | 41.10103 | 12.80194 | -1.354425 | 28.29908
43.59355 | 39.7465 | 41.06243 | 12.80189 | -1.315928 | 28.26054
43.60355 | 39.7107 | 41.02331 | 12.80184 | -1.312606 | 28.22146
43.61355 | 39.6723 | 40.98366 | 12.8018 | -1.311361 | 28.18186
43.62355 | 39.6426 | 40.9435 | 12.80175 | -1.300899 | 28.14174
43.63354 | 39.6116 | 40.90287 | 12.80171 | -1.291274 | 28.10116
43.64354 | 39.6236 | 40.86169 | 12.80167 | -1.238092 | 28.06002
43.65354 | 39.5446 | 40.82 | 12.80164 | -1.275405 | 28.01837
43.66354 | 39.5226 | 40.7778 | 12.8016 | -1.255205 | 27.9762
43.67354 | 39.4885 | 40.73512 | 12.80157 | -1.24662 | 27.93355
43.68354 | 39.4575 | 40.69195 | 12.80154 | -1.234453 | 27.89042
43.69353 | 39.4447 | 40.64833 | 12.80151 | -1.203632 | 27.84683
43.70353 | 39.3621 | 40.60418 | 12.80148 | -1.242084 | 27.80271
43.71353 | 39.356 | 40.55956 | 12.80145 | -1.203564 | 27.75811
43.72353 | 39.2947 | 40.51447 | 12.80143 | -1.21977 | 27.71304
43.73353 | 39.3135 | 40.46891 | 12.8014 | -1.155409 | 27.6675
43.74352 | 39.2149 | 40.42293 | 12.80138 | -1.208027 | 27.62154
43.75352 | 39.1869 | 40.37645 | 12.80137 | -1.18955 | 27.57508
43.76352 | 39.1678 | 40.32951 | 12.80135 | -1.16171 | 27.52816
43.77352 | 39.1237 | 40.28213 | 12.80133 | -1.158427 | 27.48079
43.78352 | 39.09 | 40.2343 | 12.80132 | -1.144301 | 27.43298
43.79352 | 39.0057 | 40.18604 | 12.80131 | -1.18034 | 27.38473
43.80351 | 38.984 | 40.13739 | 12.8013 | -1.153395 | 27.3361
43.81351 | 38.9841 | 40.08827 | 12.80129 | -1.104173 | 27.28698
43.82351 | 38.8792 | 40.03873 | 12.80128 | -1.159531 | 27.23745
43.83351 | 38.8703 | 39.98877 | 12.80128 | -1.118475 | 27.1875
43.84351 | 38.8071 | 39.93841 | 12.80127 | -1.131308 | 27.13714
43.85351 | 38.7659 | 39.88764 | 12.80127 | -1.121735 | 27.08637
43.8635 | 38.7302 | 39.83651 | 12.80127 | -1.106314 | 27.03525
43.8735 | 38.6741 | 39.78495 | 12.80127 | -1.110847 | 26.98368
43.8835 | 38.6471 | 39.733 | 12.80127 | -1.085895 | 26.93172
43.8935 | 38.578 | 39.68065 | 12.80128 | -1.102654 | 26.87938
43.9035 | 38.542 | 39.62794 | 12.80128 | -1.085945 | 26.82666
43.9135 | 38.5285 | 39.57486 | 12.80129 | -1.046359 | 26.77357
43.92349 | 38.4167 | 39.52146 | 12.8013 | -1.10476 | 26.72016
43.93349 | 38.4031 | 39.46765 | 12.8013 | -1.064549 | 26.66634
43.94349 | 38.3692 | 39.41348 | 12.80132 | -1.044283 | 26.61217
43.95349 | 38.318 | 39.35897 | 12.80133 | -1.040972 | 26.55764
43.96349 | 38.2616 | 39.30411 | 12.80134 | -1.042514 | 26.50277
43.97349 | 38.1988 | 39.24892 | 12.80136 | -1.050123 | 26.44757
43.98348 | 38.1663 | 39.19345 | 12.80137 | -1.027152 | 26.39208
43.99348 | 38.1433 | 39.1376 | 12.80139 | -0.9943021 | 26.33621
44.00348 | 38.0615 | 39.08144 | 12.80141 | -1.019935 | 26.28003
44.01348 | 37.9942 | 39.02495 | 12.80143 | -1.030753 | 26.22353
44.02348 | 37.9729 | 38.96816 | 12.80145 | -0.9952598 | 26.16671
44.03348 | 37.9511 | 38.91107 | 12.80147 | -0.9599692 | 26.1096
44.04347 | 37.8506 | 38.85373 | 12.80149 | -1.003135 | 26.05224
44.05347 | 37.8139 | 38.79606 | 12.80152 | -0.9821572 | 25.99454
44.06347 | 37.7788 | 38.73809 | 12.80154 | -0.9592942 | 25.93655
44.07347 | 37.7289 | 38.67985 | 12.80157 | -0.9509539 | 25.87828
44.08347 | 37.6873 | 38.62134 | 12.8016 | -0.9340393 | 25.81974
44.09347 | 37.5757 | 38.56255 | 12.80163 | -0.986853 | 25.76092
44.10346 | 37.5835 | 38.50357 | 12.80166 | -0.9200708 | 25.70191
44.11346 | 37.5221 | 38.44428 | 12.80169 | -0.9221774 | 25.64259
44.12346 | 37.4614 | 38.38473 | 12.80172 | -0.9233277 | 25.58301
44.13346 | 37.3895 | 38.32494 | 12.80175 | -0.9354355 | 25.52318
44.14346 | 37.3567 | 38.26491 | 12.80179 | -0.9082101 | 25.46312
44.15345 | 37.3118 | 38.20471 | 12.80182 | -0.8929076 | 25.40288
44.16345 | 37.2768 | 38.14423 | 12.80186 | -0.8674266 | 25.34237
44.17345 | 37.1662 | 38.08351 | 12.8019 | -0.9173139 | 25.28162
44.18345 | 37.1334 | 38.0226 | 12.80193 | -0.8891961 | 25.22066
44.19345 | 37.1154 | 37.96146 | 12.80197 | -0.8460624 | 25.15949
44.20345 | 37.0496 | 37.90013 | 12.80201 | -0.8505284 | 25.09812
44.21344 | 36.9785 | 37.83866 | 12.80205 | -0.8601595 | 25.03661
44.22344 | 36.9134 | 37.77693 | 12.80209 | -0.8635347 | 24.97484
44.23344 | 36.9229 | 37.71503 | 12.80214 | -0.7921265 | 24.91289
44.24344 | 36.8544 | 37.65293 | 12.80218 | -0.7985331 | 24.85075
44.25344 | 36.7714 | 37.59067 | 12.80222 | -0.8192669 | 24.78845
44.26344 | 36.7398 | 37.52823 | 12.80227 | -0.7884295 | 24.72596
44.27343 | 36.7159 | 37.4657 | 12.80231 | -0.7498014 | 24.66339
44.28343 | 36.6581 | 37.40294 | 12.80236 | -0.7448401 | 24.60058
44.29343 | 36.5728 | 37.34003 | 12.8024 | -0.7672299 | 24.53763
44.30343 | 36.5415 | 37.27697 | 12.80245 | -0.7354704 | 24.47452
44.31343 | 36.5298 | 37.21376 | 12.8025 | -0.6839642 | 24.41127
44.32343 | 36.4461 | 37.15042 | 12.80254 | -0.7043243 | 24.34788
44.33342 | 36.4083 | 37.08702 | 12.80259 | -0.6787172 | 24.28442
44.34342 | 36.3519 | 37.02342 | 12.80264 | -0.6715166 | 24.22077
44.35342 | 36.336 | 36.9597 | 12.80269 | -0.6236983 | 24.15701
44.36342 | 36.273 | 36.89586 | 12.80274 | -0.622864 | 24.09312
44.37342 | 36.202 | 36.83192 | 12.80279 | -0.6299187 | 24.02913
44.38342 | 36.196 | 36.76787 | 12.80284 | -0.5718668 | 23.96502
44.39341 | 36.1283 | 36.70378 | 12.8029 | -0.575477 | 23.90088
44.40341 | 36.0807 | 36.63953 | 12.80295 | -0.5588306 | 23.83658
44.41341 | 36.0453 | 36.57519 | 12.803 | -0.5298921 | 23.77219
44.42341 | 35.9926 | 36.51077 | 12.80305 | -0.5181701 | 23.70772
44.43341 | 35.9483 | 36.44627 | 12.80311 | -0.4979671 | 23.64316
44.44341 | 35.8943 | 36.38169 | 12.80316 | -0.4873878 | 23.57853
44.4534 | 35.8614 | 36.3171 | 12.80322 | -0.4557001 | 23.51388
44.4634 | 35.7809 | 36.25238 | 12.80327 | -0.4714825 | 23.44911
44.4734 | 35.7736 | 36.18761 | 12.80333 | -0.4140055 | 23.38428
44.4834 | 35.7086 | 36.12277 | 12.80338 | -0.4141725 | 23.31939
44.4934 | 35.6615 | 36.05789 | 12.80344 | -0.3963866 | 23.25445
44.50339 | 35.6095 | 35.99302 | 12.80349 | -0.3835174 | 23.18953
44.51339 | 35.5599 | 35.92804 | 12.80355 | -0.3681413 | 23.12449
44.52339 | 35.534 | 35.86303 | 12.8036 | -0.3290272 | 23.05942
44.53339 | 35.4357 | 35.79798 | 12.80366 | -0.3622815 | 22.99432
44.54339 | 35.4158 | 35.73291 | 12.80372 | -0.3171051 | 22.92919
44.55339 | 35.3856 | 35.6678 | 12.80377 | -0.2822042 | 22.86403
44.56338 | 35.3184 | 35.60275 | 12.80383 | -0.2843482 | 22.79892
44.57338 | 35.2411 | 35.53761 | 12.80389 | -0.29651 | 22.73372
44.58338 | 35.2443 | 35.47246 | 12.80394 | -0.2281605 | 22.66852
44.59338 | 35.182 | 35.4073 | 12.804 | -0.2253037 | 22.6033
44.60338 | 35.1311 | 35.34214 | 12.80406 | -0.2110442 | 22.53809
44.61338 | 35.0426 | 35.27698 | 12.80411 | -0.2343849 | 22.47287
44.62337 | 35.0434 | 35.21189 | 12.80417 | -0.1684942 | 22.40772
44.63337 | 34.9686 | 35.14675 | 12.80423 | -0.1781476 | 22.34252
44.64337 | 34.927 | 35.08161 | 12.80429 | -0.154614 | 22.27733
44.65337 | 34.8666 | 35.0165 | 12.80434 | -0.149898 | 22.21215
44.66337 | 34.8052 | 34.9514 | 12.8044 | -0.1462009 | 22.147
44.67337 | 34.7829 | 34.88633 | 12.80446 | -0.1034297 | 22.08187
44.68336 | 34.7293 | 34.82135 | 12.80451 | -0.09204902 | 22.01683
44.69336 | 34.6442 | 34.75634 | 12.80457 | -0.1121366 | 21.95177
44.70336 | 34.5961 | 34.69136 | 12.80463 | -0.09525925 | 21.88673
44.71336 | 34.559 | 34.62642 | 12.80468 | -0.06742284 | 21.82174
44.72336 | 34.5147 | 34.56153 | 12.80474 | -0.04682569 | 21.75678
44.73336 | 34.4365 | 34.49668 | 12.8048 | -0.06017569 | 21.69188
44.74335 | 34.3983 | 34.43194 | 12.80485 | -0.03364023 | 21.62709
44.75335 | 34.36 | 34.36719 | 12.80491 | -0.00719174 | 21.56228
44.76335 | 34.2594 | 34.3025 | 12.80496 | -0.04310075 | 21.49754
44.77335 | 34.249 | 34.23787 | 12.80502 | 0.0111297 | 21.43285
44.78335 | 34.1757 | 34.1733 | 12.80507 | 0.002398311 | 21.36823
44.79335 | 34.1194 | 34.1088 | 12.80513 | 0.01060129 | 21.30367
44.80334 | 34.0583 | 34.04443 | 12.80518 | 0.01387143 | 21.23925
44.81334 | 34.0146 | 33.98007 | 12.80524 | 0.03453463 | 21.17483
44.82334 | 33.9589 | 33.91578 | 12.80529 | 0.04311888 | 21.11049
44.83334 | 33.8993 | 33.85157 | 12.80534 | 0.04772605 | 21.04623
44.84334 | 33.8253 | 33.78745 | 12.8054 | 0.03785202 | 20.98205
44.85334 | 33.7987 | 33.7234 | 12.80545 | 0.07529526 | 20.91796
44.86333 | 33.7088 | 33.65951 | 12.8055 | 0.04928708 | 20.85401
44.87333 | 33.678 | 33.59565 | 12.80555 | 0.08235207 | 20.7901
44.88333 | 33.6157 | 33.53189 | 12.8056 | 0.08380566 | 20.72629
44.89333 | 33.5456 | 33.4682 | 12.80565 | 0.07740031 | 20.66255
44.90333 | 33.5175 | 33.40462 | 12.8057 | 0.1128787 | 20.59892
44.91332 | 33.4483 | 33.34122 | 12.80575 | 0.1070783 | 20.53547
44.92332 | 33.4053 | 33.27785 | 12.8058 | 0.1274519 | 20.47204
44.93332 | 33.3293 | 33.21458 | 12.80585 | 0.1147208 | 20.40873
44.94332 | 33.293 | 33.15142 | 12.8059 | 0.1415823 | 20.34552
44.95332 | 33.2338 | 33.08837 | 12.80595 | 0.1454316 | 20.28242
44.96332 | 33.1499 | 33.02543 | 12.80599 | 0.1244694 | 20.21944
44.97331 | 33.1219 | 32.96267 | 12.80604 | 0.159228 | 20.15663
44.98331 | 33.0774 | 32.89997 | 12.80608 | 0.1774333 | 20.09388
44.99331 | 32.9809 | 32.83738 | 12.80613 | 0.1435178 | 20.03125
45.00331 | 32.9528 | 32.77492 | 12.80617 | 0.1778783 | 19.96875
45.01331 | 32.9008 | 32.71258 | 12.80622 | 0.188216 | 19.90637
45.02331 | 32.8247 | 32.65038 | 12.80626 | 0.1743247 | 19.84412
45.0333 | 32.752 | 32.58835 | 12.8063 | 0.1636472 | 19.78205
45.0433 | 32.735 | 32.5264 | 12.80634 | 0.2085985 | 19.72006
45.0533 | 32.6571 | 32.46458 | 12.80638 | 0.1925177 | 19.6582
45.0633 | 32.6143 | 32.4029 | 12.80642 | 0.2114011 | 19.59648
45.0733 | 32.5568 | 32.34135 | 12.80646 | 0.2154493 | 19.53489
45.0833 | 32.4789 | 32.27994 | 12.8065 | 0.1989586 | 19.47344
45.09329 | 32.4701 | 32.21873 | 12.80653 | 0.2513675 | 19.4122
45.10329 | 32.3858 | 32.15761 | 12.80657 | 0.2281936 | 19.35104
45.11329 | 32.3043 | 32.09662 | 12.80661 | 0.2076774 | 19.29002
45.12329 | 32.2767 | 32.03579 | 12.80664 | 0.2409147 | 19.22915
45.13329 | 32.2254 | 31.9751 | 12.80667 | 0.2503049 | 19.16842
45.14329 | 32.1576 | 31.91455 | 12.80671 | 0.2430483 | 19.10785
45.15328 | 32.1176 | 31.85422 | 12.80674 | 0.2633799 | 19.04748
45.16328 | 32.0663 | 31.79398 | 12.80677 | 0.2723203 | 18.98721
45.17328 | 31.9916 | 31.73389 | 12.8068 | 0.2577061 | 18.9271
45.18328 | 31.9232 | 31.67396 | 12.80682 | 0.2492373 | 18.86714
45.19328 | 31.8881 | 31.61419 | 12.80685 | 0.2739124 | 18.80734
45.20328 | 31.84 | 31.55457 | 12.80688 | 0.2854302 | 18.74769
45.21327 | 31.7524 | 31.49517 | 12.8069 | 0.2572305 | 18.68827
45.22327 | 31.7385 | 31.43587 | 12.80693 | 0.3026274 | 18.62895
45.23327 | 31.6813 | 31.37673 | 12.80695 | 0.3045655 | 18.56978
45.24327 | 31.588 | 31.31776 | 12.80697 | 0.2702381 | 18.51079
45.25327 | 31.5734 | 31.25895 | 12.80699 | 0.3144471 | 18.45196
45.26327 | 31.5101 | 31.20031 | 12.80701 | 0.3097913 | 18.3933
45.27326 | 31.4538 | 31.14189 | 12.80703 | 0.3119121 | 18.33486
45.28326 | 31.3893 | 31.08358 | 12.80705 | 0.3057219 | 18.27653
45.29326 | 31.3637 | 31.02544 | 12.80706 | 0.3382623 | 18.21837
45.30326 | 31.3012 | 30.96747 | 12.80708 | 0.3337348 | 18.16039
45.31326 | 31.2275 | 30.90967 | 12.80709 | 0.3178346 | 18.10257
45.32325 | 31.2158 | 30.85209 | 12.8071 | 0.3637086 | 18.04499
45.33325 | 31.126 | 30.79464 | 12.80711 | 0.3313644 | 17.98752
45.34325 | 31.105 | 30.73735 | 12.80712 | 0.367648 | 17.93023
45.35325 | 31.0381 | 30.68024 | 12.80713 | 0.3578558 | 17.87311
45.36325 | 30.9767 | 30.62331 | 12.80714 | 0.3533874 | 17.81617
45.37325 | 30.9549 | 30.56656 | 12.80714 | 0.3883444 | 17.75941
45.38324 | 30.8984 | 30.51003 | 12.80715 | 0.3883686 | 17.70288
45.39324 | 30.8267 | 30.45363 | 12.80715 | 0.3730707 | 17.64648
45.40324 | 30.8192 | 30.39741 | 12.80715 | 0.4217935 | 17.59025
45.41324 | 30.7515 | 30.34136 | 12.80715 | 0.4101379 | 17.53421
45.42324 | 30.704 | 30.2855 | 12.80715 | 0.418501 | 17.47835
45.43324 | 30.634 | 30.22982 | 12.80715 | 0.4041844 | 17.42267
45.44323 | 30.6367 | 30.17437 | 12.80714 | 0.4623319 | 17.36723
45.45323 | 30.5483 | 30.11905 | 12.80714 | 0.4292532 | 17.31191
45.46323 | 30.5173 | 30.06391 | 12.80713 | 0.453392 | 17.25678
45.47323 | 30.4818 | 30.00895 | 12.80712 | 0.472845 | 17.20184
45.48323 | 30.4239 | 29.95418 | 12.80711 | 0.4697181 | 17.14707
45.49323 | 30.3655 | 29.8996 | 12.8071 | 0.4659047 | 17.0925
45.50322 | 30.338 | 29.84525 | 12.80708 | 0.4927459 | 17.03817
45.51322 | 30.2998 | 29.79103 | 12.80707 | 0.5087658 | 16.98397
45.52322 | 30.2237 | 29.737 | 12.80705 | 0.4866984 | 16.92995
45.53322 | 30.1866 | 29.68316 | 12.80703 | 0.5034441 | 16.87612
45.54322 | 30.1712 | 29.6295 | 12.80701 | 0.5417039 | 16.82249
45.55322 | 30.0939 | 29.57602 | 12.80699 | 0.5178805 | 16.76903
45.56321 | 30.065 | 29.52279 | 12.80697 | 0.5422122 | 16.71582
45.57321 | 30.0165 | 29.46969 | 12.80694 | 0.5468142 | 16.66275
45.58321 | 29.9882 | 29.41677 | 12.80691 | 0.5714261 | 16.60986
45.59321 | 29.9291 | 29.36405 | 12.80688 | 0.5650525 | 16.55716
45.60321 | 29.8782 | 29.31151 | 12.80685 | 0.5666871 | 16.50466
45.61321 | 29.8811 | 29.25916 | 12.80682 | 0.6219371 | 16.45234
45.6232 | 29.7977 | 29.20705 | 12.80679 | 0.5906464 | 16.40027
45.6332 | 29.7429 | 29.15508 | 12.80675 | 0.5878172 | 16.34833
45.6432 | 29.7546 | 29.1033 | 12.80671 | 0.6513018 | 16.29659
45.6532 | 29.6635 | 29.05171 | 12.80667 | 0.6117949 | 16.24503
45.6632 | 29.6294 | 29.0003 | 12.80663 | 0.6291006 | 16.19367
45.6732 | 29.6256 | 28.94908 | 12.80659 | 0.6765154 | 16.1425
45.68319 | 29.5608 | 28.89811 | 12.80654 | 0.6626929 | 16.09157
45.69319 | 29.4855 | 28.84727 | 12.80649 | 0.6382316 | 16.04077
45.70319 | 29.4936 | 28.79662 | 12.80644 | 0.6969782 | 15.99018
45.71319 | 29.4458 | 28.74616 | 12.80639 | 0.6996368 | 15.93977
45.72319 | 29.3651 | 28.69589 | 12.80634 | 0.669206 | 15.88955
45.73318 | 29.3659 | 28.64586 | 12.80628 | 0.7200375 | 15.83958
45.74318 | 29.3221 | 28.59597 | 12.80623 | 0.7261278 | 15.78974
45.75318 | 29.2499 | 28.54627 | 12.80617 | 0.7036263 | 15.74011
45.76318 | 29.2397 | 28.49676 | 12.80611 | 0.7429385 | 15.69065
45.77318 | 29.2023 | 28.44744 | 12.80604 | 0.7548602 | 15.6414
45.78318 | 29.1292 | 28.39831 | 12.80598 | 0.7308924 | 15.59233
45.79317 | 29.0954 | 28.34941 | 12.80591 | 0.745989 | 15.5435
45.80317 | 29.058 | 28.30066 | 12.80584 | 0.7573439 | 15.49481
45.81317 | 29.0234 | 28.25209 | 12.80577 | 0.7713082 | 15.44632
45.82317 | 28.9578 | 28.20371 | 12.8057 | 0.7540855 | 15.39802
45.83317 | 28.927 | 28.15553 | 12.80562 | 0.7714739 | 15.34991
45.84317 | 28.8931 | 28.10753 | 12.80554 | 0.7855721 | 15.30199
45.85316 | 28.8201 | 28.05976 | 12.80546 | 0.7603384 | 15.2543
45.86316 | 28.7907 | 28.01214 | 12.80538 | 0.7785606 | 15.20676
45.87316 | 28.7508 | 27.96471 | 12.80529 | 0.7860946 | 15.15941
45.88316 | 28.6841 | 27.91746 | 12.80521 | 0.7666417 | 15.11225
45.89316 | 28.6564 | 27.8704 | 12.80512 | 0.7860023 | 15.06528
45.90316 | 28.6135 | 27.82352 | 12.80503 | 0.7899751 | 15.0185
45.91315 | 28.5713 | 27.77688 | 12.80493 | 0.7944154 | 14.97195
45.92315 | 28.4984 | 27.73039 | 12.80484 | 0.7680134 | 14.92555
45.93315 | 28.5047 | 27.68407 | 12.80474 | 0.8206267 | 14.87933
45.94315 | 28.4294 | 27.63795 | 12.80464 | 0.7914517 | 14.83331
45.95315 | 28.3472 | 27.59201 | 12.80453 | 0.7551918 | 14.78747
45.96315 | 28.3555 | 27.54625 | 12.80443 | 0.8092456 | 14.74183
45.97314 | 28.2938 | 27.50073 | 12.80432 | 0.7930711 | 14.69641
45.98314 | 28.2267 | 27.45535 | 12.80421 | 0.7713549 | 14.65113
45.99314 | 28.2025 | 27.41015 | 12.8041 | 0.7923541 | 14.60605
46.00314 | 28.1691 | 27.36513 | 12.80398 | 0.8039693 | 14.56115
46.01314 | 28.0979 | 27.3203 | 12.80387 | 0.7775997 | 14.51643
46.02314 | 28.0407 | 27.27565 | 12.80375 | 0.7650457 | 14.47191
46.03313 | 28.0254 | 27.23125 | 12.80362 | 0.794153 | 14.42762
46.04313 | 27.9527 | 27.18697 | 12.8035 | 0.7657348 | 14.38347
46.05313 | 27.8989 | 27.14285 | 12.80337 | 0.7560489 | 14.33948
46.06313 | 27.8945 | 27.09894 | 12.80324 | 0.7955637 | 14.29569
46.07313 | 27.8302 | 27.0552 | 12.80311 | 0.7749984 | 14.25209
46.08313 | 27.7688 | 27.01165 | 12.80297 | 0.7571528 | 14.20867
46.09312 | 27.7472 | 26.96833 | 12.80284 | 0.7788711 | 14.16549
46.10312 | 27.6786 | 26.92514 | 12.8027 | 0.7534625 | 14.12244
46.11312 | 27.6378 | 26.88212 | 12.80255 | 0.7556751 | 14.07957
46.12312 | 27.6032 | 26.83929 | 12.80241 | 0.7639082 | 14.03688
46.13312 | 27.5639 | 26.79664 | 12.80226 | 0.7672614 | 13.99438
46.14311 | 27.4895 | 26.75421 | 12.80211 | 0.7352943 | 13.9521
46.15311 | 27.4872 | 26.71191 | 12.80196 | 0.7752924 | 13.90995
46.16311 | 27.4144 | 26.66979 | 12.8018 | 0.7446118 | 13.86799
46.17311 | 27.3559 | 26.62785 | 12.80164 | 0.7280533 | 13.82621
46.18311 | 27.3497 | 26.58608 | 12.80148 | 0.7636173 | 13.7846
46.19311 | 27.2757 | 26.54449 | 12.80132 | 0.7312066 | 13.74318
46.2031 | 27.2356 | 26.50312 | 12.80115 | 0.7324795 | 13.70197
46.2131 | 27.2052 | 26.46188 | 12.80098 | 0.7433166 | 13.6609
46.2231 | 27.1403 | 26.42082 | 12.80081 | 0.7194791 | 13.62001
46.2331 | 27.1222 | 26.37993 | 12.80063 | 0.7422668 | 13.5793
46.2431 | 27.0589 | 26.33922 | 12.80045 | 0.7196816 | 13.53877
46.2531 | 27.0368 | 26.29868 | 12.80027 | 0.7381216 | 13.49841
46.26309 | 26.9723 | 26.25835 | 12.80009 | 0.7139509 | 13.45826
46.27309 | 26.9442 | 26.21815 | 12.7999 | 0.7260481 | 13.41825
46.28309 | 26.9036 | 26.17813 | 12.79971 | 0.7254719 | 13.37842
46.29309 | 26.8396 | 26.13828 | 12.79952 | 0.7013249 | 13.33876
46.30309 | 26.8139 | 26.09859 | 12.79932 | 0.7153088 | 13.29927
46.31309 | 26.7783 | 26.05908 | 12.79913 | 0.7192207 | 13.25995
46.32308 | 26.6999 | 26.01977 | 12.79892 | 0.6801261 | 13.22085
46.33308 | 26.6891 | 25.9806 | 12.79872 | 0.7084997 | 13.18188
46.34308 | 26.6304 | 25.94159 | 12.79851 | 0.688806 | 13.14308
46.35308 | 26.5922 | 25.90276 | 12.7983 | 0.6894424 | 13.10445
46.36308 | 26.5387 | 25.86409 | 12.79809 | 0.6746136 | 13.066
46.37308 | 26.4886 | 25.82558 | 12.79787 | 0.6630161 | 13.02771
46.38307 | 26.4707 | 25.78728 | 12.79766 | 0.6834166 | 12.98963
46.39307 | 26.4068 | 25.74911 | 12.79743 | 0.6576883 | 12.95168
46.40307 | 26.354 | 25.71111 | 12.79721 | 0.6428948 | 12.9139
46.41307 | 26.3325 | 25.67326 | 12.79698 | 0.6592378 | 12.87628
46.42307 | 26.2673 | 25.63558 | 12.79675 | 0.6317156 | 12.83884
46.43307 | 26.2418 | 25.59807 | 12.79651 | 0.6437305 | 12.80156
46.44306 | 26.2037 | 25.56075 | 12.79628 | 0.6429459 | 12.76448
46.45306 | 26.1256 | 25.52356 | 12.79604 | 0.6020354 | 12.72753
46.46306 | 26.0997 | 25.48654 | 12.79579 | 0.6131638 | 12.69074
46.47306 | 26.0541 | 25.44967 | 12.79555 | 0.6044313 | 12.65412
46.48306 | 25.9977 | 25.41296 | 12.7953 | 0.584739 | 12.61767
46.49305 | 25.9683 | 25.37645 | 12.79504 | 0.5918501 | 12.58141
46.50305 | 25.9148 | 25.34006 | 12.79479 | 0.5747385 | 12.54528
46.51305 | 25.8556 | 25.30383 | 12.79453 | 0.5517684 | 12.50931
46.52305 | 25.8385 | 25.26776 | 12.79426 | 0.570739 | 12.4735
46.53305 | 25.7623 | 25.23185 | 12.794 | 0.5304534 | 12.43785
46.54305 | 25.7213 | 25.19609 | 12.79373 | 0.525211 | 12.40236
46.55304 | 25.6734 | 25.16052 | 12.79345 | 0.5128758 | 12.36707
46.56304 | 25.6432 | 25.12508 | 12.79318 | 0.5181231 | 12.3319
46.57304 | 25.5937 | 25.08979 | 12.7929 | 0.5039132 | 12.29689
46.58304 | 25.5486 | 25.05465 | 12.79262 | 0.4939483 | 12.26204
46.59304 | 25.5034 | 25.01967 | 12.79233 | 0.4837298 | 12.22734
46.60304 | 25.4584 | 24.98484 | 12.79204 | 0.4735595 | 12.1928
46.61303 | 25.4216 | 24.9502 | 12.79175 | 0.4714004 | 12.15845
46.62303 | 25.3559 | 24.91567 | 12.79145 | 0.4402267 | 12.12422
46.63303 | 25.3222 | 24.8813 | 12.79115 | 0.4408993 | 12.09015
46.64303 | 25.2867 | 24.84708 | 12.79085 | 0.4396232 | 12.05623
46.65303 | 25.2122 | 24.81301 | 12.79054 | 0.3991945 | 12.02246
46.66303 | 25.1898 | 24.77908 | 12.79023 | 0.4107173 | 11.98885
46.67302 | 25.1686 | 24.74535 | 12.78992 | 0.4232519 | 11.95543
46.68302 | 25.0759 | 24.71172 | 12.7896 | 0.3641783 | 11.92212
46.69302 | 25.0508 | 24.67824 | 12.78928 | 0.3725573 | 11.88896
46.70302 | 25.0193 | 24.64491 | 12.78896 | 0.3743882 | 11.85595
46.71302 | 24.9511 | 24.61173 | 12.78863 | 0.3393732 | 11.8231
46.72302 | 24.9269 | 24.57869 | 12.7883 | 0.348211 | 11.79039
46.73301 | 24.898 | 24.54583 | 12.78797 | 0.3521712 | 11.75786
46.74301 | 24.821 | 24.51308 | 12.78763 | 0.3079201 | 11.72545
46.75301 | 24.8094 | 24.48047 | 12.78729 | 0.3289253 | 11.69319
46.76301 | 24.7664 | 24.44801 | 12.78694 | 0.3183884 | 11.66107
46.77301 | 24.7089 | 24.41569 | 12.78659 | 0.293207 | 11.6291
46.78301 | 24.6767 | 24.38352 | 12.78624 | 0.2931827 | 11.59728
46.793 | 24.6448 | 24.35151 | 12.78589 | 0.2932872 | 11.56563
46.803 | 24.5873 | 24.31962 | 12.78553 | 0.2676808 | 11.53409
46.813 | 24.5669 | 24.28786 | 12.78516 | 0.2790356 | 11.5027
46.823 | 24.5192 | 24.25625 | 12.7848 | 0.2629493 | 11.47145
46.833 | 24.465 | 24.22478 | 12.78443 | 0.240224 | 11.44035
46.843 | 24.4709 | 24.19344 | 12.78405 | 0.2774612 | 11.40939
46.85299 | 24.3812 | 24.16227 | 12.78367 | 0.2189293 | 11.3786
46.86299 | 24.3473 | 24.13121 | 12.78329 | 0.2160902 | 11.34792
46.87299 | 24.3552 | 24.10028 | 12.78291 | 0.2549152 | 11.31738
46.88299 | 24.2529 | 24.0695 | 12.78252 | 0.1834032 | 11.28698
46.89299 | 24.2504 | 24.03884 | 12.78212 | 0.2115571 | 11.25672
46.90298 | 24.2214 | 24.00835 | 12.78173 | 0.2130455 | 11.22663
46.91298 | 24.1403 | 23.97797 | 12.78133 | 0.1623301 | 11.19664
46.92298 | 24.1508 | 23.94772 | 12.78092 | 0.2030807 | 11.1668
46.93298 | 24.0858 | 23.9176 | 12.78052 | 0.1681977 | 11.13709
46.94298 | 24.0445 | 23.88762 | 12.7801 | 0.1568834 | 11.10751
46.95298 | 24.0217 | 23.85776 | 12.77969 | 0.1639367 | 11.07808
46.96297 | 23.9803 | 23.82807 | 12.77927 | 0.1522298 | 11.0488
46.97297 | 23.9259 | 23.79848 | 12.77885 | 0.1274202 | 11.01963
46.98297 | 23.9211 | 23.76902 | 12.77842 | 0.1520815 | 10.9906
46.99297 | 23.8501 | 23.73969 | 12.77799 | 0.1104134 | 10.9617
47.00297 | 23.8337 | 23.71048 | 12.77755 | 0.1232167 | 10.93293
47.01297 | 23.8096 | 23.68141 | 12.77711 | 0.1281912 | 10.9043
47.02296 | 23.7214 | 23.65249 | 12.77667 | 0.06891009 | 10.87582
47.03296 | 23.7293 | 23.62367 | 12.77622 | 0.10563 | 10.84745
47.04296 | 23.6932 | 23.59498 | 12.77577 | 0.09822387 | 10.81921
47.05296 | 23.6141 | 23.56641 | 12.77532 | 0.04769098 | 10.79109
47.06296 | 23.6394 | 23.53797 | 12.77486 | 0.1014329 | 10.76311
47.07296 | 23.5486 | 23.50965 | 12.77439 | 0.03895068 | 10.73526
47.08295 | 23.5598 | 23.48148 | 12.77393 | 0.07831667 | 10.70756
47.09295 | 23.5088 | 23.45341 | 12.77346 | 0.05538668 | 10.67996
47.10295 | 23.4564 | 23.42547 | 12.77298 | 0.03093287 | 10.65249
47.11295 | 23.4704 | 23.39764 | 12.7725 | 0.07275793 | 10.62514
47.12295 | 23.3836 | 23.36994 | 12.77202 | 0.01366035 | 10.59792
47.13295 | 23.3656 | 23.34236 | 12.77153 | 0.02324144 | 10.57083
47.14294 | 23.3346 | 23.31492 | 12.77104 | 0.01967512 | 10.54389
47.15294 | 23.315 | 23.28758 | 12.77054 | 0.02741532 | 10.51704
47.16294 | 23.2675 | 23.26036 | 12.77004 | 0.007136802 | 10.49032
47.17294 | 23.2366 | 23.23326 | 12.76954 | 0.003338957 | 10.46372
47.18294 | 23.2096 | 23.20628 | 12.76903 | 0.003321132 | 10.43725
47.19294 | 23.1626 | 23.17941 | 12.76852 | -0.01681201 | 10.41089
47.20293 | 23.1467 | 23.15269 | 12.768 | -0.005990448 | 10.38469
47.21293 | 23.0786 | 23.12606 | 12.76748 | -0.04745784 | 10.35857
47.22293 | 23.084 | 23.09954 | 12.76696 | -0.01554307 | 10.33258
47.23293 | 23.0685 | 23.07314 | 12.76643 | -0.004642618 | 10.30671
47.24293 | 22.9643 | 23.04686 | 12.7659 | -0.08255871 | 10.28096
47.25293 | 23.0065 | 23.02069 | 12.76536 | -0.01418712 | 10.25533
47.26292 | 22.9192 | 22.99466 | 12.76482 | -0.07545691 | 10.22984
47.27292 | 22.9149 | 22.96871 | 12.76427 | -0.05381359 | 10.20444
47.28292 | 22.8891 | 22.94288 | 12.76372 | -0.05378343 | 10.17916
47.29292 | 22.8078 | 22.91717 | 12.76317 | -0.1093659 | 10.154
47.30292 | 22.835 | 22.89156 | 12.76261 | -0.05655968 | 10.12895
47.31291 | 22.7803 | 22.8661 | 12.76204 | -0.0857958 | 10.10405
47.32291 | 22.7392 | 22.84071 | 12.76148 | -0.1015054 | 10.07923
47.33291 | 22.7081 | 22.81544 | 12.76091 | -0.1073375 | 10.05453
47.34291 | 22.6688 | 22.79027 | 12.76033 | -0.1214667 | 10.02994
47.35291 | 22.6504 | 22.76522 | 12.75975 | -0.1148179 | 10.00547
47.36291 | 22.6135 | 22.74026 | 12.75916 | -0.1267635 | 9.9811
47.3729 | 22.566 | 22.71545 | 12.75857 | -0.1494488 | 9.956874
47.3829 | 22.5517 | 22.69072 | 12.75798 | -0.1390241 | 9.932744
47.3929 | 22.5094 | 22.66609 | 12.75738 | -0.1566924 | 9.90871
47.4029 | 22.4888 | 22.64158 | 12.75678 | -0.1527808 | 9.884802
47.4129 | 22.4667 | 22.61717 | 12.75617 | -0.1504681 | 9.860996
47.4229 | 22.3892 | 22.59286 | 12.75556 | -0.2036619 | 9.837301
47.43289 | 22.4107 | 22.56868 | 12.75494 | -0.1579829 | 9.813738
47.44289 | 22.3403 | 22.54458 | 12.75432 | -0.2042847 | 9.790261
47.45289 | 22.3236 | 22.52059 | 12.7537 | -0.1969911 | 9.766892
47.46289 | 22.3017 | 22.4967 | 12.75307 | -0.1949996 | 9.74363
47.47289 | 22.2517 | 22.47291 | 12.75244 | -0.221212 | 9.720477
47.48289 | 22.2507 | 22.44923 | 12.7518 | -0.1985257 | 9.697429
47.49288 | 22.1917 | 22.42567 | 12.75115 | -0.2339652 | 9.674511
47.50288 | 22.1916 | 22.40218 | 12.75051 | -0.2105824 | 9.651676
47.51288 | 22.1321 | 22.3788 | 12.74985 | -0.2467001 | 9.628947
47.52288 | 22.1239 | 22.35552 | 12.7492 | -0.2316179 | 9.606321
47.53288 | 22.0755 | 22.33234 | 12.74853 | -0.2568369 | 9.583802
47.54288 | 22.0557 | 22.30925 | 12.74787 | -0.2535534 | 9.561385
47.55287 | 22.0388 | 22.28629 | 12.7472 | -0.2474925 | 9.539094
47.56287 | 21.9952 | 22.26341 | 12.74652 | -0.2682063 | 9.516883
47.57287 | 22.0062 | 22.24062 | 12.74584 | -0.2344187 | 9.494776
47.58287 | 21.9247 | 22.21793 | 12.74516 | -0.2932274 | 9.472769
47.59287 | 21.9251 | 22.19533 | 12.74447 | -0.2702335 | 9.450865
47.60287 | 21.9048 | 22.17284 | 12.74377 | -0.2680363 | 9.429062
47.61286 | 21.8741 | 22.15046 | 12.74308 | -0.2763562 | 9.40738
47.62286 | 21.8513 | 22.12815 | 12.74237 | -0.27685 | 9.385777
47.63286 | 21.8178 | 22.10594 | 12.74166 | -0.2881387 | 9.364274
47.64286 | 21.7951 | 22.08382 | 12.74095 | -0.2887214 | 9.34287
47.65286 | 21.7766 | 22.0618 | 12.74023 | -0.2851984 | 9.321564
47.66286 | 21.7537 | 22.03987 | 12.73951 | -0.2861691 | 9.300357
47.67285 | 21.7229 | 22.01805 | 12.73879 | -0.2951533 | 9.279268
47.68285 | 21.7096 | 21.99631 | 12.73805 | -0.2867089 | 9.258256
47.69285 | 21.662 | 21.97466 | 12.73732 | -0.3126564 | 9.23734
47.70285 | 21.6562 | 21.9531 | 12.73657 | -0.2968963 | 9.216522
47.71285 | 21.6095 | 21.93163 | 12.73583 | -0.3221268 | 9.195798
47.72284 | 21.6096 | 21.91027 | 12.73508 | -0.300669 | 9.175191
47.73284 | 21.5741 | 21.88898 | 12.73432 | -0.31488 | 9.154658
47.74284 | 21.5348 | 21.86778 | 12.73356 | -0.332981 | 9.13422
47.75284 | 21.5411 | 21.84667 | 12.7328 | -0.305572 | 9.113877
47.76284 | 21.5103 | 21.82565 | 12.73202 | -0.3153507 | 9.093626
47.77284 | 21.4889 | 21.80472 | 12.73125 | -0.3158183 | 9.073469
47.78283 | 21.4534 | 21.78389 | 12.73047 | -0.330495 | 9.053426
47.79283 | 21.4356 | 21.76314 | 12.72968 | -0.327538 | 9.033454
47.80283 | 21.399 | 21.74247 | 12.72889 | -0.3434673 | 9.013573
47.81283 | 21.3933 | 21.72188 | 12.7281 | -0.3285845 | 8.993786
47.82283 | 21.3569 | 21.70139 | 12.7273 | -0.344488 | 8.974089
47.83283 | 21.3423 | 21.68098 | 12.72649 | -0.3386767 | 8.954483
47.84282 | 21.3066 | 21.66067 | 12.72568 | -0.35407 | 8.934986
47.85282 | 21.2987 | 21.64043 | 12.72487 | -0.3417291 | 8.91556
47.86282 | 21.2543 | 21.62027 | 12.72405 | -0.3659727 | 8.896223
47.87282 | 21.2484 | 21.6002 | 12.72322 | -0.3518 | 8.876975
47.88282 | 21.2021 | 21.58021 | 12.72239 | -0.3781108 | 8.857816
47.89282 | 21.209 | 21.5603 | 12.72156 | -0.351305 | 8.838745
47.90281 | 21.1634 | 21.5405 | 12.72072 | -0.3771038 | 8.819783
47.91281 | 21.1624 | 21.52076 | 12.71988 | -0.3583602 | 8.800885
47.92281 | 21.1346 | 21.5011 | 12.71903 | -0.3665006 | 8.782075
47.93281 | 21.0941 | 21.48152 | 12.71817 | -0.3874236 | 8.763353
47.94281 | 21.0902 | 21.46203 | 12.71731 | -0.371827 | 8.744717
47.95281 | 21.0407 | 21.44261 | 12.71644 | -0.4019118 | 8.726167
47.9628 | 21.0576 | 21.4233 | 12.71558 | -0.3656958 | 8.707721
47.9728 | 20.9972 | 21.40404 | 12.7147 | -0.4068426 | 8.689343
47.9828 | 21.0054 | 21.38486 | 12.71382 | -0.3794647 | 8.671046
47.9928 | 20.9591 | 21.36577 | 12.71293 | -0.4066685 | 8.652835
48.0028 | 20.9495 | 21.34675 | 12.71204 | -0.3972476 | 8.634705
48.0128 | 20.9222 | 21.32781 | 12.71115 | -0.4056093 | 8.616663
48.02279 | 20.9121 | 21.30897 | 12.71025 | -0.3968656 | 8.598719
48.03279 | 20.8646 | 21.29018 | 12.70934 | -0.4255806 | 8.580841
48.04279 | 20.8719 | 21.27147 | 12.70843 | -0.3995734 | 8.563045
48.05279 | 20.8246 | 21.25284 | 12.70751 | -0.4282422 | 8.54533
48.06279 | 20.8275 | 21.23429 | 12.70659 | -0.4067854 | 8.527696
48.07278 | 20.7747 | 21.21583 | 12.70566 | -0.441126 | 8.510162
48.08278 | 20.7892 | 21.19742 | 12.70473 | -0.4082214 | 8.49269
48.09278 | 20.7475 | 21.17909 | 12.70379 | -0.431592 | 8.475298
48.10278 | 20.7292 | 21.16084 | 12.70285 | -0.4316384 | 8.457988
48.11278 | 20.7238 | 21.14266 | 12.7019 | -0.4188596 | 8.440757
48.12278 | 20.6663 | 21.12455 | 12.70095 | -0.4582537 | 8.423604
48.13277 | 20.6798 | 21.10654 | 12.69999 | -0.4267393 | 8.406548
48.14277 | 20.6379 | 21.08858 | 12.69903 | -0.4506801 | 8.389552
48.15277 | 20.628 | 21.07069 | 12.69806 | -0.4426936 | 8.372635
48.16277 | 20.616 | 21.05288 | 12.69708 | -0.4368794 | 8.355795
48.17277 | 20.5633 | 21.03514 | 12.6961 | -0.471839 | 8.339035
48.18277 | 20.5719 | 21.01747 | 12.69512 | -0.4455693 | 8.32235
48.19276 | 20.5406 | 20.99989 | 12.69413 | -0.4592873 | 8.305758
48.20276 | 20.5 | 20.98236 | 12.69313 | -0.4823596 | 8.289226
48.21276 | 20.5096 | 20.9649 | 12.69213 | -0.4553026 | 8.27277
48.22276 | 20.4494 | 20.94752 | 12.69113 | -0.4981162 | 8.25639
48.23276 | 20.4861 | 20.9302 | 12.69011 | -0.4440992 | 8.240085
48.24276 | 20.4047 | 20.91295 | 12.6891 | -0.5082518 | 8.223855
48.25275 | 20.436 | 20.89579 | 12.68808 | -0.4597903 | 8.207715
48.26275 | 20.376 | 20.87868 | 12.68705 | -0.5026817 | 8.191635
48.27275 | 20.3836 | 20.86164 | 12.68601 | -0.4780394 | 8.175626
48.28275 | 20.3359 | 20.84467 | 12.68497 | -0.5087676 | 8.159693
48.29275 | 20.3344 | 20.82776 | 12.68393 | -0.4933635 | 8.143833
48.30275 | 20.3171 | 20.81093 | 12.68288 | -0.4938254 | 8.128045
48.31274 | 20.2934 | 20.79417 | 12.68183 | -0.500772 | 8.112346
48.32274 | 20.2623 | 20.77747 | 12.68077 | -0.5151686 | 8.096703
48.33274 | 20.266 | 20.76083 | 12.6797 | -0.4948316 | 8.081133
48.34274 | 20.2168 | 20.74426 | 12.67863 | -0.5274596 | 8.065632
48.35274 | 20.2334 | 20.72775 | 12.67755 | -0.4943543 | 8.050204
48.36274 | 20.1785 | 20.71131 | 12.67647 | -0.532815 | 8.034848
48.37273 | 20.2017 | 20.69496 | 12.67538 | -0.493256 | 8.019576
48.38273 | 20.127 | 20.67865 | 12.67429 | -0.5516462 | 8.00436
48.39273 | 20.1751 | 20.6624 | 12.67319 | -0.4873007 | 7.989214
48.40273 | 20.0967 | 20.64622 | 12.67208 | -0.549519 | 7.974137
48.41273 | 20.1331 | 20.6301 | 12.67097 | -0.4970011 | 7.95913
48.42273 | 20.0717 | 20.61405 | 12.66986 | -0.542347 | 7.944191
48.43272 | 20.1015 | 20.59808 | 12.66874 | -0.4965752 | 7.92934
48.44272 | 20.048 | 20.58214 | 12.66761 | -0.5341424 | 7.914534
48.45272 | 20.0507 | 20.56628 | 12.66648 | -0.5155816 | 7.899806
48.46272 | 20.0359 | 20.55047 | 12.66534 | -0.5145726 | 7.885136
48.47272 | 20.0147 | 20.53474 | 12.66419 | -0.5200354 | 7.870543
48.48271 | 20.0004 | 20.51907 | 12.66304 | -0.5186704 | 7.856026
48.49271 | 19.9882 | 20.50345 | 12.66189 | -0.5152508 | 7.841562
48.50271 | 19.972 | 20.48789 | 12.66073 | -0.5158925 | 7.827164
48.51271 | 19.9675 | 20.47239 | 12.65956 | -0.5048945 | 7.812833
48.52271 | 19.935 | 20.45696 | 12.65839 | -0.5219574 | 7.798568
48.53271 | 19.9429 | 20.44158 | 12.65721 | -0.4986797 | 7.784368
48.5427 | 19.908 | 20.42628 | 12.65603 | -0.5182773 | 7.770248
48.5527 | 19.9173 | 20.41102 | 12.65484 | -0.4937187 | 7.756178
48.5627 | 19.8742 | 20.39582 | 12.65365 | -0.5216196 | 7.742174
48.5727 | 19.8889 | 20.38068 | 12.65244 | -0.4917786 | 7.728234
48.5827 | 19.8537 | 20.3656 | 12.65124 | -0.5118965 | 7.714358
48.5927 | 19.8543 | 20.35057 | 12.65003 | -0.496273 | 7.700547
48.60269 | 19.8256 | 20.33562 | 12.64881 | -0.5100213 | 7.686812
48.61269 | 19.8202 | 20.32071 | 12.64759 | -0.5005132 | 7.673127
48.62269 | 19.8015 | 20.30586 | 12.64636 | -0.504362 | 7.659505
48.63269 | 19.7674 | 20.29107 | 12.64512 | -0.5236677 | 7.645946
48.64269 | 19.796 | 20.27633 | 12.64388 | -0.4803305 | 7.632449
48.65269 | 19.7238 | 20.26165 | 12.64263 | -0.5378492 | 7.619015
48.66268 | 19.7699 | 20.24704 | 12.64138 | -0.477139 | 7.605656
48.67268 | 19.6926 | 20.23247 | 12.64013 | -0.5398698 | 7.592345
48.68268 | 19.7248 | 20.21796 | 12.63886 | -0.4931564 | 7.579095
48.69268 | 19.6656 | 20.2035 | 12.63759 | -0.5378988 | 7.565907
48.70268 | 19.6767 | 20.18909 | 12.63632 | -0.512395 | 7.552779
48.71268 | 19.6405 | 20.17475 | 12.63503 | -0.5342472 | 7.539713
48.72267 | 19.6471 | 20.16047 | 12.63375 | -0.5133674 | 7.526719
48.73267 | 19.617 | 20.14623 | 12.63246 | -0.5292281 | 7.513773
48.74267 | 19.6194 | 20.13204 | 12.63116 | -0.5126421 | 7.500886
48.75267 | 19.5931 | 20.11791 | 12.62985 | -0.52481 | 7.488059
48.76267 | 19.5756 | 20.10383 | 12.62854 | -0.5282313 | 7.475291
48.77267 | 19.5604 | 20.08981 | 12.62722 | -0.5294059 | 7.462582
48.78266 | 19.5446 | 20.07585 | 12.6259 | -0.5312468 | 7.449944
48.79266 | 19.5532 | 20.06193 | 12.62457 | -0.5087269 | 7.437353
48.80266 | 19.5095 | 20.04806 | 12.62324 | -0.538559 | 7.424819
48.81266 | 19.5327 | 20.03424 | 12.6219 | -0.5015433 | 7.412344
48.82266 | 19.4961 | 20.02048 | 12.62055 | -0.5243794 | 7.399926
48.83266 | 19.5078 | 20.00677 | 12.6192 | -0.4989668 | 7.387565
48.84265 | 19.4778 | 19.99312 | 12.61784 | -0.515319 | 7.375274
48.85265 | 19.4914 | 19.97951 | 12.61648 | -0.4881089 | 7.363028
48.86265 | 19.4463 | 19.96595 | 12.61511 | -0.5196491 | 7.350838
48.87265 | 19.4602 | 19.95244 | 12.61373 | -0.4922405 | 7.338706
48.88265 | 19.4537 | 19.93898 | 12.61235 | -0.4852833 | 7.32663
48.89264 | 19.4546 | 19.92559 | 12.61097 | -0.4709868 | 7.314621
48.90264 | 19.4248 | 19.91223 | 12.60957 | -0.4874274 | 7.302655
48.91264 | 19.4223 | 19.89892 | 12.60817 | -0.4766194 | 7.290747
48.92264 | 19.4194 | 19.88566 | 12.60677 | -0.4662584 | 7.278892
48.93264 | 19.4015 | 19.87245 | 12.60535 | -0.4709468 | 7.267092
48.94264 | 19.4169 | 19.85928 | 12.60394 | -0.4423848 | 7.255348
48.95263 | 19.3829 | 19.84618 | 12.60251 | -0.4632839 | 7.24367
48.96263 | 19.4133 | 19.83312 | 12.60108 | -0.4198187 | 7.232035
48.97263 | 19.3629 | 19.8201 | 12.59965 | -0.4572016 | 7.220454
48.98263 | 19.4094 | 19.80713 | 12.59821 | -0.3977324 | 7.208926
48.99263 | 19.3663 | 19.79421 | 12.59676 | -0.4279089 | 7.197451
49.00263 | 19.4 | 19.78134 | 12.5953 | -0.381335 | 7.186032
49.01262 | 19.3472 | 19.76852 | 12.59384 | -0.4213202 | 7.174676
49.02262 | 19.3824 | 19.75574 | 12.59238 | -0.3733412 | 7.163363
49.03262 | 19.3521 | 19.74301 | 12.59091 | -0.3909054 | 7.1521
49.04262 | 19.3528 | 19.73032 | 12.58943 | -0.3775198 | 7.140893
49.05262 | 19.379 | 19.71768 | 12.58794 | -0.3386759 | 7.129734
49.06262 | 19.3284 | 19.70508 | 12.58645 | -0.3766814 | 7.11863
49.07261 | 19.3822 | 19.69254 | 12.58496 | -0.3103443 | 7.107589
49.08261 | 19.3216 | 19.68004 | 12.58345 | -0.3584403 | 7.096588
49.09261 | 19.3746 | 19.66758 | 12.58194 | -0.292981 | 7.085638
49.10261 | 19.3122 | 19.65517 | 12.58043 | -0.3429667 | 7.074739
49.11261 | 19.3628 | 19.6428 | 12.57891 | -0.2799972 | 7.063891
49.12261 | 19.3099 | 19.63047 | 12.57738 | -0.3205705 | 7.053092
49.1326 | 19.3452 | 19.6182 | 12.57585 | -0.2730042 | 7.042358
49.1426 | 19.3235 | 19.60597 | 12.57431 | -0.2824675 | 7.031662
49.1526 | 19.34 | 19.59377 | 12.57276 | -0.2537749 | 7.021015
49.1626 | 19.3185 | 19.58163 | 12.57121 | -0.263127 | 7.01042
49.1726 | 19.3409 | 19.56952 | 12.56965 | -0.2286217 | 6.999874
49.1826 | 19.3167 | 19.55746 | 12.56808 | -0.24076 | 6.989377
49.19259 | 19.3199 | 19.54545 | 12.56651 | -0.2255528 | 6.978939
49.20259 | 19.3059 | 19.53348 | 12.56494 | -0.227577 | 6.968541
49.21259 | 19.3181 | 19.52154 | 12.56335 | -0.2034433 | 6.958191
49.22259 | 19.3266 | 19.50965 | 12.56176 | -0.1830524 | 6.94789
49.23259 | 19.3282 | 19.4978 | 12.56017 | -0.1696049 | 6.937638
49.24259 | 19.305 | 19.486 | 12.55856 | -0.1809979 | 6.927434
49.25258 | 19.3329 | 19.47424 | 12.55696 | -0.1413441 | 6.917287
49.26258 | 19.2897 | 19.46252 | 12.55534 | -0.1728214 | 6.907179
49.27258 | 19.337 | 19.45084 | 12.55372 | -0.1138396 | 6.897119
49.28258 | 19.2946 | 19.4392 | 12.55209 | -0.1445992 | 6.887106
49.29258 | 19.3193 | 19.4276 | 12.55046 | -0.1082997 | 6.87714
49.30257 | 19.3076 | 19.41605 | 12.54882 | -0.1084527 | 6.867231
49.31257 | 19.3085 | 19.40453 | 12.54717 | -0.09603417 | 6.857359
49.32257 | 19.3104 | 19.39306 | 12.54552 | -0.08265678 | 6.847535
49.33257 | 19.3054 | 19.38162 | 12.54386 | -0.07621947 | 6.837756
49.34257 | 19.3154 | 19.37022 | 12.5422 | -0.05482195 | 6.828024
49.35257 | 19.2908 | 19.35886 | 12.54053 | -0.06806475 | 6.818339
49.36256 | 19.2865 | 19.34756 | 12.53885 | -0.06105823 | 6.808708
49.37256 | 19.2953 | 19.33628 | 12.53717 | -0.04097921 | 6.799114
49.38256 | 19.2631 | 19.32504 | 12.53547 | -0.06194021 | 6.789566
49.39256 | 19.2915 | 19.31384 | 12.53378 | -0.02233979 | 6.780062
49.40256 | 19.2563 | 19.30268 | 12.53207 | -0.04637881 | 6.770605
49.41256 | 19.2852 | 19.29156 | 12.53036 | -0.006356509 | 6.761192
49.42255 | 19.2346 | 19.28048 | 12.52865 | -0.04588343 | 6.751834
49.43255 | 19.2377 | 19.26944 | 12.52693 | -0.03173749 | 6.74251
49.44255 | 19.2225 | 19.25843 | 12.5252 | -0.03592992 | 6.733232
49.45255 | 19.2107 | 19.24746 | 12.52346 | -0.03675999 | 6.723997
49.46255 | 19.2162 | 19.23653 | 12.52172 | -0.02032807 | 6.714807
49.47255 | 19.1786 | 19.22563 | 12.51997 | -0.04703381 | 6.705661
49.48254 | 19.1679 | 19.21479 | 12.51822 | -0.04688772 | 6.696568
49.49254 | 19.1719 | 19.20397 | 12.51646 | -0.03206793 | 6.687509
49.50254 | 19.1204 | 19.19319 | 12.51469 | -0.07278503 | 6.678494
49.51254 | 19.1459 | 19.18244 | 12.51292 | -0.0365394 | 6.669522
49.52254 | 19.0898 | 19.17173 | 12.51114 | -0.08193057 | 6.660594
49.53254 | 19.0968 | 19.16106 | 12.50935 | -0.06425791 | 6.651708
49.54253 | 19.048 | 19.15043 | 12.50756 | -0.102432 | 6.642874
49.55253 | 19.0476 | 19.13983 | 12.50576 | -0.09223193 | 6.634073
49.56253 | 19.0307 | 19.12927 | 12.50395 | -0.09856773 | 6.625316
49.57253 | 19.0125 | 19.11874 | 12.50214 | -0.1062393 | 6.6166
49.58253 | 18.9819 | 19.10825 | 12.50032 | -0.1263474 | 6.607927
49.59253 | 18.9757 | 19.09779 | 12.49849 | -0.1220898 | 6.599295
49.60252 | 18.914 | 19.08738 | 12.49666 | -0.1733784 | 6.590714
49.61252 | 18.9521 | 19.07699 | 12.49483 | -0.1248916 | 6.582166
49.62252 | 18.8727 | 19.06664 | 12.49298 | -0.1939401 | 6.57366
49.63252 | 18.9038 | 19.05632 | 12.49113 | -0.1525235 | 6.565195
49.64252 | 18.8395 | 19.04604 | 12.48927 | -0.206541 | 6.556771
49.65252 | 18.8518 | 19.03579 | 12.48741 | -0.1839931 | 6.548388
49.66251 | 18.8064 | 19.02559 | 12.48554 | -0.2191898 | 6.540054
49.67251 | 18.8079 | 19.01541 | 12.48366 | -0.2075104 | 6.531753
49.68251 | 18.7676 | 19.00526 | 12.48177 | -0.2376649 | 6.523492
49.69251 | 18.7518 | 18.99515 | 12.47988 | -0.2433537 | 6.515271
49.70251 | 18.7113 | 18.98508 | 12.47798 | -0.273776 | 6.507091
49.7125 | 18.7315 | 18.97504 | 12.47608 | -0.2435418 | 6.498959
49.7225 | 18.6649 | 18.96503 | 12.47417 | -0.300131 | 6.490859
49.7325 | 18.6888 | 18.95505 | 12.47225 | -0.2662532 | 6.482799
49.7425 | 18.6447 | 18.94511 | 12.47033 | -0.3004088 | 6.474778
49.7525 | 18.6272 | 18.9352 | 12.4684 | -0.3079974 | 6.466797
49.7625 | 18.6155 | 18.92532 | 12.46646 | -0.3098186 | 6.458856
49.77249 | 18.5758 | 18.91548 | 12.46452 | -0.3396814 | 6.45096
49.78249 | 18.5924 | 18.90567 | 12.46257 | -0.3132674 | 6.443097
49.79249 | 18.5313 | 18.89589 | 12.46061 | -0.3645857 | 6.435272
49.80249 | 18.5401 | 18.88614 | 12.45865 | -0.3460363 | 6.427486
49.81249 | 18.5025 | 18.87642 | 12.45668 | -0.373919 | 6.419739
49.82249 | 18.4966 | 18.86673 | 12.4547 | -0.3701336 | 6.41203
49.83248 | 18.4632 | 18.85709 | 12.45272 | -0.3938886 | 6.404366
49.84248 | 18.4648 | 18.84747 | 12.45073 | -0.3826692 | 6.396737
49.85248 | 18.4061 | 18.83788 | 12.44874 | -0.4317753 | 6.38914
49.86248 | 18.4295 | 18.82832 | 12.44673 | -0.398818 | 6.381586
49.87248 | 18.3703 | 18.81879 | 12.44472 | -0.4484869 | 6.374065
49.88248 | 18.3691 | 18.80929 | 12.44271 | -0.4401919 | 6.366586
49.89247 | 18.3459 | 18.79983 | 12.44068 | -0.4539342 | 6.35915
49.90247 | 18.3255 | 18.7904 | 12.43865 | -0.4648981 | 6.351744
49.91247 | 18.3173 | 18.78099 | 12.43662 | -0.4636925 | 6.344375
49.92247 | 18.2818 | 18.77162 | 12.43457 | -0.4898172 | 6.337043
49.93247 | 18.2626 | 18.76227 | 12.43252 | -0.4996723 | 6.329748
49.94247 | 18.2496 | 18.75296 | 12.43047 | -0.5033574 | 6.32249
49.95246 | 18.2417 | 18.74368 | 12.42841 | -0.501982 | 6.315276
49.96246 | 18.1989 | 18.73443 | 12.42634 | -0.5355267 | 6.308091
49.97246 | 18.2139 | 18.7252 | 12.42426 | -0.5113013 | 6.300942
49.98246 | 18.1568 | 18.71601 | 12.42218 | -0.5592063 | 6.293831
49.99246 | 18.1833 | 18.70684 | 12.42008 | -0.5235398 | 6.286755
50.00246 | 18.1215 | 18.6977 | 12.41799 | -0.576203 | 6.279715
50.01245 | 18.1319 | 18.6886 | 12.41589 | -0.5567039 | 6.272718
50.02245 | 18.1008 | 18.67953 | 12.41378 | -0.578725 | 6.265749
50.03245 | 18.0789 | 18.67048 | 12.41166 | -0.5915753 | 6.258817
50.04245 | 18.0768 | 18.66145 | 12.40953 | -0.5846544 | 6.25192
50.05245 | 18.0482 | 18.65246 | 12.4074 | -0.604262 | 6.245058
50.06244 | 18.0344 | 18.64351 | 12.40527 | -0.6091067 | 6.238238
50.07244 | 18.024 | 18.63457 | 12.40312 | -0.6105716 | 6.231447
50.08244 | 18.0167 | 18.62566 | 12.40097 | -0.6089642 | 6.224691
50.09244 | 17.9706 | 18.61679 | 12.39882 | -0.6461855 | 6.21797
50.10244 | 17.9853 | 18.60793 | 12.39665 | -0.6226344 | 6.211284
50.11244 | 17.9327 | 18.59911 | 12.39448 | -0.6664113 | 6.204632
50.12243 | 17.9478 | 18.59032 | 12.3923 | -0.6425247 | 6.198021
50.13243 | 17.9174 | 18.58156 | 12.39012 | -0.6641571 | 6.191439
50.14243 | 17.9017 | 18.57282 | 12.38793 | -0.6711169 | 6.18489
50.15243 | 17.9033 | 18.5641 | 12.38573 | -0.6608041 | 6.178376
50.16243 | 17.8572 | 18.55542 | 12.38352 | -0.6982186 | 6.171896
50.17243 | 17.8842 | 18.54676 | 12.38131 | -0.6625607 | 6.16545
50.18242 | 17.8249 | 18.53814 | 12.37909 | -0.7132374 | 6.159043
50.19242 | 17.8465 | 18.52953 | 12.37687 | -0.6830331 | 6.152665
50.20242 | 17.8012 | 18.52096 | 12.37464 | -0.7197553 | 6.146319
50.21242 | 17.7904 | 18.5124 | 12.3724 | -0.722005 | 6.140009
50.22242 | 17.8048 | 18.50388 | 12.37015 | -0.6990804 | 6.13373
50.23242 | 17.7622 | 18.49538 | 12.3679 | -0.7331825 | 6.127485
50.24241 | 17.7743 | 18.48692 | 12.36564 | -0.7126194 | 6.12128
50.25241 | 17.7332 | 18.47847 | 12.36337 | -0.7452739 | 6.115101
50.26241 | 17.7392 | 18.47006 | 12.3611 | -0.7308552 | 6.108956
50.27241 | 17.7275 | 18.46166 | 12.35882 | -0.7341617 | 6.102843
50.28241 | 17.7225 | 18.45329 | 12.35653 | -0.7307943 | 6.096763
50.29241 | 17.6962 | 18.44495 | 12.35424 | -0.7487528 | 6.090716
50.3024 | 17.6935 | 18.43665 | 12.35194 | -0.743145 | 6.084707
50.3124 | 17.6797 | 18.42835 | 12.34963 | -0.7486545 | 6.078724
50.3224 | 17.6737 | 18.42009 | 12.34732 | -0.7463896 | 6.072774
50.3324 | 17.673 | 18.41185 | 12.34499 | -0.7388499 | 6.066856
50.3424 | 17.6375 | 18.40364 | 12.34267 | -0.7661353 | 6.06097
50.3524 | 17.6651 | 18.39545 | 12.34033 | -0.7303459 | 6.055116
50.36239 | 17.5951 | 18.38729 | 12.33799 | -0.7921899 | 6.0493
50.37239 | 17.6351 | 18.37915 | 12.33564 | -0.7440506 | 6.04351
50.38239 | 17.6112 | 18.37104 | 12.33328 | -0.7598359 | 6.037751
50.39239 | 17.5873 | 18.36295 | 12.33092 | -0.775646 | 6.032025
50.40239 | 17.6226 | 18.35488 | 12.32855 | -0.7322803 | 6.026329
50.41239 | 17.5611 | 18.34684 | 12.32617 | -0.7857396 | 6.020665
50.42238 | 17.583 | 18.33883 | 12.32379 | -0.7558316 | 6.015038
50.43238 | 17.5552 | 18.33084 | 12.3214 | -0.7756396 | 6.009437
50.44238 | 17.542 | 18.32287 | 12.319 | -0.7808705 | 6.003866
50.45238 | 17.5665 | 18.31493 | 12.3166 | -0.7484275 | 5.998327
50.46238 | 17.5252 | 18.30701 | 12.31419 | -0.7818072 | 5.992818
50.47237 | 17.5452 | 18.29912 | 12.31177 | -0.753919 | 5.987346
50.48237 | 17.505 | 18.29125 | 12.30935 | -0.7862468 | 5.981899
50.49237 | 17.4916 | 18.2834 | 12.30692 | -0.7917976 | 5.976482
50.50237 | 17.5096 | 18.27557 | 12.30448 | -0.7659718 | 5.971096
50.51237 | 17.479 | 18.26777 | 12.30203 | -0.7887702 | 5.96574
50.52237 | 17.4763 | 18.25999 | 12.29958 | -0.7836918 | 5.960415
50.53236 | 17.4575 | 18.25224 | 12.29712 | -0.7947441 | 5.955125
50.54236 | 17.4615 | 18.24451 | 12.29465 | -0.7830117 | 5.94986
50.55236 | 17.4291 | 18.2368 | 12.29218 | -0.8077035 | 5.944625
50.56236 | 17.4323 | 18.22912 | 12.2897 | -0.796817 | 5.93942
50.57236 | 17.4242 | 18.22145 | 12.28721 | -0.7972536 | 5.934244
50.58236 | 17.4044 | 18.21381 | 12.28471 | -0.8094132 | 5.929099
50.59235 | 17.416 | 18.2062 | 12.28221 | -0.7902025 | 5.923988
50.60235 | 17.3646 | 18.19861 | 12.27971 | -0.8340079 | 5.918902
50.61235 | 17.3865 | 18.19104 | 12.27719 | -0.8045356 | 5.913845
50.62235 | 17.3585 | 18.18349 | 12.27467 | -0.8249858 | 5.908818
50.63235 | 17.3574 | 18.17596 | 12.27214 | -0.8185566 | 5.903819
50.64235 | 17.367 | 18.16845 | 12.2696 | -0.801452 | 5.898851
50.65234 | 17.3226 | 18.16098 | 12.26706 | -0.8383752 | 5.893916
50.66234 | 17.3332 | 18.15351 | 12.26451 | -0.8203139 | 5.889005
50.67234 | 17.318 | 18.14607 | 12.26195 | -0.8280749 | 5.884124
50.68234 | 17.3044 | 18.13866 | 12.25939 | -0.8342574 | 5.879272
50.69234 | 17.3186 | 18.13126 | 12.25681 | -0.8126611 | 5.874447
50.70234 | 17.2852 | 18.12389 | 12.25424 | -0.8386868 | 5.869652
50.71233 | 17.2879 | 18.11654 | 12.25165 | -0.8286415 | 5.86489
50.72233 | 17.2781 | 18.10921 | 12.24906 | -0.8311104 | 5.860151
50.73233 | 17.277 | 18.1019 | 12.24646 | -0.824901 | 5.855442
50.74233 | 17.2876 | 18.09461 | 12.24385 | -0.8070133 | 5.850761
50.75233 | 17.2433 | 18.08735 | 12.24124 | -0.8440468 | 5.846109
50.76233 | 17.2742 | 18.0801 | 12.23862 | -0.8059002 | 5.841483
50.77232 | 17.2538 | 18.07288 | 12.23599 | -0.8190835 | 5.836892
50.78232 | 17.2553 | 18.06568 | 12.23336 | -0.8103791 | 5.832322
50.79232 | 17.2674 | 18.0585 | 12.23071 | -0.7910965 | 5.827782
50.80232 | 17.2266 | 18.05133 | 12.22807 | -0.8247347 | 5.823269
50.81232 | 17.2478 | 18.04419 | 12.22541 | -0.7963937 | 5.818785
50.82232 | 17.2405 | 18.03707 | 12.22275 | -0.7965736 | 5.814328
50.83231 | 17.2374 | 18.02998 | 12.22008 | -0.7925807 | 5.809903
50.84231 | 17.2554 | 18.0229 | 12.2174 | -0.7675015 | 5.805501
50.85231 | 17.1971 | 18.01584 | 12.21472 | -0.818743 | 5.801127
50.86231 | 17.2249 | 18.0088 | 12.21202 | -0.7839043 | 5.796779
50.87231 | 17.2457 | 18.00179 | 12.20933 | -0.7560868 | 5.79246
50.8823 | 17.2041 | 17.9948 | 12.20662 | -0.7906959 | 5.788172
50.8923 | 17.2422 | 17.98782 | 12.20391 | -0.7456198 | 5.783909
50.9023 | 17.2025 | 17.98086 | 12.20119 | -0.7783602 | 5.779669
50.9123 | 17.2095 | 17.97392 | 12.19846 | -0.7644243 | 5.77546
50.9223 | 17.2279 | 17.96701 | 12.19573 | -0.7391073 | 5.771277
50.9323 | 17.187 | 17.96011 | 12.19299 | -0.7731092 | 5.76712
50.94229 | 17.202 | 17.95324 | 12.19024 | -0.7512382 | 5.762994
50.95229 | 17.1989 | 17.94638 | 12.18749 | -0.7474797 | 5.758891
50.96229 | 17.1943 | 17.93954 | 12.18473 | -0.745241 | 5.754814
50.97229 | 17.2078 | 17.93272 | 12.18196 | -0.7249216 | 5.750764
50.98229 | 17.1683 | 17.92592 | 12.17918 | -0.7576222 | 5.746741
50.99229 | 17.1783 | 17.91914 | 12.1764 | -0.7408417 | 5.742744
51.00228 | 17.1874 | 17.91239 | 12.17361 | -0.7249875 | 5.738778
51.01228 | 17.1571 | 17.90565 | 12.17081 | -0.7485457 | 5.734834
51.02228 | 17.1694 | 17.89892 | 12.16801 | -0.7295234 | 5.730916
51.03228 | 17.1585 | 17.89222 | 12.1652 | -0.73372 | 5.727025
51.04228 | 17.1615 | 17.88554 | 12.16238 | -0.7240355 | 5.723159
51.05228 | 17.154 | 17.87887 | 12.15955 | -0.7248702 | 5.71932
51.06227 | 17.1514 | 17.87223 | 12.15672 | -0.7208301 | 5.71551
51.07227 | 17.136 | 17.8656 | 12.15388 | -0.7296029 | 5.711723
51.08227 | 17.1493 | 17.85899 | 12.15103 | -0.7096941 | 5.707962
51.09227 | 17.1254 | 17.8524 | 12.14818 | -0.7270039 | 5.704226
51.10227 | 17.1313 | 17.84583 | 12.14532 | -0.7145326 | 5.700517
51.11227 | 17.1242 | 17.83928 | 12.14245 | -0.7150796 | 5.696832
51.12226 | 17.1282 | 17.83275 | 12.13957 | -0.7045517 | 5.693178
51.13226 | 17.1226 | 17.82624 | 12.13669 | -0.7036358 | 5.689545
51.14226 | 17.1196 | 17.81974 | 12.1338 | -0.7001384 | 5.685937
51.15226 | 17.1107 | 17.81326 | 12.1309 | -0.7025592 | 5.682356
51.16226 | 17.1121 | 17.8068 | 12.128 | -0.6946982 | 5.678799
51.17226 | 17.1019 | 17.80036 | 12.12509 | -0.6984551 | 5.675267
51.18225 | 17.0953 | 17.79394 | 12.12217 | -0.6986368 | 5.671765
51.19225 | 17.1004 | 17.78753 | 12.11925 | -0.6871302 | 5.668284
51.20225 | 17.0843 | 17.78114 | 12.11631 | -0.6968417 | 5.664828
51.21225 | 17.0978 | 17.77477 | 12.11337 | -0.6769714 | 5.661398
51.22225 | 17.083 | 17.76842 | 12.11043 | -0.6854183 | 5.657992
51.23225 | 17.0767 | 17.76208 | 12.10747 | -0.6853838 | 5.654612
51.24224 | 17.0742 | 17.75577 | 12.10451 | -0.681572 | 5.651259
51.25224 | 17.0743 | 17.74947 | 12.10154 | -0.6751728 | 5.647928
51.26224 | 17.0701 | 17.74319 | 12.09857 | -0.6730912 | 5.644622
51.27224 | 17.0643 | 17.73693 | 12.09559 | -0.672627 | 5.641341
51.28224 | 17.0523 | 17.73068 | 12.0926 | -0.6783799 | 5.638084
51.29223 | 17.059 | 17.72446 | 12.0896 | -0.6654568 | 5.634855
51.30223 | 17.0528 | 17.71824 | 12.0866 | -0.6654445 | 5.631647
51.31223 | 17.0427 | 17.71205 | 12.08359 | -0.66935 | 5.628464
51.32223 | 17.0383 | 17.70587 | 12.08057 | -0.6675732 | 5.625306
51.33223 | 17.032 | 17.69971 | 12.07754 | -0.6677133 | 5.622172
51.34223 | 17.0276 | 17.69357 | 12.07451 | -0.6659702 | 5.619062
51.35222 | 17.012 | 17.68745 | 12.07147 | -0.6754509 | 5.61598
51.36222 | 17.0053 | 17.68134 | 12.06842 | -0.676042 | 5.612918
51.37222 | 17.0107 | 17.67525 | 12.06537 | -0.6645499 | 5.609881
51.38222 | 17.0045 | 17.66918 | 12.06231 | -0.6646758 | 5.606868
51.39222 | 16.9892 | 17.66312 | 12.05924 | -0.6739178 | 5.603879
51.40222 | 16.9834 | 17.65708 | 12.05616 | -0.673677 | 5.600914
51.41221 | 16.9781 | 17.65106 | 12.05308 | -0.6729593 | 5.597976
51.42221 | 16.9804 | 17.64505 | 12.04999 | -0.6646518 | 5.595059
51.43221 | 16.973 | 17.63906 | 12.0469 | -0.6660616 | 5.592166
51.44221 | 16.9549 | 17.63309 | 12.04379 | -0.6781866 | 5.589296
51.45221 | 16.9656 | 17.62713 | 12.04068 | -0.6615294 | 5.586451
51.46221 | 16.9503 | 17.62119 | 12.03756 | -0.6708882 | 5.583628
51.4722 | 16.9425 | 17.61527 | 12.03444 | -0.6727698 | 5.580833
51.4822 | 16.9454 | 17.60936 | 12.0313 | -0.6639614 | 5.578058
51.4922 | 16.9341 | 17.60347 | 12.02816 | -0.6693698 | 5.575307
51.5022 | 16.9321 | 17.5976 | 12.02502 | -0.6654956 | 5.57258
51.5122 | 16.9242 | 17.59174 | 12.02186 | -0.6675352 | 5.569875
51.5222 | 16.9247 | 17.58589 | 12.0187 | -0.6611928 | 5.567194
51.53219 | 16.9304 | 17.58007 | 12.01553 | -0.6496726 | 5.56454
51.54219 | 16.9206 | 17.57426 | 12.01236 | -0.6536613 | 5.561905
51.55219 | 16.9087 | 17.56847 | 12.00917 | -0.659767 | 5.559295
51.56219 | 16.9164 | 17.56269 | 12.00598 | -0.6462885 | 5.556707
51.57219 | 16.9155 | 17.55693 | 12.00278 | -0.6414268 | 5.554143
51.58219 | 16.9101 | 17.55118 | 11.99958 | -0.6410803 | 5.551602
51.59218 | 16.9085 | 17.54545 | 11.99637 | -0.6369549 | 5.549085
51.60218 | 16.9089 | 17.53974 | 11.99315 | -0.6308409 | 5.546591
51.61218 | 16.9086 | 17.53404 | 11.98992 | -0.6254418 | 5.544118
51.62218 | 16.9099 | 17.52836 | 11.98669 | -0.6184583 | 5.541669
51.63218 | 16.9131 | 17.52269 | 11.98345 | -0.6095907 | 5.539242
51.64218 | 16.9078 | 17.51704 | 11.9802 | -0.6092403 | 5.53684
51.65217 | 16.9181 | 17.51141 | 11.97695 | -0.5933086 | 5.53446
51.66217 | 16.9064 | 17.50579 | 11.97369 | -0.5993881 | 5.532103
51.67217 | 16.9048 | 17.50018 | 11.97042 | -0.5953838 | 5.529768
51.68217 | 16.9078 | 17.49459 | 11.96714 | -0.5867936 | 5.527455
51.69217 | 16.9148 | 17.48902 | 11.96385 | -0.5742198 | 5.525165
51.70216 | 16.9166 | 17.48347 | 11.96057 | -0.5668669 | 5.5229
51.71216 | 16.9034 | 17.47792 | 11.95727 | -0.5745237 | 5.520656
51.72216 | 16.9178 | 17.4724 | 11.95396 | -0.5545958 | 5.518433
51.73216 | 16.918 | 17.46688 | 11.95065 | -0.548883 | 5.516234
51.74216 | 16.9122 | 17.46139 | 11.94733 | -0.5491859 | 5.514057
51.75216 | 16.9255 | 17.4559 | 11.944 | -0.5304039 | 5.511902
51.76215 | 16.9197 | 17.45044 | 11.94067 | -0.5307426 | 5.509772
51.77215 | 16.9218 | 17.44499 | 11.93733 | -0.523191 | 5.507662
51.78215 | 16.9341 | 17.43955 | 11.93398 | -0.5054544 | 5.505574
51.79215 | 16.9286 | 17.43413 | 11.93062 | -0.5055324 | 5.503508
51.80215 | 16.9279 | 17.42873 | 11.92726 | -0.5008259 | 5.501465
51.81215 | 16.9337 | 17.42333 | 11.92389 | -0.4896343 | 5.499444
51.82214 | 16.9321 | 17.41796 | 11.92052 | -0.4858631 | 5.497447
51.83214 | 16.9419 | 17.4126 | 11.91713 | -0.4707013 | 5.49547
51.84214 | 16.9455 | 17.40725 | 11.91374 | -0.4617547 | 5.493515
51.85214 | 16.9346 | 17.40192 | 11.91034 | -0.4673222 | 5.491582
51.86214 | 16.9608 | 17.3966 | 11.90693 | -0.4358049 | 5.489671
51.87214 | 16.9574 | 17.3913 | 11.90352 | -0.4339027 | 5.487783
51.88213 | 16.9554 | 17.38602 | 11.9001 | -0.43062 | 5.485917
51.89213 | 16.9638 | 17.38075 | 11.89667 | -0.4169472 | 5.484072
51.90213 | 16.9747 | 17.37549 | 11.89324 | -0.400789 | 5.482249
51.91213 | 16.9765 | 17.37025 | 11.8898 | -0.3937451 | 5.480448
51.92213 | 16.9873 | 17.36502 | 11.88635 | -0.3777159 | 5.478668
51.93213 | 16.9955 | 17.3598 | 11.88289 | -0.364301 | 5.47691
51.94212 | 16.9974 | 17.35461 | 11.87943 | -0.357206 | 5.475176
51.95212 | 17.0059 | 17.34942 | 11.87596 | -0.3435204 | 5.473461
51.96212 | 17.0151 | 17.34425 | 11.87248 | -0.3291492 | 5.471768
51.97212 | 17.0248 | 17.33909 | 11.869 | -0.3142926 | 5.470097
51.98212 | 17.0351 | 17.33395 | 11.8655 | -0.2988498 | 5.468447
51.99212 | 17.0405 | 17.32882 | 11.862 | -0.2883221 | 5.466819
52.00211 | 17.0338 | 17.32371 | 11.8585 | -0.2899132 | 5.465214
52.01211 | 17.0703 | 17.31861 | 11.85498 | -0.2483138 | 5.463629
52.02211 | 17.0562 | 17.31353 | 11.85146 | -0.2573291 | 5.462066
52.03211 | 17.0846 | 17.30846 | 11.84793 | -0.2238581 | 5.460523
52.04211 | 17.08 | 17.3034 | 11.8444 | -0.2234011 | 5.459002
52.0521 | 17.0961 | 17.29836 | 11.84086 | -0.2022635 | 5.457504
52.0621 | 17.1065 | 17.29334 | 11.83731 | -0.1868352 | 5.456026
52.0721 | 17.1171 | 17.28832 | 11.83375 | -0.1712209 | 5.454569
52.0821 | 17.1307 | 17.28332 | 11.83019 | -0.1526208 | 5.453134
52.0921 | 17.1441 | 17.27833 | 11.82662 | -0.1342346 | 5.451719
52.1021 | 17.1314 | 17.27336 | 11.82304 | -0.1419623 | 5.450326
52.11209 | 17.1619 | 17.26841 | 11.81945 | -0.1065092 | 5.448955
52.12209 | 17.1766 | 17.26347 | 11.81586 | -0.08686518 | 5.447605
52.13209 | 17.1623 | 17.25853 | 11.81226 | -0.09623471 | 5.446275
52.14209 | 17.2032 | 17.25362 | 11.80865 | -0.05041832 | 5.444966
52.15209 | 17.187 | 17.24872 | 11.80504 | -0.06171598 | 5.443679
52.16209 | 17.2122 | 17.24383 | 11.80142 | -0.03162732 | 5.442412
52.17208 | 17.2195 | 17.23896 | 11.79779 | -0.01945723 | 5.441168
52.18208 | 17.2277 | 17.2341 | 11.79415 | -0.006396682 | 5.439944
52.19208 | 17.2372 | 17.22925 | 11.79051 | 0.007950224 | 5.43874
52.20208 | 17.2556 | 17.22442 | 11.78686 | 0.03118381 | 5.437557
52.21208 | 17.2519 | 17.2196 | 11.7832 | 0.03230356 | 5.436396
52.22208 | 17.2823 | 17.21479 | 11.77954 | 0.06750923 | 5.435255
52.23207 | 17.2832 | 17.21 | 11.77587 | 0.07319596 | 5.434137
52.24207 | 17.2969 | 17.20523 | 11.77219 | 0.09167478 | 5.433038
52.25207 | 17.3157 | 17.20046 | 11.7685 | 0.1152408 | 5.431958
52.26207 | 17.3148 | 17.19571 | 11.76481 | 0.1190913 | 5.430902
52.27207 | 17.3506 | 17.19097 | 11.76111 | 0.1596283 | 5.429866
52.28207 | 17.355 | 17.18625 | 11.7574 | 0.1687526 | 5.42885
52.29206 | 17.3625 | 17.18154 | 11.75369 | 0.1809586 | 5.427855
52.30206 | 17.3792 | 17.17684 | 11.74996 | 0.2023558 | 5.426881
52.31206 | 17.3908 | 17.17216 | 11.74623 | 0.2186395 | 5.425927
52.32206 | 17.4139 | 17.16749 | 11.7425 | 0.2464103 | 5.424993
52.33206 | 17.4222 | 17.16283 | 11.73875 | 0.2593654 | 5.424082
52.34206 | 17.4518 | 17.15819 | 11.735 | 0.2936089 | 5.423189
52.35205 | 17.4574 | 17.15357 | 11.73125 | 0.3038341 | 5.422319
52.36205 | 17.4687 | 17.14895 | 11.72748 | 0.3197508 | 5.421467
52.37205 | 17.4999 | 17.14435 | 11.72371 | 0.3555538 | 5.420637
52.38205 | 17.5064 | 17.13976 | 11.71993 | 0.3666428 | 5.419828
52.39205 | 17.5273 | 17.13518 | 11.71614 | 0.3921203 | 5.419037
52.40205 | 17.5513 | 17.13062 | 11.71235 | 0.4206822 | 5.41827
52.41204 | 17.5696 | 17.12607 | 11.70855 | 0.4435274 | 5.417522
52.42204 | 17.5784 | 17.12154 | 11.70474 | 0.456864 | 5.416794
52.43204 | 17.6232 | 17.11701 | 11.70093 | 0.5061867 | 5.416087
52.44204 | 17.6159 | 17.1125 | 11.6971 | 0.5033967 | 5.415399
52.45204 | 17.6591 | 17.10801 | 11.69327 | 0.5510933 | 5.414733
52.46203 | 17.6799 | 17.10353 | 11.68944 | 0.5763723 | 5.414087
52.47203 | 17.6866 | 17.09906 | 11.6856 | 0.5875426 | 5.413461
52.48203 | 17.712 | 17.0946 | 11.68175 | 0.6173995 | 5.412855
52.49203 | 17.7399 | 17.09016 | 11.67789 | 0.6497432 | 5.41227
52.50203 | 17.7642 | 17.08573 | 11.67402 | 0.678474 | 5.411705
52.51203 | 17.784 | 17.08131 | 11.67015 | 0.7026917 | 5.41116
52.52202 | 17.8165 | 17.07691 | 11.66627 | 0.7395917 | 5.410636
52.53202 | 17.8274 | 17.07252 | 11.66239 | 0.7548834 | 5.410131
52.54202 | 17.8553 | 17.06814 | 11.65849 | 0.7871614 | 5.409647
52.55202 | 17.8891 | 17.06377 | 11.65459 | 0.8253263 | 5.409184
52.56202 | 17.926 | 17.05942 | 11.65068 | 0.8665786 | 5.40874
52.57202 | 17.9307 | 17.05508 | 11.64677 | 0.8756173 | 5.408317
52.58201 | 17.9838 | 17.05076 | 11.64285 | 0.9330391 | 5.407914
52.59201 | 17.9934 | 17.04645 | 11.63892 | 0.9469524 | 5.40753
52.60201 | 18.0328 | 17.04215 | 11.63498 | 0.9906524 | 5.407167
52.61201 | 18.0654 | 17.03786 | 11.63104 | 1.02754 | 5.406824
52.62201 | 18.0949 | 17.03359 | 11.62709 | 1.061314 | 5.406501
52.63201 | 18.1303 | 17.02933 | 11.62313 | 1.100975 | 5.406198
52.642 | 18.1515 | 17.02508 | 11.61917 | 1.126418 | 5.405916
52.652 | 18.1786 | 17.02085 | 11.61519 | 1.157754 | 5.405654
52.662 | 18.2438 | 17.01662 | 11.61121 | 1.227176 | 5.405411
52.672 | 18.2549 | 17.01241 | 11.60723 | 1.242485 | 5.405188
52.682 | 18.2893 | 17.00822 | 11.60323 | 1.281082 | 5.404986
52.692 | 18.3394 | 17.00403 | 11.59923 | 1.335365 | 5.404803
52.70199 | 18.3688 | 16.99987 | 11.59523 | 1.368932 | 5.404641
52.71199 | 18.4131 | 16.99571 | 11.59121 | 1.41739 | 5.404498
52.72199 | 18.4567 | 16.99157 | 11.58719 | 1.465134 | 5.404375
52.73199 | 18.4844 | 16.98743 | 11.58316 | 1.496966 | 5.404273
52.74199 | 18.5339 | 16.98331 | 11.57912 | 1.550586 | 5.40419
52.75199 | 18.5715 | 16.97921 | 11.57508 | 1.592292 | 5.404127
52.76198 | 18.6252 | 16.97512 | 11.57103 | 1.650082 | 5.404084
52.77198 | 18.6642 | 16.97104 | 11.56698 | 1.693162 | 5.404061
52.78198 | 18.6937 | 16.96697 | 11.56291 | 1.72673 | 5.404058
52.79198 | 18.7666 | 16.96292 | 11.55884 | 1.803685 | 5.404075
52.80198 | 18.7895 | 16.95887 | 11.55476 | 1.830627 | 5.404112
52.81198 | 18.8356 | 16.95484 | 11.55067 | 1.880757 | 5.404168
52.82197 | 18.8943 | 16.95083 | 11.54659 | 1.943469 | 5.404245
52.83197 | 18.9263 | 16.94683 | 11.54249 | 1.979473 | 5.404341
52.84197 | 18.9956 | 16.94284 | 11.53838 | 2.052765 | 5.404457
52.85197 | 19.0438 | 16.93886 | 11.53426 | 2.104943 | 5.404593
52.86197 | 19.078 | 16.93489 | 11.53014 | 2.143108 | 5.40475
52.87196 | 19.1559 | 16.93094 | 11.52602 | 2.224957 | 5.404925
52.88196 | 19.1945 | 16.927 | 11.52188 | 2.267497 | 5.40512
52.89196 | 19.247 | 16.92308 | 11.51774 | 2.323924 | 5.405336
52.90196 | 19.3218 | 16.91916 | 11.51359 | 2.402639 | 5.405571
52.91196 | 19.3533 | 16.91526 | 11.50943 | 2.438041 | 5.405825
52.92196 | 19.4228 | 16.91137 | 11.50527 | 2.51143 | 5.4061
52.93195 | 19.4788 | 16.9075 | 11.5011 | 2.571302 | 5.406394
52.94195 | 19.5321 | 16.90363 | 11.49693 | 2.628467 | 5.406707
52.95195 | 19.605 | 16.89978 | 11.49274 | 2.705217 | 5.407042
52.96195 | 19.6531 | 16.89594 | 11.48855 | 2.757156 | 5.407396
52.97195 | 19.7072 | 16.89212 | 11.48435 | 2.815081 | 5.40777
52.98195 | 19.7779 | 16.88831 | 11.48014 | 2.889594 | 5.408162
52.99194 | 19.837 | 16.88451 | 11.47593 | 2.95249 | 5.408575
53.00194 | 19.9077 | 16.88072 | 11.47171 | 3.026977 | 5.409008
53.01194 | 19.9516 | 16.87695 | 11.46749 | 3.074654 | 5.409459
53.02194 | 20.0262 | 16.87319 | 11.46325 | 3.153015 | 5.409932
53.03194 | 20.1005 | 16.86944 | 11.45901 | 3.231064 | 5.410424
53.04194 | 20.1476 | 16.8657 | 11.45476 | 3.2819 | 5.410936
53.05193 | 20.2172 | 16.86198 | 11.45051 | 3.355221 | 5.411466
53.06193 | 20.2933 | 16.85827 | 11.44625 | 3.435032 | 5.412017
53.07193 | 20.3345 | 16.85457 | 11.44198 | 3.479932 | 5.412587
53.08193 | 20.4189 | 16.85088 | 11.43771 | 3.568018 | 5.413177
53.09193 | 20.4719 | 16.84721 | 11.43342 | 3.624691 | 5.413787
53.10193 | 20.5438 | 16.84355 | 11.42913 | 3.70025 | 5.414418
53.11192 | 20.6123 | 16.8399 | 11.42484 | 3.772395 | 5.415066
53.12192 | 20.6668 | 16.83627 | 11.42053 | 3.830531 | 5.415734
53.13192 | 20.728 | 16.83265 | 11.41622 | 3.895353 | 5.416423
53.14192 | 20.7932 | 16.82904 | 11.41191 | 3.964163 | 5.417132
53.15192 | 20.8561 | 16.82544 | 11.40758 | 4.03066 | 5.41786
53.16192 | 20.9267 | 16.82186 | 11.40325 | 4.104844 | 5.418608
53.17191 | 20.9684 | 16.81829 | 11.39891 | 4.150112 | 5.419375
53.18191 | 21.0478 | 16.81473 | 11.39457 | 4.233071 | 5.420162
53.19191 | 21.1129 | 16.81118 | 11.39021 | 4.301717 | 5.420969
53.20191 | 21.1531 | 16.80765 | 11.38585 | 4.34545 | 5.421796
53.21191 | 21.2266 | 16.80413 | 11.38149 | 4.422472 | 5.422642
53.22191 | 21.2704 | 16.80062 | 11.37711 | 4.469779 | 5.423508
53.2319 | 21.3427 | 16.79713 | 11.37274 | 4.545571 | 5.424393
53.2419 | 21.4057 | 16.79365 | 11.36835 | 4.612054 | 5.425298
53.2519 | 21.4382 | 16.79018 | 11.36395 | 4.648023 | 5.426223
53.2619 | 21.5028 | 16.78672 | 11.35955 | 4.71608 | 5.427168
53.2719 | 21.5592 | 16.78328 | 11.35514 | 4.775925 | 5.428132
53.28189 | 21.6103 | 16.77985 | 11.35073 | 4.830452 | 5.429116
53.29189 | 21.6471 | 16.77643 | 11.34631 | 4.870671 | 5.43012
53.30189 | 21.6947 | 16.77302 | 11.34188 | 4.921678 | 5.431142
53.31189 | 21.7573 | 16.76963 | 11.33744 | 4.987671 | 5.432186
53.32189 | 21.8084 | 16.76625 | 11.333 | 5.042151 | 5.433249
53.33189 | 21.8398 | 16.76288 | 11.32855 | 5.076919 | 5.434332
53.34188 | 21.8886 | 16.75953 | 11.3241 | 5.129071 | 5.435433
53.35188 | 21.9293 | 16.75619 | 11.31963 | 5.173113 | 5.436555
53.36188 | 21.9671 | 16.75286 | 11.31516 | 5.214242 | 5.437697
53.37188 | 22.0224 | 16.74954 | 11.31068 | 5.27286 | 5.438857
53.38188 | 22.0496 | 16.74624 | 11.3062 | 5.303363 | 5.440039
53.39188 | 22.0864 | 16.74295 | 11.30171 | 5.343454 | 5.44124
53.40187 | 22.122 | 16.73967 | 11.29721 | 5.382329 | 5.442459
53.41187 | 22.161 | 16.73641 | 11.29271 | 5.424594 | 5.4437
53.42187 | 22.2031 | 16.73315 | 11.28819 | 5.469947 | 5.444959
53.43187 | 22.2106 | 16.72991 | 11.28367 | 5.480686 | 5.446239
53.44187 | 22.2562 | 16.72669 | 11.27915 | 5.529513 | 5.447539
53.45187 | 22.2764 | 16.72347 | 11.27462 | 5.552927 | 5.448858
53.46186 | 22.2945 | 16.72028 | 11.27008 | 5.574225 | 5.450196
53.47186 | 22.3287 | 16.71709 | 11.26553 | 5.611613 | 5.451555
53.48186 | 22.3481 | 16.71391 | 11.26098 | 5.634188 | 5.452933
53.49186 | 22.3728 | 16.71075 | 11.25642 | 5.66205 | 5.454332
53.50186 | 22.3869 | 16.7076 | 11.25185 | 5.679299 | 5.45575
53.51186 | 22.3988 | 16.70446 | 11.24728 | 5.694336 | 5.457188
53.52185 | 22.4191 | 16.70134 | 11.2427 | 5.717756 | 5.458644
53.53185 | 22.4318 | 16.69823 | 11.23811 | 5.733567 | 5.460121
53.54185 | 22.4335 | 16.69514 | 11.23352 | 5.738364 | 5.461619
53.55185 | 22.4396 | 16.69205 | 11.22891 | 5.747549 | 5.463136
53.56185 | 22.449 | 16.68898 | 11.22431 | 5.760021 | 5.464673
53.57185 | 22.4564 | 16.68592 | 11.21969 | 5.770479 | 5.46623
53.58184 | 22.4435 | 16.68288 | 11.21507 | 5.760622 | 5.467805
53.59184 | 22.4453 | 16.67985 | 11.21044 | 5.765454 | 5.469401
53.60184 | 22.4388 | 16.67683 | 11.20581 | 5.761974 | 5.471018
53.61184 | 22.4243 | 16.67382 | 11.20117 | 5.75048 | 5.472654
53.62184 | 22.4083 | 16.67083 | 11.19652 | 5.737474 | 5.47431
53.63184 | 22.4044 | 16.66785 | 11.19186 | 5.736554 | 5.475986
53.64183 | 22.3839 | 16.66488 | 11.1872 | 5.719018 | 5.47768
53.65183 | 22.3679 | 16.66193 | 11.18253 | 5.705973 | 5.479396
53.66183 | 22.3429 | 16.65899 | 11.17785 | 5.683914 | 5.481131
53.67183 | 22.3074 | 16.65606 | 11.17317 | 5.651342 | 5.482887
53.68183 | 22.2869 | 16.65314 | 11.16848 | 5.633756 | 5.484663
53.69182 | 22.2487 | 16.65025 | 11.16379 | 5.598455 | 5.486457
53.70182 | 22.2152 | 16.64736 | 11.15908 | 5.567843 | 5.488272
53.71182 | 22.1722 | 16.64448 | 11.15437 | 5.527718 | 5.490108
53.72182 | 22.1367 | 16.64162 | 11.14966 | 5.49508 | 5.491963
53.73182 | 22.0969 | 16.63877 | 11.14493 | 5.458129 | 5.493839
53.74182 | 22.0464 | 16.63594 | 11.1402 | 5.410464 | 5.495734
53.75181 | 21.99 | 16.63312 | 11.13547 | 5.356883 | 5.497648
53.76181 | 21.9482 | 16.63031 | 11.13072 | 5.317892 | 5.499584
53.77181 | 21.8856 | 16.62751 | 11.12597 | 5.258088 | 5.501539
53.78181 | 21.8321 | 16.62473 | 11.12122 | 5.20737 | 5.503515
53.79181 | 21.7651 | 16.62196 | 11.11645 | 5.143139 | 5.505511
53.80181 | 21.715 | 16.61921 | 11.11168 | 5.095795 | 5.507526
53.8118 | 21.6568 | 16.61647 | 11.10691 | 5.040333 | 5.509561
53.8218 | 21.5754 | 16.61374 | 11.10212 | 4.961662 | 5.511617
53.8318 | 21.523 | 16.61102 | 11.09733 | 4.911977 | 5.513693
53.8418 | 21.4721 | 16.60832 | 11.09253 | 4.863779 | 5.51579
53.8518 | 21.3711 | 16.60563 | 11.08773 | 4.765468 | 5.517906
53.8618 | 21.3354 | 16.60296 | 11.08291 | 4.732443 | 5.520043
53.87179 | 21.2488 | 16.6003 | 11.0781 | 4.648501 | 5.522198
53.88179 | 21.1811 | 16.59765 | 11.07328 | 4.583449 | 5.524375
53.89179 | 21.1056 | 16.59502 | 11.06844 | 4.510583 | 5.526573
53.90179 | 21.046 | 16.5924 | 11.06361 | 4.453605 | 5.52879
53.91179 | 20.9747 | 16.58979 | 11.05876 | 4.384912 | 5.531028
53.92179 | 20.8935 | 16.58719 | 11.05391 | 4.306306 | 5.533286
53.93178 | 20.8133 | 16.58462 | 11.04905 | 4.228683 | 5.535562
53.94178 | 20.7508 | 16.58205 | 11.04419 | 4.168749 | 5.537861
53.95178 | 20.6735 | 16.5795 | 11.03932 | 4.094002 | 5.54018
53.96178 | 20.5942 | 16.57696 | 11.03444 | 4.017241 | 5.54252
53.97178 | 20.5253 | 16.57443 | 11.02955 | 3.950867 | 5.544879
53.98178 | 20.4504 | 16.57192 | 11.02466 | 3.878478 | 5.547259
53.99177 | 20.3832 | 16.56943 | 11.01977 | 3.813774 | 5.549657
54.00177 | 20.2926 | 16.56694 | 11.01486 | 3.725658 | 5.552078
54.01177 | 20.2266 | 16.56447 | 11.00995 | 3.662127 | 5.55452
54.02177 | 20.1597 | 16.56202 | 11.00503 | 3.597684 | 5.556982
54.03177 | 20.0734 | 16.55957 | 11.00011 | 3.513827 | 5.559464
54.04176 | 20.0068 | 16.55715 | 10.99518 | 3.449653 | 5.561964
54.05176 | 19.9387 | 16.55473 | 10.99024 | 3.383968 | 5.564488
54.06176 | 19.848 | 16.55233 | 10.9853 | 3.29567 | 5.56703
54.07176 | 19.7945 | 16.54994 | 10.98035 | 3.244556 | 5.569596
54.08176 | 19.7082 | 16.54757 | 10.97539 | 3.160629 | 5.572181
54.09176 | 19.6285 | 16.54521 | 10.97043 | 3.083288 | 5.574786
54.10175 | 19.5616 | 16.54287 | 10.96546 | 3.018732 | 5.577408
54.11175 | 19.485 | 16.54054 | 10.96048 | 2.944461 | 5.580057
54.12175 | 19.4141 | 16.53822 | 10.9555 | 2.87588 | 5.582722
54.13175 | 19.3514 | 16.53592 | 10.95051 | 2.815483 | 5.58541
54.14175 | 19.2646 | 16.53363 | 10.94551 | 2.730971 | 5.588119
54.15175 | 19.2133 | 16.53135 | 10.94051 | 2.681945 | 5.59085
54.16174 | 19.1276 | 16.5291 | 10.9355 | 2.598505 | 5.593595
54.17174 | 19.0583 | 16.52685 | 10.93048 | 2.53145 | 5.596367
54.18174 | 19.0145 | 16.52462 | 10.92546 | 2.489881 | 5.59916
54.19174 | 18.9193 | 16.5224 | 10.92043 | 2.3969 | 5.601971
54.20174 | 18.8608 | 16.5202 | 10.91539 | 2.340603 | 5.604804
54.21174 | 18.8122 | 16.51801 | 10.91035 | 2.294193 | 5.607658
54.22173 | 18.7101 | 16.51583 | 10.9053 | 2.194265 | 5.61053
54.23173 | 18.6773 | 16.51367 | 10.90025 | 2.163626 | 5.613426
54.24173 | 18.6017 | 16.51153 | 10.89519 | 2.090171 | 5.616344
54.25173 | 18.5389 | 16.5094 | 10.89012 | 2.029502 | 5.619281
54.26173 | 18.4793 | 16.50728 | 10.88504 | 1.972019 | 5.62224
54.27173 | 18.3918 | 16.50518 | 10.87996 | 1.886622 | 5.62522
54.28172 | 18.357 | 16.50309 | 10.87487 | 1.853908 | 5.628217
54.29172 | 18.3003 | 16.50102 | 10.86978 | 1.799281 | 5.631239
54.30172 | 18.2199 | 16.49896 | 10.86468 | 1.720941 | 5.634282
54.31172 | 18.1838 | 16.49692 | 10.85957 | 1.686884 | 5.637347
54.32172 | 18.1165 | 16.49489 | 10.85445 | 1.621613 | 5.640432
54.33172 | 18.0569 | 16.49287 | 10.84933 | 1.564028 | 5.643538
54.34171 | 18.0179 | 16.49087 | 10.84421 | 1.527027 | 5.646662
54.35171 | 17.9369 | 16.48889 | 10.83908 | 1.448013 | 5.64981
54.36171 | 17.9091 | 16.48692 | 10.83394 | 1.422183 | 5.65298
54.37171 | 17.8514 | 16.48496 | 10.82879 | 1.366439 | 5.656171
54.38171 | 17.7822 | 16.48302 | 10.82364 | 1.29918 | 5.659383
54.39171 | 17.7565 | 16.48109 | 10.81848 | 1.275406 | 5.662617
54.4017 | 17.6929 | 16.47918 | 10.81332 | 1.213716 | 5.665868
54.4117 | 17.6386 | 16.47729 | 10.80814 | 1.161312 | 5.669145
54.4217 | 17.586 | 16.47541 | 10.80296 | 1.110593 | 5.672442
54.4317 | 17.5409 | 16.47354 | 10.79778 | 1.067359 | 5.675761
54.4417 | 17.51 | 16.47169 | 10.79259 | 1.038311 | 5.679102
54.45169 | 17.4435 | 16.46986 | 10.78739 | 0.9736446 | 5.682461
54.46169 | 17.4001 | 16.46803 | 10.78219 | 0.932066 | 5.685844
54.47169 | 17.3742 | 16.46623 | 10.77698 | 0.9079717 | 5.689249
54.48169 | 17.3325 | 16.46444 | 10.77176 | 0.8680628 | 5.692675
54.49169 | 17.277 | 16.46266 | 10.76654 | 0.8143381 | 5.696124
54.50169 | 17.2474 | 16.4609 | 10.76131 | 0.7864986 | 5.699593
54.51168 | 17.2039 | 16.45916 | 10.75608 | 0.7447412 | 5.703082
54.52168 | 17.1611 | 16.45743 | 10.75083 | 0.7036707 | 5.706595
54.53168 | 17.1273 | 16.45571 | 10.74559 | 0.6715855 | 5.710129
54.54168 | 17.0856 | 16.45402 | 10.74033 | 0.6315842 | 5.713686
54.55168 | 17.0665 | 16.45233 | 10.73507 | 0.6141677 | 5.717264
54.56168 | 17.01 | 16.45066 | 10.7298 | 0.5593358 | 5.720864
54.57167 | 16.9735 | 16.44901 | 10.72453 | 0.5244862 | 5.724483
54.58167 | 16.9479 | 16.44738 | 10.71925 | 0.5005234 | 5.728126
54.59167 | 16.8923 | 16.44576 | 10.71396 | 0.4465446 | 5.731792
54.60167 | 16.8703 | 16.44415 | 10.70867 | 0.4261502 | 5.73548
54.61167 | 16.8425 | 16.44256 | 10.70337 | 0.3999403 | 5.739189
54.62167 | 16.8036 | 16.44099 | 10.69806 | 0.3626148 | 5.74292
54.63166 | 16.7769 | 16.43943 | 10.69276 | 0.3374716 | 5.74667
54.64166 | 16.7374 | 16.43789 | 10.68744 | 0.2995142 | 5.750446
54.65166 | 16.718 | 16.43636 | 10.68211 | 0.281642 | 5.754243
54.66166 | 16.6768 | 16.43485 | 10.67678 | 0.2419527 | 5.758063
54.67166 | 16.644 | 16.43335 | 10.67145 | 0.2106476 | 5.761906
54.68166 | 16.617 | 16.43187 | 10.6661 | 0.1851271 | 5.76577
54.69165 | 16.5962 | 16.43041 | 10.66076 | 0.1657882 | 5.769653
54.70165 | 16.5577 | 16.42896 | 10.6554 | 0.1287358 | 5.773561
54.71165 | 16.5338 | 16.42753 | 10.65004 | 0.1062673 | 5.777492
54.72165 | 16.5111 | 16.42612 | 10.64467 | 0.08498295 | 5.781444
54.73165 | 16.4744 | 16.42472 | 10.6393 | 0.04968107 | 5.785421
54.74165 | 16.4555 | 16.42334 | 10.63392 | 0.03216388 | 5.789419
54.75164 | 16.4091 | 16.42197 | 10.62854 | -0.01287024 | 5.793435
54.76164 | 16.3969 | 16.42062 | 10.62314 | -0.02372074 | 5.797478
54.77164 | 16.3821 | 16.41929 | 10.61774 | -0.0371875 | 5.801544
54.78164 | 16.3478 | 16.41797 | 10.61234 | -0.07016886 | 5.805631
54.79164 | 16.3296 | 16.41667 | 10.60693 | -0.08706747 | 5.809742
54.80164 | 16.3066 | 16.41538 | 10.60151 | -0.1087838 | 5.813876
54.81163 | 16.2874 | 16.41412 | 10.59609 | -0.1267166 | 5.818027
54.82163 | 16.2781 | 16.41286 | 10.59066 | -0.1347642 | 5.822205
54.83163 | 16.2273 | 16.41163 | 10.58522 | -0.1843297 | 5.826407
54.84163 | 16.2346 | 16.41041 | 10.57978 | -0.1758106 | 5.830631
54.85163 | 16.217 | 16.40921 | 10.57433 | -0.1922091 | 5.834878
54.86162 | 16.1853 | 16.40803 | 10.56888 | -0.2227252 | 5.839143
54.87162 | 16.1757 | 16.40686 | 10.56342 | -0.2311566 | 5.843436
54.88162 | 16.1507 | 16.40571 | 10.55795 | -0.2550055 | 5.847751
54.89162 | 16.1455 | 16.40457 | 10.55248 | -0.2590704 | 5.85209
54.90162 | 16.1194 | 16.40345 | 10.547 | -0.2840525 | 5.856451
54.91162 | 16.096 | 16.40235 | 10.54152 | -0.306352 | 5.860836
54.92161 | 16.1026 | 16.40127 | 10.53603 | -0.2986691 | 5.865239
54.93161 | 16.0752 | 16.4002 | 10.53053 | -0.3250024 | 5.86967
54.94161 | 16.0511 | 16.39915 | 10.52503 | -0.3480525 | 5.874123
54.95161 | 16.0503 | 16.39812 | 10.51952 | -0.34782 | 5.8786
54.96161 | 16.0395 | 16.3971 | 10.514 | -0.3576044 | 5.883101
54.97161 | 16.0277 | 16.39611 | 10.50848 | -0.3684059 | 5.887624
54.9816 | 16.0088 | 16.39513 | 10.50296 | -0.3863263 | 5.892167
54.9916 | 15.9946 | 16.39416 | 10.49743 | -0.3995628 | 5.896737
55.0016 | 15.9901 | 16.39322 | 10.49189 | -0.4031167 | 5.901331
55.0116 | 15.9822 | 16.39229 | 10.48634 | -0.4100878 | 5.905948
55.0216 | 15.9658 | 16.39138 | 10.48079 | -0.4255763 | 5.910588
55.0316 | 15.9485 | 16.39048 | 10.47523 | -0.4419824 | 5.915252
55.04159 | 15.9482 | 16.38961 | 10.46967 | -0.4414071 | 5.919935
55.05159 | 15.9227 | 16.38875 | 10.4641 | -0.4660486 | 5.924647
55.06159 | 15.9137 | 16.38791 | 10.45853 | -0.4742075 | 5.929382
55.07159 | 15.9049 | 16.38708 | 10.45294 | -0.4821841 | 5.93414
55.08159 | 15.9016 | 16.38628 | 10.44736 | -0.4846787 | 5.938923
55.09159 | 15.8868 | 16.38549 | 10.44176 | -0.498691 | 5.943729
55.10158 | 15.8712 | 16.38472 | 10.43617 | -0.5135223 | 5.948555
55.11158 | 15.8645 | 16.38397 | 10.43056 | -0.5194698 | 5.953408
55.12158 | 15.8642 | 16.38324 | 10.42495 | -0.5190362 | 5.958286
55.13158 | 15.8455 | 16.38252 | 10.41933 | -0.5370204 | 5.963188
55.14158 | 15.8329 | 16.38182 | 10.41371 | -0.5489224 | 5.968114
55.15158 | 15.8236 | 16.38114 | 10.40808 | -0.5575429 | 5.973064
55.16157 | 15.8292 | 16.38048 | 10.40245 | -0.5512822 | 5.978033
55.17157 | 15.7982 | 16.37984 | 10.39681 | -0.5816388 | 5.983031
55.18157 | 15.7936 | 16.37921 | 10.39116 | -0.5856141 | 5.988054
55.19157 | 15.7865 | 16.37861 | 10.38551 | -0.5921074 | 5.9931
55.20157 | 15.782 | 16.37802 | 10.37985 | -0.5960192 | 5.998171
55.21157 | 15.7688 | 16.37745 | 10.37418 | -0.6086493 | 6.003267
55.22156 | 15.746 | 16.3769 | 10.36852 | -0.6308988 | 6.008381
55.23156 | 15.7318 | 16.37637 | 10.36284 | -0.6445667 | 6.013526
55.24156 | 15.7406 | 16.37585 | 10.35716 | -0.6352523 | 6.018694
55.25156 | 15.711 | 16.37536 | 10.35147 | -0.664357 | 6.023887
55.26156 | 15.7091 | 16.37488 | 10.34578 | -0.6657803 | 6.029105
55.27155 | 15.6894 | 16.37442 | 10.34008 | -0.6850231 | 6.034342
55.28155 | 15.6809 | 16.37398 | 10.33437 | -0.6930836 | 6.039609
55.29155 | 15.684 | 16.37356 | 10.32866 | -0.6895639 | 6.044901
55.30155 | 15.6484 | 16.37316 | 10.32295 | -0.7247635 | 6.050218
55.31155 | 15.6377 | 16.37278 | 10.31722 | -0.7350806 | 6.055559
55.32155 | 15.6402 | 16.37242 | 10.31149 | -0.7322177 | 6.060925
55.33154 | 15.6179 | 16.37207 | 10.30576 | -0.7541742 | 6.066311
55.34154 | 15.5992 | 16.37175 | 10.30002 | -0.7725491 | 6.071727
55.35154 | 15.5916 | 16.37144 | 10.29428 | -0.7798438 | 6.077168
55.36154 | 15.5638 | 16.37116 | 10.28852 | -0.8073575 | 6.082634
55.37154 | 15.565 | 16.37089 | 10.28277 | -0.8058911 | 6.088126
55.38154 | 15.5337 | 16.37064 | 10.277 | -0.8369434 | 6.093642
55.39153 | 15.5218 | 16.37042 | 10.27124 | -0.848616 | 6.099179
55.40153 | 15.5095 | 16.37021 | 10.26546 | -0.8607077 | 6.104746
55.41153 | 15.4863 | 16.37002 | 10.25968 | -0.8837183 | 6.110338
55.42153 | 15.4744 | 16.36985 | 10.25389 | -0.8954494 | 6.115956
55.43153 | 15.4678 | 16.3697 | 10.2481 | -0.9019004 | 6.121599
55.44153 | 15.4415 | 16.36957 | 10.2423 | -0.9280708 | 6.127268
55.45152 | 15.4206 | 16.36946 | 10.2365 | -0.9488611 | 6.132957
55.46152 | 15.4158 | 16.36937 | 10.23069 | -0.9535691 | 6.138674
55.47152 | 15.3782 | 16.3693 | 10.22488 | -0.991101 | 6.144422
55.48152 | 15.3776 | 16.36925 | 10.21906 | -0.9916489 | 6.150191
55.49152 | 15.3568 | 16.36922 | 10.21323 | -1.012422 | 6.15599
55.50152 | 15.3319 | 16.36921 | 10.2074 | -1.037309 | 6.161811
55.51151 | 15.3311 | 16.36922 | 10.20157 | -1.03812 | 6.167654
55.52151 | 15.2959 | 16.36925 | 10.19572 | -1.073351 | 6.173528
55.53151 | 15.2857 | 16.3693 | 10.18987 | -1.083602 | 6.179429
55.54151 | 15.2646 | 16.36937 | 10.18402 | -1.104773 | 6.185355
55.55151 | 15.2517 | 16.36947 | 10.17816 | -1.117765 | 6.191308
55.56151 | 15.2299 | 16.36958 | 10.17229 | -1.139678 | 6.197287
55.5715 | 15.2108 | 16.36971 | 10.16643 | -1.158912 | 6.203286
55.5815 | 15.1934 | 16.36986 | 10.16055 | -1.176465 | 6.209317
55.5915 | 15.188 | 16.37004 | 10.15466 | -1.182039 | 6.215375
55.6015 | 15.1677 | 16.37023 | 10.14878 | -1.202534 | 6.221458
55.6115 | 15.1548 | 16.37045 | 10.14288 | -1.21565 | 6.227569
55.62149 | 15.1499 | 16.37069 | 10.13699 | -1.220787 | 6.233699
55.63149 | 15.1127 | 16.37095 | 10.13108 | -1.258245 | 6.239863
55.64149 | 15.1239 | 16.37122 | 10.12517 | -1.247325 | 6.246054
55.65149 | 15.1049 | 16.37152 | 10.11925 | -1.266625 | 6.25227
55.66149 | 15.0766 | 16.37185 | 10.11333 | -1.295245 | 6.258513
55.67149 | 15.0915 | 16.37219 | 10.10741 | -1.280689 | 6.264784
55.68148 | 15.0631 | 16.37255 | 10.10148 | -1.309452 | 6.271074
55.69148 | 15.0464 | 16.37294 | 10.09554 | -1.326537 | 6.277398
55.70148 | 15.0466 | 16.37334 | 10.0896 | -1.326745 | 6.28375
55.71148 | 15.0258 | 16.37377 | 10.08365 | -1.347973 | 6.290127
55.72148 | 15.0255 | 16.37422 | 10.07769 | -1.348722 | 6.296532
55.73148 | 15.0125 | 16.37469 | 10.07173 | -1.362193 | 6.302964
55.74147 | 14.997 | 16.37519 | 10.06577 | -1.378187 | 6.309417
55.75147 | 14.9999 | 16.3757 | 10.0598 | -1.375801 | 6.315903
55.76147 | 14.9895 | 16.37624 | 10.05382 | -1.386738 | 6.322417
55.77147 | 14.98 | 16.3768 | 10.04784 | -1.396797 | 6.328958
55.78147 | 14.9807 | 16.37738 | 10.04185 | -1.396678 | 6.335527
55.79147 | 14.9657 | 16.37798 | 10.03586 | -1.41228 | 6.342123
55.80146 | 14.9589 | 16.3786 | 10.02986 | -1.419705 | 6.34874
55.81146 | 14.9564 | 16.37925 | 10.02386 | -1.422852 | 6.355391
55.82146 | 14.9395 | 16.37992 | 10.01785 | -1.440421 | 6.362071
55.83146 | 14.9511 | 16.38061 | 10.01184 | -1.429512 | 6.368777
55.84146 | 14.9292 | 16.38133 | 10.00582 | -1.452127 | 6.375512
55.85146 | 14.9269 | 16.38206 | 9.99979 | -1.455164 | 6.382274
55.86145 | 14.9251 | 16.38282 | 9.993764 | -1.457722 | 6.389058
55.87145 | 14.9096 | 16.3836 | 9.987728 | -1.474004 | 6.395876
55.88145 | 14.9033 | 16.38441 | 9.981686 | -1.481109 | 6.402723
55.89145 | 14.9105 | 16.38524 | 9.975639 | -1.474736 | 6.409597
55.90145 | 14.8996 | 16.38609 | 9.969586 | -1.486486 | 6.4165
55.91145 | 14.8975 | 16.38696 | 9.963528 | -1.489459 | 6.423431
55.92144 | 14.8972 | 16.38785 | 9.957471 | -1.490655 | 6.430384
55.93144 | 14.8858 | 16.38877 | 9.951403 | -1.502974 | 6.437371
55.94144 | 14.8848 | 16.38972 | 9.945329 | -1.504916 | 6.444387
55.95144 | 14.8909 | 16.39068 | 9.93925 | -1.499782 | 6.451432
55.96144 | 14.8722 | 16.39167 | 9.933165 | -1.519471 | 6.458505
55.97144 | 14.8828 | 16.39268 | 9.927075 | -1.509883 | 6.465607
55.98143 | 14.8787 | 16.39372 | 9.920986 | -1.515018 | 6.472731
55.99143 | 14.8583 | 16.39478 | 9.914886 | -1.536477 | 6.479891
56.00143 | 14.8743 | 16.39586 | 9.908781 | -1.521559 | 6.487078
56.01143 | 14.8672 | 16.39697 | 9.90267 | -1.529766 | 6.494296
56.02143 | 14.8612 | 16.3981 | 9.896554 | -1.536896 | 6.501542
56.03142 | 14.8504 | 16.39925 | 9.890439 | -1.548849 | 6.50881
56.04142 | 14.8551 | 16.40043 | 9.884312 | -1.545327 | 6.516115
56.05142 | 14.8558 | 16.40163 | 9.878181 | -1.545829 | 6.523448
56.06142 | 14.8611 | 16.40285 | 9.872044 | -1.541755 | 6.530811
56.07142 | 14.8501 | 16.4041 | 9.865901 | -1.554005 | 6.538203
56.08142 | 14.8581 | 16.40538 | 9.859754 | -1.547279 | 6.545625
56.09141 | 14.8514 | 16.40667 | 9.853608 | -1.555275 | 6.553067
56.10141 | 14.8545 | 16.408 | 9.84745 | -1.553499 | 6.560549
56.11141 | 14.8507 | 16.40935 | 9.841287 | -1.558646 | 6.568058
56.12141 | 14.8607 | 16.41072 | 9.835119 | -1.550018 | 6.575599
56.13141 | 14.8493 | 16.41211 | 9.828946 | -1.562814 | 6.583167
56.14141 | 14.8482 | 16.41354 | 9.822768 | -1.565336 | 6.590768
56.1514 | 14.8494 | 16.41498 | 9.816591 | -1.565581 | 6.59839
56.1614 | 14.8553 | 16.41645 | 9.810402 | -1.56115 | 6.606048
56.1714 | 14.8501 | 16.41795 | 9.804209 | -1.567846 | 6.613738
56.1814 | 14.8422 | 16.41947 | 9.79801 | -1.577267 | 6.621457
56.1914 | 14.8441 | 16.42101 | 9.791806 | -1.576912 | 6.629206
56.2014 | 14.8482 | 16.42258 | 9.785597 | -1.574384 | 6.636986
56.21139 | 14.8521 | 16.42418 | 9.77939 | -1.572078 | 6.644788
56.22139 | 14.8544 | 16.4258 | 9.773171 | -1.5714 | 6.652629
56.23139 | 14.8441 | 16.42745 | 9.766947 | -1.583347 | 6.6605
56.24139 | 14.8554 | 16.42912 | 9.760717 | -1.573719 | 6.668402
56.25139 | 14.8478 | 16.43082 | 9.754483 | -1.583017 | 6.676334
56.26139 | 14.8544 | 16.43254 | 9.748244 | -1.57814 | 6.684296
56.27138 | 14.858 | 16.43429 | 9.742006 | -1.576288 | 6.692282
56.28138 | 14.8506 | 16.43606 | 9.735757 | -1.585464 | 6.700307
56.29138 | 14.8445 | 16.43787 | 9.729503 | -1.593365 | 6.708362
56.30138 | 14.8605 | 16.43969 | 9.723243 | -1.579192 | 6.716448
56.31138 | 14.8508 | 16.44154 | 9.716979 | -1.590744 | 6.724565
56.32138 | 14.858 | 16.44342 | 9.71071 | -1.585424 | 6.732714
56.33137 | 14.8558 | 16.44533 | 9.704442 | -1.589528 | 6.740886
56.34137 | 14.8498 | 16.44726 | 9.698163 | -1.597459 | 6.749096
56.35137 | 14.8574 | 16.44922 | 9.691879 | -1.591818 | 6.757339
56.36137 | 14.8566 | 16.4512 | 9.68559 | -1.594603 | 6.765613
56.37137 | 14.8623 | 16.45321 | 9.679296 | -1.590914 | 6.773918
56.38137 | 14.853 | 16.45525 | 9.672997 | -1.602251 | 6.782254
56.39136 | 14.8649 | 16.45731 | 9.666699 | -1.592414 | 6.790615
56.40136 | 14.8701 | 16.45941 | 9.660391 | -1.589306 | 6.799015
56.41136 | 14.8709 | 16.46152 | 9.654077 | -1.590624 | 6.807447
56.42136 | 14.8607 | 16.46367 | 9.647759 | -1.60297 | 6.815911
56.43136 | 14.8707 | 16.46584 | 9.641435 | -1.595142 | 6.824407
56.44135 | 14.8811 | 16.46804 | 9.635113 | -1.58694 | 6.832927
56.45135 | 14.8644 | 16.47027 | 9.62878 | -1.605867 | 6.841486
56.46135 | 14.8862 | 16.47252 | 9.622442 | -1.586321 | 6.850079
56.47135 | 14.8809 | 16.4748 | 9.616099 | -1.593902 | 6.858703
56.48135 | 14.8838 | 16.47711 | 9.609752 | -1.593312 | 6.86736
56.49135 | 14.8733 | 16.47945 | 9.603399 | -1.606149 | 6.876049
56.50134 | 14.8701 | 16.48181 | 9.597049 | -1.611711 | 6.884762
56.51134 | 14.8913 | 16.4842 | 9.590687 | -1.592901 | 6.893514
56.52134 | 14.8786 | 16.48662 | 9.58432 | -1.608023 | 6.902304
56.53134 | 14.8825 | 16.48907 | 9.577948 | -1.606569 | 6.911121
56.54134 | 14.8825 | 16.49155 | 9.571572 | -1.609048 | 6.919976
56.55134 | 14.8847 | 16.49405 | 9.56519 | -1.609349 | 6.928859
56.56133 | 14.8814 | 16.49658 | 9.558811 | -1.615179 | 6.937768
56.57133 | 14.8879 | 16.49914 | 9.55242 | -1.611243 | 6.946723
56.58133 | 14.8774 | 16.50173 | 9.546025 | -1.62433 | 6.955705
56.59133 | 14.884 | 16.50435 | 9.539625 | -1.620351 | 6.964726
56.60133 | 14.8679 | 16.50699 | 9.53322 | -1.639094 | 6.973774
56.61133 | 14.8699 | 16.50967 | 9.52681 | -1.639772 | 6.982862
56.62132 | 14.883 | 16.51237 | 9.520402 | -1.62937 | 6.991967
56.63132 | 14.8705 | 16.5151 | 9.513983 | -1.644603 | 7.00112
56.64132 | 14.8629 | 16.51786 | 9.50756 | -1.654965 | 7.010305
56.65132 | 14.8525 | 16.52066 | 9.501131 | -1.668156 | 7.019524
56.66132 | 14.8466 | 16.52348 | 9.494698 | -1.676875 | 7.028777
56.67132 | 14.8443 | 16.52632 | 9.488261 | -1.682025 | 7.038064
56.68131 | 14.8497 | 16.5292 | 9.481825 | -1.679499 | 7.047374
56.69131 | 14.8357 | 16.53211 | 9.475378 | -1.696407 | 7.056729
56.70131 | 14.8424 | 16.53505 | 9.468926 | -1.692645 | 7.066119
56.71131 | 14.8413 | 16.53801 | 9.46247 | -1.696712 | 7.075542
56.72131 | 14.816 | 16.54101 | 9.456009 | -1.725009 | 7.084999
56.73131 | 14.832 | 16.54404 | 9.449544 | -1.712035 | 7.094491
56.7413 | 14.8203 | 16.54709 | 9.44308 | -1.726788 | 7.104008
56.7513 | 14.8137 | 16.55017 | 9.436606 | -1.736475 | 7.113569
56.7613 | 14.8201 | 16.55329 | 9.430127 | -1.733191 | 7.123164
56.7713 | 14.8005 | 16.55644 | 9.423643 | -1.755938 | 7.132794
56.7813 | 14.8065 | 16.55961 | 9.417155 | -1.753115 | 7.14246
56.7913 | 14.8012 | 16.56282 | 9.410662 | -1.761622 | 7.15216
56.80129 | 14.7901 | 16.56606 | 9.404171 | -1.775956 | 7.161884
56.81129 | 14.7959 | 16.56932 | 9.397669 | -1.773424 | 7.171655
56.82129 | 14.7858 | 16.57262 | 9.391163 | -1.786822 | 7.181459
56.83129 | 14.7757 | 16.57595 | 9.384652 | -1.800252 | 7.1913
56.84129 | 14.7916 | 16.57931 | 9.378137 | -1.787712 | 7.201175
56.85128 | 14.7859 | 16.5827 | 9.371624 | -1.7968 | 7.211077
56.86128 | 14.7835 | 16.58612 | 9.365099 | -1.802623 | 7.221023
56.87128 | 14.785 | 16.58958 | 9.358571 | -1.804576 | 7.231005
56.88128 | 14.7755 | 16.59306 | 9.352037 | -1.81756 | 7.241022
56.89128 | 14.787 | 16.59658 | 9.3455 | -1.809576 | 7.251076
56.90128 | 14.7815 | 16.60012 | 9.338958 | -1.818623 | 7.261166
56.91127 | 14.7749 | 16.6037 | 9.332418 | -1.828799 | 7.271281
56.92127 | 14.7855 | 16.60731 | 9.325867 | -1.821809 | 7.281442
56.93127 | 14.7851 | 16.61095 | 9.319311 | -1.82585 | 7.291639
56.94127 | 14.7879 | 16.61462 | 9.312752 | -1.826724 | 7.301872
56.95127 | 14.7846 | 16.61833 | 9.306188 | -1.833729 | 7.312142
56.96127 | 14.7782 | 16.62207 | 9.299619 | -1.843867 | 7.322448
56.97126 | 14.7661 | 16.62583 | 9.293053 | -1.859733 | 7.33278
56.98126 | 14.7916 | 16.62963 | 9.286476 | -1.838035 | 7.343159
56.99126 | 14.7907 | 16.63347 | 9.279894 | -1.842769 | 7.353575
57.00126 | 14.7891 | 16.63734 | 9.273308 | -1.848236 | 7.364028
57.01126 | 14.7906 | 16.64123 | 9.266718 | -1.850635 | 7.374517
57.02126 | 14.7872 | 16.64517 | 9.260123 | -1.857966 | 7.385043
57.03125 | 14.8051 | 16.64913 | 9.253531 | -1.844027 | 7.395596
57.04125 | 14.8032 | 16.65312 | 9.246928 | -1.849924 | 7.406196
57.05125 | 14.8034 | 16.65715 | 9.240321 | -1.853753 | 7.416833
57.06125 | 14.8149 | 16.66122 | 9.233709 | -1.846315 | 7.427507
57.07125 | 14.8011 | 16.66531 | 9.227093 | -1.864211 | 7.438218
57.08125 | 14.812 | 16.66944 | 9.220473 | -1.85744 | 7.448968
57.09124 | 14.821 | 16.6736 | 9.213855 | -1.852599 | 7.459744
57.10124 | 14.8136 | 16.67779 | 9.207226 | -1.864193 | 7.470567
57.11124 | 14.8354 | 16.68202 | 9.200593 | -1.846623 | 7.48143
57.12124 | 14.8235 | 16.68629 | 9.193956 | -1.862785 | 7.492329
57.13124 | 14.8133 | 16.69058 | 9.187315 | -1.877281 | 7.503267
57.14124 | 14.8362 | 16.69491 | 9.180669 | -1.858712 | 7.514243
57.15123 | 14.8443 | 16.69927 | 9.174026 | -1.854971 | 7.525245
57.16123 | 14.8396 | 16.70367 | 9.167372 | -1.864068 | 7.536296
57.17123 | 14.859 | 16.7081 | 9.160714 | -1.849099 | 7.547386
57.18123 | 14.8612 | 16.71257 | 9.154051 | -1.851365 | 7.558514
57.19123 | 14.8545 | 16.71707 | 9.147385 | -1.862566 | 7.569681
57.20123 | 14.8714 | 16.7216 | 9.140714 | -1.8502 | 7.580886
57.21122 | 14.8608 | 16.72616 | 9.134046 | -1.865363 | 7.592116
57.22122 | 14.8807 | 16.73077 | 9.127368 | -1.850066 | 7.603398
57.23122 | 14.8855 | 16.7354 | 9.120685 | -1.849905 | 7.61472
57.24122 | 14.8899 | 16.74008 | 9.113998 | -1.850177 | 7.626079
57.25122 | 14.9032 | 16.74478 | 9.107307 | -1.841584 | 7.637477
57.26121 | 14.9009 | 16.74952 | 9.100618 | -1.848623 | 7.648905
57.27121 | 14.8939 | 16.7543 | 9.093919 | -1.860399 | 7.66038
57.28121 | 14.9108 | 16.75911 | 9.087216 | -1.848312 | 7.671897
57.29121 | 14.9073 | 16.76396 | 9.080508 | -1.85666 | 7.683452
57.30121 | 14.9096 | 16.76884 | 9.073797 | -1.859244 | 7.695047
57.31121 | 14.9315 | 16.77376 | 9.067081 | -1.842262 | 7.70668
57.3212 | 14.94 | 16.77871 | 9.060369 | -1.838712 | 7.718343
57.3312 | 14.9413 | 16.7837 | 9.053645 | -1.842401 | 7.730056
57.3412 | 14.9478 | 16.78873 | 9.046918 | -1.840927 | 7.741809
57.3512 | 14.9572 | 16.79379 | 9.040186 | -1.836589 | 7.753602
57.3612 | 14.9527 | 16.79889 | 9.033451 | -1.846186 | 7.765435
57.3712 | 14.9683 | 16.80402 | 9.026712 | -1.835719 | 7.777307
57.38119 | 14.9694 | 16.80918 | 9.019975 | -1.839783 | 7.789209
57.39119 | 14.9736 | 16.81439 | 9.013228 | -1.840789 | 7.801162
57.40119 | 14.9959 | 16.81963 | 9.006477 | -1.823732 | 7.813155
57.41119 | 14.982 | 16.82491 | 8.999721 | -1.84291 | 7.825188
57.42119 | 15.0077 | 16.83023 | 8.992962 | -1.822525 | 7.837263
57.43119 | 14.9953 | 16.83558 | 8.986199 | -1.840276 | 7.849377
57.44118 | 15.0078 | 16.84096 | 8.979439 | -1.83316 | 7.861521
57.45118 | 15.0131 | 16.84639 | 8.972669 | -1.833285 | 7.873717
57.46118 | 15.0168 | 16.85185 | 8.965894 | -1.835048 | 7.885954
57.47118 | 15.0359 | 16.85735 | 8.959115 | -1.821447 | 7.898231
57.48118 | 15.0487 | 16.86288 | 8.952333 | -1.814183 | 7.91055
57.49118 | 15.0311 | 16.86846 | 8.945547 | -1.837357 | 7.92291
57.50117 | 15.0524 | 16.87406 | 8.938764 | -1.821663 | 7.935299
57.51117 | 15.0579 | 16.87971 | 8.93197 | -1.82181 | 7.94774
57.52117 | 15.0596 | 16.8854 | 8.925172 | -1.825796 | 7.960224
57.53117 | 15.0708 | 16.89112 | 8.918371 | -1.82032 | 7.97275
57.54117 | 15.0759 | 16.89688 | 8.911566 | -1.820982 | 7.985316
57.55117 | 15.0832 | 16.90268 | 8.904757 | -1.819481 | 7.997924
57.56116 | 15.0882 | 16.90851 | 8.897951 | -1.820313 | 8.010562
57.57116 | 15.0811 | 16.91439 | 8.891134 | -1.833287 | 8.023253
57.58116 | 15.0948 | 16.9203 | 8.884314 | -1.825501 | 8.035987
57.59116 | 15.1002 | 16.92625 | 8.87749 | -1.826052 | 8.048762
57.60116 | 15.0953 | 16.93224 | 8.870662 | -1.836942 | 8.06158
57.61115 | 15.1086 | 16.93826 | 8.863837 | -1.829665 | 8.074428
57.62115 | 15.1213 | 16.94433 | 8.857002 | -1.823032 | 8.08733
57.63115 | 15.1201 | 16.95044 | 8.850163 | -1.830337 | 8.100274
57.64115 | 15.1245 | 16.95658 | 8.843321 | -1.832081 | 8.11326
57.65115 | 15.1395 | 16.96276 | 8.836474 | -1.823264 | 8.12629
57.66115 | 15.1333 | 16.96899 | 8.829624 | -1.835686 | 8.139361
57.67114 | 15.1462 | 16.97524 | 8.822778 | -1.82904 | 8.152462
57.68114 | 15.149 | 16.98154 | 8.81592 | -1.83254 | 8.16562
57.69114 | 15.1528 | 16.98788 | 8.809059 | -1.83508 | 8.17882
57.70114 | 15.1725 | 16.99426 | 8.802195 | -1.821758 | 8.192063
57.71114 | 15.1614 | 17.00068 | 8.795327 | -1.839277 | 8.20535
57.72114 | 15.1775 | 17.00713 | 8.788455 | -1.829633 | 8.218678
57.73113 | 15.1833 | 17.01362 | 8.781587 | -1.830324 | 8.232038
57.74113 | 15.1751 | 17.02016 | 8.774708 | -1.845062 | 8.245454
57.75113 | 15.1814 | 17.02674 | 8.767825 | -1.845338 | 8.258912
57.76113 | 15.1915 | 17.03335 | 8.760939 | -1.841854 | 8.272414
57.77113 | 15.1904 | 17.04001 | 8.75405 | -1.84961 | 8.28596
57.78113 | 15.2022 | 17.04671 | 8.747157 | -1.844507 | 8.29955
57.79112 | 15.2067 | 17.05344 | 8.740267 | -1.846737 | 8.31317
57.80112 | 15.2155 | 17.06021 | 8.733367 | -1.844714 | 8.326847
57.81112 | 15.2171 | 17.06703 | 8.726463 | -1.849932 | 8.340568
57.82112 | 15.2182 | 17.07389 | 8.719556 | -1.85569 | 8.354334
57.83112 | 15.2284 | 17.08079 | 8.712645 | -1.852387 | 8.368142
57.84112 | 15.2319 | 17.08773 | 8.705731 | -1.855826 | 8.381995
57.85111 | 15.2355 | 17.0947 | 8.69882 | -1.859199 | 8.395879
57.86111 | 15.2454 | 17.10171 | 8.691899 | -1.856315 | 8.409816
57.87111 | 15.2399 | 17.10878 | 8.684975 | -1.868881 | 8.423806
57.88111 | 15.2453 | 17.11588 | 8.678047 | -1.870579 | 8.437832
57.89111 | 15.2564 | 17.12303 | 8.671116 | -1.866627 | 8.451912
57.90111 | 15.2381 | 17.13021 | 8.664181 | -1.892108 | 8.466027
57.9111 | 15.2519 | 17.13743 | 8.65725 | -1.885527 | 8.480178
57.9211 | 15.2648 | 17.14469 | 8.650308 | -1.879894 | 8.494386
57.9311 | 15.2539 | 17.152 | 8.643363 | -1.898102 | 8.508639
57.9411 | 15.2614 | 17.15935 | 8.636415 | -1.897953 | 8.522938
57.9511 | 15.2774 | 17.16675 | 8.629463 | -1.889346 | 8.537283
57.9611 | 15.2619 | 17.17418 | 8.622508 | -1.912279 | 8.551671
57.97109 | 15.2861 | 17.18165 | 8.615557 | -1.895548 | 8.566091
57.98109 | 15.2813 | 17.18917 | 8.608595 | -1.907866 | 8.580571
57.99109 | 15.2792 | 17.19673 | 8.60163 | -1.917525 | 8.595095
58.00109 | 15.2933 | 17.20433 | 8.594662 | -1.911027 | 8.609665
58.01109 | 15.2865 | 17.21197 | 8.58769 | -1.92547 | 8.62428
58.02108 | 15.2893 | 17.21965 | 8.580722 | -1.93035 | 8.638928
58.03108 | 15.306 | 17.22738 | 8.573744 | -1.921378 | 8.653634
58.04108 | 15.3032 | 17.23515 | 8.566762 | -1.931948 | 8.668386
58.05108 | 15.301 | 17.24296 | 8.559778 | -1.941963 | 8.683185
58.06108 | 15.3039 | 17.25082 | 8.55279 | -1.946918 | 8.698028
58.07108 | 15.3063 | 17.25872 | 8.545799 | -1.952417 | 8.712919
58.08107 | 15.3225 | 17.26665 | 8.538811 | -1.944151 | 8.72784
58.09107 | 15.3262 | 17.27464 | 8.531814 | -1.948436 | 8.742822
58.10107 | 15.3266 | 17.28266 | 8.524813 | -1.956063 | 8.75785
58.11107 | 15.3455 | 17.29073 | 8.517809 | -1.945233 | 8.772924
58.12107 | 15.3469 | 17.29885 | 8.510802 | -1.951947 | 8.788045
58.13107 | 15.339 | 17.307 | 8.503791 | -1.968003 | 8.803212
58.14106 | 15.3639 | 17.3152 | 8.496785 | -1.951296 | 8.818411
58.15106 | 15.3687 | 17.32344 | 8.489768 | -1.954739 | 8.833671
58.16106 | 15.376 | 17.33173 | 8.482749 | -1.955726 | 8.848978
58.17106 | 15.3908 | 17.34006 | 8.475726 | -1.949255 | 8.86433
58.18106 | 15.3876 | 17.34843 | 8.4687 | -1.96083 | 8.879731
58.19106 | 15.4046 | 17.35685 | 8.461671 | -1.952248 | 8.895177
58.20105 | 15.412 | 17.3653 | 8.454645 | -1.9533 | 8.910655
58.21105 | 15.4149 | 17.37381 | 8.44761 | -1.958906 | 8.926196
58.22105 | 15.4315 | 17.38235 | 8.440572 | -1.950854 | 8.941782
58.23105 | 15.4405 | 17.39095 | 8.43353 | -1.950446 | 8.957416
58.24105 | 15.4467 | 17.39958 | 8.426486 | -1.952882 | 8.973096
58.25105 | 15.4698 | 17.40826 | 8.419439 | -1.938464 | 8.988826
58.26104 | 15.4779 | 17.41698 | 8.412395 | -1.939082 | 9.004587
58.27104 | 15.4876 | 17.42575 | 8.405342 | -1.938151 | 9.020409
58.28104 | 15.5092 | 17.43456 | 8.398285 | -1.925364 | 9.036279
58.29104 | 15.5231 | 17.44342 | 8.391226 | -1.920322 | 9.052196
58.30104 | 15.519 | 17.45232 | 8.384163 | -1.933325 | 9.068162
58.31104 | 15.5455 | 17.46127 | 8.377098 | -1.915772 | 9.084174
58.32103 | 15.5512 | 17.47026 | 8.370036 | -1.919055 | 9.100219
58.33103 | 15.5588 | 17.47929 | 8.362965 | -1.920492 | 9.116327
58.34103 | 15.5716 | 17.48837 | 8.355891 | -1.916773 | 9.132482
58.35103 | 15.5852 | 17.4975 | 8.348813 | -1.912298 | 9.148685
58.36103 | 15.5947 | 17.50667 | 8.341733 | -1.911969 | 9.164935
58.37103 | 15.6018 | 17.51588 | 8.33465 | -1.914084 | 9.181234
58.38102 | 15.6119 | 17.52514 | 8.327571 | -1.913236 | 9.197565
58.39102 | 15.6321 | 17.53444 | 8.320483 | -1.902342 | 9.213959
58.40102 | 15.6431 | 17.54379 | 8.313391 | -1.900692 | 9.230401
58.41102 | 15.6495 | 17.55319 | 8.306296 | -1.903688 | 9.246892
58.42102 | 15.6776 | 17.56263 | 8.299199 | -1.885029 | 9.26343
58.43101 | 15.6853 | 17.57211 | 8.292106 | -1.886806 | 9.280001
58.44101 | 15.6811 | 17.58164 | 8.285003 | -1.900538 | 9.296635
58.45101 | 15.7117 | 17.59121 | 8.277897 | -1.879514 | 9.313317
58.46101 | 15.7166 | 17.60084 | 8.270788 | -1.884238 | 9.33005
58.47101 | 15.7157 | 17.61051 | 8.263677 | -1.894806 | 9.346829
58.48101 | 15.7489 | 17.62022 | 8.256562 | -1.871319 | 9.363656
58.491 | 15.7571 | 17.62997 | 8.249453 | -1.872866 | 9.380513
58.501 | 15.7668 | 17.63977 | 8.242333 | -1.872974 | 9.397441
58.511 | 15.7723 | 17.64962 | 8.23521 | -1.877321 | 9.414411
58.521 | 15.7993 | 17.65952 | 8.228085 | -1.86022 | 9.431435
58.531 | 15.8056 | 17.66946 | 8.220957 | -1.863859 | 9.448502
58.541 | 15.8271 | 17.67945 | 8.213826 | -1.85235 | 9.465624
58.55099 | 15.8396 | 17.68947 | 8.2067 | -1.849873 | 9.482773
58.56099 | 15.8574 | 17.69955 | 8.199564 | -1.84215 | 9.499986
58.57099 | 15.8757 | 17.70968 | 8.192425 | -1.833978 | 9.517254
58.58099 | 15.8928 | 17.71985 | 8.185283 | -1.827047 | 9.534564
58.59099 | 15.9093 | 17.73006 | 8.178139 | -1.820765 | 9.551925
58.60099 | 15.9283 | 17.74033 | 8.170993 | -1.812028 | 9.569336
58.61098 | 15.9461 | 17.75063 | 8.16385 | -1.804528 | 9.586778
58.62098 | 15.9665 | 17.76098 | 8.156698 | -1.794483 | 9.604285
58.63098 | 15.985 | 17.77139 | 8.149544 | -1.786386 | 9.621842
58.64098 | 15.9964 | 17.78183 | 8.142386 | -1.785434 | 9.639448
58.65098 | 16.0199 | 17.79233 | 8.135226 | -1.772428 | 9.657102
58.66098 | 16.0319 | 17.80287 | 8.128064 | -1.770969 | 9.674805
58.67097 | 16.0434 | 17.81345 | 8.120906 | -1.770046 | 9.692539
58.68097 | 16.0725 | 17.82408 | 8.113739 | -1.751579 | 9.71034
58.69097 | 16.0814 | 17.83476 | 8.106568 | -1.753359 | 9.72819
58.70097 | 16.1003 | 17.84548 | 8.099396 | -1.745185 | 9.746089
58.71097 | 16.1313 | 17.85626 | 8.092221 | -1.724957 | 9.764037
58.72097 | 16.133 | 17.86708 | 8.085043 | -1.734076 | 9.782033
58.73096 | 16.1555 | 17.87793 | 8.07787 | -1.72243 | 9.80006
58.74096 | 16.1854 | 17.88884 | 8.070687 | -1.703442 | 9.818154
58.75096 | 16.1908 | 17.8998 | 8.063502 | -1.709 | 9.836299
58.76096 | 16.2111 | 17.91081 | 8.056314 | -1.699705 | 9.854491
58.77096 | 16.238 | 17.92186 | 8.049124 | -1.683856 | 9.872732
58.78096 | 16.2495 | 17.93295 | 8.041932 | -1.683453 | 9.891022
58.79095 | 16.2642 | 17.94409 | 8.034744 | -1.679887 | 9.909343
58.80095 | 16.2845 | 17.95528 | 8.027546 | -1.670777 | 9.927731
58.81095 | 16.3037 | 17.96651 | 8.020346 | -1.662814 | 9.946168
58.82095 | 16.3172 | 17.9778 | 8.013144 | -1.660598 | 9.964654
58.83095 | 16.3379 | 17.98913 | 8.00594 | -1.651228 | 9.983188
58.84094 | 16.3527 | 18.00049 | 7.99874 | -1.647794 | 10.00175
58.85094 | 16.3652 | 18.01192 | 7.99153 | -1.646717 | 10.02039
58.86094 | 16.3895 | 18.02339 | 7.984319 | -1.633886 | 10.03907
58.87094 | 16.4142 | 18.0349 | 7.977104 | -1.620703 | 10.0578
58.88094 | 16.4268 | 18.04647 | 7.969888 | -1.619665 | 10.07658
58.89094 | 16.4445 | 18.05807 | 7.962669 | -1.613575 | 10.09541
58.90093 | 16.4676 | 18.06972 | 7.955455 | -1.602119 | 10.11426
58.91093 | 16.4812 | 18.08142 | 7.948232 | -1.600222 | 10.13319
58.92093 | 16.4965 | 18.09317 | 7.941006 | -1.59667 | 10.15216
58.93093 | 16.5147 | 18.10497 | 7.933778 | -1.590265 | 10.17119
58.94093 | 16.5239 | 18.11681 | 7.926548 | -1.592907 | 10.19026
58.95093 | 16.544 | 18.12869 | 7.919316 | -1.584695 | 10.20938
58.96092 | 16.5603 | 18.14062 | 7.912088 | -1.580318 | 10.22853
58.97092 | 16.5752 | 18.1526 | 7.904851 | -1.577398 | 10.24775
58.98092 | 16.5914 | 18.16463 | 7.897612 | -1.573226 | 10.26701
58.99092 | 16.6002 | 18.1767 | 7.890371 | -1.576499 | 10.28633
59.00092 | 16.6136 | 18.18882 | 7.883127 | -1.575218 | 10.30569
59.01092 | 16.6424 | 18.20098 | 7.875881 | -1.558584 | 10.3251
59.02091 | 16.6504 | 18.21318 | 7.868641 | -1.562779 | 10.34454
59.03091 | 16.6603 | 18.22544 | 7.861391 | -1.565136 | 10.36404
59.04091 | 16.6826 | 18.23774 | 7.854138 | -1.555141 | 10.3836
59.05091 | 16.6928 | 18.25009 | 7.846884 | -1.557291 | 10.40321
59.06091 | 16.7052 | 18.26249 | 7.839627 | -1.557288 | 10.42286
59.07091 | 16.7262 | 18.27493 | 7.832369 | -1.54873 | 10.44256
59.0809 | 16.7275 | 18.28741 | 7.825115 | -1.559908 | 10.46229
59.0909 | 16.7457 | 18.29994 | 7.817852 | -1.554241 | 10.48209
59.1009 | 16.7687 | 18.31252 | 7.810587 | -1.543821 | 10.50193
59.1109 | 16.7687 | 18.32515 | 7.80332 | -1.556447 | 10.52183
59.1209 | 16.7804 | 18.33782 | 7.796051 | -1.557419 | 10.54177
59.1309 | 16.8041 | 18.35054 | 7.78878 | -1.546437 | 10.56176
59.14089 | 16.8098 | 18.36329 | 7.781514 | -1.553488 | 10.58177
59.15089 | 16.8199 | 18.3761 | 7.774239 | -1.556196 | 10.60186
59.16089 | 16.8375 | 18.38895 | 7.766962 | -1.55145 | 10.62199
59.17089 | 16.8538 | 18.40185 | 7.759682 | -1.548049 | 10.64217
59.18089 | 16.865 | 18.41479 | 7.752401 | -1.549794 | 10.66239
59.19089 | 16.8904 | 18.42778 | 7.745118 | -1.537384 | 10.68267
59.20088 | 16.8927 | 18.44081 | 7.73784 | -1.548106 | 10.70297
59.21088 | 16.9071 | 18.45389 | 7.730553 | -1.546786 | 10.72333
59.22088 | 16.929 | 18.46701 | 7.723264 | -1.538012 | 10.74375
59.23088 | 16.9357 | 18.48018 | 7.715973 | -1.544483 | 10.76421
59.24088 | 16.951 | 18.4934 | 7.70868 | -1.542397 | 10.78472
59.25087 | 16.974 | 18.50664 | 7.701392 | -1.532644 | 10.80525
59.26087 | 16.9762 | 18.51995 | 7.694095 | -1.543748 | 10.82585
59.27087 | 16.9983 | 18.5333 | 7.686797 | -1.534997 | 10.8465
59.28087 | 17.0141 | 18.54669 | 7.679496 | -1.53259 | 10.86719
59.29087 | 17.0233 | 18.56013 | 7.672194 | -1.536829 | 10.88794
59.30087 | 17.0488 | 18.57361 | 7.664889 | -1.524811 | 10.90872
59.31086 | 17.0625 | 18.58712 | 7.65759 | -1.524623 | 10.92953
59.32086 | 17.0745 | 18.60069 | 7.650282 | -1.526193 | 10.95041
59.33086 | 17.0976 | 18.61431 | 7.642973 | -1.516708 | 10.97134
59.34086 | 17.1203 | 18.62796 | 7.635661 | -1.507665 | 10.9923
59.35086 | 17.1315 | 18.64167 | 7.628348 | -1.510166 | 11.01332
59.36086 | 17.1585 | 18.65541 | 7.621032 | -1.496912 | 11.03438
59.37085 | 17.1703 | 18.66919 | 7.613723 | -1.498887 | 11.05546
59.38085 | 17.1904 | 18.68302 | 7.606404 | -1.492618 | 11.07661
59.39085 | 17.2255 | 18.69689 | 7.599083 | -1.471393 | 11.09781
59.40085 | 17.233 | 18.71081 | 7.591761 | -1.47781 | 11.11905
59.41085 | 17.2465 | 18.72477 | 7.584437 | -1.478271 | 11.14033
59.42085 | 17.2774 | 18.73877 | 7.577111 | -1.461375 | 11.16166
59.43084 | 17.2925 | 18.75281 | 7.569791 | -1.460307 | 11.18302
59.44084 | 17.3197 | 18.76689 | 7.562462 | -1.447195 | 11.20443
59.45084 | 17.3364 | 18.78103 | 7.555131 | -1.444625 | 11.22589
59.46084 | 17.356 | 18.7952 | 7.547799 | -1.439198 | 11.2474
59.47084 | 17.3819 | 18.80941 | 7.540465 | -1.427512 | 11.26895
59.48084 | 17.4157 | 18.82367 | 7.533129 | -1.407968 | 11.29054
59.49083 | 17.4148 | 18.83795 | 7.525799 | -1.423154 | 11.31215
59.50083 | 17.4588 | 18.85229 | 7.51846 | -1.393493 | 11.33383
59.51083 | 17.478 | 18.86667 | 7.511119 | -1.388673 | 11.35555
59.52083 | 17.4867 | 18.8811 | 7.503777 | -1.394395 | 11.37732
59.53083 | 17.533 | 18.89556 | 7.496433 | -1.362558 | 11.39913
59.54083 | 17.5557 | 18.91006 | 7.489087 | -1.35436 | 11.42097
59.55082 | 17.5624 | 18.92459 | 7.481748 | -1.36219 | 11.44284
59.56082 | 17.6068 | 18.93918 | 7.474399 | -1.332376 | 11.46478
59.57082 | 17.6291 | 18.9538 | 7.467049 | -1.324698 | 11.48675
59.58082 | 17.6415 | 18.96846 | 7.459697 | -1.326962 | 11.50876
59.59082 | 17.6831 | 18.98317 | 7.452344 | -1.300067 | 11.53082
59.60081 | 17.7012 | 18.9979 | 7.444996 | -1.296696 | 11.5529
59.61081 | 17.7286 | 19.01268 | 7.43764 | -1.284079 | 11.57504
59.62081 | 17.764 | 19.0275 | 7.430283 | -1.263502 | 11.59722
59.63081 | 17.7866 | 19.04236 | 7.422923 | -1.255762 | 11.61944
59.64081 | 17.8163 | 19.05726 | 7.415563 | -1.240961 | 11.6417
59.65081 | 17.8584 | 19.0722 | 7.4082 | -1.213799 | 11.664
59.6608 | 17.8755 | 19.08716 | 7.400844 | -1.21166 | 11.68632
59.6708 | 17.9029 | 19.10217 | 7.393479 | -1.199274 | 11.7087
59.6808 | 17.9428 | 19.11722 | 7.386113 | -1.174423 | 11.73111
59.6908 | 17.97 | 19.13231 | 7.378745 | -1.162311 | 11.75357
59.7008 | 18.001 | 19.14744 | 7.371376 | -1.146438 | 11.77606
59.7108 | 18.0321 | 19.1626 | 7.364005 | -1.130501 | 11.7986
59.72079 | 18.0573 | 19.17779 | 7.35664 | -1.120486 | 11.82115
59.73079 | 18.0955 | 19.19302 | 7.349267 | -1.097522 | 11.84376
59.74079 | 18.1251 | 19.2083 | 7.341892 | -1.083195 | 11.8664
59.75079 | 18.1566 | 19.2236 | 7.334516 | -1.067004 | 11.88909
59.76079 | 18.1863 | 19.23895 | 7.327139 | -1.052648 | 11.91181
59.77079 | 18.2312 | 19.25433 | 7.31976 | -1.023128 | 11.93457
59.78078 | 18.2519 | 19.26973 | 7.312387 | -1.017827 | 11.95734
59.79078 | 18.2957 | 19.28518 | 7.305006 | -0.9894762 | 11.98017
59.80078 | 18.3248 | 19.30066 | 7.297623 | -0.9758607 | 12.00304
59.81078 | 18.347 | 19.31618 | 7.29024 | -0.9691782 | 12.02594
59.82078 | 18.3986 | 19.33173 | 7.282854 | -0.9331305 | 12.04888
59.83078 | 18.4233 | 19.34732 | 7.275468 | -0.9240158 | 12.07185
59.84077 | 18.4626 | 19.36292 | 7.268088 | -0.9003197 | 12.09483
59.85077 | 18.4996 | 19.37857 | 7.260699 | -0.8789703 | 12.11787
59.86077 | 18.5349 | 19.39426 | 7.253309 | -0.8593555 | 12.14095
59.87077 | 18.5594 | 19.40997 | 7.245918 | -0.8505723 | 12.16405
59.88077 | 18.5998 | 19.42572 | 7.238525 | -0.8259234 | 12.1872
59.89077 | 18.6476 | 19.4415 | 7.231131 | -0.7939031 | 12.21037
59.90076 | 18.6658 | 19.4573 | 7.223744 | -0.7914982 | 12.23355
59.91076 | 18.71 | 19.47314 | 7.216348 | -0.7631428 | 12.25679
59.92076 | 18.7411 | 19.48902 | 7.208951 | -0.7479159 | 12.28006
59.93076 | 18.7814 | 19.50492 | 7.201553 | -0.7235203 | 12.30337
59.94076 | 18.8213 | 19.52085 | 7.194153 | -0.6995531 | 12.3267
59.95076 | 18.8612 | 19.53682 | 7.186753 | -0.6756167 | 12.35006
59.96075 | 18.8991 | 19.55279 | 7.179359 | -0.6536941 | 12.37344
59.97075 | 18.9426 | 19.56882 | 7.171956 | -0.6262165 | 12.39686
59.98075 | 18.9798 | 19.58487 | 7.164552 | -0.6050655 | 12.42031
59.99075 | 19.0121 | 19.60094 | 7.157147 | -0.5888446 | 12.4438
60.00075 | 19.0592 | 19.61705 | 7.149742 | -0.5578502 | 12.46731
60.01074 | 19.0946 | 19.63317 | 7.142342 | -0.5385682 | 12.49083
60.02074 | 19.1393 | 19.64933 | 7.134934 | -0.5100279 | 12.51439
60.03074 | 19.1685 | 19.66551 | 7.127525 | -0.4970146 | 12.53799
60.04074 | 19.2081 | 19.68173 | 7.120115 | -0.4736277 | 12.56161
60.05074 | 19.2613 | 19.69797 | 7.112704 | -0.4366668 | 12.58526
60.06074 | 19.2844 | 19.71423 | 7.105292 | -0.4298299 | 12.60894
60.07073 | 19.3319 | 19.7305 | 7.097887 | -0.3986023 | 12.63262
60.08073 | 19.3729 | 19.74682 | 7.090473 | -0.3739152 | 12.65634
60.09073 | 19.4156 | 19.76315 | 7.083058 | -0.3475532 | 12.68009
60.10073 | 19.4588 | 19.77951 | 7.075642 | -0.3207138 | 12.70387
60.11073 | 19.5014 | 19.7959 | 7.068226 | -0.2944985 | 12.72767
60.12073 | 19.5275 | 19.8123 | 7.060808 | -0.2848042 | 12.7515
60.13072 | 19.5847 | 19.82872 | 7.053397 | -0.2440178 | 12.77532
60.14072 | 19.6253 | 19.84517 | 7.045978 | -0.2198692 | 12.79919
60.15072 | 19.6566 | 19.86164 | 7.038557 | -0.205041 | 12.82308
60.16072 | 19.6978 | 19.87814 | 7.031136 | -0.180335 | 12.847
60.17072 | 19.7472 | 19.89465 | 7.023714 | -0.1474477 | 12.87093
60.18072 | 19.7755 | 19.91118 | 7.016291 | -0.1356812 | 12.89489
60.19071 | 19.8239 | 19.92772 | 7.008875 | -0.103818 | 12.91884
60.20071 | 19.861 | 19.94429 | 7.001451 | -0.08329085 | 12.94284
60.21071 | 19.8895 | 19.96088 | 6.994025 | -0.07138121 | 12.96686
60.22071 | 19.9536 | 19.97749 | 6.986599 | -0.02388915 | 12.99089
60.23071 | 19.9804 | 19.99411 | 6.979173 | -0.01371461 | 13.01494
60.24071 | 20.0173 | 20.01076 | 6.971745 | 0.006543218 | 13.03901
60.2507 | 20.068 | 20.0274 | 6.964324 | 0.04059967 | 13.06308
60.2607 | 20.1108 | 20.04408 | 6.956895 | 0.06672342 | 13.08718
60.2707 | 20.1325 | 20.06077 | 6.949465 | 0.0717333 | 13.1113
60.2807 | 20.1889 | 20.07747 | 6.942034 | 0.1114278 | 13.13544
60.2907 | 20.2199 | 20.09419 | 6.934603 | 0.125709 | 13.15959
60.3007 | 20.249 | 20.11092 | 6.927171 | 0.138075 | 13.18375
60.31069 | 20.3078 | 20.12765 | 6.919745 | 0.1801523 | 13.2079
60.32069 | 20.3292 | 20.14441 | 6.912312 | 0.1847923 | 13.2321
60.33069 | 20.3675 | 20.16118 | 6.904878 | 0.2063202 | 13.2563
60.34069 | 20.4057 | 20.17796 | 6.897443 | 0.2277369 | 13.28052
60.35069 | 20.4469 | 20.19476 | 6.890008 | 0.2521419 | 13.30475
60.36069 | 20.4741 | 20.21156 | 6.882572 | 0.2625378 | 13.32899
60.37068 | 20.5099 | 20.22836 | 6.875143 | 0.281539 | 13.35322
60.38068 | 20.56 | 20.24519 | 6.867705 | 0.3148144 | 13.37748
60.39068 | 20.5752 | 20.26202 | 6.860267 | 0.3131833 | 13.40175
60.40068 | 20.6307 | 20.27886 | 6.852829 | 0.3518409 | 13.42603
60.41068 | 20.6622 | 20.29571 | 6.84539 | 0.3664939 | 13.45032
60.42067 | 20.6816 | 20.31255 | 6.837958 | 0.3690547 | 13.47459
60.43067 | 20.7276 | 20.32941 | 6.830518 | 0.3981935 | 13.49889
60.44067 | 20.7497 | 20.34627 | 6.823077 | 0.4034265 | 13.5232
60.45067 | 20.7775 | 20.36314 | 6.815636 | 0.4143556 | 13.54751
60.46067 | 20.8312 | 20.38002 | 6.808194 | 0.4511787 | 13.57183
60.47067 | 20.8391 | 20.3969 | 6.800752 | 0.442199 | 13.59615
60.48066 | 20.8718 | 20.41377 | 6.793316 | 0.4580315 | 13.62045
60.49066 | 20.9118 | 20.43065 | 6.785873 | 0.4811463 | 13.64478
60.50066 | 20.9416 | 20.44754 | 6.778429 | 0.4940577 | 13.66911
60.51066 | 20.9484 | 20.46443 | 6.770985 | 0.4839713 | 13.69344
60.52066 | 20.991 | 20.48132 | 6.76354 | 0.5096816 | 13.71778
60.53066 | 21.0101 | 20.49821 | 6.756095 | 0.5118931 | 13.74211
60.54065 | 21.0292 | 20.51508 | 6.748657 | 0.5141211 | 13.76642
60.55065 | 21.0771 | 20.53197 | 6.741211 | 0.5451338 | 13.79075
60.56065 | 21.0963 | 20.54885 | 6.733765 | 0.5474499 | 13.81509
60.57065 | 21.1062 | 20.56573 | 6.726318 | 0.5404691 | 13.83941
60.58065 | 21.1406 | 20.58261 | 6.718871 | 0.5579916 | 13.86374
60.59065 | 21.1547 | 20.59948 | 6.711424 | 0.5552174 | 13.88806
60.60064 | 21.1774 | 20.61633 | 6.703983 | 0.5610654 | 13.91235
60.61064 | 21.212 | 20.6332 | 6.696535 | 0.578803 | 13.93666
60.62064 | 21.2218 | 20.65005 | 6.689087 | 0.5717465 | 13.96097
60.63064 | 21.2299 | 20.6669 | 6.681638 | 0.5629983 | 13.98526
60.64064 | 21.2626 | 20.68374 | 6.674189 | 0.5788561 | 14.00956
60.65064 | 21.2699 | 20.70058 | 6.666739 | 0.5693227 | 14.03384
60.66063 | 21.2901 | 20.71738 | 6.659297 | 0.5727169 | 14.05809
60.67063 | 21.315 | 20.7342 | 6.651847 | 0.5808033 | 14.08235
60.68063 | 21.3234 | 20.751 | 6.644397 | 0.5724017 | 14.1066
60.69063 | 21.3401 | 20.76779 | 6.636946 | 0.5723116 | 14.13084
60.70063 | 21.3742 | 20.78457 | 6.629496 | 0.5896326 | 14.15507
60.71063 | 21.3583 | 20.80133 | 6.622045 | 0.5569676 | 14.17929
60.72062 | 21.3818 | 20.81807 | 6.614601 | 0.5637323 | 14.20347
60.73062 | 21.4034 | 20.8348 | 6.60715 | 0.5685972 | 14.22765
60.74062 | 21.4168 | 20.85153 | 6.599698 | 0.5652746 | 14.25183
60.75062 | 21.4209 | 20.86823 | 6.592246 | 0.5526705 | 14.27598
60.76062 | 21.4406 | 20.88492 | 6.584794 | 0.5556836 | 14.30012
60.77062 | 21.4375 | 20.90159 | 6.577342 | 0.5359135 | 14.32424
60.78061 | 21.4557 | 20.91822 | 6.569897 | 0.5374797 | 14.34832
60.79061 | 21.476 | 20.93485 | 6.562445 | 0.5411479 | 14.37241
60.80061 | 21.4682 | 20.95146 | 6.554992 | 0.5167362 | 14.39647
60.81061 | 21.4867 | 20.96805 | 6.54754 | 0.5186454 | 14.42052
60.82061 | 21.4877 | 20.98462 | 6.540087 | 0.5030777 | 14.44454
60.8306 | 21.4823 | 21.00115 | 6.532641 | 0.4811489 | 14.46851
60.8406 | 21.516 | 21.01767 | 6.525189 | 0.4983275 | 14.49248
60.8506 | 21.5199 | 21.03417 | 6.517736 | 0.485729 | 14.51644
60.8606 | 21.5173 | 21.05064 | 6.510283 | 0.4666565 | 14.54036
60.8706 | 21.5406 | 21.06709 | 6.502829 | 0.4735096 | 14.56426
60.8806 | 21.5405 | 21.08351 | 6.495376 | 0.456991 | 14.58813
60.89059 | 21.5416 | 21.09988 | 6.487931 | 0.4417163 | 14.61195
60.90059 | 21.5511 | 21.11625 | 6.480477 | 0.4348541 | 14.63577
60.91059 | 21.5656 | 21.13258 | 6.473024 | 0.4330198 | 14.65956
60.92059 | 21.5506 | 21.14888 | 6.465571 | 0.4017182 | 14.68331
60.93059 | 21.5898 | 21.16515 | 6.458118 | 0.4246459 | 14.70704
60.94059 | 21.5761 | 21.18139 | 6.450665 | 0.3947075 | 14.73073
60.95058 | 21.5955 | 21.19758 | 6.443219 | 0.3979197 | 14.75436
60.96058 | 21.6069 | 21.21375 | 6.435766 | 0.393147 | 14.77799
60.97058 | 21.6062 | 21.22989 | 6.428313 | 0.3763099 | 14.80158
60.98058 | 21.6156 | 21.24599 | 6.420861 | 0.3696095 | 14.82513
60.99058 | 21.6328 | 21.26206 | 6.413408 | 0.3707435 | 14.84865
61.00058 | 21.6379 | 21.27808 | 6.405955 | 0.3598161 | 14.87213
61.01057 | 21.649 | 21.29406 | 6.39851 | 0.3549418 | 14.89555
61.02057 | 21.6763 | 21.31001 | 6.391058 | 0.3662923 | 14.91895
61.03057 | 21.67 | 21.32592 | 6.383606 | 0.3440824 | 14.94231
61.04057 | 21.6844 | 21.34178 | 6.376153 | 0.3426153 | 14.96563
61.05057 | 21.7018 | 21.35761 | 6.368702 | 0.3441885 | 14.98891
61.06057 | 21.7098 | 21.3734 | 6.36125 | 0.3364049 | 15.01215
61.07056 | 21.714 | 21.38912 | 6.353806 | 0.3248798 | 15.03531
61.08056 | 21.7404 | 21.40481 | 6.346354 | 0.3355869 | 15.05846
61.09056 | 21.7474 | 21.42046 | 6.338903 | 0.3269382 | 15.08156
61.10056 | 21.7502 | 21.43606 | 6.331452 | 0.3141364 | 15.10461
61.11056 | 21.7813 | 21.45162 | 6.324001 | 0.3296834 | 15.12762
61.12056 | 21.7794 | 21.46712 | 6.316551 | 0.3122772 | 15.15057
61.13055 | 21.7932 | 21.48256 | 6.309108 | 0.3106365 | 15.17346
61.14055 | 21.808 | 21.49797 | 6.301658 | 0.310031 | 15.19631
61.15055 | 21.8091 | 21.51332 | 6.294209 | 0.2957772 | 15.21911
61.16055 | 21.8279 | 21.52862 | 6.286759 | 0.2992766 | 15.24186
61.17055 | 21.8464 | 21.54387 | 6.27931 | 0.3025288 | 15.26456
61.18055 | 21.8494 | 21.55906 | 6.271861 | 0.2903352 | 15.2872
61.19054 | 21.8654 | 21.57419 | 6.26442 | 0.2912116 | 15.30977
61.20054 | 21.8647 | 21.58927 | 6.256972 | 0.2754299 | 15.3323
61.21054 | 21.8884 | 21.60429 | 6.249524 | 0.2841069 | 15.35477
61.22054 | 21.8865 | 21.61926 | 6.242077 | 0.2672402 | 15.37718
61.23054 | 21.9157 | 21.63417 | 6.23463 | 0.281534 | 15.39954
61.24053 | 21.9027 | 21.649 | 6.227191 | 0.2537028 | 15.42181
61.25053 | 21.9185 | 21.66378 | 6.219744 | 0.2547176 | 15.44404
61.26053 | 21.944 | 21.67851 | 6.212299 | 0.2654945 | 15.46621
61.27053 | 21.9367 | 21.69317 | 6.204853 | 0.2435347 | 15.48831
61.28053 | 21.9547 | 21.70776 | 6.197408 | 0.2469411 | 15.51035
61.29053 | 21.9699 | 21.72229 | 6.189963 | 0.2476104 | 15.53233
61.30052 | 21.9833 | 21.73674 | 6.182527 | 0.246559 | 15.55421
61.31052 | 21.9884 | 21.75114 | 6.175083 | 0.2372639 | 15.57605
61.32052 | 22.0222 | 21.76547 | 6.16764 | 0.2567335 | 15.59783
61.33052 | 22.0141 | 21.77973 | 6.160197 | 0.2343741 | 15.61953
61.34052 | 22.019 | 21.79391 | 6.152755 | 0.2250859 | 15.64116
61.35052 | 22.049 | 21.80803 | 6.145313 | 0.2409684 | 15.66272
61.36051 | 22.0781 | 21.82206 | 6.137879 | 0.2560356 | 15.68419
61.37051 | 22.0706 | 21.83604 | 6.130439 | 0.2345642 | 15.7056
61.38051 | 22.0965 | 21.84994 | 6.122999 | 0.2465649 | 15.72694
61.39051 | 22.1006 | 21.86376 | 6.115559 | 0.2368419 | 15.7482
61.40051 | 22.1155 | 21.87751 | 6.10812 | 0.237995 | 15.76939
61.41051 | 22.1584 | 21.89117 | 6.100682 | 0.2672251 | 15.79049
61.4205 | 22.147 | 21.90475 | 6.093251 | 0.2422454 | 15.8115
61.4305 | 22.1641 | 21.91827 | 6.085814 | 0.2458339 | 15.83245
61.4405 | 22.1982 | 21.9317 | 6.078377 | 0.2665017 | 15.85332
61.4505 | 22.2037 | 21.94505 | 6.070941 | 0.2586501 | 15.87411
61.4605 | 22.2309 | 21.95832 | 6.063506 | 0.2725815 | 15.89481
61.4705 | 22.2423 | 21.9715 | 6.056071 | 0.2707962 | 15.91543
61.48049 | 22.2595 | 21.98459 | 6.048644 | 0.2749135 | 15.93594
61.49049 | 22.2752 | 21.9976 | 6.041211 | 0.2775977 | 15.95639
61.50049 | 22.3126 | 22.01053 | 6.033778 | 0.3020674 | 15.97675
61.51049 | 22.305 | 22.02337 | 6.026346 | 0.2816251 | 15.99703
61.52049 | 22.3224 | 22.03613 | 6.018915 | 0.2862707 | 16.01721
61.53049 | 22.3582 | 22.04879 | 6.011484 | 0.3094058 | 16.03731
61.54048 | 22.3742 | 22.06136 | 6.004062 | 0.3128434 | 16.0573
61.55048 | 22.371 | 22.07384 | 5.996632 | 0.2971602 | 16.07721
61.56048 | 22.4121 | 22.08623 | 5.989204 | 0.3258682 | 16.09703
61.57048 | 22.4161 | 22.09853 | 5.981776 | 0.3175697 | 16.11675
61.58048 | 22.4367 | 22.11073 | 5.974349 | 0.3259667 | 16.13638
61.59047 | 22.4521 | 22.12283 | 5.966931 | 0.3292696 | 16.1559
61.60047 | 22.4771 | 22.13484 | 5.959505 | 0.3422572 | 16.17534
61.61047 | 22.4842 | 22.14676 | 5.952081 | 0.3374421 | 16.19468
61.62047 | 22.5128 | 22.15857 | 5.944657 | 0.3542261 | 16.21392
61.63047 | 22.5231 | 22.17029 | 5.937234 | 0.3528082 | 16.23306
61.64047 | 22.5379 | 22.18191 | 5.929812 | 0.3559907 | 16.2521
61.65046 | 22.5621 | 22.19341 | 5.922398 | 0.3686864 | 16.27102
61.66046 | 22.5762 | 22.20483 | 5.914978 | 0.3713738 | 16.28985
61.67046 | 22.5612 | 22.21614 | 5.907558 | 0.3450589 | 16.30858
61.68046 | 22.6134 | 22.22735 | 5.90014 | 0.3860533 | 16.32721
61.69046 | 22.6259 | 22.23845 | 5.892722 | 0.3874521 | 16.34573
61.70046 | 22.638 | 22.24944 | 5.885305 | 0.388557 | 16.36414
61.71045 | 22.642 | 22.26032 | 5.877897 | 0.3816794 | 16.38242
61.72045 | 22.6591 | 22.2711 | 5.870482 | 0.3879976 | 16.40062
61.73045 | 22.6733 | 22.28178 | 5.863068 | 0.3915249 | 16.41871
61.74045 | 22.6919 | 22.29234 | 5.855654 | 0.3995622 | 16.43668
61.75045 | 22.7031 | 22.30279 | 5.848242 | 0.4003129 | 16.45454
61.76045 | 22.7156 | 22.31313 | 5.840831 | 0.4024737 | 16.4723
61.77044 | 22.7319 | 22.32334 | 5.833428 | 0.4085566 | 16.48991
61.78044 | 22.7435 | 22.33346 | 5.826019 | 0.4100444 | 16.50744
61.79044 | 22.7594 | 22.34345 | 5.818611 | 0.4159462 | 16.52484
61.80044 | 22.7757 | 22.35334 | 5.811204 | 0.4223635 | 16.54213
61.81044 | 22.7933 | 22.3631 | 5.803798 | 0.4301964 | 16.55931
61.82044 | 22.7819 | 22.37275 | 5.796393 | 0.4091471 | 16.57636
61.83043 | 22.8107 | 22.38227 | 5.788996 | 0.4284265 | 16.59328
61.84043 | 22.8231 | 22.39169 | 5.781593 | 0.4314134 | 16.61009
61.85043 | 22.8452 | 22.40098 | 5.774191 | 0.4442234 | 16.62679
61.86043 | 22.8418 | 22.41015 | 5.76679 | 0.4316534 | 16.64336
61.87043 | 22.8511 | 22.4192 | 5.759391 | 0.4319036 | 16.65981
61.88043 | 22.8743 | 22.42812 | 5.751992 | 0.4461772 | 16.67613
61.89042 | 22.8728 | 22.43691 | 5.744602 | 0.4358853 | 16.69231
61.90042 | 22.8896 | 22.44559 | 5.737206 | 0.4440082 | 16.70839
61.91042 | 22.9115 | 22.45414 | 5.72981 | 0.4573563 | 16.72433
61.92042 | 22.9181 | 22.46257 | 5.722416 | 0.4555308 | 16.74015
61.93042 | 22.9168 | 22.47087 | 5.715023 | 0.4459308 | 16.75585
61.94042 | 22.9383 | 22.47904 | 5.707632 | 0.4592621 | 16.77141
61.95041 | 22.9555 | 22.48707 | 5.700248 | 0.468426 | 16.78683
61.96041 | 22.9442 | 22.49499 | 5.692859 | 0.4492138 | 16.80213
61.97041 | 22.9637 | 22.50277 | 5.685471 | 0.4609343 | 16.81729
61.98041 | 22.9875 | 22.51042 | 5.678084 | 0.4770828 | 16.83233
61.99041 | 22.9861 | 22.51794 | 5.670698 | 0.468165 | 16.84724
62.0004 | 22.9884 | 22.52531 | 5.663321 | 0.4630875 | 16.86199
62.0104 | 23.0076 | 22.53256 | 5.655938 | 0.4750365 | 16.87663
62.0204 | 23.016 | 22.53968 | 5.648556 | 0.4763201 | 16.89112
62.0304 | 23.0104 | 22.54666 | 5.641176 | 0.4637375 | 16.90549
62.0404 | 23.0365 | 22.55351 | 5.633796 | 0.4829929 | 16.91971
62.0504 | 23.0371 | 22.56022 | 5.626418 | 0.4768849 | 16.9338
62.06039 | 23.0413 | 22.56678 | 5.619049 | 0.4745207 | 16.94773
62.07039 | 23.0555 | 22.57321 | 5.611673 | 0.4822881 | 16.96154
62.08039 | 23.071 | 22.5795 | 5.604299 | 0.4914955 | 16.97521
62.09039 | 23.0785 | 22.58566 | 5.596926 | 0.4928419 | 16.98873
62.10039 | 23.0637 | 22.59167 | 5.589555 | 0.4720302 | 17.00211
62.11039 | 23.0866 | 22.59754 | 5.582185 | 0.48906 | 17.01535
62.12038 | 23.1036 | 22.60326 | 5.574824 | 0.5003383 | 17.02844
62.13038 | 23.0944 | 22.60885 | 5.567456 | 0.4855544 | 17.04139
62.14038 | 23.1087 | 22.61429 | 5.560091 | 0.4944103 | 17.0542
62.15038 | 23.1124 | 22.61959 | 5.552726 | 0.4928131 | 17.06686
62.16038 | 23.1204 | 22.62474 | 5.545363 | 0.4956606 | 17.07938
62.17038 | 23.1357 | 22.62975 | 5.538001 | 0.5059515 | 17.09175
62.18037 | 23.1259 | 22.63461 | 5.530649 | 0.4912944 | 17.10396
62.19037 | 23.1379 | 22.63932 | 5.52329 | 0.4985792 | 17.11603
62.20037 | 23.1492 | 22.64389 | 5.515933 | 0.5053133 | 17.12795
62.21037 | 23.1614 | 22.6483 | 5.508577 | 0.5130958 | 17.13973
62.22037 | 23.1517 | 22.65258 | 5.501223 | 0.4991235 | 17.15135
62.23037 | 23.1628 | 22.6567 | 5.49387 | 0.5061047 | 17.16283
62.24036 | 23.1675 | 22.66066 | 5.486526 | 0.5068386 | 17.17414
62.25036 | 23.1745 | 22.66448 | 5.479176 | 0.5100168 | 17.18531
62.26036 | 23.1723 | 22.66815 | 5.471828 | 0.5041482 | 17.19632
62.27036 | 23.1823 | 22.67167 | 5.464481 | 0.5106316 | 17.20719
62.28036 | 23.1886 | 22.67503 | 5.457136 | 0.5135674 | 17.2179
62.29036 | 23.1882 | 22.67825 | 5.449792 | 0.5099531 | 17.22845
62.30035 | 23.1981 | 22.6813 | 5.442458 | 0.5167996 | 17.23884
62.31035 | 23.1981 | 22.68421 | 5.435117 | 0.5138942 | 17.24909
62.32035 | 23.1882 | 22.68696 | 5.427778 | 0.5012441 | 17.25918
62.33035 | 23.2093 | 22.68955 | 5.420441 | 0.5197478 | 17.26911
62.34035 | 23.2015 | 22.69199 | 5.413106 | 0.5095073 | 17.27889
62.35035 | 23.2054 | 22.69428 | 5.405772 | 0.5111241 | 17.2885
62.36034 | 23.2167 | 22.6964 | 5.398447 | 0.520298 | 17.29796
62.37034 | 23.2166 | 22.69837 | 5.391116 | 0.5182266 | 17.30726
62.38034 | 23.2073 | 22.70019 | 5.383787 | 0.5071134 | 17.3164
62.39034 | 23.2256 | 22.70184 | 5.37646 | 0.5237571 | 17.32538
62.40034 | 23.2096 | 22.70334 | 5.369134 | 0.5062593 | 17.33421
62.41033 | 23.223 | 22.70468 | 5.361817 | 0.5183211 | 17.34286
62.42033 | 23.222 | 22.70586 | 5.354495 | 0.5161406 | 17.35136
62.43033 | 23.2202 | 22.70688 | 5.347175 | 0.5133189 | 17.35971
62.44033 | 23.2326 | 22.70774 | 5.339856 | 0.5248602 | 17.36788
62.45033 | 23.2316 | 22.70844 | 5.332539 | 0.5231575 | 17.3759
62.46033 | 23.2122 | 22.70898 | 5.325224 | 0.5032161 | 17.38376
62.47032 | 23.2228 | 22.70936 | 5.317917 | 0.5134374 | 17.39145
62.48032 | 23.2332 | 22.70958 | 5.310606 | 0.5236177 | 17.39898
62.49032 | 23.2066 | 22.70964 | 5.303296 | 0.496959 | 17.40635
62.50032 | 23.2306 | 22.70954 | 5.295987 | 0.5210641 | 17.41355
62.51032 | 23.2382 | 22.70927 | 5.288681 | 0.5289295 | 17.42059
62.52032 | 23.2148 | 22.70884 | 5.281376 | 0.5059586 | 17.42746
62.53031 | 23.2199 | 22.70825 | 5.274081 | 0.511649 | 17.43417
62.54031 | 23.2275 | 22.7075 | 5.26678 | 0.5200034 | 17.44072
62.55031 | 23.2206 | 22.70658 | 5.259481 | 0.5140188 | 17.4471
62.56031 | 23.2169 | 22.7055 | 5.252184 | 0.5113999 | 17.45332
62.57031 | 23.2229 | 22.70426 | 5.244889 | 0.5186427 | 17.45937
62.58031 | 23.2214 | 22.70285 | 5.237595 | 0.5185519 | 17.46525
62.5903 | 23.2213 | 22.70128 | 5.230311 | 0.5200208 | 17.47097
62.6003 | 23.2182 | 22.69954 | 5.223021 | 0.5186559 | 17.47652
62.6103 | 23.2189 | 22.69764 | 5.215733 | 0.5212567 | 17.48191
62.6203 | 23.2182 | 22.69558 | 5.208448 | 0.5226187 | 17.48713
62.6303 | 23.2097 | 22.69335 | 5.201164 | 0.5163475 | 17.49219
62.6403 | 23.2273 | 22.69096 | 5.193882 | 0.5363409 | 17.49708
62.65029 | 23.2215 | 22.6884 | 5.186609 | 0.5330957 | 17.5018
62.66029 | 23.2229 | 22.68568 | 5.179331 | 0.537219 | 17.50635
62.67029 | 23.2322 | 22.68279 | 5.172055 | 0.5494053 | 17.51074
62.68029 | 23.22 | 22.67974 | 5.164781 | 0.5402576 | 17.51496
62.69029 | 23.2268 | 22.67652 | 5.157509 | 0.5502752 | 17.51902
62.70029 | 23.2376 | 22.67314 | 5.150239 | 0.5644566 | 17.5229
62.71028 | 23.2283 | 22.6696 | 5.142979 | 0.5587017 | 17.52662
62.72028 | 23.2466 | 22.66589 | 5.135713 | 0.5807145 | 17.53017
62.73028 | 23.2535 | 22.66201 | 5.128449 | 0.5914925 | 17.53356
62.74028 | 23.2256 | 22.65796 | 5.121187 | 0.5676355 | 17.53678
62.75028 | 23.2524 | 22.65376 | 5.113927 | 0.5986437 | 17.53983
62.76028 | 23.2468 | 22.64938 | 5.106669 | 0.597416 | 17.54271
62.77027 | 23.2435 | 22.64485 | 5.099421 | 0.5986507 | 17.54543
62.78027 | 23.2621 | 22.64015 | 5.092167 | 0.6219533 | 17.54798
62.79027 | 23.2605 | 22.63528 | 5.084916 | 0.6252204 | 17.55036
62.80027 | 23.254 | 22.63025 | 5.077667 | 0.6237545 | 17.55258
62.81027 | 23.2559 | 22.62505 | 5.07042 | 0.6308517 | 17.55463
62.82026 | 23.2664 | 22.61969 | 5.063182 | 0.6467085 | 17.55651
62.83026 | 23.2568 | 22.61416 | 5.055939 | 0.6426354 | 17.55823
62.84026 | 23.2499 | 22.60847 | 5.048698 | 0.641426 | 17.55978
62.85026 | 23.2648 | 22.60262 | 5.04146 | 0.6621795 | 17.56116
62.86026 | 23.2602 | 22.5966 | 5.034223 | 0.6635996 | 17.56238
62.87026 | 23.2492 | 22.59042 | 5.026989 | 0.6587819 | 17.56343
62.88025 | 23.2771 | 22.58408 | 5.019765 | 0.6930215 | 17.56431
62.89025 | 23.2335 | 22.57757 | 5.012535 | 0.6559321 | 17.56503
62.90025 | 23.2548 | 22.5709 | 5.005307 | 0.6839042 | 17.56559
62.91025 | 23.2386 | 22.56406 | 4.998082 | 0.6745403 | 17.56598
62.92025 | 23.2393 | 22.55706 | 4.990859 | 0.6822385 | 17.5662
62.93025 | 23.2436 | 22.5499 | 4.983638 | 0.6937005 | 17.56626
62.94024 | 23.2304 | 22.54258 | 4.976427 | 0.6878171 | 17.56616
62.95024 | 23.2321 | 22.5351 | 4.969211 | 0.6970012 | 17.56589
62.96024 | 23.2092 | 22.52745 | 4.961997 | 0.6817483 | 17.56545
62.97024 | 23.2267 | 22.51964 | 4.954785 | 0.7070561 | 17.56486
62.98024 | 23.2142 | 22.51167 | 4.947576 | 0.7025253 | 17.5641
62.99024 | 23.1845 | 22.50355 | 4.940369 | 0.6809549 | 17.56318
63.00023 | 23.2132 | 22.49526 | 4.933172 | 0.717935 | 17.56209
63.01023 | 23.1923 | 22.48681 | 4.925969 | 0.7054851 | 17.56085
63.02023 | 23.1798 | 22.47821 | 4.918769 | 0.701595 | 17.55944
63.03023 | 23.1875 | 22.46944 | 4.911572 | 0.7180631 | 17.55787
63.04023 | 23.1748 | 22.46051 | 4.904377 | 0.7142905 | 17.55613
63.05023 | 23.1638 | 22.45142 | 4.897184 | 0.7123752 | 17.55424
63.06022 | 23.1514 | 22.44219 | 4.890001 | 0.7092101 | 17.55219
63.07022 | 23.1602 | 22.43279 | 4.882813 | 0.7274101 | 17.54998
63.08022 | 23.1278 | 22.42323 | 4.875627 | 0.7045697 | 17.5476
63.09022 | 23.1477 | 22.41352 | 4.868444 | 0.7341841 | 17.54507
63.10022 | 23.1361 | 22.40364 | 4.861263 | 0.7324552 | 17.54238
63.11022 | 23.1111 | 22.39362 | 4.854085 | 0.7174827 | 17.53953
63.12021 | 23.1186 | 22.38345 | 4.846916 | 0.7351518 | 17.53653
63.13021 | 23.098 | 22.37311 | 4.839743 | 0.7248887 | 17.53337
63.14021 | 23.1072 | 22.36262 | 4.832572 | 0.7445796 | 17.53005
63.15021 | 23.0764 | 22.35198 | 4.825404 | 0.7244217 | 17.52657
63.16021 | 23.0925 | 22.34118 | 4.818238 | 0.7513207 | 17.52294
63.1702 | 23.0718 | 22.33024 | 4.811082 | 0.7415581 | 17.51916
63.1802 | 23.0639 | 22.31914 | 4.803921 | 0.7447591 | 17.51522
63.1902 | 23.0489 | 22.30789 | 4.796762 | 0.7410116 | 17.51113
63.2002 | 23.0468 | 22.29648 | 4.789607 | 0.7503172 | 17.50688
63.2102 | 23.0363 | 22.28493 | 4.782453 | 0.7513704 | 17.50248
63.2202 | 23.0152 | 22.27323 | 4.775303 | 0.7419721 | 17.49793
63.23019 | 23.0259 | 22.26139 | 4.768162 | 0.7645137 | 17.49322
63.24019 | 22.9873 | 22.24939 | 4.761016 | 0.7379147 | 17.48837
63.25019 | 22.9955 | 22.23724 | 4.753874 | 0.7582615 | 17.48336
63.26019 | 22.9821 | 22.22494 | 4.746733 | 0.7571573 | 17.47821
63.27019 | 22.9623 | 22.2125 | 4.739596 | 0.7497993 | 17.47291
63.28019 | 22.9362 | 22.19991 | 4.732461 | 0.7362867 | 17.46745
63.29018 | 22.9573 | 22.18719 | 4.725335 | 0.770107 | 17.46186
63.30018 | 22.9277 | 22.17432 | 4.718206 | 0.7533842 | 17.45611
63.31018 | 22.9039 | 22.1613 | 4.711079 | 0.7426049 | 17.45022
63.32018 | 22.9205 | 22.14813 | 4.703954 | 0.7723666 | 17.44418
63.33018 | 22.8715 | 22.13483 | 4.696832 | 0.7366749 | 17.43799
63.34018 | 22.8719 | 22.12138 | 4.689713 | 0.7505196 | 17.43167
63.35017 | 22.8441 | 22.10781 | 4.682604 | 0.7362934 | 17.4252
63.36017 | 22.8395 | 22.09408 | 4.67549 | 0.7454217 | 17.41859
63.37017 | 22.8081 | 22.08021 | 4.66838 | 0.7278891 | 17.41183
63.38017 | 22.8091 | 22.0662 | 4.661271 | 0.7428951 | 17.40493
63.39017 | 22.7872 | 22.05206 | 4.654166 | 0.735138 | 17.3979
63.40017 | 22.7681 | 22.03778 | 4.647063 | 0.7303196 | 17.39072
63.41016 | 22.7461 | 22.02338 | 4.63997 | 0.7227209 | 17.38341
63.42016 | 22.7508 | 22.00883 | 4.632873 | 0.7419729 | 17.37595
63.43016 | 22.7082 | 21.99414 | 4.625779 | 0.7140592 | 17.36836
63.44016 | 22.7048 | 21.97932 | 4.618687 | 0.7254794 | 17.36063
63.45016 | 22.6972 | 21.96437 | 4.611599 | 0.7328341 | 17.35277
63.46016 | 22.6674 | 21.94928 | 4.604513 | 0.7181186 | 17.34477
63.47015 | 22.6598 | 21.93408 | 4.597437 | 0.7257195 | 17.33664
63.48015 | 22.6317 | 21.91873 | 4.590356 | 0.7129662 | 17.32838
63.49015 | 22.6166 | 21.90326 | 4.583279 | 0.7133427 | 17.31998
63.50015 | 22.5975 | 21.88765 | 4.576204 | 0.7098489 | 17.31145
63.51015 | 22.5896 | 21.87192 | 4.569132 | 0.717682 | 17.30279
63.52015 | 22.5678 | 21.85606 | 4.562064 | 0.7117419 | 17.29399
63.53014 | 22.5483 | 21.84009 | 4.555005 | 0.7082119 | 17.28508
63.54014 | 22.5322 | 21.82398 | 4.547942 | 0.7082237 | 17.27603
63.55014 | 22.5214 | 21.80774 | 4.540881 | 0.7136586 | 17.26686
63.56014 | 22.4868 | 21.79138 | 4.533824 | 0.6954165 | 17.25756
63.57014 | 22.4868 | 21.7749 | 4.52677 | 0.7118984 | 17.24813
63.58013 | 22.4661 | 21.75831 | 4.519726 | 0.7077862 | 17.23859
63.59013 | 22.4341 | 21.74159 | 4.512677 | 0.6925091 | 17.22891
63.60013 | 22.437 | 21.72475 | 4.505632 | 0.7122512 | 17.21912
63.61013 | 22.4081 | 21.70779 | 4.498589 | 0.7003146 | 17.2092
63.62013 | 22.3848 | 21.69071 | 4.491549 | 0.6940933 | 17.19916
63.63013 | 22.375 | 21.67351 | 4.484513 | 0.7014909 | 17.189
63.64012 | 22.3453 | 21.65621 | 4.477486 | 0.6890854 | 17.17873
63.65012 | 22.3225 | 21.63879 | 4.470456 | 0.6837147 | 17.16833
63.66012 | 22.307 | 21.62124 | 4.463428 | 0.685756 | 17.15782
63.67012 | 22.297 | 21.60359 | 4.456404 | 0.69341 | 17.14719
63.68012 | 22.2659 | 21.58582 | 4.449382 | 0.6800767 | 17.13644
63.69012 | 22.2447 | 21.56794 | 4.442364 | 0.6767555 | 17.12558
63.70011 | 22.2374 | 21.54997 | 4.435356 | 0.6874252 | 17.11462
63.71011 | 22.1944 | 21.53188 | 4.428343 | 0.6625227 | 17.10353
63.72011 | 22.1839 | 21.51367 | 4.421334 | 0.6702277 | 17.09234
63.73011 | 22.1562 | 21.49536 | 4.414328 | 0.6608401 | 17.08103
63.74011 | 22.1487 | 21.47694 | 4.407325 | 0.6717581 | 17.06962
63.75011 | 22.1043 | 21.45842 | 4.400325 | 0.6458832 | 17.05809
63.7601 | 22.0984 | 21.43981 | 4.393335 | 0.6585923 | 17.04647
63.7701 | 22.0744 | 21.42108 | 4.386341 | 0.6533226 | 17.03474
63.7801 | 22.0322 | 21.40224 | 4.379351 | 0.6299563 | 17.02289
63.7901 | 22.0085 | 21.38331 | 4.372363 | 0.6251904 | 17.01095
63.8001 | 21.9943 | 21.36428 | 4.365379 | 0.6300239 | 16.9989
63.8101 | 21.9618 | 21.34514 | 4.358398 | 0.6166587 | 16.98674
63.82009 | 21.9429 | 21.32593 | 4.351427 | 0.6169712 | 16.9745
63.83009 | 21.9093 | 21.3066 | 4.344453 | 0.6026989 | 16.96215
63.84009 | 21.8995 | 21.28718 | 4.337481 | 0.6123231 | 16.9497
63.85009 | 21.8536 | 21.26766 | 4.330513 | 0.5859437 | 16.93714
63.86009 | 21.854 | 21.24804 | 4.323548 | 0.6059574 | 16.92449
63.87009 | 21.808 | 21.22834 | 4.316586 | 0.5796637 | 16.91175
63.88008 | 21.7874 | 21.20856 | 4.309634 | 0.5788409 | 16.89892
63.89008 | 21.7691 | 21.18867 | 4.302679 | 0.5804291 | 16.88599
63.90008 | 21.75 | 21.16869 | 4.295727 | 0.5813071 | 16.87297
63.91008 | 21.7064 | 21.14863 | 4.288778 | 0.5577734 | 16.85985
63.92008 | 21.6978 | 21.12847 | 4.281832 | 0.5693299 | 16.84664
63.93008 | 21.6712 | 21.10823 | 4.27489 | 0.5629723 | 16.83334
63.94007 | 21.624 | 21.08793 | 4.267958 | 0.5360725 | 16.81997
63.95007 | 21.6247 | 21.06752 | 4.261022 | 0.5571844 | 16.80649
63.96007 | 21.5916 | 21.04702 | 4.25409 | 0.5445793 | 16.79293
63.97007 | 21.5746 | 21.02645 | 4.247161 | 0.5481533 | 16.77929
63.98007 | 21.5404 | 21.00579 | 4.240235 | 0.5346132 | 16.76555
63.99006 | 21.5241 | 20.98507 | 4.23332 | 0.5390312 | 16.75175
64.00006 | 21.4999 | 20.96425 | 4.226401 | 0.5356502 | 16.73785
64.01006 | 21.4721 | 20.94335 | 4.219485 | 0.5287467 | 16.72387
64.02006 | 21.4504 | 20.92238 | 4.212573 | 0.5280187 | 16.70981
64.03006 | 21.4305 | 20.90133 | 4.205664 | 0.5291682 | 16.69567
64.04006 | 21.3988 | 20.88021 | 4.198759 | 0.5185919 | 16.68145
64.05005 | 21.3836 | 20.85903 | 4.191864 | 0.5245678 | 16.66717
64.06005 | 21.3626 | 20.83776 | 4.184965 | 0.5248402 | 16.65279
64.07005 | 21.3136 | 20.81642 | 4.17807 | 0.4971818 | 16.63835
64.08005 | 21.3172 | 20.795 | 4.171178 | 0.5221953 | 16.62383
64.09005 | 21.2817 | 20.77352 | 4.16429 | 0.508176 | 16.60923
64.10005 | 21.2606 | 20.75197 | 4.157405 | 0.508628 | 16.59457
64.11004 | 21.2342 | 20.73037 | 4.15053 | 0.5038263 | 16.57984
64.12004 | 21.2251 | 20.70869 | 4.143652 | 0.5164119 | 16.56504
64.13004 | 21.1832 | 20.68694 | 4.136778 | 0.496262 | 16.55016
64.14004 | 21.1588 | 20.66512 | 4.129907 | 0.4936782 | 16.53521
64.15004 | 21.1478 | 20.64324 | 4.123039 | 0.5045553 | 16.52021
64.16004 | 21.1288 | 20.6213 | 4.116175 | 0.5074964 | 16.50513
64.17003 | 21.091 | 20.59932 | 4.109322 | 0.4916766 | 16.49
64.18003 | 21.0797 | 20.57726 | 4.102465 | 0.5024363 | 16.4748
64.19003 | 21.0508 | 20.55514 | 4.095612 | 0.4956598 | 16.45953
64.20003 | 21.0252 | 20.53296 | 4.088762 | 0.4922385 | 16.4442
64.21003 | 21.003 | 20.51072 | 4.081916 | 0.4922754 | 16.42881
64.22003 | 20.9875 | 20.48843 | 4.075073 | 0.4990679 | 16.41336
64.23002 | 20.9517 | 20.46611 | 4.068241 | 0.4855931 | 16.39787
64.24002 | 20.943 | 20.44371 | 4.061405 | 0.4992936 | 16.3823
64.25002 | 20.9201 | 20.42125 | 4.054573 | 0.4988455 | 16.36668
64.26002 | 20.8949 | 20.39875 | 4.047745 | 0.4961521 | 16.351
64.27002 | 20.8664 | 20.37619 | 4.04092 | 0.4902084 | 16.33527
64.28002 | 20.8538 | 20.35359 | 4.034099 | 0.5002137 | 16.31949
64.29001 | 20.8332 | 20.33095 | 4.027289 | 0.502246 | 16.30367
64.30001 | 20.8 | 20.30825 | 4.020475 | 0.4917483 | 16.28778
64.31001 | 20.7851 | 20.2855 | 4.013665 | 0.4995962 | 16.27184
64.32001 | 20.7708 | 20.26271 | 4.006858 | 0.5080918 | 16.25585
64.33001 | 20.7307 | 20.23987 | 4.000056 | 0.4908306 | 16.23981
64.34001 | 20.7317 | 20.21699 | 3.993257 | 0.5147132 | 16.22373
64.35 | 20.7017 | 20.19408 | 3.986468 | 0.507616 | 16.20762
64.36 | 20.6777 | 20.17112 | 3.979676 | 0.5065817 | 16.19144
64.37 | 20.6462 | 20.14811 | 3.972888 | 0.4980888 | 16.17522
64.38 | 20.6499 | 20.12506 | 3.966104 | 0.5248369 | 16.15896
64.39 | 20.6124 | 20.10198 | 3.959324 | 0.5104205 | 16.14266
64.39999 | 20.5973 | 20.07888 | 3.952554 | 0.518421 | 16.12633
64.40999 | 20.5699 | 20.05572 | 3.945781 | 0.5141798 | 16.10994
64.41999 | 20.5655 | 20.03252 | 3.939011 | 0.5329757 | 16.09351
64.42999 | 20.5277 | 20.0093 | 3.932246 | 0.5184043 | 16.07705
64.43999 | 20.5271 | 19.98603 | 3.925484 | 0.5410683 | 16.06055
64.44999 | 20.4875 | 19.96274 | 3.918726 | 0.5247629 | 16.04401
64.45998 | 20.4825 | 19.93943 | 3.911979 | 0.5430676 | 16.02745
64.46998 | 20.4516 | 19.91608 | 3.905229 | 0.5355248 | 16.01085
64.47998 | 20.4494 | 19.89269 | 3.898482 | 0.556713 | 15.9942
64.48998 | 20.4032 | 19.86927 | 3.891739 | 0.5339284 | 15.97753
64.49998 | 20.4072 | 19.84583 | 3.885001 | 0.5613721 | 15.96083
64.50998 | 20.3719 | 19.82236 | 3.878266 | 0.5495423 | 15.94409
64.51997 | 20.3514 | 19.79888 | 3.871541 | 0.5525161 | 15.92734
64.52997 | 20.3373 | 19.77536 | 3.864814 | 0.5619368 | 15.91055
64.53997 | 20.3157 | 19.75182 | 3.858091 | 0.5638816 | 15.89373
64.54997 | 20.2954 | 19.72825 | 3.851371 | 0.5671498 | 15.87688
64.55997 | 20.2654 | 19.70466 | 3.844656 | 0.560741 | 15.86
64.56997 | 20.263 | 19.68105 | 3.837944 | 0.5819528 | 15.8431
64.57996 | 20.2323 | 19.65744 | 3.831243 | 0.5748565 | 15.8262
64.58996 | 20.2115 | 19.63379 | 3.824539 | 0.5777078 | 15.80925
64.59996 | 20.1864 | 19.61012 | 3.817839 | 0.5762764 | 15.79228
64.60996 | 20.1858 | 19.58644 | 3.811143 | 0.5993619 | 15.7753
64.61996 | 20.1406 | 19.56273 | 3.804451 | 0.5778658 | 15.75828
64.62996 | 20.1199 | 19.53902 | 3.797763 | 0.5808845 | 15.74125
64.63995 | 20.1085 | 19.51531 | 3.791085 | 0.5931938 | 15.72422
64.64995 | 20.0703 | 19.49156 | 3.784405 | 0.5787417 | 15.70715
64.65995 | 20.0531 | 19.4678 | 3.777729 | 0.5853011 | 15.69007
64.66995 | 20.0363 | 19.44403 | 3.771057 | 0.5922733 | 15.67297
64.67995 | 20.0094 | 19.42024 | 3.764389 | 0.5891562 | 15.65586
64.68995 | 19.9644 | 19.39645 | 3.757725 | 0.5679485 | 15.63873
64.69994 | 19.9695 | 19.37267 | 3.751071 | 0.5968285 | 15.6216
64.70994 | 19.9345 | 19.34886 | 3.744415 | 0.5856382 | 15.60445
64.71994 | 19.8965 | 19.32504 | 3.737763 | 0.5714592 | 15.58728
64.72994 | 19.8897 | 19.30122 | 3.731115 | 0.5884838 | 15.5701
64.73994 | 19.8619 | 19.27739 | 3.724471 | 0.584514 | 15.55291
64.74994 | 19.8324 | 19.25355 | 3.717831 | 0.5788506 | 15.53572
64.75993 | 19.7935 | 19.22973 | 3.711202 | 0.5637686 | 15.51853
64.76993 | 19.7877 | 19.20589 | 3.70457 | 0.5818138 | 15.50132
64.77993 | 19.7529 | 19.18204 | 3.697943 | 0.5708596 | 15.4841
64.78993 | 19.7045 | 19.15819 | 3.691319 | 0.5463101 | 15.46687
64.79993 | 19.703 | 19.13434 | 3.6847 | 0.5686584 | 15.44964
64.80992 | 19.6693 | 19.11052 | 3.678091 | 0.5587848 | 15.43242
64.81992 | 19.6295 | 19.08667 | 3.67148 | 0.542834 | 15.41519
64.82992 | 19.6117 | 19.06282 | 3.664873 | 0.5488802 | 15.39795
64.83992 | 19.5942 | 19.03897 | 3.65827 | 0.5552255 | 15.3807
64.84992 | 19.5519 | 19.01513 | 3.651671 | 0.5367693 | 15.36346
64.85992 | 19.5164 | 18.99129 | 3.645077 | 0.5251058 | 15.34622
64.86991 | 19.505 | 18.96748 | 3.638493 | 0.5375159 | 15.32899
64.87991 | 19.472 | 18.94366 | 3.631907 | 0.5283447 | 15.31175
64.88991 | 19.436 | 18.91983 | 3.625325 | 0.5161657 | 15.29451
64.89991 | 19.4082 | 18.89602 | 3.618747 | 0.5121805 | 15.27727
64.90991 | 19.392 | 18.87221 | 3.612174 | 0.5197867 | 15.26004
64.91991 | 19.3491 | 18.84841 | 3.605604 | 0.5006856 | 15.24281
64.9299 | 19.3249 | 18.82465 | 3.599046 | 0.5002519 | 15.2256
64.9399 | 19.2999 | 18.80087 | 3.592485 | 0.4990309 | 15.20838
64.9499 | 19.2644 | 18.7771 | 3.585928 | 0.4872993 | 15.19117
64.9599 | 19.2362 | 18.75334 | 3.579376 | 0.4828551 | 15.17397
64.9699 | 19.2062 | 18.7296 | 3.572828 | 0.4766007 | 15.15677
64.9799 | 19.1852 | 18.70587 | 3.566284 | 0.4793313 | 15.13958
64.98989 | 19.1442 | 18.68217 | 3.559751 | 0.462027 | 15.12242
64.99989 | 19.1191 | 18.65847 | 3.553216 | 0.4606292 | 15.10525
65.00989 | 19.0983 | 18.63478 | 3.546685 | 0.4635181 | 15.0881
65.01989 | 19.0607 | 18.61111 | 3.540158 | 0.4495914 | 15.07095
65.02989 | 19.0466 | 18.58745 | 3.533636 | 0.4591474 | 15.05382
65.03989 | 19.012 | 18.56381 | 3.527118 | 0.4481855 | 15.0367
65.04988 | 18.9868 | 18.54022 | 3.520611 | 0.4465821 | 15.01961
65.05988 | 18.9512 | 18.51661 | 3.514102 | 0.4345856 | 15.00251
65.06988 | 18.9301 | 18.49303 | 3.507597 | 0.4370693 | 14.98543
65.07988 | 18.9049 | 18.46947 | 3.501096 | 0.4354322 | 14.96837
65.08988 | 18.8689 | 18.44593 | 3.4946 | 0.4229743 | 14.95133
65.09988 | 18.8461 | 18.4224 | 3.488108 | 0.4236954 | 14.9343
65.10987 | 18.825 | 18.39893 | 3.481627 | 0.4260721 | 14.9173
65.11987 | 18.7961 | 18.37545 | 3.475144 | 0.4206497 | 14.90031
65.12987 | 18.7695 | 18.352 | 3.468666 | 0.417503 | 14.88333
65.13987 | 18.7509 | 18.32857 | 3.462192 | 0.4223326 | 14.86638
65.14987 | 18.7181 | 18.30516 | 3.455722 | 0.4129381 | 14.84944
65.15986 | 18.694 | 18.2818 | 3.449263 | 0.4121955 | 14.83254
65.16986 | 18.6739 | 18.25845 | 3.442802 | 0.415451 | 14.81565
65.17986 | 18.6534 | 18.23512 | 3.436346 | 0.4182804 | 14.79877
65.18986 | 18.6239 | 18.21182 | 3.429894 | 0.4120803 | 14.78193
65.19986 | 18.6049 | 18.18855 | 3.423446 | 0.4163466 | 14.76511
65.20986 | 18.578 | 18.16531 | 3.417003 | 0.4126931 | 14.7483
65.21985 | 18.5555 | 18.14211 | 3.410571 | 0.4133872 | 14.73154
65.22985 | 18.5318 | 18.11892 | 3.404137 | 0.4128752 | 14.71479
65.23985 | 18.5055 | 18.09577 | 3.397708 | 0.4097332 | 14.69806
65.24985 | 18.4879 | 18.07264 | 3.391283 | 0.4152599 | 14.68136
65.25985 | 18.465 | 18.04954 | 3.384862 | 0.4154571 | 14.66468
65.26985 | 18.4413 | 18.02648 | 3.378446 | 0.4148216 | 14.64803
65.27984 | 18.4248 | 18.00347 | 3.372041 | 0.4213319 | 14.63143
65.28984 | 18.3922 | 17.98047 | 3.365634 | 0.4117318 | 14.61483
65.29984 | 18.3793 | 17.9575 | 3.359232 | 0.421798 | 14.59827
65.30984 | 18.3563 | 17.93457 | 3.352834 | 0.4217301 | 14.58174
65.31984 | 18.3325 | 17.91167 | 3.346441 | 0.4208284 | 14.56523
65.32984 | 18.3102 | 17.88881 | 3.340052 | 0.421392 | 14.54876
65.33983 | 18.2922 | 17.866 | 3.333675 | 0.4261964 | 14.53233
65.34983 | 18.2705 | 17.84321 | 3.327295 | 0.4272899 | 14.51591
65.35983 | 18.236 | 17.82045 | 3.32092 | 0.4155454 | 14.49953
65.36983 | 18.2182 | 17.79774 | 3.31455 | 0.4204625 | 14.48319
65.37983 | 18.1965 | 17.77506 | 3.308185 | 0.4214439 | 14.46687
65.38983 | 18.1683 | 17.75241 | 3.301824 | 0.4158877 | 14.45059
65.39982 | 18.1539 | 17.72983 | 3.295474 | 0.4240697 | 14.43436
65.40982 | 18.1273 | 17.70726 | 3.289122 | 0.4200356 | 14.41814
65.41982 | 18.0954 | 17.68474 | 3.282775 | 0.4106616 | 14.40196
65.42982 | 18.0788 | 17.66225 | 3.276433 | 0.4165475 | 14.38582
65.43982 | 18.0464 | 17.63981 | 3.270095 | 0.4065932 | 14.36971
65.44982 | 18.0324 | 17.6174 | 3.263762 | 0.4149979 | 14.35364
65.45981 | 18.0035 | 17.59506 | 3.25744 | 0.4084393 | 14.33762
65.46981 | 17.9825 | 17.57274 | 3.251117 | 0.4097608 | 14.32162
65.47981 | 17.9552 | 17.55046 | 3.244798 | 0.4047395 | 14.30566
65.48981 | 17.9221 | 17.52822 | 3.238484 | 0.3938768 | 14.28974
65.49981 | 17.9117 | 17.50603 | 3.232174 | 0.4056686 | 14.27386
65.50981 | 17.8776 | 17.48388 | 3.22587 | 0.3937179 | 14.25801
65.5198 | 17.852 | 17.4618 | 3.219576 | 0.3902045 | 14.24222
65.5298 | 17.8281 | 17.43974 | 3.213281 | 0.3883622 | 14.22646
65.5398 | 17.8143 | 17.41772 | 3.20699 | 0.3965779 | 14.21073
65.5498 | 17.7888 | 17.39575 | 3.200705 | 0.3930494 | 14.19505
65.5598 | 17.7542 | 17.37382 | 3.194424 | 0.380376 | 14.1794
65.56979 | 17.7444 | 17.35197 | 3.188154 | 0.3924299 | 14.16382
65.57979 | 17.7201 | 17.33014 | 3.181883 | 0.3899646 | 14.14825
65.58979 | 17.7007 | 17.30835 | 3.175616 | 0.3923501 | 14.13273
65.59979 | 17.676 | 17.28661 | 3.169355 | 0.389386 | 14.11726
65.60979 | 17.6579 | 17.26493 | 3.163098 | 0.3929729 | 14.10183
65.61979 | 17.6386 | 17.24328 | 3.156846 | 0.3953169 | 14.08644
65.62978 | 17.6129 | 17.22171 | 3.150605 | 0.3911877 | 14.07111
65.63978 | 17.5945 | 17.20017 | 3.144362 | 0.3943317 | 14.05581
65.64978 | 17.5723 | 17.17867 | 3.138125 | 0.3936268 | 14.04055
65.65978 | 17.5438 | 17.15723 | 3.131892 | 0.3865705 | 14.02534
65.66978 | 17.5386 | 17.13584 | 3.125664 | 0.4027647 | 14.01017
65.67978 | 17.5172 | 17.11449 | 3.119441 | 0.4027088 | 13.99505
65.68977 | 17.4953 | 17.09322 | 3.11323 | 0.4020809 | 13.97999
65.69977 | 17.4737 | 17.07198 | 3.107016 | 0.4017226 | 13.96496
65.70977 | 17.4615 | 17.05079 | 3.100808 | 0.4107129 | 13.94998
65.71977 | 17.4407 | 17.02965 | 3.094605 | 0.4110508 | 13.93504
65.72977 | 17.4183 | 17.00856 | 3.088406 | 0.4097367 | 13.92016
65.73977 | 17.4056 | 16.98753 | 3.082213 | 0.41807 | 13.90532
65.74976 | 17.391 | 16.96657 | 3.07603 | 0.4244306 | 13.89054
65.75976 | 17.3631 | 16.94564 | 3.069847 | 0.4174577 | 13.8758
65.76976 | 17.3481 | 16.92477 | 3.063668 | 0.4233306 | 13.8611
65.77976 | 17.3239 | 16.90395 | 3.057494 | 0.4199522 | 13.84645
65.78976 | 17.3138 | 16.88318 | 3.051326 | 0.4306161 | 13.83186
65.79976 | 17.2811 | 16.86247 | 3.045162 | 0.4186277 | 13.81731
65.80975 | 17.271 | 16.84184 | 3.039009 | 0.4291606 | 13.80283
65.81975 | 17.2549 | 16.82124 | 3.032855 | 0.4336618 | 13.78838
65.82975 | 17.231 | 16.80069 | 3.026707 | 0.430307 | 13.77399
65.83975 | 17.2231 | 16.7802 | 3.020563 | 0.4428976 | 13.75964
65.84975 | 17.205 | 16.75977 | 3.014424 | 0.445231 | 13.74535
65.85975 | 17.1934 | 16.73939 | 3.00829 | 0.454009 | 13.7311
65.86974 | 17.1659 | 16.71909 | 3.002168 | 0.4468088 | 13.71692
65.87974 | 17.1531 | 16.69883 | 2.996044 | 0.4542732 | 13.70278
65.88974 | 17.1385 | 16.67862 | 2.989925 | 0.4598795 | 13.6887
65.89974 | 17.1235 | 16.65847 | 2.983812 | 0.465029 | 13.67466
65.90974 | 17.1114 | 16.63838 | 2.977703 | 0.47302 | 13.66068
65.91974 | 17.0982 | 16.61835 | 2.9716 | 0.479854 | 13.64675
65.92973 | 17.0702 | 16.59839 | 2.965507 | 0.4718094 | 13.63288
65.93973 | 17.0568 | 16.57847 | 2.959414 | 0.4783265 | 13.61906
65.94973 | 17.0553 | 16.55862 | 2.953326 | 0.4966842 | 13.60529
65.95973 | 17.0309 | 16.53882 | 2.947243 | 0.4920832 | 13.59157
65.96973 | 17.0266 | 16.51908 | 2.941164 | 0.5075235 | 13.57791
65.97972 | 17.014 | 16.49942 | 2.935098 | 0.514584 | 13.56432
65.98972 | 17.0065 | 16.4798 | 2.92903 | 0.526704 | 13.55077
65.99972 | 16.9855 | 16.46024 | 2.922967 | 0.5252643 | 13.53727
66.00972 | 16.9784 | 16.44073 | 2.91691 | 0.537665 | 13.52383
66.01972 | 16.9736 | 16.42129 | 2.910857 | 0.5523051 | 13.51044
66.02972 | 16.947 | 16.40192 | 2.90481 | 0.5450834 | 13.49711
66.03971 | 16.9476 | 16.38262 | 2.898774 | 0.5649827 | 13.48384
66.04971 | 16.935 | 16.36336 | 2.892737 | 0.5716397 | 13.47062
66.05971 | 16.9252 | 16.34417 | 2.886706 | 0.5810346 | 13.45746
66.06971 | 16.9081 | 16.32503 | 2.880679 | 0.5830688 | 13.44435
66.07971 | 16.8893 | 16.30596 | 2.874658 | 0.5833419 | 13.4313
66.08971 | 16.8921 | 16.28695 | 2.868642 | 0.6051522 | 13.41831
66.0997 | 16.8774 | 16.26802 | 2.862637 | 0.6093817 | 13.40538
66.1097 | 16.8734 | 16.24913 | 2.856631 | 0.6242665 | 13.3925
66.1197 | 16.861 | 16.23031 | 2.850631 | 0.6306895 | 13.37968
66.1297 | 16.8618 | 16.21155 | 2.844635 | 0.6502501 | 13.36691
66.1397 | 16.8409 | 16.19285 | 2.838645 | 0.648047 | 13.35421
66.1497 | 16.8453 | 16.17422 | 2.832661 | 0.6710818 | 13.34156
66.15969 | 16.8341 | 16.15567 | 2.826687 | 0.678434 | 13.32898
66.16969 | 16.8258 | 16.13716 | 2.820713 | 0.6886421 | 13.31644
66.17969 | 16.8105 | 16.11871 | 2.814744 | 0.6917853 | 13.30397
66.18969 | 16.8153 | 16.10034 | 2.80878 | 0.7149633 | 13.29156
66.19969 | 16.8041 | 16.08202 | 2.802822 | 0.7220791 | 13.2792
66.20969 | 16.8004 | 16.06377 | 2.796869 | 0.7366308 | 13.2669
66.21968 | 16.7923 | 16.0456 | 2.790927 | 0.7466991 | 13.25467
66.22968 | 16.789 | 16.02748 | 2.784985 | 0.7615221 | 13.24249
66.23968 | 16.7871 | 16.00942 | 2.779047 | 0.777679 | 13.23037
66.24968 | 16.7762 | 15.99143 | 2.773116 | 0.7847711 | 13.21831
66.25968 | 16.7799 | 15.9735 | 2.767189 | 0.8063978 | 13.20631
66.26968 | 16.7815 | 15.95564 | 2.761268 | 0.8258616 | 13.19437
66.27967 | 16.7754 | 15.93786 | 2.755358 | 0.8375403 | 13.1825
66.28967 | 16.7741 | 15.92013 | 2.749448 | 0.8539699 | 13.17068
66.29967 | 16.7809 | 15.90246 | 2.743543 | 0.8784372 | 13.15892
66.30967 | 16.7731 | 15.88486 | 2.737643 | 0.8882364 | 13.14722
66.31967 | 16.7679 | 15.86733 | 2.731749 | 0.9005701 | 13.13558
66.32967 | 16.7732 | 15.84986 | 2.72586 | 0.923337 | 13.124
66.33966 | 16.774 | 15.83248 | 2.719982 | 0.9415222 | 13.1125
66.34966 | 16.7625 | 15.81514 | 2.714104 | 0.9473577 | 13.10104
66.35966 | 16.7642 | 15.79787 | 2.708231 | 0.9663256 | 13.08964
66.36966 | 16.7699 | 15.78068 | 2.702364 | 0.989222 | 13.07831
66.37966 | 16.7705 | 15.76354 | 2.696502 | 1.006957 | 13.06704
66.38965 | 16.7678 | 15.74649 | 2.690651 | 1.021309 | 13.05584
66.39965 | 16.7701 | 15.72949 | 2.6848 | 1.04061 | 13.04469
66.40965 | 16.7765 | 15.71256 | 2.678955 | 1.063944 | 13.0336
66.41965 | 16.7743 | 15.69569 | 2.673114 | 1.07861 | 13.02258
66.42965 | 16.7812 | 15.67889 | 2.66728 | 1.10231 | 13.01161
66.43965 | 16.7727 | 15.66216 | 2.66145 | 1.110542 | 13.00071
66.44964 | 16.7818 | 15.64551 | 2.655633 | 1.13629 | 12.98988
66.45964 | 16.7783 | 15.62891 | 2.649814 | 1.149387 | 12.9791
66.46964 | 16.7783 | 15.61238 | 2.644002 | 1.165916 | 12.96838
66.47964 | 16.7869 | 15.59592 | 2.638194 | 1.190977 | 12.95773
66.48964 | 16.7759 | 15.57953 | 2.632393 | 1.196369 | 12.94714
66.49964 | 16.7807 | 15.56321 | 2.626596 | 1.217494 | 12.93661
66.50963 | 16.7814 | 15.54697 | 2.620811 | 1.234435 | 12.92615
66.51963 | 16.7909 | 15.53078 | 2.615026 | 1.260124 | 12.91575
66.52963 | 16.7857 | 15.51466 | 2.609246 | 1.271043 | 12.90541
66.53963 | 16.7947 | 15.4986 | 2.603472 | 1.296097 | 12.89513
66.54963 | 16.7937 | 15.48262 | 2.597704 | 1.311077 | 12.88492
66.55963 | 16.7904 | 15.46671 | 2.591941 | 1.323691 | 12.87477
66.56962 | 16.7961 | 15.45088 | 2.586189 | 1.345224 | 12.86469
66.57962 | 16.7926 | 15.4351 | 2.580437 | 1.357498 | 12.85467
66.58962 | 16.8008 | 15.41939 | 2.574691 | 1.381406 | 12.8447
66.59962 | 16.7957 | 15.40376 | 2.56895 | 1.391944 | 12.83481
66.60962 | 16.7985 | 15.38818 | 2.563215 | 1.410316 | 12.82497
66.61962 | 16.7975 | 15.37268 | 2.557485 | 1.424816 | 12.8152
66.62961 | 16.7977 | 15.35727 | 2.551767 | 1.440432 | 12.8055
66.63961 | 16.7818 | 15.34191 | 2.546049 | 1.439895 | 12.79586
66.64961 | 16.7887 | 15.32661 | 2.540336 | 1.462087 | 12.78628
66.65961 | 16.7886 | 15.31139 | 2.534629 | 1.477207 | 12.77676
66.66961 | 16.7911 | 15.29624 | 2.528928 | 1.494863 | 12.76731
66.67961 | 16.7801 | 15.28115 | 2.523232 | 1.498947 | 12.75792
66.6896 | 16.7789 | 15.26615 | 2.517547 | 1.512746 | 12.74861
66.6996 | 16.7704 | 15.25121 | 2.511863 | 1.519191 | 12.73935
66.7096 | 16.7727 | 15.23633 | 2.506184 | 1.536367 | 12.73015
66.7196 | 16.7581 | 15.22153 | 2.500511 | 1.536571 | 12.72102
66.7296 | 16.7486 | 15.20679 | 2.494843 | 1.541805 | 12.71195
66.7396 | 16.7439 | 15.19213 | 2.489181 | 1.551772 | 12.70295
66.74959 | 16.7348 | 15.17755 | 2.483531 | 1.557252 | 12.69402
66.75959 | 16.719 | 15.16302 | 2.477881 | 1.555977 | 12.68514
66.76959 | 16.7014 | 15.14857 | 2.472236 | 1.552831 | 12.67633
66.77959 | 16.6851 | 15.13418 | 2.466597 | 1.550917 | 12.66759
66.78959 | 16.6735 | 15.11987 | 2.460964 | 1.553632 | 12.6589
66.79958 | 16.6522 | 15.10564 | 2.455342 | 1.546561 | 12.6503
66.80958 | 16.6369 | 15.09146 | 2.44972 | 1.545435 | 12.64175
66.81958 | 16.6256 | 15.07736 | 2.444104 | 1.548238 | 12.63326
66.82958 | 16.5961 | 15.06333 | 2.438493 | 1.532772 | 12.62483
66.83958 | 16.5791 | 15.04937 | 2.432889 | 1.529734 | 12.61648
66.84958 | 16.5588 | 15.03547 | 2.42729 | 1.523327 | 12.60818
66.85957 | 16.5379 | 15.02167 | 2.421703 | 1.516235 | 12.59996
66.86957 | 16.5074 | 15.00791 | 2.416115 | 1.499487 | 12.5918
66.87957 | 16.4793 | 14.99423 | 2.410534 | 1.485068 | 12.5837
66.88957 | 16.459 | 14.98062 | 2.404958 | 1.478378 | 12.57566
66.89957 | 16.4334 | 14.96708 | 2.399388 | 1.466317 | 12.56769
66.90957 | 16.3989 | 14.95361 | 2.393824 | 1.445285 | 12.55979
66.91956 | 16.3643 | 14.94023 | 2.388271 | 1.424071 | 12.55196
66.92956 | 16.3452 | 14.92691 | 2.382719 | 1.418294 | 12.54419
66.93956 | 16.313 | 14.91365 | 2.377172 | 1.399354 | 12.53647
66.94956 | 16.2842 | 14.90046 | 2.371631 | 1.383737 | 12.52883
66.95956 | 16.2595 | 14.88735 | 2.366096 | 1.372154 | 12.52125
66.96956 | 16.2254 | 14.8743 | 2.360567 | 1.351096 | 12.51374
66.97955 | 16.1942 | 14.86134 | 2.35505 | 1.332856 | 12.50629
66.98955 | 16.1621 | 14.84844 | 2.349532 | 1.313657 | 12.49891
66.99955 | 16.1365 | 14.83561 | 2.344021 | 1.300889 | 12.49159
67.00955 | 16.1057 | 14.82285 | 2.338515 | 1.282853 | 12.48433
67.01955 | 16.072 | 14.81016 | 2.333015 | 1.261839 | 12.47715
67.02955 | 16.0404 | 14.79754 | 2.327521 | 1.242859 | 12.47002
67.03954 | 16.0116 | 14.78501 | 2.322038 | 1.226592 | 12.46297
67.04954 | 15.9853 | 14.77253 | 2.316556 | 1.212768 | 12.45598
67.05954 | 15.9423 | 14.76013 | 2.31108 | 1.182173 | 12.44905
67.06954 | 15.9205 | 14.74779 | 2.30561 | 1.172707 | 12.44218
67.07954 | 15.8961 | 14.73553 | 2.300145 | 1.160571 | 12.43538
67.08954 | 15.8681 | 14.72334 | 2.294687 | 1.144762 | 12.42865
67.09953 | 15.8355 | 14.71123 | 2.28924 | 1.124271 | 12.42199
67.10953 | 15.8096 | 14.69918 | 2.283793 | 1.11042 | 12.41539
67.11953 | 15.784 | 14.6872 | 2.278352 | 1.096799 | 12.40885
67.12953 | 15.7514 | 14.67529 | 2.272918 | 1.076106 | 12.40238
67.13953 | 15.7222 | 14.66346 | 2.267489 | 1.058743 | 12.39597
67.14952 | 15.6972 | 14.6517 | 2.262072 | 1.045497 | 12.38963
67.15952 | 15.6716 | 14.64001 | 2.256655 | 1.031592 | 12.38335
67.16952 | 15.6326 | 14.62839 | 2.251244 | 1.004213 | 12.37714
67.17952 | 15.6131 | 14.61683 | 2.245839 | 0.9962652 | 12.371
67.18952 | 15.5763 | 14.60535 | 2.24044 | 0.970945 | 12.36491
67.19952 | 15.5617 | 14.59394 | 2.235047 | 0.9677564 | 12.3589
67.20951 | 15.5282 | 14.58262 | 2.229666 | 0.945581 | 12.35295
67.21951 | 15.5034 | 14.57135 | 2.224285 | 0.9320494 | 12.34707
67.22951 | 15.4805 | 14.56015 | 2.21891 | 0.9203452 | 12.34124
67.23951 | 15.4532 | 14.54903 | 2.213541 | 0.904168 | 12.33549
67.24951 | 15.4374 | 14.53798 | 2.208178 | 0.8994216 | 12.3298
67.25951 | 15.4088 | 14.527 | 2.202822 | 0.8818043 | 12.32417
67.2695 | 15.3849 | 14.5161 | 2.197476 | 0.8688033 | 12.31862
67.2795 | 15.3646 | 14.50526 | 2.192131 | 0.859343 | 12.31313
67.2895 | 15.3409 | 14.49449 | 2.186793 | 0.8464139 | 12.30769
67.2995 | 15.321 | 14.48379 | 2.18146 | 0.8372108 | 12.30233
67.3095 | 15.2925 | 14.47317 | 2.176134 | 0.8193348 | 12.29703
67.3195 | 15.2808 | 14.46261 | 2.170813 | 0.8181892 | 12.2918
67.32949 | 15.2494 | 14.45214 | 2.165504 | 0.7972647 | 12.28663
67.33949 | 15.2366 | 14.44172 | 2.160196 | 0.7948752 | 12.28153
67.34949 | 15.2212 | 14.43138 | 2.154894 | 0.789818 | 12.27649
67.35949 | 15.2079 | 14.42111 | 2.149598 | 0.7867886 | 12.27151
67.36949 | 15.1875 | 14.41091 | 2.144308 | 0.7765875 | 12.2666
67.37949 | 15.1637 | 14.40078 | 2.139024 | 0.7629154 | 12.26176
67.38948 | 15.1516 | 14.39074 | 2.133752 | 0.7608625 | 12.25699
67.39948 | 15.1459 | 14.38075 | 2.12848 | 0.7651475 | 12.25227
67.40948 | 15.1209 | 14.37084 | 2.123215 | 0.7500617 | 12.24762
67.41948 | 15.1013 | 14.36099 | 2.117955 | 0.7403057 | 12.24304
67.42948 | 15.0924 | 14.35122 | 2.112702 | 0.7411776 | 12.23852
67.43948 | 15.0746 | 14.34152 | 2.107455 | 0.7330779 | 12.23407
67.44947 | 15.0557 | 14.3319 | 2.10222 | 0.7237998 | 12.22968
67.45947 | 15.0325 | 14.32234 | 2.096985 | 0.7101575 | 12.22536
67.46947 | 15.0235 | 14.31285 | 2.091756 | 0.7106462 | 12.2211
67.47947 | 15.0149 | 14.30344 | 2.086534 | 0.7114628 | 12.2169
67.48947 | 14.9936 | 14.29409 | 2.081318 | 0.6995088 | 12.21277
67.49947 | 14.9764 | 14.28482 | 2.076108 | 0.691583 | 12.20871
67.50946 | 14.9711 | 14.27562 | 2.070909 | 0.6954779 | 12.20471
67.51946 | 14.9505 | 14.26649 | 2.065712 | 0.6840115 | 12.20078
67.52946 | 14.9293 | 14.25743 | 2.06052 | 0.6718718 | 12.19691
67.53946 | 14.9212 | 14.24844 | 2.055335 | 0.6727631 | 12.1931
67.54946 | 14.9064 | 14.23952 | 2.050156 | 0.6668837 | 12.18936
67.55945 | 14.8903 | 14.23068 | 2.044989 | 0.6596232 | 12.18569
67.56945 | 14.8628 | 14.2219 | 2.039822 | 0.6409006 | 12.18208
67.57945 | 14.8531 | 14.21319 | 2.034662 | 0.6399083 | 12.17853
67.58945 | 14.839 | 14.20456 | 2.029508 | 0.634444 | 12.17505
67.59945 | 14.8233 | 14.19599 | 2.02436 | 0.627309 | 12.17163
67.60945 | 14.7957 | 14.1875 | 2.019219 | 0.6082034 | 12.16828
67.61944 | 14.7896 | 14.17908 | 2.014089 | 0.6105192 | 12.16499
67.62944 | 14.7784 | 14.17073 | 2.00896 | 0.6076672 | 12.16177
67.63944 | 14.7525 | 14.16245 | 2.003837 | 0.5900532 | 12.15861
67.64944 | 14.7326 | 14.15424 | 1.998721 | 0.5783601 | 12.15552
67.65944 | 14.7208 | 14.1461 | 1.99361 | 0.5747046 | 12.15248
67.66944 | 14.7123 | 14.13803 | 1.988507 | 0.5742697 | 12.14952
67.67943 | 14.6835 | 14.13004 | 1.983414 | 0.5534607 | 12.14663
67.68943 | 14.6735 | 14.12211 | 1.978323 | 0.5513893 | 12.14379
67.69943 | 14.6593 | 14.11425 | 1.973238 | 0.5450463 | 12.14102
67.70943 | 14.6374 | 14.10647 | 1.96816 | 0.5309332 | 12.13831
67.71943 | 14.6193 | 14.09875 | 1.963087 | 0.520549 | 12.13566
67.72943 | 14.6013 | 14.0911 | 1.958021 | 0.5101954 | 12.13308
67.73942 | 14.5838 | 14.08354 | 1.952967 | 0.5002618 | 12.13057
67.74942 | 14.5686 | 14.07603 | 1.947913 | 0.4925659 | 12.12812
67.75942 | 14.5555 | 14.0686 | 1.942867 | 0.4869001 | 12.12573
67.76942 | 14.5328 | 14.06124 | 1.937826 | 0.4715627 | 12.12341
67.77942 | 14.5243 | 14.05394 | 1.932792 | 0.4703551 | 12.12115
67.78942 | 14.5039 | 14.04672 | 1.927764 | 0.4571783 | 12.11896
67.79941 | 14.4945 | 14.03958 | 1.922748 | 0.4549219 | 12.11683
67.80941 | 14.4696 | 14.0325 | 1.917732 | 0.4371031 | 12.11476
67.81941 | 14.4537 | 14.02549 | 1.912724 | 0.4282134 | 12.11276
67.82941 | 14.4334 | 14.01855 | 1.907721 | 0.4148542 | 12.11082
67.83941 | 14.4237 | 14.01168 | 1.902725 | 0.412024 | 12.10895
67.84941 | 14.402 | 14.00488 | 1.897736 | 0.3971229 | 12.10714
67.8594 | 14.3853 | 13.99815 | 1.892758 | 0.3871453 | 12.1054
67.8694 | 14.3688 | 13.9915 | 1.887781 | 0.3773038 | 12.10372
67.8794 | 14.35 | 13.98491 | 1.882811 | 0.365092 | 12.1021
67.8894 | 14.3343 | 13.97839 | 1.877847 | 0.3559106 | 12.10054
67.8994 | 14.3186 | 13.97194 | 1.872889 | 0.346658 | 12.09905
67.9094 | 14.3028 | 13.96556 | 1.867938 | 0.3372358 | 12.09763
67.91939 | 14.2884 | 13.95926 | 1.862999 | 0.3291406 | 12.09626
67.92939 | 14.2715 | 13.95303 | 1.858061 | 0.3184741 | 12.09497
67.93939 | 14.2497 | 13.94686 | 1.853129 | 0.3028444 | 12.09373
67.94939 | 14.2386 | 13.94076 | 1.848204 | 0.2978382 | 12.09256
67.95939 | 14.2214 | 13.93473 | 1.843285 | 0.2866651 | 12.09145
67.96938 | 14.2009 | 13.92878 | 1.838378 | 0.2721195 | 12.0904
67.97938 | 14.1814 | 13.9229 | 1.833472 | 0.2585024 | 12.08943
67.98938 | 14.1671 | 13.91708 | 1.828573 | 0.2500218 | 12.08851
67.99938 | 14.1512 | 13.91133 | 1.82368 | 0.2398651 | 12.08766
68.00938 | 14.1277 | 13.90565 | 1.818793 | 0.2220452 | 12.08686
68.01938 | 14.1076 | 13.90005 | 1.813914 | 0.2075478 | 12.08614
68.02937 | 14.0982 | 13.89452 | 1.809045 | 0.203683 | 12.08547
68.03937 | 14.082 | 13.88905 | 1.804178 | 0.192949 | 12.08487
68.04937 | 14.0626 | 13.88365 | 1.799318 | 0.1789453 | 12.08434
68.05937 | 14.0457 | 13.87833 | 1.794464 | 0.1673726 | 12.08386
68.06937 | 14.0316 | 13.87307 | 1.789617 | 0.158529 | 12.08345
68.07937 | 14.01 | 13.86788 | 1.784776 | 0.142116 | 12.08311
68.08936 | 13.9911 | 13.86277 | 1.779947 | 0.128329 | 12.08282
68.09936 | 13.986 | 13.85772 | 1.775119 | 0.1282764 | 12.0826
68.10936 | 13.9629 | 13.85275 | 1.770298 | 0.110153 | 12.08245
68.11936 | 13.9472 | 13.84784 | 1.765483 | 0.09936126 | 12.08236
68.12936 | 13.926 | 13.843 | 1.760675 | 0.08300002 | 12.08232
68.13936 | 13.922 | 13.83823 | 1.755874 | 0.08376837 | 12.08236
68.14935 | 13.8955 | 13.83354 | 1.751084 | 0.0619625 | 12.08245
68.15935 | 13.8854 | 13.82891 | 1.746296 | 0.05649216 | 12.08261
68.16935 | 13.8677 | 13.82435 | 1.741514 | 0.04335134 | 12.08283
68.17935 | 13.8641 | 13.81986 | 1.736739 | 0.04424097 | 12.08312
68.18935 | 13.8472 | 13.81544 | 1.73197 | 0.03176135 | 12.08347
68.19935 | 13.8318 | 13.81109 | 1.727208 | 0.02071332 | 12.08388
68.20934 | 13.8192 | 13.80681 | 1.722458 | 0.01238936 | 12.08435
68.21934 | 13.8122 | 13.8026 | 1.717709 | 0.009601046 | 12.08489
68.22934 | 13.8011 | 13.79846 | 1.712967 | 0.002643538 | 12.08549
68.23934 | 13.7793 | 13.79438 | 1.708231 | -0.01508352 | 12.08615
68.24934 | 13.7782 | 13.79038 | 1.703503 | -0.01218022 | 12.08688
68.25934 | 13.77 | 13.78645 | 1.69878 | -0.01644629 | 12.08767
68.26933 | 13.7573 | 13.78258 | 1.694069 | -0.02528495 | 12.08852
68.27933 | 13.7447 | 13.77879 | 1.68936 | -0.03409009 | 12.08943
68.28933 | 13.7346 | 13.77506 | 1.684658 | -0.04046349 | 12.09041
68.29933 | 13.7325 | 13.77141 | 1.679963 | -0.03890857 | 12.09145
68.30933 | 13.7235 | 13.76782 | 1.675274 | -0.04431972 | 12.09255
68.31933 | 13.7112 | 13.7643 | 1.670591 | -0.05310347 | 12.09371
68.32932 | 13.7107 | 13.76086 | 1.66592 | -0.05015838 | 12.09494
68.33932 | 13.7004 | 13.75748 | 1.661251 | -0.05707865 | 12.09623
68.34932 | 13.6896 | 13.75417 | 1.656589 | -0.0645681 | 12.09758
68.35932 | 13.6902 | 13.75093 | 1.651933 | -0.0607262 | 12.09899
68.36932 | 13.6815 | 13.74775 | 1.647284 | -0.06625404 | 12.10047
68.37931 | 13.6698 | 13.74465 | 1.642647 | -0.07485463 | 12.10201
68.38931 | 13.6641 | 13.74162 | 1.638011 | -0.07752136 | 12.10361
68.39931 | 13.6596 | 13.73866 | 1.633382 | -0.07905534 | 12.10527
68.40931 | 13.6523 | 13.73576 | 1.62876 | -0.08345942 | 12.107
68.41931 | 13.6449 | 13.73293 | 1.624145 | -0.08803308 | 12.10879
68.42931 | 13.6341 | 13.73017 | 1.619536 | -0.09607486 | 12.11064
68.4393 | 13.6353 | 13.72749 | 1.614939 | -0.09218904 | 12.11255
68.4493 | 13.6286 | 13.72487 | 1.610343 | -0.09626914 | 12.11453
68.4593 | 13.6199 | 13.72232 | 1.605755 | -0.1024185 | 12.11656
68.4693 | 13.6103 | 13.71983 | 1.601173 | -0.1095349 | 12.11866
68.4793 | 13.6082 | 13.71742 | 1.596598 | -0.1092224 | 12.12082
68.4893 | 13.6001 | 13.71508 | 1.59203 | -0.1149781 | 12.12305
68.49929 | 13.5867 | 13.71281 | 1.587473 | -0.1261052 | 12.12533
68.50929 | 13.5786 | 13.7106 | 1.582918 | -0.1319983 | 12.12768
68.51929 | 13.5787 | 13.70846 | 1.57837 | -0.1297611 | 12.13009
68.52929 | 13.5681 | 13.70639 | 1.573829 | -0.1382917 | 12.13256
68.53929 | 13.5566 | 13.70439 | 1.569295 | -0.1477911 | 12.1351
68.54929 | 13.5568 | 13.70246 | 1.564767 | -0.1456601 | 12.13769
68.55928 | 13.5384 | 13.7006 | 1.560251 | -0.1621985 | 12.14035
68.56928 | 13.5362 | 13.6988 | 1.555737 | -0.1626042 | 12.14307
68.57928 | 13.5262 | 13.69708 | 1.551229 | -0.1708789 | 12.14585
68.58928 | 13.5222 | 13.69542 | 1.546729 | -0.1732222 | 12.14869
68.59928 | 13.5102 | 13.69383 | 1.542235 | -0.1836331 | 12.1516
68.60928 | 13.5082 | 13.69231 | 1.537748 | -0.1841137 | 12.15457
68.61927 | 13.4909 | 13.69086 | 1.533273 | -0.1999619 | 12.15759
68.62927 | 13.4918 | 13.68948 | 1.5288 | -0.197682 | 12.16068
68.63927 | 13.4802 | 13.68816 | 1.524333 | -0.2079647 | 12.16383
68.64927 | 13.4754 | 13.68692 | 1.519874 | -0.211522 | 12.16705
68.65927 | 13.4635 | 13.68574 | 1.515421 | -0.222243 | 12.17032
68.66927 | 13.4648 | 13.68464 | 1.510975 | -0.2198356 | 12.17366
68.67926 | 13.4625 | 13.68359 | 1.50654 | -0.2210944 | 12.17705
68.68926 | 13.4502 | 13.68262 | 1.502108 | -0.2324232 | 12.18051
68.69926 | 13.4429 | 13.68172 | 1.497683 | -0.2388189 | 12.18404
68.70926 | 13.4422 | 13.68088 | 1.493265 | -0.2386844 | 12.18762
68.71926 | 13.441 | 13.68012 | 1.488853 | -0.239118 | 12.19127
68.72926 | 13.4347 | 13.67942 | 1.484448 | -0.2447195 | 12.19497
68.73925 | 13.4242 | 13.67879 | 1.480055 | -0.2545937 | 12.19874
68.74925 | 13.4263 | 13.67823 | 1.475664 | -0.2519279 | 12.20256
68.75925 | 13.4262 | 13.67774 | 1.47128 | -0.2515378 | 12.20646
68.76925 | 13.418 | 13.67731 | 1.466903 | -0.2593093 | 12.21041
68.77925 | 13.4103 | 13.67695 | 1.462532 | -0.266655 | 12.21442
68.78924 | 13.4122 | 13.67667 | 1.458173 | -0.2644662 | 12.21849
68.79924 | 13.411 | 13.67645 | 1.453817 | -0.2654458 | 12.22263
68.80924 | 13.4073 | 13.67629 | 1.449467 | -0.2689931 | 12.22683
68.81924 | 13.4 | 13.67621 | 1.445125 | -0.2762087 | 12.23108
68.82924 | 13.3946 | 13.67619 | 1.440789 | -0.2815923 | 12.2354
68.83924 | 13.4023 | 13.67624 | 1.43646 | -0.2739447 | 12.23978
68.84923 | 13.399 | 13.67636 | 1.432143 | -0.2773639 | 12.24422
68.85923 | 13.3898 | 13.67655 | 1.427828 | -0.2867523 | 12.24872
68.86923 | 13.3884 | 13.67681 | 1.42352 | -0.2884078 | 12.25329
68.87923 | 13.3895 | 13.67713 | 1.419219 | -0.287632 | 12.25791
68.88923 | 13.3932 | 13.67752 | 1.414925 | -0.2843246 | 12.2626
68.89923 | 13.3787 | 13.67798 | 1.410638 | -0.2992846 | 12.26735
68.90922 | 13.378 | 13.67851 | 1.406362 | -0.3005115 | 12.27215
68.91922 | 13.3859 | 13.67911 | 1.402088 | -0.293207 | 12.27702
68.92922 | 13.3824 | 13.67977 | 1.397822 | -0.2973709 | 12.28195
68.93922 | 13.3787 | 13.6805 | 1.393563 | -0.301803 | 12.28694
68.94922 | 13.3786 | 13.6813 | 1.389311 | -0.302702 | 12.29199
68.95922 | 13.3776 | 13.68217 | 1.385065 | -0.3045695 | 12.2971
68.96921 | 13.3823 | 13.6831 | 1.380831 | -0.3008038 | 12.30227
68.97921 | 13.3748 | 13.68411 | 1.3766 | -0.3093072 | 12.30751
68.98921 | 13.3776 | 13.68518 | 1.372376 | -0.3075775 | 12.3128
68.99921 | 13.3798 | 13.68632 | 1.368158 | -0.3065161 | 12.31816
69.00921 | 13.3812 | 13.68752 | 1.363948 | -0.3063235 | 12.32358
69.01921 | 13.3765 | 13.6888 | 1.359745 | -0.3122979 | 12.32905
69.0292 | 13.3812 | 13.69014 | 1.355553 | -0.3089378 | 12.33459
69.0392 | 13.3771 | 13.69154 | 1.351363 | -0.3144428 | 12.34018
69.0492 | 13.3778 | 13.69302 | 1.347181 | -0.3152244 | 12.34584
69.0592 | 13.3832 | 13.69457 | 1.343006 | -0.3113656 | 12.35156
69.0692 | 13.3772 | 13.69618 | 1.338838 | -0.3189822 | 12.35734
69.0792 | 13.3829 | 13.69786 | 1.334676 | -0.3149574 | 12.36318
69.08919 | 13.3823 | 13.6996 | 1.330526 | -0.3173032 | 12.36908
69.09919 | 13.3746 | 13.70142 | 1.326379 | -0.3268196 | 12.37504
69.10919 | 13.3813 | 13.7033 | 1.322239 | -0.3220025 | 12.38106
69.11919 | 13.3838 | 13.70525 | 1.318106 | -0.3214533 | 12.38715
69.12919 | 13.3782 | 13.70727 | 1.313981 | -0.3290708 | 12.39329
69.13918 | 13.3849 | 13.70935 | 1.309866 | -0.3244539 | 12.39949
69.14918 | 13.3845 | 13.71151 | 1.305754 | -0.327007 | 12.40575
69.15918 | 13.3837 | 13.71373 | 1.301649 | -0.3300278 | 12.41208
69.16918 | 13.3804 | 13.71602 | 1.297552 | -0.335616 | 12.41846
69.17918 | 13.3849 | 13.71837 | 1.293461 | -0.3334708 | 12.42491
69.18918 | 13.3865 | 13.72079 | 1.289378 | -0.334293 | 12.43142
69.19917 | 13.3881 | 13.72328 | 1.285306 | -0.3351809 | 12.43798
69.20917 | 13.3806 | 13.72584 | 1.281236 | -0.345238 | 12.4446
69.21917 | 13.3849 | 13.72846 | 1.277174 | -0.3435636 | 12.45129
69.22917 | 13.3873 | 13.73116 | 1.273119 | -0.3438556 | 12.45804
69.23917 | 13.3869 | 13.73391 | 1.269071 | -0.3470148 | 12.46484
69.24917 | 13.3869 | 13.73674 | 1.26503 | -0.349842 | 12.47171
69.25916 | 13.3905 | 13.73963 | 1.261001 | -0.3491336 | 12.47863
69.26916 | 13.3929 | 13.74259 | 1.256974 | -0.3496943 | 12.48562
69.27916 | 13.4015 | 13.74562 | 1.252955 | -0.344123 | 12.49267
69.28916 | 13.389 | 13.74872 | 1.248942 | -0.3597177 | 12.49978
69.29916 | 13.394 | 13.75188 | 1.244937 | -0.357881 | 12.50694
69.30916 | 13.4021 | 13.75511 | 1.240939 | -0.353011 | 12.51417
69.31915 | 13.3986 | 13.75841 | 1.236952 | -0.3598061 | 12.52145
69.32915 | 13.3981 | 13.76177 | 1.232968 | -0.3636706 | 12.5288
69.33915 | 13.4011 | 13.7652 | 1.228992 | -0.3641015 | 12.53621
69.34915 | 13.4074 | 13.7687 | 1.225022 | -0.3613006 | 12.54368
69.35915 | 13.4117 | 13.77227 | 1.22106 | -0.3605656 | 12.55121
69.36915 | 13.4094 | 13.7759 | 1.217105 | -0.3664989 | 12.55879
69.37914 | 13.4161 | 13.7796 | 1.213161 | -0.363495 | 12.56643
69.38914 | 13.425 | 13.78336 | 1.20922 | -0.3583627 | 12.57414
69.39914 | 13.4241 | 13.7872 | 1.205286 | -0.3630959 | 12.58191
69.40914 | 13.4359 | 13.7911 | 1.20136 | -0.3551967 | 12.58974
69.41914 | 13.4285 | 13.79506 | 1.197441 | -0.3665642 | 12.59762
69.42914 | 13.433 | 13.7991 | 1.193529 | -0.3660971 | 12.60557
69.43913 | 13.4428 | 13.8032 | 1.189628 | -0.3603954 | 12.61357
69.44913 | 13.4428 | 13.80736 | 1.18573 | -0.364564 | 12.62163
69.45913 | 13.4486 | 13.8116 | 1.18184 | -0.3630002 | 12.62976
69.46913 | 13.4563 | 13.8159 | 1.177956 | -0.3596019 | 12.63795
69.47913 | 13.4647 | 13.82027 | 1.17408 | -0.3555703 | 12.64619
69.48913 | 13.4648 | 13.82471 | 1.170212 | -0.3599061 | 12.65449
69.49912 | 13.4708 | 13.8292 | 1.166354 | -0.3584045 | 12.66285
69.50912 | 13.4783 | 13.83377 | 1.1625 | -0.3554733 | 12.67127
69.51912 | 13.4849 | 13.83841 | 1.158652 | -0.3535092 | 12.67976
69.52912 | 13.4923 | 13.84311 | 1.154812 | -0.3508118 | 12.6883
69.53912 | 13.4927 | 13.84788 | 1.15098 | -0.3551812 | 12.6969
69.54911 | 13.5055 | 13.85271 | 1.147158 | -0.3472131 | 12.70555
69.55911 | 13.5014 | 13.85762 | 1.14334 | -0.3562151 | 12.71428
69.56911 | 13.5149 | 13.86258 | 1.139529 | -0.3476849 | 12.72306
69.57911 | 13.5138 | 13.86762 | 1.135725 | -0.3538207 | 12.7319
69.58911 | 13.5218 | 13.87272 | 1.131929 | -0.350922 | 12.74079
69.59911 | 13.5325 | 13.87789 | 1.12814 | -0.345392 | 12.74975
69.6091 | 13.5333 | 13.88312 | 1.124362 | -0.3498225 | 12.75876
69.6191 | 13.5399 | 13.88842 | 1.120587 | -0.3485247 | 12.76784
69.6291 | 13.5405 | 13.89379 | 1.11682 | -0.3532931 | 12.77697
69.6391 | 13.5541 | 13.89923 | 1.11306 | -0.3451279 | 12.78617
69.6491 | 13.5574 | 13.90473 | 1.109307 | -0.3473293 | 12.79542
69.6591 | 13.5557 | 13.9103 | 1.105561 | -0.354597 | 12.80474
69.66909 | 13.5678 | 13.91592 | 1.101827 | -0.3481236 | 12.8141
69.67909 | 13.5751 | 13.92163 | 1.098096 | -0.3465266 | 12.82353
69.68909 | 13.5716 | 13.92739 | 1.094372 | -0.3557911 | 12.83302
69.69909 | 13.5763 | 13.93323 | 1.090656 | -0.3569275 | 12.84257
69.70909 | 13.5904 | 13.93913 | 1.086947 | -0.3487273 | 12.85218
69.71909 | 13.5845 | 13.94509 | 1.083245 | -0.3605897 | 12.86184
69.72908 | 13.5935 | 13.95112 | 1.079554 | -0.3576156 | 12.87156
69.73908 | 13.5991 | 13.95721 | 1.075867 | -0.3581147 | 12.88135
69.74908 | 13.6056 | 13.96338 | 1.072188 | -0.3577789 | 12.89119
69.75908 | 13.5987 | 13.96961 | 1.068515 | -0.3709108 | 12.9011
69.76908 | 13.6097 | 13.97591 | 1.06485 | -0.3662066 | 12.91106
69.77908 | 13.611 | 13.98227 | 1.061192 | -0.3712694 | 12.92108
69.78907 | 13.623 | 13.98869 | 1.057545 | -0.3656919 | 12.93115
69.79907 | 13.6179 | 13.99519 | 1.053902 | -0.377287 | 12.94128
69.80907 | 13.6299 | 14.00175 | 1.050266 | -0.3718488 | 12.95148
69.81907 | 13.6253 | 14.00838 | 1.046638 | -0.3830754 | 12.96174
69.82907 | 13.6327 | 14.01507 | 1.043017 | -0.3823687 | 12.97205
69.83907 | 13.6349 | 14.02183 | 1.039403 | -0.3869272 | 12.98242
69.84906 | 13.6382 | 14.02865 | 1.0358 | -0.390446 | 12.99285
69.85906 | 13.6385 | 14.03554 | 1.032201 | -0.3970368 | 13.00334
69.86906 | 13.65 | 14.04249 | 1.02861 | -0.3924924 | 13.01388
69.87906 | 13.6499 | 14.04952 | 1.025026 | -0.3996155 | 13.02449
69.88906 | 13.6505 | 14.0566 | 1.021449 | -0.4061035 | 13.03515
69.89906 | 13.6539 | 14.06376 | 1.017879 | -0.4098576 | 13.04588
69.90905 | 13.659 | 14.07097 | 1.014321 | -0.4119707 | 13.05665
69.91905 | 13.6656 | 14.07826 | 1.010766 | -0.4126554 | 13.06749
69.92905 | 13.6634 | 14.08561 | 1.007218 | -0.422206 | 13.07839
69.93905 | 13.671 | 14.09302 | 1.003678 | -0.4220236 | 13.08935
69.94905 | 13.6712 | 14.10051 | 1.000146 | -0.4293059 | 13.10036
69.95904 | 13.6743 | 14.10805 | 0.9966242 | -0.4337461 | 13.11142
69.96904 | 13.6857 | 14.11566 | 0.9931064 | -0.4299591 | 13.12255
69.97904 | 13.6786 | 14.12334 | 0.9895961 | -0.4447383 | 13.13374
69.98904 | 13.6876 | 14.13108 | 0.9860931 | -0.4434816 | 13.14499
69.99904 | 13.6864 | 14.13889 | 0.9825976 | -0.4524921 | 13.15629
70.00904 | 13.7001 | 14.14677 | 0.9791095 | -0.4466672 | 13.16766
70.01903 | 13.6922 | 14.1547 | 0.9756322 | -0.4625 | 13.17907
70.02903 | 13.6985 | 14.16271 | 0.972159 | -0.4642062 | 13.19055
70.03903 | 13.7058 | 14.17078 | 0.9686931 | -0.4649776 | 13.20208
70.04903 | 13.7115 | 14.17891 | 0.9652347 | -0.467414 | 13.21368
70.05903 | 13.7157 | 14.18712 | 0.9617837 | -0.4714155 | 13.22533
70.06903 | 13.7147 | 14.19538 | 0.9583402 | -0.4806819 | 13.23704
70.07902 | 13.7306 | 14.20371 | 0.9549075 | -0.4731059 | 13.2488
70.08902 | 13.724 | 14.21211 | 0.9514789 | -0.488105 | 13.26063
70.09902 | 13.7353 | 14.22056 | 0.9480577 | -0.4852648 | 13.27251
70.10902 | 13.7335 | 14.22909 | 0.9446439 | -0.4955939 | 13.28445
70.11902 | 13.7438 | 14.23768 | 0.9412376 | -0.4938841 | 13.29645
70.12902 | 13.7469 | 14.24634 | 0.9378388 | -0.4994441 | 13.30851
70.13901 | 13.7505 | 14.25506 | 0.9344509 | -0.5045571 | 13.32061
70.14901 | 13.7538 | 14.26384 | 0.931067 | -0.5100438 | 13.33278
70.15901 | 13.7567 | 14.2727 | 0.9276905 | -0.5159952 | 13.345
70.16901 | 13.7736 | 14.28161 | 0.9243216 | -0.5080114 | 13.35729
70.17901 | 13.7712 | 14.29059 | 0.9209601 | -0.5193923 | 13.36963
70.18901 | 13.7859 | 14.29964 | 0.9176061 | -0.5137386 | 13.38203
70.199 | 13.7803 | 14.30874 | 0.914263 | -0.5284397 | 13.39448
70.209 | 13.797 | 14.31792 | 0.910924 | -0.5209153 | 13.40699
70.219 | 13.7933 | 14.32715 | 0.9075925 | -0.5338543 | 13.41956
70.229 | 13.7968 | 14.33646 | 0.9042684 | -0.5396584 | 13.43219
70.239 | 13.8083 | 14.34583 | 0.9009519 | -0.5375274 | 13.44488
70.249 | 13.813 | 14.35526 | 0.8976429 | -0.5422592 | 13.45762
70.25899 | 13.8213 | 14.36475 | 0.8943447 | -0.5434473 | 13.4704
70.26899 | 13.8209 | 14.37431 | 0.8910507 | -0.5534094 | 13.48326
70.27899 | 13.8273 | 14.38394 | 0.8877642 | -0.5566352 | 13.49617
70.28899 | 13.8322 | 14.39363 | 0.8844852 | -0.5614257 | 13.50914
70.29899 | 13.8399 | 14.40338 | 0.8812138 | -0.5634798 | 13.52217
70.30899 | 13.8499 | 14.4132 | 0.8779498 | -0.563298 | 13.53525
70.31898 | 13.8435 | 14.42307 | 0.8746967 | -0.5795703 | 13.54837
70.32898 | 13.8535 | 14.43302 | 0.8714478 | -0.5795176 | 13.56157
70.33898 | 13.8561 | 14.44302 | 0.8682065 | -0.5869216 | 13.57482
70.34898 | 13.8603 | 14.4531 | 0.8649727 | -0.5928014 | 13.58813
70.35898 | 13.8658 | 14.46323 | 0.8617464 | -0.5974327 | 13.60149
70.36897 | 13.8635 | 14.47343 | 0.8585309 | -0.6099259 | 13.6149
70.37897 | 13.8798 | 14.4837 | 0.8553197 | -0.6038974 | 13.62838
70.38897 | 13.8833 | 14.49402 | 0.8521161 | -0.6107198 | 13.6419
70.39897 | 13.8831 | 14.50442 | 0.84892 | -0.6213191 | 13.6555
70.40897 | 13.89 | 14.51487 | 0.8457315 | -0.6248687 | 13.66914
70.41897 | 13.8908 | 14.5254 | 0.8425505 | -0.634595 | 13.68284
70.42896 | 13.9033 | 14.53596 | 0.8393803 | -0.632663 | 13.69658
70.43896 | 13.9056 | 14.54661 | 0.8362145 | -0.6410097 | 13.7104
70.44896 | 13.8994 | 14.55732 | 0.8330562 | -0.6579192 | 13.72426
70.45896 | 13.9078 | 14.56809 | 0.8299055 | -0.6602921 | 13.73819
70.46896 | 13.925 | 14.57893 | 0.8267624 | -0.6539289 | 13.75217
70.47896 | 13.9208 | 14.58983 | 0.8236269 | -0.6690285 | 13.7662
70.48895 | 13.9317 | 14.60078 | 0.8205021 | -0.6690791 | 13.78028
70.49895 | 13.9309 | 14.61181 | 0.8173817 | -0.6809051 | 13.79442
70.50895 | 13.9406 | 14.6229 | 0.814269 | -0.682295 | 13.80863
70.51895 | 13.9563 | 14.63405 | 0.8111638 | -0.6777457 | 13.82288
70.52895 | 13.9498 | 14.64526 | 0.8080662 | -0.6954597 | 13.83719
70.53895 | 13.9575 | 14.65654 | 0.8049762 | -0.6990356 | 13.85156
70.54894 | 13.9651 | 14.66786 | 0.8018969 | -0.7027644 | 13.86597
70.55894 | 13.9758 | 14.67927 | 0.7988221 | -0.703467 | 13.88044
70.56894 | 13.9805 | 14.69073 | 0.7957549 | -0.7102306 | 13.89498
70.57894 | 13.9833 | 14.70226 | 0.7926954 | -0.7189583 | 13.90956
70.58894 | 13.993 | 14.71385 | 0.7896434 | -0.7208482 | 13.9242
70.59894 | 14.0063 | 14.7255 | 0.7865991 | -0.7191984 | 13.9389
70.60893 | 14.0184 | 14.7372 | 0.7835654 | -0.7188015 | 13.95364
70.61893 | 14.0173 | 14.74898 | 0.7805364 | -0.731677 | 13.96844
70.62893 | 14.029 | 14.76082 | 0.7775149 | -0.7318158 | 13.9833
70.63893 | 14.0478 | 14.77272 | 0.7745011 | -0.7249151 | 13.99821
70.64893 | 14.0421 | 14.78468 | 0.7714949 | -0.7425775 | 14.01318
70.65893 | 14.059 | 14.7967 | 0.7684963 | -0.7377014 | 14.02821
70.66892 | 14.0628 | 14.80878 | 0.7655084 | -0.7459751 | 14.04327
70.67892 | 14.0695 | 14.82092 | 0.7625251 | -0.7514222 | 14.0584
70.68892 | 14.0813 | 14.83313 | 0.7595495 | -0.7518304 | 14.07358
70.69892 | 14.0924 | 14.8454 | 0.7565815 | -0.7530005 | 14.08882
70.70892 | 14.0971 | 14.85773 | 0.7536211 | -0.760632 | 14.10411
70.71891 | 14.1097 | 14.87011 | 0.7506714 | -0.7604135 | 14.11944
70.72891 | 14.1195 | 14.88257 | 0.7477264 | -0.7630677 | 14.13484
70.73891 | 14.1204 | 14.89508 | 0.744789 | -0.7746822 | 14.15029
70.74891 | 14.1278 | 14.90766 | 0.7418593 | -0.7798584 | 14.1658
70.75891 | 14.14 | 14.9203 | 0.7389373 | -0.7802966 | 14.18136
70.76891 | 14.1548 | 14.93299 | 0.7360229 | -0.7781935 | 14.19697
70.7789 | 14.1554 | 14.94574 | 0.7331191 | -0.7903407 | 14.21262
70.7889 | 14.1542 | 14.95856 | 0.7302201 | -0.8043591 | 14.22834
70.7989 | 14.1657 | 14.97144 | 0.7273288 | -0.8057406 | 14.24411
70.8089 | 14.1783 | 14.98438 | 0.7244451 | -0.8060809 | 14.25994
70.8189 | 14.1795 | 14.99738 | 0.7215691 | -0.8178804 | 14.27581
70.8289 | 14.1896 | 15.01044 | 0.7187009 | -0.8208423 | 14.29174
70.83889 | 14.1867 | 15.02355 | 0.7158431 | -0.8368507 | 14.30771
70.84889 | 14.2135 | 15.03673 | 0.7129902 | -0.8232326 | 14.32374
70.85889 | 14.2121 | 15.04997 | 0.710145 | -0.8378739 | 14.33983
70.86889 | 14.2187 | 15.06328 | 0.7073075 | -0.8445755 | 14.35597
70.87889 | 14.2345 | 15.07664 | 0.7044777 | -0.8421359 | 14.37216
70.88889 | 14.2372 | 15.09006 | 0.7016556 | -0.8528576 | 14.3884
70.89888 | 14.2577 | 15.10352 | 0.698844 | -0.845824 | 14.40468
70.90888 | 14.2579 | 15.11706 | 0.6960373 | -0.8591641 | 14.42103
70.91888 | 14.2766 | 15.13066 | 0.6932383 | -0.8540619 | 14.43742
70.92888 | 14.282 | 15.14432 | 0.6904471 | -0.8623205 | 14.45387
70.93888 | 14.2941 | 15.15804 | 0.6876635 | -0.8639388 | 14.47038
70.94888 | 14.3126 | 15.17182 | 0.6848877 | -0.8592151 | 14.48693
70.95887 | 14.3162 | 15.18564 | 0.6821224 | -0.8694361 | 14.50351
70.96887 | 14.3337 | 15.19953 | 0.679362 | -0.8658304 | 14.52017
70.97887 | 14.3463 | 15.21348 | 0.6766094 | -0.8671824 | 14.53687
70.98887 | 14.3623 | 15.22749 | 0.6738644 | -0.8651934 | 14.55363
70.99887 | 14.378 | 15.24156 | 0.6711273 | -0.8635626 | 14.57044
71.00887 | 14.3937 | 15.25569 | 0.6683978 | -0.8619909 | 14.58729
71.01886 | 14.4027 | 15.26986 | 0.6656789 | -0.8671601 | 14.60418
71.02886 | 14.4223 | 15.28411 | 0.6629649 | -0.8618068 | 14.62114
71.03886 | 14.438 | 15.29841 | 0.6602587 | -0.860405 | 14.63815
71.04886 | 14.452 | 15.31277 | 0.6575603 | -0.8607678 | 14.65521
71.05886 | 14.468 | 15.32718 | 0.6548696 | -0.8591816 | 14.67231
71.06886 | 14.4759 | 15.34166 | 0.6521866 | -0.8657604 | 14.68947
71.07885 | 14.4986 | 15.35617 | 0.6495141 | -0.8575742 | 14.70666
71.08885 | 14.5124 | 15.37076 | 0.6468467 | -0.8583643 | 14.72392
71.09885 | 14.5259 | 15.38541 | 0.644187 | -0.8595105 | 14.74122
71.10885 | 14.544 | 15.40011 | 0.6415351 | -0.8561136 | 14.75858
71.11885 | 14.5573 | 15.41487 | 0.638891 | -0.8575735 | 14.77598
71.12884 | 14.5727 | 15.42968 | 0.6362573 | -0.8569762 | 14.79342
71.13884 | 14.5901 | 15.44455 | 0.6336287 | -0.8544497 | 14.81092
71.14884 | 14.6041 | 15.45948 | 0.6310079 | -0.8553813 | 14.82847
71.15884 | 14.6219 | 15.47447 | 0.6283948 | -0.8525666 | 14.84607
71.16884 | 14.6351 | 15.48951 | 0.6257896 | -0.8544082 | 14.86372
71.17884 | 14.6511 | 15.50461 | 0.6231921 | -0.8535053 | 14.88141
71.18883 | 14.6631 | 15.51975 | 0.620605 | -0.8566462 | 14.89914
71.19883 | 14.6768 | 15.53495 | 0.6180231 | -0.8581548 | 14.91693
71.20883 | 14.6962 | 15.55022 | 0.615449 | -0.8540209 | 14.93477
71.21883 | 14.7054 | 15.56554 | 0.6128827 | -0.8601418 | 14.95266
71.22883 | 14.7248 | 15.58092 | 0.6103242 | -0.8561178 | 14.97059
71.23883 | 14.742 | 15.59635 | 0.6077735 | -0.8543464 | 14.98857
71.24882 | 14.7591 | 15.61182 | 0.6052332 | -0.8527192 | 15.00659
71.25882 | 14.7711 | 15.62736 | 0.6026981 | -0.8562589 | 15.02466
71.26882 | 14.785 | 15.64295 | 0.6001708 | -0.8579528 | 15.04278
71.27882 | 14.8026 | 15.6586 | 0.5976513 | -0.8560031 | 15.06095
71.28882 | 14.8216 | 15.67431 | 0.5951396 | -0.8527063 | 15.07917
71.29882 | 14.842 | 15.69006 | 0.5926358 | -0.8480643 | 15.09743
71.30881 | 14.8514 | 15.70586 | 0.5901423 | -0.8544594 | 15.11572
71.31881 | 14.8656 | 15.72173 | 0.587654 | -0.8561252 | 15.13407
71.32881 | 14.8845 | 15.73764 | 0.5851737 | -0.8531437 | 15.15247
71.33881 | 14.9078 | 15.75362 | 0.5827011 | -0.8458162 | 15.17092
71.34881 | 14.9178 | 15.76964 | 0.5802364 | -0.8518409 | 15.1894
71.35881 | 14.9385 | 15.78572 | 0.5777795 | -0.8472195 | 15.20794
71.3688 | 14.953 | 15.80183 | 0.5753328 | -0.8488336 | 15.2265
71.3788 | 14.9745 | 15.81802 | 0.5728916 | -0.8435179 | 15.24513
71.3888 | 14.9922 | 15.83425 | 0.5704582 | -0.8420531 | 15.26379
71.3988 | 15.013 | 15.85054 | 0.5680327 | -0.8375431 | 15.28251
71.4088 | 15.0304 | 15.86688 | 0.5656149 | -0.8364848 | 15.30127
71.4188 | 15.0435 | 15.88328 | 0.5632051 | -0.8397758 | 15.32007
71.42879 | 15.0695 | 15.8997 | 0.5608055 | -0.8302043 | 15.3389
71.43879 | 15.0907 | 15.9162 | 0.5584113 | -0.8254986 | 15.35779
71.44879 | 15.1057 | 15.93275 | 0.556025 | -0.8270463 | 15.37672
71.45879 | 15.1213 | 15.94934 | 0.5536465 | -0.8280439 | 15.3957
71.46879 | 15.1357 | 15.96599 | 0.5512759 | -0.8302931 | 15.41472
71.47879 | 15.1668 | 15.98269 | 0.5489132 | -0.8158926 | 15.43378
71.48878 | 15.1893 | 15.99943 | 0.5465607 | -0.8101264 | 15.45287
71.49878 | 15.2045 | 16.01623 | 0.5442136 | -0.8117265 | 15.47201
71.50878 | 15.2196 | 16.03308 | 0.5418745 | -0.8134783 | 15.4912
71.51878 | 15.2449 | 16.04998 | 0.5395432 | -0.8050789 | 15.51044
71.52878 | 15.2685 | 16.06693 | 0.5372198 | -0.798428 | 15.52971
71.53877 | 15.289 | 16.0839 | 0.5349066 | -0.7949039 | 15.549
71.54877 | 15.3046 | 16.10095 | 0.5325989 | -0.7963528 | 15.56835
71.55877 | 15.3237 | 16.11805 | 0.5302992 | -0.7943514 | 15.58775
71.56877 | 15.3416 | 16.1352 | 0.5280073 | -0.7935983 | 15.60719
71.57877 | 15.3624 | 16.15239 | 0.5257233 | -0.7899936 | 15.62667
71.58877 | 15.3804 | 16.16964 | 0.5234472 | -0.7892368 | 15.64619
71.59876 | 15.4035 | 16.18691 | 0.5211812 | -0.7834116 | 15.66573
71.60876 | 15.4183 | 16.20425 | 0.5189208 | -0.7859515 | 15.68533
71.61876 | 15.4425 | 16.22164 | 0.5166684 | -0.7791392 | 15.70497
71.62876 | 15.4597 | 16.23907 | 0.5144238 | -0.7793731 | 15.72465
71.63876 | 15.4823 | 16.25656 | 0.5121872 | -0.7742559 | 15.74437
71.64876 | 15.4981 | 16.27408 | 0.5099584 | -0.775985 | 15.76413
71.65875 | 15.5214 | 16.29164 | 0.5077398 | -0.7702444 | 15.7839
71.66875 | 15.5403 | 16.30927 | 0.5055269 | -0.7689657 | 15.80374
71.67875 | 15.5605 | 16.32694 | 0.5033218 | -0.7664354 | 15.82361
71.68875 | 15.5811 | 16.34465 | 0.5011247 | -0.7635502 | 15.84353
71.69875 | 15.5981 | 16.36241 | 0.4989355 | -0.7643089 | 15.86347
71.70875 | 15.6163 | 16.38022 | 0.4967542 | -0.7639158 | 15.88346
71.71874 | 15.6388 | 16.39805 | 0.4945829 | -0.7592491 | 15.90347
71.72874 | 15.6642 | 16.41595 | 0.4924175 | -0.7517451 | 15.92353
71.73874 | 15.6817 | 16.43389 | 0.4902599 | -0.7521873 | 15.94363
71.74874 | 15.7073 | 16.45187 | 0.4881103 | -0.7445716 | 15.96376
71.75874 | 15.725 | 16.4699 | 0.4859686 | -0.7449016 | 15.98393
71.76874 | 15.7454 | 16.48797 | 0.4838348 | -0.7425744 | 16.00414
71.77873 | 15.764 | 16.50607 | 0.4817111 | -0.7420747 | 16.02436
71.78873 | 15.7864 | 16.52424 | 0.4795932 | -0.737836 | 16.04464
71.79873 | 15.8127 | 16.54244 | 0.4774832 | -0.72974 | 16.06496
71.80873 | 15.8373 | 16.56069 | 0.4753812 | -0.7233858 | 16.0853
71.81873 | 15.8555 | 16.57898 | 0.4732871 | -0.7234752 | 16.10569
71.82873 | 15.8675 | 16.59731 | 0.4712009 | -0.7298065 | 16.12611
71.83872 | 15.8929 | 16.61566 | 0.4691248 | -0.7227636 | 16.14654
71.84872 | 15.922 | 16.63408 | 0.4670545 | -0.7120791 | 16.16702
71.85872 | 15.9429 | 16.65254 | 0.4649921 | -0.7096358 | 16.18754
71.86872 | 15.9625 | 16.67103 | 0.4629378 | -0.7085345 | 16.2081
71.87872 | 15.9831 | 16.68957 | 0.4608913 | -0.7064743 | 16.22868
71.88872 | 16.0008 | 16.70815 | 0.4588529 | -0.7073536 | 16.2493
71.89871 | 16.0331 | 16.72676 | 0.4568244 | -0.6936557 | 16.26993
71.90871 | 16.051 | 16.74542 | 0.4548018 | -0.6944157 | 16.29061
71.91871 | 16.0745 | 16.76412 | 0.4527872 | -0.6896162 | 16.31133
71.92871 | 16.0921 | 16.78286 | 0.4507806 | -0.6907557 | 16.33208
71.93871 | 16.1179 | 16.80163 | 0.4487819 | -0.683734 | 16.35285
71.9487 | 16.1462 | 16.82043 | 0.4467932 | -0.674234 | 16.37364
71.9587 | 16.1632 | 16.83929 | 0.4448104 | -0.6760884 | 16.39448
71.9687 | 16.1842 | 16.85818 | 0.4428356 | -0.6739836 | 16.41535
71.9787 | 16.2088 | 16.87711 | 0.4408688 | -0.6683147 | 16.43625
71.9887 | 16.2296 | 16.89608 | 0.43891 | -0.6664847 | 16.45717
71.9987 | 16.2519 | 16.91509 | 0.4369592 | -0.6631918 | 16.47813
72.00869 | 16.276 | 16.93412 | 0.4350182 | -0.6581155 | 16.4991
72.01869 | 16.305 | 16.9532 | 0.4330833 | -0.6481975 | 16.52011
72.02869 | 16.3287 | 16.97231 | 0.4311564 | -0.6436125 | 16.54116
72.03869 | 16.3512 | 16.99147 | 0.4292375 | -0.6402673 | 16.56223
72.04869 | 16.3784 | 17.01066 | 0.4273265 | -0.6322553 | 16.58333
72.05869 | 16.4025 | 17.02988 | 0.4254236 | -0.6273782 | 16.60445
72.06868 | 16.4215 | 17.04912 | 0.4235305 | -0.6276178 | 16.62559
72.07868 | 16.4494 | 17.06841 | 0.4216436 | -0.6190114 | 16.64677
72.08868 | 16.4712 | 17.08774 | 0.4197646 | -0.616539 | 16.66797
72.09868 | 16.4976 | 17.1071 | 0.4178936 | -0.609501 | 16.68921
72.10868 | 16.5207 | 17.1265 | 0.4160306 | -0.6057969 | 16.71047
72.11868 | 16.5432 | 17.14592 | 0.4141756 | -0.602724 | 16.73175
72.12867 | 16.577 | 17.16537 | 0.4123305 | -0.5883666 | 16.75304
72.13867 | 16.6014 | 17.18486 | 0.4104915 | -0.5834604 | 16.77437
72.14867 | 16.6257 | 17.20439 | 0.4086606 | -0.5786867 | 16.79573
72.15867 | 16.6515 | 17.22395 | 0.4068376 | -0.5724458 | 16.81711
72.16867 | 16.6727 | 17.24353 | 0.4050227 | -0.5708343 | 16.83851
72.17867 | 16.7054 | 17.26316 | 0.4032157 | -0.5577559 | 16.85994
72.18866 | 16.732 | 17.28278 | 0.4014186 | -0.550784 | 16.88137
72.19866 | 16.7508 | 17.30246 | 0.3996277 | -0.551665 | 16.90284
72.20866 | 16.767 | 17.32218 | 0.3978448 | -0.5551783 | 16.92433
72.21866 | 16.7958 | 17.34192 | 0.3960699 | -0.5461178 | 16.94585
72.22866 | 16.8262 | 17.36169 | 0.3943031 | -0.5354892 | 16.96739
72.23866 | 16.8539 | 17.38149 | 0.3925443 | -0.5275885 | 16.98894
72.24865 | 16.873 | 17.4013 | 0.3907952 | -0.5282968 | 17.0105
72.25865 | 16.8983 | 17.42115 | 0.3890524 | -0.5228535 | 17.0321
72.26865 | 16.9239 | 17.44104 | 0.3873177 | -0.5171379 | 17.05372
72.27865 | 16.9518 | 17.46095 | 0.385591 | -0.509149 | 17.07536
72.28865 | 16.9752 | 17.48089 | 0.3838723 | -0.5056867 | 17.09701
72.29865 | 17.0044 | 17.50085 | 0.3821616 | -0.4964522 | 17.11869
72.30864 | 17.0176 | 17.52082 | 0.3804607 | -0.5032225 | 17.14036
72.31864 | 17.0428 | 17.54084 | 0.3787662 | -0.4980401 | 17.16207
72.32864 | 17.0699 | 17.56088 | 0.3770796 | -0.4909809 | 17.1838
72.33864 | 17.0958 | 17.58095 | 0.3754012 | -0.485149 | 17.20555
72.34864 | 17.1227 | 17.60104 | 0.3737307 | -0.4783393 | 17.22731
72.35863 | 17.1384 | 17.62114 | 0.37207 | -0.4827353 | 17.24907
72.36863 | 17.1706 | 17.64128 | 0.3704156 | -0.4706763 | 17.27086
72.37863 | 17.1991 | 17.66144 | 0.3687693 | -0.462337 | 17.29267
72.38863 | 17.2301 | 17.68162 | 0.3671311 | -0.4515235 | 17.31449
72.39863 | 17.2553 | 17.70183 | 0.3655009 | -0.4465306 | 17.33633
72.40863 | 17.2798 | 17.72206 | 0.3638787 | -0.4422612 | 17.35818
72.41862 | 17.3056 | 17.74229 | 0.3622663 | -0.4366933 | 17.38003
72.42862 | 17.3407 | 17.76257 | 0.3606602 | -0.4218653 | 17.40191
72.43862 | 17.3711 | 17.78286 | 0.3590623 | -0.4117607 | 17.4238
72.44862 | 17.3988 | 17.80317 | 0.3574723 | -0.4043748 | 17.4457
72.45862 | 17.4183 | 17.82351 | 0.3558905 | -0.405206 | 17.46762
72.46862 | 17.4571 | 17.84386 | 0.3543167 | -0.3867602 | 17.48954
72.47861 | 17.4892 | 17.86421 | 0.3527526 | -0.3750133 | 17.51146
72.48861 | 17.5224 | 17.8846 | 0.3511949 | -0.3622032 | 17.53341
72.49861 | 17.5518 | 17.90501 | 0.3496454 | -0.3532124 | 17.55537
72.50861 | 17.5802 | 17.92544 | 0.3481039 | -0.3452386 | 17.57733
72.51861 | 17.6118 | 17.94588 | 0.3465704 | -0.3340838 | 17.59931
72.52861 | 17.6416 | 17.96634 | 0.3450451 | -0.3247432 | 17.6213
72.5386 | 17.6831 | 17.9868 | 0.3435293 | -0.3037029 | 17.64327
72.5486 | 17.7079 | 18.00729 | 0.3420201 | -0.2993933 | 17.66527
72.5586 | 17.7429 | 18.0278 | 0.340519 | -0.2849003 | 17.68728
72.5686 | 17.7739 | 18.04832 | 0.339026 | -0.274424 | 17.7093
72.5786 | 17.8014 | 18.06886 | 0.337541 | -0.267461 | 17.73132
72.5886 | 17.8351 | 18.08941 | 0.3360642 | -0.2543133 | 17.75335
72.59859 | 17.8653 | 18.10996 | 0.3345969 | -0.2446597 | 17.77536
72.60859 | 17.8931 | 18.13054 | 0.3331362 | -0.2374355 | 17.7974
72.61859 | 17.9339 | 18.15113 | 0.3316836 | -0.2172262 | 17.81944
72.62859 | 17.9609 | 18.17173 | 0.3302391 | -0.2108283 | 17.84149
72.63859 | 17.9846 | 18.19234 | 0.3288027 | -0.2077424 | 17.86354
72.64859 | 18.0167 | 18.21297 | 0.3273744 | -0.1962684 | 17.88559
72.65858 | 18.0467 | 18.23358 | 0.3259556 | -0.1868838 | 17.90763
72.66858 | 18.0758 | 18.25423 | 0.3245435 | -0.1784294 | 17.92969
72.67858 | 18.1104 | 18.27489 | 0.3231395 | -0.1644869 | 17.95175
72.68858 | 18.1374 | 18.29555 | 0.3217436 | -0.1581493 | 17.97381
72.69858 | 18.1567 | 18.31622 | 0.3203557 | -0.1595233 | 17.99587
72.70857 | 18.1839 | 18.33688 | 0.3189774 | -0.1529832 | 18.01791
72.71857 | 18.2118 | 18.35757 | 0.3176058 | -0.1457731 | 18.03997
72.72857 | 18.245 | 18.37827 | 0.3162423 | -0.1332698 | 18.06203
72.73857 | 18.2731 | 18.39897 | 0.314887 | -0.1258709 | 18.08408
72.74857 | 18.2962 | 18.41968 | 0.3135397 | -0.1234794 | 18.10614
72.75857 | 18.3235 | 18.4404 | 0.3122005 | -0.1168958 | 18.1282
72.76856 | 18.3576 | 18.46109 | 0.3108708 | -0.1034948 | 18.15022
72.77856 | 18.3778 | 18.48182 | 0.3095479 | -0.1040191 | 18.17227
72.78856 | 18.4142 | 18.50255 | 0.3082331 | -0.08834769 | 18.19431
72.79856 | 18.4337 | 18.52328 | 0.3069264 | -0.08957906 | 18.21635
72.80856 | 18.4591 | 18.54401 | 0.3056279 | -0.08491313 | 18.23839
72.81856 | 18.492 | 18.56474 | 0.3043374 | -0.07274319 | 18.26041
72.82855 | 18.516 | 18.58546 | 0.3030564 | -0.06946154 | 18.28241
72.83855 | 18.539 | 18.6062 | 0.3017822 | -0.06720132 | 18.30442
72.84855 | 18.5733 | 18.62694 | 0.3005161 | -0.05364209 | 18.32643
72.85855 | 18.5932 | 18.64768 | 0.2992582 | -0.05448415 | 18.34843
72.86855 | 18.6256 | 18.66842 | 0.2980084 | -0.04282469 | 18.37042
72.87855 | 18.6563 | 18.68916 | 0.2967667 | -0.03286497 | 18.3924
72.88854 | 18.6836 | 18.70988 | 0.2955344 | -0.02628435 | 18.41435
72.89854 | 18.7062 | 18.73062 | 0.294309 | -0.02442198 | 18.43631
72.90854 | 18.7341 | 18.75136 | 0.2930917 | -0.01725574 | 18.45826
72.91854 | 18.7627 | 18.77209 | 0.2918826 | -0.009386773 | 18.4802
72.92854 | 18.7919 | 18.79282 | 0.2906816 | -0.0009165602 | 18.50213
72.93854 | 18.8158 | 18.81354 | 0.2894888 | 0.002257975 | 18.52405
72.94853 | 18.8408 | 18.83424 | 0.2883053 | 0.006558286 | 18.54594
72.95853 | 18.8582 | 18.85496 | 0.2871287 | 0.003244094 | 18.56783
72.96853 | 18.889 | 18.87566 | 0.2859603 | 0.01333575 | 18.5897
72.97853 | 18.9207 | 18.89637 | 0.2848 | 0.02433337 | 18.61157
72.98853 | 18.9483 | 18.91706 | 0.2836479 | 0.03123695 | 18.63342
72.99853 | 18.9679 | 18.93775 | 0.2825039 | 0.03014927 | 18.65525
73.00852 | 18.9947 | 18.95841 | 0.2813692 | 0.03628897 | 18.67704
73.01852 | 19.0195 | 18.97908 | 0.2802415 | 0.04041746 | 18.69884
73.02852 | 19.0511 | 18.99974 | 0.279122 | 0.05135522 | 18.72062
73.03852 | 19.0782 | 19.0204 | 0.2780107 | 0.05780274 | 18.74239
73.04852 | 19.1024 | 19.04104 | 0.2769074 | 0.06135857 | 18.76413
73.05852 | 19.1189 | 19.06167 | 0.2758124 | 0.0572271 | 18.78586
73.06851 | 19.1441 | 19.08227 | 0.2747266 | 0.06182654 | 18.80755
73.07851 | 19.1779 | 19.10288 | 0.2736479 | 0.07501968 | 18.82923
73.08851 | 19.1979 | 19.12348 | 0.2725773 | 0.07442497 | 18.8509
73.09851 | 19.2241 | 19.14406 | 0.2715149 | 0.08004208 | 18.87254
73.10851 | 19.2463 | 19.16463 | 0.2704607 | 0.08167393 | 18.89417
73.1185 | 19.2706 | 19.18516 | 0.2694156 | 0.08544198 | 18.91574
73.1285 | 19.3 | 19.2057 | 0.2683777 | 0.09430084 | 18.93732
73.1385 | 19.3287 | 19.22622 | 0.267348 | 0.1024771 | 18.95887
73.1485 | 19.3537 | 19.24673 | 0.2663264 | 0.1069708 | 18.9804
73.1585 | 19.3752 | 19.26722 | 0.265313 | 0.1079804 | 19.00191
73.1685 | 19.4031 | 19.28769 | 0.2643078 | 0.1154068 | 19.02339
73.17849 | 19.4258 | 19.30813 | 0.2633118 | 0.1176698 | 19.04482
73.18849 | 19.4531 | 19.32857 | 0.2623229 | 0.1245343 | 19.06624
73.19849 | 19.4818 | 19.34898 | 0.2613422 | 0.1328182 | 19.08764
73.20849 | 19.4966 | 19.36938 | 0.2603697 | 0.1272192 | 19.10901
73.21849 | 19.5252 | 19.38976 | 0.2594053 | 0.1354435 | 19.13035
73.22849 | 19.5532 | 19.41012 | 0.2584492 | 0.143085 | 19.15167
73.23848 | 19.5812 | 19.43043 | 0.2575022 | 0.1507711 | 19.17293
73.24848 | 19.6047 | 19.45074 | 0.2565624 | 0.1539594 | 19.19418
73.25848 | 19.632 | 19.47103 | 0.2556308 | 0.1609682 | 19.2154
73.26848 | 19.6521 | 19.4913 | 0.2547073 | 0.1608032 | 19.23659
73.27848 | 19.6823 | 19.51154 | 0.2537921 | 0.1707619 | 19.25775
73.28848 | 19.7149 | 19.53176 | 0.2528851 | 0.1831431 | 19.27887
73.29847 | 19.74 | 19.55193 | 0.2519871 | 0.188072 | 19.29994
73.30847 | 19.7677 | 19.57209 | 0.2510965 | 0.1956057 | 19.321
73.31847 | 19.7913 | 19.59224 | 0.250214 | 0.1990644 | 19.34202
73.32847 | 19.8156 | 19.61235 | 0.2493397 | 0.2032536 | 19.36301
73.33847 | 19.8391 | 19.63243 | 0.2484736 | 0.2066682 | 19.38396
73.34847 | 19.8699 | 19.65249 | 0.2476158 | 0.2174137 | 19.40487
73.35846 | 19.9 | 19.67249 | 0.2467669 | 0.2275053 | 19.42573
73.36846 | 19.9277 | 19.69249 | 0.2459254 | 0.2352069 | 19.44657
73.37846 | 19.9469 | 19.71246 | 0.2450921 | 0.2344388 | 19.46737
73.38846 | 19.9755 | 19.7324 | 0.2442671 | 0.2431035 | 19.48813
73.39846 | 20.003 | 19.7523 | 0.2434502 | 0.2506977 | 19.50885
73.40846 | 20.0341 | 19.77217 | 0.2426415 | 0.2619267 | 19.52953
73.41845 | 20.0526 | 19.79199 | 0.2418418 | 0.2606054 | 19.55015
73.42845 | 20.0795 | 19.8118 | 0.2410496 | 0.2676994 | 19.57075
73.43845 | 20.101 | 19.83157 | 0.2402655 | 0.2694268 | 19.59131
73.44845 | 20.1259 | 19.85131 | 0.2394896 | 0.2745895 | 19.61182
73.45845 | 20.1385 | 19.87101 | 0.238722 | 0.26749 | 19.63229
73.46845 | 20.1672 | 19.89068 | 0.2379626 | 0.276525 | 19.65271
73.47844 | 20.1879 | 19.91029 | 0.2372121 | 0.2776142 | 19.67307
73.48844 | 20.2052 | 19.92988 | 0.2364691 | 0.2753226 | 19.69341
73.49844 | 20.2311 | 19.94943 | 0.2357343 | 0.2816681 | 19.7137
73.50844 | 20.2417 | 19.96895 | 0.2350077 | 0.2727525 | 19.73394
73.51844 | 20.2662 | 19.98842 | 0.2342894 | 0.2777751 | 19.75414
73.52843 | 20.286 | 20.00784 | 0.2335799 | 0.2781568 | 19.77426
73.53843 | 20.2948 | 20.02724 | 0.232878 | 0.2675606 | 19.79436
73.54843 | 20.3251 | 20.04659 | 0.2321843 | 0.2785061 | 19.81441
73.55843 | 20.3396 | 20.06591 | 0.2314988 | 0.2736924 | 19.83441
73.56843 | 20.3529 | 20.08518 | 0.2308216 | 0.2677206 | 19.85436
73.57843 | 20.3607 | 20.10441 | 0.2301525 | 0.2562925 | 19.87425
73.58842 | 20.381 | 20.12357 | 0.2294924 | 0.2574261 | 19.89408
73.59842 | 20.4021 | 20.14271 | 0.2288398 | 0.2593853 | 19.91387
73.60842 | 20.4226 | 20.16181 | 0.2281954 | 0.2607904 | 19.93361
73.61842 | 20.4385 | 20.18086 | 0.2275593 | 0.2576415 | 19.9533
73.62842 | 20.4577 | 20.19986 | 0.2269314 | 0.2578383 | 19.97293
73.63842 | 20.4674 | 20.21882 | 0.2263118 | 0.2485797 | 19.99251
73.64841 | 20.4885 | 20.23771 | 0.2257009 | 0.2507894 | 20.01201
73.65841 | 20.508 | 20.25657 | 0.2250977 | 0.2514291 | 20.03147
73.66841 | 20.5304 | 20.27538 | 0.2245027 | 0.2550165 | 20.05088
73.67841 | 20.5453 | 20.29415 | 0.223916 | 0.2511528 | 20.07023
73.68841 | 20.5682 | 20.31286 | 0.2233375 | 0.2553392 | 20.08952
73.69841 | 20.5761 | 20.33152 | 0.2227672 | 0.2445789 | 20.10875
73.7084 | 20.5966 | 20.35011 | 0.2222058 | 0.2464861 | 20.12791
73.7184 | 20.6317 | 20.36867 | 0.221652 | 0.2630268 | 20.14702
73.7284 | 20.6402 | 20.38718 | 0.2211064 | 0.2530202 | 20.16607
73.7384 | 20.6689 | 20.40563 | 0.2205691 | 0.2632688 | 20.18506
73.7484 | 20.6911 | 20.42403 | 0.2200401 | 0.2670673 | 20.20399
73.7584 | 20.7089 | 20.44238 | 0.2195193 | 0.2665228 | 20.22286
73.76839 | 20.7315 | 20.46065 | 0.2190072 | 0.2708542 | 20.24164
73.77839 | 20.7553 | 20.47888 | 0.2185029 | 0.2764194 | 20.26038
73.78839 | 20.7781 | 20.49706 | 0.2180068 | 0.2810426 | 20.27905
73.79839 | 20.799 | 20.51518 | 0.2175189 | 0.2838228 | 20.29766
73.80839 | 20.8207 | 20.53324 | 0.2170394 | 0.2874604 | 20.3162
73.81839 | 20.8412 | 20.55124 | 0.216568 | 0.2899561 | 20.33468
73.82838 | 20.8559 | 20.56917 | 0.2161054 | 0.2867281 | 20.35307
73.83838 | 20.8838 | 20.58706 | 0.2156506 | 0.2967435 | 20.37141
73.84838 | 20.8991 | 20.60488 | 0.215204 | 0.294217 | 20.38968
73.85838 | 20.922 | 20.62265 | 0.2147656 | 0.2993536 | 20.40788
73.86838 | 20.9368 | 20.64035 | 0.2143356 | 0.2964498 | 20.42601
73.87838 | 20.96 | 20.65799 | 0.2139137 | 0.30201 | 20.44408
73.88837 | 20.9797 | 20.67555 | 0.2135006 | 0.3041479 | 20.46205
73.89837 | 20.9892 | 20.69306 | 0.2130953 | 0.2961354 | 20.47997
73.90837 | 21.0131 | 20.71052 | 0.2126982 | 0.3025845 | 20.49782
73.91837 | 21.0266 | 20.7279 | 0.2123094 | 0.2986973 | 20.51559
73.92837 | 21.0395 | 20.74522 | 0.2119289 | 0.2942772 | 20.53329
73.93836 | 21.0634 | 20.76246 | 0.211557 | 0.300938 | 20.5509
73.94836 | 21.0741 | 20.77965 | 0.211193 | 0.2944494 | 20.56846
73.95836 | 21.0876 | 20.79677 | 0.2108373 | 0.2908293 | 20.58593
73.96836 | 21.1057 | 20.81382 | 0.2104898 | 0.2918751 | 20.60334
73.97836 | 21.1213 | 20.83081 | 0.2101506 | 0.2904893 | 20.62066
73.98836 | 21.1374 | 20.84773 | 0.2098196 | 0.2896727 | 20.63791
73.99835 | 21.1573 | 20.86455 | 0.2094973 | 0.2927472 | 20.65506
74.00835 | 21.1803 | 20.88133 | 0.2091829 | 0.2989719 | 20.67215
74.01835 | 21.1958 | 20.89803 | 0.2088767 | 0.297765 | 20.68916
74.02835 | 21.2035 | 20.91467 | 0.2085788 | 0.2888297 | 20.70609
74.03835 | 21.2298 | 20.93123 | 0.2082892 | 0.2985678 | 20.72294
74.04835 | 21.2491 | 20.94772 | 0.2080079 | 0.3013789 | 20.73971
74.05834 | 21.2703 | 20.96412 | 0.2077351 | 0.3061758 | 20.75639
74.06834 | 21.2765 | 20.98047 | 0.2074703 | 0.2960347 | 20.77299
74.07834 | 21.3049 | 20.99673 | 0.2072138 | 0.3081656 | 20.78952
74.08834 | 21.3175 | 21.01293 | 0.2069656 | 0.3045695 | 20.80596
74.09834 | 21.3429 | 21.02905 | 0.2067256 | 0.3138534 | 20.82232
74.10834 | 21.3627 | 21.04509 | 0.2064939 | 0.3176107 | 20.8386
74.11833 | 21.3843 | 21.06104 | 0.2062707 | 0.3232622 | 20.85477
74.12833 | 21.3992 | 21.07693 | 0.2060556 | 0.3222723 | 20.87087
74.13833 | 21.4187 | 21.09274 | 0.2058488 | 0.325961 | 20.88689
74.14833 | 21.4331 | 21.10847 | 0.2056502 | 0.3246305 | 20.90282
74.15833 | 21.4511 | 21.12412 | 0.2054599 | 0.3269765 | 20.91866
74.16833 | 21.4744 | 21.13969 | 0.2052779 | 0.3347052 | 20.93442
74.17832 | 21.4899 | 21.15517 | 0.2051044 | 0.3347254 | 20.95007
74.18832 | 21.5031 | 21.17059 | 0.2049389 | 0.3325146 | 20.96565
74.19832 | 21.5175 | 21.18592 | 0.2047818 | 0.3315835 | 20.98113
74.20832 | 21.5291 | 21.20117 | 0.2046329 | 0.3279334 | 20.99653
74.21832 | 21.5502 | 21.21633 | 0.2044923 | 0.3338669 | 21.01184
74.22832 | 21.5693 | 21.23142 | 0.20436 | 0.337883 | 21.02706
74.23831 | 21.5923 | 21.2464 | 0.2042361 | 0.3458985 | 21.04217
74.24831 | 21.5973 | 21.26132 | 0.2041204 | 0.3359813 | 21.0572
74.25831 | 21.6084 | 21.27615 | 0.204013 | 0.3322517 | 21.07214
74.26831 | 21.6277 | 21.29089 | 0.2039139 | 0.3368056 | 21.08698
74.27831 | 21.6439 | 21.30555 | 0.203823 | 0.3383458 | 21.10173
74.28831 | 21.6587 | 21.32013 | 0.2037405 | 0.3385726 | 21.11639
74.2983 | 21.6757 | 21.3346 | 0.2036663 | 0.3410961 | 21.13094
74.3083 | 21.6859 | 21.349 | 0.2036003 | 0.3368965 | 21.1454
74.3183 | 21.6938 | 21.36332 | 0.2035426 | 0.330484 | 21.15977
74.3283 | 21.7094 | 21.37754 | 0.2034933 | 0.3318611 | 21.17405
74.3383 | 21.7269 | 21.39167 | 0.2034522 | 0.3352264 | 21.18822
74.34829 | 21.7427 | 21.4057 | 0.2034194 | 0.3369956 | 21.20229
74.35829 | 21.7608 | 21.41966 | 0.2033949 | 0.34114 | 21.21627
74.36829 | 21.7728 | 21.43353 | 0.2033787 | 0.3392747 | 21.23015
74.37829 | 21.7862 | 21.4473 | 0.2033708 | 0.3389004 | 21.24393
74.38829 | 21.7977 | 21.46098 | 0.2033713 | 0.3367182 | 21.25761
74.39829 | 21.8193 | 21.47457 | 0.20338 | 0.3447268 | 21.27119
74.40828 | 21.8294 | 21.48806 | 0.203397 | 0.3413428 | 21.28466
74.41828 | 21.8515 | 21.50146 | 0.2034223 | 0.3500362 | 21.29804
74.42828 | 21.8618 | 21.51477 | 0.2034559 | 0.3470258 | 21.31132
74.43828 | 21.8781 | 21.52799 | 0.2034978 | 0.3501072 | 21.3245
74.44828 | 21.8948 | 21.54112 | 0.203548 | 0.353684 | 21.33757
74.45828 | 21.9082 | 21.55414 | 0.2036066 | 0.3540557 | 21.35054
74.46827 | 21.933 | 21.56706 | 0.2036733 | 0.3659365 | 21.36339
74.47827 | 21.9503 | 21.5799 | 0.2037485 | 0.3703984 | 21.37615
74.48827 | 21.9574 | 21.59264 | 0.2038319 | 0.3647581 | 21.38881
74.49827 | 21.9723 | 21.60529 | 0.2039237 | 0.3670138 | 21.40136
74.50827 | 21.9912 | 21.61783 | 0.2040237 | 0.3733685 | 21.41381
74.51827 | 22.0134 | 21.63028 | 0.2041321 | 0.3831174 | 21.42615
74.52826 | 22.0232 | 21.64262 | 0.2042487 | 0.3805785 | 21.43837
74.53826 | 22.0379 | 21.65487 | 0.2043737 | 0.383026 | 21.4505
74.54826 | 22.0462 | 21.66703 | 0.204507 | 0.3791726 | 21.46252
74.55826 | 22.056 | 21.67908 | 0.2046486 | 0.3769172 | 21.47443
74.56826 | 22.0708 | 21.69104 | 0.2047985 | 0.3797628 | 21.48624
74.57826 | 22.0861 | 21.70289 | 0.2049568 | 0.3832093 | 21.49793
74.58825 | 22.1006 | 21.71463 | 0.2051231 | 0.3859673 | 21.50951
74.59825 | 22.1122 | 21.72629 | 0.205298 | 0.3859145 | 21.52099
74.60825 | 22.117 | 21.73784 | 0.2054812 | 0.379163 | 21.53236
74.61825 | 22.1294 | 21.74929 | 0.2056727 | 0.3801146 | 21.54361
74.62825 | 22.143 | 21.76063 | 0.2058725 | 0.3823679 | 21.55476
74.63825 | 22.1491 | 21.77187 | 0.2060807 | 0.3772254 | 21.56579
74.64824 | 22.1647 | 21.783 | 0.2062969 | 0.3816965 | 21.57671
74.65824 | 22.1729 | 21.79404 | 0.2065217 | 0.3788599 | 21.58752
74.66824 | 22.1795 | 21.80497 | 0.2067548 | 0.3745274 | 21.59822
74.67824 | 22.1872 | 21.8158 | 0.2069962 | 0.3713983 | 21.60881
74.68824 | 22.2056 | 21.82653 | 0.2072459 | 0.3790746 | 21.61928
74.69823 | 22.2197 | 21.83714 | 0.2075037 | 0.3825649 | 21.62963
74.70823 | 22.2223 | 21.84765 | 0.2077701 | 0.3746519 | 21.63988
74.71823 | 22.2285 | 21.85806 | 0.2080448 | 0.3704424 | 21.65001
74.72823 | 22.241 | 21.86836 | 0.2083278 | 0.3726427 | 21.66003
74.73823 | 22.2525 | 21.87855 | 0.2086192 | 0.3739467 | 21.66993
74.74823 | 22.2635 | 21.88864 | 0.2089188 | 0.3748584 | 21.67972
74.75822 | 22.2741 | 21.89861 | 0.2092265 | 0.3754864 | 21.68939
74.76822 | 22.2871 | 21.90849 | 0.2095428 | 0.3786131 | 21.69894
74.77822 | 22.2942 | 21.91825 | 0.2098675 | 0.3759463 | 21.70839
74.78822 | 22.2969 | 21.92791 | 0.2102004 | 0.368989 | 21.71771
74.79822 | 22.3135 | 21.93746 | 0.2105417 | 0.376039 | 21.72692
74.80822 | 22.322 | 21.9469 | 0.2108914 | 0.3750972 | 21.73601
74.81821 | 22.3345 | 21.95622 | 0.211249 | 0.3782752 | 21.74498
74.82821 | 22.3383 | 21.96545 | 0.2116152 | 0.372853 | 21.75383
74.83821 | 22.3469 | 21.97456 | 0.2119899 | 0.3723409 | 21.76257
74.84821 | 22.3526 | 21.98356 | 0.2123728 | 0.3690373 | 21.77119
74.85821 | 22.3615 | 21.99246 | 0.2127641 | 0.3690446 | 21.77969
74.86821 | 22.3644 | 22.00124 | 0.2131637 | 0.3631621 | 21.78807
74.8782 | 22.3756 | 22.0099 | 0.2135712 | 0.3656986 | 21.79633
74.8882 | 22.3769 | 22.01846 | 0.2139875 | 0.3584397 | 21.80447
74.8982 | 22.3872 | 22.02691 | 0.2144121 | 0.3602896 | 21.8125
74.9082 | 22.3885 | 22.03525 | 0.214845 | 0.3532545 | 21.8204
74.9182 | 22.3921 | 22.04347 | 0.2152863 | 0.3486259 | 21.82819
74.9282 | 22.3959 | 22.05159 | 0.2157359 | 0.3443148 | 21.83585
74.93819 | 22.4067 | 22.05958 | 0.2161934 | 0.3471217 | 21.84338
74.94819 | 22.3987 | 22.06747 | 0.2166596 | 0.331233 | 21.85081
74.95819 | 22.4046 | 22.07524 | 0.2171343 | 0.3293581 | 21.85811
74.96819 | 22.4031 | 22.08291 | 0.2176172 | 0.3201947 | 21.86529
74.97819 | 22.4068 | 22.09046 | 0.2181085 | 0.3163442 | 21.87235
74.98819 | 22.4016 | 22.09789 | 0.2186081 | 0.3037085 | 21.87928
74.99818 | 22.4015 | 22.10521 | 0.2191156 | 0.2962934 | 21.88609
75.00818 | 22.4106 | 22.11242 | 0.2196319 | 0.298184 | 21.89278
75.01818 | 22.4144 | 22.11951 | 0.2201565 | 0.2948883 | 21.89936
75.02818 | 22.4124 | 22.12649 | 0.2206895 | 0.2859094 | 21.9058
75.03818 | 22.411 | 22.13336 | 0.2212308 | 0.2776414 | 21.91213
75.04818 | 22.4105 | 22.14011 | 0.2217804 | 0.2703909 | 21.91833
75.05817 | 22.4008 | 22.14674 | 0.2223379 | 0.2540609 | 21.9244
75.06817 | 22.406 | 22.15326 | 0.2229042 | 0.2527395 | 21.93036
75.07817 | 22.4063 | 22.15967 | 0.2234789 | 0.246632 | 21.93619
75.08817 | 22.4064 | 22.16596 | 0.2240619 | 0.2404396 | 21.9419
75.09817 | 22.4048 | 22.17214 | 0.2246533 | 0.2326647 | 21.94748
75.10816 | 22.4042 | 22.17819 | 0.2252524 | 0.2260086 | 21.95294
75.11816 | 22.4119 | 22.18414 | 0.2258604 | 0.2277635 | 21.95828
75.12816 | 22.4116 | 22.18997 | 0.2264768 | 0.221634 | 21.96349
75.13816 | 22.4124 | 22.19568 | 0.2271016 | 0.2167231 | 21.96858
75.14816 | 22.4123 | 22.20128 | 0.2277346 | 0.211024 | 21.97354
75.15816 | 22.4149 | 22.20676 | 0.2283761 | 0.208143 | 21.97838
75.16815 | 22.4192 | 22.21212 | 0.2290252 | 0.2070819 | 21.98309
75.17815 | 22.4228 | 22.21737 | 0.2296833 | 0.2054344 | 21.98768
75.18815 | 22.4215 | 22.2225 | 0.2303498 | 0.1990025 | 21.99215
75.19815 | 22.4285 | 22.22751 | 0.2310246 | 0.2009865 | 21.99649
75.20815 | 22.432 | 22.23241 | 0.2317078 | 0.1995877 | 22.0007
75.21815 | 22.4383 | 22.23719 | 0.2323993 | 0.2011052 | 22.0048
75.22814 | 22.4399 | 22.24186 | 0.2330984 | 0.1980428 | 22.00876
75.23814 | 22.4513 | 22.24641 | 0.2338066 | 0.2048949 | 22.0126
75.24814 | 22.4521 | 22.25084 | 0.2345232 | 0.2012643 | 22.01631
75.25814 | 22.4541 | 22.25515 | 0.2352481 | 0.1989489 | 22.0199
75.26814 | 22.4596 | 22.25935 | 0.2359814 | 0.2002496 | 22.02337
75.27814 | 22.4568 | 22.26343 | 0.236723 | 0.1933691 | 22.02671
75.28813 | 22.4614 | 22.26739 | 0.2374722 | 0.1940095 | 22.02992
75.29813 | 22.4599 | 22.27124 | 0.2382305 | 0.1886617 | 22.03301
75.30813 | 22.4593 | 22.27497 | 0.2389971 | 0.1843332 | 22.03597
75.31813 | 22.4626 | 22.27858 | 0.2397721 | 0.1840206 | 22.03881
75.32813 | 22.4684 | 22.28208 | 0.2405555 | 0.1863246 | 22.04152
75.33813 | 22.4668 | 22.28545 | 0.2413472 | 0.1813462 | 22.04411
75.34812 | 22.4678 | 22.28871 | 0.2421465 | 0.1790878 | 22.04657
75.35812 | 22.4701 | 22.29186 | 0.2429549 | 0.1782443 | 22.0489
75.36812 | 22.4637 | 22.29488 | 0.2437717 | 0.1688184 | 22.05111
75.37812 | 22.4535 | 22.29779 | 0.2445968 | 0.1557078 | 22.0532
75.38812 | 22.4443 | 22.30059 | 0.2454303 | 0.1437147 | 22.05516
75.39812 | 22.4446 | 22.30326 | 0.2462721 | 0.1413388 | 22.05699
75.40811 | 22.4433 | 22.30582 | 0.2471214 | 0.1374834 | 22.0587
75.41811 | 22.4359 | 22.30826 | 0.24798 | 0.1276416 | 22.06028
75.42811 | 22.4359 | 22.31058 | 0.2488469 | 0.1253163 | 22.06174
75.43811 | 22.4234 | 22.31279 | 0.2497221 | 0.1106085 | 22.06307
75.44811 | 22.4137 | 22.31488 | 0.2506058 | 0.09881816 | 22.06428
75.45811 | 22.4136 | 22.31686 | 0.2514977 | 0.09674363 | 22.06536
75.4681 | 22.4004 | 22.31871 | 0.2523971 | 0.08168858 | 22.06631
75.4781 | 22.3971 | 22.32045 | 0.2533058 | 0.07664818 | 22.06715
75.4881 | 22.3893 | 22.32208 | 0.2542229 | 0.06722409 | 22.06785
75.4981 | 22.3808 | 22.32359 | 0.2551483 | 0.05721454 | 22.06844
75.5081 | 22.37 | 22.32498 | 0.256082 | 0.04502424 | 22.06889
75.51809 | 22.3641 | 22.32625 | 0.2570232 | 0.03784984 | 22.06923
75.52809 | 22.3583 | 22.32741 | 0.2579736 | 0.03089114 | 22.06944
75.53809 | 22.3543 | 22.32845 | 0.2589325 | 0.02584807 | 22.06952
75.54809 | 22.3414 | 22.32938 | 0.2598997 | 0.01202018 | 22.06948
75.55809 | 22.3359 | 22.33019 | 0.2608752 | 0.005707751 | 22.06932
75.56809 | 22.3284 | 22.33089 | 0.2618591 | -0.002487389 | 22.06903
75.57808 | 22.318 | 22.33147 | 0.2628504 | -0.01346633 | 22.06862
75.58808 | 22.311 | 22.33193 | 0.263851 | -0.02093194 | 22.06808
75.59808 | 22.3117 | 22.33228 | 0.26486 | -0.02058098 | 22.06742
75.60808 | 22.2993 | 22.33252 | 0.2658773 | -0.03321507 | 22.06664
75.61808 | 22.2935 | 22.33263 | 0.266903 | -0.03913464 | 22.06573
75.62808 | 22.2865 | 22.33264 | 0.2679371 | -0.04614066 | 22.0647
75.63807 | 22.2859 | 22.33253 | 0.2689785 | -0.04662953 | 22.06355
75.64807 | 22.28 | 22.33231 | 0.2700293 | -0.05230605 | 22.06228
75.65807 | 22.278 | 22.33197 | 0.2710884 | -0.05396734 | 22.06088
75.66807 | 22.2701 | 22.33151 | 0.2721559 | -0.06141303 | 22.05936
75.67807 | 22.2681 | 22.33095 | 0.2732318 | -0.06284733 | 22.05772
75.68807 | 22.2596 | 22.33027 | 0.274316 | -0.07066613 | 22.05595
75.69806 | 22.252 | 22.32947 | 0.2754075 | -0.07747309 | 22.05407
75.70806 | 22.2503 | 22.32857 | 0.2765085 | -0.07826599 | 22.05206
75.71806 | 22.239 | 22.32754 | 0.2776178 | -0.08854389 | 22.04993
75.72806 | 22.2399 | 22.32641 | 0.2787355 | -0.08651132 | 22.04768
75.73806 | 22.2284 | 22.32517 | 0.2798616 | -0.09676622 | 22.0453
75.74806 | 22.2197 | 22.32381 | 0.280996 | -0.1041065 | 22.04281
75.75805 | 22.2127 | 22.32234 | 0.2821376 | -0.1096366 | 22.0402
75.76805 | 22.2112 | 22.32075 | 0.2832887 | -0.1095545 | 22.03747
75.77805 | 22.1973 | 22.31906 | 0.2844482 | -0.1217579 | 22.03461
75.78805 | 22.1803 | 22.31725 | 0.2856161 | -0.1369505 | 22.03163
75.79805 | 22.1844 | 22.31533 | 0.2867923 | -0.1309337 | 22.02854
75.80805 | 22.1731 | 22.31331 | 0.2879769 | -0.1402061 | 22.02533
75.81804 | 22.1628 | 22.31117 | 0.2891687 | -0.148369 | 22.022
75.82804 | 22.1595 | 22.30892 | 0.29037 | -0.1494177 | 22.01855
75.83804 | 22.1485 | 22.30656 | 0.2915797 | -0.1580568 | 22.01498
75.84804 | 22.1264 | 22.30409 | 0.2927977 | -0.177687 | 22.01129
75.85804 | 22.1194 | 22.30151 | 0.2940242 | -0.1821062 | 22.00748
75.86804 | 22.1161 | 22.29882 | 0.2952589 | -0.182718 | 22.00356
75.87803 | 22.1096 | 22.29602 | 0.2965008 | -0.186422 | 21.99952
75.88803 | 22.0996 | 22.29311 | 0.2977524 | -0.1935147 | 21.99536
75.89803 | 22.0936 | 22.2901 | 0.2990122 | -0.1964977 | 21.99109
75.90803 | 22.0854 | 22.28697 | 0.3002805 | -0.2015737 | 21.98669
75.91803 | 22.077 | 22.28374 | 0.3015571 | -0.2067403 | 21.98218
75.92802 | 22.0638 | 22.2804 | 0.3028408 | -0.2166044 | 21.97756
75.93802 | 22.0624 | 22.27695 | 0.3041341 | -0.2145544 | 21.97282
75.94802 | 22.0504 | 22.2734 | 0.3054358 | -0.2229998 | 21.96796
75.95802 | 22.0466 | 22.26974 | 0.3067459 | -0.2231392 | 21.96299
75.96802 | 22.03 | 22.26597 | 0.3080643 | -0.2359698 | 21.95791
75.97802 | 22.0233 | 22.2621 | 0.3093911 | -0.2387958 | 21.9527
75.98801 | 22.0186 | 22.25812 | 0.3107249 | -0.2395197 | 21.94739
75.99801 | 22.0093 | 22.25403 | 0.3120685 | -0.2447339 | 21.94197
76.00801 | 22.0029 | 22.24984 | 0.3134204 | -0.2469437 | 21.93642
76.01801 | 21.9932 | 22.24555 | 0.3147806 | -0.2523481 | 21.93077
76.02801 | 21.9914 | 22.24115 | 0.3161493 | -0.2497481 | 21.925
76.03801 | 21.9761 | 22.23664 | 0.3175263 | -0.2605429 | 21.91912
76.048 | 21.9681 | 22.23204 | 0.3189103 | -0.2639393 | 21.91313
76.058 | 21.9624 | 22.22733 | 0.320304 | -0.2649278 | 21.90702
76.068 | 21.9496 | 22.22251 | 0.3217061 | -0.2729132 | 21.90081
76.078 | 21.9466 | 22.2176 | 0.3231165 | -0.270996 | 21.89448
76.088 | 21.9284 | 22.21258 | 0.3245354 | -0.2841776 | 21.88804
76.098 | 21.9168 | 22.20746 | 0.3259626 | -0.2906562 | 21.88149
76.10799 | 21.9058 | 22.20224 | 0.3273967 | -0.2964388 | 21.87484
76.11799 | 21.9 | 22.19691 | 0.3288406 | -0.2969148 | 21.86807
76.12799 | 21.8768 | 22.19149 | 0.3302929 | -0.3146897 | 21.8612
76.13799 | 21.879 | 22.18596 | 0.3317536 | -0.3069635 | 21.85421
76.14799 | 21.8574 | 22.18034 | 0.3332226 | -0.3229377 | 21.84712
76.15799 | 21.8497 | 22.17461 | 0.3347 | -0.3249136 | 21.83991
76.16798 | 21.8386 | 22.16879 | 0.3361843 | -0.3301923 | 21.83261
76.17798 | 21.8184 | 22.16287 | 0.3376784 | -0.3444673 | 21.82519
76.18798 | 21.8016 | 22.15685 | 0.3391809 | -0.3552476 | 21.81767
76.19798 | 21.7829 | 22.15073 | 0.3406918 | -0.3678277 | 21.81004
76.20798 | 21.77 | 22.14451 | 0.342211 | -0.3745088 | 21.8023
76.21798 | 21.7561 | 22.13819 | 0.3437386 | -0.3820949 | 21.79446
76.22797 | 21.7472 | 22.13179 | 0.345273 | -0.3845887 | 21.78652
76.23797 | 21.7321 | 22.12528 | 0.3468174 | -0.3931813 | 21.77846
76.24797 | 21.7136 | 22.11868 | 0.3483701 | -0.4050755 | 21.77031
76.25797 | 21.71 | 22.11198 | 0.3499311 | -0.4019751 | 21.76204
76.26797 | 21.6864 | 22.10518 | 0.3515006 | -0.4187807 | 21.75368
76.27797 | 21.6776 | 22.09829 | 0.3530784 | -0.4206905 | 21.74521
76.28796 | 21.6558 | 22.09131 | 0.3546629 | -0.4355138 | 21.73665
76.29796 | 21.6478 | 22.08424 | 0.3562574 | -0.4364359 | 21.72798
76.30796 | 21.6372 | 22.07706 | 0.3578603 | -0.439865 | 21.7192
76.31796 | 21.6311 | 22.0698 | 0.3594716 | -0.4386989 | 21.71033
76.32796 | 21.614 | 22.06244 | 0.3610912 | -0.448441 | 21.70135
76.33795 | 21.6043 | 22.055 | 0.3627176 | -0.4506993 | 21.69228
76.34795 | 21.6006 | 22.04746 | 0.3643539 | -0.4468568 | 21.6831
76.35795 | 21.5838 | 22.03983 | 0.3659986 | -0.4560256 | 21.67383
76.36795 | 21.5771 | 22.0321 | 0.3676517 | -0.4550019 | 21.66445
76.37795 | 21.5686 | 22.02429 | 0.3693132 | -0.4556866 | 21.65497
76.38795 | 21.5633 | 22.01638 | 0.370983 | -0.4530832 | 21.6454
76.39794 | 21.5533 | 22.0084 | 0.3726595 | -0.4550986 | 21.63574
76.40794 | 21.5429 | 22.00032 | 0.374346 | -0.4574158 | 21.62597
76.41794 | 21.5334 | 21.99214 | 0.3760409 | -0.4587443 | 21.6161
76.42794 | 21.5272 | 21.98389 | 0.3777442 | -0.4566898 | 21.60615
76.43794 | 21.5154 | 21.97554 | 0.3794558 | -0.4601427 | 21.59609
76.44794 | 21.5096 | 21.96711 | 0.3811758 | -0.4575071 | 21.58593
76.45793 | 21.5063 | 21.9586 | 0.3829025 | -0.452296 | 21.57569
76.46793 | 21.4989 | 21.94999 | 0.3846392 | -0.4510887 | 21.56535
76.47793 | 21.4897 | 21.9413 | 0.3863843 | -0.4515953 | 21.55491
76.48793 | 21.4835 | 21.93252 | 0.3881377 | -0.4490158 | 21.54438
76.49793 | 21.4773 | 21.92365 | 0.3898996 | -0.446353 | 21.53375
76.50793 | 21.4707 | 21.91471 | 0.3916697 | -0.4440058 | 21.52304
76.51792 | 21.4528 | 21.90568 | 0.3934465 | -0.4528815 | 21.51223
76.52792 | 21.442 | 21.89657 | 0.3952334 | -0.4545652 | 21.50133
76.53792 | 21.4349 | 21.88737 | 0.3970287 | -0.4524666 | 21.49034
76.54792 | 21.4219 | 21.87809 | 0.3988323 | -0.4561857 | 21.47925
76.55792 | 21.421 | 21.86872 | 0.4006443 | -0.4477219 | 21.46808
76.56792 | 21.4157 | 21.85928 | 0.4024647 | -0.4435762 | 21.45681
76.57791 | 21.4028 | 21.84976 | 0.4042915 | -0.4469592 | 21.44547
76.58791 | 21.3996 | 21.84015 | 0.4061286 | -0.440551 | 21.43402
76.59791 | 21.3792 | 21.83046 | 0.4079741 | -0.4512644 | 21.42249
76.60791 | 21.3719 | 21.8207 | 0.4098279 | -0.4487987 | 21.41087
76.61791 | 21.362 | 21.81085 | 0.41169 | -0.448853 | 21.39916
76.62791 | 21.3479 | 21.80093 | 0.4135605 | -0.4530275 | 21.38737
76.6379 | 21.3378 | 21.79093 | 0.4154375 | -0.4531336 | 21.3755
76.6479 | 21.3226 | 21.78085 | 0.4173248 | -0.4582515 | 21.36353
76.6579 | 21.3163 | 21.77069 | 0.4192204 | -0.4543925 | 21.35147
76.6679 | 21.307 | 21.76046 | 0.4211243 | -0.4534574 | 21.33933
76.6779 | 21.2947 | 21.75015 | 0.4230367 | -0.4554465 | 21.32711
76.68789 | 21.2808 | 21.73977 | 0.4249554 | -0.4589692 | 21.31481
76.69789 | 21.2665 | 21.72931 | 0.4268845 | -0.4628069 | 21.30242
76.70789 | 21.2505 | 21.71877 | 0.4288218 | -0.4682684 | 21.28995
76.71789 | 21.2369 | 21.70816 | 0.4307676 | -0.4712552 | 21.27739
76.72789 | 21.2265 | 21.69747 | 0.4327217 | -0.4709698 | 21.26475
76.73789 | 21.2121 | 21.68671 | 0.4346842 | -0.4746097 | 21.25203
76.74788 | 21.199 | 21.67589 | 0.436653 | -0.4768874 | 21.23923
76.75788 | 21.1799 | 21.66498 | 0.4386322 | -0.4850824 | 21.22635
76.76788 | 21.1625 | 21.65401 | 0.4406197 | -0.491506 | 21.21339
76.77788 | 21.1483 | 21.64296 | 0.4426156 | -0.4946551 | 21.20034
76.78788 | 21.135 | 21.63183 | 0.4446199 | -0.4968348 | 21.18721
76.79788 | 21.1173 | 21.62064 | 0.4466325 | -0.5033449 | 21.17401
76.80787 | 21.0989 | 21.60939 | 0.4486514 | -0.5104945 | 21.16074
76.81787 | 21.0837 | 21.59807 | 0.4506807 | -0.5143665 | 21.14739
76.82787 | 21.0693 | 21.58667 | 0.4527184 | -0.5173663 | 21.13395
76.83787 | 21.0533 | 21.5752 | 0.4547644 | -0.5218988 | 21.12043
76.84787 | 21.0286 | 21.56366 | 0.4568188 | -0.535062 | 21.10684
76.85787 | 21.0233 | 21.55206 | 0.4588815 | -0.5287589 | 21.09318
76.86786 | 21.0012 | 21.5404 | 0.4609506 | -0.5391977 | 21.07945
76.87786 | 20.9938 | 21.52866 | 0.46303 | -0.5348623 | 21.06563
76.88786 | 20.9701 | 21.51686 | 0.4651178 | -0.5467576 | 21.05174
76.89786 | 20.9589 | 21.50499 | 0.4672139 | -0.5460883 | 21.03777
76.90786 | 20.9408 | 21.49305 | 0.4693184 | -0.5522545 | 21.02374
76.91786 | 20.9272 | 21.48105 | 0.4714312 | -0.5538533 | 21.00962
76.92785 | 20.907 | 21.469 | 0.4735503 | -0.562 | 20.99545
76.93785 | 20.8991 | 21.45688 | 0.4756798 | -0.5577751 | 20.9812
76.94785 | 20.8854 | 21.44468 | 0.4778177 | -0.5592814 | 20.96686
76.95785 | 20.8766 | 21.43243 | 0.479964 | -0.5558296 | 20.95247
76.96785 | 20.8581 | 21.42011 | 0.4821186 | -0.562014 | 20.938
76.97785 | 20.8475 | 21.40774 | 0.4842815 | -0.5602362 | 20.92345
76.98784 | 20.8347 | 21.39531 | 0.4864506 | -0.5606092 | 20.90886
76.99784 | 20.8203 | 21.38281 | 0.4886302 | -0.5625079 | 20.89418
77.00784 | 20.8012 | 21.37025 | 0.4908182 | -0.5690478 | 20.87943
77.01784 | 20.7851 | 21.35763 | 0.4930145 | -0.5725267 | 20.86461
77.02784 | 20.7783 | 21.34495 | 0.4952192 | -0.5666489 | 20.84973
77.03784 | 20.7651 | 21.33221 | 0.4974322 | -0.5671074 | 20.83478
77.04783 | 20.7543 | 21.31943 | 0.4996514 | -0.565125 | 20.81977
77.05783 | 20.7425 | 21.30657 | 0.5018811 | -0.5640705 | 20.80469
77.06783 | 20.7246 | 21.29366 | 0.5041191 | -0.5690581 | 20.78954
77.07783 | 20.7074 | 21.28069 | 0.5063655 | -0.5732858 | 20.77432
77.08783 | 20.692 | 21.26766 | 0.5086202 | -0.5756576 | 20.75904
77.09782 | 20.6772 | 21.25459 | 0.510881 | -0.5773879 | 20.74371
77.10782 | 20.6608 | 21.24145 | 0.5131524 | -0.5806493 | 20.7283
77.11782 | 20.6412 | 21.22826 | 0.5154322 | -0.5870553 | 20.71282
77.12782 | 20.6293 | 21.21501 | 0.5177203 | -0.5857058 | 20.69729
77.13782 | 20.6134 | 21.2017 | 0.5200167 | -0.588302 | 20.68169
77.14782 | 20.6003 | 21.18835 | 0.5223215 | -0.5880452 | 20.66602
77.15781 | 20.5897 | 21.17495 | 0.5246323 | -0.5852484 | 20.65032
77.16781 | 20.5737 | 21.16148 | 0.5269538 | -0.5877828 | 20.63453
77.17781 | 20.5539 | 21.14797 | 0.5292836 | -0.5940672 | 20.61868
77.18781 | 20.5425 | 21.1344 | 0.5316217 | -0.5918999 | 20.60278
77.19781 | 20.5292 | 21.12078 | 0.5339682 | -0.5915797 | 20.58681
77.20781 | 20.5153 | 21.10711 | 0.536323 | -0.5918099 | 20.57079
77.2178 | 20.4992 | 21.0934 | 0.5386837 | -0.5942003 | 20.55472
77.2278 | 20.4768 | 21.07963 | 0.5410552 | -0.6028293 | 20.53857
77.2378 | 20.4713 | 21.06581 | 0.543435 | -0.5945053 | 20.52237
77.2478 | 20.4619 | 21.05194 | 0.5458232 | -0.5900357 | 20.50611
77.2578 | 20.4513 | 21.03802 | 0.5482196 | -0.5867168 | 20.4898
77.2678 | 20.4399 | 21.02405 | 0.5506244 | -0.5841479 | 20.47342
77.27779 | 20.432 | 21.01004 | 0.5530352 | -0.5780441 | 20.45701
77.28779 | 20.4197 | 20.99598 | 0.5554566 | -0.5762804 | 20.44052
77.29779 | 20.412 | 20.98187 | 0.5578864 | -0.569869 | 20.42398
77.30779 | 20.401 | 20.96771 | 0.5603246 | -0.5667115 | 20.40739
77.31779 | 20.386 | 20.95351 | 0.562771 | -0.567507 | 20.39074
77.32779 | 20.3739 | 20.93926 | 0.5652258 | -0.5653574 | 20.37403
77.33778 | 20.3598 | 20.92497 | 0.5676865 | -0.5651737 | 20.35729
77.34778 | 20.3545 | 20.91063 | 0.5701579 | -0.5561328 | 20.34047
77.35778 | 20.348 | 20.89625 | 0.5726377 | -0.5482493 | 20.32361
77.36778 | 20.3385 | 20.88182 | 0.5751258 | -0.5433193 | 20.30669
77.37778 | 20.3276 | 20.86735 | 0.5776222 | -0.539747 | 20.28972
77.38778 | 20.3249 | 20.85283 | 0.5801269 | -0.5279304 | 20.2727
77.39777 | 20.3065 | 20.83829 | 0.5826375 | -0.5317879 | 20.25565
77.40777 | 20.2982 | 20.82369 | 0.5851589 | -0.5254853 | 20.23853
77.41777 | 20.2868 | 20.80904 | 0.5876886 | -0.5222428 | 20.22135
77.42777 | 20.2755 | 20.79436 | 0.5902266 | -0.5188554 | 20.20413
77.43777 | 20.2677 | 20.77963 | 0.5927729 | -0.5119328 | 20.18686
77.44777 | 20.2514 | 20.76486 | 0.5953276 | -0.5134647 | 20.16954
77.45776 | 20.2412 | 20.75007 | 0.597888 | -0.5088708 | 20.15218
77.46776 | 20.2346 | 20.73522 | 0.6004594 | -0.5006238 | 20.13476
77.47776 | 20.2286 | 20.72034 | 0.603039 | -0.4917372 | 20.1173
77.48776 | 20.2175 | 20.70541 | 0.6056269 | -0.4879119 | 20.09978
77.49776 | 20.2086 | 20.69045 | 0.6082232 | -0.4818471 | 20.08222
77.50775 | 20.1914 | 20.67546 | 0.6108251 | -0.4840581 | 20.06463
77.51775 | 20.1745 | 20.66042 | 0.613438 | -0.4859171 | 20.04698
77.52775 | 20.1652 | 20.64534 | 0.6160592 | -0.480139 | 20.02928
77.53775 | 20.1453 | 20.63022 | 0.6186887 | -0.4849238 | 20.01154
77.54775 | 20.1384 | 20.61507 | 0.6213266 | -0.4766711 | 19.99374
77.55775 | 20.1274 | 20.59988 | 0.6239727 | -0.4724821 | 19.97591
77.56774 | 20.1177 | 20.58467 | 0.6266245 | -0.4669716 | 19.95805
77.57774 | 20.1061 | 20.56941 | 0.6292872 | -0.4633112 | 19.94012
77.58774 | 20.0969 | 20.55412 | 0.6319583 | -0.4572157 | 19.92216
77.59774 | 20.0787 | 20.53879 | 0.6346377 | -0.460085 | 19.90415
77.60774 | 20.0681 | 20.52342 | 0.6373253 | -0.4553205 | 19.8861
77.61774 | 20.0475 | 20.50802 | 0.6400213 | -0.4605225 | 19.868
77.62773 | 20.0339 | 20.4926 | 0.6427229 | -0.458702 | 19.84988
77.63773 | 20.0225 | 20.47714 | 0.6454355 | -0.4546359 | 19.8317
77.64773 | 20.0046 | 20.46164 | 0.6481564 | -0.4570372 | 19.81348
77.65773 | 19.9978 | 20.44611 | 0.6508856 | -0.4483057 | 19.79522
77.66773 | 19.9877 | 20.43054 | 0.6536231 | -0.4428418 | 19.77692
77.67773 | 19.9684 | 20.41495 | 0.6563688 | -0.4465465 | 19.75858
77.68772 | 19.9547 | 20.39934 | 0.6591202 | -0.4446408 | 19.74022
77.69772 | 19.9458 | 20.38368 | 0.6618826 | -0.4378837 | 19.7218
77.70772 | 19.9278 | 20.36799 | 0.6646533 | -0.4401927 | 19.70334
77.71772 | 19.9172 | 20.35227 | 0.6674322 | -0.4350732 | 19.68484
77.72772 | 19.8985 | 20.33652 | 0.6702195 | -0.4380158 | 19.6663
77.73772 | 19.8822 | 20.32074 | 0.6730151 | -0.4385368 | 19.64772
77.74771 | 19.8738 | 20.30495 | 0.6758162 | -0.4311506 | 19.62913
77.75771 | 19.8536 | 20.28911 | 0.6786283 | -0.4355129 | 19.61048
77.76771 | 19.8474 | 20.27325 | 0.6814488 | -0.4258452 | 19.5918
77.77771 | 19.834 | 20.25735 | 0.6842775 | -0.4233496 | 19.57307
77.78771 | 19.8149 | 20.24143 | 0.6871145 | -0.4265279 | 19.55431
77.79771 | 19.8038 | 20.22548 | 0.6899599 | -0.421677 | 19.53552
77.8077 | 19.7957 | 20.20951 | 0.6928106 | -0.4138135 | 19.5167
77.8177 | 19.784 | 20.19351 | 0.6956725 | -0.4095076 | 19.49784
77.8277 | 19.7713 | 20.17748 | 0.6985427 | -0.4061763 | 19.47893
77.8377 | 19.7516 | 20.16142 | 0.7014211 | -0.4098178 | 19.46
77.8477 | 19.7427 | 20.14533 | 0.7043079 | -0.402633 | 19.44103
77.8577 | 19.73 | 20.12922 | 0.7072029 | -0.3992241 | 19.42202
77.86769 | 19.7141 | 20.11311 | 0.7101033 | -0.3990054 | 19.403
77.87769 | 19.7082 | 20.09694 | 0.7130149 | -0.3887432 | 19.38393
77.88769 | 19.6954 | 20.08076 | 0.7159347 | -0.3853576 | 19.36482
77.89769 | 19.6709 | 20.06455 | 0.7188629 | -0.3936499 | 19.34569
77.90769 | 19.6639 | 20.04832 | 0.7217993 | -0.3844162 | 19.32652
77.91768 | 19.6525 | 20.03207 | 0.724741 | -0.3795728 | 19.30733
77.92768 | 19.6401 | 20.01579 | 0.727694 | -0.3756927 | 19.2881
77.93768 | 19.6319 | 19.99949 | 0.7306552 | -0.3675877 | 19.26883
77.94768 | 19.6153 | 19.98316 | 0.7336247 | -0.36786 | 19.24954
77.95768 | 19.6031 | 19.96681 | 0.7366025 | -0.3637102 | 19.23021
77.96768 | 19.594 | 19.95044 | 0.7395885 | -0.3564393 | 19.21085
77.97767 | 19.5802 | 19.93406 | 0.7425799 | -0.3538608 | 19.19148
77.98767 | 19.5674 | 19.91764 | 0.7455824 | -0.3502443 | 19.17206
77.99767 | 19.5626 | 19.90121 | 0.7485933 | -0.3386075 | 19.15261
78.00767 | 19.5441 | 19.88475 | 0.7516124 | -0.3406499 | 19.13314
78.01767 | 19.5379 | 19.86827 | 0.7546398 | -0.330372 | 19.11363
78.02767 | 19.531 | 19.85177 | 0.7576754 | -0.3207712 | 19.0941
78.03766 | 19.5196 | 19.83527 | 0.7607162 | -0.3156676 | 19.07455
78.04766 | 19.5102 | 19.81873 | 0.7637684 | -0.3085272 | 19.05496
78.05766 | 19.5111 | 19.80217 | 0.7668288 | -0.2910682 | 19.03534
78.06766 | 19.4944 | 19.78559 | 0.7698975 | -0.2911898 | 19.01569
78.07766 | 19.4904 | 19.76899 | 0.7729744 | -0.2785913 | 18.99602
78.08766 | 19.4859 | 19.75237 | 0.7760596 | -0.2664744 | 18.97631
78.09765 | 19.4806 | 19.73576 | 0.7791499 | -0.255155 | 18.95661
78.10765 | 19.4759 | 19.7191 | 0.7822516 | -0.2432023 | 18.93685
78.11765 | 19.459 | 19.70243 | 0.7853615 | -0.2434309 | 18.91707
78.12765 | 19.4588 | 19.68574 | 0.7884797 | -0.2269406 | 18.89726
78.13765 | 19.4547 | 19.66904 | 0.7916061 | -0.2143351 | 18.87743
78.14765 | 19.4493 | 19.65231 | 0.7947408 | -0.2030096 | 18.85757
78.15764 | 19.4486 | 19.63559 | 0.7978806 | -0.1869853 | 18.8377
78.16764 | 19.4401 | 19.61883 | 0.8010317 | -0.1787272 | 18.8178
78.17764 | 19.4261 | 19.60205 | 0.8041911 | -0.1759537 | 18.79786
78.18764 | 19.4244 | 19.58526 | 0.8073588 | -0.1608634 | 18.7779
78.19764 | 19.4126 | 19.56846 | 0.8105347 | -0.155857 | 18.75792
78.20764 | 19.4097 | 19.55163 | 0.8137188 | -0.1419346 | 18.73792
78.21763 | 19.3966 | 19.53481 | 0.8169079 | -0.138214 | 18.71791
78.22763 | 19.3888 | 19.51796 | 0.8201085 | -0.1291595 | 18.69785
78.23763 | 19.3836 | 19.50109 | 0.8233174 | -0.1174933 | 18.67778
78.24763 | 19.3776 | 19.48421 | 0.8265344 | -0.1066112 | 18.65768
78.25763 | 19.3676 | 19.46731 | 0.8297597 | -0.09971441 | 18.63755
78.26762 | 19.3638 | 19.45042 | 0.83299 | -0.08661914 | 18.61743
78.27762 | 19.3531 | 19.43349 | 0.8362317 | -0.08039397 | 18.59726
78.28762 | 19.3387 | 19.41656 | 0.8394817 | -0.07785701 | 18.57708
78.29762 | 19.3324 | 19.3996 | 0.8427399 | -0.06720371 | 18.55686
78.30762 | 19.3295 | 19.38264 | 0.8460063 | -0.05313784 | 18.53663
78.31762 | 19.321 | 19.36566 | 0.8492809 | -0.0446596 | 18.51638
78.32761 | 19.3143 | 19.34869 | 0.8525605 | -0.03438873 | 18.49613
78.33761 | 19.3018 | 19.33169 | 0.8558516 | -0.02988512 | 18.47583
78.34761 | 19.2963 | 19.31467 | 0.8591509 | -0.01836703 | 18.45552
78.35761 | 19.2925 | 19.29764 | 0.8624584 | -0.005139407 | 18.43518
78.36761 | 19.2816 | 19.2806 | 0.8657741 | 0.001001576 | 18.41482
78.37761 | 19.2772 | 19.26355 | 0.869098 | 0.01365357 | 18.39445
78.3876 | 19.2719 | 19.2465 | 0.8724268 | 0.02540079 | 18.37407
78.3976 | 19.2683 | 19.22942 | 0.8757672 | 0.03887536 | 18.35366
78.4076 | 19.2567 | 19.21234 | 0.8791157 | 0.04436197 | 18.33322
78.4176 | 19.2609 | 19.19524 | 0.8824725 | 0.0656573 | 18.31277
78.4276 | 19.2588 | 19.17813 | 0.8858375 | 0.08066582 | 18.2923
78.4376 | 19.2508 | 19.16102 | 0.8892106 | 0.08978258 | 18.27181
78.44759 | 19.2445 | 19.14391 | 0.8925886 | 0.1005935 | 18.25132
78.45759 | 19.2421 | 19.12677 | 0.8959782 | 0.115332 | 18.23079
78.46759 | 19.2364 | 19.10962 | 0.8993759 | 0.1267787 | 18.21025
78.47759 | 19.2376 | 19.09246 | 0.9027819 | 0.1451383 | 18.18968
78.48759 | 19.231 | 19.0753 | 0.9061961 | 0.1557049 | 18.1691
78.49759 | 19.2347 | 19.05812 | 0.9096184 | 0.1765801 | 18.1485
78.50758 | 19.2347 | 19.04095 | 0.9130455 | 0.1937471 | 18.12791
78.51758 | 19.231 | 19.02376 | 0.9164842 | 0.2072412 | 18.10727
78.52758 | 19.2321 | 19.00656 | 0.9199312 | 0.2255439 | 18.08662
78.53758 | 19.2276 | 18.98935 | 0.9233862 | 0.2382548 | 18.06596
78.54758 | 19.2274 | 18.97213 | 0.9268495 | 0.2552728 | 18.04528
78.55758 | 19.2263 | 18.9549 | 0.930321 | 0.271399 | 18.02458
78.56757 | 19.2254 | 18.93768 | 0.9337972 | 0.2877182 | 18.00388
78.57757 | 19.227 | 18.92044 | 0.937285 | 0.3065613 | 17.98315
78.58757 | 19.2206 | 18.90319 | 0.940781 | 0.3174105 | 17.96241
78.59757 | 19.2186 | 18.88593 | 0.9442851 | 0.3326669 | 17.94165
78.60757 | 19.22 | 18.86867 | 0.9477975 | 0.3513321 | 17.92087
78.61757 | 19.2146 | 18.8514 | 0.951318 | 0.3632012 | 17.90008
78.62756 | 19.2202 | 18.83414 | 0.9548431 | 0.3860629 | 17.87929
78.63756 | 19.2155 | 18.81685 | 0.95838 | 0.3986474 | 17.85847
78.64756 | 19.2222 | 18.79956 | 0.961925 | 0.4226363 | 17.83764
78.65756 | 19.2215 | 18.78227 | 0.9654781 | 0.439234 | 17.81679
78.66756 | 19.2144 | 18.76496 | 0.9690395 | 0.4494353 | 17.79593
78.67755 | 19.2183 | 18.74767 | 0.9726054 | 0.4706265 | 17.77507
78.68755 | 19.2122 | 18.73036 | 0.976183 | 0.4818401 | 17.75418
78.69755 | 19.2088 | 18.71304 | 0.9797688 | 0.4957604 | 17.73327
78.70755 | 19.2068 | 18.69572 | 0.9833628 | 0.5110844 | 17.71235
78.71755 | 19.2042 | 18.67838 | 0.9869649 | 0.5258154 | 17.69142
78.72755 | 19.2056 | 18.66105 | 0.9905752 | 0.5445486 | 17.67048
78.73754 | 19.2057 | 18.64373 | 0.9941899 | 0.5619717 | 17.64954
78.74754 | 19.2058 | 18.62639 | 0.9978165 | 0.5794149 | 17.62857
78.75754 | 19.2049 | 18.60904 | 1.001451 | 0.5958645 | 17.60758
78.76754 | 19.1953 | 18.59168 | 1.005094 | 0.6036169 | 17.58659
78.77754 | 19.1883 | 18.57433 | 1.008745 | 0.6139733 | 17.56558
78.78754 | 19.1904 | 18.55697 | 1.012404 | 0.6334337 | 17.54456
78.79753 | 19.1839 | 18.53962 | 1.016068 | 0.644282 | 17.52355
78.80753 | 19.1761 | 18.52225 | 1.019743 | 0.653849 | 17.50251
78.81753 | 19.1694 | 18.50488 | 1.023427 | 0.6645201 | 17.48145
78.82753 | 19.1649 | 18.4875 | 1.027118 | 0.6773952 | 17.46039
78.83753 | 19.1626 | 18.47013 | 1.030818 | 0.692474 | 17.43931
78.84753 | 19.1572 | 18.45274 | 1.034526 | 0.7044551 | 17.41822
78.85752 | 19.1489 | 18.43539 | 1.038238 | 0.7135147 | 17.39715
78.86752 | 19.1418 | 18.418 | 1.041962 | 0.7238002 | 17.37604
78.87752 | 19.1297 | 18.40061 | 1.045694 | 0.7290901 | 17.35492
78.88752 | 19.1209 | 18.38322 | 1.049435 | 0.7376803 | 17.33378
78.89752 | 19.1148 | 18.36583 | 1.053183 | 0.7489742 | 17.31264
78.90752 | 19.1013 | 18.34843 | 1.05694 | 0.7528694 | 17.29149
78.91751 | 19.0972 | 18.33105 | 1.060701 | 0.7661505 | 17.27035
78.92751 | 19.0816 | 18.31365 | 1.064474 | 0.7679488 | 17.24918
78.93751 | 19.0753 | 18.29625 | 1.068254 | 0.77905 | 17.228
78.94751 | 19.0637 | 18.27885 | 1.072043 | 0.7848514 | 17.20681
78.95751 | 19.0522 | 18.26145 | 1.075841 | 0.7907548 | 17.1856
78.96751 | 19.0374 | 18.24404 | 1.079646 | 0.7933593 | 17.16439
78.9775 | 19.0227 | 18.22665 | 1.083455 | 0.7960484 | 17.1432
78.9875 | 19.007 | 18.20925 | 1.087277 | 0.797755 | 17.12197
78.9975 | 18.9871 | 18.19184 | 1.091106 | 0.7952615 | 17.10073
79.0075 | 18.9789 | 18.17443 | 1.094944 | 0.804469 | 17.07949
79.0175 | 18.9681 | 18.15702 | 1.098789 | 0.8110768 | 17.05823
79.0275 | 18.9475 | 18.13962 | 1.102643 | 0.8078841 | 17.03697
79.03749 | 18.929 | 18.12222 | 1.106501 | 0.8067776 | 17.01572
79.04749 | 18.9154 | 18.10482 | 1.110371 | 0.8105846 | 16.99444
79.05749 | 18.9007 | 18.08741 | 1.114249 | 0.8132924 | 16.97316
79.06749 | 18.8803 | 18.07 | 1.118135 | 0.8103009 | 16.95186
79.07749 | 18.8601 | 18.05259 | 1.122029 | 0.8075096 | 16.93056
79.08748 | 18.8477 | 18.0352 | 1.125927 | 0.8124988 | 16.90927
79.09748 | 18.8205 | 18.01779 | 1.129837 | 0.8027057 | 16.88796
79.10748 | 18.8062 | 18.00039 | 1.133756 | 0.8058116 | 16.86663
79.11748 | 18.7861 | 17.98299 | 1.137682 | 0.8031147 | 16.8453
79.12748 | 18.7649 | 17.96558 | 1.141616 | 0.7993186 | 16.82397
79.13748 | 18.74 | 17.94818 | 1.145559 | 0.79182 | 16.80262
79.14747 | 18.7282 | 17.9308 | 1.149505 | 0.7974047 | 16.78129
79.15747 | 18.7096 | 17.9134 | 1.153464 | 0.7962033 | 16.75993
79.16747 | 18.6913 | 17.896 | 1.157431 | 0.795302 | 16.73857
79.17747 | 18.6734 | 17.8786 | 1.161405 | 0.7947979 | 16.7172
79.18747 | 18.6501 | 17.86121 | 1.165388 | 0.7888915 | 16.69582
79.19747 | 18.6325 | 17.84382 | 1.169379 | 0.7886827 | 16.67444
79.20746 | 18.6094 | 17.82645 | 1.173373 | 0.7829549 | 16.65307
79.21746 | 18.5912 | 17.80906 | 1.17738 | 0.7821433 | 16.63168
79.22746 | 18.5719 | 17.79167 | 1.181395 | 0.7802279 | 16.61028
79.23746 | 18.5533 | 17.77429 | 1.185418 | 0.7790097 | 16.58887
79.24746 | 18.5373 | 17.75691 | 1.189449 | 0.7803894 | 16.56746
79.25746 | 18.5227 | 17.73953 | 1.193488 | 0.7831658 | 16.54605
79.26745 | 18.4961 | 17.72218 | 1.197531 | 0.7739229 | 16.52465
79.27745 | 18.4865 | 17.70481 | 1.201586 | 0.7816935 | 16.50322
79.28745 | 18.4609 | 17.68744 | 1.205649 | 0.7734605 | 16.48179
79.29745 | 18.4478 | 17.67008 | 1.20972 | 0.7777245 | 16.46036
79.30745 | 18.425 | 17.65271 | 1.213799 | 0.7722855 | 16.43892
79.31745 | 18.4036 | 17.63536 | 1.217886 | 0.7682427 | 16.41747
79.32744 | 18.3874 | 17.61802 | 1.221977 | 0.7693784 | 16.39605
79.33744 | 18.3775 | 17.60067 | 1.22608 | 0.7768267 | 16.37459
79.34744 | 18.3608 | 17.58333 | 1.230191 | 0.777473 | 16.35314
79.35744 | 18.3379 | 17.56599 | 1.234309 | 0.7719144 | 16.33168
79.36744 | 18.319 | 17.54865 | 1.238436 | 0.7703519 | 16.31021
79.37744 | 18.3091 | 17.53132 | 1.242571 | 0.7777838 | 16.28874
79.38743 | 18.2862 | 17.51401 | 1.24671 | 0.772195 | 16.26729
79.39743 | 18.2711 | 17.49668 | 1.250861 | 0.7744188 | 16.24582
79.40743 | 18.2481 | 17.47936 | 1.25502 | 0.7687363 | 16.22434
79.41743 | 18.2229 | 17.46205 | 1.259187 | 0.7608507 | 16.20286
79.42743 | 18.2078 | 17.44474 | 1.263362 | 0.7630597 | 16.18138
79.43743 | 18.1865 | 17.42744 | 1.267545 | 0.7590626 | 16.15989
79.44742 | 18.1704 | 17.41016 | 1.271731 | 0.7602449 | 16.13842
79.45742 | 18.1505 | 17.39287 | 1.27593 | 0.7576343 | 16.11694
79.46742 | 18.1282 | 17.37558 | 1.280137 | 0.7526249 | 16.09544
79.47742 | 18.1136 | 17.3583 | 1.284352 | 0.7553037 | 16.07394
79.48742 | 18.0961 | 17.34102 | 1.288574 | 0.7550835 | 16.05244
79.49741 | 18.0735 | 17.32377 | 1.292801 | 0.7497342 | 16.03097
79.50741 | 18.0522 | 17.3065 | 1.297039 | 0.7456991 | 16.00946
79.51741 | 18.0328 | 17.28924 | 1.301286 | 0.743557 | 15.98796
79.52741 | 18.0088 | 17.27199 | 1.30554 | 0.7368098 | 15.96645
79.53741 | 17.9896 | 17.25475 | 1.309802 | 0.7348541 | 15.94494
79.54741 | 17.9741 | 17.23751 | 1.314073 | 0.7365932 | 15.92343
79.5574 | 17.9481 | 17.22029 | 1.318347 | 0.7278097 | 15.90194
79.5674 | 17.9274 | 17.20306 | 1.322633 | 0.724336 | 15.88043
79.5774 | 17.9043 | 17.18584 | 1.326927 | 0.7184555 | 15.85892
79.5874 | 17.8876 | 17.16863 | 1.331229 | 0.718966 | 15.8374
79.5974 | 17.8685 | 17.15143 | 1.335539 | 0.7170723 | 15.81589
79.6074 | 17.8435 | 17.13423 | 1.339857 | 0.7092707 | 15.79437
79.61739 | 17.8173 | 17.11706 | 1.344178 | 0.7002443 | 15.77288
79.62739 | 17.7911 | 17.09987 | 1.348512 | 0.6912273 | 15.75136
79.63739 | 17.763 | 17.0827 | 1.352853 | 0.6803023 | 15.72984
79.64739 | 17.7423 | 17.06553 | 1.357203 | 0.6767702 | 15.70833
79.65739 | 17.7146 | 17.04837 | 1.36156 | 0.6662302 | 15.68681
79.66739 | 17.6953 | 17.03122 | 1.365926 | 0.6640828 | 15.66529
79.67738 | 17.6707 | 17.01409 | 1.370294 | 0.6566098 | 15.6438
79.68738 | 17.6407 | 16.99695 | 1.374675 | 0.643746 | 15.62228
79.69738 | 17.6161 | 16.97983 | 1.379064 | 0.6362736 | 15.60076
79.70738 | 17.5859 | 16.96271 | 1.383461 | 0.6231937 | 15.57925
79.71738 | 17.5542 | 16.9456 | 1.387866 | 0.608603 | 15.55773
79.72738 | 17.5222 | 16.9285 | 1.392279 | 0.5937046 | 15.53622
79.73737 | 17.492 | 16.91142 | 1.396695 | 0.5805823 | 15.51472
79.74737 | 17.4666 | 16.89433 | 1.401123 | 0.5722653 | 15.49321
79.75737 | 17.4388 | 16.87726 | 1.405559 | 0.5615427 | 15.4717
79.76737 | 17.4089 | 16.86019 | 1.410003 | 0.5487086 | 15.45019
79.77737 | 17.3812 | 16.84314 | 1.414455 | 0.538065 | 15.42868
79.78737 | 17.3551 | 16.82609 | 1.418915 | 0.5290125 | 15.40717
79.79736 | 17.3264 | 16.80907 | 1.423378 | 0.5173347 | 15.38569
79.80736 | 17.3072 | 16.79204 | 1.427853 | 0.515163 | 15.36418
79.81736 | 17.2789 | 16.77502 | 1.432337 | 0.5038809 | 15.34268
79.82736 | 17.2509 | 16.75801 | 1.436828 | 0.4928908 | 15.32118
79.83736 | 17.2202 | 16.74101 | 1.441327 | 0.4791885 | 15.29968
79.84736 | 17.1869 | 16.72402 | 1.445833 | 0.4628797 | 15.27819
79.85735 | 17.1698 | 16.70706 | 1.450344 | 0.4627408 | 15.25672
79.86735 | 17.1414 | 16.69009 | 1.454866 | 0.45131 | 15.23522
79.87735 | 17.1216 | 16.67313 | 1.459396 | 0.4484681 | 15.21374
79.88735 | 17.1002 | 16.65618 | 1.463934 | 0.444016 | 15.19225
79.89735 | 17.0742 | 16.63925 | 1.46848 | 0.4349521 | 15.17077
79.90734 | 17.0547 | 16.62234 | 1.473029 | 0.4323611 | 15.14931
79.91734 | 17.0255 | 16.60542 | 1.477591 | 0.4200773 | 15.12783
79.92734 | 17.0045 | 16.58852 | 1.48216 | 0.4159815 | 15.10636
79.93734 | 16.9652 | 16.57163 | 1.486737 | 0.3935747 | 15.08489
79.94734 | 16.9359 | 16.55474 | 1.491322 | 0.3811568 | 15.06342
79.95734 | 16.9135 | 16.53787 | 1.495915 | 0.3756267 | 15.04196
79.96733 | 16.89 | 16.52103 | 1.50051 | 0.3689687 | 15.02052
79.97733 | 16.8655 | 16.50418 | 1.505119 | 0.3613156 | 14.99907
79.98733 | 16.8423 | 16.48735 | 1.509735 | 0.3549516 | 14.97761
79.99733 | 16.8141 | 16.47052 | 1.514358 | 0.343576 | 14.95617
80.00733 | 16.7915 | 16.45371 | 1.51899 | 0.3377873 | 14.93472
80.01733 | 16.7632 | 16.43691 | 1.523629 | 0.3262876 | 14.91328
80.02732 | 16.7337 | 16.42014 | 1.528272 | 0.3135576 | 14.89187
80.03732 | 16.6937 | 16.40337 | 1.532926 | 0.2903331 | 14.87044
80.04732 | 16.6675 | 16.3866 | 1.537589 | 0.2808966 | 14.84901
80.05732 | 16.6397 | 16.36985 | 1.542259 | 0.2698452 | 14.8276
80.06732 | 16.6205 | 16.35312 | 1.546937 | 0.2673828 | 14.80618
80.07732 | 16.5966 | 16.33639 | 1.551623 | 0.2602085 | 14.78477
80.08731 | 16.5726 | 16.3197 | 1.556312 | 0.2529033 | 14.76338
80.09731 | 16.5456 | 16.303 | 1.561013 | 0.2426015 | 14.74199
80.10731 | 16.5151 | 16.28631 | 1.565722 | 0.2287869 | 14.72059
80.11731 | 16.4897 | 16.26964 | 1.570439 | 0.2200595 | 14.6992
80.12731 | 16.4627 | 16.25299 | 1.575163 | 0.2097121 | 14.67782
80.13731 | 16.4229 | 16.23634 | 1.579895 | 0.1865643 | 14.65644
80.1473 | 16.4034 | 16.21973 | 1.58463 | 0.1836733 | 14.6351
80.1573 | 16.375 | 16.20311 | 1.589378 | 0.1718918 | 14.61373
80.1673 | 16.3496 | 16.1865 | 1.594133 | 0.1630955 | 14.59237
80.1773 | 16.3275 | 16.16991 | 1.598896 | 0.1575861 | 14.57102
80.1873 | 16.3066 | 16.15334 | 1.603666 | 0.1532615 | 14.54967
80.1973 | 16.2766 | 16.13678 | 1.608445 | 0.1398236 | 14.52833
80.20729 | 16.2526 | 16.12025 | 1.613226 | 0.1323546 | 14.50702
80.21729 | 16.2243 | 16.10371 | 1.618019 | 0.1205888 | 14.48569
80.22729 | 16.2034 | 16.08719 | 1.622821 | 0.1162069 | 14.46437
80.23729 | 16.1723 | 16.07069 | 1.627629 | 0.1016096 | 14.44306
80.24729 | 16.1554 | 16.0542 | 1.632446 | 0.1011989 | 14.42176
80.25728 | 16.123 | 16.03774 | 1.637265 | 0.0852571 | 14.40048
80.26728 | 16.1028 | 16.02128 | 1.642097 | 0.0815165 | 14.37919
80.27728 | 16.0842 | 16.00484 | 1.646937 | 0.07935969 | 14.3579
80.28728 | 16.0636 | 15.98841 | 1.651784 | 0.07518842 | 14.33663
80.29728 | 16.0365 | 15.972 | 1.656639 | 0.06450168 | 14.31536
80.30728 | 16.0177 | 15.9556 | 1.661501 | 0.06209873 | 14.2941
80.31727 | 15.9937 | 15.93923 | 1.666367 | 0.05446614 | 14.27287
80.32727 | 15.9715 | 15.92287 | 1.671244 | 0.04863146 | 14.25162
80.33727 | 15.9494 | 15.90652 | 1.67613 | 0.04288174 | 14.23039
80.34727 | 15.9283 | 15.89018 | 1.681022 | 0.03811691 | 14.20916
80.35727 | 15.9052 | 15.87387 | 1.685923 | 0.03133486 | 14.18794
80.36727 | 15.8813 | 15.85756 | 1.690831 | 0.02373725 | 14.16673
80.37726 | 15.8603 | 15.84129 | 1.695742 | 0.01900755 | 14.14555
80.38726 | 15.8383 | 15.82502 | 1.700665 | 0.01327572 | 14.12436
80.39726 | 15.8165 | 15.80877 | 1.705596 | 0.007729495 | 14.10317
80.40726 | 15.7945 | 15.79253 | 1.710535 | 0.001965919 | 14.082
80.41726 | 15.7776 | 15.77631 | 1.715481 | 0.00128542 | 14.06083
80.42726 | 15.7532 | 15.76011 | 1.720434 | -0.006912885 | 14.03968
80.43725 | 15.73 | 15.74394 | 1.725391 | -0.01394246 | 14.01855
80.44725 | 15.7122 | 15.72777 | 1.730359 | -0.01557437 | 13.99742
80.45725 | 15.6878 | 15.71162 | 1.735336 | -0.02382427 | 13.97629
80.46725 | 15.6675 | 15.69549 | 1.74032 | -0.02798879 | 13.95517
80.47725 | 15.6421 | 15.67937 | 1.745311 | -0.03727385 | 13.93406
80.48725 | 15.6233 | 15.66328 | 1.75031 | -0.0399765 | 13.91297
80.49724 | 15.6087 | 15.64721 | 1.755311 | -0.03851083 | 13.8919
80.50724 | 15.5893 | 15.63115 | 1.760325 | -0.04184805 | 13.87082
80.51724 | 15.5669 | 15.6151 | 1.765347 | -0.04820224 | 13.84976
80.52724 | 15.5455 | 15.59907 | 1.770376 | -0.05357497 | 13.8287
80.53724 | 15.5247 | 15.58307 | 1.775412 | -0.05836693 | 13.80765
80.54724 | 15.5065 | 15.56708 | 1.780457 | -0.06057541 | 13.78662
80.55723 | 15.4875 | 15.55112 | 1.785503 | -0.06361852 | 13.76562
80.56723 | 15.464 | 15.53517 | 1.790562 | -0.07116638 | 13.7446
80.57723 | 15.4423 | 15.51923 | 1.795629 | -0.07693039 | 13.7236
80.58723 | 15.4258 | 15.50331 | 1.800703 | -0.07751489 | 13.70261
80.59723 | 15.4076 | 15.48742 | 1.805784 | -0.07981627 | 13.68163
80.60723 | 15.3905 | 15.47154 | 1.810873 | -0.08103937 | 13.66067
80.61722 | 15.3657 | 15.45569 | 1.815965 | -0.08999447 | 13.63973
80.62722 | 15.3457 | 15.43985 | 1.821069 | -0.0941544 | 13.61879
80.63722 | 15.3244 | 15.42403 | 1.82618 | -0.09963379 | 13.59785
80.64722 | 15.3027 | 15.40823 | 1.831299 | -0.1055318 | 13.57693
80.65722 | 15.2852 | 15.39245 | 1.836425 | -0.107249 | 13.55602
80.66721 | 15.2642 | 15.3767 | 1.841554 | -0.1125023 | 13.53515
80.67721 | 15.2414 | 15.36096 | 1.846695 | -0.1195591 | 13.51426
80.68721 | 15.2174 | 15.34524 | 1.851843 | -0.1278373 | 13.49339
80.69721 | 15.2013 | 15.32953 | 1.856999 | -0.1282342 | 13.47253
80.70721 | 15.1838 | 15.31385 | 1.862163 | -0.1300511 | 13.45169
80.71721 | 15.1664 | 15.29819 | 1.867334 | -0.1317885 | 13.43086
80.7272 | 15.1493 | 15.28256 | 1.872507 | -0.1332609 | 13.41005
80.7372 | 15.1262 | 15.26694 | 1.877692 | -0.1407401 | 13.38925
80.7472 | 15.106 | 15.25134 | 1.882885 | -0.1453383 | 13.36845
80.7572 | 15.0826 | 15.23576 | 1.888086 | -0.1531578 | 13.34767
80.7672 | 15.0696 | 15.2202 | 1.893293 | -0.1505982 | 13.3269
80.7772 | 15.0466 | 15.20466 | 1.898509 | -0.1580592 | 13.30615
80.78719 | 15.0261 | 15.18916 | 1.903726 | -0.1630558 | 13.28543
80.79719 | 15.013 | 15.17366 | 1.908956 | -0.1606576 | 13.2647
80.80719 | 14.9944 | 15.15818 | 1.914193 | -0.163785 | 13.24399
80.81719 | 14.9809 | 15.14273 | 1.919438 | -0.1618278 | 13.22329
80.82719 | 14.9603 | 15.1273 | 1.924689 | -0.1669976 | 13.20261
80.83719 | 14.9396 | 15.11188 | 1.929949 | -0.1722835 | 13.18193
80.84718 | 14.9256 | 15.09651 | 1.93521 | -0.1709095 | 13.1613
80.85718 | 14.9108 | 15.08114 | 1.940484 | -0.1703425 | 13.14066
80.86718 | 14.899 | 15.0658 | 1.945765 | -0.1667958 | 13.12003
80.87718 | 14.8834 | 15.05047 | 1.951054 | -0.1670704 | 13.09942
80.88718 | 14.8614 | 15.03517 | 1.95635 | -0.1737684 | 13.07882
80.89718 | 14.851 | 15.01989 | 1.961653 | -0.1688879 | 13.05824
80.90717 | 14.8359 | 15.00464 | 1.966958 | -0.1687442 | 13.03769
80.91717 | 14.8256 | 14.98941 | 1.972276 | -0.1638079 | 13.01713
80.92717 | 14.8083 | 14.97419 | 1.977601 | -0.165894 | 12.99659
80.93717 | 14.7935 | 14.959 | 1.982933 | -0.1655021 | 12.97607
80.94717 | 14.7874 | 14.94383 | 1.988272 | -0.1564346 | 12.95556
80.95717 | 14.7716 | 14.92869 | 1.993619 | -0.1570897 | 12.93507
80.96716 | 14.7575 | 14.91358 | 1.998968 | -0.1560815 | 12.91461
80.97716 | 14.7437 | 14.89848 | 2.004329 | -0.1547812 | 12.89415
80.98716 | 14.7274 | 14.88341 | 2.009698 | -0.1560051 | 12.87371
80.99716 | 14.7193 | 14.86835 | 2.015074 | -0.1490503 | 12.85328
81.00716 | 14.705 | 14.85332 | 2.020457 | -0.1483215 | 12.83286
81.01716 | 14.6914 | 14.83831 | 2.025847 | -0.1469133 | 12.81247
81.02715 | 14.6774 | 14.82335 | 2.031239 | -0.1459472 | 12.79211
81.03715 | 14.6625 | 14.80839 | 2.036643 | -0.1458876 | 12.77174
81.04715 | 14.6526 | 14.79345 | 2.042055 | -0.1408507 | 12.7514
81.05715 | 14.6334 | 14.77854 | 2.047474 | -0.1451383 | 12.73106
81.06715 | 14.6253 | 14.76365 | 2.0529 | -0.1383499 | 12.71075
81.07714 | 14.6089 | 14.7488 | 2.058328 | -0.1398992 | 12.69047
81.08714 | 14.5942 | 14.73396 | 2.063769 | -0.1397589 | 12.67019
81.09714 | 14.5762 | 14.71914 | 2.069217 | -0.1429422 | 12.64993
81.10714 | 14.5621 | 14.70435 | 2.074672 | -0.14225 | 12.62968
81.11714 | 14.55 | 14.68958 | 2.080134 | -0.1395819 | 12.60945
81.12714 | 14.5342 | 14.67484 | 2.085603 | -0.1406392 | 12.58924
81.13713 | 14.5167 | 14.66013 | 2.091074 | -0.1434346 | 12.56906
81.14713 | 14.5024 | 14.64544 | 2.096557 | -0.1430401 | 12.54888
81.15713 | 14.4845 | 14.63077 | 2.102047 | -0.1462707 | 12.52872
81.16713 | 14.4739 | 14.61613 | 2.107545 | -0.1422262 | 12.50858
81.17713 | 14.4645 | 14.60151 | 2.11305 | -0.1370065 | 12.48846
81.18713 | 14.4471 | 14.58691 | 2.118562 | -0.1398118 | 12.46835
81.19712 | 14.4277 | 14.57236 | 2.124075 | -0.1446616 | 12.44829
81.20712 | 14.4152 | 14.55781 | 2.129601 | -0.1426114 | 12.42821
81.21712 | 14.3997 | 14.5433 | 2.135134 | -0.143597 | 12.40816
81.22712 | 14.3848 | 14.5288 | 2.140674 | -0.1439988 | 12.38812
81.23712 | 14.372 | 14.51433 | 2.146222 | -0.1423303 | 12.36811
81.24712 | 14.3613 | 14.49989 | 2.151776 | -0.1385877 | 12.34811
81.25711 | 14.3478 | 14.48548 | 2.157332 | -0.1376843 | 12.32815
81.26711 | 14.3367 | 14.4711 | 2.1629 | -0.1343981 | 12.3082
81.27711 | 14.3268 | 14.45673 | 2.168475 | -0.1299273 | 12.28825
81.28711 | 14.3144 | 14.44239 | 2.174058 | -0.1279922 | 12.26833
81.29711 | 14.296 | 14.42808 | 2.179647 | -0.1320781 | 12.24843
81.30711 | 14.2822 | 14.41379 | 2.185244 | -0.1315922 | 12.22855
81.3171 | 14.2733 | 14.39954 | 2.190841 | -0.1262442 | 12.2087
81.3271 | 14.2573 | 14.38531 | 2.196452 | -0.1280085 | 12.18886
81.3371 | 14.2509 | 14.3711 | 2.202069 | -0.1202005 | 12.16903
81.3471 | 14.2378 | 14.35692 | 2.207694 | -0.1191179 | 12.14922
81.3571 | 14.2265 | 14.34276 | 2.213325 | -0.1162621 | 12.12944
81.3671 | 14.2138 | 14.32863 | 2.218963 | -0.1148345 | 12.10967
81.37709 | 14.2002 | 14.31454 | 2.224603 | -0.1143443 | 12.08994
81.38709 | 14.1858 | 14.30047 | 2.230255 | -0.1146697 | 12.07021
81.39709 | 14.1657 | 14.28642 | 2.235914 | -0.1207205 | 12.05051
81.40709 | 14.1524 | 14.2724 | 2.24158 | -0.119999 | 12.03082
81.41709 | 14.1376 | 14.2584 | 2.247253 | -0.120804 | 12.01115
81.42709 | 14.1214 | 14.24444 | 2.252933 | -0.1230365 | 11.9915
81.43708 | 14.1038 | 14.23051 | 2.258614 | -0.1267094 | 11.9719
81.44708 | 14.0915 | 14.2166 | 2.264308 | -0.1250957 | 11.95229
81.45708 | 14.0748 | 14.20271 | 2.270008 | -0.1279099 | 11.9327
81.46708 | 14.058 | 14.18885 | 2.275716 | -0.1308509 | 11.91314
81.47708 | 14.0424 | 14.17502 | 2.28143 | -0.1326206 | 11.89359
81.48707 | 14.0276 | 14.16123 | 2.287145 | -0.1336307 | 11.87409
81.49707 | 14.0121 | 14.14746 | 2.292873 | -0.1353556 | 11.85458
81.50707 | 13.9946 | 14.13371 | 2.298608 | -0.1391077 | 11.8351
81.51707 | 13.9818 | 14.11999 | 2.30435 | -0.138186 | 11.81564
81.52707 | 13.9651 | 14.10629 | 2.310098 | -0.141194 | 11.7962
81.53707 | 13.9517 | 14.09263 | 2.315854 | -0.14093 | 11.77678
81.54706 | 13.9423 | 14.07901 | 2.32161 | -0.1367072 | 11.7574
81.55706 | 13.9256 | 14.0654 | 2.327379 | -0.1397987 | 11.73802
81.56706 | 13.9071 | 14.05182 | 2.333155 | -0.1447188 | 11.71866
81.57706 | 13.8985 | 14.03827 | 2.338937 | -0.1397674 | 11.69933
81.58706 | 13.8874 | 14.02474 | 2.344726 | -0.1373441 | 11.68002
81.59706 | 13.8699 | 14.01125 | 2.350522 | -0.1413484 | 11.66073
81.60705 | 13.8565 | 13.9978 | 2.356319 | -0.1412953 | 11.64148
81.61705 | 13.8503 | 13.98436 | 2.362129 | -0.134057 | 11.62223
81.62705 | 13.831 | 13.97095 | 2.367945 | -0.1399474 | 11.603
81.63705 | 13.8228 | 13.95757 | 2.373768 | -0.1347667 | 11.5838
81.64705 | 13.8066 | 13.94422 | 2.379598 | -0.1376153 | 11.56462
81.65705 | 13.793 | 13.93089 | 2.385434 | -0.1378916 | 11.54546
81.66704 | 13.7799 | 13.91761 | 2.391271 | -0.1377108 | 11.52634
81.67704 | 13.7676 | 13.90435 | 2.397121 | -0.1367457 | 11.50722
81.68704 | 13.7515 | 13.89111 | 2.402978 | -0.1396089 | 11.48813
81.69704 | 13.7346 | 13.8779 | 2.408841 | -0.1433018 | 11.46906
81.70704 | 13.7267 | 13.86472 | 2.41471 | -0.1380241 | 11.45001
81.71704 | 13.7112 | 13.85158 | 2.420587 | -0.1403754 | 11.43099
81.72703 | 13.6951 | 13.83847 | 2.426464 | -0.1433683 | 11.412
81.73703 | 13.6866 | 13.82538 | 2.432354 | -0.1387785 | 11.39302
81.74703 | 13.6724 | 13.81232 | 2.43825 | -0.1399181 | 11.37407
81.75703 | 13.6581 | 13.79929 | 2.444153 | -0.1411863 | 11.35513
81.76703 | 13.6485 | 13.78628 | 2.450063 | -0.1377844 | 11.33622
81.77703 | 13.6374 | 13.77331 | 2.455979 | -0.1359129 | 11.31733
81.78702 | 13.628 | 13.76038 | 2.461896 | -0.1323822 | 11.29849
81.79702 | 13.6159 | 13.74747 | 2.467825 | -0.1315696 | 11.27964
81.80702 | 13.6072 | 13.73459 | 2.473761 | -0.1273869 | 11.26083
81.81702 | 13.6011 | 13.72173 | 2.479703 | -0.1206325 | 11.24203
81.82702 | 13.5947 | 13.70891 | 2.485652 | -0.1142093 | 11.22326
81.83702 | 13.5847 | 13.69612 | 2.491608 | -0.1114161 | 11.20451
81.84701 | 13.5791 | 13.68336 | 2.497564 | -0.1042644 | 11.1858
81.85701 | 13.5671 | 13.67063 | 2.503533 | -0.1035331 | 11.1671
81.86701 | 13.5648 | 13.65793 | 2.509508 | -0.09312808 | 11.14842
81.87701 | 13.5597 | 13.64526 | 2.515489 | -0.08555662 | 11.12977
81.88701 | 13.554 | 13.63261 | 2.521477 | -0.07861174 | 11.11113
81.897 | 13.5427 | 13.62001 | 2.527466 | -0.07731313 | 11.09255
81.907 | 13.5393 | 13.60743 | 2.533467 | -0.06813098 | 11.07396
81.917 | 13.5299 | 13.59488 | 2.539474 | -0.06497821 | 11.0554
81.927 | 13.5229 | 13.58236 | 2.545488 | -0.05945813 | 11.03687
81.937 | 13.5182 | 13.56987 | 2.551509 | -0.05166619 | 11.01836
81.947 | 13.5136 | 13.55741 | 2.557536 | -0.04380544 | 10.99987
81.95699 | 13.5016 | 13.54499 | 2.563563 | -0.04338801 | 10.98143
81.96699 | 13.4948 | 13.53259 | 2.569602 | -0.03778887 | 10.96299
81.97699 | 13.4878 | 13.52022 | 2.575648 | -0.03241946 | 10.94457
81.98699 | 13.4798 | 13.50788 | 2.581701 | -0.02808163 | 10.92618
81.99699 | 13.4633 | 13.49557 | 2.587759 | -0.03227372 | 10.90781
82.00699 | 13.4542 | 13.4833 | 2.593824 | -0.02909739 | 10.88947
82.01698 | 13.4525 | 13.47106 | 2.59989 | -0.01856307 | 10.87117
82.02698 | 13.4421 | 13.45885 | 2.605968 | -0.01674877 | 10.85288
82.03698 | 13.4357 | 13.44666 | 2.612052 | -0.01096472 | 10.83461
82.04698 | 13.423 | 13.43451 | 2.618142 | -0.01151192 | 10.81637
82.05698 | 13.413 | 13.42239 | 2.624239 | -0.009389757 | 10.79815
82.06698 | 13.4021 | 13.4103 | 2.630342 | -0.008199287 | 10.77996
82.07697 | 13.3936 | 13.39825 | 2.636445 | -0.004650964 | 10.76181
82.08697 | 13.3839 | 13.38622 | 2.642561 | -0.002322001 | 10.74366
82.09697 | 13.3728 | 13.37422 | 2.648683 | -0.001424057 | 10.72554
82.10697 | 13.3638 | 13.36226 | 2.654811 | 0.001541766 | 10.70745
82.11697 | 13.3503 | 13.35032 | 2.660945 | -2.348735e-05 | 10.68938
82.12697 | 13.3419 | 13.33842 | 2.667086 | 0.003479529 | 10.67133
82.13696 | 13.3343 | 13.32656 | 2.673226 | 0.007740663 | 10.65333
82.14696 | 13.3188 | 13.31472 | 2.679379 | 0.004081748 | 10.63534
82.15696 | 13.3066 | 13.30291 | 2.685539 | 0.00369168 | 10.61737
82.16696 | 13.3003 | 13.29113 | 2.691704 | 0.009169479 | 10.59943
82.17696 | 13.2897 | 13.27938 | 2.697876 | 0.01031634 | 10.58151
82.18696 | 13.2784 | 13.26767 | 2.704053 | 0.01073132 | 10.56362
82.19695 | 13.2584 | 13.256 | 2.710231 | 0.00240312 | 10.54577
82.20695 | 13.2506 | 13.24434 | 2.716421 | 0.006255353 | 10.52792
82.21695 | 13.2413 | 13.23272 | 2.722617 | 0.008575024 | 10.51011
82.22695 | 13.2249 | 13.22114 | 2.728819 | 0.003764211 | 10.49232
82.23695 | 13.2159 | 13.20958 | 2.735028 | 0.00632096 | 10.47455
82.24694 | 13.2005 | 13.19807 | 2.741236 | 0.002434777 | 10.45683
82.25694 | 13.1952 | 13.18657 | 2.747457 | 0.00862875 | 10.43911
82.26694 | 13.1836 | 13.17511 | 2.753683 | 0.008490938 | 10.42143
82.27694 | 13.1744 | 13.16368 | 2.759916 | 0.01072033 | 10.40376
82.28694 | 13.162 | 13.15228 | 2.766155 | 0.00971822 | 10.38613
82.29694 | 13.1511 | 13.14092 | 2.772399 | 0.01018499 | 10.36852
82.30693 | 13.1369 | 13.12959 | 2.778644 | 0.007308534 | 10.35095
82.31693 | 13.1235 | 13.11829 | 2.784901 | 0.005210871 | 10.33339
82.32693 | 13.1161 | 13.10702 | 2.791163 | 0.009081828 | 10.31585
82.33693 | 13.1042 | 13.09578 | 2.797432 | 0.008420633 | 10.29835
82.34693 | 13.0964 | 13.08457 | 2.803707 | 0.01182659 | 10.28087
82.35693 | 13.0858 | 13.0734 | 2.809988 | 0.01240128 | 10.26341
82.36692 | 13.0768 | 13.06227 | 2.816268 | 0.01453161 | 10.246
82.37692 | 13.0693 | 13.05116 | 2.82256 | 0.01814186 | 10.2286
82.38692 | 13.049 | 13.04008 | 2.828859 | 0.008920162 | 10.21122
82.39692 | 13.036 | 13.02903 | 2.835163 | 0.006966564 | 10.19387
82.40692 | 13.0292 | 13.01802 | 2.841474 | 0.01118053 | 10.17655
82.41692 | 13.0193 | 13.00704 | 2.84779 | 0.01226288 | 10.15925
82.42691 | 13.0091 | 12.9961 | 2.854105 | 0.01300191 | 10.14199
82.43691 | 12.9915 | 12.98518 | 2.860433 | 0.006320058 | 10.12475
82.44691 | 12.9813 | 12.97429 | 2.866767 | 0.007005281 | 10.10753
82.45691 | 12.9683 | 12.96344 | 2.873107 | 0.004859185 | 10.09033
82.46691 | 12.9543 | 12.95262 | 2.879452 | 0.001680459 | 10.07317
82.47691 | 12.9363 | 12.94183 | 2.885803 | -0.005530848 | 10.05603
82.4869 | 12.9214 | 12.93108 | 2.892154 | -0.009684922 | 10.03893
82.4969 | 12.9109 | 12.92036 | 2.898517 | -0.009460646 | 10.02184
82.5069 | 12.9003 | 12.90967 | 2.904885 | -0.009367675 | 10.00478
82.5169 | 12.8798 | 12.89901 | 2.91126 | -0.01920769 | 9.987748
82.5269 | 12.8679 | 12.88838 | 2.91764 | -0.02048053 | 9.970741
82.5369 | 12.8595 | 12.87779 | 2.924025 | -0.01828535 | 9.95376
82.54689 | 12.8459 | 12.86723 | 2.93041 | -0.02133208 | 9.936822
82.55689 | 12.8297 | 12.8567 | 2.936808 | -0.02700204 | 9.919894
82.56689 | 12.8121 | 12.8462 | 2.94321 | -0.03410333 | 9.902993
82.57689 | 12.802 | 12.83574 | 2.949619 | -0.03373784 | 9.886119
82.58689 | 12.7893 | 12.8253 | 2.956033 | -0.03600489 | 9.869272
82.59689 | 12.7775 | 12.8149 | 2.962453 | -0.03740315 | 9.85245
82.60688 | 12.766 | 12.80454 | 2.968872 | -0.03854496 | 9.835673
82.61688 | 12.7543 | 12.79421 | 2.975303 | -0.03990854 | 9.818905
82.62688 | 12.7431 | 12.7839 | 2.98174 | -0.04080436 | 9.802165
82.63688 | 12.7342 | 12.77363 | 2.988182 | -0.03943361 | 9.785451
82.64688 | 12.7189 | 12.7634 | 2.99463 | -0.04449509 | 9.768765
82.65687 | 12.7076 | 12.7532 | 3.001077 | -0.04559771 | 9.752121
82.66687 | 12.6948 | 12.74302 | 3.007536 | -0.04822359 | 9.735488
82.67687 | 12.6805 | 12.73288 | 3.014 | -0.05238156 | 9.718881
82.68687 | 12.6754 | 12.72277 | 3.020471 | -0.0473724 | 9.702302
82.69687 | 12.6643 | 12.7127 | 3.026946 | -0.04839563 | 9.68575
82.70687 | 12.6542 | 12.70265 | 3.033427 | -0.04845094 | 9.669224
82.71686 | 12.6401 | 12.69265 | 3.039907 | -0.0525493 | 9.652742
82.72686 | 12.6333 | 12.68267 | 3.046399 | -0.04936977 | 9.636271
82.73686 | 12.6192 | 12.67272 | 3.052897 | -0.05352243 | 9.619826
82.74686 | 12.6078 | 12.66281 | 3.059399 | -0.05500827 | 9.603409
82.75686 | 12.5923 | 12.65293 | 3.065908 | -0.0606265 | 9.587019
82.76686 | 12.5839 | 12.64308 | 3.072421 | -0.05917659 | 9.570655
82.77685 | 12.5769 | 12.63327 | 3.078934 | -0.05636873 | 9.554335
82.78685 | 12.5665 | 12.62348 | 3.085458 | -0.05698362 | 9.538025
82.79685 | 12.5518 | 12.61373 | 3.091988 | -0.06193149 | 9.521743
82.80685 | 12.5447 | 12.60401 | 3.098523 | -0.05931241 | 9.505489
82.81685 | 12.5337 | 12.59432 | 3.105064 | -0.06062401 | 9.48926
82.82685 | 12.5273 | 12.58467 | 3.11161 | -0.0573685 | 9.473059
82.83684 | 12.5184 | 12.57506 | 3.118154 | -0.05665616 | 9.456902
82.84684 | 12.5091 | 12.56547 | 3.124711 | -0.05636539 | 9.440755
82.85684 | 12.4957 | 12.55591 | 3.131272 | -0.06020803 | 9.424636
82.86684 | 12.4896 | 12.54638 | 3.137839 | -0.0567829 | 9.408544
82.87684 | 12.4823 | 12.53689 | 3.144411 | -0.05458964 | 9.392478
82.88684 | 12.4735 | 12.52743 | 3.150989 | -0.05392919 | 9.37644
82.89683 | 12.4648 | 12.51801 | 3.157565 | -0.05320951 | 9.360445
82.90683 | 12.4575 | 12.50861 | 3.164153 | -0.05111423 | 9.344462
82.91683 | 12.4528 | 12.49925 | 3.170746 | -0.04645057 | 9.328505
82.92683 | 12.4487 | 12.48992 | 3.177344 | -0.04122009 | 9.312576
82.93683 | 12.4397 | 12.48062 | 3.183947 | -0.04092099 | 9.296674
82.94683 | 12.4282 | 12.47135 | 3.190555 | -0.04315497 | 9.2808
82.95682 | 12.4205 | 12.46213 | 3.197162 | -0.0416299 | 9.264968
82.96682 | 12.4104 | 12.45293 | 3.203781 | -0.04252843 | 9.249147
82.97682 | 12.4036 | 12.44376 | 3.210405 | -0.04015834 | 9.233354
82.98682 | 12.3997 | 12.43462 | 3.217033 | -0.03492163 | 9.217588
82.99682 | 12.3917 | 12.42552 | 3.223667 | -0.03381701 | 9.20185
83.00682 | 12.3829 | 12.41644 | 3.230306 | -0.03354462 | 9.186138
83.01681 | 12.3751 | 12.40741 | 3.236943 | -0.03231278 | 9.170469
83.02681 | 12.3649 | 12.3984 | 3.243592 | -0.0335044 | 9.154812
83.03681 | 12.3497 | 12.38943 | 3.250246 | -0.03972874 | 9.139182
83.04681 | 12.343 | 12.38049 | 3.256905 | -0.0374851 | 9.12358
83.05681 | 12.3365 | 12.37157 | 3.263569 | -0.03507408 | 9.108005
83.0668 | 12.3282 | 12.3627 | 3.270231 | -0.03450319 | 9.092472
83.0768 | 12.3172 | 12.35386 | 3.276905 | -0.03666157 | 9.076957
83.0868 | 12.3067 | 12.34504 | 3.283583 | -0.03834107 | 9.061458
83.0968 | 12.2965 | 12.33626 | 3.290267 | -0.03976394 | 9.045997
83.1068 | 12.2885 | 12.32751 | 3.296955 | -0.03900717 | 9.030552
83.1168 | 12.2832 | 12.31879 | 3.303648 | -0.03559462 | 9.015146
83.12679 | 12.2726 | 12.31011 | 3.31034 | -0.03751048 | 8.999771
83.13679 | 12.2637 | 12.30146 | 3.317043 | -0.03775577 | 8.984413
83.14679 | 12.2497 | 12.29283 | 3.32375 | -0.04313338 | 8.969083
83.15679 | 12.244 | 12.28424 | 3.330463 | -0.04024342 | 8.953781
83.16679 | 12.233 | 12.27569 | 3.33718 | -0.04268945 | 8.938509
83.17679 | 12.2236 | 12.26716 | 3.343902 | -0.0435576 | 8.923256
83.18678 | 12.2163 | 12.25868 | 3.350622 | -0.04237726 | 8.908055
83.19678 | 12.2067 | 12.25021 | 3.357353 | -0.04351411 | 8.892861
83.20678 | 12.2032 | 12.24178 | 3.36409 | -0.03858372 | 8.877694
83.21678 | 12.1927 | 12.23338 | 3.37083 | -0.04068456 | 8.862554
83.22678 | 12.1851 | 12.22502 | 3.377576 | -0.03991803 | 8.847442
83.23678 | 12.1715 | 12.21668 | 3.384326 | -0.04518217 | 8.832356
83.24677 | 12.1674 | 12.20838 | 3.391074 | -0.04098097 | 8.817307
83.25677 | 12.1642 | 12.20011 | 3.397833 | -0.03591463 | 8.802281
83.26677 | 12.1546 | 12.19187 | 3.404597 | -0.03727453 | 8.787277
83.27677 | 12.1409 | 12.18366 | 3.411366 | -0.0427612 | 8.772295
83.28677 | 12.1344 | 12.17548 | 3.418139 | -0.04108429 | 8.757345
83.29677 | 12.1325 | 12.16734 | 3.424917 | -0.03484439 | 8.742428
83.30676 | 12.1239 | 12.15924 | 3.431692 | -0.03533977 | 8.727548
83.31676 | 12.1125 | 12.15116 | 3.438479 | -0.03865792 | 8.712679
83.32676 | 12.1092 | 12.14311 | 3.44527 | -0.03390784 | 8.697838
83.33676 | 12.1085 | 12.13509 | 3.452066 | -0.026589 | 8.683023
83.34676 | 12.0954 | 12.1271 | 3.458866 | -0.03170217 | 8.668236
83.35676 | 12.0891 | 12.11915 | 3.46567 | -0.03004695 | 8.653477
83.36675 | 12.0791 | 12.11123 | 3.472472 | -0.03213009 | 8.638758
83.37675 | 12.0707 | 12.10334 | 3.479286 | -0.0326372 | 8.624051
83.38675 | 12.0587 | 12.09548 | 3.486104 | -0.03677557 | 8.609372
83.39675 | 12.0505 | 12.08765 | 3.492926 | -0.03714558 | 8.59472
83.40675 | 12.0361 | 12.07985 | 3.499752 | -0.04374751 | 8.580095
83.41675 | 12.0337 | 12.07208 | 3.506583 | -0.03837995 | 8.565497
83.42674 | 12.0224 | 12.06435 | 3.513411 | -0.04195098 | 8.55094
83.43674 | 12.0053 | 12.05665 | 3.52025 | -0.05134707 | 8.536397
83.44674 | 12.0019 | 12.04897 | 3.527094 | -0.04707309 | 8.521879
83.45674 | 11.9849 | 12.04133 | 3.533942 | -0.05643044 | 8.507389
83.46674 | 11.9761 | 12.03372 | 3.540794 | -0.05761884 | 8.492925
83.47673 | 11.9678 | 12.02615 | 3.547643 | -0.05834616 | 8.478503
83.48673 | 11.9601 | 12.0186 | 3.554504 | -0.05849699 | 8.464093
83.49673 | 11.9526 | 12.01108 | 3.561368 | -0.05847834 | 8.44971
83.50673 | 11.948 | 12.00359 | 3.568237 | -0.05559159 | 8.435355
83.51673 | 11.9362 | 11.99614 | 3.57511 | -0.05993523 | 8.421025
83.52673 | 11.9232 | 11.98871 | 3.581987 | -0.06550966 | 8.406723
83.53672 | 11.9241 | 11.98132 | 3.588861 | -0.05722254 | 8.392462
83.54672 | 11.917 | 11.97396 | 3.595746 | -0.05695911 | 8.378213
83.55672 | 11.9099 | 11.96663 | 3.602635 | -0.05672632 | 8.363991
83.56672 | 11.9046 | 11.95932 | 3.609529 | -0.05472482 | 8.349796
83.57672 | 11.8985 | 11.95205 | 3.616426 | -0.05355299 | 8.335627
83.58672 | 11.8927 | 11.94481 | 3.623327 | -0.05211263 | 8.321486
83.59671 | 11.8885 | 11.93761 | 3.630225 | -0.04910922 | 8.307384
83.60671 | 11.8865 | 11.93043 | 3.637134 | -0.04392977 | 8.293295
83.61671 | 11.8863 | 11.92328 | 3.644048 | -0.0369814 | 8.279234
83.62671 | 11.8839 | 11.91616 | 3.650965 | -0.03226277 | 8.265198
83.63671 | 11.8814 | 11.90908 | 3.657885 | -0.02767501 | 8.25119
83.64671 | 11.8807 | 11.90202 | 3.66481 | -0.02131756 | 8.237207
83.6567 | 11.8758 | 11.895 | 3.671732 | -0.01919959 | 8.223268
83.6667 | 11.8781 | 11.888 | 3.678664 | -0.009900699 | 8.209337
83.6767 | 11.8734 | 11.88103 | 3.6856 | -0.00763444 | 8.195434
83.6867 | 11.875 | 11.8741 | 3.69254 | 0.0009017239 | 8.181558
83.6967 | 11.8691 | 11.8672 | 3.699484 | 0.00190491 | 8.167711
83.7067 | 11.8696 | 11.86032 | 3.706432 | 0.00928019 | 8.153888
83.71669 | 11.8654 | 11.85348 | 3.713376 | 0.01192152 | 8.140103
83.72669 | 11.865 | 11.84666 | 3.720331 | 0.01833772 | 8.126332
83.73669 | 11.8592 | 11.83988 | 3.727289 | 0.01932305 | 8.112588
83.74669 | 11.8569 | 11.83312 | 3.734252 | 0.02377758 | 8.098871
83.75669 | 11.8562 | 11.8264 | 3.741217 | 0.02980353 | 8.085179
83.76669 | 11.8538 | 11.8197 | 3.748187 | 0.03409861 | 8.071514
83.77668 | 11.8435 | 11.81304 | 3.755153 | 0.03045844 | 8.057889
83.78668 | 11.839 | 11.80641 | 3.76213 | 0.03259147 | 8.044279
83.79668 | 11.8378 | 11.7998 | 3.76911 | 0.03799747 | 8.030693
83.80668 | 11.831 | 11.79323 | 3.776094 | 0.03777375 | 8.017133
83.81668 | 11.826 | 11.78668 | 3.783081 | 0.03932244 | 8.003597
83.82668 | 11.8191 | 11.78016 | 3.790071 | 0.03893712 | 7.990091
83.83667 | 11.8177 | 11.77368 | 3.797059 | 0.04402109 | 7.97662
83.84667 | 11.8127 | 11.76722 | 3.804056 | 0.04547617 | 7.963168
83.85667 | 11.8137 | 11.7608 | 3.811057 | 0.05290387 | 7.949739
83.86667 | 11.8059 | 11.75439 | 3.818062 | 0.05150524 | 7.936333
83.87667 | 11.7967 | 11.74803 | 3.825069 | 0.04867488 | 7.922956
83.88666 | 11.794 | 11.74169 | 3.832074 | 0.0523069 | 7.90962
83.89666 | 11.7912 | 11.73538 | 3.839088 | 0.05581759 | 7.896294
83.90666 | 11.7848 | 11.7291 | 3.846106 | 0.05569906 | 7.882995
83.91666 | 11.7845 | 11.72285 | 3.853127 | 0.06165132 | 7.869722
83.92666 | 11.777 | 11.71663 | 3.860151 | 0.06037471 | 7.856474
83.93666 | 11.7768 | 11.71043 | 3.867179 | 0.06636869 | 7.843253
83.94665 | 11.7799 | 11.70427 | 3.874202 | 0.07562848 | 7.830069
83.95665 | 11.7691 | 11.69814 | 3.881236 | 0.0709645 | 7.816899
83.96665 | 11.7609 | 11.69203 | 3.888273 | 0.06887414 | 7.803752
83.97665 | 11.761 | 11.68595 | 3.895314 | 0.07505037 | 7.790636
83.98665 | 11.7607 | 11.6799 | 3.902357 | 0.08079955 | 7.777543
83.99665 | 11.7599 | 11.67388 | 3.909403 | 0.08602041 | 7.764476
84.00664 | 11.7547 | 11.66789 | 3.916446 | 0.08680626 | 7.751448
84.01664 | 11.7504 | 11.66193 | 3.923498 | 0.08846953 | 7.738432
84.02664 | 11.7468 | 11.656 | 3.930554 | 0.09080424 | 7.725442
84.03664 | 11.7419 | 11.65009 | 3.937613 | 0.0918103 | 7.712477
84.04664 | 11.7353 | 11.64421 | 3.944674 | 0.09108779 | 7.699538
84.05664 | 11.7337 | 11.63836 | 3.951739 | 0.09533685 | 7.686624
84.06663 | 11.7303 | 11.63255 | 3.958799 | 0.09774901 | 7.673752
84.07663 | 11.7287 | 11.62676 | 3.965869 | 0.101941 | 7.66089
84.08663 | 11.7228 | 11.62099 | 3.972943 | 0.1018054 | 7.648052
84.09663 | 11.7152 | 11.61526 | 3.980019 | 0.09994082 | 7.63524
84.10663 | 11.7075 | 11.60955 | 3.987098 | 0.097949 | 7.622453
84.11663 | 11.713 | 11.60387 | 3.994179 | 0.1091284 | 7.609692
84.12662 | 11.7027 | 11.59823 | 4.001257 | 0.104475 | 7.596968
84.13662 | 11.6992 | 11.5926 | 4.008344 | 0.1065981 | 7.584258
84.14662 | 11.6954 | 11.58701 | 4.015434 | 0.1083935 | 7.571572
84.15662 | 11.6965 | 11.58144 | 4.022527 | 0.1150612 | 7.558912
84.16662 | 11.693 | 11.5759 | 4.029622 | 0.1171002 | 7.546278
84.17662 | 11.6758 | 11.57039 | 4.03672 | 0.1054129 | 7.533667
84.18661 | 11.6687 | 11.56491 | 4.043814 | 0.1037922 | 7.521094
84.19661 | 11.6687 | 11.55945 | 4.050917 | 0.1092484 | 7.508534
84.20661 | 11.6676 | 11.55402 | 4.058023 | 0.1135775 | 7.495999
84.21661 | 11.6601 | 11.54862 | 4.065131 | 0.1114786 | 7.48349
84.22661 | 11.6574 | 11.54325 | 4.072242 | 0.1141525 | 7.471005
84.2366 | 11.6497 | 11.53791 | 4.079349 | 0.1117936 | 7.458558
84.2466 | 11.642 | 11.53259 | 4.086465 | 0.109413 | 7.446122
84.2566 | 11.6361 | 11.52729 | 4.093583 | 0.1088052 | 7.433712
84.2666 | 11.6359 | 11.52203 | 4.100704 | 0.1138695 | 7.421327
84.2766 | 11.6339 | 11.51679 | 4.107827 | 0.1171066 | 7.408966
84.2866 | 11.6337 | 11.51158 | 4.114953 | 0.1221166 | 7.396631
84.29659 | 11.6285 | 11.5064 | 4.122074 | 0.1220953 | 7.384331
84.30659 | 11.6294 | 11.50125 | 4.129204 | 0.1281512 | 7.372045
84.31659 | 11.62 | 11.49612 | 4.136336 | 0.1238804 | 7.359783
84.32659 | 11.624 | 11.49102 | 4.143471 | 0.1329827 | 7.347546
84.33659 | 11.6202 | 11.48594 | 4.150608 | 0.1342583 | 7.335333
84.34659 | 11.6196 | 11.48089 | 4.157748 | 0.1387064 | 7.323146
84.35658 | 11.6269 | 11.47588 | 4.164882 | 0.1510237 | 7.310994
84.36658 | 11.6243 | 11.47088 | 4.172026 | 0.1534193 | 7.298855
84.37658 | 11.6273 | 11.46591 | 4.179172 | 0.1613877 | 7.286741
84.38658 | 11.6323 | 11.46097 | 4.18632 | 0.1713301 | 7.27465
84.39658 | 11.6197 | 11.45605 | 4.19347 | 0.1636458 | 7.262585
84.40658 | 11.6218 | 11.45116 | 4.200622 | 0.1706355 | 7.250543
84.41657 | 11.6264 | 11.44631 | 4.207769 | 0.1800933 | 7.238538
84.42657 | 11.6277 | 11.44147 | 4.214925 | 0.1862303 | 7.226545
84.43657 | 11.6316 | 11.43666 | 4.222083 | 0.1949407 | 7.214577
84.44657 | 11.6276 | 11.43187 | 4.229243 | 0.1957252 | 7.202632
84.45657 | 11.6275 | 11.42712 | 4.236405 | 0.2003839 | 7.190712
84.46657 | 11.6271 | 11.42238 | 4.243568 | 0.2047156 | 7.178816
84.47656 | 11.6235 | 11.41768 | 4.250727 | 0.2058172 | 7.166956
84.48656 | 11.6192 | 11.413 | 4.257894 | 0.2061977 | 7.155108
84.49656 | 11.6242 | 11.40835 | 4.265064 | 0.2158526 | 7.143284
84.50656 | 11.6191 | 11.40372 | 4.272235 | 0.2153815 | 7.131484
84.51656 | 11.6188 | 11.39911 | 4.279408 | 0.2196852 | 7.119707
84.52656 | 11.6173 | 11.39454 | 4.286582 | 0.2227625 | 7.107955
84.53655 | 11.6135 | 11.38999 | 4.293751 | 0.2235101 | 7.096238
84.54655 | 11.6107 | 11.38546 | 4.300929 | 0.2252365 | 7.084534
84.55655 | 11.611 | 11.38096 | 4.308109 | 0.2300376 | 7.072853
84.56655 | 11.6131 | 11.37649 | 4.31529 | 0.2366128 | 7.061197
84.57655 | 11.6046 | 11.37204 | 4.322473 | 0.2325635 | 7.049564
84.58655 | 11.5996 | 11.36761 | 4.329657 | 0.2319887 | 7.037954
84.59654 | 11.5944 | 11.36322 | 4.336836 | 0.2311847 | 7.026379
84.60654 | 11.5931 | 11.35884 | 4.344023 | 0.2342594 | 7.014817
84.61654 | 11.5936 | 11.35449 | 4.351212 | 0.2391097 | 7.003278
84.62654 | 11.5941 | 11.35017 | 4.358402 | 0.2439345 | 6.991763
84.63654 | 11.5941 | 11.34587 | 4.365594 | 0.2482346 | 6.980272
84.64653 | 11.5823 | 11.34159 | 4.37278 | 0.2407063 | 6.968814
84.65653 | 11.5791 | 11.33735 | 4.379974 | 0.2417549 | 6.957371
84.66653 | 11.5732 | 11.33312 | 4.38717 | 0.2400822 | 6.945948
84.67653 | 11.5702 | 11.32892 | 4.394367 | 0.241282 | 6.934551
84.68653 | 11.5657 | 11.32474 | 4.401565 | 0.24096 | 6.923175
84.69653 | 11.5677 | 11.32059 | 4.408764 | 0.2471102 | 6.911826
84.70652 | 11.5686 | 11.31646 | 4.415958 | 0.2521357 | 6.900507
84.71652 | 11.5658 | 11.31236 | 4.42316 | 0.2534393 | 6.889201
84.72652 | 11.5614 | 11.30828 | 4.430362 | 0.2531181 | 6.87792
84.73652 | 11.5574 | 11.30423 | 4.437566 | 0.2531735 | 6.86666
84.74652 | 11.5551 | 11.3002 | 4.444772 | 0.2549043 | 6.855424
84.75652 | 11.5472 | 11.29619 | 4.451978 | 0.2510108 | 6.844211
84.76651 | 11.5514 | 11.29221 | 4.459178 | 0.2591878 | 6.833035
84.77651 | 11.5532 | 11.28825 | 4.466386 | 0.2649467 | 6.821868
84.78651 | 11.5555 | 11.28432 | 4.473595 | 0.2711819 | 6.810723
84.79651 | 11.5544 | 11.28041 | 4.480805 | 0.2739929 | 6.799602
84.80651 | 11.5571 | 11.27652 | 4.488016 | 0.2805806 | 6.788504
84.81651 | 11.5603 | 11.27266 | 4.495227 | 0.2876441 | 6.777428
84.8265 | 11.5548 | 11.26882 | 4.502433 | 0.2859811 | 6.766386
84.8365 | 11.5582 | 11.265 | 4.509646 | 0.2931987 | 6.755355
84.8465 | 11.5598 | 11.26121 | 4.51686 | 0.298591 | 6.744349
84.8565 | 11.5678 | 11.25744 | 4.524075 | 0.3103618 | 6.733363
84.8665 | 11.5696 | 11.25369 | 4.531291 | 0.3159071 | 6.722402
84.8765 | 11.5687 | 11.24997 | 4.538507 | 0.3187308 | 6.711462
84.88649 | 11.5752 | 11.24627 | 4.545717 | 0.3289275 | 6.700556
84.89649 | 11.5725 | 11.2426 | 4.552934 | 0.3299047 | 6.689661
84.90649 | 11.5767 | 11.23894 | 4.560152 | 0.3377585 | 6.67879
84.91649 | 11.5776 | 11.23531 | 4.56737 | 0.3422898 | 6.66794
84.92649 | 11.5687 | 11.2317 | 4.57459 | 0.3369978 | 6.657113
84.93649 | 11.5754 | 11.22812 | 4.581809 | 0.3472835 | 6.646307
84.94648 | 11.5782 | 11.22456 | 4.589022 | 0.353643 | 6.635535
84.95648 | 11.5783 | 11.22102 | 4.596242 | 0.3572835 | 6.624774
84.96648 | 11.5766 | 11.2175 | 4.603463 | 0.3591009 | 6.614036
84.97648 | 11.5742 | 11.214 | 4.610684 | 0.3601965 | 6.60332
84.98648 | 11.5732 | 11.21053 | 4.617905 | 0.3626687 | 6.592626
84.99648 | 11.572 | 11.20708 | 4.625127 | 0.3649193 | 6.581954
85.00647 | 11.5693 | 11.20366 | 4.632342 | 0.3656445 | 6.571314
85.01647 | 11.566 | 11.20025 | 4.639564 | 0.3657502 | 6.560686
85.02647 | 11.5614 | 11.19687 | 4.646786 | 0.3645345 | 6.55008
85.03647 | 11.5619 | 11.1935 | 4.654008 | 0.3683958 | 6.539496
85.04647 | 11.5569 | 11.19016 | 4.661231 | 0.3667354 | 6.528934
85.05646 | 11.5544 | 11.18685 | 4.668446 | 0.3675508 | 6.518403
85.06646 | 11.5565 | 11.18355 | 4.675669 | 0.3729468 | 6.507884
85.07646 | 11.5572 | 11.18028 | 4.682891 | 0.3769212 | 6.497388
85.08646 | 11.5484 | 11.17703 | 4.690114 | 0.3713738 | 6.486912
85.09646 | 11.5405 | 11.1738 | 4.697336 | 0.3667048 | 6.476459
85.10646 | 11.5483 | 11.17059 | 4.704559 | 0.3777142 | 6.466027
85.11645 | 11.5453 | 11.1674 | 4.711774 | 0.3778986 | 6.455628
85.12645 | 11.5404 | 11.16423 | 4.718996 | 0.3761655 | 6.445239
85.13645 | 11.5402 | 11.16109 | 4.726218 | 0.3791108 | 6.434871
85.14645 | 11.5362 | 11.15796 | 4.733439 | 0.3782352 | 6.424525
85.15645 | 11.5415 | 11.15486 | 4.740661 | 0.3866383 | 6.414201
85.16645 | 11.5313 | 11.15178 | 4.747882 | 0.3795198 | 6.403898
85.17644 | 11.521 | 11.14872 | 4.755095 | 0.3722783 | 6.393627
85.18644 | 11.5181 | 11.14568 | 4.762315 | 0.3724184 | 6.383366
85.19644 | 11.5202 | 11.14266 | 4.769535 | 0.3775372 | 6.373127
85.20644 | 11.5154 | 11.13966 | 4.776755 | 0.3757354 | 6.36291
85.21644 | 11.5093 | 11.13669 | 4.783974 | 0.3726135 | 6.352713
85.22644 | 11.5049 | 11.13373 | 4.791192 | 0.3711705 | 6.342537
85.23643 | 11.4939 | 11.1308 | 4.798403 | 0.3631041 | 6.332393
85.24643 | 11.4877 | 11.12788 | 4.80562 | 0.3598201 | 6.32226
85.25643 | 11.4824 | 11.12498 | 4.812836 | 0.3574158 | 6.312148
85.26643 | 11.4736 | 11.12211 | 4.820052 | 0.3514909 | 6.302057
85.27643 | 11.4657 | 11.11925 | 4.827268 | 0.3464461 | 6.291986
85.28643 | 11.4521 | 11.11642 | 4.834482 | 0.335681 | 6.281937
85.29642 | 11.4462 | 11.11361 | 4.841689 | 0.3325936 | 6.271918
85.30642 | 11.4449 | 11.11081 | 4.848901 | 0.3340883 | 6.26191
85.31642 | 11.4311 | 11.10804 | 4.856113 | 0.3230636 | 6.251923
85.32642 | 11.4155 | 11.10528 | 4.863324 | 0.310219 | 6.241957
85.33642 | 11.4157 | 11.10255 | 4.870535 | 0.3131542 | 6.232011
85.34642 | 11.4001 | 11.09983 | 4.877744 | 0.3002697 | 6.222087
85.35641 | 11.3819 | 11.09714 | 4.884945 | 0.2847632 | 6.212192
85.36641 | 11.3795 | 11.09446 | 4.892152 | 0.2850398 | 6.202308
85.37641 | 11.3721 | 11.0918 | 4.899358 | 0.2802962 | 6.192446
85.38641 | 11.3626 | 11.08917 | 4.906563 | 0.2734339 | 6.182603
85.39641 | 11.344 | 11.08655 | 4.913767 | 0.2574529 | 6.172781
85.40641 | 11.3372 | 11.08395 | 4.920969 | 0.2532518 | 6.162979
85.4164 | 11.3258 | 11.08137 | 4.928163 | 0.2444301 | 6.153207
85.4264 | 11.3127 | 11.07881 | 4.935363 | 0.233891 | 6.143446
85.4364 | 11.303 | 11.07627 | 4.942562 | 0.226733 | 6.133705
85.4464 | 11.2893 | 11.07374 | 4.949759 | 0.2155564 | 6.123984
85.4564 | 11.279 | 11.07124 | 4.956955 | 0.20776 | 6.114285
85.46639 | 11.2633 | 11.06876 | 4.964143 | 0.1945401 | 6.104617
85.47639 | 11.2575 | 11.06629 | 4.971336 | 0.1912104 | 6.094954
85.48639 | 11.2406 | 11.06384 | 4.978527 | 0.1767551 | 6.085318
85.49639 | 11.2321 | 11.06141 | 4.985717 | 0.1706853 | 6.075697
85.50639 | 11.22 | 11.059 | 4.992906 | 0.160997 | 6.066097
85.51639 | 11.2077 | 11.05661 | 5.000092 | 0.1510926 | 6.056515
85.52638 | 11.2021 | 11.05423 | 5.00727 | 0.1478659 | 6.046964
85.53638 | 11.1953 | 11.05188 | 5.014454 | 0.1434223 | 6.037424
85.54638 | 11.1791 | 11.04954 | 5.021635 | 0.1295612 | 6.027903
85.55638 | 11.1738 | 11.04722 | 5.028815 | 0.1265818 | 6.018403
85.56638 | 11.165 | 11.04492 | 5.035993 | 0.1200843 | 6.008922
85.57638 | 11.1584 | 11.04263 | 5.04317 | 0.1157691 | 5.999461
85.58637 | 11.158 | 11.04037 | 5.050337 | 0.1176306 | 5.990033
85.59637 | 11.1468 | 11.03812 | 5.057509 | 0.1086799 | 5.980611
85.60637 | 11.1399 | 11.03589 | 5.064679 | 0.1040116 | 5.971209
85.61637 | 11.1339 | 11.03367 | 5.071847 | 0.1002253 | 5.961827
85.62637 | 11.1299 | 11.03148 | 5.079014 | 0.09842253 | 5.952464
85.63637 | 11.1209 | 11.0293 | 5.086178 | 0.09160223 | 5.94312
85.64636 | 11.1166 | 11.02714 | 5.093332 | 0.08946497 | 5.933803
85.65636 | 11.1172 | 11.02499 | 5.100492 | 0.09221004 | 5.924498
85.66636 | 11.1154 | 11.02286 | 5.10765 | 0.09253778 | 5.915213
85.67636 | 11.1103 | 11.02075 | 5.114805 | 0.08954876 | 5.905946
85.68636 | 11.0995 | 11.01866 | 5.121958 | 0.08084257 | 5.8967
85.69636 | 11.097 | 11.01658 | 5.129108 | 0.08041908 | 5.887473
85.70635 | 11.0934 | 11.01453 | 5.136249 | 0.07887403 | 5.878277
85.71635 | 11.0947 | 11.01248 | 5.143395 | 0.08221742 | 5.869088
85.72635 | 11.0941 | 11.01046 | 5.150538 | 0.08364397 | 5.859918
85.73635 | 11.0917 | 11.00845 | 5.157678 | 0.08325406 | 5.850768
85.74635 | 11.0798 | 11.00645 | 5.164816 | 0.07334752 | 5.841636
85.75635 | 11.0777 | 11.00447 | 5.171952 | 0.07322534 | 5.832523
85.76634 | 11.078 | 11.00252 | 5.179077 | 0.075485 | 5.823438
85.77634 | 11.0728 | 11.00057 | 5.186207 | 0.07222969 | 5.814363
85.78634 | 11.0646 | 10.99864 | 5.193335 | 0.06596146 | 5.805304
85.79634 | 11.063 | 10.99673 | 5.200459 | 0.06627114 | 5.79627
85.80634 | 11.0601 | 10.99483 | 5.207581 | 0.06526754 | 5.787252
85.81633 | 11.0518 | 10.99295 | 5.214692 | 0.05884661 | 5.778261
85.82633 | 11.0445 | 10.99109 | 5.221808 | 0.05341171 | 5.76928
85.83633 | 11.0361 | 10.98924 | 5.228921 | 0.04686099 | 5.760318
85.84633 | 11.032 | 10.98741 | 5.236031 | 0.04459448 | 5.751375
85.85633 | 11.0299 | 10.98559 | 5.243137 | 0.04431308 | 5.74245
85.86633 | 11.0225 | 10.98378 | 5.250241 | 0.0387153 | 5.733544
85.87632 | 11.0116 | 10.982 | 5.257334 | 0.0296014 | 5.724664
85.88632 | 11.0015 | 10.98023 | 5.264432 | 0.02127359 | 5.715795
85.89632 | 10.9994 | 10.97847 | 5.271526 | 0.0209303 | 5.706944
85.90632 | 10.9935 | 10.97673 | 5.278616 | 0.01677189 | 5.698112
85.91632 | 10.9916 | 10.975 | 5.285704 | 0.01659845 | 5.689298
85.92632 | 10.9816 | 10.97329 | 5.292788 | 0.008310072 | 5.680502
85.93631 | 10.9754 | 10.97159 | 5.299861 | 0.003805615 | 5.671733
85.94631 | 10.969 | 10.96991 | 5.306938 | -0.000912186 | 5.662974
85.95631 | 10.9648 | 10.96824 | 5.314012 | -0.003444939 | 5.654233
85.96631 | 10.9566 | 10.96659 | 5.321082 | -0.009992067 | 5.64551
85.97631 | 10.9521 | 10.96495 | 5.328149 | -0.01285415 | 5.636806
85.98631 | 10.9475 | 10.96333 | 5.335211 | -0.01583033 | 5.628119
85.9963 | 10.9471 | 10.96172 | 5.342263 | -0.01462203 | 5.619459
86.0063 | 10.9431 | 10.96013 | 5.349319 | -0.01702687 | 5.610808
86.0163 | 10.9413 | 10.95855 | 5.35637 | -0.0172458 | 5.602176
86.0263 | 10.9388 | 10.95698 | 5.363418 | -0.01817903 | 5.593561
86.0363 | 10.9294 | 10.95543 | 5.370462 | -0.02602614 | 5.584964
86.0463 | 10.9288 | 10.95389 | 5.377502 | -0.02508719 | 5.576385
86.05629 | 10.9319 | 10.95236 | 5.384531 | -0.02046365 | 5.567833
86.06629 | 10.9266 | 10.95085 | 5.391562 | -0.02425198 | 5.55929
86.07629 | 10.9247 | 10.94936 | 5.39859 | -0.02465584 | 5.550766
86.08629 | 10.9281 | 10.94787 | 5.405614 | -0.01977184 | 5.542258
86.09629 | 10.9215 | 10.9464 | 5.412633 | -0.02489962 | 5.533766
86.10629 | 10.9149 | 10.94494 | 5.419649 | -0.03004232 | 5.525294
86.11628 | 10.9035 | 10.9435 | 5.426653 | -0.03999989 | 5.516847
86.12628 | 10.9057 | 10.94207 | 5.433659 | -0.03636902 | 5.50841
86.13628 | 10.9045 | 10.94065 | 5.440662 | -0.0361516 | 5.49999
86.14628 | 10.9009 | 10.93925 | 5.44766 | -0.03834714 | 5.491587
86.15628 | 10.8916 | 10.93786 | 5.454653 | -0.04625543 | 5.483202
86.16628 | 10.8839 | 10.93648 | 5.461642 | -0.05257698 | 5.474835
86.17627 | 10.8744 | 10.93511 | 5.468619 | -0.06071375 | 5.466494
86.18627 | 10.8682 | 10.93376 | 5.475599 | -0.06556076 | 5.458162
86.19627 | 10.8559 | 10.93242 | 5.482574 | -0.07652015 | 5.449846
86.20627 | 10.8526 | 10.93109 | 5.489545 | -0.07849223 | 5.441548
86.21627 | 10.847 | 10.92978 | 5.49651 | -0.08277677 | 5.433266
86.22626 | 10.8387 | 10.92847 | 5.503464 | -0.08977338 | 5.425009
86.23626 | 10.8345 | 10.92718 | 5.51042 | -0.09268221 | 5.416762
86.24626 | 10.8266 | 10.9259 | 5.517371 | -0.09930332 | 5.408532
86.25626 | 10.8224 | 10.92464 | 5.524317 | -0.1022371 | 5.40032
86.26626 | 10.8152 | 10.92338 | 5.531258 | -0.1081823 | 5.392124
86.27626 | 10.8074 | 10.92214 | 5.538194 | -0.1147399 | 5.383946
86.28625 | 10.8011 | 10.92091 | 5.545118 | -0.1198112 | 5.375793
86.29625 | 10.8116 | 10.91969 | 5.552044 | -0.1080922 | 5.367648
86.30625 | 10.8092 | 10.91848 | 5.558965 | -0.1092848 | 5.35952
86.31625 | 10.7995 | 10.91729 | 5.56588 | -0.117789 | 5.351409
86.32625 | 10.8029 | 10.9161 | 5.57279 | -0.1132046 | 5.343315
86.33625 | 10.799 | 10.91493 | 5.579694 | -0.1159316 | 5.335237
86.34624 | 10.7948 | 10.91377 | 5.586586 | -0.1189706 | 5.327184
86.35624 | 10.7971 | 10.91262 | 5.59348 | -0.1155202 | 5.31914
86.36624 | 10.7928 | 10.91148 | 5.600368 | -0.1186793 | 5.311111
86.37624 | 10.7919 | 10.91035 | 5.607251 | -0.118451 | 5.3031
86.38624 | 10.7938 | 10.90923 | 5.614128 | -0.1154337 | 5.295106
86.39624 | 10.7885 | 10.90813 | 5.620999 | -0.1196282 | 5.287129
86.40623 | 10.7871 | 10.90703 | 5.627858 | -0.1199334 | 5.279176
86.41623 | 10.7765 | 10.90595 | 5.634717 | -0.1294481 | 5.271231
86.42623 | 10.777 | 10.90487 | 5.641571 | -0.1278735 | 5.263302
86.43623 | 10.7762 | 10.90381 | 5.648419 | -0.1276092 | 5.25539
86.44623 | 10.7706 | 10.90276 | 5.655261 | -0.1321558 | 5.247495
86.45623 | 10.7621 | 10.90171 | 5.662097 | -0.1396122 | 5.239615
86.46622 | 10.7647 | 10.90068 | 5.66892 | -0.1359818 | 5.231762
86.47622 | 10.7586 | 10.89966 | 5.675744 | -0.1410587 | 5.223915
86.48622 | 10.751 | 10.89865 | 5.682562 | -0.1476455 | 5.216084
86.49622 | 10.7512 | 10.89764 | 5.689373 | -0.1464425 | 5.208269
86.50622 | 10.7469 | 10.89665 | 5.696178 | -0.1497493 | 5.200471
86.51622 | 10.7482 | 10.89567 | 5.702977 | -0.1474656 | 5.192688
86.52621 | 10.7497 | 10.89469 | 5.709763 | -0.1449907 | 5.184928
86.53621 | 10.7417 | 10.89373 | 5.716549 | -0.1520263 | 5.177178
86.54621 | 10.7439 | 10.89277 | 5.723328 | -0.1488716 | 5.169443
86.55621 | 10.7425 | 10.89183 | 5.730101 | -0.1493259 | 5.161725
86.56621 | 10.7398 | 10.89089 | 5.736868 | -0.1510899 | 5.154022
86.57621 | 10.7428 | 10.88996 | 5.743627 | -0.147163 | 5.146336
86.5862 | 10.7436 | 10.88905 | 5.750373 | -0.1454483 | 5.138675
86.5962 | 10.7443 | 10.88814 | 5.75712 | -0.1438393 | 5.13102
86.6062 | 10.7364 | 10.88724 | 5.763859 | -0.1508395 | 5.12338
86.6162 | 10.7389 | 10.88635 | 5.770591 | -0.1474488 | 5.115757
86.6262 | 10.7414 | 10.88547 | 5.777317 | -0.1440665 | 5.108149
86.63619 | 10.7354 | 10.88459 | 5.784029 | -0.1491936 | 5.100565
86.64619 | 10.7341 | 10.88373 | 5.79074 | -0.1496285 | 5.092988
86.65619 | 10.7287 | 10.88287 | 5.797445 | -0.154172 | 5.085427
86.66619 | 10.7277 | 10.88202 | 5.804142 | -0.154324 | 5.077882
86.67619 | 10.7211 | 10.88118 | 5.810832 | -0.1600842 | 5.070352
86.68619 | 10.7218 | 10.88035 | 5.817514 | -0.1585524 | 5.062838
86.69618 | 10.717 | 10.87953 | 5.824183 | -0.1625296 | 5.055346
86.70618 | 10.7279 | 10.87871 | 5.830851 | -0.1508141 | 5.047863
86.71618 | 10.7109 | 10.87791 | 5.837511 | -0.1670063 | 5.040395
86.72618 | 10.7043 | 10.87711 | 5.844164 | -0.1728065 | 5.032942
86.73618 | 10.7044 | 10.87631 | 5.85081 | -0.1719146 | 5.025505
86.74618 | 10.7035 | 10.87553 | 5.857447 | -0.1720299 | 5.018082
86.75617 | 10.705 | 10.87475 | 5.864071 | -0.1697537 | 5.010683
86.76617 | 10.7029 | 10.87398 | 5.870693 | -0.1710841 | 5.003291
86.77617 | 10.6911 | 10.87322 | 5.877308 | -0.1821223 | 4.995915
86.78617 | 10.6976 | 10.87247 | 5.883914 | -0.1748673 | 4.988553
86.79617 | 10.6969 | 10.87172 | 5.890513 | -0.1748194 | 4.981207
86.80617 | 10.6906 | 10.87098 | 5.897103 | -0.1803789 | 4.973875
86.81616 | 10.696 | 10.87025 | 5.903679 | -0.1742459 | 4.966566
86.82616 | 10.6978 | 10.86952 | 5.910254 | -0.1717193 | 4.959265
86.83616 | 10.6973 | 10.8688 | 5.91682 | -0.171499 | 4.951979
86.84616 | 10.6972 | 10.86809 | 5.923378 | -0.1708858 | 4.944707
86.85616 | 10.6915 | 10.86738 | 5.929928 | -0.1758789 | 4.937451
86.86616 | 10.6943 | 10.86668 | 5.93647 | -0.1723787 | 4.930209
86.87615 | 10.6956 | 10.86599 | 5.942996 | -0.1703854 | 4.922989
86.88615 | 10.6997 | 10.8653 | 5.949521 | -0.1655979 | 4.915777
86.89615 | 10.6987 | 10.86462 | 5.956037 | -0.1659166 | 4.90858
86.90615 | 10.6976 | 10.86394 | 5.962544 | -0.1663412 | 4.901397
86.91615 | 10.6901 | 10.86327 | 5.969043 | -0.1731722 | 4.89423
86.92615 | 10.6958 | 10.86261 | 5.975533 | -0.1668092 | 4.887077
86.93614 | 10.6922 | 10.86195 | 5.982007 | -0.1697524 | 4.879945
86.94614 | 10.6835 | 10.8613 | 5.98848 | -0.1778005 | 4.872821
86.95614 | 10.6846 | 10.86065 | 5.994943 | -0.1760547 | 4.865712
86.96614 | 10.6912 | 10.86001 | 6.001398 | -0.1688139 | 4.858616
86.97614 | 10.6832 | 10.85938 | 6.007843 | -0.176179 | 4.851536
86.98614 | 10.675 | 10.85875 | 6.014279 | -0.1837494 | 4.84447
86.99613 | 10.6755 | 10.85813 | 6.0207 | -0.1826253 | 4.837425
87.00613 | 10.6802 | 10.85751 | 6.027118 | -0.1773062 | 4.830388
87.01613 | 10.667 | 10.85689 | 6.033527 | -0.1898916 | 4.823365
87.02613 | 10.6631 | 10.85628 | 6.039926 | -0.1931823 | 4.816356
87.03613 | 10.6636 | 10.85568 | 6.046316 | -0.192078 | 4.809362
87.04612 | 10.6709 | 10.85508 | 6.05269 | -0.1841789 | 4.802389
87.05612 | 10.6652 | 10.85448 | 6.059061 | -0.1892838 | 4.795423
87.06612 | 10.657 | 10.85389 | 6.065422 | -0.1968936 | 4.788472
87.07612 | 10.6567 | 10.85331 | 6.071774 | -0.1966084 | 4.781535
87.08612 | 10.658 | 10.85273 | 6.078115 | -0.1947257 | 4.77461
87.09612 | 10.6697 | 10.85215 | 6.084447 | -0.1824497 | 4.767702
87.10611 | 10.654 | 10.85158 | 6.090763 | -0.197576 | 4.760813
87.11611 | 10.6596 | 10.85101 | 6.097075 | -0.1914069 | 4.753932
87.12611 | 10.6523 | 10.85044 | 6.103377 | -0.1981419 | 4.747064
87.13611 | 10.6638 | 10.84988 | 6.10967 | -0.1860806 | 4.740211
87.14611 | 10.6598 | 10.84932 | 6.115952 | -0.1895231 | 4.733372
87.15611 | 10.6556 | 10.84877 | 6.122223 | -0.1931693 | 4.726546
87.1661 | 10.6486 | 10.84822 | 6.128479 | -0.1996206 | 4.719742
87.1761 | 10.6664 | 10.84767 | 6.13473 | -0.1812743 | 4.712945
87.1861 | 10.6382 | 10.84713 | 6.14097 | -0.208931 | 4.706161
87.1961 | 10.6479 | 10.84659 | 6.147201 | -0.1986909 | 4.69939
87.2061 | 10.6495 | 10.84605 | 6.15342 | -0.1965543 | 4.692634
87.2161 | 10.6598 | 10.84552 | 6.15963 | -0.1857206 | 4.685891
87.22609 | 10.6487 | 10.84499 | 6.165822 | -0.19629 | 4.679168
87.23609 | 10.653 | 10.84446 | 6.17201 | -0.1914614 | 4.672452
87.24609 | 10.6459 | 10.84394 | 6.178186 | -0.1980374 | 4.665751
87.25609 | 10.6504 | 10.84341 | 6.184352 | -0.1930142 | 4.659062
87.26609 | 10.6411 | 10.8429 | 6.190507 | -0.2017956 | 4.652388
87.27609 | 10.6364 | 10.84238 | 6.196652 | -0.2059771 | 4.645726
87.28608 | 10.6354 | 10.84186 | 6.202778 | -0.2064637 | 4.639085
87.29608 | 10.6525 | 10.84135 | 6.2089 | -0.1888514 | 4.632451
87.30608 | 10.6446 | 10.84084 | 6.215011 | -0.1962405 | 4.62583
87.31608 | 10.6422 | 10.84033 | 6.22111 | -0.1981324 | 4.619222
87.32608 | 10.6331 | 10.83983 | 6.227198 | -0.2067266 | 4.612629
87.33608 | 10.6379 | 10.83932 | 6.233274 | -0.2014219 | 4.606047
87.34607 | 10.6212 | 10.83882 | 6.239333 | -0.2176193 | 4.599486
87.35607 | 10.6284 | 10.83832 | 6.245387 | -0.2099182 | 4.592931
87.36607 | 10.6305 | 10.83782 | 6.251429 | -0.2073191 | 4.586391
87.37607 | 10.6302 | 10.83732 | 6.257459 | -0.2071203 | 4.579862
87.38607 | 10.6239 | 10.83682 | 6.263477 | -0.2129245 | 4.573348
87.39607 | 10.6185 | 10.83633 | 6.269483 | -0.2178291 | 4.566846
87.40606 | 10.6102 | 10.83584 | 6.275472 | -0.2256357 | 4.560364
87.41606 | 10.6105 | 10.83534 | 6.281454 | -0.2248424 | 4.553888
87.42606 | 10.5897 | 10.83485 | 6.287425 | -0.2451503 | 4.547426
87.43606 | 10.5966 | 10.83436 | 6.293383 | -0.2377595 | 4.540977
87.44606 | 10.5951 | 10.83387 | 6.299329 | -0.2387688 | 4.53454
87.45605 | 10.6007 | 10.83338 | 6.305257 | -0.2326797 | 4.528123
87.46605 | 10.5793 | 10.83289 | 6.311178 | -0.2535901 | 4.521712
87.47605 | 10.5787 | 10.8324 | 6.317087 | -0.2537016 | 4.515315
87.48605 | 10.5849 | 10.83191 | 6.322983 | -0.2470132 | 4.50893
87.49605 | 10.5841 | 10.83143 | 6.328867 | -0.247325 | 4.502558
87.50605 | 10.5737 | 10.83094 | 6.334738 | -0.2572367 | 4.496198
87.51604 | 10.5783 | 10.83045 | 6.340591 | -0.2521491 | 4.489858
87.52604 | 10.585 | 10.82996 | 6.346436 | -0.2449611 | 4.483525
87.53604 | 10.5809 | 10.82947 | 6.352269 | -0.2485732 | 4.477204
87.54604 | 10.5968 | 10.82898 | 6.358089 | -0.2321848 | 4.470896
87.55604 | 10.5953 | 10.8285 | 6.363896 | -0.2331957 | 4.4646
87.56604 | 10.5999 | 10.82801 | 6.369689 | -0.228106 | 4.458317
87.57603 | 10.6004 | 10.82752 | 6.375464 | -0.2271163 | 4.452052
87.58603 | 10.5994 | 10.82703 | 6.381231 | -0.2276258 | 4.445794
87.59603 | 10.6103 | 10.82653 | 6.386985 | -0.2162343 | 4.439549
87.60603 | 10.626 | 10.82604 | 6.392726 | -0.2000419 | 4.433316
87.61603 | 10.6194 | 10.82555 | 6.398453 | -0.2061484 | 4.427096
87.62603 | 10.6185 | 10.82505 | 6.404166 | -0.2065539 | 4.420888
87.63602 | 10.6369 | 10.82456 | 6.40986 | -0.187659 | 4.414699
87.64602 | 10.6421 | 10.82406 | 6.415546 | -0.1819618 | 4.408515
87.65602 | 10.6324 | 10.82356 | 6.421219 | -0.1911631 | 4.402344
87.66602 | 10.6348 | 10.82306 | 6.426877 | -0.1882631 | 4.396186
87.67602 | 10.6358 | 10.82256 | 6.432522 | -0.1867617 | 4.39004
87.68602 | 10.6506 | 10.82206 | 6.438152 | -0.1714581 | 4.383906
87.69601 | 10.6414 | 10.82155 | 6.443763 | -0.180153 | 4.37779
87.70601 | 10.6465 | 10.82105 | 6.449365 | -0.1745458 | 4.371681
87.71601 | 10.648 | 10.82054 | 6.454953 | -0.1725366 | 4.365583
87.72601 | 10.6444 | 10.82003 | 6.460527 | -0.1756251 | 4.359498
87.73601 | 10.6424 | 10.81951 | 6.466086 | -0.1771109 | 4.353425
87.74601 | 10.6379 | 10.819 | 6.471631 | -0.181095 | 4.347364
87.756 | 10.6349 | 10.81848 | 6.477155 | -0.1835767 | 4.341321
87.766 | 10.6331 | 10.81796 | 6.482671 | -0.1848557 | 4.335285
87.776 | 10.6434 | 10.81743 | 6.488172 | -0.1740336 | 4.329262
87.786 | 10.6283 | 10.8169 | 6.493658 | -0.1886046 | 4.323247
87.796 | 10.6289 | 10.81637 | 6.499129 | -0.1874748 | 4.317246
87.80599 | 10.6143 | 10.81584 | 6.504579 | -0.2015422 | 4.311263
87.81599 | 10.611 | 10.81531 | 6.51002 | -0.2043065 | 4.305286
87.82599 | 10.6168 | 10.81477 | 6.515446 | -0.1979669 | 4.299321
87.83599 | 10.6017 | 10.81422 | 6.520857 | -0.2125246 | 4.293368
87.84599 | 10.6084 | 10.81368 | 6.526252 | -0.2052783 | 4.287426
87.85599 | 10.6038 | 10.81313 | 6.531632 | -0.2093283 | 4.281496
87.86598 | 10.5993 | 10.81258 | 6.536992 | -0.2132778 | 4.275586
87.87598 | 10.5954 | 10.81202 | 6.542341 | -0.2166206 | 4.26968
87.88598 | 10.5815 | 10.81146 | 6.547674 | -0.2299578 | 4.263784
87.89598 | 10.5846 | 10.81089 | 6.552992 | -0.2262922 | 4.2579
87.90598 | 10.5822 | 10.81033 | 6.558294 | -0.228125 | 4.252031
87.91598 | 10.5925 | 10.80975 | 6.56358 | -0.2172515 | 4.246172
87.92597 | 10.5871 | 10.80917 | 6.568845 | -0.2220719 | 4.240327
87.93597 | 10.5963 | 10.80859 | 6.574099 | -0.2122897 | 4.234491
87.94597 | 10.5832 | 10.808 | 6.579337 | -0.2248026 | 4.228666
87.95597 | 10.582 | 10.80741 | 6.584559 | -0.225411 | 4.222852
87.96597 | 10.5923 | 10.80681 | 6.589764 | -0.2145146 | 4.217051
87.97597 | 10.5778 | 10.80621 | 6.594953 | -0.2284131 | 4.21126
87.98596 | 10.5913 | 10.80561 | 6.600121 | -0.2143094 | 4.205489
87.99596 | 10.5959 | 10.805 | 6.605277 | -0.209098 | 4.199721
88.00596 | 10.6112 | 10.80438 | 6.610416 | -0.1931813 | 4.193965
88.01596 | 10.589 | 10.80376 | 6.615539 | -0.2147592 | 4.18822
88.02596 | 10.6028 | 10.80313 | 6.620645 | -0.2003316 | 4.182487
88.03596 | 10.5982 | 10.8025 | 6.625734 | -0.2042985 | 4.176764
88.04595 | 10.6011 | 10.80186 | 6.630801 | -0.2007598 | 4.171059
88.05595 | 10.5934 | 10.80121 | 6.635856 | -0.2078132 | 4.165357
88.06595 | 10.6035 | 10.80056 | 6.640894 | -0.1970628 | 4.159669
88.07595 | 10.6051 | 10.79991 | 6.645915 | -0.194806 | 4.153991
88.08595 | 10.6046 | 10.79924 | 6.650918 | -0.1946433 | 4.148325
88.09595 | 10.6013 | 10.79857 | 6.655904 | -0.1972742 | 4.14267
88.10594 | 10.6004 | 10.7979 | 6.660868 | -0.1975013 | 4.137033
88.11594 | 10.5917 | 10.79722 | 6.665819 | -0.2055195 | 4.131401
88.12594 | 10.5929 | 10.79653 | 6.670752 | -0.2036309 | 4.125779
88.13594 | 10.5873 | 10.79584 | 6.675668 | -0.2085355 | 4.120168
88.14594 | 10.5854 | 10.79513 | 6.680565 | -0.2097334 | 4.114568
88.15594 | 10.5824 | 10.79442 | 6.685445 | -0.2120249 | 4.10898
88.16593 | 10.5689 | 10.79371 | 6.690302 | -0.2248072 | 4.103405
88.17593 | 10.5676 | 10.79299 | 6.695146 | -0.2253857 | 4.09784
88.18593 | 10.5659 | 10.79226 | 6.699971 | -0.2263552 | 4.092284
88.19593 | 10.5618 | 10.79152 | 6.704778 | -0.2297153 | 4.086737
88.20593 | 10.5465 | 10.79077 | 6.709567 | -0.2442696 | 4.081203
88.21592 | 10.5373 | 10.79002 | 6.714332 | -0.2527192 | 4.075687
88.22592 | 10.5294 | 10.78926 | 6.719084 | -0.2598586 | 4.070174
88.23592 | 10.5368 | 10.78849 | 6.723817 | -0.2516895 | 4.064672
88.24592 | 10.5127 | 10.78771 | 6.728532 | -0.275013 | 4.059181
88.25592 | 10.5223 | 10.78693 | 6.733227 | -0.2646279 | 4.053701
88.26592 | 10.5201 | 10.78613 | 6.737904 | -0.2660349 | 4.048231
88.27591 | 10.4908 | 10.78533 | 6.742557 | -0.2945343 | 4.042778
88.28591 | 10.4986 | 10.78452 | 6.747195 | -0.2859242 | 4.037329
88.29591 | 10.4951 | 10.78371 | 6.751814 | -0.2886061 | 4.031892
88.30591 | 10.4909 | 10.78288 | 6.756414 | -0.2919787 | 4.026464
88.31591 | 10.4931 | 10.78204 | 6.760995 | -0.2889427 | 4.021048
88.32591 | 10.4842 | 10.7812 | 6.765556 | -0.296998 | 4.015642
88.3359 | 10.4959 | 10.78034 | 6.770093 | -0.2844449 | 4.010252
88.3459 | 10.4889 | 10.77948 | 6.774615 | -0.2905817 | 4.004866
88.3559 | 10.4719 | 10.77861 | 6.779117 | -0.3067095 | 3.999492
88.3659 | 10.4867 | 10.77773 | 6.7836 | -0.2910277 | 3.994128
88.3759 | 10.4845 | 10.77684 | 6.788062 | -0.2923363 | 3.988774
88.3859 | 10.484 | 10.77594 | 6.792504 | -0.2919356 | 3.983431
88.39589 | 10.4936 | 10.77503 | 6.796922 | -0.2814256 | 3.978103
88.40589 | 10.4854 | 10.77411 | 6.801324 | -0.2887051 | 3.972781
88.41589 | 10.4884 | 10.77317 | 6.805706 | -0.2847749 | 3.967469
88.42589 | 10.4925 | 10.77223 | 6.810067 | -0.2797339 | 3.962167
88.43589 | 10.4977 | 10.77128 | 6.814408 | -0.2735832 | 3.956875
88.44589 | 10.4717 | 10.77032 | 6.818728 | -0.2986218 | 3.951594
88.45588 | 10.4988 | 10.76935 | 6.823023 | -0.2705518 | 3.946329
88.46588 | 10.4945 | 10.76837 | 6.827302 | -0.2738685 | 3.941067
88.47588 | 10.4838 | 10.76738 | 6.831559 | -0.2835755 | 3.935816
88.48588 | 10.4883 | 10.76637 | 6.835796 | -0.2780716 | 3.930576
88.49588 | 10.4912 | 10.76536 | 6.840012 | -0.2741578 | 3.925346
88.50588 | 10.4941 | 10.76433 | 6.844206 | -0.2702311 | 3.920125
88.51587 | 10.4791 | 10.76329 | 6.848375 | -0.2841946 | 3.91492
88.52587 | 10.4903 | 10.76225 | 6.852527 | -0.2719461 | 3.90972
88.53587 | 10.4814 | 10.76119 | 6.856657 | -0.2797864 | 3.90453
88.54587 | 10.4756 | 10.76012 | 6.860765 | -0.2845151 | 3.89935
88.55587 | 10.5027 | 10.75903 | 6.864852 | -0.2563319 | 3.894179
88.56587 | 10.4817 | 10.75794 | 6.868918 | -0.2762368 | 3.889019
88.57586 | 10.4938 | 10.75683 | 6.872957 | -0.263032 | 3.883875
88.58586 | 10.4836 | 10.75571 | 6.876978 | -0.2721131 | 3.878735
88.59586 | 10.4901 | 10.75458 | 6.880977 | -0.264482 | 3.873605
88.60586 | 10.4879 | 10.75344 | 6.884954 | -0.2655384 | 3.868484
88.61586 | 10.5084 | 10.75228 | 6.888909 | -0.2438815 | 3.863372
88.62585 | 10.5116 | 10.75111 | 6.892838 | -0.2395142 | 3.858277
88.63585 | 10.5097 | 10.74993 | 6.896748 | -0.2402328 | 3.853185
88.64585 | 10.5284 | 10.74874 | 6.900635 | -0.2203391 | 3.848104
88.65585 | 10.5172 | 10.74753 | 6.904499 | -0.2303319 | 3.843033
88.66585 | 10.5227 | 10.74631 | 6.908341 | -0.2236122 | 3.837971
88.67585 | 10.5467 | 10.74508 | 6.91216 | -0.1983792 | 3.832919
88.68584 | 10.5366 | 10.74383 | 6.915952 | -0.2072346 | 3.827882
88.69584 | 10.5455 | 10.74257 | 6.919725 | -0.197075 | 3.82285
88.70584 | 10.557 | 10.7413 | 6.923475 | -0.1843015 | 3.817827
88.71584 | 10.5617 | 10.74001 | 6.927201 | -0.1783145 | 3.812814
88.72584 | 10.5616 | 10.73871 | 6.930904 | -0.1771138 | 3.80781
88.73584 | 10.566 | 10.7374 | 6.934583 | -0.1713985 | 3.802815
88.74583 | 10.5789 | 10.73607 | 6.938235 | -0.1571702 | 3.797835
88.75583 | 10.5549 | 10.73473 | 6.941867 | -0.1798271 | 3.79286
88.76583 | 10.5888 | 10.73337 | 6.945475 | -0.1445706 | 3.787895
88.77583 | 10.5678 | 10.732 | 6.94906 | -0.1641977 | 3.782938
88.78583 | 10.5695 | 10.73061 | 6.95262 | -0.1611125 | 3.777993
88.79583 | 10.5927 | 10.72921 | 6.956156 | -0.1365102 | 3.773054
88.80582 | 10.5609 | 10.7278 | 6.959664 | -0.1668964 | 3.768132
88.81582 | 10.5573 | 10.72637 | 6.963152 | -0.1690654 | 3.763214
88.82582 | 10.5844 | 10.72492 | 6.966615 | -0.1405194 | 3.758305
88.83582 | 10.5452 | 10.72346 | 6.970053 | -0.178258 | 3.753405
88.84582 | 10.5551 | 10.72198 | 6.973467 | -0.1668817 | 3.748515
88.85582 | 10.5542 | 10.72049 | 6.976856 | -0.1662897 | 3.743634
88.86581 | 10.5545 | 10.71898 | 6.980216 | -0.1644847 | 3.738768
88.87581 | 10.5454 | 10.71746 | 6.983555 | -0.1720613 | 3.733906
88.88581 | 10.5521 | 10.71592 | 6.986869 | -0.163821 | 3.729052
88.89581 | 10.536 | 10.71437 | 6.990158 | -0.1783653 | 3.724207
88.90581 | 10.5443 | 10.71279 | 6.993422 | -0.1684941 | 3.719373
88.91581 | 10.5452 | 10.71121 | 6.996659 | -0.1660076 | 3.714548
88.9258 | 10.5308 | 10.7096 | 6.999869 | -0.1788041 | 3.709735
88.9358 | 10.5589 | 10.70798 | 7.003055 | -0.1490847 | 3.704929
88.9458 | 10.5568 | 10.70635 | 7.006216 | -0.1495461 | 3.70013
88.9558 | 10.5189 | 10.70469 | 7.009351 | -0.1857923 | 3.695341
88.9658 | 10.5665 | 10.70302 | 7.012461 | -0.1365214 | 3.690561
88.9758 | 10.5391 | 10.70133 | 7.015544 | -0.1622346 | 3.685791
88.98579 | 10.5472 | 10.69963 | 7.018597 | -0.1524313 | 3.681034
88.99579 | 10.5667 | 10.69791 | 7.021628 | -0.1312089 | 3.676281
89.00579 | 10.5587 | 10.69617 | 7.024632 | -0.137469 | 3.671537
89.01579 | 10.561 | 10.69441 | 7.027609 | -0.1334116 | 3.666802
89.02579 | 10.5545 | 10.69264 | 7.03056 | -0.1381364 | 3.662076
89.03578 | 10.5514 | 10.69085 | 7.033481 | -0.1394451 | 3.657364
89.04578 | 10.5563 | 10.68903 | 7.036378 | -0.1327333 | 3.652655
89.05578 | 10.5751 | 10.68721 | 7.039249 | -0.1121054 | 3.647957
89.06578 | 10.5646 | 10.68536 | 7.042092 | -0.120758 | 3.643266
89.07578 | 10.5718 | 10.68349 | 7.044908 | -0.1116921 | 3.638585
89.08578 | 10.5745 | 10.68161 | 7.047696 | -0.1071069 | 3.633911
89.09577 | 10.5774 | 10.67971 | 7.050454 | -0.102307 | 3.629253
89.10577 | 10.5547 | 10.67779 | 7.053188 | -0.1230851 | 3.624597
89.11577 | 10.5879 | 10.67584 | 7.055894 | -0.0879446 | 3.619951
89.12577 | 10.5716 | 10.67388 | 7.058572 | -0.102285 | 3.615313
89.13577 | 10.5801 | 10.67191 | 7.061222 | -0.09180616 | 3.610685
89.14577 | 10.588 | 10.66991 | 7.063844 | -0.08190818 | 3.606065
89.15576 | 10.5894 | 10.66789 | 7.066435 | -0.07849243 | 3.601457
89.16576 | 10.6015 | 10.66586 | 7.069001 | -0.06435521 | 3.596855
89.17576 | 10.5767 | 10.6638 | 7.071538 | -0.08709844 | 3.592261
89.18576 | 10.5981 | 10.66172 | 7.074047 | -0.0636214 | 3.587675
89.19576 | 10.5758 | 10.65962 | 7.076527 | -0.08382455 | 3.583098
89.20576 | 10.6113 | 10.65751 | 7.078978 | -0.04620751 | 3.578529
89.21575 | 10.6027 | 10.65537 | 7.081398 | -0.05267242 | 3.573974
89.22575 | 10.6257 | 10.65321 | 7.083792 | -0.02751475 | 3.569423
89.23575 | 10.6358 | 10.65104 | 7.086156 | -0.01523614 | 3.56488
89.24575 | 10.6012 | 10.64884 | 7.088491 | -0.04763695 | 3.560346
89.25575 | 10.6325 | 10.64662 | 7.090797 | -0.01411733 | 3.55582
89.26575 | 10.6139 | 10.64438 | 7.093074 | -0.03047657 | 3.551303
89.27574 | 10.6457 | 10.64212 | 7.095318 | 0.003583293 | 3.546798
89.28574 | 10.6456 | 10.63983 | 7.097536 | 0.005766614 | 3.542298
89.29574 | 10.6747 | 10.63753 | 7.099723 | 0.03717135 | 3.537806
89.30574 | 10.6661 | 10.6352 | 7.10188 | 0.03089732 | 3.533322
89.31574 | 10.6526 | 10.63285 | 7.104008 | 0.01974544 | 3.528847
89.32574 | 10.6568 | 10.63048 | 7.106105 | 0.0263151 | 3.52438
89.33573 | 10.6701 | 10.6281 | 7.10817 | 0.04200471 | 3.519925
89.34573 | 10.6526 | 10.62568 | 7.110206 | 0.02691846 | 3.515475
89.35573 | 10.7263 | 10.62325 | 7.112212 | 0.1030544 | 3.511033
89.36573 | 10.6752 | 10.62079 | 7.114188 | 0.05441291 | 3.506599
89.37573 | 10.7008 | 10.61831 | 7.116132 | 0.08249407 | 3.502174
89.38573 | 10.6566 | 10.6158 | 7.118046 | 0.0407976 | 3.497757
89.39572 | 10.6813 | 10.61328 | 7.119926 | 0.06802188 | 3.493352
89.40572 | 10.6917 | 10.61073 | 7.121778 | 0.08097106 | 3.488951
89.41572 | 10.6947 | 10.60816 | 7.123598 | 0.0865437 | 3.484558
89.42572 | 10.7345 | 10.60556 | 7.125387 | 0.1289396 | 3.480174
89.43572 | 10.6869 | 10.60294 | 7.127144 | 0.08395907 | 3.475797
89.44571 | 10.6987 | 10.6003 | 7.128867 | 0.09839897 | 3.471434
89.45571 | 10.7058 | 10.59763 | 7.130561 | 0.1081658 | 3.467073
89.46571 | 10.7041 | 10.59494 | 7.132223 | 0.1091563 | 3.462721
89.47571 | 10.7178 | 10.59223 | 7.133853 | 0.1255705 | 3.458377
89.48571 | 10.7513 | 10.58949 | 7.13545 | 0.1618085 | 3.454041
89.49571 | 10.7304 | 10.58673 | 7.137015 | 0.1436718 | 3.449713
89.5057 | 10.7334 | 10.58394 | 7.138547 | 0.1494564 | 3.445397
89.5157 | 10.7534 | 10.58113 | 7.140047 | 0.1722683 | 3.441085
89.5257 | 10.734 | 10.5783 | 7.141515 | 0.1557044 | 3.436781
89.5357 | 10.7463 | 10.57543 | 7.142949 | 0.1708661 | 3.432485
89.5457 | 10.7665 | 10.57255 | 7.144351 | 0.1939522 | 3.428197
89.5557 | 10.7575 | 10.56964 | 7.14572 | 0.1878638 | 3.423916
89.56569 | 10.7778 | 10.5667 | 7.147054 | 0.2110976 | 3.419648
89.57569 | 10.7594 | 10.56374 | 7.148356 | 0.1956593 | 3.415384
89.58569 | 10.7751 | 10.56075 | 7.149625 | 0.2143473 | 3.411127
89.59569 | 10.7925 | 10.55774 | 7.15086 | 0.2347613 | 3.406878
89.60569 | 10.7762 | 10.5547 | 7.152062 | 0.2215009 | 3.402637
89.61569 | 10.7955 | 10.55163 | 7.15323 | 0.2438659 | 3.398405
89.62568 | 10.7723 | 10.54854 | 7.154362 | 0.2237551 | 3.394183
89.63568 | 10.807 | 10.54543 | 7.155462 | 0.2615732 | 3.389965
89.64568 | 10.7941 | 10.54228 | 7.156527 | 0.2518178 | 3.385755
89.65568 | 10.8031 | 10.53911 | 7.157558 | 0.263989 | 3.381553
89.66568 | 10.8171 | 10.53591 | 7.158554 | 0.2811871 | 3.377359
89.67568 | 10.806 | 10.53269 | 7.159516 | 0.2733122 | 3.373172
89.68567 | 10.817 | 10.52944 | 7.160442 | 0.2875606 | 3.368998
89.69567 | 10.82 | 10.52616 | 7.161334 | 0.2938397 | 3.364826
89.70567 | 10.8271 | 10.52285 | 7.162191 | 0.3042466 | 3.360663
89.71567 | 10.8326 | 10.51952 | 7.163013 | 0.3130811 | 3.356506
89.72567 | 10.8565 | 10.51616 | 7.163799 | 0.3403431 | 3.352358
89.73567 | 10.8613 | 10.51277 | 7.16455 | 0.3485327 | 3.348217
89.74566 | 10.8696 | 10.50935 | 7.165265 | 0.3602481 | 3.344087
89.75566 | 10.8748 | 10.50591 | 7.165945 | 0.3688941 | 3.339961
89.76566 | 10.8978 | 10.50243 | 7.166588 | 0.3953678 | 3.335844
89.77566 | 10.8922 | 10.49893 | 7.167196 | 0.3932715 | 3.331732
89.78566 | 10.9247 | 10.4954 | 7.167768 | 0.4293029 | 3.327629
89.79565 | 10.9306 | 10.49184 | 7.168303 | 0.4387592 | 3.323538
89.80565 | 10.9511 | 10.48825 | 7.168802 | 0.4628485 | 3.31945
89.81565 | 10.9622 | 10.48463 | 7.169264 | 0.4775668 | 3.315369
89.82565 | 10.9703 | 10.48099 | 7.16969 | 0.4893143 | 3.311296
89.83565 | 10.9967 | 10.47731 | 7.170079 | 0.5193915 | 3.307229
89.84565 | 10.9891 | 10.4736 | 7.170431 | 0.5154982 | 3.303171
89.85564 | 11.0325 | 10.46987 | 7.170746 | 0.5626309 | 3.299124
89.86564 | 11.0332 | 10.4661 | 7.171023 | 0.5670971 | 3.29508
89.87564 | 11.0526 | 10.46231 | 7.171263 | 0.5902933 | 3.291043
89.88564 | 11.0811 | 10.45848 | 7.171466 | 0.6226198 | 3.287014
89.89564 | 11.0887 | 10.45462 | 7.171631 | 0.6340767 | 3.282992
89.90564 | 11.1164 | 10.45074 | 7.171758 | 0.6656639 | 3.278978
89.91563 | 11.131 | 10.44682 | 7.171847 | 0.6841779 | 3.274975
89.92563 | 11.1627 | 10.44287 | 7.171899 | 0.7198268 | 3.270975
89.93563 | 11.1751 | 10.43889 | 7.171912 | 0.7362066 | 3.266982
89.94563 | 11.1955 | 10.43488 | 7.171886 | 0.7606175 | 3.262996
89.95563 | 11.1998 | 10.43084 | 7.171822 | 0.7689598 | 3.259018
89.96563 | 11.2488 | 10.42677 | 7.171719 | 0.8220335 | 3.255047
89.97562 | 11.2517 | 10.42266 | 7.171578 | 0.829035 | 3.251087
89.98562 | 11.2912 | 10.41853 | 7.171398 | 0.8726721 | 3.24713
89.99562 | 11.3014 | 10.41436 | 7.171178 | 0.8870413 | 3.243181