## Summary
Parameter | MoO2_P21c_fixed P 21/c | MoC_0.66 F m -3 m | Mo_Im3m_fixed I m -3 m
Sample | M12.csv | M12.csv | M12.csv
Method | GSAS-II | GSAS-II | GSAS-II
Phase name | MoO2_P21c_fixed P 21/c | MoC_0.66 F m -3 m | Mo_Im3m_fixed I m -3 m
COD / MP ID | manual | manual | manual
Formula | Mo4 O8 | Mo4 C2.64 | Mo2
Space group
Space group # | 14 | 225 | 229
Crystal system | monoclinic | cubic | cubic
a (Å) | 6.03728 | 4.16873 | 3.10469
b (Å) | 5.20111 | 4.16873 | 3.10469
c (Å) | 4.89876 | 4.16873 | 3.10469
α (°) | 90 | 90 | 90
β (°) | 114.435 | 90 | 90
γ (°) | 90 | 90 | 90
Volume (A^3) | 140.04586 | 72.4457 | 29.92653
da/a0 (%) | 6.409 | -1.524 | -6.455
db/b0 (%) | 6.638 | -1.524 | -6.455
dc/c0 (%) | -8.954 | -1.524 | -6.455
dV/V0 (%) | 8.788 | -4.503 | -18.141
Weight fraction (%) | 21.6 | 73.3 | 5
GSAS-II mass weight fraction (%) | 21 | 74.8 | 4.2
Weight fraction ± (%) | 1 | 1.47 | 1
Weight fraction error source | integrated_phase_area_diagonal_covariance+systematic_floor | integrated_phase_area_diagonal_covariance+systematic_floor | integrated_phase_area_diagonal_covariance+systematic_floor
Weight fraction propagated sigma (%) | 0.98 | 1.219 | 0.985
Weight fraction systematic floor (%) | 1 | 1.467 | 1
Weight fraction method | integrated_phase_pattern_area | integrated_phase_pattern_area | integrated_phase_pattern_area
Integrated phase fraction (%) | 21.6 | 73.3 | 5
Integrated - wt fraction (percentage points) | 0.63 | -1.46 | 0.82
Integrated phase fraction method | primary_quant_from_refined_phase_envelope | primary_quant_from_refined_phase_envelope | primary_quant_from_refined_phase_envelope
Crystallite size (nm) | 1000 | 1000 | 1000
Crystallite size source | gsas_hap_size | gsas_hap_size | gsas_hap_size
Scale factor | 0.56288 | 2.46922 | 0.30365
Scale factor sigma | 0.028284 | 0.06687269 | 0.06225829
Scale factor sigma (%) | 5.025 | 2.708 | 20.503
Scale factor sigma source | gsas_covariance | gsas_covariance | gsas_covariance
Scale * phase mass value | 288.0532 | 1025.884 | 58.26416836
Legacy mass-weighted scale value | 288.0532 | 1025.884 | 58.26416836
U (Caglioti) | 0.01489 | 0.01489 | 0.01489
V (Caglioti) | -0.01538 | -0.01538 | -0.01538
W (Caglioti) | 0.00566 | 0.00566 | 0.00566
X (Lorentzian) | 0 | 0 | 0
Y (Lorentzian) | 10.85828 | 10.85828 | 10.85828
η at strongest | 1 | 1 | 1
FWHM (°) | 11.1445 | 11.4554 | 11.5881
FWHM reference 2theta (deg) | 25.9766 | 37.1347 | 40.864
FWHM reference hkl | [1, 1, 1] | [1, 1, 1] | [1, 1, 0]
N reflections | 53 | 5 | 4
Seeded by | gsas2 | gsas2 | gsas2
Zero shift (°) | -0.25845 | -0.25845 | -0.25845
Rwp (%) | 4.76 | 4.76 | 4.76
Rp (%) | 3.6 | 3.6 | 3.6
χ² | 0.392 | 0.392 | 0.392
GoF | 0.626 | 0.626 | 0.626

## Plot Data
2theta | Y_obs | Y_calc | Background | Residual | MoO2_P21c_fixed P 21/c | MoC_0.66 F m -3 m | Mo_Im3m_fixed I m -3 m | MoO2_P21c_fixed P 21/c peak 2θ | MoO2_P21c_fixed P 21/c [hkl] | MoC_0.66 F m -3 m peak 2θ | MoC_0.66 F m -3 m [hkl] | Mo_Im3m_fixed I m -3 m peak 2θ | Mo_Im3m_fixed I m -3 m [hkl]
10.00929 | 57.2214 | 50.67462 | 50.07027 | 6.546784 | 0.1697513 | 0.4083961 | 0.02620159 | 16.112 | [100] | 37.331 | [111] | 41.081 | [110]
10.01929 | 57.1585 | 50.68863 | 50.08384 | 6.469874 | 0.1699246 | 0.4086486 | 0.02621635 | 26.202 | [111] | 43.376 | [200] | 59.498 | [200]
10.02929 | 57.1522 | 50.70258 | 50.09735 | 6.449616 | 0.1700982 | 0.4089013 | 0.02623112 | 26.301 | [011] | 63.017 | [220] | 74.85 | [211]
10.03928 | 57.0659 | 50.71648 | 50.1108 | 6.349424 | 0.170272 | 0.409154 | 0.02624588 | 32.554 | [200] | 75.589 | [311] | 89.133 | [220]
10.04928 | 57.0586 | 50.73033 | 50.12422 | 6.32827 | 0.1704463 | 0.4094072 | 0.02626068 | 34.459 | [020] | 79.596 | [222]
10.05928 | 57.0109 | 50.74413 | 50.13757 | 6.266768 | 0.170621 | 0.4096607 | 0.02627549 | 35.199 | [111]
10.06928 | 56.9674 | 50.75788 | 50.15088 | 6.209518 | 0.1707961 | 0.4099145 | 0.02629031 | 36.66 | [102]
10.07928 | 56.9501 | 50.77158 | 50.16414 | 6.17852 | 0.1709715 | 0.4101684 | 0.02630514 | 36.963 | [210]
10.08928 | 56.9123 | 50.78523 | 50.17734 | 6.127074 | 0.1711473 | 0.4104226 | 0.02631999 | 40.142 | [202]
10.09927 | 56.8867 | 50.79881 | 50.19047 | 6.087893 | 0.1713233 | 0.4106769 | 0.02633484 | 40.415 | [002]
10.10927 | 56.8163 | 50.81235 | 50.20357 | 6.003951 | 0.1714999 | 0.4109316 | 0.02634971 | 44.151 | [012]
10.11927 | 56.8326 | 50.82584 | 50.21661 | 6.00676 | 0.1716768 | 0.4111866 | 0.0263646 | 48.132 | [220]
10.12927 | 56.7856 | 50.83928 | 50.2296 | 5.946322 | 0.1718541 | 0.4114418 | 0.02637951 | 48.462 | [311]
10.13927 | 56.7583 | 50.85266 | 50.24254 | 5.905636 | 0.1720318 | 0.4116973 | 0.02639442 | 48.756 | [211]
10.14927 | 56.7171 | 50.866 | 50.25543 | 5.851102 | 0.1722098 | 0.4119531 | 0.02640935 | 49.722 | [300]
10.15926 | 56.6865 | 50.87927 | 50.26825 | 5.807233 | 0.1723881 | 0.4122088 | 0.02642428 | 50.059 | [102]
10.16926 | 56.6217 | 50.8925 | 50.28103 | 5.729203 | 0.1725669 | 0.412465 | 0.02643923 | 51.191 | [122]
10.17926 | 56.6243 | 50.90568 | 50.29375 | 5.718624 | 0.1727461 | 0.4127215 | 0.0264542 | 53.915 | [222]
10.18926 | 56.5745 | 50.9188 | 50.30643 | 5.655698 | 0.1729257 | 0.4129783 | 0.02646918 | 54.133 | [022]
10.19926 | 56.5599 | 50.93188 | 50.31905 | 5.628024 | 0.1731057 | 0.4132353 | 0.02648418 | 56.886 | [131]
10.20926 | 56.5058 | 50.9449 | 50.33162 | 5.560902 | 0.173286 | 0.4134926 | 0.02649919 | 59.841 | [213]
10.21925 | 56.4734 | 50.95786 | 50.34412 | 5.515544 | 0.1734666 | 0.4137498 | 0.0265142 | 59.994 | [113]
10.22925 | 56.4495 | 50.97077 | 50.35659 | 5.478726 | 0.1736477 | 0.4140076 | 0.02652923 | 62.191 | [122]
10.23925 | 56.4149 | 50.98364 | 50.369 | 5.43126 | 0.1738293 | 0.4142656 | 0.02654429 | 62.211 | [131]
10.24925 | 56.4078 | 50.99645 | 50.38136 | 5.411346 | 0.1740112 | 0.4145239 | 0.02655935 | 63.044 | [402]
10.25925 | 56.3837 | 51.00922 | 50.39367 | 5.374483 | 0.1741935 | 0.4147825 | 0.02657443 | 63.636 | [202]
10.26925 | 56.3188 | 51.02193 | 50.40592 | 5.296873 | 0.1743763 | 0.4150413 | 0.02658952 | 64.777 | [313]
10.27924 | 56.3006 | 51.03457 | 50.41811 | 5.266027 | 0.1745592 | 0.4153001 | 0.02660461 | 64.987 | [311]
10.28924 | 56.234 | 51.04718 | 50.43026 | 5.186821 | 0.1747427 | 0.4155594 | 0.02661973 | 65.215 | [013]
10.29924 | 56.2487 | 51.05973 | 50.44235 | 5.188967 | 0.1749266 | 0.415819 | 0.02663486 | 68.189 | [400]
10.30924 | 56.1931 | 51.07224 | 50.4544 | 5.120864 | 0.175111 | 0.4160788 | 0.02665001 | 71.809 | [331]
10.31924 | 56.1583 | 51.08469 | 50.46639 | 5.073614 | 0.1752957 | 0.4163388 | 0.02666516 | 72.655 | [040]
10.32924 | 56.1477 | 51.09708 | 50.47832 | 5.050615 | 0.1754809 | 0.4165992 | 0.02668034 | 73.869 | [422]
10.33923 | 56.081 | 51.10942 | 50.4902 | 4.971581 | 0.1756662 | 0.4168596 | 0.02669551 | 74.419 | [222]
10.34923 | 56.0692 | 51.12171 | 50.50203 | 4.947487 | 0.1758522 | 0.4171204 | 0.02671071 | 74.942 | [113]
10.35923 | 56.04 | 51.13396 | 50.51381 | 4.906044 | 0.1760386 | 0.4173816 | 0.02672593 | 77.95 | [204]
10.36923 | 56.0208 | 51.14615 | 50.52554 | 4.874654 | 0.1762254 | 0.4176429 | 0.02674116 | 78.692 | [420]
10.37923 | 56.027 | 51.15828 | 50.53721 | 4.868715 | 0.1764126 | 0.4179046 | 0.0267564 | 80.063 | [304]
10.38922 | 55.9511 | 51.17036 | 50.54882 | 4.780741 | 0.1766 | 0.4181663 | 0.02677164 | 80.353 | [302]
10.39922 | 55.9004 | 51.18239 | 50.56039 | 4.718006 | 0.1767881 | 0.4184285 | 0.02678691 | 80.421 | [104]
10.40922 | 55.8815 | 51.19438 | 50.57191 | 4.687123 | 0.1769765 | 0.4186909 | 0.0268022 | 81.422 | [133]
10.41922 | 55.8331 | 51.20631 | 50.58337 | 4.626792 | 0.1771654 | 0.4189536 | 0.02681749 | 81.893 | [240]
10.42922 | 55.8462 | 51.21819 | 50.59478 | 4.628014 | 0.1773547 | 0.4192165 | 0.0268328 | 83.41 | [511]
10.43922 | 55.7602 | 51.23001 | 50.60614 | 4.530187 | 0.1775445 | 0.4194798 | 0.02684813 | 83.809 | [411]
10.44921 | 55.7809 | 51.24178 | 50.61744 | 4.539123 | 0.1777344 | 0.419743 | 0.02686345 | 85.686 | [333]
10.45921 | 55.686 | 51.2535 | 50.62869 | 4.4325 | 0.177925 | 0.4200068 | 0.02687881 | 85.877 | [331]
10.46921 | 55.6863 | 51.26517 | 50.63989 | 4.421129 | 0.1781161 | 0.4202707 | 0.02689418 | 86.084 | [033]
10.47921 | 55.6404 | 51.27679 | 50.65104 | 4.36361 | 0.1783075 | 0.4205351 | 0.02690956 | 86.412 | [242]
10.48921 | 55.6573 | 51.28836 | 50.66213 | 4.368943 | 0.1784994 | 0.4207995 | 0.02692495 | 86.589 | [042]
10.49921 | 55.6221 | 51.29987 | 50.67318 | 4.322227 | 0.1786918 | 0.4210644 | 0.02694036 | 86.686 | [404]
10.5092 | 55.5859 | 51.31132 | 50.68416 | 4.274575 | 0.1788843 | 0.4213292 | 0.02695577 | 87.823 | [513]
10.5192 | 55.4947 | 51.32274 | 50.69509 | 4.171963 | 0.1790776 | 0.4215946 | 0.02697121 | 88.092 | [224]
10.5292 | 55.4844 | 51.3341 | 50.70598 | 4.150304 | 0.1792712 | 0.4218601 | 0.02698666 | 88.75 | [213]
10.5392 | 55.4368 | 51.3454 | 50.71681 | 4.091396 | 0.1794653 | 0.4221261 | 0.02700213
10.5492 | 55.4276 | 51.35666 | 50.72759 | 4.07094 | 0.1796599 | 0.4223922 | 0.02701761
10.5592 | 55.374 | 51.36786 | 50.73832 | 4.006135 | 0.1798549 | 0.4226586 | 0.0270331
10.56919 | 55.3603 | 51.37901 | 50.74898 | 3.981294 | 0.1800501 | 0.422925 | 0.02704859
10.57919 | 55.3074 | 51.39011 | 50.7596 | 3.917294 | 0.1802461 | 0.423192 | 0.02706412
10.58919 | 55.29 | 51.40115 | 50.77017 | 3.888845 | 0.1804424 | 0.4234591 | 0.02707966
10.59919 | 55.2296 | 51.41215 | 50.78069 | 3.817448 | 0.1806392 | 0.4237267 | 0.0270952
10.60919 | 55.2674 | 51.4231 | 50.79115 | 3.844303 | 0.1808365 | 0.4239944 | 0.02711077
10.61919 | 55.2063 | 51.43399 | 50.80157 | 3.77231 | 0.1810343 | 0.4242624 | 0.02712636
10.62918 | 55.1602 | 51.44482 | 50.81192 | 3.71538 | 0.1812323 | 0.4245304 | 0.02714193
10.63918 | 55.1168 | 51.45561 | 50.82222 | 3.66119 | 0.1814309 | 0.424799 | 0.02715754
10.64918 | 55.0791 | 51.46635 | 50.83248 | 3.612752 | 0.1816301 | 0.4250678 | 0.02717316
10.65918 | 55.0532 | 51.47703 | 50.84268 | 3.576166 | 0.1818297 | 0.425337 | 0.0271888
10.66918 | 55.0333 | 51.48767 | 50.85283 | 3.545632 | 0.1820298 | 0.4256063 | 0.02720445
10.67918 | 54.9825 | 51.49825 | 50.86292 | 3.48425 | 0.1822303 | 0.425876 | 0.02722012
10.68917 | 54.9645 | 51.50877 | 50.87296 | 3.455729 | 0.1824311 | 0.4261456 | 0.02723578
10.69917 | 54.921 | 51.51925 | 50.88295 | 3.40175 | 0.1826327 | 0.4264158 | 0.02725147
10.70917 | 54.8858 | 51.52968 | 50.89289 | 3.356123 | 0.1828346 | 0.4266863 | 0.02726718
10.71917 | 54.888 | 51.54005 | 50.90278 | 3.347948 | 0.1830371 | 0.4269571 | 0.02728291
10.72917 | 54.8778 | 51.55038 | 50.91261 | 3.327424 | 0.1832401 | 0.4272281 | 0.02729864
10.73916 | 54.8569 | 51.56064 | 50.92238 | 3.296262 | 0.1834433 | 0.4274991 | 0.02731438
10.74916 | 54.804 | 51.57086 | 50.93211 | 3.233142 | 0.1836472 | 0.4277707 | 0.02733015
10.75916 | 54.7514 | 51.58103 | 50.94179 | 3.170373 | 0.1838517 | 0.4280425 | 0.02734593
10.76916 | 54.7396 | 51.59114 | 50.95141 | 3.148456 | 0.1840566 | 0.4283146 | 0.02736172
10.77916 | 54.7122 | 51.60121 | 50.96098 | 3.11099 | 0.184262 | 0.428587 | 0.02737753
10.78916 | 54.6833 | 51.61122 | 50.9705 | 3.072077 | 0.1844679 | 0.4288597 | 0.02739336
10.79915 | 54.673 | 51.62118 | 50.97996 | 3.051824 | 0.1846741 | 0.4291323 | 0.02740918
10.80915 | 54.6463 | 51.63109 | 50.98937 | 3.015214 | 0.184881 | 0.4294056 | 0.02742503
10.81915 | 54.6296 | 51.64094 | 50.99874 | 2.988655 | 0.1850884 | 0.4296791 | 0.0274409
10.82915 | 54.5975 | 51.65075 | 51.00805 | 2.946748 | 0.1852964 | 0.4299528 | 0.02745679
10.83915 | 54.5973 | 51.66051 | 51.0173 | 2.936792 | 0.1855048 | 0.4302269 | 0.02747269
10.84915 | 54.567 | 51.67021 | 51.02651 | 2.896788 | 0.1857138 | 0.4305013 | 0.0274886
10.85914 | 54.5418 | 51.67986 | 51.03565 | 2.861945 | 0.185923 | 0.4307756 | 0.02750451
10.86914 | 54.5215 | 51.68946 | 51.04475 | 2.832044 | 0.186133 | 0.4310505 | 0.02752045
10.87914 | 54.5079 | 51.69901 | 51.0538 | 2.808894 | 0.1863435 | 0.4313257 | 0.0275364
10.88914 | 54.4769 | 51.7085 | 51.0628 | 2.768396 | 0.1865546 | 0.4316011 | 0.02755238
10.89914 | 54.4414 | 51.71795 | 51.07174 | 2.72345 | 0.1867661 | 0.4318768 | 0.02756836
10.90914 | 54.4256 | 51.72735 | 51.08063 | 2.698255 | 0.1869782 | 0.4321528 | 0.02758436
10.91913 | 54.3988 | 51.73668 | 51.08946 | 2.662121 | 0.1871906 | 0.4324288 | 0.02760036
10.92913 | 54.3667 | 51.74597 | 51.09825 | 2.620729 | 0.1874037 | 0.4327055 | 0.02761639
10.93913 | 54.3551 | 51.75521 | 51.10698 | 2.599888 | 0.1876174 | 0.4329823 | 0.02763244
10.94913 | 54.3588 | 51.7644 | 51.11566 | 2.594399 | 0.1878316 | 0.4332594 | 0.0276485
10.95913 | 54.3397 | 51.77354 | 51.12429 | 2.566161 | 0.1880464 | 0.4335369 | 0.02766458
10.96913 | 54.3083 | 51.78262 | 51.13287 | 2.525675 | 0.1882617 | 0.4338146 | 0.02768067
10.97912 | 54.291 | 51.79165 | 51.14138 | 2.499349 | 0.1884773 | 0.4340923 | 0.02769675
10.98912 | 54.2629 | 51.80063 | 51.14986 | 2.462266 | 0.1886937 | 0.4343706 | 0.02771287
10.99912 | 54.2313 | 51.80957 | 51.15828 | 2.421733 | 0.1889107 | 0.4346491 | 0.02772901
11.00912 | 54.2018 | 51.81845 | 51.16665 | 2.383353 | 0.1891282 | 0.434928 | 0.02774516
11.01912 | 54.1863 | 51.82728 | 51.17496 | 2.359023 | 0.1893463 | 0.4352072 | 0.02776132
11.02912 | 54.1654 | 51.83605 | 51.18323 | 2.329345 | 0.1895649 | 0.4354865 | 0.0277775
11.03911 | 54.13 | 51.84477 | 51.19143 | 2.285227 | 0.1897838 | 0.4357659 | 0.02779368
11.04911 | 54.1054 | 51.85345 | 51.19959 | 2.251951 | 0.1900036 | 0.436046 | 0.02780989
11.05911 | 54.0937 | 51.86207 | 51.2077 | 2.231627 | 0.1902239 | 0.4363262 | 0.02782611
11.06911 | 54.1063 | 51.87065 | 51.21575 | 2.235654 | 0.1904448 | 0.4366068 | 0.02784235
11.07911 | 54.0473 | 51.87917 | 51.22376 | 2.168132 | 0.1906663 | 0.4368877 | 0.02785861
11.08911 | 54.0264 | 51.88764 | 51.23171 | 2.138762 | 0.1908883 | 0.4371688 | 0.02787488
11.0991 | 54.0021 | 51.89605 | 51.2396 | 2.106051 | 0.1911107 | 0.4374499 | 0.02789115
11.1091 | 53.9777 | 51.90442 | 51.24744 | 2.073282 | 0.1913339 | 0.4377316 | 0.02790745
11.1191 | 53.9736 | 51.91273 | 51.25524 | 2.060865 | 0.1915577 | 0.4380137 | 0.02792377
11.1291 | 53.9187 | 51.921 | 51.26298 | 1.997699 | 0.1917821 | 0.438296 | 0.0279401
11.1391 | 53.9094 | 51.92922 | 51.27067 | 1.980185 | 0.1920071 | 0.4385785 | 0.02795644
11.14909 | 53.8825 | 51.93737 | 51.2783 | 1.945129 | 0.1922324 | 0.4388611 | 0.02797279
11.15909 | 53.8218 | 51.94548 | 51.28589 | 1.876316 | 0.1924586 | 0.4391443 | 0.02798917
11.16909 | 53.8047 | 51.95355 | 51.29343 | 1.851155 | 0.1926854 | 0.4394278 | 0.02800556
11.17909 | 53.8209 | 51.96156 | 51.30091 | 1.859345 | 0.1929128 | 0.4397115 | 0.02802196
11.18909 | 53.7686 | 51.96951 | 51.30834 | 1.799085 | 0.1931407 | 0.4399956 | 0.02803839
11.19909 | 53.7423 | 51.97742 | 51.31572 | 1.764877 | 0.1933693 | 0.4402799 | 0.02805482
11.20908 | 53.7188 | 51.98527 | 51.32304 | 1.733527 | 0.1935983 | 0.4405642 | 0.02807126
11.21908 | 53.7044 | 51.99308 | 51.33031 | 1.711321 | 0.1938281 | 0.4408491 | 0.02808773
11.22908 | 53.6931 | 52.00083 | 51.33754 | 1.692265 | 0.1940586 | 0.4411344 | 0.02810422
11.23908 | 53.659 | 52.00854 | 51.34471 | 1.650461 | 0.1942897 | 0.4414199 | 0.02812072
11.24908 | 53.6238 | 52.01619 | 51.35183 | 1.607607 | 0.1945214 | 0.4417057 | 0.02813723
11.25908 | 53.5879 | 52.0238 | 51.3589 | 1.564105 | 0.1947537 | 0.4419918 | 0.02815376
11.26907 | 53.5617 | 52.03134 | 51.3659 | 1.530361 | 0.1949865 | 0.4422779 | 0.02817029
11.27907 | 53.5476 | 52.03884 | 51.37287 | 1.50876 | 0.19522 | 0.4425646 | 0.02818685
11.28907 | 53.5352 | 52.04629 | 51.37978 | 1.48891 | 0.1954543 | 0.4428516 | 0.02820343
11.29907 | 53.5093 | 52.05369 | 51.38664 | 1.45561 | 0.1956892 | 0.4431389 | 0.02822002
11.30907 | 53.4977 | 52.06104 | 51.39345 | 1.436662 | 0.1959247 | 0.4434265 | 0.02823663
11.31907 | 53.4433 | 52.06834 | 51.40021 | 1.374964 | 0.196161 | 0.4437144 | 0.02825325
11.32906 | 53.4416 | 52.07558 | 51.40691 | 1.366025 | 0.1963976 | 0.4440023 | 0.02826988
11.33906 | 53.4179 | 52.08277 | 51.41356 | 1.335129 | 0.1966351 | 0.4442908 | 0.02828653
11.34906 | 53.4112 | 52.08992 | 51.42016 | 1.321283 | 0.1968733 | 0.4445795 | 0.0283032
11.35906 | 53.3911 | 52.09701 | 51.42671 | 1.294088 | 0.1971121 | 0.4448686 | 0.02831988
11.36906 | 53.363 | 52.10406 | 51.43321 | 1.258944 | 0.1973516 | 0.445158 | 0.02833659
11.37906 | 53.3359 | 52.11105 | 51.43966 | 1.224851 | 0.1975918 | 0.4454477 | 0.0283533
11.38905 | 53.3343 | 52.11798 | 51.44605 | 1.216315 | 0.1978324 | 0.4457374 | 0.02837002
11.39905 | 53.32 | 52.12488 | 51.45239 | 1.195123 | 0.198074 | 0.4460277 | 0.02838677
11.40905 | 53.2796 | 52.13172 | 51.45868 | 1.147881 | 0.1983162 | 0.4463183 | 0.02840354
11.41905 | 53.2533 | 52.13851 | 51.46492 | 1.11479 | 0.1985591 | 0.4466091 | 0.02842032
11.42905 | 53.2456 | 52.14525 | 51.47111 | 1.10035 | 0.1988027 | 0.4469003 | 0.02843711
11.43905 | 53.228 | 52.15194 | 51.47725 | 1.07606 | 0.1990471 | 0.4471918 | 0.02845392
11.44904 | 53.2083 | 52.15857 | 51.48333 | 1.049727 | 0.1992918 | 0.4474833 | 0.02847074
11.45904 | 53.2112 | 52.16516 | 51.48936 | 1.046038 | 0.1995376 | 0.4477754 | 0.02848758
11.46904 | 53.1826 | 52.1717 | 51.49534 | 1.010899 | 0.199784 | 0.4480678 | 0.02850444
11.47904 | 53.1679 | 52.17819 | 51.50128 | 0.9897112 | 0.2000312 | 0.4483605 | 0.02852131
11.48904 | 53.1541 | 52.18463 | 51.50716 | 0.9694735 | 0.200279 | 0.4486535 | 0.02853821
11.49904 | 53.1121 | 52.19101 | 51.51298 | 0.9210861 | 0.2005276 | 0.4489469 | 0.02855511
11.50903 | 53.1176 | 52.19734 | 51.51876 | 0.9202554 | 0.2007767 | 0.4492402 | 0.02857202
11.51903 | 53.0856 | 52.20363 | 51.52448 | 0.8819687 | 0.2010267 | 0.4495341 | 0.02858896
11.52903 | 53.0601 | 52.20987 | 51.53016 | 0.8502323 | 0.2012775 | 0.4498283 | 0.02860592
11.53903 | 53.0404 | 52.21605 | 51.53578 | 0.8243461 | 0.201529 | 0.4501229 | 0.02862289
11.54903 | 53.0346 | 52.22219 | 51.54135 | 0.8124103 | 0.2017813 | 0.4504177 | 0.02863988
11.55902 | 53.0102 | 52.22827 | 51.54687 | 0.7819307 | 0.2020341 | 0.4507126 | 0.02865686
11.56902 | 52.9996 | 52.2343 | 51.55234 | 0.7652952 | 0.2022878 | 0.4510081 | 0.02867388
11.57902 | 52.9811 | 52.24029 | 51.55775 | 0.7408099 | 0.2025424 | 0.4513039 | 0.02869092
11.58902 | 52.9717 | 52.24623 | 51.56312 | 0.7254747 | 0.2027977 | 0.4516 | 0.02870797
11.59902 | 52.9591 | 52.25211 | 51.56844 | 0.7069897 | 0.2030537 | 0.4518963 | 0.02872504
11.60902 | 52.9379 | 52.25795 | 51.5737 | 0.6799548 | 0.2033105 | 0.452193 | 0.02874212
11.61901 | 52.9036 | 52.26372 | 51.57891 | 0.6398757 | 0.2035679 | 0.4524898 | 0.0287592
11.62901 | 52.8957 | 52.26946 | 51.58407 | 0.6262408 | 0.2038263 | 0.4527871 | 0.02877632
11.63901 | 52.8821 | 52.27514 | 51.58918 | 0.606956 | 0.2040854 | 0.4530848 | 0.02879346
11.64901 | 52.8551 | 52.28078 | 51.59424 | 0.5743212 | 0.2043454 | 0.4533827 | 0.02881061
11.65901 | 52.8401 | 52.28636 | 51.59925 | 0.5537363 | 0.2046062 | 0.453681 | 0.02882777
11.66901 | 52.8107 | 52.2919 | 51.60421 | 0.5188015 | 0.2048677 | 0.4539795 | 0.02884495
11.679 | 52.7855 | 52.29738 | 51.60911 | 0.4881219 | 0.2051298 | 0.4542781 | 0.02886213
11.689 | 52.7987 | 52.30281 | 51.61396 | 0.4958867 | 0.205393 | 0.4545773 | 0.02887935
11.699 | 52.7807 | 52.3082 | 51.61877 | 0.4725014 | 0.205657 | 0.4548768 | 0.02889658
11.709 | 52.7679 | 52.31353 | 51.62352 | 0.4543659 | 0.2059218 | 0.4551767 | 0.02891383
11.719 | 52.7496 | 52.31882 | 51.62822 | 0.4307802 | 0.2061875 | 0.4554769 | 0.02893109
11.729 | 52.7231 | 52.32406 | 51.63288 | 0.3990443 | 0.2064539 | 0.4557773 | 0.02894837
11.73899 | 52.7075 | 52.32924 | 51.63747 | 0.3782633 | 0.206721 | 0.4560778 | 0.02896565
11.74899 | 52.6804 | 52.33437 | 51.64202 | 0.3460268 | 0.2069891 | 0.4563789 | 0.02898296
11.75899 | 52.6627 | 52.33946 | 51.64652 | 0.32324 | 0.2072581 | 0.4566803 | 0.02900029
11.76899 | 52.6504 | 52.3445 | 51.65097 | 0.3059029 | 0.207528 | 0.4569821 | 0.02901764
11.77899 | 52.6236 | 52.34948 | 51.65537 | 0.2741153 | 0.2077987 | 0.4572841 | 0.029035
11.78899 | 52.6149 | 52.35442 | 51.65971 | 0.2604774 | 0.2080702 | 0.4575865 | 0.02905238
11.79898 | 52.5861 | 52.35931 | 51.66401 | 0.2267939 | 0.2083424 | 0.4578889 | 0.02906976
11.80898 | 52.5765 | 52.36414 | 51.66825 | 0.212355 | 0.2086157 | 0.4581919 | 0.02908717
11.81898 | 52.5624 | 52.36893 | 51.67244 | 0.1934657 | 0.2088899 | 0.4584953 | 0.0291046
11.82898 | 52.562 | 52.37367 | 51.67659 | 0.1883258 | 0.209165 | 0.4587989 | 0.02912205
11.83898 | 52.5428 | 52.37836 | 51.68068 | 0.1644354 | 0.209441 | 0.4591029 | 0.02913951
11.84898 | 52.5273 | 52.38301 | 51.68472 | 0.1442944 | 0.2097179 | 0.4594072 | 0.02915699
11.85897 | 52.4963 | 52.38759 | 51.68871 | 0.1087073 | 0.2099954 | 0.4597115 | 0.02917447
11.86897 | 52.4767 | 52.39213 | 51.69265 | 0.084565 | 0.210274 | 0.4600164 | 0.02919198
11.87897 | 52.4681 | 52.39663 | 51.69654 | 0.071472 | 0.2105536 | 0.4603217 | 0.02920951
11.88897 | 52.4337 | 52.40107 | 51.70038 | 0.0326283 | 0.2108342 | 0.4606273 | 0.02922706
11.89897 | 52.4118 | 52.40547 | 51.70417 | 0.006333854 | 0.2111156 | 0.4609332 | 0.02924462
11.90897 | 52.4232 | 52.40981 | 51.70791 | 0.01338866 | 0.211398 | 0.4612394 | 0.0292622
11.91896 | 52.3871 | 52.4141 | 51.7116 | -0.02700313 | 0.2116811 | 0.4615457 | 0.02927978
11.92896 | 52.3929 | 52.41835 | 51.71523 | -0.02544999 | 0.2119654 | 0.4618526 | 0.02929739
11.93896 | 52.3572 | 52.42255 | 51.71882 | -0.06534777 | 0.2122506 | 0.4621598 | 0.02931502
11.94896 | 52.3512 | 52.4267 | 51.72236 | -0.07549645 | 0.2125368 | 0.4624673 | 0.02933267
11.95896 | 52.3396 | 52.4308 | 51.72585 | -0.09119603 | 0.212824 | 0.4627752 | 0.02935033
11.96895 | 52.333 | 52.43484 | 51.72928 | -0.1018426 | 0.2131118 | 0.4630831 | 0.029368
11.97895 | 52.3053 | 52.43884 | 51.73267 | -0.1335442 | 0.213401 | 0.4633916 | 0.0293857
11.98895 | 52.2865 | 52.4428 | 51.736 | -0.1562968 | 0.2136911 | 0.4637004 | 0.02940341
11.99895 | 52.2717 | 52.4467 | 51.73929 | -0.1750006 | 0.2139822 | 0.4640096 | 0.02942115
12.00895 | 52.2467 | 52.45056 | 51.74252 | -0.2038553 | 0.2142743 | 0.4643191 | 0.02943889
12.01895 | 52.2349 | 52.45436 | 51.74571 | -0.2194613 | 0.2145674 | 0.464629 | 0.02945666
12.02894 | 52.2085 | 52.45811 | 51.74884 | -0.2496147 | 0.2148612 | 0.4649388 | 0.02947443
12.03894 | 52.1999 | 52.46182 | 51.75193 | -0.2619231 | 0.2151564 | 0.4652493 | 0.02949223
12.04894 | 52.1832 | 52.46548 | 51.75496 | -0.2822827 | 0.2154526 | 0.4655601 | 0.02951004
12.05894 | 52.1675 | 52.46909 | 51.75794 | -0.3015936 | 0.2157498 | 0.4658713 | 0.02952788
12.06894 | 52.151 | 52.47266 | 51.76088 | -0.3216557 | 0.2160481 | 0.4661828 | 0.02954574
12.07894 | 52.1692 | 52.47617 | 51.76376 | -0.3069693 | 0.2163474 | 0.4664946 | 0.0295636
12.08893 | 52.139 | 52.47963 | 51.7666 | -0.3406307 | 0.2166475 | 0.4668064 | 0.02958147
12.09893 | 52.1106 | 52.48305 | 51.76938 | -0.3724471 | 0.216949 | 0.4671189 | 0.02959937
12.10893 | 52.1061 | 52.48641 | 51.77211 | -0.3803149 | 0.2172515 | 0.4674317 | 0.0296173
12.11893 | 52.0774 | 52.48973 | 51.7748 | -0.4123342 | 0.2175551 | 0.4677449 | 0.02963523
12.12893 | 52.0515 | 52.49301 | 51.77743 | -0.441505 | 0.2178598 | 0.4680584 | 0.02965319
12.13893 | 52.0554 | 52.49623 | 51.78002 | -0.4408274 | 0.2181656 | 0.4683722 | 0.02967116
12.14892 | 52.0444 | 52.4994 | 51.78255 | -0.4549982 | 0.2184722 | 0.4686861 | 0.02968914
12.15892 | 52.0234 | 52.50252 | 51.78504 | -0.4791239 | 0.2187803 | 0.4690006 | 0.02970714
12.16892 | 52.0185 | 52.5056 | 51.78747 | -0.4871012 | 0.2190894 | 0.4693154 | 0.02972517
12.17892 | 52.0131 | 52.50863 | 51.78986 | -0.4955302 | 0.2193997 | 0.4696306 | 0.02974321
12.18892 | 51.9973 | 52.51161 | 51.79219 | -0.514311 | 0.2197111 | 0.4699461 | 0.02976127
12.19892 | 52.0099 | 52.51454 | 51.79448 | -0.5046436 | 0.2200237 | 0.470262 | 0.02977935
12.20891 | 51.9931 | 52.51743 | 51.79671 | -0.524325 | 0.2203372 | 0.4705778 | 0.02979743
12.21891 | 51.9618 | 52.52026 | 51.7989 | -0.5584613 | 0.2206521 | 0.4708944 | 0.02981554
12.22891 | 51.9625 | 52.52305 | 51.80104 | -0.5605495 | 0.2209682 | 0.4712112 | 0.02983367
12.23891 | 51.9366 | 52.52579 | 51.80312 | -0.5891896 | 0.2212854 | 0.4715284 | 0.02985182
12.24891 | 51.9306 | 52.52848 | 51.80516 | -0.5978817 | 0.2216039 | 0.471846 | 0.02986998
12.25891 | 51.9124 | 52.53113 | 51.80715 | -0.6187258 | 0.2219236 | 0.4721639 | 0.02988817
12.2689 | 51.9273 | 52.53372 | 51.80909 | -0.6064193 | 0.2222441 | 0.4724818 | 0.02990635
12.2789 | 51.9211 | 52.53627 | 51.81098 | -0.6151676 | 0.2225663 | 0.4728004 | 0.02992457
12.2889 | 51.9082 | 52.53877 | 51.81282 | -0.630568 | 0.2228896 | 0.4731193 | 0.02994281
12.2989 | 51.9192 | 52.54122 | 51.81461 | -0.6220206 | 0.2232142 | 0.4734386 | 0.02996106
12.3089 | 51.9182 | 52.54363 | 51.81635 | -0.6254254 | 0.22354 | 0.4737582 | 0.02997933
12.31889 | 51.9066 | 52.54598 | 51.81804 | -0.6393801 | 0.2238668 | 0.4740778 | 0.0299976
12.32889 | 51.9045 | 52.54829 | 51.81968 | -0.6437895 | 0.2241952 | 0.4743981 | 0.03001591
12.33889 | 51.9014 | 52.55055 | 51.82127 | -0.6491512 | 0.2245248 | 0.4747188 | 0.03003424
12.34889 | 51.8847 | 52.55277 | 51.82282 | -0.6680653 | 0.2248558 | 0.4750397 | 0.03005258
12.35889 | 51.8747 | 52.55493 | 51.82431 | -0.6802318 | 0.225188 | 0.4753611 | 0.03007094
12.36889 | 51.8772 | 52.55705 | 51.82576 | -0.6798508 | 0.2255216 | 0.4756828 | 0.03008932
12.37888 | 51.8762 | 52.55912 | 51.82715 | -0.6829202 | 0.2258561 | 0.4760044 | 0.03010769
12.38888 | 51.8881 | 52.56114 | 51.8285 | -0.6730442 | 0.2261924 | 0.4763268 | 0.03012611
12.39888 | 51.8886 | 52.56312 | 51.8298 | -0.6745209 | 0.2265299 | 0.4766496 | 0.03014454
12.40888 | 51.8775 | 52.56505 | 51.83105 | -0.6875502 | 0.2268689 | 0.4769726 | 0.030163
12.41888 | 51.9087 | 52.56693 | 51.83225 | -0.6582321 | 0.2272092 | 0.477296 | 0.03018146
12.42888 | 51.9119 | 52.56877 | 51.8334 | -0.6568667 | 0.2275508 | 0.4776198 | 0.03019995
12.43887 | 51.9177 | 52.57055 | 51.8345 | -0.6528524 | 0.2278936 | 0.4779436 | 0.03021843
12.44887 | 51.9042 | 52.57229 | 51.83555 | -0.6680926 | 0.228238 | 0.4782681 | 0.03023696
12.45887 | 51.9155 | 52.57399 | 51.83655 | -0.6584857 | 0.2285839 | 0.4785929 | 0.0302555
12.46887 | 51.9088 | 52.57563 | 51.83751 | -0.6668316 | 0.2289312 | 0.4789181 | 0.03027406
12.47887 | 51.9185 | 52.57723 | 51.83841 | -0.6587306 | 0.2292799 | 0.4792437 | 0.03029264
12.48887 | 51.9177 | 52.57878 | 51.83927 | -0.6610824 | 0.2296301 | 0.4795695 | 0.03031123
12.49886 | 51.9358 | 52.58029 | 51.84008 | -0.6444859 | 0.2299814 | 0.4798955 | 0.03032982
12.50886 | 51.9463 | 52.58174 | 51.84084 | -0.6354439 | 0.2303346 | 0.4802221 | 0.03034846
12.51886 | 51.9453 | 52.58315 | 51.84155 | -0.637855 | 0.2306892 | 0.480549 | 0.03036711
12.52886 | 51.9659 | 52.58452 | 51.84221 | -0.6186193 | 0.2310453 | 0.4808763 | 0.03038578
12.53886 | 51.9718 | 52.58584 | 51.84283 | -0.6140368 | 0.2314029 | 0.481204 | 0.03040447
12.54886 | 51.9899 | 52.58711 | 51.84339 | -0.5972075 | 0.2317621 | 0.481532 | 0.03042317
12.55885 | 51.9857 | 52.58833 | 51.84391 | -0.6026303 | 0.2321224 | 0.4818601 | 0.03044187
12.56885 | 52.0067 | 52.58951 | 51.84437 | -0.5828077 | 0.2324846 | 0.4821888 | 0.03046061
12.57885 | 52.0057 | 52.59064 | 51.84479 | -0.5849385 | 0.2328485 | 0.4825179 | 0.03047937
12.58885 | 51.9989 | 52.59172 | 51.84516 | -0.5928227 | 0.2332139 | 0.4828473 | 0.03049815
12.59885 | 52.0245 | 52.59276 | 51.84549 | -0.5682604 | 0.2335808 | 0.4831772 | 0.03051695
12.60885 | 52.0318 | 52.59375 | 51.84576 | -0.5619517 | 0.2339494 | 0.4835073 | 0.03053577
12.61884 | 52.0314 | 52.5947 | 51.84598 | -0.5632956 | 0.2343193 | 0.4838375 | 0.03055458
12.62884 | 52.0459 | 52.59559 | 51.84616 | -0.5496941 | 0.2346911 | 0.4841684 | 0.03057343
12.63884 | 52.0302 | 52.59645 | 51.84629 | -0.5662463 | 0.2350646 | 0.4844997 | 0.0305923
12.64884 | 52.0703 | 52.59725 | 51.84637 | -0.5269522 | 0.2354398 | 0.4848313 | 0.03061119
12.65884 | 52.0652 | 52.59801 | 51.8464 | -0.5328118 | 0.2358167 | 0.4851632 | 0.0306301
12.66884 | 52.0739 | 52.59873 | 51.84639 | -0.5248254 | 0.2361952 | 0.4854956 | 0.03064903
12.67883 | 52.0691 | 52.59939 | 51.84632 | -0.5302921 | 0.2365751 | 0.485828 | 0.03066795
12.68883 | 52.0623 | 52.60001 | 51.84621 | -0.5377135 | 0.2369571 | 0.4861611 | 0.03068692
12.69883 | 52.059 | 52.60059 | 51.84605 | -0.5415888 | 0.2373408 | 0.4864945 | 0.03070591
12.70883 | 52.063 | 52.60112 | 51.84584 | -0.5381181 | 0.2377263 | 0.4868283 | 0.0307249
12.71883 | 52.0637 | 52.6016 | 51.84558 | -0.5379016 | 0.2381136 | 0.4871625 | 0.03074393
12.72882 | 52.0556 | 52.60204 | 51.84528 | -0.5464387 | 0.2385023 | 0.4874967 | 0.03076295
12.73882 | 52.0419 | 52.60243 | 51.84492 | -0.5605305 | 0.2388931 | 0.4878316 | 0.030782
12.74882 | 52.0378 | 52.60278 | 51.84452 | -0.5649765 | 0.2392858 | 0.4881669 | 0.03080108
12.75882 | 52.0211 | 52.60308 | 51.84407 | -0.5819768 | 0.2396804 | 0.4885025 | 0.03082018
12.76882 | 52.0099 | 52.60333 | 51.84358 | -0.5934314 | 0.2400768 | 0.4888385 | 0.03083929
12.77882 | 51.9789 | 52.60354 | 51.84303 | -0.6246405 | 0.2404751 | 0.4891749 | 0.03085843
12.78881 | 51.9924 | 52.6037 | 51.84244 | -0.6113038 | 0.2408748 | 0.4895112 | 0.03087756
12.79881 | 51.9657 | 52.60382 | 51.8418 | -0.6381218 | 0.2412769 | 0.4898484 | 0.03089673
12.80881 | 51.9386 | 52.60389 | 51.84111 | -0.6652944 | 0.241681 | 0.4901859 | 0.03091592
12.81881 | 51.9094 | 52.60392 | 51.84038 | -0.6945216 | 0.2420869 | 0.4905237 | 0.03093513
12.82881 | 51.8761 | 52.6039 | 51.83959 | -0.7278034 | 0.2424949 | 0.490862 | 0.03095436
12.83881 | 51.8452 | 52.60384 | 51.83876 | -0.7586399 | 0.2429048 | 0.4912006 | 0.03097361
12.8488 | 51.8283 | 52.60373 | 51.83788 | -0.7754314 | 0.2433164 | 0.4915392 | 0.03099285
12.8588 | 51.7925 | 52.60358 | 51.83696 | -0.8110776 | 0.2437303 | 0.4918785 | 0.03101214
12.8688 | 51.7515 | 52.60338 | 51.83598 | -0.8518786 | 0.2441464 | 0.4922182 | 0.03103145
12.8788 | 51.7261 | 52.60313 | 51.83496 | -0.8770347 | 0.2445644 | 0.4925584 | 0.03105077
12.8888 | 51.6891 | 52.60285 | 51.83389 | -0.9137457 | 0.2449846 | 0.4928988 | 0.03107011
12.8988 | 51.6566 | 52.60251 | 51.83278 | -0.9459118 | 0.2454069 | 0.4932397 | 0.03108947
12.90879 | 51.6123 | 52.60213 | 51.83161 | -0.9898333 | 0.2458309 | 0.4935805 | 0.03110884
12.91879 | 51.575 | 52.60171 | 51.8304 | -1.02671 | 0.2462575 | 0.4939221 | 0.03112824
12.92879 | 51.5355 | 52.60124 | 51.82914 | -1.065741 | 0.2466863 | 0.4942641 | 0.03114766
12.93879 | 51.4919 | 52.60073 | 51.82784 | -1.108828 | 0.2471172 | 0.4946065 | 0.0311671
12.94879 | 51.4554 | 52.60017 | 51.82648 | -1.144771 | 0.2475503 | 0.4949492 | 0.03118656
12.95879 | 51.4007 | 52.59957 | 51.82508 | -1.198868 | 0.2479858 | 0.4952923 | 0.03120604
12.96878 | 51.3727 | 52.59892 | 51.82364 | -1.226222 | 0.248423 | 0.4956355 | 0.03122552
12.97878 | 51.3323 | 52.59823 | 51.82214 | -1.265931 | 0.248863 | 0.4959794 | 0.03124503
12.98878 | 51.2955 | 52.5975 | 51.8206 | -1.301995 | 0.2493053 | 0.4963236 | 0.03126456
12.99878 | 51.2593 | 52.59672 | 51.81901 | -1.337415 | 0.2497499 | 0.4966683 | 0.03128412
13.00878 | 51.2152 | 52.59589 | 51.81738 | -1.380691 | 0.2501968 | 0.4970133 | 0.0313037
13.01878 | 51.1718 | 52.59502 | 51.81569 | -1.423222 | 0.2506462 | 0.4973587 | 0.0313233
13.02877 | 51.1636 | 52.59411 | 51.81397 | -1.430511 | 0.2510975 | 0.4977041 | 0.03134289
13.03877 | 51.1307 | 52.59315 | 51.81219 | -1.462454 | 0.2515517 | 0.4980503 | 0.03136253
13.04877 | 51.0748 | 52.59215 | 51.81037 | -1.517353 | 0.2520083 | 0.4983969 | 0.03138218
13.05877 | 51.0553 | 52.59111 | 51.8085 | -1.535808 | 0.2524675 | 0.4987438 | 0.03140185
13.06877 | 50.9996 | 52.59002 | 51.80658 | -1.59042 | 0.2529291 | 0.4990912 | 0.03142155
13.07877 | 51.0031 | 52.58889 | 51.80461 | -1.585787 | 0.2533933 | 0.4994388 | 0.03144126
13.08876 | 50.9695 | 52.58771 | 51.80261 | -1.618212 | 0.2538596 | 0.4997866 | 0.03146098
13.09876 | 50.9431 | 52.58649 | 51.80055 | -1.643392 | 0.254329 | 0.5001351 | 0.03148073
13.10876 | 50.9123 | 52.58523 | 51.79844 | -1.672929 | 0.254801 | 0.500484 | 0.0315005
13.11876 | 50.8992 | 52.58392 | 51.79629 | -1.684722 | 0.2552756 | 0.5008332 | 0.03152029
13.12876 | 50.8837 | 52.58257 | 51.7941 | -1.698871 | 0.2557529 | 0.5011829 | 0.03154011
13.13875 | 50.8591 | 52.58118 | 51.79185 | -1.722078 | 0.2562325 | 0.5015326 | 0.03155992
13.14875 | 50.8468 | 52.57974 | 51.78956 | -1.732941 | 0.2567153 | 0.501883 | 0.03157977
13.15875 | 50.8418 | 52.57826 | 51.78723 | -1.73646 | 0.2572008 | 0.5022338 | 0.03159964
13.16875 | 50.8081 | 52.57674 | 51.78484 | -1.768636 | 0.2576892 | 0.5025851 | 0.03161953
13.17875 | 50.7958 | 52.57517 | 51.78241 | -1.779369 | 0.2581803 | 0.5029367 | 0.03163945
13.18875 | 50.7825 | 52.57356 | 51.77994 | -1.791059 | 0.2586744 | 0.5032887 | 0.03165938
13.19874 | 50.7696 | 52.57191 | 51.77742 | -1.802308 | 0.2591708 | 0.5036408 | 0.03167931
13.20874 | 50.7512 | 52.57021 | 51.77485 | -1.819012 | 0.2596707 | 0.5039935 | 0.03169928
13.21874 | 50.7475 | 52.56847 | 51.77223 | -1.820973 | 0.2601735 | 0.5043467 | 0.03171927
13.22874 | 50.7379 | 52.56669 | 51.76957 | -1.828791 | 0.2606794 | 0.5047003 | 0.03173928
13.23874 | 50.7181 | 52.56487 | 51.76686 | -1.846767 | 0.2611882 | 0.5050543 | 0.03175932
13.24874 | 50.727 | 52.563 | 51.76411 | -1.836 | 0.2617002 | 0.5054087 | 0.03177937
13.25873 | 50.6953 | 52.56109 | 51.76131 | -1.865792 | 0.2622147 | 0.5057631 | 0.03179942
13.26873 | 50.6912 | 52.55914 | 51.75847 | -1.86794 | 0.2627329 | 0.5061182 | 0.03181951
13.27873 | 50.6742 | 52.55715 | 51.75558 | -1.882945 | 0.2632542 | 0.5064738 | 0.03183963
13.28873 | 50.6643 | 52.55511 | 51.75264 | -1.890808 | 0.2637788 | 0.5068298 | 0.03185976
13.29873 | 50.6525 | 52.55303 | 51.74966 | -1.900529 | 0.2643066 | 0.5071862 | 0.03187991
13.30873 | 50.6298 | 52.55091 | 51.74663 | -1.921108 | 0.2648377 | 0.507543 | 0.03190009
13.31872 | 50.6227 | 52.54875 | 51.74356 | -1.926047 | 0.2653716 | 0.5078998 | 0.03192026
13.32872 | 50.6333 | 52.54654 | 51.74043 | -1.913242 | 0.2659094 | 0.5082574 | 0.03194048
13.33872 | 50.6133 | 52.54429 | 51.73727 | -1.930994 | 0.2664506 | 0.5086153 | 0.03196071
13.34872 | 50.5767 | 52.542 | 51.73406 | -1.965305 | 0.2669952 | 0.5089737 | 0.03198097
13.35872 | 50.5884 | 52.53967 | 51.7308 | -1.951274 | 0.2675434 | 0.5093325 | 0.03200125
13.36872 | 50.5696 | 52.5373 | 51.72749 | -1.967701 | 0.268095 | 0.5096917 | 0.03202154
13.37871 | 50.5591 | 52.53489 | 51.72415 | -1.97579 | 0.2686497 | 0.5100509 | 0.03204184
13.38871 | 50.5804 | 52.53243 | 51.72075 | -1.952034 | 0.2692086 | 0.5104109 | 0.03206218
13.39871 | 50.5661 | 52.52994 | 51.71731 | -1.963837 | 0.2697711 | 0.5107713 | 0.03208253
13.40871 | 50.5305 | 52.5274 | 51.71383 | -1.996898 | 0.2703374 | 0.5111321 | 0.03210292
13.41871 | 50.5304 | 52.52482 | 51.71029 | -1.994418 | 0.2709074 | 0.5114933 | 0.03212331
13.42871 | 50.5296 | 52.5222 | 51.70672 | -1.992597 | 0.2714812 | 0.511855 | 0.03214374
13.4387 | 50.5095 | 52.51954 | 51.7031 | -2.010038 | 0.2720582 | 0.5122167 | 0.03216416
13.4487 | 50.5061 | 52.51683 | 51.69943 | -2.010735 | 0.2726397 | 0.5125791 | 0.03218462
13.4587 | 50.4914 | 52.51409 | 51.69572 | -2.022691 | 0.2732252 | 0.5129419 | 0.0322051
13.4687 | 50.4816 | 52.51131 | 51.69196 | -2.029706 | 0.2738147 | 0.5133052 | 0.0322256
13.4787 | 50.4976 | 52.50848 | 51.68816 | -2.010881 | 0.2744082 | 0.5136689 | 0.03224613
13.4887 | 50.4641 | 52.50561 | 51.68431 | -2.041515 | 0.2750058 | 0.514033 | 0.03226667
13.49869 | 50.4641 | 52.50271 | 51.68042 | -2.038611 | 0.275607 | 0.5143971 | 0.03228722
13.50869 | 50.4832 | 52.49976 | 51.67648 | -2.016564 | 0.2762129 | 0.514762 | 0.03230781
13.51869 | 50.4645 | 52.49678 | 51.6725 | -2.032277 | 0.2768231 | 0.5151274 | 0.03232841
13.52869 | 50.4547 | 52.49375 | 51.66847 | -2.039049 | 0.2774377 | 0.5154931 | 0.03234905
13.53869 | 50.4529 | 52.49068 | 51.6644 | -2.037781 | 0.2780566 | 0.5158593 | 0.0323697
13.54868 | 50.4252 | 52.48758 | 51.66028 | -2.062376 | 0.2786793 | 0.5162255 | 0.03239034
13.55868 | 50.4158 | 52.48443 | 51.65612 | -2.068629 | 0.2793071 | 0.5165924 | 0.03241103
13.56868 | 50.4068 | 52.48124 | 51.65191 | -2.074441 | 0.2799394 | 0.5169599 | 0.03243175
13.57868 | 50.4135 | 52.47801 | 51.64766 | -2.064514 | 0.2805764 | 0.5173277 | 0.03245249
13.58868 | 50.3942 | 52.47475 | 51.64336 | -2.080547 | 0.281218 | 0.5176959 | 0.03247324
13.59868 | 50.3872 | 52.47144 | 51.63902 | -2.08424 | 0.2818643 | 0.5180646 | 0.03249402
13.60867 | 50.3782 | 52.4681 | 51.63463 | -2.089898 | 0.2825148 | 0.5184333 | 0.03251479
13.61867 | 50.3685 | 52.46471 | 51.6302 | -2.096212 | 0.2831708 | 0.5188028 | 0.03253561
13.62867 | 50.3696 | 52.46129 | 51.62573 | -2.091688 | 0.2838317 | 0.5191727 | 0.03255645
13.63867 | 50.3536 | 52.45782 | 51.62121 | -2.104224 | 0.2844975 | 0.5195431 | 0.03257731
13.64867 | 50.3575 | 52.45432 | 51.61664 | -2.096822 | 0.2851685 | 0.5199138 | 0.0325982
13.65867 | 50.3439 | 52.45078 | 51.61203 | -2.10688 | 0.2858445 | 0.520285 | 0.03261911
13.66866 | 50.3259 | 52.4472 | 51.60738 | -2.121304 | 0.286525 | 0.5206563 | 0.03264001
13.67866 | 50.3175 | 52.44359 | 51.60268 | -2.126085 | 0.2872116 | 0.5210283 | 0.03266095
13.68866 | 50.2854 | 52.43993 | 51.59794 | -2.154528 | 0.2879034 | 0.5214007 | 0.03268192
13.69866 | 50.2879 | 52.43623 | 51.59315 | -2.148332 | 0.2886006 | 0.5217736 | 0.03270291
13.70866 | 50.2915 | 52.4325 | 51.58832 | -2.140998 | 0.2893033 | 0.522147 | 0.03272392
13.71866 | 50.2755 | 52.42873 | 51.58345 | -2.153225 | 0.2900116 | 0.5225207 | 0.03274496
13.72865 | 50.2412 | 52.42492 | 51.57853 | -2.183719 | 0.2907248 | 0.5228945 | 0.03276599
13.73865 | 50.2585 | 52.42107 | 51.57357 | -2.162571 | 0.2914444 | 0.5232691 | 0.03278707
13.74865 | 50.2522 | 52.41718 | 51.56856 | -2.164985 | 0.2921699 | 0.5236441 | 0.03280817
13.75865 | 50.247 | 52.41326 | 51.56351 | -2.166261 | 0.2929012 | 0.5240196 | 0.03282928
13.76865 | 50.2465 | 52.4093 | 51.55842 | -2.1628 | 0.2936384 | 0.5243955 | 0.03285043
13.77865 | 50.2312 | 52.4053 | 51.55328 | -2.174101 | 0.2943818 | 0.5247718 | 0.03287159
13.78864 | 50.2337 | 52.40127 | 51.5481 | -2.167569 | 0.2951305 | 0.5251482 | 0.03289276
13.79864 | 50.2232 | 52.3972 | 51.54287 | -2.173996 | 0.2958861 | 0.5255254 | 0.03291396
13.80864 | 50.196 | 52.39309 | 51.5376 | -2.197086 | 0.2966481 | 0.525903 | 0.03293519
13.81864 | 50.1761 | 52.38894 | 51.53228 | -2.212838 | 0.2974165 | 0.526281 | 0.03295644
13.82864 | 50.1984 | 52.38475 | 51.52693 | -2.186355 | 0.2981914 | 0.5266595 | 0.03297771
13.83864 | 50.1657 | 52.38053 | 51.52152 | -2.214834 | 0.2989729 | 0.5270384 | 0.03299901
13.84863 | 50.1757 | 52.37628 | 51.51608 | -2.200582 | 0.2997602 | 0.5274174 | 0.0330203
13.85863 | 50.1701 | 52.37199 | 51.51059 | -2.201888 | 0.3005552 | 0.5277972 | 0.03304164
13.86863 | 50.161 | 52.36766 | 51.50506 | -2.206659 | 0.301357 | 0.5281775 | 0.033063
13.87863 | 50.1681 | 52.36329 | 51.49949 | -2.195193 | 0.3021658 | 0.5285581 | 0.03308438
13.88863 | 50.1533 | 52.35889 | 51.49387 | -2.205592 | 0.3029817 | 0.5289393 | 0.03310579
13.89863 | 50.1257 | 52.35445 | 51.4882 | -2.228755 | 0.3038049 | 0.5293207 | 0.03312721
13.90862 | 50.11 | 52.34999 | 51.4825 | -2.239987 | 0.3046344 | 0.5297024 | 0.03314864
13.91862 | 50.1209 | 52.34548 | 51.47675 | -2.224579 | 0.3054723 | 0.5300848 | 0.03317011
13.92862 | 50.0961 | 52.34094 | 51.47096 | -2.244835 | 0.3063176 | 0.5304677 | 0.03319161
13.93862 | 50.087 | 52.33636 | 51.46512 | -2.249357 | 0.3071706 | 0.530851 | 0.03321312
13.94862 | 50.0864 | 52.33174 | 51.45924 | -2.245343 | 0.3080313 | 0.5312348 | 0.03323466
13.95861 | 50.0772 | 52.3271 | 51.45333 | -2.2499 | 0.3088991 | 0.5316186 | 0.03325619
13.96861 | 50.0812 | 52.32242 | 51.44736 | -2.241217 | 0.3097757 | 0.5320032 | 0.03327778
13.97861 | 50.0636 | 52.3177 | 51.44135 | -2.254099 | 0.3106604 | 0.5323883 | 0.03329938
13.98861 | 50.0513 | 52.31295 | 51.4353 | -2.261648 | 0.3115534 | 0.5327738 | 0.03332101
13.99861 | 50.0546 | 52.30816 | 51.4292 | -2.253562 | 0.3124547 | 0.5331598 | 0.03334266
14.00861 | 50.0286 | 52.30334 | 51.42307 | -2.274742 | 0.3133645 | 0.5335462 | 0.03336433
14.0186 | 50.0005 | 52.29849 | 51.41689 | -2.297993 | 0.314282 | 0.5339327 | 0.033386
14.0286 | 50.0048 | 52.29361 | 51.41067 | -2.288806 | 0.3152092 | 0.53432 | 0.03340772
14.0386 | 50.0109 | 52.28869 | 51.4044 | -2.277786 | 0.3161452 | 0.5347078 | 0.03342946
14.0486 | 50.0036 | 52.28373 | 51.39809 | -2.280132 | 0.3170904 | 0.5350961 | 0.03345122
14.0586 | 49.9914 | 52.27875 | 51.39174 | -2.287346 | 0.3180446 | 0.5354848 | 0.03347301
14.0686 | 49.9821 | 52.27373 | 51.38535 | -2.291626 | 0.3190082 | 0.5358739 | 0.03349481
14.07859 | 49.9842 | 52.26868 | 51.37892 | -2.284479 | 0.3199803 | 0.536263 | 0.03351662
14.08859 | 49.9817 | 52.26359 | 51.37244 | -2.281894 | 0.320963 | 0.5366531 | 0.03353847
14.09859 | 49.9753 | 52.25848 | 51.36592 | -2.283177 | 0.3219555 | 0.5370436 | 0.03356034
14.10859 | 49.9683 | 52.25333 | 51.35935 | -2.285028 | 0.3229578 | 0.5374345 | 0.03358224
14.11859 | 49.9717 | 52.24815 | 51.35275 | -2.276447 | 0.3239702 | 0.5378259 | 0.03360417
14.12859 | 49.9482 | 52.24293 | 51.3461 | -2.294735 | 0.3249929 | 0.5382178 | 0.03362611
14.13858 | 49.9603 | 52.2377 | 51.33941 | -2.277396 | 0.326025 | 0.5386097 | 0.03364806
14.14858 | 49.9481 | 52.23242 | 51.33268 | -2.284321 | 0.3270686 | 0.5390024 | 0.03367005
14.15858 | 49.9453 | 52.22711 | 51.3259 | -2.281815 | 0.328123 | 0.5393957 | 0.03369206
14.16858 | 49.9547 | 52.22178 | 51.31909 | -2.267078 | 0.3291882 | 0.5397894 | 0.03371409
14.17858 | 49.9512 | 52.21641 | 51.31223 | -2.26521 | 0.3302646 | 0.5401835 | 0.03373615
14.18858 | 49.9428 | 52.21101 | 51.30532 | -2.268213 | 0.3313522 | 0.5405781 | 0.03375823
14.19857 | 49.9564 | 52.20559 | 51.29839 | -2.24919 | 0.3324502 | 0.5409727 | 0.03378032
14.20857 | 49.9617 | 52.20013 | 51.2914 | -2.238432 | 0.3335609 | 0.5413682 | 0.03380245
14.21857 | 49.945 | 52.19464 | 51.28437 | -2.249645 | 0.3346834 | 0.5417642 | 0.03382459
14.22857 | 49.9366 | 52.18913 | 51.2773 | -2.252528 | 0.3358179 | 0.5421607 | 0.03384677
14.23857 | 49.9441 | 52.18358 | 51.27019 | -2.239482 | 0.3369646 | 0.5425576 | 0.03386896
14.24857 | 49.9467 | 52.17801 | 51.26304 | -2.231307 | 0.3381237 | 0.542955 | 0.03389118
14.25856 | 49.9419 | 52.17241 | 51.25585 | -2.230509 | 0.3392942 | 0.5433524 | 0.03391341
14.26856 | 49.9213 | 52.16678 | 51.24861 | -2.245477 | 0.3404787 | 0.5437508 | 0.03393568
14.27856 | 49.9301 | 52.16112 | 51.24133 | -2.231016 | 0.3416762 | 0.5441495 | 0.03395796
14.28856 | 49.9252 | 52.15543 | 51.23401 | -2.230228 | 0.342887 | 0.5445488 | 0.03398028
14.29856 | 49.9256 | 52.14971 | 51.22665 | -2.224112 | 0.3441112 | 0.5449485 | 0.03400262
14.30855 | 49.909 | 52.14398 | 51.21925 | -2.234975 | 0.3453478 | 0.5453483 | 0.03402495
14.31855 | 49.924 | 52.1382 | 51.21181 | -2.214205 | 0.3465996 | 0.5457489 | 0.03404734
14.32855 | 49.9277 | 52.13241 | 51.20432 | -2.204708 | 0.3478655 | 0.54615 | 0.03406975
14.33855 | 49.9003 | 52.12658 | 51.19679 | -2.226284 | 0.3491457 | 0.5465517 | 0.03409218
14.34855 | 49.8956 | 52.12073 | 51.18923 | -2.225134 | 0.3504405 | 0.5469538 | 0.03411464
14.35855 | 49.9046 | 52.11486 | 51.18161 | -2.210259 | 0.3517502 | 0.5473563 | 0.03413711
14.36854 | 49.8836 | 52.10896 | 51.17397 | -2.225363 | 0.3530736 | 0.5477589 | 0.03415959
14.37854 | 49.8801 | 52.10304 | 51.16628 | -2.222936 | 0.3544136 | 0.5481624 | 0.03418212
14.38854 | 49.8748 | 52.09708 | 51.15854 | -2.222284 | 0.3557693 | 0.5485664 | 0.03420467
14.39854 | 49.8691 | 52.09111 | 51.15077 | -2.222008 | 0.3571407 | 0.5489708 | 0.03422724
14.40854 | 49.8577 | 52.08511 | 51.14295 | -2.227406 | 0.3585282 | 0.5493757 | 0.03424984
14.41854 | 49.8426 | 52.07908 | 51.1351 | -2.236481 | 0.3599321 | 0.5497812 | 0.03427246
14.42853 | 49.8381 | 52.07304 | 51.12721 | -2.234938 | 0.3613512 | 0.5501866 | 0.03429508
14.43853 | 49.8498 | 52.06697 | 51.11927 | -2.217165 | 0.3627886 | 0.550593 | 0.03431775
14.44853 | 49.8417 | 52.06087 | 51.11129 | -2.219169 | 0.3642432 | 0.5509998 | 0.03434044
14.45853 | 49.8326 | 52.05475 | 51.10327 | -2.222151 | 0.3657153 | 0.5514072 | 0.03436316
14.46853 | 49.8345 | 52.04861 | 51.0952 | -2.21411 | 0.3672051 | 0.5518149 | 0.0343859
14.47853 | 49.8192 | 52.04245 | 51.0871 | -2.223246 | 0.368713 | 0.5522232 | 0.03440867
14.48852 | 49.8132 | 52.03627 | 51.07897 | -2.223067 | 0.3702377 | 0.5526316 | 0.03443143
14.49852 | 49.7958 | 52.03006 | 51.07078 | -2.234261 | 0.3717825 | 0.5530409 | 0.03445424
14.50852 | 49.7823 | 52.02383 | 51.06256 | -2.241533 | 0.3733463 | 0.5534505 | 0.03447708
14.51852 | 49.7864 | 52.01758 | 51.05429 | -2.231184 | 0.3749293 | 0.5538608 | 0.03449994
14.52852 | 49.7845 | 52.01132 | 51.04599 | -2.226815 | 0.3765319 | 0.5542715 | 0.03452282
14.53852 | 49.7703 | 52.00503 | 51.03764 | -2.234726 | 0.3781544 | 0.5546827 | 0.03454574
14.54851 | 49.7587 | 51.99872 | 51.02927 | -2.240024 | 0.3797955 | 0.555094 | 0.03456865
14.55851 | 49.7582 | 51.9924 | 51.02084 | -2.234196 | 0.3814587 | 0.5555062 | 0.03459161
14.56851 | 49.7564 | 51.98605 | 51.01237 | -2.229649 | 0.3831428 | 0.5559188 | 0.03461459
14.57851 | 49.767 | 51.97968 | 51.00387 | -2.212684 | 0.3848482 | 0.5563319 | 0.0346376
14.58851 | 49.7746 | 51.9733 | 50.99532 | -2.198701 | 0.386575 | 0.5567456 | 0.03466063
14.59851 | 49.7424 | 51.9669 | 50.98673 | -2.2245 | 0.3883238 | 0.5571598 | 0.03468368
14.6085 | 49.7407 | 51.96049 | 50.97811 | -2.219787 | 0.390093 | 0.5575739 | 0.03470674
14.6185 | 49.7238 | 51.95405 | 50.96945 | -2.230252 | 0.3918866 | 0.5579891 | 0.03472985
14.6285 | 49.7312 | 51.9476 | 50.96074 | -2.2164 | 0.3937032 | 0.5584047 | 0.03475297
14.6385 | 49.7139 | 51.94113 | 50.95199 | -2.227232 | 0.3955431 | 0.5588208 | 0.03477613
14.6485 | 49.7166 | 51.93465 | 50.9432 | -2.218048 | 0.3974068 | 0.5592374 | 0.03479931
14.6585 | 49.7097 | 51.92815 | 50.93438 | -2.218449 | 0.3992945 | 0.5596545 | 0.03482251
14.66849 | 49.7026 | 51.92164 | 50.92552 | -2.219042 | 0.4012047 | 0.5600717 | 0.03484572
14.67849 | 49.6926 | 51.91511 | 50.91661 | -2.222514 | 0.4031417 | 0.5604898 | 0.03486897
14.68849 | 49.7059 | 51.90857 | 50.90767 | -2.202672 | 0.4051038 | 0.5609085 | 0.03489225
14.69849 | 49.7087 | 51.90202 | 50.89868 | -2.193316 | 0.4070915 | 0.5613275 | 0.03491555
14.70849 | 49.6902 | 51.89545 | 50.88966 | -2.205247 | 0.4091053 | 0.5617471 | 0.03493888
14.71848 | 49.7079 | 51.88887 | 50.8806 | -2.180972 | 0.4111433 | 0.5621669 | 0.0349622
14.72848 | 49.6859 | 51.88228 | 50.8715 | -2.196378 | 0.4132101 | 0.5625874 | 0.03498558
14.73848 | 49.6739 | 51.87567 | 50.86235 | -2.201773 | 0.4153041 | 0.5630085 | 0.03500898
14.74848 | 49.6747 | 51.86906 | 50.85317 | -2.194356 | 0.4174257 | 0.5634302 | 0.03503241
14.75848 | 49.6574 | 51.86243 | 50.84395 | -2.205029 | 0.4195752 | 0.5638523 | 0.03505587
14.76848 | 49.6599 | 51.85579 | 50.83468 | -2.195891 | 0.4217531 | 0.5642749 | 0.03507934
14.77847 | 49.6608 | 51.84915 | 50.82539 | -2.188349 | 0.4239577 | 0.5646977 | 0.03510282
14.78847 | 49.6611 | 51.84249 | 50.81605 | -2.181392 | 0.4261935 | 0.5651214 | 0.03512634
14.79847 | 49.6487 | 51.83583 | 50.80667 | -2.187125 | 0.4284589 | 0.5655454 | 0.0351499
14.80847 | 49.6731 | 51.82915 | 50.79725 | -2.15605 | 0.4307543 | 0.5659701 | 0.03517348
14.81847 | 49.6481 | 51.82247 | 50.78779 | -2.174367 | 0.4330802 | 0.5663953 | 0.03519708
14.82847 | 49.6392 | 51.81578 | 50.7783 | -2.176576 | 0.4354369 | 0.566821 | 0.03522071
14.83846 | 49.6398 | 51.80908 | 50.76877 | -2.169284 | 0.4378224 | 0.5672468 | 0.03524434
14.84846 | 49.6439 | 51.80238 | 50.7592 | -2.15848 | 0.4402418 | 0.5676735 | 0.03526802
14.85846 | 49.6379 | 51.79567 | 50.74958 | -2.157768 | 0.4426933 | 0.5681007 | 0.03529172
14.86846 | 49.6256 | 51.78895 | 50.73993 | -2.163351 | 0.4451771 | 0.5685284 | 0.03531545
14.87846 | 49.6112 | 51.78223 | 50.73024 | -2.171029 | 0.4476939 | 0.5689567 | 0.03533921
14.88846 | 49.6124 | 51.7755 | 50.72051 | -2.163101 | 0.4502438 | 0.5693854 | 0.03536299
14.89845 | 49.6217 | 51.76878 | 50.71075 | -2.147076 | 0.4528245 | 0.5698143 | 0.03538677
14.90845 | 49.6142 | 51.76204 | 50.70094 | -2.14784 | 0.455442 | 0.5702441 | 0.03541061
14.91845 | 49.6207 | 51.7553 | 50.6911 | -2.1346 | 0.4580937 | 0.5706745 | 0.03543446
14.92845 | 49.5971 | 51.74856 | 50.68121 | -2.151457 | 0.4607802 | 0.5711053 | 0.03545835
14.93845 | 49.6003 | 51.74181 | 50.67129 | -2.141511 | 0.4635017 | 0.5715367 | 0.03548225
14.94845 | 49.5904 | 51.73506 | 50.66133 | -2.144663 | 0.4662586 | 0.5719686 | 0.03550619
14.95844 | 49.5797 | 51.72832 | 50.65134 | -2.148619 | 0.4690486 | 0.5724006 | 0.03553013
14.96844 | 49.5686 | 51.72157 | 50.6413 | -2.152967 | 0.4718773 | 0.5728335 | 0.03555411
14.97844 | 49.5622 | 51.71481 | 50.63123 | -2.152613 | 0.4747423 | 0.573267 | 0.03557813
14.98844 | 49.5535 | 51.70806 | 50.62111 | -2.154559 | 0.4776441 | 0.5737009 | 0.03560217
14.99844 | 49.5667 | 51.7013 | 50.61096 | -2.134603 | 0.4805828 | 0.5741354 | 0.03562623
15.00844 | 49.5567 | 51.69455 | 50.60077 | -2.137848 | 0.4835587 | 0.5745705 | 0.03565032
15.01843 | 49.5685 | 51.6878 | 50.59055 | -2.119299 | 0.4865691 | 0.5750056 | 0.03567441
15.02843 | 49.5564 | 51.68104 | 50.58028 | -2.124644 | 0.48962 | 0.5754417 | 0.03569856
15.03843 | 49.5566 | 51.67429 | 50.56998 | -2.117689 | 0.4927088 | 0.5758784 | 0.03572273
15.04843 | 49.5467 | 51.66753 | 50.55964 | -2.120834 | 0.4958356 | 0.5763155 | 0.03574692
15.05843 | 49.5391 | 51.66078 | 50.54926 | -2.121681 | 0.4990008 | 0.5767532 | 0.03577114
15.06843 | 49.5315 | 51.65403 | 50.53884 | -2.122529 | 0.5022043 | 0.5771914 | 0.03579539
15.07842 | 49.5202 | 51.64728 | 50.52839 | -2.127084 | 0.5054427 | 0.5776297 | 0.03581964
15.08842 | 49.5205 | 51.64053 | 50.5179 | -2.120035 | 0.508723 | 0.578069 | 0.03584394
15.09842 | 49.5092 | 51.63379 | 50.50737 | -2.124586 | 0.5120417 | 0.5785088 | 0.03586827
15.10842 | 49.5074 | 51.62704 | 50.4968 | -2.119639 | 0.5153989 | 0.5789492 | 0.03589262
15.11842 | 49.518 | 51.62029 | 50.48619 | -2.102294 | 0.5187945 | 0.5793901 | 0.035917
15.12841 | 49.5255 | 51.61356 | 50.47556 | -2.088056 | 0.5222251 | 0.579831 | 0.03594138
15.13841 | 49.511 | 51.60681 | 50.46488 | -2.095813 | 0.5256972 | 0.5802731 | 0.03596581
15.14841 | 49.5239 | 51.60007 | 50.45416 | -2.076172 | 0.5292073 | 0.5807156 | 0.03599027
15.15841 | 49.5192 | 51.59333 | 50.4434 | -2.074131 | 0.5327553 | 0.5811586 | 0.03601475
15.16841 | 49.5063 | 51.58659 | 50.43261 | -2.080291 | 0.5363407 | 0.5816022 | 0.03603926
15.17841 | 49.5091 | 51.57985 | 50.42178 | -2.070752 | 0.5399632 | 0.5820463 | 0.0360638
15.1884 | 49.4995 | 51.57312 | 50.41092 | -2.073619 | 0.5436186 | 0.5824905 | 0.03608834
15.1984 | 49.5016 | 51.56638 | 50.40002 | -2.064779 | 0.5473142 | 0.5829357 | 0.03611293
15.2084 | 49.4889 | 51.55964 | 50.38907 | -2.070739 | 0.5510455 | 0.5833815 | 0.03613755
15.2184 | 49.4908 | 51.5529 | 50.37809 | -2.062097 | 0.554812 | 0.5838279 | 0.0361622
15.2284 | 49.4968 | 51.54615 | 50.36708 | -2.049353 | 0.5586129 | 0.5842747 | 0.03618687
15.2384 | 49.5072 | 51.53941 | 50.35603 | -2.032207 | 0.5624477 | 0.5847221 | 0.03621157
15.24839 | 49.4825 | 51.53266 | 50.34495 | -2.050164 | 0.5663115 | 0.5851696 | 0.03623627
15.25839 | 49.511 | 51.52591 | 50.33382 | -2.01491 | 0.5702112 | 0.5856181 | 0.03626102
15.26839 | 49.5159 | 51.51915 | 50.32266 | -2.003251 | 0.574142 | 0.5860671 | 0.0362858
15.27839 | 49.4993 | 51.51239 | 50.31146 | -2.013086 | 0.5781026 | 0.5865167 | 0.03631061
15.28839 | 49.4954 | 51.50561 | 50.30022 | -2.010214 | 0.5820922 | 0.5869669 | 0.03633544
15.29839 | 49.4946 | 51.49883 | 50.28895 | -2.004232 | 0.5861092 | 0.5874176 | 0.0363603
15.30838 | 49.4771 | 51.49205 | 50.27765 | -2.014948 | 0.5901485 | 0.5878684 | 0.03638517
15.31838 | 49.4687 | 51.48525 | 50.2663 | -2.016546 | 0.5942164 | 0.5883202 | 0.03641008
15.32838 | 49.4699 | 51.47843 | 50.25492 | -2.008532 | 0.5983075 | 0.5887726 | 0.03643502
15.33838 | 49.4637 | 51.4716 | 50.2435 | -2.007902 | 0.6024199 | 0.5892255 | 0.03645999
15.34838 | 49.475 | 51.46476 | 50.23204 | -1.989757 | 0.6065521 | 0.589679 | 0.03648499
15.35838 | 49.4523 | 51.45789 | 50.22055 | -2.005594 | 0.6107024 | 0.590133 | 0.03651002
15.36837 | 49.4621 | 51.45102 | 50.20903 | -1.988918 | 0.614864 | 0.5905872 | 0.03653505
15.37837 | 49.4534 | 51.44411 | 50.19747 | -1.990712 | 0.6190434 | 0.5910423 | 0.03656012
15.38837 | 49.4455 | 51.43718 | 50.18587 | -1.991683 | 0.6232343 | 0.591498 | 0.03658523
15.39837 | 49.4468 | 51.43023 | 50.17423 | -1.983427 | 0.6274341 | 0.5919543 | 0.03661036
15.40837 | 49.436 | 51.42324 | 50.16256 | -1.987242 | 0.6316405 | 0.5924112 | 0.03663552
15.41837 | 49.4199 | 51.41623 | 50.15085 | -1.996326 | 0.6358507 | 0.5928686 | 0.03666071
15.42836 | 49.428 | 51.40918 | 50.13911 | -1.981182 | 0.6400579 | 0.5933261 | 0.0366859
15.43836 | 49.4114 | 51.40209 | 50.12733 | -1.990695 | 0.6442675 | 0.5937846 | 0.03671115
15.44836 | 49.3983 | 51.39497 | 50.11551 | -1.996667 | 0.6484723 | 0.5942437 | 0.03673642
15.45836 | 49.4023 | 51.3878 | 50.10366 | -1.985496 | 0.6526692 | 0.5947034 | 0.03676172
15.46836 | 49.389 | 51.38058 | 50.09177 | -1.991579 | 0.6568549 | 0.5951637 | 0.03678705
15.47836 | 49.3875 | 51.37331 | 50.07985 | -1.985812 | 0.6610262 | 0.5956245 | 0.0368124
15.48835 | 49.3858 | 51.366 | 50.0679 | -1.9802 | 0.665175 | 0.5960854 | 0.03683776
15.49835 | 49.3968 | 51.35862 | 50.05591 | -1.961823 | 0.6693066 | 0.5965473 | 0.03686318
15.50835 | 49.3738 | 51.35119 | 50.04388 | -1.977386 | 0.6734128 | 0.5970098 | 0.03688861
15.51835 | 49.3805 | 51.34369 | 50.03181 | -1.963186 | 0.6774898 | 0.597473 | 0.03691408
15.52835 | 49.3717 | 51.33612 | 50.01971 | -1.964417 | 0.6815337 | 0.5979366 | 0.03693957
15.53834 | 49.3637 | 51.32848 | 50.00758 | -1.964784 | 0.6855365 | 0.5984004 | 0.03696507
15.54834 | 49.3635 | 51.32077 | 49.99541 | -1.957267 | 0.689502 | 0.5988652 | 0.03699062
15.55834 | 49.3486 | 51.31297 | 49.9832 | -1.96437 | 0.693422 | 0.5993306 | 0.0370162
15.56834 | 49.3487 | 51.30509 | 49.97096 | -1.956389 | 0.6972922 | 0.5997966 | 0.03704181
15.57834 | 49.3302 | 51.29712 | 49.95868 | -1.966919 | 0.7011083 | 0.6002631 | 0.03706745
15.58834 | 49.3335 | 51.28906 | 49.94637 | -1.955556 | 0.7048658 | 0.6007303 | 0.03709311
15.59833 | 49.3366 | 51.2809 | 49.93403 | -1.944304 | 0.7085568 | 0.6011975 | 0.03711878
15.60833 | 49.3441 | 51.27264 | 49.92165 | -1.928542 | 0.712184 | 0.6016658 | 0.0371445
15.61833 | 49.3243 | 51.26427 | 49.90923 | -1.939973 | 0.7157392 | 0.6021347 | 0.03717025
15.62833 | 49.332 | 51.25579 | 49.89678 | -1.923794 | 0.7192179 | 0.6026042 | 0.03719603
15.63833 | 49.3269 | 51.2472 | 49.88429 | -1.920299 | 0.7226157 | 0.6030742 | 0.03722183
15.64833 | 49.3486 | 51.23848 | 49.87176 | -1.889885 | 0.725928 | 0.6035448 | 0.03724767
15.65832 | 49.3264 | 51.22966 | 49.85922 | -1.903256 | 0.7291472 | 0.6040156 | 0.03727351
15.66832 | 49.3316 | 51.22069 | 49.84663 | -1.889089 | 0.7322754 | 0.6044874 | 0.03729939
15.67832 | 49.3255 | 51.21159 | 49.834 | -1.88609 | 0.735305 | 0.6049598 | 0.03732531
15.68832 | 49.3221 | 51.20235 | 49.82134 | -1.880254 | 0.7382316 | 0.6054327 | 0.03735126
15.69832 | 49.3222 | 51.19298 | 49.80864 | -1.870777 | 0.7410512 | 0.6059063 | 0.03737724
15.70832 | 49.3341 | 51.18345 | 49.79591 | -1.849355 | 0.7437596 | 0.6063805 | 0.03740325
15.71831 | 49.3473 | 51.17379 | 49.78316 | -1.826493 | 0.7463505 | 0.6068548 | 0.03742926
15.72831 | 49.3355 | 51.16397 | 49.77036 | -1.82847 | 0.7488252 | 0.6073301 | 0.03745532
15.73831 | 49.3259 | 51.15399 | 49.75753 | -1.828091 | 0.7511774 | 0.6078061 | 0.03748141
15.74831 | 49.3407 | 51.14385 | 49.74466 | -1.803151 | 0.7534038 | 0.6082826 | 0.03750753
15.75831 | 49.3552 | 51.13355 | 49.73176 | -1.77835 | 0.7555011 | 0.6087597 | 0.03753369
15.76831 | 49.3529 | 51.12308 | 49.71882 | -1.770182 | 0.7574661 | 0.6092375 | 0.03755986
15.7783 | 49.3459 | 51.11246 | 49.70586 | -1.766557 | 0.7592944 | 0.6097154 | 0.03758605
15.7883 | 49.3559 | 51.10165 | 49.69286 | -1.74575 | 0.760987 | 0.6101943 | 0.03761229
15.7983 | 49.3493 | 51.09067 | 49.67982 | -1.74137 | 0.7625396 | 0.6106738 | 0.03763855
15.8083 | 49.3538 | 51.07951 | 49.66675 | -1.725714 | 0.7639502 | 0.611154 | 0.03766485
15.8183 | 49.3627 | 51.06818 | 49.65364 | -1.705481 | 0.7652169 | 0.6116347 | 0.03769117
15.8283 | 49.3594 | 51.05667 | 49.6405 | -1.69727 | 0.7663382 | 0.612116 | 0.03771753
15.83829 | 49.3637 | 51.04499 | 49.62734 | -1.68129 | 0.7673119 | 0.6125975 | 0.03774389
15.84829 | 49.353 | 51.03312 | 49.61413 | -1.680118 | 0.7681389 | 0.61308 | 0.0377703
15.85829 | 49.3726 | 51.02106 | 49.60089 | -1.648465 | 0.7688176 | 0.6135631 | 0.03779674
15.86829 | 49.3625 | 51.00883 | 49.58761 | -1.64633 | 0.7693474 | 0.6140469 | 0.03782321
15.87829 | 49.3615 | 50.99641 | 49.5743 | -1.634913 | 0.7697285 | 0.6145313 | 0.03784971
15.88829 | 49.3601 | 50.98381 | 49.56096 | -1.623714 | 0.7699608 | 0.6150163 | 0.03787624
15.89828 | 49.345 | 50.97105 | 49.5476 | -1.626048 | 0.770045 | 0.6155013 | 0.03790278
15.90828 | 49.3417 | 50.95809 | 49.53419 | -1.616388 | 0.769982 | 0.6159875 | 0.03792937
15.91828 | 49.3282 | 50.94495 | 49.52075 | -1.61675 | 0.7697726 | 0.6164744 | 0.03795599
15.92828 | 49.3505 | 50.93163 | 49.50727 | -1.581133 | 0.7694183 | 0.6169618 | 0.03798264
15.93828 | 49.3251 | 50.91814 | 49.49376 | -1.593041 | 0.7689208 | 0.6174499 | 0.03800932
15.94827 | 49.3251 | 50.90449 | 49.48023 | -1.579389 | 0.7682826 | 0.617938 | 0.038036
15.95827 | 49.3391 | 50.89065 | 49.46666 | -1.551552 | 0.7675048 | 0.6184273 | 0.03806274
15.96827 | 49.3256 | 50.87665 | 49.45305 | -1.551045 | 0.7665902 | 0.6189172 | 0.03808951
15.97827 | 49.3188 | 50.86247 | 49.43941 | -1.543672 | 0.7655415 | 0.6194077 | 0.03811631
15.98827 | 49.2963 | 50.84814 | 49.42573 | -1.551836 | 0.7643618 | 0.6198988 | 0.03814314
15.99827 | 49.3042 | 50.83364 | 49.41202 | -1.529439 | 0.7630541 | 0.6203906 | 0.03816999
16.00826 | 49.2922 | 50.819 | 49.3983 | -1.5268 | 0.7616231 | 0.6208825 | 0.03819685
16.01826 | 49.2684 | 50.80419 | 49.38452 | -1.535793 | 0.7600697 | 0.6213755 | 0.03822377
16.02826 | 49.2583 | 50.78924 | 49.37072 | -1.530936 | 0.7583986 | 0.6218692 | 0.03825072
16.03826 | 49.2433 | 50.77413 | 49.35688 | -1.530834 | 0.756614 | 0.6223633 | 0.0382777
16.04826 | 49.2394 | 50.75889 | 49.34301 | -1.51949 | 0.7547196 | 0.6228582 | 0.03830471
16.05826 | 49.2389 | 50.74351 | 49.3291 | -1.504608 | 0.7527197 | 0.6233538 | 0.03833175
16.06825 | 49.2564 | 50.72801 | 49.31518 | -1.471609 | 0.7506205 | 0.6238494 | 0.03835879
16.07825 | 49.2463 | 50.71237 | 49.30121 | -1.466065 | 0.7484222 | 0.6243462 | 0.03838589
16.08825 | 49.2347 | 50.6966 | 49.28721 | -1.461897 | 0.7461312 | 0.6248436 | 0.03841303
16.09825 | 49.2277 | 50.68071 | 49.27318 | -1.453009 | 0.7437519 | 0.6253416 | 0.03844019
16.10825 | 49.2372 | 50.6647 | 49.25911 | -1.427505 | 0.7412887 | 0.6258403 | 0.03846738
16.11825 | 49.2265 | 50.64859 | 49.24501 | -1.42209 | 0.7387462 | 0.6263395 | 0.03849461
16.12824 | 49.2203 | 50.63239 | 49.23089 | -1.412086 | 0.7361318 | 0.6268391 | 0.03852183
16.13824 | 49.2028 | 50.61606 | 49.21673 | -1.413263 | 0.7334443 | 0.6273396 | 0.03854911
16.14824 | 49.192 | 50.59964 | 49.20253 | -1.407643 | 0.730691 | 0.6278408 | 0.03857643
16.15824 | 49.2138 | 50.58313 | 49.18831 | -1.36933 | 0.7278764 | 0.6283428 | 0.03860378
16.16824 | 49.2188 | 50.56653 | 49.17405 | -1.347729 | 0.7250049 | 0.6288452 | 0.03863115
16.17824 | 49.2033 | 50.54984 | 49.15976 | -1.346544 | 0.722081 | 0.6293483 | 0.03865856
16.18823 | 49.2194 | 50.5331 | 49.14545 | -1.313697 | 0.7191119 | 0.6298516 | 0.03868598
16.19823 | 49.2064 | 50.51626 | 49.13109 | -1.309857 | 0.7160961 | 0.6303561 | 0.03871344
16.20823 | 49.2195 | 50.49935 | 49.1167 | -1.279847 | 0.7130405 | 0.6308612 | 0.03874095
16.21823 | 49.2206 | 50.48237 | 49.10229 | -1.261771 | 0.7099494 | 0.6313669 | 0.03876848
16.22823 | 49.2326 | 50.46533 | 49.08784 | -1.232732 | 0.7068267 | 0.6318733 | 0.03879604
16.23823 | 49.2407 | 50.44823 | 49.07335 | -1.207534 | 0.7036764 | 0.6323803 | 0.03882363
16.24822 | 49.2158 | 50.4311 | 49.05885 | -1.215298 | 0.7005055 | 0.6328874 | 0.03885123
16.25822 | 49.2385 | 50.41389 | 49.04431 | -1.175395 | 0.6973111 | 0.6333958 | 0.03887889
16.26822 | 49.2286 | 50.39664 | 49.02973 | -1.168044 | 0.6941003 | 0.6339048 | 0.03890658
16.27822 | 49.2426 | 50.37935 | 49.01512 | -1.136749 | 0.6908764 | 0.6344144 | 0.0389343
16.28822 | 49.2326 | 50.36201 | 49.00048 | -1.129414 | 0.6876428 | 0.6349247 | 0.03896205
16.29821 | 49.2627 | 50.34466 | 48.98583 | -1.081959 | 0.6844057 | 0.6354351 | 0.03898981
16.30821 | 49.244 | 50.32725 | 48.97113 | -1.083253 | 0.6811622 | 0.6359468 | 0.03901762
16.31821 | 49.2459 | 50.30982 | 48.95639 | -1.063915 | 0.6779181 | 0.636459 | 0.03904547
16.32821 | 49.2551 | 50.29235 | 48.94163 | -1.03725 | 0.6746765 | 0.6369719 | 0.03907335
16.33821 | 49.2613 | 50.27486 | 48.92683 | -1.013559 | 0.67144 | 0.6374855 | 0.03910126
16.34821 | 49.2521 | 50.25735 | 48.91201 | -1.005246 | 0.6682113 | 0.6379998 | 0.0391292
16.3582 | 49.2595 | 50.23983 | 48.89716 | -0.9803304 | 0.6649958 | 0.6385142 | 0.03915715
16.3682 | 49.2819 | 50.22228 | 48.88227 | -0.9403793 | 0.6617898 | 0.6390297 | 0.03918515
16.3782 | 49.286 | 50.20471 | 48.86736 | -0.9187129 | 0.6585986 | 0.639546 | 0.03921319
16.3882 | 49.2845 | 50.18713 | 48.8524 | -0.9026333 | 0.6554243 | 0.6400629 | 0.03924126
16.3982 | 49.2761 | 50.16954 | 48.83742 | -0.8934424 | 0.6522688 | 0.6405806 | 0.03926936
16.4082 | 49.2905 | 50.15194 | 48.82241 | -0.8614422 | 0.6491341 | 0.6410988 | 0.03929749
16.41819 | 49.2893 | 50.13435 | 48.80738 | -0.8450524 | 0.6460252 | 0.6416172 | 0.03932563
16.42819 | 49.2874 | 50.11674 | 48.79231 | -0.829339 | 0.6429372 | 0.6421367 | 0.03935383
16.43819 | 49.3 | 50.09912 | 48.77721 | -0.7991215 | 0.6398748 | 0.642657 | 0.03938206
16.44819 | 49.2938 | 50.0815 | 48.76207 | -0.7877013 | 0.6368396 | 0.643178 | 0.03941032
16.45819 | 49.2835 | 50.06388 | 48.74691 | -0.7803799 | 0.6338329 | 0.6436997 | 0.03943862
16.46819 | 49.2946 | 50.04626 | 48.73171 | -0.7516585 | 0.6308559 | 0.644222 | 0.03946695
16.47818 | 49.3137 | 50.02866 | 48.7165 | -0.7149559 | 0.6279126 | 0.6447444 | 0.03949528
16.48818 | 49.2998 | 50.01104 | 48.70125 | -0.711238 | 0.6249985 | 0.645268 | 0.03952367
16.49818 | 49.3061 | 49.99342 | 48.68596 | -0.6873236 | 0.6221171 | 0.6457924 | 0.0395521
16.50818 | 49.3124 | 49.97581 | 48.67065 | -0.6634134 | 0.6192696 | 0.6463174 | 0.03958056
16.51818 | 49.3115 | 49.95821 | 48.6553 | -0.6467085 | 0.6164567 | 0.6468432 | 0.03960905
16.52818 | 49.2946 | 49.94061 | 48.63992 | -0.6460096 | 0.6136791 | 0.6473696 | 0.03963757
16.53817 | 49.3228 | 49.92303 | 48.62453 | -0.6002349 | 0.6109402 | 0.6478961 | 0.0396661
16.54817 | 49.313 | 49.90545 | 48.6091 | -0.5924498 | 0.6082351 | 0.6484239 | 0.03969469
16.55817 | 49.2989 | 49.88787 | 48.59363 | -0.5889727 | 0.6055671 | 0.6489524 | 0.03972331
16.56817 | 49.3086 | 49.8703 | 48.57813 | -0.5617039 | 0.6029365 | 0.6494815 | 0.03975197
16.57817 | 49.3201 | 49.85274 | 48.56261 | -0.532644 | 0.6003439 | 0.6500113 | 0.03978065
16.58817 | 49.3167 | 49.83519 | 48.54705 | -0.5184934 | 0.5977895 | 0.6505419 | 0.03980938
16.59816 | 49.3053 | 49.81767 | 48.53148 | -0.5123697 | 0.5952762 | 0.6510726 | 0.03983811
16.60816 | 49.3053 | 49.80014 | 48.51587 | -0.4948384 | 0.592799 | 0.6516045 | 0.03986689
16.61816 | 49.3049 | 49.78262 | 48.50022 | -0.4777172 | 0.5903609 | 0.6521371 | 0.03989572
16.62816 | 49.3271 | 49.76511 | 48.48455 | -0.4380063 | 0.5879618 | 0.6526705 | 0.03992457
16.63816 | 49.3059 | 49.74761 | 48.46885 | -0.4417058 | 0.5856018 | 0.6532045 | 0.03995345
16.64816 | 49.3245 | 49.73012 | 48.45311 | -0.4056158 | 0.583281 | 0.6537392 | 0.03998238
16.65815 | 49.3175 | 49.71265 | 48.43737 | -0.3951538 | 0.5810017 | 0.6542741 | 0.0400113
16.66815 | 49.3245 | 49.69519 | 48.42158 | -0.370685 | 0.5787594 | 0.6548102 | 0.0400403
16.67815 | 49.3314 | 49.67773 | 48.40575 | -0.3463268 | 0.5765562 | 0.655347 | 0.04006932
16.68815 | 49.3127 | 49.66028 | 48.3899 | -0.3475793 | 0.574392 | 0.6558846 | 0.04009837
16.69815 | 49.3295 | 49.64284 | 48.37403 | -0.3133421 | 0.5722667 | 0.6564228 | 0.04012746
16.70814 | 49.3117 | 49.62543 | 48.35813 | -0.3137331 | 0.5701825 | 0.6569612 | 0.04015655
16.71814 | 49.3276 | 49.60802 | 48.3422 | -0.2804167 | 0.5681345 | 0.6575009 | 0.04018571
16.72814 | 49.3184 | 49.59061 | 48.32623 | -0.2722105 | 0.566125 | 0.6580413 | 0.0402149
16.73814 | 49.3101 | 49.57321 | 48.31023 | -0.2631144 | 0.5641537 | 0.6585824 | 0.04024413
16.74814 | 49.3217 | 49.55583 | 48.29421 | -0.234128 | 0.5622203 | 0.6591241 | 0.04027339
16.75814 | 49.298 | 49.53845 | 48.27816 | -0.2404513 | 0.5603246 | 0.6596666 | 0.04030268
16.76813 | 49.3116 | 49.5211 | 48.26209 | -0.2095013 | 0.5584681 | 0.6602093 | 0.04033197
16.77813 | 49.323 | 49.50374 | 48.24598 | -0.1807431 | 0.5566469 | 0.6607533 | 0.04036133
16.78813 | 49.329 | 49.48639 | 48.22984 | -0.1573939 | 0.5548626 | 0.661298 | 0.04039072
16.79813 | 49.3187 | 49.46905 | 48.21368 | -0.1503533 | 0.5531147 | 0.6618433 | 0.04042015
16.80813 | 49.299 | 49.45172 | 48.19748 | -0.1527211 | 0.5514031 | 0.6623893 | 0.04044962
16.81813 | 49.3104 | 49.4344 | 48.18125 | -0.1239972 | 0.5497273 | 0.6629362 | 0.04047912
16.82812 | 49.3122 | 49.4171 | 48.16502 | -0.1048982 | 0.5480886 | 0.6634833 | 0.04050862
16.83812 | 49.2958 | 49.39979 | 48.14874 | -0.1039895 | 0.5464834 | 0.6640315 | 0.04053819
16.84812 | 49.2833 | 49.38249 | 48.13243 | -0.09918796 | 0.5449129 | 0.6645805 | 0.04056778
16.85812 | 49.2967 | 49.36519 | 48.11609 | -0.06849339 | 0.5433769 | 0.6651302 | 0.04059742
16.86812 | 49.2756 | 49.34791 | 48.09972 | -0.07230531 | 0.5418749 | 0.6656806 | 0.04062709
16.87812 | 49.2909 | 49.33062 | 48.08333 | -0.03972355 | 0.5404066 | 0.6662318 | 0.04065679
16.88811 | 49.2933 | 49.31337 | 48.06692 | -0.0200651 | 0.538973 | 0.6667832 | 0.04068651
16.89811 | 49.2835 | 49.29609 | 48.05047 | -0.0125949 | 0.5375708 | 0.6673359 | 0.04071628
16.90811 | 49.2897 | 49.27883 | 48.03399 | 0.01087015 | 0.536201 | 0.6678892 | 0.04074609
16.91811 | 49.2807 | 49.26157 | 48.01749 | 0.01913018 | 0.5348633 | 0.6684434 | 0.04077593
16.92811 | 49.2958 | 49.24431 | 48.00095 | 0.05148573 | 0.5335574 | 0.6689982 | 0.04080581
16.93811 | 49.2861 | 49.22706 | 47.98439 | 0.0590369 | 0.5322828 | 0.6695538 | 0.04083573
16.9481 | 49.2718 | 49.20983 | 47.96782 | 0.06196703 | 0.5310401 | 0.6701096 | 0.04086564
16.9581 | 49.269 | 49.19259 | 47.9512 | 0.07641077 | 0.5298269 | 0.6706667 | 0.04089563
16.9681 | 49.2698 | 49.17535 | 47.93455 | 0.09445134 | 0.5286437 | 0.6712245 | 0.04092565
16.9781 | 49.2873 | 49.15811 | 47.91788 | 0.129189 | 0.5274903 | 0.671783 | 0.0409557
16.9881 | 49.2578 | 49.14088 | 47.90118 | 0.1169241 | 0.5263661 | 0.6723423 | 0.04098579
16.9981 | 49.2786 | 49.12364 | 47.88445 | 0.154957 | 0.5252709 | 0.6729024 | 0.04101592
17.00809 | 49.2672 | 49.10643 | 47.86772 | 0.1607708 | 0.5242053 | 0.6734627 | 0.04104605
17.01809 | 49.2673 | 49.0892 | 47.85093 | 0.1781003 | 0.5231667 | 0.6740242 | 0.04107624
17.02809 | 49.2642 | 49.07197 | 47.83412 | 0.1922284 | 0.5221561 | 0.6745865 | 0.04110648
17.03809 | 49.2792 | 49.05474 | 47.81729 | 0.2244557 | 0.5211727 | 0.6751496 | 0.04113674
17.04809 | 49.26 | 49.03752 | 47.80042 | 0.2224825 | 0.5202163 | 0.6757133 | 0.04116704
17.05809 | 49.2565 | 49.02029 | 47.78353 | 0.2362091 | 0.5192866 | 0.6762779 | 0.04119738
17.06808 | 49.2576 | 49.00308 | 47.76663 | 0.2545184 | 0.5183839 | 0.6768427 | 0.04122772
17.07808 | 49.2743 | 48.98585 | 47.74968 | 0.2884455 | 0.5175062 | 0.6774087 | 0.04125813
17.08808 | 49.2576 | 48.96863 | 47.73271 | 0.2889732 | 0.5166541 | 0.6779756 | 0.04128858
17.09808 | 49.2534 | 48.9514 | 47.71571 | 0.3020019 | 0.5158271 | 0.6785431 | 0.04131906
17.10808 | 49.2582 | 48.93417 | 47.69868 | 0.3240319 | 0.5150249 | 0.6791115 | 0.04134958
17.11807 | 49.2509 | 48.91695 | 47.68165 | 0.3339463 | 0.5142479 | 0.67968 | 0.0413801
17.12807 | 49.2464 | 48.89972 | 47.66457 | 0.3466797 | 0.5134942 | 0.68025 | 0.04141069
17.13807 | 49.2562 | 48.88248 | 47.64746 | 0.3737154 | 0.5127642 | 0.6808206 | 0.04144132
17.14807 | 49.2504 | 48.86525 | 47.63032 | 0.3851537 | 0.5120576 | 0.681392 | 0.04147198
17.15807 | 49.2219 | 48.84801 | 47.61316 | 0.3738946 | 0.511374 | 0.6819642 | 0.04150267
17.16807 | 49.2401 | 48.83076 | 47.59598 | 0.4093385 | 0.5107133 | 0.6825371 | 0.04153341
17.17806 | 49.2395 | 48.81353 | 47.57878 | 0.4259685 | 0.5100755 | 0.6831103 | 0.04156415
17.18806 | 49.2328 | 48.79628 | 47.56154 | 0.4365194 | 0.5094592 | 0.6836848 | 0.04159495
17.19806 | 49.2426 | 48.77903 | 47.54428 | 0.463574 | 0.5088646 | 0.6842601 | 0.04162579
17.20806 | 49.2299 | 48.76177 | 47.52698 | 0.4681327 | 0.5082914 | 0.6848361 | 0.04165668
17.21806 | 49.2233 | 48.7445 | 47.50966 | 0.4787959 | 0.5077394 | 0.6854129 | 0.0416876
17.22806 | 49.2309 | 48.72724 | 47.49232 | 0.5036636 | 0.5072082 | 0.6859905 | 0.04171855
17.23805 | 49.2137 | 48.70998 | 47.47497 | 0.5037188 | 0.5066979 | 0.6865683 | 0.04174951
17.24805 | 49.225 | 48.6927 | 47.45757 | 0.5322965 | 0.5062074 | 0.6871475 | 0.04178053
17.25805 | 49.1778 | 48.67542 | 47.44014 | 0.5023794 | 0.5057368 | 0.6877275 | 0.0418116
17.26805 | 49.206 | 48.65813 | 47.4227 | 0.5478679 | 0.5052859 | 0.6883082 | 0.0418427
17.27805 | 49.2021 | 48.64084 | 47.40522 | 0.5612622 | 0.5048543 | 0.6888897 | 0.04187383
17.28805 | 49.2031 | 48.62354 | 47.38772 | 0.5795625 | 0.5044418 | 0.689472 | 0.04190501
17.29804 | 49.1795 | 48.60625 | 47.37021 | 0.5732515 | 0.5040486 | 0.6900546 | 0.04193619
17.30804 | 49.1907 | 48.58894 | 47.35266 | 0.6017645 | 0.5036733 | 0.6906384 | 0.04196743
17.31804 | 49.1742 | 48.57162 | 47.33508 | 0.602584 | 0.5033164 | 0.6912231 | 0.04199872
17.32804 | 49.2071 | 48.55429 | 47.31747 | 0.6528104 | 0.5029775 | 0.6918086 | 0.04203005
17.33804 | 49.1875 | 48.53696 | 47.29984 | 0.6505438 | 0.5026564 | 0.6923948 | 0.04206141
17.34804 | 49.1866 | 48.51962 | 47.28219 | 0.6669845 | 0.5023527 | 0.6929819 | 0.04209281
17.35803 | 49.177 | 48.50228 | 47.26452 | 0.6747153 | 0.5020665 | 0.6935692 | 0.04212421
17.36803 | 49.1695 | 48.48493 | 47.24682 | 0.684571 | 0.5017971 | 0.6941578 | 0.04215568
17.37803 | 49.1768 | 48.46757 | 47.22909 | 0.7092345 | 0.5015444 | 0.6947473 | 0.04218719
17.38803 | 49.1915 | 48.45019 | 47.21133 | 0.741306 | 0.5013083 | 0.6953376 | 0.04221874
17.39803 | 49.178 | 48.43281 | 47.19355 | 0.7451857 | 0.5010885 | 0.6959286 | 0.04225032
17.40803 | 49.175 | 48.41543 | 47.17574 | 0.7595736 | 0.5008847 | 0.6965205 | 0.04228195
17.41802 | 49.1628 | 48.39805 | 47.15792 | 0.7647528 | 0.5006969 | 0.6971126 | 0.04231358
17.42802 | 49.1813 | 48.38064 | 47.14007 | 0.8006578 | 0.5005247 | 0.697706 | 0.04234528
17.43802 | 49.1594 | 48.36323 | 47.12218 | 0.7961718 | 0.5003678 | 0.6983004 | 0.04237702
17.44802 | 49.156 | 48.34581 | 47.10427 | 0.8101946 | 0.5002262 | 0.6988955 | 0.04240879
17.45802 | 49.1818 | 48.32837 | 47.08634 | 0.8534265 | 0.5000995 | 0.6994915 | 0.0424406
17.46802 | 49.1369 | 48.31093 | 47.06838 | 0.8259678 | 0.4999877 | 0.7000882 | 0.04247245
17.47801 | 49.1899 | 48.2935 | 47.05042 | 0.8964011 | 0.4998905 | 0.700685 | 0.04250431
17.48801 | 49.182 | 48.27604 | 47.03241 | 0.9059612 | 0.4998076 | 0.7012834 | 0.04253624
17.49801 | 49.166 | 48.25857 | 47.01438 | 0.9074311 | 0.4997389 | 0.7018826 | 0.0425682
17.50801 | 49.1776 | 48.24109 | 46.99632 | 0.9365107 | 0.4996843 | 0.7024826 | 0.04260021
17.51801 | 49.1882 | 48.2236 | 46.97824 | 0.9646002 | 0.4996436 | 0.7030835 | 0.04263225
17.528 | 49.1751 | 48.20612 | 46.96015 | 0.9689824 | 0.4996164 | 0.7036845 | 0.0426643
17.538 | 49.1504 | 48.18861 | 46.94202 | 0.9617923 | 0.4996027 | 0.704287 | 0.04269642
17.548 | 49.1634 | 48.17109 | 46.92387 | 0.9923124 | 0.4996024 | 0.7048903 | 0.04272858
17.558 | 49.1692 | 48.15356 | 46.90569 | 1.015643 | 0.4996152 | 0.7054944 | 0.04276077
17.568 | 49.1263 | 48.13602 | 46.88748 | 0.9902839 | 0.4996409 | 0.7060994 | 0.04279301
17.578 | 49.1795 | 48.11846 | 46.86925 | 1.061036 | 0.4996794 | 0.7067052 | 0.04282529
17.58799 | 49.159 | 48.10092 | 46.85102 | 1.05808 | 0.4997306 | 0.7073112 | 0.04285757
17.59799 | 49.1621 | 48.08335 | 46.83274 | 1.078754 | 0.4997942 | 0.7079187 | 0.04288992
17.60799 | 49.1661 | 48.06576 | 46.81444 | 1.100338 | 0.4998702 | 0.708527 | 0.04292231
17.61799 | 49.1685 | 48.04817 | 46.79612 | 1.120333 | 0.4999584 | 0.7091361 | 0.04295474
17.62799 | 49.1583 | 48.03056 | 46.77777 | 1.127739 | 0.5000587 | 0.7097461 | 0.04298721
17.63799 | 49.1363 | 48.01294 | 46.7594 | 1.123357 | 0.5001707 | 0.7103569 | 0.04301972
17.64798 | 49.1406 | 47.99533 | 46.74102 | 1.145268 | 0.5002945 | 0.710968 | 0.04305224
17.65798 | 49.1347 | 47.97769 | 46.7226 | 1.157008 | 0.5004299 | 0.7115805 | 0.04308482
17.66798 | 49.1049 | 47.96004 | 46.70415 | 1.14486 | 0.5005767 | 0.7121938 | 0.04311745
17.67798 | 49.1342 | 47.94238 | 46.68568 | 1.191823 | 0.500735 | 0.712808 | 0.04315012
17.68798 | 49.1241 | 47.9247 | 46.66719 | 1.199398 | 0.5009044 | 0.7134231 | 0.04318282
17.69798 | 49.1099 | 47.90702 | 46.64868 | 1.202884 | 0.5010849 | 0.714039 | 0.04321557
17.70797 | 49.1096 | 47.88934 | 46.63016 | 1.220265 | 0.501276 | 0.7146551 | 0.04324832
17.71797 | 49.0998 | 47.87163 | 46.61159 | 1.228175 | 0.5014782 | 0.7152727 | 0.04328115
17.72797 | 49.0916 | 47.8539 | 46.59301 | 1.237697 | 0.5016912 | 0.7158911 | 0.04331401
17.73797 | 49.0698 | 47.83617 | 46.5744 | 1.233631 | 0.5019147 | 0.7165105 | 0.04334692
17.74797 | 49.0818 | 47.81842 | 46.55576 | 1.263377 | 0.5021486 | 0.7171307 | 0.04337986
17.75797 | 49.0588 | 47.80067 | 46.53711 | 1.258134 | 0.5023929 | 0.7177517 | 0.04341284
17.76796 | 49.0644 | 47.78291 | 46.51845 | 1.281487 | 0.5026472 | 0.7183729 | 0.04344584
17.77796 | 49.0587 | 47.76513 | 46.49974 | 1.293569 | 0.5029119 | 0.7189956 | 0.0434789
17.78796 | 49.0779 | 47.74734 | 46.48102 | 1.330563 | 0.5031865 | 0.7196193 | 0.043512
17.79796 | 49.0387 | 47.72953 | 46.46227 | 1.30917 | 0.5034711 | 0.7202438 | 0.04354515
17.80796 | 49.0422 | 47.71171 | 46.4435 | 1.330489 | 0.5037655 | 0.7208691 | 0.04357834
17.81796 | 49.0358 | 47.69388 | 46.4247 | 1.341921 | 0.5040696 | 0.7214954 | 0.04361156
17.82795 | 49.0401 | 47.67605 | 46.4059 | 1.364047 | 0.504383 | 0.7221219 | 0.04364479
17.83795 | 49.0282 | 47.6582 | 46.38706 | 1.370003 | 0.5047063 | 0.7227498 | 0.0436781
17.84795 | 49.0111 | 47.64033 | 46.3682 | 1.370772 | 0.5050389 | 0.7233787 | 0.04371145
17.85795 | 49.0234 | 47.62245 | 46.34931 | 1.400953 | 0.5053809 | 0.7240084 | 0.04374483
17.86795 | 49.0081 | 47.60455 | 46.3304 | 1.403547 | 0.5057322 | 0.724639 | 0.04377826
17.87795 | 48.987 | 47.58665 | 46.31147 | 1.400353 | 0.5060925 | 0.7252705 | 0.04381173
17.88794 | 48.9982 | 47.56875 | 46.29254 | 1.429454 | 0.5064616 | 0.7259023 | 0.04384521
17.89794 | 48.9834 | 47.55081 | 46.27356 | 1.432586 | 0.5068399 | 0.7265355 | 0.04387875
17.90794 | 48.9935 | 47.53287 | 46.25456 | 1.46063 | 0.5072273 | 0.7271697 | 0.04391235
17.91794 | 48.9857 | 47.51491 | 46.23554 | 1.470787 | 0.5076235 | 0.7278046 | 0.04394599
17.92794 | 48.9889 | 47.49694 | 46.21649 | 1.491956 | 0.5080283 | 0.7284406 | 0.04397966
17.93793 | 48.9648 | 47.47898 | 46.19745 | 1.485821 | 0.5084415 | 0.7290767 | 0.04401334
17.94793 | 48.9616 | 47.46098 | 46.17836 | 1.500616 | 0.5088636 | 0.7297144 | 0.0440471
17.95793 | 48.9775 | 47.44298 | 46.15925 | 1.534524 | 0.5092943 | 0.730353 | 0.04408089
17.96793 | 48.9597 | 47.42496 | 46.14011 | 1.534744 | 0.5097333 | 0.7309925 | 0.04411473
17.97793 | 48.9203 | 47.40692 | 46.12096 | 1.513378 | 0.5101807 | 0.7316329 | 0.04414862
17.98793 | 48.9255 | 47.38888 | 46.10178 | 1.536624 | 0.5106365 | 0.7322741 | 0.04418254
17.99792 | 48.9341 | 47.37083 | 46.0826 | 1.563265 | 0.5111 | 0.7329157 | 0.04421647
18.00792 | 48.8922 | 47.35276 | 46.06338 | 1.539437 | 0.5115722 | 0.7335588 | 0.04425047
18.01792 | 48.9123 | 47.33468 | 46.04414 | 1.577622 | 0.5120524 | 0.7342028 | 0.04428452
18.02792 | 48.8988 | 47.31658 | 46.02487 | 1.582219 | 0.5125407 | 0.7348476 | 0.04431861
18.03792 | 48.8888 | 47.29847 | 46.00559 | 1.59033 | 0.513037 | 0.7354935 | 0.04435274
18.04792 | 48.8799 | 47.28035 | 45.98628 | 1.599553 | 0.5135412 | 0.7361401 | 0.04438691
18.05791 | 48.8656 | 47.26223 | 45.96697 | 1.603371 | 0.5140527 | 0.7367871 | 0.0444211
18.06791 | 48.8848 | 47.24408 | 45.94762 | 1.64072 | 0.5145726 | 0.7374357 | 0.04445535
18.07791 | 48.8227 | 47.22592 | 45.92824 | 1.596782 | 0.5151002 | 0.7380851 | 0.04448965
18.08791 | 48.8254 | 47.20774 | 45.90885 | 1.617656 | 0.5156355 | 0.7387355 | 0.04452399
18.09791 | 48.8195 | 47.18956 | 45.88943 | 1.629944 | 0.5161785 | 0.7393867 | 0.04455837
18.10791 | 48.8145 | 47.17136 | 45.86999 | 1.643144 | 0.516729 | 0.7400389 | 0.0445928
18.1179 | 48.7788 | 47.15316 | 45.85056 | 1.625639 | 0.5172865 | 0.7406914 | 0.04462724
18.1279 | 48.7985 | 47.13493 | 45.83108 | 1.663565 | 0.517852 | 0.7413455 | 0.04466175
18.1379 | 48.7712 | 47.1167 | 45.81157 | 1.654504 | 0.518425 | 0.7420005 | 0.04469631
18.1479 | 48.7602 | 47.09844 | 45.79205 | 1.661756 | 0.5190054 | 0.7426564 | 0.0447309
18.1579 | 48.7337 | 47.08018 | 45.77251 | 1.65352 | 0.5195932 | 0.7433132 | 0.04476554
18.1679 | 48.7755 | 47.0619 | 45.75294 | 1.713597 | 0.5201882 | 0.743971 | 0.04480022
18.17789 | 48.6814 | 47.04363 | 45.73338 | 1.637769 | 0.5207899 | 0.744629 | 0.04483491
18.18789 | 48.702 | 47.02533 | 45.71377 | 1.676672 | 0.5213995 | 0.7452886 | 0.04486968
18.19789 | 48.6998 | 47.00701 | 45.69414 | 1.692787 | 0.5220162 | 0.7459492 | 0.0449045
18.20789 | 48.6831 | 46.98868 | 45.67449 | 1.694415 | 0.52264 | 0.7466107 | 0.04493935
18.21789 | 48.685 | 46.97034 | 45.65483 | 1.714656 | 0.523271 | 0.7472732 | 0.04497425
18.22789 | 48.6554 | 46.95199 | 45.63514 | 1.70341 | 0.523909 | 0.7479366 | 0.04500919
18.23788 | 48.65 | 46.93364 | 45.61544 | 1.716358 | 0.5245534 | 0.7486002 | 0.04504413
18.24788 | 48.6174 | 46.91526 | 45.59571 | 1.702137 | 0.5252054 | 0.7492655 | 0.04507916
18.25788 | 48.6343 | 46.89687 | 45.57596 | 1.737428 | 0.5258644 | 0.7499318 | 0.04511423
18.26788 | 48.6094 | 46.87847 | 45.55619 | 1.730932 | 0.5265303 | 0.7505989 | 0.04514935
18.27788 | 48.5692 | 46.86005 | 45.5364 | 1.709149 | 0.527203 | 0.751267 | 0.04518451
18.28787 | 48.538 | 46.84164 | 45.5166 | 1.69636 | 0.527882 | 0.7519353 | 0.04521967
18.29787 | 48.5839 | 46.8232 | 45.49677 | 1.760702 | 0.5285685 | 0.7526055 | 0.04525492
18.30787 | 48.5271 | 46.80474 | 45.47692 | 1.722356 | 0.5292617 | 0.7532765 | 0.04529021
18.31787 | 48.5349 | 46.78628 | 45.45704 | 1.748623 | 0.5299617 | 0.7539484 | 0.04532555
18.32787 | 48.5099 | 46.7678 | 45.43715 | 1.742102 | 0.5306684 | 0.7546213 | 0.04536092
18.33787 | 48.5116 | 46.74931 | 45.41723 | 1.762294 | 0.5313819 | 0.7552952 | 0.04539634
18.34786 | 48.5267 | 46.73082 | 45.39732 | 1.795879 | 0.5321013 | 0.7559693 | 0.04543177
18.35786 | 48.5008 | 46.7123 | 45.37736 | 1.788496 | 0.5328281 | 0.7566451 | 0.04546728
18.36786 | 48.5111 | 46.69378 | 45.35739 | 1.817324 | 0.5335615 | 0.757322 | 0.04550283
18.37786 | 48.4342 | 46.67523 | 45.3374 | 1.758965 | 0.5343015 | 0.7579997 | 0.04553843
18.38786 | 48.4625 | 46.65668 | 45.31738 | 1.805818 | 0.5350481 | 0.7586785 | 0.04557408
18.39786 | 48.4443 | 46.63812 | 45.29735 | 1.806184 | 0.5358012 | 0.759358 | 0.04560977
18.40785 | 48.4385 | 46.61956 | 45.27731 | 1.818943 | 0.5365602 | 0.7600381 | 0.04564547
18.41785 | 48.4116 | 46.60097 | 45.25724 | 1.810633 | 0.5373264 | 0.7607197 | 0.04568124
18.42785 | 48.4036 | 46.58236 | 45.23715 | 1.821235 | 0.538099 | 0.7614023 | 0.04571706
18.43785 | 48.3964 | 46.56375 | 45.21703 | 1.832649 | 0.5388782 | 0.762086 | 0.04575292
18.44785 | 48.365 | 46.54512 | 45.1969 | 1.819875 | 0.5396638 | 0.7627706 | 0.04578883
18.45785 | 48.3982 | 46.52649 | 45.17675 | 1.871714 | 0.5404559 | 0.7634561 | 0.04582479
18.46784 | 48.34 | 46.50785 | 45.1566 | 1.832145 | 0.5412536 | 0.764142 | 0.04586076
18.47784 | 48.3401 | 46.48919 | 45.13641 | 1.850907 | 0.5420585 | 0.7648295 | 0.04589681
18.48784 | 48.3001 | 46.47052 | 45.1162 | 1.829581 | 0.5428698 | 0.7655181 | 0.0459329
18.49784 | 48.3532 | 46.45183 | 45.09597 | 1.901367 | 0.5436874 | 0.7662076 | 0.04596903
18.50784 | 48.3125 | 46.43314 | 45.07572 | 1.879365 | 0.5445114 | 0.7668982 | 0.04600522
18.51784 | 48.331 | 46.41443 | 45.05545 | 1.916574 | 0.5453418 | 0.7675896 | 0.04604144
18.52783 | 48.306 | 46.39572 | 45.03519 | 1.910277 | 0.5461776 | 0.7682815 | 0.04607768
18.53783 | 48.2864 | 46.37699 | 45.01488 | 1.90941 | 0.5470206 | 0.768975 | 0.04611401
18.54783 | 48.3149 | 46.35825 | 44.99456 | 1.956654 | 0.5478699 | 0.7696696 | 0.04615037
18.55783 | 48.275 | 46.33949 | 44.97421 | 1.93551 | 0.5487255 | 0.7703651 | 0.04618678
18.56783 | 48.2592 | 46.32072 | 44.95385 | 1.938478 | 0.5495874 | 0.7710617 | 0.04622323
18.57783 | 48.2221 | 46.30194 | 44.93347 | 1.920157 | 0.5504555 | 0.7717593 | 0.04625974
18.58782 | 48.2425 | 46.28317 | 44.91309 | 1.959329 | 0.551329 | 0.7724571 | 0.04629625
18.59782 | 48.2153 | 46.26437 | 44.89267 | 1.950931 | 0.5522098 | 0.7731566 | 0.04633285
18.60782 | 48.2104 | 46.24556 | 44.87223 | 1.964844 | 0.5530966 | 0.7738572 | 0.04636949
18.61782 | 48.1895 | 46.22673 | 44.85178 | 1.962769 | 0.5539899 | 0.7745589 | 0.04640617
18.62782 | 48.1747 | 46.2079 | 44.8313 | 1.966805 | 0.5548891 | 0.7752615 | 0.0464429
18.63782 | 48.1761 | 46.18905 | 44.81081 | 1.987052 | 0.5557948 | 0.7759652 | 0.04647968
18.64781 | 48.1867 | 46.17021 | 44.79032 | 2.016491 | 0.5567056 | 0.7766691 | 0.04651647
18.65781 | 48.1639 | 46.15134 | 44.76979 | 2.012561 | 0.5576236 | 0.7773747 | 0.04655334
18.66781 | 48.1198 | 46.13246 | 44.74924 | 1.987341 | 0.5585478 | 0.7780815 | 0.04659027
18.67781 | 48.108 | 46.11357 | 44.72867 | 1.994433 | 0.5594783 | 0.7787893 | 0.04662723
18.68781 | 48.0904 | 46.09466 | 44.70809 | 1.995735 | 0.5604149 | 0.7794982 | 0.04666424
18.6978 | 48.1055 | 46.07577 | 44.6875 | 2.02973 | 0.5613568 | 0.7802072 | 0.04670127
18.7078 | 48.0538 | 46.05685 | 44.66688 | 1.996954 | 0.5623057 | 0.7809181 | 0.04673837
18.7178 | 48.0521 | 46.03791 | 44.64624 | 2.014189 | 0.563261 | 0.7816299 | 0.04677553
18.7278 | 48.038 | 46.01896 | 44.62559 | 2.019035 | 0.5642223 | 0.7823429 | 0.04681273
18.7378 | 48.007 | 46.00001 | 44.60491 | 2.006992 | 0.56519 | 0.7830569 | 0.04684998
18.7478 | 48.0245 | 45.98104 | 44.58422 | 2.043459 | 0.5661636 | 0.783772 | 0.04688727
18.75779 | 47.9638 | 45.96208 | 44.56353 | 2.001718 | 0.5671426 | 0.7844873 | 0.04692458
18.76779 | 47.9457 | 45.94309 | 44.5428 | 2.002606 | 0.5681287 | 0.7852044 | 0.04696197
18.77779 | 47.902 | 45.9241 | 44.52205 | 1.977905 | 0.569121 | 0.7859226 | 0.04699941
18.78779 | 47.895 | 45.90509 | 44.50129 | 1.989914 | 0.5701194 | 0.7866418 | 0.04703689
18.79779 | 47.9052 | 45.88607 | 44.48051 | 2.019134 | 0.5711242 | 0.7873621 | 0.04707442
18.80779 | 47.8554 | 45.86704 | 44.45971 | 1.988364 | 0.572135 | 0.7880834 | 0.047112
18.81778 | 47.8774 | 45.84802 | 44.43891 | 2.029385 | 0.573151 | 0.788805 | 0.0471496
18.82778 | 47.8381 | 45.82896 | 44.41807 | 2.009135 | 0.5741742 | 0.7895285 | 0.04718727
18.83778 | 47.8433 | 45.8099 | 44.39722 | 2.033395 | 0.5752037 | 0.7902531 | 0.047225
18.84778 | 47.8071 | 45.79083 | 44.37635 | 2.016266 | 0.5762393 | 0.7909787 | 0.04726277
18.85778 | 47.7708 | 45.77175 | 44.35547 | 1.999046 | 0.5772811 | 0.7917053 | 0.0473006
18.86778 | 47.7553 | 45.75266 | 44.33456 | 2.002637 | 0.5783292 | 0.792433 | 0.04733846
18.87777 | 47.682 | 45.73358 | 44.31366 | 1.948418 | 0.5793824 | 0.7931611 | 0.04737634
18.88777 | 47.7085 | 45.71447 | 44.29272 | 1.994028 | 0.5804429 | 0.793891 | 0.04741431
18.89777 | 47.682 | 45.69535 | 44.27177 | 1.986648 | 0.5815095 | 0.7946219 | 0.04745232
18.90777 | 47.6608 | 45.67622 | 44.2508 | 1.984578 | 0.5825825 | 0.7953539 | 0.04749039
18.91777 | 47.6496 | 45.65708 | 44.22981 | 1.992517 | 0.5836616 | 0.7960871 | 0.0475285
18.92777 | 47.6164 | 45.63793 | 44.2088 | 1.978466 | 0.584747 | 0.7968213 | 0.04756666
18.93776 | 47.6271 | 45.61879 | 44.1878 | 2.008305 | 0.5858376 | 0.7975558 | 0.04760484
18.94776 | 47.5688 | 45.59963 | 44.16676 | 1.969173 | 0.5869355 | 0.7982921 | 0.04764309
18.95776 | 47.5993 | 45.58045 | 44.1457 | 2.01885 | 0.5880397 | 0.7990296 | 0.0476814
18.96776 | 47.5246 | 45.56126 | 44.12463 | 1.963337 | 0.5891502 | 0.7997682 | 0.04771976
18.97776 | 47.5173 | 45.54207 | 44.10353 | 1.975232 | 0.5902669 | 0.8005077 | 0.04775817
18.98776 | 47.4933 | 45.52286 | 44.08243 | 1.970437 | 0.59139 | 0.8012485 | 0.04779662
18.99775 | 47.4992 | 45.50367 | 44.06132 | 1.995532 | 0.5925182 | 0.8019897 | 0.04783508
19.00775 | 47.4843 | 45.48444 | 44.04018 | 1.999855 | 0.5936539 | 0.8027325 | 0.04787364
19.01775 | 47.4336 | 45.46521 | 44.01903 | 1.968388 | 0.5947958 | 0.8034765 | 0.04791225
19.02775 | 47.4609 | 45.44597 | 43.99785 | 2.014929 | 0.5959442 | 0.8042218 | 0.0479509
19.03775 | 47.4194 | 45.42672 | 43.97666 | 1.992679 | 0.5970988 | 0.804968 | 0.04798961
19.04775 | 47.3839 | 45.40746 | 43.95546 | 1.976437 | 0.5982599 | 0.8057153 | 0.04802836
19.05774 | 47.3574 | 45.38821 | 43.93426 | 1.969185 | 0.5994261 | 0.8064632 | 0.04806712
19.06774 | 47.3125 | 45.36894 | 43.91302 | 1.943562 | 0.6005999 | 0.8072127 | 0.04810598
19.07774 | 47.301 | 45.34965 | 43.89177 | 1.951346 | 0.6017801 | 0.8079634 | 0.04814488
19.08774 | 47.2724 | 45.33036 | 43.87049 | 1.94204 | 0.6029667 | 0.8087152 | 0.04818384
19.09774 | 47.3035 | 45.31106 | 43.84921 | 1.992441 | 0.6041598 | 0.8094681 | 0.04822284
19.10773 | 47.2661 | 45.29177 | 43.82793 | 1.974332 | 0.6053581 | 0.8102215 | 0.04826185
19.11773 | 47.2472 | 45.27245 | 43.80661 | 1.97475 | 0.6065641 | 0.8109767 | 0.04830096
19.12773 | 47.2222 | 45.25312 | 43.78527 | 1.969077 | 0.6077765 | 0.811733 | 0.04834011
19.13773 | 47.1844 | 45.23379 | 43.76392 | 1.950612 | 0.6089954 | 0.8124905 | 0.04837932
19.14773 | 47.164 | 45.21445 | 43.74256 | 1.949555 | 0.6102207 | 0.813249 | 0.04841858
19.15773 | 47.1173 | 45.19509 | 43.72118 | 1.922205 | 0.6114527 | 0.8140088 | 0.04845789
19.16772 | 47.0883 | 45.17576 | 43.6998 | 1.912545 | 0.6126899 | 0.8147688 | 0.0484972
19.17772 | 47.0701 | 45.15639 | 43.67839 | 1.913712 | 0.6139349 | 0.8155308 | 0.04853661
19.18772 | 47.0547 | 45.13701 | 43.65696 | 1.917686 | 0.6151865 | 0.816294 | 0.04857607
19.19772 | 47.0524 | 45.11763 | 43.63551 | 1.934768 | 0.6164446 | 0.8170582 | 0.04861559
19.20772 | 47.0089 | 45.09824 | 43.61405 | 1.910658 | 0.6177095 | 0.8178237 | 0.04865515
19.21772 | 47.018 | 45.07884 | 43.59258 | 1.939156 | 0.6189809 | 0.8185903 | 0.04869476
19.22771 | 46.9673 | 45.05946 | 43.57111 | 1.907841 | 0.6202576 | 0.8193572 | 0.04873439
19.23771 | 46.9347 | 45.04005 | 43.5496 | 1.894654 | 0.6215424 | 0.8201262 | 0.04877411
19.24771 | 46.8799 | 45.02063 | 43.52808 | 1.859274 | 0.6228337 | 0.8208962 | 0.04881388
19.25771 | 46.8647 | 45.0012 | 43.50655 | 1.863501 | 0.6241318 | 0.8216674 | 0.0488537
19.26771 | 46.84 | 44.98176 | 43.48499 | 1.858235 | 0.6254366 | 0.8224397 | 0.04889357
19.27771 | 46.7989 | 44.96232 | 43.46343 | 1.836577 | 0.6267482 | 0.8232133 | 0.0489335
19.2877 | 46.7949 | 44.94289 | 43.44187 | 1.852006 | 0.6280652 | 0.8239871 | 0.04897343
19.2977 | 46.7636 | 44.92344 | 43.42027 | 1.840161 | 0.6293902 | 0.824763 | 0.04901346
19.3077 | 46.7704 | 44.90398 | 43.39866 | 1.866424 | 0.6307223 | 0.8255401 | 0.04905354
19.3177 | 46.7192 | 44.88451 | 43.37703 | 1.834693 | 0.6320609 | 0.8263183 | 0.04909368
19.3277 | 46.6807 | 44.86503 | 43.35539 | 1.815669 | 0.6334066 | 0.8270976 | 0.04913386
19.3377 | 46.6339 | 44.84555 | 43.33374 | 1.788352 | 0.634759 | 0.8278783 | 0.0491741
19.34769 | 46.5843 | 44.82608 | 43.31209 | 1.758221 | 0.636117 | 0.8286591 | 0.04921435
19.35769 | 46.5729 | 44.80658 | 43.2904 | 1.766317 | 0.6374833 | 0.8294421 | 0.04925469
19.36769 | 46.5222 | 44.78708 | 43.2687 | 1.73512 | 0.6388566 | 0.8302262 | 0.0492951
19.37769 | 46.4954 | 44.76757 | 43.24699 | 1.727828 | 0.6402368 | 0.8310116 | 0.04933554
19.38769 | 46.489 | 44.74806 | 43.22526 | 1.740943 | 0.641624 | 0.831798 | 0.04937604
19.39769 | 46.4545 | 44.72854 | 43.20352 | 1.725964 | 0.6430182 | 0.8325857 | 0.0494166
19.40768 | 46.4569 | 44.70903 | 43.18178 | 1.747872 | 0.6444181 | 0.8333738 | 0.04945717
19.41768 | 46.4148 | 44.68949 | 43.16001 | 1.725305 | 0.6458264 | 0.8341639 | 0.04949783
19.42768 | 46.3755 | 44.66996 | 43.13822 | 1.705544 | 0.6472419 | 0.8349551 | 0.04953854
19.43768 | 46.3042 | 44.65041 | 43.11642 | 1.653789 | 0.6486644 | 0.8357477 | 0.04957931
19.44768 | 46.2921 | 44.63086 | 43.0946 | 1.66124 | 0.6500942 | 0.8365413 | 0.04962014
19.45768 | 46.2654 | 44.6113 | 43.07277 | 1.654097 | 0.651531 | 0.8373362 | 0.04966101
19.46767 | 46.2124 | 44.59176 | 43.05095 | 1.62064 | 0.6529737 | 0.8381315 | 0.0497019
19.47767 | 46.1878 | 44.57219 | 43.0291 | 1.615607 | 0.654425 | 0.8389289 | 0.04974288
19.48767 | 46.1845 | 44.55262 | 43.00722 | 1.631881 | 0.6558836 | 0.8397274 | 0.04978392
19.49767 | 46.1891 | 44.53304 | 42.98534 | 1.656059 | 0.6573495 | 0.8405272 | 0.04982501
19.50767 | 46.1316 | 44.51346 | 42.96344 | 1.618143 | 0.6588227 | 0.8413281 | 0.04986615
19.51766 | 46.1026 | 44.49389 | 42.94155 | 1.608713 | 0.6603018 | 0.8421294 | 0.04990731
19.52766 | 46.0639 | 44.47429 | 42.91962 | 1.589607 | 0.6617897 | 0.8429329 | 0.04994857
19.53766 | 46.0197 | 44.45469 | 42.89768 | 1.565006 | 0.6632851 | 0.8437376 | 0.04998987
19.54766 | 46.0034 | 44.43509 | 42.87573 | 1.568311 | 0.6647879 | 0.8445435 | 0.05003123
19.55766 | 45.9771 | 44.41548 | 42.85376 | 1.56162 | 0.6662981 | 0.8453506 | 0.05007265
19.56766 | 45.9621 | 44.39587 | 42.83178 | 1.566234 | 0.6678159 | 0.8461589 | 0.05011412
19.57765 | 45.9169 | 44.37627 | 42.8098 | 1.540633 | 0.6693396 | 0.8469678 | 0.05015561
19.58765 | 45.9343 | 44.35664 | 42.7878 | 1.577656 | 0.6708725 | 0.8477786 | 0.05019719
19.59765 | 45.9042 | 44.33702 | 42.76577 | 1.567184 | 0.6724129 | 0.8485906 | 0.05023883
19.60765 | 45.8702 | 44.31738 | 42.74374 | 1.552816 | 0.673961 | 0.849404 | 0.05028051
19.61765 | 45.823 | 44.29775 | 42.72169 | 1.525253 | 0.6755167 | 0.8502186 | 0.05032226
19.62765 | 45.7858 | 44.27811 | 42.69963 | 1.507694 | 0.6770801 | 0.8510344 | 0.05036407
19.63764 | 45.7901 | 44.25848 | 42.67757 | 1.531619 | 0.6786497 | 0.8518507 | 0.05040589
19.64764 | 45.7398 | 44.23883 | 42.65549 | 1.500968 | 0.6802287 | 0.852669 | 0.0504478
19.65764 | 45.7156 | 44.21918 | 42.63338 | 1.496421 | 0.6818154 | 0.8534886 | 0.05048977
19.66764 | 45.7136 | 44.19952 | 42.61127 | 1.514078 | 0.68341 | 0.8543094 | 0.05053178
19.67764 | 45.67 | 44.17986 | 42.58914 | 1.490139 | 0.6850124 | 0.8551316 | 0.05057387
19.68764 | 45.7015 | 44.1602 | 42.567 | 1.541304 | 0.6866228 | 0.855955 | 0.050616
19.69763 | 45.6554 | 44.14055 | 42.54487 | 1.514853 | 0.6882394 | 0.8567788 | 0.05065816
19.70763 | 45.6081 | 44.12088 | 42.5227 | 1.487224 | 0.6898657 | 0.8576046 | 0.0507004
19.71763 | 45.586 | 44.1012 | 42.50053 | 1.4848 | 0.6914999 | 0.858432 | 0.05074271
19.72763 | 45.5617 | 44.08152 | 42.47833 | 1.480178 | 0.6931423 | 0.8592605 | 0.05078507
19.73763 | 45.546 | 44.06184 | 42.45613 | 1.48416 | 0.6947927 | 0.8600902 | 0.05082748
19.74763 | 45.5224 | 44.04215 | 42.43391 | 1.480245 | 0.6964512 | 0.8609214 | 0.05086996
19.75762 | 45.4716 | 44.02249 | 42.4117 | 1.449114 | 0.6981162 | 0.8617528 | 0.05091244
19.76762 | 45.4615 | 44.0028 | 42.38946 | 1.458705 | 0.6997912 | 0.8625865 | 0.05095504
19.77762 | 45.4573 | 43.9831 | 42.36721 | 1.474199 | 0.7014743 | 0.8634213 | 0.05099768
19.78762 | 45.4302 | 43.9634 | 42.34494 | 1.466796 | 0.7031658 | 0.8642576 | 0.05104038
19.79762 | 45.4014 | 43.9437 | 42.32266 | 1.457695 | 0.7048655 | 0.8650952 | 0.05108313
19.80762 | 45.3601 | 43.924 | 42.30037 | 1.436098 | 0.7065738 | 0.865934 | 0.05112595
19.81761 | 45.3096 | 43.90432 | 42.27809 | 1.405283 | 0.7082886 | 0.8667733 | 0.05116878
19.82761 | 45.291 | 43.88461 | 42.25577 | 1.40639 | 0.7100135 | 0.8676147 | 0.05121171
19.83761 | 45.2847 | 43.8649 | 42.23344 | 1.4198 | 0.711747 | 0.8684574 | 0.0512547
19.84761 | 45.2456 | 43.84519 | 42.2111 | 1.400411 | 0.713489 | 0.8693015 | 0.05129774
19.85761 | 45.2514 | 43.82547 | 42.18875 | 1.425925 | 0.7152396 | 0.8701469 | 0.05134084
19.8676 | 45.2429 | 43.80578 | 42.1664 | 1.437121 | 0.7169971 | 0.8709928 | 0.05138396
19.8776 | 45.2195 | 43.78606 | 42.14403 | 1.433439 | 0.718765 | 0.8718408 | 0.05142717
19.8876 | 45.2038 | 43.76634 | 42.12164 | 1.437459 | 0.7205416 | 0.8726901 | 0.05147045
19.8976 | 45.168 | 43.74662 | 42.09924 | 1.421381 | 0.722327 | 0.8735407 | 0.05151378
19.9076 | 45.1134 | 43.7269 | 42.07683 | 1.386504 | 0.7241211 | 0.8743927 | 0.05155718
19.9176 | 45.0938 | 43.70717 | 42.0544 | 1.386628 | 0.7259241 | 0.8752461 | 0.05160062
19.92759 | 45.0714 | 43.68747 | 42.03199 | 1.383935 | 0.727734 | 0.8760999 | 0.05164409
19.93759 | 45.0572 | 43.66774 | 42.00954 | 1.389462 | 0.729555 | 0.8769558 | 0.05168766
19.94759 | 44.9808 | 43.64801 | 41.98708 | 1.332791 | 0.7313846 | 0.8778133 | 0.05173129
19.95759 | 44.9943 | 43.62828 | 41.96461 | 1.366021 | 0.7332236 | 0.8786719 | 0.05177497
19.96759 | 44.9896 | 43.60855 | 41.94213 | 1.381052 | 0.7350713 | 0.8795319 | 0.05181871
19.97759 | 44.9759 | 43.58882 | 41.91963 | 1.387084 | 0.7369284 | 0.8803932 | 0.05186251
19.98758 | 44.9345 | 43.5691 | 41.89715 | 1.365397 | 0.7387927 | 0.8812552 | 0.05190633
19.99758 | 44.9109 | 43.54937 | 41.87463 | 1.36153 | 0.7406681 | 0.8821191 | 0.05195026
20.00758 | 44.8731 | 43.52964 | 41.8521 | 1.343464 | 0.7425527 | 0.8829847 | 0.05199423
20.01758 | 44.8682 | 43.5099 | 41.82956 | 1.358299 | 0.7444468 | 0.8838514 | 0.05203827
20.02758 | 44.8368 | 43.49017 | 41.80701 | 1.346634 | 0.7463501 | 0.8847196 | 0.05208237
20.03758 | 44.8181 | 43.47043 | 41.78445 | 1.34767 | 0.748263 | 0.8855891 | 0.05212653
20.04757 | 44.7525 | 43.45071 | 41.7619 | 1.301785 | 0.7501833 | 0.8864592 | 0.0521707
20.05757 | 44.7506 | 43.43098 | 41.73932 | 1.319621 | 0.7521151 | 0.8873316 | 0.05221498
20.06757 | 44.7102 | 43.41124 | 41.71672 | 1.298957 | 0.7540565 | 0.8882051 | 0.05225932
20.07757 | 44.7036 | 43.39151 | 41.69412 | 1.312093 | 0.7560074 | 0.8890802 | 0.05230371
20.08757 | 44.6668 | 43.37177 | 41.6715 | 1.295028 | 0.7579681 | 0.8899566 | 0.05234817
20.09757 | 44.5999 | 43.35204 | 41.64887 | 1.247863 | 0.7599386 | 0.8908343 | 0.05239269
20.10756 | 44.6072 | 43.33232 | 41.62625 | 1.274878 | 0.7619168 | 0.8917127 | 0.05243722
20.11756 | 44.5557 | 43.31259 | 41.60361 | 1.243113 | 0.7639069 | 0.8925933 | 0.05248186
20.12756 | 44.5321 | 43.29285 | 41.58095 | 1.239246 | 0.7659068 | 0.8934753 | 0.05252656
20.13756 | 44.4919 | 43.27312 | 41.55827 | 1.218779 | 0.7679167 | 0.8943586 | 0.05257132
20.14756 | 44.4933 | 43.25339 | 41.53559 | 1.239911 | 0.7699367 | 0.8952433 | 0.05261614
20.15756 | 44.4504 | 43.23366 | 41.5129 | 1.216742 | 0.7719667 | 0.8961295 | 0.05266103
20.16755 | 44.4383 | 43.21395 | 41.49022 | 1.224352 | 0.7740048 | 0.8970163 | 0.05270592
20.17755 | 44.4088 | 43.19422 | 41.46751 | 1.214581 | 0.7760551 | 0.8979053 | 0.05275093
20.18755 | 44.3556 | 43.17449 | 41.44478 | 1.181109 | 0.7781157 | 0.8987955 | 0.05279599
20.19755 | 44.3212 | 43.15477 | 41.42205 | 1.166435 | 0.7801865 | 0.8996874 | 0.05284112
20.20755 | 44.3067 | 43.13504 | 41.39931 | 1.171659 | 0.7822677 | 0.9005807 | 0.05288631
20.21755 | 44.2768 | 43.11532 | 41.37655 | 1.161482 | 0.7843594 | 0.9014752 | 0.05293156
20.22754 | 44.2219 | 43.09562 | 41.35381 | 1.126283 | 0.7864595 | 0.9023705 | 0.05297682
20.23754 | 44.2101 | 43.0759 | 41.33103 | 1.134203 | 0.7885721 | 0.9032681 | 0.05302219
20.24754 | 44.1763 | 43.05618 | 41.30825 | 1.12012 | 0.7906954 | 0.9041669 | 0.05306763
20.25754 | 44.1441 | 43.03646 | 41.28545 | 1.107635 | 0.7928294 | 0.9050672 | 0.05311313
20.26754 | 44.1299 | 43.01675 | 41.26265 | 1.113148 | 0.794974 | 0.9059691 | 0.05315869
20.27753 | 44.0839 | 42.99706 | 41.23986 | 1.086839 | 0.7971274 | 0.9068714 | 0.05320426
20.28753 | 44.0492 | 42.97735 | 41.21703 | 1.071848 | 0.7992937 | 0.9077762 | 0.05324995
20.29753 | 44.0095 | 42.95765 | 41.1942 | 1.051853 | 0.801471 | 0.9086824 | 0.0532957
20.30753 | 43.9961 | 42.93794 | 41.17135 | 1.058156 | 0.8036592 | 0.9095899 | 0.0533415
20.31753 | 43.9594 | 42.91824 | 41.1485 | 1.041157 | 0.8058584 | 0.9104989 | 0.05338739
20.32753 | 43.9215 | 42.89855 | 41.12563 | 1.022954 | 0.8080688 | 0.9114094 | 0.05343332
20.33752 | 43.9081 | 42.87887 | 41.10278 | 1.029229 | 0.8102882 | 0.9123205 | 0.05347927
20.34752 | 43.8783 | 42.85918 | 41.0799 | 1.01912 | 0.8125209 | 0.9132338 | 0.05352533
20.35752 | 43.8694 | 42.83949 | 41.05701 | 1.029908 | 0.8147652 | 0.9141487 | 0.05357145
20.36752 | 43.8115 | 42.81981 | 41.0341 | 0.9916924 | 0.8170206 | 0.9150651 | 0.05361765
20.37752 | 43.7892 | 42.80013 | 41.01119 | 0.9890732 | 0.8192878 | 0.9159829 | 0.0536639
20.38752 | 43.7359 | 42.78045 | 40.98827 | 0.9554506 | 0.8215662 | 0.9169023 | 0.05371021
20.39751 | 43.7196 | 42.7608 | 40.96536 | 0.9588045 | 0.8238541 | 0.9178221 | 0.05375655
20.40751 | 43.6923 | 42.74113 | 40.94242 | 0.951174 | 0.826156 | 0.9187444 | 0.05380299
20.41751 | 43.6528 | 42.72146 | 40.91947 | 0.9313398 | 0.8284694 | 0.9196681 | 0.05384949
20.42751 | 43.6345 | 42.7018 | 40.89651 | 0.9327011 | 0.830795 | 0.9205934 | 0.05389607
20.43751 | 43.5953 | 42.68214 | 40.87355 | 0.9131586 | 0.8331321 | 0.92152 | 0.0539427
20.44751 | 43.5639 | 42.66249 | 40.85057 | 0.9014114 | 0.8354814 | 0.9224483 | 0.0539894
20.4575 | 43.5596 | 42.64286 | 40.82761 | 0.9167403 | 0.8378402 | 0.923377 | 0.05403612
20.4675 | 43.4949 | 42.62322 | 40.80461 | 0.8716839 | 0.8402136 | 0.9243084 | 0.05408294
20.4775 | 43.4921 | 42.60358 | 40.78161 | 0.8885228 | 0.8425991 | 0.9252412 | 0.05412984
20.4875 | 43.4447 | 42.58394 | 40.75859 | 0.8607571 | 0.8449967 | 0.9261753 | 0.0541768
20.4975 | 43.3974 | 42.56431 | 40.73557 | 0.8330861 | 0.8474069 | 0.9271111 | 0.05422382
20.5075 | 43.3897 | 42.54469 | 40.71254 | 0.84501 | 0.8498295 | 0.9280483 | 0.05427091
20.51749 | 43.366 | 42.52509 | 40.68952 | 0.8409089 | 0.8522622 | 0.9289862 | 0.05431802
20.52749 | 43.3272 | 42.50548 | 40.66648 | 0.8217221 | 0.8547098 | 0.9299264 | 0.05436524
20.53749 | 43.2901 | 42.48587 | 40.64342 | 0.8042296 | 0.8571701 | 0.9308683 | 0.05441252
20.54749 | 43.289 | 42.46627 | 40.62035 | 0.8227315 | 0.8596432 | 0.9318117 | 0.05445987
20.55749 | 43.2379 | 42.44667 | 40.59728 | 0.7912275 | 0.8621291 | 0.9327566 | 0.05450729
20.56749 | 43.2176 | 42.42708 | 40.5742 | 0.7905177 | 0.8646278 | 0.933703 | 0.05455476
20.57748 | 43.1938 | 42.40752 | 40.55113 | 0.786282 | 0.8671371 | 0.9346501 | 0.05460226
20.58748 | 43.1407 | 42.38794 | 40.52803 | 0.7527599 | 0.8696619 | 0.9355996 | 0.05464988
20.59748 | 43.1186 | 42.36837 | 40.50492 | 0.7502313 | 0.8721998 | 0.9365507 | 0.05469756
20.60748 | 43.1134 | 42.3488 | 40.4818 | 0.7645963 | 0.874751 | 0.9375033 | 0.0547453
20.61748 | 43.0706 | 42.32925 | 40.45868 | 0.7413545 | 0.8773156 | 0.9384574 | 0.05479312
20.62748 | 43.0614 | 42.30969 | 40.43555 | 0.7517062 | 0.8798935 | 0.9394131 | 0.05484099
20.63747 | 43.0332 | 42.29017 | 40.41243 | 0.7430313 | 0.8824822 | 0.9403695 | 0.05488889
20.64747 | 43.0321 | 42.27063 | 40.38928 | 0.7614688 | 0.8850872 | 0.9413283 | 0.0549369
20.65747 | 42.9782 | 42.2511 | 40.36612 | 0.7270991 | 0.8877059 | 0.9422888 | 0.05498498
20.66747 | 42.9683 | 42.23158 | 40.34296 | 0.7367223 | 0.8903382 | 0.9432507 | 0.05503313
20.67747 | 42.9411 | 42.21206 | 40.31978 | 0.7290375 | 0.8929848 | 0.9442143 | 0.05508134
20.68746 | 42.9166 | 42.19257 | 40.29662 | 0.7240261 | 0.8956422 | 0.9451785 | 0.05512957
20.69746 | 42.8946 | 42.17307 | 40.27343 | 0.7215263 | 0.8983165 | 0.9461451 | 0.05517792
20.70746 | 42.9016 | 42.15358 | 40.25024 | 0.7480184 | 0.9010049 | 0.9471135 | 0.05522634
20.71746 | 42.8448 | 42.1341 | 40.22703 | 0.7107026 | 0.9037075 | 0.9480834 | 0.05527482
20.72746 | 42.8482 | 42.11462 | 40.20382 | 0.7335786 | 0.9064244 | 0.9490548 | 0.05532337
20.73746 | 42.8377 | 42.09515 | 40.1806 | 0.7425462 | 0.9091558 | 0.9500279 | 0.055372
20.74745 | 42.778 | 42.07571 | 40.15739 | 0.7022856 | 0.911899 | 0.9510017 | 0.05542063
20.75745 | 42.7851 | 42.05626 | 40.13416 | 0.7288361 | 0.9146594 | 0.951978 | 0.05546939
20.76745 | 42.7724 | 42.03682 | 40.11091 | 0.7355779 | 0.9174347 | 0.9529557 | 0.05551821
20.77745 | 42.7179 | 42.01739 | 40.08766 | 0.7005104 | 0.9202246 | 0.9539354 | 0.05556711
20.78745 | 42.7186 | 41.99797 | 40.0644 | 0.720634 | 0.9230295 | 0.9549164 | 0.05561607
20.79745 | 42.68 | 41.97855 | 40.04114 | 0.7014483 | 0.9258494 | 0.9558992 | 0.0556651
20.80744 | 42.6719 | 41.95917 | 40.01789 | 0.7127338 | 0.9286816 | 0.9568825 | 0.05571414
20.81744 | 42.6244 | 41.93977 | 39.99461 | 0.6846291 | 0.9315319 | 0.9578685 | 0.05576331
20.82744 | 42.6181 | 41.92039 | 39.97132 | 0.6977148 | 0.9343973 | 0.9588561 | 0.05581255
20.83744 | 42.5909 | 41.90101 | 39.94802 | 0.6898906 | 0.9372783 | 0.9598452 | 0.05586186
20.84744 | 42.5637 | 41.88164 | 39.92472 | 0.6820563 | 0.9401747 | 0.9608361 | 0.05591123
20.85744 | 42.5376 | 41.86229 | 39.90141 | 0.6753118 | 0.9430868 | 0.9618287 | 0.05596068
20.86743 | 42.5065 | 41.84296 | 39.87812 | 0.6635376 | 0.9460118 | 0.9628218 | 0.05601015
20.87743 | 42.4812 | 41.82363 | 39.85479 | 0.6575722 | 0.9489556 | 0.9638176 | 0.05605973
20.88743 | 42.4708 | 41.8043 | 39.83146 | 0.6664963 | 0.9519152 | 0.964815 | 0.05610938
20.89743 | 42.4315 | 41.78499 | 39.80813 | 0.6465094 | 0.9548909 | 0.9658141 | 0.05615911
20.90743 | 42.3953 | 41.76569 | 39.78478 | 0.6296116 | 0.9578828 | 0.9668149 | 0.0562089
20.91743 | 42.3751 | 41.7464 | 39.76143 | 0.6287025 | 0.960891 | 0.9678173 | 0.05625877
20.92742 | 42.3688 | 41.72714 | 39.7381 | 0.6416628 | 0.9639126 | 0.9688205 | 0.05630865
20.93742 | 42.3357 | 41.70787 | 39.71473 | 0.627831 | 0.9669537 | 0.9698262 | 0.05635866
20.94742 | 42.2979 | 41.68861 | 39.69136 | 0.6092876 | 0.9700114 | 0.9708335 | 0.05640874
20.95742 | 42.2737 | 41.66937 | 39.66798 | 0.6043321 | 0.973086 | 0.9718427 | 0.05645889
20.96742 | 42.2561 | 41.65014 | 39.6446 | 0.6059649 | 0.9761773 | 0.9728535 | 0.05650911
20.97742 | 42.2176 | 41.63091 | 39.6212 | 0.5866854 | 0.9792856 | 0.973866 | 0.0565594
20.98741 | 42.1934 | 41.61173 | 39.59783 | 0.5816742 | 0.9824081 | 0.9748793 | 0.05660972
20.99741 | 42.1945 | 41.59253 | 39.57442 | 0.6019699 | 0.9855507 | 0.9758951 | 0.05666015
21.00741 | 42.133 | 41.57335 | 39.55101 | 0.559653 | 0.9887108 | 0.9769126 | 0.05671065
21.01741 | 42.1279 | 41.55418 | 39.5276 | 0.5737232 | 0.9918883 | 0.9779317 | 0.05676123
21.02741 | 42.1023 | 41.53502 | 39.50417 | 0.5672803 | 0.9950834 | 0.9789528 | 0.05681188
21.03741 | 42.0715 | 41.51588 | 39.48074 | 0.5556241 | 0.9982963 | 0.9799755 | 0.05686259
21.0474 | 42.0664 | 41.49676 | 39.45733 | 0.5696355 | 1.001524 | 0.9809988 | 0.05691333
21.0574 | 42.0329 | 41.47765 | 39.43389 | 0.5552525 | 1.004772 | 0.9820249 | 0.0569642
21.0674 | 42.0165 | 41.45854 | 39.41044 | 0.5579556 | 1.008039 | 0.9830528 | 0.05701514
21.0774 | 41.9812 | 41.43945 | 39.38698 | 0.541745 | 1.011324 | 0.9840822 | 0.05706615
21.0874 | 41.9607 | 41.42038 | 39.36352 | 0.5403202 | 1.014627 | 0.9851135 | 0.05711723
21.09739 | 41.9532 | 41.40134 | 39.34008 | 0.5518619 | 1.017946 | 0.9861455 | 0.05716833
21.10739 | 41.9095 | 41.38229 | 39.31661 | 0.527209 | 1.021286 | 0.9871802 | 0.05721956
21.11739 | 41.9023 | 41.36326 | 39.29313 | 0.5390402 | 1.024646 | 0.9882166 | 0.05727086
21.12739 | 41.8887 | 41.34424 | 39.26964 | 0.5444577 | 1.028023 | 0.9892549 | 0.05732225
21.13739 | 41.8687 | 41.32524 | 39.24615 | 0.5434589 | 1.031421 | 0.9902949 | 0.0573737
21.14739 | 41.8449 | 41.30625 | 39.22265 | 0.5386462 | 1.034837 | 0.9913366 | 0.05742522
21.15738 | 41.8065 | 41.2873 | 39.19918 | 0.5191983 | 1.038269 | 0.9923791 | 0.05747676
21.16738 | 41.8024 | 41.26835 | 39.17567 | 0.5340539 | 1.041725 | 0.9934244 | 0.05752843
21.17738 | 41.7656 | 41.24941 | 39.15216 | 0.5161938 | 1.045199 | 0.9944713 | 0.05758017
21.18738 | 41.7409 | 41.23048 | 39.12864 | 0.5104178 | 1.048694 | 0.99552 | 0.05763199
21.19738 | 41.7191 | 41.21157 | 39.10511 | 0.5075252 | 1.052208 | 0.9965706 | 0.05768388
21.20738 | 41.7102 | 41.19268 | 39.08158 | 0.5175164 | 1.055743 | 0.997623 | 0.05773585
21.21737 | 41.6853 | 41.17383 | 39.05807 | 0.5114723 | 1.059294 | 0.9986758 | 0.05778783
21.22737 | 41.648 | 41.15497 | 39.03453 | 0.4930299 | 1.062869 | 0.999732 | 0.05783995
21.23737 | 41.6559 | 41.13613 | 39.01098 | 0.5197708 | 1.066465 | 1.00079 | 0.05789214
21.24737 | 41.606 | 41.11731 | 38.98743 | 0.4886946 | 1.070081 | 1.001849 | 0.05794441
21.25737 | 41.5926 | 41.0985 | 38.96387 | 0.4941007 | 1.073718 | 1.00291 | 0.05799674
21.26737 | 41.561 | 41.07971 | 38.94031 | 0.4812893 | 1.077376 | 1.003973 | 0.05804917
21.27736 | 41.5507 | 41.06096 | 38.91677 | 0.4897415 | 1.081051 | 1.005037 | 0.0581016
21.28736 | 41.5048 | 41.04221 | 38.8932 | 0.4625942 | 1.084751 | 1.006104 | 0.05815417
21.29736 | 41.4854 | 41.02347 | 38.86962 | 0.4619286 | 1.088473 | 1.007172 | 0.05820681
21.30736 | 41.4806 | 41.00476 | 38.84604 | 0.4758448 | 1.092216 | 1.008243 | 0.05825954
21.31736 | 41.449 | 40.98606 | 38.82245 | 0.4629424 | 1.095981 | 1.009315 | 0.05831233
21.32736 | 41.4221 | 40.96738 | 38.79886 | 0.4547211 | 1.099768 | 1.010389 | 0.0583652
21.33735 | 41.4026 | 40.94874 | 38.77528 | 0.4538618 | 1.103574 | 1.011463 | 0.05841809
21.34735 | 41.3734 | 40.9301 | 38.75168 | 0.4433019 | 1.107405 | 1.012541 | 0.05847112
21.35735 | 41.3485 | 40.91148 | 38.72807 | 0.4370227 | 1.111259 | 1.013621 | 0.05852422
21.36735 | 41.3169 | 40.89288 | 38.70446 | 0.4240236 | 1.115135 | 1.014702 | 0.05857741
21.37735 | 41.2891 | 40.8743 | 38.68085 | 0.4148045 | 1.119034 | 1.015785 | 0.05863066
21.38735 | 41.2799 | 40.85573 | 38.65722 | 0.4241655 | 1.122956 | 1.01687 | 0.05868399
21.39734 | 41.2666 | 40.83721 | 38.63362 | 0.429387 | 1.126898 | 1.017956 | 0.05873734
21.40734 | 41.2163 | 40.81869 | 38.60999 | 0.3976068 | 1.130866 | 1.019045 | 0.05879083
21.41734 | 41.2024 | 40.80019 | 38.58636 | 0.4022057 | 1.134858 | 1.020135 | 0.05884439
21.42734 | 41.1959 | 40.78172 | 38.56272 | 0.4141835 | 1.138873 | 1.021228 | 0.05889803
21.43734 | 41.1506 | 40.76326 | 38.53907 | 0.3873399 | 1.142913 | 1.022322 | 0.05895177
21.44734 | 41.1223 | 40.74483 | 38.51543 | 0.3774747 | 1.146976 | 1.023418 | 0.05900556
21.45733 | 41.1003 | 40.72643 | 38.4918 | 0.3738691 | 1.15106 | 1.024515 | 0.05905938
21.46733 | 41.0724 | 40.70804 | 38.46814 | 0.3643602 | 1.155172 | 1.025615 | 0.05911333
21.47733 | 41.0405 | 40.68967 | 38.44448 | 0.3508289 | 1.159308 | 1.026717 | 0.05916736
21.48733 | 41.0072 | 40.67132 | 38.42081 | 0.335875 | 1.16347 | 1.027821 | 0.05922147
21.49733 | 41.0091 | 40.653 | 38.39714 | 0.3560986 | 1.167656 | 1.028927 | 0.05927566
21.50732 | 40.9746 | 40.63472 | 38.37349 | 0.3398805 | 1.171863 | 1.030033 | 0.05932989
21.51732 | 40.9592 | 40.61644 | 38.34982 | 0.3427578 | 1.1761 | 1.031143 | 0.05938423
21.52732 | 40.924 | 40.59819 | 38.32613 | 0.3258114 | 1.180362 | 1.032254 | 0.05943866
21.53732 | 40.889 | 40.57996 | 38.30245 | 0.3090413 | 1.18465 | 1.033368 | 0.05949317
21.54732 | 40.8794 | 40.56175 | 38.27876 | 0.3176472 | 1.188965 | 1.034483 | 0.05954775
21.55732 | 40.8378 | 40.54357 | 38.25506 | 0.2942289 | 1.193305 | 1.0356 | 0.05960242
21.56731 | 40.7975 | 40.52543 | 38.23139 | 0.2720679 | 1.197667 | 1.036718 | 0.05965711
21.57731 | 40.7719 | 40.5073 | 38.20769 | 0.2646002 | 1.20206 | 1.037839 | 0.05971195
21.58731 | 40.7831 | 40.48919 | 38.18398 | 0.2939075 | 1.20648 | 1.038962 | 0.05976684
21.59731 | 40.7265 | 40.47111 | 38.16027 | 0.2553896 | 1.210927 | 1.040087 | 0.05982184
21.60731 | 40.7194 | 40.45305 | 38.13656 | 0.2663461 | 1.215401 | 1.041214 | 0.0598769
21.61731 | 40.6998 | 40.43502 | 38.11285 | 0.2647769 | 1.219902 | 1.042343 | 0.05993205
21.6273 | 40.662 | 40.41704 | 38.08915 | 0.2449632 | 1.224427 | 1.043473 | 0.05998723
21.6373 | 40.6606 | 40.39906 | 38.06543 | 0.2615422 | 1.228983 | 1.044605 | 0.06004254
21.6473 | 40.619 | 40.38111 | 38.0417 | 0.2378931 | 1.233569 | 1.04574 | 0.06009793
21.6573 | 40.59 | 40.36318 | 38.01797 | 0.2268185 | 1.238182 | 1.046877 | 0.06015341
21.6673 | 40.5893 | 40.34528 | 37.99424 | 0.2440153 | 1.242825 | 1.048016 | 0.06020896
21.6773 | 40.5759 | 40.32741 | 37.9705 | 0.248486 | 1.247495 | 1.049157 | 0.0602646
21.68729 | 40.5335 | 40.30959 | 37.94678 | 0.2239104 | 1.25219 | 1.050298 | 0.06032026
21.69729 | 40.5541 | 40.29178 | 37.92304 | 0.2623248 | 1.256919 | 1.051443 | 0.06037606
21.70729 | 40.5139 | 40.27399 | 37.89929 | 0.2399108 | 1.261677 | 1.05259 | 0.06043194
21.71729 | 40.4936 | 40.25623 | 37.87554 | 0.2373682 | 1.266465 | 1.053738 | 0.06048791
21.72729 | 40.4578 | 40.2385 | 37.85179 | 0.2192967 | 1.271283 | 1.054889 | 0.06054396
21.73729 | 40.463 | 40.2208 | 37.82803 | 0.2421959 | 1.276131 | 1.056042 | 0.06060009
21.74728 | 40.4315 | 40.20315 | 37.8043 | 0.2283483 | 1.281005 | 1.057195 | 0.06065625
21.75728 | 40.4191 | 40.18551 | 37.78053 | 0.2335884 | 1.285914 | 1.058352 | 0.06071254
21.76728 | 40.4106 | 40.1679 | 37.75677 | 0.2426985 | 1.290854 | 1.059511 | 0.06076892
21.77728 | 40.4006 | 40.15032 | 37.733 | 0.2502783 | 1.295826 | 1.060672 | 0.06082538
21.78728 | 40.3862 | 40.13277 | 37.70923 | 0.2534272 | 1.300829 | 1.061835 | 0.06088193
21.79728 | 40.3634 | 40.11525 | 37.68545 | 0.2481452 | 1.305863 | 1.063 | 0.06093857
21.80727 | 40.349 | 40.09779 | 37.6617 | 0.2512146 | 1.310925 | 1.064165 | 0.06099522
21.81727 | 40.3356 | 40.08033 | 37.63792 | 0.2552702 | 1.316023 | 1.065334 | 0.06105201
21.82727 | 40.2986 | 40.06291 | 37.61414 | 0.2356932 | 1.321154 | 1.066505 | 0.0611089
21.83727 | 40.304 | 40.04552 | 37.59035 | 0.2584847 | 1.326318 | 1.067679 | 0.06116587
21.84727 | 40.2966 | 40.02816 | 37.56657 | 0.268443 | 1.331515 | 1.068854 | 0.06122292
21.85726 | 40.2789 | 40.01085 | 37.5428 | 0.2680518 | 1.336739 | 1.07003 | 0.06128
21.86726 | 40.2496 | 39.99356 | 37.51901 | 0.2560443 | 1.342003 | 1.071209 | 0.06133722
21.87726 | 40.2421 | 39.9763 | 37.49521 | 0.2658035 | 1.3473 | 1.072391 | 0.06139452
21.88726 | 40.2326 | 39.95907 | 37.47141 | 0.2735288 | 1.352632 | 1.073574 | 0.06145192
21.89726 | 40.2158 | 39.94188 | 37.44761 | 0.2739202 | 1.357998 | 1.07476 | 0.06150939
21.90726 | 40.1838 | 39.92472 | 37.42381 | 0.2590767 | 1.363398 | 1.075948 | 0.06156696
21.91725 | 40.1781 | 39.90762 | 37.40003 | 0.2704813 | 1.368828 | 1.077136 | 0.06162455
21.92725 | 40.1508 | 39.89053 | 37.37622 | 0.2602681 | 1.374299 | 1.078328 | 0.06168228
21.93725 | 40.1318 | 39.87348 | 37.35241 | 0.2583195 | 1.379805 | 1.079522 | 0.0617401
21.94725 | 40.1193 | 39.85647 | 37.3286 | 0.2628347 | 1.385347 | 1.080718 | 0.06179801
21.95725 | 40.1067 | 39.83949 | 37.30479 | 0.267214 | 1.390925 | 1.081917 | 0.061856
21.96725 | 40.0932 | 39.82254 | 37.28097 | 0.2706567 | 1.39654 | 1.083117 | 0.06191408
21.97724 | 40.0723 | 39.80565 | 37.25718 | 0.2666455 | 1.402186 | 1.084318 | 0.06197219
21.98724 | 40.0603 | 39.78879 | 37.23336 | 0.2715141 | 1.407874 | 1.085523 | 0.06203044
21.99724 | 40.0381 | 39.77195 | 37.20954 | 0.2661451 | 1.413599 | 1.08673 | 0.06208878
22.00724 | 40.0241 | 39.75516 | 37.18571 | 0.2689381 | 1.419363 | 1.087939 | 0.06214721
22.01724 | 39.9868 | 39.73841 | 37.16189 | 0.248393 | 1.425164 | 1.08915 | 0.06220572
22.02724 | 39.9581 | 39.72169 | 37.13806 | 0.236409 | 1.431004 | 1.090363 | 0.06226433
22.03723 | 39.9579 | 39.70503 | 37.11425 | 0.2528693 | 1.436876 | 1.091578 | 0.06232297
22.04723 | 39.9481 | 39.68839 | 37.09042 | 0.2597071 | 1.442793 | 1.092795 | 0.06238174
22.05723 | 39.9138 | 39.6718 | 37.06659 | 0.2420047 | 1.448749 | 1.094015 | 0.06244061
22.06723 | 39.9158 | 39.65524 | 37.04276 | 0.2605624 | 1.454745 | 1.095237 | 0.06249956
22.07723 | 39.9192 | 39.63872 | 37.01892 | 0.2804797 | 1.46078 | 1.096461 | 0.0625586
22.08723 | 39.8733 | 39.62224 | 36.99508 | 0.251056 | 1.466856 | 1.097687 | 0.06261774
22.09722 | 39.8562 | 39.60583 | 36.97127 | 0.2503742 | 1.472967 | 1.098915 | 0.06267691
22.10722 | 39.8566 | 39.58943 | 36.94743 | 0.2671677 | 1.479124 | 1.100145 | 0.06273621
22.11722 | 39.8345 | 39.57308 | 36.92358 | 0.2614189 | 1.485323 | 1.101378 | 0.06279561
22.12722 | 39.7994 | 39.55677 | 36.89974 | 0.2426275 | 1.491563 | 1.102614 | 0.0628551
22.13722 | 39.8115 | 39.54051 | 36.8759 | 0.2709932 | 1.497845 | 1.103851 | 0.06291469
22.14722 | 39.7865 | 39.52428 | 36.85205 | 0.2622159 | 1.504169 | 1.105091 | 0.06297435
22.15721 | 39.7822 | 39.50812 | 36.82823 | 0.2740783 | 1.51053 | 1.106332 | 0.06303406
22.16721 | 39.7708 | 39.49199 | 36.80438 | 0.2788131 | 1.51694 | 1.107576 | 0.06309391
22.17721 | 39.7313 | 39.4759 | 36.78053 | 0.2554038 | 1.523393 | 1.108822 | 0.06315384
22.18721 | 39.7308 | 39.45985 | 36.75668 | 0.2709491 | 1.529891 | 1.11007 | 0.06321388
22.19721 | 39.7613 | 39.44385 | 36.73282 | 0.3174491 | 1.536432 | 1.111321 | 0.063274
22.20721 | 39.7123 | 39.4279 | 36.70897 | 0.2844034 | 1.543017 | 1.112575 | 0.06333422
22.2172 | 39.6878 | 39.412 | 36.68514 | 0.2757958 | 1.549642 | 1.113829 | 0.06339446
22.2272 | 39.7107 | 39.39614 | 36.66128 | 0.3145575 | 1.556317 | 1.115086 | 0.06345486
22.2372 | 39.6898 | 39.38033 | 36.63743 | 0.3094723 | 1.563038 | 1.116346 | 0.06351534
22.2472 | 39.6671 | 39.36456 | 36.61357 | 0.3025397 | 1.569806 | 1.117608 | 0.06357592
22.2572 | 39.6717 | 39.34884 | 36.58971 | 0.322859 | 1.576619 | 1.118873 | 0.06363659
22.26719 | 39.659 | 39.33319 | 36.56588 | 0.3258144 | 1.583473 | 1.120138 | 0.06369729
22.27719 | 39.6425 | 39.31756 | 36.54202 | 0.3249366 | 1.59038 | 1.121407 | 0.06375814
22.28719 | 39.625 | 39.30199 | 36.51816 | 0.3230099 | 1.597335 | 1.122679 | 0.06381909
22.29719 | 39.6194 | 39.28647 | 36.4943 | 0.3329334 | 1.604338 | 1.123952 | 0.06388014
22.30719 | 39.5994 | 39.27099 | 36.47043 | 0.328407 | 1.611389 | 1.125228 | 0.06394127
22.31719 | 39.5915 | 39.25557 | 36.44657 | 0.3359301 | 1.618489 | 1.126507 | 0.0640025
22.32718 | 39.5761 | 39.24021 | 36.42273 | 0.335887 | 1.625631 | 1.127786 | 0.06406375
22.33718 | 39.5749 | 39.22489 | 36.39887 | 0.3500075 | 1.63283 | 1.129069 | 0.06412516
22.34718 | 39.5605 | 39.20962 | 36.375 | 0.3508762 | 1.640078 | 1.130354 | 0.06418667
22.35718 | 39.5489 | 39.19441 | 36.35114 | 0.3544928 | 1.647377 | 1.131642 | 0.06424828
22.36718 | 39.5237 | 39.17924 | 36.32728 | 0.344456 | 1.654727 | 1.132932 | 0.06430997
22.37718 | 39.5062 | 39.16413 | 36.30341 | 0.3420658 | 1.662128 | 1.134224 | 0.06437176
22.38717 | 39.5044 | 39.14909 | 36.27957 | 0.3553088 | 1.669572 | 1.135518 | 0.06443358
22.39717 | 39.4836 | 39.13409 | 36.2557 | 0.3495108 | 1.677077 | 1.136815 | 0.06449556
22.40717 | 39.4552 | 39.11914 | 36.23184 | 0.3360581 | 1.684634 | 1.138114 | 0.06455763
22.41717 | 39.4595 | 39.10425 | 36.20797 | 0.3552504 | 1.692244 | 1.139416 | 0.0646198
22.42717 | 39.4452 | 39.08941 | 36.1841 | 0.3557871 | 1.699908 | 1.14072 | 0.06468206
22.43717 | 39.4137 | 39.07463 | 36.16024 | 0.3390674 | 1.707625 | 1.142027 | 0.06474442
22.44716 | 39.4097 | 39.05992 | 36.13639 | 0.3497762 | 1.715389 | 1.143335 | 0.06480681
22.45716 | 39.3852 | 39.04526 | 36.11253 | 0.3399427 | 1.723216 | 1.144646 | 0.06486936
22.46716 | 39.3629 | 39.03065 | 36.08866 | 0.3322513 | 1.731097 | 1.14596 | 0.06493202
22.47716 | 39.3434 | 39.0161 | 36.06479 | 0.3273018 | 1.739035 | 1.147276 | 0.06499475
22.48716 | 39.3037 | 39.00161 | 36.04093 | 0.302094 | 1.747028 | 1.148595 | 0.0650576
22.49716 | 39.3327 | 38.98717 | 36.01706 | 0.3455266 | 1.755078 | 1.149916 | 0.06512053
22.50715 | 39.2857 | 38.97281 | 35.99322 | 0.312885 | 1.763177 | 1.151238 | 0.0651835
22.51715 | 39.2612 | 38.9585 | 35.96935 | 0.3026978 | 1.771341 | 1.152564 | 0.06524663
22.52715 | 39.2623 | 38.94425 | 35.94548 | 0.3180496 | 1.779564 | 1.153893 | 0.06530985
22.53715 | 39.2444 | 38.93006 | 35.92162 | 0.3143404 | 1.787844 | 1.155223 | 0.06537319
22.54715 | 39.176 | 38.91593 | 35.89775 | 0.2600691 | 1.796184 | 1.156557 | 0.06543661
22.55715 | 39.178 | 38.90186 | 35.87389 | 0.2761357 | 1.804584 | 1.157892 | 0.06550013
22.56714 | 39.1726 | 38.88787 | 35.85005 | 0.2847251 | 1.813034 | 1.159229 | 0.06556368
22.57714 | 39.1085 | 38.87394 | 35.82618 | 0.234565 | 1.821554 | 1.16057 | 0.06562739
22.58714 | 39.092 | 38.86006 | 35.80232 | 0.2319413 | 1.830134 | 1.161913 | 0.06569121
22.59714 | 39.0938 | 38.84625 | 35.77846 | 0.247553 | 1.838776 | 1.163259 | 0.06575512
22.60714 | 39.0685 | 38.8325 | 35.75459 | 0.2359997 | 1.84748 | 1.164607 | 0.06581915
22.61714 | 39.0243 | 38.81882 | 35.73073 | 0.2054805 | 1.856246 | 1.165958 | 0.06588326
22.62713 | 39.012 | 38.80522 | 35.70689 | 0.2067814 | 1.865067 | 1.16731 | 0.0659474
22.63713 | 38.992 | 38.79167 | 35.68303 | 0.2003295 | 1.873959 | 1.168666 | 0.06601171
22.64713 | 38.9483 | 38.77819 | 35.65917 | 0.1701102 | 1.882916 | 1.170024 | 0.06607612
22.65713 | 38.9331 | 38.76478 | 35.63531 | 0.168323 | 1.891937 | 1.171385 | 0.06614063
22.66713 | 38.9237 | 38.75143 | 35.61146 | 0.1722673 | 1.901023 | 1.172748 | 0.06620524
22.67712 | 38.871 | 38.73817 | 35.58762 | 0.1328291 | 1.910166 | 1.174113 | 0.0662699
22.68712 | 38.8767 | 38.72497 | 35.56377 | 0.1517348 | 1.919383 | 1.175481 | 0.06633471
22.69712 | 38.8502 | 38.71183 | 35.53991 | 0.1383701 | 1.928668 | 1.176852 | 0.06639962
22.70712 | 38.8576 | 38.69877 | 35.51606 | 0.1588348 | 1.938019 | 1.178226 | 0.06646463
22.71712 | 38.8098 | 38.68577 | 35.4922 | 0.124028 | 1.947439 | 1.179602 | 0.06652974
22.72712 | 38.8063 | 38.67285 | 35.4683489 | 0.1334489 | 1.956927 | 1.180981 | 0.06659496
22.73711 | 38.8157 | 38.66002 | 35.44452 | 0.1556847 | 1.966474 | 1.18236 | 0.06666021
22.74711 | 38.7704 | 38.64724 | 35.42067 | 0.1231599 | 1.9761 | 1.183744 | 0.06672564
22.75711 | 38.7492 | 38.63454 | 35.39682 | 0.1146615 | 1.985795 | 1.185131 | 0.06679116
22.76711 | 38.7573 | 38.62191 | 35.37297 | 0.1353883 | 1.995562 | 1.18652 | 0.06685678
22.77711 | 38.7405 | 38.60936 | 35.34913 | 0.1311401 | 2.0054 | 1.187912 | 0.06692251
22.78711 | 38.7081 | 38.59688 | 35.32528 | 0.1112162 | 2.015309 | 1.189306 | 0.06698833
22.7971 | 38.7094 | 38.5845 | 35.30146 | 0.1249033 | 2.025281 | 1.190701 | 0.06705421
22.8071 | 38.7092 | 38.57217 | 35.27762 | 0.1370259 | 2.035336 | 1.192101 | 0.06712024
22.8171 | 38.6907 | 38.55993 | 35.25378 | 0.1307707 | 2.045464 | 1.193503 | 0.06718639
22.8271 | 38.6766 | 38.54776 | 35.22994 | 0.1288372 | 2.055667 | 1.194908 | 0.06725262
22.8371 | 38.6607 | 38.53568 | 35.2061 | 0.1250247 | 2.065944 | 1.196315 | 0.06731896
22.8471 | 38.6691 | 38.52367 | 35.18226 | 0.1454324 | 2.076297 | 1.197725 | 0.06738542
22.85709 | 38.6509 | 38.51175 | 35.15845 | 0.1391491 | 2.086714 | 1.199137 | 0.06745191
22.86709 | 38.6375 | 38.4999 | 35.13461 | 0.1375955 | 2.097219 | 1.200552 | 0.06751857
22.87709 | 38.63 | 38.48814 | 35.11078 | 0.1418598 | 2.107803 | 1.20197 | 0.06758534
22.88709 | 38.6365 | 38.47646 | 35.08695 | 0.1600422 | 2.118463 | 1.203391 | 0.06765221
22.89709 | 38.6323 | 38.46486 | 35.06312 | 0.1674411 | 2.129203 | 1.204814 | 0.06771918
22.90709 | 38.6091 | 38.45334 | 35.0393 | 0.1557557 | 2.140022 | 1.206241 | 0.06778626
22.91708 | 38.6107 | 38.44193 | 35.01549 | 0.1687744 | 2.15091 | 1.207668 | 0.06785337
22.92708 | 38.6289 | 38.43058 | 34.99167 | 0.1983194 | 2.16189 | 1.2091 | 0.06792067
22.93708 | 38.5996 | 38.41932 | 34.96785 | 0.1802781 | 2.172951 | 1.210534 | 0.06798807
22.94708 | 38.6143 | 38.40815 | 34.94403 | 0.2061501 | 2.184094 | 1.211971 | 0.06805558
22.95708 | 38.6298 | 38.39707 | 34.92021 | 0.2327341 | 2.195321 | 1.213411 | 0.06812318
22.96708 | 38.6336 | 38.38607 | 34.8964 | 0.24753 | 2.206631 | 1.214853 | 0.0681909
22.97707 | 38.6135 | 38.37517 | 34.87261 | 0.2383252 | 2.218014 | 1.216297 | 0.06825866
22.98707 | 38.6389 | 38.36436 | 34.84879 | 0.2745418 | 2.229493 | 1.217745 | 0.06832659
22.99707 | 38.6525 | 38.35363 | 34.82498 | 0.2988676 | 2.241058 | 1.219196 | 0.06839464
23.00707 | 38.6613 | 38.343 | 34.80118 | 0.3183017 | 2.25271 | 1.220649 | 0.06846278
23.01707 | 38.6481 | 38.33246 | 34.77737 | 0.315643 | 2.264449 | 1.222106 | 0.06853103
23.02707 | 38.667 | 38.32201 | 34.75357 | 0.3449914 | 2.276277 | 1.223565 | 0.0685994
23.03706 | 38.6975 | 38.31166 | 34.72979 | 0.3858357 | 2.288181 | 1.225025 | 0.0686678
23.04706 | 38.7168 | 38.30141 | 34.70599 | 0.4153947 | 2.300187 | 1.22649 | 0.06873638
23.05706 | 38.7201 | 38.29124 | 34.6822 | 0.428858 | 2.312284 | 1.227957 | 0.06880507
23.06706 | 38.7313 | 38.28118 | 34.6584 | 0.4501241 | 2.324473 | 1.229428 | 0.06887387
23.07706 | 38.7655 | 38.27121 | 34.63461 | 0.4942927 | 2.336753 | 1.230901 | 0.06894278
23.08705 | 38.7823 | 38.26135 | 34.61084 | 0.5209525 | 2.349115 | 1.232375 | 0.06901173
23.09705 | 38.7971 | 38.25158 | 34.58706 | 0.5455231 | 2.361584 | 1.233854 | 0.06908085
23.10705 | 38.8287 | 38.24191 | 34.56327 | 0.5867931 | 2.374147 | 1.235336 | 0.06915009
23.11705 | 38.8357 | 38.23234 | 34.53949 | 0.6033614 | 2.386806 | 1.23682 | 0.06921944
23.12705 | 38.8917 | 38.22287 | 34.51571 | 0.6688273 | 2.399563 | 1.238307 | 0.0692889
23.13705 | 38.9088 | 38.21351 | 34.49194 | 0.6952896 | 2.412417 | 1.239798 | 0.06935846
23.14704 | 38.9145 | 38.20426 | 34.46819 | 0.7102379 | 2.425357 | 1.241289 | 0.06942808
23.15704 | 38.945 | 38.19511 | 34.44442 | 0.7498905 | 2.43841 | 1.242785 | 0.06949787
23.16704 | 39.002 | 38.18606 | 34.42065 | 0.8159367 | 2.451563 | 1.244284 | 0.06956777
23.17704 | 38.9987 | 38.17712 | 34.39688 | 0.821575 | 2.464818 | 1.245786 | 0.06963778
23.18704 | 39.0149 | 38.1683 | 34.37312 | 0.8466048 | 2.478176 | 1.24729 | 0.06970791
23.19704 | 39.0635 | 38.15958 | 34.34936 | 0.9039245 | 2.491639 | 1.248798 | 0.06977815
23.20703 | 39.0852 | 38.15098 | 34.32563 | 0.9342246 | 2.505192 | 1.250307 | 0.06984844
23.21703 | 39.0944 | 38.14248 | 34.30187 | 0.9519219 | 2.518865 | 1.25182 | 0.0699189
23.22703 | 39.1442 | 38.13409 | 34.27812 | 1.010106 | 2.532645 | 1.253337 | 0.06998947
23.23703 | 39.1463 | 38.12582 | 34.25437 | 1.020476 | 2.546534 | 1.254856 | 0.07006017
23.24703 | 39.1959 | 38.11767 | 34.23063 | 1.07823 | 2.560531 | 1.256378 | 0.07013096
23.25703 | 39.227 | 38.10963 | 34.20689 | 1.117367 | 2.574639 | 1.257903 | 0.07020188
23.26702 | 39.232 | 38.10172 | 34.18317 | 1.130279 | 2.588845 | 1.25943 | 0.07027284
23.27702 | 39.2719 | 38.09392 | 34.15944 | 1.177979 | 2.603178 | 1.260961 | 0.07034399
23.28702 | 39.2723 | 38.08624 | 34.13571 | 1.18606 | 2.617625 | 1.262495 | 0.07041524
23.29702 | 39.2917 | 38.07868 | 34.11198 | 1.213018 | 2.632187 | 1.264032 | 0.07048662
23.30702 | 39.2993 | 38.07125 | 34.08825 | 1.228054 | 2.646866 | 1.265572 | 0.07055811
23.31702 | 39.3236 | 38.06394 | 34.06453 | 1.259665 | 2.661662 | 1.267115 | 0.07062972
23.32701 | 39.3254 | 38.05676 | 34.04083 | 1.268643 | 2.676564 | 1.26866 | 0.07070137
23.33701 | 39.3315 | 38.0497 | 34.01712 | 1.281802 | 2.6916 | 1.270209 | 0.0707732
23.34701 | 39.3587 | 38.04277 | 33.9934 | 1.315933 | 2.706757 | 1.271761 | 0.07084515
23.35701 | 39.3336 | 38.03597 | 33.9697 | 1.297634 | 2.722038 | 1.273316 | 0.07091722
23.36701 | 39.3487 | 38.0293 | 33.94599 | 1.319403 | 2.737443 | 1.274874 | 0.07098941
23.37701 | 39.3542 | 38.02276 | 33.92229 | 1.331441 | 2.752975 | 1.276435 | 0.07106171
23.387 | 39.3382 | 38.01636 | 33.89861 | 1.321837 | 2.768618 | 1.277998 | 0.07113405
23.397 | 39.3317 | 38.0101 | 33.87492 | 1.321605 | 2.784405 | 1.279565 | 0.07120659
23.407 | 39.3449 | 38.00396 | 33.85123 | 1.340936 | 2.800322 | 1.281136 | 0.07127925
23.417 | 39.2982 | 37.99797 | 33.82754 | 1.300228 | 2.816371 | 1.282709 | 0.07135201
23.427 | 39.3168 | 37.99212 | 33.80386 | 1.324681 | 2.832553 | 1.284286 | 0.0714249
23.437 | 39.2873 | 37.98641 | 33.78018 | 1.300892 | 2.848869 | 1.285866 | 0.07149791
23.44699 | 39.2689 | 37.98085 | 33.75652 | 1.288054 | 2.865306 | 1.287447 | 0.07157096
23.45699 | 39.256 | 37.97542 | 33.73285 | 1.280577 | 2.881896 | 1.289033 | 0.07164421
23.46699 | 39.2283 | 37.97015 | 33.70918 | 1.258154 | 2.898625 | 1.290622 | 0.07171758
23.47699 | 39.2181 | 37.96502 | 33.68552 | 1.253083 | 2.915495 | 1.292214 | 0.07179106
23.48699 | 39.1963 | 37.96004 | 33.66186 | 1.236262 | 2.932508 | 1.29381 | 0.07186466
23.49698 | 39.15 | 37.95521 | 33.63822 | 1.194788 | 2.949645 | 1.295407 | 0.0719383
23.50698 | 39.1171 | 37.95054 | 33.61457 | 1.166563 | 2.966947 | 1.297008 | 0.07201214
23.51698 | 39.1014 | 37.94602 | 33.59092 | 1.155381 | 2.9844 | 1.298613 | 0.07208611
23.52698 | 39.0797 | 37.94165 | 33.56728 | 1.138045 | 3.001998 | 1.300221 | 0.0721602
23.53698 | 39.0123 | 37.93745 | 33.54364 | 1.074851 | 3.019747 | 1.301832 | 0.0722344
23.54698 | 38.9775 | 37.9334 | 33.52 | 1.044098 | 3.037648 | 1.303447 | 0.07230873
23.55697 | 38.9336 | 37.92952 | 33.49639 | 1.004082 | 3.055682 | 1.305063 | 0.0723831
23.56697 | 38.9143 | 37.9258 | 33.47276 | 0.9885031 | 3.073894 | 1.306684 | 0.07245767
23.57697 | 38.874 | 37.92224 | 33.44914 | 0.9517578 | 3.092265 | 1.308308 | 0.07253236
23.58697 | 38.8216 | 37.91885 | 33.42552 | 0.9027465 | 3.110793 | 1.309935 | 0.07260717
23.59697 | 38.771 | 37.91563 | 33.4019 | 0.8553666 | 3.129483 | 1.311566 | 0.07268212
23.60697 | 38.735 | 37.91258 | 33.37829 | 0.8224155 | 3.148337 | 1.313199 | 0.07275717
23.61696 | 38.6874 | 37.90971 | 33.35471 | 0.77769 | 3.167335 | 1.314835 | 0.07283229
23.62696 | 38.654 | 37.90701 | 33.33111 | 0.7469918 | 3.18652 | 1.316475 | 0.07290758
23.63696 | 38.6031 | 37.90448 | 33.30751 | 0.6986166 | 3.205874 | 1.318119 | 0.07298302
23.64696 | 38.5511 | 37.90214 | 33.28391 | 0.6489628 | 3.225398 | 1.319765 | 0.07305857
23.65696 | 38.4895 | 37.89997 | 33.26033 | 0.5895286 | 3.245095 | 1.321416 | 0.07313424
23.66696 | 38.4474 | 37.89799 | 33.23674 | 0.5494124 | 3.264967 | 1.323069 | 0.07321004
23.67695 | 38.4086 | 37.89619 | 33.21319 | 0.5124088 | 3.284995 | 1.324724 | 0.07328591
23.68695 | 38.3549 | 37.89458 | 33.18961 | 0.4603213 | 3.305222 | 1.326384 | 0.07336194
23.69695 | 38.2997 | 37.89315 | 33.16604 | 0.4065454 | 3.325628 | 1.328048 | 0.07343812
23.70695 | 38.2573 | 37.89192 | 33.14247 | 0.3653783 | 3.346218 | 1.329714 | 0.07351443
23.71695 | 38.216 | 37.89088 | 33.11891 | 0.325118 | 3.366992 | 1.331385 | 0.07359086
23.72695 | 38.1653 | 37.89004 | 33.09536 | 0.2752639 | 3.387953 | 1.333058 | 0.07366741
23.73694 | 38.1067 | 37.88939 | 33.07183 | 0.2173117 | 3.409081 | 1.334733 | 0.07374402
23.74694 | 38.0424 | 37.88894 | 33.04828 | 0.1534611 | 3.430421 | 1.336413 | 0.07382082
23.75694 | 38.0138 | 37.88869 | 33.02474 | 0.1251097 | 3.451954 | 1.338097 | 0.07389775
23.76694 | 37.9772 | 37.88865 | 33.00121 | 0.08855451 | 3.473682 | 1.339784 | 0.07397482
23.77694 | 37.9359 | 37.88881 | 32.97767 | 0.04709398 | 3.495606 | 1.341474 | 0.07405202
23.78694 | 37.8723 | 37.88917 | 32.95415 | -0.01687433 | 3.51773 | 1.343168 | 0.07412934
23.79693 | 37.8282 | 37.88975 | 32.93065 | -0.06155279 | 3.540034 | 1.344864 | 0.07420671
23.80693 | 37.7904 | 37.89054 | 32.90713 | -0.1001431 | 3.562563 | 1.346564 | 0.07428429
23.81693 | 37.7582 | 37.89155 | 32.88362 | -0.1333481 | 3.585298 | 1.348269 | 0.07436197
23.82693 | 37.7073 | 37.89277 | 32.86011 | -0.1854696 | 3.60824 | 1.349976 | 0.07443981
23.83693 | 37.6614 | 37.89421 | 32.83661 | -0.2328101 | 3.631393 | 1.351687 | 0.07451777
23.84692 | 37.6393 | 37.89587 | 32.81314 | -0.2565712 | 3.654736 | 1.3534 | 0.07459579
23.85692 | 37.5946 | 37.89776 | 32.78965 | -0.3031565 | 3.678316 | 1.355118 | 0.07467402
23.86692 | 37.555 | 37.89987 | 32.76616 | -0.3448678 | 3.702114 | 1.356839 | 0.07475237
23.87692 | 37.525 | 37.90221 | 32.74268 | -0.3772073 | 3.72613 | 1.358564 | 0.07483083
23.88692 | 37.4784 | 37.90478 | 32.71921 | -0.4263776 | 3.750369 | 1.360293 | 0.07490945
23.89692 | 37.4674 | 37.90758 | 32.69574 | -0.4401806 | 3.774831 | 1.362024 | 0.07498819
23.90691 | 37.4332 | 37.91062 | 32.6723 | -0.4774171 | 3.799496 | 1.363758 | 0.07506699
23.91691 | 37.3912 | 37.91389 | 32.64884 | -0.5226934 | 3.824413 | 1.365497 | 0.07514601
23.92691 | 37.3475 | 37.91741 | 32.62538 | -0.5699101 | 3.849561 | 1.36724 | 0.07522516
23.93691 | 37.316 | 37.92117 | 32.60194 | -0.6051694 | 3.874943 | 1.368986 | 0.07530441
23.94691 | 37.3066 | 37.92517 | 32.57849 | -0.6185738 | 3.900561 | 1.370736 | 0.07538382
23.95691 | 37.2835 | 37.92943 | 32.55506 | -0.6459258 | 3.926417 | 1.372489 | 0.07546335
23.9669 | 37.2402 | 37.93392 | 32.53165 | -0.693724 | 3.952488 | 1.374244 | 0.07554295
23.9769 | 37.2205 | 37.93868 | 32.50822 | -0.7181781 | 3.978828 | 1.376005 | 0.07562275
23.9869 | 37.1912 | 37.94369 | 32.4848 | -0.7524879 | 4.005414 | 1.377769 | 0.0757027
23.9969 | 37.1968 | 37.94895 | 32.46139 | -0.7521549 | 4.032247 | 1.379537 | 0.07578277
24.0069 | 37.1379 | 37.95448 | 32.43798 | -0.8165818 | 4.059332 | 1.381308 | 0.07586297
24.0169 | 37.1238 | 37.96027 | 32.41458 | -0.8364721 | 4.086669 | 1.383083 | 0.07594331
24.02689 | 37.0893 | 37.96632 | 32.3912 | -0.877021 | 4.114235 | 1.38486 | 0.0760237
24.03689 | 37.0805 | 37.97264 | 32.36781 | -0.8921437 | 4.142086 | 1.386642 | 0.07610432
24.04689 | 37.0473 | 37.97924 | 32.34443 | -0.9319366 | 4.170198 | 1.388428 | 0.07618506
24.05689 | 37.0212 | 37.9861 | 32.32105 | -0.9649024 | 4.198573 | 1.390218 | 0.07626594
24.06689 | 36.999 | 37.99324 | 32.29767 | -0.9942438 | 4.227213 | 1.392011 | 0.07634696
24.07689 | 37 | 38.00066 | 32.2743 | -1.000664 | 4.256123 | 1.393808 | 0.07642811
24.08688 | 36.9694 | 38.00836 | 32.25097 | -1.038957 | 4.285274 | 1.395607 | 0.07650932
24.09688 | 36.9422 | 38.01634 | 32.22761 | -1.074141 | 4.314728 | 1.397412 | 0.07659076
24.10688 | 36.9424 | 38.02461 | 32.20426 | -1.08221 | 4.344457 | 1.39922 | 0.07667233
24.11688 | 36.9193 | 38.03317 | 32.18092 | -1.113869 | 4.374466 | 1.401032 | 0.07675404
24.12688 | 36.8735 | 38.04202 | 32.15758 | -1.168518 | 4.404755 | 1.402847 | 0.07683588
24.13688 | 36.8761 | 38.05116 | 32.13425 | -1.175062 | 4.435329 | 1.404667 | 0.07691787
24.14687 | 36.8493 | 38.06059 | 32.11095 | -1.211289 | 4.466154 | 1.406488 | 0.0769999
24.15687 | 36.8496 | 38.07033 | 32.08763 | -1.220729 | 4.497303 | 1.408315 | 0.07708216
24.16687 | 36.8211 | 38.08037 | 32.06432 | -1.259271 | 4.528744 | 1.410146 | 0.07716456
24.17687 | 36.8008 | 38.09072 | 32.04101 | -1.289916 | 4.560479 | 1.411981 | 0.0772471
24.18687 | 36.7934 | 38.10137 | 32.01771 | -1.307971 | 4.592513 | 1.413819 | 0.07732978
24.19687 | 36.7677 | 38.11233 | 31.99442 | -1.344635 | 4.624845 | 1.415661 | 0.0774126
24.20686 | 36.7667 | 38.1236 | 31.97115 | -1.356901 | 4.657448 | 1.417506 | 0.07749548
24.21686 | 36.7402 | 38.13519 | 31.94787 | -1.394993 | 4.690388 | 1.419356 | 0.07757857
24.22686 | 36.7183 | 38.1471 | 31.9246 | -1.428803 | 4.723636 | 1.42121 | 0.07766181
24.23686 | 36.7145 | 38.15933 | 31.90133 | -1.444835 | 4.757194 | 1.423067 | 0.0777452
24.24686 | 36.7001 | 38.17189 | 31.87807 | -1.47179 | 4.791065 | 1.424929 | 0.07782874
24.25685 | 36.6995 | 38.18476 | 31.85483 | -1.485256 | 4.825216 | 1.426793 | 0.07791232
24.26685 | 36.6477 | 38.19797 | 31.83159 | -1.550265 | 4.859721 | 1.428662 | 0.07799613
24.27685 | 36.6427 | 38.21151 | 31.80834 | -1.568807 | 4.894547 | 1.430535 | 0.07808008
24.28685 | 36.6288 | 38.22538 | 31.78511 | -1.596583 | 4.929697 | 1.432412 | 0.07816418
24.29685 | 36.6206 | 38.2396 | 31.76188 | -1.618996 | 4.965173 | 1.434294 | 0.07824843
24.30685 | 36.6106 | 38.25415 | 31.73866 | -1.643548 | 5.000977 | 1.436179 | 0.0783328
24.31684 | 36.606 | 38.26903 | 31.71547 | -1.663028 | 5.037077 | 1.438066 | 0.07841726
24.32684 | 36.5887 | 38.28427 | 31.69226 | -1.695568 | 5.073547 | 1.439959 | 0.07850194
24.33684 | 36.5841 | 38.29985 | 31.66906 | -1.715754 | 5.110354 | 1.441856 | 0.07858675
24.34684 | 36.5924 | 38.31579 | 31.64586 | -1.723391 | 5.147499 | 1.443757 | 0.07867172
24.35684 | 36.5533 | 38.33208 | 31.62268 | -1.778781 | 5.184986 | 1.445662 | 0.07875683
24.36684 | 36.5582 | 38.34873 | 31.59949 | -1.790525 | 5.222817 | 1.447571 | 0.07884208
24.37683 | 36.5358 | 38.36571 | 31.57634 | -1.829912 | 5.260958 | 1.449483 | 0.07892741
24.38683 | 36.5368 | 38.38307 | 31.55318 | -1.846274 | 5.299485 | 1.4514 | 0.07901296
24.39683 | 36.5311 | 38.4008 | 31.53002 | -1.8697 | 5.338363 | 1.453321 | 0.07909866
24.40683 | 36.517 | 38.41889 | 31.50686 | -1.90189 | 5.377596 | 1.455246 | 0.0791845
24.41683 | 36.5256 | 38.43735 | 31.48372 | -1.911748 | 5.417185 | 1.457175 | 0.07927048
24.42683 | 36.5175 | 38.45618 | 31.46058 | -1.938677 | 5.457132 | 1.459109 | 0.07935663
24.43682 | 36.5194 | 38.47536 | 31.43747 | -1.955959 | 5.497401 | 1.461045 | 0.07944283
24.44682 | 36.4987 | 38.49493 | 31.41435 | -1.996234 | 5.538073 | 1.462986 | 0.07952927
24.45682 | 36.5046 | 38.51489 | 31.39123 | -2.010286 | 5.57911 | 1.464932 | 0.07961587
24.46682 | 36.5064 | 38.53522 | 31.36812 | -2.028818 | 5.620515 | 1.466882 | 0.07970259
24.47682 | 36.4952 | 38.55593 | 31.34501 | -2.060731 | 5.66229 | 1.468836 | 0.07978948
24.48682 | 36.508 | 38.57703 | 31.32192 | -2.069027 | 5.704437 | 1.470794 | 0.07987652
24.49681 | 36.5025 | 38.59849 | 31.29885 | -2.095988 | 5.746916 | 1.472755 | 0.07996362
24.50681 | 36.5082 | 38.62036 | 31.27577 | -2.112158 | 5.789813 | 1.474721 | 0.08005095
24.51681 | 36.495 | 38.64262 | 31.2527 | -2.147618 | 5.833089 | 1.476692 | 0.08013845
24.52681 | 36.504 | 38.66527 | 31.22963 | -2.161269 | 5.876743 | 1.478667 | 0.08022608
24.53681 | 36.4958 | 38.68831 | 31.20657 | -2.192514 | 5.92078 | 1.480646 | 0.08031387
24.54681 | 36.4966 | 38.71175 | 31.18352 | -2.215154 | 5.9652 | 1.48263 | 0.08040182
24.5568 | 36.5024 | 38.73557 | 31.1605 | -2.233167 | 6.009961 | 1.484615 | 0.08048983
24.5668 | 36.5071 | 38.7598 | 31.13746 | -2.252703 | 6.055153 | 1.486607 | 0.08057809
24.5768 | 36.4952 | 38.78444 | 31.11444 | -2.289239 | 6.100733 | 1.488604 | 0.08066649
24.5868 | 36.4993 | 38.80948 | 31.09141 | -2.310175 | 6.146702 | 1.490604 | 0.08075505
24.5968 | 36.5068 | 38.83492 | 31.0684 | -2.328116 | 6.193063 | 1.492609 | 0.08084375
24.6068 | 36.5186 | 38.86076 | 31.04539 | -2.342161 | 6.239816 | 1.494618 | 0.08093262
24.61679 | 36.5016 | 38.88699 | 31.02242 | -2.385386 | 6.286917 | 1.49663 | 0.08102155
24.62679 | 36.4932 | 38.91364 | 30.99943 | -2.420442 | 6.334457 | 1.498647 | 0.08111073
24.63679 | 36.5009 | 38.94071 | 30.97644 | -2.439808 | 6.382394 | 1.500669 | 0.08120007
24.64679 | 36.5081 | 38.96818 | 30.95347 | -2.460081 | 6.430726 | 1.502696 | 0.08128956
24.65679 | 36.5132 | 38.99606 | 30.9305 | -2.482864 | 6.479456 | 1.504727 | 0.08137919
24.66678 | 36.5184 | 39.02433 | 30.90757 | -2.505929 | 6.528535 | 1.50676 | 0.08146891
24.67678 | 36.5078 | 39.05303 | 30.88461 | -2.545233 | 6.578061 | 1.5088 | 0.08155886
24.68678 | 36.5274 | 39.08215 | 30.86167 | -2.554747 | 6.627985 | 1.510844 | 0.08164898
24.69678 | 36.5386 | 39.11167 | 30.83873 | -2.573073 | 6.678308 | 1.512892 | 0.08173925
24.70678 | 36.5363 | 39.14161 | 30.8158 | -2.60531 | 6.72903 | 1.514945 | 0.08182969
24.71678 | 36.5397 | 39.17196 | 30.79288 | -2.632258 | 6.780151 | 1.517003 | 0.08192028
24.72677 | 36.5355 | 39.20268 | 30.77 | -2.66718 | 6.831611 | 1.519063 | 0.08201094
24.73677 | 36.5229 | 39.23385 | 30.74709 | -2.710951 | 6.883529 | 1.521129 | 0.08210184
24.74677 | 36.5531 | 39.26543 | 30.7242 | -2.712332 | 6.935844 | 1.5232 | 0.08219291
24.75677 | 36.5534 | 39.29742 | 30.70131 | -2.744022 | 6.988556 | 1.525275 | 0.08228413
24.76677 | 36.5485 | 39.32982 | 30.67843 | -2.781322 | 7.041664 | 1.527355 | 0.08237553
24.77677 | 36.563 | 39.36263 | 30.65556 | -2.79963 | 7.095168 | 1.529439 | 0.08246708
24.78676 | 36.5632 | 39.39581 | 30.63271 | -2.832612 | 7.149013 | 1.531526 | 0.08255871
24.79676 | 36.5961 | 39.42943 | 30.60986 | -2.833332 | 7.203303 | 1.53362 | 0.08265058
24.80676 | 36.5857 | 39.46345 | 30.58701 | -2.877755 | 7.257983 | 1.535718 | 0.0827426
24.81676 | 36.5842 | 39.49788 | 30.56417 | -2.91368 | 7.313052 | 1.537821 | 0.0828348
24.82676 | 36.5628 | 39.53271 | 30.54134 | -2.969906 | 7.368509 | 1.539928 | 0.08292716
24.83676 | 36.5969 | 39.56793 | 30.51852 | -2.971028 | 7.424349 | 1.54204 | 0.08301969
24.84675 | 36.5849 | 39.60351 | 30.49573 | -3.018607 | 7.480512 | 1.544154 | 0.08311228
24.85675 | 36.604 | 39.63952 | 30.47292 | -3.035517 | 7.537114 | 1.546275 | 0.08320513
24.86675 | 36.6008 | 39.67592 | 30.45013 | -3.075116 | 7.594091 | 1.548401 | 0.08329814
24.87675 | 36.6022 | 39.7127 | 30.42734 | -3.110502 | 7.651443 | 1.550531 | 0.08339132
24.88675 | 36.5936 | 39.74987 | 30.40456 | -3.156271 | 7.709163 | 1.552667 | 0.08348467
24.89675 | 36.6209 | 39.78742 | 30.38178 | -3.166518 | 7.767248 | 1.554807 | 0.08357818
24.90674 | 36.6292 | 39.8253 | 30.35904 | -3.196103 | 7.825639 | 1.556949 | 0.08367177
24.91674 | 36.6441 | 39.8636 | 30.33629 | -3.219496 | 7.884443 | 1.559098 | 0.08376561
24.92674 | 36.669 | 39.90225 | 30.31354 | -3.233254 | 7.943599 | 1.561252 | 0.08385962
24.93674 | 36.6534 | 39.94127 | 30.29081 | -3.287873 | 8.003103 | 1.563411 | 0.0839538
24.94674 | 36.6748 | 39.98065 | 30.26808 | -3.305849 | 8.062949 | 1.565575 | 0.08404814
24.95674 | 36.7066 | 40.02037 | 30.24536 | -3.313774 | 8.123132 | 1.567743 | 0.08414265
24.96673 | 36.6954 | 40.0604 | 30.22267 | -3.365004 | 8.183585 | 1.569914 | 0.08423723
24.97673 | 36.7443 | 40.10081 | 30.19996 | -3.356512 | 8.244424 | 1.572092 | 0.08433207
24.98673 | 36.7492 | 40.14155 | 30.17727 | -3.392351 | 8.305579 | 1.574275 | 0.08442711
24.99673 | 36.7549 | 40.18261 | 30.15458 | -3.427714 | 8.367045 | 1.576462 | 0.08452229
25.00673 | 36.7839 | 40.22399 | 30.13191 | -3.440095 | 8.428814 | 1.578655 | 0.08461765
25.01673 | 36.8213 | 40.26568 | 30.10924 | -3.444385 | 8.490879 | 1.580852 | 0.08471317
25.02672 | 36.8281 | 40.30764 | 30.0866 | -3.479536 | 8.553171 | 1.583052 | 0.08480879
25.03672 | 36.8522 | 40.34992 | 30.06395 | -3.497721 | 8.615802 | 1.58526 | 0.08490465
25.04672 | 36.8888 | 40.39249 | 30.04131 | -3.50369 | 8.678704 | 1.587472 | 0.08500068
25.05672 | 36.8798 | 40.43533 | 30.01868 | -3.555534 | 8.741867 | 1.589689 | 0.08509691
25.06672 | 36.9088 | 40.47844 | 29.99606 | -3.569644 | 8.805282 | 1.591911 | 0.0851933
25.07671 | 36.9666 | 40.52177 | 29.97347 | -3.555168 | 8.868876 | 1.594135 | 0.08528976
25.08671 | 36.9812 | 40.56538 | 29.95086 | -3.584177 | 8.932762 | 1.596367 | 0.0853865
25.09671 | 37.0159 | 40.60922 | 29.92827 | -3.593322 | 8.996869 | 1.598604 | 0.08548339
25.10671 | 37.0445 | 40.65329 | 29.90568 | -3.608789 | 9.061184 | 1.600846 | 0.08558047
25.11671 | 37.06 | 40.69757 | 29.8831 | -3.637567 | 9.125696 | 1.603093 | 0.08567773
25.12671 | 37.1328 | 40.74204 | 29.86053 | -3.609244 | 9.190392 | 1.605345 | 0.08577517
25.1367 | 37.1276 | 40.78666 | 29.83799 | -3.659064 | 9.255197 | 1.6076 | 0.08587266
25.1467 | 37.1694 | 40.8315 | 29.81544 | -3.6621 | 9.320224 | 1.609862 | 0.08597044
25.1567 | 37.2113 | 40.8765 | 29.7929 | -3.665195 | 9.385395 | 1.612129 | 0.08606841
25.1667 | 37.2566 | 40.92164 | 29.77037 | -3.665036 | 9.450697 | 1.614401 | 0.08616654
25.1767 | 37.2981 | 40.96691 | 29.74785 | -3.668807 | 9.516115 | 1.616679 | 0.08626485
25.1867 | 37.3537 | 41.01229 | 29.72534 | -3.658595 | 9.581635 | 1.618961 | 0.08636334
25.19669 | 37.3452 | 41.05774 | 29.70285 | -3.712538 | 9.647175 | 1.621247 | 0.08646191
25.20669 | 37.4074 | 41.10331 | 29.68036 | -3.695909 | 9.71285 | 1.623539 | 0.08656075
25.21669 | 37.4375 | 41.14895 | 29.65787 | -3.711448 | 9.778577 | 1.625837 | 0.08665978
25.22669 | 37.4955 | 41.19464 | 29.6354 | -3.699137 | 9.84434 | 1.628141 | 0.08675899
25.23669 | 37.5475 | 41.24036 | 29.61293 | -3.692861 | 9.910122 | 1.630449 | 0.08685837
25.24669 | 37.5774 | 41.2861 | 29.59047 | -3.708698 | 9.975902 | 1.632763 | 0.08695793
25.25668 | 37.6311 | 41.33179 | 29.56805 | -3.700689 | 10.0416 | 1.635079 | 0.08705759
25.26668 | 37.6865 | 41.3775 | 29.54561 | -3.691001 | 10.10733 | 1.637403 | 0.08715751
25.27668 | 37.7287 | 41.42317 | 29.52318 | -3.694471 | 10.173 | 1.639733 | 0.08725762
25.28668 | 37.76 | 41.46878 | 29.50076 | -3.70878 | 10.23859 | 1.642067 | 0.08735791
25.29668 | 37.8484 | 41.51431 | 29.47836 | -3.665906 | 10.30408 | 1.644408 | 0.08745838
25.30668 | 37.8649 | 41.55973 | 29.45596 | -3.69483 | 10.36946 | 1.646753 | 0.08755903
25.31667 | 37.9458 | 41.60498 | 29.43359 | -3.659184 | 10.43463 | 1.649101 | 0.08765977
25.32667 | 38.0056 | 41.65014 | 29.41121 | -3.644537 | 10.49971 | 1.651457 | 0.08776079
25.33667 | 38.0712 | 41.69512 | 29.38884 | -3.623919 | 10.5646 | 1.653819 | 0.087862
25.34667 | 38.1134 | 41.73991 | 29.36648 | -3.626512 | 10.62929 | 1.656186 | 0.08796339
25.35667 | 38.1873 | 41.78449 | 29.34413 | -3.597188 | 10.69374 | 1.658558 | 0.08806497
25.36667 | 38.2351 | 41.82883 | 29.32178 | -3.593726 | 10.75794 | 1.660936 | 0.08816673
25.37666 | 38.3299 | 41.87285 | 29.29948 | -3.542948 | 10.82179 | 1.663316 | 0.08826858
25.38666 | 38.3712 | 41.91664 | 29.27715 | -3.545435 | 10.88541 | 1.665705 | 0.08837071
25.39666 | 38.4598 | 41.96011 | 29.25484 | -3.50031 | 10.9487 | 1.668099 | 0.08847303
25.40666 | 38.5325 | 42.00325 | 29.23254 | -3.470747 | 11.01163 | 1.670498 | 0.08857554
25.41666 | 38.6084 | 42.04602 | 29.21025 | -3.437621 | 11.07419 | 1.672903 | 0.08867824
25.42666 | 38.6944 | 42.0884 | 29.18797 | -3.394004 | 11.13634 | 1.675314 | 0.08878113
25.43665 | 38.7994 | 42.13033 | 29.16572 | -3.330926 | 11.198 | 1.677728 | 0.08888409
25.44665 | 38.8572 | 42.17185 | 29.14345 | -3.314649 | 11.25926 | 1.680149 | 0.08898736
25.45665 | 38.9789 | 42.2129 | 29.1212 | -3.234004 | 11.32003 | 1.682576 | 0.08909082
25.46665 | 39.0598 | 42.25346 | 29.09896 | -3.193664 | 11.3803 | 1.685009 | 0.08919446
25.47665 | 39.1528 | 42.29349 | 29.07673 | -3.140689 | 11.44001 | 1.687448 | 0.08929829
25.48664 | 39.2539 | 42.33293 | 29.05453 | -3.079029 | 11.49911 | 1.68989 | 0.08940222
25.49664 | 39.345 | 42.37183 | 29.03232 | -3.026825 | 11.55766 | 1.692339 | 0.08950642
25.50664 | 39.4348 | 42.41011 | 29.01012 | -2.975311 | 11.61559 | 1.694795 | 0.08961084
25.51664 | 39.5526 | 42.44776 | 28.98793 | -2.895158 | 11.67286 | 1.697256 | 0.08971545
25.52664 | 39.6664 | 42.48474 | 28.96574 | -2.818337 | 11.72945 | 1.699723 | 0.08982025
25.53664 | 39.7578 | 42.52102 | 28.94357 | -2.763221 | 11.78533 | 1.702195 | 0.08992523
25.54663 | 39.9093 | 42.55654 | 28.92143 | -2.647245 | 11.84041 | 1.704671 | 0.09003031
25.55663 | 39.994 | 42.59135 | 28.89928 | -2.59735 | 11.89477 | 1.707155 | 0.09013569
25.56663 | 40.1586 | 42.62537 | 28.87714 | -2.466773 | 11.94834 | 1.709645 | 0.09024126
25.57663 | 40.2868 | 42.65858 | 28.85501 | -2.371782 | 12.00108 | 1.712141 | 0.09034703
25.58663 | 40.4084 | 42.69095 | 28.8329 | -2.282551 | 12.05296 | 1.714642 | 0.090453
25.59663 | 40.541 | 42.72245 | 28.81079 | -2.18145 | 12.10395 | 1.717149 | 0.09055916
25.60662 | 40.699 | 42.75302 | 28.78871 | -2.054021 | 12.15399 | 1.71966 | 0.09066541
25.61662 | 40.8277 | 42.78269 | 28.76662 | -1.954994 | 12.20312 | 1.722179 | 0.09077196
25.62662 | 41.0126 | 42.81141 | 28.74454 | -1.798812 | 12.25128 | 1.724704 | 0.09087872
25.63662 | 41.1549 | 42.83914 | 28.72248 | -1.684245 | 12.29845 | 1.727235 | 0.09098567
25.64662 | 41.3037 | 42.86587 | 28.70042 | -1.562167 | 12.34458 | 1.729772 | 0.09109282
25.65662 | 41.4794 | 42.89155 | 28.67837 | -1.412148 | 12.38966 | 1.732314 | 0.09120018
25.66661 | 41.6348 | 42.91614 | 28.65636 | -1.281339 | 12.43361 | 1.73486 | 0.09130762
25.67661 | 41.8062 | 42.93966 | 28.63434 | -1.13346 | 12.47649 | 1.737415 | 0.09141537
25.68661 | 42.0169 | 42.96206 | 28.61232 | -0.9451625 | 12.51824 | 1.739976 | 0.09152332
25.69661 | 42.1466 | 42.98331 | 28.59032 | -0.8367149 | 12.55882 | 1.742542 | 0.09163148
25.70661 | 42.3575 | 43.0034 | 28.56832 | -0.6458954 | 12.59822 | 1.745115 | 0.09173983
25.71661 | 42.5459 | 43.02228 | 28.54634 | -0.4763776 | 12.63639 | 1.747693 | 0.09184839
25.7266 | 42.7142 | 43.03992 | 28.52439 | -0.3257224 | 12.6733 | 1.750275 | 0.09195705
25.7366 | 42.9272 | 43.05634 | 28.50243 | -0.1291376 | 12.70897 | 1.752866 | 0.09206601
25.7466 | 43.0867 | 43.07148 | 28.48048 | 0.01521757 | 12.74336 | 1.755464 | 0.09217518
25.7566 | 43.2883 | 43.08533 | 28.45854 | 0.202965 | 12.77644 | 1.758067 | 0.09228456
25.7666 | 43.4863 | 43.09787 | 28.43661 | 0.3884268 | 12.80819 | 1.760676 | 0.09239414
25.7766 | 43.6807 | 43.10907 | 28.4147 | 0.5716261 | 12.83858 | 1.763291 | 0.09250393
25.78659 | 43.8509 | 43.11891 | 28.39281 | 0.7319885 | 12.86758 | 1.765911 | 0.09261382
25.79659 | 44.0616 | 43.12738 | 28.37091 | 0.9342179 | 12.89521 | 1.768539 | 0.09272401
25.80659 | 44.2641 | 43.13446 | 28.34903 | 1.129642 | 12.92142 | 1.771173 | 0.09283441
25.81659 | 44.4452 | 43.14012 | 28.32715 | 1.305077 | 12.94621 | 1.773814 | 0.09294503
25.82659 | 44.6356 | 43.14436 | 28.30529 | 1.491245 | 12.96955 | 1.77646 | 0.09305586
25.83658 | 44.8185 | 43.14714 | 28.28346 | 1.67136 | 12.9914 | 1.77911 | 0.09316677
25.84658 | 45.0185 | 43.14847 | 28.26162 | 1.870032 | 13.0118 | 1.78177 | 0.09327801
25.85658 | 45.1777 | 43.14832 | 28.23979 | 2.029379 | 13.03071 | 1.784435 | 0.09338947
25.86658 | 45.3517 | 43.14669 | 28.21797 | 2.205015 | 13.04811 | 1.787107 | 0.09350113
25.87658 | 45.5382 | 43.14355 | 28.19616 | 2.394651 | 13.06399 | 1.789786 | 0.09361297
25.88658 | 45.7047 | 43.1389 | 28.17436 | 2.565798 | 13.07834 | 1.792471 | 0.09372507
25.89657 | 45.8562 | 43.13274 | 28.1526 | 2.723461 | 13.09114 | 1.795159 | 0.09383725
25.90657 | 46.0318 | 43.12504 | 28.13083 | 2.906758 | 13.10241 | 1.797857 | 0.09394975
25.91657 | 46.1467 | 43.11581 | 28.10906 | 3.030893 | 13.11212 | 1.800561 | 0.09406249
25.92657 | 46.289 | 43.10503 | 28.08731 | 3.183974 | 13.12027 | 1.803272 | 0.09417543
25.93657 | 46.4114 | 43.0927 | 28.06557 | 3.318703 | 13.12685 | 1.805989 | 0.09428856
25.94657 | 46.5353 | 43.07881 | 28.04384 | 3.456488 | 13.13186 | 1.808712 | 0.09440193
25.95656 | 46.6257 | 43.06339 | 28.02214 | 3.562312 | 13.13529 | 1.81144 | 0.09451539
25.96656 | 46.7261 | 43.04639 | 28.00043 | 3.679711 | 13.13715 | 1.814177 | 0.09462919
25.97656 | 46.7997 | 43.02783 | 27.97874 | 3.771869 | 13.13743 | 1.81692 | 0.0947432
25.98656 | 46.8959 | 43.00771 | 27.95705 | 3.888187 | 13.13613 | 1.81967 | 0.09485745
25.99656 | 46.9414 | 42.98604 | 27.93538 | 3.955363 | 13.13326 | 1.822427 | 0.09497189
26.00656 | 46.9928 | 42.9628 | 27.91372 | 4.029997 | 13.12881 | 1.82519 | 0.09508654
26.01655 | 47.0366 | 42.93805 | 27.89209 | 4.098554 | 13.1228 | 1.827958 | 0.09520133
26.02655 | 47.0367 | 42.91172 | 27.87045 | 4.124981 | 13.11522 | 1.830734 | 0.09531642
26.03655 | 47.0483 | 42.88385 | 27.84882 | 4.164449 | 13.10608 | 1.833518 | 0.09543174
26.04655 | 47.0367 | 42.85445 | 27.8272 | 4.182251 | 13.09539 | 1.836308 | 0.09554728
26.05655 | 47.0264 | 42.82353 | 27.8056 | 4.202875 | 13.08316 | 1.839105 | 0.09566306
26.06655 | 46.9946 | 42.79109 | 27.784 | 4.203515 | 13.06939 | 1.841909 | 0.09577903
26.07654 | 46.9279 | 42.75718 | 27.76244 | 4.170724 | 13.05412 | 1.844716 | 0.09589513
26.08654 | 46.871 | 42.72174 | 27.74087 | 4.149257 | 13.03732 | 1.847534 | 0.09601156
26.09654 | 46.7993 | 42.68483 | 27.71931 | 4.114472 | 13.01903 | 1.850358 | 0.09612822
26.10654 | 46.7059 | 42.64645 | 27.69777 | 4.059451 | 12.99925 | 1.853189 | 0.09624509
26.11654 | 46.6032 | 42.60662 | 27.67623 | 3.996582 | 12.978 | 1.856027 | 0.09636219
26.12654 | 46.5051 | 42.56535 | 27.65471 | 3.939746 | 12.95529 | 1.858873 | 0.09647952
26.13653 | 46.377 | 42.52271 | 27.63322 | 3.854288 | 12.93118 | 1.861721 | 0.09659696
26.14653 | 46.2412 | 42.47863 | 27.61172 | 3.76257 | 12.90562 | 1.86458 | 0.09671472
26.15653 | 46.093 | 42.43317 | 27.59023 | 3.659834 | 12.87866 | 1.867447 | 0.09683275
26.16653 | 45.9437 | 42.38634 | 27.56875 | 3.557362 | 12.85032 | 1.870319 | 0.09695098
26.17653 | 45.7675 | 42.33817 | 27.54728 | 3.429332 | 12.82062 | 1.873199 | 0.09706944
26.18653 | 45.572 | 42.28868 | 27.52583 | 3.283324 | 12.78957 | 1.876086 | 0.09718811
26.19652 | 45.3894 | 42.23794 | 27.50441 | 3.151464 | 12.75724 | 1.878977 | 0.09730694
26.20652 | 45.1994 | 42.18587 | 27.48298 | 3.01353 | 12.72359 | 1.881879 | 0.09742608
26.21652 | 44.9791 | 42.13255 | 27.46156 | 2.846549 | 12.68866 | 1.884787 | 0.09754545
26.22652 | 44.7891 | 42.078 | 27.44016 | 2.711099 | 12.65248 | 1.887703 | 0.09766507
26.23652 | 44.5523 | 42.02225 | 27.41876 | 2.530055 | 12.61507 | 1.890626 | 0.09778491
26.24651 | 44.34 | 41.96537 | 27.3974 | 2.374634 | 12.57651 | 1.893552 | 0.09790486
26.25651 | 44.1155 | 41.90728 | 27.37603 | 2.208224 | 12.53673 | 1.89649 | 0.09802518
26.26651 | 43.8754 | 41.84806 | 27.35467 | 2.027341 | 12.49581 | 1.899434 | 0.09814573
26.27651 | 43.6368 | 41.78774 | 27.33332 | 1.849063 | 12.45376 | 1.902386 | 0.09826649
26.28651 | 43.4214 | 41.72634 | 27.31199 | 1.695058 | 12.41062 | 1.905345 | 0.09838749
26.29651 | 43.1329 | 41.6639 | 27.29067 | 1.469002 | 12.36641 | 1.908311 | 0.09850876
26.3065 | 42.9246 | 41.6005 | 27.26938 | 1.324104 | 12.32121 | 1.911282 | 0.0986301
26.3165 | 42.6805 | 41.53604 | 27.24808 | 1.144459 | 12.27495 | 1.914263 | 0.09875181
26.3265 | 42.431 | 41.47062 | 27.22679 | 0.9603786 | 12.2277 | 1.917252 | 0.09887379
26.3365 | 42.2006 | 41.40427 | 27.20552 | 0.7963321 | 12.17951 | 1.920248 | 0.09899596
26.3465 | 41.9716 | 41.33701 | 27.18426 | 0.634594 | 12.13038 | 1.923252 | 0.0991184
26.3565 | 41.7162 | 41.26886 | 27.163 | 0.4473357 | 12.08036 | 1.926263 | 0.09924106
26.36649 | 41.4807 | 41.19995 | 27.14179 | 0.2807548 | 12.02952 | 1.929278 | 0.09936385
26.37649 | 41.2405 | 41.13014 | 27.12056 | 0.1103639 | 11.97778 | 1.932304 | 0.09948701
26.38649 | 41.0196 | 41.05954 | 27.09935 | -0.03993769 | 11.92524 | 1.935338 | 0.09961039
26.39649 | 40.8132 | 40.98818 | 27.07815 | -0.1749754 | 11.87192 | 1.938379 | 0.09973403
26.40649 | 40.5624 | 40.91608 | 27.05696 | -0.3536814 | 11.81784 | 1.941428 | 0.0998579
26.41649 | 40.3621 | 40.84328 | 27.03578 | -0.4811839 | 11.76304 | 1.944484 | 0.09998201
26.42648 | 40.1415 | 40.76988 | 27.01464 | -0.6283836 | 11.70759 | 1.947545 | 0.1001063
26.43648 | 39.9172 | 40.69577 | 26.99349 | -0.7785662 | 11.65143 | 1.950617 | 0.1002309
26.44648 | 39.7389 | 40.62103 | 26.97235 | -0.8821306 | 11.59463 | 1.953696 | 0.1003557
26.45648 | 39.5366 | 40.54571 | 26.95122 | -1.009106 | 11.53722 | 1.956784 | 0.1004808
26.46648 | 39.3285 | 40.46982 | 26.9301 | -1.141321 | 11.47923 | 1.959879 | 0.1006061
26.47648 | 39.1535 | 40.3934 | 26.909 | -1.239905 | 11.42069 | 1.962982 | 0.1007317
26.48647 | 38.9589 | 40.31656 | 26.88793 | -1.35766 | 11.36168 | 1.966089 | 0.1008574
26.49647 | 38.7689 | 40.23916 | 26.86685 | -1.470263 | 11.30212 | 1.969208 | 0.1009835
26.50647 | 38.6219 | 40.16132 | 26.84579 | -1.539417 | 11.24208 | 1.972334 | 0.1011099
26.51647 | 38.417 | 40.08305 | 26.82474 | -1.666049 | 11.18161 | 1.975468 | 0.1012364
26.52647 | 38.2781 | 40.00439 | 26.8037 | -1.726285 | 11.12072 | 1.97861 | 0.1013633
26.53647 | 38.1026 | 39.92535 | 26.78267 | -1.822753 | 11.05943 | 1.981761 | 0.1014904
26.54646 | 37.9458 | 39.84607 | 26.76167 | -1.900265 | 10.99786 | 1.984916 | 0.1016176
26.55646 | 37.8016 | 39.76636 | 26.74067 | -1.964762 | 10.93586 | 1.988082 | 0.1017452
26.56646 | 37.66 | 39.68638 | 26.71968 | -2.026377 | 10.87357 | 1.991256 | 0.101873
26.57646 | 37.5094 | 39.60613 | 26.6987 | -2.096726 | 10.81098 | 1.994438 | 0.1020011
26.58646 | 37.3884 | 39.52564 | 26.67774 | -2.137242 | 10.74815 | 1.997629 | 0.1021294
26.59646 | 37.2399 | 39.44493 | 26.65679 | -2.205029 | 10.68506 | 2.000827 | 0.102258
26.60645 | 37.103 | 39.3641 | 26.63587 | -2.2611 | 10.62182 | 2.004031 | 0.1023868
26.61645 | 36.9888 | 39.28302 | 26.61494 | -2.29422 | 10.55832 | 2.007246 | 0.1025159
26.62645 | 36.8496 | 39.20179 | 26.59403 | -2.35219 | 10.49465 | 2.010469 | 0.1026452
26.63645 | 36.7381 | 39.12043 | 26.57312 | -2.382334 | 10.43084 | 2.0137 | 0.1027749
26.64645 | 36.6189 | 39.03897 | 26.55224 | -2.420072 | 10.36689 | 2.01694 | 0.1029048
26.65644 | 36.5019 | 38.95751 | 26.53138 | -2.455612 | 10.30291 | 2.020185 | 0.1030348
26.66644 | 36.4143 | 38.8759 | 26.51052 | -2.461603 | 10.23878 | 2.023441 | 0.1031652
26.67644 | 36.3049 | 38.79425 | 26.48967 | -2.489351 | 10.17458 | 2.026705 | 0.1032958
26.68644 | 36.2015 | 38.71258 | 26.46883 | -2.511075 | 10.11034 | 2.029978 | 0.1034268
26.69644 | 36.1139 | 38.6309 | 26.448 | -2.516997 | 10.04608 | 2.03326 | 0.1035579
26.70644 | 36.0108 | 38.54923 | 26.42719 | -2.538432 | 9.981801 | 2.03655 | 0.1036894
26.71643 | 35.9102 | 38.46768 | 26.40641 | -2.557481 | 9.917602 | 2.039845 | 0.103821
26.72643 | 35.8208 | 38.3861 | 26.38563 | -2.565301 | 9.85337 | 2.043152 | 0.103953
26.73643 | 35.7064 | 38.30459 | 26.36485 | -2.598189 | 9.789183 | 2.046467 | 0.1040852
26.74643 | 35.6479 | 38.22316 | 26.34409 | -2.575263 | 9.725061 | 2.049791 | 0.1042177
26.75643 | 35.5777 | 38.14184 | 26.32335 | -2.564137 | 9.661017 | 2.053123 | 0.1043505
26.76643 | 35.4837 | 38.06063 | 26.30261 | -2.57693 | 9.597069 | 2.056464 | 0.1044835
26.77642 | 35.4241 | 37.97963 | 26.28191 | -2.555534 | 9.533295 | 2.059811 | 0.1046167
26.78642 | 35.3445 | 37.89871 | 26.2612 | -2.554207 | 9.469584 | 2.06317 | 0.1047503
26.79642 | 35.25 | 37.81794 | 26.24051 | -2.567942 | 9.406013 | 2.066537 | 0.1048841
26.80642 | 35.2172 | 37.73735 | 26.21983 | -2.520153 | 9.342596 | 2.069913 | 0.1050182
26.81642 | 35.1403 | 37.65695 | 26.19916 | -2.516653 | 9.279347 | 2.073297 | 0.1051526
26.82642 | 35.0868 | 37.57675 | 26.1785 | -2.489954 | 9.216276 | 2.076691 | 0.1052872
26.83641 | 35.0442 | 37.49685 | 26.15788 | -2.452651 | 9.153461 | 2.08009 | 0.105422
26.84641 | 34.9693 | 37.4171 | 26.13725 | -2.447795 | 9.090789 | 2.083501 | 0.1055572
26.85641 | 34.923 | 37.33758 | 26.11663 | -2.414577 | 9.028332 | 2.086921 | 0.1056927
26.86641 | 34.8704 | 37.25831 | 26.09603 | -2.38791 | 8.966104 | 2.09035 | 0.1058284
26.87641 | 34.7999 | 37.1793 | 26.07544 | -2.379403 | 8.904113 | 2.093788 | 0.1059645
26.88641 | 34.7878 | 37.10057 | 26.05486 | -2.312767 | 8.842371 | 2.097235 | 0.1061008
26.8964 | 34.7299 | 37.02219 | 26.03432 | -2.29229 | 8.780947 | 2.100688 | 0.1062372
26.9064 | 34.6767 | 36.94402 | 26.01377 | -2.267324 | 8.719731 | 2.104153 | 0.106374
26.9164 | 34.6552 | 36.86616 | 25.99323 | -2.210958 | 8.658791 | 2.107627 | 0.1065112
26.9264 | 34.6154 | 36.7886 | 25.9727 | -2.173202 | 8.598138 | 2.111111 | 0.1066486
26.9364 | 34.566 | 36.71136 | 25.95219 | -2.145361 | 8.537777 | 2.114604 | 0.1067863
26.9464 | 34.5609 | 36.63444 | 25.9317 | -2.073545 | 8.477719 | 2.118105 | 0.1069242
26.95639 | 34.5242 | 36.55794 | 25.91123 | -2.033735 | 8.418028 | 2.121613 | 0.1070624
26.96639 | 34.515 | 36.48169 | 25.89076 | -1.96669 | 8.358595 | 2.125133 | 0.1072009
26.97639 | 34.4878 | 36.40579 | 25.8703 | -1.917991 | 8.299485 | 2.128662 | 0.1073397
26.98639 | 34.4524 | 36.33024 | 25.84986 | -1.877844 | 8.240704 | 2.132201 | 0.1074788
26.99639 | 34.4457 | 36.25506 | 25.82943 | -1.809357 | 8.182259 | 2.13575 | 0.1076182
27.00639 | 34.4346 | 36.18023 | 25.80901 | -1.745633 | 8.124156 | 2.139307 | 0.1077578
27.01638 | 34.4178 | 36.10585 | 25.78863 | -1.688052 | 8.066456 | 2.14287 | 0.1078976
27.02638 | 34.4322 | 36.03177 | 25.76824 | -1.599574 | 8.00905 | 2.146447 | 0.1080379
27.03638 | 34.405 | 35.95807 | 25.74786 | -1.553075 | 7.952002 | 2.150033 | 0.1081784
27.04638 | 34.4116 | 35.88476 | 25.7275 | -1.473161 | 7.895315 | 2.153628 | 0.1083192
27.05638 | 34.4062 | 35.81184 | 25.70715 | -1.405636 | 7.838995 | 2.157233 | 0.1084603
27.06637 | 34.4052 | 35.73938 | 25.68683 | -1.334176 | 7.783098 | 2.160844 | 0.1086015
27.07637 | 34.4246 | 35.66724 | 25.66651 | -1.242641 | 7.72752 | 2.164469 | 0.1087432
27.08637 | 34.4307 | 35.5955 | 25.6462 | -1.164805 | 7.672317 | 2.168102 | 0.1088852
27.09637 | 34.4368 | 35.52417 | 25.6259 | -1.087374 | 7.617495 | 2.171746 | 0.1090275
27.10637 | 34.4523 | 35.45325 | 25.60562 | -1.000949 | 7.563057 | 2.1754 | 0.10917
27.11637 | 34.4657 | 35.38273 | 25.58535 | -0.917032 | 7.509003 | 2.179063 | 0.1093128
27.12636 | 34.4736 | 35.3127 | 25.56512 | -0.8390969 | 7.455389 | 2.182732 | 0.1094559
27.13636 | 34.5101 | 35.24301 | 25.54488 | -0.7329059 | 7.402113 | 2.186415 | 0.1095993
27.14636 | 34.5091 | 35.17373 | 25.52465 | -0.6646308 | 7.349229 | 2.190108 | 0.109743
27.15636 | 34.5416 | 35.10487 | 25.50444 | -0.5632736 | 7.296739 | 2.19381 | 0.1098871
27.16636 | 34.5324 | 35.03644 | 25.48424 | -0.5040356 | 7.244644 | 2.197523 | 0.1100314
27.17636 | 34.5513 | 34.96842 | 25.46405 | -0.417118 | 7.192946 | 2.201246 | 0.110176
27.18635 | 34.5726 | 34.9009 | 25.4439 | -0.3282974 | 7.141704 | 2.204975 | 0.1103208
27.19635 | 34.5835 | 34.83372 | 25.42374 | -0.2502246 | 7.090802 | 2.208717 | 0.110466
27.20635 | 34.5922 | 34.76698 | 25.40359 | -0.1747756 | 7.0403 | 2.21247 | 0.1106115
27.21635 | 34.5973 | 34.70065 | 25.38346 | -0.103352 | 6.990199 | 2.216233 | 0.1107574
27.22635 | 34.63 | 34.63475 | 25.36335 | -0.004752746 | 6.940498 | 2.220006 | 0.1109035
27.23635 | 34.624 | 34.56928 | 25.34324 | 0.054721 | 6.891198 | 2.223789 | 0.1110499
27.24634 | 34.6287 | 34.5043 | 25.32317 | 0.1244049 | 6.842347 | 2.227579 | 0.1111965
27.25634 | 34.6264 | 34.43967 | 25.3031 | 0.1867275 | 6.79385 | 2.231383 | 0.1113436
27.26634 | 34.6309 | 34.37548 | 25.28303 | 0.2554245 | 6.745753 | 2.235197 | 0.1114909
27.27634 | 34.6279 | 34.31171 | 25.26299 | 0.3161919 | 6.698062 | 2.239022 | 0.1116386
27.28634 | 34.6202 | 34.24836 | 25.24295 | 0.3718383 | 6.650767 | 2.242857 | 0.1117865
27.29634 | 34.6213 | 34.18544 | 25.22293 | 0.4358602 | 6.603872 | 2.246702 | 0.1119348
27.30633 | 34.6006 | 34.123 | 25.20294 | 0.4775965 | 6.557422 | 2.250554 | 0.1120833
27.31633 | 34.5618 | 34.06093 | 25.18295 | 0.5008709 | 6.511324 | 2.254421 | 0.1122321
27.32633 | 34.5547 | 33.99928 | 25.16297 | 0.5554238 | 6.465624 | 2.258298 | 0.1123814
27.33633 | 34.5078 | 33.93805 | 25.14301 | 0.5697545 | 6.420321 | 2.262185 | 0.1125309
27.34633 | 34.4894 | 33.87723 | 25.12306 | 0.6121657 | 6.375412 | 2.266083 | 0.1126807
27.35633 | 34.4334 | 33.81684 | 25.10312 | 0.6165556 | 6.330899 | 2.269992 | 0.1128308
27.36632 | 34.3837 | 33.75693 | 25.08322 | 0.6267709 | 6.286821 | 2.273907 | 0.1129812
27.37632 | 34.3459 | 33.69737 | 25.06331 | 0.6485271 | 6.243093 | 2.277837 | 0.1131319
27.38632 | 34.3074 | 33.63823 | 25.04342 | 0.6691668 | 6.199754 | 2.281779 | 0.113283
27.39632 | 34.2344 | 33.57951 | 25.02354 | 0.6548943 | 6.156804 | 2.285731 | 0.1134344
27.40632 | 34.1685 | 33.52119 | 25.00367 | 0.647308 | 6.114241 | 2.289694 | 0.1135862
27.41631 | 34.1023 | 33.46334 | 24.98384 | 0.6389558 | 6.072105 | 2.293663 | 0.1137381
27.42631 | 34.0339 | 33.40585 | 24.964 | 0.6280499 | 6.030311 | 2.297649 | 0.1138904
27.43631 | 33.9458 | 33.34876 | 24.94418 | 0.5970382 | 5.988898 | 2.301644 | 0.1140431
27.44631 | 33.8701 | 33.29208 | 24.92437 | 0.5780207 | 5.947866 | 2.30565 | 0.1141962
27.45631 | 33.7446 | 33.2358 | 24.90457 | 0.5087991 | 5.907212 | 2.309668 | 0.1143495
27.46631 | 33.6922 | 33.17992 | 24.88479 | 0.5122751 | 5.866934 | 2.313698 | 0.1145031
27.4763 | 33.5669 | 33.1245 | 24.86504 | 0.4423991 | 5.827068 | 2.317733 | 0.114657
27.4863 | 33.4715 | 33.06942 | 24.84529 | 0.4020787 | 5.787535 | 2.321784 | 0.1148113
27.4963 | 33.3777 | 33.01474 | 24.82555 | 0.362962 | 5.748373 | 2.325847 | 0.1149659
27.5063 | 33.2742 | 32.96045 | 24.80583 | 0.3137529 | 5.709578 | 2.329921 | 0.1151209
27.5163 | 33.1487 | 32.90655 | 24.78612 | 0.242152 | 5.671148 | 2.334006 | 0.1152762
27.5263 | 33.0478 | 32.85304 | 24.76642 | 0.1947623 | 5.633081 | 2.338103 | 0.1154318
27.53629 | 32.922 | 32.79997 | 24.74676 | 0.1220326 | 5.595413 | 2.342207 | 0.1155876
27.54629 | 32.8184 | 32.74723 | 24.72709 | 0.07117189 | 5.558065 | 2.346326 | 0.1157439
27.55629 | 32.7197 | 32.69487 | 24.70744 | 0.02482821 | 5.521074 | 2.350457 | 0.1159005
27.56629 | 32.5813 | 32.6429 | 24.6878 | -0.06159553 | 5.484436 | 2.3546 | 0.1160574
27.57629 | 32.4941 | 32.5913 | 24.66818 | -0.09719651 | 5.44815 | 2.358753 | 0.1162147
27.58629 | 32.3595 | 32.54007 | 24.64857 | -0.1805733 | 5.412213 | 2.362919 | 0.1163723
27.59628 | 32.2561 | 32.48927 | 24.62899 | -0.2331727 | 5.376657 | 2.367093 | 0.1165301
27.60628 | 32.1465 | 32.43879 | 24.60941 | -0.2922926 | 5.34141 | 2.371282 | 0.1166884
27.61628 | 32.0301 | 32.38868 | 24.58985 | -0.3585801 | 5.306505 | 2.375483 | 0.1168471
27.62628 | 31.9045 | 32.33893 | 24.57029 | -0.434434 | 5.271938 | 2.379695 | 0.117006
27.63628 | 31.8205 | 32.28955 | 24.55076 | -0.4690505 | 5.237709 | 2.38392 | 0.1171653
27.64628 | 31.7176 | 32.24053 | 24.53123 | -0.522928 | 5.203813 | 2.388157 | 0.117325
27.65627 | 31.6077 | 32.19191 | 24.51174 | -0.5842112 | 5.170281 | 2.392401 | 0.1174848
27.66627 | 31.522 | 32.1436 | 24.49225 | -0.6216025 | 5.137046 | 2.396661 | 0.1176452
27.67627 | 31.3986 | 32.09565 | 24.47277 | -0.697047 | 5.104136 | 2.400934 | 0.1178058
27.68627 | 31.335 | 32.04804 | 24.45331 | -0.7130421 | 5.071551 | 2.405218 | 0.1179669
27.69627 | 31.2306 | 32.00079 | 24.43386 | -0.7701853 | 5.039286 | 2.409515 | 0.1181282
27.70627 | 31.1392 | 31.95387 | 24.41442 | -0.8146736 | 5.00734 | 2.413824 | 0.11829
27.71626 | 31.0793 | 31.90735 | 24.39502 | -0.8280522 | 4.975741 | 2.418141 | 0.1184519
27.72626 | 31.0083 | 31.86112 | 24.37561 | -0.8528246 | 4.944425 | 2.422474 | 0.1186143
27.73626 | 30.9216 | 31.81524 | 24.35622 | -0.8936358 | 4.913419 | 2.42682 | 0.1187771
27.74626 | 30.8547 | 31.76968 | 24.33684 | -0.9149816 | 4.882722 | 2.431178 | 0.1189402
27.75626 | 30.7844 | 31.72446 | 24.31748 | -0.9400615 | 4.85233 | 2.435549 | 0.1191036
27.76626 | 30.7152 | 31.67957 | 24.29813 | -0.9643718 | 4.822242 | 2.439932 | 0.1192675
27.77625 | 30.6635 | 31.63506 | 24.27882 | -0.9715587 | 4.792488 | 2.444323 | 0.1194315
27.78625 | 30.5929 | 31.59082 | 24.2595 | -0.9979225 | 4.762998 | 2.448731 | 0.119596
27.79625 | 30.5471 | 31.54691 | 24.24019 | -0.999809 | 4.733803 | 2.453152 | 0.1197609
27.80625 | 30.4913 | 31.50332 | 24.2209 | -1.012017 | 4.704901 | 2.457585 | 0.1199261
27.81625 | 30.4302 | 31.46004 | 24.20163 | -1.029843 | 4.67629 | 2.462031 | 0.1200917
27.82624 | 30.3885 | 31.41713 | 24.18239 | -1.028626 | 4.647994 | 2.466486 | 0.1202575
27.83624 | 30.322 | 31.37448 | 24.16314 | -1.052481 | 4.619956 | 2.470957 | 0.1204239
27.84624 | 30.3002 | 31.33215 | 24.14391 | -1.031946 | 4.592201 | 2.475442 | 0.1205906
27.85624 | 30.2592 | 31.29012 | 24.1247 | -1.03092 | 4.564725 | 2.479939 | 0.1207576
27.86624 | 30.2031 | 31.2484 | 24.1055 | -1.045299 | 4.537528 | 2.48445 | 0.120925
27.87624 | 30.1703 | 31.20698 | 24.08631 | -1.036683 | 4.510607 | 2.488973 | 0.1210928
27.88623 | 30.1446 | 31.16591 | 24.06716 | -1.021309 | 4.483986 | 2.493505 | 0.1212608
27.89623 | 30.0961 | 31.12509 | 24.048 | -1.028992 | 4.457607 | 2.498055 | 0.1214293
27.90623 | 30.0759 | 31.08457 | 24.02886 | -1.008671 | 4.431496 | 2.502618 | 0.1215981
27.91623 | 30.0254 | 31.04434 | 24.00973 | -1.018944 | 4.405651 | 2.507193 | 0.1217674
27.92623 | 29.9764 | 31.00441 | 23.99062 | -1.028009 | 4.380069 | 2.511783 | 0.121937
27.93623 | 29.9537 | 30.96476 | 23.97152 | -1.011064 | 4.354748 | 2.516385 | 0.122107
27.94622 | 29.9124 | 30.92544 | 23.95246 | -1.013043 | 4.329709 | 2.520997 | 0.1222772
27.95622 | 29.8935 | 30.88637 | 23.93339 | -0.9928692 | 4.304902 | 2.525626 | 0.1224479
27.96622 | 29.8632 | 30.84758 | 23.91434 | -0.984377 | 4.280348 | 2.530269 | 0.122619
27.97622 | 29.8237 | 30.80907 | 23.8953 | -0.9853655 | 4.256046 | 2.534925 | 0.1227905
27.98622 | 29.7901 | 30.77083 | 23.87628 | -0.9807316 | 4.231993 | 2.539595 | 0.1229623
27.99622 | 29.7636 | 30.73287 | 23.85727 | -0.9692734 | 4.208186 | 2.544279 | 0.1231346
28.00621 | 29.7204 | 30.69523 | 23.8383 | -0.9748256 | 4.184647 | 2.548971 | 0.123307
28.01621 | 29.7033 | 30.65781 | 23.81932 | -0.954512 | 4.161326 | 2.553683 | 0.12348
28.02621 | 29.6578 | 30.62067 | 23.80036 | -0.962867 | 4.138246 | 2.558407 | 0.1236534
28.03621 | 29.641 | 30.58379 | 23.78141 | -0.9427895 | 4.115403 | 2.563146 | 0.1238272
28.04621 | 29.6096 | 30.54718 | 23.76248 | -0.9375758 | 4.092796 | 2.567898 | 0.1240013
28.05621 | 29.5779 | 30.51083 | 23.74356 | -0.9329257 | 4.070422 | 2.572665 | 0.1241758
28.0662 | 29.5599 | 30.47477 | 23.72468 | -0.9148715 | 4.0483 | 2.577441 | 0.1243506
28.0762 | 29.5281 | 30.43894 | 23.70579 | -0.9108397 | 4.026386 | 2.582236 | 0.1245259
28.0862 | 29.4976 | 30.40336 | 23.68692 | -0.9057638 | 4.004698 | 2.587044 | 0.1247015
28.0962 | 29.4898 | 30.36804 | 23.66806 | -0.8782431 | 3.983235 | 2.591868 | 0.1248776
28.1062 | 29.449 | 30.33297 | 23.64922 | -0.883974 | 3.961994 | 2.596705 | 0.1250541
28.1162 | 29.4096 | 30.29815 | 23.63039 | -0.8885548 | 3.940974 | 2.601557 | 0.1252309
28.12619 | 29.4049 | 30.26362 | 23.6116 | -0.8587184 | 3.920192 | 2.606418 | 0.125408
28.13619 | 29.3589 | 30.22929 | 23.5928 | -0.8703936 | 3.899606 | 2.611298 | 0.1255857
28.14619 | 29.3487 | 30.19521 | 23.57402 | -0.8465125 | 3.879234 | 2.616192 | 0.1257637
28.15619 | 29.3146 | 30.16137 | 23.55526 | -0.8467744 | 3.859075 | 2.621101 | 0.1259421
28.16619 | 29.2809 | 30.12778 | 23.5365 | -0.8468776 | 3.839126 | 2.626026 | 0.126121
28.17619 | 29.2792 | 30.09442 | 23.51777 | -0.8152188 | 3.819385 | 2.630965 | 0.1263002
28.18618 | 29.2324 | 30.06133 | 23.49907 | -0.8289274 | 3.799869 | 2.635912 | 0.1264796
28.19618 | 29.2178 | 30.02844 | 23.48036 | -0.8106403 | 3.780538 | 2.640881 | 0.1266597
28.20618 | 29.1784 | 29.99579 | 23.46167 | -0.8173851 | 3.76141 | 2.645865 | 0.1268401
28.21618 | 29.1634 | 29.96336 | 23.443 | -0.7999601 | 3.742482 | 2.650862 | 0.1270209
28.22618 | 29.1311 | 29.93116 | 23.42434 | -0.8000649 | 3.723753 | 2.655874 | 0.1272022
28.23617 | 29.1227 | 29.89923 | 23.40571 | -0.776529 | 3.705238 | 2.660897 | 0.1273837
28.24617 | 29.0649 | 29.86749 | 23.38708 | -0.8025864 | 3.6869 | 2.66594 | 0.1275657
28.25617 | 29.0703 | 29.83597 | 23.36847 | -0.7656679 | 3.668756 | 2.670998 | 0.1277482
28.26617 | 29.0244 | 29.80467 | 23.34987 | -0.7802723 | 3.650802 | 2.676071 | 0.127931
28.27617 | 29.0101 | 29.7736 | 23.33128 | -0.7634967 | 3.633038 | 2.68116 | 0.1281143
28.28617 | 29.0143 | 29.74274 | 23.31272 | -0.7284396 | 3.615462 | 2.686263 | 0.128298
28.29616 | 28.9663 | 29.71213 | 23.29418 | -0.7458298 | 3.598089 | 2.691378 | 0.1284819
28.30616 | 28.9701 | 29.68171 | 23.27564 | -0.7116053 | 3.580882 | 2.696512 | 0.1286665
28.31616 | 28.9319 | 29.65149 | 23.25712 | -0.7195945 | 3.563859 | 2.701662 | 0.1288514
28.32616 | 28.9144 | 29.6215 | 23.23862 | -0.7070956 | 3.547015 | 2.706828 | 0.1290368
28.33616 | 28.8961 | 29.59171 | 23.22012 | -0.6956074 | 3.530351 | 2.712009 | 0.1292225
28.34616 | 28.8892 | 29.56213 | 23.20165 | -0.6729282 | 3.513865 | 2.717206 | 0.1294087
28.35615 | 28.8613 | 29.53279 | 23.18321 | -0.6714853 | 3.49757 | 2.722414 | 0.1295952
28.36615 | 28.8666 | 29.50362 | 23.16476 | -0.6370194 | 3.481434 | 2.727643 | 0.1297822
28.37615 | 28.8433 | 29.47466 | 23.14633 | -0.631357 | 3.465469 | 2.732887 | 0.1299696
28.38615 | 28.8367 | 29.4459 | 23.12792 | -0.6091983 | 3.449676 | 2.738148 | 0.1301575
28.39615 | 28.8371 | 29.41734 | 23.10952 | -0.5802401 | 3.434052 | 2.743424 | 0.1303458
28.40615 | 28.7985 | 29.38898 | 23.09113 | -0.5904823 | 3.418596 | 2.748717 | 0.1305346
28.41614 | 28.8107 | 29.36085 | 23.07278 | -0.5501532 | 3.403324 | 2.75402 | 0.1307235
28.42614 | 28.7906 | 29.33289 | 23.05443 | -0.5422899 | 3.388199 | 2.759345 | 0.1309131
28.43614 | 28.7563 | 29.30512 | 23.0361 | -0.5488229 | 3.373237 | 2.764687 | 0.1311032
28.44614 | 28.7676 | 29.27755 | 23.01777 | -0.5099494 | 3.358437 | 2.770045 | 0.1312936
28.45614 | 28.7399 | 29.25017 | 22.99947 | -0.5102685 | 3.343797 | 2.775419 | 0.1314845
28.46614 | 28.7256 | 29.22298 | 22.98118 | -0.4973793 | 3.329317 | 2.780809 | 0.1316758
28.47613 | 28.7168 | 29.19601 | 22.96292 | -0.4792076 | 3.315008 | 2.786211 | 0.1318674
28.48613 | 28.6987 | 29.1692 | 22.94466 | -0.4704968 | 3.300841 | 2.791635 | 0.1320596
28.49613 | 28.6943 | 29.14257 | 22.92642 | -0.4482732 | 3.286828 | 2.797075 | 0.1322522
28.50613 | 28.6848 | 29.11614 | 22.90819 | -0.4313352 | 3.272968 | 2.802532 | 0.1324453
28.51613 | 28.6618 | 29.08988 | 22.88998 | -0.4280822 | 3.25926 | 2.808006 | 0.1326388
28.52613 | 28.6467 | 29.06381 | 22.87178 | -0.4171131 | 3.245702 | 2.813498 | 0.1328328
28.53612 | 28.6299 | 29.03795 | 22.85362 | -0.4080509 | 3.232307 | 2.819 | 0.133027
28.54612 | 28.5993 | 29.01224 | 22.83545 | -0.4129436 | 3.219046 | 2.824524 | 0.1332219
28.55612 | 28.6039 | 28.98672 | 22.8173 | -0.3828171 | 3.205932 | 2.830067 | 0.1334172
28.56612 | 28.574 | 28.96137 | 22.79917 | -0.3873688 | 3.192963 | 2.835627 | 0.1336129
28.57612 | 28.561 | 28.9362 | 22.78105 | -0.3751975 | 3.180138 | 2.841203 | 0.1338091
28.58612 | 28.5429 | 28.9112 | 22.76294 | -0.3683019 | 3.167456 | 2.846796 | 0.1340058
28.59611 | 28.5234 | 28.88641 | 22.74487 | -0.3630071 | 3.154927 | 2.852403 | 0.1342027
28.60611 | 28.5122 | 28.86176 | 22.7268 | -0.349561 | 3.142526 | 2.858032 | 0.1344002
28.61611 | 28.4984 | 28.83729 | 22.70875 | -0.3388867 | 3.130265 | 2.863677 | 0.1345982
28.62611 | 28.4707 | 28.81298 | 22.69071 | -0.3422843 | 3.118141 | 2.869341 | 0.1347967
28.63611 | 28.4612 | 28.78885 | 22.67268 | -0.3276541 | 3.106154 | 2.875024 | 0.1349956
28.6461 | 28.4441 | 28.76491 | 22.65469 | -0.3208143 | 3.094313 | 2.880717 | 0.1351948
28.6561 | 28.406 | 28.74112 | 22.6367 | -0.3351209 | 3.082596 | 2.886434 | 0.1353947
28.6661 | 28.4126 | 28.7175 | 22.61872 | -0.3048954 | 3.071011 | 2.892171 | 0.135595
28.6761 | 28.3905 | 28.69403 | 22.60076 | -0.3035341 | 3.059558 | 2.897923 | 0.1357958
28.6861 | 28.3749 | 28.67074 | 22.58281 | -0.2958383 | 3.048237 | 2.903694 | 0.135997
28.6961 | 28.3574 | 28.64761 | 22.56488 | -0.2902076 | 3.037045 | 2.909484 | 0.1361987
28.70609 | 28.3404 | 28.62466 | 22.54698 | -0.2842625 | 3.025993 | 2.915286 | 0.1364007
28.71609 | 28.3269 | 28.60186 | 22.52908 | -0.2749573 | 3.015058 | 2.921112 | 0.1366033
28.72609 | 28.3173 | 28.57921 | 22.5112 | -0.2619131 | 3.004249 | 2.926957 | 0.1368065
28.73609 | 28.29 | 28.55673 | 22.49333 | -0.2667297 | 2.993566 | 2.93282 | 0.1370101
28.74609 | 28.2687 | 28.5344 | 22.47548 | -0.2657043 | 2.983007 | 2.938701 | 0.1372142
28.75609 | 28.2539 | 28.51224 | 22.45765 | -0.258338 | 2.972571 | 2.944602 | 0.1374187
28.76608 | 28.2334 | 28.49025 | 22.43984 | -0.2568519 | 2.962269 | 2.950515 | 0.1376235
28.77608 | 28.2218 | 28.4684 | 22.42204 | -0.2465996 | 2.952078 | 2.956453 | 0.137829
28.78608 | 28.1934 | 28.4467 | 22.40425 | -0.2533032 | 2.942007 | 2.962409 | 0.138035
28.79608 | 28.1832 | 28.42516 | 22.38648 | -0.2419621 | 2.932056 | 2.968385 | 0.1382414
28.80608 | 28.1639 | 28.40377 | 22.36872 | -0.2398745 | 2.922223 | 2.974379 | 0.1384484
28.81608 | 28.1602 | 28.38254 | 22.35098 | -0.2223404 | 2.912509 | 2.980393 | 0.1386558
28.82607 | 28.1332 | 28.36148 | 22.33328 | -0.2282796 | 2.90292 | 2.98642 | 0.1388635
28.83607 | 28.1291 | 28.34055 | 22.31557 | -0.2114492 | 2.893438 | 2.992472 | 0.1390719
28.84607 | 28.1002 | 28.31977 | 22.29787 | -0.2195696 | 2.884071 | 2.998544 | 0.1392808
28.85607 | 28.0986 | 28.29914 | 22.2802 | -0.2005399 | 2.874818 | 3.004635 | 0.1394902
28.86607 | 28.0636 | 28.27866 | 22.26254 | -0.2150596 | 2.865678 | 3.010746 | 0.1397001
28.87607 | 28.0496 | 28.25833 | 22.24489 | -0.2087272 | 2.85665 | 3.016876 | 0.1399104
28.88606 | 28.051 | 28.23816 | 22.22728 | -0.187163 | 2.847743 | 3.02302 | 0.1401211
28.89606 | 28.0187 | 28.21812 | 22.20967 | -0.1994249 | 2.838937 | 3.029189 | 0.1403325
28.90606 | 28.0063 | 28.19823 | 22.19207 | -0.1919336 | 2.830242 | 3.035379 | 0.1405443
28.91606 | 28.0068 | 28.17849 | 22.17449 | -0.1716874 | 2.821655 | 3.041588 | 0.1407567
28.92606 | 27.9796 | 28.15889 | 22.15692 | -0.1792862 | 2.813177 | 3.047818 | 0.1409696
28.93606 | 27.976 | 28.13943 | 22.13937 | -0.1634285 | 2.804806 | 3.054067 | 0.1411829
28.94605 | 27.9474 | 28.12013 | 22.12186 | -0.1727338 | 2.796549 | 3.060331 | 0.1413966
28.95605 | 27.9396 | 28.10096 | 22.10434 | -0.1613625 | 2.78839 | 3.066622 | 0.141611
28.96605 | 27.9184 | 28.08193 | 22.08684 | -0.163533 | 2.780337 | 3.072932 | 0.1418259
28.97605 | 27.9203 | 28.06304 | 22.06935 | -0.1427449 | 2.772388 | 3.079263 | 0.1420413
28.98605 | 27.9053 | 28.0443 | 22.05188 | -0.1389974 | 2.764542 | 3.085615 | 0.1422572
28.99605 | 27.8843 | 28.02569 | 22.03443 | -0.1413904 | 2.756799 | 3.091987 | 0.1424736
29.00604 | 27.8737 | 28.00724 | 22.01701 | -0.1335422 | 2.749167 | 3.098374 | 0.1426903
29.01604 | 27.8594 | 27.98891 | 21.99959 | -0.1295127 | 2.741628 | 3.104788 | 0.1429078
29.02604 | 27.8383 | 27.97072 | 21.98218 | -0.1324222 | 2.734189 | 3.111223 | 0.1431258
29.03604 | 27.8395 | 27.95267 | 21.96479 | -0.1131692 | 2.726851 | 3.117679 | 0.1433443
29.04604 | 27.8281 | 27.93475 | 21.94742 | -0.1066531 | 2.719612 | 3.124156 | 0.1435633
29.05603 | 27.8152 | 27.91699 | 21.93008 | -0.1017914 | 2.712478 | 3.130648 | 0.1437826
29.06603 | 27.8149 | 27.89935 | 21.91274 | -0.08444764 | 2.705436 | 3.137168 | 0.1440027
29.07603 | 27.7951 | 27.88184 | 21.89542 | -0.08673958 | 2.698491 | 3.143709 | 0.1442233
29.08603 | 27.8009 | 27.86447 | 21.87811 | -0.06356617 | 2.691643 | 3.150271 | 0.1444444
29.09603 | 27.766 | 27.84723 | 21.86082 | -0.08122742 | 2.684891 | 3.156855 | 0.144666
29.10603 | 27.7684 | 27.83012 | 21.84354 | -0.06172281 | 2.678234 | 3.163461 | 0.1448882
29.11602 | 27.7457 | 27.81317 | 21.8263 | -0.06746869 | 2.67168 | 3.170082 | 0.1451107
29.12602 | 27.7386 | 27.79633 | 21.80905 | -0.05773024 | 2.665212 | 3.176732 | 0.1453339
29.13602 | 27.7246 | 27.77962 | 21.79182 | -0.05502355 | 2.658838 | 3.183403 | 0.1455577
29.14602 | 27.7253 | 27.76305 | 21.77461 | -0.03774918 | 2.652558 | 3.190097 | 0.1457821
29.15602 | 27.7055 | 27.74661 | 21.75742 | -0.04110635 | 2.64637 | 3.196813 | 0.1460069
29.16602 | 27.6972 | 27.73029 | 21.74024 | -0.03309467 | 2.640274 | 3.203551 | 0.1462323
29.17601 | 27.6867 | 27.71413 | 21.72309 | -0.0274292 | 2.634276 | 3.210305 | 0.1464581
29.18601 | 27.6695 | 27.69808 | 21.70594 | -0.02857792 | 2.628362 | 3.217087 | 0.1466845
29.19601 | 27.6645 | 27.68216 | 21.68881 | -0.01765658 | 2.622539 | 3.223893 | 0.1469116
29.20601 | 27.6544 | 27.66636 | 21.6717 | -0.0119643 | 2.616806 | 3.230721 | 0.1471392
29.21601 | 27.6581 | 27.6507 | 21.6546 | 0.007399146 | 2.611162 | 3.237572 | 0.1473674
29.22601 | 27.6177 | 27.63517 | 21.63752 | -0.01746593 | 2.605607 | 3.244446 | 0.147596
29.236 | 27.6261 | 27.61977 | 21.62047 | 0.006325039 | 2.600145 | 3.251336 | 0.1478251
29.246 | 27.6053 | 27.6045 | 21.60342 | 0.0008045109 | 2.594766 | 3.258256 | 0.1480549
29.256 | 27.5951 | 27.58934 | 21.58639 | 0.005755976 | 2.589475 | 3.265199 | 0.1482852
29.266 | 27.5741 | 27.57432 | 21.56937 | -0.0002195125 | 2.58427 | 3.272166 | 0.1485161
29.276 | 27.5697 | 27.55942 | 21.55237 | 0.01027872 | 2.579152 | 3.279155 | 0.1487476
29.286 | 27.5618 | 27.54465 | 21.53538 | 0.01715036 | 2.574119 | 3.286169 | 0.1489797
29.29599 | 27.5341 | 27.53002 | 21.51843 | 0.004081625 | 2.569177 | 3.293199 | 0.1492121
29.30599 | 27.5272 | 27.5155 | 21.50148 | 0.01170159 | 2.564316 | 3.30026 | 0.1494452
29.31599 | 27.5305 | 27.5011 | 21.48454 | 0.02939689 | 2.559538 | 3.307344 | 0.149679
29.32599 | 27.5181 | 27.48683 | 21.46762 | 0.03126637 | 2.554846 | 3.314452 | 0.1499133
29.33599 | 27.4968 | 27.47269 | 21.45072 | 0.02411165 | 2.550236 | 3.321585 | 0.1501482
29.34599 | 27.4882 | 27.45867 | 21.43383 | 0.02953228 | 2.545711 | 3.328742 | 0.1503837
29.35598 | 27.4675 | 27.44478 | 21.41698 | 0.02271612 | 2.541272 | 3.335915 | 0.1506195
29.36598 | 27.4643 | 27.43101 | 21.40012 | 0.03328755 | 2.536912 | 3.343121 | 0.1508561
29.37598 | 27.4556 | 27.41736 | 21.38328 | 0.03823813 | 2.532634 | 3.35035 | 0.1510933
29.38598 | 27.4346 | 27.40384 | 21.36646 | 0.03076253 | 2.528438 | 3.357605 | 0.1513311
29.39598 | 27.4354 | 27.39043 | 21.34966 | 0.0449663 | 2.524323 | 3.364884 | 0.1515695
29.40597 | 27.4444 | 27.37717 | 21.33288 | 0.06723346 | 2.520294 | 3.37218 | 0.1518082
29.41597 | 27.4305 | 27.36401 | 21.31611 | 0.06649023 | 2.516341 | 3.379509 | 0.1520478
29.42597 | 27.4002 | 27.35097 | 21.29936 | 0.04922506 | 2.512468 | 3.386863 | 0.1522879
29.43597 | 27.3923 | 27.33806 | 21.28262 | 0.05423798 | 2.508676 | 3.394242 | 0.1525286
29.44597 | 27.4011 | 27.32527 | 21.26589 | 0.07582847 | 2.504963 | 3.401647 | 0.1527699
29.45597 | 27.3743 | 27.3126 | 21.24918 | 0.06169785 | 2.50133 | 3.409076 | 0.1530119
29.46596 | 27.3925 | 27.30007 | 21.23251 | 0.09243285 | 2.497779 | 3.416524 | 0.1532541
29.47596 | 27.3759 | 27.28764 | 21.21584 | 0.08825892 | 2.494303 | 3.424005 | 0.1534973
29.48596 | 27.3621 | 27.27534 | 21.19918 | 0.08676387 | 2.490906 | 3.431512 | 0.153741
29.49596 | 27.3631 | 27.26315 | 21.18254 | 0.09994786 | 2.487587 | 3.439045 | 0.1539853
29.50596 | 27.3472 | 27.25109 | 21.16591 | 0.09611105 | 2.484345 | 3.446603 | 0.1542302
29.51596 | 27.3424 | 27.23915 | 21.1493 | 0.1032533 | 2.481182 | 3.454188 | 0.1544758
29.52595 | 27.3407 | 27.22734 | 21.13272 | 0.1133632 | 2.478098 | 3.461792 | 0.1547216
29.53595 | 27.3255 | 27.21563 | 21.11615 | 0.1098652 | 2.475089 | 3.469429 | 0.1549684
29.54595 | 27.3071 | 27.20405 | 21.09959 | 0.1030466 | 2.472156 | 3.477093 | 0.1552158
29.55595 | 27.3087 | 27.19259 | 21.08305 | 0.1161075 | 2.4693 | 3.484784 | 0.1554637
29.56595 | 27.2995 | 27.18125 | 21.06652 | 0.1182484 | 2.46652 | 3.492501 | 0.1557124
29.57595 | 27.2936 | 27.17003 | 21.05001 | 0.1235698 | 2.463815 | 3.500245 | 0.1559616
29.58594 | 27.2715 | 27.15894 | 21.03353 | 0.1125602 | 2.461189 | 3.508009 | 0.1562111
29.59594 | 27.2627 | 27.14796 | 21.01705 | 0.1147426 | 2.458636 | 3.515806 | 0.1564616
29.60594 | 27.2434 | 27.1371 | 21.00059 | 0.1063047 | 2.456158 | 3.523632 | 0.1567127
29.61594 | 27.2425 | 27.12635 | 20.98415 | 0.1161477 | 2.453756 | 3.531485 | 0.1569645
29.62594 | 27.2466 | 27.11573 | 20.96772 | 0.1308708 | 2.451428 | 3.539365 | 0.1572168
29.63594 | 27.2219 | 27.10522 | 20.95131 | 0.1166753 | 2.449174 | 3.547273 | 0.1574698
29.64593 | 27.2249 | 27.09485 | 20.93493 | 0.1300492 | 2.446998 | 3.555201 | 0.1577231
29.65593 | 27.2149 | 27.08459 | 20.91855 | 0.1303147 | 2.444893 | 3.563164 | 0.1579774
29.66593 | 27.2062 | 27.07444 | 20.90219 | 0.1317609 | 2.442863 | 3.571156 | 0.1582323
29.67593 | 27.1889 | 27.06441 | 20.88584 | 0.1244881 | 2.440906 | 3.579176 | 0.1584879
29.68593 | 27.2079 | 27.0545 | 20.86951 | 0.1533967 | 2.439022 | 3.587224 | 0.158744
29.69593 | 27.1838 | 27.04471 | 20.8532 | 0.1390861 | 2.437212 | 3.5953 | 0.1590008
29.70592 | 27.1707 | 27.03505 | 20.83692 | 0.1356466 | 2.435477 | 3.603397 | 0.1592581
29.71592 | 27.1689 | 27.0255 | 20.82064 | 0.1433985 | 2.433813 | 3.61153 | 0.1595162
29.72592 | 27.1568 | 27.01607 | 20.80438 | 0.1407309 | 2.432223 | 3.619693 | 0.159775
29.73592 | 27.1628 | 27.00676 | 20.78813 | 0.1560444 | 2.430705 | 3.627885 | 0.1600344
29.74592 | 27.1349 | 26.99756 | 20.7719 | 0.1373391 | 2.429259 | 3.636105 | 0.1602945
29.75592 | 27.1242 | 26.98849 | 20.75569 | 0.1357148 | 2.427887 | 3.644355 | 0.1605552
29.76591 | 27.1164 | 26.97954 | 20.73951 | 0.1368627 | 2.426587 | 3.652626 | 0.1608164
29.77591 | 27.1036 | 26.9707 | 20.72333 | 0.1329018 | 2.425359 | 3.660933 | 0.1610785
29.78591 | 27.0964 | 26.96198 | 20.70716 | 0.1344196 | 2.424203 | 3.669273 | 0.1613412
29.79591 | 27.1028 | 26.95338 | 20.69102 | 0.1494205 | 2.423119 | 3.67764 | 0.1616046
29.80591 | 27.0745 | 26.9449 | 20.67489 | 0.1296001 | 2.422107 | 3.686039 | 0.1618687
29.8159 | 27.0668 | 26.93655 | 20.65879 | 0.1302534 | 2.421167 | 3.694459 | 0.1621331
29.8259 | 27.0573 | 26.9283 | 20.64269 | 0.1289976 | 2.420298 | 3.702916 | 0.1623986
29.8359 | 27.0443 | 26.92018 | 20.62661 | 0.12412 | 2.4195 | 3.711405 | 0.1626647
29.8459 | 27.0333 | 26.91217 | 20.61055 | 0.1211254 | 2.418774 | 3.719924 | 0.1629314
29.8559 | 27.0264 | 26.90429 | 20.5945 | 0.1221092 | 2.41812 | 3.728475 | 0.1631989
29.8659 | 27.018 | 26.89652 | 20.57847 | 0.1214761 | 2.417536 | 3.737054 | 0.163467
29.87589 | 27.0032 | 26.88888 | 20.56247 | 0.1143154 | 2.417025 | 3.745657 | 0.1637356
29.88589 | 26.9904 | 26.88136 | 20.54647 | 0.1090414 | 2.416583 | 3.7543 | 0.1640051
29.89589 | 27.0025 | 26.87395 | 20.53049 | 0.1285491 | 2.416213 | 3.762974 | 0.1642753
29.90589 | 26.9834 | 26.86666 | 20.51452 | 0.1167358 | 2.415914 | 3.77168 | 0.1645462
29.91589 | 26.9699 | 26.8595 | 20.49858 | 0.1104043 | 2.415686 | 3.780416 | 0.1648178
29.92589 | 26.9612 | 26.85245 | 20.48264 | 0.1087519 | 2.415528 | 3.789185 | 0.1650901
29.93588 | 26.9711 | 26.84553 | 20.46675 | 0.1255735 | 2.415442 | 3.797977 | 0.1653628
29.94588 | 26.9584 | 26.83872 | 20.45085 | 0.1196812 | 2.415426 | 3.80681 | 0.1656365
29.95588 | 26.9588 | 26.83203 | 20.43497 | 0.126769 | 2.41548 | 3.815674 | 0.1659109
29.96588 | 26.9534 | 26.82546 | 20.4191 | 0.1279361 | 2.415606 | 3.824572 | 0.166186
29.97588 | 26.9454 | 26.81902 | 20.40325 | 0.1263827 | 2.415802 | 3.833501 | 0.1664618
29.98588 | 26.941 | 26.81269 | 20.38742 | 0.1283091 | 2.416068 | 3.842464 | 0.1667384
29.99587 | 26.9343 | 26.80649 | 20.37162 | 0.1278082 | 2.416405 | 3.85145 | 0.1670153
30.00587 | 26.9287 | 26.80041 | 20.35582 | 0.1282929 | 2.416812 | 3.860478 | 0.1672933
30.01587 | 26.9307 | 26.79444 | 20.34004 | 0.1362568 | 2.417291 | 3.869539 | 0.167572
30.02587 | 26.9108 | 26.7886 | 20.32428 | 0.122199 | 2.417839 | 3.878634 | 0.1678513
30.03587 | 26.9086 | 26.78288 | 20.30853 | 0.1257205 | 2.418458 | 3.887762 | 0.1681315
30.04587 | 26.9062 | 26.77728 | 20.2928 | 0.1289194 | 2.419148 | 3.896924 | 0.1684123
30.05586 | 26.8836 | 26.77181 | 20.2771 | 0.1117917 | 2.419907 | 3.906111 | 0.1686936
30.06586 | 26.8715 | 26.76645 | 20.2614 | 0.1050484 | 2.420737 | 3.91534 | 0.1689759
30.07586 | 26.8729 | 26.76122 | 20.24572 | 0.1116827 | 2.421638 | 3.924603 | 0.169259
30.08586 | 26.8652 | 26.75611 | 20.23005 | 0.1090947 | 2.422609 | 3.933901 | 0.1695428
30.09586 | 26.8419 | 26.75112 | 20.2144 | 0.0907845 | 2.42365 | 3.943234 | 0.1698273
30.10586 | 26.8465 | 26.74625 | 20.19877 | 0.1002519 | 2.424762 | 3.952601 | 0.1701126
30.11585 | 26.8289 | 26.74151 | 20.18317 | 0.08739123 | 2.425944 | 3.961993 | 0.1703983
30.12585 | 26.8191 | 26.73689 | 20.16758 | 0.08221254 | 2.427196 | 3.97143 | 0.1706851
30.13585 | 26.8091 | 26.73239 | 20.15199 | 0.07671144 | 2.42852 | 3.980902 | 0.1709726
30.14585 | 26.7796 | 26.72801 | 20.13643 | 0.05158628 | 2.429914 | 3.99041 | 0.1712609
30.15585 | 26.8012 | 26.72376 | 20.12088 | 0.07743785 | 2.431379 | 3.999952 | 0.1715499
30.16585 | 26.7652 | 26.71963 | 20.10535 | 0.04556569 | 2.432914 | 4.009531 | 0.1718397
30.17584 | 26.7537 | 26.71564 | 20.08985 | 0.03806482 | 2.434519 | 4.019136 | 0.17213
30.18584 | 26.752 | 26.71176 | 20.07435 | 0.04024478 | 2.436194 | 4.028787 | 0.1724213
30.19584 | 26.735 | 26.708 | 20.05887 | 0.02699971 | 2.437942 | 4.038473 | 0.1727133
30.20584 | 26.7275 | 26.70437 | 20.04341 | 0.02313084 | 2.439759 | 4.048196 | 0.1730062
30.21584 | 26.7136 | 26.70086 | 20.02796 | 0.01273597 | 2.441648 | 4.057956 | 0.1732998
30.22583 | 26.7109 | 26.69749 | 20.01254 | 0.01341399 | 2.443605 | 4.067743 | 0.1735939
30.23583 | 26.6897 | 26.69423 | 19.99713 | -0.004530709 | 2.445635 | 4.077576 | 0.1738891
30.24583 | 26.6778 | 26.6911 | 19.98173 | -0.01330082 | 2.447736 | 4.087447 | 0.174185
30.25583 | 26.6735 | 26.6881 | 19.96635 | -0.01459679 | 2.449908 | 4.097355 | 0.1744817
30.26583 | 26.6664 | 26.68522 | 19.95099 | -0.01881908 | 2.452151 | 4.1073 | 0.1747792
30.27583 | 26.6699 | 26.68247 | 19.93564 | -0.01256844 | 2.454466 | 4.117284 | 0.1750775
30.28582 | 26.658 | 26.67985 | 19.92033 | -0.02184529 | 2.456848 | 4.127295 | 0.1753764
30.29582 | 26.653 | 26.67735 | 19.90501 | -0.02434755 | 2.459305 | 4.137354 | 0.1756762
30.30582 | 26.6416 | 26.67498 | 19.88972 | -0.03337594 | 2.461832 | 4.147451 | 0.1759769
30.31582 | 26.6548 | 26.67273 | 19.87443 | -0.0179321 | 2.464431 | 4.157587 | 0.1762784
30.32582 | 26.6407 | 26.67062 | 19.85917 | -0.02991566 | 2.467101 | 4.167762 | 0.1765807
30.33582 | 26.6332 | 26.66863 | 19.84392 | -0.03542747 | 2.469843 | 4.177975 | 0.1768838
30.34581 | 26.6554 | 26.66677 | 19.82871 | -0.01136972 | 2.472654 | 4.188218 | 0.1771874
30.35581 | 26.6384 | 26.66504 | 19.8135 | -0.02663771 | 2.475538 | 4.19851 | 0.1774921
30.36581 | 26.644 | 26.66343 | 19.7983 | -0.01943486 | 2.478495 | 4.208841 | 0.1777976
30.37581 | 26.6444 | 26.66196 | 19.78312 | -0.01756014 | 2.481523 | 4.219212 | 0.178104
30.38581 | 26.6391 | 26.66062 | 19.76796 | -0.02151571 | 2.484623 | 4.229623 | 0.1784111
30.39581 | 26.6386 | 26.6594 | 19.75281 | -0.02079955 | 2.487794 | 4.240074 | 0.1787191
30.4058 | 26.6372 | 26.65832 | 19.7377 | -0.02111562 | 2.491035 | 4.250555 | 0.1790276
30.4158 | 26.6353 | 26.65736 | 19.72259 | -0.02206031 | 2.49435 | 4.261087 | 0.1793372
30.4258 | 26.6348 | 26.65654 | 19.70749 | -0.02173502 | 2.497737 | 4.27166 | 0.1796477
30.4358 | 26.6442 | 26.65584 | 19.69241 | -0.01164022 | 2.501196 | 4.282273 | 0.179959
30.4458 | 26.6379 | 26.65528 | 19.67735 | -0.01737643 | 2.504728 | 4.292928 | 0.1802712
30.4558 | 26.6383 | 26.65484 | 19.6623 | -0.01654365 | 2.508332 | 4.303624 | 0.1805841
30.46579 | 26.6328 | 26.65454 | 19.64729 | -0.02174314 | 2.512004 | 4.314351 | 0.1808976
30.47579 | 26.6206 | 26.65437 | 19.63228 | -0.03377364 | 2.515752 | 4.32513 | 0.1812123
30.48579 | 26.6256 | 26.65434 | 19.61728 | -0.02873643 | 2.519573 | 4.335951 | 0.1815278
30.49579 | 26.6256 | 26.65443 | 19.60231 | -0.02883118 | 2.523466 | 4.346815 | 0.1818442
30.50579 | 26.6284 | 26.65466 | 19.58734 | -0.02625862 | 2.527432 | 4.35772 | 0.1821614
30.51579 | 26.6171 | 26.65502 | 19.5724 | -0.03791927 | 2.53147 | 4.368669 | 0.1824795
30.52578 | 26.6137 | 26.65551 | 19.55749 | -0.04181271 | 2.535577 | 4.37965 | 0.1827981
30.53578 | 26.6218 | 26.65614 | 19.54258 | -0.03433927 | 2.53976 | 4.390684 | 0.1831179
30.54578 | 26.6112 | 26.6569 | 19.52768 | -0.04570045 | 2.544017 | 4.401762 | 0.1834386
30.55578 | 26.6022 | 26.65779 | 19.51281 | -0.05559442 | 2.548345 | 4.412883 | 0.1837602
30.56578 | 26.5955 | 26.65882 | 19.49795 | -0.06332387 | 2.552747 | 4.424049 | 0.1840826
30.57578 | 26.6098 | 26.65999 | 19.4831 | -0.05018703 | 2.557222 | 4.435258 | 0.1844059
30.58577 | 26.5926 | 26.66128 | 19.46829 | -0.06868256 | 2.561765 | 4.446498 | 0.1847297
30.59577 | 26.5918 | 26.66272 | 19.45348 | -0.0709164 | 2.566385 | 4.457797 | 0.1850548
30.60577 | 26.5943 | 26.66428 | 19.43869 | -0.06998498 | 2.571079 | 4.469139 | 0.1853808
30.61577 | 26.5888 | 26.66599 | 19.42391 | -0.07719124 | 2.575845 | 4.480528 | 0.1857076
30.62577 | 26.5796 | 26.66783 | 19.40915 | -0.08822965 | 2.580685 | 4.491959 | 0.1860354
30.63576 | 26.586 | 26.6698 | 19.39442 | -0.08380413 | 2.585592 | 4.503425 | 0.1863636
30.64576 | 26.5709 | 26.67192 | 19.3797 | -0.101018 | 2.590578 | 4.514949 | 0.1866932
30.65576 | 26.5796 | 26.67417 | 19.36499 | -0.09456671 | 2.595637 | 4.526518 | 0.1870236
30.66576 | 26.5689 | 26.67655 | 19.3503 | -0.1076543 | 2.600769 | 4.538135 | 0.187355
30.67576 | 26.5744 | 26.67908 | 19.33562 | -0.1046774 | 2.605974 | 4.549796 | 0.1876872
30.68576 | 26.5708 | 26.68174 | 19.32096 | -0.1109391 | 2.611252 | 4.561505 | 0.1880204
30.69575 | 26.5518 | 26.68453 | 19.30634 | -0.132735 | 2.616597 | 4.573248 | 0.1883541
30.70575 | 26.5758 | 26.68747 | 19.29171 | -0.1116721 | 2.622021 | 4.585051 | 0.1886892
30.71575 | 26.5607 | 26.69055 | 19.2771 | -0.1298472 | 2.627519 | 4.596901 | 0.1890251
30.72575 | 26.5624 | 26.69376 | 19.26251 | -0.1313607 | 2.633089 | 4.608799 | 0.1893619
30.73575 | 26.5592 | 26.69711 | 19.24794 | -0.1379132 | 2.638732 | 4.620745 | 0.1896997
30.74575 | 26.5667 | 26.7006 | 19.23338 | -0.1339037 | 2.644448 | 4.632738 | 0.1900384
30.75574 | 26.5523 | 26.70423 | 19.21885 | -0.151931 | 2.650231 | 4.644769 | 0.1903777
30.76574 | 26.5702 | 26.708 | 19.20433 | -0.1378 | 2.656093 | 4.656859 | 0.1907183
30.77574 | 26.5583 | 26.71191 | 19.18982 | -0.1536086 | 2.662027 | 4.668999 | 0.1910598
30.78574 | 26.5694 | 26.71596 | 19.17533 | -0.1465572 | 2.668034 | 4.681188 | 0.1914024
30.79574 | 26.5586 | 26.72015 | 19.16086 | -0.1615454 | 2.674114 | 4.693426 | 0.1917458
30.80574 | 26.5545 | 26.72447 | 19.1464 | -0.1699735 | 2.680267 | 4.705714 | 0.1920902
30.81573 | 26.5594 | 26.72894 | 19.13198 | -0.1695375 | 2.686485 | 4.718039 | 0.1924352
30.82573 | 26.5614 | 26.73355 | 19.11756 | -0.1721468 | 2.692782 | 4.730428 | 0.1927815
30.83573 | 26.568 | 26.73829 | 19.10315 | -0.170295 | 2.699151 | 4.742866 | 0.1931288
30.84573 | 26.5615 | 26.74319 | 19.08876 | -0.1816854 | 2.705592 | 4.755356 | 0.193477
30.85573 | 26.5393 | 26.74822 | 19.07439 | -0.2089158 | 2.712105 | 4.767897 | 0.1938263
30.86573 | 26.5774 | 26.75339 | 19.06003 | -0.175987 | 2.718689 | 4.780488 | 0.1941764
30.87572 | 26.5463 | 26.75869 | 19.04571 | -0.2123934 | 2.725338 | 4.793119 | 0.1945272
30.88572 | 26.5557 | 26.76415 | 19.03139 | -0.208447 | 2.732066 | 4.805815 | 0.1948794
30.89572 | 26.5544 | 26.76974 | 19.01708 | -0.2153424 | 2.738865 | 4.818563 | 0.1952325
30.90572 | 26.5532 | 26.77548 | 19.00279 | -0.2222773 | 2.745734 | 4.831362 | 0.1955867
30.91572 | 26.5606 | 26.78135 | 18.98852 | -0.2207549 | 2.752675 | 4.844215 | 0.1959418
30.92572 | 26.5582 | 26.78737 | 18.97427 | -0.2291731 | 2.759685 | 4.857121 | 0.1962979
30.93571 | 26.5689 | 26.79353 | 18.96005 | -0.2246286 | 2.76676 | 4.870068 | 0.1966547
30.94571 | 26.5528 | 26.79983 | 18.94583 | -0.2470299 | 2.773911 | 4.88308 | 0.1970128
30.95571 | 26.5529 | 26.80627 | 18.93162 | -0.2533723 | 2.781132 | 4.896146 | 0.197372
30.96571 | 26.5732 | 26.81286 | 18.91743 | -0.2396576 | 2.788423 | 4.909268 | 0.1977321
30.97571 | 26.5702 | 26.81958 | 18.90326 | -0.2493839 | 2.795782 | 4.922444 | 0.1980933
30.98571 | 26.5706 | 26.82645 | 18.88911 | -0.2558512 | 2.803211 | 4.935673 | 0.1984555
30.9957 | 26.5739 | 26.83345 | 18.87499 | -0.259552 | 2.8107 | 4.948944 | 0.1988183
31.0057 | 26.5881 | 26.8406 | 18.86087 | -0.2525047 | 2.818265 | 4.962287 | 0.1991826
31.0157 | 26.5742 | 26.8479 | 18.84677 | -0.273696 | 2.825897 | 4.975683 | 0.1995479
31.0257 | 26.593 | 26.85533 | 18.83268 | -0.2623296 | 2.833598 | 4.989136 | 0.1999142
31.0357 | 26.5859 | 26.8629 | 18.81861 | -0.277004 | 2.841365 | 5.002645 | 0.2002815
31.04569 | 26.593 | 26.87061 | 18.80458 | -0.2776097 | 2.84919 | 5.016195 | 0.2006496
31.05569 | 26.5918 | 26.87847 | 18.79054 | -0.2866677 | 2.85709 | 5.029819 | 0.201019
31.06569 | 26.5913 | 26.88646 | 18.77652 | -0.2951628 | 2.865055 | 5.043497 | 0.2013895
31.07569 | 26.5937 | 26.8946 | 18.76252 | -0.3009022 | 2.873085 | 5.057236 | 0.2017611
31.08569 | 26.6068 | 26.90288 | 18.74854 | -0.2960788 | 2.88118 | 5.07103 | 0.2021337
31.09569 | 26.5946 | 26.9113 | 18.73457 | -0.3166992 | 2.889339 | 5.084885 | 0.2025073
31.10568 | 26.6146 | 26.91985 | 18.72063 | -0.3052479 | 2.897553 | 5.098782 | 0.2028817
31.11568 | 26.612 | 26.92854 | 18.7067 | -0.3165446 | 2.905838 | 5.112751 | 0.2032575
31.12568 | 26.6063 | 26.93738 | 18.69278 | -0.3310829 | 2.914186 | 5.126782 | 0.2036344
31.13568 | 26.6146 | 26.94636 | 18.67888 | -0.3317589 | 2.922596 | 5.140871 | 0.2040123
31.14568 | 26.6057 | 26.95548 | 18.665 | -0.3497757 | 2.931067 | 5.155022 | 0.2043914
31.15568 | 26.6211 | 26.96473 | 18.65113 | -0.3436295 | 2.939598 | 5.169231 | 0.2047716
31.16567 | 26.6251 | 26.97411 | 18.63729 | -0.3490131 | 2.948179 | 5.183488 | 0.2051524
31.17567 | 26.6274 | 26.98364 | 18.62346 | -0.3562433 | 2.956829 | 5.197819 | 0.2055348
31.18567 | 26.6116 | 26.99331 | 18.60964 | -0.3817117 | 2.965538 | 5.212211 | 0.2059182
31.19567 | 26.6242 | 27.00312 | 18.59585 | -0.3789167 | 2.974303 | 5.226665 | 0.2063027
31.20567 | 26.6234 | 27.01306 | 18.58206 | -0.3896584 | 2.983126 | 5.241181 | 0.2066883
31.21567 | 26.6382 | 27.02314 | 18.5683 | -0.3849373 | 2.992005 | 5.25576 | 0.2070751
31.22566 | 26.6431 | 27.03334 | 18.55456 | -0.390241 | 3.00093 | 5.270387 | 0.2074626
31.23566 | 26.6403 | 27.04369 | 18.54083 | -0.4033906 | 3.009918 | 5.285091 | 0.2078516
31.24566 | 26.6625 | 27.05417 | 18.52712 | -0.3916748 | 3.018959 | 5.299859 | 0.2082418
31.25566 | 26.6588 | 27.06479 | 18.51342 | -0.4059924 | 3.028053 | 5.314689 | 0.208633
31.26566 | 26.6828 | 27.07554 | 18.49974 | -0.3927443 | 3.037199 | 5.329585 | 0.2090254
31.27566 | 26.672 | 27.08643 | 18.48607 | -0.414429 | 3.046395 | 5.344544 | 0.2094189
31.28565 | 26.6955 | 27.09744 | 18.47244 | -0.4019355 | 3.055631 | 5.359554 | 0.2098132
31.29565 | 26.6939 | 27.10858 | 18.45881 | -0.4146844 | 3.064925 | 5.374644 | 0.210209
31.30565 | 26.7089 | 27.11986 | 18.44519 | -0.4109643 | 3.074267 | 5.389799 | 0.210606
31.31565 | 26.7281 | 27.13127 | 18.43159 | -0.4031744 | 3.083655 | 5.40502 | 0.2110041
31.32565 | 26.7306 | 27.14281 | 18.41801 | -0.4122138 | 3.093088 | 5.420308 | 0.2114034
31.33565 | 26.7587 | 27.15448 | 18.40445 | -0.3957825 | 3.102565 | 5.435662 | 0.2118039
31.34564 | 26.7407 | 27.16627 | 18.39092 | -0.4255678 | 3.112077 | 5.451068 | 0.2122051
31.35564 | 26.784 | 27.17819 | 18.37739 | -0.3941925 | 3.121639 | 5.466558 | 0.2126079
31.36564 | 26.774 | 27.19024 | 18.36388 | -0.4162422 | 3.131241 | 5.482114 | 0.2130119
31.37564 | 26.7853 | 27.20242 | 18.35038 | -0.4171184 | 3.140884 | 5.497739 | 0.2134171
31.38564 | 26.7975 | 27.21472 | 18.3369 | -0.4172183 | 3.150563 | 5.513432 | 0.2138234
31.39563 | 26.8101 | 27.22713 | 18.32345 | -0.4170307 | 3.160271 | 5.529179 | 0.2142306
31.40563 | 26.8191 | 27.23968 | 18.31 | -0.4205776 | 3.170022 | 5.545011 | 0.2146394
31.41563 | 26.8305 | 27.25235 | 18.29658 | -0.421846 | 3.179808 | 5.560913 | 0.2150493
31.42563 | 26.8522 | 27.26513 | 18.28316 | -0.4129348 | 3.189626 | 5.576884 | 0.2154605
31.43563 | 26.85 | 27.27804 | 18.26977 | -0.4280444 | 3.199476 | 5.592928 | 0.2158728
31.44563 | 26.8641 | 27.29107 | 18.25639 | -0.4269727 | 3.209355 | 5.609042 | 0.2162864
31.45562 | 26.872 | 27.3042 | 18.24304 | -0.4322034 | 3.219251 | 5.62521 | 0.2167008
31.46562 | 26.874 | 27.31747 | 18.2297 | -0.4434657 | 3.229185 | 5.641468 | 0.2171169
31.47562 | 26.8994 | 27.33084 | 18.21637 | -0.4314426 | 3.239143 | 5.657797 | 0.2175341
31.48562 | 26.8884 | 27.34433 | 18.20306 | -0.4559347 | 3.249125 | 5.6742 | 0.2179527
31.49562 | 26.907 | 27.35794 | 18.18976 | -0.4509388 | 3.259129 | 5.690675 | 0.2183724
31.50562 | 26.9099 | 27.37165 | 18.17649 | -0.4617547 | 3.269153 | 5.707223 | 0.2187934
31.51561 | 26.918 | 27.38547 | 18.16324 | -0.4674684 | 3.279185 | 5.72383 | 0.2192152
31.52561 | 26.9318 | 27.3994 | 18.14999 | -0.4676039 | 3.289244 | 5.740527 | 0.2196387
31.53561 | 26.9444 | 27.41345 | 18.13677 | -0.469048 | 3.299319 | 5.7573 | 0.2200635
31.54561 | 26.9584 | 27.4276 | 18.12356 | -0.4691986 | 3.309406 | 5.774147 | 0.2204895
31.55561 | 26.9687 | 27.44185 | 18.11036 | -0.4731544 | 3.319504 | 5.791071 | 0.2209168
31.56561 | 26.9821 | 27.45621 | 18.09719 | -0.4741144 | 3.329613 | 5.808071 | 0.2213454
31.5756 | 26.9949 | 27.47066 | 18.08404 | -0.4757626 | 3.339719 | 5.82513 | 0.2217748
31.5856 | 27.0112 | 27.48523 | 18.0709 | -0.4740262 | 3.349841 | 5.842283 | 0.222206
31.5956 | 27.0292 | 27.49989 | 18.05777 | -0.4706885 | 3.359967 | 5.859514 | 0.2226384
31.6056 | 27.0345 | 27.51465 | 18.04466 | -0.4801504 | 3.370095 | 5.876824 | 0.2230721
31.6156 | 27.0554 | 27.52951 | 18.03157 | -0.4741078 | 3.380223 | 5.894211 | 0.2235072
31.6256 | 27.077 | 27.54446 | 18.01849 | -0.4674611 | 3.39035 | 5.911677 | 0.2239435
31.63559 | 27.0765 | 27.55949 | 18.00544 | -0.482993 | 3.400463 | 5.929206 | 0.2243807
31.64559 | 27.1047 | 27.57463 | 17.9924 | -0.4699323 | 3.41058 | 5.946832 | 0.2248197
31.65559 | 27.1154 | 27.58986 | 17.97938 | -0.474462 | 3.420688 | 5.964538 | 0.22526
31.66559 | 27.1176 | 27.60518 | 17.96637 | -0.4875802 | 3.430787 | 5.982325 | 0.2257016
31.67559 | 27.1412 | 27.62059 | 17.95337 | -0.4793863 | 3.440874 | 6.000194 | 0.2261445
31.68559 | 27.1446 | 27.63608 | 17.9404 | -0.4914782 | 3.450947 | 6.018144 | 0.2265888
31.69558 | 27.175 | 27.65164 | 17.92745 | -0.4766392 | 3.460994 | 6.036159 | 0.227034
31.70558 | 27.1836 | 27.6673 | 17.91451 | -0.4836981 | 3.471032 | 6.054274 | 0.227481
31.71558 | 27.1762 | 27.68304 | 17.90159 | -0.506838 | 3.48105 | 6.072473 | 0.2279294
31.72558 | 27.2061 | 27.69886 | 17.88868 | -0.4927567 | 3.491045 | 6.090756 | 0.2283791
31.73558 | 27.2175 | 27.71475 | 17.87579 | -0.4972534 | 3.501015 | 6.109123 | 0.2288301
31.74558 | 27.2119 | 27.73073 | 17.86291 | -0.518827 | 3.510959 | 6.127575 | 0.2292825
31.75557 | 27.2487 | 27.74675 | 17.85006 | -0.4980549 | 3.520863 | 6.146091 | 0.2297359
31.76557 | 27.2349 | 27.76288 | 17.83722 | -0.5279781 | 3.530746 | 6.164717 | 0.2301911
31.77557 | 27.2668 | 27.77907 | 17.8244 | -0.5122652 | 3.540596 | 6.183423 | 0.2306477
31.78557 | 27.2661 | 27.79533 | 17.81159 | -0.5292294 | 3.55041 | 6.202223 | 0.2311056
31.79557 | 27.2777 | 27.81165 | 17.7988 | -0.5339545 | 3.560186 | 6.221104 | 0.231565
31.80556 | 27.2891 | 27.82803 | 17.78604 | -0.5389307 | 3.569912 | 6.240055 | 0.2320253
31.81556 | 27.3128 | 27.84449 | 17.77328 | -0.5316934 | 3.579606 | 6.25912 | 0.2324875
31.82556 | 27.3004 | 27.86101 | 17.76054 | -0.560611 | 3.589255 | 6.278266 | 0.2329511
31.83556 | 27.3316 | 27.8776 | 17.74781 | -0.5459967 | 3.598858 | 6.297508 | 0.2334161
31.84556 | 27.3322 | 27.89423 | 17.73511 | -0.5620349 | 3.608412 | 6.316834 | 0.2338826
31.85556 | 27.351 | 27.91094 | 17.72242 | -0.5599374 | 3.617914 | 6.336257 | 0.2343505
31.86555 | 27.3567 | 27.92767 | 17.70975 | -0.5709739 | 3.627354 | 6.355746 | 0.2348193
31.87555 | 27.3765 | 27.94448 | 17.6971 | -0.5679821 | 3.636748 | 6.375347 | 0.2352901
31.88555 | 27.3988 | 27.96135 | 17.68446 | -0.5625461 | 3.646085 | 6.395043 | 0.2357623
31.89555 | 27.4087 | 27.97826 | 17.67183 | -0.5695592 | 3.655362 | 6.41483 | 0.236236
31.90555 | 27.4133 | 27.99522 | 17.65922 | -0.5819249 | 3.664577 | 6.434713 | 0.2367111
31.91555 | 27.427 | 28.01224 | 17.64663 | -0.5852362 | 3.673728 | 6.454687 | 0.2371876
31.92554 | 27.4343 | 28.02928 | 17.63407 | -0.5949785 | 3.682803 | 6.474737 | 0.2376653
31.93554 | 27.463 | 28.04638 | 17.62151 | -0.5833828 | 3.69182 | 6.494903 | 0.2381447
31.94554 | 27.4719 | 28.06353 | 17.60897 | -0.5916321 | 3.700767 | 6.515165 | 0.2386258
31.95554 | 27.4945 | 28.08072 | 17.59645 | -0.5862222 | 3.709642 | 6.535522 | 0.2391085
31.96554 | 27.4939 | 28.09795 | 17.58394 | -0.6040546 | 3.718442 | 6.555977 | 0.2395925
31.97554 | 27.5181 | 28.11523 | 17.57145 | -0.597126 | 3.727167 | 6.576529 | 0.2400779
31.98553 | 27.5247 | 28.13252 | 17.55899 | -0.6078201 | 3.735805 | 6.597159 | 0.2405646
31.99553 | 27.5512 | 28.14987 | 17.54653 | -0.5986671 | 3.744372 | 6.617909 | 0.2410531
32.00553 | 27.5514 | 28.16725 | 17.53409 | -0.6158503 | 3.752856 | 6.638757 | 0.2415431
32.01553 | 27.5711 | 28.18467 | 17.52167 | -0.6135681 | 3.761258 | 6.659706 | 0.2420348
32.02553 | 27.5788 | 28.20212 | 17.50926 | -0.6233193 | 3.769574 | 6.680756 | 0.2425281
32.03553 | 27.607 | 28.2196 | 17.49687 | -0.6126041 | 3.777803 | 6.701907 | 0.2430228
32.04552 | 27.6075 | 28.2371 | 17.48451 | -0.6296022 | 3.785935 | 6.723139 | 0.2435184
32.05552 | 27.6168 | 28.25465 | 17.47215 | -0.6378475 | 3.793985 | 6.744494 | 0.2440163
32.06552 | 27.6567 | 28.27222 | 17.45981 | -0.6155229 | 3.801942 | 6.765953 | 0.2445156
32.07552 | 27.648 | 28.28983 | 17.44749 | -0.6418261 | 3.809806 | 6.787515 | 0.2450165
32.08552 | 27.6919 | 28.30746 | 17.43518 | -0.615558 | 3.817576 | 6.809183 | 0.245519
32.09552 | 27.6919 | 28.32512 | 17.42289 | -0.6332152 | 3.825248 | 6.830954 | 0.2460232
32.10551 | 27.7069 | 28.34278 | 17.41063 | -0.6358831 | 3.832815 | 6.852812 | 0.2465283
32.11551 | 27.7263 | 28.36049 | 17.39837 | -0.6341928 | 3.840291 | 6.874796 | 0.2470356
32.12551 | 27.748 | 28.37823 | 17.38613 | -0.630227 | 3.847666 | 6.896887 | 0.2475444
32.13551 | 27.7573 | 28.39599 | 17.37391 | -0.638687 | 3.854939 | 6.919087 | 0.2480549
32.14551 | 27.7727 | 28.41377 | 17.3617 | -0.6410698 | 3.862109 | 6.941396 | 0.248567
32.15551 | 27.788 | 28.43158 | 17.34951 | -0.6435767 | 3.869176 | 6.963813 | 0.2490807
32.1655 | 27.8148 | 28.44939 | 17.33734 | -0.6345888 | 3.876131 | 6.986318 | 0.2495956
32.1755 | 27.8225 | 28.46724 | 17.32519 | -0.6447411 | 3.882986 | 7.008956 | 0.2501126
32.1855 | 27.8428 | 28.48512 | 17.31305 | -0.6423168 | 3.889735 | 7.031706 | 0.2506312
32.1955 | 27.8423 | 28.50301 | 17.30092 | -0.6607145 | 3.896375 | 7.054567 | 0.2511515
32.2055 | 27.8644 | 28.52093 | 17.28881 | -0.6565342 | 3.902908 | 7.07754 | 0.2516734
32.21549 | 27.8619 | 28.53886 | 17.27673 | -0.6769607 | 3.909325 | 7.100606 | 0.2521965
32.22549 | 27.9209 | 28.55683 | 17.26466 | -0.6359254 | 3.915638 | 7.123807 | 0.2527217
32.23549 | 27.9121 | 28.57481 | 17.2526 | -0.6627139 | 3.921841 | 7.147124 | 0.2532487
32.24549 | 27.9299 | 28.59282 | 17.24056 | -0.6629247 | 3.927933 | 7.170555 | 0.2537773
32.25549 | 27.9556 | 28.61086 | 17.22853 | -0.65526 | 3.933914 | 7.194105 | 0.2543076
32.26549 | 27.9619 | 28.62892 | 17.21652 | -0.667019 | 3.939784 | 7.217771 | 0.2548396
32.27548 | 27.9937 | 28.64698 | 17.20454 | -0.6532826 | 3.945535 | 7.241531 | 0.2553728
32.28548 | 28 | 28.66509 | 17.19257 | -0.6650876 | 3.951181 | 7.26543 | 0.2559083
32.29548 | 28.029 | 28.68322 | 17.18061 | -0.6542247 | 3.956714 | 7.289455 | 0.2564454
32.30548 | 28.0376 | 28.70138 | 17.16867 | -0.6637803 | 3.962135 | 7.313593 | 0.2569843
32.31548 | 28.0496 | 28.71957 | 17.15674 | -0.669971 | 3.967445 | 7.33786 | 0.2575249
32.32548 | 28.0863 | 28.73778 | 17.14483 | -0.6514815 | 3.972642 | 7.36224 | 0.2580672
32.33547 | 28.0778 | 28.75601 | 17.13295 | -0.6782051 | 3.977722 | 7.386721 | 0.2586107
32.34547 | 28.1094 | 28.77428 | 17.12108 | -0.6648806 | 3.982696 | 7.411353 | 0.2591567
32.35547 | 28.1183 | 28.79258 | 17.10922 | -0.6742842 | 3.987558 | 7.436106 | 0.2597043
32.36547 | 28.1578 | 28.81092 | 17.09737 | -0.653123 | 3.99231 | 7.460987 | 0.2602537
32.37547 | 28.1563 | 28.82929 | 17.08555 | -0.6729921 | 3.996952 | 7.48599 | 0.2608048
32.38547 | 28.182 | 28.8477 | 17.07374 | -0.6657007 | 4.001484 | 7.511124 | 0.2613578
32.39546 | 28.2005 | 28.86612 | 17.06195 | -0.6656233 | 4.005902 | 7.536356 | 0.2619119
32.40546 | 28.2266 | 28.8846 | 17.05018 | -0.6580045 | 4.010217 | 7.561743 | 0.2624685
32.41546 | 28.2342 | 28.90313 | 17.03842 | -0.6689256 | 4.014425 | 7.587259 | 0.2630269
32.42546 | 28.2647 | 28.92169 | 17.02667 | -0.656989 | 4.018525 | 7.612906 | 0.2635871
32.43546 | 28.2782 | 28.9403 | 17.01494 | -0.6620961 | 4.02252 | 7.638684 | 0.2641491
32.44546 | 28.3017 | 28.95894 | 17.00323 | -0.657245 | 4.02641 | 7.66459 | 0.2647129
32.45545 | 28.3004 | 28.97762 | 16.99155 | -0.6772245 | 4.030193 | 7.690605 | 0.2652781
32.46545 | 28.3438 | 28.99637 | 16.97987 | -0.6525717 | 4.033877 | 7.716779 | 0.2658456
32.47545 | 28.3521 | 29.01517 | 16.96821 | -0.66307 | 4.03746 | 7.743087 | 0.266415
32.48545 | 28.3859 | 29.03402 | 16.95656 | -0.6481218 | 4.040943 | 7.76953 | 0.2669862
32.49545 | 28.3835 | 29.05293 | 16.94493 | -0.6694292 | 4.044327 | 7.796109 | 0.2675594
32.50545 | 28.4075 | 29.07189 | 16.93332 | -0.6643941 | 4.047615 | 7.822824 | 0.2681343
32.51544 | 28.4489 | 29.0909 | 16.92174 | -0.6420017 | 4.050803 | 7.849652 | 0.2687107
32.52544 | 28.466 | 29.10999 | 16.91016 | -0.6439908 | 4.0539 | 7.876644 | 0.2692895
32.53544 | 28.4947 | 29.12914 | 16.89859 | -0.6344445 | 4.056905 | 7.903776 | 0.2698702
32.54544 | 28.5117 | 29.14837 | 16.88705 | -0.6366667 | 4.059819 | 7.931048 | 0.2704528
32.55544 | 28.5325 | 29.16766 | 16.87552 | -0.6351594 | 4.062644 | 7.958462 | 0.2710373
32.56544 | 28.5622 | 29.18702 | 16.864 | -0.6248239 | 4.065381 | 7.986017 | 0.2716238
32.57543 | 28.5789 | 29.20645 | 16.85252 | -0.627547 | 4.06803 | 8.013689 | 0.2722116
32.58543 | 28.6066 | 29.22597 | 16.84103 | -0.6193667 | 4.070597 | 8.041533 | 0.272802
32.59543 | 28.6364 | 29.24557 | 16.82957 | -0.6091692 | 4.073084 | 8.069521 | 0.2733943
32.60543 | 28.666 | 29.26526 | 16.81812 | -0.5992554 | 4.075489 | 8.097656 | 0.2739886
32.61543 | 28.6782 | 29.28503 | 16.80669 | -0.6068294 | 4.077818 | 8.125937 | 0.2745848
32.62542 | 28.723 | 29.30487 | 16.79529 | -0.5818746 | 4.080068 | 8.154339 | 0.2751825
32.63542 | 28.7577 | 29.32483 | 16.78389 | -0.5671328 | 4.082246 | 8.182918 | 0.2757827
32.64542 | 28.7633 | 29.34489 | 16.7725 | -0.5815883 | 4.084353 | 8.211647 | 0.2763849
32.65542 | 28.8107 | 29.36504 | 16.76114 | -0.5543427 | 4.086391 | 8.240527 | 0.2769891
32.66542 | 28.8196 | 29.3853 | 16.74979 | -0.5657022 | 4.088361 | 8.26956 | 0.2775954
32.67542 | 28.8624 | 29.40567 | 16.73845 | -0.5432668 | 4.090266 | 8.298745 | 0.2782037
32.68541 | 28.9022 | 29.42612 | 16.72715 | -0.5239214 | 4.092107 | 8.328055 | 0.2788134
32.69541 | 28.9213 | 29.44671 | 16.71584 | -0.5254096 | 4.093889 | 8.35755 | 0.2794257
32.70541 | 28.9633 | 29.46741 | 16.70456 | -0.5041127 | 4.095612 | 8.3872 | 0.2800401
32.71541 | 28.9937 | 29.48824 | 16.69329 | -0.4945366 | 4.09728 | 8.417009 | 0.2806565
32.72541 | 29.0158 | 29.50918 | 16.68204 | -0.4933841 | 4.098894 | 8.446976 | 0.2812751
32.73541 | 29.0561 | 29.53026 | 16.6708 | -0.4741569 | 4.100457 | 8.4771 | 0.2818958
32.7454 | 29.085 | 29.55144 | 16.65959 | -0.4664391 | 4.10197 | 8.507356 | 0.2825178
32.7554 | 29.1243 | 29.57278 | 16.64839 | -0.4484761 | 4.103438 | 8.537804 | 0.2831426
32.7654 | 29.1678 | 29.59425 | 16.6372 | -0.42645 | 4.104862 | 8.568414 | 0.2837695
32.7754 | 29.1866 | 29.61586 | 16.62603 | -0.4292648 | 4.106245 | 8.599188 | 0.2843985
32.7854 | 29.2229 | 29.63762 | 16.61488 | -0.4147234 | 4.107588 | 8.630126 | 0.2850297
32.7954 | 29.2511 | 29.65953 | 16.60374 | -0.4084307 | 4.108895 | 8.661232 | 0.285663
32.80539 | 29.2915 | 29.68157 | 16.59263 | -0.3900668 | 4.110166 | 8.692472 | 0.2862978
32.81539 | 29.3256 | 29.70378 | 16.58153 | -0.3781798 | 4.111407 | 8.723912 | 0.2869354
32.82539 | 29.3481 | 29.72615 | 16.57044 | -0.3780507 | 4.112619 | 8.755521 | 0.2875751
32.83539 | 29.401 | 29.74869 | 16.55936 | -0.3476852 | 4.113804 | 8.787302 | 0.2882171
32.84539 | 29.4302 | 29.77138 | 16.54831 | -0.3411831 | 4.114964 | 8.819252 | 0.2888612
32.85539 | 29.4635 | 29.79425 | 16.53727 | -0.3307517 | 4.116103 | 8.851376 | 0.2895075
32.86538 | 29.5219 | 29.81727 | 16.52625 | -0.2953711 | 4.117221 | 8.883643 | 0.2901554
32.87538 | 29.5314 | 29.84049 | 16.51524 | -0.3090893 | 4.118323 | 8.916117 | 0.2908061
32.88538 | 29.584 | 29.86389 | 16.50425 | -0.2798872 | 4.11941 | 8.948766 | 0.291459
32.89538 | 29.6284 | 29.88747 | 16.49328 | -0.2590683 | 4.120485 | 8.981593 | 0.2921142
32.90538 | 29.6633 | 29.91124 | 16.48232 | -0.2479384 | 4.121551 | 9.0146 | 0.2927716
32.91538 | 29.7245 | 29.9352 | 16.47137 | -0.2106987 | 4.122608 | 9.047786 | 0.2934313
32.92537 | 29.7418 | 29.95933 | 16.46046 | -0.217529 | 4.123659 | 9.08112 | 0.2940926
32.93537 | 29.797 | 29.98368 | 16.44955 | -0.1866823 | 4.12471 | 9.114669 | 0.2947569
32.94537 | 29.8422 | 30.00824 | 16.43865 | -0.1660358 | 4.125758 | 9.148403 | 0.2954233
32.95537 | 29.8898 | 30.033 | 16.42777 | -0.1431963 | 4.126809 | 9.182322 | 0.2960921
32.96537 | 29.9449 | 30.05796 | 16.41691 | -0.1130631 | 4.127864 | 9.216425 | 0.2967632
32.97537 | 29.9672 | 30.08314 | 16.40606 | -0.1159443 | 4.128925 | 9.250718 | 0.2974367
32.98536 | 30.0261 | 30.10852 | 16.39525 | -0.08241574 | 4.129994 | 9.285165 | 0.2981118
32.99536 | 30.0746 | 30.13413 | 16.38443 | -0.05952679 | 4.131075 | 9.319831 | 0.2987898
33.00536 | 30.09 | 30.15997 | 16.37363 | -0.06996602 | 4.132169 | 9.354694 | 0.2994703
33.01536 | 30.1682 | 30.18603 | 16.36285 | -0.01783141 | 4.133278 | 9.389749 | 0.300153
33.02536 | 30.2039 | 30.21233 | 16.35209 | -0.008425276 | 4.134403 | 9.424998 | 0.3008382
33.03535 | 30.2602 | 30.23882 | 16.34135 | 0.02137554 | 4.135546 | 9.460406 | 0.3015251
33.04535 | 30.3014 | 30.26559 | 16.33061 | 0.03580979 | 4.136712 | 9.496049 | 0.302215
33.05535 | 30.3199 | 30.29259 | 16.3199 | 0.02730877 | 4.137901 | 9.531886 | 0.3029073
33.06535 | 30.3806 | 30.31984 | 16.3092 | 0.06075905 | 4.139115 | 9.567928 | 0.303602
33.07535 | 30.4299 | 30.34733 | 16.29851 | 0.08256822 | 4.140355 | 9.604166 | 0.3042992
33.08535 | 30.4591 | 30.37508 | 16.28784 | 0.08402463 | 4.141625 | 9.640609 | 0.3049988
33.09534 | 30.5362 | 30.40304 | 16.2772 | 0.1331583 | 4.142924 | 9.677217 | 0.3057002
33.10534 | 30.5605 | 30.43129 | 16.26656 | 0.1292065 | 4.144257 | 9.714068 | 0.3064047
33.11534 | 30.613 | 30.4598 | 16.25594 | 0.1531957 | 4.145624 | 9.751126 | 0.3071116
33.12534 | 30.6476 | 30.48858 | 16.24534 | 0.1590223 | 4.147027 | 9.788392 | 0.3078211
33.13534 | 30.6739 | 30.51762 | 16.23475 | 0.1562832 | 4.148468 | 9.825867 | 0.308533
33.14534 | 30.7468 | 30.54693 | 16.22418 | 0.1998748 | 4.149947 | 9.863553 | 0.3092475
33.15533 | 30.7758 | 30.57648 | 16.21363 | 0.1993242 | 4.151466 | 9.901414 | 0.3099637
33.16533 | 30.829 | 30.60633 | 16.20309 | 0.222671 | 4.153029 | 9.939526 | 0.310683
33.17533 | 30.8749 | 30.63646 | 16.19257 | 0.2384388 | 4.154636 | 9.977853 | 0.3114052
33.18533 | 30.8991 | 30.66687 | 16.18206 | 0.2322269 | 4.156289 | 10.0164 | 0.3121296
33.19533 | 30.9518 | 30.69757 | 16.17157 | 0.2542311 | 4.157987 | 10.05516 | 0.3128569
33.20533 | 31.0098 | 30.72855 | 16.16109 | 0.2812482 | 4.159734 | 10.09414 | 0.3135864
33.21532 | 31.0248 | 30.75979 | 16.15064 | 0.2650072 | 4.161529 | 10.13331 | 0.314318
33.22532 | 31.0818 | 30.79136 | 16.14019 | 0.2904432 | 4.163376 | 10.17273 | 0.315053
33.23532 | 31.1323 | 30.82321 | 16.12977 | 0.3090855 | 4.165274 | 10.21238 | 0.3157903
33.24532 | 31.1852 | 30.85537 | 16.11935 | 0.3298282 | 4.167226 | 10.25226 | 0.3165306
33.25532 | 31.2027 | 30.88783 | 16.10896 | 0.3148716 | 4.169232 | 10.29237 | 0.3172732
33.26532 | 31.2565 | 30.92059 | 16.09858 | 0.3359122 | 4.171293 | 10.3327 | 0.3180187
33.27531 | 31.3084 | 30.95362 | 16.08822 | 0.3547793 | 4.173408 | 10.37322 | 0.3187658
33.28531 | 31.3328 | 30.98699 | 16.07787 | 0.3458054 | 4.175582 | 10.41402 | 0.3195165
33.29531 | 31.3748 | 31.02068 | 16.06754 | 0.3541214 | 4.177815 | 10.45505 | 0.3202699
33.30531 | 31.4281 | 31.05468 | 16.05722 | 0.3734237 | 4.180106 | 10.49632 | 0.321026
33.31531 | 31.4765 | 31.08899 | 16.04692 | 0.3875101 | 4.182457 | 10.53782 | 0.3217848
33.32531 | 31.5176 | 31.12362 | 16.03664 | 0.3939776 | 4.184869 | 10.57957 | 0.3225464
33.3353 | 31.5564 | 31.15854 | 16.02638 | 0.3978587 | 4.187341 | 10.62151 | 0.3233098
33.3453 | 31.6044 | 31.19382 | 16.01613 | 0.4105833 | 4.189875 | 10.66374 | 0.3240768
33.3553 | 31.663 | 31.22942 | 16.00589 | 0.4335829 | 4.192472 | 10.70621 | 0.3248466
33.3653 | 31.6832 | 31.26534 | 15.99567 | 0.4178552 | 4.195133 | 10.74892 | 0.3256191
33.3753 | 31.7665 | 31.3016 | 15.98546 | 0.4648964 | 4.197857 | 10.79189 | 0.3263944
33.38529 | 31.7976 | 31.33816 | 15.97528 | 0.4594427 | 4.200642 | 10.83506 | 0.3271718
33.39529 | 31.8465 | 31.37508 | 15.96511 | 0.4714179 | 4.203495 | 10.87853 | 0.3279527
33.40529 | 31.9161 | 31.41234 | 15.95495 | 0.5037576 | 4.206413 | 10.92224 | 0.3287364
33.41529 | 31.9531 | 31.44994 | 15.94481 | 0.5031574 | 4.209395 | 10.96621 | 0.329523
33.42529 | 32.0172 | 31.48788 | 15.93468 | 0.5293165 | 4.212444 | 11.01044 | 0.3303124
33.43529 | 32.0489 | 31.52617 | 15.92457 | 0.5227347 | 4.215558 | 11.05493 | 0.3311047
33.44528 | 32.1208 | 31.56475 | 15.91449 | 0.556045 | 4.218734 | 11.09963 | 0.3318991
33.45528 | 32.1902 | 31.60373 | 15.90441 | 0.5864696 | 4.22198 | 11.14464 | 0.3326972
33.46528 | 32.2338 | 31.64305 | 15.89435 | 0.5907481 | 4.225292 | 11.18992 | 0.3334982
33.47528 | 32.2914 | 31.68272 | 15.8843 | 0.6086754 | 4.22867 | 11.23545 | 0.3343021
33.48528 | 32.356 | 31.72275 | 15.87427 | 0.6332485 | 4.232114 | 11.28126 | 0.3351089
33.49528 | 32.4235 | 31.76313 | 15.86425 | 0.6603695 | 4.235624 | 11.32734 | 0.3359187
33.50527 | 32.4867 | 31.80382 | 15.85426 | 0.6828819 | 4.239196 | 11.37363 | 0.3367306
33.51527 | 32.538 | 31.84491 | 15.84428 | 0.6930883 | 4.242838 | 11.42025 | 0.3375464
33.52527 | 32.6272 | 31.88637 | 15.83431 | 0.7408275 | 4.246545 | 11.46715 | 0.338365
33.53527 | 32.6968 | 31.92819 | 15.82436 | 0.768614 | 4.250318 | 11.51432 | 0.3391868
33.54527 | 32.7606 | 31.97036 | 15.81442 | 0.7902376 | 4.254156 | 11.56178 | 0.3400115
33.55527 | 32.8323 | 32.0129 | 15.8045 | 0.819395 | 4.258058 | 11.60951 | 0.3408392
33.56526 | 32.9029 | 32.05576 | 15.7946 | 0.8471375 | 4.26202 | 11.65747 | 0.3416692
33.57526 | 32.972 | 32.09904 | 15.78471 | 0.8729617 | 4.266051 | 11.70577 | 0.3425031
33.58526 | 33.0728 | 32.14268 | 15.77484 | 0.9301175 | 4.270144 | 11.75436 | 0.3433401
33.59526 | 33.1165 | 32.1867 | 15.76498 | 0.929803 | 4.274301 | 11.80323 | 0.3441801
33.60526 | 33.2214 | 32.23108 | 15.75514 | 0.9903153 | 4.27852 | 11.8524 | 0.3450233
33.61526 | 33.2967 | 32.27585 | 15.74531 | 1.020854 | 4.2828 | 11.90187 | 0.3458695
33.62525 | 33.3733 | 32.32094 | 15.73551 | 1.052365 | 4.287137 | 11.95157 | 0.3467181
33.63525 | 33.4281 | 32.36645 | 15.72571 | 1.061653 | 4.291539 | 12.00162 | 0.3475705
33.64525 | 33.5128 | 32.41234 | 15.71593 | 1.100463 | 4.296 | 12.05198 | 0.3484264
33.65525 | 33.5999 | 32.45861 | 15.70617 | 1.141293 | 4.300519 | 12.10263 | 0.3492852
33.66525 | 33.6821 | 32.50526 | 15.69642 | 1.176841 | 4.305097 | 12.15359 | 0.3501474
33.67525 | 33.7284 | 32.55229 | 15.68669 | 1.176111 | 4.309732 | 12.20486 | 0.3510126
33.68524 | 33.8206 | 32.59966 | 15.67698 | 1.220941 | 4.314418 | 12.25638 | 0.3518803
33.69524 | 33.8755 | 32.64746 | 15.66728 | 1.228043 | 4.319163 | 12.30826 | 0.3527521
33.70524 | 33.9768 | 32.69564 | 15.65759 | 1.281159 | 4.323963 | 12.36046 | 0.3536272
33.71524 | 34.0402 | 32.74421 | 15.64792 | 1.295986 | 4.328816 | 12.41297 | 0.3545056
33.72524 | 34.1036 | 32.79317 | 15.63827 | 1.310426 | 4.333721 | 12.4658 | 0.3553872
33.73524 | 34.1794 | 32.84252 | 15.62863 | 1.336877 | 4.338678 | 12.51895 | 0.3562721
33.74523 | 34.2351 | 32.89221 | 15.61901 | 1.342888 | 4.343678 | 12.57236 | 0.3571595
33.75523 | 34.3244 | 32.94234 | 15.6094 | 1.382058 | 4.348733 | 12.62616 | 0.3580511
33.76523 | 34.3782 | 32.99286 | 15.59981 | 1.385337 | 4.353834 | 12.68027 | 0.3589461
33.77523 | 34.4431 | 33.04378 | 15.59023 | 1.399321 | 4.358982 | 12.73472 | 0.3598444
33.78523 | 34.5098 | 33.09509 | 15.58067 | 1.414711 | 4.364175 | 12.7895 | 0.3607462
33.79522 | 34.58 | 33.14674 | 15.57113 | 1.433256 | 4.369406 | 12.84455 | 0.3616505
33.80522 | 34.656 | 33.19884 | 15.5616 | 1.457156 | 4.374683 | 12.9 | 0.362559
33.81522 | 34.6893 | 33.25134 | 15.55209 | 1.437956 | 4.380002 | 12.95578 | 0.3634711
33.82522 | 34.7465 | 33.30424 | 15.54259 | 1.442259 | 4.385361 | 13.01191 | 0.3643865
33.83522 | 34.828 | 33.35754 | 15.5331 | 1.470462 | 4.390757 | 13.06837 | 0.3653055
33.84522 | 34.8841 | 33.41123 | 15.52364 | 1.472866 | 4.396189 | 13.12518 | 0.3662279
33.85521 | 34.9373 | 33.46528 | 15.51419 | 1.472021 | 4.401651 | 13.18228 | 0.367153
33.86521 | 34.9975 | 33.51978 | 15.50475 | 1.47772 | 4.407151 | 13.23979 | 0.3680825
33.87521 | 35.0327 | 33.57468 | 15.49533 | 1.458018 | 4.412683 | 13.29765 | 0.3690155
33.88521 | 35.0965 | 33.62999 | 15.48592 | 1.466512 | 4.418244 | 13.35587 | 0.3699521
33.89521 | 35.1496 | 33.6857 | 15.47653 | 1.463901 | 4.423835 | 13.41444 | 0.3708923
33.90521 | 35.2167 | 33.74182 | 15.46716 | 1.474885 | 4.429452 | 13.47337 | 0.371836
33.9152 | 35.2718 | 33.79829 | 15.4578 | 1.473515 | 4.435089 | 13.53261 | 0.3727825
33.9252 | 35.2924 | 33.85522 | 15.44846 | 1.437185 | 4.440754 | 13.59227 | 0.3737335
33.9352 | 35.3491 | 33.91255 | 15.43913 | 1.436547 | 4.446441 | 13.6523 | 0.3746882
33.9452 | 35.3987 | 33.9703 | 15.42981 | 1.428401 | 4.452147 | 13.71269 | 0.3756465
33.9552 | 35.4609 | 34.02846 | 15.42052 | 1.432444 | 4.457871 | 13.77346 | 0.3766086
33.9652 | 35.4948 | 34.08702 | 15.41123 | 1.407778 | 4.463611 | 13.83461 | 0.3775743
33.97519 | 35.5243 | 34.14594 | 15.40197 | 1.378357 | 4.46936 | 13.89607 | 0.3785428
33.98519 | 35.5825 | 34.20533 | 15.39272 | 1.377168 | 4.475127 | 13.95797 | 0.379516
33.99519 | 35.6413 | 34.26513 | 15.38348 | 1.376167 | 4.480904 | 14.02025 | 0.380493
34.00519 | 35.6793 | 34.32535 | 15.37426 | 1.353951 | 4.486689 | 14.08293 | 0.3814738
34.01519 | 35.7379 | 34.38598 | 15.36505 | 1.351921 | 4.492481 | 14.14599 | 0.3824584
34.02519 | 35.7835 | 34.44702 | 15.35586 | 1.336477 | 4.498277 | 14.20944 | 0.3834468
34.03518 | 35.8417 | 34.50842 | 15.34669 | 1.333278 | 4.50407 | 14.27322 | 0.384438
34.04518 | 35.868 | 34.5703 | 15.33753 | 1.297701 | 4.50987 | 14.33746 | 0.3854341
34.05518 | 35.9105 | 34.63259 | 15.32838 | 1.277909 | 4.515668 | 14.4021 | 0.3864341
34.06518 | 35.9861 | 34.6953 | 15.31925 | 1.290798 | 4.521463 | 14.46715 | 0.3874379
34.07518 | 36.0216 | 34.75843 | 15.31014 | 1.263169 | 4.527252 | 14.53259 | 0.3884457
34.08518 | 36.0852 | 34.82198 | 15.30104 | 1.263221 | 4.533033 | 14.59845 | 0.3894575
34.09517 | 36.1351 | 34.88589 | 15.29196 | 1.249215 | 4.538798 | 14.66465 | 0.3904722
34.10517 | 36.1686 | 34.95027 | 15.28289 | 1.218326 | 4.544558 | 14.73133 | 0.3914918
34.11517 | 36.2359 | 35.01509 | 15.27384 | 1.220815 | 4.550303 | 14.79843 | 0.3925155
34.12517 | 36.3001 | 35.08032 | 15.2648 | 1.219782 | 4.556033 | 14.86594 | 0.3935432
34.13517 | 36.3636 | 35.14597 | 15.25577 | 1.217628 | 4.561743 | 14.93388 | 0.394575
34.14517 | 36.4045 | 35.21205 | 15.24677 | 1.192448 | 4.567434 | 15.00224 | 0.3956107
34.15516 | 36.4488 | 35.27849 | 15.23778 | 1.170311 | 4.573095 | 15.07096 | 0.3966496
34.16516 | 36.5265 | 35.34542 | 15.2288 | 1.181083 | 4.578738 | 15.14018 | 0.3976936
34.17516 | 36.585 | 35.41277 | 15.21984 | 1.172228 | 4.584354 | 15.20984 | 0.3987417
34.18516 | 36.6433 | 35.48055 | 15.21089 | 1.162746 | 4.589941 | 15.27993 | 0.3997939
34.19516 | 36.7015 | 35.54876 | 15.20196 | 1.152739 | 4.595496 | 15.35046 | 0.4008504
34.20515 | 36.7615 | 35.61732 | 15.19305 | 1.144181 | 4.601012 | 15.42135 | 0.4019099
34.21515 | 36.8285 | 35.68639 | 15.18415 | 1.142114 | 4.606498 | 15.49277 | 0.4029747
34.22515 | 36.9016 | 35.75588 | 15.17526 | 1.145722 | 4.611946 | 15.56463 | 0.4040438
34.23515 | 36.9614 | 35.8258 | 15.16638 | 1.135596 | 4.617354 | 15.63695 | 0.405117
34.24515 | 37.0134 | 35.89616 | 15.15753 | 1.117239 | 4.622718 | 15.70972 | 0.4061947
34.25515 | 37.0706 | 35.96695 | 15.14868 | 1.103649 | 4.628039 | 15.78295 | 0.4072765
34.26514 | 37.1425 | 36.0381 | 15.13987 | 1.104401 | 4.633307 | 15.85656 | 0.4083616
34.27514 | 37.2237 | 36.10975 | 15.13105 | 1.113945 | 4.638531 | 15.93072 | 0.4094522
34.28514 | 37.2711 | 36.18184 | 15.12226 | 1.089256 | 4.643703 | 16.00534 | 0.4105471
34.29514 | 37.3496 | 36.25437 | 15.11347 | 1.095229 | 4.648822 | 16.08043 | 0.4116464
34.30514 | 37.3995 | 36.32733 | 15.10471 | 1.072167 | 4.653885 | 16.15599 | 0.41275
34.31514 | 37.4746 | 36.40073 | 15.09595 | 1.073867 | 4.65889 | 16.23203 | 0.4138582
34.32513 | 37.56 | 36.4745 | 15.08723 | 1.085501 | 4.663829 | 16.30847 | 0.4149697
34.33513 | 37.6422 | 36.54878 | 15.0785 | 1.093423 | 4.668711 | 16.38548 | 0.4160867
34.34513 | 37.7026 | 36.62349 | 15.0698 | 1.079106 | 4.673528 | 16.46296 | 0.4172083
34.35513 | 37.7781 | 36.69865 | 15.0611 | 1.079446 | 4.678279 | 16.54094 | 0.4183343
34.36513 | 37.8514 | 36.77426 | 15.05243 | 1.077145 | 4.682959 | 16.6194 | 0.419465
34.37513 | 37.9321 | 36.8503 | 15.04376 | 1.081799 | 4.687569 | 16.69837 | 0.4206002
34.38512 | 38.0005 | 36.92672 | 15.03513 | 1.073785 | 4.692101 | 16.77775 | 0.4217386
34.39512 | 38.0999 | 37.00365 | 15.02649 | 1.096252 | 4.696561 | 16.85771 | 0.4228833
34.40512 | 38.1622 | 37.08103 | 15.01788 | 1.08117 | 4.700944 | 16.93818 | 0.4240321
34.41512 | 38.2377 | 37.15886 | 15.00927 | 1.078844 | 4.705246 | 17.01915 | 0.4251862
34.42512 | 38.3402 | 37.23713 | 15.00069 | 1.103066 | 4.709467 | 17.10064 | 0.4263444
34.43512 | 38.411 | 37.31586 | 14.99211 | 1.095139 | 4.713603 | 17.18264 | 0.4275077
34.44511 | 38.5035 | 37.39496 | 14.98356 | 1.108542 | 4.717649 | 17.26507 | 0.4286743
34.45511 | 38.592 | 37.47459 | 14.97502 | 1.11741 | 4.721611 | 17.34811 | 0.4298469
34.46511 | 38.6765 | 37.55467 | 14.96649 | 1.121826 | 4.725482 | 17.43167 | 0.4310244
34.47511 | 38.7561 | 37.63521 | 14.95798 | 1.120889 | 4.729261 | 17.51576 | 0.4322066
34.48511 | 38.8569 | 37.7162 | 14.94948 | 1.140695 | 4.732946 | 17.60038 | 0.4333939
34.49511 | 38.94 | 37.79766 | 14.941 | 1.142344 | 4.736534 | 17.68554 | 0.4345857
34.5051 | 39.0319 | 37.87948 | 14.93254 | 1.152416 | 4.74002 | 17.77115 | 0.4357815
34.5151 | 39.1249 | 37.96186 | 14.92408 | 1.163045 | 4.74341 | 17.85738 | 0.4369833
34.5251 | 39.2255 | 38.04469 | 14.91564 | 1.180814 | 4.746698 | 17.94416 | 0.4381901
34.5351 | 39.3299 | 38.12798 | 14.90722 | 1.201918 | 4.749881 | 18.03148 | 0.4394018
34.5451 | 39.4182 | 38.21174 | 14.89881 | 1.206461 | 4.752959 | 18.11935 | 0.4406186
34.5551 | 39.5172 | 38.29597 | 14.89041 | 1.221235 | 4.755928 | 18.20778 | 0.4418403
34.56509 | 39.6073 | 38.38057 | 14.88204 | 1.226726 | 4.758787 | 18.29668 | 0.4430659
34.57509 | 39.7325 | 38.46574 | 14.87368 | 1.266763 | 4.761535 | 18.38623 | 0.4442979
34.58509 | 39.8173 | 38.55137 | 14.86533 | 1.265932 | 4.764172 | 18.47633 | 0.4455348
34.59509 | 39.9233 | 38.63747 | 14.85699 | 1.285828 | 4.766693 | 18.56701 | 0.446777
34.60509 | 40.0369 | 38.72405 | 14.84867 | 1.312851 | 4.769099 | 18.65826 | 0.4480244
34.61508 | 40.1343 | 38.81102 | 14.84037 | 1.323282 | 4.771384 | 18.74999 | 0.4492757
34.62508 | 40.2312 | 38.89855 | 14.83208 | 1.332653 | 4.773552 | 18.84238 | 0.4505333
34.63508 | 40.3292 | 38.98656 | 14.8238 | 1.342641 | 4.775599 | 18.93536 | 0.4517963
34.64508 | 40.421 | 39.07505 | 14.81554 | 1.345951 | 4.777524 | 19.02892 | 0.4530646
34.65508 | 40.5346 | 39.16402 | 14.80729 | 1.370576 | 4.779325 | 19.12307 | 0.4543382
34.66508 | 40.6268 | 39.25348 | 14.79906 | 1.373317 | 4.781001 | 19.21781 | 0.4556171
34.67507 | 40.7241 | 39.34334 | 14.79085 | 1.380759 | 4.782548 | 19.31304 | 0.4569
34.68507 | 40.8262 | 39.43378 | 14.78264 | 1.392425 | 4.783969 | 19.40897 | 0.4581897
34.69507 | 40.9259 | 39.5247 | 14.77446 | 1.401199 | 4.78526 | 19.5055 | 0.4594848
34.70507 | 41.0218 | 39.61612 | 14.76628 | 1.405679 | 4.786422 | 19.60263 | 0.4607853
34.71507 | 41.1245 | 39.70803 | 14.75812 | 1.416466 | 4.787451 | 19.70037 | 0.4620913
34.72507 | 41.2031 | 39.80044 | 14.74998 | 1.402658 | 4.788348 | 19.79872 | 0.4634028
34.73506 | 41.319 | 39.89326 | 14.74185 | 1.42574 | 4.78911 | 19.89758 | 0.4647185
34.74506 | 41.4085 | 39.98667 | 14.73374 | 1.421827 | 4.789738 | 19.99716 | 0.4660412
34.75506 | 41.5083 | 40.08059 | 14.72563 | 1.427715 | 4.79023 | 20.09735 | 0.4673694
34.76506 | 41.5912 | 40.17501 | 14.71755 | 1.416192 | 4.790586 | 20.19817 | 0.4687032
34.77506 | 41.682 | 40.26994 | 14.70947 | 1.412064 | 4.790804 | 20.29961 | 0.4700427
34.78506 | 41.8027 | 40.36537 | 14.70142 | 1.437325 | 4.790884 | 20.40169 | 0.4713879
34.79505 | 41.901 | 40.46122 | 14.69338 | 1.439778 | 4.790825 | 20.50428 | 0.4727375
34.80505 | 41.9812 | 40.55769 | 14.68535 | 1.423514 | 4.790626 | 20.60761 | 0.474094
34.81505 | 42.0781 | 40.65467 | 14.67734 | 1.423426 | 4.790286 | 20.71159 | 0.4754567
34.82505 | 42.2178 | 40.75218 | 14.66934 | 1.465619 | 4.789805 | 20.81622 | 0.4768247
34.83505 | 42.2997 | 40.85021 | 14.66135 | 1.449491 | 4.789183 | 20.92148 | 0.478199
34.84505 | 42.3893 | 40.94877 | 14.65338 | 1.440534 | 4.788418 | 21.02739 | 0.479579
34.85504 | 42.5047 | 41.04774 | 14.64543 | 1.456956 | 4.787512 | 21.13384 | 0.4809634
34.86504 | 42.6024 | 41.14736 | 14.63749 | 1.455039 | 4.786463 | 21.24106 | 0.4823555
34.87504 | 42.7236 | 41.24751 | 14.62956 | 1.476093 | 4.78527 | 21.34892 | 0.4837531
34.88504 | 42.8072 | 41.34819 | 14.62165 | 1.45901 | 4.783934 | 21.45745 | 0.4851572
34.89504 | 42.9224 | 41.44942 | 14.61375 | 1.472984 | 4.782455 | 21.56665 | 0.4865669
34.90504 | 43.0128 | 41.55118 | 14.60586 | 1.461619 | 4.780832 | 21.6765 | 0.4879831
34.91503 | 43.1388 | 41.65339 | 14.598 | 1.48541 | 4.779067 | 21.78692 | 0.4894036
34.92503 | 43.2106 | 41.75625 | 14.59014 | 1.454353 | 4.777157 | 21.89812 | 0.4908318
34.93503 | 43.3371 | 41.85965 | 14.5823 | 1.477446 | 4.775103 | 22.00998 | 0.4922662
34.94503 | 43.4633 | 41.96362 | 14.57447 | 1.499684 | 4.772906 | 22.12253 | 0.4937069
34.95503 | 43.5472 | 42.06813 | 14.56666 | 1.479067 | 4.770566 | 22.23575 | 0.4951537
34.96502 | 43.6782 | 42.17311 | 14.55887 | 1.505094 | 4.768085 | 22.34955 | 0.4966055
34.97502 | 43.7857 | 42.27874 | 14.55108 | 1.506959 | 4.765459 | 22.46413 | 0.498065
34.98502 | 43.879 | 42.38494 | 14.54331 | 1.494056 | 4.762692 | 22.57941 | 0.4995308
34.99502 | 44.0193 | 42.49171 | 14.53556 | 1.527585 | 4.759782 | 22.69537 | 0.501003
35.00502 | 44.1126 | 42.59906 | 14.52782 | 1.513544 | 4.756731 | 22.81203 | 0.5024817
35.01502 | 44.2295 | 42.70697 | 14.52009 | 1.52253 | 4.75354 | 22.92937 | 0.5039669
35.02501 | 44.3523 | 42.81535 | 14.51238 | 1.536947 | 4.750212 | 23.0473 | 0.505457
35.03501 | 44.4694 | 42.92442 | 14.50468 | 1.544978 | 4.746741 | 23.16604 | 0.5069552
35.04501 | 44.5788 | 43.03407 | 14.497 | 1.544726 | 4.743132 | 23.28548 | 0.5084599
35.05501 | 44.7057 | 43.14431 | 14.48933 | 1.561389 | 4.739384 | 23.40563 | 0.5099712
35.06501 | 44.8183 | 43.25514 | 14.48167 | 1.56316 | 4.7355 | 23.52648 | 0.5114892
35.07501 | 44.9567 | 43.36656 | 14.47403 | 1.590144 | 4.731479 | 23.64803 | 0.5130139
35.085 | 45.0213 | 43.47846 | 14.46641 | 1.542841 | 4.727329 | 23.77018 | 0.5145437
35.095 | 45.1437 | 43.59106 | 14.4588 | 1.552635 | 4.723039 | 23.89315 | 0.5160819
35.105 | 45.3029 | 43.70427 | 14.4512 | 1.598626 | 4.718616 | 24.01683 | 0.5176268
35.115 | 45.3753 | 43.81808 | 14.44361 | 1.557215 | 4.714062 | 24.14123 | 0.5191785
35.125 | 45.5176 | 43.9325 | 14.43604 | 1.585096 | 4.709377 | 24.26635 | 0.5207372
35.135 | 45.6273 | 44.04753 | 14.42848 | 1.579772 | 4.704563 | 24.39218 | 0.5223028
35.14499 | 45.7325 | 44.16305 | 14.42095 | 1.569447 | 4.699626 | 24.51861 | 0.5238736
35.15499 | 45.8675 | 44.27931 | 14.41342 | 1.588195 | 4.694556 | 24.64588 | 0.5254532
35.16499 | 45.9454 | 44.39617 | 14.4059 | 1.549229 | 4.689362 | 24.77387 | 0.5270396
35.17499 | 46.1139 | 44.51366 | 14.3984 | 1.600242 | 4.684043 | 24.90258 | 0.5286334
35.18499 | 46.223 | 44.63177 | 14.39091 | 1.591233 | 4.678601 | 25.03202 | 0.5302339
35.19499 | 46.3184 | 44.7505 | 14.38344 | 1.567901 | 4.673039 | 25.16218 | 0.5318419
35.20498 | 46.4734 | 44.86974 | 14.37599 | 1.603658 | 4.667362 | 25.29294 | 0.5334552
35.21498 | 46.5473 | 44.98973 | 14.36854 | 1.557566 | 4.661562 | 25.42455 | 0.5350775
35.22498 | 46.722 | 45.11035 | 14.36111 | 1.611646 | 4.655646 | 25.55689 | 0.5367072
35.23498 | 46.8259 | 45.23161 | 14.3537 | 1.59429 | 4.649615 | 25.68995 | 0.538344
35.24498 | 46.9273 | 45.3535 | 14.34629 | 1.573802 | 4.643472 | 25.82374 | 0.5399883
35.25498 | 47.0793 | 45.47603 | 14.3389 | 1.603272 | 4.637216 | 25.95827 | 0.5416398
35.26497 | 47.1962 | 45.59908 | 14.33154 | 1.597122 | 4.630859 | 26.09338 | 0.5432973
35.27497 | 47.3275 | 45.72289 | 14.32418 | 1.60461 | 4.624387 | 26.22936 | 0.5449639
35.28497 | 47.4535 | 45.84735 | 14.31683 | 1.606152 | 4.617809 | 26.36607 | 0.546638
35.29497 | 47.5542 | 45.97245 | 14.3095 | 1.581751 | 4.611128 | 26.50351 | 0.5483196
35.30497 | 47.689 | 46.0982 | 14.30218 | 1.590803 | 4.604344 | 26.64167 | 0.5500089
35.31497 | 47.8054 | 46.2246 | 14.29487 | 1.580802 | 4.597461 | 26.78056 | 0.5517059
35.32496 | 47.9291 | 46.35152 | 14.28759 | 1.577579 | 4.590486 | 26.92004 | 0.5534087
35.33496 | 48.082 | 46.47922 | 14.28031 | 1.602776 | 4.583408 | 27.06039 | 0.5551211
35.34496 | 48.1521 | 46.60758 | 14.27304 | 1.544522 | 4.576236 | 27.20145 | 0.5568414
35.35496 | 48.3034 | 46.73659 | 14.26579 | 1.566813 | 4.568972 | 27.34325 | 0.5585694
35.36496 | 48.4404 | 46.86625 | 14.25856 | 1.574151 | 4.561618 | 27.48577 | 0.5603053
35.37495 | 48.5369 | 46.99644 | 14.25134 | 1.540457 | 4.554184 | 27.62887 | 0.5620474
35.38495 | 48.6994 | 47.12742 | 14.24413 | 1.571984 | 4.546656 | 27.77283 | 0.5637993
35.39495 | 48.7808 | 47.25905 | 14.23694 | 1.52175 | 4.539044 | 27.91751 | 0.565559
35.40495 | 48.9304 | 47.39133 | 14.22976 | 1.539065 | 4.531349 | 28.0629 | 0.5673269
35.41495 | 49.0434 | 47.52428 | 14.22259 | 1.51912 | 4.523574 | 28.20901 | 0.5691029
35.42495 | 49.1716 | 47.65788 | 14.21544 | 1.513716 | 4.515722 | 28.35584 | 0.5708871
35.43494 | 49.3404 | 47.79199 | 14.20831 | 1.548412 | 4.507803 | 28.5032 | 0.5726777
35.44494 | 49.3877 | 47.92691 | 14.20118 | 1.460795 | 4.499802 | 28.65145 | 0.5744784
35.45494 | 49.6006 | 48.06248 | 14.19407 | 1.538124 | 4.491729 | 28.80039 | 0.5762873
35.46494 | 49.6862 | 48.1987 | 14.18697 | 1.487498 | 4.483586 | 28.95004 | 0.5781046
35.47494 | 49.8391 | 48.33558 | 14.17988 | 1.50352 | 4.475377 | 29.10039 | 0.5799303
35.48494 | 49.9929 | 48.47311 | 14.17281 | 1.51979 | 4.467102 | 29.25143 | 0.5817645
35.49493 | 50.0797 | 48.61115 | 14.16576 | 1.46855 | 4.458772 | 29.40301 | 0.5836054
35.50493 | 50.2621 | 48.74998 | 14.15872 | 1.512116 | 4.450373 | 29.55544 | 0.5854566
35.51493 | 50.3465 | 48.88946 | 14.15169 | 1.457035 | 4.441915 | 29.70854 | 0.5873165
35.52493 | 50.527 | 49.02959 | 14.14467 | 1.49741 | 4.4334 | 29.86233 | 0.5891849
35.53493 | 50.6717 | 49.17036 | 14.13767 | 1.501342 | 4.42483 | 30.0168 | 0.5910621
35.54493 | 50.7423 | 49.31177 | 14.13068 | 1.430531 | 4.416208 | 30.17193 | 0.592948
35.55492 | 50.9347 | 49.45368 | 14.12371 | 1.481019 | 4.407543 | 30.32759 | 0.5948409
35.56492 | 51.0487 | 49.59636 | 14.11675 | 1.452339 | 4.398821 | 30.48405 | 0.5967445
35.57492 | 51.1936 | 49.73968 | 14.1098 | 1.453925 | 4.390052 | 30.64117 | 0.598657
35.58492 | 51.3275 | 49.88361 | 14.10286 | 1.443887 | 4.381239 | 30.79893 | 0.6005785
35.59492 | 51.437 | 50.02818 | 14.09594 | 1.408817 | 4.372383 | 30.95735 | 0.602509
35.60492 | 51.6051 | 50.17337 | 14.08904 | 1.431733 | 4.363486 | 31.1164 | 0.6044486
35.61491 | 51.7171 | 50.31903 | 14.08215 | 1.398074 | 4.354559 | 31.27592 | 0.606395
35.62491 | 51.8632 | 50.46543 | 14.07527 | 1.397768 | 4.345586 | 31.43623 | 0.6083529
35.63491 | 51.9855 | 50.61245 | 14.0684 | 1.373049 | 4.336578 | 31.59715 | 0.61032
35.64491 | 52.0983 | 50.76007 | 14.06154 | 1.338231 | 4.327537 | 31.75869 | 0.6122968
35.65491 | 52.2475 | 50.90828 | 14.0547 | 1.339223 | 4.318465 | 31.92083 | 0.6142822
35.66491 | 52.3872 | 51.05708 | 14.04788 | 1.330125 | 4.309363 | 32.08356 | 0.6162777
35.6749 | 52.5174 | 51.20631 | 14.04107 | 1.311091 | 4.300243 | 32.24672 | 0.6182798
35.6849 | 52.6084 | 51.35626 | 14.03427 | 1.252137 | 4.291087 | 32.41061 | 0.6202941
35.6949 | 52.752 | 51.50679 | 14.02748 | 1.245214 | 4.281908 | 32.57508 | 0.6223177
35.7049 | 52.9125 | 51.65787 | 14.02071 | 1.25463 | 4.272705 | 32.7401 | 0.6243509
35.7149 | 52.9873 | 51.80951 | 14.01395 | 1.17779 | 4.263482 | 32.90568 | 0.626394
35.7249 | 53.1471 | 51.96169 | 14.0072 | 1.185408 | 4.25424 | 33.0718 | 0.6284467
35.73489 | 53.2501 | 52.11426 | 14.00048 | 1.135842 | 4.24499 | 33.23828 | 0.6305072
35.74489 | 53.3725 | 52.26751 | 13.99376 | 1.104987 | 4.235714 | 33.40546 | 0.6325796
35.75489 | 53.5304 | 52.42128 | 13.98705 | 1.109122 | 4.226424 | 33.57314 | 0.634662
35.76489 | 53.6274 | 52.57555 | 13.98036 | 1.051848 | 4.217122 | 33.74132 | 0.6367543
35.77489 | 53.7662 | 52.73033 | 13.97368 | 1.035872 | 4.207808 | 33.90999 | 0.6388566
35.78488 | 53.8835 | 52.88545 | 13.96702 | 0.9980545 | 4.198492 | 34.07897 | 0.640967
35.79488 | 54.0163 | 53.04118 | 13.96036 | 0.9751168 | 4.18916 | 34.24857 | 0.6430896
35.80488 | 54.1416 | 53.1974 | 13.95372 | 0.9442013 | 4.179821 | 34.41863 | 0.6452224
35.81488 | 54.2459 | 53.35407 | 13.9471 | 0.8918337 | 4.170476 | 34.58913 | 0.6473655
35.82488 | 54.3839 | 53.51118 | 13.94048 | 0.8727208 | 4.161126 | 34.76005 | 0.649519
35.83488 | 54.5311 | 53.66873 | 13.93388 | 0.8623737 | 4.151774 | 34.93139 | 0.6516829
35.84487 | 54.6274 | 53.82654 | 13.9273 | 0.8008636 | 4.142429 | 35.10295 | 0.6538551
35.85487 | 54.7713 | 53.98491 | 13.92073 | 0.7863916 | 4.133074 | 35.27507 | 0.65604
35.86487 | 54.899 | 54.14368 | 13.91417 | 0.7553242 | 4.12372 | 35.44755 | 0.6582355
35.87487 | 54.9891 | 54.30282 | 13.90762 | 0.686281 | 4.114367 | 35.62039 | 0.6604416
35.88487 | 55.1509 | 54.46233 | 13.90108 | 0.6885688 | 4.105018 | 35.79357 | 0.6626585
35.89487 | 55.2518 | 54.62219 | 13.89456 | 0.6296086 | 4.095672 | 35.96707 | 0.6648862
35.90486 | 55.3876 | 54.78223 | 13.88806 | 0.6053733 | 4.086341 | 36.1407 | 0.6671225
35.91486 | 55.5232 | 54.94274 | 13.88157 | 0.5804564 | 4.077006 | 36.3148 | 0.6693719
35.92486 | 55.6364 | 55.10356 | 13.87508 | 0.5328361 | 4.067679 | 36.48917 | 0.6716324
35.93486 | 55.7677 | 55.26467 | 13.86862 | 0.5030292 | 4.058359 | 36.66379 | 0.6739039
35.94486 | 55.886 | 55.42605 | 13.86216 | 0.4599533 | 4.049049 | 36.83865 | 0.6761866
35.95486 | 56.04 | 55.58768 | 13.85572 | 0.4523228 | 4.039748 | 37.01373 | 0.6784804
35.96485 | 56.1164 | 55.74935 | 13.84929 | 0.367046 | 4.030469 | 37.18881 | 0.6807833
35.97485 | 56.2707 | 55.91144 | 13.84288 | 0.3592643 | 4.02119 | 37.36427 | 0.6830997
35.98485 | 56.3765 | 56.07374 | 13.83647 | 0.3027555 | 4.011923 | 37.53992 | 0.6854275
35.99485 | 56.5127 | 56.2362 | 13.83008 | 0.2764994 | 4.00267 | 37.71568 | 0.6877669
36.00485 | 56.6336 | 56.39882 | 13.8237 | 0.2347781 | 3.99343 | 37.89157 | 0.6901177
36.01485 | 56.733 | 56.56158 | 13.81734 | 0.1714228 | 3.984204 | 38.06755 | 0.6924802
36.02484 | 56.8835 | 56.72427 | 13.811 | 0.1592335 | 3.975002 | 38.24342 | 0.6948521
36.03484 | 56.9821 | 56.88724 | 13.80466 | 0.09486346 | 3.965806 | 38.41954 | 0.697238
36.04484 | 57.1076 | 57.05029 | 13.79833 | 0.05731147 | 3.956627 | 38.59569 | 0.6996357
36.05484 | 57.2189 | 57.21339 | 13.79202 | 0.005506223 | 3.947465 | 38.77187 | 0.7020453
36.06484 | 57.3437 | 57.37653 | 13.78572 | -0.03282708 | 3.93832 | 38.94802 | 0.704467
36.07484 | 57.4668 | 57.53967 | 13.77943 | -0.07287037 | 3.929192 | 39.12415 | 0.7069007
36.08483 | 57.5853 | 57.70263 | 13.77316 | -0.1173266 | 3.920091 | 39.30003 | 0.7093441
36.09483 | 57.6829 | 57.86572 | 13.7669 | -0.1828217 | 3.911 | 39.47602 | 0.7118017
36.10483 | 57.8384 | 58.02875 | 13.76065 | -0.1903492 | 3.901927 | 39.6519 | 0.7142724
36.11483 | 57.9471 | 58.19169 | 13.75442 | -0.244593 | 3.892874 | 39.82765 | 0.7167547
36.12483 | 58.0608 | 58.35452 | 13.7482 | -0.293725 | 3.883841 | 40.00324 | 0.7192502
36.13483 | 58.1735 | 58.51722 | 13.74199 | -0.3437242 | 3.874827 | 40.17865 | 0.7217573
36.14482 | 58.2928 | 58.6796 | 13.7358 | -0.3867972 | 3.865842 | 40.35368 | 0.724275
36.15482 | 58.4436 | 58.84194 | 13.72961 | -0.398338 | 3.85687 | 40.52865 | 0.7268079
36.16482 | 58.5605 | 59.00407 | 13.72344 | -0.4435654 | 3.847917 | 40.70335 | 0.7293535
36.17482 | 58.6882 | 59.16595 | 13.71728 | -0.4777474 | 3.838986 | 40.87777 | 0.7319119
36.18482 | 58.8513 | 59.32756 | 13.71114 | -0.4762609 | 3.830076 | 41.05187 | 0.7344832
36.19481 | 58.9701 | 59.48871 | 13.70501 | -0.5186122 | 3.821196 | 41.22544 | 0.737065
36.20481 | 59.1067 | 59.64969 | 13.69889 | -0.5429949 | 3.812328 | 41.39882 | 0.7396623
36.21481 | 59.2319 | 59.81032 | 13.69278 | -0.5784228 | 3.803482 | 41.57179 | 0.7422728
36.22481 | 59.3547 | 59.97057 | 13.68669 | -0.6158683 | 3.794658 | 41.74433 | 0.7448965
36.23481 | 59.4989 | 60.13039 | 13.6806 | -0.6314908 | 3.785855 | 41.9164 | 0.7475335
36.24481 | 59.6091 | 60.28977 | 13.67453 | -0.6806676 | 3.777074 | 42.08798 | 0.750184
36.2548 | 59.7469 | 60.44852 | 13.66848 | -0.701622 | 3.768324 | 42.25887 | 0.7528452
36.2648 | 59.8614 | 60.60692 | 13.66244 | -0.7455151 | 3.759586 | 42.42937 | 0.7555227
36.2748 | 59.9931 | 60.76477 | 13.65641 | -0.7716746 | 3.750871 | 42.59928 | 0.7582137
36.2848 | 60.1258 | 60.92206 | 13.65039 | -0.7962614 | 3.742177 | 42.76858 | 0.7609186
36.2948 | 60.2473 | 61.07875 | 13.64438 | -0.8314483 | 3.733505 | 42.93722 | 0.7636373
36.3048 | 60.3705 | 61.2348 | 13.63839 | -0.8642972 | 3.724855 | 43.10518 | 0.7663698
36.31479 | 60.4898 | 61.39003 | 13.63241 | -0.9002317 | 3.716235 | 43.27227 | 0.7691138
36.32479 | 60.6323 | 61.54472 | 13.62644 | -0.9124199 | 3.707629 | 43.43877 | 0.7718743
36.33479 | 60.7618 | 61.69867 | 13.62049 | -0.9368689 | 3.699043 | 43.60449 | 0.7746491
36.34479 | 60.8553 | 61.85185 | 13.61454 | -0.9965543 | 3.69048 | 43.76939 | 0.7774382
36.35479 | 61.0183 | 62.00424 | 13.60861 | -0.9859389 | 3.681937 | 43.93345 | 0.7802416
36.36479 | 61.1315 | 62.15579 | 13.6027 | -1.02429 | 3.673416 | 44.09662 | 0.7830594
36.37478 | 61.2487 | 62.30633 | 13.5968 | -1.05763 | 3.664924 | 44.25872 | 0.7858891
36.38478 | 61.3691 | 62.45611 | 13.5909 | -1.087008 | 3.656445 | 44.42003 | 0.7887359
36.39478 | 61.489 | 62.60496 | 13.58502 | -1.115957 | 3.647987 | 44.58035 | 0.7915975
36.40478 | 61.6108 | 62.75283 | 13.57915 | -1.142025 | 3.63955 | 44.73965 | 0.7944741
36.41478 | 61.7498 | 62.89969 | 13.5733 | -1.149892 | 3.631133 | 44.8979 | 0.7973656
36.42478 | 61.8567 | 63.04551 | 13.56745 | -1.188808 | 3.622736 | 45.05505 | 0.8002722
36.43477 | 62.0012 | 63.19011 | 13.56163 | -1.188911 | 3.614368 | 45.21093 | 0.8031906
36.44477 | 62.1225 | 63.33374 | 13.55581 | -1.21124 | 3.606011 | 45.36579 | 0.8061274
36.45477 | 62.2376 | 63.47622 | 13.55 | -1.23862 | 3.597675 | 45.51946 | 0.8090793
36.46477 | 62.364 | 63.61752 | 13.54421 | -1.253515 | 3.589359 | 45.6719 | 0.8120466
36.47477 | 62.4901 | 63.75759 | 13.53843 | -1.267487 | 3.581062 | 45.82307 | 0.8150295
36.48477 | 62.6231 | 63.8964 | 13.53266 | -1.273296 | 3.572784 | 45.97293 | 0.818028
36.49476 | 62.7234 | 64.03379 | 13.5269 | -1.310388 | 3.564534 | 46.12131 | 0.8210391
36.50476 | 62.8734 | 64.16998 | 13.52116 | -1.296577 | 3.556294 | 46.26846 | 0.8240689
36.51476 | 62.9944 | 64.30481 | 13.51543 | -1.310406 | 3.548074 | 46.41419 | 0.8271146
36.52476 | 63.1358 | 64.43823 | 13.50971 | -1.302427 | 3.539872 | 46.55847 | 0.8301764
36.53476 | 63.2448 | 64.57021 | 13.504 | -1.325412 | 3.531688 | 46.70127 | 0.8332542
36.54476 | 63.3811 | 64.70072 | 13.4983 | -1.319623 | 3.523523 | 46.84255 | 0.8363483
36.55475 | 63.5191 | 64.8296 | 13.49263 | -1.310496 | 3.515384 | 46.98213 | 0.8394555
36.56475 | 63.6324 | 64.95705 | 13.48695 | -1.324652 | 3.507255 | 47.12026 | 0.8425821
36.57475 | 63.776 | 65.08293 | 13.48129 | -1.306927 | 3.499144 | 47.25676 | 0.8457252
36.58475 | 63.9032 | 65.20718 | 13.47565 | -1.303983 | 3.491051 | 47.3916 | 0.8488851
36.59475 | 64.0261 | 65.32979 | 13.47001 | -1.303685 | 3.482975 | 47.52474 | 0.8520615
36.60474 | 64.1486 | 65.45056 | 13.4644 | -1.301961 | 3.474925 | 47.65599 | 0.8552517
36.61474 | 64.2831 | 65.56975 | 13.45879 | -1.286648 | 3.466884 | 47.78562 | 0.8584619
36.62474 | 64.3931 | 65.68718 | 13.45319 | -1.29408 | 3.45886 | 47.91344 | 0.8616891
36.63474 | 64.4951 | 65.80282 | 13.4476 | -1.30772 | 3.450852 | 48.03943 | 0.8649334
36.64474 | 64.6417 | 65.91663 | 13.44203 | -1.274928 | 3.442862 | 48.16354 | 0.868195
36.65474 | 64.7586 | 66.02858 | 13.43647 | -1.269975 | 3.434889 | 48.28575 | 0.8714739
36.66473 | 64.9023 | 66.13851 | 13.43092 | -1.23621 | 3.426939 | 48.40588 | 0.8747672
36.67473 | 64.9989 | 66.24663 | 13.42538 | -1.247732 | 3.418999 | 48.52417 | 0.8780812
36.68473 | 65.1493 | 66.35279 | 13.41986 | -1.203492 | 3.411075 | 48.64045 | 0.8814129
36.69473 | 65.2455 | 66.45695 | 13.41435 | -1.211454 | 3.403167 | 48.75468 | 0.8847624
36.70473 | 65.392 | 66.55909 | 13.40884 | -1.167093 | 3.395275 | 48.86684 | 0.8881298
36.71473 | 65.517 | 66.65917 | 13.40335 | -1.142166 | 3.3874 | 48.9769 | 0.8915152
36.72472 | 65.6251 | 66.75705 | 13.39788 | -1.131953 | 3.379548 | 49.08471 | 0.8949155
36.73472 | 65.7566 | 66.85292 | 13.39242 | -1.096316 | 3.371705 | 49.19046 | 0.8983374
36.74472 | 65.8648 | 66.94662 | 13.38696 | -1.081819 | 3.363879 | 49.294 | 0.9017777
36.75472 | 65.9858 | 67.03815 | 13.38152 | -1.052348 | 3.356068 | 49.39532 | 0.9052365
36.76472 | 66.0861 | 67.12745 | 13.37609 | -1.041354 | 3.348273 | 49.49438 | 0.9087139
36.77472 | 66.2121 | 67.21452 | 13.37067 | -1.002419 | 3.340494 | 49.59114 | 0.9122101
36.78471 | 66.3309 | 67.29924 | 13.36527 | -0.9683365 | 3.332739 | 49.6855 | 0.9157211
36.79471 | 66.4292 | 67.38174 | 13.35988 | -0.952536 | 3.324993 | 49.77761 | 0.9192556
36.80471 | 66.5397 | 67.46191 | 13.3545 | -0.9222105 | 3.317263 | 49.86734 | 0.9228081
36.81471 | 66.6611 | 67.53973 | 13.34913 | -0.8786322 | 3.309548 | 49.95468 | 0.926381
36.82471 | 66.7464 | 67.61517 | 13.34377 | -0.8687719 | 3.301851 | 50.03958 | 0.9299728
36.83471 | 66.8546 | 67.68821 | 13.33842 | -0.8336132 | 3.294169 | 50.12204 | 0.9335839
36.8447 | 66.9549 | 67.75875 | 13.33309 | -0.803854 | 3.286511 | 50.20194 | 0.9372106
36.8547 | 67.0533 | 67.82692 | 13.32777 | -0.7736172 | 3.278862 | 50.27942 | 0.9408611
36.8647 | 67.1432 | 67.8926 | 13.32246 | -0.7493998 | 3.27123 | 50.35438 | 0.9445314
36.8747 | 67.2305 | 67.95579 | 13.31716 | -0.7252886 | 3.263615 | 50.42679 | 0.9482218
36.8847 | 67.3287 | 68.01646 | 13.31187 | -0.6877612 | 3.256016 | 50.49664 | 0.9519323
36.8947 | 67.4071 | 68.07459 | 13.3066 | -0.6674893 | 3.248435 | 50.56389 | 0.9556629
36.90469 | 67.5011 | 68.13011 | 13.30134 | -0.6290066 | 3.240878 | 50.62848 | 0.9594105
36.91469 | 67.5687 | 68.1831 | 13.29609 | -0.614405 | 3.233331 | 50.69051 | 0.9631817
36.92469 | 67.6627 | 68.2335 | 13.29085 | -0.5708023 | 3.225801 | 50.74988 | 0.9669744
36.93469 | 67.7408 | 68.28129 | 13.28562 | -0.5404875 | 3.218289 | 50.80659 | 0.9707873
36.94469 | 67.8035 | 68.32644 | 13.2804 | -0.5229442 | 3.210794 | 50.86063 | 0.9746212
36.95468 | 67.89 | 68.36891 | 13.2752 | -0.4789128 | 3.203325 | 50.91192 | 0.9784722
36.96468 | 67.9659 | 68.40877 | 13.27001 | -0.4428655 | 3.195867 | 50.96054 | 0.9823483
36.97468 | 67.9851 | 68.44594 | 13.26482 | -0.460841 | 3.188427 | 51.00645 | 0.9862457
36.98468 | 68.0662 | 68.48044 | 13.25965 | -0.4142367 | 3.181007 | 51.04961 | 0.9901647
36.99468 | 68.1193 | 68.51223 | 13.25449 | -0.3929282 | 3.173604 | 51.09003 | 0.9941053
37.00468 | 68.1752 | 68.54131 | 13.24935 | -0.3661102 | 3.166221 | 51.12768 | 0.9980675
37.01467 | 68.2126 | 68.56765 | 13.24422 | -0.3550524 | 3.158865 | 51.16252 | 1.002048
37.02467 | 68.2312 | 68.59129 | 13.23909 | -0.3600926 | 3.151521 | 51.19463 | 1.006054
37.03467 | 68.2689 | 68.6122 | 13.23398 | -0.3432977 | 3.144198 | 51.22394 | 1.010082
37.04467 | 68.2904 | 68.63036 | 13.22888 | -0.3399591 | 3.136894 | 51.25046 | 1.014133
37.05467 | 68.3118 | 68.64577 | 13.22379 | -0.3339716 | 3.129611 | 51.27417 | 1.018206
37.06467 | 68.3342 | 68.65843 | 13.21871 | -0.32423 | 3.122349 | 51.29507 | 1.022301
37.07466 | 68.3059 | 68.66832 | 13.21365 | -0.3624203 | 3.115115 | 51.31314 | 1.026416
37.08466 | 68.3391 | 68.67546 | 13.20859 | -0.3363611 | 3.107895 | 51.32842 | 1.030557
37.09466 | 68.313 | 68.67984 | 13.20355 | -0.3668407 | 3.100698 | 51.34087 | 1.034721
37.10466 | 68.2851 | 68.68146 | 13.19852 | -0.3963626 | 3.093522 | 51.35052 | 1.038909
37.11466 | 68.2832 | 68.68031 | 13.1935 | -0.3971144 | 3.086369 | 51.35733 | 1.043119
37.12466 | 68.2345 | 68.67641 | 13.18849 | -0.4419071 | 3.079238 | 51.36133 | 1.047354
37.13465 | 68.181 | 68.66975 | 13.18349 | -0.4887469 | 3.072139 | 51.36251 | 1.051607
37.14465 | 68.1375 | 68.66033 | 13.17851 | -0.5228255 | 3.065056 | 51.36087 | 1.055889
37.15465 | 68.1046 | 68.64815 | 13.17353 | -0.5435496 | 3.057995 | 51.35643 | 1.060195
37.16465 | 68.0524 | 68.63323 | 13.16857 | -0.5808307 | 3.05096 | 51.34918 | 1.064524
37.17465 | 67.9984 | 68.61557 | 13.16361 | -0.617167 | 3.043949 | 51.33913 | 1.068878
37.18465 | 67.9407 | 68.59517 | 13.15867 | -0.6544705 | 3.036963 | 51.32628 | 1.073257
37.19464 | 67.8575 | 68.57207 | 13.15375 | -0.7145733 | 3.03001 | 51.31066 | 1.077655
37.20464 | 67.8113 | 68.54624 | 13.14883 | -0.7349359 | 3.023075 | 51.29225 | 1.082083
37.21464 | 67.7331 | 68.51769 | 13.14392 | -0.7845937 | 3.016167 | 51.27107 | 1.086535
37.22464 | 67.6327 | 68.48646 | 13.13903 | -0.8537596 | 3.009285 | 51.24714 | 1.091013
37.23464 | 67.5846 | 68.45253 | 13.13414 | -0.8679324 | 3.002429 | 51.22045 | 1.095515
37.24464 | 67.4578 | 68.41595 | 13.12927 | -0.9581457 | 2.995601 | 51.19103 | 1.100043
37.25463 | 67.3987 | 68.37674 | 13.12441 | -0.9780424 | 2.988808 | 51.15893 | 1.104592
37.26463 | 67.275 | 68.33486 | 13.11956 | -1.059861 | 2.982036 | 51.12409 | 1.109172
37.27463 | 67.1844 | 68.29035 | 13.11472 | -1.105951 | 2.975293 | 51.08656 | 1.113777
37.28463 | 67.0986 | 68.24323 | 13.10989 | -1.144635 | 2.968578 | 51.04636 | 1.118408
37.29463 | 66.9587 | 68.19353 | 13.10507 | -1.234826 | 2.961893 | 51.0035 | 1.123065
37.30463 | 66.8799 | 68.14124 | 13.10027 | -1.261341 | 2.955238 | 50.95799 | 1.127749
37.31462 | 66.738 | 68.08646 | 13.09548 | -1.348464 | 2.948619 | 50.90992 | 1.132454
37.32462 | 66.6406 | 68.0291 | 13.09069 | -1.388501 | 2.942024 | 50.85919 | 1.13719
37.33462 | 66.5349 | 67.96922 | 13.08592 | -1.434321 | 2.93546 | 50.80589 | 1.141954
37.34462 | 66.3777 | 67.90686 | 13.08116 | -1.529158 | 2.928928 | 50.75003 | 1.146745
37.35462 | 66.3252 | 67.84202 | 13.07641 | -1.516824 | 2.922427 | 50.69163 | 1.151563
37.36461 | 66.1773 | 67.77481 | 13.07167 | -1.597511 | 2.915965 | 50.63077 | 1.156403
37.37461 | 66.0484 | 67.70511 | 13.06694 | -1.656714 | 2.909529 | 50.56737 | 1.161276
37.38461 | 65.9044 | 67.63303 | 13.06222 | -1.728627 | 2.903126 | 50.5015 | 1.166177
37.39461 | 65.7892 | 67.55857 | 13.05752 | -1.769368 | 2.896756 | 50.43319 | 1.171105
37.40461 | 65.6532 | 67.48176 | 13.05282 | -1.828561 | 2.890419 | 50.36246 | 1.176062
37.41461 | 65.5222 | 67.40264 | 13.04814 | -1.880444 | 2.884118 | 50.28934 | 1.181046
37.4246 | 65.3866 | 67.32132 | 13.04347 | -1.934718 | 2.877856 | 50.21394 | 1.186055
37.4346 | 65.2558 | 67.23765 | 13.0388 | -1.981854 | 2.871624 | 50.13613 | 1.191097
37.4446 | 65.1133 | 67.15175 | 13.03415 | -2.038452 | 2.865426 | 50.05601 | 1.196167
37.4546 | 64.9936 | 67.06366 | 13.02951 | -2.070058 | 2.859265 | 49.97362 | 1.201267
37.4646 | 64.838 | 66.97339 | 13.02488 | -2.135389 | 2.853139 | 49.88897 | 1.206395
37.4746 | 64.7177 | 66.88098 | 13.02026 | -2.163277 | 2.84705 | 49.80211 | 1.211554
37.48459 | 64.6004 | 66.78655 | 13.01566 | -2.186146 | 2.841004 | 49.71315 | 1.216736
37.49459 | 64.4454 | 66.68995 | 13.01106 | -2.244554 | 2.834989 | 49.62195 | 1.221953
37.50459 | 64.3059 | 66.59131 | 13.00647 | -2.285407 | 2.829011 | 49.52862 | 1.227201
37.51459 | 64.1951 | 66.49064 | 13.0019 | -2.295545 | 2.823071 | 49.4332 | 1.232478
37.52459 | 64.0063 | 66.388 | 12.99733 | -2.381705 | 2.81717 | 49.33572 | 1.237786
37.53459 | 63.8983 | 66.28342 | 12.99278 | -2.385118 | 2.811307 | 49.23621 | 1.243124
37.54458 | 63.7332 | 66.17702 | 12.98824 | -2.443821 | 2.805488 | 49.13481 | 1.248487
37.55458 | 63.6102 | 66.06864 | 12.98371 | -2.458442 | 2.799704 | 49.03135 | 1.253887
37.56458 | 63.4815 | 65.95842 | 12.97918 | -2.476917 | 2.793958 | 48.92596 | 1.259317
37.57458 | 63.3131 | 65.84638 | 12.97467 | -2.533283 | 2.788253 | 48.81868 | 1.264779
37.58458 | 63.2104 | 65.73257 | 12.97017 | -2.522167 | 2.782588 | 48.70953 | 1.270272
37.59458 | 63.0241 | 65.61702 | 12.96568 | -2.592918 | 2.776963 | 48.59857 | 1.275797
37.60457 | 62.948 | 65.49988 | 12.96121 | -2.551878 | 2.771385 | 48.48594 | 1.281348
37.61457 | 62.7638 | 65.38095 | 12.95674 | -2.617151 | 2.765843 | 48.37143 | 1.286937
37.62457 | 62.6376 | 65.26039 | 12.95228 | -2.622794 | 2.760342 | 48.25521 | 1.292558
37.63457 | 62.4843 | 65.13824 | 12.94784 | -2.653944 | 2.754882 | 48.13732 | 1.298211
37.64457 | 62.3474 | 65.01453 | 12.9434 | -2.667131 | 2.749465 | 48.01777 | 1.303897
37.65457 | 62.2309 | 64.88929 | 12.93897 | -2.658391 | 2.74409 | 47.89661 | 1.309616
37.66456 | 62.0831 | 64.76269 | 12.93456 | -2.679592 | 2.738764 | 47.774 | 1.315362
37.67456 | 61.9619 | 64.63452 | 12.93016 | -2.672618 | 2.733474 | 47.64974 | 1.321147
37.68456 | 61.8175 | 64.50493 | 12.92576 | -2.687431 | 2.728228 | 47.52398 | 1.326965
37.69456 | 61.7095 | 64.37396 | 12.92138 | -2.664463 | 2.723025 | 47.39674 | 1.332817
37.70456 | 61.5851 | 64.24166 | 12.91701 | -2.656563 | 2.717866 | 47.26809 | 1.338703
37.71456 | 61.4485 | 64.10805 | 12.91264 | -2.659551 | 2.71275 | 47.13803 | 1.344623
37.72455 | 61.3356 | 63.97331 | 12.9083 | -2.637709 | 2.707684 | 47.00676 | 1.350571
37.73455 | 61.1991 | 63.83721 | 12.90396 | -2.638107 | 2.702657 | 46.87404 | 1.35656
37.74455 | 61.05 | 63.69991 | 12.89962 | -2.649906 | 2.697675 | 46.74002 | 1.362583
37.75455 | 60.9389 | 63.56146 | 12.8953 | -2.622559 | 2.692737 | 46.60478 | 1.368641
37.76455 | 60.7929 | 63.42189 | 12.89099 | -2.628988 | 2.687845 | 46.46832 | 1.374734
37.77454 | 60.6685 | 63.28137 | 12.8867 | -2.612873 | 2.683002 | 46.33082 | 1.380856
37.78454 | 60.5161 | 63.13967 | 12.88241 | -2.623575 | 2.6782 | 46.19205 | 1.38702
37.79454 | 60.3769 | 62.99696 | 12.87813 | -2.620063 | 2.673444 | 46.05217 | 1.393219
37.80454 | 60.2371 | 62.85328 | 12.87386 | -2.616183 | 2.668733 | 45.91123 | 1.399455
37.81454 | 60.1293 | 62.70866 | 12.8696 | -2.579363 | 2.664069 | 45.76926 | 1.405726
37.82454 | 59.9687 | 62.56314 | 12.86536 | -2.594439 | 2.659451 | 45.6263 | 1.412034
37.83453 | 59.8624 | 62.41692 | 12.86112 | -2.55452 | 2.654884 | 45.48254 | 1.418373
37.84453 | 59.7259 | 62.2697 | 12.8569 | -2.543801 | 2.650358 | 45.33769 | 1.424754
37.85453 | 59.581 | 62.12168 | 12.85268 | -2.540684 | 2.645879 | 45.19195 | 1.431172
37.86453 | 59.4586 | 61.97291 | 12.84847 | -2.514309 | 2.641447 | 45.04536 | 1.437627
37.87453 | 59.3215 | 61.82341 | 12.84428 | -2.501909 | 2.637062 | 44.89795 | 1.44412
37.88453 | 59.21 | 61.67322 | 12.84009 | -2.463216 | 2.632723 | 44.74975 | 1.45065
37.89452 | 59.0487 | 61.52252 | 12.83592 | -2.473823 | 2.628436 | 44.60095 | 1.457212
37.90452 | 58.9434 | 61.37105 | 12.83175 | -2.427647 | 2.624193 | 44.45128 | 1.463818
37.91452 | 58.8128 | 61.21898 | 12.8276 | -2.406182 | 2.619996 | 44.30092 | 1.470463
37.92452 | 58.6791 | 61.06636 | 12.82345 | -2.387263 | 2.615847 | 44.14992 | 1.477146
37.93452 | 58.5843 | 60.91322 | 12.81932 | -2.328921 | 2.611746 | 43.99829 | 1.483868
37.94452 | 58.4156 | 60.75958 | 12.81519 | -2.343985 | 2.607692 | 43.84607 | 1.490628
37.95451 | 58.3342 | 60.60564 | 12.81108 | -2.271443 | 2.60369 | 43.69345 | 1.497421
37.96451 | 58.2063 | 60.45112 | 12.80698 | -2.244821 | 2.599732 | 43.54015 | 1.50426
37.97451 | 58.0654 | 60.29621 | 12.80289 | -2.230808 | 2.595822 | 43.38636 | 1.511139
37.98451 | 57.9508 | 60.14093 | 12.7988 | -2.190128 | 2.59196 | 43.23211 | 1.518058
37.99451 | 57.8249 | 59.98532 | 12.79473 | -2.160418 | 2.588146 | 43.07743 | 1.525016
38.00451 | 57.7119 | 59.82941 | 12.79066 | -2.117506 | 2.58438 | 42.92235 | 1.532015
38.0145 | 57.5701 | 59.67337 | 12.78661 | -2.103273 | 2.580666 | 42.76705 | 1.539047
38.0245 | 57.4648 | 59.51695 | 12.78257 | -2.052146 | 2.576996 | 42.61125 | 1.546126
38.0345 | 57.3472 | 59.3603 | 12.77854 | -2.013104 | 2.573375 | 42.45515 | 1.553247
38.0445 | 57.2272 | 59.20348 | 12.77451 | -1.97628 | 2.569802 | 42.29876 | 1.560409
38.0545 | 57.1007 | 59.0465 | 12.7705 | -1.945803 | 2.566277 | 42.14211 | 1.567612
38.0645 | 57.0174 | 58.8894 | 12.7665 | -1.872 | 2.562801 | 41.98525 | 1.574857
38.07449 | 56.8569 | 58.73235 | 12.76251 | -1.875447 | 2.559376 | 41.82833 | 1.582137
38.08449 | 56.755 | 58.57507 | 12.75852 | -1.820068 | 2.555996 | 41.67108 | 1.589466
38.09449 | 56.6287 | 58.41774 | 12.75455 | -1.789045 | 2.552664 | 41.5137 | 1.596836
38.10449 | 56.5287 | 58.26041 | 12.75058 | -1.731705 | 2.549381 | 41.35619 | 1.60425
38.11449 | 56.4183 | 58.10307 | 12.74663 | -1.684771 | 2.546146 | 41.19859 | 1.611706
38.12449 | 56.2951 | 57.94577 | 12.74269 | -1.650673 | 2.54296 | 41.04092 | 1.619205
38.13448 | 56.2165 | 57.78869 | 12.73876 | -1.572187 | 2.539825 | 40.88337 | 1.62674
38.14448 | 56.0609 | 57.63153 | 12.73483 | -1.570631 | 2.536735 | 40.72564 | 1.634325
38.15448 | 55.9977 | 57.47448 | 12.73092 | -1.47678 | 2.533693 | 40.56792 | 1.641954
38.16448 | 55.8748 | 57.31756 | 12.72701 | -1.442761 | 2.530699 | 40.41022 | 1.649627
38.17448 | 55.7878 | 57.1608 | 12.72312 | -1.373002 | 2.527754 | 40.25259 | 1.657344
38.18447 | 55.6831 | 57.00437 | 12.71924 | -1.321271 | 2.524859 | 40.09518 | 1.665097
38.19447 | 55.5485 | 56.84799 | 12.71536 | -1.299489 | 2.522009 | 39.93772 | 1.672902
38.20447 | 55.4966 | 56.69183 | 12.71149 | -1.195231 | 2.519208 | 39.78038 | 1.680752
38.21447 | 55.341 | 56.53592 | 12.70764 | -1.194916 | 2.516454 | 39.62318 | 1.688647
38.22447 | 55.2754 | 56.38027 | 12.70379 | -1.104871 | 2.513748 | 39.46614 | 1.696587
38.23447 | 55.1824 | 56.22491 | 12.69996 | -1.042513 | 2.51109 | 39.30929 | 1.704572
38.24446 | 55.0607 | 56.07001 | 12.69613 | -1.00931 | 2.508482 | 39.1528 | 1.712595
38.25446 | 54.9736 | 55.91529 | 12.69232 | -0.9416933 | 2.505919 | 38.99639 | 1.720671
38.26446 | 54.8177 | 55.76092 | 12.68851 | -0.9432155 | 2.503403 | 38.84021 | 1.728794
38.27446 | 54.8027 | 55.60691 | 12.68471 | -0.8042107 | 2.500935 | 38.6843 | 1.736963
38.28446 | 54.6498 | 55.45329 | 12.68092 | -0.8034903 | 2.498513 | 38.52868 | 1.745177
38.29446 | 54.5724 | 55.30007 | 12.67715 | -0.7276723 | 2.496139 | 38.37335 | 1.753439
38.30445 | 54.433 | 55.14742 | 12.67338 | -0.7144233 | 2.493814 | 38.21849 | 1.761739
38.31445 | 54.3389 | 54.99508 | 12.66962 | -0.6561761 | 2.491533 | 38.06383 | 1.770094
38.32445 | 54.2543 | 54.84318 | 12.66587 | -0.5888766 | 2.4893 | 37.90951 | 1.778497
38.33445 | 54.1374 | 54.69176 | 12.66213 | -0.5543576 | 2.487112 | 37.75557 | 1.786946
38.34445 | 54.0734 | 54.54083 | 12.6584 | -0.4674276 | 2.484971 | 37.60201 | 1.795444
38.35445 | 53.9365 | 54.3904 | 12.65468 | -0.4539006 | 2.482877 | 37.44886 | 1.803989
38.36444 | 53.8524 | 54.24064 | 12.65097 | -0.388244 | 2.48083 | 37.29627 | 1.812574
38.37444 | 53.7171 | 54.09128 | 12.64727 | -0.3741813 | 2.478827 | 37.14397 | 1.821215
38.38444 | 53.6397 | 53.94247 | 12.64358 | -0.3027669 | 2.47687 | 36.99211 | 1.829905
38.39444 | 53.5181 | 53.79422 | 12.63989 | -0.2761214 | 2.474958 | 36.84072 | 1.838643
38.40444 | 53.3938 | 53.64656 | 12.63622 | -0.2527556 | 2.473092 | 36.68981 | 1.84743
38.41444 | 53.2928 | 53.49949 | 12.63256 | -0.2066877 | 2.471272 | 36.53939 | 1.856266
38.42443 | 53.1566 | 53.35319 | 12.62891 | -0.196594 | 2.469497 | 36.38965 | 1.865143
38.43443 | 53.0999 | 53.20735 | 12.62526 | -0.1074497 | 2.467766 | 36.24025 | 1.874077
38.44443 | 52.8941 | 53.06214 | 12.62163 | -0.1680415 | 2.466079 | 36.09138 | 1.883061
38.45443 | 52.8189 | 52.91758 | 12.618 | -0.09867959 | 2.464437 | 35.94305 | 1.892095
38.46443 | 52.7036 | 52.77367 | 12.61438 | -0.07007317 | 2.462838 | 35.79527 | 1.901179
38.47443 | 52.5506 | 52.63044 | 12.61077 | -0.0798369 | 2.461284 | 35.64807 | 1.910312
38.48442 | 52.4861 | 52.48803 | 12.60718 | -0.001930602 | 2.459775 | 35.50159 | 1.919487
38.49442 | 52.3379 | 52.34617 | 12.60359 | -0.008265241 | 2.458307 | 35.35555 | 1.928722
38.50442 | 52.2533 | 52.205 | 12.60001 | 0.04830116 | 2.456883 | 35.2101 | 1.938006
38.51442 | 52.1229 | 52.06455 | 12.59644 | 0.05835459 | 2.455502 | 35.06526 | 1.947342
38.52442 | 52.0273 | 51.92481 | 12.59288 | 0.1024872 | 2.454163 | 34.92104 | 1.956728
38.53442 | 51.9327 | 51.78581 | 12.58933 | 0.1468888 | 2.452867 | 34.77745 | 1.966166
38.54441 | 51.7902 | 51.64768 | 12.58579 | 0.1425199 | 2.451614 | 34.63464 | 1.975643
38.55441 | 51.7171 | 51.51017 | 12.58225 | 0.2069301 | 2.450402 | 34.49233 | 1.985185
38.56441 | 51.5893 | 51.37341 | 12.57873 | 0.2158855 | 2.449231 | 34.35068 | 1.994776
38.57441 | 51.4838 | 51.23742 | 12.57521 | 0.2463762 | 2.448102 | 34.20969 | 2.004419
38.58441 | 51.4122 | 51.10221 | 12.57171 | 0.3099898 | 2.447014 | 34.06937 | 2.014114
38.5944 | 51.3184 | 50.9679 | 12.56821 | 0.3505022 | 2.445967 | 33.92987 | 2.02385
38.6044 | 51.2134 | 50.83425 | 12.56473 | 0.3791473 | 2.444959 | 33.79092 | 2.033649
38.6144 | 51.099 | 50.7014 | 12.56125 | 0.3976025 | 2.443992 | 33.65266 | 2.0435
38.6244 | 50.998 | 50.56936 | 12.55778 | 0.4286444 | 2.443064 | 33.51511 | 2.053403
38.6344 | 50.9521 | 50.43811 | 12.55432 | 0.5139874 | 2.442176 | 33.37826 | 2.063359
38.6444 | 50.7895 | 50.30769 | 12.55087 | 0.4818082 | 2.441327 | 33.24213 | 2.073367
38.65439 | 50.7404 | 50.17821 | 12.54743 | 0.562187 | 2.440517 | 33.10685 | 2.083418
38.66439 | 50.625 | 50.04944 | 12.54399 | 0.5755643 | 2.439745 | 32.97216 | 2.093532
38.67439 | 50.54 | 49.92149 | 12.54057 | 0.6185107 | 2.439011 | 32.83821 | 2.103698
38.68439 | 50.4792 | 49.79438 | 12.53716 | 0.6848161 | 2.438314 | 32.705 | 2.113917
38.69439 | 50.359 | 49.66812 | 12.53375 | 0.6908755 | 2.437655 | 32.57253 | 2.12419
38.70439 | 50.3032 | 49.5427 | 12.53035 | 0.7604951 | 2.437033 | 32.44081 | 2.134515
38.71438 | 50.211 | 49.41826 | 12.52697 | 0.7927381 | 2.436448 | 32.30996 | 2.144884
38.72438 | 50.1118 | 49.29456 | 12.52359 | 0.8172443 | 2.435898 | 32.17975 | 2.155316
38.73438 | 50.0762 | 49.17171 | 12.52022 | 0.9044914 | 2.435384 | 32.05031 | 2.165801
38.74438 | 49.917 | 49.04972 | 12.51686 | 0.8672791 | 2.434905 | 31.92162 | 2.17634
38.75438 | 49.8695 | 48.92861 | 12.5135 | 0.9408943 | 2.434462 | 31.79371 | 2.186932
38.76438 | 49.7881 | 48.80836 | 12.51016 | 0.9797361 | 2.434053 | 31.66657 | 2.197578
38.77437 | 49.6841 | 48.68911 | 12.50683 | 0.9949944 | 2.433678 | 31.54033 | 2.208267
38.78437 | 49.6216 | 48.57061 | 12.5035 | 1.050989 | 2.433336 | 31.41475 | 2.219019
38.79437 | 49.5375 | 48.453 | 12.50019 | 1.084503 | 2.433028 | 31.28996 | 2.229825
38.80437 | 49.4365 | 48.33626 | 12.49688 | 1.100239 | 2.432752 | 31.16595 | 2.240685
38.81437 | 49.3755 | 48.22041 | 12.49358 | 1.155087 | 2.432509 | 31.04273 | 2.251599
38.82437 | 49.2856 | 48.10545 | 12.49029 | 1.180148 | 2.432298 | 30.9203 | 2.262566
38.83436 | 49.1853 | 47.99149 | 12.48701 | 1.193808 | 2.432118 | 30.79879 | 2.273575
38.84436 | 49.1286 | 47.87831 | 12.48373 | 1.250293 | 2.431969 | 30.67795 | 2.28465
38.85436 | 49.0381 | 47.76602 | 12.48047 | 1.272084 | 2.43185 | 30.55792 | 2.295778
38.86436 | 48.9509 | 47.65462 | 12.47721 | 1.296282 | 2.431761 | 30.43868 | 2.30696
38.87436 | 48.8831 | 47.54412 | 12.47397 | 1.338984 | 2.431702 | 30.32025 | 2.318195
38.88436 | 48.798 | 47.43451 | 12.47073 | 1.363491 | 2.431672 | 30.20262 | 2.329484
38.89435 | 48.7462 | 47.32591 | 12.4675 | 1.420294 | 2.43167 | 30.08592 | 2.340815
38.90435 | 48.6296 | 47.21809 | 12.46428 | 1.41151 | 2.431695 | 29.9699 | 2.35221
38.91435 | 48.5653 | 47.11118 | 12.46107 | 1.454124 | 2.431749 | 29.8547 | 2.363659
38.92435 | 48.4831 | 47.00516 | 12.45787 | 1.47794 | 2.431829 | 29.7403 | 2.375161
38.93435 | 48.3902 | 46.90004 | 12.45467 | 1.490158 | 2.431935 | 29.62672 | 2.386716
38.94434 | 48.3029 | 46.79592 | 12.45149 | 1.506976 | 2.432067 | 29.51406 | 2.398313
38.95434 | 48.2402 | 46.6926 | 12.44831 | 1.547597 | 2.432225 | 29.40209 | 2.409974
38.96434 | 48.1282 | 46.59018 | 12.44514 | 1.538017 | 2.432407 | 29.29095 | 2.421688
38.97434 | 48.0619 | 46.48866 | 12.44198 | 1.573241 | 2.432613 | 29.18061 | 2.433455
38.98434 | 47.97 | 46.38804 | 12.43883 | 1.581964 | 2.432843 | 29.07109 | 2.445274
38.99434 | 47.895 | 46.28831 | 12.43568 | 1.606694 | 2.433095 | 28.96238 | 2.457145
39.00433 | 47.7958 | 46.18957 | 12.43255 | 1.606229 | 2.43337 | 28.85459 | 2.469058
39.01433 | 47.7232 | 46.09164 | 12.42943 | 1.631561 | 2.433667 | 28.74751 | 2.481034
39.02433 | 47.6029 | 45.9946 | 12.42631 | 1.608301 | 2.433985 | 28.64124 | 2.493062
39.03433 | 47.5291 | 45.89845 | 12.4232 | 1.630647 | 2.434324 | 28.53579 | 2.505141
39.04433 | 47.4562 | 45.8032 | 12.4201 | 1.652999 | 2.434682 | 28.43115 | 2.517272
39.05433 | 47.3669 | 45.70884 | 12.417 | 1.658062 | 2.435061 | 28.32732 | 2.529454
39.06432 | 47.2725 | 45.61548 | 12.41392 | 1.657022 | 2.435457 | 28.22442 | 2.541675
39.07432 | 47.2228 | 45.52289 | 12.41085 | 1.699905 | 2.435872 | 28.12222 | 2.553959
39.08432 | 47.0913 | 45.4312 | 12.40778 | 1.660101 | 2.436304 | 28.02082 | 2.566293
39.09432 | 47.011 | 45.34039 | 12.40472 | 1.67061 | 2.436753 | 27.92024 | 2.578678
39.10432 | 46.9405 | 45.25047 | 12.40167 | 1.690034 | 2.437219 | 27.82047 | 2.591112
39.11432 | 46.8288 | 45.16142 | 12.39863 | 1.66738 | 2.437699 | 27.7215 | 2.603596
39.12431 | 46.7529 | 45.07336 | 12.39559 | 1.679545 | 2.438195 | 27.62345 | 2.616117
39.13431 | 46.6483 | 44.98607 | 12.39257 | 1.66223 | 2.438705 | 27.5261 | 2.6287
39.14431 | 46.5457 | 44.89966 | 12.38955 | 1.646043 | 2.439228 | 27.42955 | 2.641331
39.15431 | 46.4688 | 44.81412 | 12.38654 | 1.654681 | 2.439765 | 27.3338 | 2.65401
39.16431 | 46.3979 | 44.72945 | 12.38354 | 1.668449 | 2.440314 | 27.23886 | 2.666737
39.17431 | 46.2837 | 44.64565 | 12.38055 | 1.638055 | 2.440874 | 27.14471 | 2.679511
39.1843 | 46.1923 | 44.56281 | 12.37757 | 1.629494 | 2.441445 | 27.05147 | 2.692321
39.1943 | 46.1267 | 44.48074 | 12.37459 | 1.645963 | 2.442026 | 26.95893 | 2.705189
39.2043 | 46.0191 | 44.39953 | 12.37162 | 1.619572 | 2.442617 | 26.86719 | 2.718103
39.2143 | 45.9406 | 44.31918 | 12.36866 | 1.62142 | 2.443216 | 26.77624 | 2.731064
39.2243 | 45.8597 | 44.23969 | 12.36571 | 1.620013 | 2.443824 | 26.68609 | 2.744069
39.2343 | 45.7665 | 44.16104 | 12.36276 | 1.605456 | 2.444439 | 26.59672 | 2.757119
39.24429 | 45.6998 | 44.08332 | 12.35983 | 1.616475 | 2.44506 | 26.50823 | 2.770199
39.25429 | 45.6209 | 44.00638 | 12.3569 | 1.614519 | 2.445687 | 26.42045 | 2.783337
39.26429 | 45.5265 | 43.93028 | 12.35398 | 1.596223 | 2.44632 | 26.33345 | 2.796519
39.27429 | 45.4492 | 43.85501 | 12.35107 | 1.594186 | 2.446958 | 26.24724 | 2.809743
39.28429 | 45.3763 | 43.78059 | 12.34817 | 1.595708 | 2.447599 | 26.16181 | 2.823009
39.29429 | 45.2839 | 43.707 | 12.34527 | 1.5769 | 2.448243 | 26.07717 | 2.836317
39.30428 | 45.1995 | 43.63431 | 12.34239 | 1.565191 | 2.448889 | 25.99338 | 2.849652
39.31428 | 45.1411 | 43.56238 | 12.33951 | 1.578722 | 2.449538 | 25.91029 | 2.863041
39.32428 | 45.0576 | 43.49126 | 12.33664 | 1.566336 | 2.450187 | 25.82797 | 2.876469
39.33428 | 44.9686 | 43.42098 | 12.33378 | 1.547623 | 2.450836 | 25.74643 | 2.889936
39.34428 | 44.9262 | 43.3515 | 12.33092 | 1.574697 | 2.451485 | 25.66566 | 2.903441
39.35427 | 44.8274 | 43.2829 | 12.32808 | 1.544495 | 2.452132 | 25.58573 | 2.91697
39.36427 | 44.7583 | 43.21505 | 12.32524 | 1.543245 | 2.452777 | 25.50649 | 2.930549
39.37427 | 44.6785 | 43.14801 | 12.3224 | 1.530492 | 2.45342 | 25.42802 | 2.944164
39.38427 | 44.5985 | 43.08177 | 12.31958 | 1.516731 | 2.454059 | 25.35031 | 2.957816
39.39427 | 44.5355 | 43.01632 | 12.31677 | 1.519176 | 2.454694 | 25.27336 | 2.971501
39.40427 | 44.4389 | 42.95167 | 12.31396 | 1.487227 | 2.455324 | 25.19717 | 2.985219
39.41426 | 44.3953 | 42.88787 | 12.31116 | 1.507425 | 2.455948 | 25.12181 | 2.998956
39.42426 | 44.3425 | 42.8248 | 12.30837 | 1.517697 | 2.456566 | 25.04713 | 3.012739
39.43426 | 44.2338 | 42.76251 | 12.30558 | 1.471287 | 2.457176 | 24.9732 | 3.026552
39.44426 | 44.2033 | 42.701 | 12.30281 | 1.502299 | 2.457779 | 24.90002 | 3.040396
39.45426 | 44.1188 | 42.64026 | 12.30004 | 1.478537 | 2.458373 | 24.82758 | 3.054269
39.46426 | 44.0542 | 42.5803 | 12.29728 | 1.473901 | 2.458958 | 24.75589 | 3.06817
39.47425 | 43.9789 | 42.52116 | 12.29453 | 1.457742 | 2.459532 | 24.68501 | 3.082085
39.48425 | 43.9059 | 42.46272 | 12.29178 | 1.443179 | 2.460096 | 24.61481 | 3.096039
39.49425 | 43.8725 | 42.40504 | 12.28904 | 1.467456 | 2.460648 | 24.54533 | 3.110018
39.50425 | 43.7938 | 42.34812 | 12.28631 | 1.44568 | 2.461188 | 24.4766 | 3.124022
39.51425 | 43.7572 | 42.29195 | 12.28359 | 1.46525 | 2.461715 | 24.4086 | 3.138048
39.52425 | 43.708 | 42.23652 | 12.28088 | 1.471479 | 2.462228 | 24.34132 | 3.152096
39.53424 | 43.6149 | 42.18189 | 12.27817 | 1.433012 | 2.462727 | 24.27484 | 3.166152
39.54424 | 43.5677 | 42.12794 | 12.27547 | 1.439762 | 2.463211 | 24.20901 | 3.18024
39.55424 | 43.509 | 42.07472 | 12.27278 | 1.434277 | 2.463679 | 24.14392 | 3.194347
39.56424 | 43.4823 | 42.02224 | 12.2701 | 1.460061 | 2.46413 | 24.07954 | 3.208472
39.57424 | 43.4066 | 41.97048 | 12.26742 | 1.436123 | 2.464565 | 24.01588 | 3.222612
39.58424 | 43.3493 | 41.91944 | 12.26475 | 1.429864 | 2.464982 | 23.95294 | 3.236767
39.59423 | 43.2952 | 41.86916 | 12.26209 | 1.426042 | 2.465379 | 23.89077 | 3.250922
39.60423 | 43.2473 | 41.81954 | 12.25944 | 1.427758 | 2.465758 | 23.82924 | 3.265102
39.61423 | 43.1821 | 41.77064 | 12.25679 | 1.411463 | 2.466117 | 23.76843 | 3.279294
39.62423 | 43.1372 | 41.72243 | 12.25415 | 1.414771 | 2.466456 | 23.70833 | 3.293494
39.63423 | 43.0569 | 41.67492 | 12.25152 | 1.381977 | 2.466773 | 23.64893 | 3.307703
39.64423 | 43.0288 | 41.62811 | 12.2489 | 1.400688 | 2.467069 | 23.59023 | 3.32192
39.65422 | 42.9433 | 41.58204 | 12.24628 | 1.361256 | 2.467341 | 23.53229 | 3.336127
39.66422 | 42.9192 | 41.53661 | 12.24368 | 1.382594 | 2.467592 | 23.47499 | 3.350351
39.67422 | 42.8978 | 41.49185 | 12.24107 | 1.405954 | 2.467818 | 23.41838 | 3.364579
39.68422 | 42.7897 | 41.44776 | 12.23848 | 1.341938 | 2.46802 | 23.36246 | 3.378807
39.69422 | 42.7715 | 41.40435 | 12.23589 | 1.367153 | 2.468197 | 23.30722 | 3.393034
39.70422 | 42.6924 | 41.3616 | 12.23331 | 1.330798 | 2.468349 | 23.25268 | 3.407259
39.71421 | 42.6791 | 41.31957 | 12.23074 | 1.359535 | 2.468475 | 23.19888 | 3.421467
39.72421 | 42.6074 | 41.27814 | 12.22818 | 1.329265 | 2.468574 | 23.1457 | 3.435682
39.73421 | 42.5667 | 41.23736 | 12.22562 | 1.329336 | 2.468646 | 23.0932 | 3.449891
39.74421 | 42.5132 | 41.19724 | 12.22307 | 1.315964 | 2.46869 | 23.04138 | 3.464091
39.75421 | 42.466 | 41.15775 | 12.22053 | 1.308249 | 2.468706 | 22.99023 | 3.478281
39.7642 | 42.424 | 41.11894 | 12.218 | 1.305055 | 2.468693 | 22.93981 | 3.492444
39.7742 | 42.3616 | 41.08074 | 12.21547 | 1.280865 | 2.468651 | 22.89001 | 3.506608
39.7842 | 42.3221 | 41.04316 | 12.21295 | 1.278944 | 2.468579 | 22.84087 | 3.520755
39.7942 | 42.2898 | 41.0062 | 12.21044 | 1.283599 | 2.468477 | 22.7924 | 3.534886
39.8042 | 42.2127 | 40.96987 | 12.20793 | 1.242832 | 2.468344 | 22.7446 | 3.548997
39.8142 | 42.158 | 40.93415 | 12.20543 | 1.223847 | 2.46818 | 22.69746 | 3.563086
39.82419 | 42.1039 | 40.89907 | 12.20294 | 1.204826 | 2.467984 | 22.65101 | 3.577138
39.83419 | 42.0546 | 40.86458 | 12.20046 | 1.190023 | 2.467756 | 22.60518 | 3.591179
39.84419 | 42.0444 | 40.83068 | 12.19798 | 1.213719 | 2.467496 | 22.56001 | 3.605195
39.85419 | 41.9541 | 40.79738 | 12.19551 | 1.156719 | 2.467203 | 22.51549 | 3.619182
39.86419 | 41.9228 | 40.76468 | 12.19305 | 1.158124 | 2.466876 | 22.47162 | 3.633138
39.87419 | 41.8874 | 40.73256 | 12.19059 | 1.154839 | 2.466516 | 22.42839 | 3.647061
39.88418 | 41.8394 | 40.70106 | 12.18814 | 1.13834 | 2.466121 | 22.38586 | 3.660936
39.89418 | 41.7882 | 40.67011 | 12.1857 | 1.118092 | 2.465692 | 22.34393 | 3.674787
39.90418 | 41.7273 | 40.63973 | 12.18327 | 1.08757 | 2.465229 | 22.30263 | 3.688601
39.91418 | 41.7166 | 40.60992 | 12.18084 | 1.106676 | 2.46473 | 22.26198 | 3.702373
39.92418 | 41.6767 | 40.58068 | 12.17842 | 1.096018 | 2.464195 | 22.22197 | 3.716102
39.93418 | 41.6354 | 40.552 | 12.17601 | 1.083398 | 2.463625 | 22.18258 | 3.729786
39.94417 | 41.6017 | 40.52391 | 12.1736 | 1.077794 | 2.46302 | 22.14387 | 3.74341
39.95417 | 41.5539 | 40.49634 | 12.1712 | 1.057565 | 2.462378 | 22.10576 | 3.756998
39.96417 | 41.5318 | 40.46931 | 12.16881 | 1.06249 | 2.461699 | 22.06827 | 3.770534
39.97417 | 41.4843 | 40.44283 | 12.16642 | 1.04147 | 2.460983 | 22.03141 | 3.784016
39.98417 | 41.4662 | 40.41689 | 12.16405 | 1.049311 | 2.460231 | 21.99517 | 3.797443
39.99417 | 41.4197 | 40.39148 | 12.16167 | 1.028218 | 2.459441 | 21.95956 | 3.810811
40.00416 | 41.4014 | 40.36663 | 12.15931 | 1.034771 | 2.458615 | 21.9246 | 3.824105
40.01416 | 41.3897 | 40.34227 | 12.15695 | 1.047425 | 2.45775 | 21.89022 | 3.83735
40.02416 | 41.3359 | 40.31845 | 12.1546 | 1.017454 | 2.456848 | 21.85647 | 3.85053
40.03416 | 41.3167 | 40.29513 | 12.15226 | 1.02157 | 2.455908 | 21.82332 | 3.863643
40.04416 | 41.2729 | 40.27233 | 12.14992 | 1.000573 | 2.45493 | 21.79079 | 3.876686
40.05416 | 41.2345 | 40.25003 | 12.14759 | 0.9844672 | 2.453914 | 21.75887 | 3.889658
40.06415 | 41.2229 | 40.22826 | 12.14527 | 0.994636 | 2.452861 | 21.72759 | 3.902542
40.07415 | 41.2153 | 40.20697 | 12.14295 | 1.008328 | 2.451769 | 21.69689 | 3.915362
40.08415 | 41.1643 | 40.18617 | 12.14064 | 0.9781266 | 2.450638 | 21.66679 | 3.928104
40.09415 | 41.1463 | 40.16587 | 12.13834 | 0.9804324 | 2.44947 | 21.6373 | 3.940764
40.10415 | 41.0974 | 40.14605 | 12.13604 | 0.9513541 | 2.448263 | 21.6084 | 3.95334
40.11415 | 41.1052 | 40.12671 | 12.13375 | 0.9784917 | 2.447017 | 21.58011 | 3.965829
40.12414 | 41.0594 | 40.10786 | 12.13147 | 0.9515366 | 2.445735 | 21.55244 | 3.978219
40.13414 | 41.0313 | 40.08948 | 12.1292 | 0.9418222 | 2.444413 | 21.52534 | 3.990529
40.14414 | 41.0082 | 40.07156 | 12.12693 | 0.9366419 | 2.443053 | 21.49883 | 4.002746
40.15414 | 40.9831 | 40.05411 | 12.12466 | 0.9289946 | 2.441654 | 21.47292 | 4.014867
40.16414 | 40.9804 | 40.03711 | 12.12241 | 0.9432867 | 2.440218 | 21.4476 | 4.026889
40.17413 | 40.9365 | 40.02059 | 12.12016 | 0.9159072 | 2.438745 | 21.42289 | 4.0388
40.18413 | 40.9316 | 40.00451 | 12.11792 | 0.9270879 | 2.437233 | 21.39874 | 4.050619
40.19413 | 40.8842 | 39.98888 | 12.11568 | 0.8953232 | 2.435683 | 21.37518 | 4.062331
40.20413 | 40.8856 | 39.97369 | 12.11345 | 0.9119105 | 2.434095 | 21.35221 | 4.073936
40.21413 | 40.8418 | 39.95894 | 12.11123 | 0.8828596 | 2.43247 | 21.32981 | 4.085431
40.22413 | 40.837 | 39.94463 | 12.10901 | 0.892373 | 2.430808 | 21.308 | 4.096812
40.23412 | 40.8407 | 39.93076 | 12.1068 | 0.9099393 | 2.42911 | 21.28678 | 4.108067
40.24412 | 40.7963 | 39.91731 | 12.1046 | 0.8789885 | 2.427374 | 21.26612 | 4.119215
40.25412 | 40.7867 | 39.90429 | 12.1024 | 0.8824122 | 2.425601 | 21.24604 | 4.130243
40.26412 | 40.7662 | 39.89169 | 12.10021 | 0.8745118 | 2.423791 | 21.22654 | 4.141147
40.27412 | 40.7442 | 39.8795 | 12.09803 | 0.864697 | 2.421946 | 21.2076 | 4.151927
40.28412 | 40.7339 | 39.86773 | 12.09585 | 0.8661677 | 2.420064 | 21.18924 | 4.16258
40.29411 | 40.7142 | 39.85639 | 12.09368 | 0.8578129 | 2.418149 | 21.17147 | 4.173091
40.30411 | 40.7476 | 39.84543 | 12.09152 | 0.9021652 | 2.416196 | 21.15424 | 4.183482
40.31411 | 40.6967 | 39.83488 | 12.08936 | 0.8618163 | 2.414208 | 21.13758 | 4.193737
40.32411 | 40.6828 | 39.82473 | 12.08721 | 0.8580685 | 2.412186 | 21.12149 | 4.203855
40.33411 | 40.6818 | 39.81497 | 12.08506 | 0.8668264 | 2.410129 | 21.10595 | 4.213833
40.34411 | 40.6548 | 39.80561 | 12.08292 | 0.8491899 | 2.408038 | 21.09098 | 4.223669
40.3541 | 40.6406 | 39.79665 | 12.08079 | 0.8439512 | 2.405915 | 21.07659 | 4.233353
40.3641 | 40.6407 | 39.78806 | 12.07866 | 0.8526415 | 2.403757 | 21.06274 | 4.242899
40.3741 | 40.622 | 39.77985 | 12.07654 | 0.842153 | 2.401566 | 21.04944 | 4.252296
40.3841 | 40.6393 | 39.77202 | 12.07443 | 0.8672826 | 2.399342 | 21.0367 | 4.261542
40.3941 | 40.5876 | 39.76456 | 12.07232 | 0.8230363 | 2.397086 | 21.02452 | 4.270635
40.4041 | 40.6056 | 39.75748 | 12.07022 | 0.8481173 | 2.394798 | 21.01289 | 4.279573
40.41409 | 40.5704 | 39.75078 | 12.06813 | 0.8196231 | 2.392481 | 21.00182 | 4.288342
40.42409 | 40.5484 | 39.74443 | 12.06604 | 0.8039705 | 2.390132 | 20.99129 | 4.296962
40.43409 | 40.5514 | 39.73845 | 12.06396 | 0.8129533 | 2.387751 | 20.98132 | 4.30542
40.44409 | 40.5286 | 39.73282 | 12.06188 | 0.7957781 | 2.385341 | 20.97189 | 4.313713
40.45409 | 40.5361 | 39.72755 | 12.05981 | 0.8085454 | 2.382901 | 20.963 | 4.321842
40.46409 | 40.5028 | 39.72264 | 12.05775 | 0.7801617 | 2.380432 | 20.95466 | 4.329799
40.47408 | 40.5115 | 39.71808 | 12.05569 | 0.7934205 | 2.377937 | 20.94687 | 4.33758
40.48408 | 40.4917 | 39.71386 | 12.05364 | 0.7778353 | 2.375411 | 20.93961 | 4.345197
40.49408 | 40.4813 | 39.70999 | 12.0516 | 0.7713071 | 2.372858 | 20.9329 | 4.352638
40.50408 | 40.4653 | 39.70647 | 12.04956 | 0.7588346 | 2.370278 | 20.92673 | 4.359904
40.51408 | 40.4674 | 39.70328 | 12.04753 | 0.7641239 | 2.367671 | 20.92109 | 4.366992
40.52407 | 40.4605 | 39.70042 | 12.0455 | 0.7600803 | 2.36504 | 20.91599 | 4.373892
40.53407 | 40.4583 | 39.6979 | 12.04348 | 0.7603958 | 2.362382 | 20.91142 | 4.380618
40.54407 | 40.4381 | 39.69572 | 12.04146 | 0.7423827 | 2.359699 | 20.90739 | 4.38716
40.55407 | 40.4625 | 39.69386 | 12.03946 | 0.7686391 | 2.356991 | 20.9039 | 4.393516
40.56407 | 40.4441 | 39.69233 | 12.03745 | 0.7517684 | 2.35426 | 20.90093 | 4.399686
40.57407 | 40.4328 | 39.69113 | 12.03546 | 0.7416716 | 2.351505 | 20.8985 | 4.405666
40.58406 | 40.4333 | 39.69024 | 12.03347 | 0.7430555 | 2.348731 | 20.8966 | 4.411451
40.59406 | 40.4005 | 39.68968 | 12.03148 | 0.7108159 | 2.345931 | 20.89522 | 4.417049
40.60406 | 40.4405 | 39.68944 | 12.0295 | 0.7510598 | 2.34311 | 20.89437 | 4.422455
40.61406 | 40.4066 | 39.68951 | 12.02753 | 0.7170885 | 2.340269 | 20.89405 | 4.427665
40.62406 | 40.4148 | 39.6899 | 12.02557 | 0.7249045 | 2.337406 | 20.89424 | 4.432679
40.63406 | 40.4196 | 39.69059 | 12.0236 | 0.7290058 | 2.334524 | 20.89497 | 4.437495
40.64405 | 40.4027 | 39.6916 | 12.02165 | 0.711103 | 2.331626 | 20.89621 | 4.442107
40.65405 | 40.4004 | 39.69291 | 12.0197 | 0.707489 | 2.328707 | 20.89798 | 4.446524
40.66405 | 40.3852 | 39.69453 | 12.01776 | 0.6906691 | 2.325769 | 20.90026 | 4.45074
40.67405 | 40.3938 | 39.69645 | 12.01582 | 0.6973472 | 2.322814 | 20.90306 | 4.454752
40.68405 | 40.3856 | 39.69868 | 12.01389 | 0.6869219 | 2.319843 | 20.90638 | 4.458561
40.69405 | 40.3669 | 39.7012 | 12.01197 | 0.6656951 | 2.316855 | 20.91022 | 4.462165
40.70404 | 40.3773 | 39.70403 | 12.01005 | 0.6732728 | 2.313854 | 20.91457 | 4.46556
40.71404 | 40.3383 | 39.70715 | 12.00813 | 0.6311519 | 2.310836 | 20.91943 | 4.468752
40.72404 | 40.3802 | 39.71057 | 12.00623 | 0.6696338 | 2.307804 | 20.9248 | 4.471735
40.73404 | 40.3645 | 39.71428 | 12.00432 | 0.6502229 | 2.304758 | 20.93069 | 4.47451
40.74404 | 40.3513 | 39.71828 | 12.00243 | 0.6330182 | 2.301699 | 20.93708 | 4.477076
40.75404 | 40.3507 | 39.72258 | 12.00054 | 0.6281219 | 2.298627 | 20.94398 | 4.479431
40.76403 | 40.3272 | 39.72716 | 11.99865 | 0.6000396 | 2.295547 | 20.95139 | 4.481574
40.77403 | 40.3417 | 39.73204 | 11.99677 | 0.6096639 | 2.292453 | 20.9593 | 4.483508
40.78403 | 40.3306 | 39.7372 | 11.9949 | 0.5934019 | 2.289348 | 20.96772 | 4.485229
40.79403 | 40.3282 | 39.74265 | 11.99303 | 0.5855524 | 2.286233 | 20.97664 | 4.486739
40.80403 | 40.3639 | 39.74839 | 11.99117 | 0.615515 | 2.283109 | 20.98607 | 4.488036
40.81403 | 40.3105 | 39.7544 | 11.98931 | 0.5560964 | 2.279976 | 20.996 | 4.489119
40.82402 | 40.3296 | 39.7607 | 11.98746 | 0.568901 | 2.276839 | 21.00641 | 4.489989
40.83402 | 40.3624 | 39.76728 | 11.98562 | 0.5951156 | 2.27369 | 21.01733 | 4.490645
40.84402 | 40.3376 | 39.77415 | 11.98378 | 0.5634476 | 2.270535 | 21.02875 | 4.491087
40.85402 | 40.3688 | 39.78131 | 11.98194 | 0.5874921 | 2.267374 | 21.04068 | 4.491316
40.86402 | 40.3696 | 39.78873 | 11.98011 | 0.5808655 | 2.264207 | 21.05308 | 4.49133
40.87402 | 40.3665 | 39.79644 | 11.97829 | 0.5700568 | 2.261035 | 21.06599 | 4.491131
40.88401 | 40.3745 | 39.80442 | 11.97647 | 0.5700764 | 2.257862 | 21.07937 | 4.490718
40.89401 | 40.3602 | 39.81269 | 11.97466 | 0.5475123 | 2.254682 | 21.09325 | 4.49009
40.90401 | 40.4111 | 39.82123 | 11.97285 | 0.5898716 | 2.251499 | 21.10763 | 4.489249
40.91401 | 40.3726 | 39.83005 | 11.97105 | 0.5425535 | 2.248313 | 21.12248 | 4.488195
40.92401 | 40.4183 | 39.83914 | 11.96926 | 0.5791583 | 2.245126 | 21.13783 | 4.486927
40.934 | 40.4155 | 39.8485 | 11.96747 | 0.5670013 | 2.24194 | 21.15364 | 4.485448
40.944 | 40.4165 | 39.85814 | 11.96568 | 0.558357 | 2.23875 | 21.16995 | 4.483756
40.954 | 40.4313 | 39.86806 | 11.96391 | 0.563236 | 2.23556 | 21.18675 | 4.481851
40.964 | 40.4457 | 39.87825 | 11.96213 | 0.5674458 | 2.23237 | 21.20402 | 4.479736
40.974 | 40.4605 | 39.88873 | 11.96036 | 0.5717742 | 2.229182 | 21.22177 | 4.47741
40.984 | 40.4556 | 39.89947 | 11.9586 | 0.5561308 | 2.225994 | 21.24 | 4.474873
40.99399 | 40.4625 | 39.91048 | 11.95684 | 0.5520245 | 2.222812 | 21.25869 | 4.47213
41.00399 | 40.4793 | 39.92177 | 11.95509 | 0.5575333 | 2.219629 | 21.27787 | 4.469176
41.01399 | 40.4849 | 39.93333 | 11.95334 | 0.5515681 | 2.21645 | 21.29752 | 4.466015
41.02399 | 40.5177 | 39.94517 | 11.9516 | 0.57253 | 2.213274 | 21.31765 | 4.462646
41.03399 | 40.5092 | 39.95728 | 11.94987 | 0.5519185 | 2.210103 | 21.33824 | 4.459073
41.04399 | 40.5291 | 39.96967 | 11.94813 | 0.5594347 | 2.206936 | 21.3593 | 4.455294
41.05398 | 40.5384 | 39.98231 | 11.94641 | 0.5560892 | 2.203778 | 21.38081 | 4.451315
41.06398 | 40.5278 | 39.99524 | 11.94469 | 0.5325576 | 2.200622 | 21.4028 | 4.447129
41.07398 | 40.5624 | 40.00845 | 11.94297 | 0.5539549 | 2.197473 | 21.42526 | 4.442743
41.08398 | 40.569 | 40.02192 | 11.94126 | 0.5470789 | 2.194331 | 21.44817 | 4.438156
41.09398 | 40.576 | 40.03567 | 11.93956 | 0.5403308 | 2.191196 | 21.47154 | 4.43337
41.10398 | 40.6014 | 40.04969 | 11.93786 | 0.5517072 | 2.188069 | 21.49538 | 4.428388
41.11397 | 40.5795 | 40.06398 | 11.93617 | 0.5155244 | 2.184954 | 21.51964 | 4.423214
41.12397 | 40.6335 | 40.07854 | 11.93448 | 0.5549578 | 2.181844 | 21.54438 | 4.417839
41.13397 | 40.6045 | 40.09339 | 11.93279 | 0.5111143 | 2.178744 | 21.56958 | 4.412272
41.14397 | 40.6666 | 40.1085 | 11.93111 | 0.5580997 | 2.175654 | 21.59522 | 4.406513
41.15397 | 40.6519 | 40.12389 | 11.92944 | 0.528013 | 2.172574 | 21.62131 | 4.400564
41.16397 | 40.6584 | 40.13955 | 11.92777 | 0.5188516 | 2.169505 | 21.64785 | 4.394426
41.17396 | 40.6903 | 40.15547 | 11.92611 | 0.5348318 | 2.16645 | 21.6748 | 4.388107
41.18396 | 40.6987 | 40.17168 | 11.92445 | 0.5270227 | 2.163404 | 21.70223 | 4.381598
41.19396 | 40.7244 | 40.18816 | 11.92279 | 0.5362406 | 2.160371 | 21.73009 | 4.374904
41.20396 | 40.75 | 40.2049 | 11.92115 | 0.5450962 | 2.15735 | 21.75838 | 4.36803
41.21396 | 40.7536 | 40.22193 | 11.9195 | 0.5316659 | 2.154342 | 21.78712 | 4.360974
41.22396 | 40.789 | 40.23924 | 11.91786 | 0.549763 | 2.151347 | 21.81628 | 4.353742
41.23395 | 40.787 | 40.2568 | 11.91623 | 0.5302022 | 2.14837 | 21.84586 | 4.34634
41.24395 | 40.8211 | 40.27465 | 11.9146 | 0.5464532 | 2.145403 | 21.87588 | 4.338757
41.25395 | 40.8635 | 40.29277 | 11.91298 | 0.5707276 | 2.142452 | 21.90634 | 4.331002
41.26395 | 40.8504 | 40.31117 | 11.91136 | 0.5392293 | 2.139515 | 21.93722 | 4.323077
41.27395 | 40.8989 | 40.32984 | 11.90975 | 0.5690562 | 2.136595 | 21.96852 | 4.314983
41.28395 | 40.8933 | 40.34879 | 11.90814 | 0.5445101 | 2.13369 | 22.00024 | 4.306724
41.29394 | 40.938 | 40.36799 | 11.90654 | 0.5700104 | 2.130804 | 22.03234 | 4.298309
41.30394 | 40.9659 | 40.38748 | 11.90494 | 0.5784175 | 2.127932 | 22.06489 | 4.289723
41.31394 | 40.9971 | 40.40725 | 11.90334 | 0.589851 | 2.125077 | 22.09785 | 4.280979
41.32394 | 41.0153 | 40.42729 | 11.90175 | 0.5880097 | 2.12224 | 22.13122 | 4.272076
41.33394 | 41.0253 | 40.4476 | 11.90017 | 0.5776967 | 2.119421 | 22.165 | 4.263019
41.34393 | 41.078 | 40.46817 | 11.89859 | 0.6098315 | 2.116622 | 22.19914 | 4.253817
41.35393 | 41.0644 | 40.48902 | 11.89702 | 0.5753754 | 2.113839 | 22.23371 | 4.244455
41.36393 | 41.1204 | 40.51016 | 11.89545 | 0.6102442 | 2.111075 | 22.26869 | 4.234945
41.37393 | 41.1385 | 40.53156 | 11.89388 | 0.6069416 | 2.10833 | 22.30406 | 4.225289
41.38393 | 41.1472 | 40.55323 | 11.89232 | 0.5939677 | 2.105605 | 22.33982 | 4.215488
41.39393 | 41.1785 | 40.57518 | 11.89076 | 0.6033222 | 2.102899 | 22.37597 | 4.205546
41.40392 | 41.1868 | 40.59737 | 11.88922 | 0.58943 | 2.100216 | 22.41246 | 4.195475
41.41392 | 41.2111 | 40.61985 | 11.88767 | 0.591246 | 2.097551 | 22.44938 | 4.185257
41.42392 | 41.2251 | 40.64261 | 11.88613 | 0.5824914 | 2.094907 | 22.48667 | 4.174905
41.43392 | 41.2223 | 40.66563 | 11.88459 | 0.5566688 | 2.092283 | 22.52434 | 4.16442
41.44392 | 41.2994 | 40.68892 | 11.88306 | 0.6104783 | 2.089681 | 22.56238 | 4.153806
41.45392 | 41.2653 | 40.71248 | 11.88153 | 0.5528207 | 2.0871 | 22.60078 | 4.143064
41.46391 | 41.3162 | 40.73628 | 11.88001 | 0.5799214 | 2.084544 | 22.63952 | 4.132208
41.47391 | 41.3274 | 40.76037 | 11.87849 | 0.5670335 | 2.082007 | 22.67865 | 4.121219
41.48391 | 41.3221 | 40.78472 | 11.87698 | 0.5373798 | 2.079493 | 22.71814 | 4.110109
41.49391 | 41.3436 | 40.80933 | 11.87547 | 0.5342668 | 2.077001 | 22.75798 | 4.098882
41.50391 | 41.3885 | 40.83421 | 11.87396 | 0.5542873 | 2.074532 | 22.79818 | 4.08754
41.51391 | 41.4024 | 40.85935 | 11.87246 | 0.543049 | 2.072086 | 22.83872 | 4.076085
41.5239 | 41.4064 | 40.88472 | 11.87097 | 0.5216752 | 2.069666 | 22.87955 | 4.064534
41.5339 | 41.4193 | 40.91038 | 11.86948 | 0.5089211 | 2.067267 | 22.92077 | 4.05286
41.5439 | 41.4357 | 40.93629 | 11.86799 | 0.4994086 | 2.064891 | 22.96232 | 4.041083
41.5539 | 41.4503 | 40.96246 | 11.86651 | 0.4878423 | 2.06254 | 23.00421 | 4.029201
41.5639 | 41.5022 | 40.98888 | 11.86503 | 0.5133227 | 2.060213 | 23.04641 | 4.017219
41.5739 | 41.4901 | 41.01555 | 11.86356 | 0.4745525 | 2.05791 | 23.08894 | 4.005139
41.58389 | 41.5065 | 41.04244 | 11.8621 | 0.464056 | 2.055634 | 23.13174 | 3.992975
41.59389 | 41.5206 | 41.06961 | 11.86063 | 0.4509899 | 2.053381 | 23.17489 | 3.980707
41.60389 | 41.5211 | 41.09703 | 11.85917 | 0.4240746 | 2.051152 | 23.21835 | 3.968347
41.61389 | 41.5851 | 41.12468 | 11.85772 | 0.4604185 | 2.048948 | 23.26212 | 3.955899
41.62389 | 41.611 | 41.15258 | 11.85627 | 0.4584194 | 2.046771 | 23.30618 | 3.943365
41.63389 | 41.5911 | 41.18072 | 11.85482 | 0.4103823 | 2.044618 | 23.35053 | 3.930748
41.64388 | 41.6124 | 41.20907 | 11.85338 | 0.4033333 | 2.042493 | 23.39513 | 3.918061
41.65388 | 41.6271 | 41.23767 | 11.85194 | 0.3894289 | 2.040392 | 23.44005 | 3.905284
41.66388 | 41.6345 | 41.26651 | 11.85051 | 0.3679871 | 2.038317 | 23.48526 | 3.89243
41.67388 | 41.693 | 41.29558 | 11.84908 | 0.3974197 | 2.036268 | 23.53073 | 3.879503
41.68388 | 41.6871 | 41.32487 | 11.84766 | 0.3622269 | 2.034245 | 23.57647 | 3.866503
41.69388 | 41.7052 | 41.35439 | 11.84624 | 0.3508104 | 2.032249 | 23.62247 | 3.853433
41.70387 | 41.6844 | 41.3841 | 11.84482 | 0.300302 | 2.030281 | 23.66868 | 3.84031
41.71387 | 41.718 | 41.41405 | 11.84341 | 0.3039499 | 2.028338 | 23.71519 | 3.827109
41.72387 | 41.7261 | 41.44422 | 11.842 | 0.2818848 | 2.026421 | 23.76194 | 3.813846
41.73387 | 41.7385 | 41.47459 | 11.8406 | 0.2639084 | 2.024532 | 23.80894 | 3.800522
41.74387 | 41.7443 | 41.50517 | 11.8392 | 0.2391259 | 2.022669 | 23.85616 | 3.787141
41.75386 | 41.7253 | 41.53594 | 11.83781 | 0.1893629 | 2.020835 | 23.90358 | 3.773717
41.76386 | 41.7219 | 41.56691 | 11.83642 | 0.1549885 | 2.019027 | 23.95124 | 3.760226
41.77386 | 41.7442 | 41.5981 | 11.83503 | 0.1461049 | 2.017246 | 23.99913 | 3.746684
41.78386 | 41.7335 | 41.62946 | 11.83365 | 0.104035 | 2.015493 | 24.04723 | 3.733092
41.79386 | 41.7571 | 41.66102 | 11.83227 | 0.09607982 | 2.013767 | 24.09553 | 3.719454
41.80386 | 41.7228 | 41.69276 | 11.8309 | 0.03004101 | 2.012068 | 24.14402 | 3.705771
41.81385 | 41.7353 | 41.72465 | 11.82953 | 0.01065155 | 2.010399 | 24.19266 | 3.692059
41.82385 | 41.719 | 41.75674 | 11.82817 | -0.03773594 | 2.008756 | 24.24152 | 3.678292
41.83385 | 41.7311 | 41.78899 | 11.8268 | -0.05789471 | 2.007141 | 24.29056 | 3.664487
41.84385 | 41.7238 | 41.82142 | 11.82545 | -0.09761568 | 2.005554 | 24.33977 | 3.650645
41.85385 | 41.7219 | 41.854 | 11.82409 | -0.1320965 | 2.003994 | 24.38914 | 3.636769
41.86385 | 41.7415 | 41.88673 | 11.82275 | -0.145232 | 2.002463 | 24.43866 | 3.62286
41.87384 | 41.7156 | 41.91958 | 11.8214 | -0.2039828 | 2.000961 | 24.48829 | 3.608935
41.88384 | 41.7309 | 41.95261 | 11.82006 | -0.2217089 | 1.999486 | 24.5381 | 3.594967
41.89384 | 41.7373 | 41.98577 | 11.81872 | -0.2484734 | 1.998039 | 24.58804 | 3.580973
41.90384 | 41.7159 | 42.01907 | 11.81739 | -0.3031705 | 1.99662 | 24.63811 | 3.566954
41.91384 | 41.787 | 42.0525 | 11.81606 | -0.265496 | 1.995229 | 24.68829 | 3.552913
41.92384 | 41.7505 | 42.08604 | 11.81474 | -0.3355392 | 1.993867 | 24.73859 | 3.53885
41.93383 | 41.7535 | 42.11967 | 11.81342 | -0.3661718 | 1.992534 | 24.78893 | 3.524787
41.94383 | 41.7584 | 42.15344 | 11.8121 | -0.395038 | 1.991228 | 24.83942 | 3.510688
41.95383 | 41.7558 | 42.18731 | 11.81079 | -0.4315092 | 1.989951 | 24.89 | 3.496573
41.96383 | 41.7929 | 42.22128 | 11.80948 | -0.4283767 | 1.988702 | 24.94065 | 3.482445
41.97383 | 41.7873 | 42.25533 | 11.80817 | -0.4680337 | 1.987481 | 24.99138 | 3.468305
41.98383 | 41.7883 | 42.28947 | 11.80687 | -0.5011717 | 1.986289 | 25.04216 | 3.454154
41.99382 | 41.7781 | 42.32363 | 11.80557 | -0.5455308 | 1.985127 | 25.09292 | 3.440009
42.00382 | 41.7822 | 42.35792 | 11.80428 | -0.5757157 | 1.983991 | 25.1438 | 3.425842
42.01382 | 41.7884 | 42.39226 | 11.80299 | -0.603863 | 1.982884 | 25.19472 | 3.411671
42.02382 | 41.8193 | 42.42667 | 11.8017 | -0.607365 | 1.981805 | 25.24566 | 3.397496
42.03382 | 41.8077 | 42.46112 | 11.80042 | -0.6534152 | 1.980755 | 25.29662 | 3.383319
42.04382 | 41.8062 | 42.49563 | 11.79914 | -0.689428 | 1.979733 | 25.34761 | 3.369141
42.05381 | 41.7953 | 42.53009 | 11.79787 | -0.7347895 | 1.97874 | 25.3985 | 3.354978
42.06381 | 41.8233 | 42.56464 | 11.7966 | -0.7413388 | 1.977775 | 25.44946 | 3.340804
42.07381 | 41.8042 | 42.5992 | 11.79533 | -0.7950022 | 1.976838 | 25.5004 | 3.326634
42.08381 | 41.8512 | 42.63378 | 11.79407 | -0.7825772 | 1.975929 | 25.55131 | 3.312469
42.09381 | 41.8 | 42.66835 | 11.79281 | -0.8683502 | 1.975049 | 25.60219 | 3.29831
42.10381 | 41.8163 | 42.70292 | 11.79155 | -0.8866178 | 1.974197 | 25.65301 | 3.284161
42.1138 | 41.8112 | 42.73744 | 11.7903 | -0.9262355 | 1.973374 | 25.70373 | 3.270034
42.1238 | 41.8033 | 42.77196 | 11.78905 | -0.9686635 | 1.972578 | 25.75443 | 3.255905
42.1338 | 41.8504 | 42.80646 | 11.7878 | -0.9560578 | 1.971811 | 25.80506 | 3.241788
42.1438 | 41.8177 | 42.84091 | 11.78656 | -1.023212 | 1.971071 | 25.85559 | 3.227684
42.1538 | 41.8406 | 42.87531 | 11.78532 | -1.034715 | 1.97036 | 25.90603 | 3.213596
42.16379 | 41.8059 | 42.90963 | 11.78409 | -1.103727 | 1.969677 | 25.95632 | 3.199537
42.17379 | 41.8133 | 42.94391 | 11.78286 | -1.130607 | 1.969022 | 26.00654 | 3.185482
42.18379 | 41.8184 | 42.9781 | 11.78163 | -1.159705 | 1.968394 | 26.05663 | 3.171446
42.19379 | 41.809 | 43.01222 | 11.78041 | -1.203219 | 1.967795 | 26.10659 | 3.157429
42.20379 | 41.8246 | 43.04623 | 11.77919 | -1.221634 | 1.967223 | 26.15639 | 3.143433
42.21379 | 41.8194 | 43.08015 | 11.77797 | -1.260749 | 1.966679 | 26.20604 | 3.129459
42.22378 | 41.7947 | 43.11391 | 11.77676 | -1.319213 | 1.966163 | 26.25547 | 3.115521
42.23378 | 41.7967 | 43.14759 | 11.77555 | -1.350887 | 1.965674 | 26.30477 | 3.101595
42.24378 | 41.7901 | 43.18113 | 11.77435 | -1.391026 | 1.965212 | 26.35387 | 3.087693
42.25378 | 41.8175 | 43.21452 | 11.77314 | -1.39702 | 1.964778 | 26.40278 | 3.073817
42.26378 | 41.7935 | 43.24776 | 11.77194 | -1.45426 | 1.964372 | 26.45147 | 3.059969
42.27378 | 41.7548 | 43.28084 | 11.77075 | -1.526038 | 1.963992 | 26.49995 | 3.04615
42.28377 | 41.7632 | 43.31371 | 11.76956 | -1.550508 | 1.963641 | 26.54814 | 3.032372
42.29377 | 41.7538 | 43.34643 | 11.76837 | -1.592625 | 1.963315 | 26.59613 | 3.018612
42.30377 | 41.7909 | 43.37895 | 11.76718 | -1.588049 | 1.963018 | 26.64387 | 3.004882
42.31377 | 41.7515 | 43.41127 | 11.766 | -1.659768 | 1.962747 | 26.69134 | 2.991184
42.32377 | 41.7354 | 43.44337 | 11.76482 | -1.707969 | 1.962502 | 26.73852 | 2.977519
42.33377 | 41.7188 | 43.47525 | 11.76365 | -1.756448 | 1.962285 | 26.78543 | 2.963888
42.34376 | 41.7049 | 43.50685 | 11.76248 | -1.801954 | 1.962094 | 26.83198 | 2.950304
42.35376 | 41.7441 | 43.53824 | 11.76131 | -1.794145 | 1.96193 | 26.87826 | 2.936743
42.36376 | 41.7107 | 43.56938 | 11.76014 | -1.858679 | 1.961792 | 26.92423 | 2.923217
42.37376 | 41.6779 | 43.60025 | 11.75898 | -1.922345 | 1.96168 | 26.96985 | 2.909728
42.38376 | 41.688 | 43.63083 | 11.75782 | -1.942831 | 1.961595 | 27.01513 | 2.896277
42.39376 | 41.6524 | 43.66113 | 11.75667 | -2.008726 | 1.961536 | 27.06006 | 2.882863
42.40375 | 41.6813 | 43.69109 | 11.75552 | -2.009787 | 1.961503 | 27.10456 | 2.869502
42.41375 | 41.6708 | 43.72077 | 11.75437 | -2.049968 | 1.961496 | 27.14873 | 2.856168
42.42375 | 41.6297 | 43.75012 | 11.75322 | -2.120424 | 1.961514 | 27.19251 | 2.842873
42.43375 | 41.629 | 43.77915 | 11.75208 | -2.150145 | 1.961558 | 27.23588 | 2.82962
42.44375 | 41.5717 | 43.80782 | 11.75094 | -2.236123 | 1.961628 | 27.27884 | 2.816408
42.45375 | 41.6345 | 43.83614 | 11.74981 | -2.201644 | 1.961723 | 27.32138 | 2.803238
42.46374 | 41.5778 | 43.86406 | 11.74868 | -2.286256 | 1.961843 | 27.36341 | 2.790124
42.47374 | 41.5897 | 43.89163 | 11.74755 | -2.30193 | 1.961988 | 27.40506 | 2.77704
42.48374 | 41.5675 | 43.91881 | 11.74642 | -2.351313 | 1.962159 | 27.44623 | 2.764
42.49374 | 41.5426 | 43.94559 | 11.7453 | -2.402993 | 1.962354 | 27.48694 | 2.751004
42.50374 | 41.5716 | 43.97196 | 11.74418 | -2.400364 | 1.962574 | 27.52716 | 2.738053
42.51373 | 41.5394 | 43.99788 | 11.74306 | -2.458483 | 1.962818 | 27.56684 | 2.72516
42.52373 | 41.5411 | 44.02339 | 11.74195 | -2.482294 | 1.963087 | 27.60606 | 2.712301
42.53373 | 41.5466 | 44.04846 | 11.74084 | -2.501859 | 1.963381 | 27.64476 | 2.699487
42.54373 | 41.5003 | 44.07307 | 11.73973 | -2.572766 | 1.963698 | 27.68292 | 2.68672
42.55373 | 41.5266 | 44.09721 | 11.73862 | -2.570606 | 1.96404 | 27.72054 | 2.674
42.56373 | 41.5157 | 44.12087 | 11.73752 | -2.605168 | 1.964405 | 27.75761 | 2.661328
42.57372 | 41.5007 | 44.14401 | 11.73643 | -2.643314 | 1.964793 | 27.79408 | 2.648716
42.58372 | 41.4946 | 44.16668 | 11.73533 | -2.672085 | 1.965205 | 27.83001 | 2.636141
42.59372 | 41.4561 | 44.18884 | 11.73424 | -2.73274 | 1.965641 | 27.86535 | 2.623613
42.60372 | 41.4681 | 44.21048 | 11.73315 | -2.742376 | 1.9661 | 27.90009 | 2.611135
42.61372 | 41.4511 | 44.23158 | 11.73206 | -2.780476 | 1.966582 | 27.93423 | 2.598706
42.62372 | 41.4567 | 44.25213 | 11.73098 | -2.795431 | 1.967087 | 27.96774 | 2.586327
42.63371 | 41.4191 | 44.27211 | 11.7299 | -2.853011 | 1.967615 | 28.00059 | 2.574009
42.64371 | 41.4255 | 44.29155 | 11.72882 | -2.866048 | 1.968165 | 28.03283 | 2.56173
42.65371 | 41.4064 | 44.3104 | 11.72775 | -2.904005 | 1.968738 | 28.06442 | 2.549501
42.66371 | 41.4171 | 44.32868 | 11.72667 | -2.911576 | 1.969332 | 28.09535 | 2.537323
42.67371 | 41.3975 | 44.34635 | 11.7256 | -2.948849 | 1.969949 | 28.1256 | 2.525197
42.68371 | 41.3757 | 44.36341 | 11.72454 | -2.987714 | 1.970588 | 28.15517 | 2.513121
42.6937 | 41.3515 | 44.37984 | 11.72348 | -3.028345 | 1.971247 | 28.18401 | 2.501109
42.7037 | 41.3518 | 44.39566 | 11.72242 | -3.043863 | 1.971929 | 28.21218 | 2.489137
42.7137 | 41.3532 | 44.41084 | 11.72136 | -3.057644 | 1.972632 | 28.23964 | 2.477216
42.7237 | 41.3344 | 44.42538 | 11.7203 | -3.090979 | 1.973356 | 28.26637 | 2.465348
42.7337 | 41.3224 | 44.43925 | 11.71925 | -3.116853 | 1.974101 | 28.29237 | 2.453532
42.7437 | 41.2968 | 44.45246 | 11.7182 | -3.155661 | 1.974867 | 28.31762 | 2.441768
42.75369 | 41.3009 | 44.46498 | 11.71716 | -3.164081 | 1.975653 | 28.3421 | 2.43007
42.76369 | 41.2874 | 44.47682 | 11.71611 | -3.189423 | 1.976459 | 28.36584 | 2.418412
42.77369 | 41.2757 | 44.48797 | 11.71507 | -3.212271 | 1.977286 | 28.38881 | 2.406806
42.78369 | 41.2248 | 44.49841 | 11.71403 | -3.273615 | 1.978133 | 28.41099 | 2.395254
42.79369 | 41.2533 | 44.50814 | 11.713 | -3.254843 | 1.978999 | 28.43239 | 2.383754
42.80369 | 41.2275 | 44.51715 | 11.71197 | -3.289649 | 1.979886 | 28.45299 | 2.372308
42.81368 | 41.2112 | 44.52541 | 11.71094 | -3.314213 | 1.98079 | 28.47276 | 2.360926
42.82368 | 41.213 | 44.53295 | 11.70991 | -3.319949 | 1.981715 | 28.49174 | 2.349586
42.83368 | 41.168 | 44.53974 | 11.70889 | -3.371736 | 1.982658 | 28.50989 | 2.3383
42.84368 | 41.1733 | 44.54576 | 11.70786 | -3.372463 | 1.98362 | 28.52721 | 2.327067
42.85368 | 41.1538 | 44.55103 | 11.70684 | -3.397229 | 1.984601 | 28.5437 | 2.315888
42.86368 | 41.1412 | 44.55552 | 11.70583 | -3.41432 | 1.9856 | 28.55933 | 2.304762
42.87367 | 41.1555 | 44.55923 | 11.70481 | -3.403729 | 1.986616 | 28.5741 | 2.2937
42.88367 | 41.1179 | 44.56215 | 11.7038 | -3.444254 | 1.987651 | 28.58802 | 2.282682
42.89367 | 41.1272 | 44.56428 | 11.70279 | -3.437084 | 1.988704 | 28.60107 | 2.271717
42.90367 | 41.0964 | 44.56561 | 11.70179 | -3.46921 | 1.989774 | 28.61324 | 2.260806
42.91367 | 41.0882 | 44.56613 | 11.70078 | -3.47793 | 1.990861 | 28.62454 | 2.249948
42.92366 | 41.0977 | 44.56583 | 11.69978 | -3.468133 | 1.991965 | 28.63493 | 2.239155
42.93366 | 41.0759 | 44.56472 | 11.69879 | -3.488817 | 1.993086 | 28.64444 | 2.228404
42.94366 | 41.064 | 44.56277 | 11.69779 | -3.49877 | 1.994224 | 28.65305 | 2.217708
42.95366 | 41.0637 | 44.55999 | 11.6968 | -3.49629 | 1.995378 | 28.66075 | 2.207064
42.96366 | 41.0327 | 44.55637 | 11.6958 | -3.523671 | 1.996548 | 28.66754 | 2.196475
42.97366 | 41.0414 | 44.5519 | 11.69482 | -3.510504 | 1.997734 | 28.67342 | 2.185939
42.98365 | 41.0165 | 44.54659 | 11.69383 | -3.530092 | 1.998935 | 28.67836 | 2.175466
42.99365 | 40.9821 | 44.54042 | 11.69285 | -3.558321 | 2.000152 | 28.68239 | 2.165037
43.00365 | 40.9765 | 44.53339 | 11.69186 | -3.556888 | 2.001385 | 28.68548 | 2.154661
43.01365 | 40.9411 | 44.52549 | 11.69089 | -3.58439 | 2.002632 | 28.68763 | 2.144339
43.02365 | 40.9482 | 44.51672 | 11.68991 | -3.568518 | 2.003894 | 28.68885 | 2.134069
43.03365 | 40.9025 | 44.50707 | 11.68893 | -3.604575 | 2.005171 | 28.68912 | 2.123853
43.04364 | 40.8891 | 44.49657 | 11.68796 | -3.607467 | 2.006461 | 28.68844 | 2.1137
43.05364 | 40.8774 | 44.48517 | 11.68699 | -3.607766 | 2.007766 | 28.68682 | 2.103589
43.06364 | 40.8304 | 44.47287 | 11.68603 | -3.642475 | 2.009086 | 28.68423 | 2.093532
43.07364 | 40.8373 | 44.4597 | 11.68506 | -3.6224 | 2.010418 | 28.68069 | 2.083527
43.08364 | 40.78 | 44.44563 | 11.6841 | -3.665634 | 2.011764 | 28.67619 | 2.073575
43.09364 | 40.7918 | 44.43067 | 11.68314 | -3.638871 | 2.013124 | 28.67073 | 2.063676
43.10363 | 40.7516 | 44.41483 | 11.68218 | -3.663232 | 2.014495 | 28.66432 | 2.053838
43.11363 | 40.7107 | 44.39807 | 11.68123 | -3.687373 | 2.01588 | 28.65692 | 2.044044
43.12363 | 40.7161 | 44.38042 | 11.68027 | -3.664322 | 2.017277 | 28.64857 | 2.034301
43.13363 | 40.6675 | 44.36186 | 11.67932 | -3.694358 | 2.018687 | 28.63924 | 2.024611
43.14363 | 40.6708 | 44.3424 | 11.67838 | -3.671603 | 2.020108 | 28.62895 | 2.014972
43.15363 | 40.638 | 44.32203 | 11.67743 | -3.684029 | 2.021542 | 28.61767 | 2.005385
43.16362 | 40.603 | 44.30079 | 11.67649 | -3.697788 | 2.022985 | 28.60545 | 1.995863
43.17362 | 40.5986 | 44.27861 | 11.67554 | -3.680011 | 2.024442 | 28.59225 | 1.986376
43.18362 | 40.5568 | 44.25552 | 11.6746 | -3.698721 | 2.025909 | 28.57806 | 1.976944
43.19362 | 40.5517 | 44.23154 | 11.67367 | -3.679835 | 2.027387 | 28.56292 | 1.967563
43.20362 | 40.5449 | 44.20664 | 11.67273 | -3.661735 | 2.028876 | 28.5468 | 1.958232
43.21362 | 40.5096 | 44.18083 | 11.6718 | -3.671233 | 2.030376 | 28.52971 | 1.948954
43.22361 | 40.5106 | 44.15416 | 11.67087 | -3.643557 | 2.031884 | 28.51167 | 1.939737
43.23361 | 40.4532 | 44.12655 | 11.66994 | -3.673346 | 2.033403 | 28.49265 | 1.930559
43.24361 | 40.4844 | 44.09803 | 11.66901 | -3.613629 | 2.034932 | 28.47265 | 1.921432
43.25361 | 40.4142 | 44.06861 | 11.66809 | -3.654412 | 2.036471 | 28.4517 | 1.912355
43.26361 | 40.4291 | 44.03829 | 11.66716 | -3.609193 | 2.038019 | 28.42978 | 1.903328
43.27361 | 40.3947 | 44.00708 | 11.66624 | -3.612377 | 2.039576 | 28.40691 | 1.89435
43.2836 | 40.3721 | 43.975 | 11.66532 | -3.6029 | 2.04114 | 28.3831 | 1.885431
43.2936 | 40.3687 | 43.942 | 11.66441 | -3.573295 | 2.042715 | 28.35832 | 1.876553
43.3036 | 40.3327 | 43.9081 | 11.66349 | -3.575404 | 2.044298 | 28.33259 | 1.867725
43.3136 | 40.3007 | 43.87332 | 11.66258 | -3.572617 | 2.045889 | 28.3059 | 1.858945
43.3236 | 40.3028 | 43.83765 | 11.66167 | -3.534852 | 2.047487 | 28.27828 | 1.850215
43.33359 | 40.2702 | 43.80114 | 11.66076 | -3.53094 | 2.049093 | 28.24974 | 1.841542
43.34359 | 40.2665 | 43.76371 | 11.65986 | -3.497214 | 2.050707 | 28.22024 | 1.832908
43.35359 | 40.1893 | 43.72542 | 11.65895 | -3.536117 | 2.052328 | 28.18981 | 1.824323
43.36359 | 40.2292 | 43.68625 | 11.65805 | -3.45705 | 2.053957 | 28.15846 | 1.815787
43.37359 | 40.2085 | 43.64622 | 11.65715 | -3.437716 | 2.055593 | 28.12618 | 1.807298
43.38359 | 40.1852 | 43.60532 | 11.65625 | -3.420124 | 2.057235 | 28.09298 | 1.798858
43.39358 | 40.1668 | 43.56361 | 11.65535 | -3.396814 | 2.058882 | 28.05891 | 1.790473
43.40358 | 40.1251 | 43.52102 | 11.65446 | -3.395918 | 2.060538 | 28.0239 | 1.782127
43.41358 | 40.1385 | 43.47758 | 11.65357 | -3.339076 | 2.062199 | 27.98798 | 1.773828
43.42358 | 40.1375 | 43.43329 | 11.65267 | -3.295791 | 2.063866 | 27.95117 | 1.765577
43.43358 | 40.0709 | 43.38818 | 11.65178 | -3.317277 | 2.065539 | 27.91348 | 1.757372
43.44358 | 40.0634 | 43.34223 | 11.6509 | -3.278832 | 2.067218 | 27.8749 | 1.749213
43.45357 | 40.0432 | 43.29551 | 11.65001 | -3.252312 | 2.0689 | 27.83549 | 1.74111
43.46357 | 40.0561 | 43.24793 | 11.64913 | -3.191832 | 2.070589 | 27.79517 | 1.733044
43.47357 | 40.0179 | 43.19954 | 11.64825 | -3.181642 | 2.072283 | 27.75399 | 1.725024
43.48357 | 39.9752 | 43.15035 | 11.64737 | -3.175151 | 2.073982 | 27.71195 | 1.71705
43.49357 | 39.9776 | 43.10036 | 11.64649 | -3.122764 | 2.075686 | 27.66907 | 1.709121
43.50357 | 39.9508 | 43.04959 | 11.64561 | -3.098788 | 2.077394 | 27.62534 | 1.701238
43.51356 | 39.9532 | 42.99808 | 11.64474 | -3.044884 | 2.079105 | 27.58083 | 1.693408
43.52356 | 39.879 | 42.94576 | 11.64386 | -3.066757 | 2.080822 | 27.53546 | 1.685614
43.53356 | 39.8822 | 42.89266 | 11.64299 | -3.010461 | 2.082542 | 27.48926 | 1.677866
43.54356 | 39.8638 | 42.83881 | 11.64212 | -2.975009 | 2.084267 | 27.44226 | 1.670162
43.55356 | 39.8499 | 42.78421 | 11.64126 | -2.934307 | 2.085995 | 27.39445 | 1.662502
43.56356 | 39.8052 | 42.72886 | 11.64039 | -2.923664 | 2.087727 | 27.34586 | 1.654886
43.57355 | 39.7839 | 42.67284 | 11.63953 | -2.888942 | 2.089461 | 27.29654 | 1.647321
43.58355 | 39.7466 | 42.61604 | 11.63866 | -2.869441 | 2.091199 | 27.24639 | 1.639793
43.59355 | 39.7465 | 42.55852 | 11.6378 | -2.812022 | 2.092941 | 27.19547 | 1.632307
43.60355 | 39.7107 | 42.50029 | 11.63694 | -2.789595 | 2.094686 | 27.1438 | 1.624865
43.61355 | 39.6723 | 42.44137 | 11.63608 | -2.769072 | 2.096433 | 27.09139 | 1.617466
43.62355 | 39.6426 | 42.38176 | 11.63523 | -2.739155 | 2.098183 | 27.03823 | 1.61011
43.63354 | 39.6116 | 42.32152 | 11.63437 | -2.709919 | 2.099934 | 26.98441 | 1.602803
43.64354 | 39.6236 | 42.26055 | 11.63352 | -2.636952 | 2.10169 | 26.92981 | 1.595531
43.65354 | 39.5446 | 42.19892 | 11.63267 | -2.654321 | 2.103448 | 26.8745 | 1.588301
43.66354 | 39.5226 | 42.13664 | 11.63182 | -2.614039 | 2.105208 | 26.8185 | 1.581114
43.67354 | 39.4885 | 42.07371 | 11.63097 | -2.585214 | 2.106971 | 26.76181 | 1.573967
43.68354 | 39.4575 | 42.01015 | 11.63012 | -2.552653 | 2.108735 | 26.70443 | 1.566862
43.69353 | 39.4447 | 41.94604 | 11.62928 | -2.501341 | 2.1105 | 26.64646 | 1.559805
43.70353 | 39.3621 | 41.88124 | 11.62844 | -2.519142 | 2.112269 | 26.58776 | 1.552783
43.71353 | 39.356 | 41.81584 | 11.62759 | -2.459841 | 2.11404 | 26.52841 | 1.545801
43.72353 | 39.2947 | 41.74985 | 11.62675 | -2.455146 | 2.115812 | 26.46842 | 1.538859
43.73353 | 39.3135 | 41.68326 | 11.62591 | -2.369765 | 2.117586 | 26.40781 | 1.531957
43.74352 | 39.2149 | 41.61618 | 11.62508 | -2.401278 | 2.11936 | 26.34664 | 1.525103
43.75352 | 39.1869 | 41.54846 | 11.62424 | -2.36156 | 2.121138 | 26.2848 | 1.518281
43.76352 | 39.1678 | 41.48019 | 11.6234 | -2.312391 | 2.122917 | 26.22237 | 1.511499
43.77352 | 39.1237 | 41.41138 | 11.62257 | -2.287676 | 2.124697 | 26.15935 | 1.504756
43.78352 | 39.09 | 41.34203 | 11.62174 | -2.252029 | 2.126479 | 26.09576 | 1.498053
43.79352 | 39.0057 | 41.27216 | 11.62091 | -2.26646 | 2.128263 | 26.0316 | 1.491389
43.80351 | 38.984 | 41.20185 | 11.62008 | -2.217848 | 2.130046 | 25.96695 | 1.484769
43.81351 | 38.9841 | 41.13097 | 11.61925 | -2.146866 | 2.131832 | 25.9017 | 1.478182
43.82351 | 38.8792 | 41.05959 | 11.61842 | -2.180393 | 2.13362 | 25.83592 | 1.471633
43.83351 | 38.8703 | 40.98774 | 11.6176 | -2.117438 | 2.135409 | 25.76961 | 1.465122
43.84351 | 38.8071 | 40.91542 | 11.61678 | -2.108315 | 2.137199 | 25.70279 | 1.458649
43.85351 | 38.7659 | 40.84263 | 11.61595 | -2.076734 | 2.13899 | 25.63548 | 1.452214
43.8635 | 38.7302 | 40.76947 | 11.61513 | -2.039273 | 2.140781 | 25.56774 | 1.445822
43.8735 | 38.6741 | 40.6958 | 11.61431 | -2.021704 | 2.142576 | 25.49946 | 1.439461
43.8835 | 38.6471 | 40.62171 | 11.61349 | -1.974608 | 2.144371 | 25.43071 | 1.433138
43.8935 | 38.578 | 40.5472 | 11.61268 | -1.969195 | 2.146168 | 25.3615 | 1.426851
43.9035 | 38.542 | 40.47227 | 11.61186 | -1.930273 | 2.147966 | 25.29185 | 1.4206
43.9135 | 38.5285 | 40.39696 | 11.61104 | -1.86846 | 2.149766 | 25.22176 | 1.414386
43.92349 | 38.4167 | 40.32134 | 11.61023 | -1.904637 | 2.151565 | 25.15132 | 1.408215
43.93349 | 38.4031 | 40.24526 | 11.60942 | -1.842163 | 2.153368 | 25.0804 | 1.402073
43.94349 | 38.3692 | 40.16883 | 11.60861 | -1.799627 | 2.155172 | 25.00908 | 1.395967
43.95349 | 38.318 | 40.09204 | 11.6078 | -1.774037 | 2.156978 | 24.93736 | 1.389896
43.96349 | 38.2616 | 40.0149 | 11.60699 | -1.753305 | 2.158785 | 24.86527 | 1.38386
43.97349 | 38.1988 | 39.93744 | 11.60618 | -1.738639 | 2.160594 | 24.7928 | 1.37786
43.98348 | 38.1663 | 39.85973 | 11.60538 | -1.69343 | 2.162403 | 24.72005 | 1.371901
43.99348 | 38.1433 | 39.78164 | 11.60457 | -1.638337 | 2.164216 | 24.64688 | 1.36597
44.00348 | 38.0615 | 39.70324 | 11.60377 | -1.641737 | 2.16603 | 24.57337 | 1.360074
44.01348 | 37.9942 | 39.62455 | 11.60296 | -1.63035 | 2.167847 | 24.49953 | 1.354211
44.02348 | 37.9729 | 39.54558 | 11.60216 | -1.572682 | 2.169665 | 24.42537 | 1.348383
44.03348 | 37.9511 | 39.46635 | 11.60136 | -1.515246 | 2.171486 | 24.35091 | 1.342589
44.04347 | 37.8506 | 39.38693 | 11.60056 | -1.536329 | 2.173307 | 24.27623 | 1.336834
44.05347 | 37.8139 | 39.30718 | 11.59976 | -1.493282 | 2.175133 | 24.20118 | 1.331107
44.06347 | 37.7788 | 39.2272 | 11.59897 | -1.448397 | 2.17696 | 24.12586 | 1.325413
44.07347 | 37.7289 | 39.14698 | 11.59817 | -1.418083 | 2.178791 | 24.05027 | 1.319752
44.08347 | 37.6873 | 39.06655 | 11.59737 | -1.379248 | 2.180624 | 23.97443 | 1.314124
44.09347 | 37.5757 | 38.98591 | 11.59658 | -1.410206 | 2.18246 | 23.89834 | 1.308529
44.10346 | 37.5835 | 38.90514 | 11.59579 | -1.321643 | 2.184297 | 23.82209 | 1.302971
44.11346 | 37.5221 | 38.82411 | 11.595 | -1.302009 | 2.186139 | 23.74553 | 1.29744
44.12346 | 37.4614 | 38.7429 | 11.5942 | -1.281498 | 2.187984 | 23.66877 | 1.291942
44.13346 | 37.3895 | 38.66152 | 11.59341 | -1.272018 | 2.189833 | 23.5918 | 1.286475
44.14346 | 37.3567 | 38.57997 | 11.59262 | -1.223274 | 2.191685 | 23.51463 | 1.28104
44.15345 | 37.3118 | 38.49836 | 11.59184 | -1.186562 | 2.193539 | 23.43735 | 1.275641
44.16345 | 37.2768 | 38.41652 | 11.59105 | -1.139725 | 2.195398 | 23.35981 | 1.270269
44.17345 | 37.1662 | 38.33456 | 11.59026 | -1.16836 | 2.197262 | 23.28211 | 1.264927
44.18345 | 37.1334 | 38.25246 | 11.58948 | -1.119064 | 2.19913 | 23.20424 | 1.259617
44.19345 | 37.1154 | 38.17026 | 11.58869 | -1.054861 | 2.201002 | 23.12623 | 1.254337
44.20345 | 37.0496 | 38.08795 | 11.58791 | -1.038351 | 2.202878 | 23.04808 | 1.249087
44.21344 | 36.9785 | 38.00562 | 11.58713 | -1.027123 | 2.204758 | 22.96987 | 1.243873
44.22344 | 36.9134 | 37.92313 | 11.58634 | -1.009729 | 2.206644 | 22.89146 | 1.238684
44.23344 | 36.9229 | 37.84056 | 11.58556 | -0.9176556 | 2.208535 | 22.81293 | 1.233525
44.24344 | 36.8544 | 37.75791 | 11.58478 | -0.9035132 | 2.210432 | 22.7343 | 1.228396
44.25344 | 36.7714 | 37.67521 | 11.584 | -0.903809 | 2.212333 | 22.65558 | 1.223296
44.26344 | 36.7398 | 37.59245 | 11.58323 | -0.8526519 | 2.214241 | 22.57676 | 1.218226
44.27343 | 36.7159 | 37.50973 | 11.58245 | -0.7938308 | 2.216153 | 22.49794 | 1.21319
44.28343 | 36.6581 | 37.42689 | 11.58167 | -0.7687942 | 2.218072 | 22.41897 | 1.208178
44.29343 | 36.5728 | 37.34403 | 11.5809 | -0.7712278 | 2.219998 | 22.33994 | 1.203194
44.30343 | 36.5415 | 37.26114 | 11.58012 | -0.7196438 | 2.22193 | 22.26085 | 1.198239
44.31343 | 36.5298 | 37.17825 | 11.57935 | -0.6484484 | 2.223869 | 22.18172 | 1.193313
44.32343 | 36.4461 | 37.09534 | 11.57857 | -0.6492449 | 2.225815 | 22.10254 | 1.188415
44.33342 | 36.4083 | 37.01253 | 11.5778 | -0.6042308 | 2.227765 | 22.02341 | 1.183552
44.34342 | 36.3519 | 36.92964 | 11.57703 | -0.5777442 | 2.229726 | 21.94418 | 1.17871
44.35342 | 36.336 | 36.84678 | 11.57625 | -0.5107779 | 2.231694 | 21.86493 | 1.173896
44.36342 | 36.273 | 36.76394 | 11.57548 | -0.4909365 | 2.233669 | 21.78567 | 1.169109
44.37342 | 36.202 | 36.68113 | 11.57471 | -0.4791326 | 2.235653 | 21.70642 | 1.16435
44.38342 | 36.196 | 36.59837 | 11.57394 | -0.4023667 | 2.237645 | 21.62716 | 1.159618
44.39341 | 36.1283 | 36.51573 | 11.57318 | -0.3874316 | 2.239644 | 21.54799 | 1.154918
44.40341 | 36.0807 | 36.43307 | 11.57241 | -0.3523708 | 2.241654 | 21.46877 | 1.15024
44.41341 | 36.0453 | 36.35047 | 11.57164 | -0.3051728 | 2.243672 | 21.38957 | 1.145588
44.42341 | 35.9926 | 36.26794 | 11.57087 | -0.2753442 | 2.2457 | 21.31041 | 1.140964
44.43341 | 35.9483 | 36.18549 | 11.57011 | -0.2371914 | 2.247737 | 21.23128 | 1.136365
44.44341 | 35.8943 | 36.10312 | 11.56934 | -0.2088197 | 2.249784 | 21.1522 | 1.131793
44.4534 | 35.8614 | 36.02094 | 11.56858 | -0.159541 | 2.251839 | 21.07327 | 1.127251
44.4634 | 35.7809 | 35.93876 | 11.56781 | -0.1578559 | 2.253907 | 20.9943 | 1.122731
44.4734 | 35.7736 | 35.85667 | 11.56705 | -0.08307125 | 2.255985 | 20.9154 | 1.118237
44.4834 | 35.7086 | 35.7747 | 11.56629 | -0.06609825 | 2.258073 | 20.83657 | 1.113768
44.4934 | 35.6615 | 35.69283 | 11.56552 | -0.03133334 | 2.260173 | 20.75781 | 1.109324
44.50339 | 35.6095 | 35.61117 | 11.56476 | -0.001672872 | 2.262282 | 20.67922 | 1.10491
44.51339 | 35.5599 | 35.52956 | 11.564 | 0.03034206 | 2.264405 | 20.60064 | 1.100517
44.52339 | 35.534 | 35.44807 | 11.56324 | 0.08592532 | 2.26654 | 20.52215 | 1.096149
44.53339 | 35.4357 | 35.36672 | 11.56248 | 0.06897511 | 2.268686 | 20.44375 | 1.091805
44.54339 | 35.4158 | 35.28552 | 11.56172 | 0.1302786 | 2.270846 | 20.36547 | 1.087486
44.55339 | 35.3856 | 35.20447 | 11.56096 | 0.1811302 | 2.273018 | 20.2873 | 1.083191
44.56338 | 35.3184 | 35.12365 | 11.5602 | 0.1947518 | 2.2752 | 20.20932 | 1.078925
44.57338 | 35.2411 | 35.0429 | 11.55944 | 0.1981963 | 2.277398 | 20.13138 | 1.074679
44.58338 | 35.2443 | 34.96233 | 11.55868 | 0.2819729 | 2.27961 | 20.05358 | 1.070457
44.59338 | 35.182 | 34.88192 | 11.55793 | 0.30008 | 2.281835 | 19.9759 | 1.066259
44.60338 | 35.1311 | 34.80169 | 11.55717 | 0.3294142 | 2.284074 | 19.89836 | 1.062084
44.61338 | 35.0426 | 34.72163 | 11.55641 | 0.3209684 | 2.286328 | 19.82096 | 1.057933
44.62337 | 35.0434 | 34.64184 | 11.55566 | 0.401562 | 2.288593 | 19.74378 | 1.053809
44.63337 | 34.9686 | 34.56216 | 11.5549 | 0.4064425 | 2.290876 | 19.66668 | 1.049704
44.64337 | 34.927 | 34.48267 | 11.55415 | 0.4443335 | 2.293175 | 19.58972 | 1.045623
44.65337 | 34.8666 | 34.40338 | 11.55339 | 0.4632236 | 2.295488 | 19.51293 | 1.041564
44.66337 | 34.8052 | 34.32429 | 11.55264 | 0.4809128 | 2.297818 | 19.43631 | 1.037528
44.67337 | 34.7829 | 34.2454 | 11.55188 | 0.5374953 | 2.300163 | 19.35985 | 1.033515
44.68336 | 34.7293 | 34.16681 | 11.55113 | 0.5624916 | 2.302521 | 19.28363 | 1.029528
44.69336 | 34.6442 | 34.08835 | 11.55037 | 0.5558483 | 2.304899 | 19.20752 | 1.02556
44.70336 | 34.5961 | 34.01011 | 11.54962 | 0.5859914 | 2.307293 | 19.13158 | 1.021614
44.71336 | 34.559 | 33.93209 | 11.54887 | 0.6269075 | 2.309705 | 19.05583 | 1.01769
44.72336 | 34.5147 | 33.8543 | 11.54811 | 0.6603987 | 2.312134 | 18.98027 | 1.013788
44.73336 | 34.4365 | 33.77674 | 11.54736 | 0.6597598 | 2.314581 | 18.90489 | 1.009907
44.74335 | 34.3983 | 33.69949 | 11.54661 | 0.6988132 | 2.317042 | 18.82978 | 1.006052
44.75335 | 34.36 | 33.6224 | 11.54586 | 0.7376031 | 2.319525 | 18.7548 | 1.002215
44.76335 | 34.2594 | 33.54555 | 11.54511 | 0.7138549 | 2.322026 | 18.68001 | 0.9983988
44.77335 | 34.249 | 33.46894 | 11.54436 | 0.7800621 | 2.324545 | 18.60543 | 0.9946041
44.78335 | 34.1757 | 33.39258 | 11.5436 | 0.7831226 | 2.327084 | 18.53106 | 0.9908305
44.79335 | 34.1194 | 33.31647 | 11.54285 | 0.8029322 | 2.329642 | 18.4569 | 0.9870777
44.80334 | 34.0583 | 33.24069 | 11.5421 | 0.8176136 | 2.332216 | 18.38302 | 0.9833496
44.81334 | 34.0146 | 33.16508 | 11.54135 | 0.8495163 | 2.334813 | 18.30928 | 0.9796384
44.82334 | 33.9589 | 33.08974 | 11.5406 | 0.8691557 | 2.33743 | 18.23576 | 0.9759478
44.83334 | 33.8993 | 33.01466 | 11.53985 | 0.8846371 | 2.340067 | 18.16247 | 0.9722776
44.84334 | 33.8253 | 32.93985 | 11.5391 | 0.8854495 | 2.342725 | 18.0894 | 0.9686277
44.85334 | 33.7987 | 32.8653 | 11.53835 | 0.9333978 | 2.345403 | 18.01655 | 0.9649979
44.86333 | 33.7088 | 32.7911 | 11.5376 | 0.9177026 | 2.3481 | 17.944 | 0.9613918
44.87333 | 33.678 | 32.71709 | 11.53685 | 0.9609075 | 2.350821 | 17.87162 | 0.957802
44.88333 | 33.6157 | 32.64336 | 11.5361 | 0.9723381 | 2.353563 | 17.79946 | 0.954232
44.89333 | 33.5456 | 32.56991 | 11.53535 | 0.9756899 | 2.356327 | 17.72755 | 0.9506816
44.90333 | 33.5175 | 32.49674 | 11.53461 | 1.020762 | 2.359114 | 17.65587 | 0.9471508
44.91332 | 33.4483 | 32.42393 | 11.53386 | 1.024372 | 2.361918 | 17.58451 | 0.9436427
44.92332 | 33.4053 | 32.35132 | 11.53311 | 1.053978 | 2.364749 | 17.51331 | 0.9401505
44.93332 | 33.3293 | 32.279 | 11.53236 | 1.050299 | 2.367603 | 17.44236 | 0.9366776
44.94332 | 33.293 | 32.20697 | 11.53161 | 1.086033 | 2.37048 | 17.37165 | 0.9332236
44.95332 | 33.2338 | 32.13522 | 11.53086 | 1.098575 | 2.37338 | 17.30119 | 0.9297885
44.96332 | 33.1499 | 32.06377 | 11.53011 | 1.086128 | 2.376304 | 17.23098 | 0.9263723
44.97331 | 33.1219 | 31.99268 | 11.52936 | 1.129215 | 2.379248 | 17.16109 | 0.9229781
44.98331 | 33.0774 | 31.92182 | 11.52862 | 1.155577 | 2.382219 | 17.09139 | 0.919599
44.99331 | 32.9809 | 31.85126 | 11.52787 | 1.129642 | 2.385215 | 17.02194 | 0.9162384
45.00331 | 32.9528 | 31.78099 | 11.52712 | 1.171809 | 2.388235 | 16.95274 | 0.9128961
45.01331 | 32.9008 | 31.71102 | 11.52637 | 1.189776 | 2.39128 | 16.8838 | 0.909572
45.02331 | 32.8247 | 31.64136 | 11.52562 | 1.18334 | 2.394349 | 16.81512 | 0.906266
45.0333 | 32.752 | 31.57206 | 11.52487 | 1.179936 | 2.397441 | 16.74677 | 0.9029812
45.0433 | 32.735 | 31.50301 | 11.52412 | 1.231992 | 2.400561 | 16.67861 | 0.8997111
45.0533 | 32.6571 | 31.43426 | 11.52337 | 1.222844 | 2.403707 | 16.61072 | 0.8964586
45.0633 | 32.6143 | 31.36581 | 11.52263 | 1.248489 | 2.406879 | 16.54308 | 0.8932238
45.0733 | 32.5568 | 31.29767 | 11.52188 | 1.259127 | 2.410076 | 16.47571 | 0.8900065
45.0833 | 32.4789 | 31.22985 | 11.52113 | 1.249053 | 2.4133 | 16.40861 | 0.8868067
45.09329 | 32.4701 | 31.16239 | 11.52038 | 1.307706 | 2.416547 | 16.34184 | 0.8836272
45.10329 | 32.3858 | 31.09519 | 11.51963 | 1.290613 | 2.419824 | 16.27527 | 0.8804619
45.11329 | 32.3043 | 31.02829 | 11.51888 | 1.276006 | 2.423128 | 16.20897 | 0.8773136
45.12329 | 32.2767 | 30.96171 | 11.51813 | 1.314987 | 2.426458 | 16.14294 | 0.8741823
45.13329 | 32.2254 | 30.89544 | 11.51738 | 1.329955 | 2.429816 | 16.07718 | 0.8710679
45.14329 | 32.1576 | 30.82949 | 11.51663 | 1.328109 | 2.433202 | 16.01169 | 0.8679701
45.15328 | 32.1176 | 30.76392 | 11.51588 | 1.353683 | 2.436611 | 15.94653 | 0.864892
45.16328 | 32.0663 | 30.6986 | 11.51513 | 1.367705 | 2.440052 | 15.88158 | 0.8618277
45.17328 | 31.9916 | 30.63359 | 11.51438 | 1.358009 | 2.443521 | 15.81691 | 0.8587796
45.18328 | 31.9232 | 30.5689 | 11.51363 | 1.354296 | 2.447019 | 15.75251 | 0.8557479
45.19328 | 31.8881 | 30.50453 | 11.51288 | 1.383567 | 2.450544 | 15.68838 | 0.8527324
45.20328 | 31.84 | 30.44048 | 11.51213 | 1.399517 | 2.454099 | 15.62452 | 0.849733
45.21327 | 31.7524 | 30.37681 | 11.51138 | 1.375588 | 2.457678 | 15.561 | 0.8467526
45.22327 | 31.7385 | 30.3134 | 11.51063 | 1.425101 | 2.46129 | 15.4977 | 0.8437858
45.23327 | 31.6813 | 30.25031 | 11.50988 | 1.430994 | 2.464931 | 15.43466 | 0.8408337
45.24327 | 31.588 | 30.18753 | 11.50912 | 1.400467 | 2.468601 | 15.37191 | 0.8378985
45.25327 | 31.5734 | 30.12508 | 11.50837 | 1.448321 | 2.472301 | 15.30943 | 0.8349782
45.26327 | 31.5101 | 30.06295 | 11.50762 | 1.447154 | 2.47603 | 15.24722 | 0.8320736
45.27326 | 31.4538 | 30.00119 | 11.50687 | 1.452607 | 2.479786 | 15.18535 | 0.8291872
45.28326 | 31.3893 | 29.9397 | 11.50611 | 1.449597 | 2.483575 | 15.1237 | 0.8263133
45.29326 | 31.3637 | 29.87853 | 11.50536 | 1.48517 | 2.487394 | 15.06232 | 0.8234547
45.30326 | 31.3012 | 29.81768 | 11.50461 | 1.48352 | 2.491244 | 15.00122 | 0.8206112
45.31326 | 31.2275 | 29.75715 | 11.50385 | 1.470348 | 2.495123 | 14.94039 | 0.8177829
45.32325 | 31.2158 | 29.697 | 11.5031 | 1.518796 | 2.49903 | 14.8799 | 0.8149721
45.33325 | 31.126 | 29.63712 | 11.50235 | 1.488885 | 2.502971 | 14.81962 | 0.8121735
45.34325 | 31.105 | 29.57755 | 11.50159 | 1.52745 | 2.506943 | 14.75963 | 0.8093897
45.35325 | 31.0381 | 29.5183 | 11.50084 | 1.519795 | 2.510946 | 14.6999 | 0.8066205
45.36325 | 30.9767 | 29.45938 | 11.50008 | 1.517319 | 2.51498 | 14.64046 | 0.803866
45.37325 | 30.9549 | 29.40078 | 11.49932 | 1.554123 | 2.519045 | 14.58128 | 0.8011259
45.38324 | 30.8984 | 29.34255 | 11.49857 | 1.55585 | 2.523137 | 14.52244 | 0.798403
45.39324 | 30.8267 | 29.28459 | 11.49781 | 1.542113 | 2.527265 | 14.46382 | 0.7956916
45.40324 | 30.8192 | 29.22694 | 11.49705 | 1.592257 | 2.531424 | 14.40547 | 0.7929945
45.41324 | 30.7515 | 29.16962 | 11.4963 | 1.58188 | 2.535615 | 14.3474 | 0.7903115
45.42324 | 30.704 | 29.11261 | 11.49554 | 1.591386 | 2.539838 | 14.2896 | 0.7876427
45.43324 | 30.634 | 29.05593 | 11.49478 | 1.57807 | 2.544093 | 14.23207 | 0.7849877
45.44323 | 30.6367 | 28.99962 | 11.49402 | 1.637079 | 2.548376 | 14.17487 | 0.7823493
45.45323 | 30.5483 | 28.94357 | 11.49326 | 1.60473 | 2.552695 | 14.11789 | 0.7797221
45.46323 | 30.5173 | 28.88784 | 11.4925 | 1.629461 | 2.557047 | 14.06118 | 0.7771085
45.47323 | 30.4818 | 28.83242 | 11.49174 | 1.649375 | 2.56143 | 14.00474 | 0.7745085
45.48323 | 30.4239 | 28.77733 | 11.49098 | 1.646571 | 2.565846 | 13.94858 | 0.7719222
45.49323 | 30.3655 | 28.72255 | 11.49022 | 1.642952 | 2.570295 | 13.89268 | 0.7693493
45.50322 | 30.338 | 28.66814 | 11.48946 | 1.669863 | 2.574772 | 13.83711 | 0.7667922
45.51322 | 30.2998 | 28.61399 | 11.4887 | 1.68581 | 2.579286 | 13.78176 | 0.7642459
45.52322 | 30.2237 | 28.56015 | 11.48793 | 1.663546 | 2.583833 | 13.72668 | 0.7617128
45.53322 | 30.1866 | 28.50663 | 11.48717 | 1.679967 | 2.588412 | 13.67186 | 0.7591929
45.54322 | 30.1712 | 28.45343 | 11.48641 | 1.717774 | 2.593025 | 13.61731 | 0.7566861
45.55322 | 30.0939 | 28.40053 | 11.48564 | 1.693366 | 2.59767 | 13.56303 | 0.7541922
45.56321 | 30.065 | 28.348 | 11.48488 | 1.716999 | 2.602344 | 13.50907 | 0.7517135
45.57321 | 30.0165 | 28.29573 | 11.48411 | 1.720766 | 2.607056 | 13.45532 | 0.7492453
45.58321 | 29.9882 | 28.24377 | 11.48334 | 1.744426 | 2.611801 | 13.40184 | 0.7467898
45.59321 | 29.9291 | 28.19213 | 11.48258 | 1.736973 | 2.616579 | 13.34862 | 0.744347
45.60321 | 29.8782 | 28.14078 | 11.48181 | 1.737417 | 2.621391 | 13.29567 | 0.7419167
45.61321 | 29.8811 | 28.08975 | 11.48104 | 1.791347 | 2.626236 | 13.24298 | 0.739499
45.6232 | 29.7977 | 28.03908 | 11.48027 | 1.758619 | 2.631109 | 13.1906 | 0.7370967
45.6332 | 29.7429 | 27.98866 | 11.4795 | 1.754237 | 2.636021 | 13.13844 | 0.7347029
45.6432 | 29.7546 | 27.93855 | 11.47873 | 1.816045 | 2.640966 | 13.08653 | 0.732323
45.6532 | 29.6635 | 27.88875 | 11.47796 | 1.774751 | 2.645945 | 13.03489 | 0.7299536
45.6632 | 29.6294 | 27.83925 | 11.47719 | 1.790151 | 2.650957 | 12.9835 | 0.727598
45.6732 | 29.6256 | 27.79005 | 11.47642 | 1.835549 | 2.656003 | 12.93238 | 0.7252529
45.68319 | 29.5608 | 27.74122 | 11.47565 | 1.819579 | 2.661077 | 12.88157 | 0.7229227
45.69319 | 29.4855 | 27.69263 | 11.47487 | 1.79287 | 2.666191 | 12.83096 | 0.7206029
45.70319 | 29.4936 | 27.64434 | 11.4741 | 1.849262 | 2.671337 | 12.78061 | 0.7182935
45.71319 | 29.4458 | 27.59633 | 11.47332 | 1.849466 | 2.676518 | 12.73049 | 0.7159974
45.72319 | 29.3651 | 27.54864 | 11.47255 | 1.816457 | 2.681732 | 12.68065 | 0.7137121
45.73318 | 29.3659 | 27.50131 | 11.47177 | 1.86459 | 2.686974 | 12.63112 | 0.7114407
45.74318 | 29.3221 | 27.45421 | 11.471 | 1.867886 | 2.692256 | 12.58178 | 0.7091786
45.75318 | 29.2499 | 27.40741 | 11.47022 | 1.842486 | 2.697571 | 12.5327 | 0.706928
45.76318 | 29.2397 | 27.36091 | 11.46944 | 1.878791 | 2.70292 | 12.48386 | 0.7046888
45.77318 | 29.2023 | 27.3147 | 11.46866 | 1.887601 | 2.708302 | 12.43528 | 0.702461
45.78318 | 29.1292 | 27.26878 | 11.46788 | 1.860416 | 2.713718 | 12.38694 | 0.7002443
45.79317 | 29.0954 | 27.2232 | 11.4671 | 1.872198 | 2.719162 | 12.3389 | 0.6980411
45.80317 | 29.058 | 27.17787 | 11.46632 | 1.880131 | 2.724645 | 12.29106 | 0.6958468
45.81317 | 29.0234 | 27.13282 | 11.46554 | 1.890576 | 2.730162 | 12.24346 | 0.6936637
45.82317 | 28.9578 | 27.08807 | 11.46475 | 1.869729 | 2.735712 | 12.19612 | 0.6914914
45.83317 | 28.927 | 27.04361 | 11.46397 | 1.883395 | 2.741296 | 12.14901 | 0.6893302
45.84317 | 28.8931 | 26.99943 | 11.46318 | 1.893674 | 2.746914 | 12.10215 | 0.6871798
45.85316 | 28.8201 | 26.95558 | 11.4624 | 1.864524 | 2.752559 | 12.05558 | 0.6850423
45.86316 | 28.7907 | 26.91197 | 11.46161 | 1.878732 | 2.758243 | 12.0092 | 0.6829135
45.87316 | 28.7508 | 26.86864 | 11.46082 | 1.882157 | 2.76396 | 11.96306 | 0.6807952
45.88316 | 28.6841 | 26.8256 | 11.46004 | 1.858499 | 2.769711 | 11.91717 | 0.6786877
45.89316 | 28.6564 | 26.78284 | 11.45925 | 1.87356 | 2.775495 | 11.87151 | 0.6765906
45.90316 | 28.6135 | 26.74036 | 11.45846 | 1.87314 | 2.781313 | 11.82609 | 0.6745041
45.91315 | 28.5713 | 26.6982 | 11.45767 | 1.8731 | 2.787157 | 11.78095 | 0.67243
45.92315 | 28.4984 | 26.65628 | 11.45687 | 1.842123 | 2.79304 | 11.736 | 0.6703643
45.93315 | 28.5047 | 26.61463 | 11.45608 | 1.89007 | 2.798957 | 11.69128 | 0.6683088
45.94315 | 28.4294 | 26.57326 | 11.45529 | 1.856141 | 2.804906 | 11.6468 | 0.6662636
45.95315 | 28.3472 | 26.53216 | 11.45449 | 1.815037 | 2.810888 | 11.60256 | 0.6642285
45.96315 | 28.3555 | 26.49134 | 11.4537 | 1.864159 | 2.816902 | 11.55854 | 0.6622036
45.97314 | 28.2938 | 26.45083 | 11.4529 | 1.842971 | 2.822944 | 11.5148 | 0.6601907
45.98314 | 28.2267 | 26.41055 | 11.4521 | 1.81615 | 2.829023 | 11.47124 | 0.6581858
45.99314 | 28.2025 | 26.37054 | 11.4513 | 1.831959 | 2.835135 | 11.42791 | 0.6561909
46.00314 | 28.1691 | 26.3308 | 11.4505 | 1.8383 | 2.841279 | 11.38481 | 0.6542058
46.01314 | 28.0979 | 26.29133 | 11.4497 | 1.806575 | 2.847456 | 11.34194 | 0.6522306
46.02314 | 28.0407 | 26.25212 | 11.4489 | 1.788583 | 2.853664 | 11.29929 | 0.6502651
46.03313 | 28.0254 | 26.21322 | 11.4481 | 1.812183 | 2.859899 | 11.25691 | 0.6483112
46.04313 | 27.9527 | 26.17454 | 11.4473 | 1.778162 | 2.866171 | 11.21471 | 0.6463652
46.05313 | 27.8989 | 26.13612 | 11.44649 | 1.76278 | 2.872473 | 11.17273 | 0.6444286
46.06313 | 27.8945 | 26.09796 | 11.44569 | 1.796536 | 2.878809 | 11.13097 | 0.6425016
46.07313 | 27.8302 | 26.06007 | 11.44488 | 1.770132 | 2.885177 | 11.08943 | 0.6405841
46.08313 | 27.7688 | 26.02243 | 11.44407 | 1.746369 | 2.891574 | 11.04811 | 0.638676
46.09312 | 27.7472 | 25.98509 | 11.44326 | 1.762115 | 2.897996 | 11.00705 | 0.6367792
46.10312 | 27.6786 | 25.94796 | 11.44245 | 1.730638 | 2.904455 | 10.96616 | 0.6348898
46.11312 | 27.6378 | 25.91109 | 11.44164 | 1.726708 | 2.910946 | 10.92549 | 0.6330096
46.12312 | 27.6032 | 25.87448 | 11.44083 | 1.728725 | 2.917467 | 10.88504 | 0.6311387
46.13312 | 27.5639 | 25.83811 | 11.44002 | 1.725787 | 2.924019 | 10.8448 | 0.6292769
46.14311 | 27.4895 | 25.80203 | 11.4392 | 1.687466 | 2.930594 | 10.80481 | 0.6274261
46.15311 | 27.4872 | 25.76617 | 11.43839 | 1.721029 | 2.937206 | 10.76499 | 0.6255824
46.16311 | 27.4144 | 25.73056 | 11.43757 | 1.683844 | 2.943847 | 10.72539 | 0.6237478
46.17311 | 27.3559 | 25.69519 | 11.43675 | 1.660711 | 2.950519 | 10.68599 | 0.6219221
46.18311 | 27.3497 | 25.66007 | 11.43594 | 1.689633 | 2.957219 | 10.64681 | 0.6201053
46.19311 | 27.2757 | 25.62519 | 11.43512 | 1.650512 | 2.963949 | 10.60783 | 0.6182974
46.2031 | 27.2356 | 25.59059 | 11.4343 | 1.645012 | 2.970702 | 10.56909 | 0.6164999
46.2131 | 27.2052 | 25.55619 | 11.43347 | 1.649005 | 2.97749 | 10.53052 | 0.6147095
46.2231 | 27.1403 | 25.52204 | 11.43265 | 1.618257 | 2.984306 | 10.49216 | 0.6129277
46.2331 | 27.1222 | 25.48813 | 11.43183 | 1.634071 | 2.991151 | 10.454 | 0.6111545
46.2431 | 27.0589 | 25.45445 | 11.431 | 1.604447 | 2.998023 | 10.41604 | 0.6093901
46.2531 | 27.0368 | 25.42101 | 11.43017 | 1.615786 | 3.004924 | 10.37828 | 0.6076341
46.26309 | 26.9723 | 25.38784 | 11.42935 | 1.584458 | 3.011845 | 10.34076 | 0.6058883
46.27309 | 26.9442 | 25.35487 | 11.42852 | 1.589329 | 3.0188 | 10.30341 | 0.6041493
46.28309 | 26.9036 | 25.32213 | 11.42769 | 1.581467 | 3.025783 | 10.26625 | 0.6024186
46.29309 | 26.8396 | 25.28963 | 11.42685 | 1.549974 | 3.032792 | 10.22928 | 0.6006963
46.30309 | 26.8139 | 25.25735 | 11.42602 | 1.556552 | 3.039828 | 10.19252 | 0.5989823
46.31309 | 26.7783 | 25.2253 | 11.42519 | 1.553002 | 3.04689 | 10.15595 | 0.5972765
46.32308 | 26.6999 | 25.19351 | 11.42435 | 1.506392 | 3.053971 | 10.1196 | 0.5955809
46.33308 | 26.6891 | 25.16191 | 11.42351 | 1.52719 | 3.061085 | 10.08342 | 0.5938912
46.34308 | 26.6304 | 25.13054 | 11.42268 | 1.499863 | 3.068224 | 10.04743 | 0.5922102
46.35308 | 26.5922 | 25.09939 | 11.42184 | 1.492813 | 3.075388 | 10.01163 | 0.5905366
46.36308 | 26.5387 | 25.06846 | 11.421 | 1.470242 | 3.082577 | 9.976013 | 0.5888717
46.37308 | 26.4886 | 25.03775 | 11.42015 | 1.45085 | 3.089791 | 9.940591 | 0.5872142
46.38307 | 26.4707 | 25.00729 | 11.41931 | 1.46341 | 3.097021 | 9.90539 | 0.5855667
46.39307 | 26.4068 | 24.97702 | 11.41847 | 1.429782 | 3.104283 | 9.870343 | 0.5839254
46.40307 | 26.354 | 24.94696 | 11.41762 | 1.407039 | 3.111567 | 9.83548 | 0.5822917
46.41307 | 26.3325 | 24.91712 | 11.41677 | 1.415383 | 3.118875 | 9.800802 | 0.5806659
46.42307 | 26.2673 | 24.88749 | 11.41593 | 1.379811 | 3.126206 | 9.766309 | 0.5790478
46.43307 | 26.2418 | 24.85807 | 11.41508 | 1.383729 | 3.133559 | 9.731999 | 0.5774375
46.44306 | 26.2037 | 24.82889 | 11.41422 | 1.374808 | 3.140927 | 9.697904 | 0.5758364
46.45306 | 26.1256 | 24.79989 | 11.41337 | 1.325707 | 3.148324 | 9.663955 | 0.5742413
46.46306 | 26.0997 | 24.7711 | 11.41252 | 1.328599 | 3.155741 | 9.630187 | 0.5726538
46.47306 | 26.0541 | 24.74251 | 11.41166 | 1.311585 | 3.16318 | 9.596598 | 0.5710739
46.48306 | 25.9977 | 24.71413 | 11.41081 | 1.283566 | 3.17064 | 9.563187 | 0.5695014
46.49305 | 25.9683 | 24.68598 | 11.40995 | 1.282316 | 3.178112 | 9.529985 | 0.5679379
46.50305 | 25.9148 | 24.65801 | 11.40909 | 1.256792 | 3.185611 | 9.496927 | 0.5663803
46.51305 | 25.8556 | 24.63023 | 11.40823 | 1.225369 | 3.193129 | 9.464043 | 0.5648301
46.52305 | 25.8385 | 24.60265 | 11.40737 | 1.235846 | 3.200666 | 9.431334 | 0.5632872
46.53305 | 25.7623 | 24.57527 | 11.4065 | 1.187027 | 3.208222 | 9.398798 | 0.5617516
46.54305 | 25.7213 | 24.54809 | 11.40564 | 1.17321 | 3.215795 | 9.366435 | 0.5602232
46.55304 | 25.6734 | 24.52113 | 11.40477 | 1.152274 | 3.223379 | 9.334272 | 0.5587035
46.56304 | 25.6432 | 24.49433 | 11.4039 | 1.14887 | 3.230987 | 9.302251 | 0.5571895
46.57304 | 25.5937 | 24.46773 | 11.40303 | 1.125974 | 3.238612 | 9.270398 | 0.5556826
46.58304 | 25.5486 | 24.44131 | 11.40216 | 1.107291 | 3.246253 | 9.238711 | 0.5541828
46.59304 | 25.5034 | 24.41508 | 11.40129 | 1.088318 | 3.253909 | 9.207193 | 0.5526901
46.60304 | 25.4584 | 24.38904 | 11.40042 | 1.069357 | 3.261581 | 9.175842 | 0.5512044
46.61303 | 25.4216 | 24.36321 | 11.39954 | 1.058386 | 3.26926 | 9.144686 | 0.549727
46.62303 | 25.3559 | 24.33754 | 11.39866 | 1.018355 | 3.27696 | 9.113666 | 0.5482552
46.63303 | 25.3222 | 24.31206 | 11.39779 | 1.010142 | 3.284675 | 9.082808 | 0.5467903
46.64303 | 25.2867 | 24.28675 | 11.39691 | 0.9999472 | 3.292402 | 9.052113 | 0.5453322
46.65303 | 25.2122 | 24.26163 | 11.39602 | 0.9505744 | 3.300143 | 9.021579 | 0.5438809
46.66303 | 25.1898 | 24.23668 | 11.39514 | 0.9531208 | 3.307895 | 8.991208 | 0.5424364
46.67302 | 25.1686 | 24.21193 | 11.39426 | 0.956667 | 3.315651 | 8.961025 | 0.5410006
46.68302 | 25.0759 | 24.18734 | 11.39337 | 0.8885633 | 3.323426 | 8.930971 | 0.5395691
46.69302 | 25.0508 | 24.16292 | 11.39248 | 0.8878846 | 3.331211 | 8.901077 | 0.5381447
46.70302 | 25.0193 | 24.13867 | 11.39159 | 0.8806341 | 3.339007 | 8.871339 | 0.536727
46.71302 | 24.9511 | 24.11459 | 11.3907 | 0.8365128 | 3.346812 | 8.841757 | 0.5353159
46.72302 | 24.9269 | 24.09068 | 11.38981 | 0.8362237 | 3.354625 | 8.812329 | 0.5339113
46.73301 | 24.898 | 24.06696 | 11.38892 | 0.8310409 | 3.36244 | 8.783088 | 0.5325146
46.74301 | 24.821 | 24.04338 | 11.38802 | 0.7776157 | 3.370269 | 8.75397 | 0.5311235
46.75301 | 24.8094 | 24.01997 | 11.38712 | 0.789428 | 3.378106 | 8.725004 | 0.529738
46.76301 | 24.7664 | 23.99673 | 11.38623 | 0.7696742 | 3.385949 | 8.696192 | 0.5283598
46.77301 | 24.7089 | 23.97364 | 11.38533 | 0.7352601 | 3.393798 | 8.66753 | 0.526987
46.78301 | 24.6767 | 23.95071 | 11.38442 | 0.7259852 | 3.401652 | 8.639018 | 0.5256215
46.793 | 24.6448 | 23.92797 | 11.38352 | 0.7168299 | 3.409503 | 8.610684 | 0.5242632
46.803 | 24.5873 | 23.90536 | 11.38261 | 0.6819395 | 3.417366 | 8.58247 | 0.5229099
46.813 | 24.5669 | 23.88291 | 11.38171 | 0.6839929 | 3.425232 | 8.554405 | 0.5215628
46.823 | 24.5192 | 23.86061 | 11.3808 | 0.6585935 | 3.433101 | 8.526485 | 0.520222
46.833 | 24.465 | 23.83846 | 11.37989 | 0.6265406 | 3.440971 | 8.498712 | 0.5188873
46.843 | 24.4709 | 23.81646 | 11.37898 | 0.6544374 | 3.448844 | 8.471083 | 0.5175587
46.85299 | 24.3812 | 23.79464 | 11.37806 | 0.5865556 | 3.456709 | 8.443633 | 0.5162376
46.86299 | 24.3473 | 23.77295 | 11.37715 | 0.5743542 | 3.464582 | 8.416294 | 0.5149213
46.87299 | 24.3552 | 23.75139 | 11.37623 | 0.6038071 | 3.472454 | 8.389095 | 0.513611
46.88299 | 24.2529 | 23.72998 | 11.37531 | 0.5229154 | 3.480325 | 8.362039 | 0.5123067
46.89299 | 24.2504 | 23.70872 | 11.37439 | 0.5416797 | 3.488194 | 8.335124 | 0.5110085
46.90298 | 24.2214 | 23.68762 | 11.37347 | 0.5337823 | 3.496053 | 8.308375 | 0.5097174
46.91298 | 24.1403 | 23.66663 | 11.37255 | 0.473666 | 3.503915 | 8.281739 | 0.5084311
46.92298 | 24.1508 | 23.64579 | 11.37162 | 0.5050098 | 3.511774 | 8.255243 | 0.5071505
46.93298 | 24.0858 | 23.62508 | 11.3707 | 0.4607166 | 3.519628 | 8.228884 | 0.5058759
46.94298 | 24.0445 | 23.60451 | 11.36977 | 0.4399888 | 3.527476 | 8.202661 | 0.5046071
46.95298 | 24.0217 | 23.58407 | 11.36884 | 0.4376259 | 3.535318 | 8.176576 | 0.5033441
46.96297 | 23.9803 | 23.56379 | 11.3679 | 0.4165126 | 3.543145 | 8.15065 | 0.5020881
46.97297 | 23.9259 | 23.54361 | 11.36697 | 0.3822871 | 3.550972 | 8.124834 | 0.5008366
46.98297 | 23.9211 | 23.52357 | 11.36603 | 0.3975329 | 3.55879 | 8.099151 | 0.4995908
46.99297 | 23.8501 | 23.50365 | 11.3651 | 0.346451 | 3.566599 | 8.073602 | 0.4983507
47.00297 | 23.8337 | 23.48386 | 11.36416 | 0.3498423 | 3.574398 | 8.048186 | 0.4971163
47.01297 | 23.8096 | 23.46419 | 11.36322 | 0.3454097 | 3.582187 | 8.0229 | 0.4958874
47.02296 | 23.7214 | 23.44466 | 11.36227 | 0.2767355 | 3.589955 | 7.99777 | 0.4946654
47.03296 | 23.7293 | 23.42524 | 11.36133 | 0.3040592 | 3.597719 | 7.972745 | 0.4934477
47.04296 | 23.6932 | 23.40594 | 11.36038 | 0.2872621 | 3.60547 | 7.94785 | 0.4922355
47.05296 | 23.6141 | 23.38675 | 11.35943 | 0.2273473 | 3.613207 | 7.923083 | 0.4910289
47.06296 | 23.6394 | 23.36768 | 11.35848 | 0.2717159 | 3.620929 | 7.898444 | 0.4898277
47.07296 | 23.5486 | 23.34873 | 11.35753 | 0.1998697 | 3.628635 | 7.873932 | 0.488632
47.08295 | 23.5598 | 23.32991 | 11.35658 | 0.2298926 | 3.636316 | 7.84957 | 0.4874429
47.09295 | 23.5088 | 23.31118 | 11.35562 | 0.1976212 | 3.643989 | 7.825309 | 0.486258
47.10295 | 23.4564 | 23.29256 | 11.35466 | 0.1638397 | 3.651644 | 7.801174 | 0.4850784
47.11295 | 23.4704 | 23.27405 | 11.3537 | 0.1963494 | 3.65928 | 7.777162 | 0.4839042
47.12295 | 23.3836 | 23.25565 | 11.35274 | 0.1279512 | 3.666896 | 7.753274 | 0.4827353
47.13295 | 23.3656 | 23.23735 | 11.35178 | 0.1282481 | 3.674491 | 7.729509 | 0.4815716
47.14294 | 23.3346 | 23.21918 | 11.35082 | 0.1154231 | 3.682058 | 7.705889 | 0.4804144
47.15294 | 23.315 | 23.20109 | 11.34985 | 0.1139145 | 3.68961 | 7.682366 | 0.4792612
47.16294 | 23.2675 | 23.1831 | 11.34888 | 0.08440346 | 3.697139 | 7.658965 | 0.4781133
47.17294 | 23.2366 | 23.16521 | 11.34791 | 0.07139444 | 3.704644 | 7.635682 | 0.4769705
47.18294 | 23.2096 | 23.14741 | 11.34694 | 0.06218748 | 3.712124 | 7.612519 | 0.4758329
47.19294 | 23.1626 | 23.12972 | 11.34596 | 0.03288388 | 3.719578 | 7.589475 | 0.4747004
47.20293 | 23.1467 | 23.11213 | 11.34499 | 0.03456865 | 3.727 | 7.566571 | 0.4735741
47.21293 | 23.0786 | 23.09462 | 11.34401 | -0.01602128 | 3.7344 | 7.543761 | 0.4724517
47.22293 | 23.084 | 23.0772 | 11.34303 | 0.006796498 | 3.741773 | 7.521068 | 0.4713344
47.23293 | 23.0685 | 23.05988 | 11.34204 | 0.008624849 | 3.749117 | 7.498491 | 0.4702221
47.24293 | 22.9643 | 23.04263 | 11.34106 | -0.07833484 | 3.756431 | 7.476028 | 0.4691148
47.25293 | 23.0065 | 23.02548 | 11.34007 | -0.01898134 | 3.763714 | 7.45368 | 0.4680124
47.26292 | 22.9192 | 23.00843 | 11.33909 | -0.08922992 | 3.770958 | 7.431468 | 0.4669161
47.27292 | 22.9149 | 22.99144 | 11.3381 | -0.07654486 | 3.778178 | 7.409347 | 0.4658236
47.28292 | 22.8891 | 22.97454 | 11.3371 | -0.08544193 | 3.785363 | 7.387338 | 0.464736
47.29292 | 22.8078 | 22.95772 | 11.33611 | -0.1499194 | 3.792515 | 7.36544 | 0.4636533
47.30292 | 22.835 | 22.94098 | 11.33511 | -0.1059757 | 3.799631 | 7.343654 | 0.4625754
47.31291 | 22.7803 | 22.92432 | 11.33412 | -0.1440244 | 3.806704 | 7.322 | 0.4615034
47.32291 | 22.7392 | 22.90774 | 11.33312 | -0.1685368 | 3.813747 | 7.300437 | 0.4604352
47.33291 | 22.7081 | 22.89122 | 11.33212 | -0.1831179 | 3.820753 | 7.278978 | 0.4593716
47.34291 | 22.6688 | 22.87478 | 11.33111 | -0.2059771 | 3.827721 | 7.257632 | 0.4583128
47.35291 | 22.6504 | 22.8584 | 11.33011 | -0.2080019 | 3.834648 | 7.236389 | 0.4572588
47.36291 | 22.6135 | 22.8421 | 11.3291 | -0.2286019 | 3.841536 | 7.21526 | 0.4562095
47.3729 | 22.566 | 22.82588 | 11.32809 | -0.2598826 | 3.848375 | 7.194254 | 0.4551658
47.3829 | 22.5517 | 22.80972 | 11.32708 | -0.2580151 | 3.85518 | 7.173334 | 0.4541258
47.3929 | 22.5094 | 22.79361 | 11.32606 | -0.284212 | 3.861941 | 7.152519 | 0.4530904
47.4029 | 22.4888 | 22.77757 | 11.32505 | -0.2887702 | 3.868659 | 7.131806 | 0.4520596
47.4129 | 22.4667 | 22.7616 | 11.32403 | -0.2948959 | 3.875332 | 7.111203 | 0.4510335
47.4229 | 22.3892 | 22.74568 | 11.32301 | -0.3564768 | 3.88196 | 7.090699 | 0.4500118
47.43289 | 22.4107 | 22.72984 | 11.32198 | -0.3191383 | 3.888535 | 7.070323 | 0.4489957
47.44289 | 22.3403 | 22.71404 | 11.32096 | -0.3737383 | 3.895069 | 7.050026 | 0.4479831
47.45289 | 22.3236 | 22.69829 | 11.31993 | -0.3746948 | 3.901555 | 7.029831 | 0.446975
47.46289 | 22.3017 | 22.68261 | 11.31891 | -0.3809066 | 3.907993 | 7.009737 | 0.4459714
47.47289 | 22.2517 | 22.66697 | 11.31787 | -0.4152713 | 3.91438 | 6.989745 | 0.4449722
47.48289 | 22.2507 | 22.65139 | 11.31684 | -0.400688 | 3.920717 | 6.969852 | 0.4439775
47.49288 | 22.1917 | 22.63587 | 11.31581 | -0.4441698 | 3.926996 | 6.950078 | 0.4429881
47.50288 | 22.1916 | 22.62039 | 11.31477 | -0.4287861 | 3.93323 | 6.930384 | 0.4420022
47.51288 | 22.1321 | 22.60495 | 11.31373 | -0.4728505 | 3.939411 | 6.910788 | 0.4410205
47.52288 | 22.1239 | 22.58956 | 11.31269 | -0.4656598 | 3.945537 | 6.89129 | 0.4400433
47.53288 | 22.0755 | 22.57421 | 11.31165 | -0.4987138 | 3.951608 | 6.871889 | 0.4390704
47.54288 | 22.0557 | 22.55891 | 11.3106 | -0.5032122 | 3.957625 | 6.852585 | 0.4381017
47.55287 | 22.0388 | 22.54367 | 11.30955 | -0.5048673 | 3.963579 | 6.833396 | 0.4371383
47.56287 | 21.9952 | 22.52845 | 11.3085 | -0.5332483 | 3.969483 | 6.814283 | 0.4361782
47.57287 | 22.0062 | 22.51327 | 11.30745 | -0.5070679 | 3.975328 | 6.795266 | 0.4352223
47.58287 | 21.9247 | 22.49813 | 11.3064 | -0.5734261 | 3.981115 | 6.776343 | 0.4342707
47.59287 | 21.9251 | 22.48302 | 11.30534 | -0.5579205 | 3.986842 | 6.757514 | 0.4333233
47.60287 | 21.9048 | 22.46795 | 11.30428 | -0.5631503 | 3.992509 | 6.738778 | 0.43238
47.61286 | 21.8741 | 22.45293 | 11.30322 | -0.5788288 | 3.99811 | 6.720154 | 0.4314417
47.62286 | 21.8513 | 22.43793 | 11.30216 | -0.5866251 | 4.003654 | 6.701604 | 0.4305067
47.63286 | 21.8178 | 22.42295 | 11.3011 | -0.6051531 | 4.009137 | 6.683145 | 0.4295759
47.64286 | 21.7951 | 22.40801 | 11.30003 | -0.6129106 | 4.014556 | 6.664778 | 0.4286491
47.65286 | 21.7766 | 22.3931 | 11.29896 | -0.6164984 | 4.019911 | 6.646502 | 0.4277264
47.66286 | 21.7537 | 22.37821 | 11.29789 | -0.6245124 | 4.025202 | 6.628316 | 0.4268078
47.67285 | 21.7229 | 22.36337 | 11.29681 | -0.6404674 | 4.030422 | 6.610237 | 0.4258941
47.68285 | 21.7096 | 22.34853 | 11.29574 | -0.6389329 | 4.035582 | 6.592229 | 0.4249835
47.69285 | 21.662 | 22.33372 | 11.29466 | -0.6717226 | 4.040675 | 6.574311 | 0.4240769
47.70285 | 21.6562 | 22.31893 | 11.29358 | -0.662735 | 4.0457 | 6.556481 | 0.4231743
47.71285 | 21.6095 | 22.30417 | 11.2925 | -0.6946689 | 4.050658 | 6.538739 | 0.4222757
47.72284 | 21.6096 | 22.28944 | 11.29141 | -0.6798373 | 4.055542 | 6.5211 | 0.421382
47.73284 | 21.5741 | 22.27471 | 11.29033 | -0.7006108 | 4.060362 | 6.503532 | 0.4204913
47.74284 | 21.5348 | 22.26 | 11.28924 | -0.7252022 | 4.065112 | 6.48605 | 0.4196044
47.75284 | 21.5411 | 22.24531 | 11.28814 | -0.7042099 | 4.069792 | 6.468653 | 0.4187214
47.76284 | 21.5103 | 22.23063 | 11.28705 | -0.7203345 | 4.0744 | 6.451342 | 0.4178423
47.77284 | 21.4889 | 22.21597 | 11.28595 | -0.7270731 | 4.078937 | 6.434115 | 0.416967
47.78283 | 21.4534 | 22.20134 | 11.28486 | -0.7479396 | 4.083397 | 6.41699 | 0.4160964
47.79283 | 21.4356 | 22.1867 | 11.28376 | -0.7511044 | 4.087789 | 6.399931 | 0.4152289
47.80283 | 21.399 | 22.17208 | 11.28265 | -0.7730812 | 4.092107 | 6.382956 | 0.414365
47.81283 | 21.3933 | 22.15747 | 11.28155 | -0.7641677 | 4.096352 | 6.366064 | 0.413505
47.82283 | 21.3569 | 22.14286 | 11.28044 | -0.7859643 | 4.100522 | 6.349255 | 0.4126487
47.83283 | 21.3423 | 22.12827 | 11.27933 | -0.7859689 | 4.104617 | 6.332527 | 0.4117962
47.84282 | 21.3066 | 22.1137 | 11.27822 | -0.8070951 | 4.108633 | 6.315896 | 0.4109482
47.85282 | 21.2987 | 22.09911 | 11.2771 | -0.8004138 | 4.112576 | 6.299331 | 0.4101031
47.86282 | 21.2543 | 22.08454 | 11.27599 | -0.8302381 | 4.116444 | 6.282846 | 0.4092617
47.87282 | 21.2484 | 22.06997 | 11.27487 | -0.8215669 | 4.120234 | 6.266442 | 0.408424
47.88282 | 21.2021 | 22.0554 | 11.27375 | -0.8532996 | 4.123947 | 6.250117 | 0.40759
47.89282 | 21.209 | 22.04084 | 11.27262 | -0.831835 | 4.127582 | 6.233871 | 0.4067596
47.90281 | 21.1634 | 22.02629 | 11.2715 | -0.8628866 | 4.131136 | 6.21772 | 0.4059336
47.91281 | 21.1624 | 22.01173 | 11.27037 | -0.8493252 | 4.134615 | 6.201632 | 0.4051104
47.92281 | 21.1346 | 21.99716 | 11.26924 | -0.8625636 | 4.138015 | 6.185621 | 0.4042908
47.93281 | 21.0941 | 21.9826 | 11.2681 | -0.8885018 | 4.141335 | 6.169688 | 0.4034748
47.94281 | 21.0902 | 21.96804 | 11.26697 | -0.8778385 | 4.144576 | 6.153832 | 0.4026624
47.95281 | 21.0407 | 21.95347 | 11.26583 | -0.9127732 | 4.147737 | 6.138053 | 0.4018534
47.9628 | 21.0576 | 21.93892 | 11.26469 | -0.8813185 | 4.150815 | 6.122364 | 0.4010488
47.9728 | 20.9972 | 21.92435 | 11.26355 | -0.9271466 | 4.153815 | 6.106737 | 0.4002469
47.9828 | 21.0054 | 21.90977 | 11.2624 | -0.9043701 | 4.156734 | 6.091185 | 0.3994485
47.9928 | 20.9591 | 21.89519 | 11.26126 | -0.9360891 | 4.159572 | 6.075708 | 0.3986537
48.0028 | 20.9495 | 21.8806 | 11.26011 | -0.9311012 | 4.162329 | 6.060305 | 0.3978622
48.0128 | 20.9222 | 21.86601 | 11.25895 | -0.9438073 | 4.165004 | 6.044976 | 0.3970743
48.02279 | 20.9121 | 21.85142 | 11.2578 | -0.9393217 | 4.167594 | 6.029737 | 0.3962904
48.03279 | 20.8646 | 21.83681 | 11.25664 | -0.9722112 | 4.170105 | 6.014554 | 0.3955093
48.04279 | 20.8719 | 21.82219 | 11.25548 | -0.9502941 | 4.172534 | 5.999445 | 0.3947316
48.05279 | 20.8246 | 21.80757 | 11.25432 | -0.9829687 | 4.174881 | 5.98441 | 0.3939573
48.06279 | 20.8275 | 21.79293 | 11.25316 | -0.9654336 | 4.177145 | 5.969446 | 0.3931862
48.07278 | 20.7747 | 21.7783 | 11.25199 | -1.003602 | 4.179324 | 5.954568 | 0.3924194
48.08278 | 20.7892 | 21.76365 | 11.25082 | -0.9744457 | 4.181422 | 5.939746 | 0.3916554
48.09278 | 20.7475 | 21.74898 | 11.24965 | -1.001478 | 4.183438 | 5.924996 | 0.3908942
48.10278 | 20.7292 | 21.7343 | 11.24848 | -1.005098 | 4.18537 | 5.910315 | 0.3901365
48.11278 | 20.7238 | 21.71961 | 11.2473 | -0.9958063 | 4.18722 | 5.895705 | 0.3893822
48.12278 | 20.6663 | 21.7049 | 11.24612 | -1.038603 | 4.188986 | 5.881166 | 0.3886311
48.13277 | 20.6798 | 21.6902 | 11.24494 | -1.010401 | 4.190668 | 5.866709 | 0.3878843
48.14277 | 20.6379 | 21.67547 | 11.24376 | -1.037574 | 4.192268 | 5.852311 | 0.3871395
48.15277 | 20.628 | 21.66073 | 11.24257 | -1.032726 | 4.193784 | 5.837973 | 0.3863985
48.16277 | 20.616 | 21.64597 | 11.24138 | -1.029972 | 4.195218 | 5.823713 | 0.3856602
48.17277 | 20.5633 | 21.6312 | 11.24019 | -1.067895 | 4.196568 | 5.809512 | 0.3849255
48.18277 | 20.5719 | 21.61641 | 11.239 | -1.044511 | 4.197836 | 5.795386 | 0.3841936
48.19276 | 20.5406 | 21.60162 | 11.2378 | -1.061022 | 4.199019 | 5.781337 | 0.3834661
48.20276 | 20.5 | 21.5868 | 11.2366 | -1.086804 | 4.20012 | 5.767341 | 0.3827408
48.21276 | 20.5096 | 21.57197 | 11.2354 | -1.06237 | 4.201139 | 5.753411 | 0.3820186
48.22276 | 20.4494 | 21.55712 | 11.2342 | -1.107719 | 4.202075 | 5.739548 | 0.3812996
48.23276 | 20.4861 | 21.54225 | 11.23299 | -1.056152 | 4.202928 | 5.72575 | 0.3805838
48.24276 | 20.4047 | 21.52737 | 11.23178 | -1.122666 | 4.203699 | 5.712014 | 0.379871
48.25275 | 20.436 | 21.51248 | 11.23057 | -1.076484 | 4.204387 | 5.698363 | 0.379162
48.26275 | 20.376 | 21.49757 | 11.22936 | -1.121567 | 4.204994 | 5.68476 | 0.3784554
48.27275 | 20.3836 | 21.48263 | 11.22814 | -1.099033 | 4.205519 | 5.671221 | 0.3777519
48.28275 | 20.3359 | 21.46768 | 11.22692 | -1.131783 | 4.205962 | 5.657747 | 0.3770515
48.29275 | 20.3344 | 21.45271 | 11.2257 | -1.118314 | 4.206323 | 5.644335 | 0.3763541
48.30275 | 20.3171 | 21.43773 | 11.22448 | -1.120628 | 4.206604 | 5.630987 | 0.3756597
48.31274 | 20.2934 | 21.42274 | 11.22325 | -1.12934 | 4.206804 | 5.617715 | 0.374969
48.32274 | 20.2623 | 21.40772 | 11.22202 | -1.145418 | 4.206923 | 5.604492 | 0.3742807
48.33274 | 20.266 | 21.39268 | 11.22079 | -1.12668 | 4.206961 | 5.591331 | 0.3735954
48.34274 | 20.2168 | 21.37762 | 11.21956 | -1.160824 | 4.20692 | 5.578233 | 0.372913
48.35274 | 20.2334 | 21.36255 | 11.21832 | -1.129149 | 4.206799 | 5.565195 | 0.3722336
48.36274 | 20.1785 | 21.34746 | 11.21708 | -1.168958 | 4.206599 | 5.55222 | 0.3715572
48.37273 | 20.2017 | 21.33236 | 11.21584 | -1.130663 | 4.20632 | 5.539318 | 0.3708844
48.38273 | 20.127 | 21.31724 | 11.2146 | -1.190235 | 4.205962 | 5.526463 | 0.3702139
48.39273 | 20.1751 | 21.30209 | 11.21335 | -1.126991 | 4.205526 | 5.513669 | 0.3695462
48.40273 | 20.0967 | 21.28693 | 11.2121 | -1.190228 | 4.205012 | 5.500935 | 0.3688816
48.41273 | 20.1331 | 21.27175 | 11.21085 | -1.138648 | 4.204421 | 5.48826 | 0.3682197
48.42273 | 20.0717 | 21.25655 | 11.20959 | -1.184851 | 4.203752 | 5.475645 | 0.3675608
48.43272 | 20.1015 | 21.24135 | 11.20834 | -1.139851 | 4.203008 | 5.4631 | 0.3669053
48.44272 | 20.048 | 21.22612 | 11.20708 | -1.178121 | 4.202187 | 5.450605 | 0.3662521
48.45272 | 20.0507 | 21.21087 | 11.20581 | -1.16017 | 4.201291 | 5.438163 | 0.3656018
48.46272 | 20.0359 | 21.19561 | 11.20455 | -1.159707 | 4.200319 | 5.425783 | 0.3649543
48.47272 | 20.0147 | 21.18032 | 11.20328 | -1.165622 | 4.199273 | 5.413458 | 0.3643096
48.48271 | 20.0004 | 21.16504 | 11.20201 | -1.16464 | 4.198154 | 5.401205 | 0.3636684
48.49271 | 19.9882 | 21.14973 | 11.20074 | -1.161525 | 4.19696 | 5.388996 | 0.3630293
48.50271 | 19.972 | 21.13439 | 11.19946 | -1.162395 | 4.195693 | 5.376844 | 0.362393
48.51271 | 19.9675 | 21.11905 | 11.19819 | -1.151548 | 4.194353 | 5.364749 | 0.3617595
48.52271 | 19.935 | 21.10368 | 11.19691 | -1.168685 | 4.192942 | 5.352709 | 0.3611288
48.53271 | 19.9429 | 21.08831 | 11.19562 | -1.145407 | 4.191459 | 5.340726 | 0.3605008
48.5427 | 19.908 | 21.07293 | 11.19434 | -1.164929 | 4.189908 | 5.328808 | 0.3598762
48.5527 | 19.9173 | 21.05752 | 11.19305 | -1.140222 | 4.188285 | 5.316936 | 0.3592537
48.5627 | 19.8742 | 21.0421 | 11.19176 | -1.167901 | 4.186591 | 5.305119 | 0.3586339
48.5727 | 19.8889 | 21.02666 | 11.19046 | -1.137765 | 4.184829 | 5.293356 | 0.3580168
48.5827 | 19.8537 | 21.01121 | 11.18917 | -1.157514 | 4.182998 | 5.281647 | 0.3574025
48.5927 | 19.8543 | 20.99575 | 11.18787 | -1.141451 | 4.1811 | 5.269994 | 0.3567908
48.60269 | 19.8256 | 20.98029 | 11.18657 | -1.15469 | 4.179137 | 5.258405 | 0.3561824
48.61269 | 19.8202 | 20.9648 | 11.18526 | -1.1446 | 4.177105 | 5.246858 | 0.3555761
48.62269 | 19.8015 | 20.9493 | 11.18395 | -1.147798 | 4.175007 | 5.235365 | 0.3549724
48.63269 | 19.7674 | 20.93378 | 11.18264 | -1.166385 | 4.172844 | 5.223925 | 0.3543714
48.64269 | 19.796 | 20.91826 | 11.18133 | -1.122259 | 4.170617 | 5.212538 | 0.353773
48.65269 | 19.7238 | 20.90272 | 11.18002 | -1.178922 | 4.168326 | 5.201203 | 0.3531772
48.66268 | 19.7699 | 20.88719 | 11.1787 | -1.11729 | 4.165975 | 5.189932 | 0.3525847
48.67268 | 19.6926 | 20.87163 | 11.17738 | -1.179032 | 4.163559 | 5.178701 | 0.3519941
48.68268 | 19.7248 | 20.85606 | 11.17605 | -1.131265 | 4.161081 | 5.167523 | 0.3514062
48.69268 | 19.6656 | 20.84049 | 11.17473 | -1.174888 | 4.158542 | 5.156396 | 0.3508208
48.70268 | 19.6767 | 20.8249 | 11.1734 | -1.148201 | 4.155944 | 5.145319 | 0.350238
48.71268 | 19.6405 | 20.80931 | 11.17207 | -1.168806 | 4.153285 | 5.134294 | 0.3496578
48.72267 | 19.6471 | 20.79372 | 11.17074 | -1.146618 | 4.150571 | 5.123331 | 0.3490807
48.73267 | 19.617 | 20.77811 | 11.1694 | -1.161107 | 4.147796 | 5.112407 | 0.3485055
48.74267 | 19.6194 | 20.76249 | 11.16806 | -1.143089 | 4.144964 | 5.101533 | 0.3479329
48.75267 | 19.5931 | 20.74686 | 11.16672 | -1.153764 | 4.142076 | 5.09071 | 0.3473629
48.76267 | 19.5756 | 20.73123 | 11.16537 | -1.155634 | 4.139132 | 5.079936 | 0.3467954
48.77267 | 19.5604 | 20.7156 | 11.16402 | -1.155197 | 4.136133 | 5.069211 | 0.3462303
48.78266 | 19.5446 | 20.69997 | 11.16267 | -1.15537 | 4.133082 | 5.058546 | 0.3456684
48.79266 | 19.5532 | 20.68432 | 11.16132 | -1.131124 | 4.129976 | 5.047919 | 0.3451083
48.80266 | 19.5095 | 20.66867 | 11.15996 | -1.159173 | 4.126817 | 5.037341 | 0.3445507
48.81266 | 19.5327 | 20.65302 | 11.15861 | -1.120319 | 4.123606 | 5.026812 | 0.3439955
48.82266 | 19.4961 | 20.63736 | 11.15724 | -1.141261 | 4.120344 | 5.01633 | 0.3434428
48.83266 | 19.5078 | 20.6217 | 11.15588 | -1.113901 | 4.117032 | 5.005897 | 0.3428926
48.84265 | 19.4778 | 20.60605 | 11.15451 | -1.128254 | 4.113674 | 4.995521 | 0.3423454
48.85265 | 19.4914 | 20.59039 | 11.15314 | -1.098992 | 4.110264 | 4.985184 | 0.3418
48.86265 | 19.4463 | 20.57473 | 11.15177 | -1.128426 | 4.106806 | 4.974892 | 0.341257
48.87265 | 19.4602 | 20.55906 | 11.1504 | -1.098861 | 4.103301 | 4.964648 | 0.3407165
48.88265 | 19.4537 | 20.5434 | 11.14902 | -1.089696 | 4.09975 | 4.95445 | 0.3401784
48.89264 | 19.4546 | 20.52775 | 11.14764 | -1.073148 | 4.096157 | 4.944309 | 0.3396431
48.90264 | 19.4248 | 20.51208 | 11.14625 | -1.087285 | 4.092516 | 4.934205 | 0.3391098
48.91264 | 19.4223 | 20.49642 | 11.14487 | -1.074124 | 4.088831 | 4.924146 | 0.3385788
48.92264 | 19.4194 | 20.48077 | 11.14348 | -1.061367 | 4.085103 | 4.914134 | 0.3380502
48.93264 | 19.4015 | 20.46511 | 11.14209 | -1.063611 | 4.081334 | 4.904167 | 0.3375239
48.94264 | 19.4169 | 20.44946 | 11.14069 | -1.032559 | 4.077522 | 4.894245 | 0.337
48.95263 | 19.3829 | 20.43383 | 11.1393 | -1.050928 | 4.073674 | 4.884379 | 0.3364789
48.96263 | 19.4133 | 20.41818 | 11.1379 | -1.004884 | 4.069783 | 4.874546 | 0.3359596
48.97263 | 19.3629 | 20.40255 | 11.13649 | -1.039647 | 4.065852 | 4.86476 | 0.3354427
48.98263 | 19.4094 | 20.38692 | 11.13509 | -0.9775154 | 4.061884 | 4.855017 | 0.3349281
48.99263 | 19.3663 | 20.37129 | 11.13368 | -1.004991 | 4.057878 | 4.84532 | 0.3344157
49.00263 | 19.4 | 20.35567 | 11.13227 | -0.9556724 | 4.053836 | 4.835665 | 0.3339057
49.01262 | 19.3472 | 20.34008 | 11.13085 | -0.9928779 | 4.049762 | 4.826064 | 0.3333985
49.02262 | 19.3824 | 20.32448 | 11.12944 | -0.9420756 | 4.04565 | 4.816498 | 0.332893
49.03262 | 19.3521 | 20.30888 | 11.12802 | -0.9567825 | 4.041503 | 4.806974 | 0.3323898
49.04262 | 19.3528 | 20.2933 | 11.12659 | -0.9404985 | 4.037323 | 4.797494 | 0.3318889
49.05262 | 19.379 | 20.27773 | 11.12517 | -0.8987251 | 4.033111 | 4.788057 | 0.3313902
49.06262 | 19.3284 | 20.26216 | 11.12374 | -0.9337622 | 4.028867 | 4.778663 | 0.3308938
49.07261 | 19.3822 | 20.24662 | 11.12231 | -0.864425 | 4.024597 | 4.76932 | 0.3304001
49.08261 | 19.3216 | 20.23109 | 11.12087 | -0.9094854 | 4.020292 | 4.760011 | 0.3299083
49.09261 | 19.3746 | 20.21556 | 11.11944 | -0.8409569 | 4.015958 | 4.750743 | 0.3294184
49.10261 | 19.3122 | 20.20004 | 11.118 | -0.887842 | 4.011596 | 4.741518 | 0.3289308
49.11261 | 19.3628 | 20.18454 | 11.11655 | -0.8217406 | 4.007206 | 4.732334 | 0.3284455
49.12261 | 19.3099 | 20.16905 | 11.11511 | -0.8591527 | 4.002789 | 4.723192 | 0.3279624
49.1326 | 19.3452 | 20.1536 | 11.11366 | -0.8083951 | 3.998351 | 4.7141 | 0.3274819
49.1426 | 19.3235 | 20.13814 | 11.11221 | -0.8146375 | 3.993883 | 4.70504 | 0.3270031
49.1526 | 19.34 | 20.1227 | 11.11076 | -0.782696 | 3.989391 | 4.696022 | 0.3265268
49.1626 | 19.3185 | 20.10727 | 11.1093 | -0.7887702 | 3.984875 | 4.687043 | 0.3260521
49.1726 | 19.3409 | 20.09186 | 11.10784 | -0.7509614 | 3.980336 | 4.678106 | 0.3255799
49.1826 | 19.3167 | 20.07647 | 11.10638 | -0.7597706 | 3.975774 | 4.669209 | 0.3251098
49.19259 | 19.3199 | 20.06112 | 11.10491 | -0.7412152 | 3.971196 | 4.660363 | 0.3246423
49.20259 | 19.3059 | 20.04576 | 11.10344 | -0.739858 | 3.966593 | 4.651544 | 0.3241765
49.21259 | 19.3181 | 20.03043 | 11.10197 | -0.7123256 | 3.96197 | 4.642769 | 0.3237129
49.22259 | 19.3266 | 20.01511 | 11.1005 | -0.6885075 | 3.957327 | 4.634029 | 0.3232514
49.23259 | 19.3282 | 19.99981 | 11.09902 | -0.6716121 | 3.952667 | 4.625331 | 0.3227919
49.24259 | 19.305 | 19.98454 | 11.09754 | -0.6795375 | 3.947988 | 4.616672 | 0.3223344
49.25258 | 19.3329 | 19.9693 | 11.09606 | -0.6363995 | 3.943297 | 4.608061 | 0.3218797
49.26258 | 19.2897 | 19.95407 | 11.09458 | -0.6643707 | 3.938586 | 4.599482 | 0.3214265
49.27258 | 19.337 | 19.93886 | 11.09309 | -0.6018593 | 3.933859 | 4.590937 | 0.3209755
49.28258 | 19.2946 | 19.92368 | 11.0916 | -0.6290759 | 3.929117 | 4.582436 | 0.3205265
49.29258 | 19.3193 | 19.90851 | 11.0901 | -0.589211 | 3.924362 | 4.573968 | 0.3200795
49.30257 | 19.3076 | 19.89339 | 11.08861 | -0.5857895 | 3.919597 | 4.565551 | 0.3196351
49.31257 | 19.3085 | 19.87828 | 11.08711 | -0.5697756 | 3.914816 | 4.557162 | 0.3191923
49.32257 | 19.3104 | 19.86319 | 11.0856 | -0.5527862 | 3.910022 | 4.54881 | 0.3187515
49.33257 | 19.3054 | 19.84812 | 11.0841 | -0.5427227 | 3.905218 | 4.540496 | 0.3183128
49.34257 | 19.3154 | 19.83309 | 11.08259 | -0.5176854 | 3.900402 | 4.532219 | 0.3178761
49.35257 | 19.2908 | 19.81807 | 11.08108 | -0.5272748 | 3.895577 | 4.52398 | 0.3174415
49.36256 | 19.2865 | 19.80311 | 11.07956 | -0.5166054 | 3.890748 | 4.515785 | 0.3170092
49.37256 | 19.2953 | 19.78815 | 11.07805 | -0.4928483 | 3.885905 | 4.507619 | 0.3165786
49.38256 | 19.2631 | 19.77322 | 11.07653 | -0.5101203 | 3.881054 | 4.499491 | 0.31615
49.39256 | 19.2915 | 19.75832 | 11.075 | -0.4668204 | 3.876196 | 4.491399 | 0.3157234
49.40256 | 19.2563 | 19.74345 | 11.07348 | -0.4871496 | 3.871332 | 4.483343 | 0.3152988
49.41256 | 19.2852 | 19.72861 | 11.07195 | -0.4434081 | 3.866462 | 4.475323 | 0.3148762
49.42255 | 19.2346 | 19.71381 | 11.07042 | -0.4792107 | 3.861592 | 4.467347 | 0.314456
49.43255 | 19.2377 | 19.69903 | 11.06888 | -0.4613295 | 3.856712 | 4.4594 | 0.3140373
49.44255 | 19.2225 | 19.68428 | 11.06734 | -0.4617787 | 3.851828 | 4.451488 | 0.3136206
49.45255 | 19.2107 | 19.66956 | 11.0658 | -0.4588596 | 3.84694 | 4.443611 | 0.3132059
49.46255 | 19.2162 | 19.65487 | 11.06426 | -0.438672 | 3.842051 | 4.43577 | 0.3127931
49.47255 | 19.1786 | 19.64022 | 11.06271 | -0.4616169 | 3.837159 | 4.427965 | 0.3123823
49.48254 | 19.1679 | 19.62561 | 11.06116 | -0.4577082 | 3.83227 | 4.420202 | 0.3119738
49.49254 | 19.1719 | 19.61102 | 11.05961 | -0.4391183 | 3.827375 | 4.412466 | 0.3115669
49.50254 | 19.1204 | 19.59646 | 11.05805 | -0.4760619 | 3.822481 | 4.404765 | 0.3111618
49.51254 | 19.1459 | 19.58194 | 11.0565 | -0.4360396 | 3.817586 | 4.397099 | 0.3107588
49.52254 | 19.0898 | 19.56745 | 11.05493 | -0.4776514 | 3.812692 | 4.389467 | 0.3103576
49.53254 | 19.0968 | 19.553 | 11.05337 | -0.4561977 | 3.8078 | 4.381869 | 0.3099584
49.54253 | 19.048 | 19.53859 | 11.0518 | -0.4905949 | 3.802916 | 4.374313 | 0.3095614
49.55253 | 19.0476 | 19.52421 | 11.05023 | -0.4766119 | 3.798028 | 4.366784 | 0.309166
49.56253 | 19.0307 | 19.50986 | 11.04866 | -0.4791647 | 3.793144 | 4.359288 | 0.3087724
49.57253 | 19.0125 | 19.49555 | 11.04708 | -0.483054 | 3.788263 | 4.351826 | 0.3083808
49.58253 | 18.9819 | 19.48128 | 11.04551 | -0.4993799 | 3.783386 | 4.344397 | 0.307991
49.59253 | 18.9757 | 19.46704 | 11.04392 | -0.4913424 | 3.778514 | 4.337002 | 0.3076031
49.60252 | 18.914 | 19.45286 | 11.04234 | -0.5388567 | 3.773652 | 4.329647 | 0.3072175
49.61252 | 18.9521 | 19.43869 | 11.04075 | -0.4865946 | 3.768791 | 4.322319 | 0.3068333
49.62252 | 18.8727 | 19.42457 | 11.03916 | -0.5518712 | 3.763937 | 4.315023 | 0.306451
49.63252 | 18.9038 | 19.41049 | 11.03757 | -0.5066853 | 3.759088 | 4.30776 | 0.3060706
49.64252 | 18.8395 | 19.39644 | 11.03597 | -0.5569389 | 3.754248 | 4.300529 | 0.305692
49.65252 | 18.8518 | 19.38243 | 11.03437 | -0.5306316 | 3.749415 | 4.293332 | 0.3053152
49.66251 | 18.8064 | 19.36848 | 11.03277 | -0.5620772 | 3.744595 | 4.286173 | 0.3049407
49.67251 | 18.8079 | 19.35455 | 11.03116 | -0.5466493 | 3.73978 | 4.27904 | 0.3045676
49.68251 | 18.7676 | 19.34066 | 11.02955 | -0.5730612 | 3.734973 | 4.271938 | 0.3041964
49.69251 | 18.7518 | 19.32681 | 11.02794 | -0.5750141 | 3.730177 | 4.264869 | 0.3038269
49.70251 | 18.7113 | 19.31301 | 11.02633 | -0.6017073 | 3.72539 | 4.257832 | 0.3034593
49.7125 | 18.7315 | 19.29926 | 11.02471 | -0.5677555 | 3.720619 | 4.250833 | 0.3030939
49.7225 | 18.6649 | 19.28553 | 11.02309 | -0.6206313 | 3.715854 | 4.243858 | 0.3027299
49.7325 | 18.6888 | 19.27185 | 11.02147 | -0.5830493 | 3.711101 | 4.236915 | 0.3023677
49.7425 | 18.6447 | 19.25821 | 11.01984 | -0.613509 | 3.706359 | 4.230004 | 0.3020073
49.7525 | 18.6272 | 19.24461 | 11.01821 | -0.6174114 | 3.70163 | 4.223123 | 0.3016487
49.7625 | 18.6155 | 19.23106 | 11.01658 | -0.615556 | 3.696914 | 4.216274 | 0.3012919
49.77249 | 18.5758 | 19.21756 | 11.01494 | -0.6417579 | 3.692217 | 4.209461 | 0.3009372
49.78249 | 18.5924 | 19.20409 | 11.0133 | -0.61169 | 3.687529 | 4.202674 | 0.3005839
49.79249 | 18.5313 | 19.19066 | 11.01166 | -0.6593623 | 3.682853 | 4.195916 | 0.3002324
49.80249 | 18.5401 | 19.17728 | 11.01002 | -0.6371818 | 3.678193 | 4.18919 | 0.2998827
49.81249 | 18.5025 | 19.16394 | 11.00837 | -0.661443 | 3.673547 | 4.182492 | 0.2995347
49.82249 | 18.4966 | 19.15065 | 11.00672 | -0.6540489581 | 3.668917 | 4.175825 | 0.2991884
49.83248 | 18.4632 | 19.13741 | 11.00507 | -0.6742138 | 3.664307 | 4.169197 | 0.2988443
49.84248 | 18.4648 | 19.12421 | 11.00341 | -0.6594081 | 3.659709 | 4.162589 | 0.2985016
49.85248 | 18.4061 | 19.11105 | 11.00175 | -0.7049497 | 3.655127 | 4.156013 | 0.2981606
49.86248 | 18.4295 | 19.09793 | 11.00009 | -0.6684342 | 3.650561 | 4.149465 | 0.2978213
49.87248 | 18.3703 | 19.08487 | 10.99842 | -0.7145663 | 3.646013 | 4.142949 | 0.2974838
49.88248 | 18.3691 | 19.07184 | 10.99675 | -0.7027419 | 3.641483 | 4.136459 | 0.297148
49.89247 | 18.3459 | 19.05888 | 10.99508 | -0.7129784 | 3.636975 | 4.130008 | 0.2968142
49.90247 | 18.3255 | 19.04595 | 10.99341 | -0.7204474 | 3.63248 | 4.123578 | 0.2964819
49.91247 | 18.3173 | 19.03306 | 10.99173 | -0.7157623 | 3.628005 | 4.117178 | 0.2961512
49.92247 | 18.2818 | 19.02022 | 10.99005 | -0.7384244 | 3.623548 | 4.110806 | 0.2958222
49.93247 | 18.2626 | 19.00743 | 10.98836 | -0.7448325 | 3.61911 | 4.104463 | 0.295495
49.94247 | 18.2496 | 18.99469 | 10.98668 | -0.745088 | 3.614693 | 4.098149 | 0.2951694
49.95246 | 18.2417 | 18.982 | 10.98499 | -0.7403032 | 3.610299 | 4.09187 | 0.2948459
49.96246 | 18.1989 | 18.96935 | 10.9833 | -0.7704537 | 3.605922 | 4.085613 | 0.2945237
49.97246 | 18.2139 | 18.95675 | 10.9816 | -0.742851 | 3.601564 | 4.079384 | 0.2942032
49.98246 | 18.1568 | 18.9442 | 10.9799 | -0.787396 | 3.597228 | 4.073183 | 0.2938844
49.99246 | 18.1833 | 18.93169 | 10.9782 | -0.7483894 | 3.592913 | 4.067011 | 0.2935672
50.00246 | 18.1215 | 18.91923 | 10.97649 | -0.7977306 | 3.588619 | 4.060867 | 0.2932517
50.01245 | 18.1319 | 18.90683 | 10.97479 | -0.7749319 | 3.584351 | 4.054756 | 0.2929382
50.02245 | 18.1008 | 18.89447 | 10.97308 | -0.7936701 | 3.580101 | 4.048667 | 0.2926261
50.03245 | 18.0789 | 18.88216 | 10.97136 | -0.8032564 | 3.575874 | 4.042606 | 0.2923156
50.04245 | 18.0768 | 18.86989 | 10.96964 | -0.7930914 | 3.571669 | 4.036572 | 0.2920068
50.05245 | 18.0482 | 18.85768 | 10.96792 | -0.8094758 | 3.567486 | 4.030566 | 0.2916996
50.06244 | 18.0344 | 18.84552 | 10.9662 | -0.8111211 | 3.563332 | 4.024593 | 0.2913943
50.07244 | 18.024 | 18.8334 | 10.96448 | -0.8094033 | 3.559196 | 4.018641 | 0.2910905
50.08244 | 18.0167 | 18.82134 | 10.96275 | -0.8046351 | 3.555084 | 4.012716 | 0.2907882
50.09244 | 17.9706 | 18.80932 | 10.96101 | -0.8387167 | 3.550996 | 4.006819 | 0.2904875
50.10244 | 17.9853 | 18.79735 | 10.95928 | -0.8120471 | 3.546932 | 4.000948 | 0.2901884
50.11244 | 17.9327 | 18.78543 | 10.95754 | -0.8527279 | 3.542893 | 3.995104 | 0.2898911
50.12243 | 17.9478 | 18.77357 | 10.9558 | -0.8257701 | 3.538882 | 3.989292 | 0.2895956
50.13243 | 17.9174 | 18.76175 | 10.95406 | -0.8443505 | 3.534892 | 3.983501 | 0.2893014
50.14243 | 17.9017 | 18.74998 | 10.95231 | -0.8482817 | 3.530928 | 3.977737 | 0.2890089
50.15243 | 17.9033 | 18.73826 | 10.95056 | -0.8349626 | 3.526989 | 3.971998 | 0.288718
50.16243 | 17.8572 | 18.72659 | 10.9488 | -0.869394 | 3.523075 | 3.966287 | 0.2884286
50.17243 | 17.8842 | 18.71498 | 10.94705 | -0.830776 | 3.519187 | 3.960601 | 0.2881408
50.18242 | 17.8249 | 18.70342 | 10.94529 | -0.8785202 | 3.515329 | 3.954947 | 0.287855
50.19242 | 17.8465 | 18.6919 | 10.94353 | -0.8454033 | 3.511494 | 3.949313 | 0.2875704
50.20242 | 17.8012 | 18.68044 | 10.94176 | -0.8792377 | 3.507685 | 3.943705 | 0.2872875
50.21242 | 17.7904 | 18.66902 | 10.93999 | -0.8786224 | 3.503903 | 3.938122 | 0.2870061
50.22242 | 17.8048 | 18.65766 | 10.93822 | -0.8528587 | 3.500147 | 3.932566 | 0.2867263
50.23242 | 17.7622 | 18.64635 | 10.93644 | -0.8841461 | 3.496419 | 3.927035 | 0.286448
50.24241 | 17.7743 | 18.6351 | 10.93467 | -0.8607953 | 3.492721 | 3.921534 | 0.2861717
50.25241 | 17.7332 | 18.62389 | 10.93289 | -0.8906851 | 3.489048 | 3.916054 | 0.2858966
50.26241 | 17.7392 | 18.61273 | 10.9311 | -0.8735264 | 3.485402 | 3.910599 | 0.2856231
50.27241 | 17.7275 | 18.60162 | 10.92931 | -0.8741191 | 3.481784 | 3.905169 | 0.2853511
50.28241 | 17.7225 | 18.59056 | 10.92752 | -0.868063 | 3.478194 | 3.899764 | 0.2850807
50.29241 | 17.6962 | 18.57956 | 10.92573 | -0.8833594 | 3.474633 | 3.894384 | 0.2848118
50.3024 | 17.6935 | 18.56862 | 10.92394 | -0.8751173 | 3.471103 | 3.889033 | 0.2845448
50.3124 | 17.6797 | 18.55772 | 10.92214 | -0.8780169 | 3.467598 | 3.883703 | 0.284279
50.3224 | 17.6737 | 18.54687 | 10.92033 | -0.873168 | 3.464122 | 3.878397 | 0.2840148
50.3324 | 17.673 | 18.53607 | 10.91853 | -0.8630712 | 3.460675 | 3.873116 | 0.2837522
50.3424 | 17.6375 | 18.52533 | 10.91672 | -0.8878261 | 3.457257 | 3.867858 | 0.283491
50.3524 | 17.6651 | 18.51463 | 10.91491 | -0.8495335 | 3.453868 | 3.862626 | 0.2832315
50.36239 | 17.5951 | 18.504 | 10.9131 | -0.908903 | 3.450512 | 3.857423 | 0.2829736
50.37239 | 17.6351 | 18.49341 | 10.91128 | -0.8583147 | 3.447182 | 3.852239 | 0.2827171
50.38239 | 17.6112 | 18.48288 | 10.90946 | -0.871678 | 3.443882 | 3.847078 | 0.282462
50.39239 | 17.5873 | 18.47239 | 10.90763 | -0.8850939 | 3.440611 | 3.841942 | 0.2822086
50.40239 | 17.6226 | 18.46196 | 10.90581 | -0.8393622 | 3.43737 | 3.83683 | 0.2819566
50.41239 | 17.5611 | 18.45158 | 10.90397 | -0.8904828 | 3.43416 | 3.831742 | 0.2817061
50.42238 | 17.583 | 18.44127 | 10.90214 | -0.8582659 | 3.430983 | 3.826682 | 0.2814574
50.43238 | 17.5552 | 18.43099 | 10.90031 | -0.8757918 | 3.427833 | 3.821641 | 0.28121
50.44238 | 17.542 | 18.42077 | 10.89847 | -0.8787691 | 3.424714 | 3.816623 | 0.280964
50.45238 | 17.5665 | 18.4106 | 10.89663 | -0.8440998 | 3.421625 | 3.811629 | 0.2807195
50.46238 | 17.5252 | 18.40048 | 10.89478 | -0.8752825 | 3.418568 | 3.806658 | 0.2804766
50.47237 | 17.5452 | 18.39043 | 10.89293 | -0.8452285 | 3.415544 | 3.801716 | 0.2802355
50.48237 | 17.505 | 18.38042 | 10.89108 | -0.8754161 | 3.412548 | 3.796791 | 0.2799954
50.49237 | 17.4916 | 18.37046 | 10.88923 | -0.8788572 | 3.409583 | 3.791891 | 0.279757
50.50237 | 17.5096 | 18.36055 | 10.88737 | -0.8509512 | 3.406649 | 3.787013 | 0.27952
50.51237 | 17.479 | 18.3507 | 10.88551 | -0.8716973 | 3.403747 | 3.782158 | 0.2792846
50.52237 | 17.4763 | 18.3409 | 10.88364 | -0.8645955 | 3.400876 | 3.777325 | 0.2790505
50.53236 | 17.4575 | 18.33116 | 10.88178 | -0.8736575 | 3.39804 | 3.77252 | 0.2788181
50.54236 | 17.4615 | 18.32146 | 10.87991 | -0.8599621 | 3.395232 | 3.767734 | 0.2785872
50.55236 | 17.4291 | 18.31182 | 10.87804 | -0.8827183 | 3.392456 | 3.762969 | 0.2783576
50.56236 | 17.4323 | 18.30223 | 10.87616 | -0.8699288 | 3.389712 | 3.758227 | 0.2781294
50.57236 | 17.4242 | 18.29269 | 10.87428 | -0.8684918 | 3.387 | 3.753508 | 0.2779027
50.58236 | 17.4044 | 18.28321 | 10.8724 | -0.8788074 | 3.38432 | 3.748811 | 0.2776776
50.59235 | 17.416 | 18.27378 | 10.87051 | -0.8577848 | 3.381675 | 3.744141 | 0.277454
50.60235 | 17.3646 | 18.26441 | 10.86863 | -0.8998076 | 3.379059 | 3.73949 | 0.2772318
50.61235 | 17.3865 | 18.25508 | 10.86673 | -0.8685801 | 3.376476 | 3.734858 | 0.2770109
50.62235 | 17.3585 | 18.24581 | 10.86484 | -0.8873084 | 3.373925 | 3.730251 | 0.2767916
50.63235 | 17.3574 | 18.23659 | 10.86294 | -0.8791867 | 3.371407 | 3.725664 | 0.2765736
50.64235 | 17.367 | 18.22742 | 10.86104 | -0.8604195 | 3.368921 | 3.721099 | 0.2763572
50.65234 | 17.3226 | 18.21832 | 10.85914 | -0.8957158 | 3.366471 | 3.716562 | 0.2761424
50.66234 | 17.3332 | 18.20925 | 10.85723 | -0.8760525 | 3.364051 | 3.71204 | 0.2759288
50.67234 | 17.318 | 18.20024 | 10.85532 | -0.8822448 | 3.361663 | 3.707542 | 0.2757166
50.68234 | 17.3044 | 18.19129 | 10.85341 | -0.8868866 | 3.359308 | 3.703063 | 0.2755059
50.69234 | 17.3186 | 18.18238 | 10.85149 | -0.8637848 | 3.356986 | 3.698608 | 0.2752966
50.70234 | 17.2852 | 18.17353 | 10.84957 | -0.8883344 | 3.354697 | 3.694174 | 0.2750888
50.71233 | 17.2879 | 18.16475 | 10.84765 | -0.876846 | 3.352445 | 3.689765 | 0.2748826
50.72233 | 17.2781 | 18.156 | 10.84573 | -0.8779013 | 3.350222 | 3.685373 | 0.2746776
50.73233 | 17.277 | 18.14731 | 10.8438 | -0.8703087 | 3.348033 | 3.681001 | 0.274474
50.74233 | 17.2876 | 18.13867 | 10.84187 | -0.8510695 | 3.345877 | 3.676652 | 0.2742718
50.75233 | 17.2433 | 18.13008 | 10.83993 | -0.8867827 | 3.343754 | 3.672323 | 0.2740711
50.76233 | 17.2742 | 18.12155 | 10.838 | -0.8473489 | 3.341665 | 3.668015 | 0.2738718
50.77232 | 17.2538 | 18.11308 | 10.83606 | -0.8592759 | 3.339611 | 3.663733 | 0.2736741
50.78232 | 17.2553 | 18.10465 | 10.83411 | -0.8493472 | 3.337588 | 3.659467 | 0.2734776
50.79232 | 17.2674 | 18.09627 | 10.83217 | -0.8288713 | 3.335599 | 3.655222 | 0.2732825
50.80232 | 17.2266 | 18.08795 | 10.83022 | -0.861348 | 3.333644 | 3.650997 | 0.2730888
50.81232 | 17.2478 | 18.07968 | 10.82826 | -0.8318771 | 3.331722 | 3.646793 | 0.2728966
50.82232 | 17.2405 | 18.07146 | 10.82631 | -0.8309589 | 3.329834 | 3.64261 | 0.2727057
50.83231 | 17.2374 | 18.0633 | 10.82435 | -0.8259009 | 3.327981 | 3.638451 | 0.2725165
50.84231 | 17.2554 | 18.05519 | 10.82239 | -0.7997876 | 3.326161 | 3.634309 | 0.2723284
50.85231 | 17.1971 | 18.04713 | 10.82042 | -0.8500267 | 3.324374 | 3.630187 | 0.2721417
50.86231 | 17.2249 | 18.03912 | 10.81846 | -0.8142187 | 3.322621 | 3.626085 | 0.2719565
50.87231 | 17.2457 | 18.03116 | 10.81648 | -0.7854625 | 3.320901 | 3.622004 | 0.2717726
50.8823 | 17.2041 | 18.02327 | 10.81451 | -0.8191684 | 3.319219 | 3.617947 | 0.2715903
50.8923 | 17.2422 | 18.01541 | 10.81253 | -0.7732148 | 3.317565 | 3.613905 | 0.2714092
50.9023 | 17.2025 | 18.00762 | 10.81055 | -0.8051158 | 3.315948 | 3.609884 | 0.2712295
50.9123 | 17.2095 | 17.99987 | 10.80857 | -0.7903685 | 3.314364 | 3.605883 | 0.2710512
50.9223 | 17.2279 | 17.99217 | 10.80658 | -0.764275 | 3.312815 | 3.601902 | 0.2708743
50.9323 | 17.187 | 17.98453 | 10.80459 | -0.797532 | 3.311299 | 3.59794 | 0.2706987
50.94229 | 17.202 | 17.97695 | 10.8026 | -0.7749503 | 3.30982 | 3.594003 | 0.2705247
50.95229 | 17.1989 | 17.96941 | 10.80061 | -0.7705121 | 3.308372 | 3.590081 | 0.2703519
50.96229 | 17.1943 | 17.96193 | 10.79861 | -0.7676254 | 3.306959 | 3.586178 | 0.2701805
50.97229 | 17.2078 | 17.95449 | 10.79661 | -0.7466916 | 3.30558 | 3.582295 | 0.2700104
50.98229 | 17.1683 | 17.94711 | 10.7946 | -0.7788093 | 3.304234 | 3.578432 | 0.2698417
50.99229 | 17.1783 | 17.93978 | 10.79259 | -0.7614791 | 3.302923 | 3.574588 | 0.2696744
51.00228 | 17.1874 | 17.93251 | 10.79058 | -0.7451068 | 3.301647 | 3.570767 | 0.2695086
51.01228 | 17.1571 | 17.92528 | 10.78857 | -0.7681799 | 3.300404 | 3.566962 | 0.2693441
51.02228 | 17.1694 | 17.91811 | 10.78655 | -0.748705 | 3.299195 | 3.563177 | 0.2691809
51.03228 | 17.1585 | 17.91098 | 10.78453 | -0.7524807 | 3.29802 | 3.55941 | 0.269019
51.04228 | 17.1615 | 17.90391 | 10.78251 | -0.7424088 | 3.29688 | 3.555662 | 0.2688585
51.05228 | 17.154 | 17.89689 | 10.78048 | -0.7428881 | 3.295773 | 3.551934 | 0.2686994
51.06227 | 17.1514 | 17.88993 | 10.77845 | -0.7385258 | 3.294702 | 3.548228 | 0.2685418
51.07227 | 17.136 | 17.88301 | 10.77642 | -0.7470081 | 3.293664 | 3.544537 | 0.2683854
51.08227 | 17.1493 | 17.87614 | 10.77439 | -0.7268417 | 3.292659 | 3.540866 | 0.2682303
51.09227 | 17.1254 | 17.86933 | 10.77235 | -0.7439262 | 3.291689 | 3.537213 | 0.2680766
51.10227 | 17.1313 | 17.86256 | 10.77031 | -0.7312623 | 3.290753 | 3.533579 | 0.2679242
51.11227 | 17.1242 | 17.85585 | 10.76826 | -0.7316494 | 3.289851 | 3.529964 | 0.2677732
51.12226 | 17.1282 | 17.84919 | 10.76621 | -0.7209941 | 3.288984 | 3.526371 | 0.2676237
51.13226 | 17.1226 | 17.84258 | 10.76416 | -0.7199839 | 3.288151 | 3.522793 | 0.2674755
51.14226 | 17.1196 | 17.83602 | 10.76211 | -0.7164235 | 3.287351 | 3.519234 | 0.2673285
51.15226 | 17.1107 | 17.82951 | 10.76005 | -0.7188141 | 3.286585 | 3.515693 | 0.2671828
51.16226 | 17.1121 | 17.82306 | 10.75799 | -0.7109557 | 3.285854 | 3.512171 | 0.2670386
51.17226 | 17.1019 | 17.81665 | 10.75593 | -0.7147476 | 3.285156 | 3.508666 | 0.2668957
51.18225 | 17.0953 | 17.8103 | 10.75387 | -0.7149968 | 3.284493 | 3.505184 | 0.2667542
51.19225 | 17.1004 | 17.80399 | 10.7518 | -0.7035899 | 3.283863 | 3.501717 | 0.266614
51.20225 | 17.0843 | 17.79773 | 10.74972 | -0.7134337 | 3.283267 | 3.498268 | 0.266475
51.21225 | 17.0978 | 17.79153 | 10.74765 | -0.6937278 | 3.282705 | 3.494837 | 0.2663375
51.22225 | 17.083 | 17.78537 | 10.74557 | -0.7023718 | 3.282176 | 3.491424 | 0.2662012
51.23225 | 17.0767 | 17.77927 | 10.74349 | -0.7025662 | 3.281682 | 3.488029 | 0.2660663
51.24224 | 17.0742 | 17.77322 | 10.74141 | -0.6990166 | 3.281222 | 3.484656 | 0.2659328
51.25224 | 17.0743 | 17.76721 | 10.73932 | -0.692911 | 3.280795 | 3.481297 | 0.2658006
51.26224 | 17.0701 | 17.76126 | 10.73723 | -0.6911554 | 3.280401 | 3.477956 | 0.2656697
51.27224 | 17.0643 | 17.75535 | 10.73513 | -0.6910495 | 3.280042 | 3.474633 | 0.2655401
51.28224 | 17.0523 | 17.74949 | 10.73304 | -0.6971934 | 3.279716 | 3.471328 | 0.2654118
51.29223 | 17.059 | 17.74369 | 10.73094 | -0.6846926 | 3.279423 | 3.468044 | 0.265285
51.30223 | 17.0528 | 17.73794 | 10.72884 | -0.6851351 | 3.279164 | 3.464774 | 0.2651594
51.31223 | 17.0427 | 17.73223 | 10.72673 | -0.6895274 | 3.278939 | 3.461522 | 0.2650351
51.32223 | 17.0383 | 17.72657 | 10.72462 | -0.6882688 | 3.278746 | 3.458287 | 0.2649121
51.33223 | 17.032 | 17.72096 | 10.72251 | -0.6889597 | 3.278588 | 3.45507 | 0.2647905
51.34223 | 17.0276 | 17.7154 | 10.7204 | -0.6877996 | 3.278462 | 3.451871 | 0.2646701
51.35222 | 17.012 | 17.70989 | 10.71828 | -0.6978937 | 3.27837 | 3.448692 | 0.2645512
51.36222 | 17.0053 | 17.70443 | 10.71616 | -0.6991314 | 3.27831 | 3.445528 | 0.2644336
51.37222 | 17.0107 | 17.69902 | 10.71404 | -0.688318 | 3.278284 | 3.44238 | 0.2643172
51.38222 | 17.0045 | 17.69365 | 10.71191 | -0.6891526 | 3.278292 | 3.43925 | 0.2642021
51.39222 | 16.9892 | 17.68834 | 10.70978 | -0.6991363 | 3.278331 | 3.436137 | 0.2640884
51.40222 | 16.9834 | 17.68307 | 10.70765 | -0.6996684 | 3.278404 | 3.433042 | 0.263976
51.41221 | 16.9781 | 17.67785 | 10.70551 | -0.6997533 | 3.27851 | 3.429967 | 0.263865
51.42221 | 16.9804 | 17.67268 | 10.70337 | -0.692282 | 3.278648 | 3.426906 | 0.2637552
51.43221 | 16.973 | 17.66756 | 10.70123 | -0.6945587 | 3.278819 | 3.423862 | 0.2636467
51.44221 | 16.9549 | 17.66248 | 10.69909 | -0.7075828 | 3.279023 | 3.420835 | 0.2635395
51.45221 | 16.9656 | 17.65745 | 10.69694 | -0.6918544 | 3.279259 | 3.417824 | 0.2634336
51.46221 | 16.9503 | 17.65247 | 10.69479 | -0.7021747 | 3.279528 | 3.414831 | 0.2633291
51.4722 | 16.9425 | 17.64755 | 10.69263 | -0.7050469 | 3.279828 | 3.411858 | 0.2632259
51.4822 | 16.9454 | 17.64266 | 10.69048 | -0.6972614 | 3.280161 | 3.408899 | 0.263124
51.4922 | 16.9341 | 17.63782 | 10.68832 | -0.7037234 | 3.280527 | 3.405956 | 0.2630233
51.5022 | 16.9321 | 17.63303 | 10.68615 | -0.7009323 | 3.280924 | 3.40303 | 0.2629241
51.5122 | 16.9242 | 17.62829 | 10.68399 | -0.7040882 | 3.281353 | 3.400121 | 0.2628261
51.5222 | 16.9247 | 17.62359 | 10.68182 | -0.698891 | 3.281815 | 3.397228 | 0.2627293
51.53219 | 16.9304 | 17.61895 | 10.67965 | -0.6885453 | 3.282307 | 3.394355 | 0.2626341
51.54219 | 16.9206 | 17.61434 | 10.67747 | -0.6937414 | 3.282832 | 3.391496 | 0.26254
51.55219 | 16.9087 | 17.60978 | 10.6753 | -0.7010837 | 3.283388 | 3.388653 | 0.2624471
51.56219 | 16.9164 | 17.60527 | 10.67311 | -0.6888723 | 3.283976 | 3.385827 | 0.2623556
51.57219 | 16.9155 | 17.60081 | 10.67093 | -0.6853071 | 3.284595 | 3.383017 | 0.2622655
51.58219 | 16.9101 | 17.59639 | 10.66874 | -0.6862875 | 3.285245 | 3.380223 | 0.2621766
51.59218 | 16.9085 | 17.59202 | 10.66655 | -0.6835185 | 3.285925 | 3.377449 | 0.2620891
51.60218 | 16.9089 | 17.58769 | 10.66436 | -0.6787908 | 3.286638 | 3.374688 | 0.2620028
51.61218 | 16.9086 | 17.58341 | 10.66217 | -0.674808 | 3.287381 | 3.371944 | 0.2619178
51.62218 | 16.9099 | 17.57917 | 10.65997 | -0.6692721 | 3.288155 | 3.369217 | 0.2618341
51.63218 | 16.9131 | 17.57498 | 10.65776 | -0.6618786 | 3.288959 | 3.366504 | 0.2617518
51.64218 | 16.9078 | 17.57083 | 10.65556 | -0.6630314 | 3.289794 | 3.363808 | 0.2616707
51.65217 | 16.9181 | 17.56673 | 10.65335 | -0.6486344 | 3.290658 | 3.361132 | 0.261591
51.66217 | 16.9064 | 17.56268 | 10.65114 | -0.6562753 | 3.291554 | 3.358467 | 0.2615125
51.67217 | 16.9048 | 17.55866 | 10.64893 | -0.6538619 | 3.292479 | 3.355819 | 0.2614353
51.68217 | 16.9078 | 17.55469 | 10.64671 | -0.6468924 | 3.293434 | 3.353188 | 0.2613594
51.69217 | 16.9148 | 17.55077 | 10.64449 | -0.6359687 | 3.294419 | 3.350573 | 0.2612848
51.70216 | 16.9166 | 17.54689 | 10.64227 | -0.6302898 | 3.295433 | 3.347975 | 0.2612116
51.71216 | 16.9034 | 17.54305 | 10.64004 | -0.6396532 | 3.296477 | 3.345392 | 0.2611396
51.72216 | 16.9178 | 17.53926 | 10.63782 | -0.6214588 | 3.297551 | 3.342824 | 0.2610689
51.73216 | 16.918 | 17.53551 | 10.63558 | -0.6175078 | 3.298653 | 3.340272 | 0.2609995
51.74216 | 16.9122 | 17.5318 | 10.63335 | -0.6195988 | 3.299785 | 3.337734 | 0.2609314
51.75216 | 16.9255 | 17.52813 | 10.63111 | -0.6026347 | 3.300945 | 3.335215 | 0.2608646
51.76215 | 16.9197 | 17.52452 | 10.62887 | -0.6048162 | 3.302133 | 3.332712 | 0.2607991
51.77215 | 16.9218 | 17.52094 | 10.62663 | -0.5991362 | 3.30335 | 3.330223 | 0.2607349
51.78215 | 16.9341 | 17.5174 | 10.62438 | -0.5832985 | 3.304596 | 3.327749 | 0.260672
51.79215 | 16.9286 | 17.5139 | 10.62213 | -0.585303 | 3.30587 | 3.325291 | 0.2606104
51.80215 | 16.9279 | 17.51045 | 10.61988 | -0.582549 | 3.307171 | 3.322849 | 0.26055
51.81215 | 16.9337 | 17.50704 | 10.61762 | -0.5733368 | 3.308501 | 3.320422 | 0.260491
51.82214 | 16.9321 | 17.50367 | 10.61537 | -0.5715686 | 3.309856 | 3.318012 | 0.2604333
51.83214 | 16.9419 | 17.50034 | 10.61311 | -0.5584389 | 3.31124 | 3.315616 | 0.2603769
51.84214 | 16.9455 | 17.49705 | 10.61084 | -0.5515503 | 3.312652 | 3.313236 | 0.2603217
51.85214 | 16.9346 | 17.4938 | 10.60857 | -0.5592022 | 3.314091 | 3.31087 | 0.2602679
51.86214 | 16.9608 | 17.49059 | 10.6063 | -0.5297945 | 3.315556 | 3.30852 | 0.2602153
51.87214 | 16.9574 | 17.48743 | 10.60403 | -0.5300271 | 3.317048 | 3.306186 | 0.2601641
51.88213 | 16.9554 | 17.4843 | 10.60176 | -0.5289027 | 3.318564 | 3.303869 | 0.2601142
51.89213 | 16.9638 | 17.48122 | 10.59948 | -0.5174153 | 3.320109 | 3.301565 | 0.2600655
51.90213 | 16.9747 | 17.47817 | 10.59719 | -0.5034669 | 3.321679 | 3.299276 | 0.2600181
51.91213 | 16.9765 | 17.47516 | 10.59491 | -0.4986581 | 3.323275 | 3.297002 | 0.259972
51.92213 | 16.9873 | 17.47219 | 10.59262 | -0.4848883 | 3.324897 | 3.294743 | 0.2599273
51.93213 | 16.9955 | 17.46926 | 10.59033 | -0.4737569 | 3.326543 | 3.2925 | 0.2598838
51.94212 | 16.9974 | 17.46637 | 10.58804 | -0.4689671 | 3.328213 | 3.290274 | 0.2598417
51.95212 | 17.0059 | 17.46351 | 10.58574 | -0.4576129 | 3.32991 | 3.28806 | 0.2598008
51.96212 | 17.0151 | 17.4607 | 10.58344 | -0.4455958 | 3.331631 | 3.285862 | 0.2597612
51.97212 | 17.0248 | 17.45792 | 10.58114 | -0.4331171 | 3.333376 | 3.283678 | 0.2597229
51.98212 | 17.0351 | 17.45518 | 10.57883 | -0.4200752 | 3.335146 | 3.28151 | 0.2596859
51.99212 | 17.0405 | 17.45247 | 10.57653 | -0.4119708 | 3.336939 | 3.279357 | 0.2596502
52.00211 | 17.0338 | 17.44981 | 10.57422 | -0.4160064 | 3.338754 | 3.27722 | 0.2596159
52.01211 | 17.0703 | 17.44718 | 10.5719 | -0.3768752 | 3.340594 | 3.275096 | 0.2595827
52.02211 | 17.0562 | 17.44458 | 10.56958 | -0.3883807 | 3.342458 | 3.272987 | 0.2595509
52.03211 | 17.0846 | 17.44202 | 10.56726 | -0.3574215 | 3.344343 | 3.270893 | 0.2595205
52.04211 | 17.08 | 17.4395 | 10.56494 | -0.3594988 | 3.346252 | 3.268814 | 0.2594913
52.0521 | 17.0961 | 17.43701 | 10.56262 | -0.340913 | 3.34818 | 3.266751 | 0.2594634
52.0621 | 17.1065 | 17.43456 | 10.56029 | -0.3280601 | 3.350133 | 3.264702 | 0.2594368
52.0721 | 17.1171 | 17.43214 | 10.55796 | -0.3150424 | 3.352107 | 3.262666 | 0.2594115
52.0821 | 17.1307 | 17.42976 | 10.55562 | -0.299059 | 3.354103 | 3.260646 | 0.2593875
52.0921 | 17.1441 | 17.42741 | 10.55329 | -0.28331 | 3.35612 | 3.25864 | 0.2593648
52.1021 | 17.1314 | 17.42509 | 10.55094 | -0.2936945 | 3.358158 | 3.256649 | 0.2593434
52.11209 | 17.1619 | 17.42281 | 10.5486 | -0.260915 | 3.360214 | 3.254674 | 0.2593234
52.12209 | 17.1766 | 17.42057 | 10.54626 | -0.2439663 | 3.362293 | 3.252711 | 0.2593046
52.13209 | 17.1623 | 17.41835 | 10.54391 | -0.2560506 | 3.364391 | 3.250764 | 0.2592871
52.14209 | 17.2032 | 17.41617 | 10.54156 | -0.2129673 | 3.366509 | 3.248831 | 0.2592709
52.15209 | 17.187 | 17.41402 | 10.5392 | -0.2270165 | 3.368647 | 3.246912 | 0.2592561
52.16209 | 17.2122 | 17.4119 | 10.53684 | -0.1996974 | 3.370803 | 3.245007 | 0.2592425
52.17208 | 17.2195 | 17.40981 | 10.53449 | -0.1903112 | 3.372975 | 3.24312 | 0.2592303
52.18208 | 17.2277 | 17.40775 | 10.53212 | -0.1800544 | 3.375169 | 3.241244 | 0.2592193
52.19208 | 17.2372 | 17.40573 | 10.52976 | -0.1685289 | 3.377381 | 3.239383 | 0.2592097
52.20208 | 17.2556 | 17.40374 | 10.52739 | -0.1481352 | 3.379611 | 3.237536 | 0.2592014
52.21208 | 17.2519 | 17.40177 | 10.52501 | -0.1498709 | 3.381858 | 3.235704 | 0.2591944
52.22208 | 17.2823 | 17.39984 | 10.52264 | -0.1175354 | 3.384122 | 3.233885 | 0.2591887
52.23207 | 17.2832 | 17.39793 | 10.52026 | -0.1147309 | 3.386399 | 3.232083 | 0.2591843
52.24207 | 17.2969 | 17.39605 | 10.51788 | -0.09915492 | 3.388696 | 3.230293 | 0.2591813
52.25207 | 17.3157 | 17.39421 | 10.5155 | -0.07850678 | 3.391009 | 3.228518 | 0.2591795
52.26207 | 17.3148 | 17.39239 | 10.51311 | -0.0775873 | 3.393338 | 3.226756 | 0.2591791
52.27207 | 17.3506 | 17.3906 | 10.51072 | -0.03999554 | 3.395682 | 3.225009 | 0.25918
52.28207 | 17.355 | 17.38883 | 10.50833 | -0.03383233 | 3.398041 | 3.223276 | 0.2591821
52.29206 | 17.3625 | 17.3871 | 10.50594 | -0.02459724 | 3.400413 | 3.221558 | 0.2591856
52.30206 | 17.3792 | 17.38539 | 10.50354 | -0.006187664 | 3.402801 | 3.219854 | 0.2591905
52.31206 | 17.3908 | 17.3837 | 10.50114 | 0.00709584 | 3.405202 | 3.218163 | 0.2591966
52.32206 | 17.4139 | 17.38205 | 10.49874 | 0.03185327 | 3.407618 | 3.216486 | 0.2592041
52.33206 | 17.4222 | 17.38041 | 10.49633 | 0.04178548 | 3.410046 | 3.214823 | 0.2592129
52.34206 | 17.4518 | 17.37881 | 10.49392 | 0.07299171 | 3.412487 | 3.213174 | 0.259223
52.35205 | 17.4574 | 17.37723 | 10.49151 | 0.08017214 | 3.414939 | 3.21154 | 0.2592344
52.36205 | 17.4687 | 17.37567 | 10.4891 | 0.09302919 | 3.417404 | 3.20992 | 0.2592472
52.37205 | 17.4999 | 17.37414 | 10.48668 | 0.1257623 | 3.419881 | 3.208313 | 0.2592613
52.38205 | 17.5064 | 17.37263 | 10.48426 | 0.1337718 | 3.42237 | 3.206719 | 0.2592767
52.39205 | 17.5273 | 17.37114 | 10.48184 | 0.156159 | 3.424869 | 3.20514 | 0.2592934
52.40205 | 17.5513 | 17.36968 | 10.47941 | 0.1816218 | 3.427379 | 3.203575 | 0.2593115
52.41204 | 17.5696 | 17.36824 | 10.47699 | 0.2013615 | 3.429896 | 3.202025 | 0.2593309
52.42204 | 17.5784 | 17.36682 | 10.47456 | 0.2115815 | 3.432425 | 3.200487 | 0.2593516
52.43204 | 17.6232 | 17.36542 | 10.47212 | 0.2577787 | 3.434964 | 3.198963 | 0.2593737
52.44204 | 17.6159 | 17.36404 | 10.46968 | 0.2518558 | 3.437511 | 3.197453 | 0.2593971
52.45204 | 17.6591 | 17.36269 | 10.46724 | 0.2964118 | 3.440066 | 3.195956 | 0.2594219
52.46203 | 17.6799 | 17.36135 | 10.4648 | 0.3185463 | 3.442627 | 3.194475 | 0.2594479
52.47203 | 17.6866 | 17.36004 | 10.46236 | 0.3265625 | 3.445198 | 3.193006 | 0.2594753
52.48203 | 17.712 | 17.35874 | 10.45991 | 0.3532597 | 3.447776 | 3.19155 | 0.2595041
52.49203 | 17.7399 | 17.35746 | 10.45746 | 0.3824375 | 3.450361 | 3.190108 | 0.2595342
52.50203 | 17.7642 | 17.3562 | 10.45501 | 0.4079966 | 3.452952 | 3.188681 | 0.2595656
52.51203 | 17.784 | 17.35496 | 10.45255 | 0.4290382 | 3.455548 | 3.187266 | 0.2595984
52.52202 | 17.8165 | 17.35374 | 10.45009 | 0.4627613 | 3.458148 | 3.185866 | 0.2596325
52.53202 | 17.8274 | 17.35253 | 10.44763 | 0.4748683 | 3.460755 | 3.184479 | 0.2596679
52.54202 | 17.8553 | 17.35134 | 10.44516 | 0.5039585 | 3.463366 | 3.183106 | 0.2597048
52.55202 | 17.8891 | 17.35017 | 10.4427 | 0.5389328 | 3.465982 | 3.181745 | 0.259743
52.56202 | 17.926 | 17.34901 | 10.44023 | 0.5769909 | 3.468601 | 3.180399 | 0.2597825
52.57202 | 17.9307 | 17.34787 | 10.43775 | 0.5828343 | 3.471223 | 3.179066 | 0.2598234
52.58201 | 17.9838 | 17.34674 | 10.43528 | 0.6370614 | 3.473845 | 3.177748 | 0.2598656
52.59201 | 17.9934 | 17.34562 | 10.4328 | 0.6477755 | 3.476472 | 3.176442 | 0.2599092
52.60201 | 18.0328 | 17.34452 | 10.43032 | 0.6882759 | 3.479101 | 3.175149 | 0.2599541
52.61201 | 18.0654 | 17.34344 | 10.42784 | 0.7219629 | 3.481731 | 3.17387 | 0.2600004
52.62201 | 18.0949 | 17.34236 | 10.42535 | 0.7525371 | 3.484361 | 3.172604 | 0.2600481
52.63201 | 18.1303 | 17.3413 | 10.42286 | 0.7889987 | 3.486993 | 3.171352 | 0.2600971
52.642 | 18.1515 | 17.34025 | 10.42037 | 0.8112474 | 3.489621 | 3.170114 | 0.2601475
52.652 | 18.1786 | 17.33921 | 10.41787 | 0.8393857 | 3.492252 | 3.168889 | 0.2601992
52.662 | 18.2438 | 17.33819 | 10.41538 | 0.9056133 | 3.494881 | 3.167677 | 0.2602523
52.672 | 18.2549 | 17.33717 | 10.41288 | 0.9177302 | 3.497509 | 3.166478 | 0.2603068
52.682 | 18.2893 | 17.33616 | 10.41037 | 0.9531373 | 3.500134 | 3.165293 | 0.2603627
52.692 | 18.3394 | 17.33517 | 10.40787 | 1.004235 | 3.502758 | 3.164121 | 0.26042
52.70199 | 18.3688 | 17.33418 | 10.40536 | 1.034623 | 3.505375 | 3.162963 | 0.2604785
52.71199 | 18.4131 | 17.3332 | 10.40285 | 1.079903 | 3.507992 | 3.161817 | 0.2605385
52.72199 | 18.4567 | 17.33222 | 10.40034 | 1.124475 | 3.510605 | 3.160685 | 0.2605999
52.73199 | 18.4844 | 17.33126 | 10.39782 | 1.15314 | 3.513213 | 3.159566 | 0.2606626
52.74199 | 18.5339 | 17.3303 | 10.3953 | 1.203597 | 3.515817 | 3.15846 | 0.2607268
52.75199 | 18.5715 | 17.32935 | 10.39278 | 1.242149 | 3.518415 | 3.157368 | 0.2607923
52.76198 | 18.6252 | 17.32841 | 10.39025 | 1.296792 | 3.521004 | 3.15629 | 0.2608592
52.77198 | 18.6642 | 17.32747 | 10.38773 | 1.336732 | 3.52359 | 3.155224 | 0.2609275
52.78198 | 18.6937 | 17.32653 | 10.3852 | 1.367167 | 3.526169 | 3.154171 | 0.2609971
52.79198 | 18.7666 | 17.3256 | 10.38266 | 1.440997 | 3.52874 | 3.153131 | 0.2610682
52.80198 | 18.7895 | 17.32468 | 10.38013 | 1.464823 | 3.531304 | 3.152104 | 0.2611407
52.81198 | 18.8356 | 17.32375 | 10.37759 | 1.511845 | 3.533859 | 3.151091 | 0.2612146
52.82197 | 18.8943 | 17.32284 | 10.37505 | 1.571464 | 3.536403 | 3.150092 | 0.2612898
52.83197 | 18.9263 | 17.32192 | 10.37251 | 1.604382 | 3.53894 | 3.149104 | 0.2613663
52.84197 | 18.9956 | 17.321 | 10.36996 | 1.674596 | 3.541467 | 3.14813 | 0.2614445
52.85197 | 19.0438 | 17.32009 | 10.36741 | 1.72371 | 3.543984 | 3.14717 | 0.2615239
52.86197 | 19.078 | 17.31918 | 10.36486 | 1.758822 | 3.54649 | 3.146222 | 0.2616048
52.87196 | 19.1559 | 17.31827 | 10.36231 | 1.837633 | 3.548982 | 3.145288 | 0.261687
52.88196 | 19.1945 | 17.31735 | 10.35975 | 1.877145 | 3.551465 | 3.144366 | 0.2617707
52.89196 | 19.247 | 17.31644 | 10.35719 | 1.930559 | 3.553935 | 3.143457 | 0.2618558
52.90196 | 19.3218 | 17.31553 | 10.35463 | 2.006272 | 3.556393 | 3.142562 | 0.2619424
52.91196 | 19.3533 | 17.31461 | 10.35207 | 2.038687 | 3.558837 | 3.141679 | 0.2620303
52.92196 | 19.4228 | 17.3137 | 10.3495 | 2.109104 | 3.561267 | 3.14081 | 0.2621197
52.93195 | 19.4788 | 17.31278 | 10.34693 | 2.166024 | 3.563681 | 3.139953 | 0.2622104
52.94195 | 19.5321 | 17.31185 | 10.34436 | 2.220246 | 3.566082 | 3.13911 | 0.2623026
52.95195 | 19.605 | 17.31093 | 10.34178 | 2.294072 | 3.568468 | 3.13828 | 0.2623963
52.96195 | 19.6531 | 17.31 | 10.33921 | 2.343104 | 3.570838 | 3.137461 | 0.2624914
52.97195 | 19.7072 | 17.30906 | 10.33663 | 2.398138 | 3.573192 | 3.136657 | 0.2625879
52.98195 | 19.7779 | 17.30812 | 10.33404 | 2.469778 | 3.575529 | 3.135865 | 0.2626858
52.99194 | 19.837 | 17.30718 | 10.33146 | 2.529823 | 3.577847 | 3.135087 | 0.2627851
53.00194 | 19.9077 | 17.30623 | 10.32887 | 2.601474 | 3.580149 | 3.134321 | 0.2628859
53.01194 | 19.9516 | 17.30527 | 10.32628 | 2.646331 | 3.582432 | 3.133569 | 0.2629882
53.02194 | 20.0262 | 17.3043 | 10.32369 | 2.721897 | 3.584697 | 3.132828 | 0.263092
53.03194 | 20.1005 | 17.30333 | 10.32109 | 2.797169 | 3.586943 | 3.132101 | 0.2631971
53.04194 | 20.1476 | 17.30235 | 10.31849 | 2.845249 | 3.589169 | 3.131387 | 0.2633037
53.05193 | 20.2172 | 17.30136 | 10.31589 | 2.915837 | 3.591373 | 3.130687 | 0.2634118
53.06193 | 20.2933 | 17.30036 | 10.31329 | 2.992935 | 3.593557 | 3.129998 | 0.2635212
53.07193 | 20.3345 | 17.29936 | 10.31068 | 3.035142 | 3.595722 | 3.129322 | 0.2636322
53.08193 | 20.4189 | 17.29834 | 10.30807 | 3.120558 | 3.597864 | 3.12866 | 0.2637447
53.09193 | 20.4719 | 17.29731 | 10.30546 | 3.174585 | 3.599984 | 3.12801 | 0.2638586
53.10193 | 20.5438 | 17.29628 | 10.30285 | 3.247524 | 3.602082 | 3.127372 | 0.2639739
53.11192 | 20.6123 | 17.29523 | 10.30023 | 3.317072 | 3.604155 | 3.126749 | 0.2640907
53.12192 | 20.6668 | 17.29417 | 10.29761 | 3.372633 | 3.606206 | 3.126138 | 0.2642091
53.13192 | 20.728 | 17.29309 | 10.29499 | 3.434907 | 3.608233 | 3.125538 | 0.2643288
53.14192 | 20.7932 | 17.29201 | 10.29237 | 3.501192 | 3.610236 | 3.124953 | 0.2644501
53.15192 | 20.8561 | 17.29091 | 10.28974 | 3.565191 | 3.612214 | 3.124381 | 0.2645728
53.16192 | 20.9267 | 17.2898 | 10.28711 | 3.636904 | 3.614167 | 3.12382 | 0.2646971
53.17191 | 20.9684 | 17.28867 | 10.28448 | 3.679729 | 3.616092 | 3.123273 | 0.2648227
53.18191 | 21.0478 | 17.28753 | 10.28185 | 3.76027 | 3.617993 | 3.122739 | 0.2649499
53.19191 | 21.1129 | 17.28637 | 10.27921 | 3.826526 | 3.619868 | 3.122217 | 0.2650786
53.20191 | 21.1531 | 17.2852 | 10.27657 | 3.867897 | 3.621714 | 3.121708 | 0.2652088
53.21191 | 21.2266 | 17.28402 | 10.27393 | 3.942584 | 3.623534 | 3.121212 | 0.2653405
53.22191 | 21.2704 | 17.28281 | 10.27128 | 3.987587 | 3.625326 | 3.120728 | 0.2654737
53.2319 | 21.3427 | 17.28159 | 10.26864 | 4.061105 | 3.627088 | 3.120258 | 0.2656083
53.2419 | 21.4057 | 17.28036 | 10.26599 | 4.125342 | 3.628822 | 3.1198 | 0.2657445
53.2519 | 21.4382 | 17.2791 | 10.26334 | 4.159096 | 3.630528 | 3.119355 | 0.2658822
53.2619 | 21.5028 | 17.27783 | 10.26068 | 4.224968 | 3.632204 | 3.118922 | 0.2660215
53.2719 | 21.5592 | 17.27654 | 10.25803 | 4.282658 | 3.63385 | 3.118503 | 0.2661622
53.28189 | 21.6103 | 17.27523 | 10.25537 | 4.335066 | 3.635463 | 3.118096 | 0.2663044
53.29189 | 21.6471 | 17.27391 | 10.25271 | 4.373193 | 3.637048 | 3.117702 | 0.2664482
53.30189 | 21.6947 | 17.27256 | 10.25004 | 4.42214 | 3.638602 | 3.11732 | 0.2665935
53.31189 | 21.7573 | 17.27119 | 10.24738 | 4.486107 | 3.640124 | 3.116951 | 0.2667404
53.32189 | 21.8084 | 17.26981 | 10.24471 | 4.538594 | 3.641614 | 3.116595 | 0.2668887
53.33189 | 21.8398 | 17.2684 | 10.24204 | 4.571401 | 3.643072 | 3.116252 | 0.2670387
53.34188 | 21.8886 | 17.26697 | 10.23936 | 4.621629 | 3.644496 | 3.115921 | 0.26719
53.35188 | 21.9293 | 17.26552 | 10.23669 | 4.663778 | 3.645888 | 3.115604 | 0.267343
53.36188 | 21.9671 | 17.26405 | 10.23401 | 4.703048 | 3.647247 | 3.115298 | 0.2674976
53.37188 | 22.0224 | 17.26256 | 10.23133 | 4.759842 | 3.648572 | 3.115006 | 0.2676537
53.38188 | 22.0496 | 17.26104 | 10.22864 | 4.788558 | 3.649863 | 3.114725 | 0.2678113
53.39188 | 22.0864 | 17.25951 | 10.22596 | 4.826895 | 3.65112 | 3.114459 | 0.2679706
53.40187 | 22.122 | 17.25794 | 10.22327 | 4.864055 | 3.65234 | 3.114204 | 0.2681312
53.41187 | 22.161 | 17.25636 | 10.22058 | 4.904639 | 3.653527 | 3.113962 | 0.2682935
53.42187 | 22.2031 | 17.25475 | 10.21788 | 4.948346 | 3.654679 | 3.113734 | 0.2684574
53.43187 | 22.2106 | 17.25312 | 10.21519 | 4.957478 | 3.655794 | 3.113517 | 0.2686229
53.44187 | 22.2562 | 17.25147 | 10.21249 | 5.004733 | 3.656874 | 3.113314 | 0.26879
53.45187 | 22.2764 | 17.24979 | 10.20979 | 5.026614 | 3.657918 | 3.113121 | 0.2689586
53.46186 | 22.2945 | 17.24808 | 10.20709 | 5.046416 | 3.658923 | 3.112944 | 0.2691287
53.47186 | 22.3287 | 17.24635 | 10.20438 | 5.082347 | 3.659894 | 3.112778 | 0.2693005
53.48186 | 22.3481 | 17.2446 | 10.20167 | 5.103502 | 3.660827 | 3.112625 | 0.2694739
53.49186 | 22.3728 | 17.24282 | 10.19896 | 5.129982 | 3.661722 | 3.112484 | 0.2696488
53.50186 | 22.3869 | 17.24101 | 10.19625 | 5.145888 | 3.66258 | 3.112358 | 0.2698254
53.51186 | 22.3988 | 17.23918 | 10.19353 | 5.159621 | 3.6634 | 3.112242 | 0.2700036
53.52185 | 22.4191 | 17.23732 | 10.19082 | 5.181778 | 3.664181 | 3.11214 | 0.2701832
53.53185 | 22.4318 | 17.23544 | 10.1881 | 5.196363 | 3.664924 | 3.11205 | 0.2703646
53.54185 | 22.4335 | 17.23353 | 10.18538 | 5.199974 | 3.665629 | 3.111973 | 0.2705476
53.55185 | 22.4396 | 17.23159 | 10.18265 | 5.208013 | 3.666295 | 3.111909 | 0.2707322
53.56185 | 22.449 | 17.22962 | 10.17992 | 5.219379 | 3.666921 | 3.111857 | 0.2709185
53.57185 | 22.4564 | 17.22763 | 10.17719 | 5.228773 | 3.667509 | 3.111818 | 0.2711063
53.58184 | 22.4435 | 17.22561 | 10.17446 | 5.217892 | 3.668056 | 3.111792 | 0.2712956
53.59184 | 22.4453 | 17.22356 | 10.17173 | 5.22174 | 3.668564 | 3.111778 | 0.2714868
53.60184 | 22.4388 | 17.22148 | 10.16899 | 5.217317 | 3.669033 | 3.111778 | 0.2716795
53.61184 | 22.4243 | 17.21938 | 10.16625 | 5.204921 | 3.669461 | 3.111789 | 0.2718739
53.62184 | 22.4083 | 17.21725 | 10.16351 | 5.191054 | 3.669849 | 3.111814 | 0.2720699
53.63184 | 22.4044 | 17.21508 | 10.16077 | 5.189315 | 3.670196 | 3.111851 | 0.2722676
53.64183 | 22.3839 | 17.2129 | 10.15803 | 5.171003 | 3.670503 | 3.111901 | 0.2724668
53.65183 | 22.3679 | 17.21068 | 10.15528 | 5.157221 | 3.67077 | 3.111963 | 0.2726677
53.66183 | 22.3429 | 17.20843 | 10.15253 | 5.134468 | 3.670995 | 3.112038 | 0.2728704
53.67183 | 22.3074 | 17.20616 | 10.14977 | 5.101245 | 3.67118 | 3.112126 | 0.2730747
53.68183 | 22.2869 | 17.20385 | 10.14702 | 5.083049 | 3.671324 | 3.112227 | 0.2732807
53.69182 | 22.2487 | 17.20152 | 10.14426 | 5.047181 | 3.671426 | 3.11234 | 0.2734881
53.70182 | 22.2152 | 17.19916 | 10.1415 | 5.016044 | 3.671487 | 3.112466 | 0.2736975
53.71182 | 22.1722 | 17.19676 | 10.13874 | 4.975437 | 3.671506 | 3.112605 | 0.2739085
53.72182 | 22.1367 | 17.19434 | 10.13598 | 4.94236 | 3.671485 | 3.112756 | 0.2741212
53.73182 | 22.0969 | 17.19189 | 10.13321 | 4.905011 | 3.671421 | 3.11292 | 0.2743355
53.74182 | 22.0464 | 17.18941 | 10.13044 | 4.856992 | 3.671317 | 3.113097 | 0.2745516
53.75181 | 21.99 | 17.1869 | 10.12767 | 4.8031 | 3.67117 | 3.113287 | 0.2747692
53.76181 | 21.9482 | 17.18436 | 10.1249 | 4.76384 | 3.670982 | 3.113489 | 0.2749886
53.77181 | 21.8856 | 17.18179 | 10.12212 | 4.70381 | 3.670751 | 3.113704 | 0.2752098
53.78181 | 21.8321 | 17.17919 | 10.11935 | 4.652909 | 3.67048 | 3.113932 | 0.2754327
53.79181 | 21.7651 | 17.17656 | 10.11657 | 4.588538 | 3.670166 | 3.114172 | 0.2756573
53.80181 | 21.715 | 17.1739 | 10.11378 | 4.541097 | 3.66981 | 3.114425 | 0.2758836
53.8118 | 21.6568 | 17.17122 | 10.111 | 4.485582 | 3.669413 | 3.114691 | 0.2761115
53.8218 | 21.5754 | 17.1685 | 10.10822 | 4.4069 | 3.668974 | 3.11497 | 0.2763412
53.8318 | 21.523 | 17.16575 | 10.10543 | 4.357248 | 3.668492 | 3.115261 | 0.2765727
53.8418 | 21.4721 | 17.16298 | 10.10263 | 4.309125 | 3.667969 | 3.115565 | 0.276806
53.8518 | 21.3711 | 17.16017 | 10.09984 | 4.210931 | 3.667404 | 3.115882 | 0.277041
53.8618 | 21.3354 | 17.15733 | 10.09705 | 4.178068 | 3.666798 | 3.116212 | 0.2772777
53.87179 | 21.2488 | 17.15447 | 10.09425 | 4.09433 | 3.66615 | 3.116554 | 0.277516
53.88179 | 21.1811 | 17.15157 | 10.09145 | 4.029525 | 3.66546 | 3.116909 | 0.2777561
53.89179 | 21.1056 | 17.14865 | 10.08865 | 3.956949 | 3.664728 | 3.117277 | 0.2779982
53.90179 | 21.046 | 17.1457 | 10.08584 | 3.900303 | 3.663954 | 3.117658 | 0.2782419
53.91179 | 20.9747 | 17.14271 | 10.08304 | 3.831985 | 3.663139 | 3.118052 | 0.2784875
53.92179 | 20.8935 | 17.1397 | 10.08023 | 3.753797 | 3.662283 | 3.118458 | 0.2787348
53.93178 | 20.8133 | 17.13667 | 10.07742 | 3.676635 | 3.661386 | 3.118877 | 0.2789836
53.94178 | 20.7508 | 17.1336 | 10.07461 | 3.617204 | 3.660447 | 3.119309 | 0.2792344
53.95178 | 20.6735 | 17.1305 | 10.07179 | 3.543002 | 3.659467 | 3.119754 | 0.2794872
53.96178 | 20.5942 | 17.12737 | 10.06897 | 3.466828 | 3.658446 | 3.120212 | 0.2797416
53.97178 | 20.5253 | 17.12422 | 10.06615 | 3.401084 | 3.657384 | 3.120682 | 0.2799978
53.98178 | 20.4504 | 17.12103 | 10.06333 | 3.329367 | 3.656281 | 3.121166 | 0.280256
53.99177 | 20.3832 | 17.11783 | 10.06051 | 3.265375 | 3.655139 | 3.121661 | 0.2805155
54.00177 | 20.2926 | 17.11459 | 10.05768 | 3.178014 | 3.653955 | 3.122171 | 0.2807772
54.01177 | 20.2266 | 17.11132 | 10.05485 | 3.115281 | 3.652731 | 3.122693 | 0.2810408
54.02177 | 20.1597 | 17.10802 | 10.05202 | 3.051676 | 3.651466 | 3.123227 | 0.2813061
54.03177 | 20.0734 | 17.1047 | 10.04919 | 2.968698 | 3.650162 | 3.123775 | 0.2815732
54.04176 | 20.0068 | 17.10136 | 10.04636 | 2.905444 | 3.648819 | 3.124335 | 0.281842
54.05176 | 19.9387 | 17.09798 | 10.04352 | 2.84072 | 3.647435 | 3.124909 | 0.2821129
54.06176 | 19.848 | 17.09458 | 10.04068 | 2.753424 | 3.646012 | 3.125495 | 0.2823855
54.07176 | 19.7945 | 17.09115 | 10.03784 | 2.703353 | 3.644549 | 3.126095 | 0.2826601
54.08176 | 19.7082 | 17.08769 | 10.035 | 2.62051 | 3.643047 | 3.126707 | 0.2829364
54.09176 | 19.6285 | 17.08421 | 10.03215 | 2.544292 | 3.641507 | 3.127332 | 0.2832147
54.10175 | 19.5616 | 17.0807 | 10.02931 | 2.480896 | 3.639929 | 3.12797 | 0.2834945
54.11175 | 19.485 | 17.07717 | 10.02646 | 2.40783 | 3.638311 | 3.128621 | 0.2837765
54.12175 | 19.4141 | 17.07361 | 10.02361 | 2.34049 | 3.636656 | 3.129285 | 0.2840604
54.13175 | 19.3514 | 17.07003 | 10.02076 | 2.281374 | 3.634962 | 3.129963 | 0.2843461
54.14175 | 19.2646 | 17.06642 | 10.0179 | 2.198183 | 3.633231 | 3.130652 | 0.2846338
54.15175 | 19.2133 | 17.06278 | 10.01504 | 2.150517 | 3.631462 | 3.131356 | 0.2849233
54.16174 | 19.1276 | 17.05913 | 10.01219 | 2.068472 | 3.629658 | 3.132071 | 0.2852144
54.17174 | 19.0583 | 17.05545 | 10.00932 | 2.002854 | 3.627815 | 3.1328 | 0.2855077
54.18174 | 19.0145 | 17.05174 | 10.00646 | 1.96276 | 3.625935 | 3.133542 | 0.2858029
54.19174 | 18.9193 | 17.04801 | 10.00359 | 1.871289 | 3.624019 | 3.134298 | 0.2861001
54.20174 | 18.8608 | 17.04426 | 10.00073 | 1.816542 | 3.622067 | 3.135066 | 0.2863992
54.21174 | 18.8122 | 17.04048 | 9.997856 | 1.771717 | 3.620079 | 3.135847 | 0.2867001
54.22173 | 18.7101 | 17.03669 | 9.994987 | 1.673411 | 3.618058 | 3.136641 | 0.2870028
54.23173 | 18.6773 | 17.03287 | 9.992113 | 1.644431 | 3.615999 | 3.137449 | 0.2873076
54.24173 | 18.6017 | 17.02903 | 9.989237 | 1.572674 | 3.613906 | 3.138269 | 0.2876144
54.25173 | 18.5389 | 17.02516 | 9.986359 | 1.513737 | 3.611777 | 3.139103 | 0.2879231
54.26173 | 18.4793 | 17.02128 | 9.983479 | 1.458022 | 3.609615 | 3.13995 | 0.2882338
54.27173 | 18.3918 | 17.01737 | 9.980597 | 1.374427 | 3.607419 | 3.14081 | 0.2885464
54.28172 | 18.357 | 17.01345 | 9.977716 | 1.343549 | 3.605191 | 3.141682 | 0.2888607
54.29172 | 18.3003 | 17.0095 | 9.97483 | 1.290795 | 3.602928 | 3.142569 | 0.2891773
54.30172 | 18.2199 | 17.00554 | 9.971943 | 1.214361 | 3.600632 | 3.143468 | 0.2894959
54.31172 | 18.1838 | 17.00155 | 9.969053 | 1.182247 | 3.598303 | 3.144381 | 0.2898164
54.32172 | 18.1165 | 16.99755 | 9.966161 | 1.118951 | 3.595942 | 3.145307 | 0.2901389
54.33172 | 18.0569 | 16.99353 | 9.963267 | 1.063374 | 3.593548 | 3.146247 | 0.2904634
54.34171 | 18.0179 | 16.98949 | 9.960374 | 1.028412 | 3.591126 | 3.147198 | 0.2907896
54.35171 | 17.9369 | 16.98543 | 9.957477 | 0.9514713 | 3.58867 | 3.148164 | 0.2911181
54.36171 | 17.9091 | 16.98135 | 9.954577 | 0.9277484 | 3.586183 | 3.149143 | 0.2914487
54.37171 | 17.8514 | 16.97726 | 9.951676 | 0.8741429 | 3.583665 | 3.150135 | 0.2917812
54.38171 | 17.7822 | 16.97315 | 9.948772 | 0.8090538 | 3.581118 | 3.151141 | 0.2921158
54.39171 | 17.7565 | 16.96902 | 9.945867 | 0.787481 | 3.57854 | 3.152159 | 0.2924524
54.4017 | 17.6929 | 16.96488 | 9.942962 | 0.7280198 | 3.575936 | 3.153191 | 0.2927906
54.4117 | 17.6386 | 16.96072 | 9.940053 | 0.6778787 | 3.573301 | 3.154236 | 0.2931313
54.4217 | 17.586 | 16.95655 | 9.937142 | 0.6294528 | 3.570636 | 3.155295 | 0.293474
54.4317 | 17.5409 | 16.95236 | 9.934229 | 0.5885413 | 3.567943 | 3.156367 | 0.2938188
54.4417 | 17.51 | 16.94816 | 9.931314 | 0.5618447 | 3.565223 | 3.157453 | 0.2941656
54.45169 | 17.4435 | 16.94394 | 9.9284 | 0.4995573 | 3.562477 | 3.158551 | 0.2945141
54.46169 | 17.4001 | 16.93971 | 9.925482 | 0.4603872 | 3.559703 | 3.159664 | 0.294865
54.47169 | 17.3742 | 16.93547 | 9.922561 | 0.438731 | 3.5569 | 3.160789 | 0.2952181
54.48169 | 17.3325 | 16.93121 | 9.919639 | 0.401287 | 3.554072 | 3.161929 | 0.2955731
54.49169 | 17.277 | 16.92694 | 9.916714 | 0.3500554 | 3.551218 | 3.163082 | 0.2959304
54.50169 | 17.2474 | 16.92266 | 9.913788 | 0.3247355 | 3.548338 | 3.164248 | 0.2962896
54.51168 | 17.2039 | 16.91838 | 9.910863 | 0.2855224 | 3.545437 | 3.165427 | 0.2966506
54.52168 | 17.1611 | 16.91408 | 9.907933 | 0.2470249 | 3.542508 | 3.16662 | 0.2970141
54.53168 | 17.1273 | 16.90976 | 9.905002 | 0.2175374 | 3.539554 | 3.167828 | 0.2973797
54.54168 | 17.0856 | 16.90544 | 9.902068 | 0.1801607 | 3.536576 | 3.169048 | 0.2977474
54.55168 | 17.0665 | 16.90111 | 9.899133 | 0.1653933 | 3.533575 | 3.170282 | 0.2981172
54.56168 | 17.01 | 16.89676 | 9.896195 | 0.1132351 | 3.530551 | 3.17153 | 0.2984892
54.57167 | 16.9735 | 16.89242 | 9.893259 | 0.0810812 | 3.527507 | 3.17279 | 0.298863
54.58167 | 16.9479 | 16.88806 | 9.890319 | 0.05984014 | 3.524437 | 3.174065 | 0.2992392
54.59167 | 16.8923 | 16.88369 | 9.887376 | 0.008606842 | 3.521346 | 3.175353 | 0.2996176
54.60167 | 16.8703 | 16.87932 | 9.884432 | -0.009019219 | 3.518234 | 3.176655 | 0.2999982
54.61167 | 16.8425 | 16.87494 | 9.881485 | -0.03243814 | 3.515101 | 3.177971 | 0.3003809
54.62167 | 16.8036 | 16.87055 | 9.878537 | -0.06695047 | 3.511946 | 3.179301 | 0.3007658
54.63166 | 16.7769 | 16.86616 | 9.875591 | -0.08926245 | 3.508776 | 3.180643 | 0.3011525
54.64166 | 16.7374 | 16.86176 | 9.872639 | -0.1243631 | 3.505582 | 3.182 | 0.3015417
54.65166 | 16.718 | 16.85736 | 9.869686 | -0.1393588 | 3.502369 | 3.183371 | 0.3019331
54.66166 | 16.6768 | 16.85295 | 9.866731 | -0.1761498 | 3.499137 | 3.184756 | 0.3023267
54.67166 | 16.644 | 16.84854 | 9.863774 | -0.2045362 | 3.495886 | 3.186154 | 0.3027226
54.68166 | 16.617 | 16.84412 | 9.860815 | -0.2271191 | 3.492617 | 3.187566 | 0.3031206
54.69165 | 16.5962 | 16.8397 | 9.857858 | -0.243503 | 3.489333 | 3.188991 | 0.3035205
54.70165 | 16.5577 | 16.83528 | 9.854896 | -0.2775796 | 3.486029 | 3.190431 | 0.3039229
54.71165 | 16.5338 | 16.83085 | 9.851932 | -0.2970535 | 3.482708 | 3.191885 | 0.3043276
54.72165 | 16.5111 | 16.82643 | 9.848967 | -0.3153258 | 3.479371 | 3.193353 | 0.3047346
54.73165 | 16.4744 | 16.822 | 9.845999 | -0.347596 | 3.476018 | 3.194835 | 0.3051437
54.74165 | 16.4555 | 16.81757 | 9.84303 | -0.3620653 | 3.472649 | 3.196331 | 0.3055552
54.75164 | 16.4091 | 16.81314 | 9.840063 | -0.4040386 | 3.469268 | 3.197839 | 0.3059684
54.76164 | 16.3969 | 16.80871 | 9.83709 | -0.4118067 | 3.465869 | 3.199363 | 0.3063843
54.77164 | 16.3821 | 16.80428 | 9.834116 | -0.4221753 | 3.462456 | 3.2009 | 0.3068025
54.78164 | 16.3478 | 16.79984 | 9.83114 | -0.4520445 | 3.459029 | 3.202452 | 0.307223
54.79164 | 16.3296 | 16.79541 | 9.828163 | -0.4658147 | 3.455588 | 3.204018 | 0.3076458
54.80164 | 16.3066 | 16.79099 | 9.825184 | -0.4843852 | 3.452134 | 3.205597 | 0.3080708
54.81163 | 16.2874 | 16.78656 | 9.822206 | -0.4991635 | 3.44867 | 3.20719 | 0.3084977
54.82163 | 16.2781 | 16.78214 | 9.819224 | -0.5040407 | 3.445191 | 3.208799 | 0.3089273
54.83163 | 16.2273 | 16.77772 | 9.81624 | -0.5504184 | 3.441699 | 3.21042 | 0.3093592
54.84163 | 16.2346 | 16.7733 | 9.813254 | -0.5387015 | 3.438197 | 3.212057 | 0.3097935
54.85163 | 16.217 | 16.76889 | 9.810266 | -0.5518866 | 3.434683 | 3.213707 | 0.31023
54.86162 | 16.1853 | 16.76448 | 9.80728 | -0.5791807 | 3.431161 | 3.21537 | 0.3106685
54.87162 | 16.1757 | 16.76008 | 9.80429 | -0.5843756 | 3.427626 | 3.21705 | 0.3111097
54.88162 | 16.1507 | 16.75568 | 9.801298 | -0.6049751 | 3.424081 | 3.218743 | 0.3115533
54.89162 | 16.1455 | 16.75128 | 9.798304 | -0.6057803 | 3.420526 | 3.220451 | 0.3119992
54.90162 | 16.1194 | 16.74689 | 9.795308 | -0.6274907 | 3.416962 | 3.222173 | 0.3124474
54.91162 | 16.096 | 16.74251 | 9.792311 | -0.6465085 | 3.41339 | 3.22391 | 0.3128981
54.92161 | 16.1026 | 16.73814 | 9.789315 | -0.6355363 | 3.409812 | 3.225659 | 0.3133506
54.93161 | 16.0752 | 16.73377 | 9.786315 | -0.6585671 | 3.406222 | 3.227424 | 0.313806
54.94161 | 16.0511 | 16.72941 | 9.783313 | -0.6783059 | 3.402625 | 3.229204 | 0.3142637
54.95161 | 16.0503 | 16.72505 | 9.780309 | -0.674752 | 3.399021 | 3.230998 | 0.3147238
54.96161 | 16.0395 | 16.72071 | 9.777304 | -0.6812068 | 3.395409 | 3.232807 | 0.3151863
54.97161 | 16.0277 | 16.71637 | 9.774298 | -0.6886701 | 3.391791 | 3.23463 | 0.3156513
54.9816 | 16.0088 | 16.71205 | 9.771293 | -0.7032468 | 3.388171 | 3.236465 | 0.3161181
54.9916 | 15.9946 | 16.70773 | 9.768283 | -0.7131291 | 3.384541 | 3.238318 | 0.3165879
55.0016 | 15.9901 | 16.70342 | 9.765272 | -0.713321 | 3.380905 | 3.240184 | 0.31706
55.0116 | 15.9822 | 16.69912 | 9.762259 | -0.7169233 | 3.377264 | 3.242066 | 0.3175346
55.0216 | 15.9658 | 16.69484 | 9.759244 | -0.7290364 | 3.373618 | 3.243962 | 0.3180116
55.0316 | 15.9485 | 16.69056 | 9.756228 | -0.7420608 | 3.369968 | 3.245873 | 0.3184911
55.04159 | 15.9482 | 16.6863 | 9.753214 | -0.7381007 | 3.366318 | 3.247796 | 0.3189725
55.05159 | 15.9227 | 16.68205 | 9.750195 | -0.7593484 | 3.36266 | 3.249736 | 0.3194569
55.06159 | 15.9137 | 16.67781 | 9.747175 | -0.7641083 | 3.358998 | 3.251691 | 0.3199438
55.07159 | 15.9049 | 16.67358 | 9.744153 | -0.7686808 | 3.355334 | 3.253661 | 0.320433
55.08159 | 15.9016 | 16.66937 | 9.741129 | -0.7677663 | 3.351667 | 3.255645 | 0.3209248
55.09159 | 15.8868 | 16.66517 | 9.738104 | -0.7783654 | 3.347997 | 3.257645 | 0.321419
55.10158 | 15.8712 | 16.66098 | 9.735081 | -0.7897824 | 3.344329 | 3.259657 | 0.3219153
55.11158 | 15.8645 | 16.65681 | 9.732053 | -0.7923091 | 3.340656 | 3.261686 | 0.3224146
55.12158 | 15.8642 | 16.65265 | 9.729023 | -0.7884506 | 3.336981 | 3.26373 | 0.3229163
55.13158 | 15.8455 | 16.64851 | 9.725993 | -0.8030067 | 3.333304 | 3.265789 | 0.3234206
55.14158 | 15.8329 | 16.64438 | 9.72296 | -0.8114782 | 3.329627 | 3.267863 | 0.3239273
55.15158 | 15.8236 | 16.64027 | 9.719927 | -0.8166651 | 3.32595 | 3.269952 | 0.3244366
55.16157 | 15.8292 | 16.63617 | 9.716894 | -0.8069721 | 3.322275 | 3.272054 | 0.3249479
55.17157 | 15.7982 | 16.63209 | 9.713858 | -0.8338909 | 3.318598 | 3.274173 | 0.3254623
55.18157 | 15.7936 | 16.62803 | 9.71082 | -0.8344269 | 3.31492 | 3.276308 | 0.3259792
55.19157 | 15.7865 | 16.62398 | 9.70778 | -0.8374792 | 3.311244 | 3.278457 | 0.3264986
55.20157 | 15.782 | 16.61995 | 9.704739 | -0.8379491 | 3.307568 | 3.280621 | 0.3270206
55.21157 | 15.7688 | 16.61594 | 9.701697 | -0.8471368 | 3.303893 | 3.282801 | 0.3275452
55.22156 | 15.746 | 16.61195 | 9.698656 | -0.8659462 | 3.300224 | 3.284994 | 0.3280718
55.23156 | 15.7318 | 16.60797 | 9.695611 | -0.8761693 | 3.296553 | 3.287204 | 0.3286013
55.24156 | 15.7406 | 16.60401 | 9.692565 | -0.8634117 | 3.292884 | 3.28943 | 0.3291336
55.25156 | 15.711 | 16.60007 | 9.689517 | -0.8890724 | 3.289217 | 3.29167 | 0.3296685
55.26156 | 15.7091 | 16.59615 | 9.686467 | -0.8870526 | 3.285553 | 3.293927 | 0.330206
55.27155 | 15.6894 | 16.59226 | 9.68342 | -0.9028563 | 3.281895 | 3.296196 | 0.3307456
55.28155 | 15.6809 | 16.58838 | 9.680368 | -0.907476 | 3.278237 | 3.298483 | 0.3312883
55.29155 | 15.684 | 16.58452 | 9.677314 | -0.9005154 | 3.274582 | 3.300785 | 0.3318336
55.30155 | 15.6484 | 16.58068 | 9.67426 | -0.9322753 | 3.270931 | 3.303103 | 0.3323815
55.31155 | 15.6377 | 16.57686 | 9.671204 | -0.9391559 | 3.267283 | 3.305437 | 0.3329321
55.32155 | 15.6402 | 16.57306 | 9.668146 | -0.9328575 | 3.26364 | 3.307786 | 0.3334853
55.33154 | 15.6179 | 16.56928 | 9.66509 | -0.9513841 | 3.260005 | 3.310148 | 0.3340406
55.34154 | 15.5992 | 16.56553 | 9.66203 | -0.9663284 | 3.25637 | 3.312529 | 0.3345991
55.35154 | 15.5916 | 16.56179 | 9.658969 | -0.9701945 | 3.252741 | 3.314924 | 0.3351603
55.36154 | 15.5638 | 16.55808 | 9.655906 | -0.9942828 | 3.249116 | 3.317336 | 0.3357241
55.37154 | 15.565 | 16.55439 | 9.652842 | -0.9893936 | 3.245497 | 3.319763 | 0.3362906
55.38154 | 15.5337 | 16.55073 | 9.649777 | -1.017027 | 3.241884 | 3.322207 | 0.3368598
55.39153 | 15.5218 | 16.54709 | 9.646713 | -1.025287 | 3.238279 | 3.324663 | 0.3374311
55.40153 | 15.5095 | 16.54347 | 9.643646 | -1.033966 | 3.234677 | 3.327138 | 0.3380056
55.41153 | 15.4863 | 16.53987 | 9.640576 | -1.053569 | 3.231081 | 3.329628 | 0.3385828
55.42153 | 15.4744 | 16.53629 | 9.637506 | -1.061895 | 3.227491 | 3.332135 | 0.3391628
55.43153 | 15.4678 | 16.53274 | 9.634434 | -1.064944 | 3.223908 | 3.334657 | 0.3397454
55.44153 | 15.4415 | 16.52922 | 9.631361 | -1.087719 | 3.220331 | 3.337196 | 0.3403308
55.45152 | 15.4206 | 16.52572 | 9.62829 | -1.105121 | 3.216765 | 3.339747 | 0.3409183
55.46152 | 15.4158 | 16.52224 | 9.625215 | -1.106444 | 3.213203 | 3.342318 | 0.3415091
55.47152 | 15.3782 | 16.51879 | 9.622138 | -1.140593 | 3.209647 | 3.344905 | 0.3421026
55.48152 | 15.3776 | 16.51537 | 9.61906 | -1.137766 | 3.206099 | 3.347507 | 0.3426989
55.49152 | 15.3568 | 16.51197 | 9.615981 | -1.155165 | 3.202559 | 3.350127 | 0.3432979
55.50152 | 15.3319 | 16.50859 | 9.612901 | -1.176689 | 3.199027 | 3.352761 | 0.3438997
55.51151 | 15.3311 | 16.50524 | 9.609822 | -1.174142 | 3.195506 | 3.35541 | 0.3445037
55.52151 | 15.2959 | 16.50192 | 9.60674 | -1.206018 | 3.19199 | 3.358078 | 0.345111
55.53151 | 15.2857 | 16.49862 | 9.603656 | -1.21292 | 3.188482 | 3.360762 | 0.3457211
55.54151 | 15.2646 | 16.49535 | 9.60057 | -1.230748 | 3.184982 | 3.363462 | 0.3463339
55.55151 | 15.2517 | 16.4921 | 9.597484 | -1.240403 | 3.181491 | 3.366179 | 0.3469495
55.56151 | 15.2299 | 16.48889 | 9.594397 | -1.258985 | 3.178009 | 3.368912 | 0.3475679
55.5715 | 15.2108 | 16.4857 | 9.591311 | -1.274897 | 3.174539 | 3.371659 | 0.3481886
55.5815 | 15.1934 | 16.48253 | 9.588221 | -1.289133 | 3.171074 | 3.374425 | 0.3488125
55.5915 | 15.188 | 16.4794 | 9.58513 | -1.291397 | 3.167619 | 3.377208 | 0.3494394
55.6015 | 15.1677 | 16.47629 | 9.582038 | -1.308587 | 3.164173 | 3.380007 | 0.350069
55.6115 | 15.1548 | 16.47321 | 9.578945 | -1.318406 | 3.160736 | 3.382823 | 0.3507015
55.62149 | 15.1499 | 16.47015 | 9.575854 | -1.320255 | 3.157312 | 3.385653 | 0.351336
55.63149 | 15.1127 | 16.46713 | 9.572758 | -1.354429 | 3.153895 | 3.388502 | 0.3519741
55.64149 | 15.1239 | 16.46413 | 9.569662 | -1.340232 | 3.150487 | 3.391369 | 0.352615
55.65149 | 15.1049 | 16.46116 | 9.566564 | -1.356264 | 3.147089 | 3.394252 | 0.3532588
55.66149 | 15.0766 | 16.45822 | 9.563465 | -1.381623 | 3.143702 | 3.397151 | 0.3539054
55.67149 | 15.0915 | 16.45531 | 9.560365 | -1.363812 | 3.140324 | 3.400068 | 0.3545548
55.68148 | 15.0631 | 16.45243 | 9.557267 | -1.389333 | 3.13696 | 3.402999 | 0.3552065
55.69148 | 15.0464 | 16.44958 | 9.554165 | -1.403179 | 3.133603 | 3.405949 | 0.3558616
55.70148 | 15.0466 | 16.44676 | 9.551062 | -1.400155 | 3.130257 | 3.408917 | 0.3565197
55.71148 | 15.0258 | 16.44396 | 9.547958 | -1.418161 | 3.126921 | 3.411901 | 0.3571806
55.72148 | 15.0255 | 16.4412 | 9.544853 | -1.415696 | 3.123596 | 3.414903 | 0.3578444
55.73148 | 15.0125 | 16.43846 | 9.541746 | -1.42596 | 3.120281 | 3.417922 | 0.358511
55.74147 | 14.997 | 16.43576 | 9.538642 | -1.438757 | 3.11698 | 3.420955 | 0.3591799
55.75147 | 14.9999 | 16.43308 | 9.535534 | -1.433182 | 3.113688 | 3.424008 | 0.3598523
55.76147 | 14.9895 | 16.43044 | 9.532424 | -1.440936 | 3.110406 | 3.427079 | 0.3605276
55.77147 | 14.98 | 16.42782 | 9.529314 | -1.447821 | 3.107135 | 3.430167 | 0.3612059
55.78147 | 14.9807 | 16.42524 | 9.526202 | -1.444536 | 3.103875 | 3.433272 | 0.361887
55.79147 | 14.9657 | 16.42268 | 9.52309 | -1.456982 | 3.100627 | 3.436395 | 0.362571
55.80146 | 14.9589 | 16.42016 | 9.519979 | -1.46126 | 3.097393 | 3.439531 | 0.3632573
55.81146 | 14.9564 | 16.41767 | 9.516865 | -1.461268 | 3.094167 | 3.442689 | 0.3639472
55.82146 | 14.9395 | 16.41521 | 9.513749 | -1.475705 | 3.090952 | 3.445864 | 0.3646399
55.83146 | 14.9511 | 16.41277 | 9.510633 | -1.461674 | 3.087749 | 3.449057 | 0.3653356
55.84146 | 14.9292 | 16.41037 | 9.507515 | -1.481174 | 3.084557 | 3.452267 | 0.3660343
55.85146 | 14.9269 | 16.40801 | 9.504397 | -1.481106 | 3.081378 | 3.455495 | 0.3667359
55.86145 | 14.9251 | 16.40567 | 9.501281 | -1.48057 | 3.078213 | 3.458737 | 0.3674397
55.87145 | 14.9096 | 16.40337 | 9.49816 | -1.493766 | 3.075057 | 3.462001 | 0.3681471
55.88145 | 14.9033 | 16.40109 | 9.495039 | -1.49779 | 3.071912 | 3.465281 | 0.3688575
55.89145 | 14.9105 | 16.39885 | 9.491917 | -1.488348 | 3.068779 | 3.468582 | 0.3695708
55.90145 | 14.8996 | 16.39664 | 9.488794 | -1.497036 | 3.065658 | 3.471898 | 0.3702871
55.91145 | 14.8975 | 16.39446 | 9.48567 | -1.496959 | 3.062548 | 3.475234 | 0.3710064
55.92144 | 14.8972 | 16.39231 | 9.482548 | -1.495112 | 3.059454 | 3.478583 | 0.3717279
55.93144 | 14.8858 | 16.3902 | 9.479422 | -1.504397 | 3.056368 | 3.481954 | 0.372453
55.94144 | 14.8848 | 16.38811 | 9.476295 | -1.503314 | 3.053295 | 3.485343 | 0.3731811
55.95144 | 14.8909 | 16.38606 | 9.473167 | -1.495164 | 3.050234 | 3.488751 | 0.3739122
55.96144 | 14.8722 | 16.38405 | 9.470039 | -1.511846 | 3.047184 | 3.492176 | 0.3746463
55.97144 | 14.8828 | 16.38206 | 9.466909 | -1.49926 | 3.044147 | 3.495621 | 0.3753834
55.98143 | 14.8787 | 16.38011 | 9.463782 | -1.501408 | 3.041124 | 3.499079 | 0.3761226
55.99143 | 14.8583 | 16.37819 | 9.460651 | -1.519888 | 3.038111 | 3.50256 | 0.3768656
56.00143 | 14.8743 | 16.3763 | 9.457519 | -1.502 | 3.03511 | 3.506059 | 0.3776116
56.01143 | 14.8672 | 16.37445 | 9.454386 | -1.507245 | 3.032122 | 3.509576 | 0.3783606
56.02143 | 14.8612 | 16.37262 | 9.451252 | -1.511423 | 3.029145 | 3.513113 | 0.3791125
56.03142 | 14.8504 | 16.37084 | 9.448121 | -1.520435 | 3.026184 | 3.516664 | 0.3798667
56.04142 | 14.8551 | 16.36908 | 9.444985 | -1.513979 | 3.023232 | 3.520237 | 0.3806246
56.05142 | 14.8558 | 16.36736 | 9.441849 | -1.511556 | 3.020292 | 3.523829 | 0.3813855
56.06142 | 14.8611 | 16.36567 | 9.438712 | -1.504566 | 3.017365 | 3.52744 | 0.3821494
56.07142 | 14.8501 | 16.36401 | 9.435574 | -1.513909 | 3.014449 | 3.531069 | 0.3829163
56.08142 | 14.8581 | 16.36239 | 9.432436 | -1.504286 | 3.011546 | 3.534717 | 0.3836862
56.09141 | 14.8514 | 16.3608 | 9.429299 | -1.509397 | 3.008659 | 3.538381 | 0.3844584
56.10141 | 14.8545 | 16.35924 | 9.426159 | -1.50474 | 3.00578 | 3.542067 | 0.3852342
56.11141 | 14.8507 | 16.35772 | 9.423018 | -1.507017 | 3.002914 | 3.545772 | 0.3860131
56.12141 | 14.8607 | 16.35623 | 9.419876 | -1.495528 | 3.00006 | 3.549496 | 0.386795
56.13141 | 14.8493 | 16.35477 | 9.416734 | -1.505472 | 2.997219 | 3.553239 | 0.3875799
56.14141 | 14.8482 | 16.35335 | 9.413591 | -1.50515 | 2.99439 | 3.557001 | 0.3883677
56.1514 | 14.8494 | 16.35196 | 9.41045 | -1.502563 | 2.991576 | 3.560779 | 0.3891579
56.1614 | 14.8553 | 16.35061 | 9.407305 | -1.495308 | 2.988772 | 3.56458 | 0.3899518
56.1714 | 14.8501 | 16.34929 | 9.40416 | -1.499188 | 2.98598 | 3.5684 | 0.3907487
56.1814 | 14.8422 | 16.348 | 9.401013 | -1.505801 | 2.9832 | 3.57224 | 0.3915485
56.1914 | 14.8441 | 16.34675 | 9.397866 | -1.502649 | 2.980432 | 3.576098 | 0.3923515
56.2014 | 14.8482 | 16.34553 | 9.394719 | -1.49733 | 2.977677 | 3.579977 | 0.3931573
56.21139 | 14.8521 | 16.34435 | 9.391574 | -1.492247 | 2.974937 | 3.583871 | 0.3939654
56.22139 | 14.8544 | 16.3432 | 9.388424 | -1.488797 | 2.972206 | 3.587789 | 0.3947773
56.23139 | 14.8441 | 16.34208 | 9.385275 | -1.497981 | 2.969488 | 3.591725772 | 0.3955922
56.24139 | 14.8554 | 16.341 | 9.382124 | -1.485599 | 2.966782 | 3.595682 | 0.3964101
56.25139 | 14.8478 | 16.33995 | 9.378973 | -1.492152 | 2.964089 | 3.599659 | 0.397231
56.26139 | 14.8544 | 16.33894 | 9.375822 | -1.484539 | 2.961407 | 3.603655 | 0.3980549
56.27138 | 14.858 | 16.33796 | 9.372672 | -1.479962 | 2.958741 | 3.607668 | 0.3988809
56.28138 | 14.8506 | 16.33702 | 9.369519 | -1.486418 | 2.956084 | 3.611704 | 0.3997108
56.29138 | 14.8445 | 16.33611 | 9.366366 | -1.491609 | 2.953439 | 3.61576 | 0.4005436
56.30138 | 14.8605 | 16.33523 | 9.363211 | -1.474735 | 2.950807 | 3.619837 | 0.4013795
56.31138 | 14.8508 | 16.33439 | 9.360056 | -1.483595 | 2.948187 | 3.623933 | 0.4022183
56.32138 | 14.858 | 16.33359 | 9.356901 | -1.47559 | 2.945579 | 3.62805 | 0.4030601
56.33137 | 14.8558 | 16.33282 | 9.353748 | -1.47702 | 2.942986 | 3.632183 | 0.403904
56.34137 | 14.8498 | 16.33208 | 9.350591 | -1.482285 | 2.940402 | 3.63634 | 0.4047518
56.35137 | 14.8574 | 16.33138 | 9.347433 | -1.473984 | 2.937831 | 3.640517 | 0.4056025
56.36137 | 14.8566 | 16.33072 | 9.344276 | -1.474118 | 2.935271 | 3.644715 | 0.4064562
56.37137 | 14.8623 | 16.33009 | 9.341117 | -1.467788 | 2.932724 | 3.648934 | 0.4073129
56.38137 | 14.853 | 16.32949 | 9.337958 | -1.476493 | 2.930189 | 3.653173 | 0.4081725
56.39136 | 14.8649 | 16.32893 | 9.334801 | -1.464033 | 2.927669 | 3.657428 | 0.4090339
56.40136 | 14.8701 | 16.32841 | 9.331641 | -1.458307 | 2.925158 | 3.661708 | 0.4098994
56.41136 | 14.8709 | 16.32792 | 9.32848 | -1.457017 | 2.92266 | 3.666009 | 0.4107679
56.42136 | 14.8607 | 16.32746 | 9.325319 | -1.466763 | 2.920173 | 3.670331 | 0.4116393
56.43136 | 14.8707 | 16.32704 | 9.322157 | -1.456343 | 2.917699 | 3.674674 | 0.4125137
56.44135 | 14.8811 | 16.32666 | 9.318998 | -1.44556 | 2.915239 | 3.679033 | 0.4133901
56.45135 | 14.8644 | 16.32631 | 9.315835 | -1.461911 | 2.912788 | 3.683418 | 0.4142703
56.46135 | 14.8862 | 16.326 | 9.312671 | -1.439797 | 2.91035 | 3.687822 | 0.4151534
56.47135 | 14.8809 | 16.32572 | 9.309507 | -1.44482 | 2.907923 | 3.69225 | 0.4160395
56.48135 | 14.8838 | 16.32548 | 9.306343 | -1.441678 | 2.905509 | 3.696698 | 0.4169284
56.49135 | 14.8733 | 16.32527 | 9.303178 | -1.451972 | 2.903107 | 3.701167 | 0.4178203
56.50134 | 14.8701 | 16.3251 | 9.300016 | -1.455001 | 2.900718 | 3.705653 | 0.4187141
56.51134 | 14.8913 | 16.32497 | 9.29685 | -1.433665 | 2.89834 | 3.710164 | 0.4196118
56.52134 | 14.8786 | 16.32487 | 9.293684 | -1.446267 | 2.895973 | 3.714698 | 0.4205123
56.53134 | 14.8825 | 16.3248 | 9.290517 | -1.442303 | 2.893619 | 3.719251 | 0.4214157
56.54134 | 14.8825 | 16.32478 | 9.28735 | -1.442276 | 2.891276 | 3.723828 | 0.4223219
56.55134 | 14.8847 | 16.32478 | 9.284182 | -1.440084 | 2.888945 | 3.728426 | 0.423231
56.56133 | 14.8814 | 16.32483 | 9.281017 | -1.443428 | 2.886629 | 3.733041 | 0.4241421
56.57133 | 14.8879 | 16.32491 | 9.277848 | -1.437009 | 2.884322 | 3.737682 | 0.4250569
56.58133 | 14.8774 | 16.32503 | 9.274679 | -1.447626 | 2.882027 | 3.742345 | 0.4259745
56.59133 | 14.884 | 16.32518 | 9.27151 | -1.441178 | 2.879743 | 3.74703 | 0.4268949
56.60133 | 14.8679 | 16.32537 | 9.26834 | -1.457467 | 2.877472 | 3.751737 | 0.4278182
56.61133 | 14.8699 | 16.32559 | 9.26517 | -1.455693 | 2.875213 | 3.756466 | 0.4287443
56.62132 | 14.883 | 16.32585 | 9.262002 | -1.442854 | 2.872967 | 3.761212 | 0.4296722
56.63132 | 14.8705 | 16.32615 | 9.258831 | -1.455652 | 2.870731 | 3.765986 | 0.4306038
56.64132 | 14.8629 | 16.32649 | 9.25566 | -1.463587 | 2.868507 | 3.770781 | 0.4315382
56.65132 | 14.8525 | 16.32686 | 9.252488 | -1.474358 | 2.866295 | 3.775599 | 0.4324753
56.66132 | 14.8466 | 16.32727 | 9.249316 | -1.480665 | 2.864094 | 3.780439 | 0.4334152
56.67132 | 14.8443 | 16.32771 | 9.246144 | -1.48341 | 2.861906 | 3.785302 | 0.4343578
56.68131 | 14.8497 | 16.32819 | 9.242974 | -1.478491 | 2.859732 | 3.790183 | 0.4353023
56.69131 | 14.8357 | 16.32871 | 9.239801 | -1.493008 | 2.857567 | 3.79509 | 0.4362503
56.70131 | 14.8424 | 16.32926 | 9.236628 | -1.486863 | 2.855413 | 3.80002 | 0.4372011
56.71131 | 14.8413 | 16.32985 | 9.233454 | -1.488554 | 2.853272 | 3.804974 | 0.4381545
56.72131 | 14.816 | 16.33048 | 9.23028 | -1.514483 | 2.851142 | 3.80995 | 0.4391106
56.73131 | 14.832 | 16.33115 | 9.227106 | -1.499148 | 2.849024 | 3.814949 | 0.4400693
56.7413 | 14.8203 | 16.33185 | 9.223934 | -1.51155 | 2.84692 | 3.819966 | 0.4410298
56.7513 | 14.8137 | 16.33259 | 9.220759 | -1.518889 | 2.844826 | 3.82501 | 0.4419938
56.7613 | 14.8201 | 16.33337 | 9.217584 | -1.513266 | 2.842744 | 3.830078 | 0.4429604
56.7713 | 14.8005 | 16.33418 | 9.214408 | -1.53368 | 2.840673 | 3.835169 | 0.4439297
56.7813 | 14.8065 | 16.33503 | 9.211233 | -1.528532 | 2.838614 | 3.840284 | 0.4449015
56.7913 | 14.8012 | 16.33592 | 9.208057 | -1.534721 | 2.836567 | 3.845421 | 0.4458759
56.80129 | 14.7901 | 16.33685 | 9.204883 | -1.546746 | 2.834533 | 3.850578 | 0.4468519
56.81129 | 14.7959 | 16.33781 | 9.201707 | -1.54191 | 2.83251 | 3.855762 | 0.4478313
56.82129 | 14.7858 | 16.33881 | 9.19853 | -1.553012 | 2.830498 | 3.86097 | 0.4488133
56.83129 | 14.7757 | 16.33985 | 9.195353 | -1.564151 | 2.828498 | 3.866202 | 0.4497977
56.84129 | 14.7916 | 16.34093 | 9.192176 | -1.549328 | 2.82651 | 3.871457 | 0.4507847
56.85128 | 14.7859 | 16.34204 | 9.189002 | -1.556142 | 2.824536 | 3.876731 | 0.4517731
56.86128 | 14.7835 | 16.34319 | 9.185824 | -1.559694 | 2.822571 | 3.882034 | 0.452765
56.87128 | 14.785 | 16.34438 | 9.182646 | -1.559385 | 2.820618 | 3.887361 | 0.4537592
56.88128 | 14.7755 | 16.34561 | 9.179468 | -1.570114 | 2.818678 | 3.892712 | 0.4547559
56.89128 | 14.787 | 16.34688 | 9.17629 | -1.559881 | 2.816749 | 3.898087 | 0.455755
56.90128 | 14.7815 | 16.34819 | 9.173112 | -1.566686 | 2.814832 | 3.903486 | 0.4567564
56.91127 | 14.7749 | 16.34953 | 9.169937 | -1.574628 | 2.812928 | 3.908904 | 0.457759
56.92127 | 14.7855 | 16.35091 | 9.166758 | -1.56541 | 2.811035 | 3.914352 | 0.4587651
56.93127 | 14.7851 | 16.35233 | 9.163579 | -1.56723 | 2.809154 | 3.919824 | 0.4597735
56.94127 | 14.7879 | 16.35379 | 9.1604 | -1.565888 | 2.807284 | 3.92532 | 0.4607841
56.95127 | 14.7846 | 16.35529 | 9.157221 | -1.570686 | 2.805427 | 3.930841 | 0.4617972
56.96127 | 14.7782 | 16.35682 | 9.154042 | -1.578622 | 2.803581 | 3.936387 | 0.4628121
56.97126 | 14.7661 | 16.3584 | 9.150866 | -1.592296 | 2.80175 | 3.941952 | 0.4638285
56.98126 | 14.7916 | 16.36001 | 9.147687 | -1.568409 | 2.799928 | 3.947547 | 0.464848
56.99126 | 14.7907 | 16.36166 | 9.144507 | -1.570962 | 2.798118 | 3.953167 | 0.4658697
57.00126 | 14.7891 | 16.36335 | 9.141327 | -1.574253 | 2.796321 | 3.958812 | 0.4668935
57.01126 | 14.7906 | 16.36508 | 9.138148 | -1.574484 | 2.794535 | 3.964482 | 0.4679195
57.02126 | 14.7872 | 16.36685 | 9.134968 | -1.579654 | 2.792762 | 3.970177 | 0.4689475
57.03125 | 14.8051 | 16.36866 | 9.131791 | -1.563561 | 2.791002 | 3.975891 | 0.4699765
57.04125 | 14.8032 | 16.37051 | 9.128611 | -1.56731 | 2.789253 | 3.981637 | 0.4710087
57.05125 | 14.8034 | 16.3724 | 9.125432 | -1.568997 | 2.787516 | 3.987408 | 0.4720428
57.06125 | 14.8149 | 16.37432 | 9.122252 | -1.559425 | 2.78579 | 3.993204 | 0.4730788
57.07125 | 14.8011 | 16.37629 | 9.119072 | -1.575192 | 2.784078 | 3.999026 | 0.4741169
57.08125 | 14.812 | 16.3783 | 9.115892 | -1.566299 | 2.782377 | 4.004873 | 0.4751568
57.09124 | 14.821 | 16.38034 | 9.112715 | -1.559344 | 2.780691 | 4.010741 | 0.4761976
57.10124 | 14.8136 | 16.38243 | 9.109535 | -1.56883 | 2.779015 | 4.016639 | 0.4772413
57.11124 | 14.8354 | 16.38456 | 9.106354 | -1.549156 | 2.777351 | 4.022564 | 0.4782869
57.12124 | 14.8235 | 16.38672 | 9.103174 | -1.563223 | 2.775699 | 4.028515 | 0.4793342
57.13124 | 14.8133 | 16.38893 | 9.099994 | -1.57563 | 2.77406 | 4.034492 | 0.4803834
57.14124 | 14.8362 | 16.39118 | 9.096814 | -1.554976 | 2.772433 | 4.040494 | 0.4814342
57.15123 | 14.8443 | 16.39346 | 9.093638 | -1.549161 | 2.77082 | 4.046518 | 0.4824857
57.16123 | 14.8396 | 16.39579 | 9.090458 | -1.556188 | 2.769218 | 4.052573 | 0.48354
57.17123 | 14.859 | 16.39816 | 9.087278 | -1.539156 | 2.767629 | 4.058654 | 0.4845959
57.18123 | 14.8612 | 16.40056 | 9.084098 | -1.539365 | 2.766051 | 4.064763 | 0.4856534
57.19123 | 14.8545 | 16.40301 | 9.080918 | -1.548514 | 2.764487 | 4.070897 | 0.4867124
57.20123 | 14.8714 | 16.4055 | 9.077738 | -1.534104 | 2.762935 | 4.077058 | 0.487773
57.21122 | 14.8608 | 16.40803 | 9.074562 | -1.547233 | 2.761397 | 4.08324 | 0.4888341
57.22122 | 14.8807 | 16.4106 | 9.071382 | -1.529902 | 2.75987 | 4.089453 | 0.4898977
57.23122 | 14.8855 | 16.41322 | 9.068203 | -1.527717 | 2.758355 | 4.095696 | 0.4909627
57.24122 | 14.8899 | 16.41587 | 9.065023 | -1.525971 | 2.756854 | 4.101965 | 0.4920291
57.25122 | 14.9032 | 16.41857 | 9.061844 | -1.515366 | 2.755365 | 4.108261 | 0.4930969
57.26121 | 14.9009 | 16.4213 | 9.058668 | -1.5204 | 2.75389 | 4.114577 | 0.4941649
57.27121 | 14.8939 | 16.42408 | 9.055489 | -1.530176 | 2.752427 | 4.120925 | 0.4952353
57.28121 | 14.9108 | 16.4269 | 9.05231 | -1.516097 | 2.750976 | 4.127304 | 0.4963069
57.29121 | 14.9073 | 16.42976 | 9.049131 | -1.522456 | 2.749538 | 4.133707 | 0.4973797
57.30121 | 14.9096 | 16.43266 | 9.045953 | -1.523061 | 2.748113 | 4.140142 | 0.4984537
57.31121 | 14.9315 | 16.4356 | 9.042774 | -1.504104 | 2.746701 | 4.146599 | 0.4995288
57.3212 | 14.94 | 16.43859 | 9.039599 | -1.498587 | 2.745303 | 4.15308 | 0.500604
57.3312 | 14.9413 | 16.44162 | 9.036421 | -1.500316 | 2.743917 | 4.159596 | 0.5016813
57.3412 | 14.9478 | 16.44469 | 9.033243 | -1.496886 | 2.742544 | 4.166139 | 0.5027595
57.3512 | 14.9572 | 16.4478 | 9.030065 | -1.490598 | 2.741184 | 4.17271 | 0.5038387
57.3612 | 14.9527 | 16.45095 | 9.026888 | -1.498253 | 2.739837 | 4.17931 | 0.5049188
57.3712 | 14.9683 | 16.45415 | 9.02371 | -1.485851 | 2.738503 | 4.185937 | 0.5059999
57.38119 | 14.9694 | 16.45739 | 9.020536 | -1.487988 | 2.737184 | 4.192586 | 0.5070807
57.39119 | 14.9736 | 16.46067 | 9.01736 | -1.48707 | 2.735877 | 4.19927 | 0.5081633
57.40119 | 14.9959 | 16.46399 | 9.014183 | -1.468095 | 2.734583 | 4.205983 | 0.5092466
57.41119 | 14.982 | 16.46736 | 9.011006 | -1.485362 | 2.733302 | 4.212723 | 0.5103307
57.42119 | 15.0077 | 16.47077 | 9.00783 | -1.463073 | 2.732034 | 4.219493 | 0.5114153
57.43119 | 14.9953 | 16.47423 | 9.004654 | -1.478926 | 2.73078 | 4.226291 | 0.5125007
57.44118 | 15.0078 | 16.47772 | 9.001482 | -1.469919 | 2.72954 | 4.233112 | 0.5135855
57.45118 | 15.0131 | 16.48126 | 8.998306 | -1.468159 | 2.728313 | 4.239968 | 0.5146718
57.46118 | 15.0168 | 16.48484 | 8.995131 | -1.468041 | 2.727099 | 4.246853 | 0.5157586
57.47118 | 15.0359 | 16.48847 | 8.991956 | -1.452567 | 2.725898 | 4.253767 | 0.5168458
57.48118 | 15.0487 | 16.49214 | 8.988782 | -1.443436 | 2.724711 | 4.26071 | 0.5179334
57.49118 | 15.0311 | 16.49585 | 8.985608 | -1.464749 | 2.723538 | 4.267683 | 0.5190212
57.50117 | 15.0524 | 16.4996 | 8.982437 | -1.447202 | 2.722379 | 4.274678 | 0.5201083
57.51117 | 15.0579 | 16.5034 | 8.979263 | -1.445502 | 2.721233 | 4.281709 | 0.5211967
57.52117 | 15.0596 | 16.50725 | 8.97609 | -1.447646 | 2.720101 | 4.28877 | 0.5222852
57.53117 | 15.0708 | 16.51113 | 8.972917 | -1.440334 | 2.718982 | 4.295861 | 0.5233737
57.54117 | 15.0759 | 16.51506 | 8.969744 | -1.439165 | 2.717877 | 4.302981 | 0.5244624
57.55117 | 15.0832 | 16.51904 | 8.966572 | -1.43584 | 2.716786 | 4.310131 | 0.525551
57.56116 | 15.0882 | 16.52306 | 8.963403 | -1.434856 | 2.71571 | 4.317304 | 0.5266384
57.57116 | 15.0811 | 16.52712 | 8.960232 | -1.446019 | 2.714646 | 4.324515 | 0.5277269
57.58116 | 15.0948 | 16.53123 | 8.957061 | -1.436428 | 2.713597 | 4.331755 | 0.5288152
57.59116 | 15.1002 | 16.53538 | 8.95389 | -1.43518 | 2.712561 | 4.339026 | 0.5299032
57.60116 | 15.0953 | 16.53958 | 8.95072 | -1.444277 | 2.711539 | 4.346327 | 0.5309909
57.61115 | 15.1086 | 16.54381 | 8.947553 | -1.435214 | 2.710533 | 4.353651 | 0.5320773
57.62115 | 15.1213 | 16.5481 | 8.944383 | -1.4268 | 2.709539 | 4.361013 | 0.5331643
57.63115 | 15.1201 | 16.55243 | 8.941214 | -1.43233 | 2.708559 | 4.368406 | 0.5342508
57.64115 | 15.1245 | 16.55681 | 8.938045 | -1.432306 | 2.707594 | 4.37583 | 0.5353368
57.65115 | 15.1395 | 16.56123 | 8.934877 | -1.421726 | 2.706643 | 4.383284 | 0.5364223
57.66115 | 15.1333 | 16.56569 | 8.931709 | -1.432391 | 2.705706 | 4.390769 | 0.5375071
57.67114 | 15.1462 | 16.5702 | 8.928545 | -1.423996 | 2.704784 | 4.398278 | 0.5385898
57.68114 | 15.149 | 16.57475 | 8.925378 | -1.425752 | 2.703875 | 4.405826 | 0.5396731
57.69114 | 15.1528 | 16.57935 | 8.922212 | -1.426552 | 2.70298 | 4.413405 | 0.5407556
57.70114 | 15.1725 | 16.584 | 8.919046 | -1.411498 | 2.7021 | 4.421015 | 0.5418373
57.71114 | 15.1614 | 16.58869 | 8.91588 | -1.427289 | 2.701234 | 4.428656 | 0.542918
57.72114 | 15.1775 | 16.59342 | 8.912715 | -1.415925 | 2.700383 | 4.436329 | 0.5439976
57.73113 | 15.1833 | 16.5982 | 8.909554 | -1.414902 | 2.699547 | 4.444027 | 0.5450752
57.74113 | 15.1751 | 16.60303 | 8.90639 | -1.42793 | 2.698724 | 4.451763 | 0.5461526
57.75113 | 15.1814 | 16.6079 | 8.903226 | -1.426503 | 2.697916 | 4.459532 | 0.5472289
57.76113 | 15.1915 | 16.61282 | 8.900063 | -1.421321 | 2.697122 | 4.467332 | 0.5483039
57.77113 | 15.1904 | 16.61779 | 8.896901 | -1.427386 | 2.696343 | 4.475165 | 0.5493776
57.78113 | 15.2022 | 16.6228 | 8.893739 | -1.420596 | 2.695578 | 4.483029 | 0.5504498
57.79112 | 15.2067 | 16.62785 | 8.890581 | -1.421147 | 2.694828 | 4.490919 | 0.5515196
57.80112 | 15.2155 | 16.63295 | 8.88742 | -1.417449 | 2.694093 | 4.498848 | 0.5525889
57.81112 | 15.2171 | 16.6381 | 8.88426 | -1.420998 | 2.693372 | 4.50681 | 0.5536565
57.82112 | 15.2182 | 16.64329 | 8.8811 | -1.425092 | 2.692665 | 4.514804 | 0.5547225
57.83112 | 15.2284 | 16.64853 | 8.877941 | -1.420133 | 2.691973 | 4.522832 | 0.5557868
57.84112 | 15.2319 | 16.65382 | 8.874782 | -1.421919 | 2.691296 | 4.530892 | 0.5568492
57.85111 | 15.2355 | 16.65915 | 8.871628 | -1.423646 | 2.690634 | 4.538976 | 0.5579087
57.86111 | 15.2454 | 16.66453 | 8.86847 | -1.419126 | 2.689986 | 4.547101 | 0.5589673
57.87111 | 15.2399 | 16.66995 | 8.865314 | -1.430051 | 2.689353 | 4.55526 | 0.5600239
57.88111 | 15.2453 | 16.67542 | 8.862158 | -1.430124 | 2.688735 | 4.563453 | 0.5610784
57.89111 | 15.2564 | 16.68094 | 8.859002 | -1.424544 | 2.688131 | 4.57168 | 0.5621307
57.90111 | 15.2381 | 16.68651 | 8.855847 | -1.448408 | 2.687542 | 4.579938 | 0.5631808
57.9111 | 15.2519 | 16.69212 | 8.852696 | -1.440215 | 2.686969 | 4.588223 | 0.5642276
57.9211 | 15.2648 | 16.69777 | 8.849543 | -1.432974 | 2.686409 | 4.596549 | 0.5652729
57.9311 | 15.2539 | 16.70348 | 8.84639 | -1.44958 | 2.685865 | 4.604909 | 0.5663159
57.9411 | 15.2614 | 16.70923 | 8.843238 | -1.447832 | 2.685335 | 4.613302 | 0.5673563
57.9511 | 15.2774 | 16.71503 | 8.840086 | -1.437631 | 2.68482 | 4.62173 | 0.5683942
57.9611 | 15.2619 | 16.72088 | 8.836936 | -1.458978 | 2.68432 | 4.630193 | 0.5694292
57.97109 | 15.2861 | 16.72677 | 8.833789 | -1.440666 | 2.683836 | 4.63868 | 0.5704606
57.98109 | 15.2813 | 16.73271 | 8.830639 | -1.451406 | 2.683365 | 4.647211 | 0.5714901
57.99109 | 15.2792 | 16.73869 | 8.827491 | -1.459494 | 2.68291 | 4.655776 | 0.5725168
58.00109 | 15.2933 | 16.74473 | 8.824343 | -1.451429 | 2.682469 | 4.664376 | 0.5735405
58.01109 | 15.2865 | 16.75081 | 8.821195 | -1.46431 | 2.682044 | 4.67301 | 0.5745611
58.02108 | 15.2893 | 16.75693 | 8.818052 | -1.467633 | 2.681633 | 4.68167 | 0.5755775
58.03108 | 15.306 | 16.76311 | 8.814906 | -1.45711 | 2.681237 | 4.690374 | 0.5765918
58.04108 | 15.3032 | 16.76933 | 8.811761 | -1.466133 | 2.680856 | 4.699112 | 0.5776027
58.05108 | 15.301 | 16.7756 | 8.808617 | -1.474604 | 2.68049 | 4.707886 | 0.5786104
58.06108 | 15.3039 | 16.78192 | 8.805474 | -1.478022 | 2.680139 | 4.716695 | 0.5796145
58.07108 | 15.3063 | 16.78829 | 8.802331 | -1.481988 | 2.679803 | 4.725539 | 0.5806152
58.08107 | 15.3225 | 16.7947 | 8.799192 | -1.472195 | 2.679482 | 4.73441 | 0.581611
58.09107 | 15.3262 | 16.80116 | 8.796051 | -1.474956 | 2.679175 | 4.743325 | 0.5826044
58.10107 | 15.3266 | 16.80766 | 8.792911 | -1.481064 | 2.678883 | 4.752276 | 0.5835939
58.11107 | 15.3455 | 16.81422 | 8.789771 | -1.46872 | 2.678606 | 4.761262 | 0.5845797
58.12107 | 15.3469 | 16.82082 | 8.786633 | -1.473923 | 2.678345 | 4.770284 | 0.5855615
58.13107 | 15.339 | 16.82747 | 8.783495 | -1.488474 | 2.678097 | 4.779342 | 0.5865393
58.14106 | 15.3639 | 16.83417 | 8.780361 | -1.470266 | 2.677866 | 4.788428 | 0.5875121
58.15106 | 15.3687 | 16.84091 | 8.777225 | -1.472213 | 2.677648 | 4.797558 | 0.5884817
58.16106 | 15.376 | 16.84771 | 8.77409 | -1.471707 | 2.677446 | 4.806725 | 0.589447
58.17106 | 15.3908 | 16.85455 | 8.770955 | -1.463749 | 2.677258 | 4.815928 | 0.590408
58.18106 | 15.3876 | 16.86144 | 8.767822 | -1.473838 | 2.677085 | 4.825167 | 0.5913646
58.19106 | 15.4046 | 16.86838 | 8.764689 | -1.463776 | 2.676927 | 4.834443 | 0.5923168
58.20105 | 15.412 | 16.87535 | 8.76156 | -1.463355 | 2.676784 | 4.843747 | 0.5932634
58.21105 | 15.4149 | 16.88239 | 8.758429 | -1.467488 | 2.676656 | 4.853096 | 0.5942062
58.22105 | 15.4315 | 16.88947 | 8.755299 | -1.457969 | 2.676542 | 4.862483 | 0.5951444
58.23105 | 15.4405 | 16.8966 | 8.75217 | -1.456098 | 2.676443 | 4.871906 | 0.5960778
58.24105 | 15.4467 | 16.90377 | 8.749042 | -1.457074 | 2.676359 | 4.881367 | 0.5970063
58.25105 | 15.4698 | 16.911 | 8.745915 | -1.441199 | 2.67629 | 4.890865 | 0.5979298
58.26104 | 15.4779 | 16.91826 | 8.742792 | -1.440364 | 2.676235 | 4.900391 | 0.5988473
58.27104 | 15.4876 | 16.92559 | 8.739666 | -1.437985 | 2.676195 | 4.909963 | 0.5997606
58.28104 | 15.5092 | 16.93295 | 8.736542 | -1.423754 | 2.676169 | 4.919574 | 0.6006686
58.29104 | 15.5231 | 16.94037 | 8.733418 | -1.41727 | 2.676158 | 4.929222 | 0.6015714
58.30104 | 15.519 | 16.94783 | 8.730296 | -1.428834 | 2.676162 | 4.938907 | 0.6024687
58.31104 | 15.5455 | 16.95535 | 8.727174 | -1.409847 | 2.67618 | 4.948631 | 0.6033607
58.32103 | 15.5512 | 16.9629 | 8.724057 | -1.411697 | 2.676214 | 4.95838 | 0.6042462
58.33103 | 15.5588 | 16.97051 | 8.720937 | -1.411708 | 2.676261 | 4.968183 | 0.6051269
58.34103 | 15.5716 | 16.97816 | 8.717819 | -1.406561 | 2.676323 | 4.978018 | 0.6060019
58.35103 | 15.5852 | 16.98587 | 8.714701 | -1.400669 | 2.676399 | 4.987898 | 0.6068711
58.36103 | 15.5947 | 16.99362 | 8.711585 | -1.398918 | 2.67649 | 4.997809 | 0.6077344
58.37103 | 15.6018 | 17.00142 | 8.708469 | -1.399622 | 2.676595 | 5.007766 | 0.6085918
58.38102 | 15.6119 | 17.00926 | 8.705358 | -1.39736 | 2.676714 | 5.017745 | 0.6094424
58.39102 | 15.6321 | 17.01716 | 8.702244 | -1.385056 | 2.676848 | 5.027776 | 0.6102876
58.40102 | 15.6431 | 17.0251 | 8.699132 | -1.382001 | 2.676996 | 5.037846 | 0.6111266
58.41102 | 15.6495 | 17.03309 | 8.696021 | -1.383594 | 2.677159 | 5.047955 | 0.6119593
58.42102 | 15.6776 | 17.04113 | 8.692911 | -1.363534 | 2.677335 | 5.058103 | 0.6127857
58.43101 | 15.6853 | 17.04922 | 8.689805 | -1.363915 | 2.677526 | 5.06828 | 0.6136048
58.44101 | 15.6811 | 17.05735 | 8.686696 | -1.376252 | 2.677731 | 5.078507 | 0.6144182
58.45101 | 15.7117 | 17.06554 | 8.683589 | -1.353837 | 2.67795 | 5.088772 | 0.615225
58.46101 | 15.7166 | 17.07377 | 8.680484 | -1.35717 | 2.678183 | 5.099078 | 0.6160251
58.47101 | 15.7157 | 17.08205 | 8.677379 | -1.366351 | 2.67843 | 5.109423 | 0.6168184
58.48101 | 15.7489 | 17.09038 | 8.674275 | -1.341479 | 2.678691 | 5.119808 | 0.6176049
58.491 | 15.7571 | 17.09875 | 8.671176 | -1.341648 | 2.678966 | 5.130223 | 0.6183837
58.501 | 15.7668 | 17.10717 | 8.668074 | -1.340373 | 2.679255 | 5.140688 | 0.6191563
58.511 | 15.7723 | 17.11565 | 8.664974 | -1.343345 | 2.679557 | 5.151192 | 0.6199218
58.521 | 15.7993 | 17.12417 | 8.661875 | -1.324867 | 2.679874 | 5.161738 | 0.6206801
58.531 | 15.8056 | 17.13273 | 8.658777 | -1.327135 | 2.680204 | 5.172323 | 0.6214313
58.541 | 15.8271 | 17.14135 | 8.65568 | -1.314252 | 2.680548 | 5.182949 | 0.622175
58.55099 | 15.8396 | 17.15001 | 8.652588 | -1.310408 | 2.680905 | 5.193605 | 0.6229107
58.56099 | 15.8574 | 17.15872 | 8.649493 | -1.30132 | 2.681276 | 5.204311 | 0.6236396
58.57099 | 15.8757 | 17.16748 | 8.6464 | -1.291782 | 2.681661 | 5.21506 | 0.624361
58.58099 | 15.8928 | 17.17629 | 8.643308 | -1.283489 | 2.682059 | 5.225848 | 0.6250748
58.59099 | 15.9093 | 17.18515 | 8.640217 | -1.275846 | 2.68247 | 5.236678 | 0.6257809
58.60099 | 15.9283 | 17.19405 | 8.637128 | -1.26575 | 2.682895 | 5.247548 | 0.6264792
58.61098 | 15.9461 | 17.20299 | 8.634042 | -1.256893 | 2.683333 | 5.258449 | 0.627169
58.62098 | 15.9665 | 17.21199 | 8.630955 | -1.245493 | 2.683784 | 5.269402 | 0.6278516
58.63098 | 15.985 | 17.22104 | 8.627869 | -1.236041 | 2.684249 | 5.280396 | 0.6285261
58.64098 | 15.9964 | 17.23014 | 8.624785 | -1.233736 | 2.684727 | 5.291432 | 0.6291927
58.65098 | 16.0199 | 17.23928 | 8.621701 | -1.219379 | 2.685218 | 5.302509 | 0.6298511
58.66098 | 16.0319 | 17.24847 | 8.618619 | -1.21657 | 2.685722 | 5.313628 | 0.6305013
58.67097 | 16.0434 | 17.2577 | 8.615541 | -1.2143 | 2.686238 | 5.324778 | 0.6311426
58.68097 | 16.0725 | 17.26699 | 8.612462 | -1.194486 | 2.686767 | 5.335981 | 0.6317762
58.69097 | 16.0814 | 17.27632 | 8.609383 | -1.19492 | 2.68731 | 5.347225 | 0.6324014
58.70097 | 16.1003 | 17.2857 | 8.606306 | -1.185402 | 2.687865 | 5.358512 | 0.6330181
58.71097 | 16.1313 | 17.29513 | 8.603231 | -1.163831 | 2.688433 | 5.36984 | 0.6336263
58.72097 | 16.133 | 17.30461 | 8.600156 | -1.171608 | 2.689014 | 5.381212 | 0.6342258
58.73096 | 16.1555 | 17.31412 | 8.597086 | -1.158623 | 2.689607 | 5.392614 | 0.6348162
58.74096 | 16.1854 | 17.3237 | 8.594015 | -1.138296 | 2.690212 | 5.40407 | 0.6353983
58.75096 | 16.1908 | 17.33331 | 8.590944 | -1.142515 | 2.69083 | 5.415568 | 0.6359716
58.76096 | 16.2111 | 17.34298 | 8.587875 | -1.131882 | 2.691461 | 5.42711 | 0.6365361
58.77096 | 16.238 | 17.3527 | 8.584808 | -1.114697 | 2.692104 | 5.438694 | 0.6370916
58.78096 | 16.2495 | 17.36246 | 8.581741 | -1.11296 | 2.692759 | 5.450321 | 0.6376382
58.79095 | 16.2642 | 17.37226 | 8.578679 | -1.108059 | 2.693425 | 5.461979 | 0.6381752
58.80095 | 16.2845 | 17.38212 | 8.575616 | -1.097616 | 2.694105 | 5.473692 | 0.6387035
58.81095 | 16.3037 | 17.39202 | 8.572554 | -1.08832 | 2.694796 | 5.485448 | 0.6392227
58.82095 | 16.3172 | 17.40197 | 8.569493 | -1.084772 | 2.695499 | 5.497247 | 0.6397327
58.83095 | 16.3379 | 17.41197 | 8.566434 | -1.074071 | 2.696214 | 5.50909 | 0.6402334
58.84094 | 16.3527 | 17.42201 | 8.563379 | -1.069308 | 2.696941 | 5.520964 | 0.6407241
58.85094 | 16.3652 | 17.4321 | 8.560322 | -1.066901 | 2.697679 | 5.532893 | 0.641206
58.86094 | 16.3895 | 17.44224 | 8.557267 | -1.052742 | 2.698429 | 5.544867 | 0.6416785
58.87094 | 16.4142 | 17.45243 | 8.554214 | -1.03823 | 2.699191 | 5.556884 | 0.6421415
58.88094 | 16.4268 | 17.46267 | 8.551161 | -1.035865 | 2.699965 | 5.568944 | 0.642595
58.89094 | 16.4445 | 17.47295 | 8.548111 | -1.028448 | 2.70075 | 5.581049 | 0.6430387
58.90093 | 16.4676 | 17.48327 | 8.545064 | -1.015667 | 2.701545 | 5.593186 | 0.6434724
58.91093 | 16.4812 | 17.49364 | 8.542017 | -1.012443 | 2.702352 | 5.605378 | 0.6438968
58.92093 | 16.4965 | 17.50407 | 8.53897 | -1.007567 | 2.703171 | 5.617615 | 0.6443115
58.93093 | 16.5147 | 17.51454 | 8.535925 | -0.9998384 | 2.704001 | 5.629896 | 0.6447163
58.94093 | 16.5239 | 17.52506 | 8.532882 | -1.001156 | 2.704841 | 5.642221 | 0.6451113
58.95093 | 16.544 | 17.53562 | 8.52984 | -0.9916201 | 2.705693 | 5.65459 | 0.6454964
58.96092 | 16.5603 | 17.54622 | 8.526803 | -0.9859195 | 2.706555 | 5.666991 | 0.6458711
58.97092 | 16.5752 | 17.55688 | 8.523764 | -0.9816776 | 2.707428 | 5.679449 | 0.6462363
58.98092 | 16.5914 | 17.56758 | 8.520727 | -0.9761831 | 2.708312 | 5.691953 | 0.6465914
58.99092 | 16.6002 | 17.57834 | 8.517691 | -0.9781375 | 2.709207 | 5.704503 | 0.6469364
59.00092 | 16.6136 | 17.58914 | 8.514657 | -0.9755366 | 2.710112 | 5.717096 | 0.6472714
59.01092 | 16.6424 | 17.59998 | 8.511624 | -0.9575818 | 2.711028 | 5.729734 | 0.6475961
59.02091 | 16.6504 | 17.61086 | 8.508596 | -0.960462 | 2.711953 | 5.742402 | 0.6479104
59.03091 | 16.6603 | 17.6218 | 8.505567 | -0.9615008 | 2.712889 | 5.75513 | 0.6482147
59.04091 | 16.6826 | 17.63279 | 8.502539 | -0.9501872 | 2.713836 | 5.767903 | 0.6485089
59.05091 | 16.6928 | 17.64382 | 8.499512 | -0.9510195 | 2.714793 | 5.780721 | 0.6487927
59.06091 | 16.7052 | 17.6549 | 8.496488 | -0.9496984 | 2.71576 | 5.793584 | 0.6490662
59.07091 | 16.7262 | 17.66602 | 8.493465 | -0.939824 | 2.716737 | 5.806493 | 0.6493293
59.0809 | 16.7275 | 17.67719 | 8.490446 | -0.9496854 | 2.717723 | 5.819435 | 0.6495818
59.0909 | 16.7457 | 17.6884 | 8.487426 | -0.9427042 | 2.718719 | 5.832435 | 0.6498241
59.1009 | 16.7687 | 17.69967 | 8.484408 | -0.9309685 | 2.719726 | 5.845479 | 0.650056
59.1109 | 16.7687 | 17.71098 | 8.481391 | -0.9422808 | 2.720742 | 5.85857 | 0.6502774
59.1209 | 16.7804 | 17.72234 | 8.478376 | -0.9419387 | 2.721767 | 5.871707 | 0.6504883
59.1309 | 16.8041 | 17.73374 | 8.475363 | -0.9296429 | 2.722802 | 5.884889 | 0.6506887
59.14089 | 16.8098 | 17.74518 | 8.472354 | -0.9353829 | 2.723846 | 5.898104 | 0.6508784
59.15089 | 16.8199 | 17.75668 | 8.469344 | -0.9367796 | 2.7249 | 5.911378 | 0.6510577
59.16089 | 16.8375 | 17.76822 | 8.466336 | -0.9307226 | 2.725963 | 5.924698 | 0.6512264
59.17089 | 16.8538 | 17.77981 | 8.463329 | -0.9260126 | 2.727035 | 5.938064 | 0.6513845
59.18089 | 16.865 | 17.79145 | 8.460324 | -0.9264484 | 2.728116 | 5.951476 | 0.6515321
59.19089 | 16.8904 | 17.80313 | 8.457321 | -0.9127304 | 2.729206 | 5.964934 | 0.6516689
59.20088 | 16.8927 | 17.81485 | 8.454322 | -0.9221468 | 2.730305 | 5.978425 | 0.651795
59.21088 | 16.9071 | 17.82662 | 8.451323 | -0.9195208 | 2.731413 | 5.991975 | 0.6519106
59.22088 | 16.929 | 17.83844 | 8.448325 | -0.9094409 | 2.73253 | 6.005571 | 0.6520154
59.23088 | 16.9357 | 17.85031 | 8.445328 | -0.9146071 | 2.733655 | 6.019214 | 0.6521096
59.24088 | 16.951 | 17.86222 | 8.442334 | -0.9112196 | 2.734789 | 6.032904 | 0.6521931
59.25087 | 16.974 | 17.87417 | 8.439344 | -0.9001659 | 2.73593 | 6.046626 | 0.6522658
59.26087 | 16.9762 | 17.88617 | 8.436353 | -0.9099698 | 2.737081 | 6.060408 | 0.6523279
59.27087 | 16.9983 | 17.89822 | 8.433363 | -0.8999199 | 2.73824 | 6.074237 | 0.6523793
59.28087 | 17.0141 | 17.91032 | 8.430376 | -0.8962157 | 2.739408 | 6.088113 | 0.65242
59.29087 | 17.0233 | 17.92246 | 8.42739 | -0.8991571 | 2.740583 | 6.102034 | 0.65245
59.30087 | 17.0488 | 17.93464 | 8.424406 | -0.8858444 | 2.741767 | 6.116003 | 0.6524692
59.31086 | 17.0625 | 17.94687 | 8.421427 | -0.8843656 | 2.742957 | 6.130004 | 0.6524777
59.32086 | 17.0745 | 17.95914 | 8.418446 | -0.8846444 | 2.744157 | 6.144066 | 0.6524755
59.33086 | 17.0976 | 17.97147 | 8.415468 | -0.8738693 | 2.745364 | 6.158175 | 0.6524626
59.34086 | 17.1203 | 17.98384 | 8.412491 | -0.8635392 | 2.746579 | 6.17233 | 0.652439
59.35086 | 17.1315 | 17.99625 | 8.409516 | -0.8647544 | 2.747802 | 6.186532 | 0.6524046
59.36086 | 17.1585 | 18.00872 | 8.406543 | -0.8502159 | 2.749032 | 6.200781 | 0.6523596
59.37085 | 17.1703 | 18.02121 | 8.403575 | -0.8509104 | 2.750268 | 6.215063 | 0.6523039
59.38085 | 17.1904 | 18.03376 | 8.400605 | -0.8433624 | 2.751514 | 6.229406 | 0.6522375
59.39085 | 17.2255 | 18.04636 | 8.397638 | -0.8208598 | 2.752766 | 6.243795 | 0.6521605
59.40085 | 17.233 | 18.059 | 8.394672 | -0.8260031 | 2.754026 | 6.258232 | 0.6520727
59.41085 | 17.2465 | 18.07169 | 8.391708 | -0.8251914 | 2.755293 | 6.272715 | 0.6519744
59.42085 | 17.2774 | 18.08443 | 8.388746 | -0.8070254 | 2.756568 | 6.287246 | 0.6518654
59.43084 | 17.2925 | 18.09719 | 8.385789 | -0.8046917 | 2.757847 | 6.301809 | 0.6517459
59.44084 | 17.3197 | 18.11002 | 8.382831 | -0.790316 | 2.759136 | 6.316433 | 0.6516156
59.45084 | 17.3364 | 18.12289 | 8.379875 | -0.7864857 | 2.76043 | 6.331105 | 0.6514749
59.46084 | 17.356 | 18.1358 | 8.376921 | -0.7798003 | 2.761732 | 6.345823 | 0.6513236
59.47084 | 17.3819 | 18.14876 | 8.373969 | -0.7668596 | 2.763041 | 6.360589 | 0.6511617
59.48084 | 17.4157 | 18.16176 | 8.371018 | -0.7460641 | 2.764356 | 6.375401 | 0.6509893
59.49083 | 17.4148 | 18.1748 | 8.368073 | -0.7600009 | 2.765676 | 6.390246 | 0.6508066
59.50083 | 17.4588 | 18.1879 | 8.365126 | -0.7290965 | 2.767004 | 6.405153 | 0.6506134
59.51083 | 17.478 | 18.20104 | 8.362182 | -0.7230353 | 2.768338 | 6.420105 | 0.6504096
59.52083 | 17.4867 | 18.21422 | 8.359239 | -0.7275196 | 2.769679 | 6.435106 | 0.6501954
59.53083 | 17.533 | 18.22745 | 8.356299 | -0.6944492 | 2.771026 | 6.450153 | 0.6499709
59.54083 | 17.5557 | 18.24072 | 8.35336 | -0.6850235 | 2.772379 | 6.465248 | 0.649736
59.55082 | 17.5624 | 18.25403 | 8.350427 | -0.6916291 | 2.773737 | 6.480374 | 0.6494911
59.56082 | 17.6068 | 18.26739 | 8.347492 | -0.6605926 | 2.775103 | 6.495562 | 0.6492356
59.57082 | 17.6291 | 18.2808 | 8.344559 | -0.6517004 | 2.776474 | 6.510797 | 0.6489699
59.58082 | 17.6415 | 18.29425 | 8.341629 | -0.6527526 | 2.777851 | 6.526079 | 0.6486939
59.59082 | 17.6831 | 18.30775 | 8.3387 | -0.6246501 | 2.779234 | 6.541408 | 0.6484078
59.60081 | 17.7012 | 18.32128 | 8.335777 | -0.6200783 | 2.780621 | 6.556768 | 0.6481119
59.61081 | 17.7286 | 18.33486 | 8.332852 | -0.6062643 | 2.782015 | 6.572191 | 0.6478055
59.62081 | 17.764 | 18.34849 | 8.32993 | -0.5844947 | 2.783415 | 6.587661 | 0.6474891
59.63081 | 17.7866 | 18.36217 | 8.32701 | -0.5755692 | 2.78482 | 6.603176 | 0.6471626
59.64081 | 17.8163 | 18.37589 | 8.324091 | -0.5595876 | 2.786231 | 6.618739 | 0.6468263
59.65081 | 17.8584 | 18.38965 | 8.321175 | -0.5312504 | 2.787647 | 6.634348 | 0.64648
59.6608 | 17.8755 | 18.40344 | 8.318264 | -0.5279394 | 2.789067 | 6.649984 | 0.6461242
59.6708 | 17.9029 | 18.41729 | 8.315352 | -0.5143906 | 2.790494 | 6.665687 | 0.645758
59.6808 | 17.9428 | 18.43118 | 8.312442 | -0.4883849 | 2.791925 | 6.681435 | 0.6453822
59.6908 | 17.97 | 18.44512 | 8.309534 | -0.4751242 | 2.793362 | 6.697232 | 0.6449966
59.7008 | 18.001 | 18.45911 | 8.306628 | -0.4581059 | 2.794804 | 6.713072 | 0.6446013
59.7108 | 18.0321 | 18.47313 | 8.303725 | -0.4410323 | 2.79625 | 6.728961 | 0.6441964
59.72079 | 18.0573 | 18.48719 | 8.300826 | -0.4298888 | 2.7977 | 6.74488 | 0.6437822
59.73079 | 18.0955 | 18.5013 | 8.297927 | -0.4058024 | 2.799156 | 6.760861 | 0.6433582
59.74079 | 18.1251 | 18.51546 | 8.29503 | -0.3903594 | 2.800617 | 6.776888 | 0.6429247
59.75079 | 18.1566 | 18.52966 | 8.292135 | -0.37306 | 2.802083 | 6.792961 | 0.6424816
59.76079 | 18.1863 | 18.5439 | 8.289242 | -0.357604 | 2.803553 | 6.80908 | 0.6420293
59.77079 | 18.2312 | 18.55819 | 8.286351 | -0.3269905 | 2.805028 | 6.825244 | 0.6415675
59.78078 | 18.2519 | 18.57251 | 8.283466 | -0.3206071 | 2.806506 | 6.841439 | 0.641097
59.79078 | 18.2957 | 18.58688 | 8.280579 | -0.2911805 | 2.807989 | 6.857695 | 0.6406168
59.80078 | 18.3248 | 18.6013 | 8.277695 | -0.2764966 | 2.809477 | 6.873997 | 0.6401275
59.81078 | 18.347 | 18.61576 | 8.274813 | -0.2687561 | 2.810969 | 6.890345 | 0.639629
59.82078 | 18.3986 | 18.63026 | 8.271934 | -0.2316585 | 2.812466 | 6.906738 | 0.6391215
59.83078 | 18.4233 | 18.6448 | 8.269056 | -0.2215028 | 2.813966 | 6.923175 | 0.6386051
59.84077 | 18.4626 | 18.65938 | 8.266184 | -0.1967758 | 2.815469 | 6.939643 | 0.6380803
59.85077 | 18.4996 | 18.67401 | 8.263311 | -0.1744069 | 2.816978 | 6.956172 | 0.6375461
59.86077 | 18.5349 | 18.68868 | 8.26044 | -0.1537783 | 2.81849 | 6.972745 | 0.6370031
59.87077 | 18.5594 | 18.70339 | 8.257571 | -0.1439928 | 2.820006 | 6.989364 | 0.6364514
59.88077 | 18.5998 | 18.71815 | 8.254705 | -0.1183499 | 2.821527 | 7.006027 | 0.6358911
59.89077 | 18.6476 | 18.73295 | 8.251841 | -0.0853485 | 2.823051 | 7.022735 | 0.6353222
59.90076 | 18.6658 | 18.74777 | 8.248982 | -0.08197469 | 2.824576 | 7.039471 | 0.6347453
59.91076 | 18.71 | 18.76266 | 8.246123 | -0.05265707 | 2.826108 | 7.056267 | 0.6341594
59.92076 | 18.7411 | 18.77758 | 8.243266 | -0.03648155 | 2.827642 | 7.073109 | 0.6335651
59.93076 | 18.7814 | 18.79255 | 8.240411 | -0.01114739 | 2.829181 | 7.089994 | 0.6329626
59.94076 | 18.8213 | 18.80755 | 8.237558 | 0.01374586 | 2.830722 | 7.106922 | 0.6323517
59.95076 | 18.8612 | 18.8226 | 8.234708 | 0.038597 | 2.832267 | 7.123895 | 0.6317328
59.96075 | 18.8991 | 18.83768 | 8.231863 | 0.06142156 | 2.833814 | 7.140895 | 0.6311063
59.97075 | 18.9426 | 18.85281 | 8.229017 | 0.08979177 | 2.835366 | 7.157954 | 0.6304711
59.98075 | 18.9798 | 18.86798 | 8.226174 | 0.1118195 | 2.836921 | 7.175058 | 0.629828
59.99075 | 19.0121 | 18.88319 | 8.223333 | 0.1289074 | 2.838478 | 7.192204 | 0.6291771
60.00075 | 19.0592 | 18.89845 | 8.220494 | 0.1607545 | 2.840039 | 7.209393 | 0.6285183
60.01074 | 19.0946 | 18.91372 | 8.217661 | 0.1808762 | 2.841602 | 7.226609 | 0.6278524
60.02074 | 19.1393 | 18.92906 | 8.214827 | 0.2102425 | 2.843169 | 7.243883 | 0.6271783
60.03074 | 19.1685 | 18.94443 | 8.211996 | 0.2240692 | 2.844738 | 7.2612 | 0.6264965
60.04074 | 19.2081 | 18.95985 | 8.209167 | 0.248255 | 2.846311 | 7.27856 | 0.6258072
60.05074 | 19.2613 | 18.9753 | 8.20634 | 0.2860022 | 2.847887 | 7.295961 | 0.6251105
60.06074 | 19.2844 | 18.99079 | 8.203516 | 0.2936096 | 2.849465 | 7.313404 | 0.6244065
60.07073 | 19.3319 | 19.00631 | 8.200697 | 0.3255914 | 2.851044 | 7.330872 | 0.6236958
60.08073 | 19.3729 | 19.02188 | 8.197877 | 0.3510204 | 2.852627 | 7.348398 | 0.6229775
60.09073 | 19.4156 | 19.03749 | 8.19506 | 0.3781099 | 2.854213 | 7.365965 | 0.6222519
60.10073 | 19.4588 | 19.05314 | 8.192245 | 0.4056601 | 2.855802 | 7.383574 | 0.6215192
60.11073 | 19.5014 | 19.06883 | 8.189433 | 0.4325728 | 2.857393 | 7.401222 | 0.6207794
60.12073 | 19.5275 | 19.08455 | 8.186623 | 0.4429461 | 2.858986 | 7.418912 | 0.6200329
60.13072 | 19.5847 | 19.1003 | 8.183819 | 0.4843971 | 2.86058 | 7.436624 | 0.6192802
60.14072 | 19.6253 | 19.11611 | 8.181014 | 0.5091944 | 2.862177 | 7.454394 | 0.6185201
60.15072 | 19.6566 | 19.13195 | 8.178212 | 0.5246543 | 2.863777 | 7.472203 | 0.6177533
60.16072 | 19.6978 | 19.14782 | 8.175412 | 0.5499764 | 2.865379 | 7.490052 | 0.6169799
60.17072 | 19.7472 | 19.16374 | 8.172615 | 0.5834614 | 2.866983 | 7.50794 | 0.6162001
60.18072 | 19.7755 | 19.17969 | 8.16982 | 0.5958094 | 2.86859 | 7.525867 | 0.6154139
60.19071 | 19.8239 | 19.19566 | 8.16703 | 0.6282361 | 2.870196 | 7.543816 | 0.614622
60.20071 | 19.861 | 19.21169 | 8.16424 | 0.6493099 | 2.871806 | 7.561821 | 0.6138232
60.21071 | 19.8895 | 19.22775 | 8.161453 | 0.6617483 | 2.873418 | 7.579863 | 0.6130182
60.22071 | 19.9536 | 19.24385 | 8.158668 | 0.7097502 | 2.875031 | 7.597943 | 0.6122071
60.23071 | 19.9804 | 19.25998 | 8.155886 | 0.7204163 | 2.876647 | 7.616061 | 0.61139
60.24071 | 20.0173 | 19.27615 | 8.153106 | 0.7411454 | 2.878264 | 7.634218 | 0.610567
60.2507 | 20.068 | 19.29234 | 8.150331 | 0.7756583 | 2.879881 | 7.652391 | 0.6097389
60.2607 | 20.1108 | 19.30858 | 8.147557 | 0.8022172 | 2.881501 | 7.670621 | 0.6089043
60.2707 | 20.1325 | 19.32486 | 8.144785 | 0.807643 | 2.883122 | 7.688886 | 0.608064
60.2807 | 20.1889 | 19.34117 | 8.142015 | 0.8477339 | 2.884745 | 7.707188 | 0.6072181
60.2907 | 20.2199 | 19.35751 | 8.139248 | 0.8623918 | 2.886369 | 7.725524 | 0.6063667
60.3007 | 20.249 | 19.37389 | 8.136484 | 0.875114 | 2.887995 | 7.743897 | 0.6055099
60.31069 | 20.3078 | 19.39028 | 8.133725 | 0.9175231 | 2.88962 | 7.762283 | 0.6046485
60.32069 | 20.3292 | 19.40672 | 8.130966 | 0.92248 | 2.891248 | 7.780725 | 0.6037811
60.33069 | 20.3675 | 19.4232 | 8.128209 | 0.9443032 | 2.892877 | 7.799202 | 0.6029084
60.34069 | 20.4057 | 19.43971 | 8.125455 | 0.9659944 | 2.894508 | 7.817712 | 0.6020307
60.35069 | 20.4469 | 19.45625 | 8.122704 | 0.9906532 | 2.896139 | 7.836256 | 0.6011479
60.36069 | 20.4741 | 19.47282 | 8.119955 | 1.00128 | 2.897771 | 7.854834 | 0.6002602
60.37068 | 20.5099 | 19.48941 | 8.117212 | 1.020492 | 2.899402 | 7.873426 | 0.5993685
60.38068 | 20.56 | 19.50604 | 8.114468 | 1.053956 | 2.901036 | 7.892068 | 0.5984711
60.39068 | 20.5752 | 19.52271 | 8.111728 | 1.05249 | 2.90267 | 7.910742 | 0.5975691
60.40068 | 20.6307 | 19.53941 | 8.10899 | 1.091293 | 2.904306 | 7.929449 | 0.5966625
60.41068 | 20.6622 | 19.55613 | 8.106254 | 1.106066 | 2.905941 | 7.948187 | 0.5957513
60.42067 | 20.6816 | 19.57287 | 8.103524 | 1.108726 | 2.907576 | 7.966938 | 0.5948366
60.43067 | 20.7276 | 19.58966 | 8.100794 | 1.13794 | 2.909213 | 7.985736 | 0.5939166
60.44067 | 20.7497 | 19.60647 | 8.098067 | 1.143226 | 2.91085 | 8.004565 | 0.5929923
60.45067 | 20.7775 | 19.62332 | 8.095342 | 1.154182 | 2.912488 | 8.023424 | 0.5920638
60.46067 | 20.8312 | 19.64019 | 8.09262 | 1.191012 | 2.914126 | 8.042311 | 0.5911312
60.47067 | 20.8391 | 19.65709 | 8.089901 | 1.182013 | 2.915764 | 8.061228 | 0.5901946
60.48066 | 20.8718 | 19.674 | 8.087187 | 1.197804 | 2.9174 | 8.080154 | 0.589255
60.49066 | 20.9118 | 19.69095 | 8.084473 | 1.220851 | 2.919039 | 8.099127 | 0.5883105
60.50066 | 20.9416 | 19.70793 | 8.081762 | 1.233672 | 2.920677 | 8.118126 | 0.5873622
60.51066 | 20.9484 | 19.72493 | 8.079054 | 1.223468 | 2.922315 | 8.137153 | 0.5864102
60.52066 | 20.991 | 19.74196 | 8.076348 | 1.249038 | 2.923953 | 8.156206 | 0.5854546
60.53066 | 21.0101 | 19.75902 | 8.073646 | 1.251083 | 2.925591 | 8.175285 | 0.5844953
60.54065 | 21.0292 | 19.77608 | 8.070948 | 1.25312 | 2.927227 | 8.19437 | 0.5835337
60.55065 | 21.0771 | 19.79318 | 8.068251 | 1.283916 | 2.928865 | 8.2135 | 0.5825676
60.56065 | 21.0963 | 19.81031 | 8.065557 | 1.28599 | 2.930502 | 8.232654 | 0.5815982
60.57065 | 21.1062 | 19.82746 | 8.062865 | 1.278741 | 2.932138 | 8.251831 | 0.5806255
60.58065 | 21.1406 | 19.84463 | 8.060176 | 1.295968 | 2.933774 | 8.271032 | 0.5796497
60.59065 | 21.1547 | 19.86183 | 8.05749 | 1.292874 | 2.935409 | 8.290256 | 0.5786707
60.60064 | 21.1774 | 19.87902 | 8.054809 | 1.298376 | 2.937042 | 8.309482 | 0.5776898
60.61064 | 21.212 | 19.89626 | 8.052129 | 1.315739 | 2.938676 | 8.328751 | 0.5767048
60.62064 | 21.2218 | 19.91352 | 8.049451 | 1.308283 | 2.940309 | 8.34804 | 0.5757171
60.63064 | 21.2299 | 19.93079 | 8.046777 | 1.299107 | 2.941941 | 8.367349 | 0.5747266
60.64064 | 21.2626 | 19.94809 | 8.044105 | 1.314512 | 2.943572 | 8.386678 | 0.5737333
60.65064 | 21.2699 | 19.9654 | 8.041436 | 1.304498 | 2.945202 | 8.406027 | 0.5727374
60.66063 | 21.2901 | 19.98272 | 8.038772 | 1.307382 | 2.946829 | 8.425376 | 0.5717399
60.67063 | 21.315 | 20.00007 | 8.036109 | 1.314933 | 2.948456 | 8.444762 | 0.570739
60.68063 | 21.3234 | 20.01743 | 8.033448 | 1.305967 | 2.950083 | 8.464167 | 0.5697357
60.69063 | 21.3401 | 20.03482 | 8.030791 | 1.305284 | 2.951708 | 8.483587 | 0.56873
60.70063 | 21.3742 | 20.05221 | 8.028136 | 1.321986 | 2.953331 | 8.503025 | 0.5677221
60.71063 | 21.3583 | 20.06963 | 8.025484 | 1.288673 | 2.954952 | 8.522478 | 0.5667119
60.72062 | 21.3818 | 20.08704 | 8.022838 | 1.294763 | 2.956571 | 8.541928 | 0.5657006
60.73062 | 21.4034 | 20.10448 | 8.020192 | 1.298921 | 2.958189 | 8.561412 | 0.5646863
60.74062 | 21.4168 | 20.12193 | 8.017549 | 1.294867 | 2.959806 | 8.580909 | 0.56367
60.75062 | 21.4209 | 20.1394 | 8.014909 | 1.2815 | 2.961421 | 8.600419 | 0.5626518
60.76062 | 21.4406 | 20.15688 | 8.012271 | 1.283721 | 2.963033 | 8.619942 | 0.5616317
60.77062 | 21.4375 | 20.17437 | 8.009637 | 1.263132 | 2.964644 | 8.639477 | 0.5606099
60.78061 | 21.4557 | 20.19185 | 8.007008 | 1.26385 | 2.966251 | 8.659004 | 0.5595875
60.79061 | 21.476 | 20.20936 | 8.00438 | 1.266641 | 2.967857 | 8.67856 | 0.5585623
60.80061 | 21.4682 | 20.22688 | 8.001755 | 1.241321 | 2.969461 | 8.698128 | 0.5575357
60.81061 | 21.4867 | 20.24441 | 7.999132 | 1.242295 | 2.971062 | 8.717703 | 0.5565075
60.82061 | 21.4877 | 20.26194 | 7.996513 | 1.225761 | 2.972661 | 8.737288 | 0.5554779
60.8306 | 21.4823 | 20.27946 | 7.993899 | 1.202842 | 2.974256 | 8.756855 | 0.5544479
60.8406 | 21.516 | 20.29701 | 7.991285 | 1.218994 | 2.97585 | 8.776455 | 0.5534157
60.8506 | 21.5199 | 20.31456 | 7.988675 | 1.205342 | 2.977441 | 8.79606 | 0.5523823
60.8606 | 21.5173 | 20.33212 | 7.986067 | 1.185185 | 2.979028 | 8.815672 | 0.5513476
60.8706 | 21.5406 | 20.34968 | 7.983463 | 1.190924 | 2.980613 | 8.835288 | 0.5503119
60.8806 | 21.5405 | 20.36724 | 7.980861 | 1.17326 | 2.982195 | 8.854908 | 0.5492752
60.89059 | 21.5416 | 20.38479 | 7.978266 | 1.156811 | 2.983772 | 8.874513 | 0.5482384
60.90059 | 21.5511 | 20.40236 | 7.97567 | 1.148744 | 2.985348 | 8.894138 | 0.5471999
60.91059 | 21.5656 | 20.41992 | 7.973078 | 1.145676 | 2.98692 | 8.913766 | 0.5461604
60.92059 | 21.5506 | 20.43749 | 7.970489 | 1.113108 | 2.988488 | 8.933395 | 0.5451202
60.93059 | 21.5898 | 20.45506 | 7.967902 | 1.134741 | 2.990053 | 8.953025 | 0.5440793
60.94059 | 21.5761 | 20.47262 | 7.965319 | 1.103476 | 2.991615 | 8.972652 | 0.5430377
60.95058 | 21.5955 | 20.49017 | 7.962742 | 1.10533 | 2.993171 | 8.992261 | 0.5419965
60.96058 | 21.6069 | 20.50773 | 7.960165 | 1.099171 | 2.994725 | 9.011885 | 0.5409538
60.97058 | 21.6062 | 20.52528 | 7.957591 | 1.080918 | 2.996275 | 9.031506 | 0.5399106
60.98058 | 21.6156 | 20.54283 | 7.95502 | 1.072769 | 2.99782 | 9.051124 | 0.538867
60.99058 | 21.6328 | 20.56037 | 7.952452 | 1.072425 | 2.999362 | 9.070737 | 0.5378231
61.00058 | 21.6379 | 20.57791 | 7.949887 | 1.05999 | 3.000899 | 9.090345 | 0.5367788
61.01057 | 21.649 | 20.59542 | 7.947328 | 1.05358 | 3.002431 | 9.109926 | 0.5357353
61.02057 | 21.6763 | 20.61294 | 7.94477 | 1.063361 | 3.003959 | 9.129519 | 0.5346907
61.03057 | 21.67 | 20.63045 | 7.942215 | 1.039551 | 3.005483 | 9.149105 | 0.5336459
61.04057 | 21.6844 | 20.64795 | 7.939663 | 1.036453 | 3.007002 | 9.168681 | 0.532601
61.05057 | 21.7018 | 20.66543 | 7.937114 | 1.036366 | 3.008517 | 9.188247 | 0.5315561
61.06057 | 21.7098 | 20.68291 | 7.934568 | 1.026892 | 3.010026 | 9.207803 | 0.5305113
61.07056 | 21.714 | 20.70035 | 7.932028 | 1.013649 | 3.011529 | 9.227327 | 0.5294676
61.08056 | 21.7404 | 20.7178 | 7.929488 | 1.022604 | 3.013028 | 9.246857 | 0.528423
61.09056 | 21.7474 | 20.73523 | 7.926952 | 1.012173 | 3.014522 | 9.266375 | 0.5273786
61.10056 | 21.7502 | 20.75264 | 7.924419 | 0.9975592 | 3.016011 | 9.285877 | 0.5263344
61.11056 | 21.7813 | 20.77004 | 7.921889 | 1.011263 | 3.017495 | 9.305363 | 0.5252906
61.12056 | 21.7794 | 20.78741 | 7.919362 | 0.991985 | 3.018972 | 9.324834 | 0.5242471
61.13055 | 21.7932 | 20.80476 | 7.916841 | 0.9884434 | 3.020443 | 9.344268 | 0.5232051
61.14055 | 21.808 | 20.82209 | 7.91432 | 0.9859058 | 3.021909 | 9.363702 | 0.5221624
61.15055 | 21.8091 | 20.83941 | 7.911803 | 0.969689 | 3.02337 | 9.383118 | 0.5211203
61.16055 | 21.8279 | 20.85671 | 7.909289 | 0.9711949 | 3.024824 | 9.402513 | 0.5200787
61.17055 | 21.8464 | 20.87398 | 7.906778 | 0.9724248 | 3.026272 | 9.421887 | 0.5190377
61.18055 | 21.8494 | 20.89122 | 7.904271 | 0.9581793 | 3.027714 | 9.441238 | 0.5179974
61.19054 | 21.8654 | 20.90842 | 7.901769 | 0.956976 | 3.029148 | 9.460548 | 0.5169588
61.20054 | 21.8647 | 20.92562 | 7.899268 | 0.9390836 | 3.030577 | 9.479851 | 0.5159199
61.21054 | 21.8884 | 20.94278 | 7.89677 | 0.9456179 | 3.032 | 9.49913 | 0.5148819
61.22054 | 21.8865 | 20.95992 | 7.894276 | 0.9265822 | 3.033415 | 9.518382 | 0.5138446
61.23054 | 21.9157 | 20.97702 | 7.891785 | 0.938676 | 3.034824 | 9.537607 | 0.5128082
61.24053 | 21.9027 | 20.99408 | 7.889299 | 0.9086176 | 3.036225 | 9.556784 | 0.5117737
61.25053 | 21.9185 | 21.01113 | 7.886815 | 0.9073741 | 3.03762 | 9.575952 | 0.5107396
61.26053 | 21.944 | 21.02814 | 7.884333 | 0.9158646 | 3.039007 | 9.595088 | 0.5097062
61.27053 | 21.9367 | 21.04511 | 7.881855 | 0.8915905 | 3.040388 | 9.614193 | 0.5086738
61.28053 | 21.9547 | 21.06205 | 7.87938 | 0.8926501 | 3.041761 | 9.633266 | 0.5076425
61.29053 | 21.9699 | 21.07895 | 7.876909 | 0.8909491 | 3.043126 | 9.652303 | 0.5066123
61.30052 | 21.9833 | 21.0958 | 7.874443 | 0.8874993 | 3.044483 | 9.671291 | 0.5055842
61.31052 | 21.9884 | 21.11262 | 7.871979 | 0.8757751 | 3.045832 | 9.690257 | 0.5045564
61.32052 | 22.0222 | 21.12941 | 7.869517 | 0.8927893 | 3.047174 | 9.709189 | 0.5035299
61.33052 | 22.0141 | 21.14615 | 7.867059 | 0.8679455 | 3.048508 | 9.728083 | 0.5025047
61.34052 | 22.019 | 21.16286 | 7.864604 | 0.856144 | 3.049834 | 9.746937 | 0.5014808
61.35052 | 22.049 | 21.17951 | 7.862153 | 0.8694873 | 3.051152 | 9.76575 | 0.5004583
61.36051 | 22.0781 | 21.19611 | 7.859707 | 0.8819898 | 3.05246 | 9.784505 | 0.4994381
61.37051 | 22.0706 | 21.21268 | 7.857262 | 0.8579231 | 3.05376 | 9.803236 | 0.4984185
61.38051 | 22.0965 | 21.2292 | 7.854821 | 0.8673042 | 3.055052 | 9.821922 | 0.4974004
61.39051 | 22.1006 | 21.24567 | 7.852383 | 0.8549344 | 3.056335 | 9.840563 | 0.4963837
61.40051 | 22.1155 | 21.26209 | 7.849949 | 0.8534126 | 3.05761 | 9.85916 | 0.4953686
61.41051 | 22.1584 | 21.27846 | 7.847517 | 0.8799429 | 3.058875 | 9.87771 | 0.4943551
61.4205 | 22.147 | 21.29476 | 7.845092 | 0.8522411 | 3.06013 | 9.896193 | 0.4933443
61.4305 | 22.1641 | 21.31102 | 7.842668 | 0.8530761 | 3.061377 | 9.914645 | 0.4923341
61.4405 | 22.1982 | 21.32723 | 7.840247 | 0.8709673 | 3.062614 | 9.933046 | 0.4913256
61.4505 | 22.2037 | 21.34339 | 7.837829 | 0.8603127 | 3.063842 | 9.951397 | 0.4903188
61.4605 | 22.2309 | 21.35948 | 7.835415 | 0.8714158 | 3.065061 | 9.969694 | 0.4893138
61.4705 | 22.2423 | 21.37552 | 7.833005 | 0.8667785 | 3.066269 | 9.987937 | 0.4883106
61.48049 | 22.2595 | 21.39148 | 7.8306 | 0.868018 | 3.067467 | 10.00611 | 0.4873101
61.49049 | 22.2752 | 21.4074 | 7.828196 | 0.867801 | 3.068656 | 10.02424 | 0.4863106
61.50049 | 22.3126 | 21.42326 | 7.825796 | 0.8893448 | 3.069834 | 10.04231 | 0.485313
61.51049 | 22.305 | 21.43905 | 7.823399 | 0.8659534 | 3.071003 | 10.06033 | 0.4843172
61.52049 | 22.3224 | 21.45477 | 7.821005 | 0.8676256 | 3.072161 | 10.07828 | 0.4833234
61.53049 | 22.3582 | 21.47044 | 7.818616 | 0.8877639 | 3.073308 | 10.09618 | 0.4823317
61.54048 | 22.3742 | 21.48601 | 7.816231 | 0.8881852 | 3.074444 | 10.114 | 0.4813428
61.55048 | 22.371 | 21.50154 | 7.813849 | 0.8694597 | 3.075571 | 10.13177 | 0.4803551
61.56048 | 22.4121 | 21.517 | 7.811469 | 0.8951046 | 3.076686 | 10.14947 | 0.4793694
61.57048 | 22.4161 | 21.53238 | 7.809093 | 0.8837198 | 3.07779 | 10.16711 | 0.4783857
61.58048 | 22.4367 | 21.54769 | 7.806721 | 0.8890081 | 3.078883 | 10.18468 | 0.4774042
61.59047 | 22.4521 | 21.56292 | 7.804354 | 0.8891846 | 3.079965 | 10.20217 | 0.4764258
61.60047 | 22.4771 | 21.57808 | 7.801989 | 0.8990216 | 3.081035 | 10.21961 | 0.4754486
61.61047 | 22.4842 | 21.59317 | 7.799627 | 0.8910342 | 3.082095 | 10.23697 | 0.4744736
61.62047 | 22.5128 | 21.60817 | 7.797269 | 0.9046259 | 3.083142 | 10.25426 | 0.4735009
61.63047 | 22.5231 | 21.6231 | 7.794914 | 0.8999954 | 3.084178 | 10.27148 | 0.4725303
61.64047 | 22.5379 | 21.63795 | 7.792563 | 0.8999459 | 3.085203 | 10.28863 | 0.471562
61.65046 | 22.5621 | 21.65271 | 7.790217 | 0.9093926 | 3.086214 | 10.30568 | 0.470597
61.66046 | 22.5762 | 21.66739 | 7.787873 | 0.9088072 | 3.087214 | 10.32267 | 0.4696333
61.67046 | 22.5612 | 21.68199 | 7.785533 | 0.8792052 | 3.088202 | 10.33959 | 0.468672
61.68046 | 22.6134 | 21.69651 | 7.783196 | 0.9168906 | 3.089178 | 10.35642 | 0.467713
61.69046 | 22.6259 | 21.71094 | 7.780862 | 0.9149622 | 3.090141 | 10.37318 | 0.4667564
61.70046 | 22.638 | 21.72528 | 7.778532 | 0.9127222 | 3.091092 | 10.38985 | 0.4658022
61.71045 | 22.642 | 21.73951 | 7.776209 | 0.9024852 | 3.09203 | 10.40643 | 0.4648513
61.72045 | 22.6591 | 21.75367 | 7.773886 | 0.9054253 | 3.092955 | 10.42293 | 0.463902
61.73045 | 22.6733 | 21.76774 | 7.771567 | 0.9055576 | 3.093868 | 10.43935 | 0.4629551
61.74045 | 22.6919 | 21.78172 | 7.769252 | 0.9101833 | 3.094767 | 10.45569 | 0.4620107
61.75045 | 22.7031 | 21.7956 | 7.76694 | 0.9075031 | 3.095654 | 10.47193 | 0.4610689
61.76045 | 22.7156 | 21.80938 | 7.764632 | 0.9062203 | 3.096527 | 10.48809 | 0.4601295
61.77044 | 22.7319 | 21.82305 | 7.762329 | 0.9088495 | 3.097386 | 10.50414 | 0.4591935
61.78044 | 22.7435 | 21.83664 | 7.760029 | 0.906862 | 3.098233 | 10.52012 | 0.4582593
61.79044 | 22.7594 | 21.85013 | 7.757731 | 0.9092747 | 3.099066 | 10.536 | 0.4573276
61.80044 | 22.7757 | 21.86351 | 7.755438 | 0.9121887 | 3.099885 | 10.55179 | 0.4563985
61.81044 | 22.7933 | 21.87679 | 7.753148 | 0.9165065 | 3.100691 | 10.56748 | 0.455472
61.82044 | 22.7819 | 21.88997 | 7.750862 | 0.8919284 | 3.101482 | 10.58308 | 0.4545481
61.83043 | 22.8107 | 21.90303 | 7.748581 | 0.9076685 | 3.102259 | 10.59856 | 0.453628
61.84043 | 22.8231 | 21.916 | 7.746302 | 0.9071019 | 3.103023 | 10.61396 | 0.4527094
61.85043 | 22.8452 | 21.92886 | 7.744027 | 0.9163433 | 3.103773 | 10.62926 | 0.4517935
61.86043 | 22.8418 | 21.94161 | 7.741756 | 0.9001939 | 3.104508 | 10.64446 | 0.4508803
61.87043 | 22.8511 | 21.95424 | 7.739488 | 0.8968554 | 3.105229 | 10.65956 | 0.4499698
61.88043 | 22.8743 | 21.96677 | 7.737224 | 0.9075292 | 3.105935 | 10.67455 | 0.449062
61.89042 | 22.8728 | 21.97917 | 7.734966 | 0.8936272 | 3.106626 | 10.68942 | 0.4481578
61.90042 | 22.8896 | 21.99147 | 7.732709 | 0.8981287 | 3.107303 | 10.7042 | 0.4472555
61.91042 | 22.9115 | 22.00365 | 7.730456 | 0.9078453 | 3.107965 | 10.71888 | 0.446356
61.92042 | 22.9181 | 22.01572 | 7.728207 | 0.9023794 | 3.108612 | 10.73344 | 0.4454592
61.93042 | 22.9168 | 22.02767 | 7.725961 | 0.8891314 | 3.109245 | 10.7479 | 0.4445653
61.94042 | 22.9383 | 22.0395 | 7.723719 | 0.8988025 | 3.109862 | 10.76224 | 0.4436741
61.95041 | 22.9555 | 22.05119 | 7.721483 | 0.9043071 | 3.110463 | 10.77646 | 0.4427866
61.96041 | 22.9442 | 22.06278 | 7.719249 | 0.8814214 | 3.11105 | 10.79058 | 0.441901
61.97041 | 22.9637 | 22.07424 | 7.717019 | 0.8894597 | 3.111622 | 10.80458 | 0.4410183
61.98041 | 22.9875 | 22.08558 | 7.714792 | 0.9019234 | 3.112177 | 10.81847 | 0.4401385
61.99041 | 22.9861 | 22.09679 | 7.712569 | 0.8893116 | 3.112718 | 10.83224 | 0.4392614
62.0004 | 22.9884 | 22.10786 | 7.710352 | 0.8805381 | 3.113242 | 10.84588 | 0.4383881
62.0104 | 23.0076 | 22.11882 | 7.708137 | 0.8887825 | 3.11375 | 10.85941 | 0.4375169
62.0204 | 23.016 | 22.12964 | 7.705925 | 0.886356 | 3.114243 | 10.87283 | 0.4366485
62.0304 | 23.0104 | 22.14034 | 7.703717 | 0.8700603 | 3.114721 | 10.88612 | 0.435783
62.0404 | 23.0365 | 22.1509 | 7.701513 | 0.8855969 | 3.115182 | 10.89929 | 0.4349204
62.0504 | 23.0371 | 22.16133 | 7.699313 | 0.8757669 | 3.115627 | 10.91233 | 0.4340607
62.06039 | 23.0413 | 22.17162 | 7.697119 | 0.8696849 | 3.116055 | 10.92524 | 0.4332048
62.07039 | 23.0555 | 22.18177 | 7.694926 | 0.8737254 | 3.116467 | 10.93803 | 0.432351
62.08039 | 23.071 | 22.1918 | 7.692737 | 0.879201 | 3.116863 | 10.9507 | 0.4315002
62.09039 | 23.0785 | 22.20168 | 7.690552 | 0.876816 | 3.117243 | 10.96324 | 0.4306522
62.10039 | 23.0637 | 22.21143 | 7.688371 | 0.8522699 | 3.117606 | 10.97565 | 0.4298073
62.11039 | 23.0866 | 22.22104 | 7.686194 | 0.8655637 | 3.117953 | 10.98792 | 0.4289653
62.12038 | 23.1036 | 22.23049 | 7.684023 | 0.8731081 | 3.118282 | 11.00006 | 0.428127
62.13038 | 23.0944 | 22.23981 | 7.681853 | 0.854586 | 3.118595 | 11.01207 | 0.427291
62.14038 | 23.1087 | 22.24899 | 7.679688 | 0.8597073 | 3.118892 | 11.02396 | 0.4264579
62.15038 | 23.1124 | 22.25803 | 7.677526 | 0.8543742 | 3.119171 | 11.0357 | 0.4256279
62.16038 | 23.1204 | 22.26691 | 7.675368 | 0.8534862 | 3.119433 | 11.04731 | 0.4248007
62.17038 | 23.1357 | 22.27565 | 7.673214 | 0.8600454 | 3.119679 | 11.05879 | 0.4239766
62.18037 | 23.1259 | 22.28424 | 7.671066 | 0.841661 | 3.119907 | 11.07011 | 0.4231564
62.19037 | 23.1379 | 22.29268 | 7.66892 | 0.8452181 | 3.120118 | 11.08131 | 0.4223383
62.20037 | 23.1492 | 22.30098 | 7.666777 | 0.848224 | 3.120312 | 11.09236 | 0.4215233
62.21037 | 23.1614 | 22.30912 | 7.664639 | 0.8522827 | 3.120488 | 11.10328 | 0.4207113
62.22037 | 23.1517 | 22.31711 | 7.662504 | 0.8345929 | 3.120647 | 11.11405 | 0.4199023
62.23037 | 23.1628 | 22.32494 | 7.660374 | 0.837856 | 3.120789 | 11.12469 | 0.4190963
62.24036 | 23.1675 | 22.33262 | 7.658249 | 0.8348813 | 3.120913 | 11.13516 | 0.4182942
62.25036 | 23.1745 | 22.34015 | 7.656126 | 0.8343537 | 3.121019 | 11.14551 | 0.4174943
62.26036 | 23.1723 | 22.34752 | 7.654008 | 0.8247835 | 3.121108 | 11.1557 | 0.4166975
62.27036 | 23.1823 | 22.35473 | 7.651893 | 0.8275703 | 3.121179 | 11.16575 | 0.4159037
62.28036 | 23.1886 | 22.36178 | 7.649782 | 0.8268152 | 3.121233 | 11.17566 | 0.415113
62.29036 | 23.1882 | 22.36868 | 7.647675 | 0.8195195 | 3.121269 | 11.18541 | 0.4143253
62.30035 | 23.1981 | 22.37541 | 7.645574 | 0.8226899 | 3.121286 | 11.19501 | 0.4135415
62.31035 | 23.1981 | 22.38198 | 7.643475 | 0.8161161 | 3.121286 | 11.20446 | 0.4127599
62.32035 | 23.1882 | 22.3884 | 7.64138 | 0.7998023 | 3.121268 | 11.21377 | 0.4119814
62.33035 | 23.2093 | 22.39465 | 7.639289 | 0.8146527 | 3.121232 | 11.22292 | 0.411206
62.34035 | 23.2015 | 22.40073 | 7.637202 | 0.8007664 | 3.121178 | 11.23192 | 0.4104337
62.35035 | 23.2054 | 22.40665 | 7.635118 | 0.7987451 | 3.121106 | 11.24077 | 0.4096644
62.36034 | 23.2167 | 22.41241 | 7.633041 | 0.8042939 | 3.121015 | 11.24945 | 0.4088989
62.37034 | 23.2166 | 22.418 | 7.630966 | 0.7986043 | 3.120907 | 11.25799 | 0.4081358
62.38034 | 23.2073 | 22.42342 | 7.628895 | 0.7838801 | 3.12078 | 11.26637 | 0.4073757
62.39034 | 23.2256 | 22.42867 | 7.626828 | 0.7969267 | 3.120635 | 11.27459 | 0.4066187
62.40034 | 23.2096 | 22.43376 | 7.624765 | 0.77584 | 3.120471 | 11.28266 | 0.4058648
62.41033 | 23.223 | 22.43867 | 7.622708 | 0.7843274 | 3.12029 | 11.29056 | 0.4051147
62.42033 | 23.222 | 22.44342 | 7.620653 | 0.778581 | 3.120089 | 11.29831 | 0.404367
62.43033 | 23.2202 | 22.44799 | 7.618602 | 0.7722057 | 3.119871 | 11.3059 | 0.4036223
62.44033 | 23.2326 | 22.4524 | 7.616555 | 0.7802008 | 3.119634 | 11.31333 | 0.4028807
62.45033 | 23.2316 | 22.45663 | 7.614512 | 0.7749695 | 3.119378 | 11.3206 | 0.4021422
62.46033 | 23.2122 | 22.46069 | 7.612473 | 0.75151 | 3.119104 | 11.32771 | 0.4014068
62.47032 | 23.2228 | 22.46457 | 7.61044 | 0.7582285 | 3.118812 | 11.33464 | 0.4006751
62.48032 | 23.2332 | 22.46828 | 7.608409 | 0.7649169 | 3.1185 | 11.34143 | 0.3999459
62.49032 | 23.2066 | 22.47182 | 7.606382 | 0.734782 | 3.11817 | 11.34805 | 0.3992197
62.50032 | 23.2306 | 22.47518 | 7.60436 | 0.7554211 | 3.117822 | 11.3545 | 0.3984965
62.51032 | 23.2382 | 22.47836 | 7.602341 | 0.7598376 | 3.117454 | 11.36079 | 0.3977765
62.52032 | 23.2148 | 22.48137 | 7.600327 | 0.7334301 | 3.117068 | 11.36692 | 0.3970596
62.53031 | 23.2199 | 22.4842 | 7.598318 | 0.7357035 | 3.116664 | 11.37287 | 0.3963464
62.54031 | 23.2275 | 22.48685 | 7.596312 | 0.7406521 | 3.11624 | 11.37866 | 0.3956356
62.55031 | 23.2206 | 22.48932 | 7.59431 | 0.7312776 | 3.115798 | 11.38429 | 0.3949279
62.56031 | 23.2169 | 22.49162 | 7.592312 | 0.7252833 | 3.115337 | 11.38974 | 0.3942232
62.57031 | 23.2229 | 22.49373 | 7.590318 | 0.7291684 | 3.114857 | 11.39504 | 0.3935216
62.58031 | 23.2214 | 22.49567 | 7.588328 | 0.7257325 | 3.114358 | 11.40016 | 0.3928231
62.5903 | 23.2213 | 22.49742 | 7.586344 | 0.72388 | 3.113842 | 11.40511 | 0.3921286
62.6003 | 23.2182 | 22.49899 | 7.584362 | 0.7192065 | 3.113305 | 11.40989 | 0.3914363
62.6103 | 23.2189 | 22.50039 | 7.582385 | 0.7185122 | 3.11275 | 11.41451 | 0.3907469
62.6203 | 23.2182 | 22.5016 | 7.580411 | 0.7166014 | 3.112176 | 11.41895 | 0.3900607
62.6303 | 23.2097 | 22.50263 | 7.578442 | 0.7070716 | 3.111583 | 11.42323 | 0.3893775
62.6403 | 23.2273 | 22.50347 | 7.576477 | 0.7238258 | 3.110971 | 11.42733 | 0.3886974
62.65029 | 23.2215 | 22.50414 | 7.574518 | 0.7173616 | 3.110341 | 11.43126 | 0.3880209
62.66029 | 23.2229 | 22.50462 | 7.572562 | 0.7182803 | 3.109691 | 11.43502 | 0.3873469
62.67029 | 23.2322 | 22.50492 | 7.570609 | 0.727283 | 3.109022 | 11.43861 | 0.386676
62.68029 | 23.22 | 22.50503 | 7.568661 | 0.7149682 | 3.108335 | 11.44203 | 0.3860081
62.69029 | 23.2268 | 22.50496 | 7.566716 | 0.721837 | 3.107628 | 11.44528 | 0.3853432
62.70029 | 23.2376 | 22.50471 | 7.564776 | 0.732892 | 3.106903 | 11.44835 | 0.3846813
62.71028 | 23.2283 | 22.50427 | 7.562842 | 0.7240293 | 3.106159 | 11.45125 | 0.3840232
62.72028 | 23.2466 | 22.50365 | 7.560911 | 0.742952 | 3.105396 | 11.45397 | 0.3833674
62.73028 | 23.2535 | 22.50284 | 7.558983 | 0.7506602 | 3.104614 | 11.45653 | 0.3827147
62.74028 | 23.2256 | 22.50185 | 7.55706 | 0.7237521 | 3.103812 | 11.45891 | 0.382065
62.75028 | 23.2524 | 22.50067 | 7.555141 | 0.7517285 | 3.102992 | 11.46112 | 0.3814183
62.76028 | 23.2468 | 22.49931 | 7.553226 | 0.7474906 | 3.102153 | 11.46316 | 0.3807747
62.77027 | 23.2435 | 22.49776 | 7.551317 | 0.7457367 | 3.101296 | 11.46501 | 0.3801347
62.78027 | 23.2621 | 22.49603 | 7.549411 | 0.7660691 | 3.10042 | 11.4667 | 0.3794971
62.79027 | 23.2605 | 22.49411 | 7.547509 | 0.7663873 | 3.099524 | 11.46822 | 0.3788625
62.80027 | 23.254 | 22.49201 | 7.545611 | 0.7619911 | 3.09861 | 11.46956 | 0.3782308
62.81027 | 23.2559 | 22.48972 | 7.543717 | 0.7661808 | 3.097676 | 11.47072 | 0.3776023
62.82026 | 23.2664 | 22.48725 | 7.541829 | 0.7791522 | 3.096725 | 11.47172 | 0.3769773
62.83026 | 23.2568 | 22.48459 | 7.539944 | 0.7722125 | 3.095754 | 11.47253 | 0.3763546
62.84026 | 23.2499 | 22.48174 | 7.538063 | 0.7681577 | 3.094764 | 11.47318 | 0.3757351
62.85026 | 23.2648 | 22.47871 | 7.536187 | 0.7860887 | 3.093756 | 11.47365 | 0.3751184
62.86026 | 23.2602 | 22.4755 | 7.534314 | 0.7847041 | 3.092728 | 11.47395 | 0.3745048
62.87026 | 23.2492 | 22.47209 | 7.532446 | 0.7771051 | 3.091682 | 11.47407 | 0.3738941
62.88025 | 23.2771 | 22.46851 | 7.530584 | 0.8085879 | 3.090618 | 11.47402 | 0.3732871
62.89025 | 23.2335 | 22.46474 | 7.528724 | 0.768759 | 3.089535 | 11.4738 | 0.3726823
62.90025 | 23.2548 | 22.46078 | 7.526869 | 0.7940151 | 3.088432 | 11.4734 | 0.3720805
62.91025 | 23.2386 | 22.45664 | 7.525018 | 0.7819558 | 3.087311 | 11.47283 | 0.3714817
62.92025 | 23.2393 | 22.45232 | 7.523171 | 0.7869807 | 3.086172 | 11.47209 | 0.3708859
62.93025 | 23.2436 | 22.44781 | 7.521329 | 0.7957894 | 3.085014 | 11.47118 | 0.370293
62.94024 | 23.2304 | 22.44312 | 7.519492 | 0.7872782 | 3.083838 | 11.47009 | 0.3697037
62.95024 | 23.2321 | 22.43825 | 7.517659 | 0.7938543 | 3.082642 | 11.46883 | 0.3691167
62.96024 | 23.2092 | 22.43319 | 7.515829 | 0.7760145 | 3.081428 | 11.4674 | 0.3685326
62.97024 | 23.2267 | 22.42794 | 7.514004 | 0.7987564 | 3.080196 | 11.46579 | 0.3679515
62.98024 | 23.2142 | 22.42252 | 7.512183 | 0.7916838 | 3.078945 | 11.46402 | 0.3673733
62.99024 | 23.1845 | 22.41691 | 7.510367 | 0.7675919 | 3.077675 | 11.46207 | 0.3667978
63.00023 | 23.2132 | 22.41112 | 7.508556 | 0.8020761 | 3.076389 | 11.45995 | 0.3662262
63.01023 | 23.1923 | 22.40515 | 7.506748 | 0.7871484 | 3.075082 | 11.45766 | 0.3656567
63.02023 | 23.1798 | 22.399 | 7.504945 | 0.780802 | 3.073758 | 11.45521 | 0.36509
63.03023 | 23.1875 | 22.39266 | 7.503146 | 0.7948365 | 3.072415 | 11.45258 | 0.3645264
63.04023 | 23.1748 | 22.38615 | 7.501351 | 0.7886517 | 3.071054 | 11.44978 | 0.3639656
63.05023 | 23.1638 | 22.37945 | 7.49956 | 0.7843458 | 3.069674 | 11.44681 | 0.3634077
63.06022 | 23.1514 | 22.37259 | 7.497776 | 0.7788138 | 3.068278 | 11.44368 | 0.3628532
63.07022 | 23.1602 | 22.36553 | 7.495994 | 0.7946684 | 3.066862 | 11.44037 | 0.3623011
63.08022 | 23.1278 | 22.3583 | 7.494217 | 0.7694998 | 3.065428 | 11.4369 | 0.3617518
63.09022 | 23.1477 | 22.35089 | 7.492444 | 0.7968108 | 3.063976 | 11.43326 | 0.3612054
63.10022 | 23.1361 | 22.3433 | 7.490675 | 0.7927986 | 3.062506 | 11.42946 | 0.3606619
63.11022 | 23.1111 | 22.33554 | 7.488911 | 0.7755627 | 3.061018 | 11.42549 | 0.3601212
63.12021 | 23.1186 | 22.3276 | 7.487153 | 0.7909963 | 3.059513 | 11.42135 | 0.3595839
63.13021 | 23.098 | 22.31949 | 7.485398 | 0.7785139 | 3.057989 | 11.41705 | 0.3590488
63.14021 | 23.1072 | 22.31119 | 7.483647 | 0.7960058 | 3.056447 | 11.41258 | 0.3585167
63.15021 | 23.0764 | 22.30273 | 7.4819 | 0.7736734 | 3.054887 | 11.40795 | 0.3579874
63.16021 | 23.0925 | 22.29409 | 7.480158 | 0.7984139 | 3.053309 | 11.40316 | 0.3574609
63.1702 | 23.0718 | 22.28528 | 7.478422 | 0.7865192 | 3.051716 | 11.39821 | 0.3569377
63.1802 | 23.0639 | 22.27629 | 7.476688 | 0.7876061 | 3.050103 | 11.39309 | 0.3564168
63.1902 | 23.0489 | 22.26714 | 7.474959 | 0.7817644 | 3.048472 | 11.38781 | 0.3558988
63.2002 | 23.0468 | 22.25781 | 7.473235 | 0.7889939 | 3.046823 | 11.38236 | 0.3553835
63.2102 | 23.0363 | 22.24831 | 7.471515 | 0.7879939 | 3.045157 | 11.37676 | 0.354871
63.2202 | 23.0152 | 22.23864 | 7.469799 | 0.7765638 | 3.043474 | 11.371 | 0.3543613
63.23019 | 23.0259 | 22.22881 | 7.46809 | 0.797093 | 3.041775 | 11.36509 | 0.3538549
63.24019 | 22.9873 | 22.2188 | 7.466383 | 0.7685001 | 3.040056 | 11.35901 | 0.3533508
63.25019 | 22.9955 | 22.20863 | 7.464681 | 0.7868741 | 3.038321 | 11.35278 | 0.3528494
63.26019 | 22.9821 | 22.19828 | 7.462983 | 0.7838156 | 3.036567 | 11.34638 | 0.3523509
63.27019 | 22.9623 | 22.18778 | 7.461289 | 0.7745219 | 3.034797 | 11.33984 | 0.351855
63.28019 | 22.9362 | 22.17711 | 7.4596 | 0.7590932 | 3.03301 | 11.33313 | 0.351362
63.29018 | 22.9573 | 22.16628 | 7.457918 | 0.7910154 | 3.031207 | 11.32629 | 0.3508721
63.30018 | 22.9277 | 22.15529 | 7.456238 | 0.7724131 | 3.029385 | 11.31928 | 0.3503845
63.31018 | 22.9039 | 22.14412 | 7.454562 | 0.7597753 | 3.027546 | 11.31212 | 0.3498997
63.32018 | 22.9205 | 22.1328 | 7.452891 | 0.7876976 | 3.025691 | 11.3048 | 0.3494176
63.33018 | 22.8715 | 22.12132 | 7.451225 | 0.7501808 | 3.023818 | 11.29734 | 0.3489381
63.34018 | 22.8719 | 22.10968 | 7.449563 | 0.7622238 | 3.021928 | 11.28972 | 0.3484615
63.35017 | 22.8441 | 22.09789 | 7.447907 | 0.7462114 | 3.020024 | 11.28197 | 0.347988
63.36017 | 22.8395 | 22.08593 | 7.446254 | 0.7535708 | 3.018101 | 11.27406 | 0.3475167
63.37017 | 22.8081 | 22.07381 | 7.444605 | 0.7342864 | 3.016161 | 11.266 | 0.3470481
63.38017 | 22.8091 | 22.06154 | 7.442961 | 0.7475578 | 3.014205 | 11.25779 | 0.3465822
63.39017 | 22.7872 | 22.04912 | 7.441322 | 0.7380848 | 3.012232 | 11.24944 | 0.346119
63.40017 | 22.7681 | 22.03654 | 7.439687 | 0.7315643 | 3.010242 | 11.24095 | 0.3456585
63.41016 | 22.7461 | 22.02382 | 7.438058 | 0.7222835 | 3.008238 | 11.23232 | 0.3452011
63.42016 | 22.7508 | 22.01093 | 7.436432 | 0.7398682 | 3.006216 | 11.22354 | 0.3447459
63.43016 | 22.7082 | 21.9979 | 7.434811 | 0.7103034 | 3.004177 | 11.21462 | 0.3442933
63.44016 | 22.7048 | 21.98471 | 7.433194 | 0.720088 | 3.002122 | 11.20555 | 0.3438435
63.45016 | 22.6972 | 21.97138 | 7.431581 | 0.72582 | 3.000051 | 11.19635 | 0.3433962
63.46016 | 22.6674 | 21.9579 | 7.429974 | 0.7095013 | 2.997963 | 11.18701 | 0.3429516
63.47015 | 22.6598 | 21.94429 | 7.428372 | 0.7155149 | 2.995861 | 11.17754 | 0.3425101
63.48015 | 22.6317 | 21.93051 | 7.426773 | 0.7011872 | 2.993742 | 11.16793 | 0.3420708
63.49015 | 22.6166 | 21.9166 | 7.425179 | 0.7000041 | 2.991606 | 11.15818 | 0.341634
63.50015 | 22.5975 | 21.90254 | 7.423589 | 0.6949628 | 2.989455 | 11.14829 | 0.3412
63.51015 | 22.5896 | 21.88833 | 7.422004 | 0.7012653 | 2.987288 | 11.13827 | 0.3407685
63.52015 | 22.5678 | 21.87399 | 7.420424 | 0.6938076 | 2.985105 | 11.12812 | 0.3403396
63.53014 | 22.5483 | 21.85952 | 7.41885 | 0.6887762 | 2.982908 | 11.11785 | 0.3399137
63.54014 | 22.5322 | 21.8449 | 7.417278 | 0.687296 | 2.980694 | 11.10744 | 0.33949
63.55014 | 22.5214 | 21.83015 | 7.415712 | 0.6912537 | 2.978464 | 11.0969 | 0.3390688
63.56014 | 22.4868 | 21.81525 | 7.41415 | 0.6715491 | 2.976219 | 11.08623 | 0.3386503
63.57014 | 22.4868 | 21.80022 | 7.412592 | 0.6865783 | 2.973958 | 11.07544 | 0.3382343
63.58013 | 22.4661 | 21.78507 | 7.411041 | 0.6810255 | 2.971684 | 11.06453 | 0.3378213
63.59013 | 22.4341 | 21.76978 | 7.409492 | 0.6643222 | 2.969392 | 11.05348 | 0.3374104
63.60013 | 22.437 | 21.75435 | 7.407949 | 0.6826494 | 2.967085 | 11.04231 | 0.3370021
63.61013 | 22.4081 | 21.73879 | 7.406409 | 0.6693066 | 2.964764 | 11.03102 | 0.3365963
63.62013 | 22.3848 | 21.72311 | 7.404875 | 0.6616931 | 2.962427 | 11.01961 | 0.3361931
63.63013 | 22.375 | 21.70729 | 7.403345 | 0.6677077 | 2.960074 | 11.00808 | 0.3357924
63.64012 | 22.3453 | 21.69137 | 7.401821 | 0.6539333 | 2.95771 | 10.99644 | 0.3353946
63.65012 | 22.3225 | 21.6753 | 7.4003 | 0.6471992 | 2.955328 | 10.98467 | 0.334999
63.66012 | 22.307 | 21.65911 | 7.398784 | 0.6478907 | 2.952931 | 10.97279 | 0.3346058
63.67012 | 22.297 | 21.6428 | 7.397273 | 0.6542038 | 2.95052 | 10.96079 | 0.3342152
63.68012 | 22.2659 | 21.62636 | 7.395766 | 0.6395388 | 2.948094 | 10.94867 | 0.3338271
63.69012 | 22.2447 | 21.60981 | 7.394264 | 0.634894 | 2.945653 | 10.93645 | 0.3334414
63.70011 | 22.2374 | 21.59315 | 7.392768 | 0.6442517 | 2.9432 | 10.92412 | 0.3330586
63.71011 | 22.1944 | 21.57636 | 7.391275 | 0.618043 | 2.94073 | 10.91167 | 0.3326781
63.72011 | 22.1839 | 21.55945 | 7.389787 | 0.6244528 | 2.938246 | 10.89911 | 0.3322997
63.73011 | 22.1562 | 21.54242 | 7.388303 | 0.6137771 | 2.935747 | 10.88645 | 0.3319242
63.74011 | 22.1487 | 21.52529 | 7.386824 | 0.6234148 | 2.933235 | 10.87368 | 0.3315509
63.75011 | 22.1043 | 21.50803 | 7.38535 | 0.5962653 | 2.930708 | 10.8608 | 0.3311801
63.7601 | 22.0984 | 21.49069 | 7.383882 | 0.6077098 | 2.928169 | 10.84783 | 0.3308121
63.7701 | 22.0744 | 21.47322 | 7.382417 | 0.6011833 | 2.925614 | 10.83474 | 0.3304462
63.7801 | 22.0322 | 21.45564 | 7.380957 | 0.5765635 | 2.923045 | 10.82155 | 0.3300827
63.7901 | 22.0085 | 21.43795 | 7.379501 | 0.5705525 | 2.920462 | 10.80826 | 0.3297216
63.8001 | 21.9943 | 21.42015 | 7.37805 | 0.5741472 | 2.917865 | 10.79487 | 0.329363
63.8101 | 21.9618 | 21.40225 | 7.376604 | 0.5595467 | 2.915255 | 10.78139 | 0.3290068
63.82009 | 21.9429 | 21.38427 | 7.375164 | 0.5586317 | 2.912633 | 10.76782 | 0.3286533
63.83009 | 21.9093 | 21.36616 | 7.373727 | 0.5431383 | 2.909995 | 10.75414 | 0.3283019
63.84009 | 21.8995 | 21.34796 | 7.372295 | 0.5515447 | 2.907344 | 10.74036 | 0.3279529
63.85009 | 21.8536 | 21.32965 | 7.370867 | 0.5239514 | 2.904679 | 10.7265 | 0.3276063
63.86009 | 21.854 | 21.31124 | 7.369445 | 0.5427554 | 2.902001 | 10.71254 | 0.3272621
63.87009 | 21.808 | 21.29274 | 7.368026 | 0.5152564 | 2.899309 | 10.69849 | 0.3269203
63.88008 | 21.7874 | 21.27417 | 7.366614 | 0.5132339 | 2.896607 | 10.68436 | 0.3265811
63.89008 | 21.7691 | 21.25547 | 7.365206 | 0.5136278 | 2.893889 | 10.67013 | 0.3262441
63.90008 | 21.75 | 21.23669 | 7.363802 | 0.5133131 | 2.891158 | 10.65582 | 0.3259093
63.91008 | 21.7064 | 21.21781 | 7.362403 | 0.4885897 | 2.888415 | 10.64142 | 0.325577
63.92008 | 21.6978 | 21.19884 | 7.361008 | 0.4989562 | 2.885658 | 10.62693 | 0.325247
63.93008 | 21.6712 | 21.17979 | 7.359618 | 0.4914123 | 2.882888 | 10.61236 | 0.3249193
63.94007 | 21.624 | 21.16066 | 7.358235 | 0.4633356 | 2.880108 | 10.59773 | 0.3245943
63.95007 | 21.6247 | 21.14144 | 7.356854 | 0.4832649 | 2.877313 | 10.583 | 0.3242713
63.96007 | 21.5916 | 21.12212 | 7.355479 | 0.4694812 | 2.874505 | 10.56818 | 0.3239506
63.97007 | 21.5746 | 21.10272 | 7.354108 | 0.4718802 | 2.871684 | 10.5533 | 0.3236323
63.98007 | 21.5404 | 21.08324 | 7.352742 | 0.4571624 | 2.868852 | 10.53833 | 0.3233162
63.99006 | 21.5241 | 21.06369 | 7.351382 | 0.4604061 | 2.866009 | 10.5233 | 0.3230028
64.00006 | 21.4999 | 21.04405 | 7.350025 | 0.4558488 | 2.863151 | 10.50818 | 0.3226914
64.01006 | 21.4721 | 21.02433 | 7.348673 | 0.447771 | 2.860281 | 10.49299 | 0.3223823
64.02006 | 21.4504 | 21.00453 | 7.347326 | 0.445869 | 2.857399 | 10.47773 | 0.3220755
64.03006 | 21.4305 | 20.98466 | 7.345984 | 0.4458443 | 2.854505 | 10.4624 | 0.3217709
64.04006 | 21.3988 | 20.96471 | 7.344646 | 0.4340931 | 2.851599 | 10.44699 | 0.3214687
64.05005 | 21.3836 | 20.9447 | 7.343314 | 0.4388965 | 2.848683 | 10.43154 | 0.321169
64.06005 | 21.3626 | 20.92461 | 7.341986 | 0.4379914 | 2.845753 | 10.416 | 0.3208713
64.07005 | 21.3136 | 20.90444 | 7.340663 | 0.4091568 | 2.842812 | 10.40039 | 0.3205758
64.08005 | 21.3172 | 20.88421 | 7.339344 | 0.4329915 | 2.839858 | 10.38472 | 0.3202826
64.09005 | 21.2817 | 20.8639 | 7.338031 | 0.4177956 | 2.836893 | 10.36899 | 0.3199917
64.10005 | 21.2606 | 20.84353 | 7.336722 | 0.4170653 | 2.833916 | 10.35319 | 0.319703
64.11004 | 21.2342 | 20.82312 | 7.335419 | 0.4110802 | 2.830931 | 10.33735 | 0.3194168
64.12004 | 21.2251 | 20.80262 | 7.334119 | 0.4224796 | 2.827931 | 10.32144 | 0.3191326
64.13004 | 21.1832 | 20.78206 | 7.332825 | 0.4011428 | 2.82492 | 10.30546 | 0.3188506
64.14004 | 21.1588 | 20.76143 | 7.331535 | 0.3973673 | 2.821898 | 10.28943 | 0.3185708
64.15004 | 21.1478 | 20.74075 | 7.33025 | 0.4070524 | 2.818864 | 10.27334 | 0.3182933
64.16004 | 21.1288 | 20.72 | 7.32897 | 0.4087954 | 2.81582 | 10.2572 | 0.318018
64.17003 | 21.091 | 20.69922 | 7.327695 | 0.3917777 | 2.812767 | 10.24101 | 0.3177451
64.18003 | 21.0797 | 20.67836 | 7.326425 | 0.4013356 | 2.809701 | 10.22476 | 0.3174742
64.19003 | 21.0508 | 20.65745 | 7.325159 | 0.3933501 | 2.806623 | 10.20846 | 0.3172055
64.20003 | 21.0252 | 20.63648 | 7.323898 | 0.3887175 | 2.803535 | 10.19211 | 0.3169389
64.21003 | 21.003 | 20.61546 | 7.322642 | 0.3875388 | 2.800436 | 10.17571 | 0.3166746
64.22003 | 20.9875 | 20.59439 | 7.32139 | 0.3931115 | 2.797327 | 10.15926 | 0.3164124
64.23002 | 20.9517 | 20.57329 | 7.320145 | 0.378412 | 2.79421 | 10.14278 | 0.3161527
64.24002 | 20.943 | 20.55212 | 7.318903 | 0.3908849 | 2.79108 | 10.12624 | 0.3158949
64.25002 | 20.9201 | 20.5309 | 7.317666 | 0.3892049 | 2.787939 | 10.10965 | 0.3156392
64.26002 | 20.8949 | 20.50963 | 7.316434 | 0.3852709 | 2.784788 | 10.09302 | 0.3153858
64.27002 | 20.8664 | 20.48832 | 7.315207 | 0.378083 | 2.781626 | 10.07635 | 0.3151344
64.28002 | 20.8538 | 20.46696 | 7.313984 | 0.3868385 | 2.778455 | 10.05964 | 0.3148852
64.29001 | 20.8332 | 20.44558 | 7.312768 | 0.3876178 | 2.775276 | 10.0429 | 0.3146384
64.30001 | 20.8 | 20.42414 | 7.311555 | 0.3758583 | 2.772085 | 10.02611 | 0.3143935
64.31001 | 20.7851 | 20.40266 | 7.310347 | 0.3824402 | 2.768883 | 10.00928 | 0.3141507
64.32001 | 20.7708 | 20.38114 | 7.309144 | 0.3896618 | 2.765671 | 9.992413 | 0.3139101
64.33001 | 20.7307 | 20.35958 | 7.307946 | 0.3711205 | 2.76245 | 9.975512 | 0.3136716
64.34001 | 20.7317 | 20.33798 | 7.306752 | 0.3937173 | 2.75922 | 9.958576 | 0.3134351
64.35 | 20.7017 | 20.31637 | 7.305565 | 0.3853292 | 2.755982 | 9.941622 | 0.3132011
64.36 | 20.6777 | 20.29471 | 7.304381 | 0.3829946 | 2.752733 | 9.924623 | 0.3129689
64.37 | 20.6462 | 20.273 | 7.303203 | 0.3731964 | 2.749473 | 9.907589 | 0.3127388
64.38 | 20.6499 | 20.25127 | 7.302029 | 0.3986292 | 2.746205 | 9.890527 | 0.3125108
64.39 | 20.6124 | 20.22951 | 7.300859 | 0.3828936 | 2.742927 | 9.873436 | 0.3122849
64.39999 | 20.5973 | 20.20773 | 7.299696 | 0.3895662 | 2.739643 | 9.856334 | 0.3120613
64.40999 | 20.5699 | 20.18591 | 7.298537 | 0.38399 | 2.736346 | 9.839187 | 0.3118396
64.41999 | 20.5655 | 20.16406 | 7.297382 | 0.4014416 | 2.733041 | 9.822015 | 0.3116199
64.42999 | 20.5277 | 20.14218 | 7.296233 | 0.3855184 | 2.729727 | 9.80482 | 0.3114023
64.43999 | 20.5271 | 20.12028 | 7.295088 | 0.406822 | 2.726404 | 9.787599 | 0.3111868
64.44999 | 20.4875 | 20.09835 | 7.293948 | 0.3891504 | 2.723072 | 9.770356 | 0.3109733
64.45998 | 20.4825 | 20.07642 | 7.292814 | 0.4060806 | 2.719735 | 9.753108 | 0.3107622
64.46998 | 20.4516 | 20.05445 | 7.291684 | 0.3971539 | 2.716385 | 9.735824 | 0.3105528
64.47998 | 20.4494 | 20.03245 | 7.290559 | 0.4169485 | 2.713028 | 9.718519 | 0.3103455
64.48998 | 20.4032 | 20.01044 | 7.289439 | 0.3927643 | 2.709662 | 9.701195 | 0.3101403
64.49998 | 20.4072 | 19.9884 | 7.288323 | 0.4187982 | 2.706287 | 9.683854 | 0.3099371
64.50998 | 20.3719 | 19.96635 | 7.287213 | 0.4055508 | 2.702904 | 9.666496 | 0.3097359
64.51997 | 20.3514 | 19.94431 | 7.286108 | 0.4070918 | 2.699516 | 9.649147 | 0.309537
64.52997 | 20.3373 | 19.92222 | 7.285007 | 0.4150768 | 2.696117 | 9.631759 | 0.3093399
64.53997 | 20.3157 | 19.90012 | 7.283911 | 0.4155767 | 2.69271 | 9.614357 | 0.3091447
64.54997 | 20.2954 | 19.87801 | 7.28282 | 0.4173904 | 2.689295 | 9.596943 | 0.3089516
64.55997 | 20.2654 | 19.85588 | 7.281734 | 0.4095161 | 2.685872 | 9.579517 | 0.3087607
64.56997 | 20.263 | 19.83375 | 7.280653 | 0.4292546 | 2.682441 | 9.562079 | 0.3085716
64.57996 | 20.2323 | 19.81162 | 7.279578 | 0.4206819 | 2.679006 | 9.544649 | 0.3083847
64.58996 | 20.2115 | 19.78946 | 7.278507 | 0.42204 | 2.67556 | 9.527193 | 0.3081997
64.59996 | 20.1864 | 19.76729 | 7.27744 | 0.4191069 | 2.672107 | 9.50973 | 0.3080166
64.60996 | 20.1858 | 19.74512 | 7.276379 | 0.4406826 | 2.668645 | 9.492258 | 0.3078355
64.61996 | 20.1406 | 19.72294 | 7.275322 | 0.4176646 | 2.665177 | 9.47478 | 0.3076564
64.62996 | 20.1199 | 19.70075 | 7.274271 | 0.4191519 | 2.661701 | 9.457297 | 0.3074794
64.63995 | 20.1085 | 19.67858 | 7.273225 | 0.4299222 | 2.658222 | 9.439827 | 0.3073043
64.64995 | 20.0703 | 19.65638 | 7.272183 | 0.4139182 | 2.654732 | 9.422336 | 0.3071312
64.65995 | 20.0531 | 19.63418 | 7.271146 | 0.4189172 | 2.651235 | 9.404842 | 0.30696
64.66995 | 20.0363 | 19.61198 | 7.270114 | 0.4243185 | 2.647731 | 9.387346 | 0.3067908
64.67995 | 20.0094 | 19.58978 | 7.269087 | 0.4196206 | 2.64422 | 9.369849 | 0.3066235
64.68995 | 19.9644 | 19.56758 | 7.268065 | 0.3968225 | 2.640702 | 9.352352 | 0.3064582
64.69994 | 19.9695 | 19.5454 | 7.267049 | 0.4241019 | 2.637181 | 9.334873 | 0.306295
64.70994 | 19.9345 | 19.5232 | 7.266037 | 0.411301 | 2.63365 | 9.317379 | 0.3061336
64.71994 | 19.8965 | 19.501 | 7.26503 | 0.3954976 | 2.630113 | 9.299886 | 0.3059741
64.72994 | 19.8897 | 19.47881 | 7.264027 | 0.4108911 | 2.626569 | 9.282396 | 0.3058166
64.73994 | 19.8619 | 19.45662 | 7.26303 | 0.4052804 | 2.623019 | 9.26491 | 0.305661
64.74994 | 19.8324 | 19.43444 | 7.262037 | 0.3979629 | 2.619462 | 9.24743 | 0.3055074
64.75993 | 19.7935 | 19.41228 | 7.261051 | 0.3812183 | 2.615903 | 9.229972 | 0.3053558
64.76993 | 19.7877 | 19.39011 | 7.260068 | 0.3975882 | 2.612334 | 9.212503 | 0.3052059
64.77993 | 19.7529 | 19.36795 | 7.259091 | 0.384951 | 2.60876 | 9.195041 | 0.3050581
64.78993 | 19.7045 | 19.3458 | 7.258118 | 0.3587045 | 2.605179 | 9.177586 | 0.3049121
64.79993 | 19.703 | 19.32365 | 7.25715 | 0.3793475 | 2.601592 | 9.160142 | 0.304768
64.80992 | 19.6693 | 19.30154 | 7.256189 | 0.3677591 | 2.598004 | 9.142722 | 0.304626
64.81992 | 19.6295 | 19.27942 | 7.255231 | 0.3500803 | 2.594406 | 9.125297 | 0.3044857
64.82992 | 19.6117 | 19.25731 | 7.254278 | 0.3543911 | 2.590803 | 9.107881 | 0.3043474
64.83992 | 19.5942 | 19.23521 | 7.25333 | 0.358987 | 2.587194 | 9.090478 | 0.3042109
64.84992 | 19.5519 | 19.21313 | 7.252387 | 0.3387697 | 2.58358 | 9.073087 | 0.3040764
64.85992 | 19.5164 | 19.19106 | 7.251449 | 0.3253381 | 2.57996 | 9.055709 | 0.3039437
64.86991 | 19.505 | 19.16903 | 7.250517 | 0.3359701 | 2.576339 | 9.038361 | 0.303813
64.87991 | 19.472 | 19.14699 | 7.249589 | 0.3250064 | 2.572709 | 9.021011 | 0.3036841
64.88991 | 19.436 | 19.12497 | 7.248666 | 0.311026 | 2.569074 | 9.003676 | 0.303557
64.89991 | 19.4082 | 19.10297 | 7.247748 | 0.305229 | 2.565434 | 8.986356 | 0.3034319
64.90991 | 19.392 | 19.08099 | 7.246835 | 0.3110129 | 2.56179 | 8.969053 | 0.3033086
64.91991 | 19.3491 | 19.05902 | 7.245927 | 0.290077 | 2.55814 | 8.951768 | 0.3031872
64.9299 | 19.3249 | 19.0371 | 7.245025 | 0.2878006 | 2.55449 | 8.934517 | 0.3030677
64.9399 | 19.2999 | 19.01518 | 7.244127 | 0.2847238 | 2.550831 | 8.917268 | 0.30295
64.9499 | 19.2644 | 18.99327 | 7.243234 | 0.2711274 | 2.547168 | 8.900037 | 0.3028342
64.9599 | 19.2362 | 18.97139 | 7.242346 | 0.2648083 | 2.5435 | 8.882825 | 0.3027202
64.9699 | 19.2062 | 18.94953 | 7.241462 | 0.2566654 | 2.539829 | 8.865636 | 0.302608
64.9799 | 19.1852 | 18.9277 | 7.240584 | 0.2574997 | 2.536153 | 8.848466 | 0.3024977
64.98989 | 19.1442 | 18.90591 | 7.239712 | 0.238288 | 2.532476 | 8.831335 | 0.3023895
64.99989 | 19.1191 | 18.88413 | 7.238844 | 0.2349734 | 2.528792 | 8.814209 | 0.3022827
65.00989 | 19.0983 | 18.86237 | 7.237981 | 0.2359323 | 2.525103 | 8.797106 | 0.302178
65.01989 | 19.0607 | 18.84063 | 7.237122 | 0.2200662 | 2.521411 | 8.780025 | 0.302075
65.02989 | 19.0466 | 18.81893 | 7.236269 | 0.227672 | 2.517715 | 8.76297 | 0.3019739
65.03989 | 19.012 | 18.79725 | 7.235421 | 0.2147507 | 2.514016 | 8.745938 | 0.3018746
65.04988 | 18.9868 | 18.77562 | 7.234578 | 0.2111798 | 2.510316 | 8.728948 | 0.3017772
65.05988 | 18.9512 | 18.754 | 7.23374 | 0.1972012 | 2.50661 | 8.711967 | 0.3016816
65.06988 | 18.9301 | 18.73241 | 7.232907 | 0.1976933 | 2.5029 | 8.695012 | 0.3015877
65.07988 | 18.9049 | 18.71084 | 7.232079 | 0.1940555 | 2.499186 | 8.678084 | 0.3014958
65.08988 | 18.8689 | 18.68931 | 7.231255 | 0.1795864 | 2.49547 | 8.661183 | 0.3014054
65.09988 | 18.8461 | 18.66782 | 7.230437 | 0.1782848 | 2.49175 | 8.644311 | 0.3013171
65.10987 | 18.825 | 18.64637 | 7.229625 | 0.1786325 | 2.488031 | 8.627481 | 0.3012306
65.11987 | 18.7961 | 18.62493 | 7.228817 | 0.1711659 | 2.484305 | 8.610667 | 0.3011458
65.12987 | 18.7695 | 18.60353 | 7.228013 | 0.1659681 | 2.480577 | 8.593879 | 0.3010628
65.13987 | 18.7509 | 18.58216 | 7.227215 | 0.1687355 | 2.476845 | 8.577123 | 0.3009816
65.14987 | 18.7181 | 18.56083 | 7.226422 | 0.1572687 | 2.473111 | 8.560396 | 0.3009022
65.15986 | 18.694 | 18.53956 | 7.225635 | 0.1544431 | 2.469378 | 8.54372 | 0.3008246
65.16986 | 18.6739 | 18.51829 | 7.224851 | 0.1556059 | 2.465639 | 8.527055 | 0.3007488
65.17986 | 18.6534 | 18.49707 | 7.224073 | 0.1563319 | 2.461898 | 8.510423 | 0.3006747
65.18986 | 18.6239 | 18.47588 | 7.2233 | 0.1480219 | 2.458154 | 8.493822 | 0.3006024
65.19986 | 18.6049 | 18.45473 | 7.222532 | 0.1501743 | 2.454408 | 8.477254 | 0.3005319
65.20986 | 18.578 | 18.43361 | 7.221769 | 0.1443896 | 2.450659 | 8.460719 | 0.3004632
65.21985 | 18.5555 | 18.41255 | 7.221012 | 0.1429453 | 2.446913 | 8.444234 | 0.3003963
65.22985 | 18.5318 | 18.39152 | 7.220258 | 0.1402825 | 2.443161 | 8.427767 | 0.3003311
65.23985 | 18.5055 | 18.37052 | 7.21951 | 0.1349817 | 2.439407 | 8.411334 | 0.3002677
65.24985 | 18.4879 | 18.34956 | 7.218767 | 0.1383408 | 2.435651 | 8.394935 | 0.300206
65.25985 | 18.465 | 18.32864 | 7.218029 | 0.1363593 | 2.431893 | 8.378572 | 0.3001461
65.26985 | 18.4413 | 18.30776 | 7.217296 | 0.1335354 | 2.428134 | 8.362246 | 0.3000879
65.27984 | 18.4248 | 18.28695 | 7.216569 | 0.1378511 | 2.424377 | 8.345971 | 0.3000316
65.28984 | 18.3922 | 18.26615 | 7.215846 | 0.1260452 | 2.420616 | 8.329716 | 0.299977
65.29984 | 18.3793 | 18.2454 | 7.215128 | 0.133897 | 2.416852 | 8.313498 | 0.2999241
65.30984 | 18.3563 | 18.22469 | 7.214415 | 0.1316067 | 2.413088 | 8.297317 | 0.2998729
65.31984 | 18.3325 | 18.20403 | 7.213707 | 0.1284721 | 2.409322 | 8.281175 | 0.2998236
65.32984 | 18.3102 | 18.18341 | 7.213005 | 0.1267939 | 2.405556 | 8.26507 | 0.2997759
65.33983 | 18.2922 | 18.16285 | 7.212308 | 0.129351 | 2.401792 | 8.249019 | 0.2997301
65.34983 | 18.2705 | 18.14232 | 7.211615 | 0.1281847 | 2.398024 | 8.232991 | 0.2996859
65.35983 | 18.236 | 18.12183 | 7.210927 | 0.1141724 | 2.394254 | 8.217003 | 0.2996435
65.36983 | 18.2182 | 18.10138 | 7.210244 | 0.1168152 | 2.390485 | 8.201053 | 0.2996027
65.37983 | 18.1965 | 18.08099 | 7.209567 | 0.1155118 | 2.386714 | 8.185143 | 0.2995638
65.38983 | 18.1683 | 18.06064 | 7.208894 | 0.1076613 | 2.382943 | 8.169275 | 0.2995265
65.39982 | 18.1539 | 18.04036 | 7.208227 | 0.1135448 | 2.379176 | 8.153461 | 0.2994911
65.40982 | 18.1273 | 18.0201 | 7.207564 | 0.1072007 | 2.375404 | 8.137673 | 0.2994573
65.41982 | 18.0954 | 17.99989 | 7.206907 | 0.09550945 | 2.371633 | 8.121926 | 0.2994253
65.42982 | 18.0788 | 17.97973 | 7.206254 | 0.09906965 | 2.367861 | 8.10622 | 0.2993949
65.43982 | 18.0464 | 17.95962 | 7.205607 | 0.08678194 | 2.364089 | 8.090556 | 0.2993663
65.44982 | 18.0324 | 17.93956 | 7.204965 | 0.09284447 | 2.360317 | 8.074935 | 0.2993394
65.45981 | 18.0035 | 17.91956 | 7.204328 | 0.08393953 | 2.356549 | 8.05937 | 0.2993141
65.46981 | 17.9825 | 17.8996 | 7.203695 | 0.08290356 | 2.352778 | 8.043833 | 0.2992907
65.47981 | 17.9552 | 17.87968 | 7.203068 | 0.0755183 | 2.349007 | 8.028338 | 0.2992689
65.48981 | 17.9221 | 17.85982 | 7.202446 | 0.06228227 | 2.345236 | 8.012887 | 0.2992489
65.49981 | 17.9117 | 17.84 | 7.201829 | 0.07169574 | 2.341466 | 7.99748 | 0.2992304
65.50981 | 17.8776 | 17.82024 | 7.201216 | 0.05735773 | 2.337696 | 7.982116 | 0.2992139
65.5198 | 17.852 | 17.80055 | 7.20061 | 0.05144923 | 2.333931 | 7.966811 | 0.2991989
65.5298 | 17.8281 | 17.78089 | 7.200008 | 0.04720828 | 2.330163 | 7.951536 | 0.2991855
65.5398 | 17.8143 | 17.76128 | 7.199411 | 0.05301614 | 2.326396 | 7.936303 | 0.2991741
65.5498 | 17.7888 | 17.74173 | 7.198819 | 0.0470702 | 2.322629 | 7.921118 | 0.2991642
65.5598 | 17.7542 | 17.72223 | 7.198232 | 0.03197265 | 2.318864 | 7.905976 | 0.299156
65.56979 | 17.7444 | 17.7028 | 7.19765 | 0.04160184 | 2.315104 | 7.890895 | 0.2991495
65.57979 | 17.7201 | 17.6834 | 7.197073 | 0.03669757 | 2.311341 | 7.875843 | 0.2991447
65.58979 | 17.7007 | 17.66406 | 7.196502 | 0.03663901 | 2.307579 | 7.860839 | 0.2991415
65.59979 | 17.676 | 17.64477 | 7.195935 | 0.03122714 | 2.303819 | 7.845879 | 0.2991401
65.60979 | 17.6579 | 17.62554 | 7.195373 | 0.03236072 | 2.300061 | 7.830965 | 0.2991404
65.61979 | 17.6386 | 17.60636 | 7.194816 | 0.03223819 | 2.296304 | 7.8161 | 0.2991424
65.62978 | 17.6129 | 17.58726 | 7.194265 | 0.02564489 | 2.292552 | 7.801292 | 0.2991459
65.63978 | 17.5945 | 17.56819 | 7.193719 | 0.02631248 | 2.288798 | 7.78652 | 0.2991513
65.64978 | 17.5723 | 17.54917 | 7.193177 | 0.02312624 | 2.285046 | 7.771792 | 0.2991582
65.65978 | 17.5438 | 17.53022 | 7.19264 | 0.01358377 | 2.281297 | 7.757112 | 0.2991668
65.66978 | 17.5386 | 17.51132 | 7.192109 | 0.02728464 | 2.277549 | 7.742481 | 0.2991771
65.67978 | 17.5172 | 17.49247 | 7.191582 | 0.02472943 | 2.273803 | 7.727896 | 0.2991891
65.68977 | 17.4953 | 17.47371 | 7.191062 | 0.02159443 | 2.270063 | 7.713378 | 0.2992028
65.69977 | 17.4737 | 17.45497 | 7.190545 | 0.01872511 | 2.266322 | 7.69889 | 0.2992181
65.70977 | 17.4615 | 17.4363 | 7.190034 | 0.02519985 | 2.262583 | 7.684448 | 0.2992351
65.71977 | 17.4407 | 17.41768 | 7.189528 | 0.02301723 | 2.258846 | 7.670055 | 0.2992538
65.72977 | 17.4183 | 17.39912 | 7.189026 | 0.01917663 | 2.255112 | 7.655711 | 0.2992742
65.73977 | 17.4056 | 17.38062 | 7.18853 | 0.02497821 | 2.251381 | 7.641415 | 0.2992961
65.74976 | 17.391 | 17.3622 | 7.18804 | 0.02880384 | 2.247656 | 7.627181 | 0.2993198
65.75976 | 17.3631 | 17.34381 | 7.187554 | 0.01928896 | 2.24393 | 7.612982 | 0.2993451
65.76976 | 17.3481 | 17.32548 | 7.187073 | 0.02261573 | 2.240207 | 7.598833 | 0.2993721
65.77976 | 17.3239 | 17.30722 | 7.186597 | 0.01668367 | 2.236487 | 7.584732 | 0.2994007
65.78976 | 17.3138 | 17.28901 | 7.186126 | 0.0247922 | 2.23277 | 7.570682 | 0.299431
65.79976 | 17.2811 | 17.27086 | 7.18566 | 0.01024211 | 2.229056 | 7.55668 | 0.299463
65.80975 | 17.271 | 17.25279 | 7.185199 | 0.01821403 | 2.225348 | 7.542742 | 0.2994965
65.81975 | 17.2549 | 17.23475 | 7.184744 | 0.02014564 | 2.221641 | 7.528838 | 0.2995318
65.82975 | 17.231 | 17.21678 | 7.184293 | 0.01421568 | 2.217937 | 7.514986 | 0.2995687
65.83975 | 17.2231 | 17.19887 | 7.183847 | 0.02422711 | 2.214236 | 7.501183 | 0.2996073
65.84975 | 17.205 | 17.18102 | 7.183407 | 0.02397771 | 2.210539 | 7.48743 | 0.2996475
65.85975 | 17.1934 | 17.16323 | 7.182971 | 0.03016718 | 2.206845 | 7.473728 | 0.2996893
65.86974 | 17.1659 | 17.14552 | 7.182541 | 0.0203799 | 2.203159 | 7.460088 | 0.2997328
65.87974 | 17.1531 | 17.12785 | 7.182115 | 0.0252487 | 2.199472 | 7.446486 | 0.2997779
65.88974 | 17.1385 | 17.11024 | 7.181695 | 0.02825642 | 2.19579 | 7.432934 | 0.2998247
65.89974 | 17.1235 | 17.0927 | 7.181279 | 0.03080329 | 2.192111 | 7.419433 | 0.2998731
65.90974 | 17.1114 | 17.07521 | 7.180869 | 0.03618827 | 2.188437 | 7.405983 | 0.2999232
65.91974 | 17.0982 | 17.05779 | 7.180464 | 0.0404117 | 2.184766 | 7.392583 | 0.2999749
65.92973 | 17.0702 | 17.04044 | 7.180064 | 0.02975623 | 2.181104 | 7.379248 | 0.3000282
65.93973 | 17.0568 | 17.02314 | 7.179669 | 0.03365659 | 2.177442 | 7.36595 | 0.3000832
65.94973 | 17.0553 | 17.0059 | 7.179278 | 0.0493952 | 2.173784 | 7.352703 | 0.3001399
65.95973 | 17.0309 | 16.98873 | 7.178893 | 0.04217076 | 2.170131 | 7.339507 | 0.3001982
65.96973 | 17.0266 | 16.97162 | 7.178513 | 0.05498446 | 2.166482 | 7.326363 | 0.300258
65.97972 | 17.014 | 16.95458 | 7.178138 | 0.05941991 | 2.162841 | 7.313281 | 0.3003195
65.98972 | 17.0065 | 16.93759 | 7.177768 | 0.06890852 | 2.159201 | 7.300239 | 0.3003827
65.99972 | 16.9855 | 16.92067 | 7.177403 | 0.0648348 | 2.155565 | 7.287249 | 0.3004475
66.00972 | 16.9784 | 16.9038 | 7.177043 | 0.07459759 | 2.151935 | 7.27431 | 0.300514
66.01972 | 16.9736 | 16.887 | 7.176688 | 0.08659801 | 2.14831 | 7.261422 | 0.3005821
66.02972 | 16.947 | 16.87027 | 7.176339 | 0.07673458 | 2.144689 | 7.248586 | 0.3006518
66.03971 | 16.9476 | 16.85361 | 7.175994 | 0.09399376 | 2.141077 | 7.235812 | 0.3007231
66.04971 | 16.935 | 16.837 | 7.175654 | 0.09800291 | 2.137466 | 7.223081 | 0.300796
66.05971 | 16.9252 | 16.82045 | 7.17532 | 0.1047502 | 2.13386 | 7.2104 | 0.3008706
66.06971 | 16.9081 | 16.80397 | 7.17499 | 0.1041342 | 2.13026 | 7.19777 | 0.3009469
66.07971 | 16.8893 | 16.78755 | 7.174665 | 0.1017541 | 2.126664 | 7.185192 | 0.3010247
66.08971 | 16.8921 | 16.77119 | 7.174346 | 0.1209092 | 2.123074 | 7.172667 | 0.3011042
66.0997 | 16.8774 | 16.75491 | 7.174031 | 0.1224858 | 2.119493 | 7.160205 | 0.3011852
66.1097 | 16.8734 | 16.73869 | 7.173722 | 0.1347137 | 2.115914 | 7.147783 | 0.301268
66.1197 | 16.861 | 16.72252 | 7.173417 | 0.1384764 | 2.11234 | 7.135414 | 0.3013524
66.1297 | 16.8618 | 16.70642 | 7.173118 | 0.1553768 | 2.108772 | 7.123095 | 0.3014384
66.1397 | 16.8409 | 16.69039 | 7.172823 | 0.1505121 | 2.10521 | 7.110829 | 0.3015259
66.1497 | 16.8453 | 16.67442 | 7.172534 | 0.1708833 | 2.101653 | 7.098615 | 0.3016153
66.15969 | 16.8341 | 16.65853 | 7.172249 | 0.1755737 | 2.098106 | 7.086465 | 0.301706
66.16969 | 16.8258 | 16.64268 | 7.17197 | 0.1831153 | 2.094561 | 7.074355 | 0.3017985
66.17969 | 16.8105 | 16.62691 | 7.171696 | 0.1835925 | 2.091022 | 7.062298 | 0.3018926
66.18969 | 16.8153 | 16.6112 | 7.171426 | 0.2041039 | 2.087488 | 7.050293 | 0.3019884
66.19969 | 16.8041 | 16.59555 | 7.171162 | 0.208552 | 2.083961 | 7.038339 | 0.3020857
66.20969 | 16.8004 | 16.57997 | 7.170903 | 0.2204347 | 2.08044 | 7.026438 | 0.3021847
66.21968 | 16.7923 | 16.56446 | 7.170649 | 0.2278367 | 2.076929 | 7.014601 | 0.3022852
66.22968 | 16.789 | 16.54901 | 7.1704 | 0.2399891 | 2.07342 | 7.002804 | 0.3023874
66.23968 | 16.7871 | 16.53362 | 7.170155 | 0.2534768 | 2.069918 | 6.991059 | 0.3024913
66.24968 | 16.7762 | 16.5183 | 7.169916 | 0.2578985 | 2.066422 | 6.979367 | 0.3025967
66.25968 | 16.7799 | 16.50304 | 7.169682 | 0.2768558 | 2.062932 | 6.967726 | 0.3027038
66.26968 | 16.7815 | 16.48785 | 7.169453 | 0.2936469 | 2.059449 | 6.956139 | 0.3028125
66.27967 | 16.7754 | 16.47274 | 7.169229 | 0.3026588 | 2.055976 | 6.944614 | 0.3029227
66.28967 | 16.7741 | 16.45768 | 7.16901 | 0.3164192 | 2.052506 | 6.933131 | 0.3030347
66.29967 | 16.7809 | 16.44269 | 7.168796 | 0.3382144 | 2.049042 | 6.921699 | 0.3031482
66.30967 | 16.7731 | 16.42776 | 7.168587 | 0.3453449 | 2.045586 | 6.91032 | 0.3032634
66.31967 | 16.7679 | 16.41289 | 7.168383 | 0.3550089 | 2.042136 | 6.898993 | 0.3033802
66.32967 | 16.7732 | 16.39809 | 7.168184 | 0.3751074 | 2.038693 | 6.887718 | 0.3034986
66.33966 | 16.774 | 16.38338 | 7.16799 | 0.3906234 | 2.03526 | 6.876509 | 0.3036186
66.34966 | 16.7625 | 16.36871 | 7.167801 | 0.3937909 | 2.03183 | 6.865338 | 0.3037402
66.35966 | 16.7642 | 16.35411 | 7.167617 | 0.4100921 | 2.028408 | 6.85422 | 0.3038635
66.36966 | 16.7699 | 16.33957 | 7.167438 | 0.4303275 | 2.024993 | 6.843154 | 0.3039884
66.37966 | 16.7705 | 16.3251 | 7.167264 | 0.4453974 | 2.021585 | 6.83214 | 0.3041149
66.38965 | 16.7678 | 16.31071 | 7.167095 | 0.4570876 | 2.018187 | 6.821188 | 0.3042429
66.39965 | 16.7701 | 16.29637 | 7.166931 | 0.4737261 | 2.014793 | 6.810278 | 0.3043727
66.40965 | 16.7765 | 16.2821 | 7.166772 | 0.4943984 | 2.011406 | 6.799419 | 0.3045041
66.41965 | 16.7743 | 16.2679 | 7.166618 | 0.5064048 | 2.008027 | 6.788613 | 0.3046371
66.42965 | 16.7812 | 16.25375 | 7.166469 | 0.5274452 | 2.004655 | 6.777859 | 0.3047717
66.43965 | 16.7727 | 16.23968 | 7.166325 | 0.5330195 | 2.00129 | 6.767157 | 0.3049079
66.44964 | 16.7818 | 16.22569 | 7.166186 | 0.5561146 | 1.997937 | 6.756517 | 0.3050457
66.45964 | 16.7783 | 16.21174 | 7.166052 | 0.566557 | 1.994587 | 6.745919 | 0.3051851
66.46964 | 16.7783 | 16.19787 | 7.165923 | 0.5804336 | 1.991245 | 6.735372 | 0.3053263
66.47964 | 16.7869 | 16.18406 | 7.165799 | 0.6028443 | 1.98791 | 6.724877 | 0.305469
66.48964 | 16.7759 | 16.17031 | 7.16568 | 0.6055888 | 1.984584 | 6.714435 | 0.3056133
66.49964 | 16.7807 | 16.15663 | 7.165566 | 0.6240675 | 1.981264 | 6.704043 | 0.3057593
66.50963 | 16.7814 | 16.14303 | 7.165457 | 0.6383662 | 1.977956 | 6.693714 | 0.3059067
66.51963 | 16.7909 | 16.12949 | 7.165353 | 0.661413 | 1.974653 | 6.683426 | 0.3060559
66.52963 | 16.7857 | 16.11601 | 7.165254 | 0.6696926 | 1.971357 | 6.67319 | 0.3062067
66.53963 | 16.7947 | 16.10259 | 7.16516 | 0.6921075 | 1.968069 | 6.663005 | 0.3063592
66.54963 | 16.7937 | 16.08924 | 7.165071 | 0.7044558 | 1.964789 | 6.652872 | 0.3065133
66.55963 | 16.7904 | 16.07596 | 7.164986 | 0.7144377 | 1.961517 | 6.64279 | 0.306669
66.56962 | 16.7961 | 16.06276 | 7.164907 | 0.7333405 | 1.958256 | 6.63277 | 0.3068262
66.57962 | 16.7926 | 16.04961 | 7.164833 | 0.7429912 | 1.955 | 6.622791 | 0.3069851
66.58962 | 16.8008 | 16.03652 | 7.164764 | 0.7642752 | 1.951752 | 6.612864 | 0.3071456
66.59962 | 16.7957 | 16.02351 | 7.1647 | 0.7721931 | 1.948512 | 6.602988 | 0.3073079
66.60962 | 16.7985 | 16.01055 | 7.16464 | 0.7879454 | 1.94528 | 6.593162 | 0.3074717
66.61962 | 16.7975 | 15.99767 | 7.164586 | 0.7998314 | 1.942057 | 6.583389 | 0.3076372
66.62961 | 16.7977 | 15.98486 | 7.164537 | 0.8128389 | 1.938845 | 6.573676 | 0.307804
66.63961 | 16.7818 | 15.97211 | 7.164492 | 0.8096929 | 1.935638 | 6.564004 | 0.3079728
66.64961 | 16.7887 | 15.95942 | 7.164453 | 0.8292808 | 1.932439 | 6.554384 | 0.3081432
66.65961 | 16.7886 | 15.9468 | 7.164419 | 0.8418036 | 1.929249 | 6.544814 | 0.3083151
66.66961 | 16.7911 | 15.93424 | 7.164389 | 0.8568596 | 1.926067 | 6.535296 | 0.3084887
66.67961 | 16.7801 | 15.92175 | 7.164365 | 0.85835 | 1.922893 | 6.525828 | 0.308664
66.6896 | 16.7789 | 15.90934 | 7.164345 | 0.8695621 | 1.919731 | 6.516421 | 0.3088406
66.6996 | 16.7704 | 15.89698 | 7.164331 | 0.873421 | 1.916575 | 6.507055 | 0.3090191
66.7096 | 16.7727 | 15.88469 | 7.164321 | 0.8880137 | 1.913427 | 6.497739 | 0.3091993
66.7196 | 16.7581 | 15.87246 | 7.164316 | 0.8856406 | 1.910287 | 6.488475 | 0.3093809
66.7296 | 16.7486 | 15.8603 | 7.164316 | 0.888302 | 1.907156 | 6.479261 | 0.3095644
66.7396 | 16.7439 | 15.8482 | 7.164322 | 0.8956979 | 1.904034 | 6.470097 | 0.3097494
66.74959 | 16.7348 | 15.83618 | 7.164332 | 0.8986158 | 1.900924 | 6.460993 | 0.3099359
66.75959 | 16.719 | 15.82422 | 7.164347 | 0.8947801 | 1.897819 | 6.45193 | 0.3101242
66.76959 | 16.7014 | 15.81232 | 7.164367 | 0.8890788 | 1.894722 | 6.442918 | 0.3103142
66.77959 | 16.6851 | 15.80049 | 7.164392 | 0.8846118 | 1.891635 | 6.433956 | 0.3105057
66.78959 | 16.6735 | 15.78872 | 7.164422 | 0.8847793 | 1.888556 | 6.425044 | 0.3106989
66.79958 | 16.6522 | 15.77703 | 7.164456 | 0.8751696 | 1.885489 | 6.416191 | 0.3108936
66.80958 | 16.6369 | 15.76539 | 7.164496 | 0.8715061 | 1.882428 | 6.407379 | 0.3110901
66.81958 | 16.6256 | 15.75382 | 7.164541 | 0.8717769 | 1.879376 | 6.398618 | 0.3112882
66.82958 | 16.5961 | 15.74232 | 7.164591 | 0.853783 | 1.876333 | 6.389905 | 0.311488
66.83958 | 16.5791 | 15.73088 | 7.164645 | 0.8482235 | 1.873299 | 6.381243 | 0.3116895
66.84958 | 16.5588 | 15.7195 | 7.164704 | 0.8392983 | 1.870273 | 6.372631 | 0.3118925
66.85957 | 16.5379 | 15.7082 | 7.164769 | 0.8296975 | 1.86726 | 6.364077 | 0.3120971
66.86957 | 16.5074 | 15.69696 | 7.164838 | 0.8104413 | 1.864252 | 6.355565 | 0.3123034
66.87957 | 16.4793 | 15.68578 | 7.164912 | 0.7935207 | 1.861254 | 6.347102 | 0.3125115
66.88957 | 16.459 | 15.67466 | 7.164991 | 0.7843353 | 1.858265 | 6.338687 | 0.3127211
66.89957 | 16.4334 | 15.66362 | 7.165075 | 0.7697843 | 1.855284 | 6.330323 | 0.3129324
66.90957 | 16.3989 | 15.65263 | 7.165164 | 0.7462679 | 1.852313 | 6.322009 | 0.3131454
66.91956 | 16.3643 | 15.64172 | 7.165258 | 0.7225766 | 1.849354 | 6.313751 | 0.3133598
66.92956 | 16.3452 | 15.63087 | 7.165357 | 0.7143313 | 1.846401 | 6.305534 | 0.3135761
66.93956 | 16.313 | 15.62008 | 7.165461 | 0.6929201 | 1.843457 | 6.297368 | 0.313794
66.94956 | 16.2842 | 15.60936 | 7.165569 | 0.6748442 | 1.840523 | 6.28925 | 0.3140136
66.95956 | 16.2595 | 15.5987 | 7.165682 | 0.6608044 | 1.837598 | 6.281181 | 0.3142349
66.96956 | 16.2254 | 15.5881 | 7.165801 | 0.637299 | 1.834682 | 6.273161 | 0.3144578
66.97955 | 16.1942 | 15.57758 | 7.165924 | 0.6166193 | 1.831777 | 6.265197 | 0.314682
66.98955 | 16.1621 | 15.56712 | 7.166052 | 0.5949814 | 1.82888 | 6.257278 | 0.3149083
66.99955 | 16.1365 | 15.55672 | 7.166185 | 0.5797827 | 1.825992 | 6.249405 | 0.3151362
67.00955 | 16.1057 | 15.54638 | 7.166323 | 0.5593193 | 1.823112 | 6.24158 | 0.3153657
67.01955 | 16.072 | 15.53611 | 7.166466 | 0.5358918 | 1.820243 | 6.233803 | 0.3155969
67.02955 | 16.0404 | 15.5259 | 7.166613 | 0.5145 | 1.817382 | 6.226074 | 0.3158298
67.03954 | 16.0116 | 15.51577 | 7.166766 | 0.4958337 | 1.814534 | 6.218402 | 0.3160642
67.04954 | 15.9853 | 15.50569 | 7.166923 | 0.4796129 | 1.811693 | 6.210771 | 0.3163004
67.05954 | 15.9423 | 15.49567 | 7.167085 | 0.446628 | 1.80886 | 6.203188 | 0.3165383
67.06954 | 15.9205 | 15.48572 | 7.167252 | 0.4347792 | 1.806038 | 6.195653 | 0.3167779
67.07954 | 15.8961 | 15.47583 | 7.167424 | 0.420266 | 1.803224 | 6.188166 | 0.3170192
67.08954 | 15.8681 | 15.46601 | 7.167601 | 0.4020889 | 1.80042 | 6.180728 | 0.3172621
67.09953 | 15.8355 | 15.45626 | 7.167783 | 0.3792383 | 1.797629 | 6.173344 | 0.3175064
67.10953 | 15.8096 | 15.44657 | 7.167969 | 0.3630338 | 1.794844 | 6.166001 | 0.3177527
67.11953 | 15.784 | 15.43693 | 7.168161 | 0.3470659 | 1.792068 | 6.158705 | 0.3180007
67.12953 | 15.7514 | 15.42737 | 7.168357 | 0.3240332 | 1.789302 | 6.151458 | 0.3182504
67.13953 | 15.7222 | 15.41786 | 7.168558 | 0.3043376 | 1.786545 | 6.144258 | 0.3185017
67.14952 | 15.6972 | 15.40843 | 7.168764 | 0.288769 | 1.783801 | 6.137112 | 0.3187545
67.15952 | 15.6716 | 15.39905 | 7.168974 | 0.2725458 | 1.781063 | 6.130007 | 0.3190092
67.16952 | 15.6326 | 15.38974 | 7.16919 | 0.2428592 | 1.778335 | 6.12295 | 0.3192656
67.17952 | 15.6131 | 15.38049 | 7.16941 | 0.2326099 | 1.775617 | 6.115939 | 0.3195237
67.18952 | 15.5763 | 15.3713 | 7.169636 | 0.2049968 | 1.772908 | 6.108976 | 0.3197834
67.19952 | 15.5617 | 15.36218 | 7.169866 | 0.1995203 | 1.770208 | 6.102061 | 0.320045
67.20951 | 15.5282 | 15.35313 | 7.1701 | 0.1750724 | 1.767521 | 6.095198 | 0.3203079
67.21951 | 15.5034 | 15.34413 | 7.17034 | 0.1592697 | 1.764841 | 6.088377 | 0.3205727
67.22951 | 15.4805 | 15.3352 | 7.170585 | 0.145304 | 1.76217 | 6.081602 | 0.3208393
67.23951 | 15.4532 | 15.32632 | 7.170834 | 0.1268756 | 1.759509 | 6.074874 | 0.3211076
67.24951 | 15.4374 | 15.31752 | 7.171088 | 0.1198842 | 1.756858 | 6.068192 | 0.3213776
67.25951 | 15.4088 | 15.30877 | 7.171347 | 0.1000298 | 1.754216 | 6.061558 | 0.3216492
67.2695 | 15.3849 | 15.3001 | 7.171611 | 0.08480455 | 1.751586 | 6.054976 | 0.3219224
67.2795 | 15.3646 | 15.29148 | 7.171879 | 0.07312473 | 1.748964 | 6.048435 | 0.3221975
67.2895 | 15.3409 | 15.28292 | 7.172153 | 0.0579829 | 1.746351 | 6.041939 | 0.3224743
67.2995 | 15.321 | 15.27442 | 7.172431 | 0.04657853 | 1.743748 | 6.03549 | 0.3227528
67.3095 | 15.2925 | 15.26599 | 7.172714 | 0.02651101 | 1.741154 | 6.029088 | 0.323033
67.3195 | 15.2808 | 15.25762 | 7.173002 | 0.0231818 | 1.73857 | 6.022732 | 0.323315
67.32949 | 15.2494 | 15.24932 | 7.173294 | 8.217839e-05 | 1.735998 | 6.016427 | 0.3235984
67.33949 | 15.2366 | 15.24107 | 7.173591 | -0.004471488 | 1.733434 | 6.010163 | 0.3238838
67.34949 | 15.2212 | 15.23289 | 7.173893 | -0.01168763 | 1.730878 | 6.003945 | 0.3241709
67.35949 | 15.2079 | 15.22477 | 7.1742 | -0.01686535 | 1.728333 | 5.997772 | 0.3244597
67.36949 | 15.1875 | 15.21671 | 7.174512 | -0.02920505 | 1.725797 | 5.991645 | 0.3247503
67.37949 | 15.1637 | 15.20871 | 7.174828 | -0.04500699 | 1.723271 | 5.985564 | 0.3250426
67.38948 | 15.1516 | 15.20078 | 7.175149 | -0.04917852 | 1.720758 | 5.979535 | 0.3253364
67.39948 | 15.1459 | 15.1929 | 7.175475 | -0.04700323 | 1.718251 | 5.973545 | 0.3256321
67.40948 | 15.1209 | 15.18509 | 7.175806 | -0.06419001 | 1.715754 | 5.9676 | 0.3259296
67.41948 | 15.1013 | 15.17734 | 7.176142 | -0.07603852 | 1.713266 | 5.961702 | 0.3262288
67.42948 | 15.0924 | 15.16965 | 7.176482 | -0.07724882 | 1.710789 | 5.955848 | 0.3265298
67.43948 | 15.0746 | 15.16202 | 7.176827 | -0.08741967 | 1.708321 | 5.95004 | 0.3268325
67.44947 | 15.0557 | 15.15446 | 7.177176 | -0.09875828 | 1.705865 | 5.944281 | 0.3271367
67.45947 | 15.0325 | 15.14695 | 7.177531 | -0.1144536 | 1.703416 | 5.938564 | 0.3274429
67.46947 | 15.0235 | 15.13951 | 7.17789 | -0.1160078 | 1.700978 | 5.93289 | 0.3277509
67.47947 | 15.0149 | 15.13212 | 7.178254 | -0.1172248 | 1.698548 | 5.927262 | 0.3280606
67.48947 | 14.9936 | 15.1248 | 7.178622 | -0.1312005 | 1.696129 | 5.921677 | 0.3283721
67.49947 | 14.9764 | 15.11754 | 7.178996 | -0.14114 | 1.693719 | 5.91614 | 0.3286853
67.50946 | 14.9711 | 15.11034 | 7.179373 | -0.1392442 | 1.691321 | 5.91065 | 0.329
67.51946 | 14.9505 | 15.1032 | 7.179756 | -0.1527033 | 1.68893 | 5.9052 | 0.3293167
67.52946 | 14.9293 | 15.09612 | 7.180144 | -0.1668238 | 1.68655 | 5.899795 | 0.3296352
67.53946 | 14.9212 | 15.0891 | 7.180536 | -0.167904 | 1.684178 | 5.894434 | 0.3299555
67.54946 | 14.9064 | 15.08215 | 7.180933 | -0.1757456 | 1.681817 | 5.889118 | 0.3302775
67.55945 | 14.8903 | 15.07525 | 7.181334 | -0.1849544 | 1.679467 | 5.883852 | 0.330601
67.56945 | 14.8628 | 15.06842 | 7.18174 | -0.2056168 | 1.677125 | 5.878624 | 0.3309266
67.57945 | 14.8531 | 15.06164 | 7.182152 | -0.2085389 | 1.674793 | 5.873441 | 0.3312539
67.58945 | 14.839 | 15.05492 | 7.182567 | -0.215921 | 1.67247 | 5.868301 | 0.331583
67.59945 | 14.8233 | 15.04826 | 7.182988 | -0.2249635 | 1.670157 | 5.863205 | 0.3319139
67.60945 | 14.7957 | 15.04167 | 7.183413 | -0.2459664 | 1.667853 | 5.858154 | 0.3322466
67.61944 | 14.7896 | 15.03514 | 7.183842 | -0.2455367 | 1.665562 | 5.853152 | 0.3325808
67.62944 | 14.7784 | 15.02866 | 7.184277 | -0.2502587 | 1.663277 | 5.848188 | 0.332917
67.63944 | 14.7525 | 15.02224 | 7.184716 | -0.2697409 | 1.661003 | 5.843267 | 0.3332551
67.64944 | 14.7326 | 15.01588 | 7.185159 | -0.2832827 | 1.658738 | 5.83839 | 0.3335949
67.65944 | 14.7208 | 15.00958 | 7.185608 | -0.2887839 | 1.656483 | 5.833557 | 0.3339365
67.66944 | 14.7123 | 15.00335 | 7.186061 | -0.2910452 | 1.654237 | 5.828767 | 0.33428
67.67943 | 14.6835 | 14.99717 | 7.186518 | -0.3136715 | 1.652003 | 5.824025 | 0.3346248
67.68943 | 14.6735 | 14.99105 | 7.186981 | -0.3175513 | 1.649776 | 5.819322 | 0.3349719
67.69943 | 14.6593 | 14.98499 | 7.187448 | -0.32569 | 1.64756 | 5.814662 | 0.3353207
67.70943 | 14.6374 | 14.97899 | 7.187919 | -0.3415878 | 1.645352 | 5.810045 | 0.3356714
67.71943 | 14.6193 | 14.97305 | 7.188396 | -0.3537451 | 1.643155 | 5.805471 | 0.3360238
67.72943 | 14.6013 | 14.96716 | 7.188877 | -0.3658615 | 1.640966 | 5.80094 | 0.3363781
67.73942 | 14.5838 | 14.96134 | 7.189362 | -0.3775426 | 1.63879 | 5.796457 | 0.3367338
67.74942 | 14.5686 | 14.95558 | 7.189852 | -0.3869768 | 1.636621 | 5.792012 | 0.3370917
67.75942 | 14.5555 | 14.94987 | 7.190347 | -0.3943693 | 1.634462 | 5.787609 | 0.3374514
67.76942 | 14.5328 | 14.94422 | 7.190846 | -0.411421 | 1.632312 | 5.78325 | 0.3378131
67.77942 | 14.5243 | 14.93863 | 7.19135 | -0.4143304 | 1.630172 | 5.778932 | 0.3381764
67.78942 | 14.5039 | 14.9331 | 7.191859 | -0.4291995 | 1.628041 | 5.774658 | 0.3385416
67.79941 | 14.4945 | 14.92763 | 7.192372 | -0.4331321 | 1.625922 | 5.77043 | 0.3389083
67.80941 | 14.4696 | 14.92222 | 7.19289 | -0.4526176 | 1.62381 | 5.76624 | 0.3392772
67.81941 | 14.4537 | 14.91686 | 7.193412 | -0.4631614 | 1.621708 | 5.762093 | 0.3396479
67.82941 | 14.4334 | 14.91156 | 7.193939 | -0.4781631 | 1.619615 | 5.757988 | 0.3400205
67.83941 | 14.4237 | 14.90632 | 7.194471 | -0.4826234 | 1.617532 | 5.753926 | 0.3403949
67.84941 | 14.402 | 14.90114 | 7.195007 | -0.4991416 | 1.615458 | 5.749905 | 0.3407712
67.8594 | 14.3853 | 14.89602 | 7.195547 | -0.5107227 | 1.613396 | 5.74593 | 0.3411489
67.8694 | 14.3688 | 14.89096 | 7.196093 | -0.5221565 | 1.611341 | 5.741993 | 0.3415289
67.8794 | 14.35 | 14.88595 | 7.196643 | -0.5359483 | 1.609296 | 5.738099 | 0.3419107
67.8894 | 14.3343 | 14.881 | 7.197197 | -0.5466977 | 1.60726 | 5.734246 | 0.3422944
67.8994 | 14.3186 | 14.87611 | 7.197756 | -0.557505 | 1.605234 | 5.730435 | 0.3426799
67.9094 | 14.3028 | 14.87127 | 7.19832 | -0.5684694 | 1.603217 | 5.726665 | 0.3430673
67.91939 | 14.2884 | 14.8665 | 7.198888 | -0.5780963 | 1.601211 | 5.722941 | 0.3434562
67.92939 | 14.2715 | 14.86178 | 7.19946 | -0.5902759 | 1.599213 | 5.719255 | 0.3438474
67.93939 | 14.2497 | 14.85711 | 7.200037 | -0.6074128 | 1.597224 | 5.715611 | 0.3442404
67.94939 | 14.2386 | 14.85251 | 7.200619 | -0.6139066 | 1.595245 | 5.712007 | 0.3446353
67.95939 | 14.2214 | 14.84796 | 7.201206 | -0.6265581 | 1.593275 | 5.708446 | 0.3450321
67.96938 | 14.2009 | 14.84347 | 7.201796 | -0.6425708 | 1.591316 | 5.704929 | 0.3454303
67.97938 | 14.1814 | 14.83904 | 7.202391 | -0.6576356 | 1.589365 | 5.701449 | 0.3458309
67.98938 | 14.1671 | 14.83466 | 7.202991 | -0.6675582 | 1.587423 | 5.698011 | 0.3462333
67.99938 | 14.1512 | 14.83034 | 7.203595 | -0.6791377 | 1.58549 | 5.694615 | 0.3466377
68.00938 | 14.1277 | 14.82607 | 7.204204 | -0.6983732 | 1.583567 | 5.691258 | 0.3470439
68.01938 | 14.1076 | 14.82187 | 7.204818 | -0.7142658 | 1.581653 | 5.687944 | 0.3474519
68.02937 | 14.0982 | 14.81772 | 7.205435 | -0.7195191 | 1.57975 | 5.684673 | 0.3478615
68.03937 | 14.082 | 14.81363 | 7.206057 | -0.731627 | 1.577854 | 5.681442 | 0.3482734
68.04937 | 14.0626 | 14.80959 | 7.206684 | -0.7469864 | 1.575968 | 5.678247 | 0.3486873
68.05937 | 14.0457 | 14.80561 | 7.207315 | -0.7599077 | 1.574091 | 5.675098 | 0.3491031
68.06937 | 14.0316 | 14.80168 | 7.207951 | -0.7700799 | 1.572224 | 5.671984 | 0.3495207
68.07937 | 14.01 | 14.79781 | 7.208591 | -0.7878134 | 1.570365 | 5.668916 | 0.3499404
68.08936 | 13.9911 | 14.794 | 7.209236 | -0.8029044 | 1.568518 | 5.66589 | 0.3503615
68.09936 | 13.986 | 14.79025 | 7.209885 | -0.8042452 | 1.566678 | 5.662898 | 0.3507849
68.10936 | 13.9629 | 14.78655 | 7.210538 | -0.8236471 | 1.564847 | 5.659951 | 0.3512103
68.11936 | 13.9472 | 14.7829 | 7.211197 | -0.8356993 | 1.563025 | 5.65704 | 0.3516376
68.12936 | 13.926 | 14.77931 | 7.211859 | -0.8533128 | 1.561213 | 5.654174 | 0.3520669
68.13936 | 13.922 | 14.77578 | 7.212526 | -0.8537774 | 1.559409 | 5.651344 | 0.3524981
68.14935 | 13.8955 | 14.77231 | 7.213197 | -0.8768054 | 1.557617 | 5.648561 | 0.3529308
68.15935 | 13.8854 | 14.76888 | 7.213873 | -0.8834836 | 1.555832 | 5.645813 | 0.3533658
68.16935 | 13.8677 | 14.76552 | 7.214553 | -0.8978171 | 1.554056 | 5.643105 | 0.3538028
68.17935 | 13.8641 | 14.76221 | 7.215238 | -0.8981061 | 1.552289 | 5.640437 | 0.3542418
68.18935 | 13.8472 | 14.75895 | 7.215927 | -0.9117503 | 1.550531 | 5.637809 | 0.3546828
68.19935 | 13.8318 | 14.75575 | 7.21662 | -0.9239505 | 1.548783 | 5.635222 | 0.3551257
68.20934 | 13.8192 | 14.75261 | 7.217317 | -0.9334086 | 1.547045 | 5.632676 | 0.3555701
68.21934 | 13.8122 | 14.74952 | 7.21802 | -0.9373191 | 1.545314 | 5.630168 | 0.356017
68.22934 | 13.8011 | 14.74648 | 7.218727 | -0.9453841 | 1.543593 | 5.627699 | 0.3564658
68.23934 | 13.7793 | 14.7435 | 7.219438 | -0.9642045 | 1.54188 | 5.62527 | 0.3569166
68.24934 | 13.7782 | 14.74058 | 7.220153 | -0.96238 | 1.540177 | 5.622881 | 0.3573693
68.25934 | 13.77 | 14.73771 | 7.220873 | -0.96771 | 1.538482 | 5.620531 | 0.357824
68.26933 | 13.7573 | 14.7349 | 7.221596 | -0.977597 | 1.536798 | 5.618222 | 0.3582803
68.27933 | 13.7447 | 14.73214 | 7.222325 | -0.9874376 | 1.535121 | 5.615952 | 0.358739
68.28933 | 13.7346 | 14.72943 | 7.223058 | -0.9948311 | 1.533454 | 5.61372 | 0.3591997
68.29933 | 13.7325 | 14.72678 | 7.223795 | -0.9942812 | 1.531795 | 5.611529 | 0.3596624
68.30933 | 13.7235 | 14.72418 | 7.224537 | -1.000684 | 1.530145 | 5.609375 | 0.3601271
68.31933 | 13.7112 | 14.72164 | 7.225283 | -1.010443 | 1.528504 | 5.607262 | 0.3605938
68.32932 | 13.7107 | 14.71916 | 7.226033 | -1.008457 | 1.526874 | 5.605188 | 0.3610621
68.33932 | 13.7004 | 14.71672 | 7.226787 | -1.016323 | 1.52525 | 5.603153 | 0.3615328
68.34932 | 13.6896 | 14.71434 | 7.227546 | -1.024745 | 1.523636 | 5.601157 | 0.3620055
68.35932 | 13.6902 | 14.71202 | 7.22831 | -1.021819 | 1.522031 | 5.599199 | 0.3624803
68.36932 | 13.6815 | 14.70975 | 7.229077 | -1.02825 | 1.520434 | 5.597281 | 0.3629571
68.37931 | 13.6698 | 14.70753 | 7.229848 | -1.037735 | 1.518848 | 5.595403 | 0.3634354
68.38931 | 13.6641 | 14.70537 | 7.230625 | -1.041272 | 1.517269 | 5.593563 | 0.3639163
68.39931 | 13.6596 | 14.70326 | 7.231405 | -1.043663 | 1.515698 | 5.59176 | 0.3643991
68.40931 | 13.6523 | 14.70121 | 7.23219 | -1.048908 | 1.514137 | 5.589997 | 0.364884
68.41931 | 13.6449 | 14.69921 | 7.232979 | -1.054308 | 1.512584 | 5.588273 | 0.3653709
68.42931 | 13.6341 | 14.69726 | 7.233772 | -1.06316 | 1.51104 | 5.586587 | 0.36586
68.4393 | 13.6353 | 14.69537 | 7.234569 | -1.060068 | 1.509506 | 5.584942 | 0.3663505
68.4493 | 13.6286 | 14.69353 | 7.235371 | -1.064928 | 1.50798 | 5.583333 | 0.3668436
68.4593 | 13.6199 | 14.69174 | 7.236177 | -1.071841 | 1.506462 | 5.581763 | 0.3673387
68.4693 | 13.6103 | 14.69001 | 7.236988 | -1.079708 | 1.504953 | 5.580231 | 0.367836
68.4793 | 13.6082 | 14.68833 | 7.237803 | -1.080128 | 1.503452 | 5.578739 | 0.3683352
68.4893 | 13.6001 | 14.6867 | 7.238622 | -1.086602 | 1.50196 | 5.577283 | 0.3688365
68.49929 | 13.5867 | 14.68513 | 7.239444 | -1.098428 | 1.500478 | 5.575867 | 0.3693394
68.50929 | 13.5786 | 14.68361 | 7.240271 | -1.10501 | 1.499003 | 5.57449 | 0.3698449
68.51929 | 13.5787 | 14.68214 | 7.241103 | -1.103441 | 1.497537 | 5.573149 | 0.3703525
68.52929 | 13.5681 | 14.68073 | 7.241939 | -1.112629 | 1.496079 | 5.571849 | 0.3708621
68.53929 | 13.5566 | 14.67937 | 7.242779 | -1.122766 | 1.49463 | 5.570583 | 0.3713739
68.54929 | 13.5568 | 14.67806 | 7.243623 | -1.12126 | 1.49319 | 5.569359 | 0.3718877
68.55928 | 13.5384 | 14.6768 | 7.244471 | -1.138405 | 1.491759 | 5.568171 | 0.3724031
68.56928 | 13.5362 | 14.6756 | 7.245324 | -1.139402 | 1.490336 | 5.567022 | 0.3729211
68.57928 | 13.5262 | 14.67445 | 7.246181 | -1.148253 | 1.488921 | 5.56591 | 0.3734413
68.58928 | 13.5222 | 14.67336 | 7.247042 | -1.151156 | 1.487514 | 5.564837 | 0.3739635
68.59928 | 13.5102 | 14.67231 | 7.247907 | -1.162112 | 1.486116 | 5.563801 | 0.3744878
68.60928 | 13.5082 | 14.67132 | 7.248776 | -1.163121 | 1.484727 | 5.562803 | 0.3750142
68.61927 | 13.4909 | 14.67038 | 7.249649 | -1.179483 | 1.483347 | 5.561844 | 0.3755423
68.62927 | 13.4918 | 14.6695 | 7.250527 | -1.177696 | 1.481974 | 5.560922 | 0.376073
68.63927 | 13.4802 | 14.66866 | 7.251409 | -1.188462 | 1.48061 | 5.560038 | 0.3766058
68.64927 | 13.4754 | 14.66788 | 7.252295 | -1.19248 | 1.479254 | 5.559191 | 0.3771408
68.65927 | 13.4635 | 14.66715 | 7.253185 | -1.203651 | 1.477906 | 5.558382 | 0.3776778
68.66927 | 13.4648 | 14.66647 | 7.254079 | -1.201673 | 1.476567 | 5.55761 | 0.378217
68.67926 | 13.4625 | 14.66585 | 7.254977 | -1.203349 | 1.475237 | 5.556877 | 0.3787579
68.68926 | 13.4502 | 14.66528 | 7.25588 | -1.215077 | 1.473914 | 5.556182 | 0.3793014
68.69926 | 13.4429 | 14.66475 | 7.256786 | -1.221855 | 1.4726 | 5.555522 | 0.3798471
68.70926 | 13.4422 | 14.66429 | 7.257697 | -1.222087 | 1.471293 | 5.554901 | 0.3803949
68.71926 | 13.441 | 14.66387 | 7.258612 | -1.222868 | 1.469995 | 5.554316 | 0.3809448
68.72926 | 13.4347 | 14.6635 | 7.259531 | -1.228804 | 1.468706 | 5.55377 | 0.381497
68.73925 | 13.4242 | 14.66319 | 7.260453 | -1.238991 | 1.467426 | 5.553262 | 0.3820507
68.74925 | 13.4263 | 14.66293 | 7.26138 | -1.236629 | 1.466152 | 5.552789 | 0.3826072
68.75925 | 13.4262 | 14.66272 | 7.262312 | -1.23652 | 1.464887 | 5.552355 | 0.3831658
68.76925 | 13.418 | 14.66256 | 7.263247 | -1.24456 | 1.46363 | 5.551956 | 0.3837267
68.77925 | 13.4103 | 14.66245 | 7.264186 | -1.252155 | 1.462382 | 5.551597 | 0.3842897
68.78924 | 13.4122 | 14.6624 | 7.265129 | -1.2502 | 1.461142 | 5.551274 | 0.3848543
68.79924 | 13.411 | 14.6624 | 7.266076 | -1.251396 | 1.45991 | 5.550988 | 0.3854217
68.80924 | 13.4073 | 14.66244 | 7.267028 | -1.255143 | 1.458685 | 5.550739 | 0.3859913
68.81924 | 13.4 | 14.66254 | 7.267984 | -1.262543 | 1.457469 | 5.550527 | 0.3865631
68.82924 | 13.3946 | 14.66269 | 7.268943 | -1.268093 | 1.45626 | 5.550353 | 0.3871371
68.83924 | 13.4023 | 14.6629 | 7.269907 | -1.260595 | 1.45506 | 5.550215 | 0.3877133
68.84923 | 13.399 | 14.66315 | 7.270874 | -1.264148 | 1.453869 | 5.550114 | 0.3882912
68.85923 | 13.3898 | 14.66345 | 7.271845 | -1.273652 | 1.452685 | 5.55005 | 0.3888718
68.86923 | 13.3884 | 14.66381 | 7.272821 | -1.275407 | 1.451509 | 5.550023 | 0.3894547
68.87923 | 13.3895 | 14.66421 | 7.273801 | -1.274714 | 1.45034 | 5.550033 | 0.3900397
68.88923 | 13.3932 | 14.66467 | 7.274784 | -1.271471 | 1.44918 | 5.55008 | 0.3906271
68.89923 | 13.3787 | 14.66518 | 7.275772 | -1.286479 | 1.448028 | 5.550163 | 0.3912166
68.90922 | 13.378 | 14.66574 | 7.276763 | -1.287738 | 1.446884 | 5.550284 | 0.3918078
68.91922 | 13.3859 | 14.66635 | 7.277758 | -1.280448 | 1.445748 | 5.550441 | 0.3924018
68.92922 | 13.3824 | 14.66701 | 7.278758 | -1.284609 | 1.444619 | 5.550634 | 0.3929981
68.93922 | 13.3787 | 14.66772 | 7.279761 | -1.289021 | 1.443498 | 5.550865 | 0.3935966
68.94922 | 13.3786 | 14.66848 | 7.280769 | -1.289884 | 1.442385 | 5.551133 | 0.3941974
68.95922 | 13.3776 | 14.6693 | 7.28178 | -1.291696 | 1.44128 | 5.551436 | 0.3948004
68.96921 | 13.3823 | 14.67016 | 7.282794 | -1.287859 | 1.440183 | 5.551777 | 0.3954051
68.97921 | 13.3748 | 14.67107 | 7.283814 | -1.296274 | 1.439094 | 5.552154 | 0.3960127
68.98921 | 13.3776 | 14.67204 | 7.284837 | -1.294438 | 1.438012 | 5.552567 | 0.3966226
68.99921 | 13.3798 | 14.67305 | 7.285864 | -1.293254 | 1.436938 | 5.553017 | 0.3972347
69.00921 | 13.3812 | 14.67412 | 7.286895 | -1.292919 | 1.435871 | 5.553504 | 0.3978491
69.01921 | 13.3765 | 14.67524 | 7.28793 | -1.298736 | 1.434812 | 5.554028 | 0.3984657
69.0292 | 13.3812 | 14.6764 | 7.288968 | -1.295201 | 1.433763 | 5.554587 | 0.3990841
69.0392 | 13.3771 | 14.67762 | 7.29001 | -1.300518 | 1.432719 | 5.555183 | 0.3997054
69.0492 | 13.3778 | 14.67888 | 7.291057 | -1.301085 | 1.431683 | 5.555815 | 0.400329
69.0592 | 13.3832 | 14.6802 | 7.292107 | -1.297001 | 1.430655 | 5.556484 | 0.4009548
69.0692 | 13.3772 | 14.68157 | 7.293162 | -1.304369 | 1.429635 | 5.557189 | 0.401583
69.0792 | 13.3829 | 14.68299 | 7.29422 | -1.300086 | 1.428622 | 5.557931 | 0.4022134
69.08919 | 13.3823 | 14.68445 | 7.295281 | -1.302152 | 1.427618 | 5.558708 | 0.4028455
69.09919 | 13.3746 | 14.68597 | 7.296347 | -1.31137 | 1.42662 | 5.559523 | 0.4034807
69.10919 | 13.3813 | 14.68754 | 7.297416 | -1.306237 | 1.425629 | 5.560373 | 0.404118
69.11919 | 13.3838 | 14.68915 | 7.29849 | -1.305354 | 1.424647 | 5.56126 | 0.4047579
69.12919 | 13.3782 | 14.69082 | 7.299567 | -1.312622 | 1.423672 | 5.562183 | 0.4053999
69.13918 | 13.3849 | 14.69254 | 7.300647 | -1.307637 | 1.422705 | 5.563142 | 0.4060437
69.14918 | 13.3845 | 14.6943 | 7.301732 | -1.309804 | 1.421744 | 5.564137 | 0.4066905
69.15918 | 13.3837 | 14.69612 | 7.302821 | -1.31242 | 1.420791 | 5.565168 | 0.4073396
69.16918 | 13.3804 | 14.69799 | 7.303913 | -1.317587 | 1.419846 | 5.566236 | 0.4079911
69.17918 | 13.3849 | 14.6999 | 7.30501 | -1.315002 | 1.418908 | 5.56734 | 0.4086448
69.18918 | 13.3865 | 14.70187 | 7.30611 | -1.315368 | 1.417977 | 5.56848 | 0.409301
69.19917 | 13.3881 | 14.70388 | 7.307213 | -1.315781 | 1.417055 | 5.569655 | 0.409959
69.20917 | 13.3806 | 14.70595 | 7.30832 | -1.325346 | 1.416138 | 5.570867 | 0.4106198
69.21917 | 13.3849 | 14.70806 | 7.309432 | -1.32316 | 1.41523 | 5.572115 | 0.4112831
69.22917 | 13.3873 | 14.71022 | 7.310547 | -1.322923 | 1.414328 | 5.5734 | 0.4119487
69.23917 | 13.3869 | 14.71244 | 7.311665 | -1.325536 | 1.413434 | 5.57472 | 0.4126168
69.24917 | 13.3869 | 14.7147 | 7.312788 | -1.327799 | 1.412547 | 5.576077 | 0.4132871
69.25916 | 13.3905 | 14.71701 | 7.313913 | -1.326508 | 1.411668 | 5.577467 | 0.4139593
69.26916 | 13.3929 | 14.71937 | 7.315043 | -1.326468 | 1.410795 | 5.578895 | 0.4146345
69.27916 | 13.4015 | 14.72178 | 7.316177 | -1.320279 | 1.40993 | 5.58036 | 0.415312
69.28916 | 13.389 | 14.72424 | 7.317314 | -1.335238 | 1.409072 | 5.58186 | 0.415992
69.29916 | 13.394 | 14.72675 | 7.318456 | -1.332746 | 1.408221 | 5.583396 | 0.4166744
69.30916 | 13.4021 | 14.7293 | 7.3196 | -1.327204 | 1.407377 | 5.584968 | 0.4173592
69.31915 | 13.3986 | 14.73191 | 7.320748 | -1.333307 | 1.406541 | 5.586573 | 0.4180455
69.32915 | 13.3981 | 14.73456 | 7.3219 | -1.336464 | 1.405711 | 5.588218 | 0.4187354
69.33915 | 13.4011 | 14.73727 | 7.323056 | -1.336168 | 1.404888 | 5.589897 | 0.4194273
69.34915 | 13.4074 | 14.74002 | 7.324215 | -1.332623 | 1.404072 | 5.591614 | 0.4201218
69.35915 | 13.4117 | 14.74282 | 7.325378 | -1.331124 | 1.403263 | 5.593363 | 0.4208187
69.36915 | 13.4094 | 14.74568 | 7.326545 | -1.336276 | 1.402462 | 5.595152 | 0.421518
69.37914 | 13.4161 | 14.74857 | 7.327714 | -1.332474 | 1.401668 | 5.596973 | 0.4222191
69.38914 | 13.425 | 14.75152 | 7.328888 | -1.326521 | 1.40088 | 5.59883 | 0.422923
69.39914 | 13.4241 | 14.75452 | 7.330066 | -1.330421 | 1.400099 | 5.600726 | 0.4236299
69.40914 | 13.4359 | 14.75757 | 7.331247 | -1.321666 | 1.399325 | 5.602656 | 0.4243387
69.41914 | 13.4285 | 14.76066 | 7.332432 | -1.332162 | 1.398558 | 5.604622 | 0.4250505
69.42914 | 13.433 | 14.76381 | 7.33362 | -1.330805 | 1.397797 | 5.606623 | 0.4257643
69.43913 | 13.4428 | 14.76699 | 7.334811 | -1.324194 | 1.397044 | 5.608659 | 0.42648
69.44913 | 13.4428 | 14.77024 | 7.336007 | -1.327438 | 1.396298 | 5.610734 | 0.4271989
69.45913 | 13.4486 | 14.77353 | 7.337206 | -1.324925 | 1.395558 | 5.612841 | 0.4279204
69.46913 | 13.4563 | 14.77686 | 7.338409 | -1.320565 | 1.394825 | 5.614987 | 0.4286442
69.47913 | 13.4647 | 14.78025 | 7.339615 | -1.315552 | 1.394098 | 5.617168 | 0.4293705
69.48913 | 13.4648 | 14.78369 | 7.340825 | -1.318887 | 1.393378 | 5.619384 | 0.4300994
69.49912 | 13.4708 | 14.78717 | 7.342037 | -1.316366 | 1.392666 | 5.621633 | 0.43083
69.50912 | 13.4783 | 14.7907 | 7.343254 | -1.312398 | 1.39196 | 5.623921 | 0.4315637
69.51912 | 13.4849 | 14.79428 | 7.344474 | -1.309378 | 1.39126 | 5.626244 | 0.4323001
69.52912 | 13.4923 | 14.79791 | 7.345698 | -1.305607 | 1.390567 | 5.628603 | 0.4330389
69.53912 | 13.4927 | 14.80158 | 7.346925 | -1.308883 | 1.38988 | 5.630997 | 0.4337802
69.54911 | 13.5055 | 14.8053 | 7.348155 | -1.299804 | 1.389201 | 5.633425 | 0.4345233
69.55911 | 13.5014 | 14.80908 | 7.349389 | -1.307677 | 1.388528 | 5.635891 | 0.4352695
69.56911 | 13.5149 | 14.8129 | 7.350627 | -1.297999 | 1.387861 | 5.638392 | 0.4360183
69.57911 | 13.5138 | 14.81677 | 7.351869 | -1.302968 | 1.387201 | 5.640929 | 0.4367697
69.58911 | 13.5218 | 14.82068 | 7.353113 | -1.298885 | 1.386547 | 5.643501 | 0.4375235
69.59911 | 13.5325 | 14.82465 | 7.354362 | -1.29215 | 1.385899 | 5.646109 | 0.4382799
69.6091 | 13.5333 | 14.82866 | 7.355612 | -1.295359 | 1.385259 | 5.64875 | 0.4390381
69.6191 | 13.5399 | 14.83272 | 7.356867 | -1.29282 | 1.384624 | 5.651429 | 0.4397995
69.6291 | 13.5405 | 14.83683 | 7.358126 | -1.296329 | 1.383996 | 5.654144 | 0.4405635
69.6391 | 13.5541 | 14.84099 | 7.359388 | -1.286886 | 1.383374 | 5.656895 | 0.4413301
69.6491 | 13.5574 | 14.84519 | 7.360653 | -1.287791 | 1.382759 | 5.65968 | 0.4420991
69.6591 | 13.5557 | 14.84944 | 7.361922 | -1.293744 | 1.382149 | 5.662502 | 0.4428707
69.66909 | 13.5678 | 14.85374 | 7.363193 | -1.28594 | 1.381547 | 5.665357 | 0.4436442
69.67909 | 13.5751 | 14.85809 | 7.364468 | -1.282988 | 1.38095 | 5.668249 | 0.4444208
69.68909 | 13.5716 | 14.86248 | 7.365747 | -1.290884 | 1.38036 | 5.671177 | 0.4452001
69.69909 | 13.5763 | 14.86693 | 7.367029 | -1.290628 | 1.379775 | 5.674141 | 0.445982
69.70909 | 13.5904 | 14.87142 | 7.368315 | -1.281019 | 1.379197 | 5.67714 | 0.4467664
69.71909 | 13.5845 | 14.87596 | 7.369604 | -1.291458 | 1.378625 | 5.680175 | 0.4475534
69.72908 | 13.5935 | 14.88054 | 7.370895 | -1.28704 | 1.37806 | 5.683243 | 0.4483421
69.73908 | 13.5991 | 14.88517 | 7.372191 | -1.286074 | 1.3775 | 5.686349 | 0.4491343
69.74908 | 13.6056 | 14.88986 | 7.37349 | -1.284255 | 1.376947 | 5.68949 | 0.449929
69.75908 | 13.5987 | 14.89458 | 7.374792 | -1.295884 | 1.376399 | 5.692667 | 0.4507263
69.76908 | 13.6097 | 14.89936 | 7.376098 | -1.289661 | 1.375857 | 5.69588 | 0.4515261
69.77908 | 13.611 | 14.90418 | 7.377406 | -1.293184 | 1.375322 | 5.699127 | 0.4523286
69.78907 | 13.623 | 14.90905 | 7.378717 | -1.286051 | 1.374793 | 5.702408 | 0.4531329
69.79907 | 13.6179 | 14.91397 | 7.380033 | -1.296069 | 1.374269 | 5.705727 | 0.4539405
69.80907 | 13.6299 | 14.91894 | 7.381352 | -1.289035 | 1.373751 | 5.709082 | 0.4547507
69.81907 | 13.6253 | 14.92395 | 7.382674 | -1.298648 | 1.373239 | 5.712472 | 0.4555636
69.82907 | 13.6327 | 14.92901 | 7.383999 | -1.296307 | 1.372733 | 5.715897 | 0.4563791
69.83907 | 13.6349 | 14.93412 | 7.385327 | -1.299216 | 1.372233 | 5.719358 | 0.4571972
69.84906 | 13.6382 | 14.93927 | 7.386658 | -1.301065 | 1.371739 | 5.722851 | 0.4580171
69.85906 | 13.6385 | 14.94447 | 7.387993 | -1.305967 | 1.37125 | 5.726383 | 0.4588404
69.86906 | 13.65 | 14.94972 | 7.389331 | -1.299716 | 1.370768 | 5.729951 | 0.4596663
69.87906 | 13.6499 | 14.95501 | 7.390672 | -1.305112 | 1.37029 | 5.733554 | 0.4604948
69.88906 | 13.6505 | 14.96035 | 7.392017 | -1.309854 | 1.369819 | 5.737192 | 0.461326
69.89906 | 13.6539 | 14.96574 | 7.393365 | -1.311845 | 1.369353 | 5.740867 | 0.4621598
69.90905 | 13.659 | 14.97117 | 7.394714 | -1.312173 | 1.368893 | 5.74457 | 0.4629955
69.91905 | 13.6656 | 14.97666 | 7.396069 | -1.311057 | 1.368439 | 5.748315 | 0.4638345
69.92905 | 13.6634 | 14.98219 | 7.397426 | -1.318788 | 1.36799 | 5.752096 | 0.4646762
69.93905 | 13.671 | 14.98777 | 7.398786 | -1.316766 | 1.367547 | 5.755912 | 0.4655206
69.94905 | 13.6712 | 14.99339 | 7.40015 | -1.32219 | 1.367109 | 5.759764 | 0.4663676
69.95904 | 13.6743 | 14.99906 | 7.401515 | -1.324755 | 1.366677 | 5.763647 | 0.4672164
69.96904 | 13.6857 | 15.00477 | 7.402885 | -1.319073 | 1.36625 | 5.76757 | 0.4680688
69.97904 | 13.6786 | 15.01054 | 7.404258 | -1.331938 | 1.365828 | 5.771528 | 0.4689237
69.98904 | 13.6876 | 15.01635 | 7.405634 | -1.32875 | 1.365412 | 5.775522 | 0.4697812
69.99904 | 13.6864 | 15.02221 | 7.407014 | -1.335808 | 1.365002 | 5.779551 | 0.4706415
70.00904 | 13.7001 | 15.02811 | 7.408396 | -1.328012 | 1.364596 | 5.783615 | 0.4715045
70.01903 | 13.6922 | 15.03406 | 7.40978 | -1.341858 | 1.364197 | 5.787712 | 0.4723692
70.02903 | 13.6985 | 15.04006 | 7.411168 | -1.341555 | 1.363802 | 5.791847 | 0.4732375
70.03903 | 13.7058 | 15.0461 | 7.41256 | -1.340299 | 1.363413 | 5.796018 | 0.4741084
70.04903 | 13.7115 | 15.05219 | 7.413955 | -1.34069 | 1.363029 | 5.800225 | 0.474982
70.05903 | 13.7157 | 15.05833 | 7.415352 | -1.342628 | 1.36265 | 5.804467 | 0.4758583
70.06903 | 13.7147 | 15.06451 | 7.416753 | -1.349811 | 1.362276 | 5.808745 | 0.4767372
70.07902 | 13.7306 | 15.07074 | 7.418155 | -1.340136 | 1.361908 | 5.813055 | 0.477618
70.08902 | 13.724 | 15.07701 | 7.419562 | -1.353012 | 1.361544 | 5.817404 | 0.4785023
70.09902 | 13.7353 | 15.08334 | 7.420972 | -1.348035 | 1.361186 | 5.821788 | 0.4793892
70.10902 | 13.7335 | 15.0897 | 7.422384 | -1.356204 | 1.360832 | 5.826208 | 0.4802789
70.11902 | 13.7438 | 15.09612 | 7.4238 | -1.35232 | 1.360484 | 5.830664 | 0.4811712
70.12902 | 13.7469 | 15.10258 | 7.425219 | -1.355681 | 1.360141 | 5.835155 | 0.4820663
70.13901 | 13.7505 | 15.10908 | 7.426639 | -1.358582 | 1.359803 | 5.839677 | 0.482963
70.14901 | 13.7538 | 15.11564 | 7.428064 | -1.361835 | 1.35947 | 5.844238 | 0.4838636
70.15901 | 13.7567 | 15.12224 | 7.429491 | -1.365536 | 1.359141 | 5.848837 | 0.4847665
70.16901 | 13.7736 | 15.12888 | 7.430922 | -1.355282 | 1.358817 | 5.85347 | 0.4856725
70.17901 | 13.7712 | 15.13557 | 7.432355 | -1.364373 | 1.358499 | 5.858139 | 0.4865809
70.18901 | 13.7859 | 15.14231 | 7.433792 | -1.356411 | 1.358185 | 5.862842 | 0.4874922
70.199 | 13.7803 | 15.14909 | 7.43523 | -1.368788 | 1.357876 | 5.867578 | 0.4884051
70.209 | 13.797 | 15.15592 | 7.436672 | -1.358918 | 1.357572 | 5.872353 | 0.4893218
70.219 | 13.7933 | 15.16279 | 7.438117 | -1.369494 | 1.357272 | 5.877164 | 0.4902412
70.229 | 13.7968 | 15.16972 | 7.439565 | -1.372916 | 1.356977 | 5.88201 | 0.4911631
70.239 | 13.8083 | 15.17668 | 7.441016 | -1.368383 | 1.356687 | 5.886893 | 0.492088
70.249 | 13.813 | 15.1837 | 7.44247 | -1.370696 | 1.356401 | 5.89181 | 0.4930153
70.25899 | 13.8213 | 15.19075 | 7.443925 | -1.369448 | 1.35612 | 5.896758 | 0.4939446
70.26899 | 13.8209 | 15.19785 | 7.445384 | -1.376953 | 1.355844 | 5.901748 | 0.4948774
70.27899 | 13.8273 | 15.205 | 7.446847 | -1.377704 | 1.355572 | 5.906772 | 0.4958131
70.28899 | 13.8322 | 15.2122 | 7.448312 | -1.379999 | 1.355304 | 5.911832 | 0.4967514
70.29899 | 13.8399 | 15.21944 | 7.44978 | -1.379541 | 1.355041 | 5.916928 | 0.4976924
70.30899 | 13.8499 | 15.22673 | 7.45125 | -1.376828 | 1.354783 | 5.922059 | 0.4986361
70.31898 | 13.8435 | 15.23405 | 7.452722 | -1.390553 | 1.354529 | 5.92722 | 0.4995817
70.32898 | 13.8535 | 15.24143 | 7.454199 | -1.387932 | 1.354279 | 5.932423 | 0.5005308
70.33898 | 13.8561 | 15.24886 | 7.455678 | -1.392755 | 1.354034 | 5.937661 | 0.5014827
70.34898 | 13.8603 | 15.25632 | 7.45716 | -1.396024 | 1.353792 | 5.942934 | 0.5024374
70.35898 | 13.8658 | 15.26384 | 7.458644 | -1.398039 | 1.353556 | 5.948244 | 0.5033947
70.36897 | 13.8635 | 15.27139 | 7.46013 | -1.407891 | 1.353323 | 5.953583 | 0.5043538
70.37897 | 13.8798 | 15.279 | 7.46162 | -1.399196 | 1.353095 | 5.958964 | 0.5053167
70.38897 | 13.8833 | 15.28665 | 7.463113 | -1.403346 | 1.352871 | 5.96438 | 0.5062821
70.39897 | 13.8831 | 15.29434 | 7.464609 | -1.411242 | 1.352651 | 5.969832 | 0.5072503
70.40897 | 13.89 | 15.30208 | 7.466107 | -1.412082 | 1.352435 | 5.975319 | 0.5082214
70.41897 | 13.8908 | 15.30987 | 7.467608 | -1.419068 | 1.352223 | 5.980842 | 0.5091951
70.42896 | 13.9033 | 15.31769 | 7.46911 | -1.414391 | 1.352015 | 5.986395 | 0.5101704
70.43896 | 13.9056 | 15.32557 | 7.470616 | -1.419967 | 1.351811 | 5.991989 | 0.5111496
70.44896 | 13.8994 | 15.33349 | 7.472126 | -1.434087 | 1.351612 | 5.997619 | 0.5121315
70.45896 | 13.9078 | 15.34145 | 7.473637 | -1.433654 | 1.351416 | 6.003285 | 0.5131161
70.46896 | 13.925 | 15.34946 | 7.475152 | -1.424465 | 1.351224 | 6.008986 | 0.5141034
70.47896 | 13.9208 | 15.35752 | 7.476668 | -1.43672 | 1.351036 | 6.014722 | 0.5150934
70.48895 | 13.9317 | 15.36561 | 7.478187 | -1.433912 | 1.350852 | 6.020489 | 0.5160849
70.49895 | 13.9309 | 15.37376 | 7.479709 | -1.442858 | 1.350671 | 6.026298 | 0.5170803
70.50895 | 13.9406 | 15.38195 | 7.481234 | -1.441349 | 1.350495 | 6.032142 | 0.5180785
70.51895 | 13.9563 | 15.39018 | 7.482761 | -1.433883 | 1.350322 | 6.038021 | 0.5190795
70.52895 | 13.9498 | 15.39846 | 7.484291 | -1.448663 | 1.350152 | 6.043937 | 0.5200831
70.53895 | 13.9575 | 15.40679 | 7.485824 | -1.449287 | 1.349987 | 6.049887 | 0.5210898
70.54894 | 13.9651 | 15.41515 | 7.487357 | -1.450048 | 1.349825 | 6.055868 | 0.5220976
70.55894 | 13.9758 | 15.42356 | 7.488895 | -1.447761 | 1.349667 | 6.06189 | 0.5231094
70.56894 | 13.9805 | 15.43202 | 7.490435 | -1.451519 | 1.349512 | 6.067947 | 0.5241239
70.57894 | 13.9833 | 15.44052 | 7.491978 | -1.457221 | 1.349361 | 6.074041 | 0.5251412
70.58894 | 13.993 | 15.44907 | 7.493523 | -1.456068 | 1.349214 | 6.08017 | 0.5261612
70.59894 | 14.0063 | 15.45766 | 7.495071 | -1.45136 | 1.34907 | 6.086335 | 0.5271839
70.60893 | 14.0184 | 15.46629 | 7.49662 | -1.447886 | 1.348929 | 6.092529 | 0.5282082
70.61893 | 14.0173 | 15.47497 | 7.498173 | -1.457666 | 1.348792 | 6.098765 | 0.5292363
70.62893 | 14.029 | 15.48369 | 7.499728 | -1.45469 | 1.348658 | 6.105037 | 0.5302671
70.63893 | 14.0478 | 15.49246 | 7.501286 | -1.444658 | 1.348527 | 6.111344 | 0.5313007
70.64893 | 14.0421 | 15.50127 | 7.502846 | -1.459171 | 1.3484 | 6.117687 | 0.5323369
70.65893 | 14.059 | 15.51013 | 7.504409 | -1.451127 | 1.348276 | 6.124066 | 0.5333758
70.66892 | 14.0628 | 15.51902 | 7.505973 | -1.456217 | 1.348156 | 6.130472 | 0.5344165
70.67892 | 14.0695 | 15.52796 | 7.50754 | -1.458463 | 1.348038 | 6.136924 | 0.5354608
70.68892 | 14.0813 | 15.53695 | 7.50911 | -1.45565 | 1.347924 | 6.143408 | 0.5365079
70.69892 | 14.0924 | 15.54598 | 7.510683 | -1.453584 | 1.347812 | 6.149931 | 0.5375576
70.70892 | 14.0971 | 15.55506 | 7.512257 | -1.457958 | 1.347704 | 6.156487 | 0.5386101
70.71891 | 14.1097 | 15.56417 | 7.513833 | -1.45447 | 1.347599 | 6.163073 | 0.5396642
70.72891 | 14.1195 | 15.57333 | 7.515413 | -1.453833 | 1.347497 | 6.169701 | 0.540722
70.73891 | 14.1204 | 15.58254 | 7.516995 | -1.462141 | 1.347398 | 6.176365 | 0.5417825
70.74891 | 14.1278 | 15.59179 | 7.518579 | -1.463992 | 1.347302 | 6.183065 | 0.5428457
70.75891 | 14.14 | 15.60109 | 7.520166 | -1.461086 | 1.347209 | 6.1898 | 0.5439116
70.76891 | 14.1548 | 15.61042 | 7.521755 | -1.455625 | 1.347119 | 6.196571 | 0.5449802
70.7789 | 14.1554 | 15.6198 | 7.523345 | -1.464397 | 1.347031 | 6.203371 | 0.5460503
70.7889 | 14.1542 | 15.62922 | 7.524938 | -1.475023 | 1.346947 | 6.210214 | 0.5471242
70.7989 | 14.1657 | 15.63869 | 7.526534 | -1.472991 | 1.346865 | 6.217091 | 0.5482007
70.8089 | 14.1783 | 15.6482 | 7.528132 | -1.469903 | 1.346786 | 6.224005 | 0.5492801
70.8189 | 14.1795 | 15.65776 | 7.529733 | -1.478258 | 1.346709 | 6.230954 | 0.5503619
70.8289 | 14.1896 | 15.66736 | 7.531336 | -1.477757 | 1.346636 | 6.237939 | 0.5514464
70.83889 | 14.1867 | 15.67699 | 7.532939 | -1.490289 | 1.346565 | 6.244952 | 0.5525326
70.84889 | 14.2135 | 15.68667 | 7.534547 | -1.473174 | 1.346496 | 6.252009 | 0.5536225
70.85889 | 14.2121 | 15.6964 | 7.536156 | -1.484302 | 1.34643 | 6.2591 | 0.5547149
70.86889 | 14.2187 | 15.70617 | 7.537768 | -1.487472 | 1.346367 | 6.266227 | 0.5558101
70.87889 | 14.2345 | 15.71599 | 7.539382 | -1.481486 | 1.346306 | 6.27339 | 0.5569079
70.88889 | 14.2372 | 15.72584 | 7.540998 | -1.488643 | 1.346248 | 6.280589 | 0.5580083
70.89888 | 14.2577 | 15.73573 | 7.542615 | -1.478033 | 1.346192 | 6.287815 | 0.5591103
70.90888 | 14.2579 | 15.74568 | 7.544236 | -1.487775 | 1.346138 | 6.295085 | 0.5602159
70.91888 | 14.2766 | 15.75566 | 7.545859 | -1.47906 | 1.346087 | 6.30239 | 0.5613242
70.92888 | 14.282 | 15.76569 | 7.547484 | -1.483688 | 1.346039 | 6.309731 | 0.5624351
70.93888 | 14.2941 | 15.77576 | 7.549111 | -1.481659 | 1.345992 | 6.317107 | 0.5635487
70.94888 | 14.3126 | 15.78587 | 7.55074 | -1.473271 | 1.345948 | 6.324519 | 0.5646647
70.95887 | 14.3162 | 15.79601 | 7.55237 | -1.479814 | 1.345906 | 6.331956 | 0.5657823
70.96887 | 14.3337 | 15.80621 | 7.554003 | -1.472515 | 1.345866 | 6.339442 | 0.5669036
70.97887 | 14.3463 | 15.81645 | 7.555639 | -1.470152 | 1.345828 | 6.346958 | 0.5680275
70.98887 | 14.3623 | 15.82674 | 7.557277 | -1.464438 | 1.345793 | 6.354514 | 0.569154
70.99887 | 14.378 | 15.83706 | 7.558917 | -1.459059 | 1.345759 | 6.3621 | 0.570283
71.00887 | 14.3937 | 15.84743 | 7.560559 | -1.45373 | 1.345728 | 6.369729 | 0.5714146
71.01886 | 14.4027 | 15.85783 | 7.562201 | -1.455128 | 1.345699 | 6.377381 | 0.5725476
71.02886 | 14.4223 | 15.86828 | 7.563847 | -1.445976 | 1.345671 | 6.385073 | 0.5736844
71.03886 | 14.438 | 15.87877 | 7.565495 | -1.440772 | 1.345646 | 6.392808 | 0.5748236
71.04886 | 14.452 | 15.8893 | 7.567145 | -1.437304 | 1.345622 | 6.400571 | 0.5759655
71.05886 | 14.468 | 15.89988 | 7.568797 | -1.431884 | 1.345601 | 6.408376 | 0.5771098
71.06886 | 14.4759 | 15.9105 | 7.570451 | -1.434599 | 1.345581 | 6.416211 | 0.5782566
71.07885 | 14.4986 | 15.92115 | 7.572106 | -1.422549 | 1.345563 | 6.424076 | 0.5794049
71.08885 | 14.5124 | 15.93185 | 7.573764 | -1.419451 | 1.345546 | 6.431983 | 0.5805569
71.09885 | 14.5259 | 15.94259 | 7.575424 | -1.416695 | 1.345532 | 6.439928 | 0.5817113
71.10885 | 14.544 | 15.95338 | 7.577086 | -1.40938 | 1.345519 | 6.447906 | 0.5828682
71.11885 | 14.5573 | 15.96421 | 7.57875 | -1.406906 | 1.345508 | 6.45592 | 0.5840275
71.12884 | 14.5727 | 15.97506 | 7.580414 | -1.402363 | 1.345499 | 6.463962 | 0.5851883
71.13884 | 14.5901 | 15.98597 | 7.582082 | -1.395873 | 1.345491 | 6.472047 | 0.5863526
71.14884 | 14.6041 | 15.99692 | 7.583752 | -1.392822 | 1.345485 | 6.480166 | 0.5875195
71.15884 | 14.6219 | 16.00791 | 7.585424 | -1.386014 | 1.34548 | 6.488321 | 0.5886887
71.16884 | 14.6351 | 16.01895 | 7.587098 | -1.383846 | 1.345477 | 6.496511 | 0.5898604
71.17884 | 14.6511 | 16.03002 | 7.588773 | -1.37892 | 1.345475 | 6.504737 | 0.5910346
71.18883 | 14.6631 | 16.04112 | 7.590449 | -1.378023 | 1.345475 | 6.512989 | 0.59221
71.19883 | 14.6768 | 16.05228 | 7.592128 | -1.375478 | 1.345476 | 6.521285 | 0.5933891
71.20883 | 14.6962 | 16.06347 | 7.593809 | -1.367274 | 1.345478 | 6.529616 | 0.5945705
71.21883 | 14.7054 | 16.07471 | 7.595492 | -1.36931 | 1.345482 | 6.537981 | 0.5957543
71.22883 | 14.7248 | 16.08599 | 7.597177 | -1.361187 | 1.345487 | 6.546383 | 0.5969405
71.23883 | 14.742 | 16.09731 | 7.598864 | -1.355305 | 1.345494 | 6.554819 | 0.598129
71.24882 | 14.7591 | 16.10865 | 7.60055 | -1.349552 | 1.345501 | 6.563282 | 0.5993189
71.25882 | 14.7711 | 16.12005 | 7.60224 | -1.348951 | 1.34551 | 6.571788 | 0.6005122
71.26882 | 14.785 | 16.13149 | 7.603932 | -1.34649 | 1.34552 | 6.580329 | 0.6017079
71.27882 | 14.8026 | 16.14297 | 7.605626 | -1.340368 | 1.345531 | 6.588905 | 0.6029059
71.28882 | 14.8216 | 16.15449 | 7.607322 | -1.332887 | 1.345543 | 6.597515 | 0.6041062
71.29882 | 14.842 | 16.16605 | 7.609019 | -1.324046 | 1.345557 | 6.606161 | 0.605309
71.30881 | 14.8514 | 16.17763 | 7.610716 | -1.326234 | 1.345571 | 6.614833 | 0.6065127
71.31881 | 14.8656 | 16.18927 | 7.612417 | -1.323672 | 1.345586 | 6.623548 | 0.60772
71.32881 | 14.8845 | 16.20095 | 7.61412 | -1.316451 | 1.345603 | 6.632299 | 0.6089296
71.33881 | 14.9078 | 16.21267 | 7.615824 | -1.304868 | 1.34562 | 6.641083 | 0.6101414
71.34881 | 14.9178 | 16.22443 | 7.617529 | -1.306627 | 1.345638 | 6.649903 | 0.6113555
71.35881 | 14.9385 | 16.23622 | 7.619237 | -1.297724 | 1.345658 | 6.658757 | 0.6125718
71.3688 | 14.953 | 16.24805 | 7.620945 | -1.295049 | 1.345678 | 6.667638 | 0.6137892
71.3788 | 14.9745 | 16.25992 | 7.622655 | -1.285425 | 1.345698 | 6.676561 | 0.61501
71.3888 | 14.9922 | 16.27184 | 7.624368 | -1.279639 | 1.34572 | 6.685519 | 0.616233
71.3988 | 15.013 | 16.28379 | 7.626082 | -1.270794 | 1.345742 | 6.694511 | 0.6174582
71.4088 | 15.0304 | 16.29579 | 7.627798 | -1.265387 | 1.345765 | 6.703538 | 0.6186855
71.4188 | 15.0435 | 16.30782 | 7.629515 | -1.264319 | 1.345789 | 6.7126 | 0.6199151
71.42879 | 15.0695 | 16.31988 | 7.631232 | -1.250378 | 1.345814 | 6.721687 | 0.6211457
71.43879 | 15.0907 | 16.33199 | 7.632953 | -1.241288 | 1.345839 | 6.730817 | 0.6223795
71.44879 | 15.1057 | 16.34414 | 7.634675 | -1.238436 | 1.345864 | 6.739981 | 0.6236155
71.45879 | 15.1213 | 16.35632 | 7.636399 | -1.235023 | 1.34589 | 6.74918 | 0.6248535
71.46879 | 15.1357 | 16.36855 | 7.638124 | -1.232848 | 1.345917 | 6.758413 | 0.6260937
71.47879 | 15.1668 | 16.38081 | 7.639851 | -1.214012 | 1.345945 | 6.767681 | 0.627336
71.48878 | 15.1893 | 16.3931 | 7.641577 | -1.203801 | 1.345972 | 6.776973 | 0.628579
71.49878 | 15.2045 | 16.40544 | 7.643307 | -1.200941 | 1.346 | 6.786308 | 0.6298254
71.50878 | 15.2196 | 16.41782 | 7.645038 | -1.198219 | 1.346029 | 6.795677 | 0.6310738
71.51878 | 15.2449 | 16.43023 | 7.646771 | -1.185334 | 1.346058 | 6.80508 | 0.6323243
71.52878 | 15.2685 | 16.44269 | 7.648505 | -1.174188 | 1.346087 | 6.814518 | 0.633577
71.53877 | 15.289 | 16.45517 | 7.650239 | -1.166167 | 1.346117 | 6.82398 | 0.63483
71.54877 | 15.3046 | 16.4677 | 7.651977 | -1.163095 | 1.346147 | 6.833485 | 0.6360864
71.55877 | 15.3237 | 16.48026 | 7.653715 | -1.156562 | 1.346178 | 6.843024 | 0.6373449
71.56877 | 15.3416 | 16.49286 | 7.655455 | -1.151265 | 1.346208 | 6.852596 | 0.6386052
71.57877 | 15.3624 | 16.50551 | 7.657197 | -1.143105 | 1.346239 | 6.862202 | 0.6398675
71.58877 | 15.3804 | 16.51818 | 7.65894 | -1.137783 | 1.34627 | 6.871842 | 0.6411316
71.59876 | 15.4035 | 16.53089 | 7.660682 | -1.127386 | 1.346301 | 6.881506 | 0.6423965
71.60876 | 15.4183 | 16.54364 | 7.662428 | -1.125338 | 1.346332 | 6.891213 | 0.6436645
71.61876 | 15.4425 | 16.55643 | 7.664175 | -1.113926 | 1.346363 | 6.900953 | 0.6449343
71.62876 | 15.4597 | 16.56925 | 7.665923 | -1.109551 | 1.346395 | 6.910727 | 0.6462059
71.63876 | 15.4823 | 16.58211 | 7.667673 | -1.099813 | 1.346426 | 6.920534 | 0.6474794
71.64876 | 15.4981 | 16.59501 | 7.669424 | -1.096911 | 1.346458 | 6.930374 | 0.6487546
71.65875 | 15.5214 | 16.60793 | 7.671175 | -1.086532 | 1.346489 | 6.940237 | 0.6500305
71.66875 | 15.5403 | 16.6209 | 7.672929 | -1.080602 | 1.346521 | 6.950144 | 0.6513093
71.67875 | 15.5605 | 16.63391 | 7.674684 | -1.073409 | 1.346552 | 6.960084 | 0.6525898
71.68875 | 15.5811 | 16.64695 | 7.67644 | -1.065851 | 1.346583 | 6.970056 | 0.6538721
71.69875 | 15.5981 | 16.66003 | 7.678197 | -1.061929 | 1.346614 | 6.980061 | 0.655156
71.70875 | 15.6163 | 16.67314 | 7.679956 | -1.056843 | 1.346645 | 6.990099 | 0.6564418
71.71874 | 15.6388 | 16.68628 | 7.681715 | -1.047479 | 1.346676 | 7.00016 | 0.6577279
71.72874 | 15.6642 | 16.69946 | 7.683476 | -1.035264 | 1.346707 | 7.010264 | 0.6590169
71.73874 | 15.6817 | 16.71268 | 7.685238 | -1.030983 | 1.346737 | 7.0204 | 0.6603074
71.74874 | 15.7073 | 16.72594 | 7.687002 | -1.018638 | 1.346768 | 7.030568 | 0.6615997
71.75874 | 15.725 | 16.73923 | 7.688767 | -1.014228 | 1.346798 | 7.04077 | 0.6628934
71.76874 | 15.7454 | 16.75255 | 7.690533 | -1.007153 | 1.346827 | 7.051004 | 0.6641887
71.77873 | 15.764 | 16.7659 | 7.692299 | -1.001898 | 1.346856 | 7.061259 | 0.6654839
71.78873 | 15.7864 | 16.77929 | 7.694067 | -0.9928922 | 1.346885 | 7.071557 | 0.6667823
71.79873 | 15.8127 | 16.79272 | 7.695837 | -0.9800206 | 1.346914 | 7.081887 | 0.6680823
71.80873 | 15.8373 | 16.80618 | 7.697608 | -0.9688831 | 1.346942 | 7.092249 | 0.6693836
71.81873 | 15.8555 | 16.81968 | 7.69938 | -0.9641792 | 1.34697 | 7.102643 | 0.6706864
71.82873 | 15.8675 | 16.83321 | 7.701153 | -0.9657101 | 1.346997 | 7.113069 | 0.6719905
71.83872 | 15.8929 | 16.84676 | 7.702925 | -0.9538596 | 1.347024 | 7.123515 | 0.6732949
71.84872 | 15.922 | 16.86036 | 7.7047 | -0.9383573 | 1.347051 | 7.134004 | 0.674602
71.85872 | 15.9429 | 16.87399 | 7.706477 | -0.93109 | 1.347076 | 7.144527 | 0.6759104
71.86872 | 15.9625 | 16.88765 | 7.708254 | -0.9251539 | 1.347102 | 7.155078 | 0.67722
71.87872 | 15.9831 | 16.90135 | 7.710032 | -0.9182533 | 1.347127 | 7.165663 | 0.6785311
71.88872 | 16.0008 | 16.91508 | 7.711812 | -0.9142847 | 1.347151 | 7.176279 | 0.6798433
71.89871 | 16.0331 | 16.92883 | 7.71359 | -0.8957339 | 1.347174 | 7.186914 | 0.6811556
71.90871 | 16.051 | 16.94263 | 7.715372 | -0.8916296 | 1.347197 | 7.19759 | 0.6824704
71.91871 | 16.0745 | 16.95646 | 7.717154 | -0.8819591 | 1.34722 | 7.208299 | 0.6837864
71.92871 | 16.0921 | 16.97032 | 7.718938 | -0.8782211 | 1.347241 | 7.219039 | 0.6851034
71.93871 | 16.1179 | 16.98422 | 7.720722 | -0.8663154 | 1.347262 | 7.229809 | 0.6864218
71.9487 | 16.1462 | 16.99813 | 7.722506 | -0.8519272 | 1.347282 | 7.240599 | 0.6877399
71.9587 | 16.1632 | 17.01208 | 7.724292 | -0.848885 | 1.347302 | 7.25143 | 0.6890604
71.9687 | 16.1842 | 17.02607 | 7.72608 | -0.8418745 | 1.347321 | 7.262292 | 0.690382
71.9787 | 16.2088 | 17.04009 | 7.727868 | -0.8312947 | 1.347339 | 7.273184 | 0.6917047
71.9887 | 16.2296 | 17.05415 | 7.729657 | -0.8245483 | 1.347356 | 7.284107 | 0.6930283
71.9987 | 16.2519 | 17.06823 | 7.731447 | -0.816332 | 1.347372 | 7.29506 | 0.694353
72.00869 | 16.276 | 17.08233 | 7.733236 | -0.8063327 | 1.347388 | 7.306032 | 0.6956772
72.01869 | 16.305 | 17.09648 | 7.735028 | -0.7914784 | 1.347402 | 7.317044 | 0.6970038
72.02869 | 16.3287 | 17.11065 | 7.736821 | -0.7819543 | 1.347416 | 7.328087 | 0.6983312
72.03869 | 16.3512 | 17.12486 | 7.738614 | -0.7736613 | 1.347429 | 7.339159 | 0.6996596
72.04869 | 16.3784 | 17.1391 | 7.740408 | -0.760698 | 1.347441 | 7.35026 | 0.7009888
72.05869 | 16.4025 | 17.15337 | 7.742204 | -0.7508653 | 1.347452 | 7.361391 | 0.7023187
72.06868 | 16.4215 | 17.16765 | 7.743998 | -0.746149 | 1.347462 | 7.372541 | 0.7036483
72.07868 | 16.4494 | 17.18198 | 7.745795 | -0.7325757 | 1.347471 | 7.38373 | 0.7049797
72.08868 | 16.4712 | 17.19633 | 7.747592 | -0.7251315 | 1.347479 | 7.394948 | 0.706312
72.09868 | 16.4976 | 17.21072 | 7.74939 | -0.7131176 | 1.347486 | 7.406196 | 0.707645
72.10868 | 16.5207 | 17.22513 | 7.75119 | -0.7044328 | 1.347492 | 7.417472 | 0.7089786
72.11868 | 16.5432 | 17.23958 | 7.752989 | -0.6963765 | 1.347498 | 7.428777 | 0.7103128
72.12867 | 16.577 | 17.25404 | 7.754788 | -0.6770356 | 1.347502 | 7.440099 | 0.7116464
72.13867 | 16.6014 | 17.26854 | 7.75659 | -0.6671367 | 1.347504 | 7.451461 | 0.7129818
72.14867 | 16.6257 | 17.28307 | 7.758392 | -0.6573662 | 1.347506 | 7.462851 | 0.7143178
72.15867 | 16.6515 | 17.29762 | 7.760194 | -0.6461232 | 1.347507 | 7.474268 | 0.7156543
72.16867 | 16.6727 | 17.31221 | 7.761998 | -0.6395094 | 1.347507 | 7.485714 | 0.7169912
72.17867 | 16.7054 | 17.32682 | 7.763802 | -0.6214229 | 1.347505 | 7.497187 | 0.7183286
72.18866 | 16.732 | 17.34145 | 7.765605 | -0.6094497 | 1.347502 | 7.508678 | 0.7196651
72.19866 | 16.7508 | 17.35612 | 7.76741 | -0.6053183 | 1.347498 | 7.520206 | 0.7210033
72.20866 | 16.767 | 17.37081 | 7.769216 | -0.6038138 | 1.347493 | 7.531763 | 0.7223419
72.21866 | 16.7958 | 17.38554 | 7.771023 | -0.5897362 | 1.347487 | 7.543346 | 0.7236806
72.22866 | 16.8262 | 17.40029 | 7.77283 | -0.5740853 | 1.347479 | 7.554956 | 0.7250197
72.23866 | 16.8539 | 17.41506 | 7.774638 | -0.5611605 | 1.347471 | 7.566593 | 0.7263591
72.24865 | 16.873 | 17.42985 | 7.776444 | -0.5568485 | 1.347461 | 7.578246 | 0.7276974
72.25865 | 16.8983 | 17.44468 | 7.778253 | -0.5463756 | 1.34745 | 7.589936 | 0.729037
72.26865 | 16.9239 | 17.45953 | 7.780063 | -0.5356295 | 1.347437 | 7.601653 | 0.7303769
72.27865 | 16.9518 | 17.47441 | 7.781873 | -0.5226087 | 1.347423 | 7.613396 | 0.7317169
72.28865 | 16.9752 | 17.48931 | 7.783684 | -0.514113 | 1.347408 | 7.625164 | 0.7330568
72.29865 | 17.0044 | 17.50424 | 7.785495 | -0.4998423 | 1.347392 | 7.636959 | 0.734397
72.30864 | 17.0176 | 17.51918 | 7.787305 | -0.5015779 | 1.347374 | 7.648764 | 0.7357356
72.31864 | 17.0428 | 17.53416 | 7.789117 | -0.4913574 | 1.347355 | 7.66061 | 0.7370756
72.32864 | 17.0699 | 17.54916 | 7.790929 | -0.4792608 | 1.347334 | 7.672482 | 0.7384154
72.33864 | 17.0958 | 17.56419 | 7.792742 | -0.4683879 | 1.347312 | 7.684378 | 0.7397552
72.34864 | 17.1227 | 17.57924 | 7.794556 | -0.4565395 | 1.347289 | 7.6963 | 0.7410947
72.35863 | 17.1384 | 17.5943 | 7.796368 | -0.4559 | 1.347265 | 7.708234 | 0.7424329
72.36863 | 17.1706 | 17.6094 | 7.798182 | -0.4387985 | 1.347239 | 7.720205 | 0.743772
72.37863 | 17.1991 | 17.62452 | 7.799997 | -0.4254199 | 1.347211 | 7.732201 | 0.7451109
72.38863 | 17.2301 | 17.63966 | 7.801812 | -0.4095647 | 1.347182 | 7.74422 | 0.7464494
72.39863 | 17.2553 | 17.65483 | 7.803628 | -0.3995318 | 1.347152 | 7.756264 | 0.7477875
72.40863 | 17.2798 | 17.67002 | 7.805444 | -0.3902211 | 1.34712 | 7.768331 | 0.7491254
72.41862 | 17.3056 | 17.68522 | 7.807258 | -0.379618 | 1.347087 | 7.780411 | 0.7504615
72.42862 | 17.3407 | 17.70045 | 7.809075 | -0.359751 | 1.347053 | 7.792525 | 0.7517983
72.43862 | 17.3711 | 17.71571 | 7.810892 | -0.3446068 | 1.347016 | 7.804664 | 0.7531348
72.44862 | 17.3988 | 17.73098 | 7.812709 | -0.332183 | 1.346979 | 7.816824 | 0.7544705
72.45862 | 17.4183 | 17.74628 | 7.814527 | -0.3279804 | 1.34694 | 7.829008 | 0.7558057
72.46862 | 17.4571 | 17.7616 | 7.816345 | -0.3044994 | 1.346899 | 7.841215 | 0.7571404
72.47861 | 17.4892 | 17.77692 | 7.818161 | -0.2877228 | 1.346857 | 7.853432 | 0.758473
72.48861 | 17.5224 | 17.79228 | 7.81998 | -0.2698824 | 1.346813 | 7.865683 | 0.7598061
72.49861 | 17.5518 | 17.80766 | 7.821798 | -0.2558613 | 1.346768 | 7.877956 | 0.7611385
72.50861 | 17.5802 | 17.82306 | 7.823617 | -0.2428593 | 1.346722 | 7.89025 | 0.7624701
72.51861 | 17.6118 | 17.83848 | 7.825436 | -0.2266781 | 1.346673 | 7.902568 | 0.7638009
72.52861 | 17.6416 | 17.85392 | 7.827256 | -0.2123151 | 1.346624 | 7.914905 | 0.7651307
72.5386 | 17.6831 | 17.86936 | 7.829073 | -0.1862562 | 1.346572 | 7.927252 | 0.7664583
72.5486 | 17.7079 | 17.88483 | 7.830893 | -0.1769312 | 1.346519 | 7.939632 | 0.7677862
72.5586 | 17.7429 | 17.90032 | 7.832713 | -0.1574234 | 1.346465 | 7.952032 | 0.7691132
72.5686 | 17.7739 | 17.91584 | 7.834533 | -0.141935 | 1.346409 | 7.964454 | 0.770439
72.5786 | 17.8014 | 17.93136 | 7.836353 | -0.129963 | 1.346351 | 7.976895 | 0.7717638
72.5886 | 17.8351 | 17.94691 | 7.838174 | -0.1118085 | 1.346292 | 7.989356 | 0.7730874
72.59859 | 17.8653 | 17.96246 | 7.839992 | -0.09715584 | 1.346231 | 8.001824 | 0.7744084
72.60859 | 17.8931 | 17.97804 | 7.841813 | -0.08493594 | 1.346169 | 8.014325 | 0.7757295
72.61859 | 17.9339 | 17.99363 | 7.843634 | -0.05973251 | 1.346104 | 8.026845 | 0.7770494
72.62859 | 17.9609 | 18.00924 | 7.845455 | -0.04834322 | 1.346039 | 8.039382 | 0.7783678
72.63859 | 17.9846 | 18.02487 | 7.847275 | -0.04027259 | 1.345971 | 8.051941 | 0.779685
72.64859 | 18.0167 | 18.04052 | 7.849096 | -0.02381559 | 1.345902 | 8.064516 | 0.7810006
72.65858 | 18.0467 | 18.05616 | 7.850915 | -0.009458612 | 1.345832 | 8.077098 | 0.7823133
72.66858 | 18.0758 | 18.07183 | 7.852736 | 0.003967917 | 1.34576 | 8.08971 | 0.783626
72.67858 | 18.1104 | 18.08752 | 7.854557 | 0.02288056 | 1.345686 | 8.102339 | 0.784937
72.68858 | 18.1374 | 18.10322 | 7.856378 | 0.03417749 | 1.34561 | 8.114988 | 0.7862466
72.69858 | 18.1567 | 18.11894 | 7.858199 | 0.03776098 | 1.345533 | 8.127652 | 0.7875544
72.70857 | 18.1839 | 18.13465 | 7.860018 | 0.049247 | 1.345454 | 8.140321 | 0.7888593
72.71857 | 18.2118 | 18.1504 | 7.861839 | 0.06140433 | 1.345374 | 8.153019 | 0.7901636
72.72857 | 18.245 | 18.16615 | 7.86366 | 0.07884841 | 1.345292 | 8.165734 | 0.7914661
72.73857 | 18.2731 | 18.18192 | 7.865481 | 0.09117986 | 1.345208 | 8.178465 | 0.7927668
72.74857 | 18.2962 | 18.1977 | 7.867301 | 0.09850028 | 1.345122 | 8.19121 | 0.7940656
72.75857 | 18.3235 | 18.21349 | 7.869122 | 0.110008 | 1.345035 | 8.203973 | 0.7953623
72.76856 | 18.3576 | 18.22928 | 7.870941 | 0.128319 | 1.344946 | 8.216738 | 0.7966558
72.77856 | 18.3778 | 18.2451 | 7.872761 | 0.1327038 | 1.344856 | 8.229531 | 0.7979486
72.78856 | 18.4142 | 18.26092 | 7.874581 | 0.1532784 | 1.344764 | 8.242337 | 0.7992393
72.79856 | 18.4337 | 18.27676 | 7.876401 | 0.1569417 | 1.34467 | 8.255159 | 0.8005277
72.80856 | 18.4591 | 18.2926 | 7.878221 | 0.1664956 | 1.344574 | 8.267995 | 0.801814
72.81856 | 18.492 | 18.30846 | 7.880041 | 0.18354 | 1.344477 | 8.280844 | 0.803098
72.82855 | 18.516 | 18.32431 | 7.881859 | 0.1916898 | 1.344378 | 8.293695 | 0.8043784
72.83855 | 18.539 | 18.34019 | 7.883678 | 0.1988149 | 1.344278 | 8.306572 | 0.8056578
72.84855 | 18.5733 | 18.35607 | 7.885497 | 0.2172317 | 1.344176 | 8.319461 | 0.8069347
72.85855 | 18.5932 | 18.37196 | 7.887316 | 0.2212406 | 1.344072 | 8.332363 | 0.8082093
72.86855 | 18.6256 | 18.38786 | 7.889134 | 0.237741 | 1.343966 | 8.345277 | 0.8094812
72.87855 | 18.6563 | 18.40377 | 7.890953 | 0.2525345 | 1.343859 | 8.358203 | 0.8107507
72.88854 | 18.6836 | 18.41966 | 7.892769 | 0.2639365 | 1.34375 | 8.371128 | 0.8120162
72.89854 | 18.7062 | 18.43558 | 7.894587 | 0.2706155 | 1.343639 | 8.384078 | 0.8132803
72.90854 | 18.7341 | 18.45151 | 7.896404 | 0.2825881 | 1.343527 | 8.397039 | 0.8145417
72.91854 | 18.7627 | 18.46744 | 7.898222 | 0.2952551 | 1.343413 | 8.41001 | 0.8158003
72.92854 | 18.7919 | 18.48338 | 7.900038 | 0.3085165 | 1.343297 | 8.422992 | 0.8170562
72.93854 | 18.8158 | 18.49933 | 7.901855 | 0.3164727 | 1.34318 | 8.435984 | 0.8183091
72.94853 | 18.8408 | 18.51526 | 7.903669 | 0.3255392 | 1.343061 | 8.448973 | 0.8195575
72.95853 | 18.8582 | 18.53121 | 7.905485 | 0.3269872 | 1.34294 | 8.461983 | 0.8208045
72.96853 | 18.889 | 18.54717 | 7.907301 | 0.3418302 | 1.342817 | 8.475003 | 0.8220486
72.97853 | 18.9207 | 18.56313 | 7.909116 | 0.3575683 | 1.342693 | 8.488033 | 0.8232894
72.98853 | 18.9483 | 18.5791 | 7.91093 | 0.3692045 | 1.342567 | 8.501071 | 0.8245272
72.99853 | 18.9679 | 18.59506 | 7.912744 | 0.372838 | 1.34244 | 8.514116 | 0.8257618
73.00852 | 18.9947 | 18.61102 | 7.914556 | 0.3836846 | 1.342311 | 8.527156 | 0.8269918
73.01852 | 19.0195 | 18.62699 | 7.91637 | 0.3925133 | 1.34218 | 8.540217 | 0.8282198
73.02852 | 19.0511 | 18.64296 | 7.918183 | 0.4081409 | 1.342048 | 8.553284 | 0.8294445
73.03852 | 19.0782 | 18.65893 | 7.919995 | 0.4192661 | 1.341913 | 8.56636 | 0.8306657
73.04852 | 19.1024 | 18.67491 | 7.921807 | 0.4274917 | 1.341778 | 8.57944 | 0.8318834
73.05852 | 19.1189 | 18.69088 | 7.923618 | 0.4280162 | 1.34164 | 8.592528 | 0.8330976
73.06851 | 19.1441 | 18.70684 | 7.925427 | 0.4372595 | 1.341501 | 8.605605 | 0.8343072
73.07851 | 19.1779 | 18.72282 | 7.927237 | 0.455083 | 1.34136 | 8.618705 | 0.8355142
73.08851 | 19.1979 | 18.73879 | 7.929047 | 0.4591089 | 1.341218 | 8.631808 | 0.8367176
73.09851 | 19.2241 | 18.75476 | 7.930856 | 0.4693379 | 1.341074 | 8.644914 | 0.8379172
73.10851 | 19.2463 | 18.77073 | 7.932665 | 0.4755672 | 1.340928 | 8.658026 | 0.839113
73.1185 | 19.2706 | 18.78668 | 7.934471 | 0.4839176 | 1.340781 | 8.671126 | 0.8403036
73.1285 | 19.3 | 18.80265 | 7.936279 | 0.4973527 | 1.340632 | 8.684245 | 0.8414917
73.1385 | 19.3287 | 18.81861 | 7.938086 | 0.5100907 | 1.340482 | 8.697366 | 0.8426758
73.1485 | 19.3537 | 18.83457 | 7.939892 | 0.5191323 | 1.340329 | 8.710491 | 0.8438558
73.1585 | 19.3752 | 18.85052 | 7.941697 | 0.5246777 | 1.340175 | 8.723618 | 0.8450317
73.1685 | 19.4031 | 18.86647 | 7.943502 | 0.5366277 | 1.34002 | 8.736746 | 0.8462036
73.17849 | 19.4258 | 18.8824 | 7.945305 | 0.5433992 | 1.339863 | 8.749863 | 0.84737
73.18849 | 19.4531 | 18.89834 | 7.947108 | 0.5547596 | 1.339704 | 8.762994 | 0.8485334
73.19849 | 19.4818 | 18.91427 | 7.948911 | 0.567526 | 1.339544 | 8.776126 | 0.8496925
73.20849 | 19.4966 | 18.9302 | 7.950713 | 0.5663995 | 1.339382 | 8.789258 | 0.8508473
73.21849 | 19.5252 | 18.94612 | 7.952514 | 0.5790788 | 1.339219 | 8.80239 | 0.8519976
73.22849 | 19.5532 | 18.96203 | 7.954315 | 0.5911653 | 1.339054 | 8.815522 | 0.8531435
73.23848 | 19.5812 | 18.97792 | 7.956113 | 0.6032757 | 1.338888 | 8.82864 | 0.8542837
73.24848 | 19.6047 | 18.99382 | 7.957912 | 0.6108792 | 1.338719 | 8.841769 | 0.8554204
73.25848 | 19.632 | 19.00971 | 7.959711 | 0.6222906 | 1.33855 | 8.854897 | 0.8565525
73.26848 | 19.6521 | 19.02559 | 7.961508 | 0.6265117 | 1.338378 | 8.868022 | 0.8576799
73.27848 | 19.6823 | 19.04146 | 7.963305 | 0.6408412 | 1.338206 | 8.881146 | 0.8588026
73.28848 | 19.7149 | 19.05732 | 7.965101 | 0.6575816 | 1.338031 | 8.894266 | 0.8599204
73.29847 | 19.74 | 19.07315 | 7.966894 | 0.6668481 | 1.337856 | 8.90737 | 0.8610323
73.30847 | 19.7677 | 19.08899 | 7.968688 | 0.678711 | 1.337678 | 8.920482 | 0.8621404
73.31847 | 19.7913 | 19.10481 | 7.970482 | 0.6864852 | 1.337499 | 8.933591 | 0.8632434
73.32847 | 19.8156 | 19.12063 | 7.972274 | 0.694971 | 1.337319 | 8.946695 | 0.8643413
73.33847 | 19.8391 | 19.13643 | 7.974066 | 0.7026691 | 1.337137 | 8.959794 | 0.8654343
73.34847 | 19.8699 | 19.15222 | 7.975856 | 0.7176803 | 1.336953 | 8.972888 | 0.8665221
73.35846 | 19.9 | 19.16798 | 7.977644 | 0.7320212 | 1.336769 | 8.985962 | 0.8676037
73.36846 | 19.9277 | 19.18374 | 7.979433 | 0.7439599 | 1.336582 | 8.999044 | 0.8686809
73.37846 | 19.9469 | 19.19949 | 7.981221 | 0.7474144 | 1.336394 | 9.012117 | 0.8697529
73.38846 | 19.9755 | 19.21522 | 7.983008 | 0.7602829 | 1.336205 | 9.025185 | 0.8708196
73.39846 | 20.003 | 19.23093 | 7.984793 | 0.7720676 | 1.336014 | 9.038244 | 0.8718807
73.40846 | 20.0341 | 19.24663 | 7.986578 | 0.787467 | 1.335822 | 9.051296 | 0.8729364
73.41845 | 20.0526 | 19.2623 | 7.98836 | 0.7903004 | 1.335629 | 9.064325 | 0.8739856
73.42845 | 20.0795 | 19.27797 | 7.990143 | 0.8015347 | 1.335433 | 9.077358 | 0.8750301
73.43845 | 20.101 | 19.29361 | 7.991925 | 0.8073855 | 1.335237 | 9.090383 | 0.8760691
73.44845 | 20.1259 | 19.30924 | 7.993706 | 0.816656 | 1.335039 | 9.103397 | 0.8771023
73.45845 | 20.1385 | 19.32486 | 7.995486 | 0.8136438 | 1.334839 | 9.116401 | 0.8781297
73.46845 | 20.1672 | 19.34045 | 7.997264 | 0.8267511 | 1.334639 | 9.129395 | 0.8791513
73.47844 | 20.1879 | 19.356 | 7.99904 | 0.8318984 | 1.334437 | 9.142359 | 0.8801661
73.48844 | 20.2052 | 19.37155 | 8.000816 | 0.833646 | 1.334233 | 9.155329 | 0.8811758
73.49844 | 20.2311 | 19.38709 | 8.002592 | 0.8440145 | 1.334028 | 9.168286 | 0.8821795
73.50844 | 20.2417 | 19.4026 | 8.004366 | 0.8391039 | 1.333822 | 9.181231 | 0.8831773
73.51844 | 20.2662 | 19.41809 | 8.006139 | 0.848115 | 1.333614 | 9.194163 | 0.8841689
73.52843 | 20.286 | 19.43354 | 8.007909 | 0.8524642 | 1.333406 | 9.207068 | 0.8851534
73.53843 | 20.2948 | 19.44898 | 8.00968 | 0.8458217 | 1.333195 | 9.219971 | 0.8861328
73.54843 | 20.3251 | 19.4644 | 8.011449 | 0.8607004 | 1.332984 | 9.232861 | 0.8871057
73.55843 | 20.3396 | 19.47979 | 8.013218 | 0.8598052 | 1.332771 | 9.245734 | 0.8880724
73.56843 | 20.3529 | 19.49517 | 8.014985 | 0.857733 | 1.332556 | 9.258593 | 0.8890327
73.57843 | 20.3607 | 19.51051 | 8.01675 | 0.8501875 | 1.332341 | 9.271435 | 0.8899866
73.58842 | 20.381 | 19.52582 | 8.018513 | 0.8551797 | 1.332124 | 9.28425 | 0.890933
73.59842 | 20.4021 | 19.54111 | 8.020277 | 0.8609855 | 1.331906 | 9.297058 | 0.8918739
73.60842 | 20.4226 | 19.55638 | 8.022039 | 0.8662173 | 1.331687 | 9.309849 | 0.892808
73.61842 | 20.4385 | 19.57162 | 8.023799 | 0.8668761 | 1.331466 | 9.322623 | 0.8937357
73.62842 | 20.4577 | 19.58684 | 8.025559 | 0.8708625 | 1.331244 | 9.335378 | 0.8946566
73.63842 | 20.4674 | 19.60202 | 8.027317 | 0.8653781 | 1.331021 | 9.348113 | 0.8955707
73.64841 | 20.4885 | 19.61716 | 8.029072 | 0.8713365 | 1.330797 | 9.360817 | 0.8964771
73.65841 | 20.508 | 19.63229 | 8.030828 | 0.8757096 | 1.330572 | 9.373514 | 0.8973776
73.66841 | 20.5304 | 19.64739 | 8.032582 | 0.8830129 | 1.330345 | 9.386189 | 0.8982711
73.67841 | 20.5453 | 19.66245 | 8.034334 | 0.8828465 | 1.330117 | 9.398844 | 0.8991577
73.68841 | 20.5682 | 19.67749 | 8.036086 | 0.8907119 | 1.329888 | 9.411477 | 0.9000373
73.69841 | 20.5761 | 19.69249 | 8.037836 | 0.8836077 | 1.329658 | 9.424089 | 0.9009097
73.7084 | 20.5966 | 19.70745 | 8.039582 | 0.8891507 | 1.329427 | 9.436666 | 0.9017743
73.7184 | 20.6317 | 19.72239 | 8.041329 | 0.909312 | 1.329194 | 9.449232 | 0.9026325
73.7284 | 20.6402 | 19.73729 | 8.043075 | 0.9029068 | 1.328961 | 9.461774 | 0.9034834
73.7384 | 20.6689 | 19.75217 | 8.044819 | 0.9167346 | 1.328726 | 9.474293 | 0.9043271
73.7484 | 20.6911 | 19.767 | 8.046562 | 0.9240985 | 1.32849 | 9.486786 | 0.9051635
73.7584 | 20.7089 | 19.7818 | 8.048303 | 0.9270956 | 1.328253 | 9.499256 | 0.9059924
73.76839 | 20.7315 | 19.79656 | 8.050041 | 0.9349444 | 1.328015 | 9.511686 | 0.9068131
73.77839 | 20.7553 | 19.81129 | 8.051779 | 0.9440133 | 1.327776 | 9.524104 | 0.9076273
73.78839 | 20.7781 | 19.82598 | 8.053516 | 0.9521198 | 1.327536 | 9.536495 | 0.9084338
73.79839 | 20.799 | 19.84064 | 8.055251 | 0.9583635 | 1.327295 | 9.548858 | 0.9092328
73.80839 | 20.8207 | 19.85526 | 8.056985 | 0.9654445 | 1.327052 | 9.561195 | 0.910024
73.81839 | 20.8412 | 19.86984 | 8.058716 | 0.9713645 | 1.326809 | 9.573502 | 0.9108077
73.82838 | 20.8559 | 19.88436 | 8.060445 | 0.9715376 | 1.326565 | 9.585769 | 0.911583
73.83838 | 20.8838 | 19.89886 | 8.062174 | 0.9849358 | 1.32632 | 9.598019 | 0.9123511
73.84838 | 20.8991 | 19.91333 | 8.063901 | 0.9857738 | 1.326074 | 9.61024 | 0.9131114
73.85838 | 20.922 | 19.92775 | 8.065627 | 0.9942537 | 1.325826 | 9.622429 | 0.9138639
73.86838 | 20.9368 | 19.94213 | 8.06735 | 0.9946733 | 1.325578 | 9.63459 | 0.9146084
73.87838 | 20.96 | 19.95646 | 8.069073 | 1.003536 | 1.325329 | 9.646717 | 0.915345
73.88837 | 20.9797 | 19.97075 | 8.070791 | 1.008955 | 1.325079 | 9.658802 | 0.9160728
73.89837 | 20.9892 | 19.985 | 8.07251 | 1.004201 | 1.324828 | 9.670867 | 0.9167933
73.90837 | 21.0131 | 19.99921 | 8.074227 | 1.013893 | 1.324576 | 9.682897 | 0.917506
73.91837 | 21.0266 | 20.01337 | 8.075943 | 1.013227 | 1.324324 | 9.694896 | 0.9182101
73.92837 | 21.0395 | 20.02749 | 8.077657 | 1.012007 | 1.32407 | 9.70686 | 0.9189063
73.93836 | 21.0634 | 20.04155 | 8.079367 | 1.021847 | 1.323816 | 9.718777 | 0.9195934
73.94836 | 21.0741 | 20.05558 | 8.081077 | 1.018517 | 1.32356 | 9.730672 | 0.9202731
73.95836 | 21.0876 | 20.06957 | 8.082785 | 1.018035 | 1.323304 | 9.742531 | 0.9209444
73.96836 | 21.1057 | 20.0835 | 8.084492 | 1.022199 | 1.323047 | 9.754354 | 0.9216073
73.97836 | 21.1213 | 20.09739 | 8.086197 | 1.023911 | 1.322789 | 9.766141 | 0.9222619
73.98836 | 21.1374 | 20.11123 | 8.0879 | 1.026171 | 1.32253 | 9.777891 | 0.922908
73.99835 | 21.1573 | 20.12501 | 8.089599 | 1.032293 | 1.322271 | 9.789591 | 0.923545
74.00835 | 21.1803 | 20.13875 | 8.091299 | 1.041551 | 1.322011 | 9.801265 | 0.924174
74.01835 | 21.1958 | 20.15244 | 8.092996 | 1.043359 | 1.32175 | 9.8129 | 0.9247946
74.02835 | 21.2035 | 20.16608 | 8.094692 | 1.037417 | 1.321488 | 9.824496 | 0.9254064
74.03835 | 21.2298 | 20.17967 | 8.096385 | 1.050127 | 1.321226 | 9.836052 | 0.9260097
74.04835 | 21.2491 | 20.19321 | 8.098077 | 1.055888 | 1.320962 | 9.847568 | 0.9266042
74.05834 | 21.2703 | 20.20669 | 8.099765 | 1.063614 | 1.320699 | 9.859032 | 0.9271895
74.06834 | 21.2765 | 20.22012 | 8.101453 | 1.056379 | 1.320434 | 9.870467 | 0.9277666
74.07834 | 21.3049 | 20.2335 | 8.103139 | 1.071398 | 1.320169 | 9.881859 | 0.9283349
74.08834 | 21.3175 | 20.24683 | 8.104824 | 1.07067 | 1.319903 | 9.893209 | 0.9288943
74.09834 | 21.3429 | 20.2601 | 8.106506 | 1.082798 | 1.319636 | 9.904515 | 0.9294449
74.10834 | 21.3627 | 20.27332 | 8.108186 | 1.08938 | 1.319369 | 9.915779 | 0.9299865
74.11833 | 21.3843 | 20.28647 | 8.109862 | 1.097831 | 1.319101 | 9.926987 | 0.9305187
74.12833 | 21.3992 | 20.29957 | 8.111538 | 1.099625 | 1.318833 | 9.938161 | 0.9310423
74.13833 | 21.4187 | 20.31263 | 8.113212 | 1.106075 | 1.318564 | 9.949292 | 0.931557
74.14833 | 21.4331 | 20.32562 | 8.114884 | 1.107483 | 1.318294 | 9.960376 | 0.9320628
74.15833 | 21.4511 | 20.33855 | 8.116554 | 1.112548 | 1.318024 | 9.971414 | 0.9325593
74.16833 | 21.4744 | 20.35143 | 8.118222 | 1.122973 | 1.317753 | 9.982405 | 0.9330467
74.17832 | 21.4899 | 20.36423 | 8.119886 | 1.125668 | 1.317482 | 9.993339 | 0.9335245
74.18832 | 21.5031 | 20.37699 | 8.12155 | 1.12611 | 1.31721 | 10.00424 | 0.9339936
74.19832 | 21.5175 | 20.38969 | 8.123211 | 1.127813 | 1.316938 | 10.01508 | 0.9344535
74.20832 | 21.5291 | 20.40232 | 8.124871 | 1.126775 | 1.316665 | 10.02589 | 0.9349042
74.21832 | 21.5502 | 20.4149 | 8.126528 | 1.1353 | 1.316392 | 10.03663 | 0.9353454
74.22832 | 21.5693 | 20.42741 | 8.128183 | 1.141885 | 1.316118 | 10.04734 | 0.9357775
74.23831 | 21.5923 | 20.43985 | 8.129834 | 1.152446 | 1.315844 | 10.05798 | 0.9361997
74.24831 | 21.5973 | 20.45224 | 8.131485 | 1.145057 | 1.315569 | 10.06858 | 0.936613
74.25831 | 21.6084 | 20.46457 | 8.133133 | 1.143831 | 1.315294 | 10.07912 | 0.9370171
74.26831 | 21.6277 | 20.47683 | 8.13478 | 1.15087 | 1.315018 | 10.08962 | 0.9374116
74.27831 | 21.6439 | 20.48903 | 8.136424 | 1.154872 | 1.314742 | 10.10007 | 0.9377968
74.28831 | 21.6587 | 20.50116 | 8.138066 | 1.15754 | 1.314466 | 10.11046 | 0.9381724
74.2983 | 21.6757 | 20.51321 | 8.139704 | 1.162485 | 1.314189 | 10.12078 | 0.9385382
74.3083 | 21.6859 | 20.52521 | 8.141341 | 1.160686 | 1.313912 | 10.13107 | 0.9388948
74.3183 | 21.6938 | 20.53715 | 8.142976 | 1.156651 | 1.313635 | 10.1413 | 0.9392419
74.3283 | 21.7094 | 20.54902 | 8.144609 | 1.160384 | 1.313357 | 10.15147 | 0.9395794
74.3383 | 21.7269 | 20.56082 | 8.146239 | 1.166084 | 1.313079 | 10.16159 | 0.9399073
74.34829 | 21.7427 | 20.57254 | 8.147865 | 1.170165 | 1.312801 | 10.17164 | 0.9402252
74.35829 | 21.7608 | 20.5842 | 8.149491 | 1.176602 | 1.312522 | 10.18165 | 0.9405338
74.36829 | 21.7728 | 20.59579 | 8.151114 | 1.177008 | 1.312243 | 10.1916 | 0.9408329
74.37829 | 21.7862 | 20.60731 | 8.152735 | 1.178886 | 1.311964 | 10.20149 | 0.9411222
74.38829 | 21.7977 | 20.61877 | 8.154354 | 1.178933 | 1.311685 | 10.21133 | 0.9414019
74.39829 | 21.8193 | 20.63015 | 8.15597 | 1.189149 | 1.311405 | 10.2211 | 0.9416718
74.40828 | 21.8294 | 20.64145 | 8.157582 | 1.187948 | 1.311125 | 10.23081 | 0.9419316
74.41828 | 21.8515 | 20.65269 | 8.159194 | 1.19881 | 1.310845 | 10.24047 | 0.9421821
74.42828 | 21.8618 | 20.66386 | 8.160802 | 1.197942 | 1.310565 | 10.25007 | 0.9424228
74.43828 | 21.8781 | 20.67495 | 8.162409 | 1.203148 | 1.310285 | 10.2596 | 0.9426536
74.44828 | 21.8948 | 20.68597 | 8.164013 | 1.208827 | 1.310004 | 10.26908 | 0.9428746
74.45828 | 21.9082 | 20.69692 | 8.165614 | 1.211281 | 1.309723 | 10.2785 | 0.943086
74.46827 | 21.933 | 20.70778 | 8.167212 | 1.225217 | 1.309443 | 10.28784 | 0.9432871
74.47827 | 21.9503 | 20.71858 | 8.168808 | 1.231719 | 1.309162 | 10.29713 | 0.9434787
74.48827 | 21.9574 | 20.7293 | 8.170402 | 1.228097 | 1.308881 | 10.30636 | 0.9436605
74.49827 | 21.9723 | 20.73995 | 8.171993 | 1.232349 | 1.308599 | 10.31553 | 0.9438322
74.50827 | 21.9912 | 20.75052 | 8.173582 | 1.240679 | 1.308318 | 10.32463 | 0.9439942
74.51827 | 22.0134 | 20.76102 | 8.175168 | 1.252384 | 1.308037 | 10.33366 | 0.9441462
74.52826 | 22.0232 | 20.77142 | 8.17675 | 1.251778 | 1.307756 | 10.34263 | 0.9442882
74.53826 | 22.0379 | 20.78176 | 8.178331 | 1.256139 | 1.307475 | 10.35153 | 0.9444205
74.54826 | 22.0462 | 20.79202 | 8.17991 | 1.254177 | 1.307193 | 10.36038 | 0.9445427
74.55826 | 22.056 | 20.8022 | 8.181485 | 1.253796 | 1.306912 | 10.36915 | 0.9446552
74.56826 | 22.0708 | 20.81231 | 8.183059 | 1.258492 | 1.306631 | 10.37786 | 0.9447576
74.57826 | 22.0861 | 20.82233 | 8.184629 | 1.263768 | 1.30635 | 10.3865 | 0.94485
74.58825 | 22.1006 | 20.83227 | 8.186195 | 1.268335 | 1.306069 | 10.39507 | 0.9449324
74.59825 | 22.1122 | 20.84213 | 8.18776 | 1.270072 | 1.305787 | 10.40358 | 0.945005
74.60825 | 22.117 | 20.85191 | 8.189323 | 1.26509 | 1.305506 | 10.41201 | 0.9450677
74.61825 | 22.1294 | 20.86161 | 8.190882 | 1.267787 | 1.305225 | 10.42038 | 0.9451203
74.62825 | 22.143 | 20.87123 | 8.192439 | 1.271768 | 1.304945 | 10.42869 | 0.9451629
74.63825 | 22.1491 | 20.88077 | 8.193993 | 1.268332 | 1.304664 | 10.43692 | 0.9451956
74.64824 | 22.1647 | 20.89021 | 8.195543 | 1.274486 | 1.304383 | 10.44507 | 0.9452182
74.65824 | 22.1729 | 20.89959 | 8.197092 | 1.273315 | 1.304103 | 10.45316 | 0.9452309
74.66824 | 22.1795 | 20.90887 | 8.198638 | 1.270626 | 1.303823 | 10.46118 | 0.9452338
74.67824 | 22.1872 | 20.91808 | 8.200181 | 1.269122 | 1.303543 | 10.46913 | 0.9452265
74.68824 | 22.2056 | 20.9272 | 8.201721 | 1.278402 | 1.303263 | 10.47701 | 0.9452092
74.69823 | 22.2197 | 20.93622 | 8.203257 | 1.283478 | 1.302983 | 10.4848 | 0.9451821
74.70823 | 22.2223 | 20.94517 | 8.204791 | 1.277128 | 1.302704 | 10.49253 | 0.9451448
74.71823 | 22.2285 | 20.95404 | 8.206323 | 1.274463 | 1.302424 | 10.50019 | 0.9450978
74.72823 | 22.241 | 20.96282 | 8.207852 | 1.278184 | 1.302145 | 10.50778 | 0.9450406
74.73823 | 22.2525 | 20.97151 | 8.209378 | 1.280992 | 1.301867 | 10.51529 | 0.9449736
74.74823 | 22.2635 | 20.98011 | 8.210901 | 1.283386 | 1.301588 | 10.52273 | 0.9448965
74.75822 | 22.2741 | 20.98862 | 8.212419 | 1.285475 | 1.30131 | 10.53009 | 0.9448095
74.76822 | 22.2871 | 20.99706 | 8.213937 | 1.290044 | 1.301033 | 10.53737 | 0.9447126
74.77822 | 22.2942 | 21.0054 | 8.215451 | 1.2888 | 1.300755 | 10.54459 | 0.9446057
74.78822 | 22.2969 | 21.01365 | 8.216962 | 1.283245 | 1.300478 | 10.55173 | 0.9444888
74.79822 | 22.3135 | 21.02182 | 8.21847 | 1.291677 | 1.300201 | 10.55879 | 0.944362
74.80822 | 22.322 | 21.0299 | 8.219976 | 1.292099 | 1.299924 | 10.56578 | 0.9442253
74.81821 | 22.3345 | 21.03788 | 8.221477 | 1.296619 | 1.299649 | 10.57268 | 0.9440789
74.82821 | 22.3383 | 21.04578 | 8.222976 | 1.292519 | 1.299373 | 10.57951 | 0.9439223
74.83821 | 22.3469 | 21.05359 | 8.224472 | 1.29331 | 1.299098 | 10.58626 | 0.943756
74.84821 | 22.3526 | 21.06131 | 8.225965 | 1.291291 | 1.298823 | 10.59294 | 0.9435797
74.85821 | 22.3615 | 21.06894 | 8.227455 | 1.292562 | 1.298548 | 10.59954 | 0.9433936
74.86821 | 22.3644 | 21.07648 | 8.228942 | 1.287924 | 1.298274 | 10.60606 | 0.9431976
74.8782 | 22.3756 | 21.08392 | 8.230425 | 1.291685 | 1.298001 | 10.6125 | 0.9429921
74.8882 | 22.3769 | 21.09127 | 8.231906 | 1.285629 | 1.297728 | 10.61886 | 0.9427764
74.8982 | 22.3872 | 21.09853 | 8.233384 | 1.288665 | 1.297455 | 10.62514 | 0.9425509
74.9082 | 22.3885 | 21.10571 | 8.234858 | 1.282794 | 1.297183 | 10.63135 | 0.9423157
74.9182 | 22.3921 | 21.11279 | 8.23633 | 1.279315 | 1.296911 | 10.63747 | 0.9420706
74.9282 | 22.3959 | 21.11977 | 8.237798 | 1.276128 | 1.29664 | 10.64352 | 0.9418159
74.93819 | 22.4067 | 21.12666 | 8.239262 | 1.280042 | 1.29637 | 10.64947 | 0.9415516
74.94819 | 22.3987 | 21.13346 | 8.240724 | 1.265242 | 1.2961 | 10.65536 | 0.9412773
74.95819 | 22.4046 | 21.14016 | 8.242182 | 1.264436 | 1.295831 | 10.66116 | 0.9409933
74.96819 | 22.4031 | 21.14678 | 8.243638 | 1.256322 | 1.295562 | 10.66688 | 0.9406998
74.97819 | 22.4068 | 21.1533 | 8.24509 | 1.253503 | 1.295294 | 10.67252 | 0.9403964
74.98819 | 22.4016 | 21.15972 | 8.246539 | 1.24188 | 1.295026 | 10.67807 | 0.9400834
74.99818 | 22.4015 | 21.16605 | 8.247984 | 1.235454 | 1.294759 | 10.68354 | 0.9397611
75.00818 | 22.4106 | 21.17228 | 8.249426 | 1.23832 | 1.294493 | 10.68893 | 0.9394289
75.01818 | 22.4144 | 21.17842 | 8.250866 | 1.235979 | 1.294227 | 10.69424 | 0.9390872
75.02818 | 22.4124 | 21.18447 | 8.252302 | 1.227933 | 1.293962 | 10.69947 | 0.9387359
75.03818 | 22.411 | 21.19042 | 8.253734 | 1.220584 | 1.293698 | 10.70461 | 0.938375
75.04818 | 22.4105 | 21.19627 | 8.255164 | 1.214231 | 1.293434 | 10.70967 | 0.9380046
75.05817 | 22.4008 | 21.20202 | 8.256588 | 1.198778 | 1.293171 | 10.71464 | 0.9376252
75.06817 | 22.406 | 21.20768 | 8.258011 | 1.198316 | 1.292909 | 10.71953 | 0.9372359
75.07817 | 22.4063 | 21.21325 | 8.25943 | 1.19305 | 1.292647 | 10.72433 | 0.9368371
75.08817 | 22.4064 | 21.21872 | 8.260846 | 1.187681 | 1.292387 | 10.72906 | 0.9364292
75.09817 | 22.4048 | 21.22409 | 8.262258 | 1.180708 | 1.292127 | 10.7337 | 0.9360116
75.10816 | 22.4042 | 21.22936 | 8.263666 | 1.174837 | 1.291867 | 10.73824 | 0.9355852
75.11816 | 22.4119 | 21.23454 | 8.265072 | 1.177358 | 1.291609 | 10.74271 | 0.9351491
75.12816 | 22.4116 | 21.23962 | 8.266474 | 1.171977 | 1.291351 | 10.74709 | 0.9347036
75.13816 | 22.4124 | 21.24461 | 8.267873 | 1.167792 | 1.291094 | 10.75139 | 0.9342489
75.14816 | 22.4123 | 21.24949 | 8.269268 | 1.162806 | 1.290838 | 10.7556 | 0.9337849
75.15816 | 22.4149 | 21.25428 | 8.27066 | 1.160617 | 1.290583 | 10.75973 | 0.9333118
75.16815 | 22.4192 | 21.25897 | 8.272047 | 1.16023 | 1.290328 | 10.76377 | 0.93283
75.17815 | 22.4228 | 21.26356 | 8.273431 | 1.159236 | 1.290075 | 10.76772 | 0.9323386
75.18815 | 22.4215 | 21.26806 | 8.274813 | 1.153441 | 1.289822 | 10.77159 | 0.9318381
75.19815 | 22.4285 | 21.27246 | 8.27619 | 1.156044 | 1.28957 | 10.77537 | 0.9313285
75.20815 | 22.432 | 21.27676 | 8.277565 | 1.155244 | 1.289319 | 10.77906 | 0.9308099
75.21815 | 22.4383 | 21.28096 | 8.278935 | 1.157344 | 1.289069 | 10.78267 | 0.9302822
75.22814 | 22.4399 | 21.28505 | 8.280301 | 1.154846 | 1.28882 | 10.78619 | 0.9297462
75.23814 | 22.4513 | 21.28906 | 8.281664 | 1.162243 | 1.288571 | 10.78962 | 0.9292006
75.24814 | 22.4521 | 21.29296 | 8.283024 | 1.159138 | 1.288324 | 10.79297 | 0.9286463
75.25814 | 22.4541 | 21.29677 | 8.28438 | 1.157333 | 1.288077 | 10.79623 | 0.928083
75.26814 | 22.4596 | 21.30047 | 8.285733 | 1.159125 | 1.287832 | 10.7994 | 0.9275109
75.27814 | 22.4568 | 21.30408 | 8.287082 | 1.152716 | 1.287587 | 10.80248 | 0.9269301
75.28813 | 22.4614 | 21.30759 | 8.288426 | 1.153811 | 1.287344 | 10.80548 | 0.9263411
75.29813 | 22.4599 | 21.311 | 8.289767 | 1.1489 | 1.287101 | 10.80839 | 0.9257428
75.30813 | 22.4593 | 21.31431 | 8.291105 | 1.144989 | 1.28686 | 10.81121 | 0.9251359
75.31813 | 22.4626 | 21.31752 | 8.29244 | 1.145078 | 1.286619 | 10.81394 | 0.9245202
75.32813 | 22.4684 | 21.32063 | 8.29377 | 1.147765 | 1.286379 | 10.81659 | 0.9238961
75.33813 | 22.4668 | 21.32365 | 8.295097 | 1.143152 | 1.286141 | 10.81915 | 0.9232634
75.34812 | 22.4678 | 21.32656 | 8.296419 | 1.14124 | 1.285904 | 10.82161 | 0.9226228
75.35812 | 22.4701 | 21.32938 | 8.297738 | 1.140724 | 1.285667 | 10.824 | 0.9219731
75.36812 | 22.4637 | 21.33209 | 8.299053 | 1.131608 | 1.285432 | 10.82629 | 0.921315
75.37812 | 22.4535 | 21.33471 | 8.300365 | 1.118792 | 1.285197 | 10.8285 | 0.9206485
75.38812 | 22.4443 | 21.33722 | 8.301673 | 1.107076 | 1.284964 | 10.83061 | 0.9199737
75.39812 | 22.4446 | 21.33964 | 8.302977 | 1.104957 | 1.284732 | 10.83264 | 0.9192906
75.40811 | 22.4433 | 21.34196 | 8.304276 | 1.10134 | 1.284501 | 10.83458 | 0.9186003
75.41811 | 22.4359 | 21.34418 | 8.305572 | 1.091721 | 1.284271 | 10.83644 | 0.9179006
75.42811 | 22.4359 | 21.3463 | 8.306865 | 1.0896 | 1.284042 | 10.8382 | 0.9171929
75.43811 | 22.4234 | 21.34832 | 8.308153 | 1.07508 | 1.283814 | 10.83988 | 0.916477
75.44811 | 22.4137 | 21.35024 | 8.309438 | 1.063457 | 1.283588 | 10.84146 | 0.9157532
75.45811 | 22.4136 | 21.35207 | 8.310719 | 1.061535 | 1.283362 | 10.84296 | 0.9150212
75.4681 | 22.4004 | 21.35379 | 8.311995 | 1.046613 | 1.283138 | 10.84437 | 0.9142821
75.4781 | 22.3971 | 21.35541 | 8.313268 | 1.041688 | 1.282915 | 10.84569 | 0.9135343
75.4881 | 22.3893 | 21.35694 | 8.314537 | 1.032363 | 1.282693 | 10.84693 | 0.9127785
75.4981 | 22.3808 | 21.35836 | 8.315802 | 1.022436 | 1.282472 | 10.84807 | 0.912015
75.5081 | 22.37 | 21.35969 | 8.317064 | 1.010307 | 1.282252 | 10.84913 | 0.9112436
75.51809 | 22.3641 | 21.36092 | 8.318319 | 1.003179 | 1.282034 | 10.8501 | 0.9104653
75.52809 | 22.3583 | 21.36205 | 8.319573 | 0.9962474 | 1.281817 | 10.85098 | 0.9096786
75.53809 | 22.3543 | 21.36309 | 8.320822 | 0.9912138 | 1.281601 | 10.85178 | 0.9088841
75.54809 | 22.3414 | 21.36402 | 8.322067 | 0.97738 | 1.281386 | 10.85248 | 0.9080821
75.55809 | 22.3359 | 21.36486 | 8.323308 | 0.9710444 | 1.281173 | 10.8531 | 0.9072726
75.56809 | 22.3284 | 21.36559 | 8.324546 | 0.9628058 | 1.280961 | 10.85363 | 0.9064554
75.57808 | 22.318 | 21.36623 | 8.325777 | 0.9517672 | 1.28075 | 10.85407 | 0.9056317
75.58808 | 22.311 | 21.36678 | 8.327006 | 0.9442244 | 1.28054 | 10.85443 | 0.9047998
75.59808 | 22.3117 | 21.36722 | 8.328231 | 0.9444808 | 1.280331 | 10.8547 | 0.9039606
75.60808 | 22.2993 | 21.36757 | 8.329452 | 0.931734 | 1.280124 | 10.85488 | 0.903114
75.61808 | 22.2935 | 21.36782 | 8.330669 | 0.9256849 | 1.279918 | 10.85497 | 0.9022602
75.62808 | 22.2865 | 21.36797 | 8.331881 | 0.9185335 | 1.279714 | 10.85497 | 0.9013992
75.63807 | 22.2859 | 21.36802 | 8.333089 | 0.9178789 | 1.27951 | 10.85489 | 0.9005318
75.64807 | 22.28 | 21.36798 | 8.334293 | 0.9120209 | 1.279308 | 10.85472 | 0.8996566
75.65807 | 22.278 | 21.36784 | 8.335493 | 0.9101595 | 1.279108 | 10.85447 | 0.8987744
75.66807 | 22.2701 | 21.3676 | 8.336689 | 0.9024954 | 1.278908 | 10.85412 | 0.897885
75.67807 | 22.2681 | 21.36727 | 8.337881 | 0.9008282 | 1.27871 | 10.85369 | 0.8969888
75.68807 | 22.2596 | 21.36684 | 8.339068 | 0.8927571 | 1.278513 | 10.85318 | 0.8960858
75.69806 | 22.252 | 21.36632 | 8.34025 | 0.8856802 | 1.278318 | 10.85257 | 0.8951767
75.70806 | 22.2503 | 21.3657 | 8.34143 | 0.8846006 | 1.278124 | 10.85189 | 0.8942601
75.71806 | 22.239 | 21.36498 | 8.342604 | 0.8740165 | 1.277931 | 10.85111 | 0.8933365
75.72806 | 22.2399 | 21.36417 | 8.343775 | 0.8757287 | 1.27774 | 10.85025 | 0.8924065
75.73806 | 22.2284 | 21.36326 | 8.344941 | 0.8651357 | 1.27755 | 10.8493 | 0.8914698
75.74806 | 22.2197 | 21.36226 | 8.346103 | 0.857437 | 1.277361 | 10.84827 | 0.8905265
75.75805 | 22.2127 | 21.36117 | 8.34726 | 0.8515326 | 1.277174 | 10.84716 | 0.8895777
75.76805 | 22.2112 | 21.35998 | 8.348413 | 0.8512235 | 1.276988 | 10.84595 | 0.8886215
75.77805 | 22.1973 | 21.35869 | 8.349562 | 0.8386103 | 1.276804 | 10.84467 | 0.8876588
75.78805 | 22.1803 | 21.35731 | 8.350707 | 0.8229897 | 1.27662 | 10.84329 | 0.8866898
75.79805 | 22.1844 | 21.35584 | 8.351847 | 0.8285633 | 1.276439 | 10.84184 | 0.8857145
75.80805 | 22.1731 | 21.35427 | 8.352983 | 0.8188304 | 1.276258 | 10.84029 | 0.884733
75.81804 | 22.1628 | 21.35261 | 8.354114 | 0.8101887 | 1.27608 | 10.83867 | 0.8837463
75.82804 | 22.1595 | 21.35086 | 8.355241 | 0.8086424 | 1.275902 | 10.83696 | 0.8827525
75.83804 | 22.1485 | 21.34901 | 8.356364 | 0.7994889 | 1.275726 | 10.83517 | 0.8817527
75.84804 | 22.1264 | 21.34707 | 8.357482 | 0.7793273 | 1.275551 | 10.83329 | 0.8807466
75.85804 | 22.1194 | 21.34504 | 8.358596 | 0.7743576 | 1.275378 | 10.83133 | 0.8797349
75.86804 | 22.1161 | 21.34292 | 8.359706 | 0.7731809 | 1.275206 | 10.82929 | 0.8787172
75.87803 | 22.1096 | 21.34071 | 8.36081 | 0.7688929 | 1.275036 | 10.82717 | 0.8776945
75.88803 | 22.0996 | 21.3384 | 8.36191 | 0.7611995 | 1.274867 | 10.82496 | 0.8766652
75.89803 | 22.0936 | 21.336 | 8.363007 | 0.7575957 | 1.2747 | 10.82267 | 0.87563
75.90803 | 22.0854 | 21.33352 | 8.364098 | 0.7518833 | 1.274534 | 10.8203 | 0.8745892
75.91803 | 22.077 | 21.33094 | 8.365185 | 0.7460616 | 1.274369 | 10.81784 | 0.8735427
75.92802 | 22.0638 | 21.32828 | 8.366267 | 0.7355249 | 1.274206 | 10.81531 | 0.8724918
75.93802 | 22.0624 | 21.32552 | 8.367345 | 0.7368836 | 1.274045 | 10.81269 | 0.8714343
75.94802 | 22.0504 | 21.32267 | 8.368418 | 0.7277299 | 1.273885 | 10.81 | 0.8703714
75.95802 | 22.0466 | 21.31973 | 8.369487 | 0.726866 | 1.273726 | 10.80722 | 0.869303
75.96802 | 22.03 | 21.31671 | 8.370552 | 0.7132922 | 1.273569 | 10.80436 | 0.8682292
75.97802 | 22.0233 | 21.31359 | 8.371611 | 0.709706 | 1.273413 | 10.80142 | 0.8671503
75.98801 | 22.0186 | 21.3104 | 8.372665 | 0.7082048 | 1.273259 | 10.7984 | 0.8660671
75.99801 | 22.0093 | 21.30711 | 8.373716 | 0.7021943 | 1.273106 | 10.79531 | 0.8649777
76.00801 | 22.0029 | 21.30373 | 8.374762 | 0.6991714 | 1.272955 | 10.79213 | 0.8638832
76.01801 | 21.9932 | 21.30026 | 8.375803 | 0.6929354 | 1.272805 | 10.78887 | 0.8627837
76.02801 | 21.9914 | 21.29671 | 8.37684 | 0.6946857 | 1.272657 | 10.78554 | 0.8616791
76.03801 | 21.9761 | 21.29308 | 8.377872 | 0.6830222 | 1.27251 | 10.78213 | 0.8605696
76.048 | 21.9681 | 21.28936 | 8.378898 | 0.678743 | 1.272364 | 10.77864 | 0.8594563
76.058 | 21.9624 | 21.28555 | 8.37992 | 0.6768506 | 1.272221 | 10.77507 | 0.8583371
76.068 | 21.9496 | 21.28166 | 8.380938 | 0.667944 | 1.272078 | 10.77143 | 0.8572131
76.078 | 21.9466 | 21.27768 | 8.381951 | 0.6689225 | 1.271937 | 10.7677 | 0.8560843
76.088 | 21.9284 | 21.27361 | 8.38296 | 0.6547865 | 1.271798 | 10.7639 | 0.854951
76.098 | 21.9168 | 21.26947 | 8.383964 | 0.6473339 | 1.27166 | 10.76003 | 0.853813
76.10799 | 21.9058 | 21.26524 | 8.384961 | 0.6405611 | 1.271524 | 10.75608 | 0.8526716
76.11799 | 21.9 | 21.26092 | 8.385956 | 0.6390757 | 1.271389 | 10.75206 | 0.8515245
76.12799 | 21.8768 | 21.25653 | 8.386945 | 0.620272 | 1.271255 | 10.74795 | 0.850373
76.13799 | 21.879 | 21.25205 | 8.38793 | 0.6269513 | 1.271124 | 10.74378 | 0.8492172
76.14799 | 21.8574 | 21.24749 | 8.388909 | 0.6099138 | 1.270993 | 10.73953 | 0.8480571
76.15799 | 21.8497 | 21.24284 | 8.389884 | 0.606856 | 1.270864 | 10.7352 | 0.8468926
76.16798 | 21.8386 | 21.23812 | 8.390853 | 0.6004767 | 1.270737 | 10.73081 | 0.845725
76.17798 | 21.8184 | 21.23332 | 8.391819 | 0.5850826 | 1.270611 | 10.72634 | 0.8445523
76.18798 | 21.8016 | 21.22843 | 8.392779 | 0.5731677 | 1.270487 | 10.72179 | 0.8433754
76.19798 | 21.7829 | 21.22347 | 8.393735 | 0.559434 | 1.270364 | 10.71717 | 0.8421944
76.20798 | 21.77 | 21.21842 | 8.394685 | 0.5515802 | 1.270243 | 10.71248 | 0.8410095
76.21798 | 21.7561 | 21.2133 | 8.395631 | 0.5428042 | 1.270123 | 10.70772 | 0.8398206
76.22797 | 21.7472 | 21.2081 | 8.396571 | 0.5391028 | 1.270005 | 10.70289 | 0.838629
76.23797 | 21.7321 | 21.20282 | 8.397507 | 0.5292843 | 1.269888 | 10.69799 | 0.8374324
76.24797 | 21.7136 | 21.19746 | 8.398438 | 0.5161443 | 1.269772 | 10.69301 | 0.8362321
76.25797 | 21.71 | 21.19202 | 8.399364 | 0.5179818 | 1.269659 | 10.68797 | 0.8350281
76.26797 | 21.6864 | 21.1865 | 8.400285 | 0.4998956 | 1.269546 | 10.68285 | 0.8338203
76.27797 | 21.6776 | 21.18091 | 8.401201 | 0.4966861 | 1.269436 | 10.67767 | 0.832609
76.28796 | 21.6558 | 21.17525 | 8.402111 | 0.4805465 | 1.269326 | 10.67242 | 0.8313954
76.29796 | 21.6478 | 21.16951 | 8.403017 | 0.47829 | 1.269218 | 10.6671 | 0.8301771
76.30796 | 21.6372 | 21.16369 | 8.403918 | 0.4735083 | 1.269112 | 10.66171 | 0.8289553
76.31796 | 21.6311 | 21.1578 | 8.404815 | 0.4732997 | 1.269007 | 10.65625 | 0.8277301
76.32796 | 21.614 | 21.15183 | 8.405706 | 0.4621672 | 1.268904 | 10.65072 | 0.8265017
76.33795 | 21.6043 | 21.1458 | 8.406591 | 0.4585018 | 1.268802 | 10.64513 | 0.8252713
76.34795 | 21.6006 | 21.13968 | 8.407472 | 0.4609155 | 1.268702 | 10.63947 | 0.8240363
76.35795 | 21.5838 | 21.1335 | 8.408348 | 0.4503024 | 1.268603 | 10.63375 | 0.8227982
76.36795 | 21.5771 | 21.12724 | 8.409218 | 0.4498617 | 1.268505 | 10.62796 | 0.8215569
76.37795 | 21.5686 | 21.12091 | 8.410084 | 0.4476939 | 1.268409 | 10.6221 | 0.8203126
76.38795 | 21.5633 | 21.1145 | 8.410945 | 0.4487963 | 1.268315 | 10.61618 | 0.8190653
76.39794 | 21.5533 | 21.10804 | 8.411799 | 0.4452647 | 1.268222 | 10.6102 | 0.8178163
76.40794 | 21.5429 | 21.10149 | 8.41265 | 0.441409 | 1.268131 | 10.60415 | 0.8165632
76.41794 | 21.5334 | 21.09488 | 8.413495 | 0.438524 | 1.268041 | 10.59803 | 0.8153072
76.42794 | 21.5272 | 21.08819 | 8.414335 | 0.4390097 | 1.267952 | 10.59185 | 0.8140484
76.43794 | 21.5154 | 21.08144 | 8.41517 | 0.4339633 | 1.267865 | 10.58562 | 0.8127868
76.44794 | 21.5096 | 21.07461 | 8.416 | 0.4349859 | 1.267779 | 10.57931 | 0.8115226
76.45793 | 21.5063 | 21.06773 | 8.416823 | 0.43857 | 1.267695 | 10.57295 | 0.810257
76.46793 | 21.4989 | 21.06077 | 8.417643 | 0.4381296 | 1.267612 | 10.56653 | 0.8089876
76.47793 | 21.4897 | 21.05375 | 8.418457 | 0.4359548 | 1.267531 | 10.56004 | 0.8077156
76.48793 | 21.4835 | 21.04665 | 8.419266 | 0.4368483 | 1.267451 | 10.55349 | 0.8064412
76.49793 | 21.4773 | 21.03949 | 8.420069 | 0.4378076 | 1.267373 | 10.54689 | 0.8051643
76.50793 | 21.4707 | 21.03227 | 8.420868 | 0.4384333 | 1.267296 | 10.54022 | 0.803885
76.51792 | 21.4528 | 21.02498 | 8.42166 | 0.4278167 | 1.26722 | 10.5335 | 0.8026048
76.52792 | 21.442 | 21.01763 | 8.422448 | 0.4243722 | 1.267146 | 10.52671 | 0.8013209
76.53792 | 21.4349 | 21.01021 | 8.423231 | 0.4246925 | 1.267074 | 10.51987 | 0.8000348
76.54792 | 21.4219 | 21.00272 | 8.424008 | 0.419177 | 1.267002 | 10.51297 | 0.7987465
76.55792 | 21.421 | 20.99518 | 8.42478 | 0.4258232 | 1.266932 | 10.50601 | 0.7974562
76.56792 | 21.4157 | 20.98756 | 8.425546 | 0.4281351 | 1.266864 | 10.49899 | 0.7961637
76.57791 | 21.4028 | 20.9799 | 8.426307 | 0.422901 | 1.266797 | 10.49192 | 0.7948705
76.58791 | 21.3996 | 20.97216 | 8.427063 | 0.4274355 | 1.266731 | 10.4848 | 0.7935741
76.59791 | 21.3792 | 20.96437 | 8.427814 | 0.4148334 | 1.266667 | 10.47761 | 0.7922757
76.60791 | 21.3719 | 20.95651 | 8.428559 | 0.4153899 | 1.266604 | 10.47037 | 0.7909755
76.61791 | 21.362 | 20.94859 | 8.429299 | 0.413409 | 1.266542 | 10.46308 | 0.7896734
76.62791 | 21.3479 | 20.94061 | 8.430033 | 0.4072882 | 1.266482 | 10.45573 | 0.7883695
76.6379 | 21.3378 | 20.93258 | 8.430762 | 0.4052179 | 1.266423 | 10.44833 | 0.7870657
76.6479 | 21.3226 | 20.92448 | 8.431485 | 0.3981156 | 1.266366 | 10.44087 | 0.7857583
76.6579 | 21.3163 | 20.91633 | 8.432203 | 0.3999713 | 1.26631 | 10.43337 | 0.7844494
76.6679 | 21.307 | 20.90811 | 8.432916 | 0.3988864 | 1.266255 | 10.4258 | 0.7831384
76.6779 | 21.2947 | 20.89984 | 8.433623 | 0.3948587 | 1.266202 | 10.41819 | 0.7818264
76.68789 | 21.2808 | 20.89152 | 8.434325 | 0.3892794 | 1.26615 | 10.41053 | 0.7805147
76.69789 | 21.2665 | 20.88313 | 8.435021 | 0.3833652 | 1.266099 | 10.40282 | 0.7791996
76.70789 | 21.2505 | 20.87469 | 8.435712 | 0.3758072 | 1.266049 | 10.39505 | 0.7778832
76.71789 | 21.2369 | 20.86619 | 8.436397 | 0.3707056 | 1.266001 | 10.38723 | 0.7765655
76.72789 | 21.2265 | 20.85764 | 8.437077 | 0.3688585 | 1.265954 | 10.37936 | 0.7752464
76.73789 | 21.2121 | 20.84903 | 8.437752 | 0.3630667 | 1.265909 | 10.37145 | 0.7739261
76.74788 | 21.199 | 20.84038 | 8.43842 | 0.3586203 | 1.265865 | 10.36349 | 0.7726058
76.75788 | 21.1799 | 20.83166 | 8.439083 | 0.3482366 | 1.265822 | 10.35548 | 0.7712831
76.76788 | 21.1625 | 20.82289 | 8.439741 | 0.3396065 | 1.26578 | 10.34741 | 0.7699593
76.77788 | 21.1483 | 20.81407 | 8.440393 | 0.334229 | 1.26574 | 10.3393 | 0.7686343
76.78788 | 21.135 | 20.8052 | 8.44104 | 0.3298038 | 1.265701 | 10.33115 | 0.7673084
76.79788 | 21.1173 | 20.79627 | 8.441681 | 0.3210313 | 1.265663 | 10.32294 | 0.7659814
76.80787 | 21.0989 | 20.7873 | 8.442316 | 0.3116007 | 1.265626 | 10.3147 | 0.7646548
76.81787 | 21.0837 | 20.77827 | 8.442945 | 0.3054311 | 1.265591 | 10.30641 | 0.7633259
76.82787 | 21.0693 | 20.76919 | 8.44357 | 0.3001108 | 1.265556 | 10.29807 | 0.7619963
76.83787 | 21.0533 | 20.76006 | 8.444188 | 0.2932409 | 1.265523 | 10.28968 | 0.7606657
76.84787 | 21.0286 | 20.75088 | 8.444801 | 0.2777207 | 1.265492 | 10.28125 | 0.7593343
76.85787 | 21.0233 | 20.74165 | 8.445408 | 0.2816494 | 1.265461 | 10.27278 | 0.7580024
76.86786 | 21.0012 | 20.73238 | 8.446009 | 0.2688179 | 1.265432 | 10.26427 | 0.756671
76.87786 | 20.9938 | 20.72306 | 8.446605 | 0.2707433 | 1.265404 | 10.25571 | 0.7553375
76.88786 | 20.9701 | 20.71368 | 8.447196 | 0.2564168 | 1.265377 | 10.24711 | 0.7540035
76.89786 | 20.9589 | 20.70426 | 8.44778 | 0.254638 | 1.265351 | 10.23846 | 0.752669
76.90786 | 20.9408 | 20.6948 | 8.448359 | 0.2460048 | 1.265326 | 10.22978 | 0.7513338
76.91786 | 20.9272 | 20.68528 | 8.448932 | 0.2419176 | 1.265302 | 10.22105 | 0.7499983
76.92785 | 20.907 | 20.67573 | 8.449499 | 0.2312691 | 1.26528 | 10.21229 | 0.7486635
76.93785 | 20.8991 | 20.66612 | 8.450061 | 0.2329751 | 1.265259 | 10.20348 | 0.747327
76.94785 | 20.8854 | 20.65648 | 8.450617 | 0.2289234 | 1.265239 | 10.19463 | 0.7459902
76.95785 | 20.8766 | 20.64678 | 8.451167 | 0.2298193 | 1.26522 | 10.18574 | 0.7446531
76.96785 | 20.8581 | 20.63704 | 8.451711 | 0.221058 | 1.265202 | 10.17681 | 0.7433156
76.97785 | 20.8475 | 20.62726 | 8.45225 | 0.2202388 | 1.265185 | 10.16785 | 0.7419779
76.98784 | 20.8347 | 20.61744 | 8.452782 | 0.2172558 | 1.265169 | 10.15885 | 0.7406412
76.99784 | 20.8203 | 20.60758 | 8.453309 | 0.2127237 | 1.265154 | 10.14981 | 0.7393032
77.00784 | 20.8012 | 20.59767 | 8.45383 | 0.2035332 | 1.265141 | 10.14073 | 0.737965
77.01784 | 20.7851 | 20.58772 | 8.454345 | 0.197385 | 1.265128 | 10.13161 | 0.7366266
77.02784 | 20.7783 | 20.57772 | 8.454855 | 0.2005789 | 1.265116 | 10.12246 | 0.7352882
77.03784 | 20.7651 | 20.56769 | 8.455359 | 0.1974135 | 1.265106 | 10.11327 | 0.7339498
77.04783 | 20.7543 | 20.55762 | 8.455856 | 0.1966787 | 1.265096 | 10.10406 | 0.7326126
77.05783 | 20.7425 | 20.54751 | 8.456348 | 0.1949938 | 1.265088 | 10.0948 | 0.7312744
77.06783 | 20.7246 | 20.53735 | 8.456834 | 0.1872482 | 1.26508 | 10.0855 | 0.7299361
77.07783 | 20.7074 | 20.52716 | 8.457314 | 0.1802422 | 1.265074 | 10.07617 | 0.7285979
77.08783 | 20.692 | 20.51692 | 8.457788 | 0.1750751 | 1.265068 | 10.06681 | 0.7272599
77.09782 | 20.6772 | 20.50666 | 8.458256 | 0.1705356 | 1.265064 | 10.05742 | 0.7259233
77.10782 | 20.6608 | 20.49635 | 8.458719 | 0.1644456 | 1.26506 | 10.04799 | 0.7245858
77.11782 | 20.6412 | 20.48601 | 8.459175 | 0.1551917 | 1.265058 | 10.03853 | 0.7232484
77.12782 | 20.6293 | 20.47563 | 8.459626 | 0.1536746 | 1.265056 | 10.02903 | 0.7219114
77.13782 | 20.6134 | 20.4652 | 8.46007 | 0.1481953 | 1.265055 | 10.0195 | 0.7205747
77.14782 | 20.6003 | 20.45475 | 8.460509 | 0.145552 | 1.265055 | 10.00995 | 0.7192384
77.15781 | 20.5897 | 20.44427 | 8.460941 | 0.1454295 | 1.265056 | 10.00037 | 0.7179037
77.16781 | 20.5737 | 20.43374 | 8.461368 | 0.1399574 | 1.265058 | 9.990748 | 0.7165682
77.17781 | 20.5539 | 20.42318 | 8.461789 | 0.1307196 | 1.265061 | 9.981098 | 0.7152332
77.18781 | 20.5425 | 20.41258 | 8.462203 | 0.1299175 | 1.265064 | 9.971416 | 0.7138986
77.19781 | 20.5292 | 20.40195 | 8.462612 | 0.1272493 | 1.265069 | 9.961705 | 0.7125646
77.20781 | 20.5153 | 20.39129 | 8.463015 | 0.1240145 | 1.265074 | 9.951965 | 0.7112312
77.2178 | 20.4992 | 20.3806 | 8.463411 | 0.1186028 | 1.26508 | 9.942206 | 0.7098996
77.2278 | 20.4768 | 20.36986 | 8.463801 | 0.1069356 | 1.265087 | 9.932408 | 0.7085673
77.2378 | 20.4713 | 20.3591 | 8.464186 | 0.1121989 | 1.265095 | 9.922584 | 0.7072357
77.2478 | 20.4619 | 20.3483 | 8.464564 | 0.1135961 | 1.265104 | 9.912731 | 0.7059048
77.2578 | 20.4513 | 20.33747 | 8.464937 | 0.1138253 | 1.265113 | 9.90285 | 0.7045746
77.2678 | 20.4399 | 20.32662 | 8.465303 | 0.1132849 | 1.265123 | 9.892943 | 0.7032452
77.27779 | 20.432 | 20.31573 | 8.465663 | 0.1162653 | 1.265134 | 9.883019 | 0.7019179
77.28779 | 20.4197 | 20.30481 | 8.466017 | 0.1148879 | 1.265146 | 9.873059 | 0.70059
77.29779 | 20.412 | 20.29386 | 8.466365 | 0.1181398 | 1.265159 | 9.863074 | 0.699263
77.30779 | 20.401 | 20.28288 | 8.466707 | 0.1181222 | 1.265172 | 9.853062 | 0.6979369
77.31779 | 20.386 | 20.27187 | 8.467043 | 0.1141335 | 1.265186 | 9.843027 | 0.6966116
77.32779 | 20.3739 | 20.26082 | 8.467372 | 0.1130751 | 1.2652 | 9.832965 | 0.6952873
77.33778 | 20.3598 | 20.24977 | 8.467695 | 0.1100336 | 1.265215 | 9.82289 | 0.6939652
77.34778 | 20.3545 | 20.23867 | 8.468013 | 0.1158324 | 1.265231 | 9.812781 | 0.6926428
77.35778 | 20.348 | 20.22754 | 8.468324 | 0.1204592 | 1.265248 | 9.802647 | 0.6913215
77.36778 | 20.3385 | 20.21639 | 8.468629 | 0.122114 | 1.265265 | 9.792491 | 0.6900011
77.37778 | 20.3276 | 20.2052 | 8.468928 | 0.1223955 | 1.265283 | 9.782312 | 0.6886818
77.38778 | 20.3249 | 20.19399 | 8.46922 | 0.130905 | 1.265302 | 9.772109 | 0.6873637
77.39777 | 20.3065 | 20.18277 | 8.469506 | 0.1237303 | 1.265321 | 9.761895 | 0.6860478
77.40777 | 20.2982 | 20.17151 | 8.469786 | 0.1266912 | 1.265341 | 9.75165 | 0.6847319
77.41777 | 20.2868 | 20.16022 | 8.47006 | 0.12658 | 1.265361 | 9.741382 | 0.6834171
77.42777 | 20.2755 | 20.14891 | 8.470328 | 0.1265939 | 1.265382 | 9.731092 | 0.6821037
77.43777 | 20.2677 | 20.13757 | 8.470589 | 0.1301335 | 1.265404 | 9.720782 | 0.6807912
77.44777 | 20.2514 | 20.1262 | 8.470845 | 0.1251976 | 1.265426 | 9.710452 | 0.6794802
77.45776 | 20.2412 | 20.11482 | 8.471093 | 0.1263761 | 1.265448 | 9.700111 | 0.6781717
77.46776 | 20.2346 | 20.10341 | 8.471336 | 0.1311895 | 1.265472 | 9.68974 | 0.6768631
77.47776 | 20.2286 | 20.09197 | 8.471572 | 0.1366267 | 1.265495 | 9.67935 | 0.6755559
77.48776 | 20.2175 | 20.08051 | 8.471802 | 0.1369888 | 1.265519 | 9.668939 | 0.6742501
77.49776 | 20.2086 | 20.06903 | 8.472026 | 0.1395736 | 1.265544 | 9.658511 | 0.6729456
77.50775 | 20.1914 | 20.05753 | 8.472243 | 0.1338702 | 1.265569 | 9.648073 | 0.671644
77.51775 | 20.1745 | 20.046 | 8.472454 | 0.1285021 | 1.265595 | 9.637606 | 0.6703423
77.52775 | 20.1652 | 20.03444 | 8.472659 | 0.1307551 | 1.265621 | 9.627122 | 0.6690421
77.53775 | 20.1453 | 20.02287 | 8.472858 | 0.1224304 | 1.265648 | 9.616621 | 0.6677434
77.54775 | 20.1384 | 20.01127 | 8.47305 | 0.1271288 | 1.265675 | 9.606101 | 0.6664461
77.55775 | 20.1274 | 19.99965 | 8.473236 | 0.1277477 | 1.265702 | 9.595565 | 0.6651501
77.56774 | 20.1177 | 19.98802 | 8.473415 | 0.1296767 | 1.26573 | 9.585021 | 0.6638573
77.57774 | 20.1061 | 19.97636 | 8.473588 | 0.1297396 | 1.265758 | 9.57445 | 0.6625646
77.58774 | 20.0969 | 19.96468 | 8.473755 | 0.132221 | 1.265787 | 9.563864 | 0.6612735
77.59774 | 20.0787 | 19.95298 | 8.473915 | 0.1257238 | 1.265816 | 9.553261 | 0.659984
77.60774 | 20.0681 | 19.94125 | 8.474069 | 0.1268473 | 1.265845 | 9.542643 | 0.6586961
77.61774 | 20.0475 | 19.92951 | 8.474216 | 0.1179904 | 1.265875 | 9.532009 | 0.6574098
77.62773 | 20.0339 | 19.91776 | 8.474357 | 0.1161418 | 1.265905 | 9.52137 | 0.6561265
77.63773 | 20.0225 | 19.90598 | 8.474492 | 0.1165231 | 1.265935 | 9.510706 | 0.6548436
77.64773 | 20.0046 | 19.89418 | 8.47462 | 0.1104242 | 1.265966 | 9.500027 | 0.6535623
77.65773 | 19.9978 | 19.88236 | 8.474742 | 0.1154446 | 1.265997 | 9.489334 | 0.6522829
77.66773 | 19.9877 | 19.87052 | 8.474857 | 0.1171824 | 1.266028 | 9.478627 | 0.651005
77.67773 | 19.9684 | 19.85866 | 8.474966 | 0.1097393 | 1.26606 | 9.467906 | 0.649729
77.68772 | 19.9547 | 19.8468 | 8.475068 | 0.1079026 | 1.266092 | 9.457181 | 0.6484561
77.69772 | 19.9458 | 19.8349 | 8.475164 | 0.110895 | 1.266124 | 9.446433 | 0.6471837
77.70772 | 19.9278 | 19.82299 | 8.475254 | 0.1048053 | 1.266156 | 9.435672 | 0.645913
77.71772 | 19.9172 | 19.81107 | 8.475336 | 0.1061322 | 1.266189 | 9.424898 | 0.6446443
77.72772 | 19.8985 | 19.79912 | 8.475413 | 0.09937718 | 1.266222 | 9.414111 | 0.6433773
77.73772 | 19.8822 | 19.78716 | 8.475483 | 0.09503874 | 1.266255 | 9.403312 | 0.6421123
77.74771 | 19.8738 | 19.77519 | 8.475546 | 0.09860506 | 1.266288 | 9.392511 | 0.6408503
77.75771 | 19.8536 | 19.7632 | 8.475603 | 0.09040053 | 1.266321 | 9.381686 | 0.6395891
77.76771 | 19.8474 | 19.75119 | 8.475654 | 0.0962107 | 1.266355 | 9.370852 | 0.6383297
77.77771 | 19.834 | 19.73916 | 8.475697 | 0.09483577 | 1.266388 | 9.360006 | 0.6370723
77.78771 | 19.8149 | 19.72712 | 8.475735 | 0.08777824 | 1.266422 | 9.349148 | 0.6358169
77.79771 | 19.8038 | 19.71506 | 8.475765 | 0.08873578 | 1.266456 | 9.338279 | 0.6345634
77.8077 | 19.7957 | 19.703 | 8.47579 | 0.09269569 | 1.26649 | 9.327411 | 0.6333136
77.8177 | 19.784 | 19.69092 | 8.475807 | 0.09308288 | 1.266524 | 9.316522 | 0.632064
77.8277 | 19.7713 | 19.67881 | 8.475818 | 0.09248571 | 1.266559 | 9.305621 | 0.6308166
77.8377 | 19.7516 | 19.6667 | 8.475823 | 0.0849021 | 1.266593 | 9.294711 | 0.6295711
77.8477 | 19.7427 | 19.65457 | 8.47582 | 0.08813306 | 1.266627 | 9.283791 | 0.6283278
77.8577 | 19.73 | 19.64242 | 8.475812 | 0.08757887 | 1.266662 | 9.272861 | 0.6270864
77.86769 | 19.7141 | 19.63027 | 8.475796 | 0.08382602 | 1.266696 | 9.261933 | 0.6258485
77.87769 | 19.7082 | 19.6181 | 8.475774 | 0.0900997 | 1.266731 | 9.250984 | 0.6246113
77.88769 | 19.6954 | 19.60591 | 8.475746 | 0.08948567 | 1.266766 | 9.240027 | 0.6233763
77.89769 | 19.6709 | 19.59371 | 8.47571 | 0.07718632 | 1.2668 | 9.229059 | 0.6221434
77.90769 | 19.6639 | 19.5815 | 8.475669 | 0.08239891 | 1.266835 | 9.218085 | 0.6209127
77.91768 | 19.6525 | 19.56929 | 8.47562 | 0.08321461 | 1.26687 | 9.20711 | 0.6196852
77.92768 | 19.6401 | 19.55705 | 8.475565 | 0.08305347 | 1.266904 | 9.196119 | 0.6184589
77.93768 | 19.6319 | 19.5448 | 8.475503 | 0.08710461 | 1.266939 | 9.185119 | 0.6172346
77.94768 | 19.6153 | 19.53253 | 8.475435 | 0.08276823 | 1.266973 | 9.174111 | 0.6160126
77.95768 | 19.6031 | 19.52026 | 8.475359 | 0.0828449 | 1.267008 | 9.163095 | 0.6147927
77.96768 | 19.594 | 19.50797 | 8.475278 | 0.08603262 | 1.267042 | 9.152072 | 0.6135751
77.97767 | 19.5802 | 19.49568 | 8.475189 | 0.08451961 | 1.267077 | 9.141054 | 0.6123609
77.98767 | 19.5674 | 19.48337 | 8.475094 | 0.08403112 | 1.267111 | 9.130016 | 0.6111477
77.99767 | 19.5626 | 19.47104 | 8.474992 | 0.091555 | 1.267145 | 9.118971 | 0.6099368
78.00767 | 19.5441 | 19.45871 | 8.474883 | 0.08538924 | 1.267179 | 9.10792 | 0.6087282
78.01767 | 19.5379 | 19.44636 | 8.474768 | 0.09153579 | 1.267213 | 9.096861 | 0.6075219
78.02767 | 19.531 | 19.43401 | 8.474646 | 0.09699307 | 1.267247 | 9.085796 | 0.6063179
78.03766 | 19.5196 | 19.42165 | 8.474517 | 0.09794961 | 1.267281 | 9.074735 | 0.6051173
78.04766 | 19.5102 | 19.40927 | 8.474381 | 0.1009278 | 1.267315 | 9.063659 | 0.6039179
78.05766 | 19.5111 | 19.39688 | 8.474239 | 0.1142181 | 1.267348 | 9.052574 | 0.6027208
78.06766 | 19.4944 | 19.38448 | 8.47409 | 0.1099175 | 1.267381 | 9.041485 | 0.601526
78.07766 | 19.4904 | 19.37207 | 8.473934 | 0.1183284 | 1.267414 | 9.03039 | 0.6003336
78.08766 | 19.4859 | 19.35965 | 8.473771 | 0.1262489 | 1.267447 | 9.019289 | 0.5991435
78.09765 | 19.4806 | 19.34723 | 8.473602 | 0.1333681 | 1.26748 | 9.008193 | 0.597957
78.10765 | 19.4759 | 19.33479 | 8.473426 | 0.1411085 | 1.267512 | 8.997081 | 0.5967717
78.11765 | 19.459 | 19.32234 | 8.473243 | 0.1366589 | 1.267545 | 8.985965 | 0.5955888
78.12765 | 19.4588 | 19.30988 | 8.473053 | 0.1489193 | 1.267577 | 8.974842 | 0.5944083
78.13765 | 19.4547 | 19.29741 | 8.472857 | 0.1572888 | 1.267609 | 8.963716 | 0.5932302
78.14765 | 19.4493 | 19.28493 | 8.472653 | 0.1643685 | 1.26764 | 8.952583 | 0.5920546
78.15764 | 19.4486 | 19.27246 | 8.472443 | 0.1761438 | 1.267671 | 8.941459 | 0.5908824
78.16764 | 19.4401 | 19.25996 | 8.472226 | 0.1801409 | 1.267702 | 8.930318 | 0.5897117
78.17764 | 19.4261 | 19.24745 | 8.472003 | 0.1786478 | 1.267733 | 8.919173 | 0.5885433
78.18764 | 19.4244 | 19.23494 | 8.471772 | 0.1894632 | 1.267764 | 8.908024 | 0.5873774
78.19764 | 19.4126 | 19.22241 | 8.471534 | 0.1901874 | 1.267794 | 8.89687 | 0.586214
78.20764 | 19.4097 | 19.20988 | 8.47129 | 0.1998214 | 1.267824 | 8.885712 | 0.585053
78.21763 | 19.3966 | 19.19735 | 8.471039 | 0.1992495 | 1.267853 | 8.874562 | 0.5838956
78.22763 | 19.3888 | 19.1848 | 8.470781 | 0.2039999 | 1.267883 | 8.863397 | 0.5827396
78.23763 | 19.3836 | 19.17224 | 8.470516 | 0.2113584 | 1.267912 | 8.852228 | 0.5815861
78.24763 | 19.3776 | 19.15968 | 8.470245 | 0.2179244 | 1.26794 | 8.841056 | 0.5804351
78.25763 | 19.3676 | 19.1471 | 8.469966 | 0.2204996 | 1.267968 | 8.829879 | 0.5792866
78.26762 | 19.3638 | 19.13453 | 8.469681 | 0.2292707 | 1.267996 | 8.818711 | 0.5781417
78.27762 | 19.3531 | 19.12194 | 8.469388 | 0.2311612 | 1.268024 | 8.807528 | 0.5769983
78.28762 | 19.3387 | 19.10934 | 8.469089 | 0.2293598 | 1.268051 | 8.796343 | 0.5758574
78.29762 | 19.3324 | 19.09673 | 8.468783 | 0.2356659 | 1.268078 | 8.785155 | 0.574719
78.30762 | 19.3295 | 19.08412 | 8.46847 | 0.2453763 | 1.268104 | 8.773967 | 0.5735833
78.31762 | 19.321 | 19.0715 | 8.46815 | 0.2494976 | 1.26813 | 8.762773 | 0.5724499
78.32761 | 19.3143 | 19.05888 | 8.467823 | 0.255415 | 1.268156 | 8.751586 | 0.5713204
78.33761 | 19.3018 | 19.04625 | 8.467489 | 0.255552 | 1.268181 | 8.740386 | 0.5701922
78.34761 | 19.2963 | 19.0336 | 8.467148 | 0.2626963 | 1.268206 | 8.729183 | 0.5690667
78.35761 | 19.2925 | 19.02095 | 8.466801 | 0.2715468 | 1.26823 | 8.717979 | 0.5679437
78.36761 | 19.2816 | 19.00829 | 8.466446 | 0.2733059 | 1.268254 | 8.706771 | 0.5668233
78.37761 | 19.2772 | 18.99563 | 8.466085 | 0.2815709 | 1.268277 | 8.695562 | 0.5657055
78.3876 | 19.2719 | 18.98297 | 8.465716 | 0.2889319 | 1.2683 | 8.68436 | 0.5645913
78.3976 | 19.2683 | 18.97029 | 8.465341 | 0.2980114 | 1.268323 | 8.673146 | 0.5634787
78.4076 | 19.2567 | 18.9576 | 8.464959 | 0.2990984 | 1.268345 | 8.661929 | 0.5623686996
78.4176 | 19.2609 | 18.94491 | 8.464569 | 0.3159907 | 1.268367 | 8.650712 | 0.5612613
78.4276 | 19.2588 | 18.93221 | 8.464173 | 0.3265911 | 1.268388 | 8.639492 | 0.5601566
78.4376 | 19.2508 | 18.9195 | 8.463769 | 0.3312982 | 1.268408 | 8.628269 | 0.5590545
78.44759 | 19.2445 | 18.9068 | 8.46336 | 0.337699 | 1.268429 | 8.617057 | 0.557956
78.45759 | 19.2421 | 18.89408 | 8.462942 | 0.3480186 | 1.268448 | 8.605832 | 0.5568591
78.46759 | 19.2364 | 18.88135 | 8.462518 | 0.3550455 | 1.268467 | 8.594604 | 0.5557648
78.47759 | 19.2376 | 18.86862 | 8.462087 | 0.3689781 | 1.268486 | 8.583376 | 0.5546732
78.48759 | 19.231 | 18.85588 | 8.461648 | 0.3751174 | 1.268504 | 8.572146 | 0.5535843
78.49759 | 19.2347 | 18.84314 | 8.461203 | 0.3915631 | 1.268521 | 8.560914 | 0.5524979
78.50758 | 19.2347 | 18.8304 | 8.460751 | 0.4043023 | 1.268539 | 8.549692 | 0.5514153
78.51758 | 19.231 | 18.81764 | 8.460292 | 0.4133604 | 1.268555 | 8.538458 | 0.5503343
78.52758 | 19.2321 | 18.80488 | 8.459826 | 0.4272245 | 1.268571 | 8.527223 | 0.549256
78.53758 | 19.2276 | 18.7921 | 8.459352 | 0.4354953 | 1.268586 | 8.515986 | 0.5481803
78.54758 | 19.2274 | 18.77933 | 8.458872 | 0.4480707 | 1.268601 | 8.504749 | 0.5471073
78.55758 | 19.2263 | 18.76655 | 8.458385 | 0.4597533 | 1.268615 | 8.49351 | 0.5460369
78.56757 | 19.2254 | 18.75377 | 8.457891 | 0.471629 | 1.268629 | 8.482281 | 0.5449703
78.57757 | 19.227 | 18.74098 | 8.457389 | 0.4860234 | 1.268642 | 8.47104 | 0.5439053
78.58757 | 19.2206 | 18.72818 | 8.456881 | 0.4924232 | 1.268655 | 8.459798 | 0.5428431
78.59757 | 19.2186 | 18.71537 | 8.456365 | 0.5032296 | 1.268667 | 8.448555 | 0.5417835
78.60757 | 19.22 | 18.70256 | 8.455843 | 0.517441 | 1.268678 | 8.437312 | 0.5407266
78.61757 | 19.2146 | 18.68974 | 8.455313 | 0.5248585 | 1.268689 | 8.426067 | 0.5396722
78.62756 | 19.2202 | 18.67693 | 8.454777 | 0.5432687 | 1.268699 | 8.414834 | 0.5386217
78.63756 | 19.2155 | 18.6641 | 8.454233 | 0.5513981 | 1.268708 | 8.403587 | 0.5375729
78.64756 | 19.2222 | 18.65127 | 8.453682 | 0.5709322 | 1.268717 | 8.392341 | 0.5365267
78.65756 | 19.2215 | 18.63843 | 8.453124 | 0.583072 | 1.268726 | 8.381094 | 0.5354833
78.66756 | 19.2144 | 18.62558 | 8.452559 | 0.5888176 | 1.268734 | 8.369847 | 0.5344425
78.67755 | 19.2183 | 18.61274 | 8.451988 | 0.6055561 | 1.268741 | 8.35861 | 0.5334055
78.68755 | 19.2122 | 18.59989 | 8.451409 | 0.6123129 | 1.268747 | 8.347361 | 0.5323701
78.69755 | 19.2088 | 18.58703 | 8.450823 | 0.6217747 | 1.268753 | 8.336112 | 0.5313375
78.70755 | 19.2068 | 18.57416 | 8.450229 | 0.6326426 | 1.268758 | 8.324863 | 0.5303076
78.71755 | 19.2042 | 18.56128 | 8.449629 | 0.6429155 | 1.268762 | 8.313613 | 0.5292804
78.72755 | 19.2056 | 18.54841 | 8.449021 | 0.6571935 | 1.268766 | 8.302363 | 0.5282558
78.73754 | 19.2057 | 18.53554 | 8.448407 | 0.6701644 | 1.26877 | 8.291124 | 0.5272351
78.74754 | 19.2058 | 18.52265 | 8.447786 | 0.683154 | 1.268772 | 8.279872 | 0.526216
78.75754 | 19.2049 | 18.50975 | 8.447157 | 0.6951477 | 1.268774 | 8.268622 | 0.5251996
78.76754 | 19.1953 | 18.49685 | 8.446521 | 0.6984472 | 1.268775 | 8.257371 | 0.5241859
78.77754 | 19.1883 | 18.48395 | 8.445878 | 0.7043522 | 1.268776 | 8.246119 | 0.523175
78.78754 | 19.1904 | 18.47104 | 8.445228 | 0.7193624 | 1.268776 | 8.234867 | 0.5221668
78.79753 | 19.1839 | 18.45814 | 8.444571 | 0.7257648 | 1.268775 | 8.223627 | 0.5211623
78.80753 | 19.1761 | 18.44522 | 8.443907 | 0.7308846 | 1.268773 | 8.212375 | 0.5201597
78.81753 | 19.1694 | 18.43229 | 8.443235 | 0.7371106 | 1.268771 | 8.201123 | 0.5191597
78.82753 | 19.1649 | 18.41936 | 8.442557 | 0.7455407 | 1.268768 | 8.189872 | 0.5181624
78.83753 | 19.1626 | 18.40642 | 8.441871 | 0.756177 | 1.268765 | 8.178619 | 0.5171678
78.84753 | 19.1572 | 18.39348 | 8.441178 | 0.7637178 | 1.268761 | 8.167368 | 0.5161759
78.85752 | 19.1489 | 18.38055 | 8.440479 | 0.7683511 | 1.268756 | 8.156127 | 0.5151877
78.86752 | 19.1418 | 18.3676 | 8.439771 | 0.7742021 | 1.26875 | 8.144875 | 0.5142013
78.87752 | 19.1297 | 18.35464 | 8.439057 | 0.7750584 | 1.268744 | 8.133623 | 0.5132176
78.88752 | 19.1209 | 18.34168 | 8.438336 | 0.7792194 | 1.268737 | 8.122372 | 0.5122366
78.89752 | 19.1148 | 18.32871 | 8.437607 | 0.7860851 | 1.268729 | 8.11112 | 0.5112583
78.90752 | 19.1013 | 18.31574 | 8.436871 | 0.7855567 | 1.268721 | 8.099869 | 0.5102828
78.91751 | 19.0972 | 18.30278 | 8.436129 | 0.79442 | 1.268712 | 8.088628 | 0.509311
78.92751 | 19.0816 | 18.2898 | 8.435379 | 0.7918014 | 1.268702 | 8.077377 | 0.5083409
78.93751 | 19.0753 | 18.27681 | 8.434622 | 0.7984873 | 1.268691 | 8.066126 | 0.5073735
78.94751 | 19.0637 | 18.26382 | 8.433857 | 0.7998781 | 1.26868 | 8.054876 | 0.5064088
78.95751 | 19.0522 | 18.25083 | 8.433086 | 0.8013736 | 1.268668 | 8.043626 | 0.5054469
78.96751 | 19.0374 | 18.23782 | 8.432307 | 0.7995753 | 1.268655 | 8.032375 | 0.5044877
78.9775 | 19.0227 | 18.22483 | 8.431522 | 0.7978675 | 1.268642 | 8.021137 | 0.5035322
78.9875 | 19.007 | 18.21182 | 8.430729 | 0.7951782 | 1.268628 | 8.009887 | 0.5025785
78.9975 | 18.9871 | 18.19881 | 8.429928 | 0.7882938 | 1.268613 | 7.998637 | 0.5016274
79.0075 | 18.9789 | 18.18579 | 8.429121 | 0.7931149 | 1.268597 | 7.987388 | 0.5006791
79.0175 | 18.9681 | 18.17276 | 8.428306 | 0.7953398 | 1.268581 | 7.976139 | 0.4997335
79.0275 | 18.9475 | 18.15973 | 8.427485 | 0.7877693 | 1.268564 | 7.964891 | 0.4987906
79.03749 | 18.929 | 18.14671 | 8.426657 | 0.7822918 | 1.268546 | 7.953654 | 0.4978514
79.04749 | 18.9154 | 18.13367 | 8.42582 | 0.7817315 | 1.268528 | 7.942407 | 0.4969139
79.05749 | 18.9007 | 18.12062 | 8.424977 | 0.780076 | 1.268508 | 7.931159 | 0.4959792
79.06749 | 18.8803 | 18.10757 | 8.424127 | 0.7727252 | 1.268488 | 7.919913 | 0.4950472
79.07749 | 18.8601 | 18.09452 | 8.423269 | 0.7655798 | 1.268468 | 7.908666 | 0.4941178
79.08748 | 18.8477 | 18.08147 | 8.422405 | 0.7662255 | 1.268446 | 7.897431 | 0.4931925
79.09748 | 18.8205 | 18.06841 | 8.421533 | 0.7520891 | 1.268424 | 7.886186 | 0.4922682
79.10748 | 18.8062 | 18.05534 | 8.420654 | 0.7508572 | 1.268401 | 7.874941 | 0.4913473
79.11748 | 18.7861 | 18.04227 | 8.419767 | 0.7438313 | 1.268377 | 7.863695 | 0.4904285
79.12748 | 18.7649 | 18.02919 | 8.418874 | 0.7357081 | 1.268353 | 7.852452 | 0.4895131
79.13748 | 18.74 | 18.01611 | 8.417973 | 0.7238908 | 1.268328 | 7.841209 | 0.4885997
79.14747 | 18.7282 | 18.00304 | 8.417066 | 0.7251636 | 1.268302 | 7.829978 | 0.4876905
79.15747 | 18.7096 | 17.98994 | 8.416151 | 0.7196559 | 1.268275 | 7.818735 | 0.4867829
79.16747 | 18.6913 | 17.97685 | 8.415228 | 0.7144531 | 1.268248 | 7.807493 | 0.4858778
79.17747 | 18.6734 | 17.96375 | 8.414299 | 0.7096545 | 1.26822 | 7.796252 | 0.4849756
79.18747 | 18.6501 | 17.95064 | 8.413362 | 0.6994601 | 1.268191 | 7.785011 | 0.484076
79.19747 | 18.6325 | 17.93753 | 8.412418 | 0.6949708 | 1.268161 | 7.773771 | 0.4831791
79.20746 | 18.6094 | 17.92443 | 8.411468 | 0.6849734 | 1.268131 | 7.762542 | 0.4822857
79.21746 | 18.5912 | 17.91131 | 8.410509 | 0.6798936 | 1.2681 | 7.751303 | 0.4813942
79.22746 | 18.5719 | 17.89818 | 8.409544 | 0.6737183 | 1.268068 | 7.740065 | 0.4805054
79.23746 | 18.5533 | 17.88505 | 8.408571 | 0.6682475 | 1.268035 | 7.728827 | 0.4796192
79.24746 | 18.5373 | 17.87192 | 8.407591 | 0.6653813 | 1.268002 | 7.71759 | 0.4787357
79.25746 | 18.5227 | 17.85878 | 8.406604 | 0.6639203 | 1.267968 | 7.706353 | 0.4778549
79.26745 | 18.4961 | 17.84565 | 8.40561 | 0.6504501 | 1.267933 | 7.695129 | 0.4769776
79.27745 | 18.4865 | 17.8325 | 8.404609 | 0.6539983 | 1.267898 | 7.683893 | 0.4761021
79.28745 | 18.4609 | 17.81935 | 8.4036 | 0.6415504 | 1.267862 | 7.672659 | 0.4752293
79.29745 | 18.4478 | 17.80619 | 8.402584 | 0.641607 | 1.267825 | 7.661425 | 0.4743592
79.30745 | 18.425 | 17.79303 | 8.401561 | 0.6319692 | 1.267787 | 7.650192 | 0.4734917
79.31745 | 18.4036 | 17.77987 | 8.40053 | 0.6237347 | 1.267748 | 7.63896 | 0.4726269
79.32744 | 18.3874 | 17.76671 | 8.399494 | 0.6206913 | 1.267709 | 7.62774 | 0.4717656
79.33744 | 18.3775 | 17.75353 | 8.398449 | 0.6239666 | 1.267669 | 7.616509 | 0.4709061
79.34744 | 18.3608 | 17.74035 | 8.397397 | 0.6204461 | 1.267628 | 7.605279 | 0.4700493
79.35744 | 18.3379 | 17.72717 | 8.396338 | 0.6107304 | 1.267587 | 7.59405 | 0.4691951
79.36744 | 18.319 | 17.71398 | 8.395271 | 0.6050188 | 1.267545 | 7.582822 | 0.4683436
79.37744 | 18.3091 | 17.70079 | 8.394198 | 0.6083112 | 1.267502 | 7.571595 | 0.4674947
79.38743 | 18.2862 | 17.6876 | 8.393118 | 0.5985954 | 1.267458 | 7.560379 | 0.4666493
79.39743 | 18.2711 | 17.6744 | 8.39203 | 0.5966972 | 1.267414 | 7.549153 | 0.4658056
79.40743 | 18.2481 | 17.6612 | 8.390935 | 0.5869033 | 1.267369 | 7.537929 | 0.4649647
79.41743 | 18.2229 | 17.64799 | 8.389832 | 0.5749137 | 1.267323 | 7.526705 | 0.4641264
79.42743 | 18.2078 | 17.63477 | 8.388723 | 0.5730283 | 1.267276 | 7.515482 | 0.4632907
79.43743 | 18.1865 | 17.62155 | 8.387606 | 0.5649471 | 1.267229 | 7.50426 | 0.4624576
79.44742 | 18.1704 | 17.60834 | 8.386483 | 0.5620585 | 1.267181 | 7.493049 | 0.4616279
79.45742 | 18.1505 | 17.59511 | 8.385352 | 0.5553862 | 1.267132 | 7.48183 | 0.4608001
79.46742 | 18.1282 | 17.58188 | 8.384214 | 0.5463184 | 1.267083 | 7.47061 | 0.4599749
79.47742 | 18.1136 | 17.56865 | 8.383068 | 0.5449545 | 1.267033 | 7.459393 | 0.4591523
79.48742 | 18.0961 | 17.55541 | 8.381915 | 0.5406947 | 1.266982 | 7.448176 | 0.4583323
79.49741 | 18.0735 | 17.54217 | 8.380756 | 0.5313267 | 1.26693 | 7.436971 | 0.4575157
79.50741 | 18.0522 | 17.52892 | 8.379589 | 0.5232753 | 1.266878 | 7.425757 | 0.4567009
79.51741 | 18.0328 | 17.51567 | 8.378415 | 0.5171288 | 1.266825 | 7.414543 | 0.4558887
79.52741 | 18.0088 | 17.50241 | 8.377233 | 0.5063865 | 1.266771 | 7.40333 | 0.4550792
79.53741 | 17.9896 | 17.48915 | 8.376045 | 0.5004479 | 1.266717 | 7.392119 | 0.4542721
79.54741 | 17.9741 | 17.47589 | 8.374849 | 0.4982135 | 1.266661 | 7.380908 | 0.4534677
79.5574 | 17.9481 | 17.46263 | 8.373647 | 0.4854709 | 1.266606 | 7.36971 | 0.4526667
79.5674 | 17.9274 | 17.44936 | 8.372437 | 0.4780408 | 1.266549 | 7.358506 | 0.4518675
79.5774 | 17.9043 | 17.43608 | 8.371219 | 0.4682221 | 1.266492 | 7.347296 | 0.4510708
79.5874 | 17.8876 | 17.4228 | 8.369995 | 0.4648008 | 1.266434 | 7.336094 | 0.4502768
79.5974 | 17.8685 | 17.40951 | 8.368763 | 0.4589898 | 1.266375 | 7.324887 | 0.4494853
79.6074 | 17.8435 | 17.39622 | 8.367524 | 0.4472767 | 1.266316 | 7.313687 | 0.4486963
79.61739 | 17.8173 | 17.38294 | 8.366279 | 0.4343575 | 1.266256 | 7.302497 | 0.4479107
79.62739 | 17.7911 | 17.36964 | 8.365026 | 0.421455 | 1.266195 | 7.291297 | 0.4471269
79.63739 | 17.763 | 17.35634 | 8.363765 | 0.406657 | 1.266134 | 7.280098 | 0.4463457
79.64739 | 17.7423 | 17.34304 | 8.362498 | 0.3992623 | 1.266071 | 7.268901 | 0.4455669
79.65739 | 17.7146 | 17.32973 | 8.361223 | 0.3848721 | 1.266009 | 7.257705 | 0.4447908
79.66739 | 17.6953 | 17.31641 | 8.359941 | 0.3788886 | 1.265945 | 7.246508 | 0.4440172
79.67738 | 17.6707 | 17.30311 | 8.358653 | 0.3675893 | 1.265881 | 7.23533 | 0.4432469
79.68738 | 17.6407 | 17.28979 | 8.357357 | 0.3509096 | 1.265816 | 7.224139 | 0.4424784
79.69738 | 17.6161 | 17.27647 | 8.356054 | 0.3396346 | 1.265751 | 7.212949 | 0.4417124
79.70738 | 17.5859 | 17.26314 | 8.354743 | 0.3227626 | 1.265684 | 7.201761 | 0.440949
79.71738 | 17.5542 | 17.24981 | 8.353425 | 0.3043943 | 1.265618 | 7.190575 | 0.440188
79.72738 | 17.5222 | 17.23647 | 8.352101 | 0.2857302 | 1.26555 | 7.17939 | 0.4394296
79.73737 | 17.492 | 17.22314 | 8.35077 | 0.268856 | 1.265482 | 7.168218 | 0.4386745
79.74737 | 17.4666 | 17.2098 | 8.349431 | 0.2567987 | 1.265413 | 7.157036 | 0.4379211
79.75737 | 17.4388 | 17.19646 | 8.348085 | 0.2423448 | 1.265343 | 7.145857 | 0.4371702
79.76737 | 17.4089 | 17.18311 | 8.346731 | 0.2257941 | 1.265273 | 7.13468 | 0.4364219
79.77737 | 17.3812 | 17.16975 | 8.345371 | 0.2114468 | 1.265202 | 7.123504 | 0.435676
79.78737 | 17.3551 | 17.1564 | 8.344003 | 0.1987035 | 1.265131 | 7.11233 | 0.4349327
79.79736 | 17.3264 | 17.14305 | 8.34263 | 0.1833499 | 1.265059 | 7.101169 | 0.4341926
79.80736 | 17.3072 | 17.12969 | 8.341248 | 0.1775133 | 1.264986 | 7.089999 | 0.4334542
79.81736 | 17.2789 | 17.11632 | 8.339859 | 0.1625796 | 1.264913 | 7.078831 | 0.4327183
79.82736 | 17.2509 | 17.10295 | 8.338463 | 0.1479492 | 1.264838 | 7.067665 | 0.4319849
79.83736 | 17.2202 | 17.08958 | 8.337059 | 0.1306225 | 1.264764 | 7.0565 | 0.431254
79.84736 | 17.1869 | 17.0762 | 8.335649 | 0.1106983 | 1.264688 | 7.045339 | 0.4305255
79.85735 | 17.1698 | 17.06284 | 8.334233 | 0.1069645 | 1.264612 | 7.03419 | 0.4298003
79.86735 | 17.1414 | 17.04945 | 8.332809 | 0.09194649 | 1.264536 | 7.023032 | 0.4290767
79.87735 | 17.1216 | 17.03607 | 8.331377 | 0.08553191 | 1.264459 | 7.011877 | 0.4283557
79.88735 | 17.1002 | 17.02268 | 8.329938 | 0.07752028 | 1.264381 | 7.000724 | 0.4276371
79.89735 | 17.0742 | 17.00929 | 8.328493 | 0.06491193 | 1.264302 | 6.989572 | 0.4269209
79.90734 | 17.0547 | 16.99591 | 8.327041 | 0.05879241 | 1.264223 | 6.978435 | 0.4262081
79.91734 | 17.0255 | 16.98251 | 8.325581 | 0.04298986 | 1.264143 | 6.967289 | 0.4254967
79.92734 | 17.0045 | 16.96911 | 8.324114 | 0.03538928 | 1.264063 | 6.956145 | 0.424788
79.93734 | 16.9652 | 16.95571 | 8.32264 | 0.009492186 | 1.263982 | 6.945004 | 0.4240814
79.94734 | 16.9359 | 16.9423 | 8.321159 | -0.006402529 | 1.2639 | 6.933865 | 0.4233777
79.95734 | 16.9135 | 16.92889 | 8.319671 | -0.01539479 | 1.263818 | 6.92273 | 0.422676
79.96733 | 16.89 | 16.9155 | 8.318177 | -0.02549756 | 1.263736 | 6.911607 | 0.4219777
79.97733 | 16.8655 | 16.90208 | 8.316675 | -0.03658389 | 1.263652 | 6.900476 | 0.421281
79.98733 | 16.8423 | 16.88867 | 8.315166 | -0.04636866 | 1.263568 | 6.889348 | 0.4205867
79.99733 | 16.8141 | 16.87525 | 8.313649 | -0.06115053 | 1.263484 | 6.878223 | 0.4198949
80.00733 | 16.7915 | 16.86183 | 8.312126 | -0.07032956 | 1.263398 | 6.8671 | 0.4192054
80.01733 | 16.7632 | 16.84841 | 8.310596 | -0.08520642 | 1.263313 | 6.85598 | 0.4185184
80.02732 | 16.7337 | 16.83499 | 8.30906 | -0.1012949 | 1.263226 | 6.844874 | 0.4178344
80.03732 | 16.6937 | 16.82157 | 8.307515 | -0.1278675 | 1.263139 | 6.833761 | 0.4171521
80.04732 | 16.6675 | 16.80814 | 8.305964 | -0.1406376 | 1.263052 | 6.82265 | 0.4164722
80.05732 | 16.6397 | 16.79471 | 8.304405 | -0.1550058 | 1.262964 | 6.811542 | 0.4157947
80.06732 | 16.6205 | 16.78127 | 8.30284 | -0.1607717 | 1.262875 | 6.800437 | 0.4151196
80.07732 | 16.5966 | 16.76784 | 8.301267 | -0.1712355 | 1.262786 | 6.789335 | 0.4144469
80.08731 | 16.5726 | 16.75441 | 8.29969 | -0.1818106 | 1.262696 | 6.778248 | 0.4137771
80.09731 | 16.5456 | 16.74097 | 8.298103 | -0.195371 | 1.262606 | 6.767153 | 0.4131091
80.10731 | 16.5151 | 16.72753 | 8.29651 | -0.2124295 | 1.262515 | 6.756061 | 0.4124434
80.11731 | 16.4897 | 16.71409 | 8.294909 | -0.2243854 | 1.262424 | 6.744972 | 0.4117802
80.12731 | 16.4627 | 16.70064 | 8.293302 | -0.2379398 | 1.262332 | 6.733887 | 0.4111192
80.13731 | 16.4229 | 16.68719 | 8.291688 | -0.2642931 | 1.262239 | 6.722806 | 0.4104606
80.1473 | 16.4034 | 16.67376 | 8.290068 | -0.2703573 | 1.262146 | 6.711739 | 0.409805
80.1573 | 16.375 | 16.66031 | 8.28844 | -0.2853079 | 1.262052 | 6.700665 | 0.4091513
80.1673 | 16.3496 | 16.64686 | 8.286805 | -0.2972555 | 1.261958 | 6.689594 | 0.4084995
80.1773 | 16.3275 | 16.6334 | 8.285162 | -0.3059027 | 1.261863 | 6.678527 | 0.4078504
80.1873 | 16.3066 | 16.61995 | 8.283513 | -0.3133483 | 1.261768 | 6.667464 | 0.4072033
80.1973 | 16.2766 | 16.60649 | 8.281857 | -0.3298922 | 1.261672 | 6.656404 | 0.4065586
80.20729 | 16.2526 | 16.59305 | 8.280196 | -0.3404486 | 1.261576 | 6.64536 | 0.4059172
80.21729 | 16.2243 | 16.57959 | 8.278526 | -0.3552898 | 1.261479 | 6.634308 | 0.405277
80.22729 | 16.2034 | 16.56613 | 8.27685 | -0.3627309 | 1.261381 | 6.62326 | 0.4046395
80.23729 | 16.1723 | 16.55267 | 8.275166 | -0.3803703 | 1.261283 | 6.612217 | 0.4040039
80.24729 | 16.1554 | 16.53921 | 8.273476 | -0.3838081 | 1.261185 | 6.601177 | 0.403371
80.25728 | 16.123 | 16.52576 | 8.27178 | -0.4027595 | 1.261086 | 6.590153 | 0.4027408
80.26728 | 16.1028 | 16.5123 | 8.270076 | -0.4094959 | 1.260986 | 6.579121 | 0.4021124
80.27728 | 16.0842 | 16.49883 | 8.268365 | -0.4146321 | 1.260886 | 6.568095 | 0.4014861
80.28728 | 16.0636 | 16.48537 | 8.266647 | -0.4217672 | 1.260786 | 6.557072 | 0.4008622
80.29728 | 16.0365 | 16.4719 | 8.264922 | -0.4354023 | 1.260685 | 6.546055 | 0.4002405
80.30728 | 16.0177 | 16.45844 | 8.26319 | -0.4407359 | 1.260583 | 6.535041 | 0.3996211
80.31727 | 15.9937 | 16.44498 | 8.261454 | -0.4512826 | 1.260481 | 6.524043 | 0.3990045
80.32727 | 15.9715 | 16.43152 | 8.259708 | -0.4600156 | 1.260379 | 6.513039 | 0.3983897
80.33727 | 15.9494 | 16.41805 | 8.257956 | -0.4686487 | 1.260276 | 6.50204 | 0.397777
80.34727 | 15.9283 | 16.40458 | 8.256197 | -0.4762806 | 1.260172 | 6.491045 | 0.3971667
80.35727 | 15.9052 | 16.39111 | 8.254431 | -0.4859132 | 1.260068 | 6.480055 | 0.3965585
80.36727 | 15.8813 | 16.37764 | 8.252659 | -0.4963446 | 1.259964 | 6.469069 | 0.3959527
80.37726 | 15.8603 | 16.36419 | 8.250881 | -0.5038907 | 1.259859 | 6.458101 | 0.3953496
80.38726 | 15.8383 | 16.35072 | 8.249095 | -0.5124242 | 1.259753 | 6.447128 | 0.3947482
80.39726 | 15.8165 | 16.33725 | 8.247302 | -0.5207545 | 1.259647 | 6.436156 | 0.394149
80.40726 | 15.7945 | 16.32379 | 8.245503 | -0.5292874 | 1.259541 | 6.425192 | 0.393552
80.41726 | 15.7776 | 16.31032 | 8.243696 | -0.5327189 | 1.259434 | 6.414231 | 0.3929573
80.42726 | 15.7532 | 16.29685 | 8.241883 | -0.5436512 | 1.259327 | 6.403277 | 0.3923648
80.43725 | 15.73 | 16.2834 | 8.240065 | -0.5533993 | 1.259219 | 6.392341 | 0.391775
80.44725 | 15.7122 | 16.26993 | 8.238238 | -0.5577312 | 1.259111 | 6.381396 | 0.3911868
80.45725 | 15.6878 | 16.25647 | 8.236405 | -0.5686663 | 1.259002 | 6.370459 | 0.390601
80.46725 | 15.6675 | 16.243 | 8.234565 | -0.5754992 | 1.258893 | 6.359525 | 0.3900172
80.47725 | 15.6421 | 16.22954 | 8.232718 | -0.5874358 | 1.258783 | 6.348599 | 0.3894357
80.48725 | 15.6233 | 16.21607 | 8.230864 | -0.5927707 | 1.258673 | 6.337677 | 0.3888563
80.49724 | 15.6087 | 16.20262 | 8.229006 | -0.5939216 | 1.258562 | 6.326773 | 0.3882798
80.50724 | 15.5893 | 16.18916 | 8.227139 | -0.5998591 | 1.258451 | 6.315864 | 0.3877048
80.51724 | 15.5669 | 16.1757 | 8.225266 | -0.608798 | 1.25834 | 6.30496 | 0.387132
80.52724 | 15.5455 | 16.16224 | 8.223385 | -0.6167372 | 1.258228 | 6.294062 | 0.3865614
80.53724 | 15.5247 | 16.14878 | 8.221499 | -0.624078 | 1.258116 | 6.283171 | 0.3859929
80.54724 | 15.5065 | 16.13532 | 8.219605 | -0.6288197 | 1.258003 | 6.272285 | 0.3854266
80.55723 | 15.4875 | 16.12188 | 8.217707 | -0.6343764 | 1.25789 | 6.261417 | 0.384863
80.56723 | 15.464 | 16.10842 | 8.2158 | -0.6444214 | 1.257776 | 6.250544 | 0.384301
80.57723 | 15.4423 | 16.09497 | 8.213887 | -0.6526668 | 1.257662 | 6.239677 | 0.3837411
80.58723 | 15.4258 | 16.08151 | 8.211967 | -0.6557143 | 1.257548 | 6.228816 | 0.3831834
80.59723 | 15.4076 | 16.06806 | 8.21004 | -0.6604635 | 1.257433 | 6.217963 | 0.3826278
80.60723 | 15.3905 | 16.05461 | 8.208107 | -0.6641147 | 1.257318 | 6.207116 | 0.3820744
80.61722 | 15.3657 | 16.04118 | 8.206169 | -0.6754801 | 1.257202 | 6.196285 | 0.3815236
80.62722 | 15.3457 | 16.02773 | 8.204223 | -0.6820345 | 1.257086 | 6.185451 | 0.3809744
80.63722 | 15.3244 | 16.01429 | 8.20227 | -0.6898914 | 1.256969 | 6.174625 | 0.3804273
80.64722 | 15.3027 | 16.00085 | 8.200311 | -0.6981494 | 1.256852 | 6.163804 | 0.3798824
80.65722 | 15.2852 | 15.98741 | 8.198345 | -0.7022102 | 1.256735 | 6.152991 | 0.3793395
80.66721 | 15.2642 | 15.97399 | 8.196374 | -0.709786 | 1.256617 | 6.142195 | 0.3787993
80.67721 | 15.2414 | 15.96055 | 8.194396 | -0.719151 | 1.256499 | 6.131396 | 0.3782607
80.68721 | 15.2174 | 15.94712 | 8.19241 | -0.729718 | 1.256381 | 6.120603 | 0.3777241
80.69721 | 15.2013 | 15.93369 | 8.190418 | -0.7323876 | 1.256262 | 6.109818 | 0.3771897
80.70721 | 15.1838 | 15.92026 | 8.18842 | -0.7364602 | 1.256142 | 6.099041 | 0.3766573
80.71721 | 15.1664 | 15.90683 | 8.186415 | -0.7404345 | 1.256023 | 6.08827 | 0.376127
80.7272 | 15.1493 | 15.89343 | 8.184406 | -0.7441279 | 1.255903 | 6.07752 | 0.3755994
80.7372 | 15.1262 | 15.88001 | 8.182388 | -0.753808 | 1.255782 | 6.066765 | 0.3750732
80.7472 | 15.106 | 15.86659 | 8.180364 | -0.7605914 | 1.255661 | 6.056017 | 0.3745492
80.7572 | 15.0826 | 15.85318 | 8.178333 | -0.7705772 | 1.25554 | 6.045277 | 0.3740272
80.7672 | 15.0696 | 15.83977 | 8.176296 | -0.7701664 | 1.255418 | 6.034545 | 0.3735072
80.7772 | 15.0466 | 15.82636 | 8.174253 | -0.7797582 | 1.255296 | 6.02382 | 0.3729894
80.78719 | 15.0261 | 15.81297 | 8.172205 | -0.7868666 | 1.255174 | 6.013113 | 0.3724741
80.79719 | 15.013 | 15.79957 | 8.170149 | -0.7865652 | 1.255051 | 6.002405 | 0.3719603
80.80719 | 14.9944 | 15.78617 | 8.168086 | -0.7917676 | 1.254928 | 5.991704 | 0.3714486
80.81719 | 14.9809 | 15.77277 | 8.166017 | -0.7918734 | 1.254805 | 5.981012 | 0.3709389
80.82719 | 14.9603 | 15.75938 | 8.163942 | -0.7990811 | 1.254681 | 5.970327 | 0.3704312
80.83719 | 14.9396 | 15.74599 | 8.161861 | -0.8063939 | 1.254557 | 5.959651 | 0.3699256
80.84718 | 14.9256 | 15.73262 | 8.159775 | -0.8070232 | 1.254432 | 5.948994 | 0.3694225
80.85718 | 14.9108 | 15.71924 | 8.157681 | -0.8084432 | 1.254307 | 5.938334 | 0.3689209
80.86718 | 14.899 | 15.70587 | 8.15558 | -0.806867 | 1.254182 | 5.927683 | 0.3684213
80.87718 | 14.8834 | 15.69249 | 8.153474 | -0.8090946 | 1.254056 | 5.917041 | 0.3679238
80.88718 | 14.8614 | 15.67913 | 8.151361 | -0.8177267 | 1.25393 | 5.906407 | 0.3674283
80.89718 | 14.851 | 15.66576 | 8.149241 | -0.8147626 | 1.253804 | 5.895782 | 0.3669347
80.90717 | 14.8359 | 15.65242 | 8.147118 | -0.8165152 | 1.253678 | 5.885176 | 0.3664437
80.91717 | 14.8256 | 15.63906 | 8.144986 | -0.8134596 | 1.253551 | 5.874568 | 0.3659542
80.92717 | 14.8083 | 15.62571 | 8.142849 | -0.8174084 | 1.253423 | 5.86397 | 0.3654666
80.93717 | 14.7935 | 15.61236 | 8.140704 | -0.8188615 | 1.253296 | 5.85338 | 0.364981
80.94717 | 14.7874 | 15.59902 | 8.138554 | -0.8116186 | 1.253168 | 5.842799 | 0.3644975
80.95717 | 14.7716 | 15.58568 | 8.136398 | -0.8140814 | 1.253039 | 5.832229 | 0.3640159
80.96716 | 14.7575 | 15.57236 | 8.134237 | -0.8148613 | 1.252911 | 5.821677 | 0.3635368
80.97716 | 14.7437 | 15.55903 | 8.132069 | -0.8153328 | 1.252782 | 5.811124 | 0.3630591
80.98716 | 14.7274 | 15.54571 | 8.129894 | -0.8183095 | 1.252652 | 5.80058 | 0.3625834
80.99716 | 14.7193 | 15.53239 | 8.127713 | -0.8130913 | 1.252523 | 5.790046 | 0.3621097
81.00716 | 14.705 | 15.51908 | 8.125526 | -0.8140776 | 1.252393 | 5.779521 | 0.3616379
81.01716 | 14.6914 | 15.50577 | 8.123332 | -0.8143697 | 1.252262 | 5.769007 | 0.3611681
81.02715 | 14.6774 | 15.49248 | 8.121135 | -0.8150797 | 1.252132 | 5.758512 | 0.3607007
81.03715 | 14.6625 | 15.47918 | 8.11893 | -0.8166823 | 1.252001 | 5.748016 | 0.3602347
81.04715 | 14.6526 | 15.46589 | 8.116719 | -0.8132898 | 1.25187 | 5.73753 | 0.3597708
81.05715 | 14.6334 | 15.4526 | 8.114501 | -0.8192028 | 1.251738 | 5.727054 | 0.3593087
81.06715 | 14.6253 | 15.43932 | 8.112278 | -0.8140214 | 1.251606 | 5.716588 | 0.3588486
81.07714 | 14.6089 | 15.42606 | 8.110051 | -0.8171585 | 1.251474 | 5.706142 | 0.3583909
81.08714 | 14.5942 | 15.41279 | 8.107815 | -0.8185888 | 1.251342 | 5.695697 | 0.3579346
81.09714 | 14.5762 | 15.39952 | 8.105574 | -0.8233248 | 1.251209 | 5.685261 | 0.3574803
81.10714 | 14.5621 | 15.38627 | 8.103327 | -0.8241663 | 1.251076 | 5.674836 | 0.3570278
81.11714 | 14.55 | 15.37301 | 8.101074 | -0.8230142 | 1.250943 | 5.664421 | 0.3565773
81.12714 | 14.5342 | 15.35977 | 8.098814 | -0.8255676 | 1.250809 | 5.654015 | 0.3561287
81.13713 | 14.5167 | 15.34654 | 8.096551 | -0.8298407 | 1.250675 | 5.643631 | 0.3556824
81.14713 | 14.5024 | 15.33331 | 8.094281 | -0.8309071 | 1.250541 | 5.633248 | 0.3552377
81.15713 | 14.4845 | 15.32008 | 8.092004 | -0.8355794 | 1.250407 | 5.622874 | 0.3547947
81.16713 | 14.4739 | 15.30686 | 8.089721 | -0.8329587 | 1.250272 | 5.612512 | 0.3543537
81.17713 | 14.4645 | 15.29364 | 8.087432 | -0.8291436 | 1.250137 | 5.60216 | 0.3539146
81.18713 | 14.4471 | 15.28044 | 8.085138 | -0.8333356 | 1.250001 | 5.591819 | 0.3534773
81.19712 | 14.4277 | 15.26725 | 8.08284 | -0.839547 | 1.249866 | 5.581499 | 0.3530424
81.20712 | 14.4152 | 15.25405 | 8.080534 | -0.8388518 | 1.24973 | 5.571179 | 0.3526089
81.21712 | 14.3997 | 15.24086 | 8.078222 | -0.841164 | 1.249593 | 5.560871 | 0.3521773
81.22712 | 14.3848 | 15.22768 | 8.075905 | -0.8428827 | 1.249457 | 5.550574 | 0.3517475
81.23712 | 14.372 | 15.21451 | 8.073581 | -0.8425084 | 1.24932 | 5.540288 | 0.3513196
81.24712 | 14.3613 | 15.20134 | 8.071252 | -0.8400416 | 1.249183 | 5.530013 | 0.3508935
81.25711 | 14.3478 | 15.18819 | 8.06892 | -0.8403944 | 1.249046 | 5.519759 | 0.3504698
81.26711 | 14.3367 | 15.17504 | 8.066579 | -0.8383416 | 1.248908 | 5.509507 | 0.3500474
81.27711 | 14.3268 | 15.1619 | 8.064233 | -0.8350964 | 1.24877 | 5.499266 | 0.3496269
81.28711 | 14.3144 | 15.14876 | 8.061881 | -0.8343581 | 1.248632 | 5.489037 | 0.3492083
81.29711 | 14.296 | 15.13563 | 8.059524 | -0.8396273 | 1.248494 | 5.478818 | 0.3487916
81.30711 | 14.2822 | 15.1225 | 8.05716 | -0.8403044 | 1.248355 | 5.468612 | 0.3483765
81.3171 | 14.2733 | 15.1094 | 8.054794 | -0.8361019 | 1.248216 | 5.458428 | 0.3479638
81.3271 | 14.2573 | 15.09629 | 8.05242 | -0.8389938 | 1.248077 | 5.448245 | 0.3475525
81.3371 | 14.2509 | 15.08319 | 8.05004 | -0.8322942 | 1.247938 | 5.438074 | 0.347143
81.3471 | 14.2378 | 15.0701 | 8.047654 | -0.8323017 | 1.247798 | 5.427914 | 0.3467354
81.3571 | 14.2265 | 15.05702 | 8.045263 | -0.8305181 | 1.247658 | 5.417768 | 0.3463295
81.3671 | 14.2138 | 15.04394 | 8.042867 | -0.8301412 | 1.247518 | 5.407632 | 0.3459254
81.37709 | 14.2002 | 15.03089 | 8.040467 | -0.8306859 | 1.247377 | 5.397518 | 0.3455236
81.38709 | 14.1858 | 15.01783 | 8.038059 | -0.8320257 | 1.247237 | 5.387407 | 0.3451231
81.39709 | 14.1657 | 15.00477 | 8.035646 | -0.8390745 | 1.247096 | 5.377308 | 0.3447244
81.40709 | 14.1524 | 14.99173 | 8.033228 | -0.8393306 | 1.246954 | 5.367221 | 0.3443276
81.41709 | 14.1376 | 14.9787 | 8.030804 | -0.8410956 | 1.246813 | 5.357147 | 0.3439325
81.42709 | 14.1214 | 14.96567 | 8.028374 | -0.8442694 | 1.246671 | 5.347085 | 0.3435393
81.43708 | 14.1038 | 14.95266 | 8.025942 | -0.8488642 | 1.246529 | 5.337045 | 0.3431482
81.44708 | 14.0915 | 14.93965 | 8.023502 | -0.8481547 | 1.246387 | 5.327007 | 0.3427584
81.45708 | 14.0748 | 14.92665 | 8.021056 | -0.8518543 | 1.246245 | 5.316983 | 0.3423705
81.46708 | 14.058 | 14.91366 | 8.018605 | -0.8556622 | 1.246102 | 5.306971 | 0.3419843
81.47708 | 14.0424 | 14.90068 | 8.016149 | -0.8582793 | 1.245959 | 5.296971 | 0.3416
81.48707 | 14.0276 | 14.88772 | 8.01369 | -0.8601182 | 1.245816 | 5.286995 | 0.3412177
81.49707 | 14.0121 | 14.87475 | 8.011223 | -0.8626533 | 1.245673 | 5.277021 | 0.3408368
81.50707 | 13.9946 | 14.8618 | 8.008751 | -0.8671976 | 1.245529 | 5.26706 | 0.3404577
81.51707 | 13.9818 | 14.84885 | 8.006273 | -0.8670504 | 1.245385 | 5.257111 | 0.3400804
81.52707 | 13.9651 | 14.83591 | 8.003791 | -0.8708128 | 1.245241 | 5.247176 | 0.3397047
81.53707 | 13.9517 | 14.82298 | 8.001303 | -0.8712844 | 1.245097 | 5.237254 | 0.3393309
81.54706 | 13.9423 | 14.81008 | 7.998812 | -0.8677799 | 1.244953 | 5.227356 | 0.3389593
81.55706 | 13.9256 | 14.79717 | 7.996314 | -0.8715701 | 1.244808 | 5.217459 | 0.3385888
81.56706 | 13.9071 | 14.78427 | 7.993811 | -0.8771705 | 1.244663 | 5.207576 | 0.3382202
81.57706 | 13.8985 | 14.77138 | 7.991302 | -0.87288 | 1.244518 | 5.197707 | 0.3378532
81.58706 | 13.8874 | 14.7585 | 7.988789 | -0.8710997 | 1.244372 | 5.18785 | 0.3374882
81.59706 | 13.8699 | 14.74563 | 7.98627 | -0.8757288 | 1.244227 | 5.178007 | 0.3371245
81.60705 | 13.8565 | 14.73278 | 7.983749 | -0.8762814 | 1.244081 | 5.168188 | 0.3367632
81.61705 | 13.8503 | 14.71993 | 7.98122 | -0.8696302 | 1.243935 | 5.158372 | 0.3364033
81.62705 | 13.831 | 14.70709 | 7.978686 | -0.8760891 | 1.243789 | 5.148569 | 0.3360448
81.63705 | 13.8228 | 14.69426 | 7.976147 | -0.8714581 | 1.243642 | 5.13878 | 0.3356884
81.64705 | 13.8066 | 14.68144 | 7.973603 | -0.8748369 | 1.243496 | 5.129005 | 0.3353334
81.65705 | 13.793 | 14.66863 | 7.971055 | -0.8756262 | 1.243349 | 5.119243 | 0.3349803
81.66704 | 13.7799 | 14.65584 | 7.968503 | -0.8759391 | 1.243202 | 5.109505 | 0.3346292
81.67704 | 13.7676 | 14.64305 | 7.965945 | -0.8754484 | 1.243054 | 5.09977 | 0.3342793
81.68704 | 13.7515 | 14.63027 | 7.963381 | -0.8787686 | 1.242907 | 5.09005 | 0.3339312
81.69704 | 13.7346 | 14.6175 | 7.960813 | -0.882899 | 1.242759 | 5.080343 | 0.3335848
81.70704 | 13.7267 | 14.60474 | 7.958239 | -0.8780403 | 1.242611 | 5.07065 | 0.3332401
81.71704 | 13.7112 | 14.59199 | 7.955661 | -0.8807919 | 1.242463 | 5.060971 | 0.332897
81.72703 | 13.6951 | 14.57927 | 7.953081 | -0.8841664 | 1.242315 | 5.051315 | 0.332556
81.73703 | 13.6866 | 14.56654 | 7.950493 | -0.8799393 | 1.242166 | 5.041664 | 0.3322163
81.74703 | 13.6724 | 14.55382 | 7.9479 | -0.8814232 | 1.242017 | 5.032028 | 0.3318782
81.75703 | 13.6581 | 14.54112 | 7.945303 | -0.8830181 | 1.241868 | 5.022405 | 0.3315419
81.76703 | 13.6485 | 14.52842 | 7.942701 | -0.8799234 | 1.241719 | 5.012796 | 0.3312072
81.77703 | 13.6374 | 14.51574 | 7.940094 | -0.8783402 | 1.24157 | 5.003202 | 0.3308741
81.78702 | 13.628 | 14.50308 | 7.937485 | -0.8750796 | 1.24142 | 4.993631 | 0.3305431
81.79702 | 13.6159 | 14.49042 | 7.934869 | -0.8745187 | 1.241271 | 4.984066 | 0.3302134
81.80702 | 13.6072 | 14.47777 | 7.932248 | -0.8705683 | 1.241121 | 4.974514 | 0.3298852
81.81702 | 13.6011 | 14.46513 | 7.929623 | -0.8640294 | 1.24097 | 4.964978 | 0.3295588
81.82702 | 13.5947 | 14.4525 | 7.926993 | -0.857802 | 1.24082 | 4.955455 | 0.329234
81.83702 | 13.5847 | 14.43989 | 7.924358 | -0.8551859 | 1.240669 | 4.945947 | 0.3289109
81.84701 | 13.5791 | 14.42729 | 7.921722 | -0.8481934 | 1.240519 | 4.936463 | 0.3285897
81.85701 | 13.5671 | 14.4147 | 7.919078 | -0.8476001 | 1.240368 | 4.926984 | 0.3282698
81.86701 | 13.5648 | 14.40212 | 7.91643 | -0.8373182 | 1.240217 | 4.91752 | 0.3279515
81.87701 | 13.5597 | 14.38955 | 7.913777 | -0.8298483 | 1.240065 | 4.908071 | 0.3276349
81.88701 | 13.554 | 14.37699 | 7.91112 | -0.8229896 | 1.239914 | 4.898636 | 0.3273199
81.897 | 13.5427 | 14.36446 | 7.908461 | -0.8217558 | 1.239762 | 4.889225 | 0.3270068
81.907 | 13.5393 | 14.35192 | 7.905795 | -0.8126206 | 1.23961 | 4.87982 | 0.326695
81.917 | 13.5299 | 14.3394 | 7.903125 | -0.8094973 | 1.239458 | 4.870429 | 0.3263849
81.927 | 13.5229 | 14.32688 | 7.90045 | -0.8039847 | 1.239306 | 4.861052 | 0.3260763
81.937 | 13.5182 | 14.31439 | 7.897771 | -0.7961857 | 1.239154 | 4.851691 | 0.3257693
81.947 | 13.5136 | 14.3019 | 7.895088 | -0.7882986 | 1.239001 | 4.842346 | 0.325464
81.95699 | 13.5016 | 14.28944 | 7.892403 | -0.7878357 | 1.238848 | 4.833024 | 0.3251606
81.96699 | 13.4948 | 14.27697 | 7.889711 | -0.7821724 | 1.238695 | 4.823708 | 0.3248584
81.97699 | 13.4878 | 14.26452 | 7.887015 | -0.776722 | 1.238542 | 4.814407 | 0.3245578
81.98699 | 13.4798 | 14.25208 | 7.884315 | -0.7722836 | 1.238389 | 4.805121 | 0.3242589
81.99699 | 13.4633 | 14.23966 | 7.88161 | -0.7763576 | 1.238235 | 4.795851 | 0.3239615
82.00699 | 13.4542 | 14.22724 | 7.878902 | -0.7730439 | 1.238081 | 4.786595 | 0.3236657
82.01698 | 13.4525 | 14.21486 | 7.876191 | -0.7623555 | 1.237927 | 4.777365 | 0.3233721
82.02698 | 13.4421 | 14.20247 | 7.873475 | -0.7603664 | 1.237773 | 4.768139 | 0.3230792
82.03698 | 13.4357 | 14.19009 | 7.870754 | -0.7543904 | 1.237619 | 4.758929 | 0.3227884
82.04698 | 13.423 | 14.17773 | 7.868028 | -0.7547268 | 1.237464 | 4.749735 | 0.3224987
82.05698 | 13.413 | 14.16538 | 7.865299 | -0.7523757 | 1.23731 | 4.740556 | 0.322211
82.06698 | 13.4021 | 14.15304 | 7.862566 | -0.7509377 | 1.237155 | 4.731392 | 0.3219243
82.07697 | 13.3936 | 14.14072 | 7.859832 | -0.7471246 | 1.237 | 4.722253 | 0.3216398
82.08697 | 13.3839 | 14.12841 | 7.857091 | -0.7445115 | 1.236845 | 4.713119 | 0.3213566
82.09697 | 13.3728 | 14.11611 | 7.854346 | -0.7433119 | 1.236689 | 4.704002 | 0.3210749
82.10697 | 13.3638 | 14.10383 | 7.851597 | -0.7400251 | 1.236534 | 4.6949 | 0.3207948
82.11697 | 13.3503 | 14.09155 | 7.848844 | -0.7412517 | 1.236378 | 4.685813 | 0.3205162
82.12697 | 13.3419 | 14.07929 | 7.846088 | -0.7373908 | 1.236222 | 4.676742 | 0.3202391
82.13696 | 13.3343 | 14.06706 | 7.84333 | -0.7327558 | 1.236066 | 4.667696 | 0.3199642
82.14696 | 13.3188 | 14.05482 | 7.840566 | -0.7360212 | 1.23591 | 4.658655 | 0.3196902
82.15696 | 13.3066 | 14.0426 | 7.837798 | -0.7359999 | 1.235753 | 4.649631 | 0.3194178
82.16696 | 13.3003 | 14.03039 | 7.835026 | -0.7300919 | 1.235597 | 4.640622 | 0.3191469
82.17696 | 13.2897 | 14.0182 | 7.832251 | -0.7284968 | 1.23544 | 4.631629 | 0.3188775
82.18696 | 13.2784 | 14.00602 | 7.829471 | -0.7276151 | 1.235283 | 4.622651 | 0.3186097
82.19695 | 13.2584 | 13.99386 | 7.826691 | -0.735459 | 1.235126 | 4.613699 | 0.3183434
82.20695 | 13.2506 | 13.9817 | 7.823905 | -0.7311047 | 1.234968 | 4.604753 | 0.3180789
82.21695 | 13.2413 | 13.96956 | 7.821115 | -0.7282629 | 1.234811 | 4.595822 | 0.3178153
82.22695 | 13.2249 | 13.95744 | 7.818321 | -0.732536 | 1.234653 | 4.586908 | 0.3175539
82.23695 | 13.2159 | 13.94532 | 7.815524 | -0.7294218 | 1.234495 | 4.578009 | 0.3172934
82.24694 | 13.2005 | 13.93324 | 7.812726 | -0.7327372 | 1.234337 | 4.569139 | 0.3170351
82.25694 | 13.1952 | 13.92115 | 7.809922 | -0.7259503 | 1.234179 | 4.560272 | 0.3167779
82.26694 | 13.1836 | 13.90908 | 7.807114 | -0.7254773 | 1.23402 | 4.551421 | 0.3165221
82.27694 | 13.1744 | 13.89702 | 7.804303 | -0.7226184 | 1.233861 | 4.542586 | 0.3162679
82.28694 | 13.162 | 13.88497 | 7.801489 | -0.7229729 | 1.233703 | 4.533766 | 0.3160152
82.29694 | 13.1511 | 13.87294 | 7.798671 | -0.7218418 | 1.233544 | 4.524963 | 0.315764
82.30693 | 13.1369 | 13.86094 | 7.795853 | -0.7240357 | 1.233384 | 4.516184 | 0.3155145
82.31693 | 13.1235 | 13.84893 | 7.793028 | -0.7254319 | 1.233225 | 4.507412 | 0.3152663
82.32693 | 13.1161 | 13.83694 | 7.7902 | -0.7208426 | 1.233065 | 4.498657 | 0.3150195
82.33693 | 13.1042 | 13.82497 | 7.787369 | -0.7207669 | 1.232906 | 4.489918 | 0.3147742
82.34693 | 13.0964 | 13.81301 | 7.784535 | -0.7166052 | 1.232746 | 4.481194 | 0.3145304
82.35693 | 13.0858 | 13.80106 | 7.781698 | -0.7152578 | 1.232586 | 4.472487 | 0.3142881
82.36692 | 13.0768 | 13.78914 | 7.77886 | -0.7123368 | 1.232425 | 4.463804 | 0.3140474
82.37692 | 13.0693 | 13.77722 | 7.776016 | -0.7079176 | 1.232265 | 4.455129 | 0.313808
82.38692 | 13.049 | 13.76531 | 7.773169 | -0.7163132 | 1.232104 | 4.44647 | 0.3135701
82.39692 | 13.036 | 13.75342 | 7.770319 | -0.7174227 | 1.231943 | 4.437827 | 0.3133336
82.40692 | 13.0292 | 13.74155 | 7.767466 | -0.7123468 | 1.231782 | 4.4292 | 0.3130986
82.41692 | 13.0193 | 13.72969 | 7.76461 | -0.710385 | 1.231621 | 4.420589 | 0.3128651
82.42691 | 13.0091 | 13.71785 | 7.761754 | -0.7087494 | 1.23146 | 4.412003 | 0.3126333
82.43691 | 12.9915 | 13.70602 | 7.758892 | -0.7145167 | 1.231298 | 4.403425 | 0.3124026
82.44691 | 12.9813 | 13.6942 | 7.756027 | -0.7128986 | 1.231136 | 4.394862 | 0.3121735
82.45691 | 12.9683 | 13.68239 | 7.753159 | -0.7140945 | 1.230974 | 4.386316 | 0.3119457
82.46691 | 12.9543 | 13.67061 | 7.750288 | -0.7163059 | 1.230812 | 4.377787 | 0.3117195
82.47691 | 12.9363 | 13.65883 | 7.747415 | -0.722531 | 1.230649 | 4.369273 | 0.3114946
82.4869 | 12.9214 | 13.64708 | 7.744541 | -0.7256829 | 1.230487 | 4.360784 | 0.3112715
82.4969 | 12.9109 | 13.63534 | 7.741662 | -0.7244381 | 1.230324 | 4.352303 | 0.3110496
82.5069 | 12.9003 | 13.62361 | 7.73878 | -0.723308 | 1.230161 | 4.343838 | 0.310829
82.5169 | 12.8798 | 13.61189 | 7.735896 | -0.7320924 | 1.229998 | 4.335389 | 0.3106099
82.5269 | 12.8679 | 13.60019 | 7.733008 | -0.7322916 | 1.229834 | 4.326957 | 0.3103923
82.5369 | 12.8595 | 13.58851 | 7.730118 | -0.7290056 | 1.229671 | 4.318541 | 0.3101761
82.54689 | 12.8459 | 13.57685 | 7.727229 | -0.7309462 | 1.229507 | 4.310149 | 0.3099614
82.55689 | 12.8297 | 13.56519 | 7.724334 | -0.73549 | 1.229343 | 4.301765 | 0.309748
82.56689 | 12.8121 | 13.55355 | 7.721436 | -0.7414495 | 1.229179 | 4.293399 | 0.3095361
82.57689 | 12.802 | 13.54192 | 7.718536 | -0.7399233 | 1.229014 | 4.285048 | 0.3093255
82.58689 | 12.7893 | 13.53031 | 7.715633 | -0.7410125 | 1.228849 | 4.276713 | 0.3091164
82.59689 | 12.7775 | 13.51872 | 7.712728 | -0.7412166 | 1.228685 | 4.268395 | 0.3089086
82.60688 | 12.766 | 13.50715 | 7.709824 | -0.7411504 | 1.22852 | 4.260104 | 0.3087025
82.61688 | 12.7543 | 13.49558 | 7.706914 | -0.7412848 | 1.228354 | 4.251819 | 0.3084976
82.62688 | 12.7431 | 13.48403 | 7.704002 | -0.7409342 | 1.228189 | 4.24355 | 0.3082941
82.63688 | 12.7342 | 13.4725 | 7.701087 | -0.7382991 | 1.228023 | 4.235297 | 0.3080919
82.64688 | 12.7189 | 13.46098 | 7.698171 | -0.7420793 | 1.227857 | 4.22706 | 0.3078912
82.65687 | 12.7076 | 13.44948 | 7.695254 | -0.7418829 | 1.227691 | 4.218845 | 0.3076921
82.66687 | 12.6948 | 13.43799 | 7.692333 | -0.7431939 | 1.227525 | 4.210642 | 0.3074941
82.67687 | 12.6805 | 13.42652 | 7.68941 | -0.7460197 | 1.227358 | 4.202454 | 0.3072975
82.68687 | 12.6754 | 13.41506 | 7.686484 | -0.7396614 | 1.227191 | 4.194284 | 0.3071024
82.69687 | 12.6643 | 13.40362 | 7.683556 | -0.7393184 | 1.227024 | 4.186129 | 0.3069086
82.70687 | 12.6542 | 13.39219 | 7.680627 | -0.7379907 | 1.226857 | 4.177991 | 0.3067162
82.71686 | 12.6401 | 13.38079 | 7.677698 | -0.7406928 | 1.22669 | 4.16988 | 0.3065254
82.72686 | 12.6333 | 13.3694 | 7.674764 | -0.7360962 | 1.226522 | 4.161774 | 0.3063357
82.73686 | 12.6192 | 13.35801 | 7.671828 | -0.7388149 | 1.226354 | 4.153685 | 0.3061474
82.74686 | 12.6078 | 13.34665 | 7.668891 | -0.7388499 | 1.226186 | 4.145613 | 0.3059606
82.75686 | 12.5923 | 13.3353 | 7.665951 | -0.7430001 | 1.226017 | 4.137557 | 0.305775
82.76686 | 12.5839 | 13.32397 | 7.66301 | -0.7400661 | 1.225849 | 4.129517 | 0.3055909
82.77685 | 12.5769 | 13.31266 | 7.660069 | -0.7357584 | 1.22568 | 4.121501 | 0.3054082
82.78685 | 12.5665 | 13.30136 | 7.657124 | -0.7348558 | 1.225511 | 4.113494 | 0.3052267
82.79685 | 12.5518 | 13.29007 | 7.654177 | -0.7382685 | 1.225341 | 4.105503 | 0.3050466
82.80685 | 12.5447 | 13.2788 | 7.651229 | -0.7340972 | 1.225171 | 4.097529 | 0.3048679
82.81685 | 12.5337 | 13.26754 | 7.648278 | -0.7338419 | 1.225002 | 4.089571 | 0.3046905
82.82685 | 12.5273 | 13.2563 | 7.645327 | -0.7290025 | 1.224831 | 4.08163 | 0.3045145
82.83684 | 12.5184 | 13.24509 | 7.642376 | -0.7266894 | 1.224661 | 4.073712 | 0.30434
82.84684 | 12.5091 | 13.23388 | 7.639421 | -0.7247819 | 1.22449 | 4.065804 | 0.3041666
82.85684 | 12.4957 | 13.22269 | 7.636464 | -0.7269903 | 1.224319 | 4.057912 | 0.3039946
82.86684 | 12.4896 | 13.21151 | 7.633506 | -0.7219141 | 1.224148 | 4.050036 | 0.303824
82.87684 | 12.4823 | 13.20035 | 7.630547 | -0.7180541 | 1.223977 | 4.042176 | 0.3036546
82.88684 | 12.4735 | 13.18921 | 7.627586 | -0.7157101 | 1.223805 | 4.034333 | 0.3034867
82.89683 | 12.4648 | 13.17809 | 7.624626 | -0.7132931 | 1.223633 | 4.026514 | 0.3033202
82.90683 | 12.4575 | 13.16698 | 7.621662 | -0.7094813 | 1.223461 | 4.018703 | 0.3031548
82.91683 | 12.4528 | 13.15589 | 7.618697 | -0.7030851 | 1.223288 | 4.010909 | 0.3029908
82.92683 | 12.4487 | 13.14481 | 7.615731 | -0.6961055 | 1.223115 | 4.003131 | 0.3028281
82.93683 | 12.4397 | 13.13374 | 7.612763 | -0.6940422 | 1.222942 | 3.99537 | 0.3026668
82.94683 | 12.4282 | 13.12269 | 7.609794 | -0.6944949 | 1.222769 | 3.987625 | 0.3025067
82.95682 | 12.4205 | 13.11167 | 7.606827 | -0.6911748 | 1.222595 | 3.979904 | 0.3023482
82.96682 | 12.4104 | 13.10066 | 7.603856 | -0.6902597 | 1.222421 | 3.972191 | 0.3021908
82.97682 | 12.4036 | 13.08966 | 7.600884 | -0.6860612 | 1.222247 | 3.964495 | 0.3020347
82.98682 | 12.3997 | 13.07868 | 7.597911 | -0.6789789 | 1.222072 | 3.956816 | 0.3018799
82.99682 | 12.3917 | 13.06771 | 7.594937 | -0.6760129 | 1.221898 | 3.949152 | 0.3017264
83.00682 | 12.3829 | 13.05676 | 7.591962 | -0.6738629 | 1.221722 | 3.941505 | 0.3015743
83.01681 | 12.3751 | 13.04584 | 7.588988 | -0.6707406 | 1.221547 | 3.933882 | 0.3014235
83.02681 | 12.3649 | 13.03492 | 7.586011 | -0.6700233 | 1.221371 | 3.926267 | 0.301274
83.03681 | 12.3497 | 13.02402 | 7.583034 | -0.6743227 | 1.221195 | 3.918669 | 0.3011257
83.04681 | 12.343 | 13.01314 | 7.580055 | -0.6701385 | 1.221018 | 3.911087 | 0.3009787
83.05681 | 12.3365 | 13.00227 | 7.577075 | -0.6657707 | 1.220842 | 3.903521 | 0.300833
83.0668 | 12.3282 | 12.99143 | 7.574098 | -0.6632306 | 1.220665 | 3.895979 | 0.3006888
83.0768 | 12.3172 | 12.9806 | 7.571117 | -0.6633957 | 1.220487 | 3.888445 | 0.3005457
83.0868 | 12.3067 | 12.96978 | 7.568136 | -0.6630777 | 1.22031 | 3.880928 | 0.3004039
83.0968 | 12.2965 | 12.95898 | 7.565154 | -0.6624758 | 1.220132 | 3.873427 | 0.3002634
83.1068 | 12.2885 | 12.94819 | 7.562171 | -0.6596909 | 1.219953 | 3.865943 | 0.3001241
83.1168 | 12.2832 | 12.93742 | 7.559188 | -0.6542225 | 1.219774 | 3.858474 | 0.2999861
83.12679 | 12.2726 | 12.92668 | 7.556207 | -0.6540811 | 1.219595 | 3.851029 | 0.2998495
83.13679 | 12.2637 | 12.91595 | 7.553223 | -0.6522459 | 1.219416 | 3.843593 | 0.2997141
83.14679 | 12.2497 | 12.90523 | 7.550238 | -0.6555275 | 1.219236 | 3.836173 | 0.29958
83.15679 | 12.244 | 12.89453 | 7.547253 | -0.6505257 | 1.219056 | 3.82877 | 0.2994471
83.16679 | 12.233 | 12.88384 | 7.544268 | -0.6508407 | 1.218875 | 3.821382 | 0.2993155
83.17679 | 12.2236 | 12.87317 | 7.541282 | -0.6495723 | 1.218694 | 3.814011 | 0.2991851
83.18678 | 12.2163 | 12.86253 | 7.5383 | -0.6462311 | 1.218513 | 3.806662 | 0.2990562
83.19678 | 12.2067 | 12.8519 | 7.535314 | -0.6451965 | 1.218332 | 3.799323 | 0.2989283
83.20678 | 12.2032 | 12.84128 | 7.532327 | -0.6380784 | 1.21815 | 3.792 | 0.2988017
83.21678 | 12.1927 | 12.83068 | 7.529341 | -0.6379771 | 1.217967 | 3.784693 | 0.2986764
83.22678 | 12.1851 | 12.82009 | 7.526355 | -0.6349931 | 1.217784 | 3.777402 | 0.2985523
83.23678 | 12.1715 | 12.80953 | 7.523368 | -0.6380255 | 1.217601 | 3.770127 | 0.2984295
83.24677 | 12.1674 | 12.79899 | 7.520385 | -0.6315853 | 1.217418 | 3.762875 | 0.2983081
83.25677 | 12.1642 | 12.78845 | 7.517399 | -0.6242516 | 1.217234 | 3.755632 | 0.2981877
83.26677 | 12.1546 | 12.77793 | 7.514412 | -0.6233349 | 1.217049 | 3.748405 | 0.2980687
83.27677 | 12.1409 | 12.76744 | 7.511426 | -0.6265352 | 1.216864 | 3.741194 | 0.2979508
83.28677 | 12.1344 | 12.75695 | 7.50844 | -0.6225525 | 1.216679 | 3.733999 | 0.2978342
83.29677 | 12.1325 | 12.74649 | 7.505455 | -0.6139869 | 1.216493 | 3.72682 | 0.2977188
83.30676 | 12.1239 | 12.73605 | 7.502472 | -0.6121482 | 1.216308 | 3.719663 | 0.2976047
83.31676 | 12.1125 | 12.72562 | 7.499487 | -0.6131166 | 1.216121 | 3.712516 | 0.2974918
83.32676 | 12.1092 | 12.7152 | 7.496503 | -0.606002 | 1.215934 | 3.705385 | 0.2973801
83.33676 | 12.1085 | 12.7048 | 7.493518 | -0.5963046 | 1.215747 | 3.69827 | 0.2972696
83.34676 | 12.0954 | 12.69442 | 7.490535 | -0.599024 | 1.215559 | 3.69117 | 0.2971604
83.35676 | 12.0891 | 12.68406 | 7.487551 | -0.5949609 | 1.215371 | 3.684087 | 0.2970524
83.36675 | 12.0791 | 12.67372 | 7.484571 | -0.5946249 | 1.215182 | 3.677026 | 0.2969459
83.37675 | 12.0707 | 12.6634 | 7.481589 | -0.5926959 | 1.214993 | 3.669974 | 0.2968403
83.38675 | 12.0587 | 12.65308 | 7.478607 | -0.5943841 | 1.214803 | 3.662937 | 0.2967359
83.39675 | 12.0505 | 12.64279 | 7.475627 | -0.5922896 | 1.214613 | 3.655917 | 0.2966328
83.40675 | 12.0361 | 12.63251 | 7.472646 | -0.5964123 | 1.214423 | 3.648913 | 0.2965309
83.41675 | 12.0337 | 12.62225 | 7.469667 | -0.5885522 | 1.214231 | 3.641924 | 0.2964302
83.42674 | 12.0224 | 12.61202 | 7.466691 | -0.5896207 | 1.21404 | 3.634959 | 0.2963306
83.43674 | 12.0053 | 12.6018 | 7.463713 | -0.5964953 | 1.213848 | 3.628001 | 0.2962323
83.44674 | 12.0019 | 12.59159 | 7.460737 | -0.5896868 | 1.213656 | 3.62106 | 0.2961352
83.45674 | 11.9849 | 12.5814 | 7.457761 | -0.596496 | 1.213463 | 3.614134 | 0.2960393
83.46674 | 11.9761 | 12.57122 | 7.454786 | -0.5951226 | 1.213269 | 3.607223 | 0.2959445
83.47673 | 11.9678 | 12.56108 | 7.451815 | -0.5932751 | 1.213075 | 3.600334 | 0.2958511
83.48673 | 11.9601 | 12.55094 | 7.448842 | -0.5908362 | 1.212881 | 3.593455 | 0.2957588
83.49673 | 11.9526 | 12.54081 | 7.44587 | -0.5882147 | 1.212685 | 3.586591 | 0.2956676
83.50673 | 11.948 | 12.53071 | 7.4429 | -0.5827109 | 1.21249 | 3.579744 | 0.2955777
83.51673 | 11.9362 | 12.52062 | 7.43993 | -0.5844243 | 1.212294 | 3.572911 | 0.2954889
83.52673 | 11.9232 | 12.51056 | 7.436962 | -0.5873553 | 1.212097 | 3.566095 | 0.2954013
83.53672 | 11.9241 | 12.50051 | 7.433999 | -0.5764148 | 1.2119 | 3.559301 | 0.295315
83.54672 | 11.917 | 12.49048 | 7.431033 | -0.5734806 | 1.211702 | 3.552515 | 0.2952298
83.55672 | 11.9099 | 12.48046 | 7.42807 | -0.5705641 | 1.211504 | 3.545745 | 0.2951457
83.56672 | 11.9046 | 12.47047 | 7.425107 | -0.5658651 | 1.211305 | 3.53899 | 0.2950628
83.57672 | 11.8985 | 12.46048 | 7.422146 | -0.5619835 | 1.211105 | 3.532251 | 0.2949811
83.58672 | 11.8927 | 12.45052 | 7.419187 | -0.5578197 | 1.210905 | 3.525527 | 0.2949005
83.59671 | 11.8885 | 12.44058 | 7.416232 | -0.5520832 | 1.210705 | 3.518825 | 0.2948213
83.60671 | 11.8865 | 12.43065 | 7.413276 | -0.5441542 | 1.210504 | 3.512132 | 0.294743
83.61671 | 11.8863 | 12.42074 | 7.410322 | -0.5344433 | 1.210302 | 3.505454 | 0.294666
83.62671 | 11.8839 | 12.41085 | 7.407369 | -0.5269498 | 1.210099 | 3.498791 | 0.2945901
83.63671 | 11.8814 | 12.40097 | 7.404418 | -0.5195728 | 1.209896 | 3.492143 | 0.2945153
83.64671 | 11.8807 | 12.39112 | 7.401469 | -0.5104159 | 1.209693 | 3.485512 | 0.2944418
83.6567 | 11.8758 | 12.38129 | 7.398525225 | -0.5054856 | 1.209489 | 3.478902 | 0.2943694
83.6667 | 11.8781 | 12.37146 | 7.39558 | -0.4933628 | 1.209284 | 3.472301 | 0.2942981
83.6767 | 11.8734 | 12.36166 | 7.392637 | -0.4882579 | 1.209078 | 3.465715 | 0.294228
83.6867 | 11.875 | 12.35187 | 7.389696 | -0.4768708 | 1.208872 | 3.459144 | 0.294159
83.6967 | 11.8691 | 12.3421 | 7.386757 | -0.4730015 | 1.208665 | 3.452588 | 0.2940912
83.7067 | 11.8696 | 12.33235 | 7.38382 | -0.4627499 | 1.208458 | 3.446047 | 0.2940245
83.71669 | 11.8654 | 12.32263 | 7.380889 | -0.4572258 | 1.20825 | 3.439528 | 0.2939589
83.72669 | 11.865 | 12.31291 | 7.377956 | -0.44791 | 1.208041 | 3.433018 | 0.2938945
83.73669 | 11.8592 | 12.30321 | 7.375027 | -0.4440118 | 1.207832 | 3.426523 | 0.2938312
83.74669 | 11.8569 | 12.29353 | 7.372099 | -0.4366318 | 1.207621 | 3.420043 | 0.293769
83.75669 | 11.8562 | 12.28387 | 7.369174 | -0.4276694 | 1.20741 | 3.413577 | 0.293708
83.76669 | 11.8538 | 12.27422 | 7.366251 | -0.420425 | 1.207199 | 3.407127 | 0.2936481
83.77668 | 11.8435 | 12.26461 | 7.363334 | -0.4211079 | 1.206987 | 3.400698 | 0.2935894
83.78668 | 11.839 | 12.255 | 7.360416 | -0.4159995 | 1.206774 | 3.394278 | 0.2935317
83.79668 | 11.8378 | 12.24541 | 7.357501 | -0.407609 | 1.20656 | 3.387873 | 0.2934752
83.80668 | 11.831 | 12.23584 | 7.354589 | -0.4048362 | 1.206346 | 3.381482 | 0.2934197
83.81668 | 11.826 | 12.22628 | 7.351679 | -0.4002817 | 1.206131 | 3.375107 | 0.2933654
83.82668 | 11.8191 | 12.21675 | 7.348772 | -0.3976454 | 1.205915 | 3.368746 | 0.2933122
83.83667 | 11.8177 | 12.20724 | 7.345871 | -0.389536 | 1.205698 | 3.362407 | 0.2932602
83.84667 | 11.8127 | 12.19774 | 7.34297 | -0.3850354 | 1.205481 | 3.356076 | 0.2932092
83.85667 | 11.8137 | 12.18825 | 7.340071 | -0.3745531 | 1.205263 | 3.349759 | 0.2931593
83.86667 | 11.8059 | 12.17879 | 7.337176 | -0.3728888 | 1.205044 | 3.343458 | 0.2931105
83.87667 | 11.7967 | 12.16934 | 7.334284 | -0.3726427 | 1.204824 | 3.337172 | 0.2930629
83.88666 | 11.794 | 12.15992 | 7.331398 | -0.3659239 | 1.204604 | 3.330906 | 0.2930163
83.89666 | 11.7912 | 12.15051 | 7.328512 | -0.359314 | 1.204383 | 3.324649 | 0.2929709
83.90666 | 11.7848 | 12.14112 | 7.325629 | -0.3563222 | 1.204161 | 3.318406 | 0.2929265
83.91666 | 11.7845 | 12.13175 | 7.322749 | -0.3472484 | 1.203938 | 3.312178 | 0.2928832
83.92666 | 11.777 | 12.12239 | 7.319873 | -0.345393 | 1.203714 | 3.305965 | 0.292841
83.93666 | 11.7768 | 12.11306 | 7.317 | -0.3362559 | 1.20349 | 3.299766 | 0.2927998
83.94665 | 11.7799 | 12.10375 | 7.314134 | -0.3238463 | 1.203265 | 3.293588 | 0.2927598
83.95665 | 11.7691 | 12.09445 | 7.311268 | -0.3253456 | 1.203038 | 3.287418 | 0.2927209
83.96665 | 11.7609 | 12.08516 | 7.308405 | -0.324263 | 1.202811 | 3.281263 | 0.292683
83.97665 | 11.761 | 12.0759 | 7.305547 | -0.3148991 | 1.202583 | 3.275123 | 0.2926462
83.98665 | 11.7607 | 12.06665 | 7.302691 | -0.3059532 | 1.202355 | 3.268997 | 0.2926105
83.99665 | 11.7599 | 12.05743 | 7.29984 | -0.2975258 | 1.202125 | 3.262885 | 0.2925758
84.00664 | 11.7547 | 12.04823 | 7.296995 | -0.2935257 | 1.201895 | 3.256794 | 0.2925423
84.01664 | 11.7504 | 12.03903 | 7.294151 | -0.2886349 | 1.201663 | 3.250711 | 0.2925097
84.02664 | 11.7468 | 12.02986 | 7.291311 | -0.2830627 | 1.201431 | 3.244642 | 0.2924783
84.03664 | 11.7419 | 12.02071 | 7.288475 | -0.2788085 | 1.201198 | 3.238588 | 0.2924479
84.04664 | 11.7353 | 12.01157 | 7.285643 | -0.2762734 | 1.200964 | 3.232548 | 0.2924185
84.05664 | 11.7337 | 12.00246 | 7.282814 | -0.2687562 | 1.200729 | 3.226523 | 0.2923903
84.06663 | 11.7303 | 11.99337 | 7.279993 | -0.2630665 | 1.200493 | 3.220517 | 0.2923631
84.07663 | 11.7287 | 11.98429 | 7.277173 | -0.2555866 | 1.200256 | 3.21452 | 0.292337
84.08663 | 11.7228 | 11.97522 | 7.274358 | -0.252425 | 1.200018 | 3.208537 | 0.2923118
84.09663 | 11.7152 | 11.96618 | 7.271546 | -0.2509817 | 1.19978 | 3.202568 | 0.2922877
84.10663 | 11.7075 | 11.95716 | 7.268739 | -0.2496573 | 1.19954 | 3.196614 | 0.2922647
84.11663 | 11.713 | 11.94815 | 7.265936 | -0.2351512 | 1.199299 | 3.190673 | 0.2922427
84.12662 | 11.7027 | 11.93917 | 7.263141 | -0.2364727 | 1.199058 | 3.184753 | 0.2922217
84.13662 | 11.6992 | 11.9302 | 7.260347 | -0.2310036 | 1.198815 | 3.17884 | 0.2922018
84.14662 | 11.6954 | 11.92125 | 7.257558 | -0.2258536 | 1.198571 | 3.172942 | 0.292183
84.15662 | 11.6965 | 11.91232 | 7.254773 | -0.215822 | 1.198326 | 3.167058 | 0.2921651
84.16662 | 11.693 | 11.90341 | 7.251993 | -0.2104093 | 1.198081 | 3.161187 | 0.2921483
84.17662 | 11.6758 | 11.89452 | 7.249218 | -0.218715 | 1.197834 | 3.155331 | 0.2921325
84.18661 | 11.6687 | 11.88565 | 7.24645 | -0.2169485 | 1.197586 | 3.149494 | 0.2921178
84.19661 | 11.6687 | 11.87679 | 7.243684 | -0.2080914 | 1.197338 | 3.143666 | 0.292104
84.20661 | 11.6676 | 11.86795 | 7.240923 | -0.2003535 | 1.197088 | 3.137851 | 0.2920914
84.21661 | 11.6601 | 11.85913 | 7.238168 | -0.1990342 | 1.196837 | 3.13205 | 0.2920797
84.22661 | 11.6574 | 11.85033 | 7.235417 | -0.1929339 | 1.196585 | 3.126263 | 0.292069
84.2366 | 11.6497 | 11.84156 | 7.232674 | -0.1918605 | 1.196332 | 3.120495 | 0.2920592
84.2466 | 11.642 | 11.8328 | 7.229933 | -0.1907977 | 1.196078 | 3.114736 | 0.2920505
84.2566 | 11.6361 | 11.82405 | 7.227198 | -0.1879538 | 1.195822 | 3.108991 | 0.2920428
84.2666 | 11.6359 | 11.81533 | 7.224468 | -0.1794286 | 1.195566 | 3.103258 | 0.2920363
84.2766 | 11.6339 | 11.80662 | 7.221743 | -0.1727224 | 1.195309 | 3.09754 | 0.2920305
84.2866 | 11.6337 | 11.79794 | 7.219024 | -0.1642351 | 1.19505 | 3.091835 | 0.2920259
84.29659 | 11.6285 | 11.78928 | 7.216313 | -0.1607753 | 1.194791 | 3.08615 | 0.2920223
84.30659 | 11.6294 | 11.78063 | 7.213604 | -0.151226 | 1.19453 | 3.080473 | 0.2920196
84.31659 | 11.62 | 11.772 | 7.210901 | -0.1519955 | 1.194268 | 3.074809 | 0.2920179
84.32659 | 11.624 | 11.76338 | 7.208204 | -0.1393837 | 1.194004 | 3.069158 | 0.2920172
84.33659 | 11.6202 | 11.75479 | 7.205513 | -0.134591 | 1.19374 | 3.063521 | 0.2920175
84.34659 | 11.6196 | 11.74622 | 7.202827 | -0.1266178 | 1.193474 | 3.057898 | 0.2920188
84.35658 | 11.6269 | 11.73767 | 7.20015 | -0.110772 | 1.193208 | 3.052293 | 0.292021
84.36658 | 11.6243 | 11.72914 | 7.197476 | -0.1048363 | 1.19294 | 3.046696 | 0.2920242
84.37658 | 11.6273 | 11.72062 | 7.194808 | -0.0933202 | 1.192671 | 3.041113 | 0.2920284
84.38658 | 11.6323 | 11.71212 | 7.192146 | -0.07982316 | 1.1924 | 3.035544 | 0.2920335
84.39658 | 11.6197 | 11.70365 | 7.189489 | -0.08394532 | 1.192129 | 3.029987 | 0.2920397
84.40658 | 11.6218 | 11.69519 | 7.18684 | -0.07338622 | 1.191856 | 3.024444 | 0.2920468
84.41657 | 11.6264 | 11.68676 | 7.184199 | -0.06035555 | 1.191582 | 3.01892 | 0.2920549
84.42657 | 11.6277 | 11.67834 | 7.181561 | -0.05063501 | 1.191307 | 3.013403 | 0.2920639
84.43657 | 11.6316 | 11.66993 | 7.17893 | -0.03833394 | 1.19103 | 3.0079 | 0.2920739
84.44657 | 11.6276 | 11.66155 | 7.176305 | -0.03395223 | 1.190752 | 3.00241 | 0.292085
84.45657 | 11.6275 | 11.65319 | 7.173687 | -0.02568959 | 1.190473 | 2.996933 | 0.2920967
84.46657 | 11.6271 | 11.64485 | 7.171075 | -0.01774614 | 1.190193 | 2.991469 | 0.2921096
84.47656 | 11.6235 | 11.63653 | 7.168473 | -0.01303038 | 1.189911 | 2.986023 | 0.2921234
84.48656 | 11.6192 | 11.62823 | 7.165874 | -0.009026055 | 1.189628 | 2.980586 | 0.2921381
84.49656 | 11.6242 | 11.61994 | 7.163282 | 0.004259627 | 1.189343 | 2.975161 | 0.2921537
84.50656 | 11.6191 | 11.61167 | 7.160697 | 0.00742517 | 1.189058 | 2.969749 | 0.2921704
84.51656 | 11.6188 | 11.60343 | 7.158119 | 0.01537153 | 1.188771 | 2.964351 | 0.2921879
84.52656 | 11.6173 | 11.5952 | 7.155548 | 0.02209821 | 1.188482 | 2.958965 | 0.2922064
84.53655 | 11.6135 | 11.587 | 7.152986 | 0.02649584 | 1.188193 | 2.953599 | 0.2922259
84.54655 | 11.6107 | 11.57881 | 7.150429 | 0.03188514 | 1.187901 | 2.948238 | 0.2922462
84.55655 | 11.611 | 11.57065 | 7.147879 | 0.0403521 | 1.187609 | 2.942893 | 0.2922675
84.56655 | 11.6131 | 11.5625 | 7.145336 | 0.0506025 | 1.187315 | 2.937557 | 0.2922897
84.57655 | 11.6046 | 11.55437 | 7.1428 | 0.05023021 | 1.18702 | 2.932237 | 0.2923128
84.58655 | 11.5996 | 11.54626 | 7.140272 | 0.05334134 | 1.186723 | 2.926927 | 0.2923368
84.59654 | 11.5944 | 11.53818 | 7.137753 | 0.0562234 | 1.186425 | 2.921637 | 0.2923617
84.60654 | 11.5931 | 11.53011 | 7.13524 | 0.0629939 | 1.186125 | 2.916354 | 0.2923874
84.61654 | 11.5936 | 11.52206 | 7.132733 | 0.0715447 | 1.185824 | 2.911084 | 0.2924141
84.62654 | 11.5941 | 11.51402 | 7.130235 | 0.08007569 | 1.185522 | 2.905826 | 0.2924417
84.63654 | 11.5941 | 11.50601 | 7.127744 | 0.08808683 | 1.185218 | 2.900581 | 0.2924704
84.64653 | 11.5823 | 11.49803 | 7.125263 | 0.08426788 | 1.184913 | 2.895356 | 0.2924998
84.65653 | 11.5791 | 11.49006 | 7.122788 | 0.08904047 | 1.184606 | 2.890136 | 0.2925301
84.66653 | 11.5732 | 11.48211 | 7.12032 | 0.09109154 | 1.184297 | 2.88493 | 0.2925614
84.67653 | 11.5702 | 11.47418 | 7.117861 | 0.09602423 | 1.183987 | 2.879734 | 0.2925935
84.68653 | 11.5657 | 11.46626 | 7.115409 | 0.09943571 | 1.183676 | 2.874553 | 0.2926264
84.69653 | 11.5677 | 11.45837 | 7.112966 | 0.109328 | 1.183363 | 2.869383 | 0.2926603
84.70652 | 11.5686 | 11.45051 | 7.110533 | 0.1180928 | 1.183048 | 2.864231 | 0.292695
84.71652 | 11.5658 | 11.44265 | 7.108105 | 0.1231472 | 1.182732 | 2.859084 | 0.2927307
84.72652 | 11.5614 | 11.43482 | 7.105686 | 0.1265777 | 1.182415 | 2.853954 | 0.2927671
84.73652 | 11.5574 | 11.42701 | 7.103276 | 0.1303922 | 1.182096 | 2.848832 | 0.2928045
84.74652 | 11.5551 | 11.41922 | 7.100873 | 0.1358827 | 1.181775 | 2.843726 | 0.2928427
84.75652 | 11.5472 | 11.41144 | 7.09848 | 0.1357568 | 1.181453 | 2.838629 | 0.2928818
84.76651 | 11.5514 | 11.4037 | 7.096097 | 0.1476993 | 1.181129 | 2.833553 | 0.2929217
84.77651 | 11.5532 | 11.39597 | 7.09372 | 0.1572316 | 1.180804 | 2.828482 | 0.2929625
84.78651 | 11.5555 | 11.38826 | 7.091352 | 0.1672433 | 1.180476 | 2.823424 | 0.2930041
84.79651 | 11.5544 | 11.38056 | 7.088993 | 0.1738354 | 1.180148 | 2.818377 | 0.2930466
84.80651 | 11.5571 | 11.37289 | 7.086643 | 0.1842067 | 1.179817 | 2.813343 | 0.29309
84.81651 | 11.5603 | 11.36524 | 7.084301 | 0.1950582 | 1.179485 | 2.808321 | 0.2931342
84.8265 | 11.5548 | 11.35762 | 7.081971 | 0.1971818 | 1.179152 | 2.803316 | 0.2931793
84.8365 | 11.5582 | 11.35001 | 7.079648 | 0.2081929 | 1.178817 | 2.798318 | 0.293225
84.8465 | 11.5598 | 11.34242 | 7.077334 | 0.217383 | 1.17848 | 2.793332 | 0.2932718
84.8565 | 11.5678 | 11.33485 | 7.075029 | 0.2329532 | 1.178141 | 2.788358 | 0.2933193
84.8665 | 11.5696 | 11.3273 | 7.072733 | 0.2423028 | 1.177801 | 2.783396 | 0.2933678
84.8765 | 11.5687 | 11.31977 | 7.070446 | 0.2489323 | 1.177459 | 2.778446 | 0.2934168
84.88649 | 11.5752 | 11.31227 | 7.068171 | 0.2629336 | 1.177115 | 2.773513 | 0.2934668
84.89649 | 11.5725 | 11.30478 | 7.065904 | 0.2677216 | 1.17677 | 2.768587 | 0.2935176
84.90649 | 11.5767 | 11.29731 | 7.063646 | 0.2793895 | 1.176422 | 2.763673 | 0.2935693
84.91649 | 11.5776 | 11.28986 | 7.061397 | 0.287737 | 1.176073 | 2.75877 | 0.2936217
84.92649 | 11.5687 | 11.28244 | 7.059159 | 0.2862619 | 1.175723 | 2.753882 | 0.293675
84.93649 | 11.5754 | 11.27503 | 7.05693 | 0.3003696 | 1.17537 | 2.749001 | 0.293729
84.94648 | 11.5782 | 11.26765 | 7.054713 | 0.310548 | 1.175016 | 2.744139 | 0.2937838
84.95648 | 11.5783 | 11.26029 | 7.052504 | 0.3180127 | 1.17466 | 2.739284 | 0.2938394
84.96648 | 11.5766 | 11.25294 | 7.050305 | 0.3236565 | 1.174302 | 2.734441 | 0.2938959
84.97648 | 11.5742 | 11.24562 | 7.048116 | 0.3285802 | 1.173943 | 2.729608 | 0.2939531
84.98648 | 11.5732 | 11.23832 | 7.045937 | 0.3348827 | 1.173581 | 2.724788 | 0.2940111
84.99648 | 11.572 | 11.23104 | 7.043768 | 0.3409644 | 1.173218 | 2.71998 | 0.2940699
85.00647 | 11.5693 | 11.22378 | 7.041612 | 0.3455163 | 1.172853 | 2.715189 | 0.2941294
85.01647 | 11.566 | 11.21654 | 7.039464 | 0.3494562 | 1.172487 | 2.710404 | 0.2941898
85.02647 | 11.5614 | 11.20932 | 7.037326 | 0.3520754 | 1.172118 | 2.70563 | 0.2942509
85.03647 | 11.5619 | 11.20212 | 7.035199 | 0.3597751 | 1.171747 | 2.700866 | 0.2943127
85.04647 | 11.5569 | 11.19495 | 7.033083 | 0.3619507 | 1.171375 | 2.696116 | 0.2943754
85.05646 | 11.5544 | 11.1878 | 7.030979 | 0.3666013 | 1.171001 | 2.69138 | 0.2944387
85.06646 | 11.5565 | 11.18066 | 7.028884 | 0.375835 | 1.170625 | 2.686653 | 0.2945029
85.07646 | 11.5572 | 11.17355 | 7.0268 | 0.3836489 | 1.170246 | 2.681937 | 0.2945678
85.08646 | 11.5484 | 11.16646 | 7.024727 | 0.3819436 | 1.169866 | 2.67723 | 0.2946334
85.09646 | 11.5405 | 11.15939 | 7.022665 | 0.3811148 | 1.169484 | 2.672536 | 0.2946998
85.10646 | 11.5483 | 11.15233 | 7.020614 | 0.3959653 | 1.169101 | 2.667853 | 0.294767
85.11645 | 11.5453 | 11.14531 | 7.018576 | 0.3999862 | 1.168715 | 2.663188 | 0.2948348
85.12645 | 11.5404 | 11.13831 | 7.016547 | 0.4020941 | 1.168327 | 2.658528 | 0.2949034
85.13645 | 11.5402 | 11.13132 | 7.01453 | 0.4088808 | 1.167938 | 2.653879 | 0.2949727
85.14645 | 11.5362 | 11.12435 | 7.012524 | 0.411846 | 1.167546 | 2.649241 | 0.2950428
85.15645 | 11.5415 | 11.11741 | 7.010529 | 0.4240901 | 1.167152 | 2.644615 | 0.2951136
85.16645 | 11.5313 | 11.11049 | 7.008546 | 0.4208125 | 1.166757 | 2.639999 | 0.2951851
85.17644 | 11.521 | 11.10359 | 7.006577 | 0.4174067 | 1.16636 | 2.6354 | 0.2952572
85.18644 | 11.5181 | 11.09671 | 7.004617 | 0.4213878 | 1.16596 | 2.630805 | 0.2953302
85.19644 | 11.5202 | 11.08986 | 7.002669 | 0.4303445 | 1.165559 | 2.626224 | 0.2954038
85.20644 | 11.5154 | 11.08302 | 7.000733 | 0.4323808 | 1.165155 | 2.621653 | 0.2954781
85.21644 | 11.5093 | 11.0762 | 6.998809 | 0.4330956 | 1.164749 | 2.617093 | 0.2955531
85.22644 | 11.5049 | 11.06941 | 6.996897 | 0.4354901 | 1.164342 | 2.612543 | 0.2956289
85.23643 | 11.4939 | 11.06265 | 6.994999 | 0.4312533 | 1.163932 | 2.60801 | 0.2957052
85.24643 | 11.4877 | 11.0559 | 6.993111 | 0.431803 | 1.163521 | 2.603483 | 0.2957823
85.25643 | 11.4824 | 11.04917 | 6.991235 | 0.4332308 | 1.163107 | 2.598967 | 0.2958601
85.26643 | 11.4736 | 11.04246 | 6.989372 | 0.4311369 | 1.162691 | 2.594461 | 0.2959385
85.27643 | 11.4657 | 11.03578 | 6.987522 | 0.4299211 | 1.162273 | 2.589967 | 0.2960177
85.28643 | 11.4521 | 11.02912 | 6.985683 | 0.4229833 | 1.161853 | 2.585483 | 0.2960975
85.29642 | 11.4462 | 11.02248 | 6.98386 | 0.4237174 | 1.161431 | 2.581014 | 0.2961779
85.30642 | 11.4449 | 11.01586 | 6.982047 | 0.4290356 | 1.161007 | 2.576552 | 0.296259
85.31642 | 11.4311 | 11.00927 | 6.980246 | 0.4218319 | 1.160581 | 2.5721 | 0.2963408
85.32642 | 11.4155 | 11.00269 | 6.978459 | 0.4128063 | 1.160152 | 2.567659 | 0.2964232
85.33642 | 11.4157 | 10.99614 | 6.976685 | 0.4195583 | 1.159722 | 2.563229 | 0.2965063
85.34642 | 11.4001 | 10.98961 | 6.974923 | 0.4104883 | 1.159289 | 2.55881 | 0.29659
85.35641 | 11.3819 | 10.98311 | 6.973177 | 0.3987895 | 1.158855 | 2.554405 | 0.2966743
85.36641 | 11.3795 | 10.97663 | 6.971442 | 0.402875 | 1.158417 | 2.550007 | 0.2967593
85.37641 | 11.3721 | 10.97016 | 6.96972 | 0.4019381 | 1.157978 | 2.545619 | 0.2968449
85.38641 | 11.3626 | 10.96372 | 6.968011 | 0.3988792 | 1.157537 | 2.541242 | 0.2969312
85.39641 | 11.344 | 10.9573 | 6.966316 | 0.3866976 | 1.157093 | 2.536875 | 0.297018
85.40641 | 11.3372 | 10.95091 | 6.964635 | 0.3862935 | 1.156648 | 2.532519 | 0.2971055
85.4164 | 11.3258 | 10.94454 | 6.962968 | 0.381261 | 1.1562 | 2.528177 | 0.2971935
85.4264 | 11.3127 | 10.93819 | 6.961314 | 0.3745121 | 1.15575 | 2.523842 | 0.2972822
85.4364 | 11.303 | 10.93186 | 6.959673 | 0.3711406 | 1.155298 | 2.519517 | 0.2973716
85.4464 | 11.2893 | 10.92555 | 6.958047 | 0.3637464 | 1.154843 | 2.515202 | 0.2974615
85.4564 | 11.279 | 10.91927 | 6.956434 | 0.3597297 | 1.154386 | 2.510898 | 0.297552
85.46639 | 11.2633 | 10.91302 | 6.954837 | 0.3502838 | 1.153928 | 2.506608 | 0.297643
85.47639 | 11.2575 | 10.90678 | 6.953252 | 0.3507217 | 1.153467 | 2.502324 | 0.2977347
85.48639 | 11.2406 | 10.90056 | 6.951682 | 0.3400366 | 1.153003 | 2.498051 | 0.297827
85.49639 | 11.2321 | 10.89437 | 6.950126 | 0.3377288 | 1.152538 | 2.493788 | 0.2979198
85.50639 | 11.22 | 10.8882 | 6.948584 | 0.3317978 | 1.15207 | 2.489535 | 0.2980132
85.51639 | 11.2077 | 10.88206 | 6.947057 | 0.3256442 | 1.151599 | 2.485292 | 0.2981072
85.52638 | 11.2021 | 10.87594 | 6.945546 | 0.3261614 | 1.151127 | 2.481064 | 0.2982017
85.53638 | 11.1953 | 10.86984 | 6.944048 | 0.3254617 | 1.150652 | 2.476841 | 0.2982968
85.54638 | 11.1791 | 10.86376 | 6.942564 | 0.3153387 | 1.150175 | 2.472629 | 0.2983924
85.55638 | 11.1738 | 10.85771 | 6.941096 | 0.3160927 | 1.149696 | 2.468427 | 0.2984886
85.56638 | 11.165 | 10.85168 | 6.939642 | 0.3133236 | 1.149214 | 2.464235 | 0.2985854
85.57638 | 11.1584 | 10.84567 | 6.938204 | 0.3127311 | 1.14873 | 2.460053 | 0.2986827
85.58637 | 11.158 | 10.83969 | 6.936781 | 0.3183096 | 1.148244 | 2.455884 | 0.2987804
85.59637 | 11.1468 | 10.83373 | 6.935373 | 0.3130704 | 1.147756 | 2.451722 | 0.2988788
85.60637 | 11.1399 | 10.82779 | 6.93398 | 0.3121078 | 1.147264 | 2.44757 | 0.2989776
85.61637 | 11.1339 | 10.82188 | 6.932602 | 0.3120219 | 1.146771 | 2.443428 | 0.299077
85.62637 | 11.1299 | 10.81599 | 6.93124 | 0.3139124 | 1.146275 | 2.439296 | 0.2991769
85.63637 | 11.1209 | 10.81012 | 6.929893 | 0.3107792 | 1.145777 | 2.435173 | 0.2992774
85.64636 | 11.1166 | 10.80428 | 6.928563 | 0.3123171 | 1.145277 | 2.431064 | 0.2993782
85.65636 | 11.1172 | 10.79846 | 6.927248 | 0.3187368 | 1.144775 | 2.426961 | 0.2994796
85.66636 | 11.1154 | 10.79267 | 6.925948 | 0.3227326 | 1.144269 | 2.422869 | 0.2995815
85.67636 | 11.1103 | 10.7869 | 6.924664 | 0.3234048 | 1.143762 | 2.418785 | 0.2996839
85.68636 | 11.0995 | 10.78115 | 6.923396 | 0.3183532 | 1.143252 | 2.414712 | 0.2997868
85.69636 | 11.097 | 10.77542 | 6.922144 | 0.3215778 | 1.14274 | 2.410648 | 0.2998902
85.70635 | 11.0934 | 10.76973 | 6.92091 | 0.3236726 | 1.142226 | 2.406598 | 0.2999939
85.71635 | 11.0947 | 10.76405 | 6.919691 | 0.3306492 | 1.141708 | 2.402554 | 0.3000982
85.72635 | 11.0941 | 10.7584 | 6.918488 | 0.3357017 | 1.141189 | 2.398519 | 0.300203
85.73635 | 11.0917 | 10.75277 | 6.917301 | 0.3389301 | 1.140667 | 2.394494 | 0.3003082
85.74635 | 11.0798 | 10.74717 | 6.916131 | 0.3326338 | 1.140143 | 2.390479 | 0.3004139
85.75635 | 11.0777 | 10.74159 | 6.914978 | 0.3361146 | 1.139616 | 2.386472 | 0.3005201
85.76634 | 11.078 | 10.73604 | 6.913842 | 0.3419649 | 1.139087 | 2.382479 | 0.3006265
85.77634 | 11.0728 | 10.7305 | 6.912722 | 0.3422962 | 1.138555 | 2.378492 | 0.3007335
85.78634 | 11.0646 | 10.725 | 6.911619 | 0.3396033 | 1.138021 | 2.374515 | 0.300841
85.79634 | 11.063 | 10.71951 | 6.910534 | 0.3434857 | 1.137485 | 2.370547 | 0.3009489
85.80634 | 11.0601 | 10.71406 | 6.909465 | 0.3460441 | 1.136946 | 2.366588 | 0.3010572
85.81633 | 11.0518 | 10.70863 | 6.908414 | 0.3431717 | 1.136405 | 2.362644 | 0.3011656
85.82633 | 11.0445 | 10.70322 | 6.90738 | 0.3412808 | 1.135861 | 2.358704 | 0.3012747
85.83633 | 11.0361 | 10.69784 | 6.906363 | 0.3382649 | 1.135315 | 2.354774 | 0.3013842
85.84633 | 11.032 | 10.69248 | 6.905363 | 0.3395244 | 1.134766 | 2.350853 | 0.3014941
85.85633 | 11.0299 | 10.68714 | 6.904381 | 0.3427591 | 1.134214 | 2.346941 | 0.3016045
85.86633 | 11.0225 | 10.68183 | 6.903417 | 0.3406695 | 1.133661 | 2.343038 | 0.3017152
85.87632 | 11.0116 | 10.67655 | 6.902471 | 0.3350493 | 1.133105 | 2.339148 | 0.3018261
85.88632 | 11.0015 | 10.67129 | 6.901543 | 0.3302092 | 1.132546 | 2.335264 | 0.3019376
85.89632 | 10.9994 | 10.66606 | 6.900632 | 0.333344 | 1.131985 | 2.33139 | 0.3020495
85.90632 | 10.9935 | 10.66085 | 6.899739 | 0.3326538 | 1.131421 | 2.327524 | 0.3021617
85.91632 | 10.9916 | 10.65566 | 6.898865 | 0.3359384 | 1.130855 | 2.323668 | 0.3022743
85.92632 | 10.9816 | 10.6505 | 6.898009 | 0.3310978 | 1.130286 | 2.319821 | 0.3023871
85.93631 | 10.9754 | 10.64537 | 6.897171 | 0.330026 | 1.129715 | 2.315987 | 0.3025003
85.94631 | 10.969 | 10.64027 | 6.896352 | 0.3287347 | 1.129141 | 2.312158 | 0.3026139
85.95631 | 10.9648 | 10.63518 | 6.895551 | 0.329618 | 1.128565 | 2.308338 | 0.3027279
85.96631 | 10.9566 | 10.63012 | 6.894769 | 0.3264757 | 1.127986 | 2.304527 | 0.3028422
85.97631 | 10.9521 | 10.62509 | 6.894005 | 0.3270079 | 1.127405 | 2.300725 | 0.3029568
85.98631 | 10.9475 | 10.62009 | 6.89326 | 0.3274144 | 1.126821 | 2.296933 | 0.3030717
85.9963 | 10.9471 | 10.61511 | 6.892535 | 0.3319912 | 1.126235 | 2.293152 | 0.3031868
86.0063 | 10.9431 | 10.61015 | 6.891829 | 0.3329464 | 1.125646 | 2.289377 | 0.3033024
86.0163 | 10.9413 | 10.60522 | 6.891141 | 0.3360751 | 1.125054 | 2.285611 | 0.3034182
86.0263 | 10.9388 | 10.60032 | 6.890473 | 0.3384784 | 1.12446 | 2.281854 | 0.3035344
86.0363 | 10.9294 | 10.59544 | 6.889824 | 0.3339565 | 1.123864 | 2.278106 | 0.3036508
86.0463 | 10.9288 | 10.59059 | 6.889194 | 0.338208 | 1.123264 | 2.274366 | 0.3037676
86.05629 | 10.9319 | 10.58577 | 6.888584 | 0.346128 | 1.122663 | 2.27064 | 0.3038845
86.06629 | 10.9266 | 10.58097 | 6.887994 | 0.3456273 | 1.122059 | 2.266918 | 0.3040017
86.07629 | 10.9247 | 10.5762 | 6.887423 | 0.3485001 | 1.121452 | 2.263205 | 0.3041193
86.08629 | 10.9281 | 10.57145 | 6.886872 | 0.3566469 | 1.120843 | 2.259501 | 0.3042371
86.09629 | 10.9215 | 10.56673 | 6.886341 | 0.3547672 | 1.120231 | 2.255806 | 0.3043551
86.10629 | 10.9149 | 10.56204 | 6.88583 | 0.3528611 | 1.119616 | 2.252119 | 0.3044735
86.11628 | 10.9035 | 10.55738 | 6.88534 | 0.3461238 | 1.119 | 2.248445 | 0.3045919
86.12628 | 10.9057 | 10.55274 | 6.88487 | 0.3529647 | 1.11838 | 2.244775 | 0.3047107
86.13628 | 10.9045 | 10.54812 | 6.884419 | 0.3563795 | 1.117758 | 2.241114 | 0.3048297
86.14628 | 10.9009 | 10.54353 | 6.88399 | 0.3573664 | 1.117133 | 2.237462 | 0.3049489
86.15628 | 10.8916 | 10.53897 | 6.88358 | 0.3526269 | 1.116505 | 2.233819 | 0.3050684
86.16628 | 10.8839 | 10.53444 | 6.883192 | 0.3494609 | 1.115875 | 2.230184 | 0.3051881
86.17627 | 10.8744 | 10.52994 | 6.882825 | 0.3444633 | 1.115244 | 2.226561 | 0.3053078
86.18627 | 10.8682 | 10.52546 | 6.882478 | 0.3427432 | 1.114608 | 2.222943 | 0.3054279
86.19627 | 10.8559 | 10.521 | 6.882152 | 0.3348959 | 1.113971 | 2.219334 | 0.3055482
86.20627 | 10.8526 | 10.51658 | 6.881847 | 0.3360215 | 1.11333 | 2.215733 | 0.3056686
86.21627 | 10.847 | 10.51218 | 6.881563 | 0.33482 | 1.112687 | 2.21214 | 0.3057892
86.22626 | 10.8387 | 10.50781 | 6.881301 | 0.3308867 | 1.112042 | 2.20856 | 0.3059099
86.23626 | 10.8345 | 10.50347 | 6.88106 | 0.3310305 | 1.111394 | 2.204984 | 0.3060309
86.24626 | 10.8266 | 10.49915 | 6.88084 | 0.3274468 | 1.110744 | 2.201417 | 0.306152
86.25626 | 10.8224 | 10.49486 | 6.880642 | 0.3275356 | 1.11009 | 2.197858 | 0.3062733
86.26626 | 10.8152 | 10.4906 | 6.880466 | 0.3245968 | 1.109435 | 2.194308 | 0.3063947
86.27626 | 10.8074 | 10.48637 | 6.880312 | 0.3210302 | 1.108776 | 2.190766 | 0.3065163
86.28625 | 10.8011 | 10.48217 | 6.880179 | 0.3189319 | 1.108116 | 2.187235 | 0.3066379
86.29625 | 10.8116 | 10.47799 | 6.880069 | 0.3336097 | 1.107452 | 2.18371 | 0.3067597
86.30625 | 10.8092 | 10.47384 | 6.879981 | 0.3353598 | 1.106786 | 2.180192 | 0.3068817
86.31625 | 10.7995 | 10.46972 | 6.879914 | 0.3297817 | 1.106117 | 2.176683 | 0.3070037
86.32625 | 10.8029 | 10.46562 | 6.879871 | 0.3372756 | 1.105445 | 2.173182 | 0.3071259
86.33625 | 10.799 | 10.46156 | 6.879849 | 0.3374413 | 1.104771 | 2.16969 | 0.3072482
86.34624 | 10.7948 | 10.45753 | 6.879851 | 0.337275 | 1.104095 | 2.166209 | 0.3073704
86.35624 | 10.7971 | 10.45352 | 6.879874 | 0.3435843 | 1.103416 | 2.162732 | 0.3074929
86.36624 | 10.7928 | 10.44953 | 6.879921 | 0.3432652 | 1.102734 | 2.159264 | 0.3076154
86.37624 | 10.7919 | 10.44558 | 6.879991 | 0.3463176 | 1.10205 | 2.155804 | 0.307738
86.38624 | 10.7938 | 10.44166 | 6.880083 | 0.3521414 | 1.101363 | 2.152352 | 0.3078607
86.39624 | 10.7885 | 10.43776 | 6.880199 | 0.3507367 | 1.100673 | 2.148908 | 0.3079834
86.40623 | 10.7871 | 10.4339 | 6.880338 | 0.3531993 | 1.099982 | 2.145475 | 0.3081061
86.41623 | 10.7765 | 10.43006 | 6.8805 | 0.346437 | 1.099287 | 2.142047 | 0.3082289
86.42623 | 10.777 | 10.42625 | 6.880686 | 0.3507459 | 1.09859 | 2.138627 | 0.3083518
86.43623 | 10.7762 | 10.42247 | 6.880895 | 0.3537259 | 1.09789 | 2.135215 | 0.3084747
86.44623 | 10.7706 | 10.41872 | 6.881128 | 0.3518768 | 1.097187 | 2.131811 | 0.3085976
86.45623 | 10.7621 | 10.415 | 6.881384 | 0.3470985 | 1.096482 | 2.128415 | 0.3087205
86.46622 | 10.7647 | 10.41131 | 6.881665 | 0.3533873 | 1.095775 | 2.12503 | 0.3088435
86.47622 | 10.7586 | 10.40765 | 6.881969 | 0.3509507 | 1.095065 | 2.121649 | 0.3089664
86.48622 | 10.751 | 10.40402 | 6.882298 | 0.3469845 | 1.094352 | 2.118277 | 0.3090893
86.49622 | 10.7512 | 10.40041 | 6.88265 | 0.3507889 | 1.093636 | 2.114912 | 0.3092123
86.50622 | 10.7469 | 10.39684 | 6.883028 | 0.3500637 | 1.092918 | 2.111555 | 0.3093353
86.51622 | 10.7482 | 10.39329 | 6.883429 | 0.3549091 | 1.092197 | 2.108206 | 0.3094581
86.52621 | 10.7497 | 10.38978 | 6.883855 | 0.3599212 | 1.091475 | 2.104868 | 0.3095809
86.53621 | 10.7417 | 10.38629 | 6.884306 | 0.3554068 | 1.090749 | 2.101535 | 0.3097038
86.54621 | 10.7439 | 10.38284 | 6.884781 | 0.3610628 | 1.09002 | 2.098209 | 0.3098265
86.55621 | 10.7425 | 10.37941 | 6.885282 | 0.3630886 | 1.089289 | 2.094891 | 0.3099493
86.56621 | 10.7398 | 10.37602 | 6.885807 | 0.3637843 | 1.088556 | 2.091581 | 0.310072
86.57621 | 10.7428 | 10.37265 | 6.886358 | 0.3701498 | 1.08782 | 2.088278 | 0.3101946
86.5862 | 10.7436 | 10.36932 | 6.886933 | 0.3742819 | 1.087082 | 2.084986 | 0.3103171
86.5962 | 10.7443 | 10.36601 | 6.887534 | 0.378287 | 1.08634 | 2.081699 | 0.3104396
86.6062 | 10.7364 | 10.36274 | 6.888161 | 0.3736615 | 1.085597 | 2.078419 | 0.3105619
86.6162 | 10.7389 | 10.35949 | 6.888813 | 0.3794057 | 1.08485 | 2.075147 | 0.3106842
86.6262 | 10.7414 | 10.35628 | 6.889491 | 0.3851192 | 1.084101 | 2.071882 | 0.3108064
86.63619 | 10.7354 | 10.3531 | 6.890194 | 0.382299 | 1.08335 | 2.068628 | 0.3109283
86.64619 | 10.7341 | 10.34995 | 6.890924 | 0.384151 | 1.082596 | 2.065379 | 0.3110503
86.65619 | 10.7287 | 10.34683 | 6.89168 | 0.3818721 | 1.08184 | 2.062136 | 0.3111721
86.66619 | 10.7277 | 10.34374 | 6.892462 | 0.3839623 | 1.081081 | 2.058902 | 0.3112938
86.67619 | 10.7211 | 10.34068 | 6.89327 | 0.3804213 | 1.080319 | 2.055675 | 0.3114154
86.68619 | 10.7218 | 10.33765 | 6.894104 | 0.3841492 | 1.079554 | 2.052455 | 0.3115368
86.69618 | 10.717 | 10.33466 | 6.894965 | 0.3823428 | 1.078789 | 2.049246 | 0.311658
86.70618 | 10.7279 | 10.33169 | 6.895852 | 0.3962081 | 1.078019 | 2.046041 | 0.3117791
86.71618 | 10.7109 | 10.32876 | 6.896767 | 0.3821421 | 1.077247 | 2.042844 | 0.3119
86.72618 | 10.7043 | 10.32586 | 6.897708 | 0.3784443 | 1.076473 | 2.039654 | 0.3120208
86.73618 | 10.7044 | 10.32298 | 6.898677 | 0.3814152 | 1.075696 | 2.036471 | 0.3121413
86.74618 | 10.7035 | 10.32015 | 6.899672 | 0.3833541 | 1.074917 | 2.033295 | 0.3122617
86.75617 | 10.705 | 10.31734 | 6.900694 | 0.3876587 | 1.074136 | 2.03013 | 0.3123817
86.76617 | 10.7029 | 10.31457 | 6.901744 | 0.3883341 | 1.073351 | 2.026969 | 0.3125017
86.77617 | 10.6911 | 10.31182 | 6.902821 | 0.3792773 | 1.072564 | 2.023816 | 0.3126215
86.78617 | 10.6976 | 10.30911 | 6.903926 | 0.3884883 | 1.071775 | 2.020669 | 0.312741
86.79617 | 10.6969 | 10.30643 | 6.905059 | 0.3904673 | 1.070983 | 2.01753 | 0.3128603
86.80617 | 10.6906 | 10.30379 | 6.90622 | 0.386814 | 1.070188 | 2.014398 | 0.3129794
86.81616 | 10.696 | 10.30117 | 6.907407 | 0.3948256 | 1.069392 | 2.011277 | 0.3130982
86.82616 | 10.6978 | 10.29859 | 6.908624 | 0.3992071 | 1.068593 | 2.008159 | 0.3132168
86.83616 | 10.6973 | 10.29604 | 6.909869 | 0.4012561 | 1.067791 | 2.005049 | 0.3133351
86.84616 | 10.6972 | 10.29353 | 6.911142 | 0.4036727 | 1.066987 | 2.001946 | 0.3134531
86.85616 | 10.6915 | 10.29104 | 6.912444 | 0.4004562 | 1.06618 | 1.998849 | 0.3135709
86.86616 | 10.6943 | 10.28859 | 6.913774 | 0.4057069 | 1.06537 | 1.99576 | 0.3136885
86.87615 | 10.6956 | 10.28618 | 6.915131 | 0.4094225 | 1.064559 | 1.992681 | 0.3138055
86.88615 | 10.6997 | 10.28379 | 6.916519 | 0.4159072 | 1.063745 | 1.989606 | 0.3139224
86.89615 | 10.6987 | 10.28144 | 6.917936 | 0.4172585 | 1.062929 | 1.986538 | 0.314039
86.90615 | 10.6976 | 10.27912 | 6.919381 | 0.4184764 | 1.062109 | 1.983477 | 0.3141553
86.91615 | 10.6901 | 10.27684 | 6.920856 | 0.4132611 | 1.061288 | 1.980423 | 0.3142713
86.92615 | 10.6958 | 10.27459 | 6.922361 | 0.4212123 | 1.060464 | 1.977376 | 0.3143868
86.93614 | 10.6922 | 10.27237 | 6.923893 | 0.4198274 | 1.059638 | 1.974339 | 0.3145022
86.94614 | 10.6835 | 10.27019 | 6.925456 | 0.4133112 | 1.05881 | 1.971306 | 0.3146171
86.95614 | 10.6846 | 10.26804 | 6.927049 | 0.4165612 | 1.057978 | 1.96828 | 0.3147317
86.96614 | 10.6912 | 10.26592 | 6.928671 | 0.4252771 | 1.057145 | 1.965261 | 0.314846
86.97614 | 10.6832 | 10.26384 | 6.930324 | 0.4193591 | 1.056309 | 1.962249 | 0.3149599
86.98614 | 10.675 | 10.26179 | 6.932006 | 0.4132071 | 1.05547 | 1.959243 | 0.3150734
86.99613 | 10.6755 | 10.25978 | 6.933717 | 0.4157188 | 1.05463 | 1.956247 | 0.3151863
87.00613 | 10.6802 | 10.2578 | 6.935461 | 0.4223981 | 1.053787 | 1.953255 | 0.3152991
87.01613 | 10.667 | 10.25586 | 6.937234 | 0.4111428 | 1.052941 | 1.95027 | 0.3154114
87.02613 | 10.6631 | 10.25395 | 6.939038 | 0.409153 | 1.052093 | 1.947292 | 0.3155234
87.03613 | 10.6636 | 10.25207 | 6.940873 | 0.4115286 | 1.051243 | 1.944321 | 0.3156349
87.04612 | 10.6709 | 10.25023 | 6.942737 | 0.4206661 | 1.050391 | 1.94136 | 0.3157459
87.05612 | 10.6652 | 10.24843 | 6.944633 | 0.4167724 | 1.049536 | 1.938401 | 0.3158566
87.06612 | 10.657 | 10.24666 | 6.946561 | 0.4103428 | 1.048679 | 1.935451 | 0.3159668
87.07612 | 10.6567 | 10.24492 | 6.94852 | 0.411779 | 1.047819 | 1.932506 | 0.3160766
87.08612 | 10.658 | 10.24322 | 6.95051 | 0.414779 | 1.046957 | 1.929568 | 0.316186
87.09612 | 10.6697 | 10.24156 | 6.952532 | 0.4281445 | 1.046092 | 1.926636 | 0.3162948
87.10611 | 10.654 | 10.23993 | 6.954583 | 0.4140737 | 1.045226 | 1.923714 | 0.3164031
87.11611 | 10.6596 | 10.23833 | 6.956668 | 0.4212679 | 1.044357 | 1.920796 | 0.316511
87.12611 | 10.6523 | 10.23677 | 6.958785 | 0.4155256 | 1.043486 | 1.917885 | 0.3166184
87.13611 | 10.6638 | 10.23525 | 6.960934 | 0.4285491 | 1.042612 | 1.914979 | 0.3167255
87.14611 | 10.6598 | 10.23376 | 6.963114 | 0.4260351 | 1.041737 | 1.912082 | 0.316832
87.15611 | 10.6556 | 10.23231 | 6.965328 | 0.4232867 | 1.040858 | 1.90919 | 0.3169378
87.1661 | 10.6486 | 10.2309 | 6.967571 | 0.4176985 | 1.039979 | 1.906309 | 0.3170432
87.1761 | 10.6664 | 10.22952 | 6.969849 | 0.4368771 | 1.039096 | 1.90343 | 0.3171481
87.1861 | 10.6382 | 10.22818 | 6.97216 | 0.4100192 | 1.038211 | 1.900558 | 0.3172525
87.1961 | 10.6479 | 10.22688 | 6.974503 | 0.4210249 | 1.037324 | 1.897692 | 0.3173564
87.2061 | 10.6495 | 10.22561 | 6.97688 | 0.4238939 | 1.036434 | 1.894833 | 0.3174597
87.2161 | 10.6598 | 10.22437 | 6.979289 | 0.4354263 | 1.035542 | 1.89198 | 0.3175623
87.22609 | 10.6487 | 10.22318 | 6.981729 | 0.4255213 | 1.034649 | 1.889136 | 0.3176644
87.23609 | 10.653 | 10.22202 | 6.984205 | 0.4309796 | 1.033753 | 1.886296 | 0.317766
87.24609 | 10.6459 | 10.2209 | 6.986714 | 0.4250012 | 1.032855 | 1.883463 | 0.3178671
87.25609 | 10.6504 | 10.21981 | 6.989257 | 0.4305857 | 1.031954 | 1.880636 | 0.3179674
87.26609 | 10.6411 | 10.21877 | 6.991834 | 0.4223328 | 1.031051 | 1.877815 | 0.3180673
87.27609 | 10.6364 | 10.21776 | 6.994444 | 0.4186424 | 1.030146 | 1.875 | 0.3181666
87.28608 | 10.6354 | 10.21679 | 6.997086 | 0.4186137 | 1.02924 | 1.872195 | 0.3182651
87.29608 | 10.6525 | 10.21585 | 6.999765 | 0.4366483 | 1.02833 | 1.869393 | 0.3183631
87.30608 | 10.6446 | 10.21496 | 7.002478 | 0.4296443 | 1.027419 | 1.866599 | 0.3184606
87.31608 | 10.6422 | 10.2141 | 7.005225 | 0.4281042 | 1.026505 | 1.863808 | 0.3185573
87.32608 | 10.6331 | 10.21327 | 7.008007 | 0.4198252 | 1.025589 | 1.861025 | 0.3186535
87.33608 | 10.6379 | 10.21249 | 7.010823 | 0.4254081 | 1.024671 | 1.858249 | 0.3187489
87.34607 | 10.6212 | 10.21175 | 7.013671 | 0.4094523 | 1.023752 | 1.855481 | 0.3188436
87.35607 | 10.6284 | 10.21104 | 7.016558 | 0.4173585 | 1.02283 | 1.852716 | 0.3189378
87.36607 | 10.6305 | 10.21037 | 7.019479 | 0.4201264 | 1.021906 | 1.849958 | 0.3190313
87.37607 | 10.6302 | 10.20974 | 7.022435 | 0.4204556 | 1.020979 | 1.847206 | 0.3191241
87.38607 | 10.6239 | 10.20915 | 7.025427 | 0.4147461 | 1.020051 | 1.84446 | 0.3192162
87.39607 | 10.6185 | 10.2086 | 7.028454 | 0.4098978 | 1.01912 | 1.84172 | 0.3193076
87.40606 | 10.6102 | 10.20809 | 7.031514 | 0.4021089 | 1.018188 | 1.838991 | 0.3193983
87.41606 | 10.6105 | 10.20762 | 7.034613 | 0.4028825 | 1.017254 | 1.836263 | 0.3194883
87.42606 | 10.5897 | 10.20718 | 7.037747 | 0.382517 | 1.016317 | 1.833541 | 0.3195776
87.43606 | 10.5966 | 10.20679 | 7.040918 | 0.3898121 | 1.015378 | 1.830826 | 0.3196662
87.44606 | 10.5951 | 10.20643 | 7.044125 | 0.3886677 | 1.014437 | 1.828117 | 0.319754
87.45605 | 10.6007 | 10.20612 | 7.047364 | 0.3945844 | 1.013495 | 1.825415 | 0.319841
87.46605 | 10.5793 | 10.20584 | 7.050644 | 0.3734607 | 1.01255 | 1.822718 | 0.3199274
87.47605 | 10.5787 | 10.2056 | 7.05396 | 0.3730971 | 1.011603 | 1.820027 | 0.320013
87.48605 | 10.5849 | 10.20541 | 7.057313 | 0.3794935 | 1.010654 | 1.817342 | 0.3200978
87.49605 | 10.5841 | 10.20525 | 7.060703 | 0.37885 | 1.009703 | 1.814662 | 0.3201819
87.50605 | 10.5737 | 10.20513 | 7.06413 | 0.3685661 | 1.00875 | 1.811989 | 0.3202652
87.51604 | 10.5783 | 10.20506 | 7.06759 | 0.3732407 | 1.007796 | 1.809325 | 0.3203476
87.52604 | 10.585 | 10.20502 | 7.071092 | 0.3799761 | 1.006839 | 1.806664 | 0.3204293
87.53604 | 10.5809 | 10.20503 | 7.07463 | 0.3758708 | 1.00588 | 1.804008 | 0.3205101
87.54604 | 10.5968 | 10.20508 | 7.078207 | 0.3917248 | 1.00492 | 1.801359 | 0.3205902
87.55604 | 10.5953 | 10.20516 | 7.081821 | 0.3901379 | 1.003957 | 1.798715 | 0.3206695
87.56604 | 10.5999 | 10.20529 | 7.085473 | 0.39461 | 1.002992 | 1.796077 | 0.320748
87.57603 | 10.6004 | 10.20546 | 7.089159 | 0.3949412 | 1.002027 | 1.793447 | 0.3208255
87.58603 | 10.5994 | 10.20567 | 7.092888 | 0.3937317 | 1.001058 | 1.79082 | 0.3209023
87.59603 | 10.6103 | 10.20592 | 7.096654 | 0.40438 | 1.000088 | 1.7882 | 0.3209782
87.60603 | 10.626 | 10.20621 | 7.100459 | 0.4197867 | 0.9991157 | 1.785585 | 0.3210533
87.61603 | 10.6194 | 10.20655 | 7.104303 | 0.4128508 | 0.9981417 | 1.782977 | 0.3211275
87.62603 | 10.6185 | 10.20693 | 7.108185 | 0.4115749 | 0.9971657 | 1.780373 | 0.3212009
87.63602 | 10.6369 | 10.20734 | 7.112103 | 0.4295559 | 0.9961889 | 1.777779 | 0.3212733
87.64602 | 10.6421 | 10.2078 | 7.116063 | 0.4342952 | 0.9952092 | 1.775188 | 0.3213448
87.65602 | 10.6324 | 10.20831 | 7.120063 | 0.4240922 | 0.9942278 | 1.772602 | 0.3214155
87.66602 | 10.6348 | 10.20885 | 7.124102 | 0.4259468 | 0.9932444 | 1.770022 | 0.3214853
87.67602 | 10.6358 | 10.20944 | 7.12818 | 0.4263592 | 0.9922593 | 1.767447 | 0.3215543
87.68602 | 10.6506 | 10.21007 | 7.132298 | 0.4405289 | 0.9912724 | 1.764878 | 0.3216222
87.69601 | 10.6414 | 10.21074 | 7.136452 | 0.4306574 | 0.9902847 | 1.762317 | 0.3216892
87.70601 | 10.6465 | 10.21146 | 7.14065 | 0.4350406 | 0.9892942 | 1.75976 | 0.3217554
87.71601 | 10.648 | 10.21222 | 7.144888 | 0.4357817 | 0.988302 | 1.757208 | 0.3218205
87.72601 | 10.6444 | 10.21302 | 7.149166 | 0.4313795 | 0.987308 | 1.754662 | 0.3218848
87.73601 | 10.6424 | 10.21387 | 7.153484 | 0.4285349 | 0.9863123 | 1.75212 | 0.3219481
87.74601 | 10.6379 | 10.21475 | 7.157843 | 0.4231451 | 0.9853148 | 1.749586 | 0.3220105
87.756 | 10.6349 | 10.21569 | 7.162239 | 0.4192137 | 0.9843167 | 1.747059 | 0.3220718
87.766 | 10.6331 | 10.21666 | 7.166679 | 0.4164375 | 0.9833158 | 1.744535 | 0.3221322
87.776 | 10.6434 | 10.21768 | 7.171161 | 0.4257175 | 0.9823132 | 1.742017 | 0.3221917
87.786 | 10.6283 | 10.21875 | 7.175684 | 0.4095535 | 0.9813088 | 1.739504 | 0.3222501
87.796 | 10.6289 | 10.21985 | 7.180248 | 0.4090455 | 0.9803029 | 1.736996 | 0.3223076
87.80599 | 10.6143 | 10.22101 | 7.184848 | 0.3932943 | 0.9792962 | 1.734497 | 0.322364
87.81599 | 10.611 | 10.2222 | 7.189496 | 0.3887976 | 0.9782869 | 1.732001 | 0.3224195
87.82599 | 10.6168 | 10.22344 | 7.194184 | 0.3933563 | 0.9772759 | 1.72951 | 0.3224739
87.83599 | 10.6017 | 10.22473 | 7.198915 | 0.3769702 | 0.9762633 | 1.727024 | 0.3225274
87.84599 | 10.6084 | 10.22606 | 7.203688 | 0.3823394 | 0.9752491 | 1.724544 | 0.3225798
87.85599 | 10.6038 | 10.22744 | 7.208503 | 0.3763635 | 0.9742333 | 1.722069 | 0.3226312
87.86598 | 10.5993 | 10.22886 | 7.213355 | 0.3704438 | 0.973217 | 1.719602 | 0.3226815
87.87598 | 10.5954 | 10.23032 | 7.218255 | 0.3650778 | 0.972198 | 1.717138 | 0.3227308
87.88598 | 10.5815 | 10.23183 | 7.223198 | 0.3496661 | 0.9711773 | 1.71468 | 0.322779
87.89598 | 10.5846 | 10.23339 | 7.228183 | 0.3512088 | 0.9701552 | 1.712227 | 0.3228263
87.90598 | 10.5822 | 10.23499 | 7.233211 | 0.347206 | 0.9691315 | 1.709779 | 0.3228724
87.91598 | 10.5925 | 10.23664 | 7.238283 | 0.3558571 | 0.9681062 | 1.707337 | 0.3229174
87.92597 | 10.5871 | 10.23834 | 7.243392 | 0.3487642 | 0.9670804 | 1.704902 | 0.3229614
87.93597 | 10.5963 | 10.24008 | 7.24855 | 0.3562232 | 0.9660521 | 1.70247 | 0.3230043
87.94597 | 10.5832 | 10.24186 | 7.253752 | 0.3413361 | 0.9650222 | 1.700043 | 0.3230461
87.95597 | 10.582 | 10.2437 | 7.258998 | 0.3383024 | 0.963991 | 1.697622 | 0.3230868
87.96597 | 10.5923 | 10.24558 | 7.264287 | 0.3467221 | 0.9629581 | 1.695206 | 0.3231264
87.97597 | 10.5778 | 10.2475 | 7.269621 | 0.3302952 | 0.9619238 | 1.692795 | 0.3231648
87.98596 | 10.5913 | 10.24948 | 7.274993 | 0.3418233 | 0.9608891 | 1.690392 | 0.3232022
87.99596 | 10.5959 | 10.2515 | 7.280415 | 0.3444023 | 0.959852 | 1.687992 | 0.3232385
88.00596 | 10.6112 | 10.25357 | 7.285882 | 0.3576343 | 0.9588133 | 1.685597 | 0.3232736
88.01596 | 10.589 | 10.25568 | 7.291394 | 0.3333189 | 0.9577733 | 1.683207 | 0.3233076
88.02596 | 10.6028 | 10.25784 | 7.29695 | 0.3449559 | 0.9567318 | 1.680822 | 0.3233404
88.03596 | 10.5982 | 10.26005 | 7.302551 | 0.3381453 | 0.9556889 | 1.678442 | 0.3233722
88.04595 | 10.6011 | 10.26231 | 7.308192 | 0.3387894 | 0.9546456 | 1.67607 | 0.3234027
88.05595 | 10.5934 | 10.26462 | 7.313884 | 0.3287832 | 0.9536 | 1.673701 | 0.323432
88.06595 | 10.6035 | 10.26697 | 7.319621 | 0.3365289 | 0.9525529 | 1.671337 | 0.3234603
88.07595 | 10.6051 | 10.26937 | 7.325404 | 0.3357262 | 0.9515045 | 1.668978 | 0.3234873
88.08595 | 10.6046 | 10.27182 | 7.331233 | 0.3327752 | 0.9504548 | 1.666624 | 0.3235132
88.09595 | 10.6013 | 10.27432 | 7.337108 | 0.3269756 | 0.9494037 | 1.664275 | 0.3235379
88.10594 | 10.6004 | 10.27687 | 7.343023 | 0.3235298 | 0.9483524 | 1.661933 | 0.3235614
88.11594 | 10.5917 | 10.27947 | 7.34899 | 0.3122326 | 0.9472987 | 1.659595 | 0.3235837
88.12594 | 10.5929 | 10.28211 | 7.355004 | 0.3107861 | 0.9462437 | 1.657261 | 0.3236048
88.13594 | 10.5873 | 10.28481 | 7.361065 | 0.3024912 | 0.9451874 | 1.654932 | 0.3236247
88.14594 | 10.5854 | 10.28755 | 7.367172 | 0.2978465 | 0.9441298 | 1.652608 | 0.3236434
88.15594 | 10.5824 | 10.29035 | 7.373326 | 0.2920523 | 0.943071 | 1.65029 | 0.3236609
88.16593 | 10.5689 | 10.29319 | 7.379521 | 0.2757115 | 0.9420119 | 1.647978 | 0.3236772
88.17593 | 10.5676 | 10.29608 | 7.38577 | 0.2715178 | 0.9409506 | 1.645669 | 0.3236922
88.18593 | 10.5659 | 10.29903 | 7.392066 | 0.2668743 | 0.939888 | 1.643366 | 0.323706
88.19593 | 10.5618 | 10.30202 | 7.39841 | 0.2597807 | 0.9388242 | 1.641067 | 0.3237185
88.20593 | 10.5465 | 10.30506 | 7.404801 | 0.2414366 | 0.9377593 | 1.638773 | 0.3237299
88.21592 | 10.5373 | 10.30815 | 7.411234 | 0.2291451 | 0.9366942 | 1.636486 | 0.3237399
88.22592 | 10.5294 | 10.3113 | 7.417722 | 0.2181 | 0.9356269 | 1.634202 | 0.3237487
88.23592 | 10.5368 | 10.3145 | 7.424258 | 0.2223044 | 0.9345583 | 1.631923 | 0.3237563
88.24592 | 10.5127 | 10.31774 | 7.430842 | 0.1949576 | 0.9334887 | 1.629649 | 0.3237626
88.25592 | 10.5223 | 10.32104 | 7.437475 | 0.20126 | 0.9324178 | 1.627379 | 0.3237676
88.26592 | 10.5201 | 10.32439 | 7.444157 | 0.1957109 | 0.9313459 | 1.625115 | 0.3237714
88.27591 | 10.4908 | 10.32779 | 7.450881 | 0.1630144 | 0.9302739 | 1.622857 | 0.3237738
88.28591 | 10.4986 | 10.33124 | 7.457661 | 0.1673625 | 0.9291997 | 1.620602 | 0.323775
88.29591 | 10.4951 | 10.33474 | 7.46449 | 0.1603588 | 0.9281245 | 1.618352 | 0.3237749
88.30591 | 10.4909 | 10.3383 | 7.471369 | 0.1526032 | 0.9270481 | 1.616106 | 0.3237735
88.31591 | 10.4931 | 10.3419 | 7.478297 | 0.1511957 | 0.9259707 | 1.613866 | 0.3237708
88.32591 | 10.4842 | 10.34556 | 7.485275 | 0.1386356 | 0.9248923 | 1.61163 | 0.3237668
88.3359 | 10.4959 | 10.34927 | 7.492296 | 0.1466268 | 0.9238139 | 1.609402 | 0.3237615
88.3459 | 10.4889 | 10.35304 | 7.499374 | 0.1358619 | 0.9227334 | 1.607176 | 0.3237549
88.3559 | 10.4719 | 10.35686 | 7.506503 | 0.1150445 | 0.9216518 | 1.604954 | 0.323747
88.3659 | 10.4867 | 10.36073 | 7.513682 | 0.1259741 | 0.9205692 | 1.602737 | 0.3237377
88.3759 | 10.4845 | 10.36465 | 7.520911 | 0.1198507 | 0.9194856 | 1.600525 | 0.3237271
88.3859 | 10.484 | 10.36863 | 7.528192 | 0.115374 | 0.9184011 | 1.598318 | 0.3237152
88.39589 | 10.4936 | 10.37265 | 7.535516 | 0.1209481 | 0.9173166 | 1.596117 | 0.323702
88.40589 | 10.4854 | 10.37674 | 7.542899 | 0.1086649 | 0.9162301 | 1.593919 | 0.3236874
88.41589 | 10.4884 | 10.38087 | 7.550333 | 0.1075275 | 0.9151427 | 1.591726 | 0.3236715
88.42589 | 10.4925 | 10.38506 | 7.557818 | 0.1074362 | 0.9140543 | 1.589537 | 0.3236542
88.43589 | 10.4977 | 10.38931 | 7.565355 | 0.1083907 | 0.912965 | 1.587353 | 0.3236356
88.44589 | 10.4717 | 10.39361 | 7.572944 | 0.07809147 | 0.9118748 | 1.585174 | 0.3236157
88.45588 | 10.4988 | 10.39796 | 7.580578 | 0.1008416 | 0.9107848 | 1.583001 | 0.3235943
88.46588 | 10.4945 | 10.40237 | 7.588271 | 0.09213325 | 0.9096928 | 1.580831 | 0.3235716
88.47588 | 10.4838 | 10.40683 | 7.596017 | 0.0769699 | 0.9085999 | 1.578666 | 0.3235476
88.48588 | 10.4883 | 10.41135 | 7.603815 | 0.07695181 | 0.9075062 | 1.576505 | 0.3235222
88.49588 | 10.4912 | 10.41592 | 7.611666 | 0.07527869 | 0.9064116 | 1.574348 | 0.3234954
88.50588 | 10.4941 | 10.42055 | 7.61957 | 0.0735502 | 0.9053162 | 1.572196 | 0.3234672
88.51587 | 10.4791 | 10.42523 | 7.627519 | 0.05387143 | 0.904221 | 1.570051 | 0.3234377
88.52587 | 10.4903 | 10.42997 | 7.63553 | 0.06033157 | 0.9031239 | 1.567908 | 0.3234067
88.53587 | 10.4814 | 10.43476 | 7.643594 | 0.0466364 | 0.902026 | 1.56577 | 0.3233744
88.54587 | 10.4756 | 10.43961 | 7.651711 | 0.03598514 | 0.9009274 | 1.563636 | 0.3233407
88.55587 | 10.5027 | 10.44452 | 7.659882 | 0.0581781 | 0.899828 | 1.561506 | 0.3233056
88.56587 | 10.4817 | 10.44949 | 7.668107 | 0.03221412 | 0.8987278 | 1.559382 | 0.3232691
88.57586 | 10.4938 | 10.4545 | 7.676379 | 0.03929898 | 0.8976279 | 1.557263 | 0.3232312
88.58586 | 10.4836 | 10.45958 | 7.684712 | 0.02402222 | 0.8965262 | 1.555147 | 0.3231919
88.59586 | 10.4901 | 10.46471 | 7.6931 | 0.02538862 | 0.8954238 | 1.553036 | 0.3231512
88.60586 | 10.4879 | 10.4699 | 7.701543 | 0.01799798 | 0.8943207 | 1.550929 | 0.3231091
88.61586 | 10.5084 | 10.47515 | 7.710041 | 0.0332501 | 0.8932168 | 1.548826 | 0.3230655
88.62585 | 10.5116 | 10.48045 | 7.718586 | 0.03115038 | 0.8921133 | 1.54673 | 0.3230206
88.63585 | 10.5097 | 10.48581 | 7.727194 | 0.02388766 | 0.8910081 | 1.544636 | 0.3229742
88.64585 | 10.5284 | 10.49123 | 7.735857 | 0.03716733 | 0.8899022 | 1.542547 | 0.3229264
88.65585 | 10.5172 | 10.49671 | 7.744576 | 0.02048896 | 0.8887957 | 1.540462 | 0.3228772
88.66585 | 10.5227 | 10.50225 | 7.753351 | 0.02045247 | 0.8876885 | 1.538381 | 0.3228266
88.67585 | 10.5467 | 10.50784 | 7.762182 | 0.03885782 | 0.8865807 | 1.536305 | 0.3227745
88.68584 | 10.5366 | 10.51349 | 7.77106 | 0.02311042 | 0.8854734 | 1.534235 | 0.322721
88.69584 | 10.5455 | 10.5192 | 7.780004 | 0.02629864 | 0.8843643 | 1.532167 | 0.3226661
88.70584 | 10.557 | 10.52497 | 7.789004 | 0.03202828 | 0.8832546 | 1.530104 | 0.3226097
88.71584 | 10.5617 | 10.5308 | 7.79806 | 0.03089858 | 0.8821444 | 1.528045 | 0.3225519
88.72584 | 10.5616 | 10.53669 | 7.807174 | 0.02490996 | 0.8810336 | 1.52599 | 0.3224927
88.73584 | 10.566 | 10.54264 | 7.816344 | 0.02336177 | 0.8799222 | 1.52394 | 0.322432
88.74583 | 10.5789 | 10.54864 | 7.825563 | 0.03026024 | 0.8788114 | 1.521895 | 0.3223699
88.75583 | 10.5549 | 10.55471 | 7.834848 | 0.0001929432 | 0.877699 | 1.519853 | 0.3223063
88.76583 | 10.5888 | 10.56083 | 7.844191 | 0.02796571 | 0.876586 | 1.517816 | 0.3222413
88.77583 | 10.5678 | 10.56702 | 7.853592 | 0.0007784476 | 0.8754725 | 1.515782 | 0.3221748
88.78583 | 10.5695 | 10.57327 | 7.863051 | -0.003769137 | 0.8743585 | 1.513753 | 0.3221069
88.79583 | 10.5927 | 10.57958 | 7.872568 | 0.01312278 | 0.8732441 | 1.511728 | 0.3220375
88.80582 | 10.5609 | 10.58594 | 7.882133 | -0.0250395 | 0.8721302 | 1.509709 | 0.3219667
88.81582 | 10.5573 | 10.59237 | 7.891767 | -0.03506899 | 0.8710148 | 1.507693 | 0.3218944
88.82582 | 10.5844 | 10.59886 | 7.90146 | -0.01445967 | 0.869899 | 1.50568 | 0.3218207
88.83582 | 10.5452 | 10.60541 | 7.911211 | -0.0602112 | 0.8687826 | 1.503672 | 0.3217455
88.84582 | 10.5551 | 10.61202 | 7.921022 | -0.0569245 | 0.8676659 | 1.501668 | 0.3216688
88.85582 | 10.5542 | 10.6187 | 7.930892 | -0.0644992 | 0.8665487 | 1.499668 | 0.3215906
88.86581 | 10.5545 | 10.62543 | 7.940812 | -0.07092903 | 0.8654323 | 1.497674 | 0.3215111
88.87581 | 10.5454 | 10.63223 | 7.950801 | -0.08682745 | 0.8643144 | 1.495682 | 0.3214301
88.88581 | 10.5521 | 10.63909 | 7.96085 | -0.08698814 | 0.863196 | 1.493695 | 0.3213475
88.89581 | 10.536 | 10.64601 | 7.970959 | -0.1100111 | 0.8620773 | 1.491711 | 0.3212635
88.90581 | 10.5443 | 10.653 | 7.981129 | -0.1086967 | 0.8609582 | 1.489732 | 0.321178
88.91581 | 10.5452 | 10.66004 | 7.991359 | -0.114845 | 0.8598388 | 1.487757 | 0.3210911
88.9258 | 10.5308 | 10.66715 | 8.001639 | -0.136349 | 0.8587202 | 1.485787 | 0.3210028
88.9358 | 10.5589 | 10.67432 | 8.01199 | -0.1154233 | 0.8576001 | 1.48382 | 0.3209129
88.9458 | 10.5568 | 10.68156 | 8.022403 | -0.1247608 | 0.8564797 | 1.481857 | 0.3208216
88.9558 | 10.5189 | 10.68886 | 8.032876 | -0.169962 | 0.855359 | 1.479898 | 0.3207287
88.9658 | 10.5665 | 10.69623 | 8.043411 | -0.1297268 | 0.854238 | 1.477943 | 0.3206345
88.9758 | 10.5391 | 10.70366 | 8.054008 | -0.1645555 | 0.8531167 | 1.475992 | 0.3205387
88.98579 | 10.5472 | 10.71114 | 8.064656 | -0.1639409 | 0.8519964 | 1.474047 | 0.3204416
88.99579 | 10.5667 | 10.7187 | 8.075377 | -0.1519978 | 0.8508746 | 1.472104 | 0.3203428
89.00579 | 10.5587 | 10.72632 | 8.086159 | -0.1676193 | 0.8497525 | 1.470165 | 0.3202427
89.01579 | 10.561 | 10.73401 | 8.097005 | -0.1730056 | 0.8486303 | 1.46823 | 0.320141
89.02579 | 10.5545 | 10.74176 | 8.107912 | -0.1872566 | 0.8475078 | 1.466298 | 0.3200379
89.03578 | 10.5514 | 10.74956 | 8.118872 | -0.1981648 | 0.8463862 | 1.464373 | 0.3199334
89.04578 | 10.5563 | 10.75745 | 8.129905 | -0.2011462 | 0.8452633 | 1.46245 | 0.3198273
89.05578 | 10.5751 | 10.76539 | 8.141002 | -0.1902929 | 0.8441402 | 1.460531 | 0.3197197
89.06578 | 10.5646 | 10.77341 | 8.152162 | -0.2088053 | 0.843017 | 1.458615 | 0.3196107
89.07578 | 10.5718 | 10.78148 | 8.163386 | -0.2096838 | 0.8418936 | 1.456704 | 0.3195002
89.08578 | 10.5745 | 10.78963 | 8.174673 | -0.2151281 | 0.84077 | 1.454797 | 0.3193882
89.09577 | 10.5774 | 10.79783 | 8.186013 | -0.2204307 | 0.8396475 | 1.452895 | 0.3192749
89.10577 | 10.5547 | 10.80611 | 8.197429 | -0.2514078 | 0.8385237 | 1.450995 | 0.31916
89.11577 | 10.5879 | 10.81445 | 8.208909 | -0.2265516 | 0.8373997 | 1.449099 | 0.3190436
89.12577 | 10.5716 | 10.82286 | 8.220454 | -0.2512622 | 0.8362757 | 1.447207 | 0.3189258
89.13577 | 10.5801 | 10.83134 | 8.232063 | -0.25124 | 0.8351515 | 1.445319 | 0.3188064
89.14577 | 10.588 | 10.83988 | 8.243737 | -0.2518849 | 0.8340273 | 1.443435 | 0.3186856
89.15576 | 10.5894 | 10.84849 | 8.255465 | -0.2590885 | 0.832904 | 1.441556 | 0.3185634
89.16576 | 10.6015 | 10.85717 | 8.26727 | -0.2556685 | 0.8317796 | 1.43968 | 0.3184397
89.17576 | 10.5767 | 10.86592 | 8.27914 | -0.2892165 | 0.8306552 | 1.437807 | 0.3183145
89.18576 | 10.5981 | 10.87473 | 8.291076 | -0.2766324 | 0.8295307 | 1.435938 | 0.3181878
89.19576 | 10.5758 | 10.88362 | 8.303079 | -0.3078167 | 0.8284062 | 1.434072 | 0.3180597
89.20576 | 10.6113 | 10.89257 | 8.315147 | -0.2812697 | 0.8272817 | 1.432211 | 0.3179301
89.21575 | 10.6027 | 10.90158 | 8.32727 | -0.2988822 | 0.8261583 | 1.430355 | 0.3177992
89.22575 | 10.6257 | 10.91067 | 8.339471 | -0.2849726 | 0.8250338 | 1.428501 | 0.3176666
89.23575 | 10.6358 | 10.91983 | 8.351739 | -0.284032 | 0.8239093 | 1.426651 | 0.3175326
89.24575 | 10.6012 | 10.92906 | 8.364074 | -0.3278609 | 0.8227848 | 1.424805 | 0.3173972
89.25575 | 10.6325 | 10.93836 | 8.376477 | -0.3058592 | 0.8216603 | 1.422962 | 0.3172603
89.26575 | 10.6139 | 10.94773 | 8.388946 | -0.3338273 | 0.8205359 | 1.421123 | 0.3171219
89.27574 | 10.6457 | 10.95716 | 8.401471 | -0.3114556 | 0.8194127 | 1.419289 | 0.3169822
89.28574 | 10.6456 | 10.96666 | 8.414077 | -0.3210637 | 0.8182883 | 1.417458 | 0.3168409
89.29574 | 10.6747 | 10.97624 | 8.42675 | -0.3015421 | 0.8171641 | 1.41563 | 0.3166982
89.30574 | 10.6661 | 10.98589 | 8.439491 | -0.319791 | 0.81604 | 1.413806 | 0.316554
89.31574 | 10.6526 | 10.99561 | 8.452301 | -0.3430109 | 0.814916 | 1.411985 | 0.3164084
89.32574 | 10.6568 | 11.0054 | 8.46518 | -0.3486018 | 0.8137921 | 1.410169 | 0.3162614
89.33573 | 10.6701 | 11.01525 | 8.478114 | -0.3451539 | 0.8126694 | 1.408357 | 0.316113
89.34573 | 10.6526 | 11.02519 | 8.491131 | -0.3725874 | 0.8115458 | 1.406548 | 0.3159631
89.35573 | 10.7263 | 11.03519 | 8.504217 | -0.3088922 | 0.8104223 | 1.404742 | 0.3158116
89.36573 | 10.6752 | 11.04527 | 8.517372 | -0.3700695 | 0.8092989 | 1.40294 | 0.3156588
89.37573 | 10.7008 | 11.05542 | 8.530597 | -0.354618 | 0.8081757 | 1.401141 | 0.3155046
89.38573 | 10.6566 | 11.06564 | 8.543892 | -0.4090392 | 0.8070526 | 1.399346 | 0.3153489
89.39572 | 10.6813 | 11.07592 | 8.557244 | -0.3946221 | 0.8059308 | 1.397556 | 0.3151918
89.40572 | 10.6917 | 11.08629 | 8.570679 | -0.3945884 | 0.8048082 | 1.395768 | 0.3150333
89.41572 | 10.6947 | 11.09673 | 8.584185 | -0.4020276 | 0.8036857 | 1.393984 | 0.3148733
89.42572 | 10.7345 | 11.10724 | 8.597761 | -0.3727398 | 0.8025635 | 1.392203 | 0.3147119
89.43572 | 10.6869 | 11.11783 | 8.611409 | -0.4309254 | 0.8014414 | 1.390426 | 0.314549
89.44571 | 10.6987 | 11.12847 | 8.625114 | -0.4297746 | 0.8003208 | 1.388655 | 0.314385
89.45571 | 10.7058 | 11.13921 | 8.638904 | -0.4334073 | 0.7991992 | 1.386885 | 0.3142193
89.46571 | 10.7041 | 11.15001 | 8.652766 | -0.4459142 | 0.7980779 | 1.385118 | 0.3140522
89.47571 | 10.7178 | 11.1609 | 8.6667 | -0.443095 | 0.7969569 | 1.383355 | 0.3138837
89.48571 | 10.7513 | 11.17185 | 8.680705 | -0.4205505 | 0.7958361 | 1.381595 | 0.3137138
89.49571 | 10.7304 | 11.18288 | 8.694783 | -0.4524808 | 0.7947157 | 1.37984 | 0.3135425
89.5057 | 10.7334 | 11.19397 | 8.708919 | -0.460574 | 0.7935965 | 1.378088 | 0.3133699
89.5157 | 10.7534 | 11.20515 | 8.723142 | -0.4517545 | 0.7924767 | 1.37634 | 0.3131958
89.5257 | 10.734 | 11.21641 | 8.737438 | -0.4824094 | 0.7913571 | 1.374594 | 0.3130203
89.5357 | 10.7463 | 11.22774 | 8.751807 | -0.4814401 | 0.7902378 | 1.372852 | 0.3128434
89.5457 | 10.7665 | 11.23915 | 8.76625 | -0.4726467 | 0.7891189 | 1.371113 | 0.3126651
89.5557 | 10.7575 | 11.25063 | 8.780766 | -0.4931297 | 0.7880003 | 1.369378 | 0.3124855
89.56569 | 10.7778 | 11.26218 | 8.795341 | -0.4843771 | 0.7868833 | 1.367649 | 0.3123046
89.57569 | 10.7594 | 11.27381 | 8.810004 | -0.5144122 | 0.7857654 | 1.36592 | 0.3121222
89.58569 | 10.7751 | 11.28552 | 8.824742 | -0.5104239 | 0.7846479 | 1.364196 | 0.3119384
89.59569 | 10.7925 | 11.29731 | 8.839554 | -0.5048125 | 0.7835308 | 1.362474 | 0.3117533
89.60569 | 10.7762 | 11.30918 | 8.854441 | -0.5329781 | 0.7824141 | 1.360756 | 0.3115667
89.61569 | 10.7955 | 11.32112 | 8.869403 | -0.5256209 | 0.7812978 | 1.359041 | 0.3113788
89.62568 | 10.7723 | 11.33313 | 8.884425 | -0.5608287 | 0.7801829 | 1.357331 | 0.3111896
89.63568 | 10.807 | 11.34523 | 8.899537 | -0.5382273 | 0.7790674 | 1.355624 | 0.310999
89.64568 | 10.7941 | 11.3574 | 8.914725 | -0.5633032 | 0.7779523 | 1.353919 | 0.3108071
89.65568 | 10.8031 | 11.36966 | 8.929988 | -0.5665571 | 0.7768377 | 1.352218 | 0.3106138
89.66568 | 10.8171 | 11.38199 | 8.945327 | -0.56489 | 0.7757235 | 1.35052 | 0.3104191
89.67568 | 10.806 | 11.3944 | 8.960743 | -0.5884019 | 0.7746098 | 1.348826 | 0.310223
89.68567 | 10.817 | 11.40688 | 8.976219 | -0.5898799 | 0.7734978 | 1.347137 | 0.310026
89.69567 | 10.82 | 11.41945 | 8.991788 | -0.5994491 | 0.7723849 | 1.345449 | 0.3098273
89.70567 | 10.8271 | 11.4321 | 9.007433 | -0.6049978 | 0.7712727 | 1.343764 | 0.3096273
89.71567 | 10.8326 | 11.44483 | 9.023156 | -0.612226 | 0.7701608 | 1.342083 | 0.309426
89.72567 | 10.8565 | 11.45763 | 9.038956 | -0.601134 | 0.7690495 | 1.340405 | 0.3092233
89.73567 | 10.8613 | 11.47052 | 9.054833 | -0.609222 | 0.7679386 | 1.338731 | 0.3090193
89.74566 | 10.8696 | 11.48348 | 9.070772 | -0.6138772 | 0.7668294 | 1.337061 | 0.3088142
89.75566 | 10.8748 | 11.49653 | 9.086805 | -0.6217259 | 0.7657196 | 1.335393 | 0.3086076
89.76566 | 10.8978 | 11.50966 | 9.102917 | -0.6118553 | 0.7646104 | 1.333729 | 0.3083997
89.77566 | 10.8922 | 11.52287 | 9.119106 | -0.6306657 | 0.7635017 | 1.332067 | 0.3081906
89.78566 | 10.9247 | 11.53616 | 9.135375 | -0.6114572 | 0.7623936 | 1.330409 | 0.30798
89.79565 | 10.9306 | 11.54952 | 9.151706 | -0.618917 | 0.7612874 | 1.328756 | 0.3077685
89.80565 | 10.9511 | 11.56297 | 9.168132 | -0.6118721 | 0.7601803 | 1.327104 | 0.3075554
89.81565 | 10.9622 | 11.57651 | 9.184638 | -0.6143086 | 0.7590739 | 1.325456 | 0.3073411
89.82565 | 10.9703 | 11.59013 | 9.201223 | -0.6198271 | 0.7579681 | 1.323811 | 0.3071255
89.83565 | 10.9967 | 11.60383 | 9.217888 | -0.6071275 | 0.7568629 | 1.322168 | 0.3069086
89.84565 | 10.9891 | 11.61761 | 9.234633 | -0.6285114 | 0.7557582 | 1.32053 | 0.3066904
89.85564 | 11.0325 | 11.63146 | 9.251442 | -0.5989632 | 0.7546553 | 1.318895 | 0.3064712
89.86564 | 11.0332 | 11.64541 | 9.268348 | -0.6122124 | 0.7535519 | 1.317262 | 0.3062506
89.87564 | 11.0526 | 11.65945 | 9.285334 | -0.6068451 | 0.7524492 | 1.315633 | 0.3060286
89.88564 | 11.0811 | 11.67356 | 9.302402 | -0.592461 | 0.751347 | 1.314007 | 0.3058055
89.89564 | 11.0887 | 11.68776 | 9.31955 | -0.599061 | 0.7502456 | 1.312384 | 0.305581
89.90564 | 11.1164 | 11.70204 | 9.336781 | -0.5856447 | 0.7491447 | 1.310764 | 0.3053554
89.91563 | 11.131 | 11.7164 | 9.354075 | -0.5853991 | 0.7480458 | 1.309149 | 0.3051288
89.92563 | 11.1627 | 11.73085 | 9.371469 | -0.5681516 | 0.7469463 | 1.307536 | 0.3049007
89.93563 | 11.1751 | 11.74539 | 9.388945 | -0.5702888 | 0.7458475 | 1.305925 | 0.3046713
89.94563 | 11.1955 | 11.76001 | 9.406503 | -0.564511 | 0.7447494 | 1.304318 | 0.3044408
89.95563 | 11.1998 | 11.77472 | 9.424144 | -0.5749184 | 0.743652 | 1.302714 | 0.304209
89.96563 | 11.2488 | 11.78951 | 9.441867 | -0.5407112 | 0.7425553 | 1.301113 | 0.3039761
89.97562 | 11.2517 | 11.80437 | 9.459656 | -0.552674 | 0.7414603 | 1.299516 | 0.3037422
89.98562 | 11.2912 | 11.81934 | 9.477546 | -0.5281383 | 0.740365 | 1.297921 | 0.3035068
89.99562 | 11.3014 | 11.83439 | 9.495519 | -0.5329889 | 0.7392705 | 1.296329 | 0.3032703