## Summary
Parameter | MoO2_P21c_fixed P 21/c | MoC_0.66 F m -3 m | Mo_Im3m_fixed I m -3 m | Mo_Im3m_fixed I m -3 m ()
Sample | M12.csv | M12.csv | M12.csv | M12.csv
Method | GSAS-II | GSAS-II | GSAS-II | GSAS-II
Phase name | MoO2_P21c_fixed P 21/c | MoC_0.66 F m -3 m | Mo_Im3m_fixed I m -3 m | Mo_Im3m_fixed I m -3 m
COD / MP ID | manual | manual | manual | manual
Formula | Mo4 O8 | Mo4 C2.64 | Mo2 | Mo2
Space group
Space group # | 14 | 225 | 229 | 229
Crystal system | monoclinic | cubic | cubic | cubic
a (Å) | 5.88617 | 4.18265 | 3.12092 | 3.14293
b (Å) | 5.33509 | 4.18265 | 3.12092 | 3.14293
c (Å) | 4.90845 | 4.18265 | 3.12092 | 3.14293
α (°) | 90 | 90 | 90 | 90
β (°) | 114.124 | 90 | 90 | 90
γ (°) | 90 | 90 | 90 | 90
Volume (A^3) | 140.67953 | 73.17388 | 30.39831 | 31.04575
da/a0 (%) | 6.233 | -1.654 | -1.474 | -0.78
db/b0 (%) | 9.583 | -1.654 | -1.474 | -0.78
dc/c0 (%) | -12.992 | -1.654 | -1.474 | -0.78
dV/V0 (%) | 6.933 | -4.88 | -4.357 | -2.32
Weight fraction (%) | 21 | 74.8 | 1.9 | 2.3
GSAS-II mass weight fraction (%) | 21.4 | 74.7 | 1.8 | 2.1
Weight fraction ± (%) | 1.07 | 3.59 | 3.25 | 3.36
Weight fraction error source | integrated_phase_area_diagonal_covariance | integrated_phase_area_diagonal_covariance | integrated_phase_area_diagonal_covariance | integrated_phase_area_diagonal_covariance
Weight fraction propagated sigma (%) | 1.072 | 3.59 | 3.246 | 3.362
Weight fraction systematic floor (%) | 1 | 1.496 | 1 | 1
Weight fraction method | integrated_phase_pattern_area | integrated_phase_pattern_area | integrated_phase_pattern_area | integrated_phase_pattern_area
Integrated phase fraction (%) | 21 | 74.8 | 1.9 | 2.3
Integrated - wt fraction (percentage points) | -0.36 | 0.11 | 0.07 | 0.18
Integrated phase fraction method | primary_quant_from_refined_phase_envelope | primary_quant_from_refined_phase_envelope | primary_quant_from_refined_phase_envelope | primary_quant_from_refined_phase_envelope
Crystallite size (nm) | 1000 | 1000 | 1000 | 1000
Crystallite size source | gsas_hap_size | gsas_hap_size | gsas_hap_size | gsas_hap_size
Scale factor | 0.58242 | 2.50136 | 0.12815 | 0.15585
Scale factor sigma | 0.01179328 | 0.0266935 | 0.22669512 | 0.23463499
Scale factor sigma (%) | 2.025 | 1.067 | 176.898 | 150.55
Scale factor sigma source | gsas_covariance | gsas_covariance | gsas_covariance | gsas_covariance
Scale * phase mass value | 298.0555 | 1039.239 | 24.58946091 | 29.90490013
Legacy mass-weighted scale value | 298.0555 | 1039.239 | 24.58946091 | 29.90490013
U (Caglioti) | 0.01489 | 0.01489 | 0.01489 | 0.01489
V (Caglioti) | -0.01538 | -0.01538 | -0.01538 | -0.01538
W (Caglioti) | 0.00566 | 0.00566 | 0.00566 | 0.00566
X (Lorentzian) | 0 | 0 | 0 | 0
Y (Lorentzian) | 10.54215 | 10.54215 | 10.54215 | 10.54215
η at strongest | 1 | 1 | 1 | 1
FWHM (°) | 10.8202 | 11.1229 | 11.2482 | 11.2377
FWHM reference 2theta (deg) | 25.9866 | 37.1647 | 40.794 | 40.5041
FWHM reference hkl | [0, 1, 1] | [1, 1, 1] | [1, 1, 0] | [1, 1, 0]
N reflections | 54 | 5 | 4 | 4
Seeded by | gsas2 | gsas2 | gsas2 | gsas2
Zero shift (°) | -0.09599 | -0.09599 | -0.09599 | -0.09599
Rwp (%) | 5.14 | 5.14 | 5.14 | 5.14
Rp (%) | 3.88 | 3.88 | 3.88 | 3.88
χ² | 0.457 | 0.457 | 0.457 | 0.457
GoF | 0.676 | 0.676 | 0.676 | 0.676

## Plot Data
2theta | Y_obs | Y_calc | Background | Residual | MoO2_P21c_fixed P 21/c | MoC_0.66 F m -3 m | Mo_Im3m_fixed I m -3 m | MoO2_P21c_fixed P 21/c peak 2θ | MoO2_P21c_fixed P 21/c [hkl] | MoC_0.66 F m -3 m peak 2θ | MoC_0.66 F m -3 m [hkl] | Mo_Im3m_fixed I m -3 m peak 2θ | Mo_Im3m_fixed I m -3 m [hkl]
10.00929 | 57.2214 | 49.98155 | 49.40972 | 7.239846 | 0.1607538 | 0.3901991 | 0.01151384 | 16.488 | [100] | 37.202 | [111] | 40.559 | [110]
10.01929 | 57.1585 | 50.00302 | 49.43077 | 7.15548 | 0.1609175 | 0.3904394 | 0.01152053 | 25.95 | [011] | 43.224 | [200] | 58.703 | [200]
10.02929 | 57.1522 | 50.02439 | 49.45173 | 7.127805 | 0.1610816 | 0.3906798 | 0.01152722 | 26.056 | [111] | 62.783 | [220] | 73.787 | [211]
10.03928 | 57.0659 | 50.04566 | 49.47258 | 7.020242 | 0.1612458 | 0.3909202 | 0.01153391 | 33.329 | [200] | 75.294 | [311] | 87.768 | [220]
10.04928 | 57.0586 | 50.06685 | 49.49336 | 6.991747 | 0.1614105 | 0.3911611 | 0.01154062 | 33.567 | [020] | 79.278 | [222]
10.05928 | 57.0109 | 50.08796 | 49.51404 | 6.922943 | 0.1615756 | 0.3914023 | 0.01154733 | 35.14 | [111]
10.06928 | 56.9674 | 50.10897 | 49.53464 | 6.858428 | 0.1617409 | 0.3916437 | 0.01155405 | 36.585 | [102]
10.07928 | 56.9501 | 50.1299 | 49.55514 | 6.820203 | 0.1619066 | 0.3918853 | 0.01156077 | 37.455 | [210]
10.08928 | 56.9123 | 50.15073 | 49.57556 | 6.761568 | 0.1620727 | 0.3921271 | 0.0115675 | 40.229 | [002]
10.09927 | 56.8867 | 50.17146 | 49.59586 | 6.715242 | 0.1622388 | 0.392369 | 0.01157423 | 40.516 | [202]
10.10927 | 56.8163 | 50.19211 | 49.6161 | 6.624186 | 0.1624055 | 0.3926113 | 0.01158097 | 43.798 | [012]
10.11927 | 56.8326 | 50.21268 | 49.63624 | 6.619918 | 0.1625725 | 0.3928538 | 0.01158772 | 48.029 | [220]
10.12927 | 56.7856 | 50.23316 | 49.6563 | 6.55244 | 0.1627399 | 0.3930967 | 0.01159448 | 49.149 | [211]
10.13927 | 56.7583 | 50.25355 | 49.67627 | 6.504751 | 0.1629076 | 0.3933397 | 0.01160124 | 49.456 | [311]
10.14927 | 56.7171 | 50.27385 | 49.69614 | 6.443251 | 0.1630756 | 0.393583 | 0.01160801 | 50.078 | [102]
10.15926 | 56.6865 | 50.29404 | 49.71591 | 6.392459 | 0.1632438 | 0.3938263 | 0.01161477 | 50.491 | [122]
10.16926 | 56.6217 | 50.31416 | 49.73561 | 6.307536 | 0.1634125 | 0.39407 | 0.01162155 | 50.955 | [300]
10.17926 | 56.6243 | 50.3342 | 49.75522 | 6.290102 | 0.1635816 | 0.394314 | 0.01162834 | 53.365 | [022]
10.18926 | 56.5745 | 50.35414 | 49.77474 | 6.220356 | 0.1637509 | 0.3945583 | 0.01163513 | 53.59 | [312]
10.19926 | 56.5599 | 50.374 | 49.79417 | 6.185898 | 0.1639207 | 0.3948028 | 0.01164193 | 53.597 | [222]
10.20926 | 56.5058 | 50.39377 | 49.81351 | 6.112029 | 0.1640907 | 0.3950476 | 0.01164873 | 55.609 | [131]
10.21925 | 56.4734 | 50.41343 | 49.83275 | 6.059967 | 0.164261 | 0.3952923 | 0.01165554 | 59.607 | [113]
10.22925 | 56.4495 | 50.43303 | 49.85191 | 6.016474 | 0.1644317 | 0.3955375 | 0.01166235 | 59.769 | [213]
10.23925 | 56.4149 | 50.45253 | 49.87099 | 5.962368 | 0.1646028 | 0.3957829 | 0.01166918 | 61.038 | [131]
10.24925 | 56.4078 | 50.47195 | 49.88998 | 5.93585 | 0.1647743 | 0.3960286 | 0.01167601 | 61.642 | [122]
10.25925 | 56.3837 | 50.49128 | 49.90888 | 5.892419 | 0.1649461 | 0.3962746 | 0.01168285 | 64.038 | [202]
10.26925 | 56.3188 | 50.51052 | 49.92769 | 5.808276 | 0.1651182 | 0.3965208 | 0.01168969 | 64.658 | [402]
10.27924 | 56.3006 | 50.52966 | 49.9464 | 5.77094 | 0.1652906 | 0.396767 | 0.01169653 | 64.778 | [013]
10.28924 | 56.234 | 50.54873 | 49.96503 | 5.685271 | 0.1654634 | 0.3970136 | 0.01170339 | 65.24 | [313]
10.29924 | 56.2487 | 50.56771 | 49.98358 | 5.68099 | 0.1656366 | 0.3972605 | 0.01171025 | 65.909 | [311]
10.30924 | 56.1931 | 50.5866 | 50.00204 | 5.606495 | 0.1658102 | 0.3975077 | 0.01171711 | 69.995 | [400]
10.31924 | 56.1583 | 50.60541 | 50.02042 | 5.552888 | 0.1659841 | 0.3977551 | 0.01172399 | 70.553 | [040]
10.32924 | 56.1477 | 50.62413 | 50.0387 | 5.523567 | 0.1661584 | 0.3980027 | 0.01173087 | 71.549 | [331]
10.33923 | 56.081 | 50.64275 | 50.05688 | 5.438251 | 0.1663329 | 0.3982504 | 0.01173775 | 74.276 | [222]
10.34923 | 56.0692 | 50.6613 | 50.075 | 5.407903 | 0.1665079 | 0.3984985 | 0.01174464 | 74.687 | [113]
10.35923 | 56.04 | 50.67976 | 50.09302 | 5.360242 | 0.1666832 | 0.3987469 | 0.01175154 | 74.855 | [422]
10.36923 | 56.0208 | 50.69813 | 50.11096 | 5.322667 | 0.166859 | 0.3989956 | 0.01175845 | 77.768 | [204]
10.37923 | 56.027 | 50.71642 | 50.12881 | 5.310578 | 0.167035 | 0.3992444 | 0.01176536 | 79.902 | [420]
10.38922 | 55.9511 | 50.73461 | 50.14656 | 5.216493 | 0.1672113 | 0.3994933 | 0.01177228 | 79.979 | [104]
10.39922 | 55.9004 | 50.75272 | 50.16424 | 5.147675 | 0.1673882 | 0.3997427 | 0.0117792 | 80.073 | [133]
10.40922 | 55.8815 | 50.77076 | 50.18183 | 5.110744 | 0.1675654 | 0.3999924 | 0.01178614 | 80.301 | [240]
10.41922 | 55.8331 | 50.7887 | 50.19934 | 5.044398 | 0.1677429 | 0.4002422 | 0.01179307 | 80.357 | [304]
10.42922 | 55.8462 | 50.80656 | 50.21676 | 5.039638 | 0.1679209 | 0.4004923 | 0.01180002 | 81.282 | [302]
10.43922 | 55.7602 | 50.82434 | 50.23409 | 4.935863 | 0.1680992 | 0.4007427 | 0.01180697 | 84.467 | [042]
10.44921 | 55.7809 | 50.84201 | 50.25132 | 4.938891 | 0.1682777 | 0.4009931 | 0.01181392 | 84.654 | [242]
10.45921 | 55.686 | 50.85961 | 50.26848 | 4.826387 | 0.1684567 | 0.401244 | 0.01182089 | 84.687 | [033]
10.46921 | 55.6863 | 50.87713 | 50.28556 | 4.809168 | 0.1686362 | 0.4014951 | 0.01182786 | 85.107 | [333]
10.47921 | 55.6404 | 50.89457 | 50.30255 | 4.745834 | 0.168816 | 0.4017464 | 0.01183483 | 85.409 | [411]
10.48921 | 55.6573 | 50.91192 | 50.31945 | 4.745384 | 0.1689962 | 0.4019981 | 0.01184182 | 85.718 | [331]
10.49921 | 55.6221 | 50.92918 | 50.33627 | 4.692919 | 0.1691767 | 0.4022499 | 0.01184881 | 85.829 | [511]
10.5092 | 55.5859 | 50.94634 | 50.35299 | 4.639556 | 0.1693575 | 0.4025018 | 0.0118558 | 87.414 | [224]
10.5192 | 55.4947 | 50.96344 | 50.36964 | 4.53126 | 0.1695389 | 0.4027542 | 0.0118628 | 87.656 | [404]
10.5292 | 55.4844 | 50.98045 | 50.3862 | 4.503949 | 0.1697206 | 0.4030068 | 0.01186981 | 88.865 | [213]
10.5392 | 55.4368 | 50.99738 | 50.40268 | 4.439422 | 0.1699027 | 0.4032597 | 0.01187683 | 89.585 | [124]
10.5492 | 55.4276 | 51.01422 | 50.41908 | 4.413379 | 0.1700852 | 0.4035129 | 0.01188385 | 89.842 | [513]
10.5592 | 55.374 | 51.03098 | 50.43539 | 4.34302 | 0.1702681 | 0.4037662 | 0.01189088
10.56919 | 55.3603 | 51.04764 | 50.4516 | 4.312661 | 0.1704512 | 0.4040196 | 0.01189791
10.57919 | 55.3074 | 51.06423 | 50.46774 | 4.24317 | 0.1706349 | 0.4042735 | 0.01190495
10.58919 | 55.29 | 51.08074 | 50.4838 | 4.209262 | 0.170819 | 0.4045277 | 0.011912
10.59919 | 55.2296 | 51.09716 | 50.49977 | 4.132438 | 0.1710034 | 0.4047821 | 0.01191906
10.60919 | 55.2674 | 51.1135 | 50.51566 | 4.153897 | 0.1711883 | 0.4050368 | 0.01192612
10.61919 | 55.2063 | 51.12976 | 50.53146 | 4.07654 | 0.1713736 | 0.4052916 | 0.01193319
10.62918 | 55.1602 | 51.14592 | 50.54717 | 4.014282 | 0.1715591 | 0.4055466 | 0.01194026
10.63918 | 55.1168 | 51.16201 | 50.5628 | 3.95479 | 0.1717452 | 0.405802 | 0.01194734
10.64918 | 55.0791 | 51.17802 | 50.57836 | 3.901082 | 0.1719316 | 0.4060577 | 0.01195443
10.65918 | 55.0532 | 51.19394 | 50.59383 | 3.859256 | 0.1721185 | 0.4063137 | 0.01196153
10.66918 | 55.0333 | 51.20979 | 50.60921 | 3.823514 | 0.1723058 | 0.4065698 | 0.01196863
10.67918 | 54.9825 | 51.22555 | 50.62452 | 3.756953 | 0.1724935 | 0.4068263 | 0.01197574
10.68917 | 54.9645 | 51.24121 | 50.63972 | 3.723291 | 0.1726814 | 0.4070827 | 0.01198285
10.69917 | 54.921 | 51.2568 | 50.65486 | 3.664196 | 0.1728699 | 0.4073397 | 0.01198997
10.70917 | 54.8858 | 51.27232 | 50.66991 | 3.613483 | 0.1730589 | 0.407597 | 0.0119971
10.71917 | 54.888 | 51.28775 | 50.68488 | 3.600252 | 0.1732482 | 0.4078545 | 0.01200423
10.72917 | 54.8778 | 51.3031 | 50.69977 | 3.574703 | 0.173438 | 0.4081122 | 0.01201138
10.73916 | 54.8569 | 51.31835 | 50.71456 | 3.538551 | 0.173628 | 0.40837 | 0.01201852
10.74916 | 54.804 | 51.33353 | 50.72929 | 3.470466 | 0.1738186 | 0.4086282 | 0.01202568
10.75916 | 54.7514 | 51.34864 | 50.74393 | 3.402762 | 0.1740096 | 0.4088868 | 0.01203284
10.76916 | 54.7396 | 51.36366 | 50.75849 | 3.37594 | 0.174201 | 0.4091455 | 0.01204001
10.77916 | 54.7122 | 51.3786 | 50.77296 | 3.333599 | 0.1743929 | 0.4094046 | 0.01204718
10.78916 | 54.6833 | 51.39346 | 50.78736 | 3.28984 | 0.1745852 | 0.4096639 | 0.01205437
10.79915 | 54.673 | 51.40822 | 50.80166 | 3.264777 | 0.1747777 | 0.4099232 | 0.01206155
10.80915 | 54.6463 | 51.42292 | 50.81589 | 3.22338 | 0.1749709 | 0.410183 | 0.01206875
10.81915 | 54.6296 | 51.43754 | 50.83004 | 3.192063 | 0.1751645 | 0.4104432 | 0.01207595
10.82915 | 54.5975 | 51.45207 | 50.84411 | 3.145428 | 0.1753585 | 0.4107035 | 0.01208316
10.83915 | 54.5973 | 51.46653 | 50.85809 | 3.130773 | 0.175553 | 0.4109642 | 0.01209038
10.84915 | 54.567 | 51.4809 | 50.872 | 3.0861 | 0.1757479 | 0.4112251 | 0.0120976
10.85914 | 54.5418 | 51.49518 | 50.88581 | 3.046621 | 0.175943 | 0.4114859 | 0.01210482
10.86914 | 54.5215 | 51.50939 | 50.89955 | 3.012107 | 0.1761388 | 0.4117473 | 0.01211206
10.87914 | 54.5079 | 51.52353 | 50.91321 | 2.984375 | 0.176335 | 0.412009 | 0.01211931
10.88914 | 54.4769 | 51.53758 | 50.92679 | 2.939322 | 0.1765317 | 0.412271 | 0.01212656
10.89914 | 54.4414 | 51.55155 | 50.94029 | 2.88985 | 0.1767288 | 0.4125332 | 0.01213382
10.90914 | 54.4256 | 51.56544 | 50.95371 | 2.860157 | 0.1769263 | 0.4127957 | 0.01214108
10.91913 | 54.3988 | 51.57924 | 50.96704 | 2.819558 | 0.1771242 | 0.4130581 | 0.01214834
10.92913 | 54.3667 | 51.59298 | 50.9803 | 2.773725 | 0.1773226 | 0.4133211 | 0.01215562
10.93913 | 54.3551 | 51.60663 | 50.99347 | 2.748471 | 0.1775215 | 0.4135844 | 0.01216291
10.94913 | 54.3588 | 51.6202 | 51.00657 | 2.738597 | 0.1777209 | 0.413848 | 0.0121702
10.95913 | 54.3397 | 51.6337 | 51.01959 | 2.706002 | 0.1779207 | 0.4141118 | 0.0121775
10.96913 | 54.3083 | 51.64711 | 51.03253 | 2.661187 | 0.178121 | 0.4143759 | 0.01218481
10.97912 | 54.291 | 51.66044 | 51.04537 | 2.630564 | 0.1783216 | 0.41464 | 0.01219211
10.98912 | 54.2629 | 51.67369 | 51.05815 | 2.589207 | 0.1785228 | 0.4149046 | 0.01219943
10.99912 | 54.2313 | 51.68687 | 51.07085 | 2.544428 | 0.1787244 | 0.4151695 | 0.01220676
11.00912 | 54.2018 | 51.69997 | 51.08347 | 2.501829 | 0.1789266 | 0.4154346 | 0.01221409
11.01912 | 54.1863 | 51.71299 | 51.09601 | 2.473308 | 0.1791292 | 0.4157001 | 0.01222144
11.02912 | 54.1654 | 51.72593 | 51.10847 | 2.439465 | 0.1793323 | 0.4159658 | 0.01222878
11.03911 | 54.13 | 51.73879 | 51.12084 | 2.391214 | 0.1795356 | 0.4162315 | 0.01223613
11.04911 | 54.1054 | 51.75157 | 51.13314 | 2.353828 | 0.1797397 | 0.4164977 | 0.01224349
11.05911 | 54.0937 | 51.76428 | 51.14536 | 2.329421 | 0.1799442 | 0.4167642 | 0.01225086
11.06911 | 54.1063 | 51.77691 | 51.15751 | 2.329391 | 0.1801492 | 0.417031 | 0.01225824
11.07911 | 54.0473 | 51.78946 | 51.16957 | 2.25784 | 0.1803547 | 0.417298 | 0.01226562
11.08911 | 54.0264 | 51.80193 | 51.18156 | 2.224467 | 0.1805606 | 0.4175654 | 0.01227301
11.0991 | 54.0021 | 51.81432 | 51.19346 | 2.187783 | 0.1807668 | 0.4178327 | 0.0122804
11.1091 | 53.9777 | 51.82663 | 51.20529 | 2.151065 | 0.1809738 | 0.4181006 | 0.0122878
11.1191 | 53.9736 | 51.83888 | 51.21704 | 2.134724 | 0.1811812 | 0.4183688 | 0.01229522
11.1291 | 53.9187 | 51.85104 | 51.22871 | 2.067661 | 0.1813891 | 0.4186372 | 0.01230263
11.1391 | 53.9094 | 51.86312 | 51.24031 | 2.046275 | 0.1815975 | 0.4189059 | 0.01231006
11.14909 | 53.8825 | 51.87512 | 51.25181 | 2.007379 | 0.1818062 | 0.4191746 | 0.01231748
11.15909 | 53.8218 | 51.88705 | 51.26325 | 1.934747 | 0.1820156 | 0.4194438 | 0.01232492
11.16909 | 53.8047 | 51.89891 | 51.27461 | 1.905792 | 0.1822255 | 0.4197133 | 0.01233237
11.17909 | 53.8209 | 51.91069 | 51.2859 | 1.910214 | 0.1824359 | 0.4199832 | 0.01233982
11.18909 | 53.7686 | 51.92239 | 51.29711 | 1.846213 | 0.1826468 | 0.4202532 | 0.01234729
11.19909 | 53.7423 | 51.93401 | 51.30823 | 1.808289 | 0.1828582 | 0.4205236 | 0.01235475
11.20908 | 53.7188 | 51.94555 | 51.31928 | 1.773253 | 0.18307 | 0.4207939 | 0.01236222
11.21908 | 53.7044 | 51.95702 | 51.33025 | 1.747381 | 0.1832824 | 0.4210649 | 0.0123697
11.22908 | 53.6931 | 51.96841 | 51.34115 | 1.724686 | 0.1834953 | 0.421336 | 0.01237719
11.23908 | 53.659 | 51.97973 | 51.35197 | 1.679267 | 0.1837088 | 0.4216075 | 0.01238469
11.24908 | 53.6238 | 51.99098 | 51.36271 | 1.632823 | 0.1839228 | 0.4218793 | 0.01239219
11.25908 | 53.5879 | 52.00214 | 51.37338 | 1.585756 | 0.1841373 | 0.4221513 | 0.0123997
11.26907 | 53.5617 | 52.01322 | 51.38396 | 1.548476 | 0.1843522 | 0.4224233 | 0.01240721
11.27907 | 53.5476 | 52.02424 | 51.39447 | 1.523361 | 0.1845677 | 0.4226959 | 0.01241474
11.28907 | 53.5352 | 52.03518 | 51.40491 | 1.500021 | 0.1847838 | 0.4229688 | 0.01242227
11.29907 | 53.5093 | 52.04604 | 51.41527 | 1.463256 | 0.1850004 | 0.423242 | 0.01242981
11.30907 | 53.4977 | 52.05683 | 51.42556 | 1.440867 | 0.1852176 | 0.4235154 | 0.01243736
11.31907 | 53.4433 | 52.06755 | 51.43576 | 1.375753 | 0.1854353 | 0.4237891 | 0.01244491
11.32906 | 53.4416 | 52.07817 | 51.44589 | 1.363425 | 0.1856533 | 0.4240628 | 0.01245247
11.33906 | 53.4179 | 52.08874 | 51.45594 | 1.329162 | 0.1858721 | 0.424337 | 0.01246004
11.34906 | 53.4112 | 52.09923 | 51.46593 | 1.311973 | 0.1860914 | 0.4246116 | 0.01246761
11.35906 | 53.3911 | 52.10964 | 51.47583 | 1.281459 | 0.1863112 | 0.4248864 | 0.0124752
11.36906 | 53.363 | 52.11998 | 51.48566 | 1.24302 | 0.1865316 | 0.4251616 | 0.01248279
11.37906 | 53.3359 | 52.13024 | 51.49542 | 1.205655 | 0.1867526 | 0.425437 | 0.01249038
11.38905 | 53.3343 | 52.14042 | 51.50509 | 1.193875 | 0.1869739 | 0.4257124 | 0.01249798
11.39905 | 53.32 | 52.15054 | 51.51469 | 1.16946 | 0.187196 | 0.4259884 | 0.01250559
11.40905 | 53.2796 | 52.16058 | 51.52422 | 1.119018 | 0.1874186 | 0.4262646 | 0.01251321
11.41905 | 53.2533 | 52.17055 | 51.53367 | 1.082751 | 0.1876418 | 0.4265412 | 0.01252084
11.42905 | 53.2456 | 52.18044 | 51.54305 | 1.065158 | 0.1878655 | 0.426818 | 0.01252848
11.43905 | 53.228 | 52.19026 | 51.55235 | 1.037738 | 0.1880899 | 0.4270952 | 0.01253612
11.44904 | 53.2083 | 52.2 | 51.56157 | 1.008303 | 0.1883145 | 0.4273723 | 0.01254376
11.45904 | 53.2112 | 52.20967 | 51.57073 | 1.001531 | 0.18854 | 0.42765 | 0.01255142
11.46904 | 53.1826 | 52.21927 | 51.57981 | 0.9633325 | 0.1887661 | 0.427928 | 0.01255908
11.47904 | 53.1679 | 52.22879 | 51.58882 | 0.9391078 | 0.1889927 | 0.4282062 | 0.01256675
11.48904 | 53.1541 | 52.23824 | 51.59775 | 0.9158565 | 0.1892199 | 0.4284848 | 0.01257443
11.49904 | 53.1121 | 52.24762 | 51.60661 | 0.8644783 | 0.1894477 | 0.4287636 | 0.01258212
11.50903 | 53.1176 | 52.25692 | 51.61538 | 0.8606826 | 0.1896758 | 0.4290426 | 0.0125898
11.51903 | 53.0856 | 52.26615 | 51.62409 | 0.8194507 | 0.1899048 | 0.429322 | 0.01259751
11.52903 | 53.0601 | 52.27531 | 51.63273 | 0.7847917 | 0.1901343 | 0.4296017 | 0.01260521
11.53903 | 53.0404 | 52.28439 | 51.64129 | 0.7560055 | 0.1903645 | 0.4298817 | 0.01261293
11.54903 | 53.0346 | 52.29341 | 51.64978 | 0.741192 | 0.1905952 | 0.430162 | 0.01262065
11.55902 | 53.0102 | 52.30234 | 51.65818 | 0.70786 | 0.1908263 | 0.4304423 | 0.01262838
11.56902 | 52.9996 | 52.31121 | 51.66652 | 0.6883915 | 0.1910583 | 0.4307232 | 0.01263612
11.57902 | 52.9811 | 52.32 | 51.67479 | 0.6610955 | 0.1912908 | 0.4310044 | 0.01264386
11.58902 | 52.9717 | 52.32873 | 51.68299 | 0.6429716 | 0.191524 | 0.4312859 | 0.01265162
11.59902 | 52.9591 | 52.33738 | 51.69111 | 0.62172 | 0.1917578 | 0.4315676 | 0.01265938
11.60902 | 52.9379 | 52.34596 | 51.69916 | 0.5919405 | 0.1919922 | 0.4318496 | 0.01266715
11.61901 | 52.9036 | 52.35446 | 51.70713 | 0.5491413 | 0.192227 | 0.4321317 | 0.01267491
11.62901 | 52.8957 | 52.36289 | 51.71503 | 0.5328053 | 0.1924626 | 0.4324144 | 0.0126827
11.63901 | 52.8821 | 52.37126 | 51.72286 | 0.5108412 | 0.1926989 | 0.4326973 | 0.01269049
11.64901 | 52.8551 | 52.37955 | 51.73062 | 0.4755485 | 0.1929358 | 0.4329806 | 0.01269829
11.65901 | 52.8401 | 52.38777 | 51.73831 | 0.4523275 | 0.1931733 | 0.4332641 | 0.01270609
11.66901 | 52.8107 | 52.39592 | 51.74592 | 0.4147778 | 0.1934115 | 0.4335479 | 0.01271391
11.679 | 52.7855 | 52.40399 | 51.75345 | 0.3815075 | 0.19365 | 0.4338318 | 0.01272172
11.689 | 52.7987 | 52.412 | 51.76092 | 0.3867002 | 0.1938895 | 0.4341162 | 0.01272955
11.699 | 52.7807 | 52.41994 | 51.76832 | 0.3607639 | 0.1941295 | 0.4344009 | 0.01273739
11.709 | 52.7679 | 52.4278 | 51.77565 | 0.3400986 | 0.1943703 | 0.434686 | 0.01274523
11.719 | 52.7496 | 52.4356 | 51.7829 | 0.3140041 | 0.1946117 | 0.4349713 | 0.01275309
11.729 | 52.7231 | 52.44332 | 51.79008 | 0.2797804 | 0.1948537 | 0.4352569 | 0.01276095
11.73899 | 52.7075 | 52.45097 | 51.79718 | 0.2565349 | 0.1950962 | 0.4355425 | 0.01276881
11.74899 | 52.6804 | 52.45855 | 51.80422 | 0.2218522 | 0.1953396 | 0.4358287 | 0.01277668
11.75899 | 52.6627 | 52.46606 | 51.81119 | 0.1966399 | 0.1955836 | 0.4361152 | 0.01278456
11.76899 | 52.6504 | 52.4735 | 51.81809 | 0.1768979 | 0.1958283 | 0.4364021 | 0.01279245
11.77899 | 52.6236 | 52.48087 | 51.82491 | 0.1427261 | 0.1960736 | 0.4366892 | 0.01280035
11.78899 | 52.6149 | 52.48818 | 51.83167 | 0.1267243 | 0.1963197 | 0.4369766 | 0.01280826
11.79898 | 52.5861 | 52.4954 | 51.83834 | 0.09069975 | 0.1965662 | 0.437264 | 0.01281616
11.80898 | 52.5765 | 52.50256 | 51.84496 | 0.07393773 | 0.1968136 | 0.4375521 | 0.01282409
11.81898 | 52.5624 | 52.50965 | 51.8515 | 0.05274546 | 0.1970617 | 0.4378404 | 0.01283201
11.82898 | 52.562 | 52.51668 | 51.85797 | 0.0453228 | 0.1973105 | 0.438129 | 0.01283995
11.83898 | 52.5428 | 52.52363 | 51.86437 | 0.01916968 | 0.19756 | 0.438418 | 0.0128479
11.84898 | 52.5273 | 52.53051 | 51.8707 | -0.003214019 | 0.1978102 | 0.4387072 | 0.01285585
11.85897 | 52.4963 | 52.53732 | 51.87695 | -0.04102164 | 0.1980608 | 0.4389964 | 0.0128638
11.86897 | 52.4767 | 52.54407 | 51.88314 | -0.06736692 | 0.1983124 | 0.4392863 | 0.01287177
11.87897 | 52.4681 | 52.55074 | 51.88926 | -0.08264314 | 0.1985647 | 0.4395764 | 0.01287974
11.88897 | 52.4337 | 52.55735 | 51.89531 | -0.1236503 | 0.1988177 | 0.4398669 | 0.01288773
11.89897 | 52.4118 | 52.56389 | 51.90129 | -0.1520887 | 0.1990715 | 0.4401576 | 0.01289572
11.90897 | 52.4232 | 52.57036 | 51.9072 | -0.1471583 | 0.1993259 | 0.4404487 | 0.01290372
11.91896 | 52.3871 | 52.57675 | 51.91303 | -0.1896529 | 0.1995808 | 0.4407398 | 0.01291172
11.92896 | 52.3929 | 52.58309 | 51.9188 | -0.1901854 | 0.1998368 | 0.4410315 | 0.01291973
11.93896 | 52.3572 | 52.58935 | 51.9245 | -0.2321495 | 0.2000934 | 0.4413235 | 0.01292776
11.94896 | 52.3512 | 52.59555 | 51.93014 | -0.2443452 | 0.2003508 | 0.4416158 | 0.01293579
11.95896 | 52.3396 | 52.60167 | 51.9357 | -0.2620727 | 0.2006089 | 0.4419084 | 0.01294383
11.96895 | 52.333 | 52.60773 | 51.94119 | -0.2747261 | 0.2008675 | 0.442201 | 0.01295186
11.97895 | 52.3053 | 52.61372 | 51.94661 | -0.3084176 | 0.2011272 | 0.4424943 | 0.01295992
11.98895 | 52.2865 | 52.61964 | 51.95196 | -0.3331413 | 0.2013876 | 0.4427878 | 0.01296798
11.99895 | 52.2717 | 52.6255 | 51.95725 | -0.3537971 | 0.2016487 | 0.4430817 | 0.01297605
12.00895 | 52.2467 | 52.63129 | 51.96247 | -0.3845853 | 0.2019106 | 0.4433758 | 0.01298413
12.01895 | 52.2349 | 52.63701 | 51.96762 | -0.4021059 | 0.2021733 | 0.4436703 | 0.01299222
12.02894 | 52.2085 | 52.64265 | 51.97269 | -0.4341534 | 0.2024364 | 0.4439648 | 0.0130003
12.03894 | 52.1999 | 52.64824 | 51.9777 | -0.4483393 | 0.2027006 | 0.4442599 | 0.0130084
12.04894 | 52.1832 | 52.65376 | 51.98265 | -0.4705579 | 0.2029657 | 0.4445553 | 0.01301651
12.05894 | 52.1675 | 52.65921 | 51.98752 | -0.4917095 | 0.2032314 | 0.444851 | 0.01302463
12.06894 | 52.151 | 52.66459 | 51.99233 | -0.513594 | 0.203498 | 0.4451471 | 0.01303276
12.07894 | 52.1692 | 52.66991 | 51.99707 | -0.5007116 | 0.2037654 | 0.4454434 | 0.01304089
12.08893 | 52.139 | 52.67516 | 52.00174 | -0.5361572 | 0.2040333 | 0.4457398 | 0.01304903
12.09893 | 52.1106 | 52.68034 | 52.00634 | -0.5697413 | 0.2043023 | 0.4460368 | 0.01305718
12.10893 | 52.1061 | 52.68546 | 52.01088 | -0.5793589 | 0.204572 | 0.4463341 | 0.01306533
12.11893 | 52.0774 | 52.69051 | 52.01534 | -0.61311 | 0.2048426 | 0.4466317 | 0.0130735
12.12893 | 52.0515 | 52.69549 | 52.01974 | -0.6439948 | 0.2051141 | 0.4469297 | 0.01308168
12.13893 | 52.0554 | 52.70041 | 52.02408 | -0.6450133 | 0.2053863 | 0.4472279 | 0.01308986
12.14892 | 52.0444 | 52.70526 | 52.02834 | -0.6608608 | 0.2056591 | 0.4475261 | 0.01309804
12.15892 | 52.0234 | 52.71005 | 52.03254 | -0.6866472 | 0.205933 | 0.447825 | 0.01310624
12.16892 | 52.0185 | 52.71477 | 52.03667 | -0.6962676 | 0.2062077 | 0.4481243 | 0.01311445
12.17892 | 52.0131 | 52.71942 | 52.04074 | -0.7063222 | 0.2064833 | 0.4484238 | 0.01312266
12.18892 | 51.9973 | 52.72401 | 52.04473 | -0.7267111 | 0.2067598 | 0.4487236 | 0.01313089
12.19892 | 52.0099 | 52.72853 | 52.04866 | -0.7186344 | 0.2070371 | 0.4490238 | 0.01313912
12.20891 | 51.9931 | 52.73299 | 52.05252 | -0.7398878 | 0.2073149 | 0.449324 | 0.01314735
12.21891 | 51.9618 | 52.73738 | 52.05632 | -0.7755802 | 0.2075939 | 0.4496248 | 0.01315559
12.22891 | 51.9625 | 52.74171 | 52.06005 | -0.7792073 | 0.2078738 | 0.4499259 | 0.01316385
12.23891 | 51.9366 | 52.74597 | 52.06372 | -0.8093694 | 0.2081546 | 0.4502274 | 0.01317211
12.24891 | 51.9306 | 52.75017 | 52.06732 | -0.8195663 | 0.2084362 | 0.4505291 | 0.01318039
12.25891 | 51.9124 | 52.7543 | 52.07085 | -0.8418982 | 0.2087187 | 0.4508312 | 0.01318867
12.2689 | 51.9273 | 52.75836 | 52.07431 | -0.8310613 | 0.2090019 | 0.4511333 | 0.01319695
12.2789 | 51.9211 | 52.76236 | 52.07771 | -0.8412637 | 0.2092862 | 0.4514361 | 0.01320524
12.2889 | 51.9082 | 52.7663 | 52.08105 | -0.8581015 | 0.2095714 | 0.4517392 | 0.01321355
12.2989 | 51.9192 | 52.77017 | 52.08432 | -0.8509747 | 0.2098575 | 0.4520425 | 0.01322186
12.3089 | 51.9182 | 52.77398 | 52.08752 | -0.8557836 | 0.2101446 | 0.4523463 | 0.01323018
12.31889 | 51.9066 | 52.77772 | 52.09065 | -0.8711244 | 0.2104322 | 0.45265 | 0.01323851
12.32889 | 51.9045 | 52.7814 | 52.09373 | -0.8769048 | 0.2107211 | 0.4529544 | 0.01324684
12.33889 | 51.9014 | 52.78502 | 52.09673 | -0.883621 | 0.2110109 | 0.4532591 | 0.01325519
12.34889 | 51.8847 | 52.78857 | 52.09967 | -0.9038733 | 0.2113017 | 0.4535641 | 0.01326355
12.35889 | 51.8747 | 52.79206 | 52.10255 | -0.9173617 | 0.2115934 | 0.4538694 | 0.01327191
12.36889 | 51.8772 | 52.79549 | 52.10536 | -0.9182863 | 0.211886 | 0.4541751 | 0.01328028
12.37888 | 51.8762 | 52.79884 | 52.1081 | -0.922644 | 0.2121793 | 0.4544809 | 0.01328865
12.38888 | 51.8881 | 52.80214 | 52.11079 | -0.9140414 | 0.2124739 | 0.4547872 | 0.01329704
12.39888 | 51.8886 | 52.80538 | 52.1134 | -0.9167754 | 0.2127694 | 0.4550939 | 0.01330544
12.40888 | 51.8775 | 52.80855 | 52.11595 | -0.931046 | 0.2130659 | 0.4554008 | 0.01331384
12.41888 | 51.9087 | 52.81165 | 52.11844 | -0.9029535 | 0.2133634 | 0.4557082 | 0.01332226
12.42888 | 51.9119 | 52.8147 | 52.12086 | -0.9027977 | 0.2136619 | 0.4560158 | 0.01333068
12.43887 | 51.9177 | 52.81768 | 52.12322 | -0.8999761 | 0.2139611 | 0.4563236 | 0.0133391
12.44887 | 51.9042 | 52.82059 | 52.12552 | -0.9163944 | 0.2142615 | 0.4566319 | 0.01334754
12.45887 | 51.9155 | 52.82345 | 52.12775 | -0.90795 | 0.214563 | 0.4569405 | 0.01335599
12.46887 | 51.9088 | 52.82624 | 52.12991 | -0.9174429 | 0.2148655 | 0.4572495 | 0.01336444
12.47887 | 51.9185 | 52.82897 | 52.13201 | -0.9104732 | 0.215169 | 0.4575588 | 0.01337291
12.48887 | 51.9177 | 52.83164 | 52.13405 | -0.9139411 | 0.2154736 | 0.4578685 | 0.01338138
12.49886 | 51.9358 | 52.83424 | 52.13602 | -0.8984439 | 0.2157789 | 0.4581782 | 0.01338985
12.50886 | 51.9463 | 52.83679 | 52.13794 | -0.8904871 | 0.2160855 | 0.4584885 | 0.01339834
12.51886 | 51.9453 | 52.83927 | 52.13978 | -0.8939682 | 0.2163932 | 0.4587991 | 0.01340684
12.52886 | 51.9659 | 52.84169 | 52.14157 | -0.8757872 | 0.2167019 | 0.4591101 | 0.01341535
12.53886 | 51.9718 | 52.84404 | 52.14329 | -0.8722443 | 0.2170117 | 0.4594215 | 0.01342386
12.54886 | 51.9899 | 52.84634 | 52.14495 | -0.8564395 | 0.2173226 | 0.4597332 | 0.01343238
12.55885 | 51.9857 | 52.84857 | 52.14654 | -0.8628708 | 0.2176342 | 0.4600449 | 0.01344091
12.56885 | 52.0067 | 52.85074 | 52.14807 | -0.8440427 | 0.2179472 | 0.4603573 | 0.01344945
12.57885 | 52.0057 | 52.85285 | 52.14954 | -0.8471531 | 0.2182613 | 0.4606699 | 0.013458
12.58885 | 51.9989 | 52.8549 | 52.15094 | -0.8560021 | 0.2185766 | 0.4609829 | 0.01346656
12.59885 | 52.0245 | 52.85689 | 52.15228 | -0.8323898 | 0.2188929 | 0.4612963 | 0.01347512
12.60885 | 52.0318 | 52.85882 | 52.15356 | -0.8270163 | 0.2192103 | 0.46161 | 0.0134837
12.61884 | 52.0314 | 52.86068 | 52.15478 | -0.8292799 | 0.2195286 | 0.4619238 | 0.01349227
12.62884 | 52.0459 | 52.86248 | 52.15594 | -0.8165843 | 0.2198483 | 0.4622382 | 0.01350087
12.63884 | 52.0302 | 52.86423 | 52.15703 | -0.8340279 | 0.2201691 | 0.4625529 | 0.01350947
12.64884 | 52.0703 | 52.86591 | 52.15806 | -0.7956108 | 0.2204912 | 0.4628679 | 0.01351808
12.65884 | 52.0652 | 52.86753 | 52.15903 | -0.8023329 | 0.2208143 | 0.4631833 | 0.0135267
12.66884 | 52.0739 | 52.86909 | 52.15993 | -0.7951946 | 0.2211386 | 0.4634991 | 0.01353532
12.67883 | 52.0691 | 52.87059 | 52.16078 | -0.8014944 | 0.2214638 | 0.4638149 | 0.01354395
12.68883 | 52.0623 | 52.87204 | 52.16156 | -0.8097353 | 0.2217905 | 0.4641314 | 0.0135526
12.69883 | 52.059 | 52.87342 | 52.16228 | -0.814416 | 0.2221183 | 0.4644482 | 0.01356125
12.70883 | 52.063 | 52.87474 | 52.16294 | -0.8117365 | 0.2224474 | 0.4647653 | 0.01356991
12.71883 | 52.0637 | 52.876 | 52.16353 | -0.8122971 | 0.2227777 | 0.4650828 | 0.01357858
12.72882 | 52.0556 | 52.8772 | 52.16407 | -0.8215966 | 0.2231089 | 0.4654003 | 0.01358726
12.73882 | 52.0419 | 52.87834 | 52.16454 | -0.8364375 | 0.2234416 | 0.4657185 | 0.01359594
12.74882 | 52.0378 | 52.87942 | 52.16496 | -0.8416188 | 0.2237756 | 0.466037 | 0.01360464
12.75882 | 52.0211 | 52.88044 | 52.16531 | -0.8593404 | 0.2241108 | 0.4663559 | 0.01361335
12.76882 | 52.0099 | 52.8814 | 52.1656 | -0.8715026 | 0.2244472 | 0.4666751 | 0.01362206
12.77882 | 51.9789 | 52.88231 | 52.16583 | -0.9034054 | 0.2247849 | 0.4669947 | 0.01363078
12.78881 | 51.9924 | 52.88315 | 52.166 | -0.8907481 | 0.2251236 | 0.4673143 | 0.01363951
12.79881 | 51.9657 | 52.88393 | 52.16611 | -0.9182326 | 0.2254639 | 0.4676345 | 0.01364825
12.80881 | 51.9386 | 52.88466 | 52.16615 | -0.9460581 | 0.2258055 | 0.4679552 | 0.013657
12.81881 | 51.9094 | 52.88532 | 52.16614 | -0.9759246 | 0.2261484 | 0.4682762 | 0.01366576
12.82881 | 51.8761 | 52.88593 | 52.16607 | -1.009832 | 0.2264925 | 0.4685975 | 0.01367453
12.83881 | 51.8452 | 52.88648 | 52.16593 | -1.041281 | 0.2268381 | 0.4689191 | 0.0136833
12.8488 | 51.8283 | 52.88697 | 52.16574 | -1.058671 | 0.2271846 | 0.4692409 | 0.01369208
12.8588 | 51.7925 | 52.8874 | 52.16548 | -1.094903 | 0.2275328 | 0.4695632 | 0.01370088
12.8688 | 51.7515 | 52.88778 | 52.16517 | -1.136276 | 0.2278823 | 0.469886 | 0.01370968
12.8788 | 51.7261 | 52.88809 | 52.16479 | -1.161992 | 0.2282332 | 0.4702091 | 0.01371849
12.8888 | 51.6891 | 52.88835 | 52.16436 | -1.199249 | 0.2285855 | 0.4705325 | 0.01372732
12.8988 | 51.6566 | 52.88855 | 52.16387 | -1.231948 | 0.2289392 | 0.4708563 | 0.01373615
12.90879 | 51.6123 | 52.88869 | 52.16331 | -1.276389 | 0.2292939 | 0.4711802 | 0.01374498
12.91879 | 51.575 | 52.88877 | 52.1627 | -1.313772 | 0.2296504 | 0.4715047 | 0.01375383
12.92879 | 51.5355 | 52.8888 | 52.16203 | -1.353297 | 0.2300083 | 0.4718295 | 0.01376268
12.93879 | 51.4919 | 52.88877 | 52.16129 | -1.396865 | 0.2303676 | 0.4721548 | 0.01377155
12.94879 | 51.4554 | 52.88868 | 52.1605 | -1.433276 | 0.2307284 | 0.4724804 | 0.01378043
12.95879 | 51.4007 | 52.88853 | 52.15965 | -1.487828 | 0.2310906 | 0.4728063 | 0.01378931
12.96878 | 51.3727 | 52.88832 | 52.15874 | -1.515624 | 0.2314539 | 0.4731323 | 0.0137982
12.97878 | 51.3323 | 52.88806 | 52.15777 | -1.555763 | 0.2318191 | 0.4734589 | 0.0138071
12.98878 | 51.2955 | 52.88774 | 52.15674 | -1.592244 | 0.2321858 | 0.473786 | 0.01381601
12.99878 | 51.2593 | 52.88737 | 52.15565 | -1.628069 | 0.232554 | 0.4741134 | 0.01382493
13.00878 | 51.2152 | 52.88694 | 52.15451 | -1.671736 | 0.2329236 | 0.4744411 | 0.01383386
13.01878 | 51.1718 | 52.88645 | 52.1533 | -1.714647 | 0.2332948 | 0.4747692 | 0.0138428
13.02877 | 51.1636 | 52.8859 | 52.15204 | -1.722302 | 0.2336672 | 0.4750974 | 0.01385174
13.03877 | 51.1307 | 52.8853 | 52.15072 | -1.754599 | 0.2340415 | 0.4754262 | 0.0138607
13.04877 | 51.0748 | 52.88464 | 52.14934 | -1.80984 | 0.2344174 | 0.4757554 | 0.01386967
13.05877 | 51.0553 | 52.88393 | 52.1479 | -1.828625 | 0.2347948 | 0.476085 | 0.01387864
13.06877 | 50.9996 | 52.88315 | 52.14641 | -1.883554 | 0.2351739 | 0.4764149 | 0.01388763
13.07877 | 51.0031 | 52.88233 | 52.14485 | -1.879226 | 0.2355545 | 0.4767452 | 0.01389662
13.08876 | 50.9695 | 52.88144 | 52.14324 | -1.911944 | 0.2359364 | 0.4770756 | 0.01390562
13.09876 | 50.9431 | 52.8805 | 52.14157 | -1.937405 | 0.2363203 | 0.4774066 | 0.01391463
13.10876 | 50.9123 | 52.87951 | 52.13984 | -1.96721 | 0.2367058 | 0.477738 | 0.01392365
13.11876 | 50.8992 | 52.87846 | 52.13806 | -1.979259 | 0.237093 | 0.4780697 | 0.01393268
13.12876 | 50.8837 | 52.87735 | 52.13621 | -1.993653 | 0.2374819 | 0.4784019 | 0.01394172
13.13875 | 50.8591 | 52.87619 | 52.13431 | -2.017092 | 0.2378721 | 0.478734 | 0.01395077
13.14875 | 50.8468 | 52.87498 | 52.13235 | -2.028175 | 0.2382644 | 0.4790669 | 0.01395982
13.15875 | 50.8418 | 52.8737 | 52.13034 | -2.031903 | 0.2386584 | 0.4794002 | 0.01396889
13.16875 | 50.8081 | 52.87238 | 52.12827 | -2.064275 | 0.2390541 | 0.4797338 | 0.01397797
13.17875 | 50.7958 | 52.87099 | 52.12614 | -2.075193 | 0.2394516 | 0.4800678 | 0.01398706
13.18875 | 50.7825 | 52.86956 | 52.12395 | -2.087056 | 0.2398508 | 0.4804021 | 0.01399616
13.19874 | 50.7696 | 52.86807 | 52.12171 | -2.098465 | 0.2402515 | 0.4807365 | 0.01400525
13.20874 | 50.7512 | 52.86652 | 52.1194 | -2.115319 | 0.2406543 | 0.4810716 | 0.01401437
13.21874 | 50.7475 | 52.86492 | 52.11705 | -2.117418 | 0.2410589 | 0.481407 | 0.01402349
13.22874 | 50.7379 | 52.86326 | 52.11463 | -2.125362 | 0.2414654 | 0.4817429 | 0.01403263
13.23874 | 50.7181 | 52.86155 | 52.11216 | -2.143452 | 0.2418737 | 0.4820791 | 0.01404177
13.24874 | 50.727 | 52.85979 | 52.10963 | -2.132788 | 0.2422839 | 0.4824157 | 0.01405092
13.25873 | 50.6953 | 52.85797 | 52.10705 | -2.162671 | 0.2426955 | 0.4827524 | 0.01406008
13.26873 | 50.6912 | 52.8561 | 52.10441 | -2.164899 | 0.2431095 | 0.4830897 | 0.01406925
13.27873 | 50.6742 | 52.85417 | 52.10172 | -2.179973 | 0.2435254 | 0.4834274 | 0.01407843
13.28873 | 50.6643 | 52.85219 | 52.09896 | -2.187893 | 0.2439431 | 0.4837655 | 0.01408762
13.29873 | 50.6525 | 52.85016 | 52.09616 | -2.197659 | 0.2443629 | 0.484104 | 0.01409682
13.30873 | 50.6298 | 52.84807 | 52.09329 | -2.218272 | 0.2447846 | 0.4844429 | 0.01410603
13.31872 | 50.6227 | 52.84593 | 52.09037 | -2.223234 | 0.2452079 | 0.4847818 | 0.01411524
13.32872 | 50.6333 | 52.84374 | 52.0874 | -2.21044 | 0.2456336 | 0.4851214 | 0.01412447
13.33872 | 50.6133 | 52.84149 | 52.08437 | -2.228193 | 0.2460614 | 0.4854614 | 0.01413371
13.34872 | 50.5767 | 52.83919 | 52.08128 | -2.262493 | 0.2464911 | 0.4858018 | 0.01414296
13.35872 | 50.5884 | 52.83684 | 52.07814 | -2.24844 | 0.246923 | 0.4861425 | 0.01415222
13.36872 | 50.5696 | 52.83443 | 52.07494 | -2.264834 | 0.2473569 | 0.4864837 | 0.01416148
13.37871 | 50.5591 | 52.83198 | 52.07169 | -2.272877 | 0.2477925 | 0.4868249 | 0.01417075
13.38871 | 50.5804 | 52.82947 | 52.06838 | -2.249066 | 0.2482307 | 0.4871668 | 0.01418004
13.39871 | 50.5661 | 52.8269 | 52.06502 | -2.260802 | 0.248671 | 0.4875091 | 0.01418933
13.40871 | 50.5305 | 52.82429 | 52.0616 | -2.293786 | 0.2491134 | 0.4878518 | 0.01419864
13.41871 | 50.5304 | 52.82162 | 52.05813 | -2.291217 | 0.2495581 | 0.4881948 | 0.01420796
13.42871 | 50.5296 | 52.8189 | 52.0546 | -2.289296 | 0.2500049 | 0.4885383 | 0.01421728
13.4387 | 50.5095 | 52.81613 | 52.05102 | -2.306626 | 0.2504536 | 0.4888818 | 0.01422661
13.4487 | 50.5061 | 52.8133 | 52.04738 | -2.307202 | 0.2509049 | 0.489226 | 0.01423595
13.4587 | 50.4914 | 52.81042 | 52.04369 | -2.319025 | 0.2513585 | 0.4895706 | 0.0142453
13.4687 | 50.4816 | 52.8075 | 52.03995 | -2.325897 | 0.2518144 | 0.4899156 | 0.01425467
13.4787 | 50.4976 | 52.80452 | 52.03615 | -2.306917 | 0.2522726 | 0.490261 | 0.01426404
13.4887 | 50.4641 | 52.80149 | 52.03229 | -2.337385 | 0.2527331 | 0.4906067 | 0.01427342
13.49869 | 50.4641 | 52.79841 | 52.02839 | -2.334306 | 0.2531956 | 0.4909526 | 0.01428281
13.50869 | 50.4832 | 52.79527 | 52.02442 | -2.312072 | 0.2536609 | 0.4912992 | 0.01429221
13.51869 | 50.4645 | 52.79209 | 52.02041 | -2.327586 | 0.2541286 | 0.4916461 | 0.01430163
13.52869 | 50.4547 | 52.78885 | 52.01634 | -2.33415 | 0.2545987 | 0.4919934 | 0.01431105
13.53869 | 50.4529 | 52.78556 | 52.01221 | -2.332663 | 0.2550713 | 0.4923412 | 0.01432048
13.54868 | 50.4252 | 52.78223 | 52.00804 | -2.357029 | 0.255546 | 0.4926889 | 0.01432991
13.55868 | 50.4158 | 52.77884 | 52.00381 | -2.36304 | 0.2560236 | 0.4930375 | 0.01433937
13.56868 | 50.4068 | 52.7754 | 51.99952 | -2.368601 | 0.2565037 | 0.4933864 | 0.01434883
13.57868 | 50.4135 | 52.77191 | 51.99518 | -2.358412 | 0.2569864 | 0.4937357 | 0.0143583
13.58868 | 50.3942 | 52.76837 | 51.99079 | -2.374172 | 0.2574717 | 0.4940854 | 0.01436778
13.59868 | 50.3872 | 52.76478 | 51.98634 | -2.377582 | 0.2579596 | 0.4944355 | 0.01437727
13.60867 | 50.3782 | 52.76115 | 51.98185 | -2.382946 | 0.2584497 | 0.4947856 | 0.01438677
13.61867 | 50.3685 | 52.75746 | 51.9773 | -2.388956 | 0.258943 | 0.4951365 | 0.01439628
13.62867 | 50.3696 | 52.75372 | 51.9727 | -2.384116 | 0.2594389 | 0.4954878 | 0.0144058
13.63867 | 50.3536 | 52.74993 | 51.96804 | -2.396326 | 0.2599376 | 0.4958395 | 0.01441533
13.64867 | 50.3575 | 52.74609 | 51.96333 | -2.388587 | 0.260439 | 0.4961916 | 0.01442487
13.65867 | 50.3439 | 52.7422 | 51.95857 | -2.398299 | 0.2609432 | 0.4965441 | 0.01443443
13.66866 | 50.3259 | 52.73826 | 51.95376 | -2.412365 | 0.2614498 | 0.4968967 | 0.01444398
13.67866 | 50.3175 | 52.73428 | 51.94889 | -2.416778 | 0.2619597 | 0.49725 | 0.01445355
13.68866 | 50.2854 | 52.73024 | 51.94397 | -2.444842 | 0.2624724 | 0.4976037 | 0.01446313
13.69866 | 50.2879 | 52.72616 | 51.939 | -2.438257 | 0.2629881 | 0.4979578 | 0.01447272
13.70866 | 50.2915 | 52.72202 | 51.93397 | -2.430523 | 0.2635068 | 0.4983122 | 0.01448232
13.71866 | 50.2755 | 52.71784 | 51.9289 | -2.44234 | 0.2640284 | 0.4986672 | 0.01449194
13.72865 | 50.2412 | 52.71361 | 51.92377 | -2.472413 | 0.2645525 | 0.4990221 | 0.01450155
13.73865 | 50.2585 | 52.70933 | 51.91859 | -2.450833 | 0.2650802 | 0.4993779 | 0.01451118
13.74865 | 50.2522 | 52.705 | 51.91336 | -2.452805 | 0.2656109 | 0.499734 | 0.01452083
13.75865 | 50.247 | 52.70063 | 51.90808 | -2.453629 | 0.2661448 | 0.5000905 | 0.01453048
13.76865 | 50.2465 | 52.6962 | 51.90274 | -2.449704 | 0.2666818 | 0.5004474 | 0.01454014
13.77865 | 50.2312 | 52.69173 | 51.89735 | -2.460532 | 0.267222 | 0.5008048 | 0.01454981
13.78864 | 50.2337 | 52.68722 | 51.89192 | -2.453516 | 0.2677648 | 0.5011622 | 0.01455949
13.79864 | 50.2232 | 52.68265 | 51.88643 | -2.459448 | 0.2683115 | 0.5015203 | 0.01456918
13.80864 | 50.196 | 52.67803 | 51.88089 | -2.482032 | 0.2688614 | 0.5018789 | 0.01457888
13.81864 | 50.1761 | 52.67337 | 51.87529 | -2.497269 | 0.2694147 | 0.5022379 | 0.0145886
13.82864 | 50.1984 | 52.66866 | 51.86965 | -2.470259 | 0.2699714 | 0.5025972 | 0.01459832
13.83864 | 50.1657 | 52.6639 | 51.86396 | -2.498202 | 0.2705315 | 0.502957 | 0.01460805
13.84863 | 50.1757 | 52.6591 | 51.85821 | -2.483402 | 0.2710944 | 0.5033169 | 0.01461779
13.85863 | 50.1701 | 52.65425 | 51.85242 | -2.48415 | 0.2716614 | 0.5036776 | 0.01462755
13.86863 | 50.161 | 52.64935 | 51.84657 | -2.488352 | 0.2722319 | 0.5040386 | 0.01463731
13.87863 | 50.1681 | 52.64441 | 51.84067 | -2.476307 | 0.272806 | 0.5044001 | 0.01464709
13.88863 | 50.1533 | 52.63942 | 51.83472 | -2.486115 | 0.2733838 | 0.5047619 | 0.01465687
13.89863 | 50.1257 | 52.63438 | 51.82872 | -2.508677 | 0.2739652 | 0.5051242 | 0.01466667
13.90862 | 50.11 | 52.6293 | 51.82268 | -2.519298 | 0.2745496 | 0.5054865 | 0.01467647
13.91862 | 50.1209 | 52.62417 | 51.81658 | -2.503268 | 0.2751385 | 0.5058497 | 0.01468628
13.92862 | 50.0961 | 52.61899 | 51.81043 | -2.522891 | 0.2757311 | 0.5062132 | 0.01469611
13.93862 | 50.087 | 52.61377 | 51.80423 | -2.526769 | 0.2763275 | 0.5065772 | 0.01470595
13.94862 | 50.0864 | 52.6085 | 51.79798 | -2.522101 | 0.2769278 | 0.5069415 | 0.01471579
13.95861 | 50.0772 | 52.60319 | 51.79169 | -2.525993 | 0.2775315 | 0.5073059 | 0.01472565
13.96861 | 50.0812 | 52.59783 | 51.78534 | -2.516634 | 0.2781397 | 0.5076711 | 0.01473551
13.97861 | 50.0636 | 52.59243 | 51.77894 | -2.528829 | 0.278752 | 0.5080368 | 0.01474539
13.98861 | 50.0513 | 52.58698 | 51.77249 | -2.53568 | 0.2793683 | 0.5084029 | 0.01475528
13.99861 | 50.0546 | 52.58149 | 51.76599 | -2.526885 | 0.2799888 | 0.5087694 | 0.01476519
14.00861 | 50.0286 | 52.57595 | 51.75944 | -2.547346 | 0.2806134 | 0.5091362 | 0.0147751
14.0186 | 50.0005 | 52.57037 | 51.75285 | -2.569867 | 0.2812417 | 0.5095032 | 0.01478501
14.0286 | 50.0048 | 52.56474 | 51.7462 | -2.559938 | 0.2818748 | 0.5098709 | 0.01479494
14.0386 | 50.0109 | 52.55906 | 51.7395 | -2.548165 | 0.2825123 | 0.5102391 | 0.01480488
14.0486 | 50.0036 | 52.55335 | 51.73275 | -2.549747 | 0.2831542 | 0.5106077 | 0.01481484
14.0586 | 49.9914 | 52.54759 | 51.72596 | -2.556185 | 0.2838005 | 0.5109767 | 0.0148248
14.0686 | 49.9821 | 52.54178 | 51.71912 | -2.55968 | 0.2844514 | 0.5113463 | 0.01483478
14.07859 | 49.9842 | 52.53594 | 51.71223 | -2.551736 | 0.2851061 | 0.5117157 | 0.01484475
14.08859 | 49.9817 | 52.53004 | 51.70529 | -2.548342 | 0.2857661 | 0.512086 | 0.01485475
14.09859 | 49.9753 | 52.5241 | 51.6983 | -2.548805 | 0.2864308 | 0.5124568 | 0.01486475
14.10859 | 49.9683 | 52.51812 | 51.69126 | -2.549824 | 0.2871003 | 0.5128279 | 0.01487477
14.11859 | 49.9717 | 52.5121 | 51.68417 | -2.540401 | 0.2877745 | 0.5131995 | 0.0148848
14.12859 | 49.9482 | 52.50603 | 51.67703 | -2.557834 | 0.2884536 | 0.5135716 | 0.01489484
14.13858 | 49.9603 | 52.49993 | 51.66986 | -2.53963 | 0.289137 | 0.5139437 | 0.01490488
14.14858 | 49.9481 | 52.49378 | 51.66262 | -2.545677 | 0.289826 | 0.5143166 | 0.01491494
14.15858 | 49.9453 | 52.48758 | 51.65534 | -2.542281 | 0.2905202 | 0.5146899 | 0.01492501
14.16858 | 49.9547 | 52.48134 | 51.64801 | -2.526643 | 0.2912194 | 0.5150637 | 0.01493509
14.17858 | 49.9512 | 52.47506 | 51.64064 | -2.523863 | 0.2919238 | 0.5154379 | 0.01494519
14.18858 | 49.9428 | 52.46874 | 51.63321 | -2.52594 | 0.2926335 | 0.5158125 | 0.01495529
14.19857 | 49.9564 | 52.46238 | 51.62575 | -2.505982 | 0.2933479 | 0.5161872 | 0.01496539
14.20857 | 49.9617 | 52.45598 | 51.61822 | -2.494275 | 0.2940683 | 0.5165627 | 0.01497552
14.21857 | 49.945 | 52.44953 | 51.61066 | -2.504527 | 0.2947942 | 0.5169387 | 0.01498565
14.22857 | 49.9366 | 52.44304 | 51.60304 | -2.506437 | 0.2955257 | 0.5173151 | 0.0149958
14.23857 | 49.9441 | 52.43651 | 51.59538 | -2.492406 | 0.2962628 | 0.5176919 | 0.01500596
14.24857 | 49.9467 | 52.42993 | 51.58767 | -2.483234 | 0.2970057 | 0.5180691 | 0.01501613
14.25856 | 49.9419 | 52.42333 | 51.57992 | -2.481427 | 0.2977535 | 0.5184464 | 0.0150263
14.26856 | 49.9213 | 52.41667 | 51.57211 | -2.495372 | 0.2985081 | 0.5188246 | 0.01503649
14.27856 | 49.9301 | 52.40998 | 51.56426 | -2.479877 | 0.2992685 | 0.5192032 | 0.01504669
14.28856 | 49.9252 | 52.40324 | 51.55636 | -2.478041 | 0.300035 | 0.5195822 | 0.0150569
14.29856 | 49.9256 | 52.39646 | 51.54841 | -2.470865 | 0.3008076 | 0.5199617 | 0.01506713
14.30855 | 49.909 | 52.38966 | 51.54042 | -2.480655 | 0.3015857 | 0.5203413 | 0.01507735
14.31855 | 49.924 | 52.3828 | 51.53238 | -2.458799 | 0.3023708 | 0.5207216 | 0.0150876
14.32855 | 49.9277 | 52.3759 | 51.5243 | -2.448203 | 0.3031623 | 0.5211024 | 0.01509785
14.33855 | 49.9003 | 52.36897 | 51.51616 | -2.468667 | 0.3039602 | 0.5214837 | 0.01510812
14.34855 | 49.8956 | 52.36199 | 51.50798 | -2.466391 | 0.3047648 | 0.5218654 | 0.0151184
14.35855 | 49.9046 | 52.35498 | 51.49976 | -2.450376 | 0.3055759 | 0.5222475 | 0.01512869
14.36854 | 49.8836 | 52.34793 | 51.49149 | -2.464329 | 0.3063931 | 0.5226297 | 0.01513898
14.37854 | 49.8801 | 52.34084 | 51.48317 | -2.460736 | 0.3072179 | 0.5230128 | 0.01514929
14.38854 | 49.8748 | 52.3337 | 51.47481 | -2.458905 | 0.3080496 | 0.5233963 | 0.01515962
14.39854 | 49.8691 | 52.32653 | 51.4664 | -2.457434 | 0.3088885 | 0.5237802 | 0.01516995
14.40854 | 49.8577 | 52.31933 | 51.45794 | -2.461626 | 0.3097344 | 0.5241646 | 0.0151803
14.41854 | 49.8426 | 52.31208 | 51.44943 | -2.469479 | 0.3105877 | 0.5245495 | 0.01519065
14.42853 | 49.8381 | 52.3048 | 51.44089 | -2.466701 | 0.3114474 | 0.5249344 | 0.01520101
14.43853 | 49.8498 | 52.29748 | 51.4323 | -2.447678 | 0.3123155 | 0.5253201 | 0.01521139
14.44853 | 49.8417 | 52.29012 | 51.42366 | -2.448418 | 0.3131911 | 0.5257064 | 0.01522178
14.45853 | 49.8326 | 52.28272 | 51.41497 | -2.45012 | 0.3140744 | 0.526093 | 0.01523218
14.46853 | 49.8345 | 52.27528 | 51.40624 | -2.440785 | 0.3149656 | 0.5264802 | 0.0152426
14.47853 | 49.8192 | 52.26781 | 51.39746 | -2.448613 | 0.3158647 | 0.5268678 | 0.01525302
14.48852 | 49.8132 | 52.26031 | 51.38865 | -2.447111 | 0.3167709 | 0.5272555 | 0.01526345
14.49852 | 49.7958 | 52.25277 | 51.37978 | -2.456966 | 0.3176862 | 0.527644 | 0.01527389
14.50852 | 49.7823 | 52.24518 | 51.37086 | -2.462884 | 0.3186098 | 0.5280329 | 0.01528435
14.51852 | 49.7864 | 52.23757 | 51.36191 | -2.451166 | 0.3195418 | 0.5284223 | 0.01529482
14.52852 | 49.7845 | 52.22991 | 51.3529 | -2.445412 | 0.3204824 | 0.5288122 | 0.0153053
14.53852 | 49.7703 | 52.22222 | 51.34385 | -2.451922 | 0.3214316 | 0.5292025 | 0.0153158
14.54851 | 49.7587 | 52.2145 | 51.33477 | -2.455804 | 0.3223887 | 0.529593 | 0.01532629
14.55851 | 49.7582 | 52.20674 | 51.32563 | -2.448543 | 0.3233557 | 0.5299842 | 0.0153368
14.56851 | 49.7564 | 52.19895 | 51.31645 | -2.442548 | 0.3243318 | 0.5303759 | 0.01534733
14.57851 | 49.767 | 52.19112 | 51.30722 | -2.424117 | 0.325317 | 0.5307681 | 0.01535787
14.58851 | 49.7746 | 52.18325 | 51.29795 | -2.408651 | 0.3263117 | 0.5311608 | 0.01536842
14.59851 | 49.7424 | 52.17535 | 51.28864 | -2.432952 | 0.3273158 | 0.5315539 | 0.01537898
14.6085 | 49.7407 | 52.16743 | 51.27928 | -2.426726 | 0.3283286 | 0.5319472 | 0.01538955
14.6185 | 49.7238 | 52.15946 | 51.26988 | -2.435658 | 0.3293522 | 0.5323412 | 0.01540013
14.6285 | 49.7312 | 52.15146 | 51.26043 | -2.420256 | 0.3303858 | 0.5327357 | 0.01541072
14.6385 | 49.7139 | 52.14342 | 51.25094 | -2.429521 | 0.3314294 | 0.5331307 | 0.01542133
14.6485 | 49.7166 | 52.13535 | 51.2414 | -2.418753 | 0.3324834 | 0.5335262 | 0.01543195
14.6585 | 49.7097 | 52.12725 | 51.23182 | -2.417551 | 0.3335477 | 0.5339221 | 0.01544258
14.66849 | 49.7026 | 52.11913 | 51.22221 | -2.416525 | 0.3346216 | 0.5343181 | 0.01545322
14.67849 | 49.6926 | 52.11096 | 51.21254 | -2.418359 | 0.3357073 | 0.5347151 | 0.01546387
14.68849 | 49.7059 | 52.10276 | 51.20282 | -2.39686 | 0.336804 | 0.5351124 | 0.01547453
14.69849 | 49.7087 | 52.09453 | 51.19307 | -2.385829 | 0.3379118 | 0.5355102 | 0.01548521
14.70849 | 49.6902 | 52.08627 | 51.18327 | -2.396067 | 0.3390308 | 0.5359085 | 0.0154959
14.71848 | 49.7079 | 52.07798 | 51.17344 | -2.370081 | 0.3401602 | 0.5363069 | 0.01550659
14.72848 | 49.6859 | 52.06966 | 51.16355 | -2.383756 | 0.3413023 | 0.5367062 | 0.01551731
14.73848 | 49.6739 | 52.0613 | 51.15362 | -2.3874 | 0.3424562 | 0.5371059 | 0.01552803
14.74848 | 49.6747 | 52.05291 | 51.14365 | -2.378214 | 0.3436223 | 0.5375061 | 0.01553877
14.75848 | 49.6574 | 52.0445 | 51.13364 | -2.387097 | 0.3448004 | 0.5379068 | 0.01554951
14.76848 | 49.6599 | 52.03605 | 51.12358 | -2.37615 | 0.345991 | 0.538308 | 0.01556028
14.77847 | 49.6608 | 52.02758 | 51.11349 | -2.366781 | 0.3471931 | 0.5387092 | 0.01557104
14.78847 | 49.6611 | 52.01907 | 51.10334 | -2.357975 | 0.3484091 | 0.5391114 | 0.01558182
14.79847 | 49.6487 | 52.01054 | 51.09316 | -2.361839 | 0.3496381 | 0.539514 | 0.01559262
14.80847 | 49.6731 | 52.00197 | 51.08293 | -2.328875 | 0.3508803 | 0.5399171 | 0.01560342
14.81847 | 49.6481 | 51.99338 | 51.07265 | -2.345282 | 0.3521361 | 0.5403207 | 0.01561424
14.82847 | 49.6392 | 51.98476 | 51.06234 | -2.34556 | 0.3534055 | 0.5407247 | 0.01562507
14.83846 | 49.6398 | 51.97612 | 51.05199 | -2.336319 | 0.3546873 | 0.5411289 | 0.01563591
14.84846 | 49.6439 | 51.96744 | 51.04159 | -2.323542 | 0.3559847 | 0.5415339 | 0.01564676
14.85846 | 49.6379 | 51.95874 | 51.03115 | -2.320838 | 0.3572964 | 0.5419395 | 0.01565763
14.86846 | 49.6256 | 51.95001 | 51.02067 | -2.324406 | 0.3586226 | 0.5423455 | 0.01566851
14.87846 | 49.6112 | 51.94125 | 51.01014 | -2.330048 | 0.3599637 | 0.542752 | 0.0156794
14.88846 | 49.6124 | 51.93246 | 50.99958 | -2.320063 | 0.3613198 | 0.543159 | 0.0156903
14.89845 | 49.6217 | 51.92366 | 50.98898 | -2.301961 | 0.3626898 | 0.5435661 | 0.01570121
14.90845 | 49.6142 | 51.91482 | 50.97833 | -2.300624 | 0.3640768 | 0.5439741 | 0.01571214
14.91845 | 49.6207 | 51.90596 | 50.96763 | -2.285262 | 0.3654795 | 0.5443825 | 0.01572308
14.92845 | 49.5971 | 51.89707 | 50.9569 | -2.299974 | 0.3668983 | 0.5447915 | 0.01573403
14.93845 | 49.6003 | 51.88816 | 50.94612 | -2.287863 | 0.3683334 | 0.545201 | 0.01574499
14.94845 | 49.5904 | 51.87923 | 50.9353 | -2.288826 | 0.3697851 | 0.5456109 | 0.01575597
14.95844 | 49.5797 | 51.87027 | 50.92446 | -2.290575 | 0.3712522 | 0.5460209 | 0.01576694
14.96844 | 49.5686 | 51.86129 | 50.91356 | -2.292691 | 0.3727379 | 0.5464319 | 0.01577795
14.97844 | 49.5622 | 51.85228 | 50.90261 | -2.290083 | 0.374241 | 0.5468433 | 0.01578896
14.98844 | 49.5535 | 51.84325 | 50.89163 | -2.289753 | 0.3757617 | 0.5472553 | 0.01579998
14.99844 | 49.5667 | 51.8342 | 50.88061 | -2.2675 | 0.3773005 | 0.5476677 | 0.01581102
15.00844 | 49.5567 | 51.82512 | 50.86954 | -2.268424 | 0.3788575 | 0.5480806 | 0.01582207
15.01843 | 49.5685 | 51.81604 | 50.85845 | -2.247537 | 0.3804316 | 0.5484937 | 0.01583312
15.02843 | 49.5564 | 51.80692 | 50.8473 | -2.250518 | 0.3820261 | 0.5489076 | 0.01584419
15.03843 | 49.5566 | 51.79778 | 50.83611 | -2.241179 | 0.3836397 | 0.5493221 | 0.01585528
15.04843 | 49.5467 | 51.78862 | 50.82488 | -2.241918 | 0.3852729 | 0.549737 | 0.01586638
15.05843 | 49.5391 | 51.77944 | 50.81361 | -2.240338 | 0.3869258 | 0.5501525 | 0.01587749
15.06843 | 49.5315 | 51.77024 | 50.80231 | -2.238737 | 0.3885989 | 0.5505684 | 0.01588861
15.07842 | 49.5202 | 51.76103 | 50.79097 | -2.240827 | 0.3902907 | 0.5509845 | 0.01589974
15.08842 | 49.5205 | 51.75179 | 50.77958 | -2.231288 | 0.392005 | 0.5514015 | 0.01591089
15.09842 | 49.5092 | 51.74253 | 50.76815 | -2.233331 | 0.3937405 | 0.5518189 | 0.01592205
15.10842 | 49.5074 | 51.73325 | 50.75668 | -2.225855 | 0.3954973 | 0.552237 | 0.01593322
15.11842 | 49.518 | 51.72396 | 50.74516 | -2.205961 | 0.397276 | 0.5526555 | 0.01594441
15.12841 | 49.5255 | 51.71466 | 50.73363 | -2.18916 | 0.3990751 | 0.553074 | 0.0159556
15.13841 | 49.511 | 51.70533 | 50.72203 | -2.194332 | 0.4008984 | 0.5534935 | 0.01596681
15.14841 | 49.5239 | 51.69599 | 50.7104 | -2.172088 | 0.4027446 | 0.5539135 | 0.01597803
15.15841 | 49.5192 | 51.68663 | 50.69873 | -2.167428 | 0.404614 | 0.5543341 | 0.01598927
15.16841 | 49.5063 | 51.67725 | 50.68702 | -2.170952 | 0.406507 | 0.5547552 | 0.01600051
15.17841 | 49.5091 | 51.66786 | 50.67527 | -2.158761 | 0.4084239 | 0.5551768 | 0.01601178
15.1884 | 49.4995 | 51.65846 | 50.6635 | -2.158965 | 0.4103633 | 0.5555984 | 0.01602304
15.1984 | 49.5016 | 51.64904 | 50.65167 | -2.147445 | 0.4123293 | 0.556021 | 0.01603432
15.2084 | 49.4889 | 51.63961 | 50.6398 | -2.150711 | 0.4143203 | 0.5564441 | 0.01604562
15.2184 | 49.4908 | 51.63016 | 50.62789 | -2.139364 | 0.4163368 | 0.5568678 | 0.01605694
15.2284 | 49.4968 | 51.6207 | 50.61594 | -2.123904 | 0.4183792 | 0.557292 | 0.01606826
15.2384 | 49.5072 | 51.61123 | 50.60396 | -2.104032 | 0.4204478 | 0.5577167 | 0.0160796
15.24839 | 49.4825 | 51.60176 | 50.59195 | -2.119258 | 0.422541 | 0.5581414 | 0.01609094
15.25839 | 49.511 | 51.59226 | 50.57988 | -2.081262 | 0.4246633 | 0.5585671 | 0.0161023
15.26839 | 49.5159 | 51.58276 | 50.56778 | -2.066856 | 0.426813 | 0.5589934 | 0.01611367
15.27839 | 49.4993 | 51.57324 | 50.55564 | -2.073939 | 0.4289905 | 0.5594202 | 0.01612506
15.28839 | 49.4954 | 51.56371 | 50.54346 | -2.068312 | 0.4311963 | 0.5598474 | 0.01613647
15.29839 | 49.4946 | 51.55418 | 50.53124 | -2.059576 | 0.4334308 | 0.5602753 | 0.01614788
15.30838 | 49.4771 | 51.54464 | 50.51899 | -2.06754 | 0.4356921 | 0.5607032 | 0.01615929
15.31838 | 49.4687 | 51.53509 | 50.5067 | -2.066386 | 0.4379851 | 0.5611321 | 0.01617074
15.32838 | 49.4699 | 51.52552 | 50.49436 | -2.055625 | 0.4403079 | 0.5615615 | 0.01618219
15.33838 | 49.4637 | 51.51596 | 50.48199 | -2.052255 | 0.4426611 | 0.5619915 | 0.01619365
15.34838 | 49.475 | 51.50638 | 50.46958 | -2.031379 | 0.4450449 | 0.5624219 | 0.01620513
15.35838 | 49.4523 | 51.4968 | 50.45713 | -2.044496 | 0.4474598 | 0.5628529 | 0.01621663
15.36837 | 49.4621 | 51.48722 | 50.44465 | -2.025117 | 0.4499039 | 0.563284 | 0.01622812
15.37837 | 49.4534 | 51.47762 | 50.43213 | -2.024223 | 0.4523823 | 0.5637161 | 0.01623964
15.38837 | 49.4455 | 51.46802 | 50.41956 | -2.022523 | 0.454893 | 0.5641487 | 0.01625117
15.39837 | 49.4468 | 51.45842 | 50.40696 | -2.011619 | 0.4574364 | 0.5645818 | 0.01626271
15.40837 | 49.436 | 51.44881 | 50.39432 | -2.012811 | 0.460013 | 0.5650155 | 0.01627427
15.41837 | 49.4199 | 51.4392 | 50.38165 | -2.019299 | 0.4626231 | 0.5654497 | 0.01628584
15.42836 | 49.428 | 51.42959 | 50.36894 | -2.001593 | 0.4652643 | 0.565884 | 0.01629741
15.43836 | 49.4114 | 51.41998 | 50.35619 | -2.008576 | 0.4679426 | 0.5663193 | 0.01630901
15.44836 | 49.3983 | 51.41036 | 50.3434 | -2.012056 | 0.4706556 | 0.5667552 | 0.01632062
15.45836 | 49.4023 | 51.40073 | 50.33058 | -1.998434 | 0.4734037 | 0.5671915 | 0.01633224
15.46836 | 49.389 | 51.39111 | 50.31771 | -2.002111 | 0.4761872 | 0.5676284 | 0.01634387
15.47836 | 49.3875 | 51.38149 | 50.30481 | -1.993987 | 0.4790064 | 0.5680658 | 0.01635553
15.48835 | 49.3858 | 51.37187 | 50.29188 | -1.986072 | 0.481859 | 0.5685034 | 0.01636717
15.49835 | 49.3968 | 51.36225 | 50.27891 | -1.965448 | 0.4847508 | 0.5689419 | 0.01637885
15.50835 | 49.3738 | 51.35262 | 50.26589 | -1.978824 | 0.4876793 | 0.569381 | 0.01639054
15.51835 | 49.3805 | 51.343 | 50.25284 | -1.9625 | 0.490645 | 0.5698206 | 0.01640224
15.52835 | 49.3717 | 51.33338 | 50.23976 | -1.961678 | 0.493648 | 0.5702608 | 0.01641396
15.53834 | 49.3637 | 51.32377 | 50.22665 | -1.960066 | 0.4966857 | 0.5707011 | 0.01642568
15.54834 | 49.3635 | 51.31415 | 50.21349 | -1.950647 | 0.4997642 | 0.5711424 | 0.01643742
15.55834 | 49.3486 | 51.30453 | 50.20029 | -1.95593 | 0.5028808 | 0.5715841 | 0.01644917
15.56834 | 49.3487 | 51.29492 | 50.18706 | -1.946215 | 0.5060358 | 0.5720266 | 0.01646094
15.57834 | 49.3302 | 51.2853 | 50.17379 | -1.955103 | 0.5092293 | 0.5724695 | 0.01647273
15.58834 | 49.3335 | 51.27569 | 50.16048 | -1.942193 | 0.5124615 | 0.5729129 | 0.01648452
15.59833 | 49.3366 | 51.2661 | 50.14715 | -1.929497 | 0.5157294 | 0.5733565 | 0.01649632
15.60833 | 49.3441 | 51.25649 | 50.13377 | -1.912394 | 0.5190393 | 0.5738011 | 0.01650814
15.61833 | 49.3243 | 51.24689 | 50.12036 | -1.922595 | 0.5223883 | 0.5742461 | 0.01651998
15.62833 | 49.332 | 51.2373 | 50.10691 | -1.905299 | 0.5257764 | 0.5746919 | 0.01653183
15.63833 | 49.3269 | 51.22771 | 50.09342 | -1.900806 | 0.5292034 | 0.5751382 | 0.01654369
15.64833 | 49.3486 | 51.21812 | 50.0799 | -1.869518 | 0.5326696 | 0.5755849 | 0.01655557
15.65832 | 49.3264 | 51.20854 | 50.06635 | -1.882142 | 0.5361713 | 0.5760318 | 0.01656745
15.66832 | 49.3316 | 51.19896 | 50.05276 | -1.867361 | 0.5397153 | 0.5764798 | 0.01657935
15.67832 | 49.3255 | 51.18938 | 50.03913 | -1.863884 | 0.543298 | 0.5769282 | 0.01659127
15.68832 | 49.3221 | 51.17981 | 50.02546 | -1.857709 | 0.5469192 | 0.5773772 | 0.0166032
15.69832 | 49.3222 | 51.17024 | 50.01176 | -1.848038 | 0.5505786 | 0.5778268 | 0.01661514
15.70832 | 49.3341 | 51.16067 | 49.99802 | -1.826571 | 0.554276 | 0.5782771 | 0.0166271
15.71831 | 49.3473 | 51.15112 | 49.98426 | -1.803815 | 0.558007 | 0.5787273 | 0.01663906
15.72831 | 49.3355 | 51.14155 | 49.97046 | -1.806052 | 0.5617789 | 0.5791786 | 0.01665105
15.73831 | 49.3259 | 51.13199 | 49.95661 | -1.806092 | 0.5655876 | 0.5796304 | 0.01666305
15.74831 | 49.3407 | 51.12243 | 49.94274 | -1.781732 | 0.5694324 | 0.5800828 | 0.01667506
15.75831 | 49.3552 | 51.11287 | 49.92882 | -1.757674 | 0.5733127 | 0.5805357 | 0.01668709
15.76831 | 49.3529 | 51.10332 | 49.91488 | -1.750416 | 0.5772277 | 0.5809893 | 0.01669913
15.7783 | 49.3459 | 51.09377 | 49.90091 | -1.747868 | 0.5811729 | 0.581443 | 0.01671117
15.7883 | 49.3559 | 51.08421 | 49.88689 | -1.728308 | 0.5851549 | 0.5818977 | 0.01672324
15.7983 | 49.3493 | 51.07465 | 49.87284 | -1.725347 | 0.5891693 | 0.5823529 | 0.01673532
15.8083 | 49.3538 | 51.06508 | 49.85875 | -1.711283 | 0.5932148 | 0.5828087 | 0.01674742
15.8183 | 49.3627 | 51.05551 | 49.84463 | -1.692815 | 0.5972903 | 0.5832651 | 0.01675953
15.8283 | 49.3594 | 51.04594 | 49.83047 | -1.686541 | 0.6013947 | 0.5837221 | 0.01677165
15.83829 | 49.3637 | 51.03637 | 49.81629 | -1.672671 | 0.6055226 | 0.5841792 | 0.01678378
15.84829 | 49.353 | 51.02678 | 49.80207 | -1.673784 | 0.6096806 | 0.5846373 | 0.01679593
15.85829 | 49.3726 | 51.01719 | 49.78781 | -1.644588 | 0.6138632 | 0.585096 | 0.01680809
15.86829 | 49.3625 | 51.00758 | 49.77351 | -1.64508 | 0.6180689 | 0.5855552 | 0.01682027
15.87829 | 49.3615 | 50.99796 | 49.75919 | -1.636461 | 0.6222959 | 0.586015 | 0.01683246
15.88829 | 49.3601 | 50.98833 | 49.74482 | -1.628228 | 0.6265422 | 0.5864754 | 0.01684467
15.89828 | 49.345 | 50.97869 | 49.73044 | -1.633688 | 0.630802 | 0.5869359 | 0.01685688
15.90828 | 49.3417 | 50.96902 | 49.71601 | -1.627321 | 0.6350812 | 0.5873975 | 0.01686911
15.91828 | 49.3282 | 50.95933 | 49.70155 | -1.631133 | 0.6393737 | 0.5878597 | 0.01688137
15.92828 | 49.3505 | 50.94962 | 49.68705 | -1.599124 | 0.6436772 | 0.5883224 | 0.01689363
15.93828 | 49.3251 | 50.93989 | 49.67252 | -1.61479 | 0.6479891 | 0.5887856 | 0.0169059
15.94827 | 49.3251 | 50.93014 | 49.65797 | -1.605038 | 0.6523027 | 0.589249 | 0.01691818
15.95827 | 49.3391 | 50.92035 | 49.64337 | -1.581247 | 0.6566239 | 0.5897134 | 0.01693048
15.96827 | 49.3256 | 50.91052 | 49.62874 | -1.584924 | 0.6609454 | 0.5901785 | 0.0169428
15.97827 | 49.3188 | 50.90066 | 49.61407 | -1.581865 | 0.6652644 | 0.5906441 | 0.01695514
15.98827 | 49.2963 | 50.89077 | 49.59937 | -1.594468 | 0.6695778 | 0.5911103 | 0.01696748
15.99827 | 49.3042 | 50.88083 | 49.58464 | -1.576629 | 0.6738826 | 0.591577 | 0.01697984
16.00826 | 49.2922 | 50.87086 | 49.56989 | -1.578655 | 0.6781705 | 0.5920439 | 0.0169922
16.01826 | 49.2684 | 50.86082 | 49.55509 | -1.592424 | 0.6824476 | 0.5925119 | 0.01700459
16.02826 | 49.2583 | 50.85074 | 49.54026 | -1.592442 | 0.6867057 | 0.5929804 | 0.017017
16.03826 | 49.2433 | 50.8406 | 49.52539 | -1.597304 | 0.6909411 | 0.5934495 | 0.01702941
16.04826 | 49.2394 | 50.83041 | 49.5105 | -1.591007 | 0.6951499 | 0.5939192 | 0.01704184
16.05826 | 49.2389 | 50.82015 | 49.49557 | -1.581248 | 0.6993284 | 0.5943894 | 0.01705429
16.06825 | 49.2564 | 50.80983 | 49.48062 | -1.553433 | 0.7034684 | 0.5948599 | 0.01706673
16.07825 | 49.2463 | 50.79944 | 49.46562 | -1.553137 | 0.7075741 | 0.5953313 | 0.01707921
16.08825 | 49.2347 | 50.78897 | 49.45059 | -1.554266 | 0.7116371 | 0.5958033 | 0.01709169
16.09825 | 49.2277 | 50.77842 | 49.43553 | -1.550716 | 0.7156532 | 0.5962759 | 0.0171042
16.10825 | 49.2372 | 50.76778 | 49.42044 | -1.530584 | 0.7196181 | 0.5967492 | 0.01711671
16.11825 | 49.2265 | 50.75706 | 49.40532 | -1.530564 | 0.7235274 | 0.5972229 | 0.01712924
16.12824 | 49.2203 | 50.74626 | 49.39017 | -1.525963 | 0.7273729 | 0.5976969 | 0.01714177
16.13824 | 49.2028 | 50.73536 | 49.37498 | -1.532555 | 0.7311577 | 0.5981718 | 0.01715433
16.14824 | 49.192 | 50.72435 | 49.35976 | -1.532347 | 0.7348734 | 0.5986474 | 0.0171669
16.15824 | 49.2138 | 50.71323 | 49.34451 | -1.499433 | 0.7385155 | 0.5991236 | 0.01717949
16.16824 | 49.2188 | 50.70201 | 49.32922 | -1.48321 | 0.7420796 | 0.5996003 | 0.01719209
16.17824 | 49.2033 | 50.69067 | 49.3139 | -1.487373 | 0.7455609 | 0.6000776 | 0.0172047
16.18823 | 49.2194 | 50.67923 | 49.29857 | -1.45983 | 0.7489519 | 0.6005551 | 0.01721732
16.19823 | 49.2064 | 50.66765 | 49.28318 | -1.461252 | 0.7522546 | 0.6010336 | 0.01722996
16.20823 | 49.2195 | 50.65595 | 49.26777 | -1.436446 | 0.7554612 | 0.6015127 | 0.01724262
16.21823 | 49.2206 | 50.64411 | 49.25232 | -1.42351 | 0.7585675 | 0.6019924 | 0.01725529
16.22823 | 49.2326 | 50.63214 | 49.23685 | -1.399538 | 0.7615691 | 0.6024728 | 0.01726797
16.23823 | 49.2407 | 50.62003 | 49.22134 | -1.379326 | 0.7644618 | 0.6029536 | 0.01728067
16.24822 | 49.2158 | 50.60778 | 49.20582 | -1.391983 | 0.767239 | 0.6034346 | 0.01729337
16.25822 | 49.2385 | 50.59538 | 49.19024 | -1.35688 | 0.7699023 | 0.6039168 | 0.0173061
16.26822 | 49.2286 | 50.58283 | 49.17464 | -1.354226 | 0.7724449 | 0.6043995 | 0.01731884
16.27822 | 49.2426 | 50.57012 | 49.15901 | -1.327517 | 0.7748633 | 0.6048828 | 0.0173316
16.28822 | 49.2326 | 50.55725 | 49.14334 | -1.32465 | 0.7771542 | 0.6053667 | 0.01734437
16.29821 | 49.2627 | 50.54423 | 49.12766 | -1.281535 | 0.7793121 | 0.6058507 | 0.01735714
16.30821 | 49.244 | 50.53104 | 49.11194 | -1.287042 | 0.7813384 | 0.6063357 | 0.01736994
16.31821 | 49.2459 | 50.51768 | 49.09618 | -1.271783 | 0.783228 | 0.6068215 | 0.01738276
16.32821 | 49.2551 | 50.50415 | 49.08039 | -1.249054 | 0.7849784 | 0.6073078 | 0.01739559
16.33821 | 49.2613 | 50.49045 | 49.06457 | -1.229154 | 0.7865872 | 0.6077947 | 0.01740843
16.34821 | 49.2521 | 50.47658 | 49.04872 | -1.22448 | 0.7880524 | 0.6082822 | 0.01742129
16.3582 | 49.2595 | 50.46254 | 49.03286 | -1.203045 | 0.7893709 | 0.6087698 | 0.01743414
16.3682 | 49.2819 | 50.44832 | 49.01695 | -1.166418 | 0.7905439 | 0.6092585 | 0.01744703
16.3782 | 49.286 | 50.43391 | 49.001 | -1.147914 | 0.7915686 | 0.6097478 | 0.01745993
16.3882 | 49.2845 | 50.41933 | 48.98503 | -1.134831 | 0.7924443 | 0.6102377 | 0.01747285
16.3982 | 49.2761 | 50.40457 | 48.96903 | -1.128468 | 0.7931702 | 0.6107283 | 0.01748578
16.4082 | 49.2905 | 50.38963 | 48.953 | -1.099126 | 0.7937459 | 0.6112195 | 0.01749872
16.41819 | 49.2893 | 50.37452 | 48.93695 | -1.085219 | 0.794171 | 0.6117107 | 0.01751167
16.42819 | 49.2874 | 50.35922 | 48.92086 | -1.071818 | 0.7944468 | 0.6122031 | 0.01752464
16.43819 | 49.3 | 50.34374 | 48.90474 | -1.043737 | 0.7945729 | 0.6126961 | 0.01753763
16.44819 | 49.2938 | 50.32808 | 48.88858 | -1.034279 | 0.7945506 | 0.6131897 | 0.01755063
16.45819 | 49.2835 | 50.31224 | 48.8724 | -1.028744 | 0.7943808 | 0.6136839 | 0.01756365
16.46819 | 49.2946 | 50.29623 | 48.85619 | -1.001634 | 0.794065 | 0.6141788 | 0.01757668
16.47818 | 49.3137 | 50.28007 | 48.83996 | -0.9663669 | 0.7936053 | 0.6146738 | 0.01758972
16.48818 | 49.2998 | 50.26371 | 48.82369 | -0.963912 | 0.7930028 | 0.6151699 | 0.01760278
16.49818 | 49.3061 | 50.24719 | 48.80739 | -0.9410881 | 0.7922602 | 0.6156666 | 0.01761585
16.50818 | 49.3124 | 50.2305 | 48.79106 | -0.9180974 | 0.7913798 | 0.6161639 | 0.01762895
16.51818 | 49.3115 | 50.21364 | 48.7747 | -0.9021431 | 0.7903645 | 0.6166619 | 0.01764205
16.52818 | 49.2946 | 50.19663 | 48.75831 | -0.902028 | 0.7892172 | 0.6171605 | 0.01765517
16.53817 | 49.3228 | 50.17947 | 48.7419 | -0.8566725 | 0.7879423 | 0.6176592 | 0.0176683
16.54817 | 49.313 | 50.16215 | 48.72545 | -0.8491459 | 0.7865408 | 0.6181591 | 0.01768145
16.55817 | 49.2989 | 50.14467 | 48.70898 | -0.8457687 | 0.7850172 | 0.6186595 | 0.01769461
16.56817 | 49.3086 | 50.12704 | 48.69247 | -0.8184449 | 0.7833753 | 0.6191607 | 0.01770779
16.57817 | 49.3201 | 50.10928 | 48.67593 | -0.7891783 | 0.7816191 | 0.6196624 | 0.01772099
16.58817 | 49.3167 | 50.09137 | 48.65937 | -0.774673 | 0.7797526 | 0.6201647 | 0.0177342
16.59816 | 49.3053 | 50.07335 | 48.64279 | -0.7680513 | 0.7777817 | 0.6206673 | 0.01774741
16.60816 | 49.3053 | 50.05518 | 48.62617 | -0.7498815 | 0.775707 | 0.6211709 | 0.01776066
16.61816 | 49.3049 | 50.03689 | 48.60952 | -0.7319859 | 0.7735345 | 0.6216753 | 0.01777391
16.62816 | 49.3271 | 50.01847 | 48.59284 | -0.691369 | 0.7712689 | 0.6221802 | 0.01778719
16.63816 | 49.3059 | 49.99994 | 48.57613 | -0.6940352 | 0.7689143 | 0.6226858 | 0.01780047
16.64816 | 49.3245 | 49.98129 | 48.55939 | -0.6567894 | 0.7664754 | 0.623192 | 0.01781378
16.65815 | 49.3175 | 49.96256 | 48.54264 | -0.645055 | 0.7639596 | 0.6236984 | 0.01782708
16.66815 | 49.3245 | 49.9437 | 48.52585 | -0.6191987 | 0.7613659 | 0.6242059 | 0.01784041
16.67815 | 49.3314 | 49.92474 | 48.50903 | -0.593344 | 0.7587014 | 0.624714 | 0.01785376
16.68815 | 49.3127 | 49.9057 | 48.49218 | -0.5929957 | 0.7559707 | 0.6252229 | 0.01786713
16.69815 | 49.3295 | 49.88656 | 48.4753 | -0.5570581 | 0.7531784 | 0.6257324 | 0.01788051
16.70814 | 49.3117 | 49.86736 | 48.45841 | -0.5556551 | 0.7503318 | 0.626242 | 0.01789389
16.71814 | 49.3276 | 49.84805 | 48.44147 | -0.5204528 | 0.7474296 | 0.6267528 | 0.0179073
16.72814 | 49.3184 | 49.82867 | 48.42451 | -0.5102749 | 0.744479 | 0.6272643 | 0.01792073
16.73814 | 49.3101 | 49.80923 | 48.40752 | -0.4991256 | 0.7414844 | 0.6277763 | 0.01793417
16.74814 | 49.3217 | 49.78971 | 48.3905 | -0.4680093 | 0.7384498 | 0.6282891 | 0.01794763
16.75814 | 49.298 | 49.77013 | 48.37345 | -0.4721302 | 0.7353795 | 0.6288026 | 0.01796111
16.76813 | 49.3116 | 49.75051 | 48.3564 | -0.438912 | 0.7322806 | 0.6293162 | 0.01797458
16.77813 | 49.323 | 49.73082 | 48.33929 | -0.4078196 | 0.7291509 | 0.629831 | 0.01798809
16.78813 | 49.329 | 49.71108 | 48.32216 | -0.3820763 | 0.7259973 | 0.6303464 | 0.01800161
16.79813 | 49.3187 | 49.69129 | 48.30501 | -0.3725861 | 0.7228235 | 0.6308625 | 0.01801515
16.80813 | 49.299 | 49.67145 | 48.28782 | -0.3724526 | 0.7196331 | 0.6313793 | 0.0180287
16.81813 | 49.3104 | 49.65158 | 48.27061 | -0.3411794 | 0.7164297 | 0.6318968 | 0.01804227
16.82812 | 49.3122 | 49.63169 | 48.25339 | -0.3194897 | 0.7132197 | 0.6324144 | 0.01805585
16.83812 | 49.2958 | 49.61175 | 48.23612 | -0.3159473 | 0.7100001 | 0.6329333 | 0.01806945
16.84812 | 49.2833 | 49.59178 | 48.21883 | -0.3084751 | 0.7067772 | 0.6334528 | 0.01808307
16.85812 | 49.2967 | 49.57178 | 48.20151 | -0.2750762 | 0.703554 | 0.6339729 | 0.0180967
16.86812 | 49.2756 | 49.55175 | 48.18416 | -0.2761536 | 0.7003333 | 0.6344938 | 0.01811035
16.87812 | 49.2909 | 49.53171 | 48.16679 | -0.24081 | 0.697118 | 0.6350154 | 0.01812402
16.88811 | 49.2933 | 49.51167 | 48.1494 | -0.2183683 | 0.6939138 | 0.6355371 | 0.01813769
16.89811 | 49.2835 | 49.49159 | 48.13198 | -0.2080909 | 0.6907168 | 0.63606 | 0.01815139
16.90811 | 49.2897 | 49.4715 | 48.11452 | -0.1818004 | 0.6875327 | 0.6365837 | 0.01816511
16.91811 | 49.2807 | 49.4514 | 48.09704 | -0.1706989 | 0.6843637 | 0.637108 | 0.01817884
16.92811 | 49.2958 | 49.43129 | 48.07953 | -0.1354889 | 0.6812118 | 0.637633 | 0.01819259
16.93811 | 49.2861 | 49.41117 | 48.062 | -0.1250721 | 0.6780792 | 0.6381587 | 0.01820635
16.9481 | 49.2718 | 49.39107 | 48.04445 | -0.1192714 | 0.6749712 | 0.6386846 | 0.01822012
16.9581 | 49.269 | 49.37095 | 48.02687 | -0.1019473 | 0.6718826 | 0.6392116 | 0.01823392
16.9681 | 49.2698 | 49.35082 | 48.00925 | -0.08102227 | 0.6688185 | 0.6397395 | 0.01824774
16.9781 | 49.2873 | 49.3307 | 47.99161 | -0.04339783 | 0.6657807 | 0.6402679 | 0.01826157
16.9881 | 49.2578 | 49.31058 | 47.97395 | -0.05277561 | 0.6627704 | 0.6407971 | 0.01827542
16.9981 | 49.2786 | 49.29046 | 47.95626 | -0.01185692 | 0.6597892 | 0.641327 | 0.01828928
17.00809 | 49.2672 | 49.27036 | 47.93855 | -0.003163202 | 0.6568409 | 0.6418571 | 0.01830315
17.01809 | 49.2673 | 49.25026 | 47.92081 | 0.01704436 | 0.6539213 | 0.6423885 | 0.01831705
17.02809 | 49.2642 | 49.23016 | 47.90304 | 0.03404464 | 0.6510341 | 0.6429205 | 0.01833097
17.03809 | 49.2792 | 49.21006 | 47.88524 | 0.06913663 | 0.6481803 | 0.6434532 | 0.0183449
17.04809 | 49.26 | 49.18998 | 47.86742 | 0.07001924 | 0.645361 | 0.6439866 | 0.01835885
17.05809 | 49.2565 | 49.16991 | 47.84958 | 0.08659151 | 0.6425769 | 0.6445208 | 0.01837281
17.06808 | 49.2576 | 49.14987 | 47.83172 | 0.1077329 | 0.6398313 | 0.6450552 | 0.01838679
17.07808 | 49.2743 | 49.12982 | 47.81382 | 0.1444824 | 0.6371197 | 0.6455907 | 0.01840079
17.08808 | 49.2576 | 49.10978 | 47.7959 | 0.1478194 | 0.6344453 | 0.6461271 | 0.01841481
17.09808 | 49.2534 | 49.08976 | 47.77795 | 0.1636433 | 0.6318087 | 0.6466642 | 0.01842884
17.10808 | 49.2582 | 49.06975 | 47.75997 | 0.1884538 | 0.6292103 | 0.6472018 | 0.01844289
17.11807 | 49.2509 | 49.04977 | 47.74199 | 0.2011302 | 0.6266529 | 0.6477398 | 0.01845694
17.12807 | 49.2464 | 49.02979 | 47.72396 | 0.216612 | 0.6241321 | 0.648279 | 0.01847103
17.13807 | 49.2562 | 49.00982 | 47.70591 | 0.246379 | 0.6216505 | 0.648819 | 0.01848514
17.14807 | 49.2504 | 48.98987 | 47.68784 | 0.2605308 | 0.6192084 | 0.6493597 | 0.01849926
17.15807 | 49.2219 | 48.96993 | 47.66974 | 0.2519673 | 0.6168059 | 0.649901 | 0.01851339
17.16807 | 49.2401 | 48.95001 | 47.65161 | 0.290088 | 0.6144434 | 0.6504431 | 0.01852755
17.17806 | 49.2395 | 48.93013 | 47.63348 | 0.3093733 | 0.612123 | 0.6509854 | 0.01854171
17.18806 | 49.2328 | 48.91024 | 47.6153 | 0.3225623 | 0.6098403 | 0.651529 | 0.0185559
17.19806 | 49.2426 | 48.89036 | 47.5971 | 0.3522354 | 0.6075977 | 0.6520733 | 0.0185701
17.20806 | 49.2299 | 48.87051 | 47.57888 | 0.3593923 | 0.6053951 | 0.6526183 | 0.01858433
17.21806 | 49.2233 | 48.85067 | 47.56063 | 0.3726333 | 0.6032323 | 0.6531642 | 0.01859857
17.22806 | 49.2309 | 48.83084 | 47.54235 | 0.4000581 | 0.6011095 | 0.6537107 | 0.01861283
17.23805 | 49.2137 | 48.81105 | 47.52407 | 0.4026468 | 0.5990288 | 0.6542574 | 0.01862709
17.24805 | 49.225 | 48.79126 | 47.50575 | 0.4337397 | 0.5969853 | 0.6548054 | 0.01864138
17.25805 | 49.1778 | 48.77148 | 47.4874 | 0.4063167 | 0.5949812 | 0.6553541 | 0.0186557
17.26805 | 49.206 | 48.75172 | 47.46903 | 0.454278 | 0.5930164 | 0.6559036 | 0.01867003
17.27805 | 49.2021 | 48.73198 | 47.45064 | 0.4701236 | 0.5910907 | 0.6564538 | 0.01868437
17.28805 | 49.2031 | 48.71225 | 47.43222 | 0.4908538 | 0.5892038 | 0.6570049 | 0.01869874
17.29804 | 49.1795 | 48.69255 | 47.41379 | 0.4869493 | 0.5873572 | 0.6575559 | 0.0187131
17.30804 | 49.1907 | 48.67285 | 47.39532 | 0.5178492 | 0.5855471 | 0.6581085 | 0.01872751
17.31804 | 49.1742 | 48.65317 | 47.37683 | 0.5210344 | 0.5837749 | 0.6586617 | 0.01874192
17.32804 | 49.2071 | 48.6335 | 47.35831 | 0.5736049 | 0.5820406 | 0.6592157 | 0.01875636
17.33804 | 49.1875 | 48.61384 | 47.33977 | 0.5736612 | 0.5803436 | 0.6597704 | 0.01877081
17.34804 | 49.1866 | 48.5942 | 47.32121 | 0.5924033 | 0.5786836 | 0.6603259 | 0.01878529
17.35803 | 49.177 | 48.57459 | 47.30264 | 0.6024121 | 0.577062 | 0.6608816 | 0.01879976
17.36803 | 49.1695 | 48.55497 | 47.28403 | 0.6145268 | 0.5754752 | 0.6614386 | 0.01881427
17.37803 | 49.1768 | 48.53537 | 47.2654 | 0.6414284 | 0.5739243 | 0.6619964 | 0.01882879
17.38803 | 49.1915 | 48.51578 | 47.24674 | 0.675717 | 0.5724092 | 0.6625549 | 0.01884334
17.39803 | 49.178 | 48.49621 | 47.22806 | 0.6817928 | 0.5709294 | 0.6631142 | 0.0188579
17.40803 | 49.175 | 48.47664 | 47.20935 | 0.6983565 | 0.5694844 | 0.6636743 | 0.01887248
17.41802 | 49.1628 | 48.45711 | 47.19064 | 0.7056885 | 0.5680754 | 0.6642345 | 0.01888706
17.42802 | 49.1813 | 48.43757 | 47.17189 | 0.7437284 | 0.5666992 | 0.6647961 | 0.01890167
17.43802 | 49.1594 | 48.41804 | 47.15311 | 0.7413568 | 0.5653567 | 0.6653584 | 0.0189163
17.44802 | 49.156 | 48.39853 | 47.13432 | 0.7574741 | 0.5640476 | 0.6659216 | 0.01893096
17.45802 | 49.1818 | 48.37902 | 47.1155 | 0.8027808 | 0.5627716 | 0.6664855 | 0.01894563
17.46802 | 49.1369 | 48.35952 | 47.09665 | 0.7773769 | 0.5615281 | 0.6670502 | 0.01896031
17.47801 | 49.1899 | 48.34006 | 47.0778 | 0.8498436 | 0.5603179 | 0.667615 | 0.01897501
17.48801 | 49.182 | 48.32058 | 47.05892 | 0.86142 | 0.5591384 | 0.6681812 | 0.01898973
17.49801 | 49.166 | 48.30111 | 47.04 | 0.864887 | 0.5579903 | 0.6687482 | 0.01900447
17.50801 | 49.1776 | 48.28166 | 47.02107 | 0.8959448 | 0.5568732 | 0.6693159 | 0.01901923
17.51801 | 49.1882 | 48.26221 | 47.00211 | 0.9259938 | 0.5557867 | 0.6698845 | 0.01903401
17.528 | 49.1751 | 48.24279 | 46.98315 | 0.9323149 | 0.5547316 | 0.6704533 | 0.01904879
17.538 | 49.1504 | 48.22335 | 46.96415 | 0.9270474 | 0.5537051 | 0.6710234 | 0.01906361
17.548 | 49.1634 | 48.20393 | 46.94512 | 0.9594722 | 0.552708 | 0.6715943 | 0.01907844
17.558 | 49.1692 | 48.18451 | 46.92607 | 0.9846895 | 0.55174 | 0.672166 | 0.01909329
17.568 | 49.1263 | 48.1651 | 46.907 | 0.9611995 | 0.5508008 | 0.6727384 | 0.01910816
17.578 | 49.1795 | 48.1457 | 46.88791 | 1.033803 | 0.5498897 | 0.6733116 | 0.01912305
17.58799 | 49.159 | 48.12632 | 46.86882 | 1.03268 | 0.5490074 | 0.6738851 | 0.01913794
17.59799 | 49.1621 | 48.10693 | 46.84968 | 1.055171 | 0.5481518 | 0.6744599 | 0.01915287
17.60799 | 49.1661 | 48.08754 | 46.83052 | 1.078555 | 0.5473233 | 0.6750355 | 0.01916782
17.61799 | 49.1685 | 48.06817 | 46.81134 | 1.100335 | 0.5465214 | 0.675612 | 0.01918278
17.62799 | 49.1583 | 48.04879 | 46.79214 | 1.109508 | 0.5457461 | 0.6761892 | 0.01919777
17.63799 | 49.1363 | 48.02942 | 46.77291 | 1.106877 | 0.5449969 | 0.6767672 | 0.01921277
17.64798 | 49.1406 | 48.01008 | 46.75369 | 1.130522 | 0.5442738 | 0.6773454 | 0.01922777
17.65798 | 49.1347 | 47.99072 | 46.73442 | 1.143982 | 0.5435755 | 0.677925 | 0.01924281
17.66798 | 49.1049 | 47.97136 | 46.71513 | 1.133537 | 0.5429022 | 0.6785053 | 0.01925786
17.67798 | 49.1342 | 47.95201 | 46.69582 | 1.182189 | 0.5422533 | 0.6790866 | 0.01927294
17.68798 | 49.1241 | 47.93266 | 46.67648 | 1.191437 | 0.5416289 | 0.6796686 | 0.01928804
17.69798 | 49.1099 | 47.91332 | 46.65713 | 1.196582 | 0.5410283 | 0.6802514 | 0.01930315
17.70797 | 49.1096 | 47.89399 | 46.63777 | 1.215605 | 0.5404518 | 0.6808345 | 0.01931827
17.71797 | 49.0998 | 47.87466 | 46.61838 | 1.225144 | 0.5398983 | 0.6814189 | 0.01933342
17.72797 | 49.0916 | 47.85532 | 46.59896 | 1.236281 | 0.5393675 | 0.6820041 | 0.01934859
17.73797 | 49.0698 | 47.83598 | 46.57952 | 1.233816 | 0.5388594 | 0.6825901 | 0.01936378
17.74797 | 49.0818 | 47.81665 | 46.56006 | 1.265148 | 0.5383735 | 0.6831769 | 0.01937899
17.75797 | 49.0588 | 47.79732 | 46.54057 | 1.261479 | 0.5379098 | 0.6837646 | 0.01939421
17.76796 | 49.0644 | 47.77801 | 46.52109 | 1.286389 | 0.537468 | 0.6843526 | 0.01940945
17.77796 | 49.0587 | 47.75868 | 46.50157 | 1.300017 | 0.5370473 | 0.6849418 | 0.01942471
17.78796 | 49.0779 | 47.73936 | 46.48202 | 1.338544 | 0.5366477 | 0.685532 | 0.01943999
17.79796 | 49.0387 | 47.72003 | 46.46246 | 1.31867 | 0.5362688 | 0.6861229 | 0.0194553
17.80796 | 49.0422 | 47.7007 | 46.44287 | 1.341496 | 0.5359104 | 0.6867146 | 0.01947062
17.81796 | 49.0358 | 47.68138 | 46.42326 | 1.354421 | 0.5355723 | 0.6873073 | 0.01948596
17.82795 | 49.0401 | 47.66207 | 46.40365 | 1.378027 | 0.5352545 | 0.6879001 | 0.01950131
17.83795 | 49.0282 | 47.64275 | 46.384 | 1.385453 | 0.534956 | 0.6884943 | 0.01951669
17.84795 | 49.0111 | 47.62342 | 46.36434 | 1.387678 | 0.5346768 | 0.6890893 | 0.01953209
17.85795 | 49.0234 | 47.6041 | 46.34465 | 1.419304 | 0.5344169 | 0.6896852 | 0.01954751
17.86795 | 49.0081 | 47.58477 | 46.32494 | 1.423331 | 0.5341757 | 0.6902819 | 0.01956295
17.87795 | 48.987 | 47.56544 | 46.30521 | 1.421559 | 0.5339532 | 0.6908795 | 0.01957841
17.88794 | 48.9982 | 47.54613 | 46.28547 | 1.452068 | 0.5337493 | 0.6914772 | 0.01959387
17.89794 | 48.9834 | 47.5268 | 46.2657 | 1.456598 | 0.5335633 | 0.6920765 | 0.01960937
17.90794 | 48.9935 | 47.50747 | 46.24591 | 1.48603 | 0.5333951 | 0.6926765 | 0.01962488
17.91794 | 48.9857 | 47.48814 | 46.2261 | 1.497563 | 0.5332445 | 0.6932774 | 0.01964042
17.92794 | 48.9889 | 47.4688 | 46.20627 | 1.520097 | 0.5331114 | 0.6938792 | 0.01965598
17.93793 | 48.9648 | 47.44949 | 46.18644 | 1.515315 | 0.5329955 | 0.6944811 | 0.01967154
17.94793 | 48.9616 | 47.43015 | 46.16657 | 1.531454 | 0.5328964 | 0.6950846 | 0.01968713
17.95793 | 48.9775 | 47.41081 | 46.14668 | 1.566695 | 0.532814 | 0.6956888 | 0.01970274
17.96793 | 48.9597 | 47.39146 | 46.12676 | 1.568238 | 0.5327481 | 0.6962939 | 0.01971838
17.97793 | 48.9203 | 47.37212 | 46.10683 | 1.548185 | 0.5326985 | 0.6968998 | 0.01973403
17.98793 | 48.9255 | 47.35277 | 46.08688 | 1.572733 | 0.532665 | 0.6975066 | 0.01974971
17.99792 | 48.9341 | 47.33343 | 46.06693 | 1.600666 | 0.5326474 | 0.6981137 | 0.01976539
18.00792 | 48.8922 | 47.31408 | 46.04694 | 1.57812 | 0.5326454 | 0.6987222 | 0.0197811
18.01792 | 48.9123 | 47.29472 | 46.02694 | 1.617578 | 0.5326589 | 0.6993316 | 0.01979683
18.02792 | 48.8988 | 47.27536 | 46.00691 | 1.623439 | 0.5326876 | 0.6999417 | 0.01981258
18.03792 | 48.8888 | 47.256 | 45.98686 | 1.632804 | 0.5327314 | 0.7005528 | 0.01982836
18.04792 | 48.8799 | 47.23663 | 45.96679 | 1.643272 | 0.53279 | 0.7011647 | 0.01984415
18.05791 | 48.8656 | 47.21728 | 45.94673 | 1.648324 | 0.5328634 | 0.7017768 | 0.01985995
18.06791 | 48.8848 | 47.1979 | 45.92662 | 1.6869 | 0.5329513 | 0.7023906 | 0.01987578
18.07791 | 48.8227 | 47.17852 | 45.9065 | 1.644179 | 0.5330535 | 0.7030051 | 0.01989164
18.08791 | 48.8254 | 47.15914 | 45.88635 | 1.666262 | 0.5331699 | 0.7036205 | 0.01990751
18.09791 | 48.8195 | 47.13975 | 45.86619 | 1.67975 | 0.5333003 | 0.7042366 | 0.0199234
18.10791 | 48.8145 | 47.12036 | 45.84601 | 1.694141 | 0.5334446 | 0.7048538 | 0.01993931
18.1179 | 48.7788 | 47.10098 | 45.82583 | 1.677818 | 0.5336024 | 0.7054711 | 0.01995523
18.1279 | 48.7985 | 47.08158 | 45.80561 | 1.716918 | 0.5337739 | 0.7060899 | 0.01997119
18.1379 | 48.7712 | 47.06218 | 45.78537 | 1.709023 | 0.5339586 | 0.7067097 | 0.01998716
18.1479 | 48.7602 | 47.04277 | 45.76511 | 1.717432 | 0.5341566 | 0.7073303 | 0.02000316
18.1579 | 48.7337 | 47.02335 | 45.74484 | 1.710346 | 0.5343676 | 0.7079518 | 0.02001917
18.1679 | 48.7755 | 47.00393 | 45.72454 | 1.771565 | 0.5345916 | 0.7085741 | 0.0200352
18.17789 | 48.6814 | 46.98453 | 45.70425 | 1.696869 | 0.5348281 | 0.7091967 | 0.02005125
18.18789 | 48.702 | 46.9651 | 45.68392 | 1.736898 | 0.5350773 | 0.7098209 | 0.02006732
18.19789 | 48.6998 | 46.94567 | 45.66357 | 1.754131 | 0.5353391 | 0.7104459 | 0.02008342
18.20789 | 48.6831 | 46.92623 | 45.64321 | 1.75687 | 0.5356133 | 0.7110717 | 0.02009954
18.21789 | 48.685 | 46.90679 | 45.62282 | 1.778214 | 0.5358996 | 0.7116985 | 0.02011567
18.22789 | 48.6554 | 46.88734 | 45.60242 | 1.768062 | 0.5361981 | 0.7123261 | 0.02013183
18.23788 | 48.65 | 46.8679 | 45.58201 | 1.782097 | 0.536508 | 0.7129541 | 0.02014799
18.24788 | 48.6174 | 46.84844 | 45.56157 | 1.768957 | 0.5368302 | 0.7135835 | 0.02016419
18.25788 | 48.6343 | 46.82898 | 45.54112 | 1.805322 | 0.5371641 | 0.7142139 | 0.02018041
18.26788 | 48.6094 | 46.80951 | 45.52064 | 1.799892 | 0.5375095 | 0.714845 | 0.02019665
18.27788 | 48.5692 | 46.79003 | 45.50014 | 1.779168 | 0.5378665 | 0.7154772 | 0.02021291
18.28787 | 48.538 | 46.77057 | 45.47965 | 1.76743 | 0.5382343 | 0.7161095 | 0.02022918
18.29787 | 48.5839 | 46.75108 | 45.45912 | 1.832817 | 0.5386139 | 0.7167435 | 0.02024548
18.30787 | 48.5271 | 46.73159 | 45.43858 | 1.79551 | 0.5390045 | 0.7173783 | 0.02026181
18.31787 | 48.5349 | 46.71209 | 45.41801 | 1.822808 | 0.5394062 | 0.7180141 | 0.02027815
18.32787 | 48.5099 | 46.69259 | 45.39743 | 1.817312 | 0.5398189 | 0.7186507 | 0.02029452
18.33787 | 48.5116 | 46.67308 | 45.37683 | 1.838522 | 0.5402423 | 0.7192882 | 0.0203109
18.34786 | 48.5267 | 46.65358 | 45.35623 | 1.873118 | 0.5406759 | 0.719926 | 0.02032729
18.35786 | 48.5008 | 46.63406 | 45.3356 | 1.86674 | 0.5411207 | 0.7205654 | 0.02034372
18.36786 | 48.5111 | 46.61453 | 45.31494 | 1.896567 | 0.541576 | 0.7212056 | 0.02036017
18.37786 | 48.4342 | 46.595 | 45.29427 | 1.8392 | 0.5420417 | 0.7218468 | 0.02037664
18.38786 | 48.4625 | 46.57546 | 45.27359 | 1.88704 | 0.5425177 | 0.722489 | 0.02039314
18.39786 | 48.4443 | 46.55591 | 45.25288 | 1.888385 | 0.5430041 | 0.723132 | 0.02040965
18.40785 | 48.4385 | 46.53638 | 45.23218 | 1.902117 | 0.5435 | 0.7237752 | 0.02042617
18.41785 | 48.4116 | 46.51683 | 45.21144 | 1.894774 | 0.5440065 | 0.7244201 | 0.02044272
18.42785 | 48.4036 | 46.49726 | 45.19069 | 1.906338 | 0.544523 | 0.7250659 | 0.0204593
18.43785 | 48.3964 | 46.47769 | 45.16991 | 1.918707 | 0.5450495 | 0.7257126 | 0.0204759
18.44785 | 48.365 | 46.45812 | 45.14913 | 1.906883 | 0.5455858 | 0.7263603 | 0.02049252
18.45785 | 48.3982 | 46.43854 | 45.12832 | 1.959664 | 0.5461318 | 0.7270088 | 0.02050916
18.46784 | 48.34 | 46.41897 | 45.10752 | 1.921033 | 0.546687 | 0.7276576 | 0.0205258
18.47784 | 48.3401 | 46.39937 | 45.08668 | 1.940726 | 0.5472524 | 0.728308 | 0.02054249
18.48784 | 48.3001 | 46.37977 | 45.06582 | 1.920326 | 0.5478272 | 0.7289594 | 0.02055919
18.49784 | 48.3532 | 46.36017 | 45.04495 | 1.993033 | 0.5484115 | 0.7296117 | 0.02057592
18.50784 | 48.3125 | 46.34055 | 45.02406 | 1.971945 | 0.5490052 | 0.7302649 | 0.02059267
18.51784 | 48.331 | 46.32094 | 45.00315 | 2.010064 | 0.5496082 | 0.7309191 | 0.02060944
18.52783 | 48.306 | 46.30133 | 44.98225 | 2.004669 | 0.55022 | 0.7315736 | 0.02062621
18.53783 | 48.2864 | 46.2817 | 44.96131 | 2.0047 | 0.5508415 | 0.7322296 | 0.02064302
18.54783 | 48.3149 | 46.26206 | 44.94036 | 2.052837 | 0.5514721 | 0.7328866 | 0.02065986
18.55783 | 48.275 | 46.24242 | 44.91939 | 2.03258 | 0.5521118 | 0.7335446 | 0.02067672
18.56783 | 48.2592 | 46.22277 | 44.8984 | 2.03643 | 0.5527605 | 0.7342035 | 0.02069359
18.57783 | 48.2221 | 46.20311 | 44.8774 | 2.018985 | 0.5534182 | 0.7348633 | 0.02071049
18.58782 | 48.2425 | 46.18347 | 44.8564 | 2.059028 | 0.5540841 | 0.7355234 | 0.0207274
18.59782 | 48.2153 | 46.1638 | 44.83536 | 2.051496 | 0.5547596 | 0.7361851 | 0.02074435
18.60782 | 48.2104 | 46.14413 | 44.81431 | 2.06627 | 0.5554438 | 0.7368479 | 0.02076131
18.61782 | 48.1895 | 46.12445 | 44.79324 | 2.06505 | 0.5561368 | 0.7375116 | 0.0207783
18.62782 | 48.1747 | 46.10476 | 44.77216 | 2.069937 | 0.5568384 | 0.7381762 | 0.02079531
18.63782 | 48.1761 | 46.08507 | 44.75106 | 2.091029 | 0.5575487 | 0.7388418 | 0.02081234
18.64781 | 48.1867 | 46.06539 | 44.72997 | 2.121308 | 0.5582669 | 0.7395077 | 0.02082938
18.65781 | 48.1639 | 46.04569 | 44.70884 | 2.118213 | 0.5589944 | 0.7401752 | 0.02084645
18.66781 | 48.1198 | 46.02598 | 44.68769 | 2.093824 | 0.5597303 | 0.7408436 | 0.02086355
18.67781 | 48.108 | 46.00626 | 44.66653 | 2.101741 | 0.5604748 | 0.7415132 | 0.02088068
18.68781 | 48.0904 | 45.98654 | 44.64535 | 2.103864 | 0.5612276 | 0.7421836 | 0.02089782
18.6978 | 48.1055 | 45.96683 | 44.62418 | 2.138673 | 0.5619881 | 0.7428544 | 0.02091497
18.7078 | 48.0538 | 45.94709 | 44.60297 | 2.106709 | 0.5627576 | 0.7435266 | 0.02093215
18.7178 | 48.0521 | 45.92735 | 44.58175 | 2.12475 | 0.5635355 | 0.7442001 | 0.02094936
18.7278 | 48.038 | 45.9076 | 44.56051 | 2.130397 | 0.5643216 | 0.7448744 | 0.0209666
18.7378 | 48.007 | 45.88785 | 44.53926 | 2.11915 | 0.5651159 | 0.7455497 | 0.02098385
18.7478 | 48.0245 | 45.86809 | 44.51799 | 2.156409 | 0.5659185 | 0.746226 | 0.02100113
18.75779 | 47.9638 | 45.84835 | 44.49672 | 2.115454 | 0.5667283 | 0.7469026 | 0.02101841
18.76779 | 47.9457 | 45.82858 | 44.47542 | 2.117125 | 0.5675472 | 0.7475808 | 0.02103573
18.77779 | 47.902 | 45.8088 | 44.45411 | 2.093202 | 0.568374 | 0.7482601 | 0.02105308
18.78779 | 47.895 | 45.78902 | 44.43278 | 2.105984 | 0.5692091 | 0.7489404 | 0.02107045
18.79779 | 47.9052 | 45.76923 | 44.41144 | 2.135972 | 0.570052 | 0.7496216 | 0.02108784
18.80779 | 47.8554 | 45.74943 | 44.39008 | 2.105966 | 0.5709031 | 0.7503038 | 0.02110525
18.81778 | 47.8774 | 45.72965 | 44.36873 | 2.147746 | 0.5717612 | 0.7509864 | 0.02112267
18.82778 | 47.8381 | 45.70985 | 44.34734 | 2.128252 | 0.572628 | 0.7516706 | 0.02114013
18.83778 | 47.8433 | 45.69004 | 44.32594 | 2.153263 | 0.573503 | 0.7523558 | 0.02115761
18.84778 | 47.8071 | 45.67022 | 44.30452 | 2.13688 | 0.5743857 | 0.753042 | 0.02117511
18.85778 | 47.7708 | 45.6504 | 44.28309 | 2.120402 | 0.5752764 | 0.7537293 | 0.02119265
18.86778 | 47.7553 | 45.63057 | 44.26164 | 2.12473 | 0.5761748 | 0.7544175 | 0.0212102
18.87777 | 47.682 | 45.61076 | 44.2402 | 2.071243 | 0.5770802 | 0.7551062 | 0.02122775
18.88777 | 47.7085 | 45.59092 | 44.21873 | 2.117582 | 0.5779943 | 0.7557964 | 0.02124535
18.89777 | 47.682 | 45.57107 | 44.19724 | 2.110927 | 0.5789162 | 0.7564876 | 0.02126297
18.90777 | 47.6608 | 45.55122 | 44.17574 | 2.109577 | 0.5798459 | 0.7571799 | 0.02128061
18.91777 | 47.6496 | 45.53137 | 44.15422 | 2.118232 | 0.5807833 | 0.7578732 | 0.02129827
18.92777 | 47.6164 | 45.51151 | 44.13269 | 2.104892 | 0.5817285 | 0.7585676 | 0.02131596
18.93776 | 47.6271 | 45.49166 | 44.11116 | 2.135438 | 0.5826804 | 0.7592623 | 0.02133366
18.94776 | 47.5688 | 45.47179 | 44.0896 | 2.097009 | 0.5836409 | 0.7599586 | 0.0213514
18.95776 | 47.5993 | 45.45191 | 44.06803 | 2.147386 | 0.5846092 | 0.760656 | 0.02136916
18.96776 | 47.5246 | 45.43203 | 44.04644 | 2.092567 | 0.585585 | 0.7613544 | 0.02138694
18.97776 | 47.5173 | 45.41215 | 44.02484 | 2.105154 | 0.5865687 | 0.7620539 | 0.02140474
18.98776 | 47.4933 | 45.39225 | 44.00322 | 2.101045 | 0.5875599 | 0.7627544 | 0.02142257
18.99775 | 47.4992 | 45.37238 | 43.98162 | 2.126822 | 0.5885578 | 0.7634552 | 0.02144041
19.00775 | 47.4843 | 45.35248 | 43.95997 | 2.131824 | 0.5895643 | 0.7641577 | 0.02145829
19.01775 | 47.4336 | 45.33257 | 43.93832 | 2.10103 | 0.5905783 | 0.7648614 | 0.02147618
19.02775 | 47.4609 | 45.31266 | 43.91665 | 2.148242 | 0.5916002 | 0.7655659 | 0.02149411
19.03775 | 47.4194 | 45.29274 | 43.89496 | 2.126658 | 0.5926294 | 0.7662716 | 0.02151206
19.04775 | 47.3839 | 45.27282 | 43.87327 | 2.111079 | 0.5936663 | 0.7669783 | 0.02153003
19.05774 | 47.3574 | 45.25292 | 43.85158 | 2.104485 | 0.5947098 | 0.7676854 | 0.02154801
19.06774 | 47.3125 | 45.23298 | 43.82985 | 2.079515 | 0.5957618 | 0.7683942 | 0.02156603
19.07774 | 47.301 | 45.21305 | 43.80812 | 2.08795 | 0.5968214 | 0.7691041 | 0.02158407
19.08774 | 47.2724 | 45.19311 | 43.78637 | 2.07929 | 0.5978886 | 0.769815 | 0.02160213
19.09774 | 47.3035 | 45.17317 | 43.7646 | 2.130334 | 0.5989634 | 0.770527 | 0.02162022
19.10773 | 47.2661 | 45.15324 | 43.74285 | 2.112863 | 0.6000446 | 0.7712393 | 0.02163832
19.11773 | 47.2472 | 45.13328 | 43.72106 | 2.113916 | 0.6011345 | 0.7719534 | 0.02165646
19.12773 | 47.2222 | 45.11333 | 43.69926 | 2.108873 | 0.6022319 | 0.7726685 | 0.02167462
19.13773 | 47.1844 | 45.09337 | 43.67744 | 2.091035 | 0.6033369 | 0.7733848 | 0.02169281
19.14773 | 47.164 | 45.0734 | 43.65561 | 2.090601 | 0.6044494 | 0.7741021 | 0.02171102
19.15773 | 47.1173 | 45.05343 | 43.63377 | 2.063871 | 0.6055694 | 0.7748203 | 0.02172925
19.16772 | 47.0883 | 45.03347 | 43.61194 | 2.054825 | 0.6066959 | 0.775539 | 0.02174749
19.17772 | 47.0701 | 45.0135 | 43.59007 | 2.056604 | 0.6078311 | 0.7762595 | 0.02176578
19.18772 | 47.0547 | 44.99351 | 43.56819 | 2.061186 | 0.6089738 | 0.7769811 | 0.02178409
19.19772 | 47.0524 | 44.97353 | 43.5463 | 2.078872 | 0.6101241 | 0.7777038 | 0.02180242
19.20772 | 47.0089 | 44.95354 | 43.5244 | 2.055363 | 0.6112819 | 0.7784274 | 0.02182077
19.21772 | 47.018 | 44.93354 | 43.50248 | 2.084457 | 0.6124473 | 0.7791522 | 0.02183916
19.22771 | 46.9673 | 44.91357 | 43.48057 | 2.053735 | 0.6136191 | 0.7798774 | 0.02185754
19.23771 | 46.9347 | 44.89356 | 43.45863 | 2.041136 | 0.6147996 | 0.7806044 | 0.02187597
19.24771 | 46.8799 | 44.87356 | 43.43667 | 2.006341 | 0.6159877 | 0.7813324 | 0.02189443
19.25771 | 46.8647 | 44.85355 | 43.41471 | 2.01115 | 0.6171833 | 0.7820616 | 0.02191291
19.26771 | 46.84 | 44.83354 | 43.39273 | 2.006463 | 0.6183867 | 0.7827918 | 0.02193141
19.27771 | 46.7989 | 44.81352 | 43.37074 | 1.985379 | 0.6195975 | 0.7835231 | 0.02194994
19.2877 | 46.7949 | 44.79352 | 43.34876 | 2.001378 | 0.6208148 | 0.7842548 | 0.02196848
19.2977 | 46.7636 | 44.7735 | 43.32674 | 1.9901 | 0.6220408 | 0.7849883 | 0.02198705
19.3077 | 46.7704 | 44.75347 | 43.30471 | 2.016926 | 0.6232745 | 0.785723 | 0.02200566
19.3177 | 46.7192 | 44.73344 | 43.28267 | 1.985755 | 0.6245158 | 0.7864587 | 0.02202429
19.3277 | 46.6807 | 44.71341 | 43.26062 | 1.967287 | 0.6257648 | 0.7871955 | 0.02204294
19.3377 | 46.6339 | 44.69338 | 43.23856 | 1.940523 | 0.6270214 | 0.7879335 | 0.02206161
19.34769 | 46.5843 | 44.67336 | 43.2165 | 1.910941 | 0.6282845 | 0.7886717 | 0.0220803
19.35769 | 46.5729 | 44.65332 | 43.19442 | 1.919582 | 0.6295564 | 0.7894119 | 0.02209903
19.36769 | 46.5222 | 44.63327 | 43.17232 | 1.888926 | 0.630836 | 0.7901532 | 0.02211778
19.37769 | 46.4954 | 44.61323 | 43.15021 | 1.882173 | 0.6321233 | 0.7908956 | 0.02213656
19.38769 | 46.489 | 44.59318 | 43.12809 | 1.895823 | 0.6334183 | 0.7916391 | 0.02215536
19.39769 | 46.4545 | 44.57313 | 43.10595 | 1.881375 | 0.6347211 | 0.7923837 | 0.02217419
19.40768 | 46.4569 | 44.55309 | 43.08383 | 1.90381 | 0.6360304 | 0.7931288 | 0.02219303
19.41768 | 46.4148 | 44.53303 | 43.06167 | 1.881767 | 0.6373485 | 0.7938756 | 0.02221191
19.42768 | 46.3755 | 44.51297 | 43.03951 | 1.862527 | 0.6386746 | 0.7946236 | 0.02223081
19.43768 | 46.3042 | 44.49291 | 43.01733 | 1.811289 | 0.6400084 | 0.7953727 | 0.02224974
19.44768 | 46.2921 | 44.47285 | 42.99514 | 1.819254 | 0.6413501 | 0.7961231 | 0.0222687
19.45768 | 46.2654 | 44.45278 | 42.97294 | 1.812621 | 0.6426994 | 0.7968745 | 0.02228768
19.46767 | 46.2124 | 44.43273 | 42.95074 | 1.77967 | 0.6440553 | 0.7976262 | 0.02230667
19.47767 | 46.1878 | 44.41266 | 42.92852 | 1.77514 | 0.6454205 | 0.79838 | 0.0223257
19.48767 | 46.1845 | 44.39259 | 42.90629 | 1.791914 | 0.6467934 | 0.7991348 | 0.02234476
19.49767 | 46.1891 | 44.37251 | 42.88404 | 1.816589 | 0.6481743 | 0.7998908 | 0.02236385
19.50767 | 46.1316 | 44.35243 | 42.86178 | 1.779165 | 0.6495631 | 0.8006479 | 0.02238295
19.51766 | 46.1026 | 44.33238 | 42.83954 | 1.770224 | 0.6509584 | 0.8014054 | 0.02240207
19.52766 | 46.0639 | 44.3123 | 42.81726 | 1.751604 | 0.6523631 | 0.8021648 | 0.02242123
19.53766 | 46.0197 | 44.29221 | 42.79497 | 1.727486 | 0.6537756 | 0.8029254 | 0.02244042
19.54766 | 46.0034 | 44.27213 | 42.77267 | 1.73127 | 0.6551964 | 0.8036871 | 0.02245963
19.55766 | 45.9771 | 44.25204 | 42.75036 | 1.725055 | 0.656625 | 0.8044501 | 0.02247888
19.56766 | 45.9621 | 44.23196 | 42.72803 | 1.730141 | 0.6580618 | 0.8052141 | 0.02249814
19.57765 | 45.9169 | 44.21189 | 42.70572 | 1.705009 | 0.659505 | 0.8059785 | 0.02251741
19.58765 | 45.9343 | 44.1918 | 42.68338 | 1.742498 | 0.6609578 | 0.8067449 | 0.02253673
19.59765 | 45.9042 | 44.17171 | 42.66103 | 1.732489 | 0.6624188 | 0.8075125 | 0.02255607
19.60765 | 45.8702 | 44.15162 | 42.63866 | 1.71858 | 0.6638878 | 0.8082813 | 0.02257545
19.61765 | 45.823 | 44.13153 | 42.61629 | 1.691472 | 0.6653652 | 0.8090512 | 0.02259484
19.62765 | 45.7858 | 44.11143 | 42.5939 | 1.674366 | 0.6668505 | 0.8098223 | 0.02261427
19.63764 | 45.7901 | 44.09136 | 42.57153 | 1.69874 | 0.6683427 | 0.8105937 | 0.02263369
19.64764 | 45.7398 | 44.07127 | 42.54913 | 1.668535 | 0.6698446 | 0.8113672 | 0.02265317
19.65764 | 45.7156 | 44.05117 | 42.52671 | 1.66443 | 0.6713547 | 0.8121418 | 0.02267268
19.66764 | 45.7136 | 44.03107 | 42.50429 | 1.682526 | 0.6728733 | 0.8129176 | 0.0226922
19.67764 | 45.67 | 44.01098 | 42.48185 | 1.659023 | 0.6744 | 0.8136947 | 0.02271176
19.68764 | 45.7015 | 43.99088 | 42.4594 | 1.71062 | 0.6759352 | 0.8144729 | 0.02273134
19.69763 | 45.6554 | 43.9708 | 42.43697 | 1.684598 | 0.6774771 | 0.8152514 | 0.02275093
19.70763 | 45.6081 | 43.9507 | 42.41451 | 1.657396 | 0.679029 | 0.816032 | 0.02277057
19.71763 | 45.586 | 43.93061 | 42.39203 | 1.655394 | 0.6805894 | 0.8168138 | 0.02279023
19.72763 | 45.5617 | 43.91051 | 42.36955 | 1.651192 | 0.6821581 | 0.8175969 | 0.02280992
19.73763 | 45.546 | 43.89041 | 42.34705 | 1.65559 | 0.6837354 | 0.818381 | 0.02282964
19.74763 | 45.5224 | 43.87031 | 42.32455 | 1.652088 | 0.6853213 | 0.8191664 | 0.02284938
19.75762 | 45.4716 | 43.85023 | 42.30205 | 1.621366 | 0.6869141 | 0.8199523 | 0.02286913
19.76762 | 45.4615 | 43.83014 | 42.27953 | 1.631364 | 0.6885171 | 0.8207401 | 0.02288893
19.77762 | 45.4573 | 43.81004 | 42.257 | 1.647261 | 0.6901287 | 0.8215291 | 0.02290875
19.78762 | 45.4302 | 43.78994 | 42.23445 | 1.640258 | 0.691749 | 0.8223194 | 0.0229286
19.79762 | 45.4014 | 43.76985 | 42.2119 | 1.631555 | 0.693378 | 0.8231109 | 0.02294848
19.80762 | 45.3601 | 43.74975 | 42.18934 | 1.610351 | 0.6950157 | 0.8239036 | 0.02296839
19.81761 | 45.3096 | 43.72967 | 42.16679 | 1.579926 | 0.6966606 | 0.8246967 | 0.0229883
19.82761 | 45.291 | 43.70958 | 42.14421 | 1.58142 | 0.6983158 | 0.8254918 | 0.02300826
19.83761 | 45.2847 | 43.68949 | 42.12162 | 1.595214 | 0.6999799 | 0.8262882 | 0.02302825
19.84761 | 45.2456 | 43.66939 | 42.09902 | 1.576207 | 0.7016529 | 0.8270858 | 0.02304826
19.85761 | 45.2514 | 43.6493 | 42.07641 | 1.602099 | 0.7033348 | 0.8278847 | 0.02306831
19.8676 | 45.2429 | 43.62923 | 42.05382 | 1.613669 | 0.705024 | 0.828684 | 0.02308836
19.8776 | 45.2195 | 43.60914 | 42.03119 | 1.610358 | 0.7067238 | 0.8294853 | 0.02310846
19.8876 | 45.2038 | 43.58905 | 42.00855 | 1.614747 | 0.7084327 | 0.8302878 | 0.02312858
19.8976 | 45.168 | 43.56897 | 41.98591 | 1.599033 | 0.7101505 | 0.8310916 | 0.02314874
19.9076 | 45.1134 | 43.54888 | 41.96325 | 1.564519 | 0.7118776 | 0.8318968 | 0.02316892
19.9176 | 45.0938 | 43.5288 | 41.94059 | 1.565002 | 0.7136137 | 0.832703 | 0.02318913
19.92759 | 45.0714 | 43.50874 | 41.91794 | 1.562664 | 0.7153573 | 0.8335099 | 0.02320935
19.93759 | 45.0572 | 43.48866 | 41.89526 | 1.568544 | 0.7171119 | 0.8343187 | 0.02322961
19.94759 | 44.9808 | 43.46858 | 41.87258 | 1.512223 | 0.7188757 | 0.8351288 | 0.0232499
19.95759 | 44.9943 | 43.4485 | 41.84988 | 1.545799 | 0.7206488 | 0.8359401 | 0.02327023
19.96759 | 44.9896 | 43.42843 | 41.82717 | 1.561174 | 0.7224313 | 0.8367527 | 0.02329058
19.97759 | 44.9759 | 43.40835 | 41.80446 | 1.567546 | 0.7242231 | 0.8375665 | 0.02331095
19.98758 | 44.9345 | 43.3883 | 41.78176 | 1.546196 | 0.7260226 | 0.8383809 | 0.02333134
19.99758 | 44.9109 | 43.36824 | 41.75903 | 1.542663 | 0.7278333 | 0.8391974 | 0.02335177
20.00758 | 44.8731 | 43.34817 | 41.73629 | 1.524929 | 0.7296536 | 0.8400151 | 0.02337223
20.01758 | 44.8682 | 43.32811 | 41.71354 | 1.540091 | 0.7314835 | 0.840834 | 0.02339272
20.02758 | 44.8368 | 43.30805 | 41.69078 | 1.528751 | 0.733323 | 0.8416542 | 0.02341324
20.03758 | 44.8181 | 43.28799 | 41.66802 | 1.530109 | 0.7351721 | 0.8424758 | 0.02343379
20.04757 | 44.7525 | 43.26796 | 41.64527 | 1.484543 | 0.737029 | 0.8432979 | 0.02345435
20.05757 | 44.7506 | 43.24791 | 41.62248 | 1.502695 | 0.7388977 | 0.844122 | 0.02347495
20.06757 | 44.7102 | 43.22786 | 41.59969 | 1.482343 | 0.7407759 | 0.8449474 | 0.02349558
20.07757 | 44.7036 | 43.20781 | 41.5769 | 1.495789 | 0.7426642 | 0.845774 | 0.02351624
20.08757 | 44.6668 | 43.18777 | 41.55409 | 1.479031 | 0.7445623 | 0.846602 | 0.02353693
20.09757 | 44.5999 | 43.16773 | 41.53128 | 1.43217 | 0.7464704 | 0.8474314 | 0.02355765
20.10756 | 44.6072 | 43.14771 | 41.50848 | 1.459485 | 0.7483865 | 0.8482612 | 0.02357838
20.11756 | 44.5557 | 43.12768 | 41.48565 | 1.428017 | 0.7503146 | 0.8490931 | 0.02359916
20.12756 | 44.5321 | 43.10765 | 41.46281 | 1.424446 | 0.7522528 | 0.8499264 | 0.02361996
20.13756 | 44.4919 | 43.08763 | 41.43997 | 1.40427 | 0.7542012 | 0.8507608 | 0.0236408
20.14756 | 44.4933 | 43.06761 | 41.41712 | 1.425691 | 0.7561598 | 0.8515966 | 0.02366166
20.15756 | 44.4504 | 43.04759 | 41.39426 | 1.402808 | 0.7581285 | 0.8524338 | 0.02368256
20.16755 | 44.4383 | 43.0276 | 41.37141 | 1.410701 | 0.7601056 | 0.8532716 | 0.02370346
20.17755 | 44.4088 | 43.00759 | 41.34854 | 1.401209 | 0.7620953 | 0.8541113 | 0.02372441
20.18755 | 44.3556 | 42.98759 | 41.32565 | 1.368013 | 0.764095 | 0.8549525 | 0.02374539
20.19755 | 44.3212 | 42.96759 | 41.30276 | 1.353613 | 0.7661055 | 0.855795 | 0.0237664
20.20755 | 44.3067 | 42.94759 | 41.27986 | 1.359109 | 0.7681262 | 0.8566387 | 0.02378744
20.21755 | 44.2768 | 42.9276 | 41.25696 | 1.3492 | 0.7701577 | 0.8574838 | 0.02380851
20.22754 | 44.2219 | 42.90763 | 41.23407 | 1.314266 | 0.7721978 | 0.8583295 | 0.02382959
20.23754 | 44.2101 | 42.88765 | 41.21115 | 1.322447 | 0.7742506 | 0.8591773 | 0.02385071
20.24754 | 44.1763 | 42.86768 | 41.18822 | 1.308624 | 0.7763141 | 0.8600265 | 0.02387187
20.25754 | 44.1441 | 42.8477 | 41.16529 | 1.296395 | 0.7783885 | 0.860877 | 0.02389306
20.26754 | 44.1299 | 42.82774 | 41.14235 | 1.302162 | 0.7804737 | 0.8617288 | 0.02391427
20.27753 | 44.0839 | 42.8078 | 41.11942 | 1.276103 | 0.7825678 | 0.8625812 | 0.0239355
20.28753 | 44.0492 | 42.78784 | 41.09646 | 1.261359 | 0.7846749 | 0.8634357 | 0.02395678
20.29753 | 44.0095 | 42.76789 | 41.0735 | 1.241609 | 0.7867932 | 0.8642917 | 0.02397808
20.30753 | 43.9961 | 42.74795 | 41.05053 | 1.248154 | 0.7889225 | 0.865149 | 0.02399942
20.31753 | 43.9594 | 42.72801 | 41.02756 | 1.231393 | 0.791063 | 0.8660077 | 0.02402079
20.32753 | 43.9215 | 42.70807 | 41.00457 | 1.213426 | 0.7932147 | 0.8668676 | 0.02404218
20.33752 | 43.9081 | 42.68817 | 40.98161 | 1.219933 | 0.7953756 | 0.8677282 | 0.02406359
20.34752 | 43.8783 | 42.66825 | 40.95861 | 1.210055 | 0.79755 | 0.8685909 | 0.02408504
20.35752 | 43.8694 | 42.64833 | 40.9356 | 1.22107 | 0.7997358 | 0.8694551 | 0.02410653
20.36752 | 43.8115 | 42.62842 | 40.91259 | 1.183079 | 0.8019331 | 0.8703205 | 0.02412805
20.37752 | 43.7892 | 42.60852 | 40.88958 | 1.180681 | 0.804142 | 0.8711874 | 0.0241496
20.38752 | 43.7359 | 42.58862 | 40.86655 | 1.147277 | 0.8063625 | 0.8720557 | 0.02417117
20.39751 | 43.7196 | 42.56875 | 40.84355 | 1.150847 | 0.8085925 | 0.8729245 | 0.02419276
20.40751 | 43.6923 | 42.54887 | 40.82051 | 1.14343 | 0.8108364 | 0.8737956 | 0.0242144
20.41751 | 43.6528 | 42.52899 | 40.79747 | 1.123805 | 0.8130922 | 0.8746681 | 0.02423607
20.42751 | 43.6345 | 42.50913 | 40.77442 | 1.125374 | 0.8153598 | 0.8755419 | 0.02425777
20.43751 | 43.5953 | 42.48926 | 40.75136 | 1.106036 | 0.8176394 | 0.8764172 | 0.0242795
20.44751 | 43.5639 | 42.46941 | 40.7283 | 1.094491 | 0.8199311 | 0.8772938 | 0.02430126
20.4575 | 43.5596 | 42.44958 | 40.70526 | 1.110018 | 0.8222326 | 0.8781709 | 0.02432303
20.4675 | 43.4949 | 42.42974 | 40.68218 | 1.065158 | 0.8245487 | 0.8790504 | 0.02434486
20.4775 | 43.4921 | 42.40991 | 40.6591 | 1.08219 | 0.8268768 | 0.8799313 | 0.02436671
20.4875 | 43.4447 | 42.39009 | 40.63601 | 1.054615 | 0.8292174 | 0.8808136 | 0.0243886
20.4975 | 43.3974 | 42.37027 | 40.61292 | 1.027132 | 0.8315703 | 0.8816974 | 0.02441051
20.5075 | 43.3897 | 42.35046 | 40.58982 | 1.03924 | 0.8339357 | 0.8825826 | 0.02443246
20.51749 | 43.366 | 42.33068 | 40.56674 | 1.035321 | 0.8363113 | 0.8834681 | 0.02445442
20.52749 | 43.3272 | 42.31089 | 40.54363 | 1.016314 | 0.838702 | 0.8843562 | 0.02447643
20.53749 | 43.2901 | 42.2911 | 40.52051 | 0.9989981 | 0.8411052 | 0.8852456 | 0.02449847
20.54749 | 43.289 | 42.27133 | 40.49739 | 1.017674 | 0.8435213 | 0.8861365 | 0.02452054
20.55749 | 43.2379 | 42.25156 | 40.47426 | 0.9863409 | 0.8459502 | 0.8870289 | 0.02454265
20.56749 | 43.2176 | 42.2318 | 40.45113 | 0.9857993 | 0.848392 | 0.8879226 | 0.02456478
20.57748 | 43.1938 | 42.21207 | 40.42801 | 0.9817292 | 0.8508445 | 0.8888169 | 0.02458693
20.58748 | 43.1407 | 42.19233 | 40.40487 | 0.94837 | 0.8533124 | 0.8897135 | 0.02460913
20.59748 | 43.1186 | 42.1726 | 40.38172 | 0.9460015 | 0.8557936 | 0.8906116 | 0.02463136
20.60748 | 43.1134 | 42.15288 | 40.35856 | 0.9605238 | 0.8582881 | 0.8915111 | 0.02465362
20.61748 | 43.0706 | 42.13316 | 40.3354 | 0.9374368 | 0.8607958 | 0.8924121 | 0.02467591
20.62748 | 43.0614 | 42.11346 | 40.31223 | 0.9479401 | 0.863317 | 0.8933147 | 0.02469824
20.63747 | 43.0332 | 42.09379 | 40.28908 | 0.9394143 | 0.8658492 | 0.8942176 | 0.02472057
20.64747 | 43.0321 | 42.0741 | 40.2659 | 0.9579984 | 0.8683975 | 0.895123 | 0.02474296
20.65747 | 42.9782 | 42.05443 | 40.24272 | 0.9237726 | 0.8709595 | 0.8960299 | 0.02476539
20.66747 | 42.9683 | 42.03476 | 40.21953 | 0.9335367 | 0.8735353 | 0.8969382 | 0.02478784
20.67747 | 42.9411 | 42.01511 | 40.19634 | 0.9259907 | 0.8761248 | 0.8978481 | 0.02481033
20.68746 | 42.9166 | 41.99549 | 40.17316 | 0.9211147 | 0.8787259 | 0.8987585 | 0.02483282
20.69746 | 42.8946 | 41.97585 | 40.14996 | 0.9187479 | 0.8813434 | 0.8996712 | 0.02485537
20.70746 | 42.9016 | 41.95623 | 40.12675 | 0.9453705 | 0.8839752 | 0.9005855 | 0.02487796
20.71746 | 42.8448 | 41.93662 | 40.10354 | 0.9081825 | 0.886621 | 0.9015013 | 0.02490057
20.72746 | 42.8482 | 41.91702 | 40.08032 | 0.9311835 | 0.8892812 | 0.9024186 | 0.02492322
20.73746 | 42.8377 | 41.89743 | 40.05709 | 0.9402736 | 0.8919559 | 0.9033373 | 0.0249459
20.74745 | 42.778 | 41.87787 | 40.03389 | 0.9001329 | 0.8946423 | 0.9042566 | 0.02496858
20.75745 | 42.7851 | 41.8583 | 40.01065 | 0.9268009 | 0.8973456 | 0.9051784 | 0.02499133
20.76745 | 42.7724 | 41.83874 | 39.98741 | 0.9336566 | 0.9000645 | 0.9061016 | 0.02501412
20.77745 | 42.7179 | 41.8192 | 39.96417 | 0.8987016 | 0.9027972 | 0.9070264 | 0.02503692
20.78745 | 42.7186 | 41.79967 | 39.94092 | 0.918934 | 0.9055457 | 0.9079527 | 0.02505977
20.79745 | 42.68 | 41.78014 | 39.91767 | 0.8998553 | 0.9083083 | 0.9088806 | 0.02508265
20.80744 | 42.6719 | 41.76065 | 39.89444 | 0.911245 | 0.9110834 | 0.909809 | 0.02510553
20.81744 | 42.6244 | 41.74116 | 39.87117 | 0.8832411 | 0.9138774 | 0.9107398 | 0.02512847
20.82744 | 42.6181 | 41.72167 | 39.84791 | 0.8964262 | 0.9166852 | 0.9116722 | 0.02515145
20.83744 | 42.5909 | 41.7022 | 39.82464 | 0.8886976 | 0.9195098 | 0.9126061 | 0.02517446
20.84744 | 42.5637 | 41.68274 | 39.80136 | 0.8809575 | 0.9223487 | 0.9135415 | 0.0251975
20.85744 | 42.5376 | 41.6633 | 39.77808 | 0.874304 | 0.9252037 | 0.9144786 | 0.02522058
20.86743 | 42.5065 | 41.64388 | 39.75482 | 0.8626181 | 0.9280715 | 0.9154163 | 0.02524367
20.87743 | 42.4812 | 41.62446 | 39.73153 | 0.8567391 | 0.9309577 | 0.9163563 | 0.02526681
20.88743 | 42.4708 | 41.60505 | 39.70824 | 0.8657461 | 0.9338604 | 0.9172979 | 0.02528998
20.89743 | 42.4315 | 41.58566 | 39.68494 | 0.8458404 | 0.9367784 | 0.9182411 | 0.02531319
20.90743 | 42.3953 | 41.56628 | 39.66164 | 0.8290207 | 0.939713 | 0.9191858 | 0.02533644
20.91743 | 42.3751 | 41.54691 | 39.63833 | 0.8281875 | 0.9426636 | 0.9201321 | 0.02535972
20.92742 | 42.3688 | 41.52758 | 39.61505 | 0.8412208 | 0.9456277 | 0.9210791 | 0.02538301
20.93742 | 42.3357 | 41.50824 | 39.59173 | 0.8274597 | 0.9486113 | 0.9220284 | 0.02540635
20.94742 | 42.2979 | 41.48892 | 39.56842 | 0.8089842 | 0.9516114 | 0.9229795 | 0.02542972
20.95742 | 42.2737 | 41.46961 | 39.5451 | 0.8040946 | 0.954628 | 0.9239321 | 0.02545314
20.96742 | 42.2561 | 41.45031 | 39.52177 | 0.8057904 | 0.9576615 | 0.9248862 | 0.02547659
20.97742 | 42.2176 | 41.43103 | 39.49844 | 0.7865714 | 0.960712 | 0.9258419 | 0.02550007
20.98741 | 42.1934 | 41.41178 | 39.47513 | 0.7816182 | 0.9637765 | 0.9267983 | 0.02552357
20.99741 | 42.1945 | 41.39253 | 39.45179 | 0.8019697 | 0.9668609 | 0.9277572 | 0.0255471
21.00741 | 42.133 | 41.37329 | 39.42845 | 0.7597058 | 0.9699628 | 0.9287176 | 0.02557069
21.01741 | 42.1279 | 41.35407 | 39.40511 | 0.7738265 | 0.973082 | 0.9296797 | 0.02559431
21.02741 | 42.1023 | 41.33487 | 39.38176 | 0.7674317 | 0.9762187 | 0.9306435 | 0.02561796
21.03741 | 42.0715 | 41.31568 | 39.35841 | 0.7558213 | 0.9793731 | 0.9316087 | 0.02564165
21.0474 | 42.0664 | 41.29652 | 39.33508 | 0.7698757 | 0.9825421 | 0.9325747 | 0.02566535
21.0574 | 42.0329 | 41.27737 | 39.31172 | 0.7555335 | 0.985732 | 0.9335432 | 0.0256891
21.0674 | 42.0165 | 41.25823 | 39.28836 | 0.7582749 | 0.98894 | 0.9345133 | 0.0257129
21.0774 | 41.9812 | 41.2391 | 39.26499 | 0.7421001 | 0.9921662 | 0.935485 | 0.02573672
21.0874 | 41.9607 | 41.21999 | 39.24162 | 0.7407086 | 0.9954105 | 0.9364583 | 0.02576058
21.09739 | 41.9532 | 41.20092 | 39.21827 | 0.7522813 | 0.99867 | 0.9374325 | 0.02578446
21.10739 | 41.9095 | 41.18184 | 39.1949 | 0.7276562 | 1.001951 | 0.9384091 | 0.02580839
21.11739 | 41.9023 | 41.16279 | 39.17152 | 0.739514 | 1.005251 | 0.9393874 | 0.02583235
21.12739 | 41.8887 | 41.14375 | 39.14814 | 0.7449547 | 1.00857 | 0.9403671 | 0.02585635
21.13739 | 41.8687 | 41.12472 | 39.12475 | 0.7439778 | 1.011908 | 0.9413487 | 0.02588039
21.14739 | 41.8449 | 41.10572 | 39.10136 | 0.7391834 | 1.015264 | 0.9423318 | 0.02590446
21.15738 | 41.8065 | 41.08675 | 39.07799 | 0.719752 | 1.018637 | 0.9433157 | 0.02592855
21.16738 | 41.8024 | 41.06778 | 39.0546 | 0.7346217 | 1.022032 | 0.9443022 | 0.02595269
21.17738 | 41.7656 | 41.04883 | 39.0312 | 0.7167732 | 1.025447 | 0.9452903 | 0.02597687
21.18738 | 41.7409 | 41.02989 | 39.0078 | 0.7110064 | 1.028881 | 0.9462801 | 0.02600107
21.19738 | 41.7191 | 41.01098 | 38.9844 | 0.708121 | 1.032335 | 0.9472715 | 0.02602532
21.20738 | 41.7102 | 40.99208 | 38.96099 | 0.7181168 | 1.035809 | 0.9482646 | 0.02604961
21.21737 | 41.6853 | 40.97323 | 38.9376 | 0.7120747 | 1.039299 | 0.9492584 | 0.02607391
21.22737 | 41.648 | 40.95437 | 38.91419 | 0.6936325 | 1.042814 | 0.9502549 | 0.02609827
21.23737 | 41.6559 | 40.93553 | 38.89078 | 0.720371 | 1.046348 | 0.951253 | 0.02612266
21.24737 | 41.606 | 40.91671 | 38.86736 | 0.6892898 | 1.049903 | 0.9522528 | 0.02614708
21.25737 | 41.5926 | 40.89791 | 38.84394 | 0.6946888 | 1.053479 | 0.9532544 | 0.02617155
21.26737 | 41.561 | 40.87913 | 38.82052 | 0.6818682 | 1.057075 | 0.9542575 | 0.02619605
21.27736 | 41.5507 | 40.86039 | 38.79712 | 0.6903085 | 1.060689 | 0.9552614 | 0.02622056
21.28736 | 41.5048 | 40.84165 | 38.77369 | 0.6631478 | 1.064327 | 0.956268 | 0.02624514
21.29736 | 41.4854 | 40.82293 | 38.75026 | 0.6624655 | 1.067987 | 0.9572762 | 0.02626975
21.30736 | 41.4806 | 40.80424 | 38.72682 | 0.6763635 | 1.071668 | 0.9582863 | 0.02629439
21.31736 | 41.449 | 40.78556 | 38.70339 | 0.6634394 | 1.075371 | 0.959298 | 0.02631907
21.32736 | 41.4221 | 40.7669 | 38.67995 | 0.6551954 | 1.079095 | 0.9603114 | 0.02634379
21.33735 | 41.4026 | 40.74829 | 38.65654 | 0.6543109 | 1.082838 | 0.9613255 | 0.02636852
21.34735 | 41.3734 | 40.72968 | 38.63309 | 0.6437233 | 1.086606 | 0.9623424 | 0.02639331
21.35735 | 41.3485 | 40.71109 | 38.60965 | 0.6374141 | 1.090397 | 0.963361 | 0.02641814
21.36735 | 41.3169 | 40.69252 | 38.5862 | 0.6243827 | 1.09421 | 0.9643811 | 0.02644301
21.37735 | 41.2891 | 40.67397 | 38.56275 | 0.6151292 | 1.098046 | 0.9654033 | 0.02646791
21.38735 | 41.2799 | 40.65545 | 38.5393 | 0.6244529 | 1.101904 | 0.9664272 | 0.02649285
21.39734 | 41.2666 | 40.63696 | 38.51587 | 0.6296362 | 1.105782 | 0.9674515 | 0.02651781
21.40734 | 41.2163 | 40.61849 | 38.49242 | 0.5978146 | 1.109686 | 0.9684788 | 0.02654282
21.41734 | 41.2024 | 40.60003 | 38.46896 | 0.6023699 | 1.113614 | 0.9695079 | 0.02656787
21.42734 | 41.1959 | 40.5816 | 38.4455 | 0.6143021 | 1.117565 | 0.9705386 | 0.02659296
21.43734 | 41.1506 | 40.56319 | 38.42204 | 0.5874107 | 1.12154 | 0.9715711 | 0.02661809
21.44734 | 41.1223 | 40.5448 | 38.39858 | 0.5774954 | 1.125538 | 0.9726054 | 0.02664325
21.45733 | 41.1003 | 40.52646 | 38.37514 | 0.5738378 | 1.129557 | 0.9736404 | 0.02666843
21.46733 | 41.0724 | 40.50813 | 38.35167 | 0.5642743 | 1.133604 | 0.9746783 | 0.02669367
21.47733 | 41.0405 | 40.48981 | 38.3282 | 0.5506864 | 1.137675 | 0.9757178 | 0.02671894
21.48733 | 41.0072 | 40.47153 | 38.30473 | 0.5356737 | 1.14177 | 0.9767593 | 0.02674426
21.49733 | 41.0091 | 40.45326 | 38.28126 | 0.5558361 | 1.145891 | 0.9778025 | 0.02676961
21.50732 | 40.9746 | 40.43504 | 38.25781 | 0.5395552 | 1.150032 | 0.9788463 | 0.02679498
21.51732 | 40.9592 | 40.41683 | 38.23434 | 0.542367 | 1.154203 | 0.9798931 | 0.02682041
21.52732 | 40.924 | 40.39865 | 38.21086 | 0.5253532 | 1.158398 | 0.9809417 | 0.02684587
21.53732 | 40.889 | 40.38049 | 38.18738 | 0.5085135 | 1.16262 | 0.9819921 | 0.02687137
21.54732 | 40.8794 | 40.36235 | 38.1639 | 0.5170477 | 1.166867 | 0.9830442 | 0.02689692
21.55732 | 40.8378 | 40.34424 | 38.14042 | 0.4935555 | 1.17114 | 0.9840981 | 0.0269225
21.56731 | 40.7975 | 40.32618 | 38.11696 | 0.4713184 | 1.175435 | 0.9851528 | 0.02694809
21.57731 | 40.7719 | 40.30813 | 38.09348 | 0.4637726 | 1.17976 | 0.9862105 | 0.02697375
21.58731 | 40.7831 | 40.2901 | 38.07 | 0.4929997 | 1.184112 | 0.9872699 | 0.02699945
21.59731 | 40.7265 | 40.2721 | 38.04651 | 0.4543995 | 1.188491 | 0.9883311 | 0.02702518
21.60731 | 40.7194 | 40.25413 | 38.02302 | 0.4652716 | 1.192897 | 0.9893942 | 0.02705096
21.61731 | 40.6998 | 40.23618 | 37.99954 | 0.4636158 | 1.197329 | 0.9904591 | 0.02707677
21.6273 | 40.662 | 40.21829 | 37.97607 | 0.4437137 | 1.201785 | 0.9915248 | 0.0271026
21.6373 | 40.6606 | 40.2004 | 37.95258 | 0.4602013 | 1.206273 | 0.9925932 | 0.02712849
21.6473 | 40.619 | 40.18254 | 37.92909 | 0.4364602 | 1.210789 | 0.9936638 | 0.02715442
21.6573 | 40.59 | 40.16471 | 37.9056 | 0.42529 | 1.215333 | 0.9947361 | 0.02718039
21.6673 | 40.5893 | 40.14691 | 37.8821 | 0.4423906 | 1.219905 | 0.9958102 | 0.0272064
21.6773 | 40.5759 | 40.12914 | 37.85861 | 0.4467618 | 1.224505 | 0.9968861 | 0.02723244
21.68729 | 40.5335 | 40.11141 | 37.83514 | 0.4220852 | 1.22913 | 0.9979631 | 0.0272585
21.69729 | 40.5541 | 40.0937 | 37.81164 | 0.4603966 | 1.233789 | 0.9990426 | 0.02728463
21.70729 | 40.5139 | 40.07602 | 37.78814 | 0.4378775 | 1.238476 | 1.000124 | 0.0273108
21.71729 | 40.4936 | 40.05837 | 37.76465 | 0.4352277 | 1.243193 | 1.001208 | 0.027337
21.72729 | 40.4578 | 40.04075 | 37.74115 | 0.417047 | 1.24794 | 1.002293 | 0.02736325
21.73729 | 40.463 | 40.02316 | 37.71765 | 0.4398352 | 1.252716 | 1.00338 | 0.02738953
21.74728 | 40.4315 | 40.00563 | 37.69417 | 0.4258743 | 1.257518 | 1.004468 | 0.02741583
21.75728 | 40.4191 | 39.9881 | 37.67067 | 0.4309992 | 1.262355 | 1.00556 | 0.02744219
21.76728 | 40.4106 | 39.97061 | 37.64717 | 0.4399923 | 1.267223 | 1.006652 | 0.0274686
21.77728 | 40.4006 | 39.95315 | 37.62367 | 0.4474528 | 1.272122 | 1.007747 | 0.02749504
21.78728 | 40.3862 | 39.93572 | 37.60017 | 0.4504808 | 1.277052 | 1.008844 | 0.02752153
21.79728 | 40.3634 | 39.91832 | 37.57666 | 0.4450755 | 1.282013 | 1.009943 | 0.02754806
21.80727 | 40.349 | 39.90098 | 37.55319 | 0.4480198 | 1.287001 | 1.011042 | 0.02757459
21.81727 | 40.3356 | 39.88365 | 37.52968 | 0.4519479 | 1.292026 | 1.012145 | 0.0276012
21.82727 | 40.2986 | 39.86636 | 37.50618 | 0.4322422 | 1.297083 | 1.013249 | 0.02762785
21.83727 | 40.304 | 39.8491 | 37.48267 | 0.4549023 | 1.302172 | 1.014356 | 0.02765453
21.84727 | 40.2966 | 39.83187 | 37.45917 | 0.4647279 | 1.307295 | 1.015464 | 0.02768126
21.85726 | 40.2789 | 39.8147 | 37.43569 | 0.4642012 | 1.312445 | 1.016573 | 0.027708
21.86726 | 40.2496 | 39.79754 | 37.41219 | 0.452057 | 1.317634 | 1.017685 | 0.02773481
21.87726 | 40.2421 | 39.78042 | 37.38868 | 0.4616771 | 1.322856 | 1.0188 | 0.02776166
21.88726 | 40.2326 | 39.76334 | 37.36518 | 0.4692616 | 1.328112 | 1.019916 | 0.02778855
21.89726 | 40.2158 | 39.74629 | 37.34167 | 0.4695098 | 1.333402 | 1.021034 | 0.02781549
21.90726 | 40.1838 | 39.72928 | 37.31817 | 0.4545218 | 1.338726 | 1.022154 | 0.02784246
21.91725 | 40.1781 | 39.71232 | 37.29469 | 0.4657798 | 1.34408 | 1.023275 | 0.02786945
21.92725 | 40.1508 | 39.69538 | 37.27118 | 0.455418 | 1.349474 | 1.024399 | 0.0278965
21.93725 | 40.1318 | 39.67848 | 37.24768 | 0.4533194 | 1.354903 | 1.025525 | 0.0279236
21.94725 | 40.1193 | 39.66162 | 37.22417 | 0.4576814 | 1.360369 | 1.026653 | 0.02795074
21.95725 | 40.1067 | 39.64479 | 37.20067 | 0.4619072 | 1.365869 | 1.027783 | 0.02797792
21.96725 | 40.0932 | 39.62801 | 37.17716 | 0.4651926 | 1.371407 | 1.028915 | 0.02800515
21.97724 | 40.0723 | 39.61128 | 37.15368 | 0.4610241 | 1.376974 | 1.030047 | 0.02803239
21.98724 | 40.0603 | 39.59457 | 37.13018 | 0.4657328 | 1.382584 | 1.031183 | 0.02805969
21.99724 | 40.0381 | 39.5779 | 37.10668 | 0.4602012 | 1.388232 | 1.032321 | 0.02808703
22.00724 | 40.0241 | 39.56127 | 37.08317 | 0.4628308 | 1.393916 | 1.033461 | 0.02811442
22.01724 | 39.9868 | 39.54468 | 37.05967 | 0.4421189 | 1.399639 | 1.034603 | 0.02814186
22.02724 | 39.9581 | 39.52813 | 37.03617 | 0.4299671 | 1.4054 | 1.035747 | 0.02816934
22.03723 | 39.9579 | 39.51164 | 37.01269 | 0.4462582 | 1.411193 | 1.036892 | 0.02819682
22.04723 | 39.9481 | 39.49518 | 36.98919 | 0.4529239 | 1.417031 | 1.03804 | 0.02822438
22.05723 | 39.9138 | 39.47875 | 36.96569 | 0.4350482 | 1.422907 | 1.039191 | 0.02825198
22.06723 | 39.9158 | 39.46237 | 36.94219 | 0.4534302 | 1.428823 | 1.040343 | 0.02827963
22.07723 | 39.9192 | 39.44603 | 36.91869 | 0.4731699 | 1.434779 | 1.041497 | 0.02830732
22.08723 | 39.8733 | 39.42973 | 36.89519 | 0.4435666 | 1.440775 | 1.042653 | 0.02833505
22.09722 | 39.8562 | 39.4135 | 36.87172 | 0.4427039 | 1.446805 | 1.04381 | 0.02836279
22.10722 | 39.8566 | 39.39729 | 36.84822 | 0.4593137 | 1.452882 | 1.044971 | 0.02839061
22.11722 | 39.8345 | 39.38112 | 36.82472 | 0.4533796 | 1.459 | 1.046133 | 0.02841846
22.12722 | 39.7994 | 39.365 | 36.80123 | 0.4344012 | 1.46516 | 1.047298 | 0.02844636
22.13722 | 39.8115 | 39.34892 | 36.77773 | 0.462578 | 1.471361 | 1.048464 | 0.02847431
22.14722 | 39.7865 | 39.33289 | 36.75424 | 0.4536094 | 1.477605 | 1.049633 | 0.0285023
22.15721 | 39.7822 | 39.31692 | 36.73077 | 0.4652791 | 1.483884 | 1.050803 | 0.02853031
22.16721 | 39.7708 | 39.30098 | 36.70728 | 0.469819 | 1.490213 | 1.051976 | 0.02855839
22.17721 | 39.7313 | 39.28509 | 36.68379 | 0.4462124 | 1.496585 | 1.053151 | 0.0285865
22.18721 | 39.7308 | 39.26924 | 36.6603 | 0.4615588 | 1.503001 | 1.054328 | 0.02861466
22.19721 | 39.7613 | 39.25344 | 36.63681 | 0.5078581 | 1.509461 | 1.055507 | 0.02864287
22.20721 | 39.7123 | 39.23769 | 36.61332 | 0.4746097 | 1.515965 | 1.056688 | 0.02867112
22.2172 | 39.6878 | 39.222 | 36.58986 | 0.4657972 | 1.522508 | 1.057871 | 0.02869939
22.2272 | 39.7107 | 39.20635 | 36.56637 | 0.504352 | 1.529102 | 1.059056 | 0.02872773
22.2372 | 39.6898 | 39.19074 | 36.54289 | 0.4990578 | 1.535741 | 1.060244 | 0.0287561
22.2472 | 39.6671 | 39.17519 | 36.51941 | 0.4919142 | 1.542427 | 1.061434 | 0.02878453
22.2572 | 39.6717 | 39.15968 | 36.49593 | 0.5120208 | 1.549159 | 1.062626 | 0.028813
22.26719 | 39.659 | 39.14424 | 36.47247 | 0.5147614 | 1.555931 | 1.063819 | 0.02884149
22.27719 | 39.6425 | 39.12883 | 36.44899 | 0.5136668 | 1.562757 | 1.065015 | 0.02887005
22.28719 | 39.625 | 39.11348 | 36.42551 | 0.5115212 | 1.56963 | 1.066213 | 0.02889866
22.29719 | 39.6194 | 39.09818 | 36.40204 | 0.5212235 | 1.576552 | 1.067414 | 0.02892731
22.30719 | 39.5994 | 39.08293 | 36.37856 | 0.5164738 | 1.583522 | 1.068617 | 0.02895599
22.31719 | 39.5915 | 39.06773 | 36.35509 | 0.5237715 | 1.590541 | 1.069822 | 0.02898473
22.32718 | 39.5761 | 39.0526 | 36.33164 | 0.5235009 | 1.597602 | 1.071028 | 0.02901349
22.33718 | 39.5749 | 39.03751 | 36.30817 | 0.5373919 | 1.604719 | 1.072237 | 0.02904232
22.34718 | 39.5605 | 39.02247 | 36.2847 | 0.5380289 | 1.611887 | 1.073448 | 0.0290712
22.35718 | 39.5489 | 39.00749 | 36.26124 | 0.5414115 | 1.619106 | 1.074662 | 0.02910012
22.36718 | 39.5237 | 38.99256 | 36.23777 | 0.531139 | 1.626375 | 1.075878 | 0.02912908
22.37718 | 39.5062 | 38.97769 | 36.21431 | 0.5285109 | 1.633696 | 1.077096 | 0.02915809
22.38717 | 39.5044 | 38.96289 | 36.19087 | 0.5415119 | 1.641062 | 1.078315 | 0.02918712
22.39717 | 39.4836 | 38.94813 | 36.16741 | 0.5354713 | 1.648487 | 1.079538 | 0.02921622
22.40717 | 39.4552 | 38.93343 | 36.14396 | 0.521774 | 1.655965 | 1.080763 | 0.02924537
22.41717 | 39.4595 | 38.91878 | 36.1205 | 0.5407191 | 1.663496 | 1.08199 | 0.02927456
22.42717 | 39.4452 | 38.90419 | 36.09705 | 0.541006 | 1.671081 | 1.083219 | 0.0293038
22.43717 | 39.4137 | 38.88967 | 36.07359 | 0.5240344 | 1.678721 | 1.08445 | 0.02933308
22.44716 | 39.4097 | 38.87521 | 36.05017 | 0.5344894 | 1.686407 | 1.085683 | 0.02936238
22.45716 | 39.3852 | 38.8608 | 36.02672 | 0.5243994 | 1.694156 | 1.086919 | 0.02939176
22.46716 | 39.3629 | 38.84645 | 36.00327 | 0.5164491 | 1.701961 | 1.088157 | 0.02942119
22.47716 | 39.3434 | 38.83216 | 35.97983 | 0.5112383 | 1.709822 | 1.089397 | 0.02945066
22.48716 | 39.3037 | 38.81793 | 35.95639 | 0.485766 | 1.71774 | 1.09064 | 0.02948018
22.49716 | 39.3327 | 38.80377 | 35.93295 | 0.5289324 | 1.725715 | 1.091885 | 0.02950974
22.50715 | 39.2857 | 38.78968 | 35.90954 | 0.4960235 | 1.733738 | 1.093131 | 0.02953932
22.51715 | 39.2612 | 38.77564 | 35.8861 | 0.4855633 | 1.741831 | 1.094381 | 0.02956898
22.52715 | 39.2623 | 38.76166 | 35.86267 | 0.5006413 | 1.74998 | 1.095633 | 0.02959868
22.53715 | 39.2444 | 38.74774 | 35.83924 | 0.4966553 | 1.758189 | 1.096887 | 0.02962844
22.54715 | 39.176 | 38.7339 | 35.81581 | 0.4421049 | 1.766457 | 1.098143 | 0.02965823
22.55715 | 39.178 | 38.72011 | 35.79239 | 0.4578905 | 1.774785 | 1.099402 | 0.02968807
22.56714 | 39.1726 | 38.7064 | 35.76899 | 0.4661955 | 1.783166 | 1.100662 | 0.02971794
22.57714 | 39.1085 | 38.69275 | 35.74557 | 0.4157484 | 1.791617 | 1.101925 | 0.02974788
22.58714 | 39.092 | 38.67917 | 35.72215 | 0.4128346 | 1.800129 | 1.103191 | 0.02977787
22.59714 | 39.0938 | 38.66565 | 35.69873 | 0.4281532 | 1.808704 | 1.104459 | 0.0298079
22.60714 | 39.0685 | 38.6522 | 35.67532 | 0.4163039 | 1.817342 | 1.10573 | 0.02983799
22.61714 | 39.0243 | 38.63881 | 35.65191 | 0.385486 | 1.826044 | 1.107002 | 0.02986812
22.62713 | 39.012 | 38.62551 | 35.62853 | 0.3864853 | 1.834801 | 1.108276 | 0.02989827
22.63713 | 38.992 | 38.61227 | 35.60512 | 0.3797285 | 1.843631 | 1.109554 | 0.02992849
22.64713 | 38.9483 | 38.5991 | 35.58172 | 0.3492012 | 1.852527 | 1.110833 | 0.02995877
22.65713 | 38.9331 | 38.586 | 35.55832 | 0.347103 | 1.861488 | 1.112116 | 0.02998909
22.66713 | 38.9237 | 38.57297 | 35.53492 | 0.3507332 | 1.870516 | 1.1134 | 0.03001947
22.67712 | 38.871 | 38.56002 | 35.51155 | 0.3109779 | 1.879601 | 1.114686 | 0.03004985
22.68712 | 38.8767 | 38.54714 | 35.48816 | 0.3295631 | 1.888764 | 1.115975 | 0.03008032
22.69712 | 38.8502 | 38.53433 | 35.46477 | 0.3158748 | 1.897994 | 1.117267 | 0.03011085
22.70712 | 38.8576 | 38.52159 | 35.44139 | 0.3360122 | 1.907293 | 1.118561 | 0.03014141
22.71712 | 38.8098 | 38.50893 | 35.418 | 0.3008749 | 1.916661 | 1.119858 | 0.03017203
22.72712 | 38.8063 | 38.49634 | 35.39462 | 0.309962 | 1.9261 | 1.121157 | 0.03020269
22.73711 | 38.8157 | 38.48384 | 35.37127 | 0.3318603 | 1.935599 | 1.122457 | 0.03023337
22.74711 | 38.7704 | 38.47141 | 35.3479 | 0.2989949 | 1.945179 | 1.123761 | 0.03026414
22.75711 | 38.7492 | 38.45905 | 35.32453 | 0.2901519 | 1.954831 | 1.125067 | 0.03029495
22.76711 | 38.7573 | 38.44677 | 35.30116 | 0.3105308 | 1.964556 | 1.126375 | 0.03032581
22.77711 | 38.7405 | 38.43457 | 35.2778 | 0.3059308 | 1.974353 | 1.127686 | 0.03035672
22.78711 | 38.7081 | 38.42245 | 35.25444 | 0.2856514 | 1.984225 | 1.129 | 0.03038768
22.7971 | 38.7094 | 38.41042 | 35.2311 | 0.2989795 | 1.994161 | 1.130315 | 0.03041867
22.8071 | 38.7092 | 38.39846 | 35.20775 | 0.310739 | 2.004181 | 1.131633 | 0.03044972
22.8171 | 38.6907 | 38.38658 | 35.1844 | 0.3041171 | 2.014278 | 1.132954 | 0.03048083
22.8271 | 38.6766 | 38.37479 | 35.16105 | 0.3018126 | 2.024451 | 1.134277 | 0.030512
22.8371 | 38.6607 | 38.36307 | 35.1377 | 0.2976253 | 2.034701 | 1.135603 | 0.03054321
22.8471 | 38.6691 | 38.35145 | 35.11436 | 0.3176544 | 2.045028 | 1.136932 | 0.03057447
22.85709 | 38.6509 | 38.33991 | 35.09105 | 0.3109871 | 2.055425 | 1.138261 | 0.03060575
22.86709 | 38.6375 | 38.32845 | 35.06772 | 0.3090465 | 2.06591 | 1.139594 | 0.03063711
22.87709 | 38.63 | 38.31708 | 35.04438 | 0.31292 | 2.076475 | 1.14093 | 0.03066852
22.88709 | 38.6365 | 38.30579 | 35.02106 | 0.3307066 | 2.087121 | 1.142268 | 0.03069999
22.89709 | 38.6323 | 38.29459 | 34.99773 | 0.3377054 | 2.097848 | 1.14361 | 0.0307315
22.90709 | 38.6091 | 38.28348 | 34.97441 | 0.3256165 | 2.108657 | 1.144953 | 0.03076307
22.91708 | 38.6107 | 38.27247 | 34.95112 | 0.3382273 | 2.119538 | 1.146297 | 0.03079465
22.92708 | 38.6289 | 38.26154 | 34.92781 | 0.3673594 | 2.130514 | 1.147646 | 0.03082632
22.93708 | 38.5996 | 38.2507 | 34.9045 | 0.348901 | 2.141573 | 1.148997 | 0.03085804
22.94708 | 38.6143 | 38.23995 | 34.88119 | 0.3743514 | 2.152718 | 1.15035 | 0.03088981
22.95708 | 38.6298 | 38.22929 | 34.85789 | 0.4005093 | 2.163948 | 1.151706 | 0.03092163
22.96708 | 38.6336 | 38.21873 | 34.83459 | 0.4148743 | 2.175265 | 1.153065 | 0.03095351
22.97707 | 38.6135 | 38.20827 | 34.81132 | 0.4052347 | 2.186659 | 1.154425 | 0.0309854
22.98707 | 38.6389 | 38.19789 | 34.78803 | 0.4410113 | 2.198151 | 1.155789 | 0.03101738
22.99707 | 38.6525 | 38.18761 | 34.76475 | 0.4648921 | 2.209732 | 1.157156 | 0.03104941
23.00707 | 38.6613 | 38.17742 | 34.74147 | 0.4838771 | 2.221403 | 1.158524 | 0.03108149
23.01707 | 38.6481 | 38.16734 | 34.71819 | 0.4807644 | 2.233165 | 1.159896 | 0.03111363
23.02707 | 38.667 | 38.15735 | 34.69491 | 0.5096538 | 2.245018 | 1.16127 | 0.03114581
23.03706 | 38.6975 | 38.14747 | 34.67167 | 0.5500337 | 2.256952 | 1.162646 | 0.03117802
23.04706 | 38.7168 | 38.13768 | 34.6484 | 0.5791243 | 2.268991 | 1.164025 | 0.0312103
23.05706 | 38.7201 | 38.12799 | 34.62514 | 0.5921138 | 2.281123 | 1.165407 | 0.03124265
23.06706 | 38.7313 | 38.1184 | 34.60188 | 0.6129017 | 2.293351 | 1.166792 | 0.03127505
23.07706 | 38.7655 | 38.10891 | 34.57863 | 0.6565868 | 2.305674 | 1.168179 | 0.0313075
23.08705 | 38.7823 | 38.09954 | 34.5554 | 0.6827587 | 2.318082 | 1.169568 | 0.03133997
23.09705 | 38.7971 | 38.09026 | 34.53215 | 0.706836 | 2.330599 | 1.17096 | 0.03137252
23.10705 | 38.8287 | 38.08109 | 34.50891 | 0.7476074 | 2.343215 | 1.172356 | 0.03140513
23.11705 | 38.8357 | 38.07203 | 34.48568 | 0.7636726 | 2.35593 | 1.173753 | 0.0314378
23.12705 | 38.8917 | 38.06307 | 34.46244 | 0.8286302 | 2.368746 | 1.175154 | 0.03147051
23.13705 | 38.9088 | 38.05422 | 34.43922 | 0.8545793 | 2.381664 | 1.176557 | 0.03150328
23.14704 | 38.9145 | 38.04549 | 34.41602 | 0.8690101 | 2.39467 | 1.177962 | 0.03153607
23.15704 | 38.945 | 38.03686 | 34.3928 | 0.9081392 | 2.407793 | 1.179371 | 0.03156894
23.16704 | 39.002 | 38.02834 | 34.36958 | 0.9736565 | 2.42102 | 1.180782 | 0.03160187
23.17704 | 38.9987 | 38.01994 | 34.34637 | 0.9787614 | 2.434353 | 1.182196 | 0.03163486
23.18704 | 39.0149 | 38.01165 | 34.32316 | 1.003252 | 2.447792 | 1.183613 | 0.0316679
23.19704 | 39.0635 | 38.00347 | 34.29996 | 1.060029 | 2.461338 | 1.185032 | 0.031701
23.20703 | 39.0852 | 37.99542 | 34.27679 | 1.089783 | 2.474978 | 1.186453 | 0.03173411
23.21703 | 39.0944 | 37.98747 | 34.2536 | 1.106926 | 2.488742 | 1.187878 | 0.03176732
23.22703 | 39.1442 | 37.97965 | 34.23041 | 1.164551 | 2.502618 | 1.189306 | 0.03180057
23.23703 | 39.1463 | 37.97194 | 34.20723 | 1.174357 | 2.516605 | 1.190737 | 0.03183388
23.24703 | 39.1959 | 37.96436 | 34.18405 | 1.231542 | 2.530705 | 1.19217 | 0.03186725
23.25703 | 39.227 | 37.95689 | 34.16087 | 1.270106 | 2.54492 | 1.193606 | 0.03190067
23.26702 | 39.232 | 37.94956 | 34.13773 | 1.282439 | 2.559234 | 1.195043 | 0.03193412
23.27702 | 39.2719 | 37.94234 | 34.11457 | 1.329556 | 2.57368 | 1.196485 | 0.03196765
23.28702 | 39.2723 | 37.93525 | 34.09141 | 1.337047 | 2.588244 | 1.197929 | 0.03200124
23.29702 | 39.2917 | 37.92829 | 34.06825 | 1.363411 | 2.602927 | 1.199376 | 0.03203488
23.30702 | 39.2993 | 37.92145 | 34.0451 | 1.377847 | 2.61773 | 1.200826 | 0.03206858
23.31702 | 39.3236 | 37.91475 | 34.02196 | 1.408854 | 2.632654 | 1.202279 | 0.03210233
23.32701 | 39.3254 | 37.90818 | 33.99884 | 1.417224 | 2.647686 | 1.203733 | 0.03213612
23.33701 | 39.3315 | 37.90173 | 33.97571 | 1.429768 | 2.662857 | 1.205191 | 0.03216999
23.34701 | 39.3587 | 37.89542 | 33.95258 | 1.46328 | 2.678154 | 1.206652 | 0.03220391
23.35701 | 39.3336 | 37.88924 | 33.92945 | 1.444356 | 2.693577 | 1.208117 | 0.03223788
23.36701 | 39.3487 | 37.8832 | 33.90633 | 1.465497 | 2.709128 | 1.209583 | 0.03227192
23.37701 | 39.3542 | 37.8773 | 33.88322 | 1.476899 | 2.724809 | 1.211053 | 0.03230601
23.387 | 39.3382 | 37.87154 | 33.86013 | 1.466657 | 2.740605 | 1.212524 | 0.03234013
23.397 | 39.3317 | 37.86592 | 33.83703 | 1.465781 | 2.756549 | 1.214 | 0.03237434
23.407 | 39.3449 | 37.86044 | 33.81393 | 1.484463 | 2.772626 | 1.215478 | 0.03240861
23.417 | 39.2982 | 37.8551 | 33.79084 | 1.443101 | 2.788839 | 1.21696 | 0.03244292
23.427 | 39.3168 | 37.84991 | 33.76775 | 1.466894 | 2.805188 | 1.218444 | 0.0324773
23.437 | 39.2873 | 37.84486 | 33.74467 | 1.442441 | 2.821676 | 1.219931 | 0.03251173
23.44699 | 39.2689 | 37.83997 | 33.72161 | 1.428934 | 2.838287 | 1.221419 | 0.03254619
23.45699 | 39.256 | 37.83522 | 33.69854 | 1.420783 | 2.855056 | 1.222912 | 0.03258074
23.46699 | 39.2283 | 37.83062 | 33.67547 | 1.397681 | 2.871967 | 1.224408 | 0.03261536
23.47699 | 39.2181 | 37.82617 | 33.65241 | 1.391926 | 2.889023 | 1.225907 | 0.03265001
23.48699 | 39.1963 | 37.82188 | 33.62935 | 1.374416 | 2.906226 | 1.227409 | 0.03268474
23.49698 | 39.15 | 37.81775 | 33.60633 | 1.332245 | 2.923559 | 1.228912 | 0.03271949
23.50698 | 39.1171 | 37.81378 | 33.58328 | 1.303321 | 2.941058 | 1.230419 | 0.03275433
23.51698 | 39.1014 | 37.80996 | 33.56024 | 1.291438 | 2.958708 | 1.23193 | 0.03278922
23.52698 | 39.0797 | 37.80631 | 33.53721 | 1.273393 | 2.976511 | 1.233443 | 0.03282418
23.53698 | 39.0123 | 37.80282 | 33.51418 | 1.209484 | 2.994469 | 1.23496 | 0.03285921
23.54698 | 38.9775 | 37.79949 | 33.49116 | 1.178011 | 3.012583 | 1.236479 | 0.03289427
23.55697 | 38.9336 | 37.79633 | 33.46816 | 1.137267 | 3.030837 | 1.238 | 0.03292937
23.56697 | 38.9143 | 37.79334 | 33.44515 | 1.120958 | 3.049269 | 1.239526 | 0.03296457
23.57697 | 38.874 | 37.79052 | 33.42214 | 1.083478 | 3.067863 | 1.241054 | 0.03299982
23.58697 | 38.8216 | 37.78787 | 33.39914 | 1.033727 | 3.08662 | 1.242586 | 0.03303513
23.59697 | 38.771 | 37.7854 | 33.37615 | 0.9856004 | 3.105543 | 1.24412 | 0.0330705
23.60697 | 38.735 | 37.7831 | 33.35316 | 0.9518975 | 3.124633 | 1.245658 | 0.03310592
23.61696 | 38.6874 | 37.78099 | 33.3302 | 0.9064146 | 3.143873 | 1.247197 | 0.03314138
23.62696 | 38.654 | 37.77905 | 33.30723 | 0.8749537 | 3.163304 | 1.248741 | 0.03317694
23.63696 | 38.6031 | 37.77729 | 33.28425 | 0.8258101 | 3.182908 | 1.250288 | 0.03321255
23.64696 | 38.5511 | 37.77572 | 33.26129 | 0.7753829 | 3.202686 | 1.251837 | 0.03324822
23.65696 | 38.4895 | 37.77433 | 33.23833 | 0.7151692 | 3.222642 | 1.25339 | 0.03328395
23.66696 | 38.4474 | 37.77313 | 33.21538 | 0.6742669 | 3.242778 | 1.254946 | 0.03331973
23.67695 | 38.4086 | 37.77213 | 33.19245 | 0.6364728 | 3.263074 | 1.256504 | 0.03335555
23.68695 | 38.3549 | 37.77131 | 33.16951 | 0.5835878 | 3.283574 | 1.258066 | 0.03339146
23.69695 | 38.2997 | 37.77069 | 33.14658 | 0.5290081 | 3.304259 | 1.259631 | 0.03342743
23.70695 | 38.2573 | 37.77027 | 33.12365 | 0.4870315 | 3.325131 | 1.2612 | 0.03346347
23.71695 | 38.216 | 37.77004 | 33.10073 | 0.4459557 | 3.346193 | 1.262771 | 0.03349957
23.72695 | 38.1653 | 37.77002 | 33.07781 | 0.3952785 | 3.367448 | 1.264346 | 0.03353572
23.73694 | 38.1067 | 37.7702 | 33.05492 | 0.3364981 | 3.388875 | 1.265922 | 0.0335719
23.74694 | 38.0424 | 37.77059 | 33.03202 | 0.2718123 | 3.410519 | 1.267503 | 0.03360818
23.75694 | 38.0138 | 37.77118 | 33.00912 | 0.2426179 | 3.432362 | 1.269088 | 0.03364452
23.76694 | 37.9772 | 37.77199 | 32.98623 | 0.2052137 | 3.454405 | 1.270675 | 0.03368093
23.77694 | 37.9359 | 37.773 | 32.96334 | 0.1628971 | 3.476651 | 1.272265 | 0.03371739
23.78694 | 37.8723 | 37.77423 | 32.94047 | 0.09806556 | 3.499103 | 1.273859 | 0.03375392
23.79693 | 37.8282 | 37.77568 | 32.91762 | 0.05252088 | 3.521736 | 1.275455 | 0.03379047
23.80693 | 37.7904 | 37.77735 | 32.89475 | 0.01305227 | 3.544605 | 1.277054 | 0.03382712
23.81693 | 37.7582 | 37.77924 | 32.87189 | -0.02103808 | 3.567687 | 1.278658 | 0.03386383
23.82693 | 37.7073 | 37.78135 | 32.84904 | -0.07405123 | 3.590981 | 1.280264 | 0.03390061
23.83693 | 37.6614 | 37.78369 | 32.82619 | -0.1222934 | 3.614494 | 1.281874 | 0.03393745
23.84692 | 37.6393 | 37.78626 | 32.80337 | -0.146962 | 3.638203 | 1.283486 | 0.03397432
23.85692 | 37.5946 | 37.78906 | 32.78054 | -0.1944647 | 3.662157 | 1.285102 | 0.03401128
23.86692 | 37.555 | 37.7921 | 32.75771 | -0.2371014 | 3.686335 | 1.286721 | 0.03404831
23.87692 | 37.525 | 37.79538 | 32.73489 | -0.2703752 | 3.71074 | 1.288344 | 0.0340854
23.88692 | 37.4784 | 37.79889 | 32.71208 | -0.3204887 | 3.735375 | 1.28997 | 0.03412256
23.89692 | 37.4674 | 37.80264 | 32.68927 | -0.3352439 | 3.760242 | 1.2916 | 0.03415978
23.90691 | 37.4332 | 37.80664 | 32.66649 | -0.3734398 | 3.785318 | 1.293231 | 0.03419703
23.91691 | 37.3912 | 37.81089 | 32.6437 | -0.4196864 | 3.810656 | 1.294867 | 0.03423437
23.92691 | 37.3475 | 37.81538 | 32.62091 | -0.4678825 | 3.836233 | 1.296506 | 0.03427179
23.93691 | 37.316 | 37.82013 | 32.59813 | -0.5041315 | 3.862053 | 1.298149 | 0.03430926
23.94691 | 37.3066 | 37.82513 | 32.57536 | -0.518535 | 3.888117 | 1.299795 | 0.0343468
23.95691 | 37.2835 | 37.8304 | 32.55259 | -0.5468963 | 3.914429 | 1.301444 | 0.03438441
23.9669 | 37.2402 | 37.83591 | 32.52985 | -0.5957126 | 3.940964 | 1.303095 | 0.03442204
23.9769 | 37.2205 | 37.8417 | 32.5071 | -0.6211971 | 3.967778 | 1.304751 | 0.03445978
23.9869 | 37.1912 | 37.84775 | 32.48435 | -0.6565477 | 3.994848 | 1.306411 | 0.03449758
23.9969 | 37.1968 | 37.85407 | 32.46161 | -0.6572667 | 4.022176 | 1.308073 | 0.03453544
24.0069 | 37.1379 | 37.86066 | 32.43888 | -0.7227569 | 4.049764 | 1.30974 | 0.03457337
24.0169 | 37.1238 | 37.86752 | 32.41616 | -0.7437214 | 4.077617 | 1.311409 | 0.03461137
24.02689 | 37.0893 | 37.87466 | 32.39346 | -0.7853561 | 4.105708 | 1.313081 | 0.03464939
24.03689 | 37.0805 | 37.88208 | 32.37075 | -0.8015768 | 4.134095 | 1.314757 | 0.03468752
24.04689 | 37.0473 | 37.88978 | 32.34804 | -0.8424802 | 4.162755 | 1.316437 | 0.03472571
24.05689 | 37.0212 | 37.89777 | 32.32535 | -0.8765687 | 4.191689 | 1.31812 | 0.03476397
24.06689 | 36.999 | 37.90605 | 32.30266 | -0.9070463 | 4.220901 | 1.319807 | 0.0348023
24.07689 | 37 | 37.91461 | 32.27997 | -0.9146145 | 4.250394 | 1.321497 | 0.03484069
24.08688 | 36.9694 | 37.92347 | 32.25732 | -0.9540687 | 4.28014 | 1.323189 | 0.03487911
24.09688 | 36.9422 | 37.93263 | 32.23465 | -0.9904282 | 4.310202 | 1.324886 | 0.03491763
24.10688 | 36.9424 | 37.94209 | 32.21199 | -0.9996873 | 4.340553 | 1.326587 | 0.03495623
24.11688 | 36.9193 | 37.95185 | 32.18934 | -1.032549 | 4.371196 | 1.328291 | 0.03499489
24.12688 | 36.8735 | 37.96192 | 32.16669 | -1.088417 | 4.402134 | 1.329998 | 0.03503361
24.13688 | 36.8761 | 37.97229 | 32.14405 | -1.096194 | 4.43337 | 1.33171 | 0.03507241
24.14687 | 36.8493 | 37.98297 | 32.12144 | -1.133673 | 4.464875 | 1.333422 | 0.03511123
24.15687 | 36.8496 | 37.99398 | 32.09882 | -1.144376 | 4.496715 | 1.335141 | 0.03515016
24.16687 | 36.8211 | 38.0053 | 32.0762 | -1.184196 | 4.528862 | 1.336862 | 0.03518916
24.17687 | 36.8008 | 38.01694 | 32.05359 | -1.216139 | 4.561319 | 1.338588 | 0.03522822
24.18687 | 36.7934 | 38.0289 | 32.03099 | -1.235504 | 4.594088 | 1.340316 | 0.03526736
24.19687 | 36.7677 | 38.0412 | 32.00839 | -1.273496 | 4.627173 | 1.342049 | 0.03530656
24.20686 | 36.7667 | 38.05381 | 31.98583 | -1.287107 | 4.660544 | 1.343783 | 0.03534579
24.21686 | 36.7402 | 38.06676 | 31.96325 | -1.326562 | 4.694269 | 1.345523 | 0.03538513
24.22686 | 36.7183 | 38.08005 | 31.94068 | -1.361753 | 4.728319 | 1.347266 | 0.03542453
24.23686 | 36.7145 | 38.09368 | 31.91811 | -1.379183 | 4.762697 | 1.349013 | 0.03546401
24.24686 | 36.7001 | 38.10766 | 31.89555 | -1.407556 | 4.797405 | 1.350763 | 0.03550355
24.25685 | 36.6995 | 38.12196 | 31.87303 | -1.42246 | 4.832413 | 1.352516 | 0.03554313
24.26685 | 36.6477 | 38.13663 | 31.85049 | -1.488926 | 4.867792 | 1.354274 | 0.03558282
24.27685 | 36.6427 | 38.15164 | 31.82795 | -1.508943 | 4.903511 | 1.356035 | 0.03562257
24.28685 | 36.6288 | 38.16701 | 31.80542 | -1.538214 | 4.939572 | 1.3578 | 0.03566239
24.29685 | 36.6206 | 38.18274 | 31.78291 | -1.562144 | 4.975981 | 1.359569 | 0.03570229
24.30685 | 36.6106 | 38.19883 | 31.76039 | -1.588233 | 5.012738 | 1.361341 | 0.03574225
24.31684 | 36.606 | 38.21527 | 31.73791 | -1.609272 | 5.04981 | 1.363116 | 0.03578225
24.32684 | 36.5887 | 38.23209 | 31.71542 | -1.643391 | 5.087274 | 1.364896 | 0.03582235
24.33684 | 36.5841 | 38.24928 | 31.69293 | -1.66518 | 5.125095 | 1.366679 | 0.03586252
24.34684 | 36.5924 | 38.26684 | 31.67045 | -1.674443 | 5.163279 | 1.368466 | 0.03590277
24.35684 | 36.5533 | 38.28478 | 31.64798 | -1.731482 | 5.201826 | 1.370258 | 0.03594309
24.36684 | 36.5582 | 38.3031 | 31.62552 | -1.744899 | 5.24074 | 1.372052 | 0.03598348
24.37683 | 36.5358 | 38.32178 | 31.60308 | -1.78598 | 5.279986 | 1.373849 | 0.0360239
24.38683 | 36.5368 | 38.34086 | 31.58063 | -1.804063 | 5.319642 | 1.375651 | 0.03606443
24.39683 | 36.5311 | 38.36034 | 31.5582 | -1.829236 | 5.359675 | 1.377458 | 0.03610504
24.40683 | 36.517 | 38.3802 | 31.53576 | -1.863198 | 5.400087 | 1.379268 | 0.0361457
24.41683 | 36.5256 | 38.40045 | 31.51334 | -1.874847 | 5.440874 | 1.381081 | 0.03618645
24.42683 | 36.5175 | 38.4211 | 31.49092 | -1.903601 | 5.482052 | 1.382899 | 0.03622727
24.43682 | 36.5194 | 38.44213 | 31.46854 | -1.922733 | 5.523577 | 1.384719 | 0.03626812
24.44682 | 36.4987 | 38.46358 | 31.44614 | -1.964884 | 5.565529 | 1.386544 | 0.03630909
24.45682 | 36.5046 | 38.48544 | 31.42375 | -1.980844 | 5.607878 | 1.388373 | 0.03635012
24.46682 | 36.5064 | 38.50771 | 31.40136 | -2.001311 | 5.650622 | 1.390206 | 0.03639123
24.47682 | 36.4952 | 38.53039 | 31.37899 | -2.03519 | 5.693765 | 1.392043 | 0.03643241
24.48682 | 36.508 | 38.55348 | 31.35662 | -2.045481 | 5.737309 | 1.393884 | 0.03647366
24.49681 | 36.5025 | 38.57697 | 31.33429 | -2.074467 | 5.781214 | 1.395726 | 0.03651495
24.50681 | 36.5082 | 38.60089 | 31.31194 | -2.092693 | 5.825568 | 1.397575 | 0.03655635
24.51681 | 36.495 | 38.62524 | 31.28959 | -2.130241 | 5.870331 | 1.399427 | 0.03659783
24.52681 | 36.504 | 38.65001 | 31.26726 | -2.146012 | 5.915506 | 1.401283 | 0.03663938
24.53681 | 36.4958 | 38.67521 | 31.24494 | -2.17941 | 5.961094 | 1.403144 | 0.03668101
24.54681 | 36.4966 | 38.70084 | 31.22262 | -2.204237 | 6.007099 | 1.405008 | 0.0367227
24.5568 | 36.5024 | 38.72687 | 31.20033 | -2.224469 | 6.053476 | 1.406874 | 0.03676443
24.5668 | 36.5071 | 38.75336 | 31.17803 | -2.246259 | 6.100319 | 1.408747 | 0.03680629
24.5768 | 36.4952 | 38.78029 | 31.15574 | -2.285085 | 6.147586 | 1.410623 | 0.0368482
24.5868 | 36.4993 | 38.80765 | 31.13346 | -2.308349 | 6.195277 | 1.412503 | 0.0368902
24.5968 | 36.5068 | 38.83545 | 31.11118 | -2.328652 | 6.243396 | 1.414387 | 0.03693227
24.6068 | 36.5186 | 38.8637 | 31.08892 | -2.345097 | 6.291943 | 1.416276 | 0.03697442
24.61679 | 36.5016 | 38.89236 | 31.06668 | -2.390757 | 6.340872 | 1.418166 | 0.03701659
24.62679 | 36.4932 | 38.92149 | 31.04443 | -2.42829 | 6.390283 | 1.420062 | 0.0370589
24.63679 | 36.5009 | 38.95107 | 31.02219 | -2.450171 | 6.440127 | 1.421963 | 0.03710127
24.64679 | 36.5081 | 38.9811 | 30.99996 | -2.472999 | 6.490407 | 1.423867 | 0.03714372
24.65679 | 36.5132 | 39.01158 | 30.97774 | -2.498378 | 6.541124 | 1.425776 | 0.03718624
24.66678 | 36.5184 | 39.04248 | 30.95555 | -2.524078 | 6.59223 | 1.427686 | 0.03722881
24.67678 | 36.5078 | 39.07386 | 30.93334 | -2.566059 | 6.643823 | 1.429603 | 0.03727148
24.68678 | 36.5274 | 39.1057 | 30.91115 | -2.578295 | 6.695859 | 1.431524 | 0.03731424
24.69678 | 36.5386 | 39.13798 | 30.88896 | -2.599385 | 6.748335 | 1.433449 | 0.03735708
24.70678 | 36.5363 | 39.17073 | 30.86678 | -2.634431 | 6.801255 | 1.435378 | 0.03739999
24.71678 | 36.5397 | 39.20393 | 30.84461 | -2.664233 | 6.854617 | 1.437311 | 0.03744298
24.72677 | 36.5355 | 39.23756 | 30.82247 | -2.702059 | 6.908371 | 1.439247 | 0.037486
24.73677 | 36.5229 | 39.27167 | 30.80032 | -2.748775 | 6.962621 | 1.441189 | 0.03752914
24.74677 | 36.5531 | 39.30625 | 30.77817 | -2.753146 | 7.017313 | 1.443134 | 0.03757236
24.75677 | 36.5534 | 39.34128 | 30.75604 | -2.787876 | 7.07245 | 1.445084 | 0.03761566
24.76677 | 36.5485 | 39.37676 | 30.73391 | -2.828263 | 7.128032 | 1.447038 | 0.03765904
24.77677 | 36.563 | 39.41271 | 30.71179 | -2.849707 | 7.184057 | 1.448997 | 0.0377025
24.78676 | 36.5632 | 39.44907 | 30.68971 | -2.885873 | 7.24047 | 1.450958 | 0.03774598
24.79676 | 36.5961 | 39.48593 | 30.66761 | -2.889829 | 7.297381 | 1.452925 | 0.03778961
24.80676 | 36.5857 | 39.52324 | 30.64552 | -2.937539 | 7.354732 | 1.454896 | 0.0378333
24.81676 | 36.5842 | 39.561 | 30.62344 | -2.976803 | 7.412524 | 1.456872 | 0.03787707
24.82676 | 36.5628 | 39.59922 | 30.60137 | -3.036421 | 7.470755 | 1.458851 | 0.03792091
24.83676 | 36.5969 | 39.63789 | 30.5793 | -3.040989 | 7.529424 | 1.460835 | 0.03796485
24.84675 | 36.5849 | 39.67697 | 30.55727 | -3.092067 | 7.588469 | 1.462822 | 0.03800882
24.85675 | 36.604 | 39.71653 | 30.53523 | -3.112531 | 7.648006 | 1.464815 | 0.03805291
24.86675 | 36.6008 | 39.75654 | 30.51319 | -3.15574 | 7.707974 | 1.466812 | 0.03809708
24.87675 | 36.6022 | 39.79699 | 30.49116 | -3.19479 | 7.768371 | 1.468813 | 0.03814134
24.88675 | 36.5936 | 39.83788 | 30.46915 | -3.24428 | 7.829193 | 1.470819 | 0.03818566
24.89675 | 36.6209 | 39.87921 | 30.44714 | -3.258306 | 7.890437 | 1.472829 | 0.03823008
24.90674 | 36.6292 | 39.92092 | 30.42516 | -3.291724 | 7.95204 | 1.474842 | 0.03827453
24.91674 | 36.6441 | 39.96311 | 30.40317 | -3.319012 | 8.014118 | 1.47686 | 0.0383191
24.92674 | 36.669 | 40.00572 | 30.38119 | -3.336725 | 8.076608 | 1.478884 | 0.03836376
24.93674 | 36.6534 | 40.04876 | 30.35922 | -3.395358 | 8.139504 | 1.480912 | 0.0384085
24.94674 | 36.6748 | 40.09221 | 30.33726 | -3.417408 | 8.202803 | 1.482944 | 0.03845333
24.95674 | 36.7066 | 40.13607 | 30.31531 | -3.429468 | 8.266498 | 1.484981 | 0.03849822
24.96673 | 36.6954 | 40.18028 | 30.29339 | -3.48488 | 8.330512 | 1.48702 | 0.03854316
24.97673 | 36.7443 | 40.22495 | 30.27146 | -3.480646 | 8.394985 | 1.489066 | 0.03858823
24.98673 | 36.7492 | 40.27 | 30.24953 | -3.520805 | 8.459837 | 1.491116 | 0.03863338
24.99673 | 36.7549 | 40.31545 | 30.22762 | -3.560552 | 8.525063 | 1.493171 | 0.03867861
25.00673 | 36.7839 | 40.36128 | 30.20571 | -3.577379 | 8.590655 | 1.49523 | 0.03872393
25.01673 | 36.8213 | 40.40748 | 30.18382 | -3.58618 | 8.656605 | 1.497294 | 0.03876933
25.02672 | 36.8281 | 40.454 | 30.16195 | -3.625895 | 8.722837 | 1.499361 | 0.03881477
25.03672 | 36.8522 | 40.50092 | 30.14008 | -3.648719 | 8.789483 | 1.501434 | 0.03886033
25.04672 | 36.8888 | 40.54819 | 30.11821 | -3.659391 | 8.856463 | 1.503511 | 0.03890598
25.05672 | 36.8798 | 40.5958 | 30.09635 | -3.716003 | 8.923769 | 1.505593 | 0.03895172
25.06672 | 36.9088 | 40.64375 | 30.07451 | -3.734948 | 8.991392 | 1.50768 | 0.03899754
25.07671 | 36.9666 | 40.69196 | 30.05269 | -3.725364 | 9.059252 | 1.509769 | 0.03904339
25.08671 | 36.9812 | 40.74054 | 30.03086 | -3.759338 | 9.127477 | 1.511865 | 0.03908938
25.09671 | 37.0159 | 40.78941 | 30.00904 | -3.773512 | 9.195986 | 1.513966 | 0.03913545
25.10671 | 37.0445 | 40.83857 | 29.98724 | -3.794074 | 9.26477 | 1.516071 | 0.03918161
25.11671 | 37.06 | 40.88801 | 29.96544 | -3.828013 | 9.333815 | 1.518181 | 0.03922786
25.12671 | 37.1328 | 40.93772 | 29.94365 | -3.804916 | 9.40311 | 1.520296 | 0.03927419
25.1367 | 37.1276 | 40.98762 | 29.92189 | -3.860023 | 9.472575 | 1.522413 | 0.03932056
25.1467 | 37.1694 | 41.03782 | 29.90012 | -3.868416 | 9.542329 | 1.524537 | 0.03936705
25.1567 | 37.2113 | 41.08823 | 29.87836 | -3.876932 | 9.612293 | 1.526666 | 0.03941364
25.1667 | 37.2566 | 41.13886 | 29.85661 | -3.88226 | 9.682454 | 1.5288 | 0.03946031
25.1767 | 37.2981 | 41.18968 | 29.83487 | -3.891583 | 9.752795 | 1.530938 | 0.03950708
25.1867 | 37.3537 | 41.24068 | 29.81314 | -3.886983 | 9.823299 | 1.533082 | 0.03955393
25.19669 | 37.3452 | 41.2918 | 29.79144 | -3.946599 | 9.893884 | 1.535228 | 0.03960081
25.20669 | 37.4074 | 41.34311 | 29.76973 | -3.935711 | 9.964669 | 1.53738 | 0.03964783
25.21669 | 37.4375 | 41.39455 | 29.74803 | -3.957053 | 10.03557 | 1.539538 | 0.03969494
25.22669 | 37.4955 | 41.44611 | 29.72634 | -3.950606 | 10.10657 | 1.5417 | 0.03974214
25.23669 | 37.5475 | 41.49775 | 29.70466 | -3.950255 | 10.17764 | 1.543868 | 0.03978942
25.24669 | 37.5774 | 41.54948 | 29.68299 | -3.972076 | 10.24878 | 1.54604 | 0.03983679
25.25668 | 37.6311 | 41.6012 | 29.66135 | -3.970104 | 10.31989 | 1.548215 | 0.03988421
25.26668 | 37.6865 | 41.65302 | 29.6397 | -3.966517 | 10.39108 | 1.550397 | 0.03993176
25.27668 | 37.7287 | 41.70484 | 29.61806 | -3.976144 | 10.46228 | 1.552584 | 0.03997939
25.28668 | 37.76 | 41.75666 | 29.59643 | -3.996664 | 10.53345 | 1.554776 | 0.04002712
25.29668 | 37.8484 | 41.80846 | 29.57481 | -3.960055 | 10.60458 | 1.556972 | 0.04007494
25.30668 | 37.8649 | 41.8602 | 29.5532 | -3.995298 | 10.67565 | 1.559174 | 0.04012285
25.31667 | 37.9458 | 41.91182 | 29.53162 | -3.966017 | 10.74655 | 1.561379 | 0.0401708
25.32667 | 38.0056 | 41.96339 | 29.51003 | -3.957786 | 10.81741 | 1.56359 | 0.04021888
25.33667 | 38.0712 | 42.01484 | 29.48845 | -3.943636 | 10.88814 | 1.565807 | 0.04026705
25.34667 | 38.1134 | 42.06614 | 29.46689 | -3.952738 | 10.9587 | 1.568029 | 0.04031532
25.35667 | 38.1873 | 42.11727 | 29.44533 | -3.929971 | 11.02908 | 1.570256 | 0.04036368
25.36667 | 38.2351 | 42.1682 | 29.42378 | -3.933103 | 11.09925 | 1.572488 | 0.04041213
25.37666 | 38.3299 | 42.21887 | 29.40226 | -3.888966 | 11.1691 | 1.574723 | 0.04046062
25.38666 | 38.3712 | 42.26933 | 29.38073 | -3.898125 | 11.23876 | 1.576964 | 0.04050925
25.39666 | 38.4598 | 42.31951 | 29.35922 | -3.859709 | 11.30813 | 1.579211 | 0.04055797
25.40666 | 38.5325 | 42.36939 | 29.33771 | -3.836887 | 11.37717 | 1.581464 | 0.04060679
25.41666 | 38.6084 | 42.41893 | 29.31621 | -3.81053 | 11.44587 | 1.583721 | 0.04065569
25.42666 | 38.6944 | 42.46811 | 29.29473 | -3.773707 | 11.51418 | 1.585984 | 0.04070469
25.43665 | 38.7994 | 42.51685 | 29.27327 | -3.717448 | 11.58203 | 1.588249 | 0.04075373
25.44665 | 38.8572 | 42.56521 | 29.25181 | -3.708012 | 11.64949 | 1.590522 | 0.04080291
25.45665 | 38.9789 | 42.61313 | 29.23035 | -3.634226 | 11.7165 | 1.5928 | 0.0408522
25.46665 | 39.0598 | 42.66056 | 29.20891 | -3.600756 | 11.783 | 1.595083 | 0.04090156
25.47665 | 39.1528 | 42.70747 | 29.18747 | -3.554672 | 11.84897 | 1.597372 | 0.04095102
25.48664 | 39.2539 | 42.7538 | 29.16607 | -3.499897 | 11.91432 | 1.599663 | 0.04100053
25.49664 | 39.345 | 42.79959 | 29.14466 | -3.454592 | 11.97914 | 1.601962 | 0.04105018
25.50664 | 39.4348 | 42.84478 | 29.12326 | -3.409978 | 12.04334 | 1.604267 | 0.04109993
25.51664 | 39.5526 | 42.88932 | 29.10186 | -3.33672 | 12.10687 | 1.606576 | 0.04114976
25.52664 | 39.6664 | 42.93319 | 29.08048 | -3.266791 | 12.16972 | 1.608891 | 0.0411997
25.53664 | 39.7578 | 42.97635 | 29.05911 | -3.218554 | 12.23184 | 1.611212 | 0.04124973
25.54663 | 39.9093 | 43.01874 | 29.03777 | -3.109439 | 12.29315 | 1.613535 | 0.0412998
25.55663 | 39.994 | 43.06039 | 29.01642 | -3.06639 | 12.35373 | 1.615866 | 0.04135002
25.56663 | 40.1586 | 43.10124 | 28.99509 | -2.942637 | 12.41349 | 1.618202 | 0.04140034
25.57663 | 40.2868 | 43.14125 | 28.97376 | -2.854447 | 12.4724 | 1.620544 | 0.04145075
25.58663 | 40.4084 | 43.18038 | 28.95244 | -2.771983 | 12.53042 | 1.622891 | 0.04150125
25.59663 | 40.541 | 43.21861 | 28.93114 | -2.677614 | 12.58751 | 1.625244 | 0.04155186
25.60662 | 40.699 | 43.25586 | 28.90986 | -2.556862 | 12.64359 | 1.627599 | 0.04160251
25.61662 | 40.8277 | 43.29218 | 28.88858 | -2.464484 | 12.69874 | 1.629963 | 0.0416533
25.62662 | 41.0126 | 43.3275 | 28.8673 | -2.314902 | 12.75287 | 1.632332 | 0.0417042
25.63662 | 41.1549 | 43.36178 | 28.84604 | -2.206881 | 12.80595 | 1.634706 | 0.04175519
25.64662 | 41.3037 | 43.39499 | 28.82479 | -2.091292 | 12.85794 | 1.637087 | 0.04180628
25.65662 | 41.4794 | 43.4271 | 28.80355 | -1.947698 | 12.90881 | 1.639472 | 0.04185747
25.66661 | 41.6348 | 43.45804 | 28.78234 | -1.823238 | 12.95848 | 1.641861 | 0.0419087
25.67661 | 41.8062 | 43.48784 | 28.76112 | -1.681645 | 13.00702 | 1.644258 | 0.04196008
25.68661 | 42.0169 | 43.51645 | 28.73991 | -1.499554 | 13.05434 | 1.64666 | 0.04201156
25.69661 | 42.1466 | 43.54384 | 28.71871 | -1.397236 | 13.10042 | 1.649067 | 0.04206315
25.70661 | 42.3575 | 43.56996 | 28.69752 | -1.212458 | 13.14523 | 1.651481 | 0.04211483
25.71661 | 42.5459 | 43.59479 | 28.67635 | -1.04889 | 13.18872 | 1.6539 | 0.04216661
25.7266 | 42.7142 | 43.61828 | 28.6552 | -0.9040837 | 13.23084 | 1.656323 | 0.04221843
25.7366 | 42.9272 | 43.64045 | 28.63405 | -0.7132519 | 13.27164 | 1.658753 | 0.04227041
25.7466 | 43.0867 | 43.66125 | 28.61291 | -0.5745465 | 13.31105 | 1.66119 | 0.04232249
25.7566 | 43.2883 | 43.68064 | 28.59178 | -0.3923375 | 13.34904 | 1.663631 | 0.04237466
25.7666 | 43.4863 | 43.6986 | 28.57066 | -0.2123011 | 13.38558 | 1.666079 | 0.04242694
25.7766 | 43.6807 | 43.71511 | 28.54955 | -0.03441173 | 13.42065 | 1.668532 | 0.04247933
25.78659 | 43.8509 | 43.73013 | 28.52847 | 0.120774 | 13.4542 | 1.670989 | 0.04253175
25.79659 | 44.0616 | 43.74365 | 28.50738 | 0.3179461 | 13.48625 | 1.673454 | 0.04258434
25.80659 | 44.2641 | 43.75566 | 28.48631 | 0.5084431 | 13.51677 | 1.675925 | 0.04263703
25.81659 | 44.4452 | 43.76611 | 28.46524 | 0.679092 | 13.54571 | 1.678402 | 0.04268981
25.82659 | 44.6356 | 43.77499 | 28.44419 | 0.8606081 | 13.57307 | 1.680884 | 0.0427427
25.83658 | 44.8185 | 43.78228 | 28.42317 | 1.036221 | 13.5988 | 1.68337 | 0.04279564
25.84658 | 45.0185 | 43.78797 | 28.40214 | 1.230533 | 13.62293 | 1.685864 | 0.04284873
25.85658 | 45.1777 | 43.79203 | 28.38112 | 1.385672 | 13.64542 | 1.688364 | 0.04290193
25.86658 | 45.3517 | 43.79445 | 28.36011 | 1.557254 | 13.66624 | 1.69087 | 0.04295523
25.87658 | 45.5382 | 43.79521 | 28.33911 | 1.742993 | 13.68539 | 1.693382 | 0.04300864
25.88658 | 45.7047 | 43.79429 | 28.31813 | 1.910405 | 13.70285 | 1.6959 | 0.04306215
25.89657 | 45.8562 | 43.7917 | 28.29717 | 2.064499 | 13.7186 | 1.698422 | 0.04311571
25.90657 | 46.0318 | 43.78741 | 28.27621 | 2.244391 | 13.73264 | 1.700951 | 0.04316942
25.91657 | 46.1467 | 43.78141 | 28.25526 | 2.365288 | 13.74496 | 1.703487 | 0.04322325
25.92657 | 46.289 | 43.77369 | 28.23432 | 2.515306 | 13.75555 | 1.706029 | 0.04327717
25.93657 | 46.4114 | 43.76425 | 28.21339 | 2.647146 | 13.76439 | 1.708577 | 0.0433312
25.94657 | 46.5353 | 43.75309 | 28.19247 | 2.782215 | 13.77149 | 1.711131 | 0.04338534
25.95656 | 46.6257 | 43.74019 | 28.17158 | 2.885507 | 13.77683 | 1.713689 | 0.04343954
25.96656 | 46.7261 | 43.72555 | 28.15069 | 3.000551 | 13.78042 | 1.716255 | 0.04349389
25.97656 | 46.7997 | 43.70917 | 28.12981 | 3.090534 | 13.78225 | 1.718828 | 0.04354835
25.98656 | 46.8959 | 43.69104 | 28.10893 | 3.204861 | 13.78232 | 1.721406 | 0.0436029
25.99656 | 46.9414 | 43.67117 | 28.08807 | 3.270229 | 13.78063 | 1.723991 | 0.04365758
26.00656 | 46.9928 | 43.64956 | 28.06723 | 3.343236 | 13.77718 | 1.726582 | 0.04371235
26.01655 | 47.0366 | 43.62624 | 28.04641 | 3.410357 | 13.77198 | 1.729177 | 0.04376718
26.02655 | 47.0367 | 43.60117 | 28.02558 | 3.435531 | 13.76503 | 1.73178 | 0.04382217
26.03655 | 47.0483 | 43.57437 | 28.00477 | 3.473931 | 13.75634 | 1.73439 | 0.04387727
26.04655 | 47.0367 | 43.54585 | 27.98397 | 3.49085 | 13.74591 | 1.737006 | 0.04393249
26.05655 | 47.0264 | 43.51562 | 27.96318 | 3.510779 | 13.73375 | 1.739629 | 0.0439878
26.06655 | 46.9946 | 43.48369 | 27.9424 | 3.510907 | 13.71987 | 1.742257 | 0.04404322
26.07654 | 46.9279 | 43.45011 | 27.92165 | 3.47779 | 13.70431 | 1.744889 | 0.04409871
26.08654 | 46.871 | 43.41482 | 27.9009 | 3.456182 | 13.68703 | 1.747531 | 0.04415435
26.09654 | 46.7993 | 43.37787 | 27.88015 | 3.421434 | 13.66807 | 1.750179 | 0.04421011
26.10654 | 46.7059 | 43.33927 | 27.85942 | 3.366635 | 13.64745 | 1.752833 | 0.04426597
26.11654 | 46.6032 | 43.29903 | 27.8387 | 3.304166 | 13.62518 | 1.755493 | 0.04432196
26.12654 | 46.5051 | 43.25719 | 27.81799 | 3.24791 | 13.60128 | 1.75816 | 0.04437805
26.13653 | 46.377 | 43.21379 | 27.79731 | 3.163205 | 13.57579 | 1.760831 | 0.04443418
26.14653 | 46.2412 | 43.16878 | 27.77663 | 3.072418 | 13.54868 | 1.763511 | 0.0444905
26.15653 | 46.093 | 43.12222 | 27.75596 | 2.970783 | 13.52 | 1.766197 | 0.04454691
26.16653 | 45.9437 | 43.07412 | 27.73529 | 2.869581 | 13.48977 | 1.76889 | 0.04460344
26.17653 | 45.7675 | 43.02451 | 27.71464 | 2.74299 | 13.45801 | 1.77159 | 0.04466009
26.18653 | 45.572 | 42.97342 | 27.69401 | 2.598584 | 13.42475 | 1.774296 | 0.04471685
26.19652 | 45.3894 | 42.92092 | 27.6734 | 2.468481 | 13.39005 | 1.777006 | 0.04477366
26.20652 | 45.1994 | 42.86693 | 27.65279 | 2.33247 | 13.35385 | 1.779726 | 0.04483064
26.21652 | 44.9791 | 42.81153 | 27.63218 | 2.167567 | 13.31623 | 1.782452 | 0.04488774
26.22652 | 44.7891 | 42.75475 | 27.61159 | 2.034348 | 13.2772 | 1.785184 | 0.04494495
26.23652 | 44.5523 | 42.69662 | 27.59102 | 1.855682 | 13.23681 | 1.787924 | 0.04500227
26.24651 | 44.34 | 42.63722 | 27.57047 | 1.702781 | 13.19511 | 1.790667 | 0.04505965
26.25651 | 44.1155 | 42.57646 | 27.54992 | 1.539036 | 13.15205 | 1.79342 | 0.04511721
26.26651 | 43.8754 | 42.51444 | 27.52937 | 1.360958 | 13.10771 | 1.79618 | 0.04517488
26.27651 | 43.6368 | 42.45118 | 27.50884 | 1.185617 | 13.06211 | 1.798946 | 0.04523266
26.28651 | 43.4214 | 42.38672 | 27.48832 | 1.034681 | 13.01529 | 1.801719 | 0.04529056
26.29651 | 43.1329 | 42.32108 | 27.46782 | 0.8118186 | 12.96728 | 1.804499 | 0.04534857
26.3065 | 42.9246 | 42.25437 | 27.44734 | 0.6702311 | 12.91815 | 1.807283 | 0.04540665
26.3165 | 42.6805 | 42.18648 | 27.42686 | 0.4940216 | 12.86785 | 1.810076 | 0.04546489
26.3265 | 42.431 | 42.11751 | 27.40639 | 0.3134902 | 12.81644 | 1.812877 | 0.04552326
26.3365 | 42.2006 | 42.0475 | 27.38593 | 0.1531045 | 12.76397 | 1.815685 | 0.04558174
26.3465 | 41.9716 | 41.97647 | 27.36549 | -0.004869719 | 12.71048 | 1.818499 | 0.04564034
26.3565 | 41.7162 | 41.90446 | 27.34505 | -0.1882649 | 12.65598 | 1.82132 | 0.04569906
26.36649 | 41.4807 | 41.83158 | 27.32465 | -0.3508843 | 12.60057 | 1.824146 | 0.04575784
26.37649 | 41.2405 | 41.75772 | 27.30424 | -0.5172215 | 12.54417 | 1.826982 | 0.04581679
26.38649 | 41.0196 | 41.68298 | 27.28385 | -0.6633769 | 12.48688 | 1.829824 | 0.04587586
26.39649 | 40.8132 | 41.60739 | 27.26346 | -0.7941882 | 12.42872 | 1.832674 | 0.04593505
26.40649 | 40.5624 | 41.53098 | 27.24309 | -0.9685845 | 12.36973 | 1.83553 | 0.04599436
26.41649 | 40.3621 | 41.4538 | 27.22273 | -1.091702 | 12.30994 | 1.838394 | 0.04605379
26.42648 | 40.1415 | 41.37595 | 27.2024 | -1.234451 | 12.24944 | 1.841262 | 0.04611329
26.43648 | 39.9172 | 41.29731 | 27.18206 | -1.380109 | 12.18815 | 1.84414 | 0.04617295
26.44648 | 39.7389 | 41.21799 | 27.16174 | -1.479086 | 12.12616 | 1.847025 | 0.04623275
26.45648 | 39.5366 | 41.13802 | 27.14143 | -1.601417 | 12.0635 | 1.849917 | 0.04629266
26.46648 | 39.3285 | 41.05743 | 27.12113 | -1.728931 | 12.00021 | 1.852817 | 0.04635269
26.47648 | 39.1535 | 40.97626 | 27.10084 | -1.822761 | 11.93631 | 1.855724 | 0.04641285
26.48647 | 38.9589 | 40.89462 | 27.08059 | -1.935722 | 11.87191 | 1.858635 | 0.04647307
26.49647 | 38.7689 | 40.81238 | 27.06033 | -2.043482 | 11.8069 | 1.861556 | 0.04653347
26.50647 | 38.6219 | 40.72965 | 27.04008 | -2.107754 | 11.74139 | 1.864486 | 0.04659399
26.51647 | 38.417 | 40.64647 | 27.01984 | -2.229468 | 11.67539 | 1.867422 | 0.04665464
26.52647 | 38.2781 | 40.56285 | 26.99962 | -2.284753 | 11.60895 | 1.870365 | 0.04671541
26.53647 | 38.1026 | 40.47884 | 26.9794 | -2.376242 | 11.54209 | 1.873316 | 0.0467763
26.54646 | 37.9458 | 40.39455 | 26.95922 | -2.448747 | 11.47491 | 1.876272 | 0.04683725
26.55646 | 37.8016 | 40.30983 | 26.93904 | -2.50823 | 11.40731 | 1.879237 | 0.0468984
26.56646 | 37.66 | 40.2248 | 26.91886 | -2.564803 | 11.33937 | 1.88221 | 0.04695967
26.57646 | 37.5094 | 40.13949 | 26.8987 | -2.630093 | 11.27114 | 1.885191 | 0.04702105
26.58646 | 37.3884 | 40.05393 | 26.87855 | -2.66553 | 11.20263 | 1.88818 | 0.04708257
26.59646 | 37.2399 | 39.96814 | 26.85841 | -2.728241 | 11.13387 | 1.891176 | 0.04714422
26.60645 | 37.103 | 39.88224 | 26.83831 | -2.779235 | 11.06496 | 1.894176 | 0.04720593
26.61645 | 36.9888 | 39.79607 | 26.8182 | -2.807271 | 10.99578 | 1.897188 | 0.04726781
26.62645 | 36.8496 | 39.70976 | 26.7981 | -2.860156 | 10.92644 | 1.900206 | 0.04732984
26.63645 | 36.7381 | 39.62332 | 26.77801 | -2.88522 | 10.85695 | 1.903232 | 0.04739199
26.64645 | 36.6189 | 39.53678 | 26.75794 | -2.917883 | 10.78735 | 1.906266 | 0.04745427
26.65644 | 36.5019 | 39.45026 | 26.73789 | -2.948356 | 10.71771 | 1.909305 | 0.04751661
26.66644 | 36.4143 | 39.36359 | 26.71784 | -2.949292 | 10.64794 | 1.912355 | 0.04757914
26.67644 | 36.3049 | 39.2769 | 26.69781 | -2.971997 | 10.57811 | 1.915412 | 0.0476418
26.68644 | 36.2015 | 39.1902 | 26.67778 | -2.988696 | 10.50825 | 1.918477 | 0.04770459
26.69644 | 36.1139 | 39.10351 | 26.65777 | -2.98961 | 10.43839 | 1.92155 | 0.04776751
26.70644 | 36.0108 | 39.01686 | 26.63777 | -3.006057 | 10.36855 | 1.924631 | 0.04783056
26.71643 | 35.9102 | 38.93034 | 26.61781 | -3.020145 | 10.2988 | 1.927717 | 0.04789368
26.72643 | 35.8208 | 38.84382 | 26.59784 | -3.023023 | 10.22904 | 1.930813 | 0.04795699
26.73643 | 35.7064 | 38.75739 | 26.57788 | -3.050995 | 10.15936 | 1.933918 | 0.04802043
26.74643 | 35.6479 | 38.67108 | 26.55793 | -3.023181 | 10.08977 | 1.93703 | 0.048084
26.75643 | 35.5777 | 38.5849 | 26.53799 | -3.007197 | 10.02028 | 1.940151 | 0.04814771
26.76643 | 35.4837 | 38.49886 | 26.51807 | -3.015161 | 9.950927 | 1.94328 | 0.04821154
26.77642 | 35.4241 | 38.41308 | 26.49818 | -2.988976 | 9.881784 | 1.946413 | 0.04827545
26.78642 | 35.3445 | 38.32739 | 26.47829 | -2.982886 | 9.812732 | 1.949558 | 0.04833955
26.79642 | 35.25 | 38.24189 | 26.4584 | -2.991894 | 9.743857 | 1.952711 | 0.04840378
26.80642 | 35.2172 | 38.15662 | 26.43853 | -2.939416 | 9.675173 | 1.955871 | 0.04846815
26.81642 | 35.1403 | 38.07156 | 26.41867 | -2.931265 | 9.606696 | 1.959041 | 0.04853265
26.82642 | 35.0868 | 37.98675 | 26.39883 | -2.899953 | 9.538437 | 1.962218 | 0.04859728
26.83641 | 35.0442 | 37.90229 | 26.37902 | -2.858091 | 9.47049 | 1.9654 | 0.04866199
26.84641 | 34.9693 | 37.818 | 26.3592 | -2.848703 | 9.402711 | 1.968594 | 0.0487269
26.85641 | 34.923 | 37.734 | 26.33939 | -2.810996 | 9.335193 | 1.971796 | 0.04879193
26.86641 | 34.8704 | 37.65028 | 26.3196 | -2.779881 | 9.267945 | 1.975006 | 0.04885711
26.87641 | 34.7999 | 37.56687 | 26.29982 | -2.76697 | 9.200979 | 1.978225 | 0.04892242
26.88641 | 34.7878 | 37.48378 | 26.28005 | -2.695975 | 9.134308 | 1.981452 | 0.04898787
26.8964 | 34.7299 | 37.40109 | 26.26032 | -2.671191 | 9.06801 | 1.984684 | 0.04905338
26.9064 | 34.6767 | 37.31866 | 26.24058 | -2.641958 | 9.001958 | 1.987928 | 0.04911911
26.9164 | 34.6552 | 37.23657 | 26.22085 | -2.581369 | 8.936227 | 1.99118 | 0.04918497
26.9264 | 34.6154 | 37.15484 | 26.20113 | -2.539435 | 8.87083 | 1.994441 | 0.04925096
26.9364 | 34.566 | 37.07346 | 26.18143 | -2.507464 | 8.805775 | 1.99771 | 0.04931709
26.9464 | 34.5609 | 36.99247 | 26.16174 | -2.431566 | 8.74107 | 2.000988 | 0.04938338
26.95639 | 34.5242 | 36.91193 | 26.14209 | -2.387727 | 8.676786 | 2.004272 | 0.04944971
26.96639 | 34.515 | 36.83169 | 26.12242 | -2.316694 | 8.612803 | 2.007567 | 0.04951626
26.97639 | 34.4878 | 36.75186 | 26.10277 | -2.264056 | 8.549193 | 2.01087 | 0.04958297
26.98639 | 34.4524 | 36.67242 | 26.08314 | -2.22002 | 8.485962 | 2.014183 | 0.0496498
26.99639 | 34.4457 | 36.59339 | 26.06351 | -2.14769 | 8.423116 | 2.017504 | 0.04971676
27.00639 | 34.4346 | 36.51477 | 26.0439 | -2.080173 | 8.36066 | 2.020834 | 0.04978387
27.01638 | 34.4178 | 36.43665 | 26.02432 | -2.018852 | 8.298662 | 2.024169 | 0.04985107
27.02638 | 34.4322 | 36.35888 | 26.00474 | -1.926678 | 8.237005 | 2.027517 | 0.04991846
27.03638 | 34.405 | 36.28153 | 25.98517 | -1.876533 | 8.175755 | 2.030873 | 0.04998601
27.04638 | 34.4116 | 36.20462 | 25.96561 | -1.793021 | 8.114916 | 2.034238 | 0.0500537
27.05638 | 34.4062 | 36.12815 | 25.94607 | -1.721948 | 8.054492 | 2.037612 | 0.05012151
27.06637 | 34.4052 | 36.05219 | 25.92655 | -1.64699 | 7.994546 | 2.040992 | 0.05018942
27.07637 | 34.4246 | 35.9766 | 25.90704 | -1.552002 | 7.934963 | 2.044383 | 0.05025753
27.08637 | 34.4307 | 35.90146 | 25.88753 | -1.470763 | 7.875807 | 2.047784 | 0.05032579
27.09637 | 34.4368 | 35.82677 | 25.86804 | -1.389975 | 7.817079 | 2.051194 | 0.05039419
27.10637 | 34.4523 | 35.75254 | 25.84856 | -1.300242 | 7.758783 | 2.054613 | 0.05046274
27.11637 | 34.4657 | 35.67877 | 25.82909 | -1.213065 | 7.700922 | 2.058041 | 0.05053144
27.12636 | 34.4736 | 35.60552 | 25.80966 | -1.131919 | 7.643552 | 2.061475 | 0.05060021
27.13636 | 34.5101 | 35.53266 | 25.79022 | -1.022562 | 7.586565 | 2.064921 | 0.0506692
27.14636 | 34.5091 | 35.46027 | 25.7708 | -0.9511684 | 7.530018 | 2.068377 | 0.05073833
27.15636 | 34.5416 | 35.38834 | 25.75139 | -0.8467383 | 7.473912 | 2.071842 | 0.05080761
27.16636 | 34.5324 | 35.31687 | 25.73199 | -0.7844739 | 7.418248 | 2.075316 | 0.05087705
27.17636 | 34.5513 | 35.24588 | 25.7126 | -0.6945764 | 7.363029 | 2.078799 | 0.05094662
27.18635 | 34.5726 | 35.17541 | 25.69325 | -0.6028144 | 7.308307 | 2.082288 | 0.05101628
27.19635 | 34.5835 | 35.10535 | 25.67389 | -0.521853 | 7.253978 | 2.08579 | 0.05108615
27.20635 | 34.5922 | 35.03576 | 25.65455 | -0.4435577 | 7.200092 | 2.089301 | 0.05115617
27.21635 | 34.5973 | 34.96663 | 25.63522 | -0.369333 | 7.146653 | 2.092822 | 0.05122635
27.22635 | 34.63 | 34.89798 | 25.6159 | -0.2679767 | 7.09366 | 2.096353 | 0.05129667
27.23635 | 34.624 | 34.82979 | 25.59659 | -0.2057895 | 7.041112 | 2.099892 | 0.05136715
27.24634 | 34.6287 | 34.76214 | 25.57732 | -0.1334365 | 6.98906 | 2.103438 | 0.05143771
27.25634 | 34.6264 | 34.69489 | 25.55804 | -0.06848583 | 6.937402 | 2.106997 | 0.05150849
27.26634 | 34.6309 | 34.6281 | 25.53878 | 0.002797663 | 6.886189 | 2.110565 | 0.05157941
27.27634 | 34.6279 | 34.56179 | 25.51953 | 0.06611393 | 6.835419 | 2.114143 | 0.05165049
27.28634 | 34.6202 | 34.49594 | 25.50029 | 0.1242631 | 6.785093 | 2.117731 | 0.05172174
27.29634 | 34.6213 | 34.43055 | 25.48107 | 0.1907481 | 6.735207 | 2.121329 | 0.05179313
27.30633 | 34.6006 | 34.3657 | 25.46188 | 0.2349043 | 6.685812 | 2.124932 | 0.05186459
27.31633 | 34.5618 | 34.30124 | 25.44268 | 0.2605624 | 6.636806 | 2.128549 | 0.0519363
27.32633 | 34.5547 | 34.23724 | 25.4235 | 0.3174582 | 6.588239 | 2.132176 | 0.05200815
27.33633 | 34.5078 | 34.1737 | 25.40433 | 0.3340959 | 6.540107 | 2.135812 | 0.05208014
27.34633 | 34.4894 | 34.11063 | 25.38517 | 0.3787723 | 6.492411 | 2.139459 | 0.05215231
27.35633 | 34.4334 | 34.04801 | 25.36603 | 0.3853918 | 6.445149 | 2.143116 | 0.05222464
27.36632 | 34.3837 | 33.9859 | 25.34692 | 0.3977969 | 6.398363 | 2.146778 | 0.05229704
27.37632 | 34.3459 | 33.92419 | 25.3278 | 0.4217082 | 6.351961 | 2.150455 | 0.05236967
27.38632 | 34.3074 | 33.86293 | 25.3087 | 0.4444678 | 6.305987 | 2.154141 | 0.05244246
27.39632 | 34.2344 | 33.80212 | 25.28961 | 0.432278 | 6.260438 | 2.157838 | 0.05251541
27.40632 | 34.1685 | 33.74176 | 25.27054 | 0.426742 | 6.215313 | 2.161544 | 0.05258851
27.41631 | 34.1023 | 33.68191 | 25.2515 | 0.4203926 | 6.17066 | 2.165258 | 0.05266171
27.42631 | 34.0339 | 33.62243 | 25.23245 | 0.4114672 | 6.126375 | 2.168984 | 0.05273513
27.43631 | 33.9458 | 33.5634 | 25.21342 | 0.3824012 | 6.082507 | 2.172722 | 0.05280872
27.44631 | 33.8701 | 33.5048 | 25.1944 | 0.3652957 | 6.039053 | 2.176469 | 0.05288246
27.45631 | 33.7446 | 33.44665 | 25.17539 | 0.2979541 | 5.996011 | 2.180228 | 0.05295637
27.46631 | 33.6922 | 33.38892 | 25.1564 | 0.3032792 | 5.953379 | 2.183995 | 0.05303044
27.4763 | 33.5669 | 33.33169 | 25.13744 | 0.2352134 | 5.911198 | 2.18777 | 0.0531046
27.4863 | 33.4715 | 33.27482 | 25.11848 | 0.1966783 | 5.869376 | 2.191559 | 0.05317898
27.4963 | 33.3777 | 33.21838 | 25.09952 | 0.1593168 | 5.827957 | 2.195358 | 0.05325354
27.5063 | 33.2742 | 33.16237 | 25.08059 | 0.1118319 | 5.786936 | 2.199168 | 0.05332826
27.5163 | 33.1487 | 33.10677 | 25.06166 | 0.04192533 | 5.746313 | 2.202989 | 0.05340314
27.5263 | 33.0478 | 33.0516 | 25.04275 | -0.003798767 | 5.706082 | 2.20682 | 0.05347819
27.53629 | 32.922 | 32.99689 | 25.02388 | -0.07489338 | 5.666282 | 2.210658 | 0.05355332
27.54629 | 32.8184 | 32.94255 | 25.005 | -0.1241456 | 5.62683 | 2.21451 | 0.05362869
27.55629 | 32.7197 | 32.88861 | 24.98613 | -0.1689084 | 5.587764 | 2.218373 | 0.05370423
27.56629 | 32.5813 | 32.83508 | 24.96727 | -0.2537789 | 5.54908 | 2.222247 | 0.05377994
27.57629 | 32.4941 | 32.78195 | 24.94843 | -0.287853 | 5.510776 | 2.226131 | 0.05385581
27.58629 | 32.3595 | 32.72923 | 24.92961 | -0.369729 | 5.472848 | 2.230027 | 0.05393185
27.59628 | 32.2561 | 32.67696 | 24.91081 | -0.4208552 | 5.43533 | 2.233929 | 0.05400799
27.60628 | 32.1465 | 32.62503 | 24.89201 | -0.4785262 | 5.398147 | 2.237846 | 0.05408436
27.61628 | 32.0301 | 32.57349 | 24.87323 | -0.5433894 | 5.361331 | 2.241774 | 0.05416091
27.62628 | 31.9045 | 32.52234 | 24.85446 | -0.6178438 | 5.324882 | 2.245713 | 0.05423762
27.63628 | 31.8205 | 32.47158 | 24.8357 | -0.6510847 | 5.288793 | 2.249663 | 0.0543145
27.64628 | 31.7176 | 32.42121 | 24.81696 | -0.7036096 | 5.253063 | 2.253624 | 0.05439156
27.65627 | 31.6077 | 32.37127 | 24.79825 | -0.7635666 | 5.217725 | 2.257593 | 0.05446871
27.66627 | 31.522 | 32.32165 | 24.77953 | -0.7996516 | 5.182705 | 2.261576 | 0.0545461
27.67627 | 31.3986 | 32.27241 | 24.76083 | -0.8738121 | 5.148034 | 2.265571 | 0.05462366
27.68627 | 31.335 | 32.22355 | 24.74214 | -0.8885457 | 5.113711 | 2.269576 | 0.0547014
27.69627 | 31.2306 | 32.17505 | 24.72347 | -0.9444488 | 5.079732 | 2.273593 | 0.05477931
27.70627 | 31.1392 | 32.12692 | 24.70481 | -0.9877189 | 5.046094 | 2.277622 | 0.0548574
27.71626 | 31.0793 | 32.0792 | 24.68618 | -0.9998996 | 5.012827 | 2.281658 | 0.05493559
27.72626 | 31.0083 | 32.03179 | 24.66755 | -1.023494 | 4.979862 | 2.285709 | 0.05501402
27.73626 | 30.9216 | 31.98475 | 24.64894 | -1.063147 | 4.94723 | 2.289772 | 0.05509262
27.74626 | 30.8547 | 31.93805 | 24.63033 | -1.083354 | 4.914927 | 2.293846 | 0.0551714
27.75626 | 30.7844 | 31.89171 | 24.61174 | -1.107315 | 4.88295 | 2.297932 | 0.05525036
27.76626 | 30.7152 | 31.84572 | 24.59317 | -1.130524 | 4.851297 | 2.302029 | 0.05532949
27.77625 | 30.6635 | 31.80013 | 24.57463 | -1.136625 | 4.819995 | 2.306134 | 0.05540872
27.78625 | 30.5929 | 31.75482 | 24.55608 | -1.161924 | 4.788979 | 2.310255 | 0.05548821
27.79625 | 30.5471 | 31.70986 | 24.53755 | -1.162764 | 4.758278 | 2.314387 | 0.05556788
27.80625 | 30.4913 | 31.66524 | 24.51903 | -1.173942 | 4.727889 | 2.31853 | 0.05564772
27.81625 | 30.4302 | 31.62096 | 24.50052 | -1.190756 | 4.697809 | 2.322687 | 0.05572775
27.82624 | 30.3885 | 31.57704 | 24.48205 | -1.188544 | 4.668064 | 2.32685 | 0.05580787
27.83624 | 30.322 | 31.53342 | 24.46358 | -1.211418 | 4.638592 | 2.33103 | 0.05588825
27.84624 | 30.3002 | 31.49012 | 24.44511 | -1.18992 | 4.609421 | 2.335222 | 0.05596881
27.85624 | 30.2592 | 31.44715 | 24.42666 | -1.187946 | 4.580548 | 2.339426 | 0.05604956
27.86624 | 30.2031 | 31.40449 | 24.40823 | -1.201392 | 4.551968 | 2.343641 | 0.05613049
27.87624 | 30.1703 | 31.36216 | 24.38981 | -1.191857 | 4.523681 | 2.347869 | 0.0562116
27.88623 | 30.1446 | 31.32018 | 24.37142 | -1.175578 | 4.49571 | 2.352105 | 0.0562928
27.89623 | 30.0961 | 31.27847 | 24.35303 | -1.182372 | 4.467998 | 2.356357 | 0.05637428
27.90623 | 30.0759 | 31.23707 | 24.33466 | -1.161175 | 4.440569 | 2.360621 | 0.05645595
27.91623 | 30.0254 | 31.19599 | 24.31629 | -1.170586 | 4.413421 | 2.364899 | 0.05653778
27.92623 | 29.9764 | 31.1552 | 24.29794 | -1.178802 | 4.386551 | 2.369187 | 0.05661981
27.93623 | 29.9537 | 31.11472 | 24.27961 | -1.16102 | 4.359956 | 2.373489 | 0.05670202
27.94622 | 29.9124 | 31.07458 | 24.26131 | -1.162178 | 4.33366 | 2.377798 | 0.05678435
27.95622 | 29.8935 | 31.03469 | 24.243 | -1.141192 | 4.307608 | 2.382125 | 0.05686693
27.96622 | 29.8632 | 30.9951 | 24.22471 | -1.131901 | 4.281822 | 2.386463 | 0.0569497
27.97622 | 29.8237 | 30.9558 | 24.20643 | -1.132102 | 4.256302 | 2.390815 | 0.05703267
27.98622 | 29.7901 | 30.91679 | 24.18817 | -1.126693 | 4.231044 | 2.395178 | 0.05711582
27.99622 | 29.7636 | 30.87807 | 24.16992 | -1.11447 | 4.206046 | 2.399556 | 0.05719916
28.00621 | 29.7204 | 30.83967 | 24.15171 | -1.11927 | 4.181329 | 2.40394 | 0.05728261
28.01621 | 29.7033 | 30.80151 | 24.13349 | -1.098213 | 4.156841 | 2.408343 | 0.05736632
28.02621 | 29.6578 | 30.76364 | 24.11528 | -1.105836 | 4.132606 | 2.412758 | 0.05745023
28.03621 | 29.641 | 30.72604 | 24.09709 | -1.085036 | 4.10862 | 2.417186 | 0.05753433
28.04621 | 29.6096 | 30.68871 | 24.07891 | -1.07911 | 4.084881 | 2.421627 | 0.05761863
28.05621 | 29.5779 | 30.65166 | 24.06075 | -1.073757 | 4.061387 | 2.42608 | 0.05770311
28.0662 | 29.5599 | 30.61491 | 24.04262 | -1.055014 | 4.038162 | 2.430543 | 0.05778769
28.0762 | 29.5281 | 30.5784 | 24.02448 | -1.050297 | 4.015149 | 2.435023 | 0.05787258
28.0862 | 29.4976 | 30.54215 | 24.00636 | -1.044546 | 3.992373 | 2.439516 | 0.05795765
28.0962 | 29.4898 | 30.50616 | 23.98826 | -1.016358 | 3.969833 | 2.444023 | 0.0580429
28.1062 | 29.449 | 30.47043 | 23.97017 | -1.02143 | 3.947525 | 2.448542 | 0.05812837
28.1162 | 29.4096 | 30.43496 | 23.95209 | -1.025361 | 3.925447 | 2.453075 | 0.05821402
28.12619 | 29.4049 | 30.39979 | 23.93405 | -0.9948852 | 3.903621 | 2.457617 | 0.05829977
28.13619 | 29.3589 | 30.36482 | 23.916 | -1.005925 | 3.881997 | 2.462176 | 0.05838582
28.14619 | 29.3487 | 30.33012 | 23.89797 | -0.9814171 | 3.860596 | 2.466749 | 0.05847208
28.15619 | 29.3146 | 30.29566 | 23.87995 | -0.9810588 | 3.839417 | 2.471336 | 0.05855851
28.16619 | 29.2809 | 30.26145 | 23.86194 | -0.9805484 | 3.818456 | 2.475937 | 0.05864516
28.17619 | 29.2792 | 30.22748 | 23.84395 | -0.9482823 | 3.797713 | 2.48055 | 0.05873198
28.18618 | 29.2324 | 30.19379 | 23.826 | -0.9613933 | 3.777204 | 2.485173 | 0.05881896
28.19618 | 29.2178 | 30.16031 | 23.80804 | -0.9425116 | 3.756887 | 2.489814 | 0.05890618
28.20618 | 29.1784 | 30.12707 | 23.79009 | -0.9486689 | 3.736781 | 2.494469 | 0.05899363
28.21618 | 29.1634 | 30.09406 | 23.77216 | -0.9306634 | 3.716883 | 2.499138 | 0.0590813
28.22618 | 29.1311 | 30.06129 | 23.75424 | -0.9301928 | 3.697191 | 2.503821 | 0.05916915
28.23617 | 29.1227 | 30.02879 | 23.73635 | -0.9060867 | 3.677722 | 2.508512 | 0.0592571
28.24617 | 29.0649 | 29.99648 | 23.71847 | -0.9315797 | 3.658436 | 2.513223 | 0.05934537
28.25617 | 29.0703 | 29.9644 | 23.70059 | -0.8941021 | 3.639351 | 2.517948 | 0.05943382
28.26617 | 29.0244 | 29.93255 | 23.68273 | -0.9081512 | 3.620463 | 2.522687 | 0.05952249
28.27617 | 29.0101 | 29.90093 | 23.66489 | -0.8908254 | 3.601771 | 2.52744 | 0.05961136
28.28617 | 29.0143 | 29.86952 | 23.64706 | -0.8552233 | 3.583274 | 2.532207 | 0.05970045
28.29616 | 28.9663 | 29.83837 | 23.62926 | -0.8720732 | 3.564987 | 2.536984 | 0.05978964
28.30616 | 28.9701 | 29.80741 | 23.61146 | -0.8373115 | 3.546871 | 2.54178 | 0.05987913
28.31616 | 28.9319 | 29.77667 | 23.59367 | -0.8447682 | 3.528945 | 2.54659 | 0.05996884
28.32616 | 28.9144 | 29.74614 | 23.5759 | -0.8317404 | 3.511205 | 2.551415 | 0.06005876
28.33616 | 28.8961 | 29.71583 | 23.55814 | -0.8197273 | 3.49365 | 2.556254 | 0.06014887
28.34616 | 28.8892 | 29.68573 | 23.5404 | -0.7965265 | 3.476277 | 2.561108 | 0.06023922
28.35615 | 28.8613 | 29.65587 | 23.52269 | -0.7945655 | 3.459102 | 2.565972 | 0.06032967
28.36615 | 28.8666 | 29.62618 | 23.50498 | -0.7595838 | 3.44209 | 2.570855 | 0.06042043
28.37615 | 28.8433 | 29.59671 | 23.48728 | -0.7534099 | 3.425255 | 2.575753 | 0.0605114
28.38615 | 28.8367 | 29.56744 | 23.4696 | -0.7307411 | 3.408596 | 2.580666 | 0.06060259
28.39615 | 28.8371 | 29.53838 | 23.45193 | -0.7012764 | 3.392111 | 2.585594 | 0.06069398
28.40615 | 28.7985 | 29.50951 | 23.43427 | -0.7110144 | 3.375799 | 2.590537 | 0.0607856
28.41614 | 28.8107 | 29.48088 | 23.41665 | -0.6701806 | 3.359672 | 2.59549 | 0.06087734
28.42614 | 28.7906 | 29.45242 | 23.39902 | -0.6618183 | 3.343699 | 2.600463 | 0.06096938
28.43614 | 28.7563 | 29.42415 | 23.38141 | -0.6678529 | 3.327893 | 2.605451 | 0.06106163
28.44614 | 28.7676 | 29.39608 | 23.36382 | -0.6284835 | 3.312253 | 2.610453 | 0.0611541
28.45614 | 28.7399 | 29.36821 | 23.34624 | -0.6283088 | 3.296776 | 2.615472 | 0.06124681
28.46614 | 28.7256 | 29.34053 | 23.32867 | -0.6149272 | 3.281463 | 2.620506 | 0.06133972
28.47613 | 28.7168 | 29.31306 | 23.31114 | -0.5962629 | 3.266324 | 2.62555 | 0.06143275
28.48613 | 28.6987 | 29.28576 | 23.2936 | -0.5870625 | 3.251331 | 2.630615 | 0.06152612
28.49613 | 28.6943 | 29.25865 | 23.27608 | -0.56435 | 3.236494 | 2.635695 | 0.0616197
28.50613 | 28.6848 | 29.23172 | 23.25857 | -0.5469246 | 3.221815 | 2.64079 | 0.06171349
28.51613 | 28.6618 | 29.20498 | 23.24108 | -0.5431846 | 3.20729 | 2.645901 | 0.06180749
28.52613 | 28.6467 | 29.17843 | 23.2236 | -0.5317287 | 3.192918 | 2.651029 | 0.06190175
28.53612 | 28.6299 | 29.15208 | 23.20615 | -0.5221812 | 3.178712 | 2.656166 | 0.06199611
28.54612 | 28.5993 | 29.12589 | 23.1887 | -0.5265903 | 3.164643 | 2.661325 | 0.0620908
28.55612 | 28.6039 | 29.09988 | 23.17127 | -0.4959783 | 3.150722 | 2.6665 | 0.06218571
28.56612 | 28.574 | 29.07405 | 23.15385 | -0.5000454 | 3.136949 | 2.67169 | 0.06228087
28.57612 | 28.561 | 29.04839 | 23.13645 | -0.4873894 | 3.123322 | 2.676897 | 0.06237621
28.58612 | 28.5429 | 29.02291 | 23.11906 | -0.4800095 | 3.109839 | 2.68212 | 0.06247181
28.59611 | 28.5234 | 28.99763 | 23.1017 | -0.4742297 | 3.096513 | 2.687353 | 0.06256754
28.60611 | 28.5122 | 28.9725 | 23.08434 | -0.4602971 | 3.083316 | 2.692608 | 0.06266359
28.61611 | 28.4984 | 28.94754 | 23.06699 | -0.4491399 | 3.070262 | 2.697879 | 0.06275986
28.62611 | 28.4707 | 28.92275 | 23.04966 | -0.452052 | 3.057344 | 2.703168 | 0.06285638
28.63611 | 28.4612 | 28.89813 | 23.03235 | -0.4369331 | 3.044565 | 2.708472 | 0.06295311
28.6461 | 28.4441 | 28.87371 | 23.01506 | -0.4296077 | 3.031936 | 2.713787 | 0.06304999
28.6561 | 28.406 | 28.84943 | 22.99778 | -0.4434254 | 3.019429 | 2.719125 | 0.0631472
28.6661 | 28.4126 | 28.82531 | 22.98051 | -0.4127079 | 3.007057 | 2.724479 | 0.06324463
28.6761 | 28.3905 | 28.80136 | 22.96325 | -0.4108559 | 2.994817 | 2.729849 | 0.0633423
28.6861 | 28.3749 | 28.77757 | 22.94601 | -0.4026677 | 2.982709 | 2.735237 | 0.06344021
28.6961 | 28.3574 | 28.75394 | 22.92879 | -0.3965432 | 2.970731 | 2.740642 | 0.06353835
28.70609 | 28.3404 | 28.7305 | 22.91159 | -0.390102 | 2.958895 | 2.746057 | 0.06363663
28.71609 | 28.3269 | 28.7072 | 22.89439 | -0.3802987 | 2.947175 | 2.751496 | 0.06373524
28.72609 | 28.3173 | 28.68405 | 22.87721 | -0.3667548 | 2.935582 | 2.756951 | 0.0638341
28.73609 | 28.29 | 28.66107 | 22.86005 | -0.3710693 | 2.924115 | 2.762424 | 0.06393319
28.74609 | 28.2687 | 28.63824 | 22.8429 | -0.3695412 | 2.912772 | 2.767914 | 0.06403251
28.75609 | 28.2539 | 28.61557 | 22.82576 | -0.3616693 | 2.901554 | 2.773421 | 0.06413208
28.76608 | 28.2334 | 28.59307 | 22.80865 | -0.359675 | 2.890468 | 2.77894 | 0.0642318
28.77608 | 28.2218 | 28.57071 | 22.79155 | -0.3489126 | 2.879494 | 2.784482 | 0.06433185
28.78608 | 28.1934 | 28.5485 | 22.77446 | -0.3551033 | 2.868639 | 2.790042 | 0.06443214
28.79608 | 28.1832 | 28.52645 | 22.75738 | -0.3432464 | 2.857904 | 2.795619 | 0.06453268
28.80608 | 28.1639 | 28.50454 | 22.74032 | -0.3406413 | 2.847287 | 2.801215 | 0.06463345
28.81608 | 28.1602 | 28.48279 | 22.72327 | -0.3225857 | 2.836787 | 2.806827 | 0.06473449
28.82607 | 28.1332 | 28.4612 | 22.70625 | -0.3280013 | 2.826414 | 2.812452 | 0.06483565
28.83607 | 28.1291 | 28.43974 | 22.68924 | -0.3106437 | 2.816145 | 2.8181 | 0.06493717
28.84607 | 28.1002 | 28.41843 | 22.67223 | -0.3182338 | 2.805991 | 2.823767 | 0.06503893
28.85607 | 28.0986 | 28.39727 | 22.65525 | -0.2986706 | 2.79595 | 2.829451 | 0.06514094
28.86607 | 28.0636 | 28.37625 | 22.63828 | -0.3126531 | 2.78602 | 2.835154 | 0.06524321
28.87607 | 28.0496 | 28.35538 | 22.62132 | -0.3057804 | 2.776203 | 2.840875 | 0.06534571
28.88606 | 28.051 | 28.33467 | 22.60439 | -0.2836724 | 2.766505 | 2.846608 | 0.06544838
28.89606 | 28.0187 | 28.31409 | 22.58747 | -0.2953868 | 2.756906 | 2.852366 | 0.06555138
28.90606 | 28.0063 | 28.29364 | 22.57055 | -0.2873438 | 2.747417 | 2.858142 | 0.06565464
28.91606 | 28.0068 | 28.27334 | 22.55366 | -0.2665421 | 2.738034 | 2.863936 | 0.06575816
28.92606 | 27.9796 | 28.25318 | 22.53677 | -0.2735814 | 2.728759 | 2.869749 | 0.06586193
28.93606 | 27.976 | 28.23316 | 22.51991 | -0.2571606 | 2.719589 | 2.875581 | 0.06596595
28.94605 | 27.9474 | 28.2133 | 22.50307 | -0.2658986 | 2.710533 | 2.881426 | 0.06607013
28.95605 | 27.9396 | 28.19356 | 22.48624 | -0.2539551 | 2.701572 | 2.887296 | 0.06617466
28.96605 | 27.9184 | 28.17395 | 22.46941 | -0.2555487 | 2.692713 | 2.893184 | 0.06627945
28.97605 | 27.9203 | 28.15448 | 22.45261 | -0.2341799 | 2.683958 | 2.899091 | 0.0663845
28.98605 | 27.9053 | 28.13515 | 22.43582 | -0.2298468 | 2.675304 | 2.905018 | 0.06648981
28.99605 | 27.8843 | 28.11595 | 22.41904 | -0.2316492 | 2.66675 | 2.910964 | 0.06659538
29.00604 | 27.8737 | 28.0969 | 22.40229 | -0.223204 | 2.658304 | 2.916922 | 0.0667011
29.01604 | 27.8594 | 28.07798 | 22.38555 | -0.2185763 | 2.64995 | 2.922908 | 0.06680719
29.02604 | 27.8383 | 28.05918 | 22.36882 | -0.2208802 | 2.641693 | 2.928911 | 0.06691354
29.03604 | 27.8395 | 28.04052 | 22.3521 | -0.2010171 | 2.633534 | 2.934935 | 0.06702015
29.04604 | 27.8281 | 28.02198 | 22.3354 | -0.1938849 | 2.625472 | 2.940977 | 0.06712703
29.05603 | 27.8152 | 28.0036 | 22.31873 | -0.1884036 | 2.617513 | 2.947034 | 0.06723405
29.06603 | 27.8149 | 27.98533 | 22.30206 | -0.1704332 | 2.609642 | 2.953116 | 0.06734146
29.07603 | 27.7951 | 27.96719 | 22.2854 | -0.1720935 | 2.601865 | 2.959218 | 0.06744915
29.08603 | 27.8009 | 27.94918 | 22.26876 | -0.1482843 | 2.594182 | 2.965342 | 0.06755708
29.09603 | 27.766 | 27.9313 | 22.25214 | -0.1653027 | 2.586593 | 2.971484 | 0.06766529
29.10603 | 27.7684 | 27.91355 | 22.23553 | -0.1451485 | 2.579095 | 2.977646 | 0.06777376
29.11602 | 27.7457 | 27.89594 | 22.21895 | -0.1502398 | 2.571696 | 2.983822 | 0.0678824
29.12602 | 27.7386 | 27.87844 | 22.20237 | -0.1398404 | 2.564381 | 2.990026 | 0.06799142
29.13602 | 27.7246 | 27.86107 | 22.1858 | -0.1364676 | 2.557156 | 2.996249 | 0.06810071
29.14602 | 27.7253 | 27.84382 | 22.16925 | -0.1185208 | 2.550021 | 3.002493 | 0.06821028
29.15602 | 27.7055 | 27.8267 | 22.15272 | -0.1211989 | 2.542975 | 3.008758 | 0.06832011
29.16602 | 27.6972 | 27.8097 | 22.1362 | -0.1125014 | 2.536017 | 3.015043 | 0.06843022
29.17601 | 27.6867 | 27.79285 | 22.11971 | -0.1061453 | 2.529154 | 3.021343 | 0.0685405
29.18601 | 27.6695 | 27.7761 | 22.10322 | -0.1065952 | 2.522371 | 3.02767 | 0.06865116
29.19601 | 27.6645 | 27.75947 | 22.08675 | -0.09496874 | 2.515674 | 3.034018 | 0.0687621
29.20601 | 27.6544 | 27.74296 | 22.07029 | -0.08856496 | 2.509063 | 3.040387 | 0.06887332
29.21601 | 27.6581 | 27.72658 | 22.05384 | -0.06848294 | 2.502537 | 3.046777 | 0.06898482
29.22601 | 27.6177 | 27.71032 | 22.03742 | -0.0926227 | 2.496096 | 3.053189 | 0.06909659
29.236 | 27.6261 | 27.6942 | 22.02102 | -0.06809899 | 2.489745 | 3.059615 | 0.06920854
29.246 | 27.6053 | 27.67818 | 22.00462 | -0.07288054 | 2.483471 | 3.066069 | 0.06932088
29.256 | 27.5951 | 27.66228 | 21.98824 | -0.06718169 | 2.477281 | 3.072545 | 0.0694335
29.266 | 27.5741 | 27.6465 | 21.97187 | -0.07240326 | 2.471172 | 3.079043 | 0.0695464
29.276 | 27.5697 | 27.63084 | 21.95552 | -0.06114315 | 2.465145 | 3.085562 | 0.0696596
29.286 | 27.5618 | 27.6153 | 21.93918 | -0.05350261 | 2.4592 | 3.092103 | 0.06977308
29.29599 | 27.5341 | 27.5999 | 21.92288 | -0.06579647 | 2.453342 | 3.098659 | 0.06988673
29.30599 | 27.5272 | 27.58459 | 21.90657 | -0.05739122 | 2.447557 | 3.105244 | 0.07000078
29.31599 | 27.5305 | 27.5694 | 21.89028 | -0.03890453 | 2.441852 | 3.111851 | 0.07011512
29.32599 | 27.5181 | 27.55433 | 21.874 | -0.03623421 | 2.436226 | 3.11848 | 0.07022975
29.33599 | 27.4968 | 27.53938 | 21.85774 | -0.04258192 | 2.430679 | 3.125133 | 0.07034466
29.34599 | 27.4882 | 27.52454 | 21.8415 | -0.03634436 | 2.42521 | 3.131806 | 0.07045987
29.35598 | 27.4675 | 27.50984 | 21.82528 | -0.04233861 | 2.419824 | 3.138496 | 0.07057527
29.36598 | 27.4643 | 27.49523 | 21.80907 | -0.03093288 | 2.41451 | 3.145215 | 0.07069106
29.37598 | 27.4556 | 27.48074 | 21.79287 | -0.02514293 | 2.409273 | 3.151957 | 0.07080713
29.38598 | 27.4346 | 27.46637 | 21.77668 | -0.03176725 | 2.404111 | 3.158722 | 0.07092355
29.39598 | 27.4354 | 27.45211 | 21.76051 | -0.01670628 | 2.399025 | 3.16551 | 0.07104023
29.40597 | 27.4444 | 27.43797 | 21.74437 | 0.006425884 | 2.39402 | 3.172314 | 0.07115707
29.41597 | 27.4305 | 27.42394 | 21.72824 | 0.0065586 | 2.389085 | 3.179148 | 0.07127437
29.42597 | 27.4002 | 27.41002 | 21.71211 | -0.009822043 | 2.384224 | 3.186005 | 0.07139196
29.43597 | 27.3923 | 27.39622 | 21.696 | -0.003915699 | 2.379436 | 3.192886 | 0.07150981
29.44597 | 27.4011 | 27.38252 | 21.67991 | 0.01857684 | 2.374723 | 3.19979 | 0.07162799
29.45597 | 27.3743 | 27.36894 | 21.66383 | 0.005357726 | 2.370083 | 3.206718 | 0.07174648
29.46596 | 27.3925 | 27.35549 | 21.64779 | 0.03701244 | 2.36552 | 3.213662 | 0.07186515
29.47596 | 27.3759 | 27.34213 | 21.63174 | 0.03376892 | 2.361025 | 3.220637 | 0.07198424
29.48596 | 27.3621 | 27.32889 | 21.61571 | 0.03321285 | 2.356602 | 3.227637 | 0.07210364
29.49596 | 27.3631 | 27.31575 | 21.59969 | 0.04734615 | 2.35225 | 3.23466 | 0.07222334
29.50596 | 27.3472 | 27.30273 | 21.58369 | 0.04446795 | 2.34797 | 3.241707 | 0.07234336
29.51596 | 27.3424 | 27.28982 | 21.56771 | 0.05257878 | 2.343761 | 3.248779 | 0.07246368
29.52595 | 27.3407 | 27.27703 | 21.55175 | 0.06366589 | 2.339626 | 3.255868 | 0.07258419
29.53595 | 27.3255 | 27.26434 | 21.5358 | 0.06115598 | 2.335557 | 3.262988 | 0.07270513
29.54595 | 27.3071 | 27.25176 | 21.51986 | 0.05533509 | 2.331558 | 3.270133 | 0.07282638
29.55595 | 27.3087 | 27.2393 | 21.50393 | 0.06940463 | 2.327628 | 3.277302 | 0.07294796
29.56595 | 27.2995 | 27.22694 | 21.48803 | 0.07256436 | 2.323767 | 3.284497 | 0.07306984
29.57595 | 27.2936 | 27.21469 | 21.47213 | 0.07891405 | 2.319975 | 3.291717 | 0.07319204
29.58594 | 27.2715 | 27.20256 | 21.45627 | 0.06894279 | 2.316255 | 3.298954 | 0.07331443
29.59594 | 27.2627 | 27.19053 | 21.44041 | 0.07217473 | 2.3126 | 3.306223 | 0.07343726
29.60594 | 27.2434 | 27.1786 | 21.42456 | 0.06479704 | 2.309012 | 3.313518 | 0.07356042
29.61594 | 27.2425 | 27.16679 | 21.40873 | 0.07571078 | 2.305492 | 3.320839 | 0.07368389
29.62594 | 27.2466 | 27.15508 | 21.39291 | 0.09151638 | 2.302039 | 3.328184 | 0.07380768
29.63594 | 27.2219 | 27.14349 | 21.37711 | 0.07841283 | 2.298653 | 3.335556 | 0.07393179
29.64593 | 27.2249 | 27.13201 | 21.36134 | 0.09289012 | 2.295336 | 3.342946 | 0.07405609
29.65593 | 27.2149 | 27.12063 | 21.34557 | 0.09427044 | 2.292083 | 3.350369 | 0.07418086
29.66593 | 27.2062 | 27.10936 | 21.32981 | 0.09684271 | 2.288895 | 3.357818 | 0.07430595
29.67593 | 27.1889 | 27.09819 | 21.31407 | 0.09070745 | 2.285773 | 3.365294 | 0.07443136
29.68593 | 27.2079 | 27.08714 | 21.29835 | 0.1207646 | 2.282717 | 3.372795 | 0.07455708
29.69593 | 27.1838 | 27.07619 | 21.28264 | 0.1076141 | 2.279726 | 3.380323 | 0.07468317
29.70592 | 27.1707 | 27.06535 | 21.26696 | 0.1053463 | 2.276802 | 3.387869 | 0.07480942
29.71592 | 27.1689 | 27.05462 | 21.25129 | 0.1142809 | 2.27394 | 3.395451 | 0.07493615
29.72592 | 27.1568 | 27.04399 | 21.23562 | 0.1128086 | 2.271143 | 3.403058 | 0.07506321
29.73592 | 27.1628 | 27.03347 | 21.21998 | 0.129329 | 2.26841 | 3.410693 | 0.07519063
29.74592 | 27.1349 | 27.02306 | 21.20434 | 0.1118432 | 2.265741 | 3.418354 | 0.07531836
29.75592 | 27.1242 | 27.01275 | 21.18873 | 0.1114497 | 2.263136 | 3.426044 | 0.07544641
29.76591 | 27.1164 | 27.00256 | 21.17314 | 0.1138411 | 2.260596 | 3.433751 | 0.0755747
29.77591 | 27.1036 | 26.99247 | 21.15756 | 0.1111333 | 2.258117 | 3.441495 | 0.07570343
29.78591 | 27.0964 | 26.98248 | 21.14199 | 0.1139201 | 2.255702 | 3.449266 | 0.0758325
29.79591 | 27.1028 | 26.9726 | 21.12643 | 0.1302004 | 2.253349 | 3.457065 | 0.07596193
29.80591 | 27.0745 | 26.96283 | 21.11089 | 0.1116745 | 2.251059 | 3.464891 | 0.0760917
29.8159 | 27.0668 | 26.95317 | 21.09538 | 0.1136322 | 2.248835 | 3.472737 | 0.07622166
29.8259 | 27.0573 | 26.94361 | 21.07987 | 0.113692 | 2.246669 | 3.480621 | 0.07635211
29.8359 | 27.0443 | 26.93415 | 21.06438 | 0.1101484 | 2.244566 | 3.48853 | 0.0764829
29.8459 | 27.0333 | 26.9248 | 21.0489 | 0.1084955 | 2.242524 | 3.49647 | 0.07661404
29.8559 | 27.0264 | 26.91556 | 21.03344 | 0.110839 | 2.240544 | 3.504436 | 0.07674553
29.8659 | 27.018 | 26.90643 | 21.018 | 0.111574 | 2.238626 | 3.512433 | 0.07687737
29.87589 | 27.0032 | 26.8974 | 21.00258 | 0.1057958 | 2.236772 | 3.520449 | 0.07700942
29.88589 | 26.9904 | 26.88848 | 20.98716 | 0.1019196 | 2.234976 | 3.528503 | 0.07714196
29.89589 | 27.0025 | 26.87966 | 20.97176 | 0.1228372 | 2.233241 | 3.536585 | 0.07727485
29.90589 | 26.9834 | 26.87095 | 20.95638 | 0.112449 | 2.231567 | 3.544697 | 0.0774081
29.91589 | 26.9699 | 26.86235 | 20.94101 | 0.1075543 | 2.229954 | 3.552838 | 0.0775417
29.92589 | 26.9612 | 26.85385 | 20.92566 | 0.1073536 | 2.228402 | 3.561009 | 0.07767566
29.93588 | 26.9711 | 26.84546 | 20.91033 | 0.1256383 | 2.226911 | 3.569201 | 0.07780984
29.94588 | 26.9584 | 26.83717 | 20.89501 | 0.1212255 | 2.22548 | 3.577431 | 0.07794451
29.95588 | 26.9588 | 26.82899 | 20.8797 | 0.1298065 | 2.224108 | 3.58569 | 0.07807954
29.96588 | 26.9534 | 26.82092 | 20.86441 | 0.1324811 | 2.222797 | 3.59398 | 0.07821494
29.97588 | 26.9454 | 26.81295 | 20.84913 | 0.1324499 | 2.221545 | 3.6023 | 0.0783507
29.98588 | 26.941 | 26.80509 | 20.83387 | 0.1359115 | 2.220354 | 3.610651 | 0.07848682
29.99587 | 26.9343 | 26.79734 | 20.81864 | 0.1369595 | 2.219223 | 3.619023 | 0.07862317
30.00587 | 26.9287 | 26.78969 | 20.80341 | 0.1390092 | 2.218151 | 3.627434 | 0.07876003
30.01587 | 26.9307 | 26.78215 | 20.7882 | 0.1485518 | 2.217138 | 3.635877 | 0.07889725
30.02587 | 26.9108 | 26.77471 | 20.773 | 0.1360888 | 2.216185 | 3.644349 | 0.07903484
30.03587 | 26.9086 | 26.76738 | 20.75781 | 0.1412188 | 2.215291 | 3.652853 | 0.0791728
30.04587 | 26.9062 | 26.76016 | 20.74265 | 0.1460419 | 2.214456 | 3.661389 | 0.07931114
30.05586 | 26.8836 | 26.75305 | 20.72751 | 0.1305513 | 2.213682 | 3.669947 | 0.07944971
30.06586 | 26.8715 | 26.74604 | 20.71237 | 0.1254612 | 2.212965 | 3.678545 | 0.07958879
30.07586 | 26.8729 | 26.73914 | 20.69725 | 0.1337644 | 2.212308 | 3.687175 | 0.07972824
30.08586 | 26.8652 | 26.73234 | 20.68214 | 0.1328607 | 2.211709 | 3.695836 | 0.07986808
30.09586 | 26.8419 | 26.72565 | 20.66705 | 0.1162494 | 2.21117 | 3.70453 | 0.08000829
30.10586 | 26.8465 | 26.71907 | 20.65198 | 0.1274315 | 2.210689 | 3.713256 | 0.08014889
30.11585 | 26.8289 | 26.7126 | 20.63693 | 0.1162991 | 2.210268 | 3.722006 | 0.08028974
30.12585 | 26.8191 | 26.70623 | 20.62189 | 0.1128665 | 2.209905 | 3.730796 | 0.08043109
30.13585 | 26.8091 | 26.69997 | 20.60686 | 0.1091261 | 2.2096 | 3.73962 | 0.08057284
30.14585 | 26.7796 | 26.69382 | 20.59185 | 0.08577825 | 2.209354 | 3.748476 | 0.08071496
30.15585 | 26.8012 | 26.68778 | 20.57685 | 0.1134224 | 2.209167 | 3.757365 | 0.08085748
30.16585 | 26.7652 | 26.68184 | 20.56187 | 0.08335885 | 2.209038 | 3.766287 | 0.08100038
30.17584 | 26.7537 | 26.67602 | 20.54692 | 0.07768117 | 2.208969 | 3.775234 | 0.08114354
30.18584 | 26.752 | 26.6703 | 20.53197 | 0.0817014 | 2.208957 | 3.784222 | 0.08128722
30.19584 | 26.735 | 26.66469 | 20.51703 | 0.07031329 | 2.209004 | 3.793245 | 0.0814313
30.20584 | 26.7275 | 26.65918 | 20.50211 | 0.06831627 | 2.209109 | 3.802302 | 0.08157577
30.21584 | 26.7136 | 26.65379 | 20.48721 | 0.05981122 | 2.209273 | 3.811392 | 0.08172064
30.22583 | 26.7109 | 26.64851 | 20.47233 | 0.06239157 | 2.209495 | 3.820507 | 0.08186576
30.23583 | 26.6897 | 26.64333 | 20.45746 | 0.04636827 | 2.209776 | 3.829666 | 0.08201141
30.24583 | 26.6778 | 26.63826 | 20.4426 | 0.03953608 | 2.210116 | 3.838859 | 0.08215748
30.25583 | 26.6735 | 26.63331 | 20.42776 | 0.04019385 | 2.210514 | 3.848087 | 0.08230395
30.26583 | 26.6664 | 26.62846 | 20.41293 | 0.03794253 | 2.21097 | 3.85735 | 0.08245081
30.27583 | 26.6699 | 26.62372 | 20.39812 | 0.04618133 | 2.211485 | 3.866647 | 0.08259808
30.28582 | 26.658 | 26.6191 | 20.38334 | 0.03890471 | 2.212058 | 3.875972 | 0.08274562
30.29582 | 26.653 | 26.61457 | 20.36856 | 0.03842512 | 2.21269 | 3.885338 | 0.0828937
30.30582 | 26.6416 | 26.61017 | 20.3538 | 0.03143214 | 2.213381 | 3.894743 | 0.08304219
30.31582 | 26.6548 | 26.60587 | 20.33905 | 0.04893124 | 2.21413 | 3.904181 | 0.08319111
30.32582 | 26.6407 | 26.60168 | 20.32431 | 0.03901784 | 2.214938 | 3.913657 | 0.08334042
30.33582 | 26.6332 | 26.59761 | 20.3096 | 0.03559363 | 2.215805 | 3.923168 | 0.08349015
30.34581 | 26.6554 | 26.59365 | 20.29491 | 0.06175388 | 2.216729 | 3.932707 | 0.08364013
30.35581 | 26.6384 | 26.58979 | 20.28022 | 0.04860673 | 2.217714 | 3.942291 | 0.08379069
30.36581 | 26.644 | 26.58605 | 20.26555 | 0.05794809 | 2.218757 | 3.951912 | 0.08394168
30.37581 | 26.6444 | 26.58242 | 20.25089 | 0.06197735 | 2.219859 | 3.961569 | 0.08409307
30.38581 | 26.6391 | 26.57891 | 20.23625 | 0.060194 | 2.22102 | 3.971264 | 0.08424489
30.39581 | 26.6386 | 26.5755 | 20.22163 | 0.06309865 | 2.22224 | 3.980996 | 0.08439713
30.4058 | 26.6372 | 26.57221 | 20.20704 | 0.06498649 | 2.223517 | 3.990756 | 0.08454965
30.4158 | 26.6353 | 26.56903 | 20.19244 | 0.06626517 | 2.224856 | 4.000563 | 0.08470274
30.4258 | 26.6348 | 26.56597 | 20.17786 | 0.06883058 | 2.226253 | 4.010407 | 0.08485625
30.4358 | 26.6442 | 26.56302 | 20.1633 | 0.08118219 | 2.22771 | 4.02029 | 0.0850102
30.4458 | 26.6379 | 26.56018 | 20.14876 | 0.07771967 | 2.229226 | 4.030211 | 0.08516457
30.4558 | 26.6383 | 26.55746 | 20.13422 | 0.08084325 | 2.230802 | 4.04017 | 0.08531938
30.46579 | 26.6328 | 26.55485 | 20.11972 | 0.07794957 | 2.232435 | 4.050158 | 0.08547448
30.47579 | 26.6206 | 26.55236 | 20.10522 | 0.0682446 | 2.23413 | 4.060194 | 0.08563016
30.48579 | 26.6256 | 26.54998 | 20.09074 | 0.07562314 | 2.235885 | 4.07027 | 0.08578625
30.49579 | 26.6256 | 26.54771 | 20.07627 | 0.07788686 | 2.2377 | 4.080385 | 0.08594282
30.50579 | 26.6284 | 26.54557 | 20.06182 | 0.08283475 | 2.239574 | 4.090539 | 0.08609983
30.51579 | 26.6171 | 26.54353 | 20.04738 | 0.07356632 | 2.241509 | 4.100733 | 0.08625726
30.52578 | 26.6137 | 26.54162 | 20.03297 | 0.07208053 | 2.243503 | 4.110955 | 0.08641499
30.53578 | 26.6218 | 26.53982 | 20.01856 | 0.0819798 | 2.245558 | 4.121229 | 0.08657331
30.54578 | 26.6112 | 26.53814 | 20.00417 | 0.0730612 | 2.247674 | 4.131542 | 0.08673208
30.55578 | 26.6022 | 26.53657 | 19.9898 | 0.06562571 | 2.249851 | 4.141896 | 0.08689128
30.56578 | 26.5955 | 26.53513 | 19.97544 | 0.06037274 | 2.252088 | 4.152291 | 0.08705097
30.57578 | 26.6098 | 26.5338 | 19.96109 | 0.07600152 | 2.254386 | 4.162726 | 0.0872111
30.58577 | 26.5926 | 26.53259 | 19.94678 | 0.06000959 | 2.256743 | 4.173193 | 0.08737149
30.59577 | 26.5918 | 26.5315 | 19.93246 | 0.06030123 | 2.259164 | 4.183711 | 0.08753252
30.60577 | 26.5943 | 26.53053 | 19.91817 | 0.06377364 | 2.261645 | 4.19427 | 0.08769403
30.61577 | 26.5888 | 26.52967 | 19.90388 | 0.05912635 | 2.264189 | 4.204872 | 0.08785595
30.62577 | 26.5796 | 26.52894 | 19.88962 | 0.05065916 | 2.266793 | 4.215514 | 0.08801836
30.63576 | 26.586 | 26.52833 | 19.87538 | 0.05767103 | 2.269457 | 4.226189 | 0.08818105
30.64576 | 26.5709 | 26.52784 | 19.86115 | 0.04306305 | 2.272186 | 4.236916 | 0.08834441
30.65576 | 26.5796 | 26.52747 | 19.84693 | 0.05213374 | 2.274976 | 4.247687 | 0.0885082
30.66576 | 26.5689 | 26.52722 | 19.83272 | 0.04168308 | 2.277829 | 4.2585 | 0.08867247
30.67576 | 26.5744 | 26.52709 | 19.81853 | 0.04731102 | 2.280744 | 4.269355 | 0.08883718
30.68576 | 26.5708 | 26.52708 | 19.80436 | 0.04371585 | 2.283722 | 4.280255 | 0.0890024
30.69575 | 26.5518 | 26.5272 | 19.79022 | 0.02459848 | 2.28676 | 4.291186 | 0.08916792
30.70575 | 26.5758 | 26.52744 | 19.77607 | 0.04835769 | 2.289863 | 4.302173 | 0.08933406
30.71575 | 26.5607 | 26.52781 | 19.76195 | 0.03289346 | 2.29303 | 4.313204 | 0.08950071
30.72575 | 26.5624 | 26.52829 | 19.74784 | 0.0341054 | 2.29626 | 4.324278 | 0.08966781
30.73575 | 26.5592 | 26.52891 | 19.73374 | 0.03029238 | 2.299554 | 4.335398 | 0.0898354
30.74575 | 26.5667 | 26.52965 | 19.71966 | 0.03705459 | 2.302912 | 4.346562 | 0.09000347
30.75574 | 26.5523 | 26.53051 | 19.70561 | 0.02179274 | 2.30633 | 4.357759 | 0.09017186
30.76574 | 26.5702 | 26.5315 | 19.69156 | 0.03870434 | 2.309816 | 4.369013 | 0.0903409
30.77574 | 26.5583 | 26.53261 | 19.67753 | 0.0256895 | 2.313366 | 4.380312 | 0.09051042
30.78574 | 26.5694 | 26.53385 | 19.66351 | 0.0355481 | 2.316981 | 4.391657 | 0.09068044
30.79574 | 26.5586 | 26.53522 | 19.64951 | 0.02337952 | 2.320661 | 4.403048 | 0.09085095
30.80574 | 26.5545 | 26.53672 | 19.63552 | 0.01778315 | 2.324405 | 4.414485 | 0.09102195
30.81573 | 26.5594 | 26.53834 | 19.62157 | 0.02106005 | 2.328212 | 4.425957 | 0.09119327
30.82573 | 26.5614 | 26.54009 | 19.60761 | 0.02130748 | 2.332087 | 4.437487 | 0.09136527
30.83573 | 26.568 | 26.54197 | 19.59367 | 0.02602548 | 2.336028 | 4.449064 | 0.09153777
30.84573 | 26.5615 | 26.54399 | 19.57975 | 0.01751455 | 2.340035 | 4.460687 | 0.09171076
30.85573 | 26.5393 | 26.54613 | 19.56584 | -0.006827306 | 2.344108 | 4.472359 | 0.09188425
30.86573 | 26.5774 | 26.5484 | 19.55195 | 0.02900082 | 2.348248 | 4.484078 | 0.09205825
30.87572 | 26.5463 | 26.5508 | 19.53808 | -0.00449951 | 2.35245 | 4.495833 | 0.09223259
30.88572 | 26.5557 | 26.55333 | 19.52422 | 0.002365061 | 2.356724 | 4.507649 | 0.09240759
30.89572 | 26.5544 | 26.556 | 19.51037 | -0.001600326 | 2.361063 | 4.519512 | 0.09258313
30.90572 | 26.5532 | 26.5588 | 19.49654 | -0.005600069 | 2.365471 | 4.531425 | 0.09275916
30.91572 | 26.5606 | 26.56173 | 19.48273 | -0.001132233 | 2.369946 | 4.543386 | 0.09293572
30.92572 | 26.5582 | 26.5648 | 19.46893 | -0.006598208 | 2.37449 | 4.555397 | 0.09311279
30.93571 | 26.5689 | 26.568 | 19.45516 | 0.0009047558 | 2.379097 | 4.567445 | 0.09329019
30.94571 | 26.5528 | 26.57133 | 19.44139 | -0.01852954 | 2.383777 | 4.579554 | 0.0934683
30.95571 | 26.5529 | 26.5748 | 19.42764 | -0.02190018 | 2.388526 | 4.591714 | 0.09364691
30.96571 | 26.5732 | 26.57841 | 19.4139 | -0.005205309 | 2.393344 | 4.603924 | 0.09382609
30.97571 | 26.5702 | 26.58215 | 19.40018 | -0.01194859 | 2.398231 | 4.616186 | 0.09400577
30.98571 | 26.5706 | 26.58603 | 19.38647 | -0.01542687 | 2.403188 | 4.628496 | 0.09418598
30.9957 | 26.5739 | 26.59004 | 19.3728 | -0.01613953 | 2.408209 | 4.640847 | 0.09436655
31.0057 | 26.5881 | 26.59419 | 19.35912 | -0.006094282 | 2.413306 | 4.653261 | 0.09454781
31.0157 | 26.5742 | 26.59849 | 19.34546 | -0.02428741 | 2.418472 | 4.665727 | 0.09472959
31.0257 | 26.593 | 26.60292 | 19.33182 | -0.009920457 | 2.423711 | 4.678246 | 0.09491195
31.0357 | 26.5859 | 26.60749 | 19.31819 | -0.02159199 | 2.429019 | 4.690816 | 0.09509486
31.04569 | 26.593 | 26.6122 | 19.30459 | -0.0192008 | 2.434394 | 4.703427 | 0.09527807
31.05569 | 26.5918 | 26.61705 | 19.29099 | -0.02525239 | 2.439845 | 4.7161 | 0.09546204
31.06569 | 26.5913 | 26.62205 | 19.27741 | -0.03074907 | 2.445368 | 4.728832 | 0.09564658
31.07569 | 26.5937 | 26.62718 | 19.26384 | -0.03348449 | 2.450964 | 4.741612 | 0.09583161
31.08569 | 26.6068 | 26.63247 | 19.25029 | -0.02566597 | 2.456632 | 4.75445 | 0.09601722
31.09569 | 26.5946 | 26.63789 | 19.23676 | -0.04328798 | 2.462372 | 4.767339 | 0.09620339
31.10568 | 26.6146 | 26.64345 | 19.22325 | -0.02885018 | 2.46818 | 4.780271 | 0.09638992
31.11568 | 26.612 | 26.64916 | 19.20975 | -0.03716103 | 2.474067 | 4.79327 | 0.09657719
31.12568 | 26.6063 | 26.65502 | 19.19626 | -0.04871833 | 2.480028 | 4.806325 | 0.09676502
31.13568 | 26.6146 | 26.66102 | 19.18279 | -0.04642061 | 2.486062 | 4.819434 | 0.09695343
31.14568 | 26.6057 | 26.66717 | 19.16933 | -0.06146994 | 2.492171 | 4.8326 | 0.09714238
31.15568 | 26.6211 | 26.67347 | 19.15589 | -0.05236644 | 2.498355 | 4.845821 | 0.0973319
31.16567 | 26.6251 | 26.6799 | 19.14247 | -0.0548038 | 2.504607 | 4.859085 | 0.09752179
31.17567 | 26.6274 | 26.6865 | 19.12906 | -0.05909594 | 2.510941 | 4.87242 | 0.09771245
31.18567 | 26.6116 | 26.69324 | 19.11567 | -0.0816373 | 2.51735 | 4.885811 | 0.09790369
31.19567 | 26.6242 | 26.70013 | 19.10229 | -0.07592807 | 2.523835 | 4.899259 | 0.09809548
31.20567 | 26.6234 | 26.70717 | 19.08893 | -0.0837689 | 2.530396 | 4.912765 | 0.09828786
31.21567 | 26.6382 | 26.71436 | 19.07558 | -0.07616079 | 2.537034 | 4.926328 | 0.09848082
31.22566 | 26.6431 | 26.7217 | 19.06226 | -0.07859742 | 2.543742 | 4.939937 | 0.09867417
31.23566 | 26.6403 | 26.72919 | 19.04894 | -0.08889284 | 2.550534 | 4.953617 | 0.0988683
31.24566 | 26.6625 | 26.73684 | 19.03564 | -0.07434113 | 2.557403 | 4.967356 | 0.099063
31.25566 | 26.6588 | 26.74464 | 19.02235 | -0.08584305 | 2.56435 | 4.981154 | 0.09925829
31.26566 | 26.6828 | 26.7526 | 19.00908 | -0.06979932 | 2.571375 | 4.995012 | 0.09945418
31.27566 | 26.672 | 26.76071 | 18.99582 | -0.08871021 | 2.578478 | 5.00893 | 0.09965066
31.28565 | 26.6955 | 26.76897 | 18.9826 | -0.07346856 | 2.585653 | 5.022894 | 0.09984755
31.29565 | 26.6939 | 26.77739 | 18.96937 | -0.08349094 | 2.592914 | 5.036932 | 0.1000452
31.30565 | 26.7089 | 26.78597 | 18.95616 | -0.07707059 | 2.600255 | 5.051031 | 0.1002435
31.31565 | 26.7281 | 26.79471 | 18.94297 | -0.06660772 | 2.607676 | 5.065192 | 0.1004424
31.32565 | 26.7306 | 26.8036 | 18.92979 | -0.07300288 | 2.615176 | 5.079414 | 0.1006418
31.33565 | 26.7587 | 26.81266 | 18.91663 | -0.05395723 | 2.622757 | 5.093698 | 0.1008419
31.34564 | 26.7407 | 26.82186 | 18.9035 | -0.08116202 | 2.630411 | 5.108031 | 0.1010424
31.35564 | 26.784 | 26.83124 | 18.89037 | -0.04723574 | 2.638153 | 5.12244 | 0.1012437
31.36564 | 26.774 | 26.84077 | 18.87725 | -0.06677074 | 2.645977 | 5.136912 | 0.1014457
31.37564 | 26.7853 | 26.85047 | 18.86415 | -0.06516686 | 2.653882 | 5.151447 | 0.1016482
31.38564 | 26.7975 | 26.86033 | 18.85107 | -0.0628256 | 2.66187 | 5.166046 | 0.1018513
31.39563 | 26.8101 | 26.87034 | 18.83801 | -0.06023796 | 2.669932 | 5.180695 | 0.1020549
31.40563 | 26.8191 | 26.88052 | 18.82496 | -0.06142295 | 2.678084 | 5.195423 | 0.1022593
31.41563 | 26.8305 | 26.89087 | 18.81192 | -0.06037257 | 2.686319 | 5.210216 | 0.1024644
31.42563 | 26.8522 | 26.90139 | 18.7989 | -0.04918715 | 2.694637 | 5.225074 | 0.10267
31.43563 | 26.85 | 26.91207 | 18.78589 | -0.06206763 | 2.703039 | 5.239997 | 0.1028763
31.44563 | 26.8641 | 26.92291 | 18.7729 | -0.05881456 | 2.711525 | 5.254987 | 0.1030833
31.45562 | 26.872 | 26.93392 | 18.75993 | -0.0619171 | 2.720085 | 5.270028 | 0.1032906
31.46562 | 26.874 | 26.9451 | 18.74697 | -0.0710986 | 2.728739 | 5.285151 | 0.1034988
31.47562 | 26.8994 | 26.95645 | 18.73403 | -0.05704908 | 2.737478 | 5.300341 | 0.1037077
31.48562 | 26.8884 | 26.96797 | 18.7211 | -0.07956836 | 2.746302 | 5.315599 | 0.1039172
31.49562 | 26.907 | 26.97966 | 18.70818 | -0.07265569 | 2.755211 | 5.330922 | 0.1041273
31.50562 | 26.9099 | 26.99152 | 18.69528 | -0.08161742 | 2.764205 | 5.346318 | 0.1043381
31.51561 | 26.918 | 27.00354 | 18.68241 | -0.08553501 | 2.773277 | 5.361764 | 0.1045493
31.52561 | 26.9318 | 27.01574 | 18.66955 | -0.08393749 | 2.782444 | 5.377295 | 0.1047615
31.53561 | 26.9444 | 27.02811 | 18.65669 | -0.08371312 | 2.791697 | 5.392897 | 0.1049742
31.54561 | 26.9584 | 27.04066 | 18.64386 | -0.0822617 | 2.801036 | 5.408568 | 0.1051876
31.55561 | 26.9687 | 27.05338 | 18.63103 | -0.08468418 | 2.810463 | 5.42431 | 0.1054017
31.56561 | 26.9821 | 27.06628 | 18.61823 | -0.08418204 | 2.819977 | 5.440123 | 0.1056165
31.5756 | 26.9949 | 27.07934 | 18.60545 | -0.0844417 | 2.829568 | 5.455991 | 0.1058317
31.5856 | 27.0112 | 27.09259 | 18.59268 | -0.08139001 | 2.839257 | 5.471947 | 0.1060478
31.5956 | 27.0292 | 27.10602 | 18.57992 | -0.07681502 | 2.849033 | 5.487974 | 0.1062645
31.6056 | 27.0345 | 27.11962 | 18.56717 | -0.08511697 | 2.858898 | 5.504074 | 0.106482
31.6156 | 27.0554 | 27.1334 | 18.55444 | -0.07799751 | 2.868851 | 5.520248 | 0.1067001
31.6256 | 27.077 | 27.14736 | 18.54173 | -0.07035626 | 2.878892 | 5.536494 | 0.1069189
31.63559 | 27.0765 | 27.16148 | 18.52905 | -0.08497997 | 2.889012 | 5.552799 | 0.1071382
31.64559 | 27.1047 | 27.1758 | 18.51636 | -0.07109692 | 2.899231 | 5.569193 | 0.1073584
31.65559 | 27.1154 | 27.1903 | 18.5037 | -0.07489541 | 2.909539 | 5.585663 | 0.1075793
31.66559 | 27.1176 | 27.20497 | 18.49104 | -0.08737465 | 2.919936 | 5.602207 | 0.1078009
31.67559 | 27.1412 | 27.21984 | 18.47841 | -0.07863535 | 2.930423 | 5.618827 | 0.1080231
31.68559 | 27.1446 | 27.23488 | 18.46579 | -0.09027869 | 2.940999 | 5.635524 | 0.1082461
31.69558 | 27.175 | 27.25009 | 18.45319 | -0.07509004 | 2.951655 | 5.65228 | 0.1084696
31.70558 | 27.1836 | 27.2655 | 18.44061 | -0.08189826 | 2.962411 | 5.669129 | 0.1086939
31.71558 | 27.1762 | 27.28109 | 18.42803 | -0.1048935 | 2.973257 | 5.686057 | 0.108919
31.72558 | 27.2061 | 27.29687 | 18.41547 | -0.09077004 | 2.984193 | 5.703061 | 0.1091448
31.73558 | 27.2175 | 27.31284 | 18.40293 | -0.09533532 | 2.995219 | 5.720146 | 0.1093714
31.74558 | 27.2119 | 27.32898 | 18.3904 | -0.1170833 | 3.006336 | 5.737307 | 0.1095986
31.75557 | 27.2487 | 27.3453 | 18.3779 | -0.09660345 | 3.017532 | 5.754532 | 0.1098263
31.76557 | 27.2349 | 27.36183 | 18.3654 | -0.1269261 | 3.028829 | 5.771853 | 0.110055
31.77557 | 27.2668 | 27.37854 | 18.35292 | -0.111736 | 3.040217 | 5.789255 | 0.1102844
31.78557 | 27.2661 | 27.39543 | 18.34045 | -0.1293348 | 3.051695 | 5.806738 | 0.1105146
31.79557 | 27.2777 | 27.41252 | 18.328 | -0.134821 | 3.063264 | 5.824302 | 0.1107454
31.80556 | 27.2891 | 27.42978 | 18.31558 | -0.1406804 | 3.074912 | 5.841931 | 0.1109768
31.81556 | 27.3128 | 27.44725 | 18.30316 | -0.1344454 | 3.086662 | 5.859659 | 0.1112092
31.82556 | 27.3004 | 27.4649 | 18.29076 | -0.1645008 | 3.098502 | 5.877471 | 0.1114422
31.83556 | 27.3316 | 27.48275 | 18.27837 | -0.1511465 | 3.110433 | 5.895365 | 0.1116761
31.84556 | 27.3322 | 27.50078 | 18.26599 | -0.1685826 | 3.122454 | 5.913343 | 0.1119107
31.85556 | 27.351 | 27.51901 | 18.25363 | -0.1680109 | 3.134566 | 5.931405 | 0.112146
31.86555 | 27.3567 | 27.53741 | 18.2413 | -0.1807117 | 3.146755 | 5.949535 | 0.1123819
31.87555 | 27.3765 | 27.55602 | 18.22897 | -0.1795232 | 3.159047 | 5.967767 | 0.1126187
31.88555 | 27.3988 | 27.57483 | 18.21666 | -0.1760281 | 3.171429 | 5.986086 | 0.1128564
31.89555 | 27.4087 | 27.59382 | 18.20436 | -0.1851248 | 3.1839 | 6.004491 | 0.1130948
31.90555 | 27.4133 | 27.61302 | 18.19208 | -0.1997156 | 3.196462 | 6.022983 | 0.1133339
31.91555 | 27.427 | 27.6324 | 18.17982 | -0.2053993 | 3.209112 | 6.041562 | 0.1135738
31.92554 | 27.4343 | 27.65196 | 18.16758 | -0.2176586 | 3.22184 | 6.060211 | 0.1138143
31.93554 | 27.463 | 27.67173 | 18.15534 | -0.2087314 | 3.234668 | 6.078968 | 0.1140558
31.94554 | 27.4719 | 27.6917 | 18.14312 | -0.219798 | 3.247586 | 6.097813 | 0.114298
31.95554 | 27.4945 | 27.71186 | 18.13092 | -0.2173601 | 3.260592 | 6.116748 | 0.1145411
31.96554 | 27.4939 | 27.73222 | 18.11873 | -0.2383167 | 3.273687 | 6.135773 | 0.1147849
31.97554 | 27.5181 | 27.75277 | 18.10655 | -0.2346693 | 3.286869 | 6.154889 | 0.1150295
31.98553 | 27.5247 | 27.7735 | 18.0944 | -0.2487974 | 3.300125 | 6.174078 | 0.1152747
31.99553 | 27.5512 | 27.79444 | 18.08226 | -0.2432402 | 3.313482 | 6.193376 | 0.1155209
32.00553 | 27.5514 | 27.81558 | 18.07013 | -0.2641796 | 3.326925 | 6.212768 | 0.115768
32.01553 | 27.5711 | 27.83692 | 18.05802 | -0.2658154 | 3.340455 | 6.232253 | 0.1160158
32.02553 | 27.5788 | 27.85845 | 18.04592 | -0.2796478 | 3.35407 | 6.251832 | 0.1162644
32.03553 | 27.607 | 27.88018 | 18.03384 | -0.2731755 | 3.367771 | 6.271505 | 0.1165139
32.04552 | 27.6075 | 27.90208 | 18.02178 | -0.2945784 | 3.381543 | 6.291253 | 0.1167639
32.05552 | 27.6168 | 27.9242 | 18.00973 | -0.3073997 | 3.395412 | 6.311117 | 0.117015
32.06552 | 27.6567 | 27.94652 | 17.9977 | -0.289817 | 3.409366 | 6.331076 | 0.1172669
32.07552 | 27.648 | 27.96903 | 17.98567 | -0.3210306 | 3.423402 | 6.351132 | 0.1175196
32.08552 | 27.6919 | 27.99174 | 17.97367 | -0.2998412 | 3.437521 | 6.371286 | 0.1177732
32.09552 | 27.6919 | 28.01465 | 17.96168 | -0.3227475 | 3.451721 | 6.391537 | 0.1180276
32.10551 | 27.7069 | 28.03773 | 17.94971 | -0.3308263 | 3.465987 | 6.411867 | 0.1182826
32.11551 | 27.7263 | 28.06103 | 17.93775 | -0.3347252 | 3.480348 | 6.432316 | 0.1185387
32.12551 | 27.748 | 28.08452 | 17.92581 | -0.3365199 | 3.494789 | 6.452864 | 0.1187956
32.13551 | 27.7573 | 28.10821 | 17.91388 | -0.3509117 | 3.50931 | 6.473514 | 0.1190534
32.14551 | 27.7727 | 28.1321 | 17.90197 | -0.3593979 | 3.523908 | 6.494263 | 0.119312
32.15551 | 27.788 | 28.15618 | 17.89007 | -0.3681795 | 3.538582 | 6.515116 | 0.1195715
32.1655 | 27.8148 | 28.18043 | 17.8782 | -0.3656316 | 3.553319 | 6.536048 | 0.1198315
32.1755 | 27.8225 | 28.20491 | 17.86633 | -0.3824055 | 3.568145 | 6.557107 | 0.1200927
32.1855 | 27.8428 | 28.22957 | 17.85447 | -0.3867704 | 3.583045 | 6.578266 | 0.1203548
32.1955 | 27.8423 | 28.25443 | 17.84264 | -0.4121331 | 3.598018 | 6.599533 | 0.1206177
32.2055 | 27.8644 | 28.27949 | 17.83081 | -0.4150863 | 3.613064 | 6.620901 | 0.1208816
32.21549 | 27.8619 | 28.30471 | 17.81902 | -0.4428064 | 3.628165 | 6.642353 | 0.121146
32.22549 | 27.9209 | 28.33015 | 17.80723 | -0.4092508 | 3.643351 | 6.663938 | 0.1214115
32.23549 | 27.9121 | 28.35578 | 17.79545 | -0.4436813 | 3.658606 | 6.685624 | 0.1216781
32.24549 | 27.9299 | 28.38161 | 17.78369 | -0.4517097 | 3.673929 | 6.707424 | 0.1219454
32.25549 | 27.9556 | 28.40762 | 17.77194 | -0.4520236 | 3.689318 | 6.729326 | 0.1222136
32.26549 | 27.9619 | 28.43383 | 17.76021 | -0.4719346 | 3.704771 | 6.751344 | 0.1224827
32.27548 | 27.9937 | 28.4602 | 17.74851 | -0.4665035 | 3.720274 | 6.773443 | 0.1227525
32.28548 | 28 | 28.48679 | 17.7368 | -0.4867909 | 3.735853 | 6.795677 | 0.1230235
32.29548 | 28.029 | 28.51357 | 17.72512 | -0.4845679 | 3.751493 | 6.818024 | 0.1232954
32.30548 | 28.0376 | 28.54053 | 17.71345 | -0.5029317 | 3.767193 | 6.840481 | 0.1235681
32.31548 | 28.0496 | 28.56768 | 17.70179 | -0.5180827 | 3.78295 | 6.863052 | 0.1238418
32.32548 | 28.0863 | 28.59502 | 17.69015 | -0.5087217 | 3.798764 | 6.885736 | 0.1241164
32.33547 | 28.0778 | 28.62252 | 17.67854 | -0.5447194 | 3.814617 | 6.908513 | 0.1243917
32.34547 | 28.1094 | 28.65023 | 17.66693 | -0.5408274 | 3.830538 | 6.931425 | 0.1246682
32.35547 | 28.1183 | 28.67812 | 17.65534 | -0.5598195 | 3.846511 | 6.954454 | 0.1249456
32.36547 | 28.1578 | 28.70619 | 17.64376 | -0.5483944 | 3.862534 | 6.977599 | 0.1252239
32.37547 | 28.1563 | 28.73445 | 17.63219 | -0.578152 | 3.878604 | 7.000861 | 0.1255032
32.38547 | 28.182 | 28.76289 | 17.62064 | -0.5808899 | 3.89472 | 7.024242 | 0.1257835
32.39546 | 28.2005 | 28.79148 | 17.60912 | -0.5909794 | 3.910865 | 7.047717 | 0.1260644
32.40546 | 28.2266 | 28.82028 | 17.5976 | -0.5936759 | 3.927068 | 7.071336 | 0.1263465
32.41546 | 28.2342 | 28.84925 | 17.5861 | -0.6150494 | 3.943311 | 7.095075 | 0.1266296
32.42546 | 28.2647 | 28.8784 | 17.57461 | -0.6136991 | 3.959593 | 7.118934 | 0.1269137
32.43546 | 28.2782 | 28.90772 | 17.56314 | -0.6295238 | 3.975911 | 7.142916 | 0.1271987
32.44546 | 28.3017 | 28.93722 | 17.55168 | -0.6355227 | 3.992263 | 7.167021 | 0.1274847
32.45545 | 28.3004 | 28.96686 | 17.54025 | -0.6664645 | 4.008631 | 7.191225 | 0.1277714
32.46545 | 28.3438 | 28.99671 | 17.52882 | -0.6529062 | 4.025045 | 7.215577 | 0.1280594
32.47545 | 28.3521 | 29.02672 | 17.51741 | -0.6746181 | 4.041487 | 7.240054 | 0.1283484
32.48545 | 28.3859 | 29.0569 | 17.50601 | -0.6709984 | 4.057955 | 7.264657 | 0.1286383
32.49545 | 28.3835 | 29.08724 | 17.49463 | -0.7037437 | 4.074445 | 7.289386 | 0.1289292
32.50545 | 28.4075 | 29.11776 | 17.48326 | -0.7102565 | 4.090956 | 7.314245 | 0.1292212
32.51544 | 28.4489 | 29.1484 | 17.47192 | -0.6995019 | 4.107469 | 7.339206 | 0.1295138
32.52544 | 28.466 | 29.17924 | 17.46058 | -0.7132387 | 4.124015 | 7.364321 | 0.1298078
32.53544 | 28.4947 | 29.21024 | 17.44926 | -0.7155376 | 4.140574 | 7.389567 | 0.1301028
32.54544 | 28.5117 | 29.24139 | 17.43795 | -0.7296941 | 4.157144 | 7.414943 | 0.1303987
32.55544 | 28.5325 | 29.27271 | 17.42666 | -0.7402088 | 4.173723 | 7.440452 | 0.1306957
32.56544 | 28.5622 | 29.30418 | 17.41539 | -0.7419781 | 4.190307 | 7.466093 | 0.1309938
32.57543 | 28.5789 | 29.33577 | 17.40414 | -0.7568702 | 4.206877 | 7.491843 | 0.1312925
32.58543 | 28.6066 | 29.36755 | 17.39289 | -0.7609458 | 4.223466 | 7.517752 | 0.1315926
32.59543 | 28.6364 | 29.39947 | 17.38166 | -0.7630712 | 4.240051 | 7.543797 | 0.1318938
32.60543 | 28.666 | 29.43155 | 17.37044 | -0.7655453 | 4.256632 | 7.569979 | 0.132196
32.61543 | 28.6782 | 29.46377 | 17.35924 | -0.7855652 | 4.273205 | 7.596298 | 0.1324992
32.62542 | 28.723 | 29.4961 | 17.34807 | -0.7730984 | 4.289751 | 7.622729 | 0.1328032
32.63542 | 28.7577 | 29.52861 | 17.33689 | -0.7709061 | 4.3063 | 7.649325 | 0.1331085
32.64542 | 28.7633 | 29.56125 | 17.32574 | -0.7979543 | 4.322833 | 7.676061 | 0.1334149
32.65542 | 28.8107 | 29.59404 | 17.3146 | -0.7833402 | 4.339347 | 7.702938 | 0.1337224
32.66542 | 28.8196 | 29.62696 | 17.30347 | -0.8073643 | 4.355839 | 7.729958 | 0.134031
32.67542 | 28.8624 | 29.66002 | 17.29236 | -0.7976221 | 4.372305 | 7.75712 | 0.1343406
32.68541 | 28.9022 | 29.69318 | 17.28127 | -0.7909795 | 4.388725 | 7.7844 | 0.134651
32.69541 | 28.9213 | 29.7265 | 17.27019 | -0.8052012 | 4.405132 | 7.811851 | 0.1349629
32.70541 | 28.9633 | 29.75995 | 17.25913 | -0.7966515 | 4.421505 | 7.839448 | 0.1352758
32.71541 | 28.9937 | 29.79353 | 17.24808 | -0.7998282 | 4.437841 | 7.867192 | 0.1355898
32.72541 | 29.0158 | 29.82723 | 17.23704 | -0.81143 | 4.454136 | 7.895084 | 0.1359049
32.73541 | 29.0561 | 29.86105 | 17.22602 | -0.804953 | 4.470388 | 7.923125 | 0.1362211
32.7454 | 29.085 | 29.89496 | 17.21502 | -0.8099633 | 4.486576 | 7.951288 | 0.1365381
32.7554 | 29.1243 | 29.92902 | 17.20403 | -0.8047204 | 4.502732 | 7.979625 | 0.1368566
32.7654 | 29.1678 | 29.9632 | 17.19306 | -0.7954019 | 4.518834 | 8.008123 | 0.1371762
32.7754 | 29.1866 | 29.99749 | 17.18209 | -0.8108889 | 4.53488 | 8.036765 | 0.1374969
32.7854 | 29.2229 | 30.0319 | 17.17115 | -0.8089967 | 4.550867 | 8.06557 | 0.1378187
32.7954 | 29.2511 | 30.06641 | 17.16022 | -0.8153086 | 4.566791 | 8.094526 | 0.1381417
32.80539 | 29.2915 | 30.10099 | 17.14931 | -0.8094908 | 4.582634 | 8.123605 | 0.1384656
32.81539 | 29.3256 | 30.13572 | 17.13841 | -0.8101162 | 4.598424 | 8.152874 | 0.1387908
32.82539 | 29.3481 | 30.17054 | 17.12752 | -0.8224449 | 4.614142 | 8.182302 | 0.1391173
32.83539 | 29.401 | 30.20547 | 17.11665 | -0.8044739 | 4.629784 | 8.211888 | 0.1394449
32.84539 | 29.4302 | 30.2405 | 17.1058 | -0.8103024 | 4.645348 | 8.241636 | 0.1397737
32.85539 | 29.4635 | 30.27563 | 17.09495 | -0.812128 | 4.660831 | 8.271545 | 0.1401036
32.86538 | 29.5219 | 30.31081 | 17.08414 | -0.7889126 | 4.676213 | 8.301586 | 0.1404345
32.87538 | 29.5314 | 30.34612 | 17.07333 | -0.8147231 | 4.691522 | 8.331819 | 0.1407668
32.88538 | 29.584 | 30.38153 | 17.06253 | -0.7975293 | 4.706741 | 8.362222 | 0.1411003
32.89538 | 29.6284 | 30.41702 | 17.05175 | -0.7886206 | 4.721865 | 8.392787 | 0.141435
32.90538 | 29.6633 | 30.4526 | 17.04098 | -0.7893018 | 4.736892 | 8.423523 | 0.1417709
32.91538 | 29.7245 | 30.48827 | 17.03023 | -0.763766 | 4.751818 | 8.454425 | 0.142108
32.92537 | 29.7418 | 30.52398 | 17.0195 | -0.7821764 | 4.766626 | 8.485464 | 0.142446
32.93537 | 29.797 | 30.55981 | 17.00878 | -0.7628053 | 4.781343 | 8.516707 | 0.1427855
32.94537 | 29.8422 | 30.59571 | 16.99807 | -0.7535134 | 4.795949 | 8.548122 | 0.1431263
32.95537 | 29.8898 | 30.6317 | 16.98738 | -0.7418989 | 4.810443 | 8.57971 | 0.1434683
32.96537 | 29.9449 | 30.66776 | 16.9767 | -0.7228603 | 4.824821 | 8.611473 | 0.1438115
32.97537 | 29.9672 | 30.7039 | 16.96604 | -0.7366955 | 4.839081 | 8.64341 | 0.144156
32.98536 | 30.0261 | 30.74007 | 16.9554 | -0.7139688 | 4.853206 | 8.675494 | 0.1445013
32.99536 | 30.0746 | 30.77635 | 16.94477 | -0.7017468 | 4.86722 | 8.707786 | 0.1448484
33.00536 | 30.09 | 30.81269 | 16.93415 | -0.7226937 | 4.881108 | 8.740257 | 0.1451965
33.01536 | 30.1682 | 30.84911 | 16.92354 | -0.6809098 | 4.894865 | 8.77291 | 0.1455461
33.02536 | 30.2039 | 30.88559 | 16.91295 | -0.6816922 | 4.908491 | 8.805745 | 0.1458968
33.03535 | 30.2602 | 30.9221 | 16.90239 | -0.6619042 | 4.921968 | 8.83873 | 0.1462485
33.04535 | 30.3014 | 30.95872 | 16.89183 | -0.657315 | 4.935321 | 8.871931 | 0.1466018
33.05535 | 30.3199 | 30.99539 | 16.88129 | -0.6754893 | 4.948534 | 8.905319 | 0.1469565
33.06535 | 30.3806 | 31.03212 | 16.87076 | -0.6515242 | 4.961604 | 8.938893 | 0.1473124
33.07535 | 30.4299 | 31.06892 | 16.86024 | -0.6390196 | 4.974528 | 8.972656 | 0.1476696
33.08535 | 30.4591 | 31.10577 | 16.84974 | -0.6466746 | 4.987306 | 9.006609 | 0.1480281
33.09534 | 30.5362 | 31.14265 | 16.83927 | -0.6064508 | 4.999921 | 9.040718 | 0.1483876
33.10534 | 30.5605 | 31.17962 | 16.8288 | -0.6191215 | 5.012398 | 9.075054 | 0.1487488
33.11534 | 30.613 | 31.21665 | 16.81834 | -0.6036486 | 5.02472 | 9.109583 | 0.1491113
33.12534 | 30.6476 | 31.25373 | 16.8079 | -0.6061323 | 5.036887 | 9.144307 | 0.1494751
33.13534 | 30.6739 | 31.29087 | 16.79747 | -0.6169715 | 5.048895 | 9.179228 | 0.1498403
33.14534 | 30.7468 | 31.32807 | 16.78706 | -0.5812659 | 5.060744 | 9.214347 | 0.1502068
33.15533 | 30.7758 | 31.36528 | 16.77668 | -0.5894767 | 5.072418 | 9.24963 | 0.1505743
33.16533 | 30.829 | 31.40258 | 16.76629 | -0.5735799 | 5.083941 | 9.285149 | 0.1509435
33.17533 | 30.8749 | 31.43994 | 16.75593 | -0.5650357 | 5.0953 | 9.320868 | 0.1513141
33.18533 | 30.8991 | 31.47735 | 16.74557 | -0.5782468 | 5.106491 | 9.356792 | 0.1516861
33.19533 | 30.9518 | 31.51481 | 16.73523 | -0.5630108 | 5.117515 | 9.392921 | 0.1520594
33.20533 | 31.0098 | 31.55233 | 16.72491 | -0.5425301 | 5.128369 | 9.429256 | 0.1524341
33.21532 | 31.0248 | 31.58987 | 16.71461 | -0.5650654 | 5.139041 | 9.465763 | 0.1528099
33.22532 | 31.0818 | 31.62749 | 16.70432 | -0.5456927 | 5.149553 | 9.502516 | 0.1531874
33.23532 | 31.1323 | 31.66517 | 16.69404 | -0.5328738 | 5.159891 | 9.539478 | 0.1535664
33.24532 | 31.1852 | 31.70291 | 16.68378 | -0.5177102 | 5.170054 | 9.576653 | 0.1539467
33.25532 | 31.2027 | 31.7407 | 16.67353 | -0.5380039 | 5.180043 | 9.614043 | 0.1543285
33.26532 | 31.2565 | 31.77855 | 16.66329 | -0.5220526 | 5.189856 | 9.651647 | 0.1547117
33.27531 | 31.3084 | 31.81642 | 16.65308 | -0.5080226 | 5.199482 | 9.689432 | 0.1550959
33.28531 | 31.3328 | 31.85439 | 16.64287 | -0.5215871 | 5.208941 | 9.727472 | 0.155482
33.29531 | 31.3748 | 31.89241 | 16.63268 | -0.5176109 | 5.218222 | 9.765731 | 0.1558695
33.30531 | 31.4281 | 31.9305 | 16.62251 | -0.5023952 | 5.227324 | 9.804213 | 0.1562585
33.31531 | 31.4765 | 31.96864 | 16.61234 | -0.4921405 | 5.236248 | 9.842917 | 0.1566489
33.32531 | 31.5176 | 32.00685 | 16.6022 | -0.4892502 | 5.244993 | 9.881847 | 0.1570408
33.3353 | 31.5564 | 32.04509 | 16.59207 | -0.4886858 | 5.25355 | 9.920964 | 0.1574338
33.3453 | 31.6044 | 32.08342 | 16.58196 | -0.4790248 | 5.261936 | 9.960348 | 0.1578287
33.3553 | 31.663 | 32.12183 | 16.57185 | -0.458832 | 5.270144 | 9.999961 | 0.1582251
33.3653 | 31.6832 | 32.16031 | 16.56176 | -0.4771091 | 5.278172 | 10.03981 | 0.1586229
33.3753 | 31.7665 | 32.19886 | 16.55169 | -0.4323565 | 5.286022 | 10.07988 | 0.1590223
33.38529 | 31.7976 | 32.23744 | 16.54164 | -0.4398358 | 5.293685 | 10.12015 | 0.1594228
33.39529 | 31.8465 | 32.27613 | 16.53159 | -0.4296341 | 5.301179 | 10.1607 | 0.1598252
33.40529 | 31.9161 | 32.31491 | 16.52156 | -0.398808 | 5.308495 | 10.20149 | 0.1602291
33.41529 | 31.9531 | 32.35377 | 16.51155 | -0.4006655 | 5.315633 | 10.24252 | 0.1606346
33.42529 | 32.0172 | 32.3927 | 16.50154 | -0.3755031 | 5.322596 | 10.28379 | 0.1610416
33.43529 | 32.0489 | 32.43172 | 16.49156 | -0.3828248 | 5.329383 | 10.3253 | 0.1614502
33.44528 | 32.1208 | 32.47079 | 16.4816 | -0.3499872 | 5.33599 | 10.367 | 0.1618598
33.45528 | 32.1902 | 32.50999 | 16.47164 | -0.3197879 | 5.34243 | 10.40901 | 0.1622716
33.46528 | 32.2338 | 32.54928 | 16.46169 | -0.3154815 | 5.348696 | 10.45126 | 0.1626848
33.47528 | 32.2914 | 32.58867 | 16.45176 | -0.2972724 | 5.354792 | 10.49376 | 0.1630996
33.48528 | 32.356 | 32.62816 | 16.44185 | -0.2721615 | 5.360718 | 10.53651 | 0.1635161
33.49528 | 32.4235 | 32.66775 | 16.43195 | -0.2442538 | 5.366475 | 10.57952 | 0.1639341
33.50527 | 32.4867 | 32.70741 | 16.42207 | -0.2207126 | 5.37206 | 10.62274 | 0.1643534
33.51527 | 32.538 | 32.74722 | 16.4122 | -0.2092193 | 5.377484 | 10.66626 | 0.1647746
33.52527 | 32.6272 | 32.78714 | 16.40235 | -0.1599392 | 5.382744 | 10.71005 | 0.1651975
33.53527 | 32.6968 | 32.82717 | 16.39251 | -0.1303745 | 5.387841 | 10.75409 | 0.165622
33.54527 | 32.7606 | 32.86733 | 16.38268 | -0.1067306 | 5.392778 | 10.79839 | 0.1660482
33.55527 | 32.8323 | 32.90761 | 16.37286 | -0.07530864 | 5.397554 | 10.84296 | 0.166476
33.56526 | 32.9029 | 32.94798 | 16.36308 | -0.04507535 | 5.40217 | 10.88776 | 0.166905
33.57526 | 32.972 | 32.98851 | 16.35329 | -0.01651261 | 5.406634 | 10.93287 | 0.1673361
33.58526 | 33.0728 | 33.02918 | 16.34352 | 0.04361532 | 5.410946 | 10.97825 | 0.167769
33.59526 | 33.1165 | 33.07 | 16.33377 | 0.04650471 | 5.415106 | 11.0239 | 0.1682034
33.60526 | 33.2214 | 33.11095 | 16.32403 | 0.1104504 | 5.419116 | 11.06982 | 0.1686396
33.61526 | 33.2967 | 33.15205 | 16.3143 | 0.1446476 | 5.42298 | 11.11603 | 0.1690775
33.62525 | 33.3733 | 33.19326 | 16.3046 | 0.1800353 | 5.426696 | 11.16246 | 0.1695166
33.63525 | 33.4281 | 33.23467 | 16.2949 | 0.193427 | 5.430272 | 11.20923 | 0.1699579
33.64525 | 33.5128 | 33.27624 | 16.28521 | 0.2365592 | 5.433707 | 11.25627 | 0.1704009
33.65525 | 33.5999 | 33.31797 | 16.27555 | 0.2819264 | 5.437005 | 11.3036 | 0.1708457
33.66525 | 33.6821 | 33.35988 | 16.26589 | 0.3222231 | 5.440167 | 11.35122 | 0.1712922
33.67525 | 33.7284 | 33.40195 | 16.25625 | 0.3264479 | 5.443195 | 11.39913 | 0.1717404
33.68524 | 33.8206 | 33.44417 | 16.24663 | 0.3764349 | 5.446091 | 11.44729 | 0.17219
33.69524 | 33.8755 | 33.4866 | 16.23702 | 0.3888991 | 5.44886 | 11.49578 | 0.1726418
33.70524 | 33.9768 | 33.52922 | 16.22743 | 0.4475763 | 5.451504 | 11.54457 | 0.1730953
33.71524 | 34.0402 | 33.57204 | 16.21784 | 0.4681606 | 5.454024 | 11.59366 | 0.1735507
33.72524 | 34.1036 | 33.61505 | 16.20827 | 0.488549 | 5.456424 | 11.64304 | 0.1740078
33.73524 | 34.1794 | 33.65826 | 16.19872 | 0.5211354 | 5.458705 | 11.69273 | 0.1744668
33.74523 | 34.2351 | 33.70164 | 16.18919 | 0.5334575 | 5.460868 | 11.74268 | 0.1749271
33.75523 | 34.3244 | 33.74527 | 16.17966 | 0.5791277 | 5.462921 | 11.79298 | 0.1753896
33.76523 | 34.3782 | 33.78912 | 16.17015 | 0.5890806 | 5.464863 | 11.84359 | 0.1758541
33.77523 | 34.4431 | 33.83318 | 16.16066 | 0.6099162 | 5.466695 | 11.89451 | 0.1763203
33.78523 | 34.5098 | 33.87748 | 16.15117 | 0.6323226 | 5.468424 | 11.94574 | 0.1767884
33.79522 | 34.58 | 33.92196 | 16.14171 | 0.6580435 | 5.470049 | 11.99724 | 0.177258
33.80522 | 34.656 | 33.96671 | 16.13226 | 0.6892853 | 5.471575 | 12.04911 | 0.1777298
33.81522 | 34.6893 | 34.01171 | 16.12282 | 0.677587 | 5.473003 | 12.1013 | 0.1782035
33.82522 | 34.7465 | 34.05696 | 16.11339 | 0.6895434 | 5.474337 | 12.15381 | 0.1786792
33.83522 | 34.828 | 34.10245 | 16.10398 | 0.7255492 | 5.475578 | 12.20664 | 0.1791567
33.84522 | 34.8841 | 34.1482 | 16.09459 | 0.7359001 | 5.47673 | 12.2598 | 0.1796361
33.85521 | 34.9373 | 34.19416 | 16.08521 | 0.7431367 | 5.477792 | 12.31324 | 0.180117
33.86521 | 34.9975 | 34.24044 | 16.07584 | 0.7570626 | 5.478772 | 12.36707 | 0.1806003
33.87521 | 35.0327 | 34.28698 | 16.06649 | 0.7457194 | 5.479668 | 12.42123 | 0.1810855
33.88521 | 35.0965 | 34.3338 | 16.05715 | 0.7627007 | 5.480485 | 12.47573 | 0.1815727
33.89521 | 35.1496 | 34.3809 | 16.04782 | 0.7687036 | 5.481225 | 12.53056 | 0.1820618
33.90521 | 35.2167 | 34.42828 | 16.03851 | 0.7884214 | 5.481889 | 12.58574 | 0.182553
33.9152 | 35.2718 | 34.47591 | 16.02922 | 0.7958927 | 5.482482 | 12.64121 | 0.1830455
33.9252 | 35.2924 | 34.52387 | 16.01994 | 0.7685284 | 5.483004 | 12.69708 | 0.1835406
33.9352 | 35.3491 | 34.57214 | 16.01067 | 0.7769643 | 5.483457 | 12.7533 | 0.1840377
33.9452 | 35.3987 | 34.6207 | 16.00141 | 0.7779959 | 5.483844 | 12.80987 | 0.1845368
33.9552 | 35.4609 | 34.66958 | 15.99217 | 0.7913188 | 5.484168 | 12.86679 | 0.185038
33.9652 | 35.4948 | 34.71877 | 15.98294 | 0.7760297 | 5.484429 | 12.92407 | 0.1855411
33.97519 | 35.5243 | 34.76822 | 15.97374 | 0.7560788 | 5.484632 | 12.98165 | 0.1860459
33.98519 | 35.5825 | 34.81805 | 15.96454 | 0.7644492 | 5.484777 | 13.03966 | 0.1865531
33.99519 | 35.6413 | 34.86821 | 15.95536 | 0.7730926 | 5.484866 | 13.09802 | 0.1870625
34.00519 | 35.6793 | 34.9187 | 15.94619 | 0.7606045 | 5.484902 | 13.15676 | 0.1875739
34.01519 | 35.7379 | 34.96952 | 15.93703 | 0.7683786 | 5.484886 | 13.21587 | 0.1880874
34.02519 | 35.7835 | 35.02069 | 15.92789 | 0.7628137 | 5.48482 | 13.27535 | 0.188603
34.03518 | 35.8417 | 35.07215 | 15.91877 | 0.7695526 | 5.484707 | 13.33515 | 0.1891202
34.04518 | 35.868 | 35.12401 | 15.90965 | 0.7439933 | 5.484546 | 13.39538 | 0.18964
34.05518 | 35.9105 | 35.17622 | 15.90055 | 0.7342798 | 5.48434 | 13.456 | 0.190162
34.06518 | 35.9861 | 35.22879 | 15.89147 | 0.7573057 | 5.484092 | 13.517 | 0.1906861
34.07518 | 36.0216 | 35.28173 | 15.88239 | 0.7398719 | 5.483801 | 13.57838 | 0.1912124
34.08518 | 36.0852 | 35.33503 | 15.87334 | 0.750171 | 5.48347 | 13.64015 | 0.1917409
34.09517 | 36.1351 | 35.38864 | 15.8643 | 0.7464553 | 5.4831 | 13.70226 | 0.192271
34.10517 | 36.1686 | 35.44269 | 15.85527 | 0.7259083 | 5.482692 | 13.76482 | 0.1928038
34.11517 | 36.2359 | 35.49712 | 15.84625 | 0.7387836 | 5.482247 | 13.82778 | 0.1933388
34.12517 | 36.3001 | 35.55193 | 15.83725 | 0.748175 | 5.481767 | 13.89114 | 0.1938761
34.13517 | 36.3636 | 35.60712 | 15.82826 | 0.7564775 | 5.481252 | 13.95491 | 0.1944155
34.14517 | 36.4045 | 35.66271 | 15.81929 | 0.7417932 | 5.480703 | 14.01907 | 0.1949572
34.15516 | 36.4488 | 35.71863 | 15.81034 | 0.7301664 | 5.480122 | 14.08359 | 0.1955006
34.16516 | 36.5265 | 35.77501 | 15.80139 | 0.7514879 | 5.479509 | 14.14858 | 0.1960469
34.17516 | 36.585 | 35.83179 | 15.79246 | 0.7532067 | 5.478866 | 14.21399 | 0.1965954
34.18516 | 36.6433 | 35.88898 | 15.78354 | 0.7543205 | 5.478191 | 14.27982 | 0.1971461
34.19516 | 36.7015 | 35.94658 | 15.77464 | 0.7549244 | 5.477486 | 14.34606 | 0.1976992
34.20515 | 36.7615 | 36.00453 | 15.76576 | 0.7569748 | 5.476752 | 14.41267 | 0.198254
34.21515 | 36.8285 | 36.06295 | 15.75688 | 0.76555 | 5.475989 | 14.47977 | 0.1988118
34.22515 | 36.9016 | 36.12179 | 15.74802 | 0.7798075 | 5.475198 | 14.5473 | 0.1993718
34.23515 | 36.9614 | 36.18106 | 15.73917 | 0.7803409 | 5.474378 | 14.61526 | 0.1999343
34.24515 | 37.0134 | 36.24075 | 15.73033 | 0.7726479 | 5.47353 | 14.68366 | 0.2004989
34.25515 | 37.0706 | 36.30087 | 15.72151 | 0.7697264 | 5.472654 | 14.75249 | 0.2010662
34.26514 | 37.1425 | 36.36137 | 15.71271 | 0.7811312 | 5.471751 | 14.8217 | 0.2016351
34.27514 | 37.2237 | 36.42236 | 15.70392 | 0.801342 | 5.470819 | 14.89143 | 0.202207
34.28514 | 37.2711 | 36.48379 | 15.69514 | 0.787314 | 5.469859 | 14.9616 | 0.2027814
34.29514 | 37.3496 | 36.54565 | 15.68638 | 0.8039463 | 5.46887 | 15.03223 | 0.2033581
34.30514 | 37.3995 | 36.60797 | 15.67762 | 0.7915304 | 5.467853 | 15.10331 | 0.2039374
34.31514 | 37.4746 | 36.67073 | 15.66889 | 0.8038716 | 5.466806 | 15.17485 | 0.2045191
34.32513 | 37.56 | 36.73388 | 15.66017 | 0.8261216 | 5.465732 | 15.24678 | 0.2051026
34.33513 | 37.6422 | 36.79754 | 15.65146 | 0.8446599 | 5.464626 | 15.31924 | 0.2056893
34.34513 | 37.7026 | 36.86166 | 15.64276 | 0.8409406 | 5.46349 | 15.39217 | 0.2062783
34.35513 | 37.7781 | 36.92624 | 15.63408 | 0.8518641 | 5.462323 | 15.46558 | 0.20687
34.36513 | 37.8514 | 36.99127 | 15.62541 | 0.8601278 | 5.461123 | 15.53945 | 0.2074641
34.37513 | 37.9321 | 37.05677 | 15.61676 | 0.8753284 | 5.459891 | 15.61381 | 0.2080609
34.38512 | 38.0005 | 37.12267 | 15.60812 | 0.8778277 | 5.458626 | 15.68857 | 0.2086595
34.39512 | 38.0999 | 37.1891 | 15.5995 | 0.9107953 | 5.457326 | 15.76389 | 0.2092613
34.40512 | 38.1622 | 37.25601 | 15.59088 | 0.906193 | 5.455991 | 15.8397 | 0.2098657
34.41512 | 38.2377 | 37.32338 | 15.58228 | 0.9143185 | 5.454619 | 15.91599 | 0.2104727
34.42512 | 38.3402 | 37.39123 | 15.5737 | 0.9489686 | 5.45321 | 15.99278 | 0.2110823
34.43512 | 38.411 | 37.45956 | 15.56512 | 0.9514412 | 5.451762 | 16.07007 | 0.2116945
34.44511 | 38.5035 | 37.5283 | 15.55657 | 0.9752042 | 5.450275 | 16.14779 | 0.2123087
34.45511 | 38.592 | 37.59758 | 15.54803 | 0.9944169 | 5.448746 | 16.22608 | 0.2129262
34.46511 | 38.6765 | 37.66735 | 15.5395 | 1.009148 | 5.447174 | 16.30488 | 0.2135464
34.47511 | 38.7561 | 37.73761 | 15.53098 | 1.018493 | 5.445558 | 16.38419 | 0.2141693
34.48511 | 38.8569 | 37.80835 | 15.52247 | 1.048552 | 5.443897 | 16.46402 | 0.2147948
34.49511 | 38.94 | 37.87958 | 15.51398 | 1.060422 | 5.442189 | 16.54436 | 0.2154231
34.5051 | 39.0319 | 37.95123 | 15.50552 | 1.080668 | 5.440434 | 16.62515 | 0.2160534
34.5151 | 39.1249 | 38.02345 | 15.49705 | 1.101455 | 5.438628 | 16.70654 | 0.2166872
34.5251 | 39.2255 | 38.09616 | 15.4886 | 1.129344 | 5.436769 | 16.78846 | 0.2173236
34.5351 | 39.3299 | 38.16936 | 15.48017 | 1.160541 | 5.434858 | 16.8709 | 0.2179629
34.5451 | 39.4182 | 38.24306 | 15.47174 | 1.175136 | 5.432891 | 16.95389 | 0.218605
34.5551 | 39.5172 | 38.31727 | 15.46334 | 1.199933 | 5.430868 | 17.03741 | 0.2192498
34.56509 | 39.6073 | 38.3919 | 15.45495 | 1.215398 | 5.428789 | 17.12139 | 0.2198969
34.57509 | 39.7325 | 38.46711 | 15.44657 | 1.265391 | 5.426647 | 17.206 | 0.2205474
34.58509 | 39.8173 | 38.54282 | 15.4382 | 1.274477 | 5.424442 | 17.29116 | 0.2212007
34.59509 | 39.9233 | 38.61904 | 15.42985 | 1.304257 | 5.422174 | 17.37687 | 0.2218569
34.60509 | 40.0369 | 38.69577 | 15.42151 | 1.341127 | 5.419839 | 17.46314 | 0.2225161
34.61508 | 40.1343 | 38.77294 | 15.41319 | 1.361363 | 5.417439 | 17.54988 | 0.2231774
34.62508 | 40.2312 | 38.85069 | 15.40487 | 1.380514 | 5.414967 | 17.63726 | 0.2238423
34.63508 | 40.3292 | 38.92895 | 15.39657 | 1.400251 | 5.412423 | 17.72522 | 0.2245102
34.64508 | 40.421 | 39.00773 | 15.38829 | 1.413271 | 5.409805 | 17.81374 | 0.2251809
34.65508 | 40.5346 | 39.08702 | 15.38001 | 1.447577 | 5.407112 | 17.90284 | 0.2258548
34.66508 | 40.6268 | 39.16682 | 15.37175 | 1.45998 | 5.404341 | 17.9925 | 0.2265314
34.67507 | 40.7241 | 39.24707 | 15.36352 | 1.47703 | 5.401494 | 18.08266 | 0.2272105
34.68507 | 40.8262 | 39.32792 | 15.35528 | 1.498279 | 5.398561 | 18.1735 | 0.2278933
34.69507 | 40.9259 | 39.4093 | 15.34706 | 1.516603 | 5.395546 | 18.26493 | 0.2285791
34.70507 | 41.0218 | 39.4912 | 15.33886 | 1.530604 | 5.392445 | 18.35695 | 0.229268
34.71507 | 41.1245 | 39.57362 | 15.33067 | 1.550876 | 5.389256 | 18.44956 | 0.2299599
34.72507 | 41.2031 | 39.65658 | 15.32249 | 1.546524 | 5.385979 | 18.54277 | 0.2306549
34.73506 | 41.319 | 39.73998 | 15.31433 | 1.579022 | 5.382612 | 18.63649 | 0.2313524
34.74506 | 41.4085 | 39.82399 | 15.30618 | 1.58451 | 5.37915 | 18.73091 | 0.2320536
34.75506 | 41.5083 | 39.90854 | 15.29804 | 1.599763 | 5.375592 | 18.82594 | 0.232758
34.76506 | 41.5912 | 39.99362 | 15.28991 | 1.597584 | 5.371937 | 18.92158 | 0.2334655
34.77506 | 41.682 | 40.07923 | 15.2818 | 1.602768 | 5.368183 | 19.01783 | 0.2341762
34.78506 | 41.8027 | 40.16538 | 15.2737 | 1.637317 | 5.364328 | 19.11471 | 0.2348901
34.79505 | 41.901 | 40.25199 | 15.26563 | 1.649011 | 5.360374 | 19.21211 | 0.2356066
34.80505 | 41.9812 | 40.33922 | 15.25756 | 1.641978 | 5.356312 | 19.31023 | 0.2363269
34.81505 | 42.0781 | 40.427 | 15.2495 | 1.651103 | 5.352144 | 19.40899 | 0.2370506
34.82505 | 42.2178 | 40.51531 | 15.24145 | 1.702486 | 5.347868 | 19.50837 | 0.2377774
34.83505 | 42.2997 | 40.60418 | 15.23342 | 1.69552 | 5.343483 | 19.6084 | 0.2385076
34.84505 | 42.3893 | 40.69359 | 15.2254 | 1.695708 | 5.338986 | 19.70906 | 0.2392411
34.85504 | 42.5047 | 40.78347 | 15.21741 | 1.721234 | 5.334381 | 19.81027 | 0.2399772
34.86504 | 42.6024 | 40.87398 | 15.20941 | 1.728418 | 5.329657 | 19.91222 | 0.2407173
34.87504 | 42.7236 | 40.96505 | 15.20144 | 1.758554 | 5.324817 | 20.01482 | 0.2414608
34.88504 | 42.8072 | 41.05667 | 15.19347 | 1.75053 | 5.31986 | 20.11808 | 0.2422077
34.89504 | 42.9224 | 41.14885 | 15.18552 | 1.773552 | 5.314784 | 20.22199 | 0.242958
34.90504 | 43.0128 | 41.24159 | 15.17758 | 1.771211 | 5.309588 | 20.32657 | 0.2437118
34.91503 | 43.1388 | 41.3348 | 15.16966 | 1.804002 | 5.304276 | 20.43171 | 0.2444682
34.92503 | 43.2106 | 41.42866 | 15.16175 | 1.78194 | 5.298836 | 20.53761 | 0.2452288
34.93503 | 43.3371 | 41.52309 | 15.15385 | 1.81401 | 5.293272 | 20.64419 | 0.2459929
34.94503 | 43.4633 | 41.61809 | 15.14597 | 1.845212 | 5.287583 | 20.75144 | 0.2467606
34.95503 | 43.5472 | 41.71365 | 15.1381 | 1.833546 | 5.281768 | 20.85936 | 0.2475317
34.96502 | 43.6782 | 41.8097 | 15.13025 | 1.868502 | 5.275832 | 20.96786 | 0.2483057
34.97502 | 43.7857 | 41.90641 | 15.1224 | 1.87929 | 5.269762 | 21.07715 | 0.2490839
34.98502 | 43.879 | 42.0037 | 15.11457 | 1.875301 | 5.263564 | 21.18712 | 0.2498658
34.99502 | 44.0193 | 42.10156 | 15.10675 | 1.917735 | 5.257235 | 21.29778 | 0.2506513
35.00502 | 44.1126 | 42.20002 | 15.09894 | 1.912584 | 5.250777 | 21.40914 | 0.2514404
35.01502 | 44.2295 | 42.29905 | 15.09115 | 1.930452 | 5.244187 | 21.52119 | 0.2522331
35.02501 | 44.3523 | 42.39856 | 15.08338 | 1.953735 | 5.237473 | 21.63383 | 0.2530288
35.03501 | 44.4694 | 42.49877 | 15.07561 | 1.970628 | 5.230619 | 21.74728 | 0.2538289
35.04501 | 44.5788 | 42.59957 | 15.06786 | 1.979231 | 5.223634 | 21.86143 | 0.2546327
35.05501 | 44.7057 | 42.70096 | 15.06011 | 2.004741 | 5.216515 | 21.97629 | 0.2554403
35.06501 | 44.8183 | 42.80294 | 15.05239 | 2.015357 | 5.209263 | 22.09185 | 0.2562516
35.07501 | 44.9567 | 42.90553 | 15.04467 | 2.051174 | 5.201878 | 22.20814 | 0.2570668
35.085 | 45.0213 | 43.00861 | 15.03698 | 2.012691 | 5.194368 | 22.32501 | 0.2578848
35.095 | 45.1437 | 43.11239 | 15.02929 | 2.031305 | 5.186715 | 22.44272 | 0.2587077
35.105 | 45.3029 | 43.21679 | 15.02162 | 2.086113 | 5.178929 | 22.56116 | 0.2595342
35.115 | 45.3753 | 43.32179 | 15.01395 | 2.053514 | 5.171009 | 22.68031 | 0.2603647
35.125 | 45.5176 | 43.4274 | 15.00631 | 2.090201 | 5.162956 | 22.80019 | 0.2611991
35.135 | 45.6273 | 43.53362 | 14.99867 | 2.093675 | 5.154771 | 22.92079 | 0.2620375
35.14499 | 45.7325 | 43.64036 | 14.99105 | 2.092139 | 5.146462 | 23.04201 | 0.2628788
35.15499 | 45.8675 | 43.74782 | 14.98344 | 2.119677 | 5.138011 | 23.16408 | 0.263725
35.16499 | 45.9454 | 43.8559 | 14.97585 | 2.089497 | 5.129428 | 23.28687 | 0.2645752
35.17499 | 46.1139 | 43.96461 | 14.96826 | 2.149291 | 5.120714 | 23.41041 | 0.2654295
35.18499 | 46.223 | 44.07394 | 14.96069 | 2.149058 | 5.111869 | 23.53468 | 0.2662878
35.19499 | 46.3184 | 44.1839 | 14.95313 | 2.134496 | 5.102894 | 23.65969 | 0.2671501
35.20498 | 46.4734 | 44.29437 | 14.9456 | 2.179033 | 5.093799 | 23.7853 | 0.2680157
35.21498 | 46.5473 | 44.4056 | 14.93806 | 2.141704 | 5.084567 | 23.9118 | 0.2688862
35.22498 | 46.722 | 44.51746 | 14.93055 | 2.204536 | 5.075207 | 24.03904 | 0.2697609
35.23498 | 46.8259 | 44.62997 | 14.92304 | 2.195933 | 5.06572 | 24.16703 | 0.2706397
35.24498 | 46.9273 | 44.74311 | 14.91555 | 2.184186 | 5.056108 | 24.29576 | 0.2715228
35.25498 | 47.0793 | 44.85691 | 14.90807 | 2.222391 | 5.046372 | 24.42525 | 0.27241
35.26497 | 47.1962 | 44.97123 | 14.90061 | 2.224966 | 5.036523 | 24.55536 | 0.2733007
35.27497 | 47.3275 | 45.08632 | 14.89315 | 2.241178 | 5.026541 | 24.68634 | 0.2741964
35.28497 | 47.4535 | 45.20206 | 14.88571 | 2.251436 | 5.01644 | 24.81808 | 0.2750965
35.29497 | 47.5542 | 45.31846 | 14.87828 | 2.23574 | 5.006218 | 24.95057 | 0.2760008
35.30497 | 47.689 | 45.43551 | 14.87086 | 2.253487 | 4.99588 | 25.08382 | 0.2769095
35.31497 | 47.8054 | 45.55323 | 14.86346 | 2.252175 | 4.985425 | 25.21782 | 0.2778226
35.32496 | 47.9291 | 45.67147 | 14.85608 | 2.257629 | 4.974866 | 25.35243 | 0.2787392
35.33496 | 48.082 | 45.79051 | 14.8487 | 2.291494 | 4.964184 | 25.48795 | 0.279661
35.34496 | 48.1521 | 45.91021 | 14.84134 | 2.241893 | 4.95339 | 25.62422 | 0.2805874
35.35496 | 48.3034 | 46.03058 | 14.83398 | 2.272825 | 4.942487 | 25.76124 | 0.2815183
35.36496 | 48.4404 | 46.15161 | 14.82665 | 2.288787 | 4.931476 | 25.89902 | 0.2824536
35.37495 | 48.5369 | 46.2732 | 14.81933 | 2.263697 | 4.92037 | 26.03743 | 0.2833925
35.38495 | 48.6994 | 46.39558 | 14.81201 | 2.303815 | 4.909149 | 26.17672 | 0.2843368
35.39495 | 48.7808 | 46.51864 | 14.80471 | 2.26216 | 4.897827 | 26.31677 | 0.285286
35.40495 | 48.9304 | 46.64237 | 14.79742 | 2.288031 | 4.886404 | 26.45757 | 0.2862395
35.41495 | 49.0434 | 46.76678 | 14.79015 | 2.27662 | 4.874882 | 26.59914 | 0.2871979
35.42495 | 49.1716 | 46.89187 | 14.78289 | 2.279735 | 4.863265 | 26.74145 | 0.2881607
35.43494 | 49.3404 | 47.01751 | 14.77564 | 2.32289 | 4.851567 | 26.88438 | 0.2891274
35.44494 | 49.3877 | 47.14396 | 14.76841 | 2.243743 | 4.839764 | 27.0282 | 0.2900998
35.45494 | 49.6006 | 47.27108 | 14.76118 | 2.329517 | 4.827872 | 27.17276 | 0.2910769
35.46494 | 49.6862 | 47.39889 | 14.75397 | 2.287306 | 4.815892 | 27.31808 | 0.2920589
35.47494 | 49.8391 | 47.52739 | 14.74677 | 2.311713 | 4.803828 | 27.46414 | 0.2930457
35.48494 | 49.9929 | 47.65656 | 14.73959 | 2.33634 | 4.79168 | 27.61095 | 0.2940373
35.49493 | 50.0797 | 47.78629 | 14.73242 | 2.293405 | 4.779463 | 27.75836 | 0.2950328
35.50493 | 50.2621 | 47.91683 | 14.72526 | 2.345269 | 4.767157 | 27.90665 | 0.2960342
35.51493 | 50.3465 | 48.04806 | 14.71811 | 2.298442 | 4.754775 | 28.05568 | 0.2970405
35.52493 | 50.527 | 48.17996 | 14.71097 | 2.347035 | 4.74232 | 28.20544 | 0.2980518
35.53493 | 50.6717 | 48.31256 | 14.70385 | 2.359143 | 4.729793 | 28.35594 | 0.2990682
35.54493 | 50.7423 | 48.44583 | 14.69674 | 2.296474 | 4.717198 | 28.50717 | 0.3000895
35.55492 | 50.9347 | 48.57965 | 14.68965 | 2.355052 | 4.704549 | 28.65897 | 0.3011149
35.56492 | 51.0487 | 48.71428 | 14.68256 | 2.334421 | 4.691823 | 28.81165 | 0.3021464
35.57492 | 51.1936 | 48.84959 | 14.67549 | 2.344012 | 4.679036 | 28.96504 | 0.3031831
35.58492 | 51.3275 | 48.98557 | 14.66843 | 2.341929 | 4.66619 | 29.11914 | 0.3042248
35.59492 | 51.437 | 49.12223 | 14.66138 | 2.314766 | 4.653288 | 29.27396 | 0.3052719
35.60492 | 51.6051 | 49.25957 | 14.65435 | 2.345532 | 4.640332 | 29.42948 | 0.306324
35.61491 | 51.7171 | 49.39744 | 14.64733 | 2.31966 | 4.627338 | 29.58556 | 0.3073805
35.62491 | 51.8632 | 49.53611 | 14.64032 | 2.32709 | 4.614281 | 29.74247 | 0.3084433
35.63491 | 51.9855 | 49.67544 | 14.63332 | 2.310055 | 4.601178 | 29.90008 | 0.3095114
35.64491 | 52.0983 | 49.81545 | 14.62634 | 2.282855 | 4.58803 | 30.05837 | 0.3105849
35.65491 | 52.2475 | 49.9561 | 14.61937 | 2.291396 | 4.574841 | 30.21735 | 0.3116636
35.66491 | 52.3872 | 50.09741 | 14.61241 | 2.289785 | 4.561612 | 30.37699 | 0.312748
35.6749 | 52.5174 | 50.23924 | 14.60546 | 2.278159 | 4.548359 | 30.53714 | 0.3138366
35.6849 | 52.6084 | 50.38185 | 14.59853 | 2.226552 | 4.535059 | 30.69811 | 0.3149318
35.6949 | 52.752 | 50.5251 | 14.59161 | 2.226897 | 4.521728 | 30.85974 | 0.3160326
35.7049 | 52.9125 | 50.66899 | 14.5847 | 2.243508 | 4.508366 | 31.022 | 0.3171389
35.7149 | 52.9873 | 50.81351 | 14.5778 | 2.173785 | 4.494978 | 31.18491 | 0.3182508
35.7249 | 53.1471 | 50.95866 | 14.57091 | 2.188438 | 4.481565 | 31.34844 | 0.3193684
35.73489 | 53.2501 | 51.10429 | 14.56405 | 2.145811 | 4.468143 | 31.51244 | 0.3204905
35.74489 | 53.3725 | 51.25067 | 14.55718 | 2.121829 | 4.454687 | 31.67721 | 0.3216195
35.75489 | 53.5304 | 51.39766 | 14.55034 | 2.132736 | 4.441214 | 31.84258 | 0.3227541
35.76489 | 53.6274 | 51.54526 | 14.5435 | 2.082145 | 4.427726 | 32.00854 | 0.3238946
35.77489 | 53.7662 | 51.69344 | 14.53668 | 2.072756 | 4.414224 | 32.1751 | 0.3250409
35.78488 | 53.8835 | 51.84208 | 14.52987 | 2.041424 | 4.400726 | 32.34206 | 0.3261919
35.79488 | 54.0163 | 51.99142 | 14.52307 | 2.024876 | 4.387205 | 32.50975 | 0.3273499
35.80488 | 54.1416 | 52.14135 | 14.51628 | 2.000252 | 4.373678 | 32.678 | 0.3285138
35.81488 | 54.2459 | 52.29183 | 14.50951 | 1.954072 | 4.360147 | 32.84678 | 0.3296838
35.82488 | 54.3839 | 52.44286 | 14.50275 | 1.94104 | 4.346613 | 33.0161 | 0.3308597
35.83488 | 54.5311 | 52.59444 | 14.496 | 1.936662 | 4.33308 | 33.18594 | 0.3320416
35.84487 | 54.6274 | 52.74638 | 14.48927 | 1.881025 | 4.319563 | 33.35609 | 0.3332285
35.85487 | 54.7713 | 52.89902 | 14.48254 | 1.872281 | 4.306037 | 33.52695 | 0.3344226
35.86487 | 54.899 | 53.05216 | 14.47583 | 1.846838 | 4.292517 | 33.69827 | 0.335623
35.87487 | 54.9891 | 53.20582 | 14.46913 | 1.78328 | 4.279005 | 33.87008 | 0.3368295
35.88487 | 55.1509 | 53.35995 | 14.46244 | 1.79095 | 4.265504 | 34.04233 | 0.3380423
35.89487 | 55.2518 | 53.51456 | 14.45576 | 1.737241 | 4.252016 | 34.21502 | 0.3392613
35.90486 | 55.3876 | 53.66944 | 14.4491 | 1.718163 | 4.238555 | 34.38792 | 0.3404852
35.91486 | 55.5232 | 53.82496 | 14.44245 | 1.69824 | 4.225097 | 34.56145 | 0.3417171
35.92486 | 55.6364 | 53.98092 | 14.43581 | 1.65548 | 4.211657 | 34.73538 | 0.3429551
35.93486 | 55.7677 | 54.1373 | 14.42918 | 1.630396 | 4.198237 | 34.90968 | 0.3441998
35.94486 | 55.886 | 54.2941 | 14.42257 | 1.591903 | 4.184839 | 35.08435 | 0.3454506
35.95486 | 56.04 | 54.45128 | 14.41596 | 1.588716 | 4.171464 | 35.25937 | 0.3467082
35.96485 | 56.1164 | 54.6087 | 14.40938 | 1.507702 | 4.158127 | 35.43455 | 0.3479711
35.97485 | 56.2707 | 54.76663 | 14.4028 | 1.504071 | 4.144805 | 35.61021 | 0.3492418
35.98485 | 56.3765 | 54.9249 | 14.39623 | 1.451595 | 4.131511 | 35.78617 | 0.3505192
35.99485 | 56.5127 | 55.08352 | 14.38968 | 1.429184 | 4.118247 | 35.9624 | 0.3518033
36.00485 | 56.6336 | 55.24244 | 14.38313 | 1.391162 | 4.105014 | 36.1389 | 0.3530941
36.01485 | 56.733 | 55.40166 | 14.3766 | 1.331345 | 4.091815 | 36.31563 | 0.3543918
36.02484 | 56.8835 | 55.56099 | 14.37009 | 1.322506 | 4.078664 | 36.49241 | 0.3556949
36.03484 | 56.9821 | 55.72075 | 14.36358 | 1.261353 | 4.065536 | 36.66956 | 0.3570062
36.04484 | 57.1076 | 55.88074 | 14.35709 | 1.226859 | 4.052445 | 36.84689 | 0.3583245
36.05484 | 57.2189 | 56.04096 | 14.3506 | 1.177943 | 4.039394 | 37.02437 | 0.3596497
36.06484 | 57.3437 | 56.20137 | 14.34413 | 1.142331 | 4.026382 | 37.202 | 0.3609818
36.07484 | 57.4668 | 56.36197 | 14.33767 | 1.104833 | 4.013413 | 37.37974 | 0.3623211
36.08483 | 57.5853 | 56.52256 | 14.33123 | 1.062741 | 4.000499 | 37.55739 | 0.3636662
36.09483 | 57.6829 | 56.68345 | 14.3248 | 0.9994531 | 3.987617 | 37.73528 | 0.3650196
36.10483 | 57.8384 | 56.84445 | 14.31837 | 0.9939489 | 3.97478 | 37.91323 | 0.3663803
36.11483 | 57.9471 | 57.00555 | 14.31196 | 0.9415523 | 3.961989 | 38.09119 | 0.3677482
36.12483 | 58.0608 | 57.16671 | 14.30556 | 0.8940902 | 3.949247 | 38.26915 | 0.3691234
36.13483 | 58.1735 | 57.32792 | 14.29918 | 0.8455797 | 3.936553 | 38.44708 | 0.370506
36.14482 | 58.2928 | 57.48899 | 14.29281 | 0.8038051 | 3.923922 | 38.62479 | 0.3718945
36.15482 | 58.4436 | 57.65022 | 14.28644 | 0.7933815 | 3.911329 | 38.80259 | 0.3732919
36.16482 | 58.5605 | 57.81142 | 14.28009 | 0.7490818 | 3.898788 | 38.98028 | 0.3746967
36.17482 | 58.6882 | 57.97256 | 14.27375 | 0.71564 | 3.886299 | 39.15785 | 0.3761091
36.18482 | 58.8513 | 58.13362 | 14.26743 | 0.7176758 | 3.873865 | 39.33525 | 0.377529
36.19481 | 58.9701 | 58.29442 | 14.26112 | 0.6756784 | 3.861499 | 39.51229 | 0.3789552
36.20481 | 59.1067 | 58.45524 | 14.25481 | 0.6514579 | 3.849173 | 39.6893 | 0.3803904
36.21481 | 59.2319 | 58.6159 | 14.24852 | 0.6159974 | 3.836905 | 39.86606 | 0.3818334
36.22481 | 59.3547 | 58.77637 | 14.24224 | 0.5783279 | 3.824696 | 40.04254 | 0.3832841
36.23481 | 59.4989 | 58.93663 | 14.23597 | 0.5622743 | 3.812543 | 40.21873 | 0.3847427
36.24481 | 59.6091 | 59.09663 | 14.22971 | 0.5124729 | 3.800449 | 40.39459 | 0.3862092
36.2548 | 59.7469 | 59.2562 | 14.22347 | 0.4907041 | 3.788426 | 40.56991 | 0.3876821
36.2648 | 59.8614 | 59.41562 | 14.21724 | 0.445784 | 3.77645 | 40.74501 | 0.3891644
36.2748 | 59.9931 | 59.5747 | 14.21102 | 0.4184022 | 3.764536 | 40.91969 | 0.3906548
36.2848 | 60.1258 | 59.73341 | 14.20481 | 0.392389 | 3.752682 | 41.09392 | 0.3921533
36.2948 | 60.2473 | 59.89172 | 14.19861 | 0.3555769 | 3.740891 | 41.26765 | 0.39366
36.3048 | 60.3705 | 60.0496 | 14.19243 | 0.320896 | 3.729162 | 41.44087 | 0.3951749
36.31479 | 60.4898 | 60.20687 | 14.18626 | 0.2829312 | 3.717507 | 41.61336 | 0.3966965
36.32479 | 60.6323 | 60.36379 | 14.18009 | 0.2685051 | 3.705903 | 41.78545 | 0.3982277
36.33479 | 60.7618 | 60.52018 | 14.17394 | 0.2416178 | 3.694363 | 41.95691 | 0.3997675
36.34479 | 60.8553 | 60.67601 | 14.1678 | 0.179288 | 3.682888 | 42.12771 | 0.4013157
36.35479 | 61.0183 | 60.83125 | 14.16168 | 0.1870528 | 3.671477 | 42.29784 | 0.4028723
36.36479 | 61.1315 | 60.98585 | 14.15556 | 0.1456485 | 3.660131 | 42.46724 | 0.4044376
36.37478 | 61.2487 | 61.13964 | 14.14946 | 0.1090606 | 3.648861 | 42.63572 | 0.4060098
36.38478 | 61.3691 | 61.29288 | 14.14337 | 0.07622333 | 3.637645 | 42.80357 | 0.4075922
36.39478 | 61.489 | 61.44538 | 14.13729 | 0.04361881 | 3.626495 | 42.9706 | 0.4091833
36.40478 | 61.6108 | 61.59712 | 14.13122 | 0.01368433 | 3.615412 | 43.13677 | 0.4107832
36.41478 | 61.7498 | 61.74804 | 14.12516 | 0.001759985 | 3.604394 | 43.30203 | 0.4123919
36.42478 | 61.8567 | 61.89812 | 14.11911 | -0.04142324 | 3.593443 | 43.46636 | 0.4140095
36.43477 | 62.0012 | 62.04718 | 14.11308 | -0.04598006 | 3.58257 | 43.62955 | 0.4156344
36.44477 | 62.1225 | 62.19547 | 14.10706 | -0.07297332 | 3.571752 | 43.79191 | 0.4172699
36.45477 | 62.2376 | 62.34281 | 14.10105 | -0.1052109 | 3.561002 | 43.95321 | 0.4189145
36.46477 | 62.364 | 62.48916 | 14.09505 | -0.1251556 | 3.550318 | 44.11343 | 0.4205682
36.47477 | 62.4901 | 62.63448 | 14.08906 | -0.1443804 | 3.539702 | 44.27253 | 0.4222311
36.48477 | 62.6231 | 62.77873 | 14.08308 | -0.1556336 | 3.529153 | 44.43046 | 0.4239031
36.49476 | 62.7234 | 62.92171 | 14.07712 | -0.1983077 | 3.518682 | 44.58701 | 0.4255829
36.50476 | 62.8734 | 63.06374 | 14.07117 | -0.1903392 | 3.508267 | 44.74254 | 0.4272736
36.51476 | 62.9944 | 63.20457 | 14.06522 | -0.2101708 | 3.497921 | 44.89677 | 0.4289738
36.52476 | 63.1358 | 63.34419 | 14.05929 | -0.2083896 | 3.487641 | 45.04969 | 0.4306835
36.53476 | 63.2448 | 63.48255 | 14.05337 | -0.2377518 | 3.477429 | 45.20127 | 0.4324027
36.54476 | 63.3811 | 63.61962 | 14.04746 | -0.2385232 | 3.467284 | 45.35145 | 0.4341315
36.55475 | 63.5191 | 63.75522 | 14.04157 | -0.2361179 | 3.457216 | 45.50005 | 0.4358683
36.56475 | 63.6324 | 63.88959 | 14.03569 | -0.2571896 | 3.447206 | 45.64735 | 0.4376166
36.57475 | 63.776 | 64.02255 | 14.02981 | -0.2465496 | 3.437262 | 45.79314 | 0.4393746
36.58475 | 63.9032 | 64.15406 | 14.02395 | -0.2508623 | 3.427386 | 45.93739 | 0.4411425
36.59475 | 64.0261 | 64.28409 | 14.0181 | -0.2579935 | 3.417576 | 46.08006 | 0.4429205
36.60474 | 64.1486 | 64.41247 | 14.01226 | -0.2638717 | 3.407843 | 46.22098 | 0.4447063
36.61474 | 64.2831 | 64.53941 | 14.00643 | -0.2563085 | 3.398166 | 46.36036 | 0.4465042
36.62474 | 64.3931 | 64.66476 | 14.00062 | -0.2716552 | 3.388556 | 46.49807 | 0.4483123
36.63474 | 64.4951 | 64.78846 | 13.99481 | -0.2933558 | 3.379012 | 46.63403 | 0.4501306
36.64474 | 64.6417 | 64.91048 | 13.98902 | -0.2687827 | 3.369534 | 46.76823 | 0.4519592
36.65474 | 64.7586 | 65.03079 | 13.98323 | -0.2721925 | 3.360122 | 46.90061 | 0.4537984
36.66473 | 64.9023 | 65.14924 | 13.97747 | -0.246941 | 3.350784 | 47.03102 | 0.4556457
36.67473 | 64.9989 | 65.26601 | 13.9717 | -0.2671126 | 3.341503 | 47.15968 | 0.4575055
36.68473 | 65.1493 | 65.38096 | 13.96595 | -0.2316567 | 3.332287 | 47.28642 | 0.4593759
36.69473 | 65.2455 | 65.49404 | 13.96022 | -0.2485375 | 3.323135 | 47.41119 | 0.4612569
36.70473 | 65.392 | 65.60522 | 13.95449 | -0.2132193 | 3.314048 | 47.53398 | 0.4631486
36.71473 | 65.517 | 65.71446 | 13.94877 | -0.197463 | 3.305024 | 47.65473 | 0.4650511
36.72472 | 65.6251 | 65.82163 | 13.94307 | -0.1965323 | 3.296074 | 47.77331 | 0.4669626
36.73472 | 65.7566 | 65.92691 | 13.93738 | -0.1703057 | 3.287179 | 47.88991 | 0.4688868
36.74472 | 65.8648 | 66.03012 | 13.9317 | -0.1653233 | 3.278346 | 48.00436 | 0.470822
36.75472 | 65.9858 | 66.13127 | 13.92603 | -0.1454742 | 3.269577 | 48.11664 | 0.4727683
36.76472 | 66.0861 | 66.23031 | 13.92037 | -0.1442067 | 3.260871 | 48.22672 | 0.4747257
36.77472 | 66.2121 | 66.3272 | 13.91472 | -0.115096 | 3.252227 | 48.33457 | 0.4766944
36.78471 | 66.3309 | 66.42182 | 13.90908 | -0.09091561 | 3.243654 | 48.44004 | 0.4786724
36.79471 | 66.4292 | 66.51432 | 13.90346 | -0.08512093 | 3.235134 | 48.54331 | 0.4806636
36.80471 | 66.5397 | 66.60458 | 13.89784 | -0.06488006 | 3.226674 | 48.64425 | 0.4826664
36.81471 | 66.6611 | 66.69257 | 13.89224 | -0.03146764 | 3.218276 | 48.74282 | 0.4846807
36.82471 | 66.7464 | 66.77824 | 13.88664 | -0.031843 | 3.209938 | 48.839 | 0.4867065
36.83471 | 66.8546 | 66.86158 | 13.88106 | -0.006980824 | 3.20166 | 48.93274 | 0.488744
36.8447 | 66.9549 | 66.94248 | 13.8755 | 0.01241662 | 3.19345 | 49.02395 | 0.4907911
36.8547 | 67.0533 | 67.02106 | 13.86994 | 0.0322379 | 3.185291 | 49.11275 | 0.4928522
36.8647 | 67.1432 | 67.09722 | 13.86439 | 0.04597964 | 3.177191 | 49.19904 | 0.4949252
36.8747 | 67.2305 | 67.17093 | 13.85885 | 0.05956956 | 3.16915 | 49.2828 | 0.4970102
36.8847 | 67.3287 | 67.24216 | 13.85332 | 0.0865374 | 3.161167 | 49.36399 | 0.4991072
36.8947 | 67.4071 | 67.31089 | 13.8478 | 0.09620779 | 3.153242 | 49.44259 | 0.5012164
36.90469 | 67.5011 | 67.37703 | 13.8423 | 0.1240713 | 3.145382 | 49.51849 | 0.5033358
36.91469 | 67.5687 | 67.44068 | 13.83681 | 0.1280212 | 3.137571 | 49.59183 | 0.5054696
36.92469 | 67.6627 | 67.50175 | 13.83133 | 0.1609488 | 3.129817 | 49.6625 | 0.5076157
36.93469 | 67.7408 | 67.56023 | 13.82585 | 0.1805725 | 3.122119 | 49.73049 | 0.5097743
36.94469 | 67.8035 | 67.61608 | 13.82039 | 0.1874207 | 3.114476 | 49.79577 | 0.5119455
36.95468 | 67.89 | 67.66924 | 13.81495 | 0.2207564 | 3.106897 | 49.85827 | 0.5141272
36.96468 | 67.9659 | 67.7198 | 13.80951 | 0.2461029 | 3.099364 | 49.91807 | 0.5163237
36.97468 | 67.9851 | 67.76767 | 13.80408 | 0.21743 | 3.091887 | 49.97511 | 0.5185331
36.98468 | 68.0662 | 67.81285 | 13.79866 | 0.2533512 | 3.084463 | 50.02937 | 0.5207554
36.99468 | 68.1193 | 67.85531 | 13.79326 | 0.2639939 | 3.077093 | 50.08082 | 0.5229907
37.00468 | 68.1752 | 67.89504 | 13.78786 | 0.2801637 | 3.069776 | 50.12945 | 0.525239
37.01467 | 68.2126 | 67.93199 | 13.78248 | 0.2806146 | 3.062519 | 50.17521 | 0.5274983
37.02467 | 68.2312 | 67.96621 | 13.77711 | 0.2649882 | 3.055308 | 50.21817 | 0.529773
37.03467 | 68.2689 | 67.99767 | 13.77174 | 0.2712349 | 3.048148 | 50.25828 | 0.5320611
37.04467 | 68.2904 | 68.02633 | 13.76639 | 0.2640693 | 3.04104 | 50.29551 | 0.5343627
37.05467 | 68.3118 | 68.0522 | 13.76105 | 0.2595985 | 3.033983 | 50.32986 | 0.5366777
37.06467 | 68.3342 | 68.07526 | 13.75572 | 0.2589367 | 3.026977 | 50.36132 | 0.5390063
37.07466 | 68.3059 | 68.0955 | 13.7504 | 0.210402 | 3.020028 | 50.38986 | 0.5413464
37.08466 | 68.3391 | 68.11293 | 13.74509 | 0.2261672 | 3.013122 | 50.41552 | 0.5437025
37.09466 | 68.313 | 68.12753 | 13.73979 | 0.1854669 | 3.006265 | 50.43827 | 0.5460725
37.10466 | 68.2851 | 68.1393 | 13.7345 | 0.1457957 | 2.999458 | 50.4581 | 0.5484565
37.11466 | 68.2832 | 68.14823 | 13.72923 | 0.1349688 | 2.992699 | 50.47501 | 0.5508545
37.12466 | 68.2345 | 68.15432 | 13.72396 | 0.08017849 | 2.985989 | 50.48899 | 0.5532667
37.13465 | 68.181 | 68.15756 | 13.71871 | 0.02343866 | 2.979333 | 50.50004 | 0.5556904
37.14465 | 68.1375 | 68.15796 | 13.71346 | -0.02046204 | 2.972718 | 50.50817 | 0.5581312
37.15465 | 68.1046 | 68.15552 | 13.70823 | -0.0509191 | 2.966151 | 50.51338 | 0.5605865
37.16465 | 68.0524 | 68.15023 | 13.703 | -0.09783169 | 2.95963 | 50.51566 | 0.5630562
37.17465 | 67.9984 | 68.14211 | 13.69779 | -0.1437101 | 2.953156 | 50.51502 | 0.5655407
37.18465 | 67.9407 | 68.13114 | 13.69259 | -0.190442 | 2.946728 | 50.51146 | 0.5680398
37.19464 | 67.8575 | 68.11736 | 13.6874 | -0.2598605 | 2.940352 | 50.505 | 0.5705513
37.20464 | 67.8113 | 68.10073 | 13.68222 | -0.2894341 | 2.934015 | 50.49561 | 0.5730802
37.21464 | 67.7331 | 68.08129 | 13.67705 | -0.34819 | 2.927723 | 50.48333 | 0.5756241
37.22464 | 67.6327 | 68.05903 | 13.67189 | -0.4263333 | 2.921476 | 50.46816 | 0.5781831
37.23464 | 67.5846 | 68.03397 | 13.66674 | -0.4493725 | 2.915273 | 50.4501 | 0.5807574
37.24464 | 67.4578 | 68.00612 | 13.6616 | -0.5483196 | 2.909114 | 50.42916 | 0.583347
37.25463 | 67.3987 | 67.97551 | 13.65648 | -0.5768095 | 2.903006 | 50.40539 | 0.5859495
37.26463 | 67.275 | 67.94211 | 13.65136 | -0.667106 | 2.896935 | 50.37874 | 0.58857
37.27463 | 67.1844 | 67.90594 | 13.64625 | -0.72154 | 2.890907 | 50.34926 | 0.5912062
37.28463 | 67.0986 | 67.86703 | 13.64115 | -0.7684311 | 2.884921 | 50.31695 | 0.593858
37.29463 | 66.9587 | 67.8254 | 13.63607 | -0.8667001 | 2.878979 | 50.28184 | 0.5965256
37.30463 | 66.8799 | 67.78105 | 13.63099 | -0.9011493 | 2.873078 | 50.24393 | 0.5992094
37.31462 | 66.738 | 67.73405 | 13.62593 | -0.996053 | 2.867225 | 50.20329 | 0.6019063
37.32462 | 66.6406 | 67.68434 | 13.62087 | -1.043736 | 2.861409 | 50.15986 | 0.6046221
37.33462 | 66.5349 | 67.63196 | 13.61583 | -1.097056 | 2.855634 | 50.11369 | 0.6073541
37.34462 | 66.3777 | 67.57695 | 13.61079 | -1.19925 | 2.8499 | 50.06481 | 0.6101025
37.35462 | 66.3252 | 67.51932 | 13.60577 | -1.194122 | 2.844207 | 50.01323 | 0.6128673
37.36461 | 66.1773 | 67.45916 | 13.60076 | -1.28186 | 2.83856 | 49.95903 | 0.6156461
37.37461 | 66.0484 | 67.39637 | 13.59576 | -1.347968 | 2.832949 | 49.90212 | 0.6184441
37.38461 | 65.9044 | 67.33103 | 13.59077 | -1.426634 | 2.827378 | 49.8426 | 0.6212589
37.39461 | 65.7892 | 67.26317 | 13.58578 | -1.473972 | 2.821847 | 49.78047 | 0.6240907
37.40461 | 65.6532 | 67.19282 | 13.58081 | -1.539617 | 2.816356 | 49.71577 | 0.6269393
37.41461 | 65.5222 | 67.11999 | 13.57585 | -1.597785 | 2.810905 | 49.64851 | 0.6298051
37.4246 | 65.3866 | 67.04479 | 13.5709 | -1.658187 | 2.805499 | 49.5788 | 0.6326853
37.4346 | 65.2558 | 66.9671 | 13.56596 | -1.711297 | 2.800127 | 49.50653 | 0.6355857
37.4446 | 65.1133 | 66.88702 | 13.56103 | -1.773724 | 2.794794 | 49.43179 | 0.6385034
37.4546 | 64.9936 | 66.80459 | 13.55611 | -1.810992 | 2.7895 | 49.35462 | 0.6414387
37.4646 | 64.838 | 66.71982 | 13.5512 | -1.881824 | 2.784245 | 49.27503 | 0.6443915
37.4746 | 64.7177 | 66.63276 | 13.5463 | -1.915062 | 2.779029 | 49.19307 | 0.6473622
37.48459 | 64.6004 | 66.54352 | 13.54141 | -1.94312 | 2.773857 | 49.10885 | 0.6503478
37.49459 | 64.4454 | 66.45196 | 13.53653 | -2.006565 | 2.768717 | 49.02224 | 0.6533541
37.50459 | 64.3059 | 66.3582 | 13.53166 | -2.052304 | 2.763617 | 48.93334 | 0.6563788
37.51459 | 64.1951 | 66.26227 | 13.52681 | -2.067167 | 2.758555 | 48.84219 | 0.6594216
37.52459 | 64.0063 | 66.1642 | 13.52196 | -2.157897 | 2.753531 | 48.74883 | 0.6624827
37.53459 | 63.8983 | 66.06403 | 13.51712 | -2.165729 | 2.748546 | 48.65329 | 0.6655623
37.54458 | 63.7332 | 65.96189 | 13.51229 | -2.228694 | 2.743603 | 48.5557 | 0.6686574
37.55458 | 63.6102 | 65.85763 | 13.50748 | -2.247427 | 2.738694 | 48.4559 | 0.6717741
37.56458 | 63.4815 | 65.75136 | 13.50267 | -2.269859 | 2.733822 | 48.35402 | 0.6749097
37.57458 | 63.3131 | 65.64314 | 13.49787 | -2.330035 | 2.728989 | 48.25011 | 0.6780641
37.58458 | 63.2104 | 65.53299 | 13.49308 | -2.322587 | 2.724193 | 48.14419 | 0.6812376
37.59458 | 63.0241 | 65.42095 | 13.4883 | -2.39685 | 2.719435 | 48.0363 | 0.6844302
37.60457 | 62.948 | 65.30718 | 13.48354 | -2.359179 | 2.714719 | 47.9266 | 0.6876388
37.61457 | 62.7638 | 65.19148 | 13.47878 | -2.427676 | 2.710037 | 47.81488 | 0.69087
37.62457 | 62.6376 | 65.074 | 13.47403 | -2.436402 | 2.705393 | 47.70132 | 0.6941206
37.63457 | 62.4843 | 64.95479 | 13.46929 | -2.470491 | 2.700786 | 47.58594 | 0.6973909
37.64457 | 62.3474 | 64.83388 | 13.46457 | -2.486479 | 2.696217 | 47.46877 | 0.7006808
37.65457 | 62.2309 | 64.7113 | 13.45985 | -2.480404 | 2.691685 | 47.34986 | 0.7039905
37.66456 | 62.0831 | 64.58726 | 13.45515 | -2.504159 | 2.687196 | 47.2294 | 0.707317
37.67456 | 61.9619 | 64.46148 | 13.45045 | -2.499578 | 2.68274 | 47.10712 | 0.7106667
37.68456 | 61.8175 | 64.33416 | 13.44576 | -2.516659 | 2.678323 | 46.98323 | 0.7140367
37.69456 | 61.7095 | 64.2053 | 13.44108 | -2.495804 | 2.673943 | 46.85771 | 0.717427
37.70456 | 61.5851 | 64.07501 | 13.43641 | -2.489906 | 2.6696 | 46.73067 | 0.7208376
37.71456 | 61.4485 | 63.9433 | 13.43176 | -2.494804 | 2.665296 | 46.60215 | 0.7242687
37.72455 | 61.3356 | 63.81033 | 13.42711 | -2.474733 | 2.661034 | 46.47227 | 0.7277173
37.73455 | 61.1991 | 63.67587 | 13.42247 | -2.476769 | 2.656806 | 46.34081 | 0.73119
37.74455 | 61.05 | 63.54009 | 13.41785 | -2.490092 | 2.652615 | 46.20796 | 0.7346834
37.75455 | 60.9389 | 63.40305 | 13.41323 | -2.464149 | 2.648463 | 46.07376 | 0.7381979
37.76455 | 60.7929 | 63.26477 | 13.40862 | -2.471869 | 2.64435 | 45.93825 | 0.7417336
37.77454 | 60.6685 | 63.12544 | 13.40403 | -2.456938 | 2.640278 | 45.80159 | 0.745287
37.78454 | 60.5161 | 62.98481 | 13.39944 | -2.468712 | 2.636241 | 45.66355 | 0.7488654
37.79454 | 60.3769 | 62.84307 | 13.39486 | -2.46617 | 2.632242 | 45.52432 | 0.7524651
37.80454 | 60.2371 | 62.70025 | 13.39029 | -2.463153 | 2.628283 | 45.38393 | 0.7560866
37.81454 | 60.1293 | 62.5564 | 13.38573 | -2.427097 | 2.624361 | 45.24241 | 0.7597297
37.82454 | 59.9687 | 62.41154 | 13.38118 | -2.442837 | 2.620478 | 45.0998 | 0.7633946
37.83453 | 59.8624 | 62.26586 | 13.37664 | -2.403458 | 2.616638 | 44.95629 | 0.7670774
37.84453 | 59.7259 | 62.11912 | 13.37211 | -2.393222 | 2.612833 | 44.81163 | 0.7707864
37.85453 | 59.581 | 61.97149 | 13.36759 | -2.390493 | 2.609068 | 44.666 | 0.7745183
37.86453 | 59.4586 | 61.82302 | 13.36308 | -2.364417 | 2.605341 | 44.51943 | 0.7782719
37.87453 | 59.3215 | 61.67373 | 13.35858 | -2.352234 | 2.601653 | 44.37197 | 0.782048
37.88453 | 59.21 | 61.52367 | 13.35409 | -2.313668 | 2.598005 | 44.22364 | 0.785846
37.89452 | 59.0487 | 61.37302 | 13.34961 | -2.324316 | 2.594401 | 44.07463 | 0.7896634
37.90452 | 58.9434 | 61.22152 | 13.34514 | -2.278119 | 2.590831 | 43.9247 | 0.7935076
37.91452 | 58.8128 | 61.06936 | 13.34068 | -2.256557 | 2.587302 | 43.774 | 0.7973747
37.92452 | 58.6791 | 60.91657 | 13.33623 | -2.237466 | 2.583813 | 43.6226 | 0.8012648
37.93452 | 58.5843 | 60.76318 | 13.33178 | -2.178879 | 2.580363 | 43.4705 | 0.805178
37.94452 | 58.4156 | 60.60924 | 13.32735 | -2.193637 | 2.576954 | 43.31777 | 0.8091145
37.95451 | 58.3342 | 60.45492 | 13.32293 | -2.120722 | 2.573588 | 43.16457 | 0.8130705
37.96451 | 58.2063 | 60.29997 | 13.31852 | -2.093671 | 2.570258 | 43.01064 | 0.8170541
37.97451 | 58.0654 | 60.14456 | 13.31411 | -2.079162 | 2.56697 | 42.85617 | 0.8210611
37.98451 | 57.9508 | 59.98873 | 13.30972 | -2.037935 | 2.563722 | 42.70119 | 0.825092
37.99451 | 57.8249 | 59.83252 | 13.30533 | -2.00762 | 2.560514 | 42.54573 | 0.8291466
38.00451 | 57.7119 | 59.67596 | 13.30096 | -1.964056 | 2.557348 | 42.38983 | 0.8332254
38.0145 | 57.5701 | 59.51921 | 13.2966 | -1.949115 | 2.554226 | 42.23366 | 0.8373242
38.0245 | 57.4648 | 59.36204 | 13.29224 | -1.897242 | 2.551141 | 42.07697 | 0.8414511
38.0345 | 57.3472 | 59.2046 | 13.28789 | -1.857404 | 2.548097 | 41.91992 | 0.8456024
38.0445 | 57.2272 | 59.04695 | 13.28356 | -1.819745 | 2.545095 | 41.76256 | 0.8497782
38.0545 | 57.1007 | 58.88909 | 13.27923 | -1.788388 | 2.542134 | 41.60491 | 0.8539784
38.0645 | 57.0174 | 58.73107 | 13.27491 | -1.713668 | 2.539215 | 41.447 | 0.8582034
38.07449 | 56.8569 | 58.57307 | 13.2706 | -1.716167 | 2.536339 | 41.28902 | 0.8624486
38.08449 | 56.755 | 58.41481 | 13.2663 | -1.659808 | 2.533503 | 41.13068 | 0.8667231
38.09449 | 56.6287 | 58.25648 | 13.26201 | -1.627776 | 2.530709 | 40.97218 | 0.8710227
38.10449 | 56.5287 | 58.09809 | 13.25773 | -1.569392 | 2.527956 | 40.81354 | 0.8753473
38.11449 | 56.4183 | 57.93969 | 13.25346 | -1.521393 | 2.525246 | 40.65478 | 0.8796973
38.12449 | 56.2951 | 57.7813 | 13.2492 | -1.486204 | 2.522578 | 40.49594 | 0.8840724
38.13448 | 56.2165 | 57.6231 | 13.24495 | -1.406601 | 2.519954 | 40.3372 | 0.8884687
38.14448 | 56.0609 | 57.46481 | 13.24071 | -1.403911 | 2.51737 | 40.17827 | 0.8928948
38.15448 | 55.9977 | 57.30661 | 13.23647 | -1.308911 | 2.514829 | 40.01933 | 0.8973466
38.16448 | 55.8748 | 57.14852 | 13.23225 | -1.273723 | 2.51233 | 39.86041 | 0.901824
38.17448 | 55.7878 | 56.99058 | 13.22803 | -1.202776 | 2.509873 | 39.70154 | 0.9063271
38.18447 | 55.6831 | 56.83295 | 13.22383 | -1.149852 | 2.507462 | 39.54289 | 0.9108519
38.19447 | 55.5485 | 56.67536 | 13.21963 | -1.126864 | 2.505091 | 39.38418 | 0.9154071
38.20447 | 55.4966 | 56.51799 | 13.21545 | -1.021388 | 2.502763 | 39.22559 | 0.9199883
38.21447 | 55.341 | 56.36085 | 13.21127 | -1.019853 | 2.500477 | 39.06714 | 0.9245957
38.22447 | 55.2754 | 56.20397 | 13.2071 | -0.9285739 | 2.498235 | 38.90885 | 0.9292296
38.23447 | 55.1824 | 56.04738 | 13.20294 | -0.8649844 | 2.496035 | 38.75075 | 0.9338897
38.24446 | 55.0607 | 55.89125 | 13.19879 | -0.8305498 | 2.493881 | 38.59301 | 0.9385717
38.25446 | 54.9736 | 55.73529 | 13.19465 | -0.7616949 | 2.491767 | 38.43535 | 0.9432849
38.26446 | 54.8177 | 55.57968 | 13.19052 | -0.7619811 | 2.489697 | 38.27794 | 0.9480247
38.27446 | 54.8027 | 55.42444 | 13.1864 | -0.6217423 | 2.48767 | 38.1208 | 0.9527912
38.28446 | 54.6498 | 55.26959 | 13.18228 | -0.6197927 | 2.485686 | 37.96395 | 0.9575846
38.29446 | 54.5724 | 55.11516 | 13.17818 | -0.5427561 | 2.483745 | 37.80741 | 0.9624049
38.30445 | 54.433 | 54.96132 | 13.17409 | -0.5283212 | 2.481849 | 37.65139 | 0.9672473
38.31445 | 54.3389 | 54.80776 | 13.17 | -0.4688584 | 2.479995 | 37.49553 | 0.9721215
38.32445 | 54.2543 | 54.65466 | 13.16592 | -0.4003617 | 2.478184 | 37.34004 | 0.9770229
38.33445 | 54.1374 | 54.50206 | 13.16186 | -0.3646638 | 2.476416 | 37.18495 | 0.9819515
38.34445 | 54.0734 | 54.34995 | 13.1578 | -0.2765531 | 2.474691 | 37.03024 | 0.9869073
38.35445 | 53.9365 | 54.19836 | 13.15375 | -0.2618628 | 2.47301 | 36.87596 | 0.9918904
38.36444 | 53.8524 | 54.04746 | 13.14971 | -0.1950558 | 2.471374 | 36.72226 | 0.9968952
38.37444 | 53.7171 | 53.89695 | 13.14568 | -0.1798536 | 2.469779 | 36.56887 | 1.001933
38.38444 | 53.6397 | 53.74702 | 13.14166 | -0.1073206 | 2.468227 | 36.41595 | 1.006999
38.39444 | 53.5181 | 53.59767 | 13.13764 | -0.07957199 | 2.466719 | 36.26351 | 1.012092
38.40444 | 53.3938 | 53.44892 | 13.13364 | -0.05511997 | 2.465254 | 36.11156 | 1.017212
38.41444 | 53.2928 | 53.30078 | 13.12964 | -0.007981945 | 2.463832 | 35.96013 | 1.022361
38.42443 | 53.1566 | 53.15341 | 13.12566 | 0.003188005 | 2.462454 | 35.80937 | 1.027532
38.43443 | 53.0999 | 53.00654 | 13.12168 | 0.09335777 | 2.461117 | 35.65901 | 1.032735
38.44443 | 52.8941 | 52.86033 | 13.11771 | 0.03377313 | 2.459824 | 35.5092 | 1.037967
38.45443 | 52.8189 | 52.71478 | 13.11375 | 0.1041195 | 2.458574 | 35.35996 | 1.043226
38.46443 | 52.7036 | 52.56991 | 13.1098 | 0.1336884 | 2.457366 | 35.2113 | 1.048513
38.47443 | 52.5506 | 52.42574 | 13.10586 | 0.1248629 | 2.456201 | 35.06323 | 1.053828
38.48442 | 52.4861 | 52.28241 | 13.10193 | 0.2036947 | 2.45508 | 34.91591 | 1.059166
38.49442 | 52.3379 | 52.13965 | 13.09801 | 0.1982471 | 2.454 | 34.76906 | 1.064537
38.50442 | 52.2533 | 51.99762 | 13.09409 | 0.2556769 | 2.452963 | 34.62284 | 1.069936
38.51442 | 52.1229 | 51.85633 | 13.09018 | 0.266566 | 2.451968 | 34.47726 | 1.075363
38.52442 | 52.0273 | 51.71579 | 13.08629 | 0.3115105 | 2.451015 | 34.33232 | 1.080818
38.53442 | 51.9327 | 51.57601 | 13.0824 | 0.3566925 | 2.450104 | 34.18804 | 1.086301
38.54441 | 51.7902 | 51.43713 | 13.07852 | 0.3530741 | 2.449236 | 34.04457 | 1.091806
38.55441 | 51.7171 | 51.29888 | 13.07465 | 0.4182201 | 2.448408 | 33.90162 | 1.097345
38.56441 | 51.5893 | 51.16143 | 13.07079 | 0.4278719 | 2.447623 | 33.75938 | 1.102912
38.57441 | 51.4838 | 51.02477 | 13.06693 | 0.4590322 | 2.446878 | 33.61782 | 1.108507
38.58441 | 51.4122 | 50.88891 | 13.06309 | 0.5232874 | 2.446175 | 33.47697 | 1.114129
38.5944 | 51.3184 | 50.754 | 13.05926 | 0.5644032 | 2.445514 | 33.33697 | 1.119774
38.6044 | 51.2134 | 50.61977 | 13.05543 | 0.5936314 | 2.444893 | 33.19754 | 1.125453
38.6144 | 51.099 | 50.48636 | 13.05161 | 0.6126356 | 2.444313 | 33.05885 | 1.13116
38.6244 | 50.998 | 50.3538 | 13.0478 | 0.644202 | 2.443774 | 32.92089 | 1.136894
38.6344 | 50.9521 | 50.22207 | 13.044 | 0.7300313 | 2.443274 | 32.78367 | 1.142656
38.6444 | 50.7895 | 50.09118 | 13.0402 | 0.6983175 | 2.442815 | 32.64719 | 1.148446
38.65439 | 50.7404 | 49.96128 | 13.03642 | 0.7791221 | 2.442396 | 32.51161 | 1.154257
38.66439 | 50.625 | 49.83211 | 13.03265 | 0.7928907 | 2.442017 | 32.37665 | 1.160103
38.67439 | 50.54 | 49.7038 | 13.02888 | 0.8362028 | 2.441677 | 32.24246 | 1.165975
38.68439 | 50.4792 | 49.57636 | 13.02512 | 0.902843 | 2.441376 | 32.10904 | 1.171876
38.69439 | 50.359 | 49.44979 | 13.02138 | 0.9092068 | 2.441114 | 31.97639 | 1.177803
38.70439 | 50.3032 | 49.32411 | 13.01763 | 0.9790924 | 2.440891 | 31.84453 | 1.183758
38.71438 | 50.211 | 49.19942 | 13.01391 | 1.011576 | 2.440707 | 31.71359 | 1.189734
38.72438 | 50.1118 | 49.07551 | 13.01018 | 1.036291 | 2.44056 | 31.5833 | 1.195744
38.73438 | 50.0762 | 48.95249 | 13.00647 | 1.12371 | 2.440451 | 31.45382 | 1.20178
38.74438 | 49.917 | 48.83036 | 13.00276 | 1.086641 | 2.44038 | 31.32513 | 1.207844
38.75438 | 49.8695 | 48.70913 | 12.99906 | 1.160367 | 2.440346 | 31.19725 | 1.213934
38.76438 | 49.7881 | 48.58881 | 12.99537 | 1.199293 | 2.440349 | 31.07018 | 1.220051
38.77437 | 49.6841 | 48.46951 | 12.99169 | 1.214594 | 2.440389 | 30.94404 | 1.226189
38.78437 | 49.6216 | 48.35099 | 12.98802 | 1.270607 | 2.440465 | 30.81859 | 1.232359
38.79437 | 49.5375 | 48.23339 | 12.98436 | 1.304107 | 2.440578 | 30.69396 | 1.238556
38.80437 | 49.4365 | 48.11671 | 12.9807 | 1.319792 | 2.440725 | 30.57015 | 1.244778
38.81437 | 49.3755 | 48.00094 | 12.97705 | 1.374563 | 2.440909 | 30.44717 | 1.251027
38.82437 | 49.2856 | 47.88609 | 12.97342 | 1.399514 | 2.441127 | 30.32501 | 1.257302
38.83436 | 49.1853 | 47.77226 | 12.96979 | 1.41304 | 2.441379 | 30.20379 | 1.263596
38.84436 | 49.1286 | 47.65925 | 12.96617 | 1.46935 | 2.441666 | 30.08329 | 1.269921
38.85436 | 49.0381 | 47.54716 | 12.96255 | 1.490944 | 2.441987 | 29.96362 | 1.276272
38.86436 | 48.9509 | 47.43599 | 12.95895 | 1.514909 | 2.442341 | 29.84479 | 1.282648
38.87436 | 48.8831 | 47.32575 | 12.95535 | 1.557348 | 2.442728 | 29.72679 | 1.289049
38.88436 | 48.798 | 47.21644 | 12.95176 | 1.581564 | 2.443148 | 29.60963 | 1.295474
38.89435 | 48.7462 | 47.10817 | 12.94819 | 1.638032 | 2.4436 | 29.49344 | 1.301918
38.90435 | 48.6296 | 47.00071 | 12.94461 | 1.628889 | 2.444084 | 29.37796 | 1.308392
38.91435 | 48.5653 | 46.89417 | 12.94105 | 1.671129 | 2.444599 | 29.26332 | 1.31489
38.92435 | 48.4831 | 46.78857 | 12.9375 | 1.694534 | 2.445145 | 29.14953 | 1.321412
38.93435 | 48.3902 | 46.68388 | 12.93395 | 1.706319 | 2.445722 | 29.03657 | 1.327957
38.94434 | 48.3029 | 46.58024 | 12.93041 | 1.722659 | 2.446329 | 28.92458 | 1.334519
38.95434 | 48.2402 | 46.47741 | 12.92688 | 1.762789 | 2.446965 | 28.81331 | 1.34111
38.96434 | 48.1282 | 46.37551 | 12.92336 | 1.75269 | 2.44763 | 28.70288 | 1.347724
38.97434 | 48.0619 | 46.27453 | 12.91985 | 1.787368 | 2.448324 | 28.5933 | 1.35436
38.98434 | 47.97 | 46.17448 | 12.91634 | 1.795515 | 2.449047 | 28.48457 | 1.361019
38.99434 | 47.895 | 46.07534 | 12.91284 | 1.819656 | 2.449796 | 28.37667 | 1.367698
39.00433 | 47.7958 | 45.97725 | 12.90936 | 1.818552 | 2.450572 | 28.26974 | 1.374393
39.01433 | 47.7232 | 45.87996 | 12.90588 | 1.843236 | 2.451376 | 28.16353 | 1.381115
39.02433 | 47.6029 | 45.7836 | 12.9024 | 1.819296 | 2.452205 | 28.05818 | 1.387857
39.03433 | 47.5291 | 45.68816 | 12.89894 | 1.84094 | 2.45306 | 27.95366 | 1.39462
39.04433 | 47.4562 | 45.59363 | 12.89548 | 1.862566 | 2.453941 | 27.84999 | 1.401402
39.05433 | 47.3669 | 45.50002 | 12.89203 | 1.866876 | 2.454845 | 27.74716 | 1.408204
39.06432 | 47.2725 | 45.40742 | 12.8886 | 1.865082 | 2.455773 | 27.64527 | 1.415018
39.07432 | 47.2228 | 45.31563 | 12.88516 | 1.907168 | 2.456724 | 27.54412 | 1.421857
39.08432 | 47.0913 | 45.22476 | 12.88174 | 1.866543 | 2.457699 | 27.44382 | 1.428715
39.09432 | 47.011 | 45.13479 | 12.87832 | 1.876209 | 2.458696 | 27.34435 | 1.435591
39.10432 | 46.9405 | 45.04573 | 12.87491 | 1.89477 | 2.459714 | 27.24572 | 1.442484
39.11432 | 46.8288 | 44.95757 | 12.87151 | 1.871227 | 2.460753 | 27.14792 | 1.449394
39.12431 | 46.7529 | 44.8704 | 12.86812 | 1.8825 | 2.461812 | 27.05106 | 1.456313
39.13431 | 46.6483 | 44.78404 | 12.86474 | 1.86426 | 2.462891 | 26.95493 | 1.463255
39.14431 | 46.5457 | 44.69858 | 12.86136 | 1.847123 | 2.46399 | 26.85964 | 1.470213
39.15431 | 46.4688 | 44.61401 | 12.858 | 1.854794 | 2.465107 | 26.76518 | 1.477185
39.16431 | 46.3979 | 44.53032 | 12.85463 | 1.867576 | 2.466242 | 26.67155 | 1.484172
39.17431 | 46.2837 | 44.44753 | 12.85128 | 1.836171 | 2.467394 | 26.57875 | 1.491172
39.1843 | 46.1923 | 44.3657 | 12.84794 | 1.826602 | 2.468562 | 26.48686 | 1.498179
39.1943 | 46.1267 | 44.28467 | 12.8446 | 1.842034 | 2.469747 | 26.39571 | 1.505205
39.2043 | 46.0191 | 44.20452 | 12.84128 | 1.814584 | 2.470946 | 26.30538 | 1.512244
39.2143 | 45.9406 | 44.12524 | 12.83796 | 1.815365 | 2.472161 | 26.21587 | 1.519294
39.2243 | 45.8597 | 44.04683 | 12.83464 | 1.812874 | 2.473389 | 26.12718 | 1.526354
39.2343 | 45.7665 | 43.96929 | 12.83134 | 1.797212 | 2.474631 | 26.03931 | 1.533426
39.24429 | 45.6998 | 43.89269 | 12.82804 | 1.807114 | 2.475883 | 25.95234 | 1.540499
39.25429 | 45.6209 | 43.81687 | 12.82475 | 1.804033 | 2.477149 | 25.8661 | 1.547589
39.26429 | 45.5265 | 43.74191 | 12.82147 | 1.784591 | 2.478426 | 25.78067 | 1.554687
39.27429 | 45.4492 | 43.6678 | 12.8182 | 1.7814 | 2.479713 | 25.69605 | 1.561792
39.28429 | 45.3763 | 43.59454 | 12.81493 | 1.78176 | 2.48101 | 25.61223 | 1.568905
39.29429 | 45.2839 | 43.52213 | 12.81167 | 1.761774 | 2.482316 | 25.52922 | 1.576024
39.30428 | 45.1995 | 43.45062 | 12.80843 | 1.748879 | 2.483629 | 25.4471 | 1.58314
39.31428 | 45.1411 | 43.37989 | 12.80518 | 1.761213 | 2.48495 | 25.36569 | 1.590269
39.32428 | 45.0576 | 43.30998 | 12.80195 | 1.747615 | 2.486278 | 25.28509 | 1.597402
39.33428 | 44.9686 | 43.24091 | 12.79872 | 1.727689 | 2.487612 | 25.20528 | 1.604538
39.34428 | 44.9262 | 43.17266 | 12.7955 | 1.753539 | 2.488951 | 25.12626 | 1.611677
39.35427 | 44.8274 | 43.1053 | 12.79229 | 1.7221 | 2.490293 | 25.04811 | 1.618811
39.36427 | 44.7583 | 43.03869 | 12.78909 | 1.719611 | 2.49164 | 24.97068 | 1.625952
39.37427 | 44.6785 | 42.97289 | 12.78589 | 1.705612 | 2.49299 | 24.89403 | 1.633093
39.38427 | 44.5985 | 42.9079 | 12.7827 | 1.690605 | 2.494342 | 24.81816 | 1.640233
39.39427 | 44.5355 | 42.84371 | 12.77952 | 1.691792 | 2.495695 | 24.74308 | 1.647372
39.40427 | 44.4389 | 42.78032 | 12.77635 | 1.658584 | 2.497048 | 24.66878 | 1.654508
39.41426 | 44.3953 | 42.71777 | 12.77319 | 1.677525 | 2.4984 | 24.59532 | 1.661634
39.42426 | 44.3425 | 42.65597 | 12.77003 | 1.686531 | 2.499752 | 24.52257 | 1.668763
39.43426 | 44.2338 | 42.59495 | 12.76688 | 1.638854 | 2.501102 | 24.45059 | 1.675886
39.44426 | 44.2033 | 42.5347 | 12.76374 | 1.668597 | 2.502449 | 24.37938 | 1.683003
39.45426 | 44.1188 | 42.47524 | 12.7606 | 1.643563 | 2.503793 | 24.30894 | 1.690114
39.46426 | 44.0542 | 42.41654 | 12.75747 | 1.637659 | 2.505132 | 24.23927 | 1.697216
39.47425 | 43.9789 | 42.35867 | 12.75435 | 1.620231 | 2.506465 | 24.17042 | 1.704302
39.48425 | 43.9059 | 42.3015 | 12.75124 | 1.604401 | 2.507792 | 24.10226 | 1.711385
39.49425 | 43.8725 | 42.24509 | 12.74814 | 1.627412 | 2.509113 | 24.03487 | 1.718457
39.50425 | 43.7938 | 42.18943 | 12.74504 | 1.604374 | 2.510426 | 23.96822 | 1.725517
39.51425 | 43.7572 | 42.13451 | 12.74195 | 1.622689 | 2.511731 | 23.90233 | 1.732564
39.52425 | 43.708 | 42.08034 | 12.73886 | 1.62766 | 2.513026 | 23.83719 | 1.739597
39.53424 | 43.6149 | 42.02696 | 12.73579 | 1.587936 | 2.514309 | 23.77287 | 1.746608
39.54424 | 43.5677 | 41.97426 | 12.73272 | 1.593443 | 2.515583 | 23.70922 | 1.753609
39.55424 | 43.509 | 41.92229 | 12.72966 | 1.586706 | 2.516845 | 23.64632 | 1.760594
39.56424 | 43.4823 | 41.87104 | 12.72661 | 1.611261 | 2.518093 | 23.58416 | 1.76756
39.57424 | 43.4066 | 41.8205 | 12.72356 | 1.586103 | 2.519329 | 23.52272 | 1.774506
39.58424 | 43.3493 | 41.77067 | 12.72052 | 1.578632 | 2.520549 | 23.46202 | 1.781432
39.59423 | 43.2952 | 41.72159 | 12.7175 | 1.573607 | 2.521753 | 23.40211 | 1.788329
39.60423 | 43.2473 | 41.67317 | 12.71447 | 1.574128 | 2.522942 | 23.34287 | 1.795211
39.61423 | 43.1821 | 41.62544 | 12.71146 | 1.556656 | 2.524115 | 23.28436 | 1.802068
39.62423 | 43.1372 | 41.57841 | 12.70845 | 1.558792 | 2.525269 | 23.22657 | 1.808899
39.63423 | 43.0569 | 41.53206 | 12.70544 | 1.52484 | 2.526404 | 23.16951 | 1.815705
39.64423 | 43.0288 | 41.48639 | 12.70245 | 1.542409 | 2.52752 | 23.11316 | 1.822484
39.65422 | 42.9433 | 41.44144 | 12.69947 | 1.501861 | 2.528614 | 23.05758 | 1.829226
39.66422 | 42.9192 | 41.39711 | 12.69649 | 1.522087 | 2.529688 | 23.00266 | 1.835946
39.67422 | 42.8978 | 41.35345 | 12.69351 | 1.544348 | 2.53074 | 22.94846 | 1.842634
39.68422 | 42.7897 | 41.31045 | 12.69055 | 1.479248 | 2.531769 | 22.89496 | 1.84929
39.69422 | 42.7715 | 41.26811 | 12.68759 | 1.503395 | 2.532774 | 22.84217 | 1.855912
39.70422 | 42.6924 | 41.22641 | 12.68464 | 1.465994 | 2.533755 | 22.79008 | 1.8625
39.71421 | 42.6791 | 41.18539 | 12.6817 | 1.493708 | 2.534709 | 22.73874 | 1.869045
39.72421 | 42.6074 | 41.14498 | 12.67876 | 1.462423 | 2.535638 | 22.68805 | 1.875559
39.73421 | 42.5667 | 41.10519 | 12.67583 | 1.461508 | 2.536539 | 22.63806 | 1.882034
39.74421 | 42.5132 | 41.06604 | 12.67291 | 1.447162 | 2.537413 | 22.58877 | 1.888469
39.75421 | 42.466 | 41.0275 | 12.66999 | 1.438496 | 2.538258 | 22.54016 | 1.894863
39.7642 | 42.424 | 40.98962 | 12.66709 | 1.434375 | 2.539073 | 22.49229 | 1.901208
39.7742 | 42.3616 | 40.95232 | 12.66419 | 1.40928 | 2.539858 | 22.44506 | 1.907516
39.7842 | 42.3221 | 40.91562 | 12.66129 | 1.406478 | 2.540612 | 22.39851 | 1.913779
39.7942 | 42.2898 | 40.87952 | 12.6584 | 1.410275 | 2.541335 | 22.35265 | 1.919995
39.8042 | 42.2127 | 40.84402 | 12.65552 | 1.368676 | 2.542024 | 22.30747 | 1.926163
39.8142 | 42.158 | 40.80911 | 12.65265 | 1.348886 | 2.54268 | 22.26296 | 1.932282
39.82419 | 42.1039 | 40.77482 | 12.64979 | 1.329077 | 2.543302 | 22.21917 | 1.938345
39.83419 | 42.0546 | 40.74108 | 12.64693 | 1.313522 | 2.543889 | 22.17601 | 1.944362
39.84419 | 42.0444 | 40.70791 | 12.64408 | 1.336493 | 2.544441 | 22.13352 | 1.950326
39.85419 | 41.9541 | 40.67531 | 12.64123 | 1.278792 | 2.544956 | 22.0917 | 1.956236
39.86419 | 41.9228 | 40.64327 | 12.6384 | 1.279527 | 2.545434 | 22.05055 | 1.96209
39.87419 | 41.8874 | 40.6118 | 12.63557 | 1.275603 | 2.545873 | 22.01006 | 1.967887
39.88418 | 41.8394 | 40.58091 | 12.63274 | 1.258493 | 2.546275 | 21.97027 | 1.97362
39.89418 | 41.7882 | 40.55053 | 12.62993 | 1.237667 | 2.546637 | 21.9311 | 1.979299
39.90418 | 41.7273 | 40.5207 | 12.62712 | 1.206597 | 2.54696 | 21.89259 | 1.984917
39.91418 | 41.7166 | 40.49141 | 12.62431 | 1.225186 | 2.547241 | 21.85473 | 1.990472
39.92418 | 41.6767 | 40.46266 | 12.62152 | 1.214041 | 2.547482 | 21.81753 | 1.995964
39.93418 | 41.6354 | 40.43443 | 12.61873 | 1.200968 | 2.547681 | 21.78097 | 2.001391
39.94417 | 41.6017 | 40.40676 | 12.61595 | 1.194944 | 2.547837 | 21.7451 | 2.006747
39.95417 | 41.5539 | 40.37957 | 12.61317 | 1.174328 | 2.54795 | 21.70984 | 2.01204
39.96417 | 41.5318 | 40.3529 | 12.61041 | 1.178899 | 2.54802 | 21.67523 | 2.017264
39.97417 | 41.4843 | 40.32674 | 12.60764 | 1.157562 | 2.548045 | 21.64125 | 2.022418
39.98417 | 41.4662 | 40.30108 | 12.60489 | 1.165118 | 2.548025 | 21.60792 | 2.027501
39.99417 | 41.4197 | 40.27592 | 12.60214 | 1.143778 | 2.54796 | 21.57523 | 2.032511
40.00416 | 41.4014 | 40.25128 | 12.5994 | 1.150117 | 2.547849 | 21.5432 | 2.037442
40.01416 | 41.3897 | 40.22711 | 12.59667 | 1.162594 | 2.547692 | 21.51177 | 2.042303
40.02416 | 41.3359 | 40.20342 | 12.59394 | 1.132483 | 2.547487 | 21.48098 | 2.047087
40.03416 | 41.3167 | 40.18021 | 12.59122 | 1.136494 | 2.547235 | 21.45082 | 2.051793
40.04416 | 41.2729 | 40.15747 | 12.5885 | 1.115429 | 2.546935 | 21.42129 | 2.05642
40.05416 | 41.2345 | 40.13521 | 12.5858 | 1.099292 | 2.546586 | 21.39238 | 2.060968
40.06415 | 41.2229 | 40.11344 | 12.5831 | 1.109458 | 2.546189 | 21.36414 | 2.065429
40.07415 | 41.2153 | 40.0921 | 12.5804 | 1.123195 | 2.545742 | 21.33648 | 2.069812
40.08415 | 41.1643 | 40.07122 | 12.57772 | 1.093075 | 2.545245 | 21.30944 | 2.074112
40.09415 | 41.1463 | 40.0508 | 12.57503 | 1.095502 | 2.544699 | 21.28302 | 2.078326
40.10415 | 41.0974 | 40.03082 | 12.57236 | 1.06658 | 2.544101 | 21.25722 | 2.082454
40.11415 | 41.1052 | 40.01129 | 12.56969 | 1.093914 | 2.543453 | 21.23204 | 2.086495
40.12414 | 41.0594 | 39.99221 | 12.56703 | 1.067193 | 2.542754 | 21.20749 | 2.090444
40.13414 | 41.0313 | 39.97354 | 12.56438 | 1.05776 | 2.542004 | 21.18352 | 2.094307
40.14414 | 41.0082 | 39.95531 | 12.56173 | 1.052889 | 2.541201 | 21.16017 | 2.09808
40.15414 | 40.9831 | 39.93751 | 12.55909 | 1.045589 | 2.540346 | 21.13743 | 2.101761
40.16414 | 40.9804 | 39.92013 | 12.55646 | 1.060267 | 2.539438 | 21.11529 | 2.10535
40.17413 | 40.9365 | 39.9032 | 12.55383 | 1.033304 | 2.538479 | 21.09379 | 2.108841
40.18413 | 40.9316 | 39.88665 | 12.55121 | 1.044949 | 2.537467 | 21.07286 | 2.112242
40.19413 | 40.8842 | 39.87052 | 12.54859 | 1.013683 | 2.536401 | 21.05254 | 2.115546
40.20413 | 40.8856 | 39.85479 | 12.54599 | 1.030807 | 2.535281 | 21.03281 | 2.118755
40.21413 | 40.8418 | 39.83947 | 12.54338 | 1.00233 | 2.534109 | 21.01369 | 2.121866
40.22413 | 40.837 | 39.82455 | 12.54079 | 1.012452 | 2.532883 | 20.99516 | 2.124878
40.23412 | 40.8407 | 39.81004 | 12.5382 | 1.030664 | 2.531604 | 20.97724 | 2.127788
40.24412 | 40.7963 | 39.7959 | 12.53562 | 1.000396 | 2.53027 | 20.95991 | 2.130601
40.25412 | 40.7867 | 39.78216 | 12.53304 | 1.004541 | 2.528883 | 20.94316 | 2.133313
40.26412 | 40.7662 | 39.7688 | 12.53047 | 0.9973999 | 2.527441 | 20.927 | 2.135923
40.27412 | 40.7442 | 39.75583 | 12.52791 | 0.9883721 | 2.525945 | 20.91144 | 2.138431
40.28412 | 40.7339 | 39.74323 | 12.52535 | 0.9906693 | 2.524396 | 20.89646 | 2.140836
40.29411 | 40.7142 | 39.73102 | 12.52281 | 0.9831773 | 2.522794 | 20.88208 | 2.143134
40.30411 | 40.7476 | 39.71917 | 12.52026 | 1.028425 | 2.521136 | 20.86828 | 2.14533
40.31411 | 40.6967 | 39.7077 | 12.51772 | 0.989002 | 2.519424 | 20.85505 | 2.147421
40.32411 | 40.6828 | 39.69659 | 12.51519 | 0.9862131 | 2.517659 | 20.84241 | 2.149406
40.33411 | 40.6818 | 39.68584 | 12.51267 | 0.9959599 | 2.515839 | 20.83035 | 2.151285
40.34411 | 40.6548 | 39.67546 | 12.51015 | 0.9793438 | 2.513966 | 20.81888 | 2.153056
40.3541 | 40.6406 | 39.66544 | 12.50764 | 0.9751615 | 2.512041 | 20.80798 | 2.154718
40.3641 | 40.6407 | 39.65577 | 12.50513 | 0.9849329 | 2.510061 | 20.79766 | 2.156273
40.3741 | 40.622 | 39.64645 | 12.50263 | 0.9755508 | 2.508027 | 20.78791 | 2.15772
40.3841 | 40.6393 | 39.63748 | 12.50014 | 1.00182 | 2.50594 | 20.77873 | 2.159058
40.3941 | 40.5876 | 39.62886 | 12.49765 | 0.958739 | 2.5038 | 20.77013 | 2.160286
40.4041 | 40.6056 | 39.62059 | 12.49517 | 0.9850145 | 2.501607 | 20.7621 | 2.161405
40.41409 | 40.5704 | 39.61266 | 12.4927 | 0.957738 | 2.499364 | 20.75465 | 2.162412
40.42409 | 40.5484 | 39.60508 | 12.49023 | 0.9433241 | 2.497067 | 20.74776 | 2.16331
40.43409 | 40.5514 | 39.59783 | 12.48777 | 0.9535748 | 2.494717 | 20.74143 | 2.164097
40.44409 | 40.5286 | 39.59091 | 12.48531 | 0.937689 | 2.492316 | 20.73568 | 2.164774
40.45409 | 40.5361 | 39.58433 | 12.48286 | 0.9517664 | 2.489863 | 20.73049 | 2.165339
40.46409 | 40.5028 | 39.57809 | 12.48042 | 0.924712 | 2.48736 | 20.72586 | 2.165792
40.47408 | 40.5115 | 39.57218 | 12.47798 | 0.9393187 | 2.484808 | 20.7218 | 2.166134
40.48408 | 40.4917 | 39.5666 | 12.47555 | 0.9251022 | 2.482203 | 20.7183 | 2.166365
40.49408 | 40.4813 | 39.56134 | 12.47312 | 0.9199572 | 2.479548 | 20.71536 | 2.166484
40.50408 | 40.4653 | 39.55641 | 12.4707 | 0.9088857 | 2.476843 | 20.71297 | 2.166491
40.51408 | 40.4674 | 39.55181 | 12.46829 | 0.9155897 | 2.47409 | 20.71115 | 2.166386
40.52407 | 40.4605 | 39.54753 | 12.46588 | 0.9129658 | 2.47129 | 20.70989 | 2.16617
40.53407 | 40.4583 | 39.54358 | 12.46348 | 0.9147238 | 2.468439 | 20.70918 | 2.165842
40.54407 | 40.4381 | 39.53994 | 12.46109 | 0.8981609 | 2.465541 | 20.70902 | 2.165403
40.55407 | 40.4625 | 39.53662 | 12.4587 | 0.9258768 | 2.462594 | 20.70942 | 2.164852
40.56407 | 40.4441 | 39.53363 | 12.45631 | 0.9104748 | 2.459602 | 20.71037 | 2.164191
40.57407 | 40.4328 | 39.53095 | 12.45394 | 0.9018542 | 2.456562 | 20.71187 | 2.163418
40.58406 | 40.4333 | 39.52858 | 12.45157 | 0.9047155 | 2.45348 | 20.71393 | 2.162535
40.59406 | 40.4005 | 39.52654 | 12.4492 | 0.8739611 | 2.45035 | 20.71653 | 2.161541
40.60406 | 40.4405 | 39.52481 | 12.44684 | 0.9156935 | 2.447174 | 20.71968 | 2.160437
40.61406 | 40.4066 | 39.52339 | 12.44449 | 0.8832099 | 2.443955 | 20.72338 | 2.159223
40.62406 | 40.4148 | 39.52229 | 12.44214 | 0.8925114 | 2.440692 | 20.72763 | 2.1579
40.63406 | 40.4196 | 39.5215 | 12.4398 | 0.8980991 | 2.437386 | 20.73242 | 2.156468
40.64405 | 40.4027 | 39.52101 | 12.43747 | 0.8816865 | 2.434041 | 20.73774 | 2.154929
40.65405 | 40.4004 | 39.52085 | 12.43514 | 0.8795505 | 2.43065 | 20.74362 | 2.153279
40.66405 | 40.3852 | 39.521 | 12.43281 | 0.8642002 | 2.427219 | 20.75004 | 2.151523
40.67405 | 40.3938 | 39.52146 | 12.4305 | 0.8723394 | 2.423746 | 20.757 | 2.149659
40.68405 | 40.3856 | 39.52224 | 12.42818 | 0.8633569 | 2.420234 | 20.76451 | 2.147689
40.69405 | 40.3669 | 39.52333 | 12.42588 | 0.8435706 | 2.416683 | 20.77255 | 2.145613
40.70404 | 40.3773 | 39.52472 | 12.42358 | 0.8525826 | 2.413097 | 20.78112 | 2.143434
40.71404 | 40.3383 | 39.52643 | 12.42128 | 0.8118732 | 2.409469 | 20.79023 | 2.141148
40.72404 | 40.3802 | 39.52845 | 12.419 | 0.8517514 | 2.405803 | 20.79989 | 2.138758
40.73404 | 40.3645 | 39.53078 | 12.41671 | 0.8337176 | 2.402102 | 20.81008 | 2.136265
40.74404 | 40.3513 | 39.53343 | 12.41443 | 0.817871 | 2.398364 | 20.8208 | 2.13367
40.75404 | 40.3507 | 39.53639 | 12.41216 | 0.814312 | 2.394592 | 20.83206 | 2.130973
40.76403 | 40.3272 | 39.53966 | 12.4099 | 0.7875401 | 2.390788 | 20.84383 | 2.128178
40.77403 | 40.3417 | 39.54325 | 12.40764 | 0.798453 | 2.386948 | 20.85615 | 2.12528
40.78403 | 40.3306 | 39.54715 | 12.40538 | 0.7834547 | 2.383074 | 20.869 | 2.122282
40.79403 | 40.3282 | 39.55137 | 12.40314 | 0.776834 | 2.379168 | 20.88239 | 2.119187
40.80403 | 40.3639 | 39.55589 | 12.40089 | 0.808006 | 2.375231 | 20.89629 | 2.115994
40.81403 | 40.3105 | 39.56074 | 12.39866 | 0.7497615 | 2.371263 | 20.91072 | 2.112705
40.82402 | 40.3296 | 39.5659 | 12.39643 | 0.7637034 | 2.367269 | 20.92567 | 2.109324
40.83402 | 40.3624 | 39.57137 | 12.3942 | 0.7910257 | 2.363242 | 20.94115 | 2.105844
40.84402 | 40.3376 | 39.57717 | 12.39198 | 0.7604301 | 2.359186 | 20.95716 | 2.102271
40.85402 | 40.3688 | 39.58328 | 12.38976 | 0.785515 | 2.355102 | 20.97369 | 2.098606
40.86402 | 40.3696 | 39.58972 | 12.38756 | 0.7798818 | 2.350992 | 20.99074 | 2.094849
40.87402 | 40.3665 | 39.59647 | 12.38535 | 0.7700277 | 2.346855 | 21.00831 | 2.091001
40.88401 | 40.3745 | 39.60354 | 12.38316 | 0.7709609 | 2.342698 | 21.02638 | 2.087068
40.89401 | 40.3602 | 39.61094 | 12.38096 | 0.7492607 | 2.338511 | 21.04499 | 2.083043
40.90401 | 40.4111 | 39.61866 | 12.37878 | 0.7924412 | 2.334301 | 21.06412 | 2.078931
40.91401 | 40.3726 | 39.6267 | 12.37659 | 0.745896 | 2.330067 | 21.08376 | 2.074732
40.92401 | 40.4183 | 39.63508 | 12.37442 | 0.7832244 | 2.325812 | 21.10392 | 2.070449
40.934 | 40.4155 | 39.64376 | 12.37225 | 0.7717376 | 2.321539 | 21.12457 | 2.066087
40.944 | 40.4165 | 39.65279 | 12.37008 | 0.7637127 | 2.317241 | 21.14575 | 2.061637
40.954 | 40.4313 | 39.66214 | 12.36793 | 0.7691594 | 2.312923 | 21.16744 | 2.057106
40.964 | 40.4457 | 39.67182 | 12.36577 | 0.7738822 | 2.308586 | 21.18964 | 2.052495
40.974 | 40.4605 | 39.68183 | 12.36362 | 0.7786681 | 2.30423 | 21.21236 | 2.047806
40.984 | 40.4556 | 39.69218 | 12.36148 | 0.7634207 | 2.299857 | 21.23558 | 2.043038
40.99399 | 40.4625 | 39.70285 | 12.35934 | 0.759651 | 2.295472 | 21.25928 | 2.038199
41.00399 | 40.4793 | 39.71386 | 12.35721 | 0.7654373 | 2.291066 | 21.28351 | 2.03328
41.01399 | 40.4849 | 39.72521 | 12.35508 | 0.7596867 | 2.286645 | 21.30825 | 2.028287
41.02399 | 40.5177 | 39.7369 | 12.35296 | 0.7807981 | 2.28221 | 21.33349 | 2.023221
41.03399 | 40.5092 | 39.74893 | 12.35085 | 0.7602716 | 2.27776 | 21.35923 | 2.018083
41.04399 | 40.5291 | 39.76129 | 12.34874 | 0.7678071 | 2.273298 | 21.38547 | 2.012876
41.05398 | 40.5384 | 39.774 | 12.34663 | 0.7644021 | 2.268828 | 21.41219 | 2.007605
41.06398 | 40.5278 | 39.78705 | 12.34453 | 0.7407532 | 2.264342 | 21.43942 | 2.002262
41.07398 | 40.5624 | 39.80044 | 12.34244 | 0.7619592 | 2.259846 | 21.46716 | 1.996852
41.08398 | 40.569 | 39.81418 | 12.34035 | 0.754823 | 2.255339 | 21.49538 | 1.991377
41.09398 | 40.576 | 39.82826 | 12.33826 | 0.7477402 | 2.250823 | 21.5241 | 1.985839
41.10398 | 40.6014 | 39.84269 | 12.33618 | 0.7587111 | 2.246299 | 21.5533 | 1.980239
41.11397 | 40.5795 | 39.85745 | 12.33411 | 0.7220464 | 2.241772 | 21.58297 | 1.974583
41.12397 | 40.6335 | 39.87258 | 12.33204 | 0.7609176 | 2.237233 | 21.61315 | 1.968862
41.13397 | 40.6045 | 39.88806 | 12.32998 | 0.7164419 | 2.232688 | 21.64382 | 1.963083
41.14397 | 40.6666 | 39.90389 | 12.32792 | 0.7627096 | 2.228137 | 21.67498 | 1.957246
41.15397 | 40.6519 | 39.92007 | 12.32587 | 0.7318277 | 2.223581 | 21.70661 | 1.951355
41.16397 | 40.6584 | 39.93661 | 12.32382 | 0.7217899 | 2.219022 | 21.73873 | 1.945408
41.17396 | 40.6903 | 39.95349 | 12.32178 | 0.7368137 | 2.214464 | 21.7713 | 1.939415
41.18396 | 40.6987 | 39.97074 | 12.31974 | 0.727964 | 2.209898 | 21.80437 | 1.933365
41.19396 | 40.7244 | 39.98834 | 12.31771 | 0.7360595 | 2.20533 | 21.83792 | 1.927264
41.20396 | 40.75 | 40.0063 | 12.31568 | 0.743697 | 2.200761 | 21.87194 | 1.921114
41.21396 | 40.7536 | 40.02463 | 12.31366 | 0.7289737 | 2.196191 | 21.90644 | 1.914916
41.22396 | 40.789 | 40.04331 | 12.31165 | 0.7456905 | 2.191621 | 21.9414 | 1.908672
41.23395 | 40.787 | 40.06234 | 12.30964 | 0.7246649 | 2.187056 | 21.9768 | 1.902389
41.24395 | 40.8211 | 40.08174 | 12.30763 | 0.739363 | 2.182488 | 22.0127 | 1.896056
41.25395 | 40.8635 | 40.10151 | 12.30563 | 0.7619949 | 2.177922 | 22.04906 | 1.889681
41.26395 | 40.8504 | 40.12163 | 12.30363 | 0.7287667 | 2.173358 | 22.08588 | 1.883264
41.27395 | 40.8989 | 40.14213 | 12.30164 | 0.7567722 | 2.168798 | 22.12316 | 1.876808
41.28395 | 40.8933 | 40.16299 | 12.29965 | 0.7303148 | 2.164241 | 22.1609 | 1.870313
41.29394 | 40.938 | 40.18419 | 12.29767 | 0.7538125 | 2.159693 | 22.19905 | 1.863787
41.30394 | 40.9659 | 40.20577 | 12.2957 | 0.7601264 | 2.155146 | 22.23769 | 1.857218
41.31394 | 40.9971 | 40.22773 | 12.29373 | 0.769374 | 2.150605 | 22.27678 | 1.850615
41.32394 | 41.0153 | 40.25005 | 12.29176 | 0.765254 | 2.14607 | 22.31632 | 1.843978
41.33394 | 41.0253 | 40.27273 | 12.2898 | 0.7525712 | 2.141541 | 22.3563 | 1.837309
41.34393 | 41.078 | 40.29576 | 12.28784 | 0.7822433 | 2.137025 | 22.39669 | 1.830615
41.35393 | 41.0644 | 40.31918 | 12.28589 | 0.7452244 | 2.132512 | 22.43756 | 1.823885
41.36393 | 41.1204 | 40.34296 | 12.28394 | 0.7774428 | 2.128007 | 22.47885 | 1.817126
41.37393 | 41.1385 | 40.36711 | 12.282 | 0.7713921 | 2.123512 | 22.52059 | 1.81034
41.38393 | 41.1472 | 40.39162 | 12.28007 | 0.7555753 | 2.119026 | 22.56275 | 1.803527
41.39393 | 41.1785 | 40.41651 | 12.27813 | 0.7619933 | 2.11455 | 22.60534 | 1.79669
41.40392 | 41.1868 | 40.44173 | 12.27621 | 0.7450697 | 2.110089 | 22.64832 | 1.789835
41.41392 | 41.2111 | 40.46735 | 12.27429 | 0.7437549 | 2.105635 | 22.69176 | 1.78295
41.42392 | 41.2251 | 40.49332 | 12.27237 | 0.7317773 | 2.101193 | 22.73561 | 1.776044
41.43392 | 41.2223 | 40.51967 | 12.27046 | 0.7026344 | 2.096763 | 22.77988 | 1.769117
41.44392 | 41.2994 | 40.54637 | 12.26855 | 0.7530281 | 2.092346 | 22.82457 | 1.762171
41.45392 | 41.2653 | 40.57344 | 12.26664 | 0.6918563 | 2.087941 | 22.86966 | 1.755207
41.46391 | 41.3162 | 40.60085 | 12.26475 | 0.7153519 | 2.083555 | 22.91511 | 1.748233
41.47391 | 41.3274 | 40.62864 | 12.26285 | 0.698759 | 2.079178 | 22.96101 | 1.741236
41.48391 | 41.3221 | 40.6568 | 12.26097 | 0.6653018 | 2.074816 | 23.00731 | 1.734223
41.49391 | 41.3436 | 40.68531 | 12.25908 | 0.6582905 | 2.070469 | 23.054 | 1.727196
41.50391 | 41.3885 | 40.71418 | 12.2572 | 0.6743221 | 2.066137 | 23.10108 | 1.720156
41.51391 | 41.4024 | 40.74341 | 12.25533 | 0.6589938 | 2.061821 | 23.14854 | 1.713104
41.5239 | 41.4064 | 40.77296 | 12.25346 | 0.633438 | 2.057526 | 23.19635 | 1.706049
41.5339 | 41.4193 | 40.8029 | 12.25159 | 0.6164039 | 2.053243 | 23.24458 | 1.698976
41.5439 | 41.4357 | 40.83318 | 12.24973 | 0.6025178 | 2.048977 | 23.29318 | 1.691894
41.5539 | 41.4503 | 40.86382 | 12.24788 | 0.5864794 | 2.044728 | 23.34216 | 1.684805
41.5639 | 41.5022 | 40.89481 | 12.24603 | 0.6073926 | 2.040498 | 23.3915 | 1.677708
41.5739 | 41.4901 | 40.92614 | 12.24418 | 0.5639631 | 2.036285 | 23.4412 | 1.670605
41.58389 | 41.5065 | 40.95774 | 12.24234 | 0.548757 | 2.032095 | 23.49117 | 1.663504
41.59389 | 41.5206 | 40.98976 | 12.2405 | 0.5308382 | 2.02792 | 23.54159 | 1.656392
41.60389 | 41.5211 | 41.02212 | 12.23867 | 0.498984 | 2.023764 | 23.59235 | 1.649277
41.61389 | 41.5851 | 41.05481 | 12.23684 | 0.53029 | 2.019628 | 23.64345 | 1.642159
41.62389 | 41.611 | 41.08784 | 12.23502 | 0.5231633 | 2.015512 | 23.6949 | 1.635039
41.63389 | 41.5911 | 41.1212 | 12.2332 | 0.4699043 | 2.011416 | 23.74667 | 1.627919
41.64388 | 41.6124 | 41.15485 | 12.23139 | 0.457553 | 2.007345 | 23.79873 | 1.620805
41.65388 | 41.6271 | 41.18886 | 12.22958 | 0.4382367 | 2.00329 | 23.85116 | 1.613686
41.66388 | 41.6345 | 41.22319 | 12.22777 | 0.4113102 | 1.999257 | 23.9039 | 1.606568
41.67388 | 41.693 | 41.25785 | 12.22597 | 0.4351525 | 1.995245 | 23.95696 | 1.599453
41.68388 | 41.6871 | 41.29281 | 12.22417 | 0.394288 | 1.991255 | 24.01033 | 1.592341
41.69388 | 41.7052 | 41.32809 | 12.22238 | 0.3771053 | 1.987288 | 24.064 | 1.585233
41.70387 | 41.6844 | 41.36365 | 12.22059 | 0.3207529 | 1.983346 | 24.11791 | 1.578137
41.71387 | 41.718 | 41.39954 | 12.21881 | 0.3184616 | 1.979423 | 24.17217 | 1.571039
41.72387 | 41.7261 | 41.43573 | 12.21703 | 0.2903716 | 1.975523 | 24.22671 | 1.563948
41.73387 | 41.7385 | 41.47222 | 12.21526 | 0.2662827 | 1.971646 | 24.28153 | 1.556864
41.74387 | 41.7443 | 41.509 | 12.21349 | 0.2353041 | 1.967793 | 24.33662 | 1.549787
41.75386 | 41.7253 | 41.54603 | 12.21172 | 0.1792721 | 1.963966 | 24.39192 | 1.542728
41.76386 | 41.7219 | 41.58337 | 12.20996 | 0.1385257 | 1.96016 | 24.44754 | 1.535669
41.77386 | 41.7442 | 41.621 | 12.20821 | 0.1231967 | 1.956377 | 24.50341 | 1.528619
41.78386 | 41.7335 | 41.6589 | 12.20645 | 0.07459875608 | 1.952619 | 24.55952 | 1.52158
41.79386 | 41.7571 | 41.69707 | 12.20471 | 0.06003205 | 1.948886 | 24.61588 | 1.514551
41.80386 | 41.7228 | 41.7355 | 12.20296 | -0.01269794 | 1.945177 | 24.67247 | 1.507534
41.81385 | 41.7353 | 41.77415 | 12.20122 | -0.03884823 | 1.941496 | 24.72923 | 1.500536
41.82385 | 41.719 | 41.81309 | 12.19949 | -0.09408574 | 1.937837 | 24.78627 | 1.493544
41.83385 | 41.7311 | 41.85227 | 12.19776 | -0.1211703 | 1.934203 | 24.84351 | 1.486565
41.84385 | 41.7238 | 41.8917 | 12.19603 | -0.1678963 | 1.930594 | 24.90097 | 1.4796
41.85385 | 41.7219 | 41.93136 | 12.19431 | -0.2094552 | 1.927011 | 24.95862 | 1.472649
41.86385 | 41.7415 | 41.97124 | 12.19259 | -0.2297445 | 1.923453 | 25.01646 | 1.465713
41.87384 | 41.7156 | 42.01132 | 12.19088 | -0.2957161 | 1.919925 | 25.07442 | 1.4588
41.88384 | 41.7309 | 42.05164 | 12.18917 | -0.3207422 | 1.916419 | 25.13262 | 1.451895
41.89384 | 41.7373 | 42.09218 | 12.18746 | -0.3548755 | 1.912939 | 25.19098 | 1.445007
41.90384 | 41.7159 | 42.13291 | 12.18576 | -0.4170139 | 1.909485 | 25.2495 | 1.438136
41.91384 | 41.787 | 42.17385 | 12.18407 | -0.3868472 | 1.906058 | 25.30817 | 1.431282
41.92384 | 41.7505 | 42.21497 | 12.18237 | -0.4644685 | 1.902657 | 25.36698 | 1.424446
41.93383 | 41.7535 | 42.25623 | 12.18069 | -0.5027314 | 1.899286 | 25.42587 | 1.417635
41.94383 | 41.7584 | 42.29771 | 12.179 | -0.5393079 | 1.895939 | 25.48494 | 1.410835
41.95383 | 41.7558 | 42.33935 | 12.17732 | -0.5835503 | 1.892618 | 25.54413 | 1.404055
41.96383 | 41.7929 | 42.38115 | 12.17565 | -0.5882523 | 1.889324 | 25.60342 | 1.397294
41.97383 | 41.7873 | 42.4231 | 12.17397 | -0.6358031 | 1.886058 | 25.66281 | 1.390553
41.98383 | 41.7883 | 42.4652 | 12.1723 | -0.6769 | 1.882818 | 25.7223 | 1.383833
41.99382 | 41.7781 | 42.50739 | 12.17064 | -0.7292912 | 1.879608 | 25.7818 | 1.377139
42.00382 | 41.7822 | 42.54974 | 12.16898 | -0.7675442 | 1.876423 | 25.84144 | 1.37046
42.01382 | 41.7884 | 42.59222 | 12.16733 | -0.8038193 | 1.873265 | 25.90113 | 1.363802
42.02382 | 41.8193 | 42.63481 | 12.16567 | -0.815506 | 1.870134 | 25.96088 | 1.357166
42.03382 | 41.8077 | 42.67749 | 12.16403 | -0.8697888 | 1.867031 | 26.02067 | 1.350552
42.04382 | 41.8062 | 42.72026 | 12.16238 | -0.9140633 | 1.863955 | 26.08049 | 1.34396
42.05381 | 41.7953 | 42.76308 | 12.16074 | -0.9677825 | 1.86091 | 26.14027 | 1.337398
42.06381 | 41.8233 | 42.80602 | 12.15911 | -0.9827159 | 1.857889 | 26.20013 | 1.330851
42.07381 | 41.8042 | 42.84901 | 12.15748 | -1.044811 | 1.854896 | 26.25998 | 1.324328
42.08381 | 41.8512 | 42.89206 | 12.15585 | -1.040864 | 1.85193 | 26.31984 | 1.317828
42.09381 | 41.8 | 42.93516 | 12.15422 | -1.13516 | 1.848992 | 26.37967 | 1.311352
42.10381 | 41.8163 | 42.97829 | 12.1526 | -1.16199 | 1.846082 | 26.43947 | 1.3049
42.1138 | 41.8112 | 43.02141 | 12.15099 | -1.210206 | 1.843202 | 26.49917 | 1.298479
42.1238 | 41.8033 | 43.06458 | 12.14938 | -1.261276 | 1.840348 | 26.55888 | 1.292075
42.1338 | 41.8504 | 43.10775 | 12.14777 | -1.257352 | 1.837521 | 26.61853 | 1.285697
42.1438 | 41.8177 | 43.15092 | 12.14617 | -1.333223 | 1.834722 | 26.67811 | 1.279343
42.1538 | 41.8406 | 43.19408 | 12.14456 | -1.353478 | 1.83195 | 26.7376 | 1.273014
42.16379 | 41.8059 | 43.23717 | 12.14297 | -1.431269 | 1.829209 | 26.79694 | 1.266717
42.17379 | 41.8133 | 43.28025 | 12.14138 | -1.466954 | 1.826493 | 26.85623 | 1.260439
42.18379 | 41.8184 | 43.3233 | 12.13979 | -1.504904 | 1.823805 | 26.91541 | 1.254187
42.19379 | 41.809 | 43.36628 | 12.1382 | -1.55728 | 1.821145 | 26.97445 | 1.24796
42.20379 | 41.8246 | 43.4092 | 12.13662 | -1.584599 | 1.818512 | 27.03335 | 1.24176
42.21379 | 41.8194 | 43.45202 | 12.13504 | -1.632622 | 1.815907 | 27.0921 | 1.235586
42.22378 | 41.7947 | 43.49472 | 12.13347 | -1.700024 | 1.813333 | 27.15063 | 1.229444
42.23378 | 41.7967 | 43.53736 | 12.1319 | -1.740656 | 1.810783 | 27.20904 | 1.223322
42.24378 | 41.7901 | 43.57987 | 12.13033 | -1.789772 | 1.808261 | 27.26725 | 1.217227
42.25378 | 41.8175 | 43.62226 | 12.12877 | -1.804758 | 1.805767 | 27.32527 | 1.211159
42.26378 | 41.7935 | 43.6645 | 12.12721 | -1.871005 | 1.8033 | 27.38307 | 1.205118
42.27378 | 41.7548 | 43.7066 | 12.12566 | -1.951799 | 1.800861 | 27.44065 | 1.199104
42.28377 | 41.7632 | 43.74849 | 12.12411 | -1.98529 | 1.798452 | 27.49793 | 1.193122
42.29377 | 41.7538 | 43.79024 | 12.12256 | -2.036445 | 1.796067 | 27.55502 | 1.187162
42.30377 | 41.7909 | 43.83181 | 12.12101 | -2.04091 | 1.793711 | 27.61184 | 1.18123
42.31377 | 41.7515 | 43.87317 | 12.11947 | -2.121675 | 1.791381 | 27.66839 | 1.175324
42.32377 | 41.7354 | 43.91432 | 12.11794 | -2.178922 | 1.789079 | 27.72464 | 1.169446
42.33377 | 41.7188 | 43.95525 | 12.1164 | -2.236447 | 1.786804 | 27.7806 | 1.163596
42.34376 | 41.7049 | 43.99589 | 12.11488 | -2.290993 | 1.784559 | 27.83619 | 1.157779
42.35376 | 41.7441 | 44.03633 | 12.11335 | -2.292227 | 1.782338 | 27.8915 | 1.151984
42.36376 | 41.7107 | 44.07649 | 12.11183 | -2.365794 | 1.780145 | 27.94647 | 1.146216
42.37376 | 41.6779 | 44.11639 | 12.11031 | -2.438487 | 1.777978 | 28.00109 | 1.140477
42.38376 | 41.688 | 44.15599 | 12.10879 | -2.467987 | 1.775838 | 28.05534 | 1.134765
42.39376 | 41.6524 | 44.19529 | 12.10728 | -2.542886 | 1.773725 | 28.10921 | 1.129081
42.40375 | 41.6813 | 44.23423 | 12.10577 | -2.552929 | 1.771641 | 28.16263 | 1.12343
42.41375 | 41.6708 | 44.27288 | 12.10427 | -2.602081 | 1.769582 | 28.2157 | 1.117802
42.42375 | 41.6297 | 44.31119 | 12.10277 | -2.681488 | 1.767549 | 28.26835 | 1.112202
42.43375 | 41.629 | 44.34914 | 12.10127 | -2.720141 | 1.765542 | 28.32057 | 1.106629
42.44375 | 41.5717 | 44.38672 | 12.09978 | -2.815025 | 1.763562 | 28.37234 | 1.101085
42.45375 | 41.6345 | 44.42393 | 12.09829 | -2.789428 | 1.761609 | 28.42365 | 1.095569
42.46374 | 41.5778 | 44.46069 | 12.0968 | -2.882892 | 1.759683 | 28.47443 | 1.090086
42.47374 | 41.5897 | 44.49709 | 12.09532 | -2.907391 | 1.757782 | 28.52478 | 1.084625
42.48374 | 41.5675 | 44.53306 | 12.09384 | -2.965564 | 1.755906 | 28.57463 | 1.079193
42.49374 | 41.5426 | 44.5686 | 12.09236 | -3.025999 | 1.754057 | 28.62396 | 1.073788
42.50374 | 41.5716 | 44.60369 | 12.09088 | -3.032087 | 1.752234 | 28.67276 | 1.068412
42.51373 | 41.5394 | 44.63828 | 12.08942 | -3.098879 | 1.750437 | 28.72098 | 1.063069
42.52373 | 41.5411 | 44.67243 | 12.08795 | -3.131327 | 1.748665 | 28.76869 | 1.057748
42.53373 | 41.5466 | 44.70609 | 12.08649 | -3.159487 | 1.746919 | 28.81584 | 1.052456
42.54373 | 41.5003 | 44.73924 | 12.08503 | -3.238939 | 1.745197 | 28.8624 | 1.047191
42.55373 | 41.5266 | 44.77188 | 12.08357 | -3.245283 | 1.743502 | 28.90837 | 1.041954
42.56373 | 41.5157 | 44.80399 | 12.08212 | -3.288292 | 1.741831 | 28.95373 | 1.036745
42.57372 | 41.5007 | 44.83553 | 12.08067 | -3.334828 | 1.740187 | 28.99842 | 1.031569
42.58372 | 41.4946 | 44.86654 | 12.07922 | -3.371939 | 1.738566 | 29.04253 | 1.026416
42.59372 | 41.4561 | 44.89698 | 12.07778 | -3.440879 | 1.73697 | 29.08599 | 1.02129
42.60372 | 41.4681 | 44.92684 | 12.07634 | -3.458738 | 1.735399 | 29.12879 | 1.016192
42.61372 | 41.4511 | 44.9561 | 12.0749 | -3.505001 | 1.733852 | 29.17091 | 1.011121
42.62372 | 41.4567 | 44.98475 | 12.07347 | -3.528055 | 1.73233 | 29.21235 | 1.006079
42.63371 | 41.4191 | 45.01276 | 12.07204 | -3.593662 | 1.730834 | 29.25306 | 1.001068
42.64371 | 41.4255 | 45.04016 | 12.07061 | -3.614657 | 1.72936 | 29.29308 | 0.9960801
42.65371 | 41.4064 | 45.06691 | 12.06919 | -3.660511 | 1.72791 | 29.33239 | 0.9911196
42.66371 | 41.4171 | 45.093 | 12.06777 | -3.675899 | 1.726485 | 29.37096 | 0.9861864
42.67371 | 41.3975 | 45.11842 | 12.06635 | -3.720919 | 1.725083 | 29.40878 | 0.9812804
42.68371 | 41.3757 | 45.14315 | 12.06493 | -3.767453 | 1.723705 | 29.44584 | 0.9764018
42.6937 | 41.3515 | 45.16716 | 12.06352 | -3.815664 | 1.722351 | 29.48209 | 0.9715557
42.7037 | 41.3518 | 45.19049 | 12.06212 | -3.838689 | 1.72102 | 29.51759 | 0.9667312
42.7137 | 41.3532 | 45.21309 | 12.06071 | -3.859893 | 1.719712 | 29.55229 | 0.9619335
42.7237 | 41.3344 | 45.23496 | 12.05931 | -3.900562 | 1.718427 | 29.58618 | 0.9571628
42.7337 | 41.3224 | 45.25608 | 12.05791 | -3.933683 | 1.717166 | 29.61925 | 0.9524189
42.7437 | 41.2968 | 45.27645 | 12.05652 | -3.979648 | 1.715927 | 29.65148 | 0.9477018
42.75369 | 41.3009 | 45.29603 | 12.05513 | -3.995126 | 1.714712 | 29.68285 | 0.9430158
42.76369 | 41.2874 | 45.31484 | 12.05374 | -4.027441 | 1.713518 | 29.71338 | 0.9383519
42.77369 | 41.2757 | 45.33286 | 12.05235 | -4.057162 | 1.712347 | 29.74305 | 0.9337145
42.78369 | 41.2248 | 45.35008 | 12.05097 | -4.125283 | 1.711198 | 29.77185 | 0.9291034
42.79369 | 41.2533 | 45.36649 | 12.04959 | -4.113185 | 1.710071 | 29.79975 | 0.9245186
42.80369 | 41.2275 | 45.38206 | 12.04821 | -4.154563 | 1.708966 | 29.82675 | 0.9199601
42.81368 | 41.2112 | 45.39678 | 12.04684 | -4.185584 | 1.707884 | 29.85281 | 0.9154321
42.82368 | 41.213 | 45.41067 | 12.04547 | -4.197674 | 1.706823 | 29.87798 | 0.9109256
42.83368 | 41.168 | 45.42373 | 12.0441 | -4.255726 | 1.705783 | 29.90224 | 0.9064451
42.84368 | 41.1733 | 45.4359 | 12.04273 | -4.262599 | 1.704764 | 29.92555 | 0.9019905
42.85368 | 41.1538 | 45.44719 | 12.04137 | -4.293386 | 1.703767 | 29.9479 | 0.8975615
42.86368 | 41.1412 | 45.45761 | 12.04001 | -4.316409 | 1.702791 | 29.96931 | 0.8931581
42.87367 | 41.1555 | 45.46711 | 12.03866 | -4.311607 | 1.701836 | 29.98971 | 0.8887846
42.88367 | 41.1179 | 45.47572 | 12.0373 | -4.357819 | 1.700902 | 30.00917 | 0.8844322
42.89367 | 41.1272 | 45.48342 | 12.03595 | -4.356218 | 1.699988 | 30.02765 | 0.8801051
42.90367 | 41.0964 | 45.49019 | 12.0346 | -4.393793 | 1.699094 | 30.04512 | 0.8758032
42.91367 | 41.0882 | 45.49604 | 12.03326 | -4.407841 | 1.698221 | 30.06161 | 0.8715265
42.92366 | 41.0977 | 45.50095 | 12.03192 | -4.403245 | 1.697369 | 30.07706 | 0.8672788
42.93366 | 41.0759 | 45.50491 | 12.03058 | -4.429008 | 1.696536 | 30.09152 | 0.8630519
42.94366 | 41.064 | 45.50792 | 12.02924 | -4.443915 | 1.695723 | 30.10495 | 0.8588497
42.95366 | 41.0637 | 45.50996 | 12.02791 | -4.446263 | 1.694929 | 30.11735 | 0.8546723
42.96366 | 41.0327 | 45.51103 | 12.02658 | -4.478333 | 1.694155 | 30.12871 | 0.8505193
42.97366 | 41.0414 | 45.51113 | 12.02525 | -4.469733 | 1.6934 | 30.13903 | 0.846391
42.98365 | 41.0165 | 45.51025 | 12.02393 | -4.493753 | 1.692665 | 30.14828 | 0.8422921
42.99365 | 40.9821 | 45.50838 | 12.02261 | -4.526281 | 1.691949 | 30.15649 | 0.8382122
43.00365 | 40.9765 | 45.50552 | 12.02129 | -4.529017 | 1.691251 | 30.16364 | 0.8341563
43.01365 | 40.9411 | 45.50165 | 12.01997 | -4.560546 | 1.690572 | 30.16972 | 0.8301244
43.02365 | 40.9482 | 45.49677 | 12.01866 | -4.548574 | 1.689911 | 30.17473 | 0.8261165
43.03365 | 40.9025 | 45.49089 | 12.01735 | -4.588386 | 1.689269 | 30.17865 | 0.8221323
43.04364 | 40.8891 | 45.48399 | 12.01604 | -4.594891 | 1.688646 | 30.18149 | 0.8181756
43.05364 | 40.8774 | 45.47607 | 12.01474 | -4.598669 | 1.688041 | 30.18325 | 0.8142385
43.06364 | 40.8304 | 45.46712 | 12.01343 | -4.636718 | 1.687453 | 30.18391 | 0.8103249
43.07364 | 40.8373 | 45.45714 | 12.01213 | -4.619842 | 1.686883 | 30.18349 | 0.8064345
43.08364 | 40.78 | 45.44613 | 12.01084 | -4.666129 | 1.68633 | 30.18196 | 0.8025674
43.09364 | 40.7918 | 45.43408 | 12.00954 | -4.642279 | 1.685795 | 30.17933 | 0.7987233
43.10363 | 40.7516 | 45.421 | 12.00825 | -4.669404 | 1.685278 | 30.17561 | 0.7949059
43.11363 | 40.7107 | 45.40687 | 12.00696 | -4.696174 | 1.684778 | 30.17077 | 0.7911075
43.12363 | 40.7161 | 45.3917 | 12.00568 | -4.675598 | 1.684294 | 30.16482 | 0.7873318
43.13363 | 40.6675 | 45.37548 | 12.00439 | -4.707979 | 1.683828 | 30.15777 | 0.7835787
43.14363 | 40.6708 | 45.3582 | 12.00311 | -4.687403 | 1.683378 | 30.1496 | 0.7798481
43.15363 | 40.638 | 45.33988 | 12.00183 | -4.70188 | 1.682944 | 30.14032 | 0.7761398
43.16362 | 40.603 | 45.32052 | 12.00056 | -4.717522 | 1.682528 | 30.12993 | 0.7724574
43.17362 | 40.5986 | 45.3001 | 11.99928 | -4.701495 | 1.682127 | 30.11842 | 0.7687934
43.18362 | 40.5568 | 45.27861 | 11.99801 | -4.721813 | 1.681742 | 30.1058 | 0.7651514
43.19362 | 40.5517 | 45.25608 | 11.99674 | -4.704382 | 1.681373 | 30.09206 | 0.7615313
43.20362 | 40.5449 | 45.23249 | 11.99548 | -4.687591 | 1.68102 | 30.07721 | 0.757933
43.21362 | 40.5096 | 45.20785 | 11.99421 | -4.698252 | 1.680683 | 30.06125 | 0.7543562
43.22361 | 40.5106 | 45.18218 | 11.99295 | -4.671584 | 1.680361 | 30.04419 | 0.7508045
43.23361 | 40.4532 | 45.15544 | 11.99169 | -4.702239 | 1.680055 | 30.026 | 0.7472705
43.24361 | 40.4844 | 45.12764 | 11.99044 | -4.643243 | 1.679763 | 30.0067 | 0.743758
43.25361 | 40.4142 | 45.0988 | 11.98919 | -4.684599 | 1.679487 | 29.9863 | 0.7402665
43.26361 | 40.4291 | 45.06891 | 11.98793 | -4.639808 | 1.679225 | 29.96479 | 0.736796
43.27361 | 40.3947 | 45.03797 | 11.98669 | -4.64327 | 1.678979 | 29.94217 | 0.7333466
43.2836 | 40.3721 | 45.00602 | 11.98544 | -4.633922 | 1.678747 | 29.91848 | 0.7299212
43.2936 | 40.3687 | 44.97301 | 11.9842 | -4.604313 | 1.678529 | 29.89368 | 0.7265131
43.3036 | 40.3327 | 44.93896 | 11.98296 | -4.606256 | 1.678326 | 29.86777 | 0.7231256
43.3136 | 40.3007 | 44.90387 | 11.98172 | -4.603172 | 1.678137 | 29.84078 | 0.7197585
43.3236 | 40.3028 | 44.86776 | 11.98048 | -4.564957 | 1.677962 | 29.81271 | 0.7164117
43.33359 | 40.2702 | 44.83066 | 11.97925 | -4.560458 | 1.677802 | 29.78358 | 0.7130883
43.34359 | 40.2665 | 44.7925 | 11.97802 | -4.526001 | 1.677655 | 29.75335 | 0.7097818
43.35359 | 40.1893 | 44.75333 | 11.97679 | -4.564025 | 1.677521 | 29.72205 | 0.7064952
43.36359 | 40.2292 | 44.71314 | 11.97556 | -4.483941 | 1.677402 | 29.68969 | 0.7032285
43.37359 | 40.2085 | 44.67195 | 11.97433 | -4.463452 | 1.677295 | 29.65626 | 0.6999814
43.38359 | 40.1852 | 44.62976 | 11.97311 | -4.444563 | 1.677202 | 29.62178 | 0.6967539
43.39358 | 40.1668 | 44.58662 | 11.97189 | -4.419817 | 1.677123 | 29.58628 | 0.6935492
43.40358 | 40.1251 | 44.54244 | 11.97067 | -4.417344 | 1.677056 | 29.54971 | 0.6903606
43.41358 | 40.1385 | 44.49729 | 11.96946 | -4.35879 | 1.677002 | 29.51211 | 0.6871913
43.42358 | 40.1375 | 44.45116 | 11.96825 | -4.31366 | 1.676962 | 29.47347 | 0.6840411
43.43358 | 40.0709 | 44.40406 | 11.96703 | -4.333162 | 1.676934 | 29.43382 | 0.6809099
43.44358 | 40.0634 | 44.356 | 11.96583 | -4.2926 | 1.676918 | 29.39315 | 0.6777977
43.45357 | 40.0432 | 44.30703 | 11.96462 | -4.263833 | 1.676915 | 29.35152 | 0.6747072
43.46357 | 40.0561 | 44.25707 | 11.96342 | -4.200972 | 1.676925 | 29.30884 | 0.6716324
43.47357 | 40.0179 | 44.20617 | 11.96221 | -4.188272 | 1.676947 | 29.26518 | 0.6685761
43.48357 | 39.9752 | 44.15434 | 11.96101 | -4.179141 | 1.676981 | 29.22054 | 0.6655383
43.49357 | 39.9776 | 44.10159 | 11.95982 | -4.123986 | 1.677028 | 29.17492 | 0.6625189
43.50357 | 39.9508 | 44.04792 | 11.95862 | -4.097118 | 1.677086 | 29.12834 | 0.6595177
43.51356 | 39.9532 | 43.9934 | 11.95743 | -4.040202 | 1.677156 | 29.08085 | 0.6565374
43.52356 | 39.879 | 43.93793 | 11.95624 | -4.05893 | 1.677238 | 29.03237 | 0.6535722
43.53356 | 39.8822 | 43.88158 | 11.95505 | -3.999375 | 1.677332 | 28.98295 | 0.6506249
43.54356 | 39.8638 | 43.82434 | 11.95386 | -3.960539 | 1.677438 | 28.93261 | 0.6476954
43.55356 | 39.8499 | 43.76624 | 11.95268 | -3.916338 | 1.677555 | 28.88135 | 0.6447835
43.56356 | 39.8052 | 43.70727 | 11.95149 | -3.902071 | 1.677684 | 28.82917 | 0.6418893
43.57355 | 39.7839 | 43.64752 | 11.95031 | -3.863623 | 1.677825 | 28.77616 | 0.6390152
43.58355 | 39.7466 | 43.58687 | 11.94913 | -3.840274 | 1.677977 | 28.72221 | 0.6361557
43.59355 | 39.7465 | 43.5254 | 11.94796 | -3.778895 | 1.67814 | 28.66738 | 0.6333133
43.60355 | 39.7107 | 43.4631 | 11.94678 | -3.752396 | 1.678314 | 28.61169 | 0.6304881
43.61355 | 39.6723 | 43.39999 | 11.94561 | -3.727693 | 1.678499 | 28.55514 | 0.6276799
43.62355 | 39.6426 | 43.33609 | 11.94444 | -3.693491 | 1.678696 | 28.49775 | 0.6248886
43.63354 | 39.6116 | 43.27147 | 11.94327 | -3.659866 | 1.678903 | 28.43958 | 0.6221168
43.64354 | 39.6236 | 43.206 | 11.94211 | -3.582405 | 1.679122 | 28.38053 | 0.6193589
43.65354 | 39.5446 | 43.13978 | 11.94094 | -3.595179 | 1.679352 | 28.32068 | 0.6166176
43.66354 | 39.5226 | 43.0728 | 11.93978 | -3.5502 | 1.679592 | 28.26002 | 0.6138928
43.67354 | 39.4885 | 43.00508 | 11.93862 | -3.516579 | 1.679844 | 28.19858 | 0.6111843
43.68354 | 39.4575 | 42.93663 | 11.93746 | -3.47913 | 1.680106 | 28.13637 | 0.6084921
43.69353 | 39.4447 | 42.86753 | 11.93631 | -3.422828 | 1.680379 | 28.07345 | 0.6058187
43.70353 | 39.3621 | 42.79765 | 11.93515 | -3.435554 | 1.680662 | 28.00973 | 0.6031586
43.71353 | 39.356 | 42.72709 | 11.934 | -3.371086 | 1.680957 | 27.94526 | 0.6005146
43.72353 | 39.2947 | 42.65583 | 11.93285 | -3.361132 | 1.681262 | 27.88006 | 0.5978864
43.73353 | 39.3135 | 42.58391 | 11.9317 | -3.27041 | 1.681577 | 27.81416 | 0.595274
43.74352 | 39.2149 | 42.5114 | 11.93055 | -3.296499 | 1.681903 | 27.74761 | 0.5926797
43.75352 | 39.1869 | 42.43817 | 11.92941 | -3.251274 | 1.68224 | 27.68031 | 0.5900983
43.76352 | 39.1678 | 42.36431 | 11.92827 | -3.196511 | 1.682588 | 27.61233 | 0.5875325
43.77352 | 39.1237 | 42.28983 | 11.92712 | -3.166128 | 1.682946 | 27.54369 | 0.5849819
43.78352 | 39.09 | 42.21473 | 11.92598 | -3.124733 | 1.683315 | 27.4744 | 0.5824466
43.79352 | 39.0057 | 42.13904 | 11.92485 | -3.133343 | 1.683694 | 27.40446 | 0.5799265
43.80351 | 38.984 | 42.06284 | 11.92371 | -3.078841 | 1.684083 | 27.33397 | 0.5774238
43.81351 | 38.9841 | 41.98599 | 11.92258 | -3.001895 | 1.684483 | 27.2628 | 0.5749335
43.82351 | 38.8792 | 41.90859 | 11.92145 | -3.029386 | 1.684894 | 27.19102 | 0.5724582
43.83351 | 38.8703 | 41.83063 | 11.92032 | -2.960331 | 1.685315 | 27.11865 | 0.5699976
43.84351 | 38.8071 | 41.75214 | 11.91919 | -2.94504 | 1.685747 | 27.04571 | 0.5675516
43.85351 | 38.7659 | 41.67313 | 11.91806 | -2.907226 | 1.686189 | 26.9722 | 0.5651203
43.8635 | 38.7302 | 41.59368 | 11.91694 | -2.86348 | 1.686642 | 26.89821 | 0.5627061
43.8735 | 38.6741 | 41.51366 | 11.91581 | -2.839562 | 1.687105 | 26.82362 | 0.5603035
43.8835 | 38.6471 | 41.43316 | 11.91469 | -2.786057 | 1.687579 | 26.7485 | 0.5579152
43.8935 | 38.578 | 41.35218 | 11.91357 | -2.774181 | 1.688064 | 26.67286 | 0.5555411
43.9035 | 38.542 | 41.27074 | 11.91245 | -2.728745 | 1.688559 | 26.59673 | 0.553181
43.9135 | 38.5285 | 41.18886 | 11.91134 | -2.660362 | 1.689065 | 26.52011 | 0.550835
43.92349 | 38.4167 | 41.10662 | 11.91022 | -2.689923 | 1.689581 | 26.44309 | 0.5485051
43.93349 | 38.4031 | 41.02388 | 11.90911 | -2.620784 | 1.690109 | 26.36553 | 0.5461867
43.94349 | 38.3692 | 40.94073 | 11.908 | -2.571534 | 1.690647 | 26.28752 | 0.5438821
43.95349 | 38.318 | 40.85719 | 11.90689 | -2.539187 | 1.691195 | 26.20908 | 0.541591
43.96349 | 38.2616 | 40.77326 | 11.90578 | -2.511656 | 1.691755 | 26.13021 | 0.5393135
43.97349 | 38.1988 | 40.68895 | 11.90467 | -2.490152 | 1.692326 | 26.05093 | 0.5370495
43.98348 | 38.1663 | 40.60437 | 11.90357 | -2.438069 | 1.692907 | 25.97133 | 0.534801
43.99348 | 38.1433 | 40.51936 | 11.90247 | -2.376057 | 1.693499 | 25.89126 | 0.5325636
44.00348 | 38.0615 | 40.43401 | 11.90136 | -2.37251 | 1.694103 | 25.81082 | 0.5303393
44.01348 | 37.9942 | 40.34834 | 11.90026 | -2.354138 | 1.694717 | 25.73002 | 0.5281282
44.02348 | 37.9729 | 40.26235 | 11.89916 | -2.289454 | 1.695343 | 25.64887 | 0.52593
44.03348 | 37.9511 | 40.17607 | 11.89807 | -2.224971 | 1.69598 | 25.56738 | 0.5237448
44.04347 | 37.8506 | 40.08962 | 11.89697 | -2.23902 | 1.696627 | 25.48567 | 0.5215745
44.05347 | 37.8139 | 40.00277 | 11.89588 | -2.188873 | 1.697287 | 25.40354 | 0.5194148
44.06347 | 37.7788 | 39.91566 | 11.89479 | -2.136861 | 1.697957 | 25.32111 | 0.5172678
44.07347 | 37.7289 | 39.8283 | 11.8937 | -2.099401 | 1.69864 | 25.23838 | 0.5151334
44.08347 | 37.6873 | 39.74069 | 11.89261 | -2.053393 | 1.699333 | 25.15538 | 0.5130115
44.09347 | 37.5757 | 39.65286 | 11.89152 | -2.077161 | 1.700039 | 25.07211 | 0.5109021
44.10346 | 37.5835 | 39.56489 | 11.89043 | -1.981395 | 1.700755 | 24.98866 | 0.5088069
44.11346 | 37.5221 | 39.47664 | 11.88935 | -1.954536 | 1.701484 | 24.90489 | 0.506722
44.12346 | 37.4614 | 39.38818 | 11.88826 | -1.926784 | 1.702225 | 24.82089 | 0.5046492
44.13346 | 37.3895 | 39.29954 | 11.88718 | -1.910045 | 1.702978 | 24.73666 | 0.5025886
44.14346 | 37.3567 | 39.21073 | 11.8861 | -1.854034 | 1.703742 | 24.65223 | 0.5005399
44.15345 | 37.3118 | 39.12185 | 11.88502 | -1.810047 | 1.704518 | 24.56767 | 0.4985059
44.16345 | 37.2768 | 39.03272 | 11.88394 | -1.755922 | 1.705307 | 24.48285 | 0.4964809
44.17345 | 37.1662 | 38.94345 | 11.88287 | -1.777255 | 1.706108 | 24.39784 | 0.4944678
44.18345 | 37.1334 | 38.85406 | 11.88179 | -1.720657 | 1.706921 | 24.31267 | 0.4924664
44.19345 | 37.1154 | 38.76454 | 11.88072 | -1.649143 | 1.707748 | 24.22735 | 0.4904766
44.20345 | 37.0496 | 38.67492 | 11.87965 | -1.625317 | 1.708586 | 24.14187 | 0.4884983
44.21344 | 36.9785 | 38.58528 | 11.87858 | -1.60678 | 1.709437 | 24.05635 | 0.4865334
44.22344 | 36.9134 | 38.49547 | 11.87751 | -1.582067 | 1.710301 | 23.97061 | 0.484578
44.23344 | 36.9229 | 38.40557 | 11.87644 | -1.482674 | 1.711178 | 23.88476 | 0.4826339
44.24344 | 36.8544 | 38.31561 | 11.87537 | -1.461212 | 1.712068 | 23.7988 | 0.480701
44.25344 | 36.7714 | 38.22559 | 11.87431 | -1.454195 | 1.712971 | 23.71275 | 0.4787792
44.26344 | 36.7398 | 38.13552 | 11.87324 | -1.395722 | 1.713887 | 23.62661 | 0.4768686
44.27343 | 36.7159 | 38.0455 | 11.87218 | -1.329599 | 1.714815 | 23.54048 | 0.4749708
44.28343 | 36.6581 | 37.95536 | 11.87112 | -1.29726 | 1.715758 | 23.4542 | 0.473082
44.29343 | 36.5728 | 37.8652 | 11.87006 | -1.292396 | 1.716715 | 23.36786 | 0.4712042
44.30343 | 36.5415 | 37.77502 | 11.869 | -1.233523 | 1.717685 | 23.28147 | 0.4693371
44.31343 | 36.5298 | 37.68485 | 11.86794 | -1.155045 | 1.718669 | 23.19504 | 0.4674808
44.32343 | 36.4461 | 37.59467 | 11.86688 | -1.148573 | 1.719666 | 23.10858 | 0.4656351
44.33342 | 36.4083 | 37.5046 | 11.86583 | -1.096303 | 1.720677 | 23.02218 | 0.4638018
44.34342 | 36.3519 | 37.41447 | 11.86478 | -1.062572 | 1.721703 | 22.93569 | 0.4619772
44.35342 | 36.336 | 37.32437 | 11.86372 | -0.988369 | 1.722743 | 22.84919 | 0.460163
44.36342 | 36.273 | 37.23431 | 11.86267 | -0.9613087 | 1.723797 | 22.7627 | 0.4583592
44.37342 | 36.202 | 37.14429 | 11.86162 | -0.9422934 | 1.724866 | 22.67621 | 0.4565657
44.38342 | 36.196 | 37.05434 | 11.86057 | -0.8583362 | 1.725949 | 22.58975 | 0.4547824
44.39341 | 36.1283 | 36.96453 | 11.85952 | -0.836232 | 1.727046 | 22.5034 | 0.4530111
44.40341 | 36.0807 | 36.87472 | 11.85848 | -0.7940151 | 1.728159 | 22.41701 | 0.451248
44.41341 | 36.0453 | 36.78497 | 11.85743 | -0.7396746 | 1.729287 | 22.33065 | 0.4494951
44.42341 | 35.9926 | 36.69532 | 11.85638 | -0.7027237 | 1.73043 | 22.24435 | 0.447752
44.43341 | 35.9483 | 36.60577 | 11.85534 | -0.6574664 | 1.731588 | 22.15811 | 0.4460189
44.44341 | 35.8943 | 36.51631 | 11.8543 | -0.6220129 | 1.732762 | 22.07193 | 0.4442956
44.4534 | 35.8614 | 36.42706 | 11.85326 | -0.565656 | 1.733949 | 21.98592 | 0.4425837
44.4634 | 35.7809 | 36.33783 | 11.85222 | -0.5569302 | 1.735154 | 21.8999 | 0.4408799
44.4734 | 35.7736 | 36.24873 | 11.85118 | -0.4751271 | 1.736374 | 21.81396 | 0.4391857
44.4834 | 35.7086 | 36.15976 | 11.85014 | -0.4511574 | 1.737611 | 21.72813 | 0.4375011
44.4934 | 35.6615 | 36.07092 | 11.8491 | -0.409421 | 1.738863 | 21.64239 | 0.435826
44.50339 | 35.6095 | 35.98232 | 11.84806 | -0.3728161 | 1.74013 | 21.55684 | 0.4341619
44.51339 | 35.5599 | 35.89378 | 11.84703 | -0.3338772 | 1.741414 | 21.47133 | 0.4325056
44.52339 | 35.534 | 35.80539 | 11.846 | -0.2713929 | 1.742715 | 21.38593 | 0.4308587
44.53339 | 35.4357 | 35.71717 | 11.84496 | -0.2814738 | 1.744033 | 21.30067 | 0.4292209
44.54339 | 35.4158 | 35.62912 | 11.84393 | -0.2133222 | 1.745367 | 21.21553 | 0.4275925
44.55339 | 35.3856 | 35.54125 | 11.8429 | -0.1556459 | 1.746718 | 21.13054 | 0.4259731
44.56338 | 35.3184 | 35.45364 | 11.84187 | -0.1352397 | 1.748084 | 21.04578 | 0.4243644
44.57338 | 35.2411 | 35.36613 | 11.84084 | -0.1250288 | 1.749469 | 20.96107 | 0.4227631
44.58338 | 35.2443 | 35.27881 | 11.83981 | -0.03451276 | 1.750871 | 20.87653 | 0.4211708
44.59338 | 35.182 | 35.19169 | 11.83878 | -0.009694632 | 1.75229 | 20.79215 | 0.4195874
44.60338 | 35.1311 | 35.10478 | 11.83776 | 0.02632167 | 1.753727 | 20.70794 | 0.4180128
44.61338 | 35.0426 | 35.01807 | 11.83673 | 0.02453115 | 1.755181 | 20.62389 | 0.416447
44.62337 | 35.0434 | 34.93166 | 11.83571 | 0.1117387 | 1.756652 | 20.54011 | 0.4148915
44.63337 | 34.9686 | 34.84538 | 11.83468 | 0.1232158 | 1.758142 | 20.45643 | 0.4133431
44.64337 | 34.927 | 34.75933 | 11.83366 | 0.1676694 | 1.759649 | 20.37293 | 0.4118033
44.65337 | 34.8666 | 34.67351 | 11.83264 | 0.1930933 | 1.761175 | 20.28963 | 0.410272
44.66337 | 34.8052 | 34.58791 | 11.83162 | 0.2172899 | 1.762719 | 20.20652 | 0.4087493
44.67337 | 34.7829 | 34.50256 | 11.8306 | 0.2803419 | 1.764282 | 20.12361 | 0.4072351
44.68336 | 34.7293 | 34.41753 | 11.82958 | 0.3117738 | 1.765861 | 20.04099 | 0.4057306
44.69336 | 34.6442 | 34.33266 | 11.82856 | 0.3115425 | 1.767461 | 19.9585 | 0.4042331
44.70336 | 34.5961 | 34.24804 | 11.82754 | 0.3480627 | 1.769079 | 19.87622 | 0.4027437
44.71336 | 34.559 | 34.16367 | 11.82652 | 0.3953271 | 1.770716 | 19.79416 | 0.4012627
44.72336 | 34.5147 | 34.07956 | 11.82551 | 0.4351354 | 1.772372 | 19.71232 | 0.3997898
44.73336 | 34.4365 | 33.99572 | 11.82449 | 0.4407807 | 1.774048 | 19.63071 | 0.398325
44.74335 | 34.3983 | 33.91222 | 11.82348 | 0.4860798 | 1.775741 | 19.5494 | 0.3968697
44.75335 | 34.36 | 33.82891 | 11.82247 | 0.531091 | 1.777455 | 19.46825 | 0.395421
44.76335 | 34.2594 | 33.74587 | 11.82145 | 0.5135279 | 1.779188 | 19.38733 | 0.3939802
44.77335 | 34.249 | 33.66311 | 11.82044 | 0.585891 | 1.780941 | 19.30666 | 0.3925474
44.78335 | 34.1757 | 33.58062 | 11.81943 | 0.5950755 | 1.782714 | 19.22623 | 0.3911224
44.79335 | 34.1194 | 33.49843 | 11.81842 | 0.6209743 | 1.784507 | 19.14604 | 0.3897052
44.80334 | 34.0583 | 33.41659 | 11.81741 | 0.6417079 | 1.786318 | 19.06619 | 0.3882971
44.81334 | 34.0146 | 33.33497 | 11.8164 | 0.6796342 | 1.788151 | 18.9865 | 0.3868954
44.82334 | 33.9589 | 33.25363 | 11.81539 | 0.7052656 | 1.790004 | 18.90708 | 0.3855014
44.83334 | 33.8993 | 33.1726 | 11.81438 | 0.7267049 | 1.791878 | 18.82791 | 0.3841149
44.84334 | 33.8253 | 33.09185 | 11.81337 | 0.7334453 | 1.793772 | 18.749 | 0.382736
44.85334 | 33.7987 | 33.01141 | 11.81237 | 0.7872862 | 1.795687 | 18.67036 | 0.3813646
44.86333 | 33.7088 | 32.93135 | 11.81136 | 0.7774459 | 1.79762 | 18.59206 | 0.3800019
44.87333 | 33.678 | 32.85152 | 11.81036 | 0.8264789 | 1.799577 | 18.51395 | 0.3786454
44.88333 | 33.6157 | 32.772 | 11.80935 | 0.8437046 | 1.801554 | 18.43611 | 0.3772962
44.89333 | 33.5456 | 32.69278 | 11.80835 | 0.8528193 | 1.803553 | 18.35855 | 0.3759543
44.90333 | 33.5175 | 32.61388 | 11.80734 | 0.9036218 | 1.805572 | 18.28126 | 0.3746197
44.91332 | 33.4483 | 32.53537 | 11.80634 | 0.9129325 | 1.807611 | 18.20433 | 0.3732936
44.92332 | 33.4053 | 32.4571 | 11.80534 | 0.9482047 | 1.809674 | 18.1276 | 0.3719734
44.93332 | 33.3293 | 32.37914 | 11.80434 | 0.9501567 | 1.811758 | 18.05115 | 0.3706603
44.94332 | 33.293 | 32.30151 | 11.80334 | 0.9914913 | 1.813864 | 17.97499 | 0.3693543
44.95332 | 33.2338 | 32.2242 | 11.80234 | 1.0096 | 1.815992 | 17.89911 | 0.3680553
44.96332 | 33.1499 | 32.14721 | 11.80134 | 1.002688 | 1.818141 | 17.82352 | 0.3667633
44.97331 | 33.1219 | 32.07063 | 11.80034 | 1.051272 | 1.820311 | 17.7483 | 0.3654795
44.98331 | 33.0774 | 31.99429 | 11.79934 | 1.083106 | 1.822504 | 17.67329 | 0.3642013
44.99331 | 32.9809 | 31.91829 | 11.79834 | 1.06261 | 1.824721 | 17.59857 | 0.3629301
45.00331 | 32.9528 | 31.84262 | 11.79734 | 1.110184 | 1.826959 | 17.52415 | 0.3616656
45.01331 | 32.9008 | 31.76727 | 11.79635 | 1.133527 | 1.82922 | 17.45002 | 0.3604078
45.02331 | 32.8247 | 31.69226 | 11.79535 | 1.132436 | 1.831503 | 17.37619 | 0.3591569
45.0333 | 32.752 | 31.61766 | 11.79435 | 1.134336 | 1.833807 | 17.30273 | 0.3579137
45.0433 | 32.735 | 31.54332 | 11.79336 | 1.191676 | 1.836136 | 17.22949 | 0.356676
45.0533 | 32.6571 | 31.46932 | 11.79236 | 1.187779 | 1.838488 | 17.15656 | 0.355445
45.0633 | 32.6143 | 31.39566 | 11.79137 | 1.218642 | 1.840863 | 17.08393 | 0.3542204
45.0733 | 32.5568 | 31.32233 | 11.79037 | 1.234469 | 1.843261 | 17.0116 | 0.3530025
45.0833 | 32.4789 | 31.24935 | 11.78938 | 1.229555 | 1.845682 | 16.93957 | 0.3517909
45.09329 | 32.4701 | 31.17677 | 11.78839 | 1.293329 | 1.848124 | 16.86792 | 0.350587
45.10329 | 32.3858 | 31.10447 | 11.78739 | 1.281333 | 1.850592 | 16.7965 | 0.3493882
45.11329 | 32.3043 | 31.0325 | 11.7864 | 1.271796 | 1.853084 | 16.72539 | 0.3481959
45.12329 | 32.2767 | 30.96088 | 11.78541 | 1.315816 | 1.855599 | 16.65458 | 0.3470098
45.13329 | 32.2254 | 30.88961 | 11.78441 | 1.33579 | 1.858138 | 16.58408 | 0.34583
45.14329 | 32.1576 | 30.81868 | 11.78342 | 1.338922 | 1.8607 | 16.51389 | 0.3446564
45.15328 | 32.1176 | 30.74816 | 11.78243 | 1.36944 | 1.863284 | 16.44407 | 0.3434902
45.16328 | 32.0663 | 30.67792 | 11.78144 | 1.38838 | 1.865895 | 16.3745 | 0.3423291
45.17328 | 31.9916 | 30.60802 | 11.78045 | 1.383578 | 1.868529 | 16.30523 | 0.3411738
45.18328 | 31.9232 | 30.53847 | 11.77946 | 1.384728 | 1.871188 | 16.23627 | 0.340025
45.19328 | 31.8881 | 30.46927 | 11.77847 | 1.418833 | 1.873871 | 16.16763 | 0.338882
45.20328 | 31.84 | 30.40041 | 11.77748 | 1.43959 | 1.876578 | 16.09929 | 0.337745
45.21327 | 31.7524 | 30.33197 | 11.77649 | 1.420431 | 1.879307 | 16.03133 | 0.336615
45.22327 | 31.7385 | 30.26381 | 11.7755 | 1.474695 | 1.882063 | 15.96361 | 0.3354899
45.23327 | 31.6813 | 30.19599 | 11.77451 | 1.485312 | 1.884844 | 15.8962 | 0.3343706
45.24327 | 31.588 | 30.12852 | 11.77353 | 1.459481 | 1.88765 | 15.82911 | 0.3332572
45.25327 | 31.5734 | 30.0614 | 11.77254 | 1.512003 | 1.89048 | 15.76232 | 0.3321496
45.26327 | 31.5101 | 29.99462 | 11.77155 | 1.515476 | 1.893335 | 15.69585 | 0.3310478
45.27326 | 31.4538 | 29.92829 | 11.77056 | 1.525509 | 1.896213 | 15.62978 | 0.3299527
45.28326 | 31.3893 | 29.86221 | 11.76958 | 1.52709 | 1.899118 | 15.56393 | 0.3288624
45.29326 | 31.3637 | 29.79648 | 11.76859 | 1.567222 | 1.902048 | 15.49838 | 0.3277776
45.30326 | 31.3012 | 29.73109 | 11.7676 | 1.570108 | 1.905004 | 15.43315 | 0.3266986
45.31326 | 31.2275 | 29.66603 | 11.76661 | 1.561465 | 1.907984 | 15.36821 | 0.325625
45.32325 | 31.2158 | 29.60143 | 11.76563 | 1.614375 | 1.910987 | 15.30368 | 0.3245581
45.33325 | 31.126 | 29.53708 | 11.76464 | 1.588921 | 1.914019 | 15.23938 | 0.3234958
45.34325 | 31.105 | 29.47308 | 11.76366 | 1.631921 | 1.917076 | 15.17539 | 0.3224388
45.35325 | 31.0381 | 29.40942 | 11.76267 | 1.628676 | 1.920158 | 15.1117 | 0.3213874
45.36325 | 30.9767 | 29.34612 | 11.76168 | 1.630584 | 1.923266 | 15.04833 | 0.3203413
45.37325 | 30.9549 | 29.28315 | 11.7607 | 1.671747 | 1.9264 | 14.98526 | 0.3193007
45.38324 | 30.8984 | 29.22059 | 11.75971 | 1.677807 | 1.929556 | 14.92256 | 0.3182665
45.39324 | 30.8267 | 29.15832 | 11.75873 | 1.668381 | 1.932741 | 14.86011 | 0.3172365
45.40324 | 30.8192 | 29.09639 | 11.75774 | 1.722812 | 1.935953 | 14.79797 | 0.3162118
45.41324 | 30.7515 | 29.0348 | 11.75676 | 1.7167 | 1.93919 | 14.73613 | 0.3151924
45.42324 | 30.704 | 28.97355 | 11.75577 | 1.730446 | 1.942453 | 14.6746 | 0.3141782
45.43324 | 30.634 | 28.91265 | 11.75479 | 1.72135 | 1.945742 | 14.61338 | 0.3131692
45.44323 | 30.6367 | 28.85215 | 11.7538 | 1.784552 | 1.949054 | 14.55252 | 0.3121667
45.45323 | 30.5483 | 28.79193 | 11.75282 | 1.756374 | 1.952395 | 14.4919 | 0.3111677
45.46323 | 30.5173 | 28.73204 | 11.75183 | 1.785256 | 1.955763 | 14.43158 | 0.3101744
45.47323 | 30.4818 | 28.6725 | 11.75085 | 1.809297 | 1.959158 | 14.37158 | 0.3091855
45.48323 | 30.4239 | 28.6133 | 11.74986 | 1.8106 | 1.962578 | 14.31187 | 0.3082023
45.49323 | 30.3655 | 28.55443 | 11.74888 | 1.811066 | 1.966025 | 14.25246 | 0.3072235
45.50322 | 30.338 | 28.49596 | 11.7479 | 1.842035 | 1.969495 | 14.19342 | 0.3062513
45.51322 | 30.2998 | 28.43777 | 11.74691 | 1.862026 | 1.972995 | 14.13461 | 0.3052827
45.52322 | 30.2237 | 28.37992 | 11.74593 | 1.843781 | 1.976522 | 14.07611 | 0.3043191
45.53322 | 30.1866 | 28.3224 | 11.74494 | 1.864202 | 1.980075 | 14.0179 | 0.3033603
45.54322 | 30.1712 | 28.26521 | 11.74396 | 1.905988 | 1.983655 | 13.95999 | 0.3024064
45.55322 | 30.0939 | 28.20836 | 11.74297 | 1.885541 | 1.987262 | 13.90238 | 0.3014573
45.56321 | 30.065 | 28.15189 | 11.74199 | 1.913106 | 1.990892 | 13.84512 | 0.3005139
45.57321 | 30.0165 | 28.0957 | 11.741 | 1.920795 | 1.994552 | 13.7881 | 0.2995744
45.58321 | 29.9882 | 28.03985 | 11.74002 | 1.948353 | 1.998239 | 13.73137 | 0.2986396
45.59321 | 29.9291 | 27.98432 | 11.73903 | 1.944783 | 2.001953 | 13.67494 | 0.2977095
45.60321 | 29.8782 | 27.92912 | 11.73805 | 1.949083 | 2.005695 | 13.6188 | 0.2967841
45.61321 | 29.8811 | 27.87425 | 11.73706 | 2.006854 | 2.009463 | 13.56295 | 0.2958634
45.6232 | 29.7977 | 27.81975 | 11.73608 | 1.977946 | 2.013254 | 13.50745 | 0.2949481
45.6332 | 29.7429 | 27.76553 | 11.7351 | 1.977366 | 2.017076 | 13.45218 | 0.2940366
45.6432 | 29.7546 | 27.71164 | 11.73411 | 2.04296 | 2.020925 | 13.3972 | 0.2931296
45.6532 | 29.6635 | 27.65807 | 11.73312 | 2.005431 | 2.024802 | 13.34251 | 0.2922272
45.6632 | 29.6294 | 27.60482 | 11.73214 | 2.02458 | 2.028705 | 13.2881 | 0.2913293
45.6732 | 29.6256 | 27.55189 | 11.73115 | 2.073706 | 2.032636 | 13.23398 | 0.2904359
45.68319 | 29.5608 | 27.49934 | 11.73017 | 2.06146 | 2.03659 | 13.1802 | 0.2895478
45.69319 | 29.4855 | 27.44705 | 11.72918 | 2.038447 | 2.040575 | 13.12665 | 0.2886633
45.70319 | 29.4936 | 27.39508 | 11.7282 | 2.098516 | 2.044587 | 13.07338 | 0.2877832
45.71319 | 29.4458 | 27.34343 | 11.72721 | 2.102365 | 2.048626 | 13.0204 | 0.2869074
45.72319 | 29.3651 | 27.2921 | 11.72622 | 2.073 | 2.052693 | 12.96769 | 0.286036
45.73318 | 29.3659 | 27.24113 | 11.72524 | 2.124768 | 2.056783 | 12.91531 | 0.2851698
45.74318 | 29.3221 | 27.19043 | 11.72425 | 2.131675 | 2.060905 | 12.86317 | 0.2843071
45.75318 | 29.2499 | 27.14003 | 11.72326 | 2.109867 | 2.065054 | 12.81129 | 0.2834486
45.76318 | 29.2397 | 27.08995 | 11.72228 | 2.149747 | 2.06923 | 12.7597 | 0.2825944
45.77318 | 29.2023 | 27.04018 | 11.72129 | 2.162116 | 2.073434 | 12.70838 | 0.2817444
45.78318 | 29.1292 | 26.99072 | 11.7203 | 2.138477 | 2.077665 | 12.65733 | 0.2808986
45.79317 | 29.0954 | 26.94162 | 11.71932 | 2.15378 | 2.08192 | 12.60661 | 0.2800578
45.80317 | 29.058 | 26.89277 | 11.71833 | 2.165226 | 2.086206 | 12.55611 | 0.2792203
45.81317 | 29.0234 | 26.84423 | 11.71734 | 2.179167 | 2.090519 | 12.50587 | 0.278387
45.82317 | 28.9578 | 26.796 | 11.71635 | 2.161801 | 2.09486 | 12.45591 | 0.2775577
45.83317 | 28.927 | 26.74807 | 11.71536 | 2.178932 | 2.099229 | 12.40622 | 0.2767326
45.84317 | 28.8931 | 26.70044 | 11.71437 | 2.19266 | 2.103624 | 12.35679 | 0.2759115
45.85316 | 28.8201 | 26.65316 | 11.71338 | 2.166942 | 2.108043 | 12.30768 | 0.2750952
45.86316 | 28.7907 | 26.60613 | 11.71239 | 2.184571 | 2.112494 | 12.25878 | 0.2742822
45.87316 | 28.7508 | 26.5594 | 11.7114 | 2.191401 | 2.116972 | 12.21015 | 0.2734731
45.88316 | 28.6841 | 26.51297 | 11.71041 | 2.171134 | 2.121478 | 12.16178 | 0.272668
45.89316 | 28.6564 | 26.46683 | 11.70942 | 2.189569 | 2.126011 | 12.11367 | 0.2718668
45.90316 | 28.6135 | 26.42099 | 11.70843 | 2.192512 | 2.130571 | 12.06582 | 0.2710695
45.91315 | 28.5713 | 26.37548 | 11.70744 | 2.195815 | 2.135155 | 12.01828 | 0.2702769
45.92315 | 28.4984 | 26.33023 | 11.70645 | 2.168171 | 2.13977 | 11.97094 | 0.2694874
45.93315 | 28.5047 | 26.28526 | 11.70546 | 2.219436 | 2.144412 | 11.92387 | 0.2687017
45.94315 | 28.4294 | 26.24059 | 11.70446 | 2.18881 | 2.149083 | 11.87704 | 0.2679199
45.95315 | 28.3472 | 26.1962 | 11.70347 | 2.150999 | 2.15378 | 11.83048 | 0.2671419
45.96315 | 28.3555 | 26.1521 | 11.70248 | 2.203398 | 2.158504 | 11.78416 | 0.2663676
45.97314 | 28.2938 | 26.10833 | 11.70148 | 2.185468 | 2.163252 | 11.73814 | 0.2655979
45.98314 | 28.2267 | 26.0648 | 11.70049 | 2.161899 | 2.168031 | 11.69233 | 0.2648311
45.99314 | 28.2025 | 26.02155 | 11.6995 | 2.180946 | 2.172837 | 11.64676 | 0.2640681
46.00314 | 28.1691 | 25.97859 | 11.6985 | 2.190509 | 2.177671 | 11.60145 | 0.2633087
46.01314 | 28.0979 | 25.93591 | 11.69751 | 2.161992 | 2.182532 | 11.55638 | 0.262553
46.02314 | 28.0407 | 25.8935 | 11.69651 | 2.147197 | 2.18742 | 11.51155 | 0.261801
46.03313 | 28.0254 | 25.85142 | 11.69551 | 2.173982 | 2.19233 | 11.46702 | 0.2610533
46.04313 | 27.9527 | 25.80957 | 11.69452 | 2.143131 | 2.197272 | 11.42268 | 0.2603085
46.05313 | 27.8989 | 25.76799 | 11.69352 | 2.130907 | 2.202241 | 11.37858 | 0.2595673
46.06313 | 27.8945 | 25.72669 | 11.69252 | 2.167807 | 2.207238 | 11.33473 | 0.2588297
46.07313 | 27.8302 | 25.68567 | 11.69152 | 2.144534 | 2.212261 | 11.29111 | 0.2580956
46.08313 | 27.7688 | 25.64491 | 11.69053 | 2.123889 | 2.217311 | 11.24773 | 0.257365
46.09312 | 27.7472 | 25.60447 | 11.68953 | 2.142735 | 2.222383 | 11.20463 | 0.2566387
46.10312 | 27.6786 | 25.56425 | 11.68853 | 2.114351 | 2.227486 | 11.16173 | 0.2559151
46.11312 | 27.6378 | 25.5243 | 11.68753 | 2.113501 | 2.232617 | 11.11906 | 0.255195
46.12312 | 27.6032 | 25.48462 | 11.68653 | 2.118584 | 2.237773 | 11.07662 | 0.2544783
46.13312 | 27.5639 | 25.4452 | 11.68552 | 2.118703 | 2.242957 | 11.03441 | 0.2537651
46.14311 | 27.4895 | 25.40608 | 11.68452 | 2.08342 | 2.248162 | 10.99248 | 0.253056
46.15311 | 27.4872 | 25.36719 | 11.68352 | 2.120012 | 2.253398 | 10.95074 | 0.2523496
46.16311 | 27.4144 | 25.32856 | 11.68252 | 2.085844 | 2.258661 | 10.90922 | 0.2516465
46.17311 | 27.3559 | 25.29018 | 11.68151 | 2.065717 | 2.263951 | 10.86793 | 0.2509468
46.18311 | 27.3497 | 25.25207 | 11.68051 | 2.09763 | 2.269266 | 10.82687 | 0.2502504
46.19311 | 27.2757 | 25.21421 | 11.67951 | 2.061488 | 2.274608 | 10.78603 | 0.2495573
46.2031 | 27.2356 | 25.17665 | 11.6785 | 2.058953 | 2.27997 | 10.74545 | 0.2488682
46.2131 | 27.2052 | 25.1393 | 11.6775 | 2.0659 | 2.285364 | 10.70506 | 0.2481818
46.2231 | 27.1403 | 25.1022 | 11.67649 | 2.038095 | 2.290783 | 10.66489 | 0.2474985
46.2331 | 27.1222 | 25.06536 | 11.67548 | 2.056838 | 2.296229 | 10.62493 | 0.2468186
46.2431 | 27.0589 | 25.02877 | 11.67447 | 2.030131 | 2.3017 | 10.5852 | 0.2461417
46.2531 | 27.0368 | 24.99243 | 11.67347 | 2.044374 | 2.307197 | 10.54568 | 0.2454682
46.26309 | 26.9723 | 24.95636 | 11.67246 | 2.015936 | 2.312714 | 10.50642 | 0.2447984
46.27309 | 26.9442 | 24.92051 | 11.67145 | 2.023686 | 2.318262 | 10.46734 | 0.2441312
46.28309 | 26.9036 | 24.88491 | 11.67044 | 2.018691 | 2.323835 | 10.42847 | 0.2434672
46.29309 | 26.8396 | 24.84955 | 11.66943 | 1.990052 | 2.329433 | 10.38981 | 0.2428061
46.30309 | 26.8139 | 24.81443 | 11.66841 | 1.999472 | 2.335056 | 10.35137 | 0.2421484
46.31309 | 26.7783 | 24.77955 | 11.6674 | 1.998751 | 2.340704 | 10.31313 | 0.2414935
46.32308 | 26.6999 | 24.74494 | 11.66639 | 1.954957 | 2.346372 | 10.27514 | 0.2408426
46.33308 | 26.6891 | 24.71054 | 11.66538 | 1.978558 | 2.35207 | 10.23732 | 0.240194
46.34308 | 26.6304 | 24.67638 | 11.66436 | 1.954022 | 2.357792 | 10.19971 | 0.2395485
46.35308 | 26.5922 | 24.64245 | 11.66335 | 1.949751 | 2.363539 | 10.16231 | 0.238906
46.36308 | 26.5387 | 24.60876 | 11.66233 | 1.929945 | 2.36931 | 10.12511 | 0.2382664
46.37308 | 26.4886 | 24.57529 | 11.66131 | 1.913306 | 2.375106 | 10.08811 | 0.2376299
46.38307 | 26.4707 | 24.5421 | 11.6603 | 1.928604 | 2.38092 | 10.05135 | 0.236997
46.39307 | 26.4068 | 24.5091 | 11.65928 | 1.897703 | 2.386763 | 10.01476 | 0.2363664
46.40307 | 26.354 | 24.47633 | 11.65826 | 1.877674 | 2.392631 | 9.978364 | 0.2357388
46.41307 | 26.3325 | 24.44378 | 11.65724 | 1.888717 | 2.398522 | 9.94217 | 0.2351141
46.42307 | 26.2673 | 24.41147 | 11.65622 | 1.855834 | 2.404436 | 9.906174 | 0.2344923
46.43307 | 26.2418 | 24.37937 | 11.6552 | 1.862426 | 2.410374 | 9.870374 | 0.2338734
46.44306 | 26.2037 | 24.34755 | 11.65418 | 1.856147 | 2.416329 | 9.83482 | 0.233258
46.45306 | 26.1256 | 24.31591 | 11.65315 | 1.809694 | 2.422312 | 9.79941 | 0.2326449
46.46306 | 26.0997 | 24.28448 | 11.65213 | 1.815219 | 2.428319 | 9.764194 | 0.2320346
46.47306 | 26.0541 | 24.25328 | 11.65111 | 1.800824 | 2.434348 | 9.72917 | 0.2314272
46.48306 | 25.9977 | 24.22229 | 11.65008 | 1.775412 | 2.4404 | 9.694336 | 0.2308226
46.49305 | 25.9683 | 24.19155 | 11.64905 | 1.776752 | 2.446467 | 9.659728 | 0.2302213
46.50305 | 25.9148 | 24.16099 | 11.64803 | 1.753808 | 2.452563 | 9.625272 | 0.2296223
46.51305 | 25.8556 | 24.13065 | 11.647 | 1.724948 | 2.458681 | 9.591006 | 0.229026
46.52305 | 25.8385 | 24.10053 | 11.64597 | 1.737975 | 2.464821 | 9.556927 | 0.2284325
46.53305 | 25.7623 | 24.07061 | 11.64494 | 1.69169 | 2.470982 | 9.523033 | 0.227842
46.54305 | 25.7213 | 24.0409 | 11.64391 | 1.680396 | 2.477164 | 9.489323 | 0.2272538
46.55304 | 25.6734 | 24.01144 | 11.64288 | 1.661964 | 2.483362 | 9.455829 | 0.2266692
46.56304 | 25.6432 | 23.98215 | 11.64185 | 1.661052 | 2.489586 | 9.422485 | 0.2260866
46.57304 | 25.5937 | 23.95307 | 11.64081 | 1.640634 | 2.495831 | 9.389323 | 0.2255067
46.58304 | 25.5486 | 23.92419 | 11.63978 | 1.624412 | 2.502097 | 9.35634 | 0.2249294
46.59304 | 25.5034 | 23.89552 | 11.63875 | 1.607884 | 2.508382 | 9.323539 | 0.2243548
46.60304 | 25.4584 | 23.86704 | 11.63771 | 1.591355 | 2.514688 | 9.290914 | 0.2237829
46.61303 | 25.4216 | 23.8388 | 11.63667 | 1.582799 | 2.521006 | 9.258498 | 0.2232141
46.62303 | 25.3559 | 23.81073 | 11.63564 | 1.545168 | 2.527351 | 9.226227 | 0.2226474
46.63303 | 25.3222 | 23.78286 | 11.6346 | 1.539339 | 2.533715 | 9.194131 | 0.2220833
46.64303 | 25.2867 | 23.75519 | 11.63356 | 1.531512 | 2.540099 | 9.162209 | 0.2215218
46.65303 | 25.2122 | 23.72771 | 11.63252 | 1.484491 | 2.546501 | 9.130459 | 0.2209629
46.66303 | 25.1898 | 23.70043 | 11.63148 | 1.489374 | 2.552921 | 9.098883 | 0.2204065
46.67302 | 25.1686 | 23.67336 | 11.63043 | 1.495239 | 2.559354 | 9.067506 | 0.2198532
46.68302 | 25.0759 | 23.64646 | 11.62939 | 1.429436 | 2.565811 | 9.036271 | 0.2193019
46.69302 | 25.0508 | 23.61976 | 11.62835 | 1.431044 | 2.572285 | 9.005203 | 0.2187531
46.70302 | 25.0193 | 23.59324 | 11.6273 | 1.426062 | 2.578778 | 8.974304 | 0.2182068
46.71302 | 24.9511 | 23.56691 | 11.62625 | 1.384192 | 2.585287 | 8.943572 | 0.217663
46.72302 | 24.9269 | 23.54076 | 11.62521 | 1.386135 | 2.591813 | 8.913006 | 0.2171217
46.73301 | 24.898 | 23.51483 | 11.62416 | 1.383167 | 2.59835 | 8.882634 | 0.2165834
46.74301 | 24.821 | 23.48906 | 11.62311 | 1.331941 | 2.604909 | 8.852396 | 0.216047
46.75301 | 24.8094 | 23.46347 | 11.62206 | 1.345932 | 2.611484 | 8.822322 | 0.2155131
46.76301 | 24.7664 | 23.43806 | 11.62101 | 1.328341 | 2.618075 | 8.79241 | 0.2149816
46.77301 | 24.7089 | 23.41283 | 11.61995 | 1.29607 | 2.624682 | 8.762659 | 0.2144525
46.78301 | 24.6767 | 23.38778 | 11.6189 | 1.28892 | 2.631304 | 8.733069 | 0.2139258
46.793 | 24.6448 | 23.36293 | 11.61785 | 1.281867 | 2.637934 | 8.703666 | 0.213402
46.803 | 24.5873 | 23.33824 | 11.61679 | 1.249063 | 2.644585 | 8.674392 | 0.2128801
46.813 | 24.5669 | 23.31372 | 11.61573 | 1.253184 | 2.65125 | 8.645276 | 0.2123605
46.823 | 24.5192 | 23.28937 | 11.61467 | 1.229831 | 2.657929 | 8.616316 | 0.2118433
46.833 | 24.465 | 23.26519 | 11.61361 | 1.199806 | 2.664622 | 8.587512 | 0.2113284
46.843 | 24.4709 | 23.24119 | 11.61255 | 1.229709 | 2.671328 | 8.558862 | 0.2108159
46.85299 | 24.3812 | 23.21738 | 11.61149 | 1.163818 | 2.67804 | 8.530394 | 0.2103062
46.86299 | 24.3473 | 23.19372 | 11.61043 | 1.153584 | 2.684771 | 8.50205 | 0.2097983
46.87299 | 24.3552 | 23.17022 | 11.60937 | 1.184981 | 2.691514 | 8.473859 | 0.2092927
46.88299 | 24.2529 | 23.14689 | 11.6083 | 1.106012 | 2.698269 | 8.445818 | 0.2087893
46.89299 | 24.2504 | 23.12372 | 11.60724 | 1.126679 | 2.705036 | 8.417927 | 0.2082883
46.90298 | 24.2214 | 23.10074 | 11.60617 | 1.12066 | 2.711807 | 8.390212 | 0.2077899
46.91298 | 24.1403 | 23.0779 | 11.6051 | 1.062401 | 2.718596 | 8.362618 | 0.2072934
46.92298 | 24.1508 | 23.05522 | 11.60403 | 1.095582 | 2.725395 | 8.335171 | 0.2067991
46.93298 | 24.0858 | 23.0327 | 11.60296 | 1.053102 | 2.732204 | 8.307872 | 0.2063069
46.94298 | 24.0445 | 23.01034 | 11.60189 | 1.034164 | 2.739023 | 8.280717 | 0.205817
46.95298 | 24.0217 | 22.98813 | 11.60082 | 1.033568 | 2.745851 | 8.253708 | 0.2053294
46.96297 | 23.9803 | 22.9661 | 11.59974 | 1.014196 | 2.752682 | 8.226868 | 0.2048443
46.97297 | 23.9259 | 22.94421 | 11.59867 | 0.9816915 | 2.759527 | 8.200144 | 0.204361
46.98297 | 23.9211 | 22.92247 | 11.59759 | 0.9986331 | 2.766381 | 8.173563 | 0.2038799
46.99297 | 23.8501 | 22.90088 | 11.59651 | 0.949222 | 2.773242 | 8.147124 | 0.2034009
47.00297 | 23.8337 | 22.87944 | 11.59544 | 0.9542622 | 2.780111 | 8.120823 | 0.202924
47.01297 | 23.8096 | 22.85815 | 11.59436 | 0.9514519 | 2.786986 | 8.094663 | 0.2024493
47.02296 | 23.7214 | 22.83703 | 11.59328 | 0.8843713 | 2.793862 | 8.068668 | 0.2019772
47.03296 | 23.7293 | 22.81603 | 11.59219 | 0.9132667 | 2.80075 | 8.042784 | 0.2015067
47.04296 | 23.6932 | 22.79518 | 11.59111 | 0.8980167 | 2.807644 | 8.017036 | 0.2010383
47.05296 | 23.6141 | 22.77448 | 11.59002 | 0.8396202 | 2.814543 | 7.991427 | 0.2005721
47.06296 | 23.6394 | 22.75392 | 11.58894 | 0.885482 | 2.821447 | 7.965952 | 0.2001079
47.07296 | 23.5486 | 22.7335 | 11.58785 | 0.8151025 | 2.828355 | 7.940611 | 0.1996458
47.08295 | 23.5598 | 22.71324 | 11.58676 | 0.8465619 | 2.835261 | 7.915429 | 0.1991861
47.09295 | 23.5088 | 22.6931 | 11.58567 | 0.8157017 | 2.842177 | 7.890355 | 0.1987281
47.10295 | 23.4564 | 22.6731 | 11.58458 | 0.7833041 | 2.849096 | 7.865414 | 0.1982721
47.11295 | 23.4704 | 22.65323 | 11.58349 | 0.8171703 | 2.856017 | 7.840603 | 0.1978182
47.12295 | 23.3836 | 22.6335 | 11.58239 | 0.7500994 | 2.862941 | 7.815924 | 0.1973663
47.13295 | 23.3656 | 22.6139 | 11.5813 | 0.7516954 | 2.869867 | 7.791374 | 0.1969164
47.14294 | 23.3346 | 22.59446 | 11.5802 | 0.7401392 | 2.876788 | 7.766977 | 0.1964689
47.15294 | 23.315 | 22.57513 | 11.5791 | 0.7398701 | 2.883716 | 7.742684 | 0.196023
47.16294 | 23.2675 | 22.55593 | 11.578 | 0.7115711 | 2.890644 | 7.718518 | 0.1955791
47.17294 | 23.2366 | 22.53686 | 11.5769 | 0.6997429 | 2.897573 | 7.69448 | 0.1951371
47.18294 | 23.2096 | 22.51791 | 11.5758 | 0.691686 | 2.904501 | 7.670567 | 0.1946971
47.19294 | 23.1626 | 22.4991 | 11.5747 | 0.6635022 | 2.911428 | 7.64678 | 0.194259
47.20293 | 23.1467 | 22.48042 | 11.57359 | 0.6662757 | 2.918347 | 7.62314 | 0.1938233
47.21293 | 23.0786 | 22.46186 | 11.57249 | 0.6167417 | 2.925271 | 7.599601 | 0.1933892
47.22293 | 23.084 | 22.44341 | 11.57138 | 0.640586 | 2.932193 | 7.576184 | 0.1929569
47.23293 | 23.0685 | 22.42509 | 11.57027 | 0.6434078 | 2.939112 | 7.55289 | 0.1925266
47.24293 | 22.9643 | 22.40689 | 11.56916 | 0.5574088 | 2.946028 | 7.529718 | 0.1920982
47.25293 | 23.0065 | 22.38881 | 11.56805 | 0.6176912 | 2.95294 | 7.506666 | 0.1916716
47.26292 | 22.9192 | 22.37086 | 11.56694 | 0.5483377 | 2.959841 | 7.483756 | 0.1912474
47.27292 | 22.9149 | 22.35302 | 11.56582 | 0.5618842 | 2.966745 | 7.460944 | 0.1908246
47.28292 | 22.8891 | 22.33528 | 11.5647 | 0.5538154 | 2.973643 | 7.43825 | 0.1904037
47.29292 | 22.8078 | 22.31767 | 11.56359 | 0.4901322 | 2.980535 | 7.415674 | 0.1899847
47.30292 | 22.835 | 22.30016 | 11.56247 | 0.5348359 | 2.987422 | 7.393215 | 0.1895675
47.31291 | 22.7803 | 22.28279 | 11.56135 | 0.4975101 | 2.994295 | 7.370894 | 0.1891525
47.32291 | 22.7392 | 22.26551 | 11.56023 | 0.473691 | 3.001168 | 7.348668 | 0.188739
47.33291 | 22.7081 | 22.24834 | 11.5591 | 0.4597615 | 3.008033 | 7.326556 | 0.1883273
47.34291 | 22.6688 | 22.23128 | 11.55798 | 0.4375237 | 3.01489 | 7.304559 | 0.1879174
47.35291 | 22.6504 | 22.21432 | 11.55685 | 0.4360785 | 3.021739 | 7.282676 | 0.1875093
47.36291 | 22.6135 | 22.19747 | 11.55573 | 0.4160278 | 3.028579 | 7.260905 | 0.187103
47.3729 | 22.566 | 22.18075 | 11.5546 | 0.3852545 | 3.035403 | 7.239269 | 0.1866989
47.3829 | 22.5517 | 22.16411 | 11.55347 | 0.3875948 | 3.042223 | 7.217722 | 0.1862962
47.3929 | 22.5094 | 22.14757 | 11.55233 | 0.3618321 | 3.049034 | 7.196287 | 0.1858953
47.4029 | 22.4888 | 22.13113 | 11.5512 | 0.357668 | 3.055833 | 7.174963 | 0.1854961
47.4129 | 22.4667 | 22.1148 | 11.55007 | 0.351904 | 3.062621 | 7.153747 | 0.1850987
47.4229 | 22.3892 | 22.09856 | 11.54893 | 0.2906406 | 3.069397 | 7.132641 | 0.184703
47.43289 | 22.4107 | 22.08244 | 11.54779 | 0.3282631 | 3.076154 | 7.111665 | 0.1843094
47.44289 | 22.3403 | 22.0664 | 11.54665 | 0.2739047 | 3.082905 | 7.090775 | 0.1839172
47.45289 | 22.3236 | 22.05045 | 11.54551 | 0.2731512 | 3.089642 | 7.069992 | 0.1835267
47.46289 | 22.3017 | 22.0346 | 11.54437 | 0.2671028 | 3.096366 | 7.049316 | 0.183138
47.47289 | 22.2517 | 22.01884 | 11.54323 | 0.2328602 | 3.103076 | 7.028746 | 0.1827509
47.48289 | 22.2507 | 22.00317 | 11.54208 | 0.2475265 | 3.10977 | 7.008281 | 0.1823655
47.49288 | 22.1917 | 21.98761 | 11.54093 | 0.2040863 | 3.116443 | 6.987941 | 0.1819822
47.50288 | 22.1916 | 21.97213 | 11.53978 | 0.2194715 | 3.123106 | 6.967684 | 0.1816003
47.51288 | 22.1321 | 21.95673 | 11.53863 | 0.1753671 | 3.129754 | 6.947531 | 0.1812199
47.52288 | 22.1239 | 21.94142 | 11.53748 | 0.1824751 | 3.136385 | 6.927481 | 0.1808413
47.53288 | 22.0755 | 21.9262 | 11.53633 | 0.1492965 | 3.142999 | 6.907533 | 0.1804643
47.54288 | 22.0557 | 21.91107 | 11.53517 | 0.1446322 | 3.149595 | 6.887687 | 0.180089
47.55287 | 22.0388 | 21.89603 | 11.53402 | 0.142769 | 3.156166 | 6.86796 | 0.1797156
47.56287 | 21.9952 | 21.88106 | 11.53286 | 0.1141363 | 3.162726 | 6.848316 | 0.1793435
47.57287 | 22.0062 | 21.86618 | 11.5317 | 0.1400219 | 3.169267 | 6.82877 | 0.1789731
47.58287 | 21.9247 | 21.85137 | 11.53054 | 0.07332588 | 3.175788 | 6.809324 | 0.1786043
47.59287 | 21.9251 | 21.83665 | 11.52938 | 0.08844943 | 3.182289 | 6.789977 | 0.1782371
47.60287 | 21.9048 | 21.82201 | 11.52821 | 0.08279435 | 3.18877 | 6.770727 | 0.1778715
47.61286 | 21.8741 | 21.80745 | 11.52705 | 0.06664659 | 3.195224 | 6.751594 | 0.1775078
47.62286 | 21.8513 | 21.79296 | 11.52588 | 0.05833611 | 3.201662 | 6.732539 | 0.1771455
47.63286 | 21.8178 | 21.77855 | 11.52471 | 0.0392502 | 3.208079 | 6.71358 | 0.1767846
47.64286 | 21.7951 | 21.76421 | 11.52354 | 0.03088785 | 3.214474 | 6.694718 | 0.1764254
47.65286 | 21.7766 | 21.74995 | 11.52236 | 0.02665276 | 3.220846 | 6.67595 | 0.1760677
47.66286 | 21.7537 | 21.73576 | 11.52119 | 0.01794411 | 3.227195 | 6.657277 | 0.1757116
47.67285 | 21.7229 | 21.72165 | 11.52001 | 0.001249711 | 3.233515 | 6.638716 | 0.1753574
47.68285 | 21.7096 | 21.7076 | 11.51884 | 0.0019982 | 3.239816 | 6.62023 | 0.1750044
47.69285 | 21.662 | 21.69362 | 11.51766 | -0.03162284 | 3.246093 | 6.601838 | 0.174653
47.70285 | 21.6562 | 21.67971 | 11.51648 | -0.02351334 | 3.252346 | 6.583538 | 0.174303
47.71285 | 21.6095 | 21.66587 | 11.51529 | -0.05637124 | 3.258573 | 6.56533 | 0.1739546
47.72284 | 21.6096 | 21.65211 | 11.51411 | -0.04250985 | 3.264769 | 6.54723 | 0.173608
47.73284 | 21.5741 | 21.63841 | 11.51292 | -0.06430937 | 3.270944 | 6.529213 | 0.1732627
47.74284 | 21.5348 | 21.62476 | 11.51173 | -0.08995815 | 3.277094 | 6.511269 | 0.1729188
47.75284 | 21.5411 | 21.61119 | 11.51054 | -0.07008612 | 3.283216 | 6.493431 | 0.1725764
47.76284 | 21.5103 | 21.59766 | 11.50935 | -0.08736185 | 3.289311 | 6.475667 | 0.1722356
47.77284 | 21.4889 | 21.58422 | 11.50816 | -0.09531545 | 3.295378 | 6.458007 | 0.1718962
47.78283 | 21.4534 | 21.57084 | 11.50697 | -0.117435 | 3.30141 | 6.440444 | 0.1715586
47.79283 | 21.4356 | 21.5575 | 11.50577 | -0.1219021 | 3.307421 | 6.422952 | 0.1712222
47.80283 | 21.399 | 21.54423 | 11.50457 | -0.145229 | 3.313403 | 6.405547 | 0.1708872
47.81283 | 21.3933 | 21.53101 | 11.50337 | -0.1377148 | 3.319355 | 6.388229 | 0.1705537
47.82283 | 21.3569 | 21.51786 | 11.50217 | -0.160958 | 3.325278 | 6.370998 | 0.1702216
47.83283 | 21.3423 | 21.50476 | 11.50097 | -0.1624584 | 3.331172 | 6.353852 | 0.169891
47.84282 | 21.3066 | 21.49173 | 11.49976 | -0.185127 | 3.337028 | 6.336808 | 0.1695622
47.85282 | 21.2987 | 21.47874 | 11.49855 | -0.1800384 | 3.342861 | 6.319832 | 0.1692345
47.86282 | 21.2543 | 21.4658 | 11.49735 | -0.211503 | 3.348661 | 6.302939 | 0.1689082
47.87282 | 21.2484 | 21.45292 | 11.49613 | -0.2045218 | 3.354431 | 6.286131 | 0.1685833
47.88282 | 21.2021 | 21.44009 | 11.49492 | -0.2379931 | 3.360169 | 6.269407 | 0.1682598
47.89282 | 21.209 | 21.42732 | 11.49371 | -0.2183159 | 3.365875 | 6.252765 | 0.1679378
47.90281 | 21.1634 | 21.4146 | 11.49249 | -0.2512013 | 3.371542 | 6.236221 | 0.1676176
47.91281 | 21.1624 | 21.40192 | 11.49127 | -0.239525 | 3.377183 | 6.219743 | 0.1672982
47.92281 | 21.1346 | 21.3893 | 11.49005 | -0.254698 | 3.38279 | 6.203347 | 0.1669805
47.93281 | 21.0941 | 21.37672 | 11.48883 | -0.2826187 | 3.388364 | 6.187032 | 0.1666639
47.94281 | 21.0902 | 21.36419 | 11.48761 | -0.2739872 | 3.393904 | 6.170796 | 0.1663489
47.95281 | 21.0407 | 21.3517 | 11.48638 | -0.3110023 | 3.39941 | 6.154641 | 0.1660351
47.9628 | 21.0576 | 21.33928 | 11.48516 | -0.2816758 | 3.404876 | 6.138581 | 0.1657231
47.9728 | 20.9972 | 21.32688 | 11.48393 | -0.329682 | 3.410314 | 6.122584 | 0.1654121
47.9828 | 21.0054 | 21.31453 | 11.4827 | -0.3091333 | 3.415716 | 6.106667 | 0.1651025
47.9928 | 20.9591 | 21.30223 | 11.48147 | -0.343128 | 3.421082 | 6.090827 | 0.1647942
48.0028 | 20.9495 | 21.28996 | 11.48023 | -0.3404649 | 3.426413 | 6.075065 | 0.1644873
48.0128 | 20.9222 | 21.27774 | 11.479 | -0.3555441 | 3.431708 | 6.05938 | 0.1641817
48.02279 | 20.9121 | 21.26558 | 11.47776 | -0.3534779 | 3.436963 | 6.043788 | 0.1638777
48.03279 | 20.8646 | 21.25344 | 11.47652 | -0.3888394 | 3.442185 | 6.028256 | 0.1635748
48.04279 | 20.8719 | 21.24134 | 11.47528 | -0.3694418 | 3.447372 | 6.012802 | 0.1632732
48.05279 | 20.8246 | 21.22928 | 11.47403 | -0.4046826 | 3.452521 | 5.997422 | 0.1629729
48.06279 | 20.8275 | 21.21726 | 11.47279 | -0.3897625 | 3.457633 | 5.982117 | 0.1626739
48.07278 | 20.7747 | 21.20529 | 11.47154 | -0.4305918 | 3.462702 | 5.966902 | 0.1623765
48.08278 | 20.7892 | 21.19335 | 11.47029 | -0.4041465 | 3.467739 | 5.951746 | 0.1620801
48.09278 | 20.7475 | 21.18144 | 11.46904 | -0.4339382 | 3.472738 | 5.936665 | 0.161785
48.10278 | 20.7292 | 21.16957 | 11.46779 | -0.4403653 | 3.477699 | 5.921656 | 0.1614912
48.11278 | 20.7238 | 21.15773 | 11.46653 | -0.4339281 | 3.482621 | 5.906721 | 0.1611987
48.12278 | 20.6663 | 21.14593 | 11.46528 | -0.4796253 | 3.487505 | 5.891858 | 0.1609075
48.13277 | 20.6798 | 21.13417 | 11.46402 | -0.454367 | 3.492345 | 5.877082 | 0.1606178
48.14277 | 20.6379 | 21.12243 | 11.46276 | -0.4845315 | 3.49715 | 5.862363 | 0.1603291
48.15277 | 20.628 | 21.11073 | 11.46149 | -0.4827287 | 3.501917 | 5.847717 | 0.1600416
48.16277 | 20.616 | 21.09906 | 11.46023 | -0.4830576 | 3.506644 | 5.833141 | 0.1597555
48.17277 | 20.5633 | 21.08742 | 11.45896 | -0.5241179 | 3.511331 | 5.818635 | 0.1594705
48.18277 | 20.5719 | 21.07581 | 11.45769 | -0.5039089 | 3.515978 | 5.8042 | 0.1591868
48.19276 | 20.5406 | 21.06424 | 11.45642 | -0.5236418 | 3.520581 | 5.789848 | 0.1589047
48.20276 | 20.5 | 21.05269 | 11.45515 | -0.5526926 | 3.525148 | 5.775552 | 0.1586235
48.21276 | 20.5096 | 21.04117 | 11.45388 | -0.5315728 | 3.529675 | 5.761326 | 0.1583435
48.22276 | 20.4494 | 21.02968 | 11.4526 | -0.5802813 | 3.534161 | 5.747167 | 0.1580648
48.23276 | 20.4861 | 21.01822 | 11.45132 | -0.5321174 | 3.538606 | 5.733078 | 0.1577872
48.24276 | 20.4047 | 21.00678 | 11.45004 | -0.6020809 | 3.543009 | 5.719056 | 0.1575109
48.25275 | 20.436 | 20.99538 | 11.44876 | -0.5593827 | 3.547368 | 5.705115 | 0.1572361
48.26275 | 20.376 | 20.984 | 11.44748 | -0.6079989 | 3.55169 | 5.691228 | 0.1569622
48.27275 | 20.3836 | 20.97264 | 11.44619 | -0.5890412 | 3.55597 | 5.677407 | 0.1566895
48.28275 | 20.3359 | 20.96131 | 11.4449 | -0.6254085 | 3.560208 | 5.663654 | 0.156418
48.29275 | 20.3344 | 20.95 | 11.44361 | -0.6156004 | 3.564404 | 5.649966 | 0.1561477
48.30275 | 20.3171 | 20.93872 | 11.44232 | -0.6216154 | 3.568559 | 5.636343 | 0.1558786
48.31274 | 20.2934 | 20.92747 | 11.44102 | -0.6340662 | 3.572667 | 5.6228 | 0.155611
48.32274 | 20.2623 | 20.91623 | 11.43973 | -0.6539282 | 3.576737 | 5.609308 | 0.1553442
48.33274 | 20.266 | 20.90501 | 11.43843 | -0.6390129 | 3.580765 | 5.595881 | 0.1550786
48.34274 | 20.2168 | 20.89382 | 11.43713 | -0.6770199 | 3.58475 | 5.582518 | 0.1548142
48.35274 | 20.2334 | 20.88265 | 11.43583 | -0.6492482 | 3.588693 | 5.569219 | 0.154551
48.36274 | 20.1785 | 20.8715 | 11.43452 | -0.6929972 | 3.592593 | 5.555984 | 0.1542889
48.37273 | 20.2017 | 20.86038 | 11.43322 | -0.6586778 | 3.596445 | 5.542825 | 0.1540282
48.38273 | 20.127 | 20.84927 | 11.43191 | -0.7222682 | 3.60026 | 5.529716 | 0.1537684
48.39273 | 20.1751 | 20.83818 | 11.4306 | -0.6630774 | 3.60403 | 5.516669 | 0.1535098
48.40273 | 20.0967 | 20.82711 | 11.42928 | -0.7304056 | 3.607758 | 5.503685 | 0.1532523
48.41273 | 20.1331 | 20.81605 | 11.42797 | -0.6829532 | 3.611442 | 5.490762 | 0.1529959
48.42273 | 20.0717 | 20.80502 | 11.42665 | -0.7333183 | 3.615082 | 5.477901 | 0.1527407
48.43272 | 20.1015 | 20.79401 | 11.42533 | -0.6925115 | 3.618676 | 5.465114 | 0.1524868
48.44272 | 20.048 | 20.78301 | 11.42401 | -0.7350128 | 3.622229 | 5.452375 | 0.1522339
48.45272 | 20.0507 | 20.77203 | 11.42269 | -0.7213295 | 3.625738 | 5.439697 | 0.151982
48.46272 | 20.0359 | 20.76106 | 11.42136 | -0.7251628 | 3.629204 | 5.427078 | 0.1517313
48.47272 | 20.0147 | 20.75011 | 11.42004 | -0.7354122 | 3.632626 | 5.41452 | 0.1514816
48.48271 | 20.0004 | 20.73919 | 11.41871 | -0.738789 | 3.636 | 5.402035 | 0.1512334
48.49271 | 19.9882 | 20.72827 | 11.41738 | -0.7400684 | 3.639334 | 5.389594 | 0.1509859
48.50271 | 19.972 | 20.71736 | 11.41604 | -0.7453631 | 3.642623 | 5.377214 | 0.1507396
48.51271 | 19.9675 | 20.70647 | 11.41471 | -0.7389733 | 3.645868 | 5.364893 | 0.1504944
48.52271 | 19.935 | 20.6956 | 11.41337 | -0.7605962 | 3.649069 | 5.352629 | 0.1502502
48.53271 | 19.9429 | 20.68473 | 11.41203 | -0.7418324 | 3.652225 | 5.340423 | 0.1500072
48.5427 | 19.908 | 20.67389 | 11.41069 | -0.7658936 | 3.655333 | 5.328288 | 0.1497654
48.5527 | 19.9173 | 20.66306 | 11.40934 | -0.7457558 | 3.6584 | 5.316197 | 0.1495245
48.5627 | 19.8742 | 20.65223 | 11.408 | -0.7780299 | 3.661422 | 5.304163 | 0.1492847
48.5727 | 19.8889 | 20.64142 | 11.40665 | -0.7525176 | 3.6644 | 5.292187 | 0.1490459
48.5827 | 19.8537 | 20.63062 | 11.4053 | -0.7769157 | 3.667333 | 5.280267 | 0.1488082
48.5927 | 19.8543 | 20.61983 | 11.40395 | -0.7655257 | 3.670221 | 5.268403 | 0.1485716
48.60269 | 19.8256 | 20.60906 | 11.40259 | -0.7834564 | 3.673061 | 5.256607 | 0.1483363
48.61269 | 19.8202 | 20.59829 | 11.40123 | -0.7780871 | 3.675859 | 5.244854 | 0.1481017
48.62269 | 19.8015 | 20.58753 | 11.39988 | -0.7860284 | 3.678612 | 5.233157 | 0.1478683
48.63269 | 19.7674 | 20.57678 | 11.39851 | -0.8093791 | 3.68132 | 5.221515 | 0.1476358
48.64269 | 19.796 | 20.56604 | 11.39715 | -0.7700387 | 3.683982 | 5.209927 | 0.1474044
48.65269 | 19.7238 | 20.55531 | 11.39578 | -0.8315081 | 3.6866 | 5.198394 | 0.1471741
48.66268 | 19.7699 | 20.5446 | 11.39442 | -0.7746966 | 3.689169 | 5.186926 | 0.146945
48.67268 | 19.6926 | 20.53388 | 11.39305 | -0.8412824 | 3.691697 | 5.175501 | 0.1467167
48.68268 | 19.7248 | 20.52318 | 11.39167 | -0.7983767 | 3.694178 | 5.16413 | 0.1464895
48.69268 | 19.6656 | 20.51248 | 11.3903 | -0.846879 | 3.696614 | 5.152811 | 0.1462633
48.70268 | 19.6767 | 20.50179 | 11.38892 | -0.8250878 | 3.699005 | 5.141546 | 0.146038
48.71268 | 19.6405 | 20.4911 | 11.38754 | -0.8506044 | 3.701351 | 5.130334 | 0.1458138
48.72267 | 19.6471 | 20.48044 | 11.38616 | -0.8333375 | 3.703648 | 5.119185 | 0.1455908
48.73267 | 19.617 | 20.46977 | 11.38478 | -0.8527669 | 3.705903 | 5.108076 | 0.1453686
48.74267 | 19.6194 | 20.4591 | 11.3834 | -0.8397024 | 3.708112 | 5.09702 | 0.1451474
48.75267 | 19.5931 | 20.44844 | 11.38201 | -0.8553446 | 3.710275 | 5.086017 | 0.1449273
48.76267 | 19.5756 | 20.43779 | 11.38062 | -0.8621909 | 3.712393 | 5.075063 | 0.1447081
48.77267 | 19.5604 | 20.42714 | 11.37923 | -0.8667433 | 3.714465 | 5.064162 | 0.1444899
48.78266 | 19.5446 | 20.41652 | 11.37783 | -0.8719157 | 3.71649 | 5.053327 | 0.1442729
48.79266 | 19.5532 | 20.40587 | 11.37644 | -0.8526719 | 3.71847 | 5.042521 | 0.1440567
48.80266 | 19.5095 | 20.39524 | 11.37504 | -0.8857425 | 3.720406 | 5.031776 | 0.1438414
48.81266 | 19.5327 | 20.38461 | 11.37364 | -0.8519074 | 3.722295 | 5.021071 | 0.1436271
48.82266 | 19.4961 | 20.37399 | 11.37223 | -0.8778866 | 3.724139 | 5.010426 | 0.1434139
48.83266 | 19.5078 | 20.36336 | 11.37083 | -0.8555584 | 3.725938 | 4.99982 | 0.1432016
48.84265 | 19.4778 | 20.35275 | 11.36942 | -0.8749513 | 3.727688 | 4.989281 | 0.1429904
48.85265 | 19.4914 | 20.34214 | 11.36801 | -0.8507376 | 3.729395 | 4.978782 | 0.1427801
48.86265 | 19.4463 | 20.33152 | 11.3666 | -0.8852179 | 3.731056 | 4.968323 | 0.1425706
48.87265 | 19.4602 | 20.32091 | 11.36518 | -0.8607118 | 3.732672 | 4.957923 | 0.1423622
48.88265 | 19.4537 | 20.3103 | 11.36376 | -0.8565975 | 3.734242 | 4.947562 | 0.1421547
48.89264 | 19.4546 | 20.29971 | 11.36235 | -0.8451051 | 3.735764 | 4.937268 | 0.1419483
48.90264 | 19.4248 | 20.2891 | 11.36093 | -0.8642993 | 3.737243 | 4.927007 | 0.1417428
48.91264 | 19.4223 | 20.2785 | 11.3595 | -0.8561952 | 3.738675 | 4.916794 | 0.1415381
48.92264 | 19.4194 | 20.26789 | 11.35808 | -0.8484919 | 3.740063 | 4.906629 | 0.1413343
48.93264 | 19.4015 | 20.25729 | 11.35665 | -0.855789 | 3.741404 | 4.896509 | 0.1411316
48.94264 | 19.4169 | 20.24669 | 11.35522 | -0.8297881 | 3.7427 | 4.886438 | 0.1409298
48.95263 | 19.3829 | 20.2361 | 11.35378 | -0.8531974 | 3.743949 | 4.876422 | 0.140729
48.96263 | 19.4133 | 20.2255 | 11.35235 | -0.8121968 | 3.745153 | 4.866444 | 0.1405291
48.97263 | 19.3629 | 20.2149 | 11.35091 | -0.8519962 | 3.746313 | 4.85651 | 0.1403301
48.98263 | 19.4094 | 20.2043 | 11.34947 | -0.7948953 | 3.747426 | 4.846624 | 0.1401318
48.99263 | 19.3663 | 20.19369 | 11.34803 | -0.8273943 | 3.748495 | 4.836783 | 0.1399346
49.00263 | 19.4 | 20.18309 | 11.34658 | -0.7830929 | 3.749517 | 4.826987 | 0.1397384
49.01262 | 19.3472 | 20.1725 | 11.34514 | -0.8253007 | 3.750493 | 4.817246 | 0.1395432
49.02262 | 19.3824 | 20.1619 | 11.34369 | -0.7794976 | 3.751426 | 4.807541 | 0.1393487
49.03262 | 19.3521 | 20.15129 | 11.34224 | -0.7991932 | 3.752313 | 4.79788 | 0.1391552
49.04262 | 19.3528 | 20.14069 | 11.34078 | -0.7878878 | 3.753154 | 4.788264 | 0.1389626
49.05262 | 19.379 | 20.13008 | 11.33933 | -0.7510807 | 3.753951 | 4.778692 | 0.1387707
49.06262 | 19.3284 | 20.11947 | 11.33787 | -0.7910723 | 3.754702 | 4.769164 | 0.1385799
49.07261 | 19.3822 | 20.10887 | 11.33641 | -0.7266738 | 3.755409 | 4.75969 | 0.1383902
49.08261 | 19.3216 | 20.09826 | 11.33495 | -0.7766613 | 3.75607 | 4.75025 | 0.1382011
49.09261 | 19.3746 | 20.08765 | 11.33348 | -0.7130471 | 3.756686 | 4.740854 | 0.1380129
49.10261 | 19.3122 | 20.07703 | 11.33201 | -0.7648307 | 3.757258 | 4.7315 | 0.1378257
49.11261 | 19.3628 | 20.06641 | 11.33054 | -0.7036116 | 3.757785 | 4.72219 | 0.1376393
49.12261 | 19.3099 | 20.05579 | 11.32907 | -0.7458904 | 3.758267 | 4.712922 | 0.1374537
49.1326 | 19.3452 | 20.04518 | 11.3276 | -0.6999769 | 3.758705 | 4.703707 | 0.1372693
49.1426 | 19.3235 | 20.03455 | 11.32612 | -0.7110501 | 3.759098 | 4.694524 | 0.1370855
49.1526 | 19.34 | 20.02392 | 11.32464 | -0.6839205 | 3.759447 | 4.685384 | 0.1369026
49.1626 | 19.3185 | 20.01329 | 11.32316 | -0.6947879 | 3.759751 | 4.676286 | 0.1367206
49.1726 | 19.3409 | 20.00265 | 11.32167 | -0.661752 | 3.760011 | 4.66723 | 0.1365394
49.1826 | 19.3167 | 19.99201 | 11.32019 | -0.6753133 | 3.760228 | 4.658215 | 0.1363591
49.19259 | 19.3199 | 19.98138 | 11.3187 | -0.6614816 | 3.7604 | 4.64925 | 0.1361799
49.20259 | 19.3059 | 19.97074 | 11.31721 | -0.6648359 | 3.760529 | 4.640318 | 0.1360013
49.21259 | 19.3181 | 19.96009 | 11.31571 | -0.6419876 | 3.760614 | 4.631427 | 0.1358236
49.22259 | 19.3266 | 19.94943 | 11.31422 | -0.6228346 | 3.760655 | 4.622577 | 0.1356468
49.23259 | 19.3282 | 19.93878 | 11.31272 | -0.6105783 | 3.760653 | 4.613767 | 0.1354707
49.24259 | 19.305 | 19.92812 | 11.31122 | -0.6231185 | 3.760607 | 4.604998 | 0.1352956
49.25258 | 19.3329 | 19.91747 | 11.30971 | -0.5845652 | 3.760519 | 4.596277 | 0.1351214
49.26258 | 19.2897 | 19.9068 | 11.30821 | -0.617098 | 3.760387 | 4.587588 | 0.134948
49.27258 | 19.337 | 19.89613 | 11.3067 | -0.5591269 | 3.760213 | 4.578939 | 0.1347754
49.28258 | 19.2946 | 19.88545 | 11.30519 | -0.5908519 | 3.759996 | 4.570329 | 0.1346036
49.29258 | 19.3193 | 19.87477 | 11.30367 | -0.5554729 | 3.759736 | 4.561759 | 0.1344326
49.30257 | 19.3076 | 19.8641 | 11.30216 | -0.5565009 | 3.759435 | 4.553236 | 0.1342627
49.31257 | 19.3085 | 19.85341 | 11.30064 | -0.5449139 | 3.75909 | 4.544744 | 0.1340934
49.32257 | 19.3104 | 19.84272 | 11.29912 | -0.5323232 | 3.758704 | 4.536291 | 0.1339249
49.33257 | 19.3054 | 19.83203 | 11.2976 | -0.5266285 | 3.758276 | 4.527877 | 0.1337573
49.34257 | 19.3154 | 19.82133 | 11.29607 | -0.5059298 | 3.757807 | 4.519501 | 0.1335905
49.35257 | 19.2908 | 19.81063 | 11.29454 | -0.5198273 | 3.757296 | 4.511163 | 0.1334245
49.36256 | 19.2865 | 19.79993 | 11.29302 | -0.5134306 | 3.756744 | 4.502872 | 0.1332595
49.37256 | 19.2953 | 19.78922 | 11.29148 | -0.4939208 | 3.756151 | 4.494611 | 0.1330951
49.38256 | 19.2631 | 19.77851 | 11.28995 | -0.5154063 | 3.755517 | 4.486388 | 0.1329316
49.39256 | 19.2915 | 19.76779 | 11.28841 | -0.4762871 | 3.754842 | 4.478201 | 0.1327689
49.40256 | 19.2563 | 19.75707 | 11.28687 | -0.5007653 | 3.754127 | 4.470053 | 0.1326069
49.41256 | 19.2852 | 19.74634 | 11.28533 | -0.4611397 | 3.753372 | 4.461942 | 0.1324459
49.42255 | 19.2346 | 19.73562 | 11.28378 | -0.5010197 | 3.752577 | 4.453876 | 0.1322857
49.43255 | 19.2377 | 19.72489 | 11.28224 | -0.487187 | 3.751742 | 4.445839 | 0.1321262
49.44255 | 19.2225 | 19.71415 | 11.28069 | -0.4916498 | 3.750868 | 4.437839 | 0.1319675
49.45255 | 19.2107 | 19.70341 | 11.27913 | -0.4927092 | 3.749955 | 4.429875 | 0.1318096
49.46255 | 19.2162 | 19.69266 | 11.27758 | -0.4764642 | 3.749002 | 4.421947 | 0.1316525
49.47255 | 19.1786 | 19.68192 | 11.27602 | -0.5033174 | 3.748011 | 4.414056 | 0.1314962
49.48254 | 19.1679 | 19.67118 | 11.27446 | -0.5032771 | 3.746983 | 4.406209 | 0.1313408
49.49254 | 19.1719 | 19.66042 | 11.2729 | -0.4885224 | 3.745915 | 4.398389 | 0.131186
49.50254 | 19.1204 | 19.64967 | 11.27134 | -0.5292662 | 3.74481 | 4.390606 | 0.1310321
49.51254 | 19.1459 | 19.63891 | 11.26977 | -0.4930059 | 3.743667 | 4.382858 | 0.1308789
49.52254 | 19.0898 | 19.62814 | 11.2682 | -0.538343 | 3.742487 | 4.375146 | 0.1307265
49.53254 | 19.0968 | 19.61738 | 11.26663 | -0.5205769 | 3.74127 | 4.367469 | 0.1305749
49.54253 | 19.048 | 19.60662 | 11.26505 | -0.5586196 | 3.740017 | 4.359835 | 0.1304242
49.55253 | 19.0476 | 19.59585 | 11.26348 | -0.5482485 | 3.738727 | 4.352227 | 0.1302742
49.56253 | 19.0307 | 19.58508 | 11.2619 | -0.5543755 | 3.7374 | 4.344655 | 0.1301249
49.57253 | 19.0125 | 19.5743 | 11.26031 | -0.5618004 | 3.736038 | 4.337117 | 0.1299764
49.58253 | 18.9819 | 19.56352 | 11.25873 | -0.5816231 | 3.734641 | 4.329614 | 0.1298287
49.59253 | 18.9757 | 19.55274 | 11.25714 | -0.577044 | 3.733208 | 4.322145 | 0.1296817
49.60252 | 18.914 | 19.54197 | 11.25555 | -0.6279739 | 3.731742 | 4.314718 | 0.1295356
49.61252 | 18.9521 | 19.53119 | 11.25396 | -0.5790915 | 3.730241 | 4.307317 | 0.1293902
49.62252 | 18.8727 | 19.52041 | 11.25237 | -0.6477079 | 3.728705 | 4.29995 | 0.1292455
49.63252 | 18.9038 | 19.50962 | 11.25077 | -0.6058227 | 3.727135 | 4.292616 | 0.1291016
49.64252 | 18.8395 | 19.49884 | 11.24917 | -0.6593371 | 3.725532 | 4.285316 | 0.1289584
49.65252 | 18.8518 | 19.48805 | 11.24757 | -0.6362504 | 3.723896 | 4.27805 | 0.128816
49.66251 | 18.8064 | 19.47727 | 11.24596 | -0.6708741 | 3.722229 | 4.270824 | 0.1286745
49.67251 | 18.8079 | 19.46649 | 11.24435 | -0.6585871 | 3.720527 | 4.263624 | 0.1285336
49.68251 | 18.7676 | 19.4557 | 11.24274 | -0.6880992 | 3.718794 | 4.256457 | 0.1283935
49.69251 | 18.7518 | 19.44491 | 11.24113 | -0.6931118 | 3.71703 | 4.249323 | 0.1282541
49.70251 | 18.7113 | 19.43412 | 11.23952 | -0.7228245 | 3.715234 | 4.242221 | 0.1281154
49.7125 | 18.7315 | 19.42335 | 11.2379 | -0.6918482 | 3.713408 | 4.235159 | 0.1279776
49.7225 | 18.6649 | 19.41256 | 11.23628 | -0.7476625 | 3.711551 | 4.228122 | 0.1278404
49.7325 | 18.6888 | 19.40178 | 11.23466 | -0.7129778 | 3.709664 | 4.221118 | 0.127704
49.7425 | 18.6447 | 19.39099 | 11.23303 | -0.7462943 | 3.707747 | 4.214145 | 0.1275683
49.7525 | 18.6272 | 19.38021 | 11.23141 | -0.7530125 | 3.705802 | 4.207205 | 0.1274334
49.7625 | 18.6155 | 19.36943 | 11.22977 | -0.7539327 | 3.703827 | 4.200296 | 0.1272991
49.77249 | 18.5758 | 19.35866 | 11.22814 | -0.7828649 | 3.701825 | 4.193426 | 0.1271658
49.78249 | 18.5924 | 19.34789 | 11.22651 | -0.7554896 | 3.699794 | 4.18658 | 0.127033
49.79249 | 18.5313 | 19.33712 | 11.22487 | -0.8058167 | 3.697736 | 4.179766 | 0.126901
49.80249 | 18.5401 | 19.32635 | 11.22323 | -0.7862466 | 3.69565 | 4.172983 | 0.1267697
49.81249 | 18.5025 | 19.31558 | 11.22159 | -0.8130801 | 3.693537 | 4.166232 | 0.1266391
49.82249 | 18.4966 | 19.30482 | 11.21994 | -0.8082166 | 3.691398 | 4.159511 | 0.1265092
49.83248 | 18.4632 | 19.29407 | 11.21829 | -0.8308678 | 3.689236 | 4.152827 | 0.1263802
49.84248 | 18.4648 | 19.28331 | 11.21664 | -0.8185118 | 3.687045 | 4.146168 | 0.1262518
49.85248 | 18.4061 | 19.27256 | 11.21499 | -0.8664609 | 3.68483 | 4.139539 | 0.1261241
49.86248 | 18.4295 | 19.26181 | 11.21333 | -0.8323147 | 3.682591 | 4.132941 | 0.1259972
49.87248 | 18.3703 | 19.25107 | 11.21167 | -0.8807732 | 3.680327 | 4.126373 | 0.1258709
49.88248 | 18.3691 | 19.24034 | 11.21001 | -0.8712369 | 3.678039 | 4.119835 | 0.1257454
49.89247 | 18.3459 | 19.22962 | 11.20835 | -0.8837176 | 3.675731 | 4.113335 | 0.1256207
49.90247 | 18.3255 | 19.21889 | 11.20668 | -0.8933927 | 3.673398 | 4.106857 | 0.1254965
49.91247 | 18.3173 | 19.20817 | 11.20502 | -0.8908744 | 3.671042 | 4.100409 | 0.1253731
49.92247 | 18.2818 | 19.19746 | 11.20334 | -0.9156631 | 3.668665 | 4.093991 | 0.1252504
49.93247 | 18.2626 | 19.18676 | 11.20167 | -0.9241584 | 3.666266 | 4.087602 | 0.1251284
49.94247 | 18.2496 | 19.17606 | 11.19999 | -0.926461 | 3.663847 | 4.081243 | 0.1250071
49.95246 | 18.2417 | 19.16538 | 11.19832 | -0.9236818 | 3.661409 | 4.074919 | 0.1248867
49.96246 | 18.1989 | 19.1547 | 11.19663 | -0.9557997 | 3.658949 | 4.068618 | 0.1247668
49.97246 | 18.2139 | 19.14403 | 11.19495 | -0.9301265 | 3.65647 | 4.062347 | 0.1246476
49.98246 | 18.1568 | 19.13336 | 11.19326 | -0.9765614 | 3.653971 | 4.056104 | 0.1245291
49.99246 | 18.1833 | 19.12271 | 11.19157 | -0.9394059 | 3.651454 | 4.04989 | 0.1244113
50.00246 | 18.1215 | 19.11206 | 11.18988 | -0.9905593 | 3.648919 | 4.043705 | 0.1242942
50.01245 | 18.1319 | 19.10143 | 11.18819 | -0.9695327 | 3.646369 | 4.037554 | 0.1241779
50.02245 | 18.1008 | 19.09081 | 11.18649 | -0.9900062 | 3.643799 | 4.031426 | 0.1240622
50.03245 | 18.0789 | 19.08019 | 11.18479 | -1.00129 | 3.641213 | 4.025326 | 0.1239472
50.04245 | 18.0768 | 19.06958 | 11.18309 | -0.9927845 | 3.638611 | 4.019254 | 0.1238328
50.05245 | 18.0482 | 19.05899 | 11.18138 | -1.01079 | 3.635993 | 4.013211 | 0.1237192
50.06244 | 18.0344 | 19.04842 | 11.17967 | -1.014018 | 3.633363 | 4.007201 | 0.1236063
50.07244 | 18.024 | 19.03785 | 11.17796 | -1.013847 | 3.630715 | 4.001213 | 0.1234941
50.08244 | 18.0167 | 19.02729 | 11.17625 | -1.010588 | 3.628053 | 3.995254 | 0.1233825
50.09244 | 17.9706 | 19.01674 | 11.17453 | -1.046142 | 3.625377 | 3.989321 | 0.1232716
50.10244 | 17.9853 | 19.00621 | 11.17282 | -1.020909 | 3.622689 | 3.983417 | 0.1231613
50.11244 | 17.9327 | 18.99569 | 11.1711 | -1.06299 | 3.619987 | 3.977539 | 0.1230518
50.12243 | 17.9478 | 18.98519 | 11.16937 | -1.037395 | 3.617277 | 3.971695 | 0.1229431
50.13243 | 17.9174 | 18.9747 | 11.16765 | -1.057303 | 3.614551 | 3.965872 | 0.1228348
50.14243 | 17.9017 | 18.96423 | 11.16592 | -1.062526 | 3.611815 | 3.960077 | 0.1227274
50.15243 | 17.9033 | 18.95376 | 11.16419 | -1.050464 | 3.609068 | 3.954308 | 0.1226205
50.16243 | 17.8572 | 18.94332 | 11.16245 | -1.086117 | 3.606311 | 3.948566 | 0.1225143
50.17243 | 17.8842 | 18.93289 | 11.16071 | -1.048686 | 3.603544 | 3.942851 | 0.1224088
50.18242 | 17.8249 | 18.92248 | 11.15898 | -1.097581 | 3.60077 | 3.937168 | 0.1223041
50.19242 | 17.8465 | 18.91208 | 11.15723 | -1.065585 | 3.597985 | 3.931509 | 0.1222
50.20242 | 17.8012 | 18.9017 | 11.15549 | -1.1005 | 3.595192 | 3.925871 | 0.1220965
50.21242 | 17.7904 | 18.89134 | 11.15374 | -1.100938 | 3.592391 | 3.920265 | 0.1219936
50.22242 | 17.8048 | 18.88099 | 11.15199 | -1.076189 | 3.589583 | 3.914679 | 0.1218915
50.23242 | 17.7622 | 18.87066 | 11.15024 | -1.108463 | 3.586768 | 3.909126 | 0.12179
50.24241 | 17.7743 | 18.86036 | 11.14849 | -1.086063 | 3.583951 | 3.9036 | 0.1216893
50.25241 | 17.7332 | 18.85007 | 11.14673 | -1.116869 | 3.581124 | 3.898094 | 0.1215891
50.26241 | 17.7392 | 18.8398 | 11.14497 | -1.100598 | 3.578292 | 3.892617 | 0.1214896
50.27241 | 17.7275 | 18.82954 | 11.1432 | -1.102042 | 3.575455 | 3.887161 | 0.1213907
50.28241 | 17.7225 | 18.81931 | 11.14144 | -1.096811 | 3.572614 | 3.881736 | 0.1212925
50.29241 | 17.6962 | 18.8091 | 11.13967 | -1.112896 | 3.569769 | 3.876332 | 0.121195
50.3024 | 17.6935 | 18.79892 | 11.1379 | -1.105416 | 3.566924 | 3.870962 | 0.1210982
50.3124 | 17.6797 | 18.78875 | 11.13613 | -1.109045 | 3.564073 | 3.865611 | 0.121002
50.3224 | 17.6737 | 18.77859 | 11.13435 | -1.104894 | 3.561218 | 3.860285 | 0.1209065
50.3324 | 17.673 | 18.76847 | 11.13257 | -1.095466 | 3.558363 | 3.854984 | 0.1208116
50.3424 | 17.6375 | 18.75836 | 11.13079 | -1.12086 | 3.555506 | 3.849708 | 0.1207173
50.3524 | 17.6651 | 18.74828 | 11.129 | -1.083176 | 3.552648 | 3.844457 | 0.1206237
50.36239 | 17.5951 | 18.73823 | 11.12722 | -1.143127 | 3.549794 | 3.839236 | 0.1205308
50.37239 | 17.6351 | 18.72819 | 11.12543 | -1.09309 | 3.546935 | 3.834035 | 0.1204385
50.38239 | 17.6112 | 18.71818 | 11.12363 | -1.106976 | 3.544078 | 3.828858 | 0.1203468
50.39239 | 17.5873 | 18.70819 | 11.12184 | -1.120887 | 3.541221 | 3.823706 | 0.1202558
50.40239 | 17.6226 | 18.69822 | 11.12004 | -1.075622 | 3.538366 | 3.818579 | 0.1201655
50.41239 | 17.5611 | 18.68828 | 11.11824 | -1.127181 | 3.535512 | 3.813475 | 0.1200757
50.42238 | 17.583 | 18.67838 | 11.11644 | -1.095377 | 3.532664 | 3.808401 | 0.1199867
50.43238 | 17.5552 | 18.66849 | 11.11463 | -1.113287 | 3.529816 | 3.803346 | 0.1198983
50.44238 | 17.542 | 18.65862 | 11.11282 | -1.116623 | 3.526971 | 3.798315 | 0.1198105
50.45238 | 17.5665 | 18.64879 | 11.11101 | -1.082286 | 3.52413 | 3.793308 | 0.1197233
50.46238 | 17.5252 | 18.63898 | 11.1092 | -1.113776 | 3.521293 | 3.788326 | 0.1196368
50.47237 | 17.5452 | 18.6292 | 11.10738 | -1.084001 | 3.518464 | 3.783372 | 0.119551
50.48237 | 17.505 | 18.61944 | 11.10556 | -1.114445 | 3.515637 | 3.778436 | 0.1194658
50.49237 | 17.4916 | 18.60972 | 11.10374 | -1.118116 | 3.512815 | 3.773525 | 0.1193812
50.50237 | 17.5096 | 18.60002 | 11.10192 | -1.090416 | 3.51 | 3.768636 | 0.1192972
50.51237 | 17.479 | 18.59034 | 11.10009 | -1.111344 | 3.50719 | 3.763772 | 0.1192139
50.52237 | 17.4763 | 18.5807 | 11.09826 | -1.1044 | 3.504388 | 3.758931 | 0.1191312
50.53236 | 17.4575 | 18.5711 | 11.09643 | -1.113595 | 3.501596 | 3.754117 | 0.1190492
50.54236 | 17.4615 | 18.56151 | 11.09459 | -1.10001 | 3.498809 | 3.749323 | 0.1189677
50.55236 | 17.4291 | 18.55196 | 11.09275 | -1.122855 | 3.49603 | 3.744551 | 0.1188869
50.56236 | 17.4323 | 18.54243 | 11.09091 | -1.11013 | 3.49326 | 3.739803 | 0.1188067
50.57236 | 17.4242 | 18.53294 | 11.08907 | -1.108736 | 3.490498 | 3.735077 | 0.1187272
50.58236 | 17.4044 | 18.52347 | 11.08722 | -1.119072 | 3.487746 | 3.730374 | 0.1186483
50.59235 | 17.416 | 18.51405 | 11.08538 | -1.098049 | 3.485008 | 3.725699 | 0.1185701
50.60235 | 17.3646 | 18.50465 | 11.08352 | -1.140048 | 3.482276 | 3.721042 | 0.1184924
50.61235 | 17.3865 | 18.49528 | 11.08167 | -1.108779 | 3.479555 | 3.716407 | 0.1184154
50.62235 | 17.3585 | 18.48594 | 11.07981 | -1.127442 | 3.476845 | 3.711795 | 0.118339
50.63235 | 17.3574 | 18.47664 | 11.07795 | -1.119237 | 3.474146 | 3.707206 | 0.1182632
50.64235 | 17.367 | 18.46736 | 11.07609 | -1.100365 | 3.471459 | 3.702639 | 0.118188
50.65234 | 17.3226 | 18.45813 | 11.07423 | -1.135535 | 3.468788 | 3.698098 | 0.1181136
50.66234 | 17.3332 | 18.44893 | 11.07236 | -1.115729 | 3.466126 | 3.693576 | 0.1180397
50.67234 | 17.318 | 18.43976 | 11.07049 | -1.121757 | 3.463477 | 3.689075 | 0.1179664
50.68234 | 17.3044 | 18.43062 | 11.06862 | -1.126219 | 3.460842 | 3.684597 | 0.1178937
50.69234 | 17.3186 | 18.42152 | 11.06674 | -1.102915 | 3.458221 | 3.680141 | 0.1178217
50.70234 | 17.2852 | 18.41245 | 11.06486 | -1.127246 | 3.455614 | 3.675706 | 0.1177503
50.71233 | 17.2879 | 18.40342 | 11.06298 | -1.11552 | 3.453023 | 3.671298 | 0.1176795
50.72233 | 17.2781 | 18.39442 | 11.0611 | -1.116321 | 3.450446 | 3.666907 | 0.1176093
50.73233 | 17.277 | 18.38546 | 11.05921 | -1.108457 | 3.447883 | 3.662538 | 0.1175398
50.74233 | 17.2876 | 18.37653 | 11.05732 | -1.088928 | 3.445336 | 3.65819 | 0.1174708
50.75233 | 17.2433 | 18.36764 | 11.05543 | -1.124336 | 3.442806 | 3.653864 | 0.1174025
50.76233 | 17.2742 | 18.35878 | 11.05353 | -1.08458 | 3.440291 | 3.64956 | 0.1173348
50.77232 | 17.2538 | 18.34997 | 11.05164 | -1.096169 | 3.437796 | 3.645281 | 0.1172677
50.78232 | 17.2553 | 18.34119 | 11.04974 | -1.085887 | 3.435315 | 3.641019 | 0.1172012
50.79232 | 17.2674 | 18.33244 | 11.04783 | -1.065041 | 3.432852 | 3.636779 | 0.1171354
50.80232 | 17.2266 | 18.32373 | 11.04593 | -1.097133 | 3.430406 | 3.63256 | 0.1170701
50.81232 | 17.2478 | 18.31506 | 11.04402 | -1.067262 | 3.427979 | 3.62836 | 0.1170055
50.82232 | 17.2405 | 18.30643 | 11.04211 | -1.065929 | 3.42557 | 3.624184 | 0.1169414
50.83231 | 17.2374 | 18.29784 | 11.0402 | -1.060443 | 3.423182 | 3.620031 | 0.1168781
50.84231 | 17.2554 | 18.28929 | 11.03828 | -1.033886 | 3.42081 | 3.615896 | 0.1168153
50.85231 | 17.1971 | 18.28077 | 11.03636 | -1.083668 | 3.418458 | 3.611782 | 0.1167531
50.86231 | 17.2249 | 18.27229 | 11.03444 | -1.04739 | 3.416126 | 3.607688 | 0.1166915
50.87231 | 17.2457 | 18.26385 | 11.03251 | -1.018149 | 3.413813 | 3.603615 | 0.1166305
50.8823 | 17.2041 | 18.25546 | 11.03059 | -1.051355 | 3.411522 | 3.599566 | 0.1165702
50.8923 | 17.2422 | 18.24709 | 11.02866 | -1.004894 | 3.40925 | 3.595534 | 0.1165104
50.9023 | 17.2025 | 18.23877 | 11.02672 | -1.036272 | 3.406999 | 3.591522 | 0.1164513
50.9123 | 17.2095 | 18.23049 | 11.02479 | -1.02099 | 3.404769 | 3.587531 | 0.1163928
50.9223 | 17.2279 | 18.22225 | 11.02285 | -0.9943487 | 3.402561 | 3.583561 | 0.1163348
50.9323 | 17.187 | 18.21405 | 11.02091 | -1.027048 | 3.400374 | 3.579611 | 0.1162775
50.94229 | 17.202 | 18.20589 | 11.01897 | -1.003894 | 3.398211 | 3.575684 | 0.1162208
50.95229 | 17.1989 | 18.19777 | 11.01702 | -0.9988748 | 3.396069 | 3.571774 | 0.1161647
50.96229 | 17.1943 | 18.1897 | 11.01507 | -0.9953959 | 3.393949 | 3.567884 | 0.1161092
50.97229 | 17.2078 | 18.18166 | 11.01312 | -0.9738573 | 3.391851 | 3.564014 | 0.1160543
50.98229 | 17.1683 | 18.17366 | 11.01116 | -1.00536 | 3.389776 | 3.560164 | 0.1160001
50.99229 | 17.1783 | 18.16571 | 11.00921 | -0.9874055 | 3.387725 | 3.556334 | 0.1159463
51.00228 | 17.1874 | 18.1578 | 11.00725 | -0.9703992 | 3.385699 | 3.552527 | 0.1158933
51.01228 | 17.1571 | 18.14993 | 11.00529 | -0.9928277 | 3.383695 | 3.548737 | 0.1158409
51.02228 | 17.1694 | 18.1421 | 11.00332 | -0.9726979 | 3.381715 | 3.544966 | 0.1157889
51.03228 | 17.1585 | 18.13431 | 11.00135 | -0.9758103 | 3.379758 | 3.541215 | 0.1157377
51.04228 | 17.1615 | 18.12657 | 10.99938 | -0.9650651 | 3.377827 | 3.537483 | 0.115687
51.05228 | 17.154 | 18.11886 | 10.99741 | -0.9648624 | 3.375919 | 3.533771 | 0.115637
51.06227 | 17.1514 | 18.11121 | 10.99543 | -0.9598101 | 3.374039 | 3.530082 | 0.1155875
51.07227 | 17.136 | 18.10359 | 10.99345 | -0.9675926 | 3.372182 | 3.526408 | 0.1155387
51.08227 | 17.1493 | 18.09602 | 10.99147 | -0.9467185 | 3.37035 | 3.522754 | 0.1154904
51.09227 | 17.1254 | 18.08849 | 10.98949 | -0.9630869 | 3.368543 | 3.51912 | 0.1154427
51.10227 | 17.1313 | 18.081 | 10.9875 | -0.9496989 | 3.366762 | 3.515504 | 0.1153957
51.11227 | 17.1242 | 18.07355 | 10.98551 | -0.9493544 | 3.365007 | 3.511908 | 0.1153492
51.12226 | 17.1282 | 18.06616 | 10.98352 | -0.9379601 | 3.363279 | 3.508334 | 0.1153034
51.13226 | 17.1226 | 18.0588 | 10.98152 | -0.9362025 | 3.361576 | 3.504776 | 0.1152582
51.14226 | 17.1196 | 18.05149 | 10.97953 | -0.9318881 | 3.359899 | 3.501237 | 0.1152135
51.15226 | 17.1107 | 18.04422 | 10.97752 | -0.9335179 | 3.358249 | 3.497716 | 0.1151695
51.16226 | 17.1121 | 18.03699 | 10.97552 | -0.9248921 | 3.356626 | 3.494215 | 0.115126
51.17226 | 17.1019 | 18.02981 | 10.97351 | -0.9279097 | 3.355029 | 3.490732 | 0.1150831
51.18225 | 17.0953 | 18.02268 | 10.97151 | -0.9273785 | 3.353461 | 3.487272 | 0.1150409
51.19225 | 17.1004 | 18.01559 | 10.9695 | -0.9151859 | 3.351918 | 3.483828 | 0.1149993
51.20225 | 17.0843 | 18.00853 | 10.96748 | -0.9242344 | 3.350403 | 3.4804 | 0.1149582
51.21225 | 17.0978 | 18.00153 | 10.96546 | -0.9037289 | 3.348915 | 3.476992 | 0.1149177
51.22225 | 17.083 | 17.99457 | 10.96344 | -0.9115679 | 3.347454 | 3.473603 | 0.1148779
51.23225 | 17.0767 | 17.98765 | 10.96142 | -0.9109525 | 3.346022 | 3.470233 | 0.1148386
51.24224 | 17.0742 | 17.98079 | 10.9594 | -0.9065865 | 3.344618 | 3.466883 | 0.1148
51.25224 | 17.0743 | 17.97396 | 10.95737 | -0.8996588 | 3.343241 | 3.463548 | 0.1147619
51.26224 | 17.0701 | 17.96718 | 10.95534 | -0.8970771 | 3.341891 | 3.460234 | 0.1147244
51.27224 | 17.0643 | 17.96044 | 10.9533 | -0.8961378 | 3.34057 | 3.456935 | 0.1146876
51.28224 | 17.0523 | 17.95375 | 10.95127 | -0.9014452 | 3.339278 | 3.453656 | 0.1146513
51.29223 | 17.059 | 17.9471 | 10.94923 | -0.888104 | 3.338014 | 3.450398 | 0.1146157
51.30223 | 17.0528 | 17.9405 | 10.94719 | -0.8877001 | 3.336778 | 3.447155 | 0.1145806
51.31223 | 17.0427 | 17.93394 | 10.94514 | -0.891241 | 3.33557 | 3.443929 | 0.1145461
51.32223 | 17.0383 | 17.92743 | 10.9431 | -0.8891289 | 3.334391 | 3.440724 | 0.1145123
51.33223 | 17.032 | 17.92096 | 10.94105 | -0.8889591 | 3.333241 | 3.437534 | 0.1144789
51.34223 | 17.0276 | 17.91454 | 10.93899 | -0.8869361 | 3.332119 | 3.434363 | 0.1144463
51.35222 | 17.012 | 17.90816 | 10.93694 | -0.8961636 | 3.331027 | 3.431213 | 0.1144142
51.36222 | 17.0053 | 17.90183 | 10.93488 | -0.8965296 | 3.329963 | 3.428077 | 0.1143827
51.37222 | 17.0107 | 17.89554 | 10.93282 | -0.8848409 | 3.328928 | 3.424959 | 0.1143518
51.38222 | 17.0045 | 17.8893 | 10.93076 | -0.8847971 | 3.327921 | 3.421859 | 0.1143215
51.39222 | 16.9892 | 17.8831 | 10.92869 | -0.8938981 | 3.326944 | 3.418776 | 0.1142919
51.40222 | 16.9834 | 17.87694 | 10.92662 | -0.893544 | 3.325995 | 3.415711 | 0.1142628
51.41221 | 16.9781 | 17.87084 | 10.92455 | -0.8927413 | 3.325077 | 3.412667 | 0.1142343
51.42221 | 16.9804 | 17.86478 | 10.92248 | -0.884377 | 3.324187 | 3.409637 | 0.1142064
51.43221 | 16.973 | 17.85876 | 10.9204 | -0.8857587 | 3.323326 | 3.406625 | 0.1141791
51.44221 | 16.9549 | 17.85278 | 10.91832 | -0.8978846 | 3.322494 | 3.40363 | 0.1141523
51.45221 | 16.9656 | 17.84686 | 10.91624 | -0.881255 | 3.321691 | 3.400652 | 0.1141263
51.46221 | 16.9503 | 17.84097 | 10.91415 | -0.8906703 | 3.320917 | 3.397691 | 0.1141008
51.4722 | 16.9425 | 17.83514 | 10.91207 | -0.8926363 | 3.320174 | 3.394751 | 0.1140759
51.4822 | 16.9454 | 17.82934 | 10.90998 | -0.8839412 | 3.319458 | 3.391825 | 0.1140515
51.4922 | 16.9341 | 17.82359 | 10.90788 | -0.8894905 | 3.318771 | 3.388916 | 0.1140278
51.5022 | 16.9321 | 17.81788 | 10.90579 | -0.8857846 | 3.318114 | 3.386025 | 0.1140047
51.5122 | 16.9242 | 17.81222 | 10.90369 | -0.888023 | 3.317485 | 3.383151 | 0.1139822
51.5222 | 16.9247 | 17.80661 | 10.90159 | -0.8819058 | 3.316886 | 3.380293 | 0.1139603
51.53219 | 16.9304 | 17.80104 | 10.89949 | -0.8706387 | 3.316316 | 3.377455 | 0.113939
51.54219 | 16.9206 | 17.79551 | 10.89738 | -0.8749098 | 3.315774 | 3.374632 | 0.1139182
51.55219 | 16.9087 | 17.79003 | 10.89527 | -0.8813256 | 3.315261 | 3.371825 | 0.1138981
51.56219 | 16.9164 | 17.78459 | 10.89316 | -0.8681854 | 3.314778 | 3.369036 | 0.1138786
51.57219 | 16.9155 | 17.77919 | 10.89104 | -0.863689 | 3.314322 | 3.366263 | 0.1138597
51.58219 | 16.9101 | 17.77384 | 10.88892 | -0.8637367 | 3.313896 | 3.363507 | 0.1138413
51.59218 | 16.9085 | 17.76853 | 10.88681 | -0.8600331 | 3.313499 | 3.36077 | 0.1138236
51.60218 | 16.9089 | 17.76327 | 10.88468 | -0.854368 | 3.31313 | 3.358047 | 0.1138065
51.61218 | 16.9086 | 17.75805 | 10.88256 | -0.8494464 | 3.312789 | 3.355341 | 0.11379
51.62218 | 16.9099 | 17.75287 | 10.88043 | -0.8429686 | 3.312477 | 3.352652 | 0.1137741
51.63218 | 16.9131 | 17.74773 | 10.8783 | -0.8346339 | 3.312193 | 3.349979 | 0.1137587
51.64218 | 16.9078 | 17.74264 | 10.87616 | -0.8348423 | 3.311938 | 3.347322 | 0.113744
51.65217 | 16.9181 | 17.7376 | 10.87403 | -0.8194987 | 3.31171 | 3.344685 | 0.1137299
51.66217 | 16.9064 | 17.73259 | 10.87189 | -0.826193 | 3.311511 | 3.342062 | 0.1137164
51.67217 | 16.9048 | 17.72763 | 10.86975 | -0.8228298 | 3.311339 | 3.339455 | 0.1137035
51.68217 | 16.9078 | 17.72271 | 10.8676 | -0.8149094 | 3.311196 | 3.336864 | 0.1136912
51.69217 | 16.9148 | 17.71783 | 10.86545 | -0.8030315 | 3.31108 | 3.33429 | 0.1136795
51.70216 | 16.9166 | 17.713 | 10.86331 | -0.7964007 | 3.310992 | 3.331735 | 0.1136684
51.71216 | 16.9034 | 17.70821 | 10.86115 | -0.8048068 | 3.310931 | 3.329193 | 0.1136579
51.72216 | 16.9178 | 17.70346 | 10.859 | -0.7856552 | 3.310897 | 3.326667 | 0.113648
51.73216 | 16.918 | 17.69875 | 10.85684 | -0.7807452 | 3.310891 | 3.324158 | 0.1136387
51.74216 | 16.9122 | 17.69408 | 10.85468 | -0.7818765 | 3.310911 | 3.321665 | 0.11363
51.75216 | 16.9255 | 17.68945 | 10.85251 | -0.7639495 | 3.310959 | 3.319188 | 0.1136219
51.76215 | 16.9197 | 17.68487 | 10.85035 | -0.7651683 | 3.311033 | 3.316729 | 0.1136144
51.77215 | 16.9218 | 17.68032 | 10.84818 | -0.7585233 | 3.311134 | 3.314284 | 0.1136076
51.78215 | 16.9341 | 17.67582 | 10.84601 | -0.7417188 | 3.311261 | 3.311855 | 0.1136013
51.79215 | 16.9286 | 17.67136 | 10.84383 | -0.7427555 | 3.311414 | 3.309442 | 0.1135956
51.80215 | 16.9279 | 17.66693 | 10.84166 | -0.7390315 | 3.311593 | 3.307045 | 0.1135906
51.81215 | 16.9337 | 17.66255 | 10.83948 | -0.7288483 | 3.311798 | 3.304664 | 0.1135861
51.82214 | 16.9321 | 17.65821 | 10.8373 | -0.726109 | 3.312028 | 3.302301 | 0.1135823
51.83214 | 16.9419 | 17.6539 | 10.83511 | -0.7120048 | 3.312284 | 3.299951 | 0.1135791
51.84214 | 16.9455 | 17.64964 | 10.83292 | -0.7041404 | 3.312566 | 3.297617 | 0.1135764
51.85214 | 16.9346 | 17.64542 | 10.83073 | -0.7108152 | 3.312872 | 3.295299 | 0.1135744
51.86214 | 16.9608 | 17.64123 | 10.82854 | -0.6804287 | 3.313203 | 3.292997 | 0.113573
51.87214 | 16.9574 | 17.63708 | 10.82634 | -0.679681 | 3.313558 | 3.29071 | 0.1135722
51.88213 | 16.9554 | 17.63298 | 10.82415 | -0.6775756 | 3.313938 | 3.288441 | 0.1135721
51.89213 | 16.9638 | 17.6289 | 10.82195 | -0.6651044 | 3.314342 | 3.286186 | 0.1135725
51.90213 | 16.9747 | 17.62487 | 10.81974 | -0.6501707 | 3.31477 | 3.283946 | 0.1135735
51.91213 | 16.9765 | 17.62087 | 10.81754 | -0.6443749 | 3.315222 | 3.281721 | 0.1135752
51.92213 | 16.9873 | 17.61692 | 10.81533 | -0.6296168 | 3.315697 | 3.279512 | 0.1135775
51.93213 | 16.9955 | 17.613 | 10.81311 | -0.6174954 | 3.316195 | 3.277319 | 0.1135803
51.94212 | 16.9974 | 17.60911 | 10.8109 | -0.6117145 | 3.316716 | 3.275143 | 0.1135838
51.95212 | 17.0059 | 17.60527 | 10.80868 | -0.5993663 | 3.317259 | 3.27298 | 0.1135879
51.96212 | 17.0151 | 17.60145 | 10.80646 | -0.5863544 | 3.317825 | 3.270833 | 0.1135927
51.97212 | 17.0248 | 17.59768 | 10.80424 | -0.5728783 | 3.318414 | 3.268701 | 0.113598
51.98212 | 17.0351 | 17.59394 | 10.80202 | -0.5588378 | 3.319024 | 3.266585 | 0.113604
51.99212 | 17.0405 | 17.59023 | 10.79979 | -0.5497324 | 3.319656 | 3.264484 | 0.1136105
52.00211 | 17.0338 | 17.58657 | 10.79756 | -0.5527658 | 3.320308 | 3.2624 | 0.1136177
52.01211 | 17.0703 | 17.58293 | 10.79533 | -0.5126302 | 3.320982 | 3.260329 | 0.1136255
52.02211 | 17.0562 | 17.57933 | 10.79309 | -0.5231286 | 3.321676 | 3.258273 | 0.113634
52.03211 | 17.0846 | 17.57576 | 10.79085 | -0.4911612 | 3.322391 | 3.256233 | 0.113643
52.04211 | 17.08 | 17.57223 | 10.78861 | -0.4922275 | 3.323126 | 3.254207 | 0.1136527
52.0521 | 17.0961 | 17.56873 | 10.78637 | -0.4726305 | 3.32388 | 3.252199 | 0.113663
52.0621 | 17.1065 | 17.56526 | 10.78412 | -0.458763 | 3.324654 | 3.250204 | 0.1136739
52.0721 | 17.1171 | 17.56183 | 10.78187 | -0.444728 | 3.325448 | 3.248224 | 0.1136854
52.0821 | 17.1307 | 17.55843 | 10.77962 | -0.4277256 | 3.32626 | 3.246259 | 0.1136976
52.0921 | 17.1441 | 17.55505 | 10.77737 | -0.4109548 | 3.327091 | 3.244308 | 0.1137104
52.1021 | 17.1314 | 17.55172 | 10.77511 | -0.4203155 | 3.327939 | 3.242373 | 0.1137238
52.11209 | 17.1619 | 17.54841 | 10.77285 | -0.386511 | 3.328805 | 3.240455 | 0.1137378
52.12209 | 17.1766 | 17.54513 | 10.77059 | -0.368534 | 3.329689 | 3.238549 | 0.1137525
52.13209 | 17.1623 | 17.54189 | 10.76832 | -0.3795872 | 3.33059 | 3.236659 | 0.1137678
52.14209 | 17.2032 | 17.53867 | 10.76606 | -0.3354706 | 3.331508 | 3.234783 | 0.1137837
52.15209 | 17.187 | 17.53548 | 10.76379 | -0.3484838 | 3.332443 | 3.232922 | 0.1138002
52.16209 | 17.2122 | 17.53233 | 10.76151 | -0.3201259 | 3.333393 | 3.231076 | 0.1138174
52.17208 | 17.2195 | 17.5292 | 10.75924 | -0.3096987 | 3.334357 | 3.229246 | 0.1138352
52.18208 | 17.2277 | 17.5261 | 10.75696 | -0.2983986 | 3.335338 | 3.22743 | 0.1138536
52.19208 | 17.2372 | 17.52303 | 10.75468 | -0.2858271 | 3.336335 | 3.225628 | 0.1138727
52.20208 | 17.2556 | 17.51998 | 10.7524 | -0.2643827 | 3.337346 | 3.223841 | 0.1138924
52.21208 | 17.2519 | 17.51697 | 10.75011 | -0.2650659 | 3.338371 | 3.222068 | 0.1139127
52.22208 | 17.2823 | 17.51398 | 10.74782 | -0.2316758 | 3.33941 | 3.22031 | 0.1139337
52.23207 | 17.2832 | 17.51101 | 10.74553 | -0.2278149 | 3.340461 | 3.218568 | 0.1139553
52.24207 | 17.2969 | 17.50808 | 10.74324 | -0.2111775 | 3.341526 | 3.21684 | 0.1139775
52.25207 | 17.3157 | 17.50517 | 10.74094 | -0.1894657 | 3.342604 | 3.215126 | 0.1140004
52.26207 | 17.3148 | 17.50228 | 10.73864 | -0.1874788 | 3.343694 | 3.213425 | 0.1140239
52.27207 | 17.3506 | 17.49942 | 10.73634 | -0.1488175 | 3.344796 | 3.211741 | 0.1140481
52.28207 | 17.355 | 17.49658 | 10.73404 | -0.1415803 | 3.345909 | 3.21007 | 0.1140729
52.29206 | 17.3625 | 17.49377 | 10.73173 | -0.1312692 | 3.347033 | 3.208415 | 0.1140983
52.30206 | 17.3792 | 17.49098 | 10.72942 | -0.1117802 | 3.348168 | 3.206774 | 0.1141244
52.31206 | 17.3908 | 17.48821 | 10.72711 | -0.09741358 | 3.349313 | 3.205146 | 0.1141511
52.32206 | 17.4139 | 17.48547 | 10.72479 | -0.07156885 | 3.350468 | 3.203533 | 0.1141785
52.33206 | 17.4222 | 17.48275 | 10.72248 | -0.06054725 | 3.351632 | 3.201934 | 0.1142065
52.34206 | 17.4518 | 17.48005 | 10.72016 | -0.02824782 | 3.352805 | 3.20035 | 0.1142352
52.35205 | 17.4574 | 17.47737 | 10.71783 | -0.01997106 | 3.353985 | 3.198781 | 0.1142644
52.36205 | 17.4687 | 17.47471 | 10.71551 | -0.006013264 | 3.355175 | 3.197226 | 0.1142944
52.37205 | 17.4999 | 17.47208 | 10.71318 | 0.0278238 | 3.356372 | 3.195685 | 0.114325
52.38205 | 17.5064 | 17.46946 | 10.71085 | 0.03694188 | 3.357576 | 3.194157 | 0.1143562
52.39205 | 17.5273 | 17.46686 | 10.70852 | 0.06044004 | 3.358787 | 3.192644 | 0.1143881
52.40205 | 17.5513 | 17.46428 | 10.70618 | 0.08701916 | 3.360004 | 3.191145 | 0.1144207
52.41204 | 17.5696 | 17.46172 | 10.70385 | 0.1078771 | 3.361226 | 3.189662 | 0.1144539
52.42204 | 17.5784 | 17.45918 | 10.7015 | 0.1192201 | 3.362454 | 3.188192 | 0.1144877
52.43204 | 17.6232 | 17.45666 | 10.69916 | 0.1665448 | 3.363688 | 3.186736 | 0.1145223
52.44204 | 17.6159 | 17.45415 | 10.69681 | 0.1617522 | 3.364925 | 3.185294 | 0.1145574
52.45204 | 17.6591 | 17.45166 | 10.69447 | 0.2074433 | 3.366167 | 3.183866 | 0.1145933
52.46203 | 17.6799 | 17.44918 | 10.69212 | 0.2307159 | 3.367411 | 3.182453 | 0.1146297
52.47203 | 17.6866 | 17.44672 | 10.68976 | 0.239875 | 3.368659 | 3.181053 | 0.1146669
52.48203 | 17.712 | 17.44428 | 10.68741 | 0.2677193 | 3.36991 | 3.179667 | 0.1147047
52.49203 | 17.7399 | 17.44185 | 10.68505 | 0.2980485 | 3.371163 | 3.178296 | 0.1147432
52.50203 | 17.7642 | 17.43944 | 10.68269 | 0.3247635 | 3.372417 | 3.176938 | 0.1147823
52.51203 | 17.784 | 17.43704 | 10.68032 | 0.3469644 | 3.373673 | 3.175594 | 0.1148221
52.52202 | 17.8165 | 17.43465 | 10.67796 | 0.3818504 | 3.374928 | 3.174266 | 0.1148626
52.53202 | 17.8274 | 17.43227 | 10.67559 | 0.3951256 | 3.376185 | 3.17295 | 0.1149037
52.54202 | 17.8553 | 17.42991 | 10.67321 | 0.4253883 | 3.377441 | 3.171648 | 0.1149455
52.55202 | 17.8891 | 17.42756 | 10.67084 | 0.4615394 | 3.378697 | 3.17036 | 0.114988
52.56202 | 17.926 | 17.42522 | 10.66846 | 0.5007788 | 3.379952 | 3.169086 | 0.1150312
52.57202 | 17.9307 | 17.42289 | 10.66608 | 0.5078077 | 3.381205 | 3.167826 | 0.115075
52.58201 | 17.9838 | 17.42058 | 10.6637 | 0.5632229 | 3.382454 | 3.166582 | 0.1151194
52.59201 | 17.9934 | 17.41827 | 10.66132 | 0.5751324 | 3.383703 | 3.165348 | 0.1151646
52.60201 | 18.0328 | 17.41597 | 10.65893 | 0.6168314 | 3.384947 | 3.16413 | 0.1152104
52.61201 | 18.0654 | 17.41368 | 10.65654 | 0.6517223 | 3.386189 | 3.162925 | 0.115257
52.62201 | 18.0949 | 17.4114 | 10.65415 | 0.6835033 | 3.387427 | 3.161735 | 0.1153042
52.63201 | 18.1303 | 17.40912 | 10.65175 | 0.7211782 | 3.388659 | 3.160557 | 0.1153521
52.642 | 18.1515 | 17.40686 | 10.64936 | 0.7446422 | 3.389886 | 3.159395 | 0.1154006
52.652 | 18.1786 | 17.4046 | 10.64696 | 0.7740016 | 3.391109 | 3.158245 | 0.1154498
52.662 | 18.2438 | 17.40235 | 10.64456 | 0.8414546 | 3.392325 | 3.15711 | 0.1154998
52.672 | 18.2549 | 17.4001 | 10.64215 | 0.854803 | 3.393535 | 3.155987 | 0.1155503
52.682 | 18.2893 | 17.39786 | 10.63974 | 0.8914449 | 3.394738 | 3.154878 | 0.1156017
52.692 | 18.3394 | 17.39562 | 10.63733 | 0.9437818 | 3.395933 | 3.153783 | 0.1156536
52.70199 | 18.3688 | 17.39339 | 10.63492 | 0.9754118 | 3.397121 | 3.152703 | 0.1157063
52.71199 | 18.4131 | 17.39116 | 10.63251 | 1.02194 | 3.3983 | 3.151636 | 0.1157597
52.72199 | 18.4567 | 17.38893 | 10.63009 | 1.067766 | 3.39947 | 3.150582 | 0.1158137
52.73199 | 18.4844 | 17.38671 | 10.62767 | 1.097687 | 3.400631 | 3.149542 | 0.1158685
52.74199 | 18.5339 | 17.38449 | 10.62525 | 1.149408 | 3.401783 | 3.148514 | 0.1159239
52.75199 | 18.5715 | 17.38228 | 10.62282 | 1.189225 | 3.402924 | 3.147502 | 0.1159801
52.76198 | 18.6252 | 17.38006 | 10.6204 | 1.245139 | 3.404053 | 3.146504 | 0.1160369
52.77198 | 18.6642 | 17.37785 | 10.61797 | 1.286354 | 3.405172 | 3.145518 | 0.1160944
52.78198 | 18.6937 | 17.37563 | 10.61553 | 1.318068 | 3.406279 | 3.144545 | 0.1161527
52.79198 | 18.7666 | 17.37342 | 10.6131 | 1.393183 | 3.407375 | 3.143586 | 0.1162116
52.80198 | 18.7895 | 17.3712 | 10.61066 | 1.418297 | 3.408457 | 3.142641 | 0.1162713
52.81198 | 18.8356 | 17.36899 | 10.60822 | 1.466613 | 3.409527 | 3.141709 | 0.1163317
52.82197 | 18.8943 | 17.36677 | 10.60578 | 1.527528 | 3.410581 | 3.140792 | 0.1163927
52.83197 | 18.9263 | 17.36455 | 10.60334 | 1.561747 | 3.411623 | 3.139887 | 0.1164545
52.84197 | 18.9956 | 17.36233 | 10.60089 | 1.633268 | 3.41265 | 3.138996 | 0.116517
52.85197 | 19.0438 | 17.36011 | 10.59844 | 1.683692 | 3.413663 | 3.138118 | 0.1165802
52.86197 | 19.078 | 17.35788 | 10.59598 | 1.720119 | 3.41466 | 3.137254 | 0.1166441
52.87196 | 19.1559 | 17.35565 | 10.59353 | 1.800247 | 3.41564 | 3.136404 | 0.1167087
52.88196 | 19.1945 | 17.35342 | 10.59107 | 1.841082 | 3.416605 | 3.135566 | 0.1167741
52.89196 | 19.247 | 17.35118 | 10.58861 | 1.895821 | 3.417553 | 3.134742 | 0.1168401
52.90196 | 19.3218 | 17.34893 | 10.58615 | 1.972865 | 3.418484 | 3.133932 | 0.116907
52.91196 | 19.3533 | 17.34669 | 10.58369 | 2.006615 | 3.419397 | 3.133135 | 0.1169745
52.92196 | 19.4228 | 17.34443 | 10.58122 | 2.07837 | 3.420292 | 3.132351 | 0.1170427
52.93195 | 19.4788 | 17.34217 | 10.57875 | 2.13663 | 3.421168 | 3.131581 | 0.1171116
52.94195 | 19.5321 | 17.3399 | 10.57628 | 2.192199 | 3.422026 | 3.130824 | 0.1171813
52.95195 | 19.605 | 17.33763 | 10.5738 | 2.267374 | 3.422864 | 3.13008 | 0.1172517
52.96195 | 19.6531 | 17.33534 | 10.57133 | 2.317758 | 3.423683 | 3.12935 | 0.1173229
52.97195 | 19.7072 | 17.33305 | 10.56885 | 2.374149 | 3.424481 | 3.128633 | 0.1173948
52.98195 | 19.7779 | 17.33075 | 10.56636 | 2.447149 | 3.42526 | 3.127929 | 0.1174675
52.99194 | 19.837 | 17.32845 | 10.56388 | 2.508555 | 3.426016 | 3.12724 | 0.1175407
53.00194 | 19.9077 | 17.32613 | 10.5614 | 2.581573 | 3.426752 | 3.126563 | 0.1176149
53.01194 | 19.9516 | 17.3238 | 10.55891 | 2.6278 | 3.427466 | 3.125899 | 0.1176897
53.02194 | 20.0262 | 17.32146 | 10.55641 | 2.704737 | 3.428157 | 3.125249 | 0.1177653
53.03194 | 20.1005 | 17.31912 | 10.55392 | 2.781385 | 3.428826 | 3.124612 | 0.1178416
53.04194 | 20.1476 | 17.31676 | 10.55142 | 2.830843 | 3.429473 | 3.123988 | 0.1179187
53.05193 | 20.2172 | 17.31439 | 10.54893 | 2.902811 | 3.430095 | 3.123378 | 0.1179964
53.06193 | 20.2933 | 17.31201 | 10.54642 | 2.981293 | 3.430694 | 3.122781 | 0.118075
53.07193 | 20.3345 | 17.30961 | 10.54392 | 3.024886 | 3.431269 | 3.122197 | 0.1181543
53.08193 | 20.4189 | 17.30721 | 10.54141 | 3.111691 | 3.43182 | 3.121626 | 0.1182344
53.09193 | 20.4719 | 17.30479 | 10.5389 | 3.16711 | 3.432345 | 3.121069 | 0.1183152
53.10193 | 20.5438 | 17.30236 | 10.53639 | 3.241441 | 3.432846 | 3.120524 | 0.1183968
53.11192 | 20.6123 | 17.29992 | 10.53388 | 3.312383 | 3.433321 | 3.119994 | 0.1184791
53.12192 | 20.6668 | 17.29746 | 10.53136 | 3.369342 | 3.43377 | 3.119476 | 0.1185622
53.13192 | 20.728 | 17.29499 | 10.52885 | 3.433014 | 3.434193 | 3.118972 | 0.1186461
53.14192 | 20.7932 | 17.2925 | 10.52632 | 3.500701 | 3.43459 | 3.11848 | 0.1187307
53.15192 | 20.8561 | 17.29 | 10.5238 | 3.566102 | 3.434959 | 3.118002 | 0.1188161
53.16192 | 20.9267 | 17.28748 | 10.52128 | 3.639218 | 3.435302 | 3.117538 | 0.1189023
53.17191 | 20.9684 | 17.28495 | 10.51875 | 3.683448 | 3.435617 | 3.117086 | 0.1189891
53.18191 | 21.0478 | 17.2824 | 10.51622 | 3.765396 | 3.435905 | 3.116647 | 0.1190769
53.19191 | 21.1129 | 17.27984 | 10.51369 | 3.833058 | 3.436164 | 3.116222 | 0.1191654
53.20191 | 21.1531 | 17.27726 | 10.51115 | 3.875838 | 3.436395 | 3.11581 | 0.1192546
53.21191 | 21.2266 | 17.27467 | 10.50861 | 3.951934 | 3.436597 | 3.115411 | 0.1193447
53.22191 | 21.2704 | 17.27205 | 10.50607 | 3.998347 | 3.436771 | 3.115025 | 0.1194355
53.2319 | 21.3427 | 17.26943 | 10.50353 | 4.073274 | 3.436915 | 3.114653 | 0.119527
53.2419 | 21.4057 | 17.26678 | 10.50099 | 4.138921 | 3.43703 | 3.114294 | 0.1196194
53.2519 | 21.4382 | 17.26411 | 10.49844 | 4.174086 | 3.437115 | 3.113947 | 0.1197126
53.2619 | 21.5028 | 17.26143 | 10.49589 | 4.241368 | 3.43717 | 3.113615 | 0.1198066
53.2719 | 21.5592 | 17.25873 | 10.49334 | 4.300468 | 3.437195 | 3.113295 | 0.1199013
53.28189 | 21.6103 | 17.25601 | 10.49079 | 4.354285 | 3.43719 | 3.112987 | 0.1199968
53.29189 | 21.6471 | 17.25328 | 10.48823 | 4.393822 | 3.437154 | 3.112694 | 0.1200932
53.30189 | 21.6947 | 17.25052 | 10.48567 | 4.444178 | 3.437087 | 3.112414 | 0.1201903
53.31189 | 21.7573 | 17.24775 | 10.48311 | 4.509553 | 3.436989 | 3.112145 | 0.1202883
53.32189 | 21.8084 | 17.24495 | 10.48055 | 4.563447 | 3.43686 | 3.111891 | 0.120387
53.33189 | 21.8398 | 17.24214 | 10.47798 | 4.597659 | 3.436699 | 3.111651 | 0.1204866
53.34188 | 21.8886 | 17.23931 | 10.47542 | 4.649291 | 3.436506 | 3.111422 | 0.1205869
53.35188 | 21.9293 | 17.23646 | 10.47284 | 4.692843 | 3.436282 | 3.111208 | 0.120688
53.36188 | 21.9671 | 17.23359 | 10.47027 | 4.733515 | 3.436025 | 3.111007 | 0.12079
53.37188 | 22.0224 | 17.23069 | 10.4677 | 4.791708 | 3.435736 | 3.110817 | 0.1208928
53.38188 | 22.0496 | 17.22778 | 10.46512 | 4.82182 | 3.435415 | 3.110642 | 0.1209964
53.39188 | 22.0864 | 17.22485 | 10.46254 | 4.861554 | 3.435061 | 3.110479 | 0.1211009
53.40187 | 22.122 | 17.2219 | 10.45996 | 4.900104 | 3.434675 | 3.110331 | 0.121206
53.41187 | 22.161 | 17.21892 | 10.45737 | 4.942078 | 3.434256 | 3.110194 | 0.1213121
53.42187 | 22.2031 | 17.21593 | 10.45479 | 4.987173 | 3.433804 | 3.110071 | 0.121419
53.43187 | 22.2106 | 17.21291 | 10.4522 | 4.997689 | 3.433318 | 3.109962 | 0.1215268
53.44187 | 22.2562 | 17.20987 | 10.44961 | 5.046325 | 3.4328 | 3.109865 | 0.1216353
53.45187 | 22.2764 | 17.20682 | 10.44701 | 5.069583 | 3.432247 | 3.109781 | 0.1217447
53.46186 | 22.2945 | 17.20374 | 10.44442 | 5.090759 | 3.431662 | 3.109711 | 0.1218548
53.47186 | 22.3287 | 17.20064 | 10.44182 | 5.128059 | 3.431044 | 3.109654 | 0.1219659
53.48186 | 22.3481 | 17.19752 | 10.43922 | 5.150581 | 3.430391 | 3.109609 | 0.1220778
53.49186 | 22.3728 | 17.19438 | 10.43662 | 5.178424 | 3.429705 | 3.109578 | 0.1221906
53.50186 | 22.3869 | 17.19121 | 10.43401 | 5.195688 | 3.428985 | 3.10956 | 0.1223042
53.51186 | 22.3988 | 17.18803 | 10.4314 | 5.210774 | 3.428231 | 3.109555 | 0.1224186
53.52185 | 22.4191 | 17.18482 | 10.4288 | 5.234278 | 3.427444 | 3.109564 | 0.1225338
53.53185 | 22.4318 | 17.18159 | 10.42619 | 5.250207 | 3.426622 | 3.109585 | 0.1226499
53.54185 | 22.4335 | 17.17834 | 10.42357 | 5.255158 | 3.425767 | 3.10962 | 0.1227669
53.55185 | 22.4396 | 17.17507 | 10.42095 | 5.26453 | 3.424877 | 3.109667 | 0.1228848
53.56185 | 22.449 | 17.17178 | 10.41834 | 5.277225 | 3.423953 | 3.109728 | 0.1230035
53.57185 | 22.4564 | 17.16846 | 10.41572 | 5.28794 | 3.422995 | 3.109802 | 0.1231231
53.58184 | 22.4435 | 17.16513 | 10.41309 | 5.278375 | 3.422004 | 3.109889 | 0.1232434
53.59184 | 22.4453 | 17.16177 | 10.41047 | 5.283533 | 3.420979 | 3.10999 | 0.1233647
53.60184 | 22.4388 | 17.15839 | 10.40784 | 5.280414 | 3.419918 | 3.110103 | 0.1234869
53.61184 | 22.4243 | 17.15498 | 10.40521 | 5.269317 | 3.418824 | 3.11023 | 0.1236099
53.62184 | 22.4083 | 17.15156 | 10.40258 | 5.256741 | 3.417696 | 3.110369 | 0.1237338
53.63184 | 22.4044 | 17.14811 | 10.39994 | 5.256287 | 3.416534 | 3.110522 | 0.1238586
53.64183 | 22.3839 | 17.14465 | 10.39731 | 5.239251 | 3.415339 | 3.110688 | 0.1239842
53.65183 | 22.3679 | 17.14116 | 10.39467 | 5.226739 | 3.414109 | 3.110867 | 0.1241108
53.66183 | 22.3429 | 17.13765 | 10.39203 | 5.20525 | 3.412845 | 3.111059 | 0.1242382
53.67183 | 22.3074 | 17.13412 | 10.38939 | 5.173282 | 3.411547 | 3.111264 | 0.1243665
53.68183 | 22.2869 | 17.13057 | 10.38674 | 5.156335 | 3.410215 | 3.111483 | 0.1244958
53.69182 | 22.2487 | 17.12699 | 10.3841 | 5.121706 | 3.408851 | 3.111715 | 0.1246258
53.70182 | 22.2152 | 17.1234 | 10.38145 | 5.091801 | 3.407451 | 3.11196 | 0.1247567
53.71182 | 22.1722 | 17.11978 | 10.3788 | 5.052418 | 3.406019 | 3.112218 | 0.1248887
53.72182 | 22.1367 | 17.11615 | 10.37614 | 5.020555 | 3.404553 | 3.11249 | 0.1250215
53.73182 | 22.0969 | 17.11249 | 10.37348 | 4.984414 | 3.403053 | 3.112774 | 0.1251552
53.74182 | 22.0464 | 17.10881 | 10.37083 | 4.937592 | 3.40152 | 3.113072 | 0.1252899
53.75181 | 21.99 | 17.10511 | 10.36817 | 4.884888 | 3.399955 | 3.113382 | 0.1254252
53.76181 | 21.9482 | 17.10139 | 10.3655 | 4.846808 | 3.398356 | 3.113706 | 0.1255617
53.77181 | 21.8856 | 17.09765 | 10.36284 | 4.787949 | 3.396724 | 3.114044 | 0.125699
53.78181 | 21.8321 | 17.09389 | 10.36017 | 4.738209 | 3.395059 | 3.114394 | 0.1258373
53.79181 | 21.7651 | 17.09011 | 10.3575 | 4.67499 | 3.393362 | 3.114758 | 0.1259765
53.80181 | 21.715 | 17.08631 | 10.35483 | 4.628691 | 3.391631 | 3.115135 | 0.1261167
53.8118 | 21.6568 | 17.08249 | 10.35216 | 4.574307 | 3.389871 | 3.115525 | 0.1262575
53.8218 | 21.5754 | 17.07865 | 10.34948 | 4.496747 | 3.388076 | 3.115928 | 0.1263995
53.8318 | 21.523 | 17.07479 | 10.34681 | 4.448207 | 3.386249 | 3.116345 | 0.1265425
53.8418 | 21.4721 | 17.07092 | 10.34413 | 4.401185 | 3.38439 | 3.116775 | 0.1266863
53.8518 | 21.3711 | 17.06702 | 10.34144 | 4.304083 | 3.382499 | 3.117219 | 0.1268311
53.8618 | 21.3354 | 17.0631 | 10.33876 | 4.272299 | 3.380577 | 3.117675 | 0.1269768
53.87179 | 21.2488 | 17.05917 | 10.33607 | 4.18963 | 3.378625 | 3.118144 | 0.1271233
53.88179 | 21.1811 | 17.05522 | 10.33339 | 4.125884 | 3.37664 | 3.118627 | 0.1272709
53.89179 | 21.1056 | 17.05124 | 10.3307 | 4.054356 | 3.374624 | 3.119124 | 0.1274195
53.90179 | 21.046 | 17.04725 | 10.328 | 3.998747 | 3.372576 | 3.119634 | 0.127569
53.91179 | 20.9747 | 17.04325 | 10.32531 | 3.931454 | 3.370499 | 3.120157 | 0.1277195
53.92179 | 20.8935 | 17.03922 | 10.32261 | 3.85428 | 3.36839 | 3.120693 | 0.127871
53.93178 | 20.8133 | 17.03518 | 10.31991 | 3.778119 | 3.366254 | 3.121242 | 0.1280232
53.94178 | 20.7508 | 17.03112 | 10.31721 | 3.719679 | 3.364085 | 3.121805 | 0.1281766
53.95178 | 20.6735 | 17.02704 | 10.31451 | 3.646456 | 3.361887 | 3.122382 | 0.1283309
53.96178 | 20.5942 | 17.02295 | 10.3118 | 3.57125 | 3.359658 | 3.122971 | 0.1284862
53.97178 | 20.5253 | 17.01884 | 10.3091 | 3.506461 | 3.357401 | 3.123574 | 0.1286425
53.98178 | 20.4504 | 17.01471 | 10.30639 | 3.435688 | 3.355114 | 3.124191 | 0.1287997
53.99177 | 20.3832 | 17.01057 | 10.30368 | 3.372626 | 3.3528 | 3.12482 | 0.1289578
54.00177 | 20.2926 | 17.00642 | 10.30096 | 3.286184 | 3.350456 | 3.125463 | 0.129117
54.01177 | 20.2266 | 17.00224 | 10.29825 | 3.224358 | 3.348083 | 3.12612 | 0.1292772
54.02177 | 20.1597 | 16.99805 | 10.29553 | 3.161647 | 3.345681 | 3.12679 | 0.1294384
54.03177 | 20.0734 | 16.99385 | 10.29281 | 3.079552 | 3.343252 | 3.127474 | 0.1296006
54.04176 | 20.0068 | 16.98963 | 10.29009 | 3.017167 | 3.340797 | 3.12817 | 0.1297635
54.05176 | 19.9387 | 16.9854 | 10.28736 | 2.9533 | 3.338312 | 3.12888 | 0.1299277
54.06176 | 19.848 | 16.98115 | 10.28464 | 2.866847 | 3.3358 | 3.129605 | 0.1300929
54.07176 | 19.7945 | 16.97689 | 10.28191 | 2.817608 | 3.333261 | 3.130342 | 0.1302591
54.08176 | 19.7082 | 16.97262 | 10.27918 | 2.735583 | 3.330695 | 3.131093 | 0.1304263
54.09176 | 19.6285 | 16.96833 | 10.27645 | 2.660171 | 3.328103 | 3.131857 | 0.1305945
54.10175 | 19.5616 | 16.96403 | 10.27372 | 2.597568 | 3.325487 | 3.132634 | 0.1307635
54.11175 | 19.485 | 16.95972 | 10.27098 | 2.525282 | 3.322843 | 3.133425 | 0.1309337
54.12175 | 19.4141 | 16.95539 | 10.26824 | 2.458708 | 3.320173 | 3.13423 | 0.131105
54.13175 | 19.3514 | 16.95105 | 10.2655 | 2.400347 | 3.317477 | 3.135049 | 0.1312772
54.14175 | 19.2646 | 16.9467 | 10.26276 | 2.317897 | 3.314756 | 3.135881 | 0.1314506
54.15175 | 19.2133 | 16.94234 | 10.26001 | 2.270959 | 3.31201 | 3.136726 | 0.1316248
54.16174 | 19.1276 | 16.93797 | 10.25727 | 2.189628 | 3.309243 | 3.137585 | 0.1318
54.17174 | 19.0583 | 16.93359 | 10.25452 | 2.124712 | 3.306448 | 3.138457 | 0.1319764
54.18174 | 19.0145 | 16.92919 | 10.25177 | 2.085307 | 3.30363 | 3.139344 | 0.1321539
54.19174 | 18.9193 | 16.92479 | 10.24902 | 1.994512 | 3.300787 | 3.140244 | 0.1323323
54.20174 | 18.8608 | 16.92037 | 10.24626 | 1.940427 | 3.297921 | 3.141158 | 0.1325119
54.21174 | 18.8122 | 16.91595 | 10.24351 | 1.896253 | 3.295032 | 3.142085 | 0.1326924
54.22173 | 18.7101 | 16.91152 | 10.24075 | 1.798583 | 3.292123 | 3.143025 | 0.1328739
54.23173 | 18.6773 | 16.90707 | 10.23799 | 1.770226 | 3.289188 | 3.14398 | 0.1330566
54.24173 | 18.6017 | 16.90262 | 10.23523 | 1.699079 | 3.286231 | 3.144948 | 0.1332403
54.25173 | 18.5389 | 16.89816 | 10.23247 | 1.64074 | 3.283251 | 3.14593 | 0.1334251
54.26173 | 18.4793 | 16.89369 | 10.2297 | 1.585609 | 3.28025 | 3.146926 | 0.133611
54.27173 | 18.3918 | 16.88921 | 10.22693 | 1.502586 | 3.277228 | 3.147936 | 0.1337979
54.28172 | 18.357 | 16.88473 | 10.22416 | 1.472266 | 3.274187 | 3.148958 | 0.1339857
54.29172 | 18.3003 | 16.88024 | 10.22139 | 1.420059 | 3.271122 | 3.149995 | 0.1341748
54.30172 | 18.2199 | 16.87574 | 10.21862 | 1.344157 | 3.268037 | 3.151046 | 0.134365
54.31172 | 18.1838 | 16.87124 | 10.21584 | 1.312563 | 3.264931 | 3.15211 | 0.1345562
54.32172 | 18.1165 | 16.86673 | 10.21307 | 1.249774 | 3.261805 | 3.153189 | 0.1347486
54.33172 | 18.0569 | 16.86221 | 10.21029 | 1.194692 | 3.25866 | 3.154282 | 0.134942
54.34171 | 18.0179 | 16.85769 | 10.20751 | 1.160211 | 3.255498 | 3.155387 | 0.1351363
54.35171 | 17.9369 | 16.85316 | 10.20472 | 1.08374 | 3.252313 | 3.156506 | 0.1353319
54.36171 | 17.9091 | 16.84863 | 10.20194 | 1.060474 | 3.24911 | 3.157641 | 0.1355286
54.37171 | 17.8514 | 16.84409 | 10.19915 | 1.007313 | 3.245888 | 3.158788 | 0.1357265
54.38171 | 17.7822 | 16.83954 | 10.19636 | 0.9426558 | 3.242648 | 3.159951 | 0.1359254
54.39171 | 17.7565 | 16.835 | 10.19357 | 0.921503 | 3.23939 | 3.161126 | 0.1361254
54.4017 | 17.6929 | 16.83045 | 10.19078 | 0.8624495 | 3.236117 | 3.162315 | 0.1363263
54.4117 | 17.6386 | 16.8259 | 10.18799 | 0.8127041 | 3.232824 | 3.163519 | 0.1365286
54.4217 | 17.586 | 16.82134 | 10.18519 | 0.7646619 | 3.229513 | 3.164736 | 0.136732
54.4317 | 17.5409 | 16.81678 | 10.18239 | 0.7241223 | 3.226186 | 3.165968 | 0.1369365
54.4417 | 17.51 | 16.81221 | 10.17959 | 0.6977855 | 3.222841 | 3.167214 | 0.1371421
54.45169 | 17.4435 | 16.80765 | 10.17679 | 0.6358464 | 3.219484 | 3.168472 | 0.1373486
54.46169 | 17.4001 | 16.80309 | 10.17399 | 0.5970135 | 3.216107 | 3.169746 | 0.1375565
54.47169 | 17.3742 | 16.79852 | 10.17118 | 0.5756826 | 3.212715 | 3.171034 | 0.1377656
54.48169 | 17.3325 | 16.79395 | 10.16837 | 0.5385525 | 3.209307 | 3.172336 | 0.1379758
54.49169 | 17.277 | 16.78938 | 10.16556 | 0.4876239 | 3.205883 | 3.173653 | 0.1381871
54.50169 | 17.2474 | 16.7848 | 10.16275 | 0.4625961 | 3.202445 | 3.174983 | 0.1383995
54.51168 | 17.2039 | 16.78024 | 10.15994 | 0.423664 | 3.198995 | 3.176326 | 0.1386129
54.52168 | 17.1611 | 16.77566 | 10.15713 | 0.3854365 | 3.195527 | 3.177685 | 0.1388277
54.53168 | 17.1273 | 16.77109 | 10.15431 | 0.3562087 | 3.192046 | 3.179058 | 0.1390436
54.54168 | 17.0856 | 16.76652 | 10.15149 | 0.3190805 | 3.18855 | 3.180445 | 0.1392607
54.55168 | 17.0665 | 16.76195 | 10.14867 | 0.3045515 | 3.185041 | 3.181847 | 0.1394789
54.56168 | 17.01 | 16.75738 | 10.14585 | 0.2526219 | 3.181518 | 3.183262 | 0.1396983
54.57167 | 16.9735 | 16.75281 | 10.14303 | 0.220686 | 3.177987 | 3.18469 | 0.1399187
54.58167 | 16.9479 | 16.74825 | 10.1402 | 0.199652 | 3.174438 | 3.186136 | 0.1401405
54.59167 | 16.8923 | 16.74368 | 10.13737 | 0.148617 | 3.170877 | 3.187594 | 0.1403634
54.60167 | 16.8703 | 16.73912 | 10.13454 | 0.1311797 | 3.167303 | 3.189067 | 0.1405875
54.61167 | 16.8425 | 16.73456 | 10.13171 | 0.1079411 | 3.163718 | 3.190554 | 0.1408128
54.62167 | 16.8036 | 16.73 | 10.12888 | 0.0735972 | 3.16012 | 3.192057 | 0.1410393
54.63166 | 16.7769 | 16.72545 | 10.12605 | 0.05144647 | 3.156515 | 3.193571 | 0.1412668
54.64166 | 16.7374 | 16.7209 | 10.12321 | 0.0164984 | 3.152895 | 3.195101 | 0.1414957
54.65166 | 16.718 | 16.71636 | 10.12037 | 0.001644447 | 3.149263 | 3.196647 | 0.1417258
54.66166 | 16.6768 | 16.71181 | 10.11753 | -0.03501203 | 3.145621 | 3.198207 | 0.141957
54.67166 | 16.644 | 16.70727 | 10.11469 | -0.06327313 | 3.141968 | 3.199781 | 0.1421895
54.68166 | 16.617 | 16.70274 | 10.11184 | -0.08573726 | 3.138304 | 3.201369 | 0.1424232
54.69165 | 16.5962 | 16.69821 | 10.109 | -0.1020116 | 3.134634 | 3.202971 | 0.1426579
54.70165 | 16.5577 | 16.69369 | 10.10616 | -0.1359866 | 3.13095 | 3.204589 | 0.142894
54.71165 | 16.5338 | 16.68917 | 10.10331 | -0.1553664 | 3.127257 | 3.206221 | 0.1431314
54.72165 | 16.5111 | 16.68465 | 10.10046 | -0.1735531 | 3.123554 | 3.207869 | 0.14337
54.73165 | 16.4744 | 16.68014 | 10.0976 | -0.2057445 | 3.119842 | 3.209531 | 0.1436098
54.74165 | 16.4555 | 16.67564 | 10.09475 | -0.2201424 | 3.116121 | 3.211207 | 0.1438508
54.75164 | 16.4091 | 16.67115 | 10.0919 | -0.2620508 | 3.112395 | 3.212897 | 0.1440928
54.76164 | 16.3969 | 16.66666 | 10.08904 | -0.2697617 | 3.108657 | 3.214603 | 0.1443363
54.77164 | 16.3821 | 16.66218 | 10.08618 | -0.280079 | 3.10491 | 3.216324 | 0.144581
54.78164 | 16.3478 | 16.6577 | 10.08332 | -0.3099031 | 3.101155 | 3.218059 | 0.144827
54.79164 | 16.3296 | 16.65324 | 10.08046 | -0.3236355 | 3.097392 | 3.21981 | 0.1450743
54.80164 | 16.3066 | 16.64877 | 10.07759 | -0.3421749 | 3.093621 | 3.221575 | 0.1453228
54.81163 | 16.2874 | 16.64433 | 10.07473 | -0.3569262 | 3.089847 | 3.223353 | 0.1455722
54.82163 | 16.2781 | 16.63988 | 10.07186 | -0.3617822 | 3.086061 | 3.225149 | 0.1458232
54.83163 | 16.2273 | 16.63545 | 10.06899 | -0.4081458 | 3.082269 | 3.226959 | 0.1460755
54.84163 | 16.2346 | 16.63102 | 10.06612 | -0.3964175 | 3.078469 | 3.228783 | 0.146329
54.85163 | 16.217 | 16.6266 | 10.06325 | -0.4095984 | 3.074663 | 3.230623 | 0.1465838
54.86162 | 16.1853 | 16.62219 | 10.06038 | -0.4368929 | 3.070854 | 3.232476 | 0.1468396
54.87162 | 16.1757 | 16.61779 | 10.0575 | -0.4420921 | 3.067035 | 3.234346 | 0.1470969
54.88162 | 16.1507 | 16.6134 | 10.05463 | -0.4627008 | 3.06321 | 3.236231 | 0.1473555
54.89162 | 16.1455 | 16.60902 | 10.05175 | -0.4635194 | 3.059379 | 3.238132 | 0.1476154
54.90162 | 16.1194 | 16.60465 | 10.04887 | -0.4852479 | 3.055542 | 3.240047 | 0.1478766
54.91162 | 16.096 | 16.60029 | 10.04599 | -0.5042863 | 3.051699 | 3.241978 | 0.1481391
54.92161 | 16.1026 | 16.59594 | 10.0431 | -0.4933393 | 3.047855 | 3.243921 | 0.1484026
54.93161 | 16.0752 | 16.5916 | 10.04022 | -0.5163986 | 3.044002 | 3.245882 | 0.1486676
54.94161 | 16.0511 | 16.58727 | 10.03733 | -0.5361691 | 3.040143 | 3.247858 | 0.1489339
54.95161 | 16.0503 | 16.58295 | 10.03444 | -0.5326504 | 3.03628 | 3.24985 | 0.1492016
54.96161 | 16.0395 | 16.57864 | 10.03155 | -0.5391429 | 3.032412 | 3.251856 | 0.1494705
54.97161 | 16.0277 | 16.57435 | 10.02866 | -0.5466469 | 3.02854 | 3.253878 | 0.1497408
54.9816 | 16.0088 | 16.57007 | 10.02577 | -0.5612666 | 3.024667 | 3.255914 | 0.1500121
54.9916 | 15.9946 | 16.56579 | 10.02288 | -0.5711942 | 3.020786 | 3.257966 | 0.1502849
55.0016 | 15.9901 | 16.56153 | 10.01998 | -0.5714336 | 3.016901 | 3.260034 | 0.1505592
55.0116 | 15.9822 | 16.55729 | 10.01708 | -0.5750855 | 3.013012 | 3.262118 | 0.1508347
55.0216 | 15.9658 | 16.55305 | 10.01418 | -0.5872498 | 3.009119 | 3.264217 | 0.1511115
55.0316 | 15.9485 | 16.54883 | 10.01128 | -0.6003269 | 3.005223 | 3.266332 | 0.1513897
55.04159 | 15.9482 | 16.54462 | 10.00838 | -0.5964211 | 3.001327 | 3.26846 | 0.1516689
55.05159 | 15.9227 | 16.54042 | 10.00548 | -0.6177237 | 2.997424 | 3.270606 | 0.1519497
55.06159 | 15.9137 | 16.53624 | 10.00257 | -0.6225399 | 2.993518 | 3.272767 | 0.1522318
55.07159 | 15.9049 | 16.53207 | 9.999664 | -0.6271694 | 2.989609 | 3.274944 | 0.1525153
55.08159 | 15.9016 | 16.52791 | 9.996756 | -0.6263131 | 2.985698 | 3.277137 | 0.1528002
55.09159 | 15.8868 | 16.52377 | 9.993845 | -0.6369696 | 2.981783 | 3.279345 | 0.1530864
55.10158 | 15.8712 | 16.51965 | 9.990937 | -0.6484452 | 2.97787 | 3.281568 | 0.1533735
55.11158 | 15.8645 | 16.51553 | 9.988023 | -0.6510303 | 2.97395 | 3.283808 | 0.1536624
55.12158 | 15.8642 | 16.51143 | 9.985109 | -0.6472299 | 2.970029 | 3.286063 | 0.1539526
55.13158 | 15.8455 | 16.50734 | 9.982192 | -0.6618447 | 2.966105 | 3.288335 | 0.1542442
55.14158 | 15.8329 | 16.50327 | 9.979275 | -0.6703732 | 2.962179 | 3.290622 | 0.1545371
55.15158 | 15.8236 | 16.49922 | 9.976355 | -0.6756174 | 2.958252 | 3.292926 | 0.1548314
55.16157 | 15.8292 | 16.49518 | 9.973438 | -0.6659806 | 2.954326 | 3.295243 | 0.1551268
55.17157 | 15.7982 | 16.49115 | 9.970516 | -0.692955 | 2.950395 | 3.297578 | 0.1554238
55.18157 | 15.7936 | 16.48714 | 9.967592 | -0.6935448 | 2.946463 | 3.29993 | 0.1557222
55.19157 | 15.7865 | 16.48315 | 9.964667 | -0.6966505 | 2.94253 | 3.302297 | 0.156022
55.20157 | 15.782 | 16.47917 | 9.96174 | -0.6971717 | 2.938595 | 3.304681 | 0.1563231
55.21157 | 15.7688 | 16.47521 | 9.958813 | -0.706409 | 2.934659 | 3.30708 | 0.1566257
55.22156 | 15.746 | 16.47127 | 9.955886 | -0.7252664 | 2.930726 | 3.309494 | 0.1569293
55.23156 | 15.7318 | 16.46734 | 9.952955 | -0.7355367 | 2.926788 | 3.311926 | 0.1572346
55.24156 | 15.7406 | 16.46342 | 9.950023 | -0.7228224 | 2.92285 | 3.314374 | 0.1575412
55.25156 | 15.711 | 16.45953 | 9.947089 | -0.7485259 | 2.918911 | 3.316839 | 0.1578493
55.26156 | 15.7091 | 16.45565 | 9.944154 | -0.7465456 | 2.914972 | 3.31932 | 0.1581587
55.27155 | 15.6894 | 16.45179 | 9.941221 | -0.7623865 | 2.911036 | 3.321814 | 0.1584693
55.28155 | 15.6809 | 16.44794 | 9.938283 | -0.7670403 | 2.907096 | 3.324328 | 0.1587815
55.29155 | 15.684 | 16.44411 | 9.935344 | -0.7601117 | 2.903156 | 3.326857 | 0.1590951
55.30155 | 15.6484 | 16.4403 | 9.932403 | -0.7919007 | 2.899216 | 3.329404 | 0.1594102
55.31155 | 15.6377 | 16.43651 | 9.929461 | -0.7988073 | 2.895276 | 3.331967 | 0.1597266
55.32155 | 15.6402 | 16.43273 | 9.926518 | -0.7925316 | 2.891336 | 3.334546 | 0.1600444
55.33154 | 15.6179 | 16.42898 | 9.923576 | -0.811078 | 2.887401 | 3.33714 | 0.1603634
55.34154 | 15.5992 | 16.42524 | 9.92063 | -0.8260385 | 2.883463 | 3.339753 | 0.160684
55.35154 | 15.5916 | 16.42152 | 9.917682 | -0.829917 | 2.879524 | 3.342382 | 0.1610061
55.36154 | 15.5638 | 16.41781 | 9.914733 | -0.8540145 | 2.875587 | 3.345028 | 0.1613296
55.37154 | 15.565 | 16.41413 | 9.911783 | -0.8491305 | 2.87165 | 3.34769 | 0.1616544
55.38154 | 15.5337 | 16.41047 | 9.908832 | -0.8767654 | 2.867714 | 3.35037 | 0.1619807
55.39153 | 15.5218 | 16.40682 | 9.905882 | -0.8850227 | 2.863783 | 3.353064 | 0.1623081
55.40153 | 15.5095 | 16.4032 | 9.902928 | -0.8936958 | 2.85985 | 3.355777 | 0.1626373
55.41153 | 15.4863 | 16.39959 | 9.899972 | -0.9132875 | 2.855917 | 3.358507 | 0.1629678
55.42153 | 15.4744 | 16.396 | 9.897015 | -0.9215995 | 2.851986 | 3.361254 | 0.1632998
55.43153 | 15.4678 | 16.39243 | 9.894057 | -0.9246304 | 2.848057 | 3.364018 | 0.1636332
55.44153 | 15.4415 | 16.38888 | 9.891098 | -0.9473817 | 2.844129 | 3.366799 | 0.1639681
55.45152 | 15.4206 | 16.38536 | 9.88814 | -0.9647559 | 2.840206 | 3.369594 | 0.1643039
55.46152 | 15.4158 | 16.38185 | 9.885178 | -0.9660472 | 2.836282 | 3.372409 | 0.1646416
55.47152 | 15.3782 | 16.37836 | 9.882214 | -1.000158 | 2.832359 | 3.375241 | 0.1649807
55.48152 | 15.3776 | 16.37489 | 9.87925 | -0.9972896 | 2.828439 | 3.378091 | 0.1653213
55.49152 | 15.3568 | 16.37144 | 9.876284 | -1.014642 | 2.82452 | 3.380957 | 0.1656633
55.50152 | 15.3319 | 16.36801 | 9.873317 | -1.036115 | 2.820604 | 3.383842 | 0.1660067
55.51151 | 15.3311 | 16.36461 | 9.870351 | -1.033512 | 2.816693 | 3.38674 | 0.1663512
55.52151 | 15.2959 | 16.36123 | 9.867382 | -1.065326 | 2.812782 | 3.389659 | 0.1666975
55.53151 | 15.2857 | 16.35786 | 9.864411 | -1.072163 | 2.808872 | 3.392595 | 0.1670452
55.54151 | 15.2646 | 16.35452 | 9.861439 | -1.08992 | 2.804966 | 3.395548 | 0.1673944
55.55151 | 15.2517 | 16.3512 | 9.858465 | -1.099499 | 2.801062 | 3.398519 | 0.167745
55.56151 | 15.2299 | 16.3479 | 9.855491 | -1.117999 | 2.797161 | 3.401508 | 0.1680971
55.5715 | 15.2108 | 16.34462 | 9.852518 | -1.133824 | 2.793267 | 3.404511 | 0.1684502
55.5815 | 15.1934 | 16.34137 | 9.849541 | -1.147968 | 2.789371 | 3.407534 | 0.1688051
55.5915 | 15.188 | 16.33814 | 9.846563 | -1.150135 | 2.78548 | 3.410576 | 0.1691615
55.6015 | 15.1677 | 16.33492 | 9.843583 | -1.167224 | 2.781591 | 3.413635 | 0.1695194
55.6115 | 15.1548 | 16.33173 | 9.840603 | -1.176935 | 2.777705 | 3.416712 | 0.1698786
55.62149 | 15.1499 | 16.32857 | 9.837624 | -1.178671 | 2.773827 | 3.419804 | 0.170239
55.63149 | 15.1127 | 16.32543 | 9.834641 | -1.212728 | 2.769949 | 3.422916 | 0.1706011
55.64149 | 15.1239 | 16.32231 | 9.831657 | -1.198407 | 2.766074 | 3.426047 | 0.1709647
55.65149 | 15.1049 | 16.31921 | 9.828671 | -1.21431 | 2.762203 | 3.429195 | 0.1713298
55.66149 | 15.0766 | 16.31614 | 9.825685 | -1.239535 | 2.758336 | 3.432362 | 0.1716963
55.67149 | 15.0915 | 16.31308 | 9.822697 | -1.221584 | 2.754473 | 3.435546 | 0.1720642
55.68148 | 15.0631 | 16.31006 | 9.819711 | -1.24696 | 2.750618 | 3.438746 | 0.1724332
55.69148 | 15.0464 | 16.30706 | 9.816721 | -1.260657 | 2.746763 | 3.441967 | 0.1728041
55.70148 | 15.0466 | 16.30408 | 9.81373 | -1.257477 | 2.742912 | 3.445206 | 0.1731763
55.71148 | 15.0258 | 16.30112 | 9.810738 | -1.275322 | 2.739066 | 3.448463 | 0.17355
55.72148 | 15.0255 | 16.29819 | 9.807745 | -1.27269 | 2.735224 | 3.451738 | 0.1739252
55.73148 | 15.0125 | 16.29528 | 9.80475 | -1.282783 | 2.731387 | 3.455032 | 0.1743018
55.74147 | 14.997 | 16.2924 | 9.801758 | -1.295402 | 2.727558 | 3.45834 | 0.1746795
55.75147 | 14.9999 | 16.28954 | 9.798761 | -1.289645 | 2.723731 | 3.461671 | 0.1750589
55.76147 | 14.9895 | 16.28671 | 9.795763 | -1.297212 | 2.719909 | 3.46502 | 0.1754399
55.77147 | 14.98 | 16.2839 | 9.792764 | -1.303905 | 2.716091 | 3.468387 | 0.1758222
55.78147 | 14.9807 | 16.28112 | 9.789764 | -1.300422 | 2.712279 | 3.471774 | 0.176206
55.79147 | 14.9657 | 16.27836 | 9.786763 | -1.312665 | 2.708472 | 3.475178 | 0.1765913
55.80146 | 14.9589 | 16.27564 | 9.783764 | -1.316737 | 2.704674 | 3.478599 | 0.1769776
55.81146 | 14.9564 | 16.27293 | 9.780761 | -1.316531 | 2.700878 | 3.482042 | 0.1773657
55.82146 | 14.9395 | 16.27025 | 9.777756 | -1.330751 | 2.697087 | 3.485503 | 0.1777553
55.83146 | 14.9511 | 16.2676 | 9.774751 | -1.316497 | 2.693302 | 3.488983 | 0.1781462
55.84146 | 14.9292 | 16.26497 | 9.771745 | -1.335769 | 2.689522 | 3.492482 | 0.1785386
55.85146 | 14.9269 | 16.26237 | 9.768737 | -1.335468 | 2.685749 | 3.496 | 0.1789325
55.86145 | 14.9251 | 16.2598 | 9.765732 | -1.334695 | 2.681985 | 3.499532 | 0.1793274
55.87145 | 14.9096 | 16.25725 | 9.762722 | -1.347648 | 2.678224 | 3.503089 | 0.1797241
55.88145 | 14.9033 | 16.25473 | 9.759712 | -1.351426 | 2.674469 | 3.506664 | 0.1801222
55.89145 | 14.9105 | 16.25223 | 9.7567 | -1.341733 | 2.67072 | 3.510259 | 0.1805217
55.90145 | 14.8996 | 16.24977 | 9.753688 | -1.350166 | 2.666978 | 3.513872 | 0.1809227
55.91145 | 14.8975 | 16.24733 | 9.750674 | -1.349827 | 2.663243 | 3.517505 | 0.1813251
55.92144 | 14.8972 | 16.24492 | 9.747663 | -1.347718 | 2.659518 | 3.521153 | 0.1817284
55.93144 | 14.8858 | 16.24253 | 9.744647 | -1.356734 | 2.655796 | 3.524825 | 0.1821336
55.94144 | 14.8848 | 16.24018 | 9.741631 | -1.355378 | 2.652081 | 3.528516 | 0.1825402
55.95144 | 14.8909 | 16.23785 | 9.738613 | -1.34695 | 2.648373 | 3.532227 | 0.1829482
55.96144 | 14.8722 | 16.23555 | 9.735595 | -1.363351 | 2.644672 | 3.535957 | 0.1833576
55.97144 | 14.8828 | 16.23328 | 9.732576 | -1.35048 | 2.640978 | 3.539706 | 0.1837684
55.98143 | 14.8787 | 16.23104 | 9.729558 | -1.35234 | 2.637296 | 3.543472 | 0.1841802
55.99143 | 14.8583 | 16.22883 | 9.726537 | -1.370527 | 2.633617 | 3.547262 | 0.1845938
56.00143 | 14.8743 | 16.22664 | 9.723515 | -1.352342 | 2.629946 | 3.55107 | 0.1850088
56.01143 | 14.8672 | 16.22449 | 9.720492 | -1.357287 | 2.626283 | 3.554899 | 0.1854252
56.02143 | 14.8612 | 16.22236 | 9.717468 | -1.361161 | 2.622627 | 3.558748 | 0.1858429
56.03142 | 14.8504 | 16.22027 | 9.714446 | -1.369867 | 2.618983 | 3.562613 | 0.1862616
56.04142 | 14.8551 | 16.2182 | 9.71142 | -1.3631 | 2.615344 | 3.566502 | 0.1866821
56.05142 | 14.8558 | 16.21616 | 9.708393 | -1.360364 | 2.611713 | 3.570411 | 0.1871039
56.06142 | 14.8611 | 16.21416 | 9.705365 | -1.353057 | 2.60809 | 3.57434 | 0.1875271
56.07142 | 14.8501 | 16.21218 | 9.702336 | -1.362081 | 2.604475 | 3.578289 | 0.1879517
56.08142 | 14.8581 | 16.21023 | 9.699307 | -1.352135 | 2.60087 | 3.582258 | 0.1883776
56.09141 | 14.8514 | 16.20832 | 9.69628 | -1.356921 | 2.597276 | 3.586244 | 0.1888045
56.10141 | 14.8545 | 16.20644 | 9.693248 | -1.351937 | 2.593687 | 3.590254 | 0.1892331
56.11141 | 14.8507 | 16.20458 | 9.690216 | -1.353884 | 2.590108 | 3.594285 | 0.189663
56.12141 | 14.8607 | 16.20276 | 9.687183 | -1.342061 | 2.586537 | 3.598336 | 0.1900943
56.13141 | 14.8493 | 16.20097 | 9.684149 | -1.35167 | 2.582976 | 3.602408 | 0.1905269
56.14141 | 14.8482 | 16.19921 | 9.681115 | -1.351011 | 2.579424 | 3.6065 | 0.1909608
56.1514 | 14.8494 | 16.19749 | 9.678082 | -1.348085 | 2.575885 | 3.610609 | 0.1913956
56.1614 | 14.8553 | 16.19579 | 9.675046 | -1.34049 | 2.572352 | 3.614744 | 0.1918321
56.1714 | 14.8501 | 16.19413 | 9.672009 | -1.344026 | 2.568828 | 3.618898 | 0.19227
56.1814 | 14.8422 | 16.19249 | 9.668971 | -1.350295 | 2.565315 | 3.623074 | 0.1927091
56.1914 | 14.8441 | 16.1909 | 9.665932 | -1.346796 | 2.561811 | 3.62727 | 0.1931495
56.2014 | 14.8482 | 16.18933 | 9.662892 | -1.341129 | 2.558317 | 3.631488 | 0.1935912
56.21139 | 14.8521 | 16.1878 | 9.659855 | -1.335697 | 2.554836 | 3.635722 | 0.1940336
56.22139 | 14.8544 | 16.1863 | 9.656814 | -1.331897 | 2.551363 | 3.639982 | 0.1944778
56.23139 | 14.8441 | 16.18483 | 9.653772 | -1.340729 | 2.5479 | 3.644263 | 0.1949235
56.24139 | 14.8554 | 16.1834 | 9.650729 | -1.327996 | 2.544447 | 3.648565 | 0.1953702
56.25139 | 14.8478 | 16.182 | 9.647685 | -1.334195 | 2.541005 | 3.652889 | 0.1958182
56.26139 | 14.8544 | 16.18063 | 9.644641 | -1.326229 | 2.537574 | 3.657234 | 0.1962674
56.27138 | 14.858 | 16.1793 | 9.641599 | -1.321297 | 2.534156 | 3.661596 | 0.1967173
56.28138 | 14.8506 | 16.178 | 9.638553 | -1.327398 | 2.530747 | 3.665984 | 0.1971689
56.29138 | 14.8445 | 16.17673 | 9.635507 | -1.332234 | 2.527348 | 3.670394 | 0.1976218
56.30138 | 14.8605 | 16.1755 | 9.632459 | -1.315004 | 2.523961 | 3.674825 | 0.1980759
56.31138 | 14.8508 | 16.17431 | 9.629411 | -1.323509 | 2.520585 | 3.679278 | 0.1985311
56.32138 | 14.858 | 16.17315 | 9.626363 | -1.315148 | 2.51722 | 3.683753 | 0.1989876
56.33137 | 14.8558 | 16.17202 | 9.623316 | -1.316224 | 2.51387 | 3.688245 | 0.1994447
56.34137 | 14.8498 | 16.17093 | 9.620266 | -1.321133 | 2.510529 | 3.692763 | 0.1999035
56.35137 | 14.8574 | 16.16988 | 9.617215 | -1.312478 | 2.507199 | 3.697304 | 0.2003634
56.36137 | 14.8566 | 16.16886 | 9.614164 | -1.312259 | 2.503881 | 3.701867 | 0.2008245
56.37137 | 14.8623 | 16.16788 | 9.611111 | -1.305575 | 2.500575 | 3.706452 | 0.2012867
56.38137 | 14.853 | 16.16693 | 9.608059 | -1.313928 | 2.497281 | 3.711059 | 0.20175
56.39136 | 14.8649 | 16.16602 | 9.605008 | -1.301117 | 2.494003 | 3.715684 | 0.202214
56.40136 | 14.8701 | 16.16514 | 9.601954 | -1.295041 | 2.490734 | 3.720336 | 0.2026795
56.41136 | 14.8709 | 16.1643 | 9.598899 | -1.293403 | 2.487477 | 3.725011 | 0.2031461
56.42136 | 14.8607 | 16.1635 | 9.595843 | -1.3028 | 2.484233 | 3.729707 | 0.2036138
56.43136 | 14.8707 | 16.16273 | 9.592787 | -1.292034 | 2.481001 | 3.734427 | 0.2040825
56.44135 | 14.8811 | 16.16201 | 9.589733 | -1.280906 | 2.477786 | 3.739164 | 0.2045519
56.45135 | 14.8644 | 16.16132 | 9.586676 | -1.296916 | 2.47458 | 3.743929 | 0.2050227
56.46135 | 14.8862 | 16.16066 | 9.583618 | -1.274461 | 2.471387 | 3.748716 | 0.2054946
56.47135 | 14.8809 | 16.16004 | 9.580559 | -1.279145 | 2.468208 | 3.753527 | 0.2059675
56.48135 | 14.8838 | 16.15947 | 9.5775 | -1.275666 | 2.465041 | 3.75836 | 0.2064414
56.49135 | 14.8733 | 16.15892 | 9.57444 | -1.285625 | 2.461888 | 3.763217 | 0.2069162
56.50134 | 14.8701 | 16.15842 | 9.571382 | -1.288323 | 2.458752 | 3.768092 | 0.2073916
56.51134 | 14.8913 | 16.15796 | 9.568321 | -1.266658 | 2.455626 | 3.772994 | 0.2078684
56.52134 | 14.8786 | 16.15753 | 9.56526 | -1.278931 | 2.452514 | 3.77792 | 0.2083462
56.53134 | 14.8825 | 16.15714 | 9.562197 | -1.274643 | 2.449415 | 3.78287 | 0.2088249
56.54134 | 14.8825 | 16.15679 | 9.559135 | -1.274294 | 2.44633 | 3.787842 | 0.2093045
56.55134 | 14.8847 | 16.15648 | 9.556071 | -1.271784 | 2.44326 | 3.792838 | 0.209785
56.56133 | 14.8814 | 16.15621 | 9.55301 | -1.274813 | 2.440206 | 3.797853 | 0.2102659
56.57133 | 14.8879 | 16.15598 | 9.549946 | -1.268081 | 2.437164 | 3.802896 | 0.2107482
56.58133 | 14.8774 | 16.15579 | 9.546881 | -1.278388 | 2.434136 | 3.807964 | 0.2112313
56.59133 | 14.884 | 16.15563 | 9.543816 | -1.271635 | 2.431122 | 3.813054 | 0.2117154
56.60133 | 14.8679 | 16.15552 | 9.540749 | -1.287622 | 2.428123 | 3.818169 | 0.2122002
56.61133 | 14.8699 | 16.15545 | 9.537683 | -1.285548 | 2.425139 | 3.823308 | 0.2126858
56.62132 | 14.883 | 16.15541 | 9.534619 | -1.272415 | 2.422172 | 3.828466 | 0.2131717
56.63132 | 14.8705 | 16.15542 | 9.531551 | -1.284922 | 2.419217 | 3.833652 | 0.2136589
56.64132 | 14.8629 | 16.15547 | 9.528483 | -1.292568 | 2.416277 | 3.838863 | 0.2141468
56.65132 | 14.8525 | 16.15556 | 9.525415 | -1.303056 | 2.413352 | 3.844098 | 0.2146355
56.66132 | 14.8466 | 16.15568 | 9.522346 | -1.309085 | 2.410442 | 3.849358 | 0.215125
56.67132 | 14.8443 | 16.15585 | 9.519276 | -1.311554 | 2.407547 | 3.854642 | 0.2156151
56.68131 | 14.8497 | 16.15606 | 9.516209 | -1.306364 | 2.404671 | 3.859945 | 0.2161054
56.69131 | 14.8357 | 16.15632 | 9.513139 | -1.320616 | 2.401807 | 3.865278 | 0.2165969
56.70131 | 14.8424 | 16.15661 | 9.510068 | -1.314208 | 2.398958 | 3.870636 | 0.2170891
56.71131 | 14.8413 | 16.15694 | 9.506997 | -1.315643 | 2.396125 | 3.876018 | 0.2175818
56.72131 | 14.816 | 16.15732 | 9.503925 | -1.341318 | 2.393308 | 3.881426 | 0.2180752
56.73131 | 14.832 | 16.15774 | 9.500853 | -1.325736 | 2.390506 | 3.886858 | 0.2185692
56.7413 | 14.8203 | 16.1582 | 9.497784 | -1.337895 | 2.387723 | 3.89231 | 0.2190633
56.7513 | 14.8137 | 16.1587 | 9.494711 | -1.344997 | 2.384953 | 3.897792 | 0.2195584
56.7613 | 14.8201 | 16.15924 | 9.491637 | -1.339141 | 2.3822 | 3.9033 | 0.2200541
56.7713 | 14.8005 | 16.15983 | 9.488563 | -1.359327 | 2.379462 | 3.908832 | 0.2205503
56.7813 | 14.8065 | 16.16046 | 9.485489 | -1.353956 | 2.376741 | 3.91439 | 0.2210469
56.7913 | 14.8012 | 16.16113 | 9.482415 | -1.359928 | 2.374035 | 3.919974 | 0.221544
56.80129 | 14.7901 | 16.16184 | 9.479343 | -1.371742 | 2.371349 | 3.925577 | 0.2220411
56.81129 | 14.7959 | 16.1626 | 9.476268 | -1.366699 | 2.368677 | 3.931212 | 0.2225392
56.82129 | 14.7858 | 16.1634 | 9.473192 | -1.3776 | 2.366021 | 3.936872 | 0.2230376
56.83129 | 14.7757 | 16.16424 | 9.470116 | -1.388544 | 2.363381 | 3.942558 | 0.2235364
56.84129 | 14.7916 | 16.16513 | 9.46704 | -1.373531 | 2.360759 | 3.94827 | 0.2240355
56.85128 | 14.7859 | 16.16606 | 9.463966 | -1.380161 | 2.358155 | 3.954002 | 0.2245345
56.86128 | 14.7835 | 16.16704 | 9.460889 | -1.383535 | 2.355566 | 3.959766 | 0.2250344
56.87128 | 14.785 | 16.16805 | 9.457812 | -1.383054 | 2.352994 | 3.965556 | 0.2255344
56.88128 | 14.7755 | 16.16912 | 9.454734 | -1.393616 | 2.350439 | 3.971372 | 0.2260348
56.89128 | 14.787 | 16.17022 | 9.451656 | -1.383222 | 2.347901 | 3.977214 | 0.2265354
56.90128 | 14.7815 | 16.17137 | 9.448578 | -1.389873 | 2.34538 | 3.983083 | 0.2270363
56.91127 | 14.7749 | 16.17257 | 9.445502 | -1.397666 | 2.342878 | 3.988972 | 0.2275368
56.92127 | 14.7855 | 16.17381 | 9.442423 | -1.388306 | 2.340391 | 3.994894 | 0.228038
56.93127 | 14.7851 | 16.17509 | 9.439344 | -1.38999 | 2.337922 | 4.000843 | 0.2285393
56.94127 | 14.7879 | 16.17642 | 9.436265 | -1.388519 | 2.33547 | 4.006818 | 0.2290408
56.95127 | 14.7846 | 16.17779 | 9.433185 | -1.393192 | 2.333036 | 4.012819 | 0.2295423
56.96127 | 14.7782 | 16.17921 | 9.430105 | -1.401011 | 2.330618 | 4.018849 | 0.2300439
56.97126 | 14.7661 | 16.18067 | 9.427028 | -1.414573 | 2.328221 | 4.024899 | 0.2305451
56.98126 | 14.7916 | 16.18218 | 9.423948 | -1.390581 | 2.325839 | 4.030982 | 0.2310468
56.99126 | 14.7907 | 16.18374 | 9.420867 | -1.393036 | 2.323475 | 4.037092 | 0.2315484
57.00126 | 14.7891 | 16.18534 | 9.417786 | -1.396235 | 2.321129 | 4.04323 | 0.23205
57.01126 | 14.7906 | 16.18698 | 9.414705 | -1.396381 | 2.3188 | 4.049394 | 0.2325515
57.02126 | 14.7872 | 16.18867 | 9.411624 | -1.401471 | 2.316489 | 4.055587 | 0.2330529
57.03125 | 14.8051 | 16.19041 | 9.408545 | -1.385307 | 2.314199 | 4.061801 | 0.2335537
57.04125 | 14.8032 | 16.19219 | 9.405464 | -1.38899 | 2.311924 | 4.068048 | 0.2340549
57.05125 | 14.8034 | 16.19402 | 9.402382 | -1.390618 | 2.309666 | 4.074324 | 0.2345558
57.06125 | 14.8149 | 16.19589 | 9.3993 | -1.380993 | 2.307427 | 4.080627 | 0.2350566
57.07125 | 14.8011 | 16.19781 | 9.396218 | -1.396714 | 2.305207 | 4.086959 | 0.2355571
57.08125 | 14.812 | 16.19978 | 9.393135 | -1.387782 | 2.303004 | 4.093318 | 0.2360573
57.09124 | 14.821 | 16.20179 | 9.390056 | -1.380792 | 2.300822 | 4.099697 | 0.2365567
57.10124 | 14.8136 | 16.20385 | 9.386973 | -1.390254 | 2.298656 | 4.106114 | 0.2370563
57.11124 | 14.8354 | 16.20596 | 9.38389 | -1.370559 | 2.296508 | 4.112556 | 0.2375555
57.12124 | 14.8235 | 16.20812 | 9.380807 | -1.384616 | 2.294378 | 4.119031 | 0.2380543
57.13124 | 14.8133 | 16.21031 | 9.377724 | -1.397014 | 2.292266 | 4.12553 | 0.2385527
57.14124 | 14.8362 | 16.21256 | 9.374641 | -1.376364 | 2.290173 | 4.132062 | 0.2390506
57.15123 | 14.8443 | 16.21485 | 9.371561 | -1.370554 | 2.288101 | 4.138611 | 0.2395476
57.16123 | 14.8396 | 16.2172 | 9.368477 | -1.377596 | 2.286045 | 4.145199 | 0.2400445
57.17123 | 14.859 | 16.21958 | 9.365394 | -1.360585 | 2.284007 | 4.151815 | 0.2405408
57.18123 | 14.8612 | 16.22202 | 9.36231 | -1.360821 | 2.281988 | 4.15846 | 0.2410366
57.19123 | 14.8545 | 16.2245 | 9.359226 | -1.370005 | 2.279987 | 4.165134 | 0.2415317
57.20123 | 14.8714 | 16.22704 | 9.356142 | -1.355636 | 2.278005 | 4.171838 | 0.2420262
57.21122 | 14.8608 | 16.22961 | 9.353062 | -1.368813 | 2.276044 | 4.178564 | 0.2425195
57.22122 | 14.8807 | 16.23224 | 9.349978 | -1.35154 | 2.274099 | 4.185327 | 0.2430126
57.23122 | 14.8855 | 16.23491 | 9.346894 | -1.349414 | 2.272173 | 4.192118 | 0.2435049
57.24122 | 14.8899 | 16.23764 | 9.34381 | -1.347737 | 2.270265 | 4.19894 | 0.2439964
57.25122 | 14.9032 | 16.24041 | 9.340726 | -1.337205 | 2.268377 | 4.20579 | 0.2444871
57.26121 | 14.9009 | 16.24322 | 9.337645 | -1.342321 | 2.266508 | 4.212665 | 0.2449765
57.27121 | 14.8939 | 16.24609 | 9.334561 | -1.352187 | 2.264657 | 4.219576 | 0.2454654
57.28121 | 14.9108 | 16.249 | 9.331477 | -1.338202 | 2.262825 | 4.226517 | 0.2459534
57.29121 | 14.9073 | 16.25196 | 9.328393 | -1.344664 | 2.261011 | 4.233488 | 0.2464405
57.30121 | 14.9096 | 16.25498 | 9.325308 | -1.345376 | 2.259216 | 4.24049 | 0.2469265
57.31121 | 14.9315 | 16.25803 | 9.322224 | -1.326535 | 2.25744 | 4.247522 | 0.2474115
57.3212 | 14.94 | 16.26114 | 9.319143 | -1.32114 | 2.255685 | 4.254577 | 0.2478949
57.3312 | 14.9413 | 16.2643 | 9.316059 | -1.322996 | 2.253946 | 4.26167 | 0.2483777
57.3412 | 14.9478 | 16.2675 | 9.312975 | -1.319701 | 2.252226 | 4.268794 | 0.2488594
57.3512 | 14.9572 | 16.27075 | 9.309891 | -1.313555 | 2.250526 | 4.275949 | 0.2493398
57.3612 | 14.9527 | 16.27406 | 9.306807 | -1.321357 | 2.248844 | 4.283134 | 0.2498191
57.3712 | 14.9683 | 16.27741 | 9.303724 | -1.309108 | 2.247181 | 4.29035 | 0.2502971
57.38119 | 14.9694 | 16.28081 | 9.300643 | -1.311405 | 2.245538 | 4.297591 | 0.2507733
57.39119 | 14.9736 | 16.28425 | 9.297559 | -1.310654 | 2.243913 | 4.30487 | 0.2512486
57.40119 | 14.9959 | 16.28775 | 9.294475 | -1.291852 | 2.242307 | 4.31218 | 0.2517226
57.41119 | 14.982 | 16.2913 | 9.291392 | -1.309299 | 2.240719 | 4.319521 | 0.2521951
57.42119 | 15.0077 | 16.2949 | 9.288308 | -1.287195 | 2.23915 | 4.326895 | 0.2526663
57.43119 | 14.9953 | 16.29854 | 9.285225 | -1.30324 | 2.237601 | 4.3343 | 0.2531358
57.44118 | 15.0078 | 16.30223 | 9.282145 | -1.294432 | 2.236072 | 4.341729 | 0.2536035
57.45118 | 15.0131 | 16.30597 | 9.279062 | -1.292875 | 2.234559 | 4.349197 | 0.25407
57.46118 | 15.0168 | 16.30977 | 9.275979 | -1.292968 | 2.233066 | 4.356698 | 0.2545349
57.47118 | 15.0359 | 16.31361 | 9.272896 | -1.27771 | 2.231592 | 4.36423 | 0.2549982
57.48118 | 15.0487 | 16.3175 | 9.269813 | -1.268802 | 2.230136 | 4.371795 | 0.2554597
57.49118 | 15.0311 | 16.32144 | 9.266731 | -1.290343 | 2.2287 | 4.379392 | 0.2559196
57.50117 | 15.0524 | 16.32543 | 9.263651 | -1.273029 | 2.227283 | 4.387014 | 0.256377
57.51117 | 15.0579 | 16.32947 | 9.260569 | -1.271569 | 2.225884 | 4.394677 | 0.2568333
57.52117 | 15.0596 | 16.33356 | 9.257487 | -1.273959 | 2.224504 | 4.402372 | 0.2572878
57.53117 | 15.0708 | 16.3377 | 9.254405 | -1.266898 | 2.223142 | 4.410099 | 0.2577403
57.54117 | 15.0759 | 16.34189 | 9.251323 | -1.265987 | 2.221799 | 4.41786 | 0.2581909
57.55117 | 15.0832 | 16.34613 | 9.248242 | -1.262925 | 2.220475 | 4.425653 | 0.2586395
57.56116 | 15.0882 | 16.35041 | 9.245164 | -1.26221 | 2.219171 | 4.433472 | 0.2590857
57.57116 | 15.0811 | 16.35475 | 9.242083 | -1.273648 | 2.217885 | 4.441333 | 0.2595303
57.58116 | 15.0948 | 16.35914 | 9.239002 | -1.264335 | 2.216617 | 4.449225 | 0.2599728
57.59116 | 15.1002 | 16.36357 | 9.235921 | -1.263373 | 2.215367 | 4.457152 | 0.2604132
57.60116 | 15.0953 | 16.36806 | 9.232841 | -1.272761 | 2.214136 | 4.465113 | 0.2608513
57.61115 | 15.1086 | 16.37259 | 9.229764 | -1.263994 | 2.212926 | 4.473099 | 0.2612869
57.62115 | 15.1213 | 16.37718 | 9.226684 | -1.255881 | 2.211732 | 4.481127 | 0.2617206
57.63115 | 15.1201 | 16.38182 | 9.223604 | -1.261718 | 2.210557 | 4.489189 | 0.262152
57.64115 | 15.1245 | 16.38651 | 9.220525 | -1.262005 | 2.2094 | 4.497284 | 0.2625811
57.65115 | 15.1395 | 16.39124 | 9.217446 | -1.251743 | 2.208262 | 4.505415 | 0.2630078
57.66115 | 15.1333 | 16.39603 | 9.214367 | -1.26273 | 2.207142 | 4.513579 | 0.2634321
57.67114 | 15.1462 | 16.40086 | 9.211291 | -1.254663 | 2.206042 | 4.52177 | 0.2638535
57.68114 | 15.149 | 16.40575 | 9.208213 | -1.25675 | 2.204959 | 4.530003 | 0.2642728
57.69114 | 15.1528 | 16.41069 | 9.205135 | -1.257887 | 2.203894 | 4.538271 | 0.2646896
57.70114 | 15.1725 | 16.41567 | 9.202058 | -1.243174 | 2.202848 | 4.546573 | 0.2651038
57.71114 | 15.1614 | 16.42071 | 9.19898 | -1.259312 | 2.20182 | 4.554911 | 0.2655154
57.72114 | 15.1775 | 16.4258 | 9.195903 | -1.2483 | 2.20081 | 4.563284 | 0.2659243
57.73113 | 15.1833 | 16.43093 | 9.19283 | -1.247633 | 2.199819 | 4.571683 | 0.2663301
57.74113 | 15.1751 | 16.43612 | 9.189754 | -1.261021 | 2.198846 | 4.580126 | 0.2667335
57.75113 | 15.1814 | 16.44136 | 9.186678 | -1.259959 | 2.19789 | 4.588605 | 0.2671341
57.76113 | 15.1915 | 16.44665 | 9.183602 | -1.255147 | 2.196952 | 4.597119 | 0.2675319
57.77113 | 15.1904 | 16.45199 | 9.180527 | -1.261586 | 2.196033 | 4.605668 | 0.2679269
57.78113 | 15.2022 | 16.45737 | 9.177452 | -1.255174 | 2.195131 | 4.614253 | 0.2683189
57.79112 | 15.2067 | 16.46281 | 9.174381 | -1.256108 | 2.194248 | 4.622866 | 0.2687076
57.80112 | 15.2155 | 16.4683 | 9.171307 | -1.252797 | 2.193382 | 4.631522 | 0.2690936
57.81112 | 15.2171 | 16.47384 | 9.168233 | -1.256737 | 2.192534 | 4.640216 | 0.2694766
57.82112 | 15.2182 | 16.47943 | 9.16516 | -1.261227 | 2.191703 | 4.648945 | 0.2698566
57.83112 | 15.2284 | 16.48507 | 9.162087 | -1.256666 | 2.19089 | 4.657711 | 0.2702334
57.84112 | 15.2319 | 16.49076 | 9.159015 | -1.258856 | 2.190095 | 4.666513 | 0.2706071
57.85111 | 15.2355 | 16.49649 | 9.155946 | -1.260991 | 2.189318 | 4.675343 | 0.2709771
57.86111 | 15.2454 | 16.50228 | 9.152875 | -1.256882 | 2.188558 | 4.684219 | 0.2713443
57.87111 | 15.2399 | 16.50812 | 9.149804 | -1.268223 | 2.187815 | 4.693131 | 0.2717082
57.88111 | 15.2453 | 16.51401 | 9.146733 | -1.268714 | 2.187089 | 4.70208 | 0.2720688
57.89111 | 15.2564 | 16.51996 | 9.143663 | -1.263555 | 2.186381 | 4.711066 | 0.272426
57.90111 | 15.2381 | 16.52595 | 9.140594 | -1.287847 | 2.18569 | 4.72009 | 0.2727799
57.9111 | 15.2519 | 16.53198 | 9.137528 | -1.280083 | 2.185016 | 4.729143 | 0.2731299
57.9211 | 15.2648 | 16.53808 | 9.134459 | -1.273275 | 2.18436 | 4.738241 | 0.2734769
57.9311 | 15.2539 | 16.54422 | 9.131391 | -1.290317 | 2.18372 | 4.747377 | 0.2738202
57.9411 | 15.2614 | 16.55041 | 9.128323 | -1.28901 | 2.183097 | 4.756551 | 0.2741601
57.9511 | 15.2774 | 16.55665 | 9.125256 | -1.279253 | 2.182491 | 4.765763 | 0.2744963
57.9611 | 15.2619 | 16.56295 | 9.122189 | -1.301046 | 2.181902 | 4.775012 | 0.2748289
57.97109 | 15.2861 | 16.56928 | 9.119127 | -1.283183 | 2.18133 | 4.784291 | 0.2751575
57.98109 | 15.2813 | 16.57568 | 9.116061 | -1.294376 | 2.180774 | 4.793617 | 0.2754827
57.99109 | 15.2792 | 16.58212 | 9.112996 | -1.302919 | 2.180235 | 4.802981 | 0.2758042
58.00109 | 15.2933 | 16.58861 | 9.109932 | -1.295314 | 2.179712 | 4.812384 | 0.2761218
58.01109 | 15.2865 | 16.59516 | 9.106868 | -1.308657 | 2.179206 | 4.821825 | 0.2764357
58.02108 | 15.2893 | 16.60174 | 9.103808 | -1.312445 | 2.178716 | 4.831296 | 0.2767454
58.03108 | 15.306 | 16.60839 | 9.100745 | -1.30239 | 2.178243 | 4.840816 | 0.2770514
58.04108 | 15.3032 | 16.61508 | 9.097683 | -1.311884 | 2.177785 | 4.850373 | 0.2773536
58.05108 | 15.301 | 16.62183 | 9.094621 | -1.320828 | 2.177344 | 4.85997 | 0.2776518
58.06108 | 15.3039 | 16.62862 | 9.09156 | -1.324723 | 2.176919 | 4.869607 | 0.2779459
58.07108 | 15.3063 | 16.63547 | 9.0885 | -1.329167 | 2.176509 | 4.879283 | 0.2782361
58.08107 | 15.3225 | 16.64235 | 9.085443 | -1.319855 | 2.176116 | 4.888988 | 0.2785218
58.09107 | 15.3262 | 16.6493 | 9.082384 | -1.3231 | 2.175738 | 4.898743 | 0.2788038
58.10107 | 15.3266 | 16.65629 | 9.079326 | -1.329695 | 2.175376 | 4.908538 | 0.2790816
58.11107 | 15.3455 | 16.66334 | 9.076268 | -1.31784 | 2.17503 | 4.918373 | 0.2793552
58.12107 | 15.3469 | 16.67044 | 9.073211 | -1.323535 | 2.174699 | 4.928248 | 0.2796246
58.13107 | 15.339 | 16.67758 | 9.070155 | -1.33858 | 2.174384 | 4.938163 | 0.2798897
58.14106 | 15.3639 | 16.68477 | 9.067102 | -1.320868 | 2.174084 | 4.948108 | 0.2801504
58.15106 | 15.3687 | 16.69201 | 9.064047 | -1.323313 | 2.173799 | 4.958104 | 0.280407
58.16106 | 15.376 | 16.69931 | 9.060992 | -1.323308 | 2.173529 | 4.96814 | 0.2806592
58.17106 | 15.3908 | 16.70665 | 9.057939 | -1.315853 | 2.173274 | 4.978217 | 0.2809071
58.18106 | 15.3876 | 16.71405 | 9.054886 | -1.326447 | 2.173034 | 4.988335 | 0.2811505
58.19106 | 15.4046 | 16.72149 | 9.051833 | -1.316892 | 2.172809 | 4.998493 | 0.2813895
58.20105 | 15.412 | 16.72898 | 9.048785 | -1.316975 | 2.1726 | 5.00868 | 0.2816239
58.21105 | 15.4149 | 16.73652 | 9.045734 | -1.32162 | 2.172404 | 5.018921 | 0.281854
58.22105 | 15.4315 | 16.74411 | 9.042684 | -1.312613 | 2.172223 | 5.029203 | 0.2820795
58.23105 | 15.4405 | 16.75176 | 9.039634 | -1.311257 | 2.172057 | 5.039527 | 0.2823005
58.24105 | 15.4467 | 16.75945 | 9.036586 | -1.312755 | 2.171905 | 5.049896 | 0.2825169
58.25105 | 15.4698 | 16.76719 | 9.033538 | -1.297395 | 2.171767 | 5.060299 | 0.2827287
58.26104 | 15.4779 | 16.77498 | 9.030494 | -1.29708 | 2.171643 | 5.070738 | 0.2829357
58.27104 | 15.4876 | 16.78282 | 9.027447 | -1.295222 | 2.171533 | 5.081229 | 0.2831382
58.28104 | 15.5092 | 16.79071 | 9.024402 | -1.281515 | 2.171438 | 5.091762 | 0.283336
58.29104 | 15.5231 | 16.79866 | 9.021357 | -1.275557 | 2.171356 | 5.102338 | 0.2835292
58.30104 | 15.519 | 16.80665 | 9.018313 | -1.287649 | 2.171288 | 5.112956 | 0.2837176
58.31104 | 15.5455 | 16.81469 | 9.01527 | -1.26919 | 2.171233 | 5.123616 | 0.2839012
58.32103 | 15.5512 | 16.82277 | 9.01223 | -1.271571 | 2.171192 | 5.134306 | 0.2840799
58.33103 | 15.5588 | 16.83091 | 9.009189 | -1.272114 | 2.171165 | 5.145054 | 0.2842539
58.34103 | 15.5716 | 16.8391 | 9.006148 | -1.267502 | 2.17115 | 5.155841 | 0.2844232
58.35103 | 15.5852 | 16.84734 | 9.003108 | -1.262144 | 2.171149 | 5.166675 | 0.2845875
58.36103 | 15.5947 | 16.85563 | 9.000069 | -1.26093 | 2.171161 | 5.177548 | 0.284747
58.37103 | 15.6018 | 16.86397 | 8.997031 | -1.262171 | 2.171186 | 5.188468 | 0.2849016
58.38102 | 15.6119 | 16.87235 | 8.993997 | -1.26045 | 2.171223 | 5.199419 | 0.2850512
58.39102 | 15.6321 | 16.88079 | 8.99096 | -1.248686 | 2.171274 | 5.210423 | 0.2851959
58.40102 | 15.6431 | 16.88927 | 8.987925 | -1.246174 | 2.171337 | 5.221474 | 0.2853358
58.41102 | 15.6495 | 16.89781 | 8.98489 | -1.248309 | 2.171412 | 5.232565 | 0.2854706
58.42102 | 15.6776 | 16.90639 | 8.981856 | -1.228794 | 2.1715 | 5.243702 | 0.2856005
58.43101 | 15.6853 | 16.91502 | 8.978826 | -1.229721 | 2.1716 | 5.254872 | 0.2857252
58.44101 | 15.6811 | 16.9237 | 8.975794 | -1.242604 | 2.171713 | 5.266097 | 0.285845
58.45101 | 15.7117 | 16.93244 | 8.972763 | -1.220738 | 2.171837 | 5.277367 | 0.2859599
58.46101 | 15.7166 | 16.94122 | 8.969733 | -1.22462 | 2.171973 | 5.288681 | 0.2860696
58.47101 | 15.7157 | 16.95005 | 8.966704 | -1.234352 | 2.172121 | 5.30004 | 0.2861743
58.48101 | 15.7489 | 16.95893 | 8.963676 | -1.210033 | 2.172281 | 5.311443 | 0.286274
58.491 | 15.7571 | 16.96785 | 8.960652 | -1.210754 | 2.172452 | 5.322881 | 0.2863684
58.501 | 15.7668 | 16.97683 | 8.957625 | -1.210033 | 2.172635 | 5.334374 | 0.2864578
58.511 | 15.7723 | 16.98586 | 8.9546 | -1.213562 | 2.172828 | 5.345913 | 0.2865421
58.521 | 15.7993 | 16.99494 | 8.951576 | -1.195639 | 2.173034 | 5.357497 | 0.2866213
58.531 | 15.8056 | 17.00407 | 8.948552 | -1.198465 | 2.17325 | 5.369126 | 0.2866954
58.541 | 15.8271 | 17.01324 | 8.94553 | -1.186141 | 2.173477 | 5.380801 | 0.2867643
58.55099 | 15.8396 | 17.02246 | 8.942512 | -1.182856 | 2.173714 | 5.39251 | 0.286828
58.56099 | 15.8574 | 17.03173 | 8.939491 | -1.174329 | 2.173963 | 5.404276 | 0.2868866
58.57099 | 15.8757 | 17.04105 | 8.936472 | -1.165351 | 2.174222 | 5.416088 | 0.28694
58.58099 | 15.8928 | 17.05042 | 8.933454 | -1.157623 | 2.174491 | 5.427947 | 0.2869883
58.59099 | 15.9093 | 17.05984 | 8.930436 | -1.150543 | 2.174771 | 5.439852 | 0.2870313
58.60099 | 15.9283 | 17.06931 | 8.92742 | -1.141012 | 2.175061 | 5.451802 | 0.2870692
58.61098 | 15.9461 | 17.07882 | 8.924408 | -1.132721 | 2.175361 | 5.463788 | 0.2871019
58.62098 | 15.9665 | 17.08839 | 8.921394 | -1.121888 | 2.17567 | 5.475832 | 0.2871294
58.63098 | 15.985 | 17.098 | 8.918381 | -1.113004 | 2.17599 | 5.487922 | 0.2871517
58.64098 | 15.9964 | 17.10767 | 8.915369 | -1.111268 | 2.176319 | 5.500059 | 0.2871688
58.65098 | 16.0199 | 17.11738 | 8.912358 | -1.097481 | 2.176658 | 5.512244 | 0.2871807
58.66098 | 16.0319 | 17.12714 | 8.909348 | -1.095243 | 2.177006 | 5.524475 | 0.2871874
58.67097 | 16.0434 | 17.13694 | 8.906342 | -1.093544 | 2.177363 | 5.536742 | 0.2871888
58.68097 | 16.0725 | 17.1468 | 8.903335 | -1.074303 | 2.177729 | 5.549068 | 0.2871851
58.69097 | 16.0814 | 17.15671 | 8.900328 | -1.075311 | 2.178104 | 5.561441 | 0.2871762
58.70097 | 16.1003 | 17.16667 | 8.897323 | -1.066368 | 2.178489 | 5.573862 | 0.2871621
58.71097 | 16.1313 | 17.17667 | 8.894319 | -1.045373 | 2.178881 | 5.58633 | 0.2871428
58.72097 | 16.133 | 17.18673 | 8.891315 | -1.053727 | 2.179283 | 5.598847 | 0.2871183
58.73096 | 16.1555 | 17.19682 | 8.888317 | -1.04132 | 2.179692 | 5.611399 | 0.2870886
58.74096 | 16.1854 | 17.20697 | 8.885316 | -1.021571 | 2.180111 | 5.624011 | 0.2870537
58.75096 | 16.1908 | 17.21717 | 8.882316 | -1.026371 | 2.180537 | 5.636672 | 0.2870136
58.76096 | 16.2111 | 17.22742 | 8.879318 | -1.016319 | 2.180972 | 5.649381 | 0.2869684
58.77096 | 16.238 | 17.23772 | 8.87632 | -0.9997157 | 2.181414 | 5.662138 | 0.2869179
58.78096 | 16.2495 | 17.24806 | 8.873324 | -0.9985608 | 2.181864 | 5.674944 | 0.2868623
58.79095 | 16.2642 | 17.25844 | 8.870333 | -0.9942443 | 2.182321 | 5.687786 | 0.2868017
58.80095 | 16.2845 | 17.26889 | 8.867339 | -0.9843863 | 2.182787 | 5.700689 | 0.2867358
58.81095 | 16.3037 | 17.27938 | 8.864346 | -0.9756767 | 2.183259 | 5.713641 | 0.2866648
58.82095 | 16.3172 | 17.28992 | 8.861355 | -0.972716 | 2.183739 | 5.726642 | 0.2865887
58.83095 | 16.3379 | 17.3005 | 8.858365 | -0.9626033 | 2.184226 | 5.739692 | 0.2865074
58.84094 | 16.3527 | 17.31113 | 8.85538 | -0.9584286 | 2.184719 | 5.752779 | 0.2864211
58.85094 | 16.3652 | 17.32181 | 8.852392 | -0.9566129 | 2.18522 | 5.765928 | 0.2863297
58.86094 | 16.3895 | 17.33255 | 8.849406 | -0.9430455 | 2.185727 | 5.779126 | 0.2862332
58.87094 | 16.4142 | 17.34333 | 8.846421 | -0.9291268 | 2.186241 | 5.792374 | 0.2861316
58.88094 | 16.4268 | 17.35416 | 8.843437 | -0.9273558 | 2.186761 | 5.805672 | 0.286025
58.89094 | 16.4445 | 17.36503 | 8.840455 | -0.9205331 | 2.187287 | 5.819019 | 0.2859133
58.90093 | 16.4676 | 17.37595 | 8.837477 | -0.9083488 | 2.187819 | 5.832404 | 0.2857967
58.91093 | 16.4812 | 17.38692 | 8.834497 | -0.9057222 | 2.188358 | 5.84585 | 0.285675
58.92093 | 16.4965 | 17.39794 | 8.831518 | -0.9014447 | 2.188902 | 5.859348 | 0.2855484
58.93093 | 16.5147 | 17.40902 | 8.828541 | -0.8943151 | 2.189453 | 5.872895 | 0.2854167
58.94093 | 16.5239 | 17.42013 | 8.825565 | -0.8962342 | 2.190008 | 5.886494 | 0.2852801
58.95093 | 16.544 | 17.4313 | 8.822591 | -0.8873009 | 2.190569 | 5.900142 | 0.2851385
58.96092 | 16.5603 | 17.44251 | 8.819621 | -0.8822056 | 2.191135 | 5.913828 | 0.2849923
58.97092 | 16.5752 | 17.45377 | 8.816649 | -0.8785689 | 2.191707 | 5.927577 | 0.2848409
58.98092 | 16.5914 | 17.46508 | 8.813678 | -0.8736805 | 2.192283 | 5.941378 | 0.2846847
58.99092 | 16.6002 | 17.47644 | 8.810709 | -0.87624 | 2.192865 | 5.955229 | 0.2845237
59.00092 | 16.6136 | 17.48785 | 8.807741 | -0.8742479 | 2.193451 | 5.969131 | 0.2843578
59.01092 | 16.6424 | 17.4993 | 8.804775 | -0.8569038 | 2.194042 | 5.983084 | 0.2841871
59.02091 | 16.6504 | 17.5108 | 8.801813 | -0.860397 | 2.194637 | 5.997075 | 0.2840118
59.03091 | 16.6603 | 17.52235 | 8.798849 | -0.8620489 | 2.195236 | 6.011131 | 0.2838316
59.04091 | 16.6826 | 17.53395 | 8.795887 | -0.8513491 | 2.19584 | 6.025238 | 0.2836466
59.05091 | 16.6928 | 17.5456 | 8.792926 | -0.8527972 | 2.196448 | 6.039396 | 0.283457
59.06091 | 16.7052 | 17.55729 | 8.789967 | -0.8520936 | 2.19706 | 6.053606 | 0.2832626
59.07091 | 16.7262 | 17.56904 | 8.787009 | -0.8428382 | 2.197675 | 6.067868 | 0.2830636
59.0809 | 16.7275 | 17.58082 | 8.784056 | -0.8533195 | 2.198294 | 6.082168 | 0.2828601
59.0909 | 16.7457 | 17.59266 | 8.781101 | -0.8469596 | 2.198916 | 6.096533 | 0.2826518
59.1009 | 16.7687 | 17.60455 | 8.778147 | -0.8358479 | 2.199543 | 6.11095 | 0.282439
59.1109 | 16.7687 | 17.61648 | 8.775195 | -0.8477846 | 2.200172 | 6.125419 | 0.2822216
59.1209 | 16.7804 | 17.62847 | 8.772244 | -0.8480685 | 2.200804 | 6.13994 | 0.2819997
59.1309 | 16.8041 | 17.6405 | 8.769295 | -0.8364012 | 2.20144 | 6.154513 | 0.2817733
59.14089 | 16.8098 | 17.65257 | 8.76635 | -0.8427693 | 2.202077 | 6.169124 | 0.2815426
59.15089 | 16.8199 | 17.6647 | 8.763404 | -0.844798 | 2.202718 | 6.183802 | 0.2813073
59.16089 | 16.8375 | 17.67687 | 8.76046 | -0.8393744 | 2.203362 | 6.198532 | 0.2810676
59.17089 | 16.8538 | 17.6891 | 8.757516 | -0.8352984 | 2.204008 | 6.213315 | 0.2808235
59.18089 | 16.865 | 17.70137 | 8.754575 | -0.8363704 | 2.204656 | 6.22815 | 0.2805751
59.19089 | 16.8904 | 17.71369 | 8.751635 | -0.8232905 | 2.205307 | 6.243039 | 0.2803223
59.20088 | 16.8927 | 17.72605 | 8.748699 | -0.8333456 | 2.205959 | 6.257964 | 0.2800655
59.21088 | 16.9071 | 17.73846 | 8.745762 | -0.8313613 | 2.206613 | 6.272958 | 0.2798043
59.22088 | 16.929 | 17.75093 | 8.742827 | -0.8219251 | 2.207269 | 6.288004 | 0.2795388
59.23088 | 16.9357 | 17.76344 | 8.739893 | -0.827736 | 2.207927 | 6.303103 | 0.2792691
59.24088 | 16.951 | 17.776 | 8.73696 | -0.8249951 | 2.208587 | 6.318255 | 0.2789953
59.25087 | 16.974 | 17.78859 | 8.734033 | -0.8145892 | 2.209247 | 6.333445 | 0.2787177
59.26087 | 16.9762 | 17.80124 | 8.731103 | -0.8250438 | 2.209909 | 6.348703 | 0.2784357
59.27087 | 16.9983 | 17.81395 | 8.728176 | -0.8156467 | 2.210572 | 6.364015 | 0.2781496
59.28087 | 17.0141 | 17.8267 | 8.72525 | -0.8125966 | 2.211236 | 6.379379 | 0.2778596
59.29087 | 17.0233 | 17.83949 | 8.722326 | -0.8161939 | 2.211902 | 6.394796 | 0.2775656
59.30087 | 17.0488 | 17.85234 | 8.719403 | -0.8035396 | 2.212567 | 6.410268 | 0.2772676
59.31086 | 17.0625 | 17.86522 | 8.716485 | -0.8027202 | 2.213233 | 6.425777 | 0.276966
59.32086 | 17.0745 | 17.87816 | 8.713565 | -0.8036608 | 2.2139 | 6.441355 | 0.2766603
59.33086 | 17.0976 | 17.89115 | 8.710647 | -0.7935497 | 2.214567 | 6.456987 | 0.2763508
59.34086 | 17.1203 | 17.90419 | 8.707731 | -0.7838853 | 2.215235 | 6.472671 | 0.2760374
59.35086 | 17.1315 | 17.91727 | 8.704817 | -0.785769 | 2.215903 | 6.48841 | 0.2757203
59.36086 | 17.1585 | 17.9304 | 8.701904 | -0.7719006 | 2.216571 | 6.504202 | 0.2753995
59.37085 | 17.1703 | 17.94357 | 8.698996 | -0.7732666 | 2.217238 | 6.520032 | 0.2750754
59.38085 | 17.1904 | 17.95679 | 8.696086 | -0.7663923 | 2.217905 | 6.535931 | 0.2747473
59.39085 | 17.2255 | 17.97007 | 8.693179 | -0.7445662 | 2.218572 | 6.551884 | 0.2744155
59.40085 | 17.233 | 17.98339 | 8.690272 | -0.7503877 | 2.219239 | 6.567891 | 0.2740803
59.41085 | 17.2465 | 17.99676 | 8.687368 | -0.7502562 | 2.219905 | 6.583952 | 0.2737415
59.42085 | 17.2774 | 18.01017 | 8.684465 | -0.7327725 | 2.220571 | 6.600066 | 0.2733992
59.43084 | 17.2925 | 18.02362 | 8.681567 | -0.7311226 | 2.221234 | 6.616219 | 0.2730538
59.44084 | 17.3197 | 18.03713 | 8.678668 | -0.7174342 | 2.221898 | 6.632441 | 0.2727047
59.45084 | 17.3364 | 18.05069 | 8.675771 | -0.7142922 | 2.222561 | 6.648717 | 0.2723522
59.46084 | 17.356 | 18.0643 | 8.672875 | -0.7082973 | 2.223222 | 6.665046 | 0.2719964
59.47084 | 17.3819 | 18.07795 | 8.669981 | -0.6960503 | 2.223882 | 6.681431 | 0.2716373
59.48084 | 17.4157 | 18.09165 | 8.667089 | -0.6759501 | 2.224541 | 6.697868 | 0.2712749
59.49083 | 17.4148 | 18.10538 | 8.664202 | -0.6905789 | 2.225197 | 6.714338 | 0.2709097
59.50083 | 17.4588 | 18.11917 | 8.661313 | -0.6603732 | 2.225853 | 6.730884 | 0.270541
59.51083 | 17.478 | 18.13301 | 8.658426 | -0.6550137 | 2.226507 | 6.747482 | 0.2701692
59.52083 | 17.4867 | 18.1469 | 8.655541 | -0.6602026 | 2.227159 | 6.764136 | 0.2697943
59.53083 | 17.533 | 18.16084 | 8.652658 | -0.6278375 | 2.227808 | 6.780843 | 0.2694163
59.54083 | 17.5557 | 18.17482 | 8.649777 | -0.6191202 | 2.228457 | 6.797604 | 0.2690353
59.55082 | 17.5624 | 18.18884 | 8.6469 | -0.6264358 | 2.229101 | 6.814403 | 0.2686518
59.56082 | 17.6068 | 18.20291 | 8.644022 | -0.5961122 | 2.229745 | 6.831272 | 0.268265
59.57082 | 17.6291 | 18.21704 | 8.641147 | -0.5879351 | 2.230386 | 6.848195 | 0.2678753
59.58082 | 17.6415 | 18.2312 | 8.638273 | -0.5897045 | 2.231025 | 6.865171 | 0.2674827
59.59082 | 17.6831 | 18.24542 | 8.635401 | -0.5623215 | 2.23166 | 6.882202 | 0.2670874
59.60081 | 17.7012 | 18.25967 | 8.632533 | -0.5584709 | 2.232293 | 6.89927 | 0.2666897
59.61081 | 17.7286 | 18.27398 | 8.629665 | -0.5453806 | 2.232924 | 6.916408 | 0.2662889
59.62081 | 17.764 | 18.28834 | 8.626798 | -0.5243364 | 2.233551 | 6.933599 | 0.2658854
59.63081 | 17.7866 | 18.30274 | 8.623934 | -0.5161403 | 2.234176 | 6.950846 | 0.2654793
59.64081 | 17.8163 | 18.31719 | 8.621071 | -0.5008895 | 2.234797 | 6.968145 | 0.2650707
59.65081 | 17.8584 | 18.33168 | 8.61821 | -0.4732839 | 2.235415 | 6.985497 | 0.2646594
59.6608 | 17.8755 | 18.34621 | 8.615354 | -0.4707089 | 2.23603 | 7.002884 | 0.2642461
59.6708 | 17.9029 | 18.3608 | 8.612497 | -0.457897 | 2.236641 | 7.020344 | 0.2638299
59.6808 | 17.9428 | 18.37543 | 8.609642 | -0.4326313 | 2.237249 | 7.037858 | 0.2634113
59.6908 | 17.97 | 18.39011 | 8.606789 | -0.4201125 | 2.237853 | 7.055426 | 0.2629903
59.7008 | 18.001 | 18.40484 | 8.603938 | -0.4038387 | 2.238454 | 7.073046 | 0.262567
59.7108 | 18.0321 | 18.41961 | 8.601089 | -0.3875098 | 2.239051 | 7.090719 | 0.2621414
59.72079 | 18.0573 | 18.43441 | 8.598244 | -0.377114 | 2.239643 | 7.108429 | 0.2617139
59.73079 | 18.0955 | 18.44928 | 8.595399 | -0.3537771 | 2.240232 | 7.126208 | 0.2612838
59.74079 | 18.1251 | 18.46419 | 8.592556 | -0.3390867 | 2.240818 | 7.144042 | 0.2608516
59.75079 | 18.1566 | 18.47914 | 8.589715 | -0.3225418 | 2.241398 | 7.161928 | 0.2604172
59.76079 | 18.1863 | 18.49414 | 8.586875 | -0.3078421 | 2.241975 | 7.179867 | 0.2599807
59.77079 | 18.2312 | 18.50919 | 8.584038 | -0.2779877 | 2.242547 | 7.197859 | 0.2595422
59.78078 | 18.2519 | 18.52426 | 8.581206 | -0.2723639 | 2.243114 | 7.215886 | 0.259102
59.79078 | 18.2957 | 18.5394 | 8.578372 | -0.2437002 | 2.243678 | 7.233983 | 0.2586596
59.80078 | 18.3248 | 18.55458 | 8.575541 | -0.2297812 | 2.244237 | 7.252133 | 0.2582151
59.81078 | 18.347 | 18.56981 | 8.572712 | -0.2228069 | 2.244791 | 7.270335 | 0.2577688
59.82078 | 18.3986 | 18.58508 | 8.569885 | -0.1864782 | 2.24534 | 7.28859 | 0.2573206
59.83078 | 18.4233 | 18.60039 | 8.56706 | -0.1770943 | 2.245884 | 7.306898 | 0.2568707
59.84077 | 18.4626 | 18.61574 | 8.56424 | -0.1531392 | 2.246424 | 7.325238 | 0.2564194
59.85077 | 18.4996 | 18.63114 | 8.561419 | -0.1315437 | 2.246958 | 7.343649 | 0.2559659
59.86077 | 18.5349 | 18.64659 | 8.5586 | -0.1116921 | 2.247488 | 7.362112 | 0.2555107
59.87077 | 18.5594 | 18.66209 | 8.555783 | -0.1026853 | 2.248012 | 7.380626 | 0.2550539
59.88077 | 18.5998 | 18.67762 | 8.552969 | -0.0778232 | 2.248531 | 7.399193 | 0.2545956
59.89077 | 18.6476 | 18.6932 | 8.550156 | -0.04560407 | 2.249045 | 7.41781 | 0.2541356
59.90076 | 18.6658 | 18.70881 | 8.547349 | -0.04301356 | 2.249553 | 7.436461 | 0.2536745
59.91076 | 18.71 | 18.72448 | 8.54454 | -0.0144818 | 2.250056 | 7.455181 | 0.2532115
59.92076 | 18.7411 | 18.74019 | 8.541734 | 0.0009060172 | 2.250554 | 7.473952 | 0.2527471
59.93076 | 18.7814 | 18.75595 | 8.53893 | 0.02545112 | 2.251045 | 7.492773 | 0.2522812
59.94076 | 18.8213 | 18.77175 | 8.536128 | 0.04955221 | 2.251531 | 7.511646 | 0.251814
59.95076 | 18.8612 | 18.78759 | 8.533329 | 0.07361112 | 2.252012 | 7.530569 | 0.2513455
59.96075 | 18.8991 | 18.80346 | 8.530534 | 0.09564212 | 2.252486 | 7.549523 | 0.2508762
59.97075 | 18.9426 | 18.81938 | 8.527738 | 0.1232152 | 2.252955 | 7.568547 | 0.2504051
59.98075 | 18.9798 | 18.83535 | 8.524945 | 0.1444455 | 2.253418 | 7.58762 | 0.2499328
59.99075 | 19.0121 | 18.85137 | 8.522154 | 0.1607344 | 2.253875 | 7.606743 | 0.2494593
60.00075 | 19.0592 | 18.86742 | 8.519365 | 0.1917809 | 2.254325 | 7.625915 | 0.2489846
60.01074 | 19.0946 | 18.8835 | 8.516582 | 0.2111015 | 2.254769 | 7.645118 | 0.2485093
60.02074 | 19.1393 | 18.89964 | 8.513797 | 0.2396637 | 2.255208 | 7.664389 | 0.2480324
60.03074 | 19.1685 | 18.91581 | 8.511015 | 0.2526854 | 2.25564 | 7.683708 | 0.2475545
60.04074 | 19.2081 | 18.93203 | 8.508235 | 0.2760655 | 2.256066 | 7.703077 | 0.2470756
60.05074 | 19.2613 | 18.9483 | 8.505457 | 0.3130046 | 2.256485 | 7.722493 | 0.2465958
60.06074 | 19.2844 | 18.9646 | 8.502682 | 0.3198019 | 2.256898 | 7.741959 | 0.246115
60.07073 | 19.3319 | 18.98093 | 8.499911 | 0.3509749 | 2.257304 | 7.761453 | 0.2456338
60.08073 | 19.3729 | 18.99731 | 8.49714 | 0.375592 | 2.257704 | 7.781014 | 0.2451512
60.09073 | 19.4156 | 19.01373 | 8.494372 | 0.401869 | 2.258097 | 7.800622 | 0.2446679
60.10073 | 19.4588 | 19.03019 | 8.491605 | 0.4286062 | 2.258484 | 7.820277 | 0.2441837
60.11073 | 19.5014 | 19.0467 | 8.488841 | 0.454703 | 2.258864 | 7.839979 | 0.2436988
60.12073 | 19.5275 | 19.06324 | 8.486079 | 0.4642608 | 2.259237 | 7.859728 | 0.2432132
60.13072 | 19.5847 | 19.0798 | 8.483322 | 0.5048955 | 2.259603 | 7.879504 | 0.2427274
60.14072 | 19.6253 | 19.09643 | 8.480565 | 0.5288749 | 2.259962 | 7.899346 | 0.2422404
60.15072 | 19.6566 | 19.11308 | 8.47781 | 0.5435159 | 2.260315 | 7.919233 | 0.2417528
60.16072 | 19.6978 | 19.12978 | 8.475058 | 0.5680181 | 2.26066 | 7.939166 | 0.2412647
60.17072 | 19.7472 | 19.14652 | 8.472307 | 0.6006819 | 2.260999 | 7.959145 | 0.2407759
60.18072 | 19.7755 | 19.16329 | 8.46956 | 0.6122087 | 2.26133 | 7.979168 | 0.2402867
60.19071 | 19.8239 | 19.18009 | 8.466817 | 0.6438142 | 2.261654 | 7.999215 | 0.2397974
60.20071 | 19.861 | 19.19693 | 8.464073 | 0.6640662 | 2.261971 | 8.019327 | 0.2393073
60.21071 | 19.8895 | 19.21382 | 8.461333 | 0.6756809 | 2.262281 | 8.039483 | 0.2388167
60.22071 | 19.9536 | 19.23074 | 8.458594 | 0.7228589 | 2.262584 | 8.059682 | 0.2383256
60.23071 | 19.9804 | 19.2477 | 8.455858 | 0.7327008 | 2.262879 | 8.079925 | 0.2378343
60.24071 | 20.0173 | 19.26469 | 8.453124 | 0.7526062 | 2.263167 | 8.100211 | 0.2373426
60.2507 | 20.068 | 19.28171 | 8.450396 | 0.7862936 | 2.263447 | 8.120518 | 0.2368511
60.2607 | 20.1108 | 19.29877 | 8.447667 | 0.8120279 | 2.263721 | 8.140889 | 0.2363588
60.2707 | 20.1325 | 19.31587 | 8.44494 | 0.8166274 | 2.263986 | 8.161301 | 0.2358663
60.2807 | 20.1889 | 19.33301 | 8.442216 | 0.8558931 | 2.264245 | 8.181754 | 0.2353736
60.2907 | 20.2199 | 19.35018 | 8.439495 | 0.8697241 | 2.264495 | 8.202248 | 0.2348807
60.3007 | 20.249 | 19.36738 | 8.436776 | 0.8816211 | 2.264739 | 8.222783 | 0.2343877
60.31069 | 20.3078 | 19.3846 | 8.434062 | 0.9232009 | 2.264974 | 8.243339 | 0.2338951
60.32069 | 20.3292 | 19.40187 | 8.431347 | 0.9273312 | 2.265202 | 8.263954 | 0.2334018
60.33069 | 20.3675 | 19.41917 | 8.428635 | 0.9483283 | 2.265422 | 8.284609 | 0.2329085
60.34069 | 20.4057 | 19.43651 | 8.425926 | 0.9691927 | 2.265635 | 8.305302 | 0.2324151
60.35069 | 20.4469 | 19.45387 | 8.423219 | 0.9930263 | 2.26584 | 8.326034 | 0.2319217
60.36069 | 20.4741 | 19.47127 | 8.420515 | 1.002827 | 2.266037 | 8.346804 | 0.2314283
60.37068 | 20.5099 | 19.48869 | 8.417816 | 1.021215 | 2.266226 | 8.367591 | 0.2309355
60.38068 | 20.56 | 19.50615 | 8.415116 | 1.053854 | 2.266408 | 8.388437 | 0.2304423
60.39068 | 20.5752 | 19.52364 | 8.412419 | 1.051563 | 2.266582 | 8.409318 | 0.2299491
60.40068 | 20.6307 | 19.54116 | 8.409725 | 1.089543 | 2.266748 | 8.430235 | 0.2294561
60.41068 | 20.6622 | 19.55871 | 8.407033 | 1.103492 | 2.266906 | 8.451189 | 0.2289632
60.42067 | 20.6816 | 19.57627 | 8.404346 | 1.105329 | 2.267056 | 8.472158 | 0.228471
60.43067 | 20.7276 | 19.59388 | 8.40166 | 1.133721 | 2.267198 | 8.493182 | 0.2279785
60.44067 | 20.7497 | 19.61151 | 8.398975 | 1.138185 | 2.267332 | 8.51424 | 0.2274862
60.45067 | 20.7775 | 19.62918 | 8.396294 | 1.148321 | 2.267459 | 8.535331 | 0.2269942
60.46067 | 20.8312 | 19.64687 | 8.393615 | 1.18433 | 2.267577 | 8.556456 | 0.2265025
60.47067 | 20.8391 | 19.66459 | 8.390938 | 1.174513 | 2.267688 | 8.577614 | 0.226011
60.48066 | 20.8718 | 19.68231 | 8.388267 | 1.189486 | 2.26779 | 8.598783 | 0.2255204
60.49066 | 20.9118 | 19.70008 | 8.385596 | 1.211717 | 2.267884 | 8.620005 | 0.2250296
60.50066 | 20.9416 | 19.71788 | 8.382927 | 1.223722 | 2.267971 | 8.641257 | 0.2245392
60.51066 | 20.9484 | 19.7357 | 8.380261 | 1.212702 | 2.268049 | 8.662541 | 0.2240491
60.52066 | 20.991 | 19.75354 | 8.377597 | 1.237459 | 2.268119 | 8.683854 | 0.2235595
60.53066 | 21.0101 | 19.77141 | 8.374936 | 1.238692 | 2.268181 | 8.705196 | 0.2230703
60.54065 | 21.0292 | 19.78928 | 8.372281 | 1.239919 | 2.268235 | 8.726546 | 0.2225821
60.55065 | 21.0771 | 19.80719 | 8.369625 | 1.269906 | 2.268281 | 8.747946 | 0.2220939
60.56065 | 21.0963 | 19.82513 | 8.366972 | 1.271173 | 2.268319 | 8.769372 | 0.2216061
60.57065 | 21.1062 | 19.84308 | 8.364322 | 1.263116 | 2.268349 | 8.790827 | 0.2211189
60.58065 | 21.1406 | 19.86106 | 8.361674 | 1.27954 | 2.268371 | 8.812306 | 0.2206323
60.59065 | 21.1547 | 19.87906 | 8.359029 | 1.275643 | 2.268384 | 8.833811 | 0.2201461
60.60064 | 21.1774 | 19.89706 | 8.356389 | 1.280344 | 2.26839 | 8.855321 | 0.2196611
60.61064 | 21.212 | 19.91509 | 8.35375 | 1.296909 | 2.268387 | 8.876876 | 0.2191762
60.62064 | 21.2218 | 19.93315 | 8.351113 | 1.288655 | 2.268376 | 8.898455 | 0.2186919
60.63064 | 21.2299 | 19.95122 | 8.348478 | 1.278683 | 2.268357 | 8.920056 | 0.2182082
60.64064 | 21.2626 | 19.96931 | 8.345847 | 1.293294 | 2.26833 | 8.941681 | 0.2177252
60.65064 | 21.2699 | 19.98741 | 8.343218 | 1.28249 | 2.268295 | 8.963326 | 0.2172429
60.66063 | 21.2901 | 20.00551 | 8.340595 | 1.284594 | 2.268251 | 8.984964 | 0.2167618
60.67063 | 21.315 | 20.02364 | 8.337971 | 1.291356 | 2.2682 | 9.006652 | 0.2162809
60.68063 | 21.3234 | 20.04179 | 8.335351 | 1.281607 | 2.26814 | 9.028357 | 0.2158008
60.69063 | 21.3401 | 20.05996 | 8.332733 | 1.280142 | 2.268072 | 9.050082 | 0.2153214
60.70063 | 21.3742 | 20.07814 | 8.330118 | 1.296065 | 2.267997 | 9.071825 | 0.2148427
60.71063 | 21.3583 | 20.09633 | 8.327505 | 1.261967 | 2.267913 | 9.093593 | 0.2143649
60.72062 | 21.3818 | 20.11451 | 8.324898 | 1.267291 | 2.26782 | 9.11534 | 0.2138883
60.73062 | 21.4034 | 20.13272 | 8.322291 | 1.270678 | 2.26772 | 9.137133 | 0.2134121
60.74062 | 21.4168 | 20.15095 | 8.319687 | 1.265854 | 2.267612 | 9.158941 | 0.2129367
60.75062 | 21.4209 | 20.16918 | 8.317086 | 1.251722 | 2.267496 | 9.180763 | 0.2124622
60.76062 | 21.4406 | 20.18742 | 8.314488 | 1.25318 | 2.267371 | 9.202597 | 0.2119885
60.77062 | 21.4375 | 20.20567 | 8.311892 | 1.231831 | 2.267239 | 9.224445 | 0.2115158
60.78061 | 21.4557 | 20.22391 | 8.309302 | 1.231792 | 2.267099 | 9.246282 | 0.2110444
60.79061 | 21.476 | 20.24217 | 8.306712 | 1.233828 | 2.26695 | 9.268153 | 0.2105734
60.80061 | 21.4682 | 20.26044 | 8.304125 | 1.207759 | 2.266794 | 9.290033 | 0.2101034
60.81061 | 21.4867 | 20.27872 | 8.301541 | 1.207984 | 2.266629 | 9.311923 | 0.2096343
60.82061 | 21.4877 | 20.29699 | 8.298959 | 1.190706 | 2.266457 | 9.33382 | 0.2091662
60.8306 | 21.4823 | 20.31526 | 8.296383 | 1.167045 | 2.266277 | 9.355702 | 0.2086995
60.8406 | 21.516 | 20.33354 | 8.293807 | 1.18246 | 2.266089 | 9.377614 | 0.2082333
60.8506 | 21.5199 | 20.35183 | 8.291235 | 1.168073 | 2.265892 | 9.399532 | 0.2077682
60.8606 | 21.5173 | 20.37011 | 8.288665 | 1.147186 | 2.265688 | 9.421454 | 0.2073041
60.8706 | 21.5406 | 20.3884 | 8.286098 | 1.152199 | 2.265477 | 9.443381 | 0.2068409
60.8806 | 21.5405 | 20.40669 | 8.283533 | 1.133811 | 2.265257 | 9.465311 | 0.2063789
60.89059 | 21.5416 | 20.42496 | 8.280975 | 1.116645 | 2.26503 | 9.487221 | 0.2059183
60.90059 | 21.5511 | 20.44324 | 8.278416 | 1.107862 | 2.264794 | 9.509154 | 0.2054583
60.91059 | 21.5656 | 20.46152 | 8.275861 | 1.104083 | 2.264551 | 9.531087 | 0.2049995
60.92059 | 21.5506 | 20.47979 | 8.273308 | 1.070808 | 2.2643 | 9.55302 | 0.2045416
60.93059 | 21.5898 | 20.49806 | 8.270759 | 1.091738 | 2.264042 | 9.57495 | 0.204085
60.94059 | 21.5761 | 20.51633 | 8.268212 | 1.059774 | 2.263776 | 9.596879 | 0.2036294
60.95058 | 21.5955 | 20.53457 | 8.265671 | 1.060935 | 2.263502 | 9.618782 | 0.2031754
60.96058 | 21.6069 | 20.55281 | 8.26313 | 1.054086 | 2.263221 | 9.640701 | 0.2027221
60.97058 | 21.6062 | 20.57105 | 8.260592 | 1.035146 | 2.262932 | 9.662615 | 0.2022699
60.98058 | 21.6156 | 20.58928 | 8.258058 | 1.026315 | 2.262636 | 9.684523 | 0.2018188
60.99058 | 21.6328 | 20.60751 | 8.255526 | 1.025295 | 2.262332 | 9.706423 | 0.201369
61.00058 | 21.6379 | 20.62571 | 8.252997 | 1.012187 | 2.26202 | 9.728314 | 0.2009203
61.01057 | 21.649 | 20.64389 | 8.250474 | 1.005109 | 2.261702 | 9.750174 | 0.2004733
61.02057 | 21.6763 | 20.66207 | 8.247951 | 1.014228 | 2.261376 | 9.772044 | 0.200027
61.03057 | 21.67 | 20.68024 | 8.245431 | 0.9897604 | 2.261042 | 9.793903 | 0.1995819
61.04057 | 21.6844 | 20.69839 | 8.242914 | 0.986009 | 2.260701 | 9.815749 | 0.199138
61.05057 | 21.7018 | 20.71653 | 8.240401 | 0.9852742 | 2.260353 | 9.83758 | 0.1986953
61.06057 | 21.7098 | 20.73464 | 8.23789 | 0.9751569 | 2.259998 | 9.859397 | 0.1982539
61.07056 | 21.714 | 20.75272 | 8.235385 | 0.9612767 | 2.259635 | 9.881175 | 0.1978141
61.08056 | 21.7404 | 20.7708 | 8.23288 | 0.9695975 | 2.259266 | 9.902958 | 0.1973752
61.09056 | 21.7474 | 20.78886 | 8.230379 | 0.9585404 | 2.258889 | 9.924721 | 0.1969375
61.10056 | 21.7502 | 20.8069 | 8.22788 | 0.9433026 | 2.258505 | 9.946468 | 0.1965011
61.11056 | 21.7813 | 20.82491 | 8.225385 | 0.9563893 | 2.258114 | 9.968191 | 0.1960659
61.12056 | 21.7794 | 20.8429 | 8.222892 | 0.9365006 | 2.257717 | 9.989893 | 0.1956321
61.13055 | 21.7932 | 20.86085 | 8.220405 | 0.932353 | 2.257313 | 10.01155 | 0.1952001
61.14055 | 21.808 | 20.87879 | 8.217919 | 0.929215 | 2.256901 | 10.03321 | 0.1947688
61.15055 | 21.8091 | 20.8967 | 8.215436 | 0.9124041 | 2.256483 | 10.05483 | 0.1943388
61.16055 | 21.8279 | 20.91458 | 8.212956 | 0.9133215 | 2.256058 | 10.07644 | 0.1939101
61.17055 | 21.8464 | 20.93243 | 8.21048 | 0.913967 | 2.255626 | 10.09801 | 0.1934828
61.18055 | 21.8494 | 20.95026 | 8.208006 | 0.8991445 | 2.255187 | 10.11956 | 0.1930567
61.19054 | 21.8654 | 20.96803 | 8.205538 | 0.8973711 | 2.254743 | 10.14105 | 0.1926324
61.20054 | 21.8647 | 20.98579 | 8.20307 | 0.878913 | 2.254291 | 10.16254 | 0.1922091
61.21054 | 21.8884 | 21.00351 | 8.200606 | 0.884888 | 2.253833 | 10.18399 | 0.1917871
61.22054 | 21.8865 | 21.0212 | 8.198145 | 0.8652992 | 2.253369 | 10.20541 | 0.1913664
61.23054 | 21.9157 | 21.03885 | 8.195687 | 0.876846 | 2.252898 | 10.22679 | 0.190947
61.24053 | 21.9027 | 21.05645 | 8.193235 | 0.8462478 | 2.252421 | 10.24812 | 0.1905295
61.25053 | 21.9185 | 21.07403 | 8.190783 | 0.8444713 | 2.251937 | 10.26943 | 0.1901128
61.26053 | 21.944 | 21.09157 | 8.188335 | 0.852434 | 2.251448 | 10.2907 | 0.1896976
61.27053 | 21.9367 | 21.10906 | 8.185889 | 0.8276377 | 2.250952 | 10.31193 | 0.1892838
61.28053 | 21.9547 | 21.12652 | 8.183447 | 0.8281845 | 2.25045 | 10.33311 | 0.1888713
61.29053 | 21.9699 | 21.14393 | 8.181009 | 0.8259741 | 2.249942 | 10.35426 | 0.1884602
61.30052 | 21.9833 | 21.16127 | 8.178575 | 0.8220252 | 2.249429 | 10.37534 | 0.1880509
61.31052 | 21.9884 | 21.1786 | 8.176143 | 0.8098044 | 2.248909 | 10.3964 | 0.1876425
61.32052 | 22.0222 | 21.19587 | 8.173714 | 0.8263327 | 2.248384 | 10.41741 | 0.1872356
61.33052 | 22.0141 | 21.21309 | 8.171288 | 0.8010083 | 2.247852 | 10.43837 | 0.1868301
61.34052 | 22.019 | 21.23027 | 8.168865 | 0.7887331 | 2.247315 | 10.45928 | 0.186426
61.35052 | 22.049 | 21.24739 | 8.166446 | 0.8016091 | 2.246773 | 10.48014 | 0.1860233
61.36051 | 22.0781 | 21.26445 | 8.164032 | 0.8136536 | 2.246225 | 10.50093 | 0.1856223
61.37051 | 22.0706 | 21.28146 | 8.161619 | 0.7891353 | 2.245671 | 10.52169 | 0.1852224
61.38051 | 22.0965 | 21.29843 | 8.15921 | 0.7980715 | 2.245112 | 10.54239 | 0.184824
61.39051 | 22.1006 | 21.31534 | 8.156803 | 0.7852629 | 2.244548 | 10.56303 | 0.1844269
61.40051 | 22.1155 | 21.33219 | 8.1544 | 0.7833117 | 2.243978 | 10.58362 | 0.1840313
61.41051 | 22.1584 | 21.34898 | 8.152001 | 0.80942 | 2.243403 | 10.60415 | 0.1836371
61.4205 | 22.147 | 21.3657 | 8.149607 | 0.781303 | 2.242823 | 10.6246 | 0.1832448
61.4305 | 22.1641 | 21.38237 | 8.147214 | 0.7817317 | 2.242238 | 10.64501 | 0.1828534
61.4405 | 22.1982 | 21.39898 | 8.144824 | 0.7992226 | 2.241647 | 10.66535 | 0.1824636
61.4505 | 22.2037 | 21.41552 | 8.142437 | 0.7881768 | 2.241052 | 10.68563 | 0.1820751
61.4605 | 22.2309 | 21.432 | 8.140054 | 0.7988967 | 2.240452 | 10.70584 | 0.1816881
61.4705 | 22.2423 | 21.44842 | 8.137674 | 0.7938817 | 2.239847 | 10.72599 | 0.1813025
61.48049 | 22.2595 | 21.46475 | 8.1353 | 0.7947505 | 2.239238 | 10.74605 | 0.1809189
61.49049 | 22.2752 | 21.48103 | 8.132927 | 0.7941728 | 2.238624 | 10.76606 | 0.1805362
61.50049 | 22.3126 | 21.49723 | 8.130558 | 0.8153655 | 2.238005 | 10.78599 | 0.180155
61.51049 | 22.305 | 21.51337 | 8.128191 | 0.7916292 | 2.237382 | 10.80586 | 0.1797752
61.52049 | 22.3224 | 21.52943 | 8.125828 | 0.7929668 | 2.236754 | 10.82565 | 0.1793969
61.53049 | 22.3582 | 21.54542 | 8.123469 | 0.8127788 | 2.236122 | 10.84536 | 0.1790201
61.54048 | 22.3742 | 21.56132 | 8.121115 | 0.8128809 | 2.235486 | 10.86498 | 0.178645
61.55048 | 22.371 | 21.57715 | 8.118762 | 0.7938456 | 2.234846 | 10.88453 | 0.1782711
61.56048 | 22.4121 | 21.59291 | 8.116413 | 0.8191881 | 2.234201 | 10.90401 | 0.1778986
61.57048 | 22.4161 | 21.60859 | 8.114067 | 0.8075106 | 2.233552 | 10.92341 | 0.1775276
61.58048 | 22.4367 | 21.62419 | 8.111724 | 0.8125149 | 2.232899 | 10.94272 | 0.1771581
61.59047 | 22.4521 | 21.63968 | 8.109388 | 0.8124154 | 2.232243 | 10.96193 | 0.1767903
61.60047 | 22.4771 | 21.65511 | 8.107052 | 0.8219858 | 2.231583 | 10.98107 | 0.1764237
61.61047 | 22.4842 | 21.67046 | 8.10472 | 0.8137409 | 2.230919 | 11.00013 | 0.1760585
61.62047 | 22.5128 | 21.68572 | 8.102391 | 0.8270823 | 2.230251 | 11.01909 | 0.1756948
61.63047 | 22.5231 | 21.70089 | 8.100066 | 0.8222118 | 2.22958 | 11.03797 | 0.1753326
61.64047 | 22.5379 | 21.71597 | 8.097744 | 0.821931 | 2.228905 | 11.05675 | 0.1749718
61.65046 | 22.5621 | 21.73094 | 8.095428 | 0.8311558 | 2.228227 | 11.07542 | 0.1746129
61.66046 | 22.5762 | 21.74584 | 8.093113 | 0.8303578 | 2.227546 | 11.09402 | 0.174255
61.67046 | 22.5612 | 21.76065 | 8.090801 | 0.8005537 | 2.226861 | 11.11252 | 0.1738987
61.68046 | 22.6134 | 21.77536 | 8.088494 | 0.8380433 | 2.226173 | 11.13092 | 0.1735438
61.69046 | 22.6259 | 21.78997 | 8.086189 | 0.8359301 | 2.225481 | 11.14922 | 0.1731903
61.70046 | 22.638 | 21.80448 | 8.083888 | 0.8335154 | 2.224787 | 11.16742 | 0.1728384
61.71045 | 22.642 | 21.81889 | 8.081593 | 0.8231116 | 2.224091 | 11.1855 | 0.1724882
61.72045 | 22.6591 | 21.8332 | 8.079299 | 0.8258954 | 2.223391 | 11.2035 | 0.1721392
61.73045 | 22.6733 | 21.84742 | 8.077009 | 0.8258813 | 2.222688 | 11.22139 | 0.1717916
61.74045 | 22.6919 | 21.86153 | 8.074722 | 0.8303695 | 2.221983 | 11.23917 | 0.1714455
61.75045 | 22.7031 | 21.87554 | 8.072439 | 0.827563 | 2.221275 | 11.25685 | 0.1711008
61.76045 | 22.7156 | 21.88944 | 8.070159 | 0.8261627 | 2.220564 | 11.27442 | 0.1707577
61.77044 | 22.7319 | 21.90322 | 8.067886 | 0.8286824 | 2.219852 | 11.29185 | 0.1704163
61.78044 | 22.7435 | 21.9169 | 8.065613 | 0.8265975 | 2.219137 | 11.3092 | 0.1700761
61.79044 | 22.7594 | 21.93048 | 8.063344 | 0.8289234 | 2.218419 | 11.32643 | 0.1697373
61.80044 | 22.7757 | 21.94394 | 8.061079 | 0.8317595 | 2.217699 | 11.34354 | 0.1694
61.81044 | 22.7933 | 21.95729 | 8.058817 | 0.8360107 | 2.216977 | 11.36054 | 0.1690641
61.82044 | 22.7819 | 21.97053 | 8.056559 | 0.811374 | 2.216253 | 11.37741 | 0.1687297
61.83043 | 22.8107 | 21.98363 | 8.054306 | 0.8270659 | 2.215528 | 11.39416 | 0.1683971
61.84043 | 22.8231 | 21.99664 | 8.052055 | 0.826462 | 2.2148 | 11.41079 | 0.1680656
61.85043 | 22.8452 | 22.00952 | 8.049808 | 0.8356763 | 2.21407 | 11.42731 | 0.1677356
61.86043 | 22.8418 | 22.02229 | 8.047564 | 0.8195097 | 2.213339 | 11.4437 | 0.167407
61.87043 | 22.8511 | 22.03493 | 8.045324 | 0.8161654 | 2.212605 | 11.45997 | 0.1670799
61.88043 | 22.8743 | 22.04746 | 8.043088 | 0.8268434 | 2.211871 | 11.4761 | 0.1667542
61.89042 | 22.8728 | 22.05984 | 8.040857 | 0.8129562 | 2.211135 | 11.4921 | 0.1664304
61.90042 | 22.8896 | 22.07212 | 8.038628 | 0.817483 | 2.210397 | 11.50798 | 0.1661076
61.91042 | 22.9115 | 22.08426 | 8.036402 | 0.8272353 | 2.209659 | 11.52373 | 0.1657863
61.92042 | 22.9181 | 22.09628 | 8.03418 | 0.821816 | 2.208918 | 11.53934 | 0.1654665
61.93042 | 22.9168 | 22.10817 | 8.031962 | 0.8086253 | 2.208177 | 11.55482 | 0.1651481
61.94042 | 22.9383 | 22.11994 | 8.029748 | 0.8183643 | 2.207435 | 11.57017 | 0.1648311
61.95041 | 22.9555 | 22.13155 | 8.027539 | 0.8239513 | 2.206692 | 11.58536 | 0.1645158
61.96041 | 22.9442 | 22.14304 | 8.025332 | 0.8011551 | 2.205947 | 11.60043 | 0.1642018
61.97041 | 22.9637 | 22.15441 | 8.023128 | 0.809293 | 2.205202 | 11.61536 | 0.1638891
61.98041 | 22.9875 | 22.16563 | 8.020929 | 0.8218676 | 2.204456 | 11.63015 | 0.1635779
61.99041 | 22.9861 | 22.17672 | 8.018733 | 0.8093775 | 2.20371 | 11.6448 | 0.1632681
62.0004 | 22.9884 | 22.18766 | 8.016542 | 0.8007361 | 2.202963 | 11.65929 | 0.1629601
62.0104 | 23.0076 | 22.19848 | 8.014354 | 0.8091249 | 2.202215 | 11.67365 | 0.1626532
62.0204 | 23.016 | 22.20915 | 8.012169 | 0.806853 | 2.201466 | 11.68786 | 0.1623477
62.0304 | 23.0104 | 22.21968 | 8.009988 | 0.7907231 | 2.200717 | 11.70193 | 0.1620437
62.0404 | 23.0365 | 22.23006 | 8.007811 | 0.8064365 | 2.199968 | 11.71585 | 0.161741
62.0504 | 23.0371 | 22.24031 | 8.005637 | 0.7967944 | 2.199219 | 11.72961 | 0.1614398
62.06039 | 23.0413 | 22.25039 | 8.003469 | 0.7909097 | 2.19847 | 11.74321 | 0.1611403
62.07039 | 23.0555 | 22.26034 | 8.001303 | 0.7951594 | 2.19772 | 11.75667 | 0.160842
62.08039 | 23.071 | 22.27014 | 7.999141 | 0.8008571 | 2.19697 | 11.76998 | 0.160545
62.09039 | 23.0785 | 22.2798 | 7.996982 | 0.7987037 | 2.19622 | 11.78313 | 0.1602495
62.10039 | 23.0637 | 22.2893 | 7.994828 | 0.774401 | 2.195471 | 11.79612 | 0.1599554
62.11039 | 23.0866 | 22.29865 | 7.992677 | 0.7879494 | 2.194721 | 11.80896 | 0.1596627
62.12038 | 23.1036 | 22.30784 | 7.990532 | 0.7957601 | 2.193973 | 11.82163 | 0.1593716
62.13038 | 23.0944 | 22.31688 | 7.988388 | 0.7775151 | 2.193224 | 11.83414 | 0.1590817
62.14038 | 23.1087 | 22.32578 | 7.986249 | 0.7829245 | 2.192475 | 11.8465 | 0.1587932
62.15038 | 23.1124 | 22.33451 | 7.984113 | 0.7778908 | 2.191727 | 11.85869 | 0.1585061
62.16038 | 23.1204 | 22.34309 | 7.981981 | 0.7773141 | 2.190979 | 11.87072 | 0.1582204
62.17038 | 23.1357 | 22.35151 | 7.979853 | 0.7841949 | 2.190232 | 11.88258 | 0.1579361
62.18037 | 23.1259 | 22.35976 | 7.977731 | 0.7661437 | 2.189486 | 11.89427 | 0.1576535
62.19037 | 23.1379 | 22.36785 | 7.975611 | 0.7700457 | 2.188741 | 11.9058 | 0.157372
62.20037 | 23.1492 | 22.37579 | 7.973494 | 0.7734068 | 2.187996 | 11.91716 | 0.1570918
62.21037 | 23.1614 | 22.38357 | 7.971382 | 0.777833 | 2.187252 | 11.92835 | 0.156813
62.22037 | 23.1517 | 22.39118 | 7.969273 | 0.760521 | 2.186508 | 11.93937 | 0.1565357
62.23037 | 23.1628 | 22.39862 | 7.967168 | 0.764175 | 2.185766 | 11.95022 | 0.1562597
62.24036 | 23.1675 | 22.4059 | 7.965069 | 0.7616007 | 2.185026 | 11.96088 | 0.1559853
62.25036 | 23.1745 | 22.41301 | 7.962972 | 0.7614859 | 2.184285 | 11.97138 | 0.1557121
62.26036 | 23.1723 | 22.41996 | 7.960879 | 0.7523386 | 2.183546 | 11.98171 | 0.1554402
62.27036 | 23.1823 | 22.42674 | 7.95879 | 0.7555601 | 2.182809 | 11.99186 | 0.1551697
62.28036 | 23.1886 | 22.43335 | 7.956704 | 0.7552509 | 2.182072 | 12.00183 | 0.1549005
62.29036 | 23.1882 | 22.43979 | 7.954623 | 0.7484116 | 2.181337 | 12.01162 | 0.1546327
62.30035 | 23.1981 | 22.44605 | 7.952547 | 0.75205 | 2.180604 | 12.02123 | 0.1543665
62.31035 | 23.1981 | 22.45215 | 7.950474 | 0.745955 | 2.179872 | 12.03067 | 0.1541014
62.32035 | 23.1882 | 22.45807 | 7.948404 | 0.730133 | 2.179141 | 12.03992 | 0.1538377
62.33035 | 23.2093 | 22.46382 | 7.946338 | 0.7454843 | 2.178411 | 12.04899 | 0.1535753
62.34035 | 23.2015 | 22.46939 | 7.944277 | 0.7321103 | 2.177683 | 12.05788 | 0.1533143
62.35035 | 23.2054 | 22.47479 | 7.942219 | 0.7306116 | 2.176957 | 12.06659 | 0.1530546
62.36034 | 23.2167 | 22.48 | 7.940167 | 0.7366955 | 2.176234 | 12.0751 | 0.1527965
62.37034 | 23.2166 | 22.48505 | 7.938117 | 0.7315507 | 2.175511 | 12.08344 | 0.1525395
62.38034 | 23.2073 | 22.48992 | 7.936071 | 0.7173836 | 2.17479 | 12.09159 | 0.1522838
62.39034 | 23.2256 | 22.4946 | 7.934029 | 0.7309955 | 2.174071 | 12.09955 | 0.1520296
62.40034 | 23.2096 | 22.49911 | 7.931991 | 0.7104866 | 2.173354 | 12.10733 | 0.1517766
62.41033 | 23.223 | 22.50344 | 7.929959 | 0.7195629 | 2.172639 | 12.1149 | 0.1515251
62.42033 | 23.222 | 22.50758 | 7.927929 | 0.7144152 | 2.171926 | 12.1223 | 0.1512747
62.43033 | 23.2202 | 22.51155 | 7.925903 | 0.7086504 | 2.171215 | 12.12951 | 0.1510257
62.44033 | 23.2326 | 22.51533 | 7.923881 | 0.7172663 | 2.170506 | 12.13652 | 0.1507779
62.45033 | 23.2316 | 22.51893 | 7.921863 | 0.7126657 | 2.169799 | 12.14335 | 0.1505315
62.46033 | 23.2122 | 22.52235 | 7.919849 | 0.6898482 | 2.169094 | 12.14998 | 0.1502864
62.47032 | 23.2228 | 22.52558 | 7.917841 | 0.6972179 | 2.168392 | 12.15642 | 0.1500428
62.48032 | 23.2332 | 22.52863 | 7.915836 | 0.70457 | 2.167692 | 12.16266 | 0.1498003
62.49032 | 23.2066 | 22.53149 | 7.913834 | 0.6751068 | 2.166994 | 12.16871 | 0.1495591
62.50032 | 23.2306 | 22.53417 | 7.911836 | 0.6964296 | 2.166298 | 12.17457 | 0.1493191
62.51032 | 23.2382 | 22.53666 | 7.909842 | 0.7015393 | 2.165604 | 12.18023 | 0.1490805
62.52032 | 23.2148 | 22.53896 | 7.907853 | 0.675835 | 2.164913 | 12.1857 | 0.1488432
62.53031 | 23.2199 | 22.54108 | 7.905869 | 0.6788203 | 2.164225 | 12.19097 | 0.1486074
62.54031 | 23.2275 | 22.54301 | 7.903888 | 0.6844912 | 2.163539 | 12.19604 | 0.1483726
62.55031 | 23.2206 | 22.54475 | 7.90191 | 0.6758513 | 2.162855 | 12.20091 | 0.1481391
62.56031 | 23.2169 | 22.5463 | 7.899937 | 0.6705997 | 2.162174 | 12.20559 | 0.1479069
62.57031 | 23.2229 | 22.54766 | 7.897968 | 0.675236 | 2.161495 | 12.21007 | 0.1476759
62.58031 | 23.2214 | 22.54884 | 7.896003 | 0.6725627 | 2.160819 | 12.21436 | 0.1474463
62.5903 | 23.2213 | 22.54982 | 7.894044 | 0.6714806 | 2.160146 | 12.21844 | 0.1472181
62.6003 | 23.2182 | 22.55061 | 7.892087 | 0.6675872 | 2.159475 | 12.22232 | 0.146991
62.6103 | 23.2189 | 22.55122 | 7.890134 | 0.6676831 | 2.158807 | 12.226 | 0.1467651
62.6203 | 23.2182 | 22.55163 | 7.888185 | 0.6665723 | 2.158141 | 12.22949 | 0.1465404
62.6303 | 23.2097 | 22.55185 | 7.886241 | 0.6578522 | 2.157478 | 12.23277 | 0.1463171
62.6403 | 23.2273 | 22.55188 | 7.884301 | 0.6754215 | 2.156818 | 12.23586 | 0.1460949
62.65029 | 23.2215 | 22.55172 | 7.882366 | 0.6697821 | 2.156161 | 12.23874 | 0.1458743
62.66029 | 23.2229 | 22.55136 | 7.880434 | 0.6715366 | 2.155507 | 12.24142 | 0.1456547
62.67029 | 23.2322 | 22.55082 | 7.878506 | 0.6813809 | 2.154855 | 12.2439 | 0.1454363
62.68029 | 23.22 | 22.55008 | 7.876582 | 0.6699189 | 2.154206 | 12.24618 | 0.1452191
62.69029 | 23.2268 | 22.54915 | 7.874663 | 0.6776483 | 2.15356 | 12.24825 | 0.1450032
62.70029 | 23.2376 | 22.54803 | 7.872748 | 0.6895711 | 2.152916 | 12.25013 | 0.1447885
62.71028 | 23.2283 | 22.54672 | 7.870838 | 0.6815835 | 2.152276 | 12.2518 | 0.1445752
62.72028 | 23.2466 | 22.54521 | 7.868931 | 0.7013912 | 2.151638 | 12.25327 | 0.144363
62.73028 | 23.2535 | 22.54351 | 7.867028 | 0.7099906 | 2.151003 | 12.25455 | 0.144152
62.74028 | 23.2256 | 22.54162 | 7.86513 | 0.6839836 | 2.150371 | 12.25561 | 0.1439422
62.75028 | 23.2524 | 22.53953 | 7.863235 | 0.7128688 | 2.149742 | 12.25648 | 0.1437336
62.76028 | 23.2468 | 22.53725 | 7.861345 | 0.7095457 | 2.149116 | 12.25714 | 0.1435263
62.77027 | 23.2435 | 22.53479 | 7.859461 | 0.7087139 | 2.148493 | 12.2576 | 0.1433202
62.78027 | 23.2621 | 22.53212 | 7.857579 | 0.7299765 | 2.147872 | 12.25787 | 0.1431153
62.79027 | 23.2605 | 22.52927 | 7.855702 | 0.7312308 | 2.147255 | 12.25792 | 0.1429115
62.80027 | 23.254 | 22.52622 | 7.853828 | 0.7277785 | 2.14664 | 12.25778 | 0.1427089
62.81027 | 23.2559 | 22.52298 | 7.851959 | 0.7329186 | 2.146028 | 12.25744 | 0.1425076
62.82026 | 23.2664 | 22.51955 | 7.850096 | 0.7468471 | 2.14542 | 12.25689 | 0.1423076
62.83026 | 23.2568 | 22.51593 | 7.848236 | 0.7408701 | 2.144814 | 12.25614 | 0.1421086
62.84026 | 23.2499 | 22.51211 | 7.846379 | 0.7377874 | 2.144211 | 12.25519 | 0.1419107
62.85026 | 23.2648 | 22.50811 | 7.844527 | 0.7566931 | 2.143611 | 12.25404 | 0.1417141
62.86026 | 23.2602 | 22.50391 | 7.84268 | 0.7562921 | 2.143013 | 12.25269 | 0.1415186
62.87026 | 23.2492 | 22.49952 | 7.840836 | 0.7496814 | 2.142419 | 12.25114 | 0.1413243
62.88025 | 23.2771 | 22.49494 | 7.838999 | 0.7821573 | 2.141828 | 12.24939 | 0.1411314
62.89025 | 23.2335 | 22.49017 | 7.837164 | 0.743327 | 2.141239 | 12.24744 | 0.1409395
62.90025 | 23.2548 | 22.48521 | 7.835333 | 0.7695887 | 2.140653 | 12.24529 | 0.1407487
62.91025 | 23.2386 | 22.48006 | 7.833507 | 0.7585386 | 2.140071 | 12.24294 | 0.140559
62.92025 | 23.2393 | 22.47472 | 7.831685 | 0.7645787 | 2.13949 | 12.24039 | 0.1403706
62.93025 | 23.2436 | 22.46919 | 7.829867 | 0.7744078 | 2.138913 | 12.23764 | 0.1401832
62.94024 | 23.2304 | 22.46348 | 7.828056 | 0.76692 | 2.138339 | 12.2347 | 0.1399973
62.95024 | 23.2321 | 22.45757 | 7.826247 | 0.7745257 | 2.137768 | 12.23156 | 0.1398122
62.96024 | 23.2092 | 22.45148 | 7.824442 | 0.7577189 | 2.137199 | 12.22822 | 0.1396284
62.97024 | 23.2267 | 22.4452 | 7.822641 | 0.7814997 | 2.136633 | 12.22468 | 0.1394456
62.98024 | 23.2142 | 22.43873 | 7.820845 | 0.7754694 | 2.136069 | 12.22095 | 0.139264
62.99024 | 23.1845 | 22.43208 | 7.819054 | 0.7524227 | 2.135509 | 12.21702 | 0.1390836
63.00023 | 23.2132 | 22.42525 | 7.817268 | 0.7879546 | 2.134952 | 12.2129 | 0.1389044
63.01023 | 23.1923 | 22.41822 | 7.815485 | 0.7740804 | 2.134397 | 12.20859 | 0.1387262
63.02023 | 23.1798 | 22.41101 | 7.813707 | 0.7687904 | 2.133844 | 12.20407 | 0.1385491
63.03023 | 23.1875 | 22.40361 | 7.811932 | 0.7838852 | 2.133294 | 12.19937 | 0.1383732
63.04023 | 23.1748 | 22.39604 | 7.810162 | 0.7787626 | 2.132747 | 12.19447 | 0.1381983
63.05023 | 23.1638 | 22.38828 | 7.808397 | 0.7755228 | 2.132202 | 12.18938 | 0.1380246
63.06022 | 23.1514 | 22.38034 | 7.806638 | 0.7710568 | 2.131661 | 12.18411 | 0.1378522
63.07022 | 23.1602 | 22.37222 | 7.804881 | 0.7879809 | 2.131121 | 12.17864 | 0.1376806
63.08022 | 23.1278 | 22.36391 | 7.803129 | 0.7638851 | 2.130584 | 12.17298 | 0.1375102
63.09022 | 23.1477 | 22.35543 | 7.801381 | 0.7922696 | 2.13005 | 12.16713 | 0.137341
63.10022 | 23.1361 | 22.34677 | 7.799637 | 0.7893343 | 2.129517 | 12.16109 | 0.1371728
63.11022 | 23.1111 | 22.33792 | 7.797898 | 0.7731769 | 2.128988 | 12.15486 | 0.1370057
63.12021 | 23.1186 | 22.32891 | 7.796165 | 0.7896863 | 2.128461 | 12.14846 | 0.1368398
63.13021 | 23.098 | 22.31972 | 7.794435 | 0.7782841 | 2.127936 | 12.14186 | 0.1366749
63.14021 | 23.1072 | 22.31034 | 7.792709 | 0.796858 | 2.127413 | 12.13508 | 0.1365111
63.15021 | 23.0764 | 22.30079 | 7.790988 | 0.7756078 | 2.126893 | 12.12811 | 0.1363483
63.16021 | 23.0925 | 22.29107 | 7.789271 | 0.8014313 | 2.126374 | 12.12096 | 0.1361866
63.1702 | 23.0718 | 22.28118 | 7.78756 | 0.7906197 | 2.125859 | 12.11363 | 0.1360262
63.1802 | 23.0639 | 22.27111 | 7.785852 | 0.7927912 | 2.125345 | 12.10612 | 0.1358667
63.1902 | 23.0489 | 22.26087 | 7.784149 | 0.7880339 | 2.124833 | 12.09842 | 0.1357082
63.2002 | 23.0468 | 22.25045 | 7.78245 | 0.7963482 | 2.124323 | 12.09055 | 0.1355509
63.2102 | 23.0363 | 22.23987 | 7.780755 | 0.7964328 | 2.123815 | 12.08249 | 0.1353945
63.2202 | 23.0152 | 22.22911 | 7.779065 | 0.7860861 | 2.123309 | 12.07426 | 0.1352393
63.23019 | 23.0259 | 22.2182 | 7.777381 | 0.807698 | 2.122806 | 12.06586 | 0.1350853
63.24019 | 22.9873 | 22.20711 | 7.7757 | 0.7801868 | 2.122304 | 12.05727 | 0.1349321
63.25019 | 22.9955 | 22.19586 | 7.774023 | 0.7996427 | 2.121804 | 12.04852 | 0.13478
63.26019 | 22.9821 | 22.18444 | 7.772351 | 0.7976636 | 2.121305 | 12.03958 | 0.134629
63.27019 | 22.9623 | 22.17285 | 7.770683 | 0.7894499 | 2.120809 | 12.03048 | 0.134479
63.28019 | 22.9362 | 22.1611 | 7.76902 | 0.7750978 | 2.120314 | 12.0212 | 0.1343301
63.29018 | 22.9573 | 22.1492 | 7.767363 | 0.8080965 | 2.119821 | 12.01176 | 0.1341823
63.30018 | 22.9277 | 22.13713 | 7.765709 | 0.7905696 | 2.119329 | 12.00214 | 0.1340355
63.31018 | 22.9039 | 22.1249 | 7.764059 | 0.7790005 | 2.118839 | 11.99236 | 0.1338896
63.32018 | 22.9205 | 22.11251 | 7.762414 | 0.8079929 | 2.11835 | 11.98241 | 0.1337448
63.33018 | 22.8715 | 22.09996 | 7.760774 | 0.7715431 | 2.117863 | 11.97229 | 0.1336011
63.34018 | 22.8719 | 22.08725 | 7.759138 | 0.7846501 | 2.117377 | 11.96201 | 0.1334583
63.35017 | 22.8441 | 22.0744 | 7.757508 | 0.7696985 | 2.116893 | 11.95157 | 0.1333168
63.36017 | 22.8395 | 22.06138 | 7.755881 | 0.7781165 | 2.116409 | 11.94096 | 0.1331761
63.37017 | 22.8081 | 22.04821 | 7.754259 | 0.7598869 | 2.115927 | 11.93019 | 0.1330364
63.38017 | 22.8091 | 22.03489 | 7.752641 | 0.7742093 | 2.115446 | 11.91926 | 0.1328977
63.39017 | 22.7872 | 22.02142 | 7.751028 | 0.7657844 | 2.114966 | 11.90817 | 0.1327601
63.40017 | 22.7681 | 22.00779 | 7.749419 | 0.7603077 | 2.114487 | 11.89693 | 0.1326234
63.41016 | 22.7461 | 21.99403 | 7.747817 | 0.7520673 | 2.114009 | 11.88553 | 0.1324879
63.42016 | 22.7508 | 21.98011 | 7.746217 | 0.7706882 | 2.113531 | 11.87398 | 0.1323533
63.43016 | 22.7082 | 21.96604 | 7.744622 | 0.7421553 | 2.113055 | 11.86226 | 0.1322197
63.44016 | 22.7048 | 21.95183 | 7.743032 | 0.7529663 | 2.112579 | 11.8504 | 0.132087
63.45016 | 22.6972 | 21.93748 | 7.741446 | 0.7597226 | 2.112104 | 11.83839 | 0.1319554
63.46016 | 22.6674 | 21.92298 | 7.739865 | 0.7444204 | 2.11163 | 11.82622 | 0.1318247
63.47015 | 22.6598 | 21.90835 | 7.73829 | 0.7514479 | 2.111157 | 11.81392 | 0.1316952
63.48015 | 22.6317 | 21.89357 | 7.736718 | 0.7381276 | 2.110683 | 11.80146 | 0.1315666
63.49015 | 22.6166 | 21.87865 | 7.735151 | 0.7379467 | 2.11021 | 11.78885 | 0.1314389
63.50015 | 22.5975 | 21.8636 | 7.733588 | 0.7339039 | 2.109738 | 11.7761 | 0.1313122
63.51015 | 22.5896 | 21.8484 | 7.73203 | 0.741197 | 2.109265 | 11.76321 | 0.1311865
63.52015 | 22.5678 | 21.83308 | 7.730477 | 0.7347246 | 2.108793 | 11.75017 | 0.1310617
63.53014 | 22.5483 | 21.81763 | 7.72893 | 0.730672 | 2.108322 | 11.73701 | 0.1309381
63.54014 | 22.5322 | 21.80203 | 7.727386 | 0.7301661 | 2.10785 | 11.7237 | 0.1308153
63.55014 | 22.5214 | 21.78631 | 7.725846 | 0.7350915 | 2.107378 | 11.71024 | 0.1306935
63.56014 | 22.4868 | 21.77045 | 7.724312 | 0.7163462 | 2.106906 | 11.69665 | 0.1305726
63.57014 | 22.4868 | 21.75447 | 7.722781 | 0.7323308 | 2.106434 | 11.68293 | 0.1304527
63.58013 | 22.4661 | 21.73837 | 7.721258 | 0.7277255 | 2.105962 | 11.66909 | 0.1303339
63.59013 | 22.4341 | 21.72214 | 7.719737 | 0.7119623 | 2.105489 | 11.6551 | 0.1302159
63.60013 | 22.437 | 21.70578 | 7.718221 | 0.7312223 | 2.105016 | 11.64098 | 0.1300988
63.61013 | 22.4081 | 21.68929 | 7.716709 | 0.7188072 | 2.104543 | 11.62673 | 0.1299827
63.62013 | 22.3848 | 21.67269 | 7.715202 | 0.7121129 | 2.104069 | 11.61235 | 0.1298676
63.63013 | 22.375 | 21.65596 | 7.7137 | 0.7190389 | 2.103594 | 11.59785 | 0.1297534
63.64012 | 22.3453 | 21.63913 | 7.712204 | 0.7061669 | 2.103119 | 11.58324 | 0.1296403
63.65012 | 22.3225 | 21.62217 | 7.710712 | 0.7003292 | 2.102643 | 11.56849 | 0.129528
63.66012 | 22.307 | 21.60509 | 7.709224 | 0.7019086 | 2.102166 | 11.55361 | 0.1294166
63.67012 | 22.297 | 21.5879 | 7.707741 | 0.7091022 | 2.101689 | 11.53862 | 0.1293062
63.68012 | 22.2659 | 21.57059 | 7.706262 | 0.695309 | 2.10121 | 11.52351 | 0.1291967
63.69012 | 22.2447 | 21.55317 | 7.704788 | 0.6915279 | 2.10073 | 11.50828 | 0.1290882
63.70011 | 22.2374 | 21.53566 | 7.70332 | 0.7017422 | 2.10025 | 11.49295 | 0.1289807
63.71011 | 22.1944 | 21.51802 | 7.701856 | 0.67638 | 2.099767 | 11.47749 | 0.128874
63.72011 | 22.1839 | 21.50027 | 7.700396 | 0.6836278 | 2.099284 | 11.46192 | 0.1287682
63.73011 | 22.1562 | 21.48242 | 7.698941 | 0.6737814 | 2.098799 | 11.44623 | 0.1286633
63.74011 | 22.1487 | 21.46446 | 7.697491 | 0.6842409 | 2.098313 | 11.43044 | 0.1285594
63.75011 | 22.1043 | 21.4464 | 7.696046 | 0.6579032 | 2.097825 | 11.41453 | 0.1284564
63.7601 | 22.0984 | 21.42825 | 7.694607 | 0.6701506 | 2.097336 | 11.39854 | 0.1283544
63.7701 | 22.0744 | 21.40998 | 7.693171 | 0.6644161 | 2.096845 | 11.38242 | 0.1282532
63.7801 | 22.0322 | 21.39162 | 7.691739 | 0.6405805 | 2.096352 | 11.3662 | 0.1281529
63.7901 | 22.0085 | 21.37316 | 7.690313 | 0.635344 | 2.095857 | 11.34988 | 0.1280536
63.8001 | 21.9943 | 21.3546 | 7.688891 | 0.6397041 | 2.09536 | 11.33345 | 0.1279551
63.8101 | 21.9618 | 21.33594 | 7.687474 | 0.6258588 | 2.094861 | 11.31693 | 0.1278576
63.82009 | 21.9429 | 21.31721 | 7.686064 | 0.6256896 | 2.09436 | 11.30032 | 0.127761
63.83009 | 21.9093 | 21.29837 | 7.684656 | 0.6109314 | 2.093857 | 11.2836 | 0.1276653
63.84009 | 21.8995 | 21.27944 | 7.683254 | 0.620064 | 2.093352 | 11.26679 | 0.1275704
63.85009 | 21.8536 | 21.26041 | 7.681856 | 0.5931863 | 2.092844 | 11.24988 | 0.1274764
63.86009 | 21.854 | 21.2413 | 7.680463 | 0.6126971 | 2.092334 | 11.23288 | 0.1273833
63.87009 | 21.808 | 21.22211 | 7.679075 | 0.5858934 | 2.091821 | 11.21579 | 0.1272912
63.88008 | 21.7874 | 21.20284 | 7.677693 | 0.5845582 | 2.091306 | 11.19862 | 0.1272
63.89008 | 21.7691 | 21.18347 | 7.676314 | 0.5856252 | 2.090788 | 11.18135 | 0.1271096
63.90008 | 21.75 | 21.16402 | 7.674941 | 0.5859752 | 2.090267 | 11.164 | 0.1270201
63.91008 | 21.7064 | 21.14449 | 7.673572 | 0.561906 | 2.089743 | 11.14656 | 0.1269314
63.92008 | 21.6978 | 21.12488 | 7.672208 | 0.5729166 | 2.089216 | 11.12903 | 0.1268436
63.93008 | 21.6712 | 21.10519 | 7.670848 | 0.5660064 | 2.088687 | 11.11143 | 0.1267568
63.94007 | 21.624 | 21.08545 | 7.669495 | 0.5385532 | 2.088154 | 11.09376 | 0.1266708
63.95007 | 21.6247 | 21.06561 | 7.668146 | 0.5590947 | 2.087618 | 11.07599 | 0.1265857
63.96007 | 21.5916 | 21.04569 | 7.666801 | 0.5459121 | 2.087079 | 11.05815 | 0.1265014
63.97007 | 21.5746 | 21.0257 | 7.665461 | 0.5489004 | 2.086536 | 11.04023 | 0.126418
63.98007 | 21.5404 | 21.00564 | 7.664126 | 0.5347612 | 2.08599 | 11.02224 | 0.1263355
63.99006 | 21.5241 | 20.98553 | 7.662797 | 0.5385735 | 2.085441 | 11.00419 | 0.1262539
64.00006 | 21.4999 | 20.96533 | 7.661472 | 0.5345725 | 2.084888 | 10.98605 | 0.1261731
64.01006 | 21.4721 | 20.94506 | 7.660151 | 0.5270404 | 2.084331 | 10.96784 | 0.1260932
64.02006 | 21.4504 | 20.92472 | 7.658836 | 0.5256753 | 2.08377 | 10.94956 | 0.1260141
64.03006 | 21.4305 | 20.90433 | 7.657525 | 0.5261729 | 2.083206 | 10.93122 | 0.1259358
64.04006 | 21.3988 | 20.88387 | 7.656219 | 0.5149348 | 2.082637 | 10.91281 | 0.1258585
64.05005 | 21.3836 | 20.86336 | 7.654919 | 0.5202394 | 2.082065 | 10.89435 | 0.125782
64.06005 | 21.3626 | 20.84278 | 7.653623 | 0.5198237 | 2.081488 | 10.87581 | 0.1257063
64.07005 | 21.3136 | 20.82213 | 7.652332 | 0.4914682 | 2.080908 | 10.85721 | 0.1256315
64.08005 | 21.3172 | 20.80143 | 7.651045 | 0.5157695 | 2.080323 | 10.83855 | 0.1255575
64.09005 | 21.2817 | 20.78067 | 7.649764 | 0.5010297 | 2.079733 | 10.81983 | 0.1254844
64.10005 | 21.2606 | 20.75986 | 7.648487 | 0.5007444 | 2.079139 | 10.80105 | 0.1254121
64.11004 | 21.2342 | 20.73901 | 7.647217 | 0.495192 | 2.078542 | 10.78224 | 0.1253407
64.12004 | 21.2251 | 20.71809 | 7.64595 | 0.5070135 | 2.077939 | 10.76335 | 0.1252701
64.13004 | 21.1832 | 20.69711 | 7.644688 | 0.4860862 | 2.077331 | 10.74441 | 0.1252003
64.14004 | 21.1588 | 20.67609 | 7.643431 | 0.4827098 | 2.076719 | 10.72542 | 0.1251314
64.15004 | 21.1478 | 20.65502 | 7.642179 | 0.4927821 | 2.076101 | 10.70637 | 0.1250633
64.16004 | 21.1288 | 20.6339 | 7.640932 | 0.4949022 | 2.075479 | 10.68728 | 0.124996
64.17003 | 21.091 | 20.61275 | 7.639691 | 0.478248 | 2.074853 | 10.66816 | 0.1249296
64.18003 | 21.0797 | 20.59154 | 7.638454 | 0.4881589 | 2.074221 | 10.64897 | 0.124864
64.19003 | 21.0508 | 20.57029 | 7.637222 | 0.4805145 | 2.073584 | 10.62973 | 0.1247991
64.20003 | 21.0252 | 20.54899 | 7.635994 | 0.4762124 | 2.072942 | 10.61046 | 0.1247352
64.21003 | 21.003 | 20.52765 | 7.634772 | 0.4753527 | 2.072294 | 10.59114 | 0.1246721
64.22003 | 20.9875 | 20.50627 | 7.633555 | 0.4812313 | 2.071641 | 10.57178 | 0.1246097
64.23002 | 20.9517 | 20.48487 | 7.632343 | 0.4668294 | 2.070983 | 10.55239 | 0.1245483
64.24002 | 20.943 | 20.46342 | 7.631136 | 0.4795844 | 2.070319 | 10.53295 | 0.1244876
64.25002 | 20.9201 | 20.44192 | 7.629933 | 0.478177 | 2.069649 | 10.51348 | 0.1244277
64.26002 | 20.8949 | 20.4204 | 7.628735 | 0.4745048 | 2.068974 | 10.49396 | 0.1243686
64.27002 | 20.8664 | 20.39883 | 7.627543 | 0.4675663 | 2.068293 | 10.47442 | 0.1243104
64.28002 | 20.8538 | 20.37724 | 7.626355 | 0.476561 | 2.067607 | 10.45483 | 0.124253
64.29001 | 20.8332 | 20.35563 | 7.625173 | 0.4775661 | 2.066915 | 10.43524 | 0.1241964
64.30001 | 20.8 | 20.33398 | 7.623996 | 0.4660225 | 2.066216 | 10.4156 | 0.1241405
64.31001 | 20.7851 | 20.31229 | 7.622823 | 0.4728087 | 2.065512 | 10.39592 | 0.1240855
64.32001 | 20.7708 | 20.29058 | 7.621655 | 0.4802228 | 2.064801 | 10.37622 | 0.1240313
64.33001 | 20.7307 | 20.26884 | 7.620492 | 0.4618636 | 2.064084 | 10.35649 | 0.1239779
64.34001 | 20.7317 | 20.24707 | 7.619334 | 0.4846313 | 2.063361 | 10.33673 | 0.1239253
64.35 | 20.7017 | 20.2253 | 7.618183 | 0.4764011 | 2.062633 | 10.31697 | 0.1238735
64.36 | 20.6777 | 20.20348 | 7.617035 | 0.4742156 | 2.061897 | 10.29716 | 0.1238225
64.37 | 20.6462 | 20.18165 | 7.615892 | 0.464554 | 2.061155 | 10.27734 | 0.1237723
64.38 | 20.6499 | 20.15979 | 7.614754 | 0.4901055 | 2.060406 | 10.25749 | 0.1237228
64.39 | 20.6124 | 20.13792 | 7.613621 | 0.4744842 | 2.059651 | 10.23762 | 0.1236742
64.39999 | 20.5973 | 20.11604 | 7.612495 | 0.4812621 | 2.05889 | 10.21775 | 0.1236264
64.40999 | 20.5699 | 20.09412 | 7.611372 | 0.475777 | 2.058122 | 10.19785 | 0.1235794
64.41999 | 20.5655 | 20.07219 | 7.610254 | 0.4933093 | 2.057347 | 10.17793 | 0.1235331
64.42999 | 20.5277 | 20.05024 | 7.609141 | 0.4774591 | 2.056565 | 10.15799 | 0.1234876
64.43999 | 20.5271 | 20.02828 | 7.608034 | 0.4988217 | 2.055776 | 10.13804 | 0.1234429
64.44999 | 20.4875 | 20.0063 | 7.606931 | 0.4811999 | 2.054981 | 10.11807 | 0.123399
64.45998 | 20.4825 | 19.98433 | 7.605834 | 0.4981682 | 2.054179 | 10.09811 | 0.1233559
64.46998 | 20.4516 | 19.96233 | 7.604742 | 0.4892701 | 2.053369 | 10.07812 | 0.1233136
64.47998 | 20.4494 | 19.94032 | 7.603654 | 0.5090815 | 2.052553 | 10.05812 | 0.123272
64.48998 | 20.4032 | 19.9183 | 7.602572 | 0.4849037 | 2.051729 | 10.03811 | 0.1232312
64.49998 | 20.4072 | 19.89627 | 7.601494 | 0.5109341 | 2.050897 | 10.0181 | 0.1231912
64.50998 | 20.3719 | 19.87423 | 7.600422 | 0.4976722 | 2.050059 | 9.998075 | 0.123152
64.51997 | 20.3514 | 19.85221 | 7.599355 | 0.4991915 | 2.049214 | 9.978069 | 0.1231136
64.52997 | 20.3373 | 19.83016 | 7.598293 | 0.5071413 | 2.048361 | 9.958036 | 0.1230759
64.53997 | 20.3157 | 19.8081 | 7.597236 | 0.5075961 | 2.047501 | 9.937999 | 0.123039
64.54997 | 20.2954 | 19.78605 | 7.596183 | 0.5093547 | 2.046633 | 9.917959 | 0.1230028
64.55997 | 20.2654 | 19.76398 | 7.595136 | 0.5014154 | 2.045757 | 9.897918 | 0.1229674
64.56997 | 20.263 | 19.74192 | 7.594094 | 0.521078 | 2.044874 | 9.877876 | 0.1229328
64.57996 | 20.2323 | 19.71988 | 7.593058 | 0.5124213 | 2.043985 | 9.857852 | 0.122899
64.58996 | 20.2115 | 19.69782 | 7.592026 | 0.5136833 | 2.043086 | 9.837813 | 0.1228659
64.59996 | 20.1864 | 19.67575 | 7.591 | 0.5106454 | 2.04218 | 9.817775 | 0.1228336
64.60996 | 20.1858 | 19.65369 | 7.589978 | 0.5321064 | 2.041267 | 9.797739 | 0.1228021
64.61996 | 20.1406 | 19.63164 | 7.588961 | 0.5089634 | 2.040345 | 9.777708 | 0.1227713
64.62996 | 20.1199 | 19.60958 | 7.58795 | 0.5103166 | 2.039416 | 9.757683 | 0.1227413
64.63995 | 20.1085 | 19.58756 | 7.586944 | 0.5209433 | 2.038479 | 9.737683 | 0.122712
64.64995 | 20.0703 | 19.56551 | 7.585943 | 0.5047865 | 2.037534 | 9.717671 | 0.1226835
64.65995 | 20.0531 | 19.54348 | 7.584947 | 0.5096233 | 2.036581 | 9.697666 | 0.1226557
64.66995 | 20.0363 | 19.52145 | 7.583955 | 0.5148534 | 2.03562 | 9.67767 | 0.1226287
64.67995 | 20.0094 | 19.49943 | 7.582969 | 0.509974 | 2.03465 | 9.657684 | 0.1226025
64.68995 | 19.9644 | 19.47741 | 7.581988 | 0.4869865 | 2.033673 | 9.637708 | 0.122577
64.69994 | 19.9695 | 19.45543 | 7.581013 | 0.5140668 | 2.032688 | 9.617764 | 0.1225523
64.70994 | 19.9345 | 19.43344 | 7.580043 | 0.501059 | 2.031695 | 9.597812 | 0.1225283
64.71994 | 19.8965 | 19.41146 | 7.579077 | 0.485039 | 2.030693 | 9.577873 | 0.122505
64.72994 | 19.8897 | 19.38949 | 7.578117 | 0.5002061 | 2.029683 | 9.557949 | 0.1224825
64.73994 | 19.8619 | 19.36754 | 7.577161 | 0.4943614 | 2.028665 | 9.538039 | 0.1224608
64.74994 | 19.8324 | 19.3456 | 7.576211 | 0.4868019 | 2.027638 | 9.518145 | 0.1224398
64.75993 | 19.7935 | 19.32369 | 7.575267 | 0.4698067 | 2.026604 | 9.498287 | 0.1224195
64.76993 | 19.7877 | 19.30178 | 7.574327 | 0.485918 | 2.025561 | 9.478426 | 0.1224
64.77993 | 19.7529 | 19.27989 | 7.573392 | 0.4730124 | 2.024509 | 9.458584 | 0.1223813
64.78993 | 19.7045 | 19.25801 | 7.572462 | 0.4464887 | 2.023449 | 9.438761 | 0.1223632
64.79993 | 19.703 | 19.23615 | 7.571538 | 0.4668478 | 2.022381 | 9.418958 | 0.1223459
64.80992 | 19.6693 | 19.21433 | 7.570619 | 0.4549682 | 2.021305 | 9.399194 | 0.1223294
64.81992 | 19.6295 | 19.19251 | 7.569705 | 0.436991 | 2.02022 | 9.379431 | 0.1223136
64.82992 | 19.6117 | 19.17071 | 7.568796 | 0.4409921 | 2.019126 | 9.359691 | 0.1222985
64.83992 | 19.5942 | 19.14893 | 7.567892 | 0.4452736 | 2.018023 | 9.339974 | 0.1222842
64.84992 | 19.5519 | 19.12717 | 7.566993 | 0.4247344 | 2.016912 | 9.320279 | 0.1222706
64.85992 | 19.5164 | 19.10543 | 7.5661 | 0.4109706 | 2.015793 | 9.30061 | 0.1222577
64.86991 | 19.505 | 19.08373 | 7.565212 | 0.4212654 | 2.014666 | 9.280983 | 0.1222457
64.87991 | 19.472 | 19.06204 | 7.564329 | 0.4099561 | 2.01353 | 9.261364 | 0.1222343
64.88991 | 19.436 | 19.04038 | 7.563451 | 0.3956232 | 2.012384 | 9.241771 | 0.1222236
64.89991 | 19.4082 | 19.01873 | 7.562578 | 0.3894662 | 2.01123 | 9.222204 | 0.1222137
64.90991 | 19.392 | 18.99712 | 7.56171 | 0.3948835 | 2.010068 | 9.202665 | 0.1222045
64.91991 | 19.3491 | 18.97553 | 7.560847 | 0.373574 | 2.008897 | 9.183155 | 0.122196
64.9299 | 19.3249 | 18.95398 | 7.559991 | 0.3709171 | 2.007718 | 9.163692 | 0.1221883
64.9399 | 19.2999 | 18.93245 | 7.559138 | 0.3674544 | 2.00653 | 9.14424 | 0.1221813
64.9499 | 19.2644 | 18.91094 | 7.558291 | 0.3534639 | 2.005332 | 9.124817 | 0.122175
64.9599 | 19.2362 | 18.88946 | 7.557449 | 0.3467439 | 2.004127 | 9.105426 | 0.1221694
64.9699 | 19.2062 | 18.86801 | 7.556613 | 0.3381947 | 2.002912 | 9.086066 | 0.1221646
64.9799 | 19.1852 | 18.84658 | 7.555781 | 0.3386152 | 2.001689 | 9.066739 | 0.1221605
64.98989 | 19.1442 | 18.82521 | 7.554956 | 0.3189854 | 2.000458 | 9.047462 | 0.1221571
64.99989 | 19.1191 | 18.80386 | 7.554134 | 0.3152446 | 1.999217 | 9.0282 | 0.1221545
65.00989 | 19.0983 | 18.78253 | 7.553318 | 0.3157727 | 1.997968 | 9.008971 | 0.1221525
65.01989 | 19.0607 | 18.76123 | 7.552508 | 0.2994683 | 1.99671 | 8.989778 | 0.1221513
65.02989 | 19.0466 | 18.73997 | 7.551702 | 0.3066324 | 1.995443 | 8.970618 | 0.1221508
65.03989 | 19.012 | 18.71874 | 7.550902 | 0.2932607 | 1.994168 | 8.951495 | 0.1221511
65.04988 | 18.9868 | 18.69756 | 7.550107 | 0.2892364 | 1.992885 | 8.932426 | 0.122152
65.05988 | 18.9512 | 18.6764 | 7.549318 | 0.2747988 | 1.991592 | 8.913374 | 0.1221537
65.06988 | 18.9301 | 18.65528 | 7.548533 | 0.2748226 | 1.99029 | 8.894363 | 0.1221561
65.07988 | 18.9049 | 18.63419 | 7.547753 | 0.2707149 | 1.98898 | 8.875385 | 0.1221592
65.08988 | 18.8689 | 18.61313 | 7.546979 | 0.2557693 | 1.987661 | 8.856448 | 0.122163
65.09988 | 18.8461 | 18.59211 | 7.54621 | 0.2539878 | 1.986334 | 8.837548 | 0.1221675
65.10987 | 18.825 | 18.57115 | 7.545447 | 0.2538489 | 1.984999 | 8.818706 | 0.1221728
65.11987 | 18.7961 | 18.55021 | 7.544688 | 0.245892 | 1.983654 | 8.799886 | 0.1221787
65.12987 | 18.7695 | 18.5293 | 7.543935 | 0.2401982 | 1.9823 | 8.781106 | 0.1221854
65.13987 | 18.7509 | 18.50844 | 7.543187 | 0.2424649 | 1.980938 | 8.762366 | 0.1221928
65.14987 | 18.7181 | 18.48761 | 7.542444 | 0.2304935 | 1.979567 | 8.743667 | 0.1222009
65.15986 | 18.694 | 18.46684 | 7.541707 | 0.2271612 | 1.978189 | 8.725029 | 0.1222097
65.16986 | 18.6739 | 18.44609 | 7.540974 | 0.2278102 | 1.976801 | 8.706414 | 0.1222193
65.17986 | 18.6534 | 18.42538 | 7.540247 | 0.2280183 | 1.975404 | 8.687841 | 0.1222295
65.18986 | 18.6239 | 18.40472 | 7.539525 | 0.219185 | 1.973999 | 8.669312 | 0.1222404
65.19986 | 18.6049 | 18.38409 | 7.538808 | 0.2208117 | 1.972585 | 8.650825 | 0.1222521
65.20986 | 18.578 | 18.3635 | 7.538097 | 0.2144963 | 1.971163 | 8.632382 | 0.1222645
65.21985 | 18.5555 | 18.34298 | 7.537391 | 0.2125184 | 1.969734 | 8.614001 | 0.1222776
65.22985 | 18.5318 | 18.32248 | 7.53669 | 0.2093182 | 1.968295 | 8.595647 | 0.1222914
65.23985 | 18.5055 | 18.30203 | 7.535995 | 0.2034747 | 1.966847 | 8.577338 | 0.1223058
65.24985 | 18.4879 | 18.28161 | 7.535304 | 0.2062873 | 1.965391 | 8.559075 | 0.122321
65.25985 | 18.465 | 18.26124 | 7.534619 | 0.2037565 | 1.963927 | 8.540856 | 0.122337
65.26985 | 18.4413 | 18.24092 | 7.533939 | 0.2003808 | 1.962454 | 8.522685 | 0.1223536
65.27984 | 18.4248 | 18.22066 | 7.533265 | 0.2041418 | 1.960974 | 8.504576 | 0.1223709
65.28984 | 18.3922 | 18.20042 | 7.532595 | 0.1917766 | 1.959485 | 8.486498 | 0.122389
65.29984 | 18.3793 | 18.18023 | 7.531931 | 0.1990667 | 1.957987 | 8.468466 | 0.1224077
65.30984 | 18.3563 | 18.16009 | 7.531272 | 0.1962108 | 1.956481 | 8.450482 | 0.1224271
65.31984 | 18.3325 | 18.13999 | 7.530618 | 0.1925075 | 1.954967 | 8.432546 | 0.1224473
65.32984 | 18.3102 | 18.11994 | 7.52997 | 0.1902591 | 1.953445 | 8.414658 | 0.1224682
65.33983 | 18.2922 | 18.09996 | 7.529327 | 0.192244 | 1.951916 | 8.396836 | 0.1224897
65.34983 | 18.2705 | 18.08 | 7.52869 | 0.1905002 | 1.950377 | 8.379046 | 0.1225119
65.35983 | 18.236 | 18.06009 | 7.528057 | 0.1759098 | 1.94883 | 8.361304 | 0.1225349
65.36983 | 18.2182 | 18.04023 | 7.52743 | 0.1779705 | 1.947275 | 8.343612 | 0.1225586
65.37983 | 18.1965 | 18.02042 | 7.526808 | 0.1760836 | 1.945713 | 8.32597 | 0.1225829
65.38983 | 18.1683 | 18.00065 | 7.526191 | 0.167647 | 1.944142 | 8.308379 | 0.122608
65.39982 | 18.1539 | 17.98096 | 7.52558 | 0.1729443 | 1.942565 | 8.290853 | 0.1226338
65.40982 | 18.1273 | 17.96129 | 7.524974 | 0.1660097 | 1.940978 | 8.273362 | 0.1226602
65.41982 | 18.0954 | 17.94167 | 7.524373 | 0.153726 | 1.939384 | 8.255922 | 0.1226874
65.42982 | 18.0788 | 17.92211 | 7.523777 | 0.1566915 | 1.937782 | 8.238534 | 0.1227153
65.43982 | 18.0464 | 17.90259 | 7.523187 | 0.1438082 | 1.936171 | 8.221196 | 0.1227439
65.44982 | 18.0324 | 17.88313 | 7.522601 | 0.1492736 | 1.934554 | 8.20391 | 0.1227732
65.45981 | 18.0035 | 17.86373 | 7.522022 | 0.1397684 | 1.93293 | 8.186694 | 0.1228031
65.46981 | 17.9825 | 17.84437 | 7.521448 | 0.1381319 | 1.931297 | 8.169512 | 0.1228338
65.47981 | 17.9552 | 17.82506 | 7.520878 | 0.1301443 | 1.929656 | 8.152382 | 0.1228652
65.48981 | 17.9221 | 17.8058 | 7.520315 | 0.1163044 | 1.928008 | 8.135306 | 0.1228973
65.49981 | 17.9117 | 17.78659 | 7.519756 | 0.1251119 | 1.926353 | 8.118283 | 0.1229301
65.50981 | 17.8776 | 17.76743 | 7.519203 | 0.1101686 | 1.924689 | 8.101312 | 0.1229635
65.5198 | 17.852 | 17.74835 | 7.518655 | 0.1036476 | 1.923021 | 8.084418 | 0.1229977
65.5298 | 17.8281 | 17.7293 | 7.518112 | 0.0987969 | 1.921343 | 8.067555 | 0.1230326
65.5398 | 17.8143 | 17.7103 | 7.517575 | 0.1039953 | 1.919658 | 8.050745 | 0.1230681
65.5498 | 17.7888 | 17.69136 | 7.517043 | 0.09743916 | 1.917965 | 8.03399 | 0.1231044
65.5598 | 17.7542 | 17.67247 | 7.516516 | 0.08172996 | 1.916266 | 8.017288 | 0.1231414
65.56979 | 17.7444 | 17.65365 | 7.515995 | 0.09074794 | 1.914561 | 8.000657 | 0.123179
65.57979 | 17.7201 | 17.63487 | 7.515479 | 0.08523079 | 1.912847 | 7.984065 | 0.1232174
65.58979 | 17.7007 | 17.61614 | 7.514968 | 0.0845594 | 1.911127 | 7.967527 | 0.1232565
65.59979 | 17.676 | 17.59747 | 7.514462 | 0.07853285 | 1.909399 | 7.951044 | 0.1232962
65.60979 | 17.6579 | 17.57885 | 7.513962 | 0.0790517 | 1.907665 | 7.934617 | 0.1233367
65.61979 | 17.6386 | 17.56028 | 7.513467 | 0.07831579 | 1.905923 | 7.918244 | 0.1233779
65.62978 | 17.6129 | 17.54179 | 7.512977 | 0.07110577 | 1.904177 | 7.901944 | 0.1234197
65.63978 | 17.5945 | 17.52334 | 7.512493 | 0.07115932 | 1.902422 | 7.885682 | 0.1234622
65.64978 | 17.5723 | 17.50495 | 7.512014 | 0.06735467 | 1.900661 | 7.869479 | 0.1235055
65.65978 | 17.5438 | 17.4866 | 7.51154 | 0.05719578 | 1.898892 | 7.85333 | 0.1235494
65.66978 | 17.5386 | 17.46832 | 7.511072 | 0.07028127 | 1.897118 | 7.837236 | 0.1235941
65.67978 | 17.5172 | 17.45009 | 7.510609 | 0.06711033 | 1.895337 | 7.821199 | 0.1236394
65.68977 | 17.4953 | 17.43193 | 7.510151 | 0.0633659 | 1.893551 | 7.805233 | 0.1236854
65.69977 | 17.4737 | 17.41382 | 7.509699 | 0.05988155 | 1.891757 | 7.789309 | 0.1237322
65.70977 | 17.4615 | 17.39576 | 7.509252 | 0.06574193 | 1.889957 | 7.77344 | 0.1237796
65.71977 | 17.4407 | 17.37776 | 7.50881 | 0.0629435 | 1.88815 | 7.757629 | 0.1238277
65.72977 | 17.4183 | 17.35981 | 7.508373 | 0.05848906 | 1.886338 | 7.741873 | 0.1238765
65.73977 | 17.4056 | 17.34192 | 7.507942 | 0.06367642 | 1.884519 | 7.726176 | 0.1239261
65.74976 | 17.391 | 17.32411 | 7.507517 | 0.06688937 | 1.882696 | 7.71055 | 0.1239762
65.75976 | 17.3631 | 17.30634 | 7.507096 | 0.05676204 | 1.880866 | 7.694966 | 0.1240272
65.76976 | 17.3481 | 17.28862 | 7.506681 | 0.05947633 | 1.879029 | 7.67944 | 0.1240788
65.77976 | 17.3239 | 17.27097 | 7.506271 | 0.05293214 | 1.877187 | 7.663971 | 0.1241311
65.78976 | 17.3138 | 17.25337 | 7.505867 | 0.06043029 | 1.875339 | 7.648559 | 0.1241841
65.79976 | 17.2811 | 17.23583 | 7.505467 | 0.04526973 | 1.873485 | 7.633205 | 0.1242379
65.80975 | 17.271 | 17.21837 | 7.505074 | 0.05263437 | 1.871628 | 7.617923 | 0.1242922
65.81975 | 17.2549 | 17.20094 | 7.504685 | 0.05395642 | 1.869763 | 7.602684 | 0.1243473
65.82975 | 17.231 | 17.18358 | 7.504302 | 0.04741939 | 1.867893 | 7.587503 | 0.1244031
65.83975 | 17.2231 | 17.16628 | 7.503924 | 0.0568247 | 1.866017 | 7.572379 | 0.1244596
65.84975 | 17.205 | 17.14903 | 7.503552 | 0.05596968 | 1.864136 | 7.557313 | 0.1245168
65.85975 | 17.1934 | 17.13184 | 7.503184 | 0.0615557 | 1.86225 | 7.542306 | 0.1245747
65.86974 | 17.1659 | 17.11473 | 7.502823 | 0.05116602 | 1.860361 | 7.52737 | 0.1246333
65.87974 | 17.1531 | 17.09767 | 7.502466 | 0.05543256 | 1.858464 | 7.512479 | 0.1246926
65.88974 | 17.1385 | 17.08066 | 7.502115 | 0.05784011 | 1.856563 | 7.497645 | 0.1247526
65.89974 | 17.1235 | 17.06371 | 7.501769 | 0.05978776 | 1.854656 | 7.48287 | 0.1248133
65.90974 | 17.1114 | 17.04682 | 7.501428 | 0.06457554 | 1.852745 | 7.468153 | 0.1248747
65.91974 | 17.0982 | 17.03 | 7.501093 | 0.06820282 | 1.850829 | 7.453494 | 0.1249368
65.92973 | 17.0702 | 17.01325 | 7.500764 | 0.05695425 | 1.84891 | 7.438907 | 0.1249995
65.93973 | 17.0568 | 16.99654 | 7.500439 | 0.06026096 | 1.846984 | 7.424365 | 0.125063
65.94973 | 17.0553 | 16.97989 | 7.50012 | 0.07540748 | 1.845054 | 7.409882 | 0.1251273
65.95973 | 17.0309 | 16.96331 | 7.499806 | 0.06759351 | 1.84312 | 7.395456 | 0.1251922
65.96973 | 17.0266 | 16.94678 | 7.499498 | 0.07981966 | 1.841181 | 7.381089 | 0.1252578
65.97972 | 17.014 | 16.93033 | 7.499195 | 0.08366826 | 1.839239 | 7.366794 | 0.125324
65.98972 | 17.0065 | 16.91393 | 7.498897 | 0.09257214 | 1.837292 | 7.352544 | 0.125391
65.99972 | 16.9855 | 16.89758 | 7.498604 | 0.08791513 | 1.83534 | 7.338353 | 0.1254587
66.00972 | 16.9784 | 16.8813 | 7.498317 | 0.09709715 | 1.833384 | 7.32422 | 0.1255271
66.01972 | 16.9736 | 16.86508 | 7.498035 | 0.1085179 | 1.831425 | 7.310145 | 0.1255962
66.02972 | 16.947 | 16.84892 | 7.497759 | 0.09807791 | 1.829461 | 7.296129 | 0.1256661
66.03971 | 16.9476 | 16.83284 | 7.497488 | 0.114761 | 1.827495 | 7.282185 | 0.1257365
66.04971 | 16.935 | 16.8168 | 7.497222 | 0.118198 | 1.825524 | 7.268286 | 0.1258077
66.05971 | 16.9252 | 16.80083 | 7.496962 | 0.1243727 | 1.823549 | 7.254447 | 0.1258797
66.06971 | 16.9081 | 16.78491 | 7.496707 | 0.123187 | 1.82157 | 7.240664 | 0.1259523
66.07971 | 16.8893 | 16.76906 | 7.496457 | 0.1202403 | 1.819588 | 7.22694 | 0.1260256
66.08971 | 16.8921 | 16.75327 | 7.496213 | 0.13883 | 1.817602 | 7.213277 | 0.1260997
66.0997 | 16.8774 | 16.73756 | 7.495974 | 0.1398436 | 1.815615 | 7.199684 | 0.1261743
66.1097 | 16.8734 | 16.72189 | 7.49574 | 0.1515111 | 1.813622 | 7.186136 | 0.1262498
66.1197 | 16.861 | 16.70629 | 7.495512 | 0.1547148 | 1.811627 | 7.172648 | 0.126326
66.1297 | 16.8618 | 16.69074 | 7.495289 | 0.1710585 | 1.809628 | 7.159217 | 0.1264028
66.1397 | 16.8409 | 16.67526 | 7.495071 | 0.1656398 | 1.807626 | 7.145845 | 0.1264804
66.1497 | 16.8453 | 16.65984 | 7.494859 | 0.1854586 | 1.805622 | 7.132532 | 0.1265587
66.15969 | 16.8341 | 16.6445 | 7.494652 | 0.1896003 | 1.803616 | 7.11929 | 0.1266376
66.16969 | 16.8258 | 16.62921 | 7.49445 | 0.1965946 | 1.801605 | 7.106093 | 0.1267173
66.17969 | 16.8105 | 16.61397 | 7.494254 | 0.1965267 | 1.799592 | 7.092955 | 0.1267977
66.18969 | 16.8153 | 16.5988 | 7.494063 | 0.2164956 | 1.797577 | 7.079876 | 0.1268788
66.19969 | 16.8041 | 16.5837 | 7.493877 | 0.2204026 | 1.795558 | 7.066855 | 0.1269607
66.20969 | 16.8004 | 16.56865 | 7.493697 | 0.231748 | 1.793537 | 7.053892 | 0.1270432
66.21968 | 16.7923 | 16.55368 | 7.493522 | 0.2386156 | 1.791516 | 7.041 | 0.1271264
66.22968 | 16.789 | 16.53876 | 7.493353 | 0.2502354 | 1.78949 | 7.028153 | 0.1272103
66.23968 | 16.7871 | 16.52391 | 7.493189 | 0.2631926 | 1.787463 | 7.015365 | 0.127295
66.24968 | 16.7762 | 16.50911 | 7.49303 | 0.2670866 | 1.785433 | 7.002636 | 0.1273804
66.25968 | 16.7799 | 16.49438 | 7.492876 | 0.2855184 | 1.783401 | 6.989964 | 0.1274665
66.26968 | 16.7815 | 16.47971 | 7.492728 | 0.3017872 | 1.781367 | 6.97735 | 0.1275533
66.27967 | 16.7754 | 16.46512 | 7.492585 | 0.3102785 | 1.779333 | 6.964808 | 0.1276407
66.28967 | 16.7741 | 16.45058 | 7.492448 | 0.3235224 | 1.777295 | 6.95231 | 0.127729
66.29967 | 16.7809 | 16.4361 | 7.492316 | 0.3448023 | 1.775256 | 6.939871 | 0.1278179
66.30967 | 16.7731 | 16.42168 | 7.492189 | 0.3514202 | 1.773215 | 6.927489 | 0.1279076
66.31967 | 16.7679 | 16.40733 | 7.492067 | 0.3605747 | 1.771172 | 6.915165 | 0.127998
66.32967 | 16.7732 | 16.39303 | 7.491951 | 0.3801661 | 1.769128 | 6.9029 | 0.1280891
66.33966 | 16.774 | 16.37882 | 7.491841 | 0.3951807 | 1.767084 | 6.890703 | 0.1281809
66.34966 | 16.7625 | 16.36465 | 7.491735 | 0.3978466 | 1.765038 | 6.878553 | 0.1282734
66.35966 | 16.7642 | 16.35055 | 7.491635 | 0.4136488 | 1.76299 | 6.866461 | 0.1283667
66.36966 | 16.7699 | 16.33651 | 7.49154 | 0.4333885 | 1.76094 | 6.854425 | 0.1284607
66.37966 | 16.7705 | 16.32254 | 7.491451 | 0.4479647 | 1.75889 | 6.842448 | 0.1285554
66.38965 | 16.7678 | 16.30864 | 7.491367 | 0.4591644 | 1.756841 | 6.83054 | 0.1286507
66.39965 | 16.7701 | 16.29479 | 7.491288 | 0.4753142 | 1.754788 | 6.818677 | 0.1287469
66.40965 | 16.7765 | 16.281 | 7.491215 | 0.4955015 | 1.752735 | 6.806872 | 0.1288437
66.41965 | 16.7743 | 16.26727 | 7.491147 | 0.5070251 | 1.750682 | 6.795124 | 0.1289413
66.42965 | 16.7812 | 16.25361 | 7.491084 | 0.5275864 | 1.748627 | 6.783433 | 0.1290396
66.43965 | 16.7727 | 16.24002 | 7.491027 | 0.5326831 | 1.746572 | 6.7718 | 0.1291387
66.44964 | 16.7818 | 16.2265 | 7.490975 | 0.5553043 | 1.744519 | 6.760234 | 0.1292384
66.45964 | 16.7783 | 16.21302 | 7.490928 | 0.5652753 | 1.742463 | 6.748715 | 0.1293389
66.46964 | 16.7783 | 16.19962 | 7.490887 | 0.5786833 | 1.740406 | 6.737252 | 0.1294401
66.47964 | 16.7869 | 16.18627 | 7.490851 | 0.6006274 | 1.73835 | 6.725847 | 0.129542
66.48964 | 16.7759 | 16.17299 | 7.49082 | 0.6029084 | 1.736293 | 6.714499 | 0.1296447
66.49964 | 16.7807 | 16.15977 | 7.490795 | 0.6209269 | 1.734236 | 6.703206 | 0.1297481
66.50963 | 16.7814 | 16.14663 | 7.490775 | 0.6347685 | 1.732182 | 6.691982 | 0.1298522
66.51963 | 16.7909 | 16.13354 | 7.49076 | 0.65736 | 1.730125 | 6.680803 | 0.129957
66.52963 | 16.7857 | 16.12051 | 7.490751 | 0.6651882 | 1.728068 | 6.669681 | 0.1300626
66.53963 | 16.7947 | 16.10755 | 7.490747 | 0.6871531 | 1.726012 | 6.658615 | 0.130169
66.54963 | 16.7937 | 16.09465 | 7.490748 | 0.6990545 | 1.723956 | 6.647605 | 0.1302761
66.55963 | 16.7904 | 16.08181 | 7.490755 | 0.7085928 | 1.7219 | 6.636652 | 0.1303839
66.56962 | 16.7961 | 16.06904 | 7.490767 | 0.7270561 | 1.719847 | 6.625765 | 0.1304923
66.57962 | 16.7926 | 16.05633 | 7.490784 | 0.7362675 | 1.717792 | 6.614924 | 0.1306016
66.58962 | 16.8008 | 16.04368 | 7.490807 | 0.7571164 | 1.715738 | 6.604139 | 0.1307116
66.59962 | 16.7957 | 16.0311 | 7.490835 | 0.7646016 | 1.713685 | 6.59341 | 0.1308223
66.60962 | 16.7985 | 16.01858 | 7.490868 | 0.7799244 | 1.711632 | 6.582736 | 0.1309338
66.61962 | 16.7975 | 16.00612 | 7.490907 | 0.7913828 | 1.70958 | 6.572119 | 0.1310461
66.62961 | 16.7977 | 15.99373 | 7.49095 | 0.8039668 | 1.707531 | 6.561567 | 0.1311589
66.63961 | 16.7818 | 15.9814 | 7.491 | 0.8003993 | 1.705481 | 6.551061 | 0.1312726
66.64961 | 16.7887 | 15.96913 | 7.491054 | 0.8195684 | 1.703433 | 6.540611 | 0.1313871
66.65961 | 16.7886 | 15.95692 | 7.491114 | 0.8316751 | 1.701385 | 6.530215 | 0.1315022
66.66961 | 16.7911 | 15.94478 | 7.491179 | 0.8463181 | 1.699339 | 6.519875 | 0.1316182
66.67961 | 16.7801 | 15.9327 | 7.49125 | 0.8473973 | 1.697294 | 6.50959 | 0.1317348
66.6896 | 16.7789 | 15.9207 | 7.491326 | 0.8582022 | 1.695252 | 6.499371 | 0.1318522
66.6996 | 16.7704 | 15.90874 | 7.491407 | 0.8616561 | 1.69321 | 6.489196 | 0.1319704
66.7096 | 16.7727 | 15.89685 | 7.491493 | 0.8758471 | 1.691169 | 6.479075 | 0.1320893
66.7196 | 16.7581 | 15.88503 | 7.491585 | 0.873074 | 1.68913 | 6.469011 | 0.132209
66.7296 | 16.7486 | 15.87326 | 7.491682 | 0.8753376 | 1.687092 | 6.459002 | 0.1323294
66.7396 | 16.7439 | 15.86156 | 7.491785 | 0.8823396 | 1.685057 | 6.449045 | 0.1324506
66.74959 | 16.7348 | 15.84993 | 7.491892 | 0.8848667 | 1.683025 | 6.439154 | 0.1325723
66.75959 | 16.719 | 15.83836 | 7.492006 | 0.8806419 | 1.680993 | 6.429308 | 0.132695
66.76959 | 16.7014 | 15.82685 | 7.492124 | 0.8745544 | 1.678963 | 6.419515 | 0.1328185
66.77959 | 16.6851 | 15.8154 | 7.492248 | 0.8697037 | 1.676935 | 6.409778 | 0.1329427
66.78959 | 16.6735 | 15.80401 | 7.492377 | 0.8694904 | 1.674909 | 6.400094 | 0.1330676
66.79958 | 16.6522 | 15.7927 | 7.492511 | 0.8595021 | 1.672887 | 6.390474 | 0.1331932
66.80958 | 16.6369 | 15.78144 | 7.49265 | 0.8554591 | 1.670866 | 6.380902 | 0.1333197
66.81958 | 16.6256 | 15.77024 | 7.492795 | 0.8553607 | 1.668847 | 6.371377 | 0.1334468
66.82958 | 16.5961 | 15.75911 | 7.492945 | 0.8369921 | 1.66683 | 6.361913 | 0.1335749
66.83958 | 16.5791 | 15.74803 | 7.493101 | 0.8310681 | 1.664816 | 6.352495 | 0.1337036
66.84958 | 16.5588 | 15.73703 | 7.493262 | 0.8217738 | 1.662804 | 6.343138 | 0.1338331
66.85957 | 16.5379 | 15.72609 | 7.493427 | 0.8118101 | 1.660797 | 6.33384 | 0.1339632
66.86957 | 16.5074 | 15.71521 | 7.493599 | 0.792194 | 1.658791 | 6.324586 | 0.1340943
66.87957 | 16.4793 | 15.70438 | 7.493775 | 0.7749154 | 1.656787 | 6.315386 | 0.1342261
66.88957 | 16.459 | 15.69362 | 7.493957 | 0.7653783 | 1.654786 | 6.306234 | 0.1343586
66.89957 | 16.4334 | 15.68293 | 7.494145 | 0.7504709 | 1.652788 | 6.297144 | 0.134492
66.90957 | 16.3989 | 15.6723 | 7.494337 | 0.7266047 | 1.650792 | 6.288103 | 0.1346261
66.91956 | 16.3643 | 15.66173 | 7.494535 | 0.7025651 | 1.648802 | 6.279124 | 0.1347608
66.92956 | 16.3452 | 15.65123 | 7.494738 | 0.6939721 | 1.646813 | 6.27019 | 0.1348965
66.93956 | 16.313 | 15.64078 | 7.494946 | 0.6722201 | 1.644827 | 6.261305 | 0.1350329
66.94956 | 16.2842 | 15.6304 | 7.49516 | 0.6538026 | 1.642845 | 6.252477 | 0.1351701
66.95956 | 16.2595 | 15.62007 | 7.495379 | 0.6394253 | 1.640865 | 6.243698 | 0.1353081
66.96956 | 16.2254 | 15.60982 | 7.495603 | 0.6155829 | 1.638889 | 6.234974 | 0.1354468
66.97955 | 16.1942 | 15.59963 | 7.495832 | 0.5945702 | 1.636918 | 6.226309 | 0.1355862
66.98955 | 16.1621 | 15.5895 | 7.496067 | 0.5726044 | 1.634949 | 6.217688 | 0.1357265
66.99955 | 16.1365 | 15.57942 | 7.496307 | 0.5570769 | 1.632983 | 6.209119 | 0.1358676
67.00955 | 16.1057 | 15.56941 | 7.496552 | 0.536287 | 1.631021 | 6.200603 | 0.1360094
67.01955 | 16.072 | 15.55946 | 7.496803 | 0.5125357 | 1.629062 | 6.192137 | 0.1361521
67.02955 | 16.0404 | 15.54958 | 7.497059 | 0.4908219 | 1.627107 | 6.183724 | 0.1362955
67.03954 | 16.0116 | 15.53976 | 7.49732 | 0.4718366 | 1.625157 | 6.17537 | 0.1364396
67.04954 | 15.9853 | 15.53 | 7.497586 | 0.4552983 | 1.62321 | 6.167061 | 0.1365846
67.05954 | 15.9423 | 15.5203 | 7.497858 | 0.4219986 | 1.621267 | 6.158802 | 0.1367304
67.06954 | 15.9205 | 15.51066 | 7.498134 | 0.4098372 | 1.619327 | 6.150594 | 0.136877
67.07954 | 15.8961 | 15.50109 | 7.498417 | 0.3950135 | 1.617391 | 6.142438 | 0.1370243
67.08954 | 15.8681 | 15.49157 | 7.498704 | 0.3765282 | 1.61546 | 6.134333 | 0.1371725
67.09953 | 15.8355 | 15.48213 | 7.498996 | 0.353372 | 1.613534 | 6.126287 | 0.1373213
67.10953 | 15.8096 | 15.47274 | 7.499294 | 0.336863 | 1.61161 | 6.118284 | 0.1374711
67.11953 | 15.784 | 15.46341 | 7.499597 | 0.3205928 | 1.609691 | 6.110332 | 0.1376216
67.12953 | 15.7514 | 15.45414 | 7.499906 | 0.2972606 | 1.607777 | 6.10243 | 0.1377729
67.13953 | 15.7222 | 15.44493 | 7.500219 | 0.2772669 | 1.605866 | 6.09458 | 0.1379251
67.14952 | 15.6972 | 15.4358 | 7.500538 | 0.2614029 | 1.603962 | 6.086787 | 0.1380779
67.15952 | 15.6716 | 15.42671 | 7.500862 | 0.2448864 | 1.60206 | 6.079037 | 0.1382316
67.16952 | 15.6326 | 15.41769 | 7.501191 | 0.2149083 | 1.600162 | 6.071337 | 0.1383861
67.17952 | 15.6131 | 15.40873 | 7.501526 | 0.2043698 | 1.598269 | 6.063687 | 0.1385415
67.18952 | 15.5763 | 15.39983 | 7.501866 | 0.1764689 | 1.596381 | 6.056088 | 0.1386976
67.19952 | 15.5617 | 15.39099 | 7.502211 | 0.1707069 | 1.594498 | 6.048539 | 0.1388546
67.20951 | 15.5282 | 15.38222 | 7.502561 | 0.1459753 | 1.59262 | 6.041047 | 0.1390122
67.21951 | 15.5034 | 15.37351 | 7.502916 | 0.1298909 | 1.590746 | 6.033597 | 0.1391708
67.22951 | 15.4805 | 15.36485 | 7.503277 | 0.1156457 | 1.588877 | 6.026197 | 0.1393302
67.23951 | 15.4532 | 15.35626 | 7.503643 | 0.09693976 | 1.587012 | 6.018846 | 0.1394903
67.24951 | 15.4374 | 15.34773 | 7.504014 | 0.08967242 | 1.585152 | 6.011546 | 0.1396514
67.25951 | 15.4088 | 15.33926 | 7.50439 | 0.06954377 | 1.583298 | 6.004294 | 0.1398132
67.2695 | 15.3849 | 15.33085 | 7.504771 | 0.05404683 | 1.58145 | 5.997099 | 0.1399757
67.2795 | 15.3646 | 15.3225 | 7.505158 | 0.04209659 | 1.579605 | 5.989946 | 0.1401391
67.2895 | 15.3409 | 15.31421 | 7.50555 | 0.02668563 | 1.577765 | 5.982842 | 0.1403034
67.2995 | 15.321 | 15.30599 | 7.505947 | 0.0150145 | 1.57593 | 5.975787 | 0.1404685
67.3095 | 15.2925 | 15.29782 | 7.50635 | -0.005316865 | 1.574101 | 5.96878 | 0.1406344
67.3195 | 15.2808 | 15.28971 | 7.506757 | -0.008909727 | 1.572276 | 5.961823 | 0.1408012
67.32949 | 15.2494 | 15.28167 | 7.50717 | -0.03227105 | 1.570459 | 5.954921 | 0.1409686
67.33949 | 15.2366 | 15.27368 | 7.507587 | -0.03708433 | 1.568645 | 5.948061 | 0.141137
67.34949 | 15.2212 | 15.26576 | 7.508011 | -0.04455815 | 1.566837 | 5.941249 | 0.1413062
67.35949 | 15.2079 | 15.25789 | 7.508439 | -0.04999183 | 1.565034 | 5.934485 | 0.1414763
67.36949 | 15.1875 | 15.25009 | 7.508873 | -0.06258679 | 1.563236 | 5.92777 | 0.1416471
67.37949 | 15.1637 | 15.24234 | 7.509311 | -0.07864172 | 1.561444 | 5.921103 | 0.1418188
67.38948 | 15.1516 | 15.23466 | 7.509755 | -0.0830642 | 1.559659 | 5.91449 | 0.1419912
67.39948 | 15.1459 | 15.22704 | 7.510204 | -0.08113925 | 1.557878 | 5.907919 | 0.1421646
67.40948 | 15.1209 | 15.21947 | 7.510658 | -0.09857405 | 1.556102 | 5.901396 | 0.1423388
67.41948 | 15.1013 | 15.21197 | 7.511117 | -0.1106697 | 1.554332 | 5.894921 | 0.1425139
67.42948 | 15.0924 | 15.20452 | 7.511582 | -0.1121246 | 1.552568 | 5.888493 | 0.1426898
67.43948 | 15.0746 | 15.19714 | 7.512052 | -0.1225391 | 1.550809 | 5.882112 | 0.1428666
67.44947 | 15.0557 | 15.18982 | 7.512526 | -0.1341212 | 1.549058 | 5.875786 | 0.143044
67.45947 | 15.0325 | 15.18256 | 7.513006 | -0.1500554 | 1.547311 | 5.8695 | 0.1432224
67.46947 | 15.0235 | 15.17535 | 7.513492 | -0.1518497 | 1.545569 | 5.863262 | 0.1434017
67.47947 | 15.0149 | 15.1682 | 7.513982 | -0.1533035 | 1.543834 | 5.857071 | 0.1435818
67.48947 | 14.9936 | 15.16112 | 7.514478 | -0.1675166 | 1.542104 | 5.850927 | 0.1437628
67.49947 | 14.9764 | 15.15409 | 7.514978 | -0.1776889 | 1.54038 | 5.84483 | 0.1439447
67.50946 | 14.9711 | 15.14713 | 7.515484 | -0.1760283 | 1.538664 | 5.838786 | 0.1441272
67.51946 | 14.9505 | 15.14022 | 7.515995 | -0.1897185 | 1.536952 | 5.832781 | 0.1443107
67.52946 | 14.9293 | 15.13337 | 7.516511 | -0.2040696 | 1.535247 | 5.826825 | 0.1444951
67.53946 | 14.9212 | 15.12658 | 7.517032 | -0.2053796 | 1.533547 | 5.820915 | 0.1446804
67.54946 | 14.9064 | 15.11985 | 7.517558 | -0.2134485 | 1.531853 | 5.815051 | 0.1448665
67.55945 | 14.8903 | 15.11318 | 7.518089 | -0.2228831 | 1.530167 | 5.809239 | 0.1450533
67.56945 | 14.8628 | 15.10657 | 7.518626 | -0.2437705 | 1.528485 | 5.803468 | 0.1452411
67.57945 | 14.8531 | 15.10002 | 7.519168 | -0.2469167 | 1.52681 | 5.797743 | 0.1454298
67.58945 | 14.839 | 15.09352 | 7.519715 | -0.2545224 | 1.525141 | 5.792065 | 0.1456194
67.59945 | 14.8233 | 15.08709 | 7.520267 | -0.263786 | 1.523478 | 5.786432 | 0.1458098
67.60945 | 14.7957 | 15.08071 | 7.520824 | -0.2850092 | 1.521821 | 5.780846 | 0.1460012
67.61944 | 14.7896 | 15.0744 | 7.521385 | -0.2847961 | 1.520172 | 5.775309 | 0.1461932
67.62944 | 14.7784 | 15.06814 | 7.521953 | -0.2897366 | 1.518528 | 5.769815 | 0.1463862
67.63944 | 14.7525 | 15.06193 | 7.522525 | -0.309435 | 1.51689 | 5.764365 | 0.1465802
67.64944 | 14.7326 | 15.05579 | 7.523103 | -0.3231924 | 1.515259 | 5.758961 | 0.146775
67.65944 | 14.7208 | 15.04971 | 7.523685 | -0.3289078 | 1.513634 | 5.753602 | 0.1469706
67.66944 | 14.7123 | 15.04368 | 7.524273 | -0.3313817 | 1.512015 | 5.748289 | 0.1471672
67.67943 | 14.6835 | 15.03772 | 7.524865 | -0.3542199 | 1.510405 | 5.743026 | 0.1473645
67.68943 | 14.6735 | 15.03181 | 7.525463 | -0.3583107 | 1.508799 | 5.737803 | 0.1475628
67.69943 | 14.6593 | 15.02596 | 7.526066 | -0.3666591 | 1.507199 | 5.732625 | 0.147762
67.70943 | 14.6374 | 15.02017 | 7.526674 | -0.3827662 | 1.505607 | 5.727493 | 0.1479622
67.71943 | 14.6193 | 15.01443 | 7.527287 | -0.3951312 | 1.50402 | 5.722405 | 0.1481631
67.72943 | 14.6013 | 15.00875 | 7.527905 | -0.4074534 | 1.502441 | 5.717362 | 0.148365
67.73942 | 14.5838 | 15.00314 | 7.528528 | -0.4193396 | 1.500869 | 5.712369 | 0.1485675
67.74942 | 14.5686 | 14.99758 | 7.529156 | -0.428978 | 1.499302 | 5.707415 | 0.1487713
67.75942 | 14.5555 | 14.99207 | 7.52979 | -0.4365742 | 1.497742 | 5.702506 | 0.1489758
67.76942 | 14.5328 | 14.98663 | 7.530428 | -0.4538278 | 1.496189 | 5.697641 | 0.1491813
67.77942 | 14.5243 | 14.98124 | 7.531072 | -0.4569397 | 1.494642 | 5.692821 | 0.1493876
67.78942 | 14.5039 | 14.97591 | 7.53172 | -0.4720087 | 1.493102 | 5.688045 | 0.149595
67.79941 | 14.4945 | 14.97064 | 7.532373 | -0.4761405 | 1.49157 | 5.683318 | 0.1498029
67.80941 | 14.4696 | 14.96542 | 7.533032 | -0.4958243 | 1.490044 | 5.67863 | 0.150012
67.81941 | 14.4537 | 14.96027 | 7.533696 | -0.5065655 | 1.488524 | 5.673986 | 0.1502219
67.82941 | 14.4334 | 14.95516 | 7.534364 | -0.5217643 | 1.487011 | 5.669387 | 0.1504328
67.83941 | 14.4237 | 14.95012 | 7.535038 | -0.5264196 | 1.485504 | 5.66483 | 0.1506446
67.84941 | 14.402 | 14.94513 | 7.535717 | -0.5431327 | 1.484004 | 5.660318 | 0.1508574
67.8594 | 14.3853 | 14.94021 | 7.5364 | -0.5549103 | 1.482513 | 5.655857 | 0.1510708
67.8694 | 14.3688 | 14.93533 | 7.537089 | -0.5665339 | 1.481027 | 5.651429 | 0.1512853
67.8794 | 14.35 | 14.93052 | 7.537782 | -0.580521 | 1.479547 | 5.647051 | 0.1515008
67.8894 | 14.3343 | 14.92576 | 7.538481 | -0.5914591 | 1.478075 | 5.642711 | 0.1517172
67.8994 | 14.3186 | 14.92106 | 7.539185 | -0.6024565 | 1.476609 | 5.638416 | 0.1519345
67.9094 | 14.3028 | 14.91641 | 7.539894 | -0.6136102 | 1.47515 | 5.634164 | 0.1521528
67.91939 | 14.2884 | 14.91183 | 7.540607 | -0.6234262 | 1.4737 | 5.629961 | 0.1523717
67.92939 | 14.2715 | 14.9073 | 7.541326 | -0.6357962 | 1.472255 | 5.625799 | 0.1525918
67.93939 | 14.2497 | 14.90282 | 7.54205 | -0.6531174 | 1.470817 | 5.621674 | 0.1528128
67.94939 | 14.2386 | 14.8984 | 7.542778 | -0.6598001 | 1.469385 | 5.617598 | 0.1530347
67.95939 | 14.2214 | 14.89403 | 7.543512 | -0.6726345 | 1.467961 | 5.613559 | 0.1532576
67.96938 | 14.2009 | 14.88973 | 7.54425 | -0.6888335 | 1.466545 | 5.609572 | 0.1534812
67.97938 | 14.1814 | 14.88548 | 7.544994 | -0.7040831 | 1.465134 | 5.605622 | 0.153706
67.98938 | 14.1671 | 14.88129 | 7.545743 | -0.714188 | 1.46373 | 5.601713 | 0.1539317
67.99938 | 14.1512 | 14.87715 | 7.546496 | -0.7259501 | 1.462334 | 5.597849 | 0.1541583
68.00938 | 14.1277 | 14.87307 | 7.547255 | -0.7453668 | 1.460944 | 5.594025 | 0.1543859
68.01938 | 14.1076 | 14.86904 | 7.548018 | -0.7614409 | 1.459561 | 5.590246 | 0.1546144
68.02937 | 14.0982 | 14.86507 | 7.548786 | -0.766873 | 1.458187 | 5.58651 | 0.1548437
68.03937 | 14.082 | 14.86116 | 7.54956 | -0.7791584 | 1.456818 | 5.582815 | 0.1550741
68.04937 | 14.0626 | 14.8573 | 7.550338 | -0.7946986 | 1.455456 | 5.579161 | 0.1553055
68.05937 | 14.0457 | 14.85349 | 7.551121 | -0.8077949 | 1.454101 | 5.575549 | 0.1555378
68.06937 | 14.0316 | 14.84975 | 7.55191 | -0.8181486 | 1.452753 | 5.571981 | 0.1557711
68.07937 | 14.01 | 14.84605 | 7.552703 | -0.8360549 | 1.451412 | 5.568452 | 0.1560053
68.08936 | 13.9911 | 14.84242 | 7.5535 | -0.8513224 | 1.450079 | 5.564971 | 0.1562403
68.09936 | 13.986 | 14.83884 | 7.554303 | -0.8528407 | 1.448752 | 5.561527 | 0.1564764
68.10936 | 13.9629 | 14.83531 | 7.555111 | -0.872414 | 1.447432 | 5.558125 | 0.1567135
68.11936 | 13.9472 | 14.83184 | 7.555924 | -0.8846427 | 1.446119 | 5.554764 | 0.1569516
68.12936 | 13.926 | 14.82843 | 7.556742 | -0.9024266 | 1.444813 | 5.551446 | 0.1571907
68.13936 | 13.922 | 14.82507 | 7.557564 | -0.903066 | 1.443514 | 5.548169 | 0.1574307
68.14935 | 13.8955 | 14.82176 | 7.558391 | -0.9262631 | 1.442223 | 5.544936 | 0.1576714
68.15935 | 13.8854 | 14.81851 | 7.559224 | -0.9331118 | 1.440938 | 5.541741 | 0.1579134
68.16935 | 13.8677 | 14.81532 | 7.560061 | -0.9476159 | 1.43966 | 5.538588 | 0.1581563
68.17935 | 13.8641 | 14.81217 | 7.560903 | -0.948074 | 1.438389 | 5.535476 | 0.1584002
68.18935 | 13.8472 | 14.80909 | 7.56175 | -0.9618878 | 1.437125 | 5.532405 | 0.1586451
68.19935 | 13.8318 | 14.80606 | 7.562602 | -0.9742553 | 1.435868 | 5.529375 | 0.158891
68.20934 | 13.8192 | 14.80308 | 7.563458 | -0.9838813 | 1.434619 | 5.52639 | 0.1591375
68.21934 | 13.8122 | 14.80016 | 7.56432 | -0.9879581 | 1.433376 | 5.523442 | 0.1593854
68.22934 | 13.8011 | 14.79729 | 7.565187 | -0.9961895 | 1.432139 | 5.520535 | 0.1596342
68.23934 | 13.7793 | 14.79448 | 7.566058 | -1.015176 | 1.43091 | 5.51767 | 0.1598841
68.24934 | 13.7782 | 14.79172 | 7.566934 | -1.013516 | 1.429688 | 5.514845 | 0.1601348
68.25934 | 13.77 | 14.78901 | 7.567815 | -1.01901 | 1.428473 | 5.51206 | 0.1603866
68.26933 | 13.7573 | 14.78636 | 7.5687 | -1.029061 | 1.427266 | 5.509319 | 0.1606391
68.27933 | 13.7447 | 14.78376 | 7.569591 | -1.039064 | 1.426065 | 5.506616 | 0.1608929
68.28933 | 13.7346 | 14.78122 | 7.570487 | -1.04662 | 1.424871 | 5.503953 | 0.1611477
68.29933 | 13.7325 | 14.77873 | 7.571387 | -1.046231 | 1.423683 | 5.501331 | 0.1614035
68.30933 | 13.7235 | 14.7763 | 7.572293 | -1.052796 | 1.422503 | 5.498749 | 0.1616602
68.31933 | 13.7112 | 14.77391 | 7.573203 | -1.062714 | 1.421329 | 5.496208 | 0.161918
68.32932 | 13.7107 | 14.77159 | 7.574117 | -1.060888 | 1.420164 | 5.493708 | 0.1621766
68.33932 | 13.7004 | 14.76931 | 7.575036 | -1.068914 | 1.419004 | 5.491248 | 0.1624364
68.34932 | 13.6896 | 14.76709 | 7.575961 | -1.077493 | 1.417852 | 5.488827 | 0.1626972
68.35932 | 13.6902 | 14.76493 | 7.57689 | -1.074726 | 1.416706 | 5.486446 | 0.162959
68.36932 | 13.6815 | 14.76281 | 7.577824 | -1.081312 | 1.415567 | 5.484105 | 0.1632218
68.37931 | 13.6698 | 14.76075 | 7.578762 | -1.090954 | 1.414437 | 5.481806 | 0.1634854
68.38931 | 13.6641 | 14.75875 | 7.579706 | -1.094647 | 1.413312 | 5.479545 | 0.1637503
68.39931 | 13.6596 | 14.75679 | 7.580654 | -1.097193 | 1.412193 | 5.477324 | 0.1640162
68.40931 | 13.6523 | 14.75489 | 7.581607 | -1.102593 | 1.411082 | 5.475144 | 0.1642831
68.41931 | 13.6449 | 14.75304 | 7.582565 | -1.108145 | 1.409978 | 5.473002 | 0.1645511
68.42931 | 13.6341 | 14.75125 | 7.583528 | -1.11715 | 1.40888 | 5.4709 | 0.16482
68.4393 | 13.6353 | 14.74951 | 7.584494 | -1.11421 | 1.40779 | 5.46884 | 0.1650898
68.4493 | 13.6286 | 14.74782 | 7.585466 | -1.119222 | 1.406707 | 5.466817 | 0.1653608
68.4593 | 13.6199 | 14.74619 | 7.586443 | -1.126286 | 1.40563 | 5.464834 | 0.1656328
68.4693 | 13.6103 | 14.7446 | 7.587425 | -1.134303 | 1.404559 | 5.46289 | 0.1659059
68.4793 | 13.6082 | 14.74307 | 7.588411 | -1.134873 | 1.403496 | 5.460986 | 0.1661801
68.4893 | 13.6001 | 14.74159 | 7.589402 | -1.141495 | 1.402439 | 5.459121 | 0.1664552
68.49929 | 13.5867 | 14.74017 | 7.590397 | -1.153471 | 1.40139 | 5.457297 | 0.1667312
68.50929 | 13.5786 | 14.7388 | 7.591398 | -1.160198 | 1.400347 | 5.45551 | 0.1670084
68.51929 | 13.5787 | 14.73748 | 7.592403 | -1.158778 | 1.39931 | 5.453763 | 0.1672867
68.52929 | 13.5681 | 14.73621 | 7.593413 | -1.16811 | 1.39828 | 5.452055 | 0.167566
68.53929 | 13.5566 | 14.73499 | 7.594427 | -1.178394 | 1.397257 | 5.450386 | 0.1678465
68.54929 | 13.5568 | 14.73383 | 7.595447 | -1.177031 | 1.396241 | 5.448756 | 0.1681279
68.55928 | 13.5384 | 14.73272 | 7.59647 | -1.194318 | 1.395232 | 5.447165 | 0.1684101
68.56928 | 13.5362 | 14.73166 | 7.597498 | -1.19546 | 1.394229 | 5.445613 | 0.1686937
68.57928 | 13.5262 | 14.73065 | 7.598531 | -1.204452 | 1.393232 | 5.4441 | 0.1689783
68.58928 | 13.5222 | 14.7297 | 7.599569 | -1.207497 | 1.392242 | 5.442625 | 0.1692639
68.59928 | 13.5102 | 14.72879 | 7.600612 | -1.218593 | 1.391259 | 5.441189 | 0.1695507
68.60928 | 13.5082 | 14.72794 | 7.601659 | -1.219743 | 1.390282 | 5.439794 | 0.1698384
68.61927 | 13.4909 | 14.72714 | 7.60271 | -1.236242 | 1.389313 | 5.438436 | 0.170127
68.62927 | 13.4918 | 14.72639 | 7.603767 | -1.234593 | 1.38835 | 5.437116 | 0.1704169
68.63927 | 13.4802 | 14.7257 | 7.604828 | -1.245497 | 1.387393 | 5.435835 | 0.1707079
68.64927 | 13.4754 | 14.72505 | 7.605894 | -1.249652 | 1.386442 | 5.434593 | 0.171
68.65927 | 13.4635 | 14.72446 | 7.606965 | -1.260958 | 1.385498 | 5.433389 | 0.1712931
68.66927 | 13.4648 | 14.72392 | 7.60804 | -1.259115 | 1.38456 | 5.432223 | 0.1715873
68.67926 | 13.4625 | 14.72342 | 7.609118 | -1.260924 | 1.38363 | 5.431097 | 0.1718823
68.68926 | 13.4502 | 14.72298 | 7.610203 | -1.272785 | 1.382705 | 5.430009 | 0.1721787
68.69926 | 13.4429 | 14.7226 | 7.611292 | -1.279696 | 1.381787 | 5.428958 | 0.1724761
68.70926 | 13.4422 | 14.72226 | 7.612385 | -1.280059 | 1.380875 | 5.427946 | 0.1727746
68.71926 | 13.441 | 14.72197 | 7.613483 | -1.280972 | 1.37997 | 5.426972 | 0.1730743
68.72926 | 13.4347 | 14.72174 | 7.614586 | -1.287036 | 1.37907 | 5.426036 | 0.173375
68.73925 | 13.4242 | 14.72155 | 7.615692 | -1.297352 | 1.378178 | 5.42514 | 0.1736765
68.74925 | 13.4263 | 14.72142 | 7.616804 | -1.295118 | 1.377292 | 5.424281 | 0.1739793
68.75925 | 13.4262 | 14.72134 | 7.61792 | -1.295135 | 1.376412 | 5.423459 | 0.1742833
68.76925 | 13.418 | 14.7213 | 7.619041 | -1.303303 | 1.375537 | 5.422676 | 0.1745884
68.77925 | 13.4103 | 14.72132 | 7.620167 | -1.311021 | 1.37467 | 5.42193 | 0.1748945
68.78924 | 13.4122 | 14.72139 | 7.621296 | -1.30919 | 1.373809 | 5.421224 | 0.1752015
68.79924 | 13.411 | 14.72151 | 7.62243 | -1.310509 | 1.372953 | 5.420554 | 0.1755098
68.80924 | 13.4073 | 14.72168 | 7.623569 | -1.314379 | 1.372104 | 5.419923 | 0.1758193
68.81924 | 13.4 | 14.7219 | 7.624713 | -1.321899 | 1.371261 | 5.419329 | 0.1761299
68.82924 | 13.3946 | 14.72217 | 7.625861 | -1.32757 | 1.370424 | 5.418773 | 0.1764415
68.83924 | 13.4023 | 14.72249 | 7.627014 | -1.320191 | 1.369593 | 5.418255 | 0.1767543
68.84923 | 13.399 | 14.72286 | 7.62817 | -1.323862 | 1.368769 | 5.417775 | 0.1770679
68.85923 | 13.3898 | 14.72328 | 7.629332 | -1.333482 | 1.36795 | 5.417332 | 0.1773829
68.86923 | 13.3884 | 14.72375 | 7.630498 | -1.335354 | 1.367137 | 5.416927 | 0.177699
68.87923 | 13.3895 | 14.72428 | 7.631668 | -1.334775 | 1.36633 | 5.416559 | 0.1780162
68.88923 | 13.3932 | 14.72485 | 7.632844 | -1.331646 | 1.36553 | 5.416229 | 0.1783346
68.89923 | 13.3787 | 14.72547 | 7.634023 | -1.346767 | 1.364735 | 5.415936 | 0.178654
68.90922 | 13.378 | 14.72614 | 7.635206 | -1.348137 | 1.363946 | 5.415682 | 0.1789743
68.91922 | 13.3859 | 14.72686 | 7.636395 | -1.340958 | 1.363163 | 5.415464 | 0.179296
68.92922 | 13.3824 | 14.72763 | 7.637588 | -1.345228 | 1.362386 | 5.415284 | 0.1796188
68.93922 | 13.3787 | 14.72845 | 7.638785 | -1.349748 | 1.361614 | 5.415141 | 0.1799428
68.94922 | 13.3786 | 14.72932 | 7.639987 | -1.350717 | 1.360849 | 5.415036 | 0.1802679
68.95922 | 13.3776 | 14.73024 | 7.641193 | -1.352636 | 1.360089 | 5.414968 | 0.1805941
68.96921 | 13.3823 | 14.7312 | 7.642403 | -1.348904 | 1.359335 | 5.414938 | 0.1809211
68.97921 | 13.3748 | 14.73222 | 7.643618 | -1.357421 | 1.358587 | 5.414944 | 0.1812496
68.98921 | 13.3776 | 14.73329 | 7.644838 | -1.355688 | 1.357844 | 5.414988 | 0.1815792
68.99921 | 13.3798 | 14.7344 | 7.646062 | -1.354604 | 1.357107 | 5.415069 | 0.18191
69.00921 | 13.3812 | 14.73557 | 7.64729 | -1.35437 | 1.356375 | 5.415187 | 0.1822419
69.01921 | 13.3765 | 14.73678 | 7.648523 | -1.360284 | 1.355649 | 5.415343 | 0.1825749
69.0292 | 13.3812 | 14.73805 | 7.649759 | -1.356846 | 1.35493 | 5.415535 | 0.1829087
69.0392 | 13.3771 | 14.73936 | 7.651 | -1.362257 | 1.354215 | 5.415764 | 0.1832439
69.0492 | 13.3778 | 14.74072 | 7.652246 | -1.36292 | 1.353506 | 5.416031 | 0.1835805
69.0592 | 13.3832 | 14.74213 | 7.653496 | -1.358929 | 1.352802 | 5.416334 | 0.183918
69.0692 | 13.3772 | 14.74359 | 7.654751 | -1.366389 | 1.352103 | 5.416676 | 0.1842569
69.0792 | 13.3829 | 14.7451 | 7.65601 | -1.362196 | 1.35141 | 5.417053 | 0.1845967
69.08919 | 13.3823 | 14.74665 | 7.657272 | -1.364351 | 1.350723 | 5.417467 | 0.1849374
69.09919 | 13.3746 | 14.74826 | 7.65854 | -1.373657 | 1.350041 | 5.417919 | 0.1852797
69.10919 | 13.3813 | 14.74991 | 7.659812 | -1.368609 | 1.349364 | 5.418407 | 0.185623
69.11919 | 13.3838 | 14.75161 | 7.661088 | -1.367813 | 1.348693 | 5.418933 | 0.1859676
69.12919 | 13.3782 | 14.75336 | 7.662369 | -1.375162 | 1.348026 | 5.419495 | 0.1863132
69.13918 | 13.3849 | 14.75516 | 7.663653 | -1.370259 | 1.347366 | 5.420094 | 0.1866597
69.14918 | 13.3845 | 14.75701 | 7.664942 | -1.372506 | 1.34671 | 5.420729 | 0.1870077
69.15918 | 13.3837 | 14.7589 | 7.666235 | -1.375202 | 1.346059 | 5.421402 | 0.1873569
69.16918 | 13.3804 | 14.76085 | 7.667533 | -1.380445 | 1.345413 | 5.422111 | 0.1877072
69.17918 | 13.3849 | 14.76284 | 7.668835 | -1.377937 | 1.344773 | 5.422858 | 0.1880587
69.18918 | 13.3865 | 14.76488 | 7.670142 | -1.378377 | 1.344137 | 5.42364 | 0.1884114
69.19917 | 13.3881 | 14.76696 | 7.671451 | -1.378862 | 1.343507 | 5.424459 | 0.1887649
69.20917 | 13.3806 | 14.7691 | 7.672766 | -1.388499 | 1.342882 | 5.425316 | 0.1891199
69.21917 | 13.3849 | 14.77128 | 7.674085 | -1.386382 | 1.342261 | 5.426209 | 0.1894761
69.22917 | 13.3873 | 14.77351 | 7.675408 | -1.386214 | 1.341646 | 5.427138 | 0.1898334
69.23917 | 13.3869 | 14.77579 | 7.676736 | -1.388893 | 1.341035 | 5.428104 | 0.190192
69.24917 | 13.3869 | 14.77812 | 7.678068 | -1.39122 | 1.340429 | 5.429107 | 0.1905517
69.25916 | 13.3905 | 14.78049 | 7.679403 | -1.389992 | 1.339829 | 5.430145 | 0.1909121
69.26916 | 13.3929 | 14.78292 | 7.680743 | -1.390016 | 1.339233 | 5.431223 | 0.1912743
69.27916 | 13.4015 | 14.78538 | 7.682088 | -1.383884 | 1.338641 | 5.432334 | 0.1916374
69.28916 | 13.389 | 14.7879 | 7.683436 | -1.398903 | 1.338055 | 5.433484 | 0.1920019
69.29916 | 13.394 | 14.79047 | 7.684789 | -1.396467 | 1.337473 | 5.434668 | 0.1923675
69.30916 | 13.4021 | 14.79308 | 7.686146 | -1.390978 | 1.336895 | 5.43589 | 0.1927343
69.31915 | 13.3986 | 14.79574 | 7.687506 | -1.397137 | 1.336323 | 5.437149 | 0.1931019
69.32915 | 13.3981 | 14.79844 | 7.688872 | -1.400342 | 1.335755 | 5.438442 | 0.193471
69.33915 | 13.4011 | 14.8012 | 7.690241 | -1.400097 | 1.335192 | 5.439775 | 0.1938415
69.34915 | 13.4074 | 14.804 | 7.691615 | -1.396597 | 1.334632 | 5.441141 | 0.1942129
69.35915 | 13.4117 | 14.80685 | 7.692993 | -1.395146 | 1.334078 | 5.442547 | 0.1945858
69.36915 | 13.4094 | 14.80974 | 7.694375 | -1.40034 | 1.333528 | 5.443985 | 0.1949596
69.37914 | 13.4161 | 14.81268 | 7.695759 | -1.39658 | 1.332983 | 5.445462 | 0.1953343
69.38914 | 13.425 | 14.81567 | 7.69715 | -1.39067 | 1.332441 | 5.446976 | 0.1957107
69.39914 | 13.4241 | 14.81871 | 7.698544 | -1.394605 | 1.331904 | 5.448525 | 0.1960882
69.40914 | 13.4359 | 14.82179 | 7.699943 | -1.385889 | 1.331372 | 5.450111 | 0.1964669
69.41914 | 13.4285 | 14.82492 | 7.701345 | -1.396417 | 1.330843 | 5.451733 | 0.1968468
69.42914 | 13.433 | 14.82809 | 7.702752 | -1.395095 | 1.330319 | 5.453392 | 0.1972279
69.43913 | 13.4428 | 14.83131 | 7.704161 | -1.388514 | 1.3298 | 5.455085 | 0.1976098
69.44913 | 13.4428 | 14.83458 | 7.705576 | -1.391783 | 1.329284 | 5.456815 | 0.1979933
69.45913 | 13.4486 | 14.8379 | 7.706995 | -1.389299 | 1.328772 | 5.458583 | 0.198378
69.46913 | 13.4563 | 14.84126 | 7.708418 | -1.384961 | 1.328265 | 5.460385 | 0.1987639
69.47913 | 13.4647 | 14.84467 | 7.709845 | -1.37997 | 1.327761 | 5.462226 | 0.199151
69.48913 | 13.4648 | 14.84812 | 7.711276 | -1.383325 | 1.327262 | 5.464101 | 0.1995393
69.49912 | 13.4708 | 14.85162 | 7.712709 | -1.380824 | 1.326767 | 5.466012 | 0.1999284
69.50912 | 13.4783 | 14.85517 | 7.714149 | -1.376871 | 1.326275 | 5.46796 | 0.2003191
69.51912 | 13.4849 | 14.85877 | 7.715592 | -1.373866 | 1.325787 | 5.469945 | 0.200711
69.52912 | 13.4923 | 14.86241 | 7.717039 | -1.370106 | 1.325304 | 5.471965 | 0.2011042
69.53912 | 13.4927 | 14.86609 | 7.71849 | -1.373392 | 1.324824 | 5.474022 | 0.2014985
69.54911 | 13.5055 | 14.86982 | 7.719944 | -1.36432 | 1.324348 | 5.476112 | 0.2018936
69.55911 | 13.5014 | 14.8736 | 7.721403 | -1.372199 | 1.323876 | 5.478242 | 0.2022904
69.56911 | 13.5149 | 14.87742 | 7.722866 | -1.362523 | 1.323407 | 5.480407 | 0.2026883
69.57911 | 13.5138 | 14.88129 | 7.724333 | -1.367493 | 1.322942 | 5.482608 | 0.2030875
69.58911 | 13.5218 | 14.88521 | 7.725804 | -1.363409 | 1.322481 | 5.484845 | 0.2034879
69.59911 | 13.5325 | 14.88917 | 7.727279 | -1.356671 | 1.322023 | 5.487119 | 0.2038895
69.6091 | 13.5333 | 14.89318 | 7.728756 | -1.359875 | 1.32157 | 5.489427 | 0.2042919
69.6191 | 13.5399 | 14.89723 | 7.730239 | -1.357328 | 1.321119 | 5.491772 | 0.2046959
69.6291 | 13.5405 | 14.90133 | 7.731726 | -1.360827 | 1.320672 | 5.494154 | 0.2051011
69.6391 | 13.5541 | 14.90547 | 7.733216 | -1.351371 | 1.320228 | 5.496572 | 0.2055075
69.6491 | 13.5574 | 14.90966 | 7.734711 | -1.352261 | 1.319788 | 5.499026 | 0.2059152
69.6591 | 13.5557 | 14.9139 | 7.736209 | -1.358197 | 1.319352 | 5.501516 | 0.206324
69.66909 | 13.5678 | 14.91817 | 7.73771 | -1.350374 | 1.318919 | 5.50404 | 0.2067337
69.67909 | 13.5751 | 14.9225 | 7.739217 | -1.3474 | 1.318489 | 5.506601 | 0.207145
69.68909 | 13.5716 | 14.92687 | 7.740727 | -1.355272 | 1.318062 | 5.5092 | 0.2075575
69.69909 | 13.5763 | 14.93129 | 7.742241 | -1.35499 | 1.317639 | 5.511834 | 0.2079712
69.70909 | 13.5904 | 14.93575 | 7.743759 | -1.345352 | 1.317218 | 5.514504 | 0.2083862
69.71909 | 13.5845 | 14.94026 | 7.74528 | -1.355759 | 1.316801 | 5.517211 | 0.2088023
69.72908 | 13.5935 | 14.94481 | 7.746804 | -1.351308 | 1.316388 | 5.519951 | 0.2092193
69.73908 | 13.5991 | 14.94941 | 7.748334 | -1.350306 | 1.315977 | 5.522729 | 0.2096378
69.74908 | 13.6056 | 14.95405 | 7.749867 | -1.348448 | 1.315569 | 5.525543 | 0.2100576
69.75908 | 13.5987 | 14.95874 | 7.751404 | -1.360036 | 1.315165 | 5.528394 | 0.2104786
69.76908 | 13.6097 | 14.96347 | 7.752945 | -1.35377 | 1.314763 | 5.531281 | 0.2109009
69.77908 | 13.611 | 14.96825 | 7.754489 | -1.357247 | 1.314364 | 5.534203 | 0.2113243
69.78907 | 13.623 | 14.97307 | 7.756036 | -1.350065 | 1.313969 | 5.537158 | 0.2117485
69.79907 | 13.6179 | 14.97793 | 7.757588 | -1.360032 | 1.313576 | 5.540153 | 0.2121744
69.80907 | 13.6299 | 14.98284 | 7.759144 | -1.352944 | 1.313186 | 5.543183 | 0.2126014
69.81907 | 13.6253 | 14.9878 | 7.760704 | -1.362501 | 1.312798 | 5.546249 | 0.2130297
69.82907 | 13.6327 | 14.9928 | 7.762267 | -1.360103 | 1.312414 | 5.549352 | 0.2134592
69.83907 | 13.6349 | 14.99785 | 7.763835 | -1.36295 | 1.312032 | 5.552491 | 0.2138899
69.84906 | 13.6382 | 15.00294 | 7.765404 | -1.364735 | 1.311654 | 5.555662 | 0.2143214
69.85906 | 13.6385 | 15.00807 | 7.766979 | -1.369571 | 1.311277 | 5.558873 | 0.2147546
69.86906 | 13.65 | 15.01325 | 7.768557 | -1.363251 | 1.310904 | 5.562119 | 0.2151889
69.87906 | 13.6499 | 15.01847 | 7.770139 | -1.368575 | 1.310533 | 5.565401 | 0.2156245
69.88906 | 13.6505 | 15.02374 | 7.771725 | -1.373244 | 1.310164 | 5.568719 | 0.2160612
69.89906 | 13.6539 | 15.02906 | 7.773314 | -1.375157 | 1.309798 | 5.572074 | 0.2164992
69.90905 | 13.659 | 15.03441 | 7.774906 | -1.37541 | 1.309435 | 5.575462 | 0.216938
69.91905 | 13.6656 | 15.03981 | 7.776503 | -1.374209 | 1.309074 | 5.578886 | 0.2173784
69.92905 | 13.6634 | 15.04526 | 7.778103 | -1.381857 | 1.308715 | 5.58235 | 0.21782
69.93905 | 13.671 | 15.05075 | 7.779707 | -1.379745 | 1.308359 | 5.585846 | 0.2182628
69.94905 | 13.6712 | 15.05628 | 7.781315 | -1.385082 | 1.308005 | 5.589383 | 0.2187068
69.95904 | 13.6743 | 15.06185 | 7.782925 | -1.387553 | 1.307654 | 5.592948 | 0.2191516
69.96904 | 13.6857 | 15.06748 | 7.78454 | -1.381775 | 1.307305 | 5.596554 | 0.219598
69.97904 | 13.6786 | 15.07314 | 7.786159 | -1.394542 | 1.306958 | 5.600197 | 0.2200456
69.98904 | 13.6876 | 15.07885 | 7.787781 | -1.391253 | 1.306613 | 5.603875 | 0.2204944
69.99904 | 13.6864 | 15.08461 | 7.789407 | -1.398207 | 1.306271 | 5.60759 | 0.2209444
70.00904 | 13.7001 | 15.09041 | 7.791036 | -1.390305 | 1.30593 | 5.61134 | 0.2213956
70.01903 | 13.6922 | 15.09624 | 7.792668 | -1.404042 | 1.305592 | 5.615123 | 0.2218476
70.02903 | 13.6985 | 15.10213 | 7.794304 | -1.403627 | 1.305256 | 5.618945 | 0.2223012
70.03903 | 13.7058 | 15.10806 | 7.795945 | -1.402257 | 1.304922 | 5.622803 | 0.222756
70.04903 | 13.7115 | 15.11403 | 7.797588 | -1.402531 | 1.30459 | 5.626698 | 0.223212
70.05903 | 13.7157 | 15.12005 | 7.799235 | -1.404348 | 1.30426 | 5.630629 | 0.2236692
70.06903 | 13.7147 | 15.12611 | 7.800886 | -1.411409 | 1.303931 | 5.634595 | 0.2241276
70.07902 | 13.7306 | 15.13221 | 7.802539 | -1.401607 | 1.303605 | 5.638593 | 0.2245867
70.08902 | 13.724 | 15.13836 | 7.804197 | -1.414355 | 1.303281 | 5.642632 | 0.2250475
70.09902 | 13.7353 | 15.14455 | 7.805858 | -1.409247 | 1.302958 | 5.646706 | 0.2255094
70.10902 | 13.7335 | 15.15078 | 7.807523 | -1.417282 | 1.302638 | 5.650817 | 0.2259725
70.11902 | 13.7438 | 15.15706 | 7.809191 | -1.41326 | 1.302319 | 5.654964 | 0.2264368
70.12902 | 13.7469 | 15.16338 | 7.810863 | -1.416482 | 1.302002 | 5.659146 | 0.2269023
70.13901 | 13.7505 | 15.16974 | 7.812536 | -1.419241 | 1.301686 | 5.663361 | 0.2273685
70.14901 | 13.7538 | 15.17615 | 7.814215 | -1.422349 | 1.301372 | 5.667615 | 0.2278363
70.15901 | 13.7567 | 15.1826 | 7.815897 | -1.425901 | 1.30106 | 5.671906 | 0.2283053
70.16901 | 13.7736 | 15.1891 | 7.817583 | -1.415496 | 1.30075 | 5.676232 | 0.2287755
70.17901 | 13.7712 | 15.19563 | 7.819272 | -1.424434 | 1.300441 | 5.680595 | 0.2292469
70.18901 | 13.7859 | 15.20222 | 7.820964 | -1.416316 | 1.300134 | 5.684994 | 0.2297194
70.199 | 13.7803 | 15.20883 | 7.822658 | -1.428533 | 1.299828 | 5.689424 | 0.2301924
70.209 | 13.797 | 15.2155 | 7.824357 | -1.418501 | 1.299524 | 5.693896 | 0.2306674
70.219 | 13.7933 | 15.22221 | 7.82606 | -1.428912 | 1.299221 | 5.698403 | 0.2311434
70.229 | 13.7968 | 15.22897 | 7.827766 | -1.432165 | 1.29892 | 5.702945 | 0.2316206
70.239 | 13.8083 | 15.23576 | 7.829475 | -1.427462 | 1.29862 | 5.707525 | 0.2320989
70.249 | 13.813 | 15.2426 | 7.831188 | -1.429601 | 1.298321 | 5.71214 | 0.2325783
70.25899 | 13.8213 | 15.24948 | 7.832902 | -1.428176 | 1.298024 | 5.716786 | 0.2330583
70.26899 | 13.8209 | 15.2564 | 7.834622 | -1.435502 | 1.297728 | 5.721474 | 0.2335401
70.27899 | 13.8273 | 15.26337 | 7.836344 | -1.436069 | 1.297433 | 5.726197 | 0.234023
70.28899 | 13.8322 | 15.27038 | 7.83807 | -1.43818 | 1.29714 | 5.730956 | 0.234507
70.29899 | 13.8399 | 15.27743 | 7.8398 | -1.437534 | 1.296848 | 5.735753 | 0.2349922
70.30899 | 13.8499 | 15.28453 | 7.841532 | -1.43463 | 1.296557 | 5.740584 | 0.2354784
70.31898 | 13.8435 | 15.29166 | 7.843266 | -1.448162 | 1.296267 | 5.745447 | 0.2359654
70.32898 | 13.8535 | 15.29884 | 7.845006 | -1.445343 | 1.295979 | 5.750351 | 0.236454
70.33898 | 13.8561 | 15.30607 | 7.846748 | -1.449967 | 1.295691 | 5.755291 | 0.2369436
70.34898 | 13.8603 | 15.31333 | 7.848494 | -1.453034 | 1.295405 | 5.760267 | 0.2374345
70.35898 | 13.8658 | 15.32064 | 7.850243 | -1.454843 | 1.295119 | 5.765279 | 0.2379264
70.36897 | 13.8635 | 15.32799 | 7.851993 | -1.464487 | 1.294835 | 5.770323 | 0.2384189
70.37897 | 13.8798 | 15.33538 | 7.853748 | -1.455581 | 1.294552 | 5.775407 | 0.238913
70.38897 | 13.8833 | 15.34282 | 7.855507 | -1.459517 | 1.29427 | 5.780527 | 0.2394083
70.39897 | 13.8831 | 15.3503 | 7.857269 | -1.467196 | 1.293988 | 5.785685 | 0.2399046
70.40897 | 13.89 | 15.35782 | 7.859034 | -1.467817 | 1.293708 | 5.790877 | 0.2404021
70.41897 | 13.8908 | 15.36538 | 7.860802 | -1.474582 | 1.293428 | 5.796108 | 0.2409006
70.42896 | 13.9033 | 15.37298 | 7.862572 | -1.469679 | 1.29315 | 5.801366 | 0.2413997
70.43896 | 13.9056 | 15.38063 | 7.864346 | -1.475027 | 1.292872 | 5.806668 | 0.2419004
70.44896 | 13.8994 | 15.38832 | 7.866124 | -1.488916 | 1.292595 | 5.812005 | 0.2424022
70.45896 | 13.9078 | 15.39605 | 7.867905 | -1.488248 | 1.292319 | 5.817379 | 0.2429051
70.46896 | 13.925 | 15.40382 | 7.869688 | -1.478822 | 1.292044 | 5.822788 | 0.243409
70.47896 | 13.9208 | 15.41164 | 7.871475 | -1.490839 | 1.291769 | 5.828234 | 0.243914
70.48895 | 13.9317 | 15.41949 | 7.873264 | -1.487789 | 1.291496 | 5.833711 | 0.2444196
70.49895 | 13.9309 | 15.42739 | 7.875057 | -1.496489 | 1.291222 | 5.839229 | 0.2449267
70.50895 | 13.9406 | 15.43533 | 7.876853 | -1.494732 | 1.29095 | 5.844784 | 0.2454349
70.51895 | 13.9563 | 15.44332 | 7.878653 | -1.487015 | 1.290678 | 5.850374 | 0.2459441
70.52895 | 13.9498 | 15.45134 | 7.880455 | -1.501542 | 1.290407 | 5.856001 | 0.2464544
70.53895 | 13.9575 | 15.45941 | 7.882261 | -1.501909 | 1.290136 | 5.861663 | 0.2469657
70.54894 | 13.9651 | 15.46751 | 7.884068 | -1.502411 | 1.289866 | 5.867358 | 0.2474775
70.55894 | 13.9758 | 15.47566 | 7.885879 | -1.499863 | 1.289597 | 5.873093 | 0.2479909
70.56894 | 13.9805 | 15.48386 | 7.887694 | -1.503356 | 1.289328 | 5.878865 | 0.2485053
70.57894 | 13.9833 | 15.49209 | 7.889512 | -1.50879 | 1.28906 | 5.884672 | 0.2490207
70.58894 | 13.993 | 15.50037 | 7.891332 | -1.507367 | 1.288792 | 5.890516 | 0.2495371
70.59894 | 14.0063 | 15.50869 | 7.893156 | -1.502385 | 1.288524 | 5.896396 | 0.2500545
70.60893 | 14.0184 | 15.51704 | 7.894981 | -1.498636 | 1.288258 | 5.902307 | 0.2505723
70.61893 | 14.0173 | 15.52544 | 7.89681 | -1.508137 | 1.287991 | 5.908259 | 0.2510917
70.62893 | 14.029 | 15.53388 | 7.898643 | -1.50488 | 1.287725 | 5.914248 | 0.2516122
70.63893 | 14.0478 | 15.54236 | 7.900479 | -1.494565 | 1.287459 | 5.920273 | 0.2521336
70.64893 | 14.0421 | 15.55089 | 7.902317 | -1.50879 | 1.287194 | 5.926334 | 0.252656
70.65893 | 14.059 | 15.55946 | 7.904158 | -1.500457 | 1.286929 | 5.932431 | 0.2531793
70.66892 | 14.0628 | 15.56806 | 7.906001 | -1.505257 | 1.286665 | 5.938558 | 0.253703
70.67892 | 14.0695 | 15.57671 | 7.907848 | -1.507207 | 1.2864 | 5.944728 | 0.2542283
70.68892 | 14.0813 | 15.5854 | 7.909698 | -1.504098 | 1.286136 | 5.950934 | 0.2547544
70.69892 | 14.0924 | 15.59413 | 7.911551 | -1.50173 | 1.285873 | 5.957176 | 0.2552816
70.70892 | 14.0971 | 15.6029 | 7.913407 | -1.505803 | 1.285609 | 5.963454 | 0.2558097
70.71891 | 14.1097 | 15.61171 | 7.915264 | -1.50201 | 1.285346 | 5.969763 | 0.2563382
70.72891 | 14.1195 | 15.62057 | 7.917125 | -1.501065 | 1.285083 | 5.976113 | 0.2568681
70.73891 | 14.1204 | 15.62946 | 7.91899 | -1.509062 | 1.28482 | 5.982501 | 0.257399
70.74891 | 14.1278 | 15.6384 | 7.920857 | -1.5106 | 1.284558 | 5.988923 | 0.2579307
70.75891 | 14.14 | 15.64738 | 7.922727 | -1.507379 | 1.284295 | 5.995383 | 0.2584634
70.76891 | 14.1548 | 15.6564 | 7.9246 | -1.501599 | 1.284033 | 6.001879 | 0.2589969
70.7789 | 14.1554 | 15.66545 | 7.926474 | -1.510051 | 1.283771 | 6.008404 | 0.2595308
70.7889 | 14.1542 | 15.67455 | 7.928352 | -1.520352 | 1.283509 | 6.014971 | 0.2600662
70.7989 | 14.1657 | 15.68369 | 7.930233 | -1.517995 | 1.283247 | 6.021575 | 0.2606023
70.8089 | 14.1783 | 15.69288 | 7.932117 | -1.514578 | 1.282986 | 6.028216 | 0.2611394
70.8189 | 14.1795 | 15.7021 | 7.934004 | -1.522603 | 1.282724 | 6.034892 | 0.2616773
70.8289 | 14.1896 | 15.71137 | 7.935893 | -1.521767 | 1.282462 | 6.041604 | 0.2622161
70.83889 | 14.1867 | 15.72066 | 7.937784 | -1.533964 | 1.282201 | 6.048347 | 0.2627551
70.84889 | 14.2135 | 15.73001 | 7.939679 | -1.51651 | 1.28194 | 6.055132 | 0.2632956
70.85889 | 14.2121 | 15.7394 | 7.941576 | -1.527297 | 1.281678 | 6.061953 | 0.2638368
70.86889 | 14.2187 | 15.74882 | 7.943476 | -1.530124 | 1.281417 | 6.06881 | 0.2643788
70.87889 | 14.2345 | 15.75829 | 7.945379 | -1.523793 | 1.281155 | 6.075703 | 0.2649217
70.88889 | 14.2372 | 15.7678 | 7.947285 | -1.530602 | 1.280894 | 6.082633 | 0.2654654
70.89888 | 14.2577 | 15.77734 | 7.949191 | -1.519641 | 1.280632 | 6.089592 | 0.2660093
70.90888 | 14.2579 | 15.78693 | 7.951102 | -1.52903 | 1.280371 | 6.096593 | 0.2665545
70.91888 | 14.2766 | 15.79656 | 7.953016 | -1.51996 | 1.280109 | 6.103632 | 0.2671005
70.92888 | 14.282 | 15.80623 | 7.954932 | -1.524229 | 1.279847 | 6.110705 | 0.2676473
70.93888 | 14.2941 | 15.81594 | 7.956851 | -1.52184 | 1.279586 | 6.117816 | 0.2681948
70.94888 | 14.3126 | 15.82569 | 7.958772 | -1.513091 | 1.279324 | 6.124962 | 0.268743
70.95887 | 14.3162 | 15.83547 | 7.960694 | -1.519272 | 1.279062 | 6.132137 | 0.2692915
70.96887 | 14.3337 | 15.8453 | 7.962621 | -1.511603 | 1.2788 | 6.139356 | 0.2698412
70.97887 | 14.3463 | 15.85517 | 7.96455 | -1.508874 | 1.278538 | 6.14661 | 0.2703916
70.98887 | 14.3623 | 15.86508 | 7.966482 | -1.502785 | 1.278276 | 6.153901 | 0.2709427
70.99887 | 14.378 | 15.87504 | 7.968416 | -1.497036 | 1.278013 | 6.161227 | 0.2714945
71.00887 | 14.3937 | 15.88503 | 7.970353 | -1.491327 | 1.277751 | 6.16859 | 0.272047
71.01886 | 14.4027 | 15.89505 | 7.97229 | -1.492348 | 1.277488 | 6.175982 | 0.2725997
71.02886 | 14.4223 | 15.90512 | 7.974232 | -1.482819 | 1.277225 | 6.183416 | 0.2731535
71.03886 | 14.438 | 15.91523 | 7.976176 | -1.477227 | 1.276962 | 6.190884 | 0.2737079
71.04886 | 14.452 | 15.92538 | 7.978123 | -1.47338 | 1.276699 | 6.198393 | 0.274263
71.05886 | 14.468 | 15.93557 | 7.980072 | -1.467567 | 1.276436 | 6.205933 | 0.2748188
71.06886 | 14.4759 | 15.9458 | 7.982024 | -1.4699 | 1.276172 | 6.213515 | 0.2753751
71.07885 | 14.4986 | 15.95606 | 7.983976 | -1.457457 | 1.275909 | 6.221119 | 0.2759315
71.08885 | 14.5124 | 15.96637 | 7.985932 | -1.453966 | 1.275645 | 6.228769 | 0.2764891
71.09885 | 14.5259 | 15.97671 | 7.987891 | -1.450814 | 1.27538 | 6.236455 | 0.2770473
71.10885 | 14.544 | 15.9871 | 7.989853 | -1.443102 | 1.275116 | 6.244178 | 0.277606
71.11885 | 14.5573 | 15.99753 | 7.991817 | -1.44023 | 1.274851 | 6.251936 | 0.2781653
71.12884 | 14.5727 | 16.00799 | 7.993781 | -1.435287 | 1.274587 | 6.259723 | 0.2787245
71.13884 | 14.5901 | 16.01849 | 7.995749 | -1.428392 | 1.274322 | 6.267552 | 0.2792849
71.14884 | 14.6041 | 16.02904 | 7.99772 | -1.424938 | 1.274056 | 6.275418 | 0.2798458
71.15884 | 14.6219 | 16.03962 | 7.999693 | -1.417723 | 1.27379 | 6.283319 | 0.2804072
71.16884 | 14.6351 | 16.05025 | 8.001669 | -1.415146 | 1.273525 | 6.291257 | 0.2809691
71.17884 | 14.6511 | 16.06091 | 8.003647 | -1.409809 | 1.273258 | 6.299229 | 0.2815315
71.18883 | 14.6631 | 16.0716 | 8.005625 | -1.408501 | 1.272992 | 6.30723 | 0.2820938
71.19883 | 14.6768 | 16.08234 | 8.007608 | -1.405542 | 1.272726 | 6.315275 | 0.2826571
71.20883 | 14.6962 | 16.09312 | 8.009593 | -1.396922 | 1.272459 | 6.323355 | 0.2832209
71.21883 | 14.7054 | 16.10394 | 8.01158 | -1.398541 | 1.272191 | 6.331471 | 0.2837851
71.22883 | 14.7248 | 16.1148 | 8.013569 | -1.389998 | 1.271924 | 6.339622 | 0.2843497
71.23883 | 14.742 | 16.12569 | 8.015561 | -1.383694 | 1.271656 | 6.347809 | 0.2849147
71.24882 | 14.7591 | 16.13662 | 8.017553 | -1.377519 | 1.271388 | 6.356024 | 0.2854796
71.25882 | 14.7711 | 16.14759 | 8.019549 | -1.376493 | 1.27112 | 6.364282 | 0.2860454
71.26882 | 14.785 | 16.1586 | 8.021547 | -1.373605 | 1.270851 | 6.372575 | 0.2866117
71.27882 | 14.8026 | 16.16966 | 8.023548 | -1.367056 | 1.270582 | 6.380905 | 0.2871782
71.28882 | 14.8216 | 16.18074 | 8.02555 | -1.359145 | 1.270313 | 6.389269 | 0.2877451
71.29882 | 14.842 | 16.19187 | 8.027555 | -1.349873 | 1.270043 | 6.39767 | 0.2883123
71.30881 | 14.8514 | 16.20303 | 8.02956 | -1.351628 | 1.269774 | 6.406097 | 0.2888793
71.31881 | 14.8656 | 16.21423 | 8.031569 | -1.348631 | 1.269504 | 6.414567 | 0.2894471
71.32881 | 14.8845 | 16.22547 | 8.033581 | -1.340974 | 1.269233 | 6.423074 | 0.2900152
71.33881 | 14.9078 | 16.23675 | 8.035594 | -1.328955 | 1.268963 | 6.431615 | 0.2905836
71.34881 | 14.9178 | 16.24807 | 8.03761 | -1.330273 | 1.268691 | 6.440192 | 0.2911522
71.35881 | 14.9385 | 16.25943 | 8.039627 | -1.320929 | 1.26842 | 6.448804 | 0.2917211
71.3688 | 14.953 | 16.27081 | 8.041645 | -1.317813 | 1.268149 | 6.457443 | 0.2922896
71.3788 | 14.9745 | 16.28224 | 8.043667 | -1.307745 | 1.267877 | 6.466125 | 0.292859
71.3888 | 14.9922 | 16.29371 | 8.045691 | -1.301515 | 1.267605 | 6.474842 | 0.2934285
71.3988 | 15.013 | 16.30522 | 8.047717 | -1.292222 | 1.267332 | 6.483595 | 0.2939981
71.4088 | 15.0304 | 16.31677 | 8.049745 | -1.286368 | 1.267059 | 6.492383 | 0.294568
71.4188 | 15.0435 | 16.32835 | 8.051775 | -1.28485 | 1.266786 | 6.501205 | 0.295138
71.42879 | 15.0695 | 16.33996 | 8.053805 | -1.27046 | 1.266513 | 6.510054 | 0.2957076
71.43879 | 15.0907 | 16.35162 | 8.055839 | -1.260918 | 1.266239 | 6.518947 | 0.2962778
71.44879 | 15.1057 | 16.36331 | 8.057875 | -1.257612 | 1.265965 | 6.527874 | 0.2968481
71.45879 | 15.1213 | 16.37504 | 8.059913 | -1.253745 | 1.265691 | 6.536836 | 0.2974185
71.46879 | 15.1357 | 16.38681 | 8.061953 | -1.251114 | 1.265417 | 6.545833 | 0.297989
71.47879 | 15.1668 | 16.39862 | 8.063995 | -1.231821 | 1.265142 | 6.554865 | 0.2985596
71.48878 | 15.1893 | 16.41045 | 8.066037 | -1.221152 | 1.264867 | 6.563922 | 0.2991293
71.49878 | 15.2045 | 16.42233 | 8.068083 | -1.217832 | 1.264592 | 6.573023 | 0.2996999
71.50878 | 15.2196 | 16.43425 | 8.070131 | -1.21465 | 1.264316 | 6.582158 | 0.3002705
71.51878 | 15.2449 | 16.4462 | 8.07218 | -1.201304 | 1.26404 | 6.591328 | 0.300841
71.52878 | 15.2685 | 16.45819 | 8.074232 | -1.189694 | 1.263764 | 6.600533 | 0.3014116
71.53877 | 15.289 | 16.47021 | 8.076283 | -1.181208 | 1.263488 | 6.609762 | 0.3019815
71.54877 | 15.3046 | 16.48227 | 8.078338 | -1.177672 | 1.263211 | 6.619035 | 0.3025518
71.55877 | 15.3237 | 16.49437 | 8.080396 | -1.170671 | 1.262934 | 6.628342 | 0.3031222
71.56877 | 15.3416 | 16.50651 | 8.082455 | -1.164908 | 1.262657 | 6.637684 | 0.3036923
71.57877 | 15.3624 | 16.51868 | 8.084515 | -1.156281 | 1.262379 | 6.647061 | 0.3042624
71.58877 | 15.3804 | 16.53089 | 8.086578 | -1.150489 | 1.262102 | 6.65647 | 0.3048323
71.59876 | 15.4035 | 16.54312 | 8.08864 | -1.139621 | 1.261824 | 6.665905 | 0.3054015
71.60876 | 15.4183 | 16.5554 | 8.090706 | -1.137101 | 1.261546 | 6.675383 | 0.3059711
71.61876 | 15.4425 | 16.56772 | 8.092774 | -1.125218 | 1.261267 | 6.684896 | 0.3065405
71.62876 | 15.4597 | 16.58007 | 8.094844 | -1.12037 | 1.260989 | 6.694442 | 0.3071096
71.63876 | 15.4823 | 16.59246 | 8.096915 | -1.110157 | 1.26071 | 6.704022 | 0.3076785
71.64876 | 15.4981 | 16.60488 | 8.098989 | -1.106781 | 1.260431 | 6.713636 | 0.3082472
71.65875 | 15.5214 | 16.61733 | 8.101061 | -1.095927 | 1.260152 | 6.723274 | 0.3088151
71.66875 | 15.5403 | 16.62982 | 8.103138 | -1.08952 | 1.259873 | 6.732954 | 0.3093831
71.67875 | 15.5605 | 16.64235 | 8.105216 | -1.081849 | 1.259593 | 6.742669 | 0.3099509
71.68875 | 15.5811 | 16.65491 | 8.107296 | -1.073814 | 1.259313 | 6.752417 | 0.3105183
71.69875 | 15.5981 | 16.66751 | 8.109378 | -1.069413 | 1.259033 | 6.762198 | 0.3110854
71.70875 | 15.6163 | 16.68015 | 8.111461 | -1.063846 | 1.258753 | 6.772013 | 0.3116521
71.71874 | 15.6388 | 16.6928 | 8.113544 | -1.054002 | 1.258473 | 6.78185 | 0.3122179
71.72874 | 15.6642 | 16.70551 | 8.11563 | -1.041306 | 1.258193 | 6.791732 | 0.3127838
71.73874 | 15.6817 | 16.71824 | 8.117719 | -1.036544 | 1.257912 | 6.801646 | 0.3133492
71.74874 | 15.7073 | 16.73101 | 8.119808 | -1.023715 | 1.257631 | 6.811592 | 0.3139143
71.75874 | 15.725 | 16.74382 | 8.1219 | -1.018821 | 1.25735 | 6.821573 | 0.3144788
71.76874 | 15.7454 | 16.75666 | 8.123993 | -1.011262 | 1.257069 | 6.831586 | 0.3150428
71.77873 | 15.764 | 16.76952 | 8.126085 | -1.005523 | 1.256788 | 6.841621 | 0.3156057
71.78873 | 15.7864 | 16.78243 | 8.128181 | -0.9960322 | 1.256507 | 6.8517 | 0.3161687
71.79873 | 15.8127 | 16.79537 | 8.130278 | -0.9826746 | 1.256226 | 6.861811 | 0.3167311
71.80873 | 15.8373 | 16.80835 | 8.132377 | -0.9710502 | 1.255944 | 6.871954 | 0.3172929
71.81873 | 15.8555 | 16.82136 | 8.134478 | -0.9658587 | 1.255662 | 6.882129 | 0.3178542
71.82873 | 15.8675 | 16.8344 | 8.13658 | -0.9669021 | 1.255381 | 6.892338 | 0.3184147
71.83872 | 15.8929 | 16.84746 | 8.138682 | -0.9545648 | 1.255099 | 6.902567 | 0.3189742
71.84872 | 15.922 | 16.86057 | 8.140787 | -0.9385739 | 1.254817 | 6.91284 | 0.3195335
71.85872 | 15.9429 | 16.87372 | 8.142893 | -0.9308163 | 1.254535 | 6.923144 | 0.3200921
71.86872 | 15.9625 | 16.88689 | 8.145001 | -0.9243915 | 1.254253 | 6.93348 | 0.32065
71.87872 | 15.9831 | 16.9001 | 8.14711 | -0.9169989 | 1.253971 | 6.943848 | 0.3212071
71.88872 | 16.0008 | 16.91334 | 8.149221 | -0.9125389 | 1.253689 | 6.954248 | 0.3217635
71.89871 | 16.0331 | 16.9266 | 8.151331 | -0.8934988 | 1.253408 | 6.964669 | 0.3223186
71.90871 | 16.051 | 16.9399 | 8.153444 | -0.8889031 | 1.253126 | 6.975131 | 0.3228734
71.91871 | 16.0745 | 16.95324 | 8.155559 | -0.8787403 | 1.252843 | 6.985625 | 0.3234274
71.92871 | 16.0921 | 16.96661 | 8.157675 | -0.8745097 | 1.252561 | 6.996151 | 0.3239806
71.93871 | 16.1179 | 16.98001 | 8.159793 | -0.8621106 | 1.252279 | 7.006708 | 0.3245328
71.9487 | 16.1462 | 16.99343 | 8.16191 | -0.8472298 | 1.251997 | 7.017285 | 0.3250837
71.9587 | 16.1632 | 17.00689 | 8.16403 | -0.8436937 | 1.251715 | 7.027903 | 0.3256341
71.9687 | 16.1842 | 17.02039 | 8.166151 | -0.836189 | 1.251433 | 7.038553 | 0.3261837
71.9787 | 16.2088 | 17.03392 | 8.168274 | -0.8251154 | 1.251151 | 7.049233 | 0.3267322
71.9887 | 16.2296 | 17.04747 | 8.170398 | -0.8178734 | 1.250869 | 7.059944 | 0.3272798
71.9987 | 16.2519 | 17.06106 | 8.172524 | -0.809162 | 1.250587 | 7.070685 | 0.3278264
72.00869 | 16.276 | 17.07467 | 8.174648 | -0.7986679 | 1.250306 | 7.081446 | 0.3283714
72.01869 | 16.305 | 17.08832 | 8.176776 | -0.7833173 | 1.250024 | 7.092247 | 0.3289159
72.02869 | 16.3287 | 17.102 | 8.178905 | -0.7732973 | 1.249742 | 7.103079 | 0.3294593
72.03869 | 16.3512 | 17.11571 | 8.181035 | -0.7645078 | 1.249461 | 7.11394 | 0.3300015
72.04869 | 16.3784 | 17.12945 | 8.183166 | -0.7510485 | 1.249179 | 7.124832 | 0.3305427
72.05869 | 16.4025 | 17.14322 | 8.185299 | -0.7407182 | 1.248898 | 7.135753 | 0.3310827
72.06868 | 16.4215 | 17.15701 | 8.187431 | -0.7355055 | 1.248617 | 7.146694 | 0.331621
72.07868 | 16.4494 | 17.17084 | 8.189565 | -0.721435 | 1.248335 | 7.157674 | 0.3321587
72.08868 | 16.4712 | 17.18469 | 8.191702 | -0.7134931 | 1.248054 | 7.168683 | 0.332695
72.09868 | 16.4976 | 17.19858 | 8.193839 | -0.7009811 | 1.247773 | 7.179722 | 0.3332302
72.10868 | 16.5207 | 17.2125 | 8.195977 | -0.6917979 | 1.247493 | 7.190789 | 0.3337641
72.11868 | 16.5432 | 17.22644 | 8.198116 | -0.6832438 | 1.247212 | 7.201886 | 0.3342967
72.12867 | 16.577 | 17.2404 | 8.200254 | -0.6634041 | 1.246932 | 7.213 | 0.3348274
72.13867 | 16.6014 | 17.25441 | 8.202396 | -0.6530064 | 1.246652 | 7.224153 | 0.3353573
72.14867 | 16.6257 | 17.26844 | 8.204538 | -0.6427375 | 1.246372 | 7.235336 | 0.3358858
72.15867 | 16.6515 | 17.2825 | 8.206682 | -0.6309962 | 1.246092 | 7.246546 | 0.3364129
72.16867 | 16.6727 | 17.29658 | 8.208827 | -0.6238829 | 1.245812 | 7.257785 | 0.3369387
72.17867 | 16.7054 | 17.3107 | 8.210972 | -0.605297 | 1.245533 | 7.269051 | 0.3374629
72.18866 | 16.732 | 17.32482 | 8.213117 | -0.5928244 | 1.245254 | 7.280334 | 0.3379852
72.19866 | 16.7508 | 17.33899 | 8.215264 | -0.5881928 | 1.244975 | 7.291655 | 0.3385064
72.20866 | 16.767 | 17.35319 | 8.217413 | -0.5861889 | 1.244696 | 7.303005 | 0.3390261
72.21866 | 16.7958 | 17.36741 | 8.219562 | -0.5716107 | 1.244417 | 7.314381 | 0.3395444
72.22866 | 16.8262 | 17.38166 | 8.221712 | -0.5554606 | 1.244139 | 7.325786 | 0.340061
72.23866 | 16.8539 | 17.39594 | 8.223864 | -0.5420354 | 1.243861 | 7.337216 | 0.340576
72.24865 | 16.873 | 17.41022 | 8.226014 | -0.5372223 | 1.243584 | 7.348662 | 0.3410888
72.25865 | 16.8983 | 17.42455 | 8.228167 | -0.5262501 | 1.243306 | 7.360146 | 0.3416006
72.26865 | 16.9239 | 17.4389 | 8.230321 | -0.5150033 | 1.243029 | 7.371657 | 0.3421106
72.27865 | 16.9518 | 17.45328 | 8.232476 | -0.5014817 | 1.242752 | 7.383194 | 0.342619
72.28865 | 16.9752 | 17.46769 | 8.234631 | -0.4924851 | 1.242476 | 7.394757 | 0.3431255
72.29865 | 17.0044 | 17.48211 | 8.236788 | -0.4777137 | 1.2422 | 7.406345 | 0.3436303
72.30864 | 17.0176 | 17.49655 | 8.238943 | -0.4789487 | 1.241924 | 7.417944 | 0.3441329
72.31864 | 17.0428 | 17.51103 | 8.241101 | -0.4682307 | 1.241648 | 7.429588 | 0.3446342
72.32864 | 17.0699 | 17.52553 | 8.24326 | -0.4556326 | 1.241373 | 7.441253 | 0.3451336
72.33864 | 17.0958 | 17.54006 | 8.24542 | -0.4442592 | 1.241098 | 7.452944 | 0.3456311
72.34864 | 17.1227 | 17.55461 | 8.24758 | -0.4319087 | 1.240824 | 7.464659 | 0.3461268
72.35863 | 17.1384 | 17.56916 | 8.24974 | -0.4307643 | 1.24055 | 7.476384 | 0.34662
72.36863 | 17.1706 | 17.58376 | 8.251901 | -0.4131609 | 1.240276 | 7.488149 | 0.3471118
72.37863 | 17.1991 | 17.59838 | 8.254064 | -0.3992807 | 1.240003 | 7.499938 | 0.3476016
72.38863 | 17.2301 | 17.61302 | 8.256228 | -0.3829235 | 1.23973 | 7.511751 | 0.3480895
72.39863 | 17.2553 | 17.62769 | 8.258392 | -0.3723885 | 1.239457 | 7.523588 | 0.3485753
72.40863 | 17.2798 | 17.64238 | 8.260556 | -0.3625758 | 1.239185 | 7.535449 | 0.349059
72.41862 | 17.3056 | 17.65707 | 8.26272 | -0.3514709 | 1.238913 | 7.547322 | 0.3495402
72.42862 | 17.3407 | 17.6718 | 8.264886 | -0.3311018 | 1.238642 | 7.559229 | 0.3500198
72.43862 | 17.3711 | 17.68655 | 8.267052 | -0.3154543 | 1.238371 | 7.57116 | 0.3504973
72.44862 | 17.3988 | 17.70133 | 8.26922 | -0.302528 | 1.2381 | 7.583114 | 0.3509725
72.45862 | 17.4183 | 17.71612 | 8.271388 | -0.2978229 | 1.23783 | 7.59509 | 0.3514456
72.46862 | 17.4571 | 17.73094 | 8.273556 | -0.2738384 | 1.23756 | 7.607089 | 0.3519166
72.47861 | 17.4892 | 17.74576 | 8.275723 | -0.2565598 | 1.237291 | 7.619098 | 0.3523848
72.48861 | 17.5224 | 17.76061 | 8.277892 | -0.238215 | 1.237022 | 7.63114 | 0.3528512
72.49861 | 17.5518 | 17.77549 | 8.280063 | -0.2236904 | 1.236754 | 7.643205 | 0.3533153
72.50861 | 17.5802 | 17.79039 | 8.282233 | -0.2101864 | 1.236486 | 7.655292 | 0.3537771
72.51861 | 17.6118 | 17.8053 | 8.284405 | -0.1935011 | 1.236219 | 7.667399 | 0.3542366
72.52861 | 17.6416 | 17.82023 | 8.286576 | -0.1786344 | 1.235952 | 7.679528 | 0.3546937
72.5386 | 17.6831 | 17.83517 | 8.288746 | -0.1520717 | 1.235685 | 7.691665 | 0.355148
72.5486 | 17.7079 | 17.85014 | 8.290919 | -0.1422422 | 1.235419 | 7.703835 | 0.3556003
72.5586 | 17.7429 | 17.86513 | 8.293092 | -0.12223 | 1.235154 | 7.716024 | 0.3560501
72.5686 | 17.7739 | 17.88014 | 8.295265 | -0.1062366 | 1.234889 | 7.728235 | 0.3564975
72.5786 | 17.8014 | 17.89516 | 8.297439 | -0.09376078 | 1.234625 | 7.740465 | 0.3569424
72.5886 | 17.8351 | 17.9102 | 8.299614 | -0.07510147 | 1.234361 | 7.752714 | 0.3573847
72.59859 | 17.8653 | 17.92524 | 8.301786 | -0.05994421 | 1.234097 | 7.764971 | 0.3578241
72.60859 | 17.8931 | 17.94032 | 8.303962 | -0.04721842 | 1.233834 | 7.777259 | 0.3582613
72.61859 | 17.9339 | 17.95541 | 8.306137 | -0.02150871 | 1.233572 | 7.789565 | 0.358696
72.62859 | 17.9609 | 17.97051 | 8.308313 | -0.009614807 | 1.23331 | 7.80189 | 0.359128
72.63859 | 17.9846 | 17.98564 | 8.310489 | -0.001037138 | 1.233049 | 7.814234 | 0.3595573
72.64859 | 18.0167 | 18.00077 | 8.312666 | 0.01592651 | 1.232788 | 7.826595 | 0.3599839
72.65858 | 18.0467 | 18.01591 | 8.31484 | 0.03078882 | 1.232528 | 7.838963 | 0.3604073
72.66858 | 18.0758 | 18.03108 | 8.317017 | 0.04472241 | 1.232268 | 7.851359 | 0.3608287
72.67858 | 18.1104 | 18.04626 | 8.319195 | 0.06414224 | 1.232009 | 7.863772 | 0.3612472
72.68858 | 18.1374 | 18.06145 | 8.321372 | 0.07594732 | 1.23175 | 7.876203 | 0.3616628
72.69858 | 18.1567 | 18.07666 | 8.32355 | 0.0800396 | 1.231492 | 7.888649 | 0.3620757
72.70857 | 18.1839 | 18.09187 | 8.325726 | 0.09203338 | 1.231235 | 7.9011 | 0.3624852
72.71857 | 18.2118 | 18.1071 | 8.327904 | 0.1046987 | 1.230978 | 7.91358 | 0.3628923
72.72857 | 18.245 | 18.12235 | 8.330083 | 0.1226522 | 1.230722 | 7.926075 | 0.3632966
72.73857 | 18.2731 | 18.13761 | 8.332261 | 0.1354937 | 1.230466 | 7.938585 | 0.363698
72.74857 | 18.2962 | 18.15288 | 8.33444 | 0.1433227 | 1.230211 | 7.95111 | 0.3640964
72.75857 | 18.3235 | 18.16816 | 8.336619 | 0.15534 | 1.229956 | 7.963651 | 0.3644919
72.76856 | 18.3576 | 18.18344 | 8.338796 | 0.1741623 | 1.229702 | 7.976193 | 0.364884
72.77856 | 18.3778 | 18.19874 | 8.340976 | 0.179058 | 1.229449 | 7.988763 | 0.3652734
72.78856 | 18.4142 | 18.21406 | 8.343155 | 0.200144 | 1.229196 | 8.001345 | 0.3656598
72.79856 | 18.4337 | 18.22938 | 8.345334 | 0.2043202 | 1.228944 | 8.013941 | 0.3660432
72.80856 | 18.4591 | 18.24471 | 8.347514 | 0.2143863 | 1.228692 | 8.026551 | 0.3664234
72.81856 | 18.492 | 18.26006 | 8.349694 | 0.2319427 | 1.228441 | 8.039174 | 0.3668006
72.82855 | 18.516 | 18.27539 | 8.351871 | 0.2406064 | 1.228191 | 8.051797 | 0.3671742
72.83855 | 18.539 | 18.29075 | 8.354051 | 0.2482452 | 1.227941 | 8.064445 | 0.3675451
72.84855 | 18.5733 | 18.30612 | 8.35623 | 0.2671759 | 1.227691 | 8.077105 | 0.3679128
72.85855 | 18.5932 | 18.3215 | 8.35841 | 0.2717023 | 1.227443 | 8.089774 | 0.3682772
72.86855 | 18.6256 | 18.33688 | 8.36059 | 0.2887196 | 1.227195 | 8.102456 | 0.3686384
72.87855 | 18.6563 | 18.35227 | 8.362769 | 0.3040284 | 1.226947 | 8.11515 | 0.3689964
72.88854 | 18.6836 | 18.36765 | 8.364947 | 0.315947 | 1.2267 | 8.127841 | 0.3693507
72.89854 | 18.7062 | 18.38306 | 8.367126 | 0.3231437 | 1.226454 | 8.140556 | 0.3697021
72.90854 | 18.7341 | 18.39847 | 8.369306 | 0.3356347 | 1.226208 | 8.153281 | 0.3700502
72.91854 | 18.7627 | 18.41388 | 8.371485 | 0.3488201 | 1.225963 | 8.166015 | 0.3703948
72.92854 | 18.7919 | 18.4293 | 8.373664 | 0.3626006 | 1.225718 | 8.178759 | 0.3707361
72.93854 | 18.8158 | 18.44472 | 8.375843 | 0.3710786 | 1.225475 | 8.19151 | 0.3710741
72.94853 | 18.8408 | 18.46013 | 8.37802 | 0.3806652 | 1.225231 | 8.204259 | 0.3714082
72.95853 | 18.8582 | 18.47557 | 8.380199 | 0.382634 | 1.224989 | 8.217028 | 0.3717393
72.96853 | 18.889 | 18.491 | 8.382378 | 0.3979988 | 1.224747 | 8.229805 | 0.3720669
72.97853 | 18.9207 | 18.50644 | 8.384556 | 0.4142615 | 1.224505 | 8.24259 | 0.372391
72.98853 | 18.9483 | 18.52188 | 8.386734 | 0.4264214 | 1.224264 | 8.255381 | 0.3727115
72.99853 | 18.9679 | 18.53732 | 8.388913 | 0.4305798 | 1.224024 | 8.268179 | 0.3730286
73.00852 | 18.9947 | 18.55275 | 8.391088 | 0.4419514 | 1.223784 | 8.280972 | 0.3733417
73.01852 | 19.0195 | 18.56819 | 8.393266 | 0.4513065 | 1.223545 | 8.293783 | 0.3736516
73.02852 | 19.0511 | 18.58364 | 8.395443 | 0.4674616 | 1.223306 | 8.306599 | 0.3739579
73.03852 | 19.0782 | 18.59908 | 8.39762 | 0.4791162 | 1.223068 | 8.31942 | 0.3742606
73.04852 | 19.1024 | 18.61453 | 8.399797 | 0.4878707 | 1.222831 | 8.332247 | 0.3745597
73.05852 | 19.1189 | 18.62997 | 8.401973 | 0.4889265 | 1.222594 | 8.345078 | 0.3748551
73.06851 | 19.1441 | 18.6454 | 8.404147 | 0.4986974 | 1.222358 | 8.357901 | 0.3751465
73.07851 | 19.1779 | 18.66084 | 8.406323 | 0.5170559 | 1.222123 | 8.370739 | 0.3754345
73.08851 | 19.1979 | 18.67629 | 8.408498 | 0.521615 | 1.221888 | 8.383582 | 0.3757188
73.09851 | 19.2241 | 18.69172 | 8.410673 | 0.5323778 | 1.221653 | 8.396427 | 0.3759993
73.10851 | 19.2463 | 18.70716 | 8.412848 | 0.5391428 | 1.221419 | 8.409275 | 0.3762762
73.1185 | 19.2706 | 18.72257 | 8.41502 | 0.5480274 | 1.221186 | 8.422111 | 0.3765489
73.1285 | 19.3 | 18.738 | 8.417194 | 0.5619987 | 1.220954 | 8.434963 | 0.3768181
73.1385 | 19.3287 | 18.75342 | 8.419367 | 0.5752765 | 1.220721 | 8.447815 | 0.3770834
73.1485 | 19.3537 | 18.76884 | 8.42154 | 0.5848573 | 1.22049 | 8.460669 | 0.377345
73.1585 | 19.3752 | 18.78426 | 8.423713 | 0.5909437 | 1.220259 | 8.473524 | 0.3776026
73.1685 | 19.4031 | 18.79966 | 8.425885 | 0.6034366 | 1.220028 | 8.486378 | 0.3778564
73.17849 | 19.4258 | 18.81505 | 8.428054 | 0.6107502 | 1.219798 | 8.499219 | 0.378106
73.18849 | 19.4531 | 18.83044 | 8.430225 | 0.622656 | 1.219569 | 8.512072 | 0.378352
73.19849 | 19.4818 | 18.84583 | 8.432395 | 0.6359677 | 1.21934 | 8.524924 | 0.3785941
73.20849 | 19.4966 | 18.86121 | 8.434565 | 0.635388 | 1.219112 | 8.537774 | 0.3788322
73.21849 | 19.5252 | 18.87658 | 8.436734 | 0.6486162 | 1.218884 | 8.550623 | 0.3790663
73.22849 | 19.5532 | 18.89195 | 8.438903 | 0.6612529 | 1.218657 | 8.563468 | 0.3792965
73.23848 | 19.5812 | 18.90729 | 8.441069 | 0.6739136 | 1.21843 | 8.576299 | 0.3795224
73.24848 | 19.6047 | 18.92263 | 8.443237 | 0.6820702 | 1.218204 | 8.589137 | 0.3797445
73.25848 | 19.632 | 18.93797 | 8.445404 | 0.6940347 | 1.217979 | 8.601974 | 0.3799626
73.26848 | 19.6521 | 18.95329 | 8.44757 | 0.6988121 | 1.217753 | 8.614804 | 0.3801767
73.27848 | 19.6823 | 18.9686 | 8.449735 | 0.7136977 | 1.217529 | 8.627633 | 0.3803866
73.28848 | 19.7149 | 18.9839 | 8.4519 | 0.7309972 | 1.217305 | 8.640454 | 0.3805925
73.29847 | 19.74 | 18.99918 | 8.454062 | 0.7408219 | 1.217081 | 8.653258 | 0.3807941
73.30847 | 19.7677 | 19.01445 | 8.456226 | 0.7532455 | 1.216858 | 8.666069 | 0.3809919
73.31847 | 19.7913 | 19.02972 | 8.458389 | 0.7615822 | 1.216635 | 8.678872 | 0.3811854
73.32847 | 19.8156 | 19.04497 | 8.460551 | 0.7706334 | 1.216413 | 8.691668 | 0.3813748
73.33847 | 19.8391 | 19.0602 | 8.462712 | 0.7788971 | 1.216192 | 8.704458 | 0.3815601
73.34847 | 19.8699 | 19.07542 | 8.464873 | 0.7944758 | 1.21597 | 8.71724 | 0.3817412
73.35846 | 19.9 | 19.09062 | 8.46703 | 0.8093848 | 1.21575 | 8.73 | 0.3819179
73.36846 | 19.9277 | 19.1058 | 8.469189 | 0.8218953 | 1.21553 | 8.742764 | 0.3820906
73.37846 | 19.9469 | 19.12098 | 8.471347 | 0.8259203 | 1.21531 | 8.75552 | 0.3822591
73.38846 | 19.9755 | 19.13614 | 8.473505 | 0.8393632 | 1.21509 | 8.768266 | 0.3824234
73.39846 | 20.003 | 19.15128 | 8.475661 | 0.8517238 | 1.214871 | 8.781001 | 0.3825835
73.40846 | 20.0341 | 19.1664 | 8.477817 | 0.8677017 | 1.214653 | 8.793725 | 0.3827393
73.41845 | 20.0526 | 19.18149 | 8.479969 | 0.8711121 | 1.214435 | 8.806427 | 0.3828907
73.42845 | 20.0795 | 19.19657 | 8.482123 | 0.8829266 | 1.214217 | 8.819129 | 0.383038
73.43845 | 20.101 | 19.21164 | 8.484276 | 0.8893623 | 1.214 | 8.831818 | 0.383181
73.44845 | 20.1259 | 19.22668 | 8.486428 | 0.8992157 | 1.213783 | 8.844496 | 0.3833198
73.45845 | 20.1385 | 19.24171 | 8.488579 | 0.8967904 | 1.213567 | 8.85716 | 0.3834542
73.46845 | 20.1672 | 19.25671 | 8.490729 | 0.9104865 | 1.213351 | 8.86981 | 0.3835843
73.47844 | 20.1879 | 19.27168 | 8.492876 | 0.9162183 | 1.213135 | 8.882435 | 0.3837099
73.48844 | 20.2052 | 19.28664 | 8.495024 | 0.9185579 | 1.21292 | 8.895057 | 0.3838314
73.49844 | 20.2311 | 19.30158 | 8.497171 | 0.9295202 | 1.212705 | 8.907663 | 0.3839485
73.50844 | 20.2417 | 19.31649 | 8.499317 | 0.9252057 | 1.212491 | 8.920254 | 0.3840613
73.51844 | 20.2662 | 19.33138 | 8.501462 | 0.934815 | 1.212277 | 8.93283 | 0.3841697
73.52843 | 20.286 | 19.34623 | 8.503604 | 0.9397666 | 1.212063 | 8.945373 | 0.3842736
73.53843 | 20.2948 | 19.36107 | 8.505747 | 0.9337253 | 1.21185 | 8.957914 | 0.3843733
73.54843 | 20.3251 | 19.37589 | 8.507888 | 0.9492086 | 1.211637 | 8.970438 | 0.3844685
73.55843 | 20.3396 | 19.39068 | 8.510029 | 0.9489185 | 1.211424 | 8.982944 | 0.3845594
73.56843 | 20.3529 | 19.40545 | 8.512169 | 0.9474542 | 1.211211 | 8.995432 | 0.3846459
73.57843 | 20.3607 | 19.42018 | 8.514307 | 0.9405178 | 1.210999 | 9.0079 | 0.384728
73.58842 | 20.381 | 19.43488 | 8.516442 | 0.9461226 | 1.210787 | 9.020338 | 0.3848056
73.59842 | 20.4021 | 19.44956 | 8.518578 | 0.952542 | 1.210576 | 9.032766 | 0.3848789
73.60842 | 20.4226 | 19.46421 | 8.520713 | 0.9583904 | 1.210365 | 9.045174 | 0.3849477
73.61842 | 20.4385 | 19.47883 | 8.522847 | 0.9596666 | 1.210154 | 9.057562 | 0.3850121
73.62842 | 20.4577 | 19.49343 | 8.524979 | 0.964274 | 1.209943 | 9.069927 | 0.3850721
73.63842 | 20.4674 | 19.50799 | 8.52711 | 0.9594117 | 1.209732 | 9.08227 | 0.3851276
73.64841 | 20.4885 | 19.52251 | 8.529238 | 0.9659944 | 1.209522 | 9.094578 | 0.3851787
73.65841 | 20.508 | 19.53701 | 8.531367 | 0.970995 | 1.209313 | 9.106875 | 0.3852253
73.66841 | 20.5304 | 19.55147 | 8.533494 | 0.9789274 | 1.209103 | 9.119148 | 0.3852675
73.67841 | 20.5453 | 19.56591 | 8.53562 | 0.9793925 | 1.208893 | 9.131398 | 0.3853053
73.68841 | 20.5682 | 19.58031 | 8.537745 | 0.9878905 | 1.208684 | 9.143622 | 0.3853386
73.69841 | 20.5761 | 19.59468 | 8.539868 | 0.9814234 | 1.208475 | 9.155821 | 0.3853674
73.7084 | 20.5966 | 19.609 | 8.541988 | 0.9876038 | 1.208267 | 9.167983 | 0.3853917
73.7184 | 20.6317 | 19.62329 | 8.544109 | 1.008406 | 1.208058 | 9.180129 | 0.3854116
73.7284 | 20.6402 | 19.63756 | 8.546228 | 1.002644 | 1.20785 | 9.192248 | 0.3854271
73.7384 | 20.6689 | 19.65178 | 8.548346 | 1.017118 | 1.207642 | 9.20434 | 0.3854381
73.7484 | 20.6911 | 19.66597 | 8.550462 | 1.025127 | 1.207434 | 9.216406 | 0.3854446
73.7584 | 20.7089 | 19.68013 | 8.552577 | 1.028775 | 1.207226 | 9.228441 | 0.3854466
73.76839 | 20.7315 | 19.69423 | 8.554689 | 1.037274 | 1.207018 | 9.240437 | 0.3854442
73.77839 | 20.7553 | 19.7083 | 8.556801 | 1.046999 | 1.206811 | 9.252413 | 0.3854373
73.78839 | 20.7781 | 19.72234 | 8.558912 | 1.055762 | 1.206603 | 9.26436 | 0.3854259
73.79839 | 20.799 | 19.73633 | 8.561021 | 1.062666 | 1.206396 | 9.276276 | 0.3854101
73.80839 | 20.8207 | 19.75029 | 8.563128 | 1.070408 | 1.206189 | 9.288161 | 0.3853898
73.81839 | 20.8412 | 19.76421 | 8.565234 | 1.076993 | 1.205982 | 9.300014 | 0.385365
73.82838 | 20.8559 | 19.77807 | 8.567337 | 1.077831 | 1.205775 | 9.311824 | 0.3853358
73.83838 | 20.8838 | 19.7919 | 8.56944 | 1.091898 | 1.205569 | 9.323612 | 0.3853021
73.84838 | 20.8991 | 19.80569 | 8.571541 | 1.093408 | 1.205362 | 9.335367 | 0.385264
73.85838 | 20.922 | 19.81944 | 8.573641 | 1.102561 | 1.205155 | 9.347087 | 0.3852214
73.86838 | 20.9368 | 19.83314 | 8.575739 | 1.103656 | 1.204949 | 9.358774 | 0.3851743
73.87838 | 20.96 | 19.8468 | 8.577835 | 1.113198 | 1.204742 | 9.370425 | 0.3851228
73.88837 | 20.9797 | 19.8604 | 8.579928 | 1.119298 | 1.204536 | 9.382028 | 0.3850669
73.89837 | 20.9892 | 19.87397 | 8.582021 | 1.115229 | 1.20433 | 9.393608 | 0.3850065
73.90837 | 21.0131 | 19.88749 | 8.584113 | 1.125606 | 1.204124 | 9.405151 | 0.3849417
73.91837 | 21.0266 | 19.90097 | 8.586202 | 1.125629 | 1.203917 | 9.416656 | 0.3848724
73.92837 | 21.0395 | 19.9144 | 8.588291 | 1.1251 | 1.203711 | 9.428124 | 0.3847987
73.93836 | 21.0634 | 19.92777 | 8.590375 | 1.135632 | 1.203505 | 9.439542 | 0.3847207
73.94836 | 21.0741 | 19.9411 | 8.592459 | 1.132999 | 1.203299 | 9.450933 | 0.3846381
73.95836 | 21.0876 | 19.95438 | 8.594542 | 1.133215 | 1.203093 | 9.462284 | 0.3845512
73.96836 | 21.1057 | 19.96762 | 8.596623 | 1.13808 | 1.202887 | 9.473595 | 0.3844598
73.97836 | 21.1213 | 19.9808 | 8.598702 | 1.140496 | 1.202681 | 9.484865 | 0.3843641
73.98836 | 21.1374 | 19.99394 | 8.60078 | 1.143462 | 1.202474 | 9.496096 | 0.384264
73.99835 | 21.1573 | 20.00701 | 8.602853 | 1.150294 | 1.202268 | 9.507271 | 0.3841595
74.00835 | 21.1803 | 20.02004 | 8.604927 | 1.160264 | 1.202062 | 9.518416 | 0.3840506
74.01835 | 21.1958 | 20.03301 | 8.606999 | 1.162785 | 1.201856 | 9.529519 | 0.3839373
74.02835 | 21.2035 | 20.04594 | 8.609069 | 1.157559 | 1.20165 | 9.540579 | 0.3838197
74.03835 | 21.2298 | 20.05881 | 8.611137 | 1.170987 | 1.201444 | 9.551595 | 0.3836977
74.04835 | 21.2491 | 20.07163 | 8.613203 | 1.177469 | 1.201237 | 9.562567 | 0.3835714
74.05834 | 21.2703 | 20.08438 | 8.615265 | 1.185917 | 1.201031 | 9.573484 | 0.3834409
74.06834 | 21.2765 | 20.09709 | 8.617327 | 1.17941 | 1.200824 | 9.584365 | 0.3833059
74.07834 | 21.3049 | 20.10974 | 8.619388 | 1.195157 | 1.200618 | 9.5952 | 0.3831666
74.08834 | 21.3175 | 20.12234 | 8.621446 | 1.195161 | 1.200411 | 9.605989 | 0.383023
74.09834 | 21.3429 | 20.13488 | 8.623502 | 1.208021 | 1.200204 | 9.616731 | 0.3828751
74.10834 | 21.3627 | 20.14736 | 8.625557 | 1.21534 | 1.199998 | 9.627425 | 0.3827229
74.11833 | 21.3843 | 20.15977 | 8.627607 | 1.224528 | 1.199791 | 9.638061 | 0.3825667
74.12833 | 21.3992 | 20.17214 | 8.629657 | 1.227062 | 1.199584 | 9.648659 | 0.382406
74.13833 | 21.4187 | 20.18444 | 8.631705 | 1.234256 | 1.199377 | 9.659207 | 0.382241
74.14833 | 21.4331 | 20.19669 | 8.633751 | 1.236409 | 1.199169 | 9.669706 | 0.3820718
74.15833 | 21.4511 | 20.20888 | 8.635795 | 1.242222 | 1.198962 | 9.680155 | 0.3818984
74.16833 | 21.4744 | 20.221 | 8.637837 | 1.253397 | 1.198754 | 9.690551 | 0.3817208
74.17832 | 21.4899 | 20.23306 | 8.639875 | 1.256844 | 1.198547 | 9.700888 | 0.3815391
74.18832 | 21.5031 | 20.24506 | 8.641912 | 1.258042 | 1.198339 | 9.711182 | 0.3813532
74.19832 | 21.5175 | 20.257 | 8.643947 | 1.260501 | 1.198131 | 9.721424 | 0.381163
74.20832 | 21.5291 | 20.26888 | 8.645981 | 1.260225 | 1.197923 | 9.731612 | 0.3809686
74.21832 | 21.5502 | 20.28069 | 8.648012 | 1.26951 | 1.197715 | 9.741749 | 0.3807702
74.22832 | 21.5693 | 20.29244 | 8.65004 | 1.276862 | 1.197506 | 9.751829 | 0.3805676
74.23831 | 21.5923 | 20.30411 | 8.652065 | 1.288187 | 1.197298 | 9.761848 | 0.3803611
74.24831 | 21.5973 | 20.31573 | 8.654089 | 1.281567 | 1.197089 | 9.771819 | 0.3801503
74.25831 | 21.6084 | 20.32729 | 8.656111 | 1.281113 | 1.19688 | 9.781735 | 0.3799354
74.26831 | 21.6277 | 20.33878 | 8.658131 | 1.288924 | 1.196671 | 9.791596 | 0.3797165
74.27831 | 21.6439 | 20.3502 | 8.660148 | 1.293703 | 1.196462 | 9.8014 | 0.3794934
74.28831 | 21.6587 | 20.36155 | 8.662163 | 1.297148 | 1.196252 | 9.811147 | 0.3792664
74.2983 | 21.6757 | 20.37283 | 8.664174 | 1.302872 | 1.196043 | 9.820827 | 0.3790355
74.3083 | 21.6859 | 20.38405 | 8.666184 | 1.301854 | 1.195833 | 9.830457 | 0.3788004
74.3183 | 21.6938 | 20.3952 | 8.668192 | 1.298603 | 1.195623 | 9.84003 | 0.3785614
74.3283 | 21.7094 | 20.40628 | 8.670198 | 1.303123 | 1.195412 | 9.849543 | 0.3783184
74.3383 | 21.7269 | 20.41729 | 8.672201 | 1.309611 | 1.195202 | 9.858997 | 0.3780714
74.34829 | 21.7427 | 20.42822 | 8.6742 | 1.314482 | 1.194991 | 9.868381 | 0.3778207
74.35829 | 21.7608 | 20.43909 | 8.676198 | 1.321711 | 1.19478 | 9.877715 | 0.3775659
74.36829 | 21.7728 | 20.44989 | 8.678194 | 1.322912 | 1.194569 | 9.886987 | 0.3773072
74.37829 | 21.7862 | 20.46061 | 8.680188 | 1.325585 | 1.194358 | 9.896197 | 0.3770445
74.38829 | 21.7977 | 20.47127 | 8.682179 | 1.326431 | 1.194146 | 9.905345 | 0.376778
74.39829 | 21.8193 | 20.48185 | 8.684167 | 1.337448 | 1.193934 | 9.914431 | 0.3765077
74.40828 | 21.8294 | 20.49235 | 8.686151 | 1.33705 | 1.193722 | 9.923444 | 0.3762338
74.41828 | 21.8515 | 20.50279 | 8.688134 | 1.348714 | 1.19351 | 9.932403 | 0.3759559
74.42828 | 21.8618 | 20.51315 | 8.690115 | 1.348653 | 1.193297 | 9.941298 | 0.3756741
74.43828 | 21.8781 | 20.52343 | 8.692093 | 1.354666 | 1.193085 | 9.950129 | 0.3753887
74.44828 | 21.8948 | 20.53365 | 8.694069 | 1.361155 | 1.192871 | 9.958895 | 0.3750994
74.45828 | 21.9082 | 20.54378 | 8.696042 | 1.364419 | 1.192658 | 9.967595 | 0.3748064
74.46827 | 21.933 | 20.55383 | 8.69801 | 1.379168 | 1.192445 | 9.976221 | 0.37451
74.47827 | 21.9503 | 20.56382 | 8.699978 | 1.386485 | 1.192231 | 9.984789 | 0.3742096
74.48827 | 21.9574 | 20.57372 | 8.701943 | 1.383678 | 1.192017 | 9.99329 | 0.3739056
74.49827 | 21.9723 | 20.58355 | 8.703906 | 1.388749 | 1.191803 | 10.00172 | 0.3735979
74.50827 | 21.9912 | 20.5933 | 8.705866 | 1.397897 | 1.191588 | 10.01009 | 0.3732866
74.51827 | 22.0134 | 20.60298 | 8.707823 | 1.410424 | 1.191374 | 10.01839 | 0.3729717
74.52826 | 22.0232 | 20.61256 | 8.709775 | 1.410639 | 1.191159 | 10.02661 | 0.3726535
74.53826 | 22.0379 | 20.62208 | 8.711726 | 1.415823 | 1.190943 | 10.03477 | 0.3723315
74.54826 | 22.0462 | 20.63151 | 8.713675 | 1.414687 | 1.190728 | 10.04286 | 0.3720059
74.55826 | 22.056 | 20.64087 | 8.715621 | 1.415131 | 1.190512 | 10.05088 | 0.3716768
74.56826 | 22.0708 | 20.65014 | 8.717565 | 1.420655 | 1.190296 | 10.05883 | 0.3713442
74.57826 | 22.0861 | 20.65934 | 8.719505 | 1.42676 | 1.19008 | 10.06671 | 0.3710081
74.58825 | 22.1006 | 20.66844 | 8.721441 | 1.432156 | 1.189864 | 10.07451 | 0.370669
74.59825 | 22.1122 | 20.67748 | 8.723375 | 1.434724 | 1.189647 | 10.08225 | 0.370326
74.60825 | 22.117 | 20.68643 | 8.725307 | 1.430573 | 1.18943 | 10.08992 | 0.3699797
74.61825 | 22.1294 | 20.69529 | 8.727236 | 1.434106 | 1.189213 | 10.09751 | 0.36963
74.62825 | 22.143 | 20.70408 | 8.729162 | 1.43892 | 1.188995 | 10.10503 | 0.3692769
74.63825 | 22.1491 | 20.71278 | 8.731085 | 1.436319 | 1.188778 | 10.11248 | 0.3689205
74.64824 | 22.1647 | 20.72139 | 8.733004 | 1.443309 | 1.18856 | 10.11984 | 0.3685611
74.65824 | 22.1729 | 20.72993 | 8.734921 | 1.442975 | 1.188342 | 10.12714 | 0.3681981
74.66824 | 22.1795 | 20.73838 | 8.736835 | 1.441124 | 1.188123 | 10.13437 | 0.3678318
74.67824 | 22.1872 | 20.74674 | 8.738747 | 1.440459 | 1.187905 | 10.14152 | 0.3674623
74.68824 | 22.2056 | 20.75502 | 8.740655 | 1.450578 | 1.187686 | 10.14859 | 0.3670896
74.69823 | 22.2197 | 20.76321 | 8.742559 | 1.45649 | 1.187467 | 10.15559 | 0.3667141
74.70823 | 22.2223 | 20.77132 | 8.744461 | 1.450981 | 1.187247 | 10.16251 | 0.366335
74.71823 | 22.2285 | 20.77934 | 8.74636 | 1.449157 | 1.187028 | 10.16936 | 0.3659527
74.72823 | 22.241 | 20.78728 | 8.748256 | 1.45372 | 1.186808 | 10.17613 | 0.3655674
74.73823 | 22.2525 | 20.79513 | 8.75015 | 1.457369 | 1.186588 | 10.18282 | 0.365179
74.74823 | 22.2635 | 20.80289 | 8.75204 | 1.460606 | 1.186368 | 10.18944 | 0.3647875
74.75822 | 22.2741 | 20.81056 | 8.753925 | 1.463538 | 1.186148 | 10.19597 | 0.3643933
74.76822 | 22.2871 | 20.81815 | 8.755808 | 1.46895 | 1.185927 | 10.20243 | 0.3639957
74.77822 | 22.2942 | 20.82565 | 8.757689 | 1.468548 | 1.185706 | 10.20882 | 0.3635952
74.78822 | 22.2969 | 20.83306 | 8.759567 | 1.463836 | 1.185485 | 10.21512 | 0.3631917
74.79822 | 22.3135 | 20.84039 | 8.761441 | 1.473112 | 1.185264 | 10.22135 | 0.3627852
74.80822 | 22.322 | 20.84762 | 8.763312 | 1.474377 | 1.185043 | 10.22749 | 0.3623758
74.81821 | 22.3345 | 20.85476 | 8.765178 | 1.479738 | 1.184822 | 10.23355 | 0.361964
74.82821 | 22.3383 | 20.86182 | 8.767042 | 1.476481 | 1.1846 | 10.23954 | 0.3615488
74.83821 | 22.3469 | 20.86879 | 8.768904 | 1.478115 | 1.184378 | 10.24545 | 0.3611308
74.84821 | 22.3526 | 20.87566 | 8.770762 | 1.476938 | 1.184156 | 10.25127 | 0.36071
74.85821 | 22.3615 | 20.88245 | 8.772617 | 1.479051 | 1.183934 | 10.25702 | 0.3602864
74.86821 | 22.3644 | 20.88915 | 8.774468 | 1.475254 | 1.183711 | 10.26268 | 0.3598601
74.8782 | 22.3756 | 20.89574 | 8.776315 | 1.479855 | 1.183489 | 10.26826 | 0.3594314
74.8882 | 22.3769 | 20.90226 | 8.778159 | 1.47464 | 1.183266 | 10.27377 | 0.3589996
74.8982 | 22.3872 | 20.90868 | 8.780001 | 1.478517 | 1.183044 | 10.27919 | 0.3585651
74.9082 | 22.3885 | 20.91502 | 8.781839 | 1.473485 | 1.182821 | 10.28452 | 0.358128
74.9182 | 22.3921 | 20.92126 | 8.783674 | 1.470844 | 1.182598 | 10.28978 | 0.3576882
74.9282 | 22.3959 | 20.9274 | 8.785505 | 1.468496 | 1.182375 | 10.29495 | 0.3572458
74.93819 | 22.4067 | 20.93346 | 8.787331 | 1.473245 | 1.182152 | 10.30004 | 0.3568012
74.94819 | 22.3987 | 20.93942 | 8.789156 | 1.45928 | 1.181928 | 10.30505 | 0.3563537
74.95819 | 22.4046 | 20.94529 | 8.790977 | 1.459309 | 1.181705 | 10.30997 | 0.3559036
74.96819 | 22.4031 | 20.95107 | 8.792794 | 1.452029 | 1.181481 | 10.31481 | 0.3554511
74.97819 | 22.4068 | 20.95676 | 8.794608 | 1.450042 | 1.181258 | 10.31957 | 0.354996
74.98819 | 22.4016 | 20.96235 | 8.796419 | 1.439249 | 1.181034 | 10.32424 | 0.3545385
74.99818 | 22.4015 | 20.96785 | 8.798224 | 1.433654 | 1.180811 | 10.32883 | 0.3540791
75.00818 | 22.4106 | 20.97325 | 8.800027 | 1.437347 | 1.180587 | 10.33333 | 0.3536168
75.01818 | 22.4144 | 20.97857 | 8.801827 | 1.435834 | 1.180363 | 10.33775 | 0.3531521
75.02818 | 22.4124 | 20.98379 | 8.803623 | 1.428613 | 1.180139 | 10.34209 | 0.352685
75.03818 | 22.411 | 20.98891 | 8.805416 | 1.422088 | 1.179915 | 10.34634 | 0.3522157
75.04818 | 22.4105 | 20.99395 | 8.807205 | 1.416555 | 1.179692 | 10.35051 | 0.3517441
75.05817 | 22.4008 | 20.99888 | 8.808989 | 1.401923 | 1.179468 | 10.35458 | 0.3512707
75.06817 | 22.406 | 21.00372 | 8.810771 | 1.402278 | 1.179244 | 10.35858 | 0.3507945
75.07817 | 22.4063 | 21.00847 | 8.812549 | 1.397828 | 1.17902 | 10.36249 | 0.3503161
75.08817 | 22.4064 | 21.01313 | 8.814324 | 1.393273 | 1.178796 | 10.36631 | 0.3498356
75.09817 | 22.4048 | 21.01769 | 8.816094 | 1.387114 | 1.178573 | 10.37005 | 0.3493529
75.10816 | 22.4042 | 21.02215 | 8.81786 | 1.382051 | 1.178349 | 10.3737 | 0.3488687
75.11816 | 22.4119 | 21.02652 | 8.819623 | 1.38538 | 1.178125 | 10.37727 | 0.3483817
75.12816 | 22.4116 | 21.0308 | 8.821383 | 1.380804 | 1.177902 | 10.38075 | 0.3478927
75.13816 | 22.4124 | 21.03498 | 8.823139 | 1.377422 | 1.177678 | 10.38414 | 0.3474016
75.14816 | 22.4123 | 21.03906 | 8.824891 | 1.373236 | 1.177455 | 10.38745 | 0.3469085
75.15816 | 22.4149 | 21.04306 | 8.826639 | 1.371844 | 1.177231 | 10.39067 | 0.3464134
75.16815 | 22.4192 | 21.04695 | 8.828382 | 1.372251 | 1.177008 | 10.3938 | 0.3459168
75.17815 | 22.4228 | 21.05075 | 8.830122 | 1.372049 | 1.176785 | 10.39685 | 0.3454178
75.18815 | 22.4215 | 21.05446 | 8.831859 | 1.367044 | 1.176562 | 10.39981 | 0.3449169
75.19815 | 22.4285 | 21.05807 | 8.833592 | 1.370432 | 1.176339 | 10.40269 | 0.344414
75.20815 | 22.432 | 21.06158 | 8.835321 | 1.370416 | 1.176116 | 10.40547 | 0.3439093
75.21815 | 22.4383 | 21.065 | 8.837046 | 1.373296 | 1.175894 | 10.40817 | 0.3434028
75.22814 | 22.4399 | 21.06833 | 8.838766 | 1.371573 | 1.175672 | 10.41079 | 0.3428949
75.23814 | 22.4513 | 21.07156 | 8.840483 | 1.379743 | 1.17545 | 10.41331 | 0.3423847
75.24814 | 22.4521 | 21.07469 | 8.842197 | 1.377409 | 1.175228 | 10.41575 | 0.3418728
75.25814 | 22.4541 | 21.07773 | 8.843906 | 1.37637 | 1.175006 | 10.4181 | 0.3413591
75.26814 | 22.4596 | 21.08067 | 8.845612 | 1.378926 | 1.174784 | 10.42037 | 0.3408437
75.27814 | 22.4568 | 21.08352 | 8.847313 | 1.373276 | 1.174563 | 10.42255 | 0.3403267
75.28813 | 22.4614 | 21.08627 | 8.849009 | 1.375126 | 1.174342 | 10.42463 | 0.3398085
75.29813 | 22.4599 | 21.08893 | 8.850702 | 1.370967 | 1.174121 | 10.42664 | 0.339288
75.30813 | 22.4593 | 21.0915 | 8.852391 | 1.367804 | 1.173901 | 10.42855 | 0.3387661
75.31813 | 22.4626 | 21.09396 | 8.854077 | 1.368636 | 1.17368 | 10.43038 | 0.3382426
75.32813 | 22.4684 | 21.09634 | 8.855758 | 1.372063 | 1.17346 | 10.43212 | 0.3377174
75.33813 | 22.4668 | 21.09862 | 8.857435 | 1.368184 | 1.173241 | 10.43378 | 0.3371908
75.34812 | 22.4678 | 21.1008 | 8.859106 | 1.367004 | 1.173022 | 10.43534 | 0.3366631
75.35812 | 22.4701 | 21.10288 | 8.860775 | 1.367215 | 1.172803 | 10.43682 | 0.3361335
75.36812 | 22.4637 | 21.10488 | 8.86244 | 1.358821 | 1.172584 | 10.43822 | 0.3356024
75.37812 | 22.4535 | 21.10678 | 8.8641 | 1.346723 | 1.172366 | 10.43952 | 0.3350699
75.38812 | 22.4443 | 21.10858 | 8.865757 | 1.33572 | 1.172148 | 10.44074 | 0.3345359
75.39812 | 22.4446 | 21.11029 | 8.867409 | 1.33431 | 1.17193 | 10.44187 | 0.3340006
75.40811 | 22.4433 | 21.1119 | 8.869055 | 1.331398 | 1.171713 | 10.44292 | 0.3334645
75.41811 | 22.4359 | 21.11342 | 8.870699 | 1.322477 | 1.171497 | 10.44387 | 0.3329265
75.42811 | 22.4359 | 21.11485 | 8.872338 | 1.32105 | 1.17128 | 10.44475 | 0.3323871
75.43811 | 22.4234 | 21.11618 | 8.873973 | 1.307218 | 1.171065 | 10.44553 | 0.3318466
75.44811 | 22.4137 | 21.11742 | 8.875604 | 1.296279 | 1.170849 | 10.44623 | 0.3313048
75.45811 | 22.4136 | 21.11857 | 8.877231 | 1.295034 | 1.170635 | 10.44684 | 0.3307617
75.4681 | 22.4004 | 21.11962 | 8.878851 | 1.280785 | 1.17042 | 10.44737 | 0.330218
75.4781 | 22.3971 | 21.12057 | 8.880469 | 1.276527 | 1.170206 | 10.4478 | 0.3296725
75.4881 | 22.3893 | 21.12144 | 8.882083 | 1.267863 | 1.169993 | 10.44816 | 0.3291259
75.4981 | 22.3808 | 21.12221 | 8.883692 | 1.258592 | 1.16978 | 10.44842 | 0.3285781
75.5081 | 22.37 | 21.12289 | 8.885297 | 1.247115 | 1.169568 | 10.4486 | 0.3280292
75.51809 | 22.3641 | 21.12347 | 8.886896 | 1.240631 | 1.169357 | 10.4487 | 0.3274798
75.52809 | 22.3583 | 21.12396 | 8.888492 | 1.234338 | 1.169146 | 10.44871 | 0.3269288
75.53809 | 22.3543 | 21.12436 | 8.890083 | 1.229938 | 1.168935 | 10.44863 | 0.3263767
75.54809 | 22.3414 | 21.12467 | 8.89167 | 1.216731 | 1.168725 | 10.44847 | 0.3258237
75.55809 | 22.3359 | 21.12488 | 8.893253 | 1.211016 | 1.168516 | 10.44822 | 0.3252696
75.56809 | 22.3284 | 21.12501 | 8.894831 | 1.203392 | 1.168307 | 10.44789 | 0.3247145
75.57808 | 22.318 | 21.12504 | 8.896403 | 1.192961 | 1.1681 | 10.44747 | 0.3241591
75.58808 | 22.311 | 21.12498 | 8.897972 | 1.186022 | 1.167892 | 10.44697 | 0.3236022
75.59808 | 22.3117 | 21.12483 | 8.899537 | 1.186872 | 1.167686 | 10.44639 | 0.3230444
75.60808 | 22.2993 | 21.12459 | 8.901097 | 1.174714 | 1.16748 | 10.44571 | 0.3224857
75.61808 | 22.2935 | 21.12425 | 8.902652 | 1.169248 | 1.167274 | 10.44496 | 0.3219262
75.62808 | 22.2865 | 21.12383 | 8.904203 | 1.162671 | 1.16707 | 10.44412 | 0.3213658
75.63807 | 22.2859 | 21.12331 | 8.905748 | 1.162585 | 1.166866 | 10.4432 | 0.3208052
75.64807 | 22.28 | 21.12271 | 8.90729 | 1.15729 | 1.166663 | 10.44219 | 0.3202432
75.65807 | 22.278 | 21.12202 | 8.908827 | 1.155983 | 1.166461 | 10.4411 | 0.3196805
75.66807 | 22.2701 | 21.12123 | 8.910359 | 1.148867 | 1.16626 | 10.43993 | 0.3191171
75.67807 | 22.2681 | 21.12036 | 8.911887 | 1.14774 | 1.166059 | 10.43867 | 0.3185529
75.68807 | 22.2596 | 21.1194 | 8.91341 | 1.140202 | 1.165859 | 10.43734 | 0.317988
75.69806 | 22.252 | 21.11835 | 8.914926 | 1.13365 | 1.165661 | 10.43592 | 0.317423
75.70806 | 22.2503 | 21.11721 | 8.91644 | 1.13309 | 1.165462 | 10.43441 | 0.3168568
75.71806 | 22.239 | 21.11598 | 8.917949 | 1.123017 | 1.165265 | 10.43283 | 0.31629
75.72806 | 22.2399 | 21.11467 | 8.919453 | 1.125232 | 1.165069 | 10.43116 | 0.3157226
75.73806 | 22.2284 | 21.11326 | 8.920952 | 1.115135 | 1.164873 | 10.42941 | 0.3151545
75.74806 | 22.2197 | 21.11177 | 8.922447 | 1.107926 | 1.164679 | 10.42758 | 0.3145859
75.75805 | 22.2127 | 21.1102 | 8.923935 | 1.102502 | 1.164485 | 10.42567 | 0.3140174
75.76805 | 22.2112 | 21.10853 | 8.92542 | 1.102666 | 1.164293 | 10.42368 | 0.3134477
75.77805 | 22.1973 | 21.10678 | 8.9269 | 1.090515 | 1.164101 | 10.42161 | 0.3128775
75.78805 | 22.1803 | 21.10495 | 8.928375 | 1.075351 | 1.16391 | 10.41946 | 0.3123069
75.79805 | 22.1844 | 21.10303 | 8.929846 | 1.081374 | 1.16372 | 10.41723 | 0.3117358
75.80805 | 22.1731 | 21.10102 | 8.931311 | 1.072081 | 1.163532 | 10.41492 | 0.3111642
75.81804 | 22.1628 | 21.09893 | 8.93277 | 1.063871 | 1.163344 | 10.41253 | 0.3105928
75.82804 | 22.1595 | 21.09675 | 8.934226 | 1.062748 | 1.163157 | 10.41006 | 0.3100204
75.83804 | 22.1485 | 21.09449 | 8.935677 | 1.054009 | 1.162972 | 10.40751 | 0.3094477
75.84804 | 22.1264 | 21.09215 | 8.937123 | 1.034255 | 1.162787 | 10.40489 | 0.3088746
75.85804 | 22.1194 | 21.08972 | 8.938563 | 1.029683 | 1.162604 | 10.40218 | 0.3083012
75.86804 | 22.1161 | 21.0872 | 8.939999 | 1.028896 | 1.162421 | 10.3994 | 0.3077274
75.87803 | 22.1096 | 21.08461 | 8.941429 | 1.024988 | 1.16224 | 10.39655 | 0.3071538
75.88803 | 22.0996 | 21.08193 | 8.942855 | 1.017665 | 1.16206 | 10.39361 | 0.3065795
75.89803 | 22.0936 | 21.07917 | 8.944275 | 1.014426 | 1.161881 | 10.3906 | 0.3060049
75.90803 | 22.0854 | 21.07633 | 8.945691 | 1.009068 | 1.161703 | 10.38751 | 0.30543
75.91803 | 22.077 | 21.07341 | 8.947102 | 1.003591 | 1.161526 | 10.38434 | 0.3048549
75.92802 | 22.0638 | 21.07041 | 8.948506 | 0.9933903 | 1.161351 | 10.38111 | 0.3042802
75.93802 | 22.0624 | 21.06733 | 8.949906 | 0.9950743 | 1.161177 | 10.37779 | 0.3037047
75.94802 | 22.0504 | 21.06416 | 8.951302 | 0.9862399 | 1.161004 | 10.3744 | 0.3031291
75.95802 | 22.0466 | 21.06092 | 8.952692 | 0.9856847 | 1.160832 | 10.37094 | 0.3025533
75.96802 | 22.03 | 21.05759 | 8.954077 | 0.9724114 | 1.160661 | 10.36739 | 0.3019774
75.97802 | 22.0233 | 21.05419 | 8.955457 | 0.9691145 | 1.160492 | 10.36378 | 0.3014013
75.98801 | 22.0186 | 21.05071 | 8.956831 | 0.9678909 | 1.160324 | 10.3601 | 0.3008257
75.99801 | 22.0093 | 21.04715 | 8.9582 | 0.9621522 | 1.160157 | 10.35634 | 0.3002495
76.00801 | 22.0029 | 21.04351 | 8.959565 | 0.9593904 | 1.159991 | 10.35251 | 0.2996732
76.01801 | 21.9932 | 21.03979 | 8.960924 | 0.9534055 | 1.159827 | 10.3486 | 0.2990969
76.02801 | 21.9914 | 21.036 | 8.962278 | 0.9553984 | 1.159664 | 10.34462 | 0.2985205
76.03801 | 21.9761 | 21.03213 | 8.963626 | 0.9439685 | 1.159503 | 10.34058 | 0.2979442
76.048 | 21.9681 | 21.02819 | 8.964968 | 0.9399094 | 1.159343 | 10.33646 | 0.2973684
76.058 | 21.9624 | 21.02417 | 8.966306 | 0.9382303 | 1.159184 | 10.33227 | 0.2967921
76.068 | 21.9496 | 21.02007 | 8.967639 | 0.9295265 | 1.159027 | 10.32801 | 0.2962158
76.078 | 21.9466 | 21.0159 | 8.968967 | 0.9306985 | 1.158871 | 10.32368 | 0.2956396
76.088 | 21.9284 | 21.01166 | 8.970289 | 0.916744 | 1.158716 | 10.31928 | 0.2950634
76.098 | 21.9168 | 21.00734 | 8.971605 | 0.9094637 | 1.158563 | 10.31481 | 0.2944874
76.10799 | 21.9058 | 21.00295 | 8.972915 | 0.9028528 | 1.158411 | 10.31027 | 0.2939121
76.11799 | 21.9 | 20.99848 | 8.974221 | 0.9015198 | 1.158261 | 10.30566 | 0.2933362
76.12799 | 21.8768 | 20.99394 | 8.975522 | 0.8828585 | 1.158112 | 10.30099 | 0.2927605
76.13799 | 21.879 | 20.98933 | 8.976817 | 0.8896706 | 1.157965 | 10.29624 | 0.292185
76.14799 | 21.8574 | 20.98465 | 8.978107 | 0.8727542 | 1.157819 | 10.29143 | 0.2916097
76.15799 | 21.8497 | 20.97989 | 8.979391 | 0.8698082 | 1.157675 | 10.28656 | 0.2910345
76.16798 | 21.8386 | 20.97507 | 8.980669 | 0.8635283 | 1.157533 | 10.28162 | 0.2904602
76.17798 | 21.8184 | 20.97018 | 8.981942 | 0.8482242 | 1.157391 | 10.27661 | 0.2898854
76.18798 | 21.8016 | 20.96521 | 8.98321 | 0.8363896 | 1.157252 | 10.27154 | 0.2893109
76.19798 | 21.7829 | 20.96018 | 8.984472 | 0.8227249 | 1.157114 | 10.2664 | 0.2887367
76.20798 | 21.77 | 20.95507 | 8.985729 | 0.8149295 | 1.156977 | 10.26119 | 0.2881627
76.21798 | 21.7561 | 20.9499 | 8.98698 | 0.8062017 | 1.156842 | 10.25593 | 0.287589
76.22797 | 21.7472 | 20.94466 | 8.988224 | 0.8025379 | 1.156709 | 10.2506 | 0.2870161
76.23797 | 21.7321 | 20.93935 | 8.989464 | 0.7927459 | 1.156577 | 10.2452 | 0.286443
76.24797 | 21.7136 | 20.93398 | 8.990699 | 0.7796215 | 1.156447 | 10.23975 | 0.2858702
76.25797 | 21.71 | 20.92854 | 8.991928 | 0.7814631 | 1.156319 | 10.23423 | 0.2852977
76.26797 | 21.6864 | 20.92303 | 8.993151 | 0.7633727 | 1.156192 | 10.22864 | 0.2847256
76.27797 | 21.6776 | 20.91745 | 8.994369 | 0.760146 | 1.156067 | 10.223 | 0.2841539
76.28796 | 21.6558 | 20.91182 | 8.995579 | 0.7439801 | 1.155944 | 10.2173 | 0.2835831
76.29796 | 21.6478 | 20.90612 | 8.996786 | 0.7416839 | 1.155822 | 10.21154 | 0.2830121
76.30796 | 21.6372 | 20.90035 | 8.997986 | 0.736853 | 1.155702 | 10.20571 | 0.2824416
76.31796 | 21.6311 | 20.89451 | 8.999181 | 0.7365856 | 1.155584 | 10.19982 | 0.2818714
76.32796 | 21.614 | 20.88862 | 9.00037 | 0.7253801 | 1.155467 | 10.19388 | 0.2813017
76.33795 | 21.6043 | 20.88267 | 9.001552 | 0.7216341 | 1.155352 | 10.18788 | 0.280733
76.34795 | 21.6006 | 20.87665 | 9.00273 | 0.7239541 | 1.155239 | 10.18182 | 0.2801642
76.35795 | 21.5838 | 20.87056 | 9.003902 | 0.7132373 | 1.155128 | 10.1757 | 0.2795958
76.36795 | 21.5771 | 20.86442 | 9.005068 | 0.7126811 | 1.155018 | 10.16953 | 0.2790279
76.37795 | 21.5686 | 20.85821 | 9.006228 | 0.7103863 | 1.15491 | 10.16329 | 0.2784606
76.38795 | 21.5633 | 20.85195 | 9.007383 | 0.7113517 | 1.154804 | 10.157 | 0.2778937
76.39794 | 21.5533 | 20.84563 | 9.00853 | 0.7076713 | 1.1547 | 10.15066 | 0.2773281
76.40794 | 21.5429 | 20.83924 | 9.009673 | 0.7036567 | 1.154598 | 10.14426 | 0.2767623
76.41794 | 21.5334 | 20.8328 | 9.01081 | 0.7006012 | 1.154497 | 10.1378 | 0.2761971
76.42794 | 21.5272 | 20.8263 | 9.011941 | 0.7009036 | 1.154398 | 10.13129 | 0.2756323
76.43794 | 21.5154 | 20.81974 | 9.013066 | 0.6956638 | 1.154301 | 10.12472 | 0.2750682
76.44794 | 21.5096 | 20.81312 | 9.014185 | 0.6964827 | 1.154206 | 10.1181 | 0.2745046
76.45793 | 21.5063 | 20.80645 | 9.015298 | 0.6998495 | 1.154113 | 10.11144 | 0.2739422
76.46793 | 21.4989 | 20.79972 | 9.016405 | 0.6991818 | 1.154021 | 10.10471 | 0.2733798
76.47793 | 21.4897 | 20.79293 | 9.017506 | 0.696769 | 1.153932 | 10.09794 | 0.272818
76.48793 | 21.4835 | 20.78609 | 9.018602 | 0.6974129 | 1.153844 | 10.09111 | 0.2722569
76.49793 | 21.4773 | 20.77919 | 9.019691 | 0.6981112 | 1.153758 | 10.08423 | 0.2716964
76.50793 | 21.4707 | 20.77223 | 9.020775 | 0.6984652 | 1.153675 | 10.07729 | 0.2711365
76.51792 | 21.4528 | 20.76524 | 9.021851 | 0.6875649 | 1.153593 | 10.07032 | 0.2705778
76.52792 | 21.442 | 20.75817 | 9.022922 | 0.6838268 | 1.153513 | 10.06328 | 0.2700193
76.53792 | 21.4349 | 20.75106 | 9.023988 | 0.6838409 | 1.153435 | 10.0562 | 0.2694614
76.54792 | 21.4219 | 20.74389 | 9.025047 | 0.678008 | 1.153358 | 10.04907 | 0.2689042
76.55792 | 21.421 | 20.73667 | 9.0261 | 0.6843276 | 1.153284 | 10.04189 | 0.2683477
76.56792 | 21.4157 | 20.7294 | 9.027147 | 0.6862978 | 1.153212 | 10.03466 | 0.267792
76.57791 | 21.4028 | 20.72209 | 9.028187 | 0.6807135 | 1.153142 | 10.02739 | 0.2672374
76.58791 | 21.3996 | 20.71471 | 9.029222 | 0.6848863 | 1.153073 | 10.02007 | 0.2666831
76.59791 | 21.3792 | 20.70729 | 9.030251 | 0.6719094 | 1.153007 | 10.0127 | 0.2661295
76.60791 | 21.3719 | 20.69982 | 9.031274 | 0.672084 | 1.152943 | 10.00528 | 0.2655766
76.61791 | 21.362 | 20.69229 | 9.03229 | 0.6697057 | 1.15288 | 9.997823 | 0.2650245
76.62791 | 21.3479 | 20.68472 | 9.0333 | 0.6631768 | 1.15282 | 9.990316 | 0.2644732
76.6379 | 21.3378 | 20.67711 | 9.034303 | 0.6606902 | 1.152761 | 9.98277 | 0.2639232
76.6479 | 21.3226 | 20.66944 | 9.035301 | 0.6531576 | 1.152705 | 9.975174 | 0.2633734
76.6579 | 21.3163 | 20.66173 | 9.036293 | 0.6545727 | 1.152651 | 9.967533 | 0.2628245
76.6679 | 21.307 | 20.65397 | 9.037278 | 0.6530348 | 1.152598 | 9.959849 | 0.2622763
76.6779 | 21.2947 | 20.64616 | 9.038257 | 0.6485441 | 1.152548 | 9.952121 | 0.2617289
76.68789 | 21.2808 | 20.63831 | 9.039229 | 0.6424913 | 1.1525 | 9.944358 | 0.2611829
76.69789 | 21.2665 | 20.63041 | 9.040195 | 0.6360925 | 1.152454 | 9.936546 | 0.2606371
76.70789 | 21.2505 | 20.62246 | 9.041156 | 0.6280374 | 1.152409 | 9.928692 | 0.2600922
76.71789 | 21.2369 | 20.61447 | 9.042109 | 0.6224275 | 1.152367 | 9.920797 | 0.2595481
76.72789 | 21.2265 | 20.60644 | 9.043057 | 0.6200623 | 1.152327 | 9.91286 | 0.2590049
76.73789 | 21.2121 | 20.59836 | 9.043998 | 0.6137409 | 1.152289 | 9.904883 | 0.2584625
76.74788 | 21.199 | 20.59025 | 9.044932 | 0.6087535 | 1.152253 | 9.896876 | 0.2579215
76.75788 | 21.1799 | 20.58208 | 9.045861 | 0.5978184 | 1.152219 | 9.888819 | 0.2573809
76.76788 | 21.1625 | 20.57387 | 9.046783 | 0.5886252 | 1.152187 | 9.880724 | 0.2568411
76.77788 | 21.1483 | 20.56563 | 9.047698 | 0.5826741 | 1.152158 | 9.87259 | 0.2563023
76.78788 | 21.135 | 20.55734 | 9.048607 | 0.5776639 | 1.15213 | 9.864418 | 0.2557644
76.79788 | 21.1173 | 20.54901 | 9.04951 | 0.5682948 | 1.152104 | 9.856209 | 0.2552273
76.80787 | 21.0989 | 20.54064 | 9.050406 | 0.5582592 | 1.152081 | 9.847969 | 0.2546917
76.81787 | 21.0837 | 20.53223 | 9.051295 | 0.5514714 | 1.152059 | 9.839685 | 0.2541564
76.82787 | 21.0693 | 20.52378 | 9.052179 | 0.5455225 | 1.15204 | 9.831366 | 0.2536221
76.83787 | 21.0533 | 20.51529 | 9.053056 | 0.5380136 | 1.152023 | 9.823009 | 0.2530888
76.84787 | 21.0286 | 20.50676 | 9.053926 | 0.5218436 | 1.152008 | 9.814617 | 0.2525563
76.85787 | 21.0233 | 20.49819 | 9.05479 | 0.5251114 | 1.151995 | 9.80619 | 0.2520248
76.86786 | 21.0012 | 20.48959 | 9.055646 | 0.5116092 | 1.151984 | 9.797737 | 0.2514948
76.87786 | 20.9938 | 20.48095 | 9.056497 | 0.5128525 | 1.151975 | 9.789241 | 0.2509652
76.88786 | 20.9701 | 20.47226 | 9.057341 | 0.4978352 | 1.151968 | 9.780709 | 0.2504366
76.89786 | 20.9589 | 20.46355 | 9.058179 | 0.4953516 | 1.151964 | 9.772147 | 0.2499089
76.90786 | 20.9408 | 20.45479 | 9.05901 | 0.4860054 | 1.151961 | 9.76355 | 0.2493822
76.91786 | 20.9272 | 20.44601 | 9.059834 | 0.4811948 | 1.151961 | 9.754921 | 0.2488565
76.92785 | 20.907 | 20.43719 | 9.060651 | 0.469811 | 1.151963 | 9.746269 | 0.2483323
76.93785 | 20.8991 | 20.42833 | 9.061462 | 0.4707713 | 1.151967 | 9.737576 | 0.2478086
76.94785 | 20.8854 | 20.41943 | 9.062267 | 0.4659661 | 1.151973 | 9.728851 | 0.2472859
76.95785 | 20.8766 | 20.41051 | 9.063064 | 0.4660942 | 1.151981 | 9.720096 | 0.2467642
76.96785 | 20.8581 | 20.40154 | 9.063855 | 0.4565568 | 1.151992 | 9.71131 | 0.2462435
76.97785 | 20.8475 | 20.39255 | 9.06464 | 0.4549532 | 1.152004 | 9.702494 | 0.2457238
76.98784 | 20.8347 | 20.38353 | 9.065417 | 0.451173 | 1.152019 | 9.693656 | 0.2452057
76.99784 | 20.8203 | 20.37447 | 9.066188 | 0.4458344 | 1.152035 | 9.684781 | 0.244688
77.00784 | 20.8012 | 20.36537 | 9.066952 | 0.4358284 | 1.152054 | 9.675877 | 0.2441714
77.01784 | 20.7851 | 20.35625 | 9.067709 | 0.428854 | 1.152075 | 9.666944 | 0.2436559
77.02784 | 20.7783 | 20.34709 | 9.06846 | 0.4312112 | 1.152098 | 9.657982 | 0.2431413
77.03784 | 20.7651 | 20.3379 | 9.069204 | 0.4271981 | 1.152123 | 9.648994 | 0.2426279
77.04783 | 20.7543 | 20.32869 | 9.06994 | 0.4256099 | 1.152151 | 9.639984 | 0.2421159
77.05783 | 20.7425 | 20.31944 | 9.07067 | 0.4230579 | 1.15218 | 9.630942 | 0.2416046
77.06783 | 20.7246 | 20.31016 | 9.071394 | 0.4144371 | 1.152212 | 9.621871 | 0.2410943
77.07783 | 20.7074 | 20.30085 | 9.07211 | 0.4065453 | 1.152245 | 9.612775 | 0.240585
77.08783 | 20.692 | 20.29152 | 9.07282 | 0.4004825 | 1.152281 | 9.603652 | 0.2400768
77.09782 | 20.6772 | 20.28216 | 9.073522 | 0.3950394 | 1.152319 | 9.594513 | 0.2395702
77.10782 | 20.6608 | 20.27277 | 9.074218 | 0.3880336 | 1.152359 | 9.585341 | 0.2390642
77.11782 | 20.6412 | 20.26334 | 9.074907 | 0.3778563 | 1.152401 | 9.576142 | 0.2385593
77.12782 | 20.6293 | 20.25389 | 9.075589 | 0.3754062 | 1.152446 | 9.56692 | 0.2380554
77.13782 | 20.6134 | 20.24442 | 9.076265 | 0.3689844 | 1.152492 | 9.557673 | 0.2375527
77.14782 | 20.6003 | 20.23491 | 9.076933 | 0.3653884 | 1.152541 | 9.548403 | 0.237051
77.15781 | 20.5897 | 20.22539 | 9.077594 | 0.3643098 | 1.152591 | 9.539119 | 0.2365509
77.16781 | 20.5737 | 20.21583 | 9.078248 | 0.3578677 | 1.152644 | 9.529802 | 0.2360514
77.17781 | 20.5539 | 20.20625 | 9.078895 | 0.347651 | 1.152699 | 9.520462 | 0.2355531
77.18781 | 20.5425 | 20.19664 | 9.079536 | 0.34586 | 1.152756 | 9.511101 | 0.2350558
77.19781 | 20.5292 | 20.18701 | 9.080169 | 0.3421938 | 1.152815 | 9.501717 | 0.2345597
77.20781 | 20.5153 | 20.17735 | 9.080796 | 0.337953 | 1.152876 | 9.492312 | 0.2340647
77.2178 | 20.4992 | 20.16768 | 9.081414 | 0.3315228 | 1.152939 | 9.482898 | 0.2335713
77.2278 | 20.4768 | 20.15797 | 9.082027 | 0.318832 | 1.153005 | 9.473449 | 0.2330785
77.2378 | 20.4713 | 20.14824 | 9.082632 | 0.3230628 | 1.153072 | 9.463982 | 0.2325868
77.2478 | 20.4619 | 20.13848 | 9.08323 | 0.3234187 | 1.153142 | 9.454493 | 0.2320963
77.2578 | 20.4513 | 20.1287 | 9.083821 | 0.3225979 | 1.153213 | 9.444983 | 0.2316069
77.2678 | 20.4399 | 20.1189 | 9.084405 | 0.3209996 | 1.153287 | 9.435455 | 0.2311187
77.27779 | 20.432 | 20.10909 | 9.084981 | 0.3229149 | 1.153363 | 9.425916 | 0.2306321
77.28779 | 20.4197 | 20.09924 | 9.085551 | 0.3204611 | 1.15344 | 9.41635 | 0.2301461
77.29779 | 20.412 | 20.08937 | 9.086114 | 0.3226298 | 1.15352 | 9.406764 | 0.2296613
77.30779 | 20.401 | 20.07948 | 9.086669 | 0.3215207 | 1.153602 | 9.39716 | 0.2291776
77.31779 | 20.386 | 20.06957 | 9.087217 | 0.3164333 | 1.153686 | 9.387537 | 0.228695
77.32779 | 20.3739 | 20.05963 | 9.087758 | 0.314267 | 1.153772 | 9.377896 | 0.2282137
77.33778 | 20.3598 | 20.04969 | 9.088292 | 0.3101114 | 1.15386 | 9.368248 | 0.2277339
77.34778 | 20.3545 | 20.03971 | 9.088818 | 0.3147867 | 1.15395 | 9.358573 | 0.2272548
77.35778 | 20.348 | 20.02972 | 9.089338 | 0.3182814 | 1.154042 | 9.348881 | 0.2267769
77.36778 | 20.3385 | 20.0197 | 9.08985 | 0.3187974 | 1.154136 | 9.339172 | 0.2263002
77.37778 | 20.3276 | 20.00967 | 9.090355 | 0.3179323 | 1.154232 | 9.329447 | 0.2258246
77.38778 | 20.3249 | 19.99961 | 9.090853 | 0.3252872 | 1.15433 | 9.319705 | 0.2253502
77.39777 | 20.3065 | 19.98955 | 9.091343 | 0.3169513 | 1.15443 | 9.309958 | 0.2248774
77.40777 | 20.2982 | 19.97946 | 9.091826 | 0.3187446 | 1.154533 | 9.300185 | 0.2244053
77.41777 | 20.2868 | 19.96934 | 9.092302 | 0.317456 | 1.154637 | 9.290397 | 0.2239344
77.42777 | 20.2755 | 19.95921 | 9.09277 | 0.3162859 | 1.154743 | 9.280594 | 0.2234647
77.43777 | 20.2677 | 19.94907 | 9.093231 | 0.3186349 | 1.154851 | 9.270776 | 0.2229961
77.44777 | 20.2514 | 19.9389 | 9.093685 | 0.3125016 | 1.154961 | 9.260943 | 0.2225288
77.45776 | 20.2412 | 19.92872 | 9.094131 | 0.312476 | 1.155073 | 9.251106 | 0.222063
77.46776 | 20.2346 | 19.91852 | 9.094571 | 0.3160775 | 1.155186 | 9.241246 | 0.221598
77.47776 | 20.2286 | 19.9083 | 9.095002 | 0.3202965 | 1.155302 | 9.231371 | 0.2211341
77.48776 | 20.2175 | 19.89807 | 9.095427 | 0.3194324 | 1.15542 | 9.221483 | 0.2206715
77.49776 | 20.2086 | 19.88781 | 9.095844 | 0.3207852 | 1.15554 | 9.211582 | 0.22021
77.50775 | 20.1914 | 19.87756 | 9.096253 | 0.3138435 | 1.155661 | 9.201679 | 0.2197504
77.51775 | 20.1745 | 19.86727 | 9.096655 | 0.3072301 | 1.155785 | 9.191751 | 0.2192912
77.52775 | 20.1652 | 19.85697 | 9.09705 | 0.3082318 | 1.15591 | 9.181812 | 0.2188333
77.53775 | 20.1453 | 19.84665 | 9.097437 | 0.2986487 | 1.156037 | 9.171861 | 0.2183767
77.54775 | 20.1384 | 19.83632 | 9.097817 | 0.302083 | 1.156167 | 9.161896 | 0.2179211
77.55775 | 20.1274 | 19.82597 | 9.098189 | 0.3014308 | 1.156298 | 9.151922 | 0.2174668
77.56774 | 20.1177 | 19.81562 | 9.098554 | 0.3020848 | 1.15643 | 9.141944 | 0.2170141
77.57774 | 20.1061 | 19.80524 | 9.098911 | 0.3008643 | 1.156565 | 9.131945 | 0.2165622
77.58774 | 20.0969 | 19.79484 | 9.099261 | 0.3020585 | 1.156702 | 9.121935 | 0.2161114
77.59774 | 20.0787 | 19.78443 | 9.099603 | 0.2942671 | 1.15684 | 9.111915 | 0.2156619
77.60774 | 20.0681 | 19.77401 | 9.099938 | 0.2940899 | 1.15698 | 9.101884 | 0.2152135
77.61774 | 20.0475 | 19.76357 | 9.100265 | 0.2839273 | 1.157122 | 9.091842 | 0.2147664
77.62773 | 20.0339 | 19.75313 | 9.100584 | 0.2807688 | 1.157266 | 9.081799 | 0.2143209
77.63773 | 20.0225 | 19.74267 | 9.100896 | 0.2798344 | 1.157412 | 9.071736 | 0.2138761
77.64773 | 20.0046 | 19.73219 | 9.101201 | 0.2724131 | 1.157559 | 9.061664 | 0.2134326
77.65773 | 19.9978 | 19.72169 | 9.101498 | 0.2761061 | 1.157708 | 9.051582 | 0.2129903
77.66773 | 19.9877 | 19.71119 | 9.101787 | 0.2765117 | 1.157859 | 9.041491 | 0.2125491
77.67773 | 19.9684 | 19.70067 | 9.102069 | 0.2677314 | 1.158012 | 9.031389 | 0.2121092
77.68772 | 19.9547 | 19.69015 | 9.102342 | 0.2645537 | 1.158166 | 9.021289 | 0.2116709
77.69772 | 19.9458 | 19.6796 | 9.102609 | 0.2661991 | 1.158322 | 9.011169 | 0.2112333
77.70772 | 19.9278 | 19.66904 | 9.102867 | 0.258756 | 1.15848 | 9.001042 | 0.210797
77.71772 | 19.9172 | 19.65847 | 9.103118 | 0.2587269 | 1.158639 | 8.990905 | 0.2103619
77.72772 | 19.8985 | 19.64789 | 9.103362 | 0.2506099 | 1.158801 | 8.98076 | 0.209928
77.73772 | 19.8822 | 19.63729 | 9.103597 | 0.2449055 | 1.158964 | 8.970606 | 0.2094953
77.74771 | 19.8738 | 19.6267 | 9.103825 | 0.2470998 | 1.159128 | 8.960457 | 0.2090642
77.75771 | 19.8536 | 19.61608 | 9.104045 | 0.2375193 | 1.159294 | 8.950287 | 0.2086339
77.76771 | 19.8474 | 19.60545 | 9.104258 | 0.2419505 | 1.159462 | 8.94011 | 0.2082048
77.77771 | 19.834 | 19.59481 | 9.104463 | 0.2391932 | 1.159631 | 8.929925 | 0.2077769
77.78771 | 19.8149 | 19.58415 | 9.10466 | 0.2307471 | 1.159803 | 8.919733 | 0.2073502
77.79771 | 19.8038 | 19.57349 | 9.104849 | 0.2303134 | 1.159975 | 8.909532 | 0.2069247
77.8077 | 19.7957 | 19.56282 | 9.10503 | 0.2328802 | 1.160149 | 8.899335 | 0.2065009
77.8177 | 19.784 | 19.55213 | 9.105204 | 0.2318682 | 1.160325 | 8.889121 | 0.2060778
77.8277 | 19.7713 | 19.54143 | 9.10537 | 0.2298677 | 1.160502 | 8.8789 | 0.2056559
77.8377 | 19.7516 | 19.53072 | 9.105528 | 0.2208784 | 1.160681 | 8.868672 | 0.2052353
77.8477 | 19.7427 | 19.52 | 9.105678 | 0.2226993 | 1.160862 | 8.858438 | 0.2048158
77.8577 | 19.73 | 19.50927 | 9.105821 | 0.2207314 | 1.161044 | 8.848196 | 0.2043976
77.86769 | 19.7141 | 19.49854 | 9.105955 | 0.2155634 | 1.161227 | 8.837959 | 0.2039809
77.87769 | 19.7082 | 19.48778 | 9.106082 | 0.2204165 | 1.161412 | 8.827705 | 0.2035651
77.88769 | 19.6954 | 19.47702 | 9.106201 | 0.2183801 | 1.161599 | 8.817445 | 0.2031505
77.89769 | 19.6709 | 19.46625 | 9.106312 | 0.2046537 | 1.161787 | 8.80718 | 0.2027371
77.90769 | 19.6639 | 19.45546 | 9.106415 | 0.2084372 | 1.161976 | 8.796909 | 0.2023248
77.91768 | 19.6525 | 19.44468 | 9.10651 | 0.2078203 | 1.162166 | 8.786642 | 0.2019142
77.92768 | 19.6401 | 19.43388 | 9.106597 | 0.2062245 | 1.162359 | 8.776359 | 0.2015044
77.93768 | 19.6319 | 19.42306 | 9.106677 | 0.2088383 | 1.162552 | 8.76607 | 0.2010958
77.94768 | 19.6153 | 19.41224 | 9.106748 | 0.2030624 | 1.162747 | 8.755776 | 0.2006884
77.95768 | 19.6031 | 19.4014 | 9.106812 | 0.2016957 | 1.162944 | 8.745477 | 0.2002822
77.96768 | 19.594 | 19.39056 | 9.106867 | 0.2034386 | 1.163141 | 8.735173 | 0.1998772
77.97767 | 19.5802 | 19.37972 | 9.106915 | 0.2004806 | 1.16334 | 8.724874 | 0.1994737
77.98767 | 19.5674 | 19.36886 | 9.106954 | 0.198543 | 1.163541 | 8.71456 | 0.1990711
77.99767 | 19.5626 | 19.35798 | 9.106986 | 0.2046153 | 1.163742 | 8.70424 | 0.1986697
78.00767 | 19.5441 | 19.3471 | 9.10701 | 0.1969952 | 1.163946 | 8.693917 | 0.1982695
78.01767 | 19.5379 | 19.33621 | 9.107025 | 0.2016861 | 1.16415 | 8.683588 | 0.1978704
78.02767 | 19.531 | 19.32531 | 9.107033 | 0.2056859 | 1.164355 | 8.673254 | 0.1974726
78.03766 | 19.5196 | 19.31442 | 9.107033 | 0.2051841 | 1.164562 | 8.662926 | 0.1970763
78.04766 | 19.5102 | 19.3035 | 9.107024 | 0.2067018 | 1.16477 | 8.652584 | 0.1966809
78.05766 | 19.5111 | 19.29257 | 9.107008 | 0.2185288 | 1.164979 | 8.642238 | 0.1962866
78.06766 | 19.4944 | 19.28164 | 9.106983 | 0.2127646 | 1.16519 | 8.631887 | 0.1958936
78.07766 | 19.4904 | 19.27069 | 9.106951 | 0.2197097 | 1.165401 | 8.621532 | 0.1955017
78.08766 | 19.4859 | 19.25974 | 9.10691 | 0.2261631 | 1.165614 | 8.611173 | 0.1951111
78.09765 | 19.4806 | 19.24878 | 9.106861 | 0.2318151 | 1.165828 | 8.60082 | 0.1947219
78.10765 | 19.4759 | 19.23781 | 9.106804 | 0.2380864 | 1.166043 | 8.590453 | 0.1943336
78.11765 | 19.459 | 19.22683 | 9.106739 | 0.2321667 | 1.166259 | 8.580082 | 0.1939465
78.12765 | 19.4588 | 19.21584 | 9.106666 | 0.2429558 | 1.166477 | 8.569707 | 0.1935606
78.13765 | 19.4547 | 19.20485 | 9.106585 | 0.2498537 | 1.166695 | 8.559328 | 0.1931758
78.14765 | 19.4493 | 19.19384 | 9.106496 | 0.2554599 | 1.166915 | 8.548945 | 0.1927923
78.15764 | 19.4486 | 19.18284 | 9.106398 | 0.2657643 | 1.167135 | 8.538569 | 0.1924103
78.16764 | 19.4401 | 19.17181 | 9.106293 | 0.2682874 | 1.167356 | 8.52818 | 0.1920291
78.17764 | 19.4261 | 19.16078 | 9.106179 | 0.2653198 | 1.167579 | 8.517786 | 0.1916491
78.18764 | 19.4244 | 19.14974 | 9.106057 | 0.27466 | 1.167803 | 8.50739 | 0.1912702
78.19764 | 19.4126 | 19.13869 | 9.105927 | 0.2739091 | 1.168027 | 8.49699 | 0.1908926
78.20764 | 19.4097 | 19.12763 | 9.105788 | 0.2820669 | 1.168253 | 8.486586 | 0.1905161
78.21763 | 19.3966 | 19.11658 | 9.105642 | 0.2800225 | 1.168479 | 8.476189 | 0.1901411
78.22763 | 19.3888 | 19.1055 | 9.105487 | 0.2832969 | 1.168706 | 8.465779 | 0.189767
78.23763 | 19.3836 | 19.09442 | 9.105324 | 0.2891797 | 1.168935 | 8.455366 | 0.1893941
78.24763 | 19.3776 | 19.08333 | 9.105153 | 0.2942709 | 1.169164 | 8.44495 | 0.1890223
78.25763 | 19.3676 | 19.07223 | 9.104973 | 0.2953705 | 1.169394 | 8.43453 | 0.1886516
78.26762 | 19.3638 | 19.06113 | 9.104786 | 0.3026678 | 1.169625 | 8.424118 | 0.1882826
78.27762 | 19.3531 | 19.05002 | 9.10459 | 0.3030841 | 1.169856 | 8.413692 | 0.1879143
78.28762 | 19.3387 | 19.03889 | 9.104385 | 0.2998091 | 1.170089 | 8.403263 | 0.1875471
78.29762 | 19.3324 | 19.02776 | 9.104173 | 0.3046416 | 1.170322 | 8.392832 | 0.1871812
78.30762 | 19.3295 | 19.01662 | 9.103952 | 0.3128835 | 1.170556 | 8.382397 | 0.1868164
78.31762 | 19.321 | 19.00547 | 9.103723 | 0.3155324 | 1.170791 | 8.37196 | 0.1864528
78.32761 | 19.3143 | 18.99432 | 9.103486 | 0.3199762 | 1.171027 | 8.361533 | 0.1860907
78.33761 | 19.3018 | 18.98316 | 9.10324 | 0.3186421 | 1.171263 | 8.35109 | 0.1857293
78.34761 | 19.2963 | 18.97198 | 9.102986 | 0.3243212 | 1.1715 | 8.34064 | 0.1853692
78.35761 | 19.2925 | 18.9608 | 9.102723 | 0.3317038 | 1.171738 | 8.330191 | 0.1850102
78.36761 | 19.2816 | 18.9496 | 9.102453 | 0.3319955 | 1.171976 | 8.319739 | 0.1846523
78.37761 | 19.2772 | 18.9384 | 9.102173 | 0.3387951 | 1.172215 | 8.309285 | 0.1842957
78.3876 | 19.2719 | 18.92721 | 9.101886 | 0.3446888 | 1.172455 | 8.298842 | 0.1839405
78.3976 | 19.2683 | 18.91599 | 9.10159 | 0.3523051 | 1.172695 | 8.288382 | 0.1835861
78.4076 | 19.2567 | 18.90477 | 9.101286 | 0.3519299 | 1.172936 | 8.277919 | 0.1832328
78.4176 | 19.2609 | 18.89354 | 9.100974 | 0.3673635 | 1.173178 | 8.267454 | 0.1828807
78.4276 | 19.2588 | 18.8823 | 9.100652 | 0.3765044 | 1.17342 | 8.256987 | 0.1825297
78.4376 | 19.2508 | 18.87105 | 9.100323 | 0.3797547 | 1.173662 | 8.246516 | 0.1821799
78.44759 | 19.2445 | 18.8598 | 9.099986 | 0.3847022 | 1.173905 | 8.236053 | 0.1818316
78.45759 | 19.2421 | 18.84853 | 9.099639 | 0.3935689 | 1.174149 | 8.225577 | 0.181484
78.46759 | 19.2364 | 18.83726 | 9.099285 | 0.3991447 | 1.174393 | 8.215099 | 0.1811376
78.47759 | 19.2376 | 18.82597 | 9.098922 | 0.4116287 | 1.174637 | 8.204618 | 0.1807924
78.48759 | 19.231 | 18.81468 | 9.09855 | 0.4163203 | 1.174882 | 8.194135 | 0.1804482
78.49759 | 19.2347 | 18.80338 | 9.09817 | 0.4313215 | 1.175128 | 8.183648 | 0.1801052
78.50758 | 19.2347 | 18.79208 | 9.097782 | 0.44262 | 1.175373 | 8.17317 | 0.1797637
78.51758 | 19.231 | 18.78076 | 9.097385 | 0.450238 | 1.175619 | 8.162678 | 0.1794229
78.52758 | 19.2321 | 18.76944 | 9.096979 | 0.4626644 | 1.175866 | 8.152185 | 0.1790833
78.53758 | 19.2276 | 18.7581 | 9.096566 | 0.4694998 | 1.176113 | 8.141688 | 0.1787448
78.54758 | 19.2274 | 18.74676 | 9.096143 | 0.4806429 | 1.17636 | 8.13119 | 0.1784075
78.55758 | 19.2263 | 18.7354 | 9.095712 | 0.490896 | 1.176607 | 8.120688 | 0.1780712
78.56757 | 19.2254 | 18.72405 | 9.095273 | 0.5013461 | 1.176855 | 8.110194 | 0.1777364
78.57757 | 19.227 | 18.71268 | 9.094825 | 0.5143158 | 1.177103 | 8.099688 | 0.1774024
78.58757 | 19.2206 | 18.7013 | 9.094369 | 0.5192951 | 1.177351 | 8.089179 | 0.1770695
78.59757 | 19.2186 | 18.68992 | 9.093904 | 0.5286821 | 1.177599 | 8.078667 | 0.1767377
78.60757 | 19.22 | 18.67852 | 9.09343 | 0.5414776 | 1.177848 | 8.068154 | 0.176407
78.61757 | 19.2146 | 18.66712 | 9.092948 | 0.5474835 | 1.178097 | 8.057637 | 0.1760774
78.62756 | 19.2202 | 18.65571 | 9.092458 | 0.5644859 | 1.178345 | 8.047128 | 0.1757493
78.63756 | 19.2155 | 18.64429 | 9.091959 | 0.571209 | 1.178595 | 8.036606 | 0.1754219
78.64756 | 19.2222 | 18.63286 | 9.091451 | 0.5893403 | 1.178844 | 8.026082 | 0.1750957
78.65756 | 19.2215 | 18.62142 | 9.090935 | 0.600081 | 1.179093 | 8.015556 | 0.1747705
78.66756 | 19.2144 | 18.60997 | 9.09041 | 0.6044312 | 1.179343 | 8.005026 | 0.1744465
78.67755 | 19.2183 | 18.59852 | 9.089877 | 0.6197784 | 1.179592 | 7.994505 | 0.1741238
78.68755 | 19.2122 | 18.58705 | 9.089335 | 0.6251466 | 1.179841 | 7.98397 | 0.173802
78.69755 | 19.2088 | 18.57558 | 9.088784 | 0.6332234 | 1.180091 | 7.973433 | 0.1734812
78.70755 | 19.2068 | 18.56409 | 9.088225 | 0.6427097 | 1.18034 | 7.962893 | 0.1731615
78.71755 | 19.2042 | 18.5526 | 9.087657 | 0.6516047 | 1.18059 | 7.952352 | 0.1728429
78.72755 | 19.2056 | 18.54109 | 9.087081 | 0.6645094 | 1.180839 | 7.941807 | 0.1725255
78.73754 | 19.2057 | 18.52959 | 9.086496 | 0.6761116 | 1.181088 | 7.93127 | 0.1722094
78.74754 | 19.2058 | 18.51807 | 9.085902 | 0.687735 | 1.181338 | 7.92072 | 0.171894
78.75754 | 19.2049 | 18.50653 | 9.0853 | 0.6983674 | 1.181587 | 7.910167 | 0.1715798
78.76754 | 19.1953 | 18.49499 | 9.084689 | 0.700309 | 1.181836 | 7.899612 | 0.1712666
78.77754 | 19.1883 | 18.48344 | 9.084069 | 0.70486 | 1.182085 | 7.889055 | 0.1709545
78.78754 | 19.1904 | 18.47188 | 9.08344 | 0.7185208 | 1.182334 | 7.878494 | 0.1706435
78.79753 | 19.1839 | 18.46032 | 9.082804 | 0.7235801 | 1.182582 | 7.867941 | 0.1703338
78.80753 | 19.1761 | 18.44874 | 9.082158 | 0.7273592 | 1.18283 | 7.857376 | 0.1700251
78.81753 | 19.1694 | 18.43715 | 9.081504 | 0.7322489 | 1.183079 | 7.846807 | 0.1697172
78.82753 | 19.1649 | 18.42555 | 9.080841 | 0.7393474 | 1.183326 | 7.836236 | 0.1694104
78.83753 | 19.1626 | 18.41394 | 9.080169 | 0.7486553 | 1.183574 | 7.825663 | 0.1691047
78.84753 | 19.1572 | 18.40233 | 9.079488 | 0.7548737 | 1.183821 | 7.815087 | 0.1688001
78.85752 | 19.1489 | 18.39071 | 9.0788 | 0.7581896 | 1.184068 | 7.804518 | 0.1684969
78.86752 | 19.1418 | 18.37907 | 9.078102 | 0.7627278 | 1.184315 | 7.793936 | 0.1681945
78.87752 | 19.1297 | 18.36743 | 9.077395 | 0.7622744 | 1.184561 | 7.783352 | 0.167893
78.88752 | 19.1209 | 18.35577 | 9.07668 | 0.765132 | 1.184807 | 7.772764 | 0.1675927
78.89752 | 19.1148 | 18.3441 | 9.075956 | 0.770699 | 1.185053 | 7.762175 | 0.1672933
78.90752 | 19.1013 | 18.33242 | 9.075223 | 0.7688757 | 1.185298 | 7.751582 | 0.1669951
78.91751 | 19.0972 | 18.32075 | 9.074482 | 0.776449 | 1.185543 | 7.740999 | 0.1666981
78.92751 | 19.0816 | 18.30905 | 9.073731 | 0.7725458 | 1.185787 | 7.730401 | 0.1664019
78.93751 | 19.0753 | 18.29735 | 9.072972 | 0.777953 | 1.186031 | 7.7198 | 0.1661068
78.94751 | 19.0637 | 18.28563 | 9.072204 | 0.7780697 | 1.186274 | 7.709196 | 0.1658127
78.95751 | 19.0522 | 18.2739 | 9.071428 | 0.7782966 | 1.186517 | 7.69859 | 0.1655196
78.96751 | 19.0374 | 18.26217 | 9.070642 | 0.7752336 | 1.18676 | 7.687981 | 0.1652276
78.9775 | 19.0227 | 18.25043 | 9.069849 | 0.7722696 | 1.187001 | 7.677379 | 0.1649369
78.9875 | 19.007 | 18.23867 | 9.069046 | 0.7683267 | 1.187243 | 7.666764 | 0.1646469
78.9975 | 18.9871 | 18.22691 | 9.068234 | 0.7601942 | 1.187483 | 7.656147 | 0.164358
79.0075 | 18.9789 | 18.21513 | 9.067414 | 0.7637724 | 1.187723 | 7.645526 | 0.1640701
79.0175 | 18.9681 | 18.20334 | 9.066585 | 0.7647605 | 1.187963 | 7.634903 | 0.1637832
79.0275 | 18.9475 | 18.19154 | 9.065746 | 0.7559593 | 1.188202 | 7.624276 | 0.1634974
79.03749 | 18.929 | 18.17974 | 9.0649 | 0.7492566 | 1.18844 | 7.613658 | 0.1632129
79.04749 | 18.9154 | 18.16792 | 9.064045 | 0.7474751 | 1.188677 | 7.603027 | 0.1629291
79.05749 | 18.9007 | 18.15609 | 9.06318 | 0.7446053 | 1.188914 | 7.592392 | 0.1626463
79.06749 | 18.8803 | 18.14425 | 9.062307 | 0.7360455 | 1.18915 | 7.581754 | 0.1623645
79.07749 | 18.8601 | 18.1324 | 9.061425 | 0.7276963 | 1.189385 | 7.571114 | 0.1620837
79.08748 | 18.8477 | 18.12055 | 9.060534 | 0.7271463 | 1.18962 | 7.56048 | 0.1618043
79.09748 | 18.8205 | 18.10868 | 9.059635 | 0.7118181 | 1.189854 | 7.549834 | 0.1615256
79.10748 | 18.8062 | 18.0968 | 9.058726 | 0.7094001 | 1.190087 | 7.539185 | 0.1612478
79.11748 | 18.7861 | 18.08491 | 9.057808 | 0.7011931 | 1.190319 | 7.528534 | 0.1609711
79.12748 | 18.7649 | 18.073 | 9.056882 | 0.6918963 | 1.19055 | 7.517879 | 0.1606954
79.13748 | 18.74 | 18.06109 | 9.055947 | 0.6789109 | 1.190781 | 7.507221 | 0.1604206
79.14747 | 18.7282 | 18.04918 | 9.055004 | 0.6790246 | 1.19101 | 7.496571 | 0.1601472
79.15747 | 18.7096 | 18.03724 | 9.054051 | 0.6723599 | 1.191239 | 7.485908 | 0.1598745
79.16747 | 18.6913 | 18.02529 | 9.053089 | 0.6660064 | 1.191467 | 7.475242 | 0.1596027
79.17747 | 18.6734 | 18.01334 | 9.052118 | 0.6600628 | 1.191694 | 7.464573 | 0.159332
79.18747 | 18.6501 | 18.00137 | 9.051139 | 0.6487311 | 1.19192 | 7.453901 | 0.1590622
79.19747 | 18.6325 | 17.98939 | 9.050151 | 0.6431096 | 1.192145 | 7.443226 | 0.1587935
79.20746 | 18.6094 | 17.97741 | 9.049154 | 0.6319879 | 1.192369 | 7.432559 | 0.1585259
79.21746 | 18.5912 | 17.96541 | 9.048148 | 0.6257883 | 1.192592 | 7.421878 | 0.1582591
79.22746 | 18.5719 | 17.9534 | 9.047133 | 0.6185 | 1.192815 | 7.411194 | 0.1579933
79.23746 | 18.5533 | 17.94138 | 9.046109 | 0.6119222 | 1.193036 | 7.400508 | 0.1577285
79.24746 | 18.5373 | 17.92934 | 9.045076 | 0.6079554 | 1.193256 | 7.389819 | 0.1574646
79.25746 | 18.5227 | 17.9173 | 9.044035 | 0.6053993 | 1.193475 | 7.379128 | 0.1572017
79.26745 | 18.4961 | 17.90526 | 9.042985 | 0.5908426 | 1.193693 | 7.368443 | 0.15694
79.27745 | 18.4865 | 17.89319 | 9.041926 | 0.5933088 | 1.193909 | 7.357745 | 0.1566791
79.28745 | 18.4609 | 17.88111 | 9.040857 | 0.5797857 | 1.194125 | 7.347045 | 0.1564191
79.29745 | 18.4478 | 17.86903 | 9.03978 | 0.5787737 | 1.19434 | 7.336342 | 0.1561601
79.30745 | 18.425 | 17.85693 | 9.038694 | 0.568073 | 1.194553 | 7.325635 | 0.155902
79.31745 | 18.4036 | 17.84482 | 9.037599 | 0.5587826 | 1.194766 | 7.314927 | 0.1556449
79.32744 | 18.3874 | 17.83271 | 9.036496 | 0.5546918 | 1.194977 | 7.304226 | 0.155389
79.33744 | 18.3775 | 17.82058 | 9.035383 | 0.5569239 | 1.195187 | 7.293512 | 0.1551339
79.34744 | 18.3608 | 17.80843 | 9.034261 | 0.5523671 | 1.195395 | 7.282794 | 0.1548796
79.35744 | 18.3379 | 17.79628 | 9.03313 | 0.5416215 | 1.195603 | 7.272074 | 0.1546264
79.36744 | 18.319 | 17.78411 | 9.031991 | 0.5348863 | 1.195809 | 7.261352 | 0.154374
79.37744 | 18.3091 | 17.77194 | 9.030842 | 0.5371628 | 1.196014 | 7.250627 | 0.1541227
79.38743 | 18.2862 | 17.75976 | 9.029686 | 0.5264385 | 1.196218 | 7.239909 | 0.1538725
79.39743 | 18.2711 | 17.74756 | 9.028519 | 0.5235372 | 1.19642 | 7.229178 | 0.153623
79.40743 | 18.2481 | 17.73535 | 9.027344 | 0.5127466 | 1.196622 | 7.218445 | 0.1533745
79.41743 | 18.2229 | 17.72313 | 9.026159 | 0.4997672 | 1.196821 | 7.207709 | 0.1531268
79.42743 | 18.2078 | 17.7109 | 9.024966 | 0.4968991 | 1.19702 | 7.196971 | 0.1528802
79.43743 | 18.1865 | 17.69866 | 9.023764 | 0.4878414 | 1.197217 | 7.18623 | 0.1526344
79.44742 | 18.1704 | 17.68642 | 9.022554 | 0.4839842 | 1.197413 | 7.175496 | 0.1523899
79.45742 | 18.1505 | 17.67415 | 9.021334 | 0.4763487 | 1.197607 | 7.164751 | 0.152146
79.46742 | 18.1282 | 17.66187 | 9.020105 | 0.4663251 | 1.1978 | 7.154002 | 0.151903
79.47742 | 18.1136 | 17.64959 | 9.018867 | 0.4640121 | 1.197992 | 7.14325 | 0.151661
79.48742 | 18.0961 | 17.63729 | 9.01762 | 0.4588107 | 1.198182 | 7.132496 | 0.1514199
79.49741 | 18.0735 | 17.62499 | 9.016365 | 0.4485078 | 1.198371 | 7.121751 | 0.15118
79.50741 | 18.0522 | 17.61267 | 9.0151 | 0.4395285 | 1.198558 | 7.110992 | 0.1509408
79.51741 | 18.0328 | 17.60034 | 9.013826 | 0.4324598 | 1.198744 | 7.100231 | 0.1507024
79.52741 | 18.0088 | 17.588 | 9.012543 | 0.4208022 | 1.198929 | 7.089468 | 0.150465
79.53741 | 17.9896 | 17.57564 | 9.011252 | 0.4139554 | 1.199112 | 7.078702 | 0.1502285
79.54741 | 17.9741 | 17.56328 | 9.009951 | 0.41082 | 1.199293 | 7.067934 | 0.1499929
79.5574 | 17.9481 | 17.55092 | 9.008643 | 0.3971833 | 1.199473 | 7.057174 | 0.1497584
79.5674 | 17.9274 | 17.53853 | 9.007324 | 0.3888699 | 1.199652 | 7.046402 | 0.1495247
79.5774 | 17.9043 | 17.52613 | 9.005997 | 0.3781673 | 1.199829 | 7.035627 | 0.1492918
79.5874 | 17.8876 | 17.51372 | 9.00466 | 0.3738757 | 1.200004 | 7.02485 | 0.1490598
79.5974 | 17.8685 | 17.50131 | 9.003315 | 0.3671947 | 1.200178 | 7.014071 | 0.1488287
79.6074 | 17.8435 | 17.48887 | 9.00196 | 0.3546254 | 1.20035 | 7.00329 | 0.1485986
79.61739 | 17.8173 | 17.47645 | 9.000598 | 0.340851 | 1.200521 | 6.99252 | 0.1483695
79.62739 | 17.7911 | 17.46399 | 8.999226 | 0.3271058 | 1.20069 | 6.981732 | 0.1481411
79.63739 | 17.763 | 17.45153 | 8.997844 | 0.311466 | 1.200857 | 6.970948 | 0.1479137
79.64739 | 17.7423 | 17.43906 | 8.996454 | 0.3032426 | 1.201023 | 6.960155 | 0.1476871
79.65739 | 17.7146 | 17.42657 | 8.995055 | 0.2880267 | 1.201187 | 6.949365 | 0.1474613
79.66739 | 17.6953 | 17.41408 | 8.993647 | 0.2812224 | 1.20135 | 6.938571 | 0.1472365
79.67738 | 17.6707 | 17.40158 | 8.992231 | 0.2691157 | 1.201511 | 6.927787 | 0.1470128
79.68738 | 17.6407 | 17.38907 | 8.990805 | 0.2516295 | 1.20167 | 6.916994 | 0.1467897
79.69738 | 17.6161 | 17.37654 | 8.98937 | 0.2395597 | 1.201827 | 6.906192 | 0.1465676
79.70738 | 17.5859 | 17.364 | 8.987925 | 0.2218952 | 1.201983 | 6.895395 | 0.1463462
79.71738 | 17.5542 | 17.35145 | 8.986472 | 0.2027466 | 1.202138 | 6.884591 | 0.1461258
79.72738 | 17.5222 | 17.3389 | 8.98501 | 0.1833024 | 1.20229 | 6.873791 | 0.1459063
79.73737 | 17.492 | 17.32634 | 8.983541 | 0.16566 | 1.202441 | 6.862996 | 0.1456878
79.74737 | 17.4666 | 17.31376 | 8.982061 | 0.1528398 | 1.20259 | 6.85219 | 0.14547
79.75737 | 17.4388 | 17.30117 | 8.980572 | 0.1376311 | 1.202737 | 6.841382 | 0.145253
79.76737 | 17.4089 | 17.28857 | 8.979074 | 0.1203317 | 1.202883 | 6.830573 | 0.1450369
79.77737 | 17.3812 | 17.27596 | 8.977567 | 0.1052434 | 1.203027 | 6.819763 | 0.1448217
79.78737 | 17.3551 | 17.26334 | 8.976052 | 0.09176458 | 1.203169 | 6.808952 | 0.1446074
79.79736 | 17.3264 | 17.25071 | 8.974528 | 0.07568503 | 1.203309 | 6.798149 | 0.1443941
79.80736 | 17.3072 | 17.23807 | 8.972995 | 0.06912683 | 1.203448 | 6.787335 | 0.1441814
79.81736 | 17.2789 | 17.22542 | 8.971452 | 0.05347961 | 1.203585 | 6.77652 | 0.1439696
79.82736 | 17.2509 | 17.21276 | 8.969901 | 0.03814233 | 1.20372 | 6.765703 | 0.1437587
79.83736 | 17.2202 | 17.20008 | 8.96834 | 0.02011508 | 1.203853 | 6.754886 | 0.1435486
79.84736 | 17.1869 | 17.1874 | 8.96677 | -0.0005020829 | 1.203985 | 6.744068 | 0.1433394
79.85735 | 17.1698 | 17.17472 | 8.965194 | -0.004921311 | 1.204114 | 6.733259 | 0.1431312
79.86735 | 17.1414 | 17.16202 | 8.963606 | -0.02061866 | 1.204242 | 6.722439 | 0.1429236
79.87735 | 17.1216 | 17.14931 | 8.96201 | -0.02770584 | 1.204368 | 6.711618 | 0.1427169
79.88735 | 17.1002 | 17.13658 | 8.960404 | -0.03638344 | 1.204492 | 6.700797 | 0.1425111
79.89735 | 17.0742 | 17.12385 | 8.95879 | -0.04965108 | 1.204615 | 6.689975 | 0.142306
79.90734 | 17.0547 | 17.11112 | 8.957169 | -0.05642127 | 1.204735 | 6.679163 | 0.1421021
79.91734 | 17.0255 | 17.09837 | 8.955537 | -0.07286934 | 1.204854 | 6.66834 | 0.1418988
79.92734 | 17.0045 | 17.08561 | 8.953895 | -0.08110789 | 1.20497 | 6.657516 | 0.1416963
79.93734 | 16.9652 | 17.07284 | 8.952245 | -0.1076366 | 1.205085 | 6.646692 | 0.1414946
79.94734 | 16.9359 | 17.06006 | 8.950587 | -0.1241561 | 1.205199 | 6.635868 | 0.1412937
79.95734 | 16.9135 | 17.04727 | 8.948919 | -0.1337657 | 1.20531 | 6.625043 | 0.1410937
79.96733 | 16.89 | 17.03448 | 8.947244 | -0.1444785 | 1.205419 | 6.614229 | 0.1408946
79.97733 | 16.8655 | 17.02167 | 8.945558 | -0.1561703 | 1.205527 | 6.603404 | 0.1406963
79.98733 | 16.8423 | 17.00885 | 8.943863 | -0.1665521 | 1.205632 | 6.592579 | 0.1404987
79.99733 | 16.8141 | 16.99603 | 8.94216 | -0.181925 | 1.205736 | 6.581755 | 0.1403019
80.00733 | 16.7915 | 16.98319 | 8.940447 | -0.1916883 | 1.205838 | 6.570929 | 0.140106
80.01733 | 16.7632 | 16.97034 | 8.938726 | -0.2071427 | 1.205938 | 6.560105 | 0.1399109
80.02732 | 16.7337 | 16.9575 | 8.936997 | -0.2238007 | 1.206036 | 6.549291 | 0.1397168
80.03732 | 16.6937 | 16.94464 | 8.935258 | -0.2509375 | 1.206132 | 6.538467 | 0.1395233
80.04732 | 16.6675 | 16.93177 | 8.93351 | -0.2642651 | 1.206226 | 6.527643 | 0.1393306
80.05732 | 16.6397 | 16.91888 | 8.931753 | -0.2791839 | 1.206319 | 6.51682 | 0.1391387
80.06732 | 16.6205 | 16.90599 | 8.929987 | -0.2854939 | 1.206409 | 6.505997 | 0.1389477
80.07732 | 16.5966 | 16.8931 | 8.928212 | -0.2964957 | 1.206498 | 6.495175 | 0.1387574
80.08731 | 16.5726 | 16.8802 | 8.92643 | -0.3076016 | 1.206584 | 6.484364 | 0.1385681
80.09731 | 16.5456 | 16.86729 | 8.924637 | -0.3216857 | 1.206669 | 6.473543 | 0.1383794
80.10731 | 16.5151 | 16.85436 | 8.922836 | -0.3392619 | 1.206752 | 6.462724 | 0.1381915
80.11731 | 16.4897 | 16.84143 | 8.921025 | -0.3517298 | 1.206832 | 6.451905 | 0.1380045
80.12731 | 16.4627 | 16.82849 | 8.919206 | -0.365789 | 1.206911 | 6.441087 | 0.1378182
80.13731 | 16.4229 | 16.81554 | 8.917378 | -0.3926402 | 1.206988 | 6.43027 | 0.1376327
80.1473 | 16.4034 | 16.8026 | 8.915543 | -0.3991958 | 1.207064 | 6.419465 | 0.1374482
80.1573 | 16.375 | 16.78963 | 8.913697 | -0.4146325 | 1.207137 | 6.408652 | 0.1372643
80.1673 | 16.3496 | 16.77666 | 8.911842 | -0.427059 | 1.207208 | 6.397838 | 0.1370812
80.1773 | 16.3275 | 16.76368 | 8.909978 | -0.4361795 | 1.207277 | 6.387027 | 0.1368988
80.1873 | 16.3066 | 16.75069 | 8.908106 | -0.4440898 | 1.207345 | 6.376216 | 0.1367173
80.1973 | 16.2766 | 16.7377 | 8.906225 | -0.4610954 | 1.20741 | 6.365409 | 0.1365365
80.20729 | 16.2526 | 16.7247 | 8.904336 | -0.4721041 | 1.207474 | 6.354612 | 0.1363567
80.21729 | 16.2243 | 16.71169 | 8.902437 | -0.4873926 | 1.207536 | 6.343807 | 0.1361774
80.22729 | 16.2034 | 16.69867 | 8.90053 | -0.4952747 | 1.207595 | 6.333004 | 0.135999
80.23729 | 16.1723 | 16.68565 | 8.898613 | -0.5133487 | 1.207653 | 6.322203 | 0.1358213
80.24729 | 16.1554 | 16.67261 | 8.896687 | -0.5172149 | 1.207709 | 6.311403 | 0.1356444
80.25728 | 16.123 | 16.65959 | 8.894755 | -0.5365882 | 1.207763 | 6.300617 | 0.1354684
80.26728 | 16.1028 | 16.64654 | 8.892812 | -0.5437403 | 1.207815 | 6.289821 | 0.1352931
80.27728 | 16.0842 | 16.63349 | 8.89086 | -0.5492858 | 1.207865 | 6.279028 | 0.1351185
80.28728 | 16.0636 | 16.62042 | 8.888899 | -0.5568245 | 1.207914 | 6.268238 | 0.1349447
80.29728 | 16.0365 | 16.60736 | 8.88693 | -0.5708567 | 1.20796 | 6.25745 | 0.1347716
80.30728 | 16.0177 | 16.59428 | 8.884951 | -0.5765819 | 1.208004 | 6.246664 | 0.1345993
80.31727 | 15.9937 | 16.58121 | 8.882966 | -0.5875138 | 1.208047 | 6.235892 | 0.1344279
80.32727 | 15.9715 | 16.56813 | 8.88097 | -0.596626 | 1.208088 | 6.225112 | 0.1342571
80.33727 | 15.9494 | 16.55503 | 8.878966 | -0.6056321 | 1.208127 | 6.214335 | 0.134087
80.34727 | 15.9283 | 16.54193 | 8.876952 | -0.6136311 | 1.208163 | 6.20356 | 0.1339178
80.35727 | 15.9052 | 16.52882 | 8.87493 | -0.6236241 | 1.208198 | 6.192789 | 0.1337492
80.36727 | 15.8813 | 16.51571 | 8.872899 | -0.6344115 | 1.208231 | 6.182021 | 0.1335814
80.37726 | 15.8603 | 16.50261 | 8.870861 | -0.6423051 | 1.208263 | 6.171266 | 0.1334146
80.38726 | 15.8383 | 16.48948 | 8.868813 | -0.6511805 | 1.208292 | 6.160504 | 0.1332483
80.39726 | 15.8165 | 16.47635 | 8.866756 | -0.6598501 | 1.20832 | 6.149745 | 0.1330827
80.40726 | 15.7945 | 16.46321 | 8.86469 | -0.6687132 | 1.208345 | 6.13899 | 0.1329179
80.41726 | 15.7776 | 16.45007 | 8.862615 | -0.6724716 | 1.208369 | 6.128238 | 0.1327539
80.42726 | 15.7532 | 16.43692 | 8.860532 | -0.6837239 | 1.208391 | 6.11749 | 0.1325905
80.43725 | 15.73 | 16.42378 | 8.858442 | -0.6937839 | 1.208411 | 6.106756 | 0.1324281
80.44725 | 15.7122 | 16.41063 | 8.856341 | -0.6984259 | 1.208429 | 6.096016 | 0.1322663
80.45725 | 15.6878 | 16.39746 | 8.854232 | -0.7096623 | 1.208445 | 6.08528 | 0.1321052
80.46725 | 15.6675 | 16.38429 | 8.852114 | -0.7167937 | 1.20846 | 6.074547 | 0.1319448
80.47725 | 15.6421 | 16.37112 | 8.849987 | -0.72902 | 1.208473 | 6.063818 | 0.1317852
80.48725 | 15.6233 | 16.35794 | 8.847851 | -0.7346417 | 1.208484 | 6.053094 | 0.1316262
80.49724 | 15.6087 | 16.34477 | 8.845709 | -0.7360713 | 1.208493 | 6.042385 | 0.1314682
80.50724 | 15.5893 | 16.33158 | 8.843556 | -0.7422833 | 1.2085 | 6.031669 | 0.1313107
80.51724 | 15.5669 | 16.31839 | 8.841395 | -0.7514913 | 1.208505 | 6.020958 | 0.131154
80.52724 | 15.5455 | 16.30519 | 8.839225 | -0.759694 | 1.208509 | 6.010251 | 0.130998
80.53724 | 15.5247 | 16.29199 | 8.837046 | -0.7672927 | 1.208511 | 5.999549692 | 0.1308427
80.54724 | 15.5065 | 16.27879 | 8.834858 | -0.772287 | 1.208511 | 5.988853 | 0.1306881
80.55723 | 15.4875 | 16.26559 | 8.832665 | -0.7780904 | 1.208509 | 5.978171 | 0.1305344
80.56723 | 15.464 | 16.25238 | 8.83046 | -0.7883766 | 1.208506 | 5.967484 | 0.1303812
80.57723 | 15.4423 | 16.23916 | 8.828247 | -0.7968586 | 1.2085 | 5.956801 | 0.1302288
80.58723 | 15.4258 | 16.22594 | 8.826025 | -0.8001376 | 1.208493 | 5.946125 | 0.1300771
80.59723 | 15.4076 | 16.21271 | 8.823794 | -0.8051122 | 1.208485 | 5.935453 | 0.129926
80.60723 | 15.3905 | 16.19948 | 8.821555 | -0.8089835 | 1.208474 | 5.924786 | 0.1297758
80.61722 | 15.3657 | 16.18626 | 8.81931 | -0.8205643 | 1.208462 | 5.914136 | 0.1296263
80.62722 | 15.3457 | 16.17303 | 8.817054 | -0.8273282 | 1.208448 | 5.90348 | 0.1294774
80.63722 | 15.3244 | 16.15979 | 8.814789 | -0.8353895 | 1.208432 | 5.89283 | 0.1293292
80.64722 | 15.3027 | 16.14655 | 8.812516 | -0.8438473 | 1.208415 | 5.882186 | 0.1291817
80.65722 | 15.2852 | 16.1333 | 8.810234 | -0.8481024 | 1.208396 | 5.871548 | 0.129035
80.66721 | 15.2642 | 16.12007 | 8.807946 | -0.8558676 | 1.208375 | 5.860927 | 0.128889
80.67721 | 15.2414 | 16.10682 | 8.805648 | -0.8654171 | 1.208353 | 5.850301 | 0.1287436
80.68721 | 15.2174 | 16.09356 | 8.80334 | -0.8761639 | 1.208329 | 5.839681 | 0.128599
80.69721 | 15.2013 | 16.08031 | 8.801024 | -0.8790075 | 1.208303 | 5.829067 | 0.128455
80.70721 | 15.1838 | 16.06705 | 8.7987 | -0.883249 | 1.208276 | 5.818459 | 0.1283117
80.71721 | 15.1664 | 16.05379 | 8.796367 | -0.8873878 | 1.208247 | 5.807858 | 0.1281691
80.7272 | 15.1493 | 16.04054 | 8.794029 | -0.891238 | 1.208216 | 5.797274 | 0.1280273
80.7372 | 15.1262 | 16.02727 | 8.791679 | -0.9010745 | 1.208184 | 5.786688 | 0.1278861
80.7472 | 15.106 | 16.014 | 8.789321 | -0.9080048 | 1.20815 | 5.776104 | 0.1277455
80.7572 | 15.0826 | 16.00074 | 8.786954 | -0.9181377 | 1.208115 | 5.765532 | 0.1276057
80.7672 | 15.0696 | 15.98746 | 8.784579 | -0.9178647 | 1.208078 | 5.754962 | 0.1274665
80.7772 | 15.0466 | 15.97419 | 8.782196 | -0.9275937 | 1.208039 | 5.744403 | 0.127328
80.78719 | 15.0261 | 15.96093 | 8.779807 | -0.9348327 | 1.207999 | 5.73386 | 0.1271903
80.79719 | 15.013 | 15.94766 | 8.777406 | -0.9346565 | 1.207957 | 5.723313 | 0.1270532
80.80719 | 14.9944 | 15.93438 | 8.774998 | -0.9399793 | 1.207914 | 5.712774 | 0.1269167
80.81719 | 14.9809 | 15.9211 | 8.772581 | -0.9402006 | 1.207869 | 5.702242 | 0.126781
80.82719 | 14.9603 | 15.90782 | 8.770156 | -0.9475213 | 1.207823 | 5.691718 | 0.1266459
80.83719 | 14.9396 | 15.89454 | 8.767722 | -0.9549407 | 1.207775 | 5.681201 | 0.1265115
80.84718 | 14.9256 | 15.88127 | 8.765282 | -0.9556725 | 1.207726 | 5.670702 | 0.1263778
80.85718 | 14.9108 | 15.86799 | 8.762832 | -0.9571904 | 1.207675 | 5.660201 | 0.1262447
80.86718 | 14.899 | 15.85471 | 8.760374 | -0.9557074 | 1.207623 | 5.649707 | 0.1261123
80.87718 | 14.8834 | 15.84142 | 8.757907 | -0.9580243 | 1.207569 | 5.639222 | 0.1259806
80.88718 | 14.8614 | 15.82814 | 8.755431 | -0.9667405 | 1.207514 | 5.628744 | 0.1258495
80.89718 | 14.851 | 15.81486 | 8.752948 | -0.9638561 | 1.207457 | 5.618275 | 0.1257191
80.90717 | 14.8359 | 15.80159 | 8.750459 | -0.9656852 | 1.207399 | 5.607824 | 0.1255894
80.91717 | 14.8256 | 15.7883 | 8.747959 | -0.9627009 | 1.20734 | 5.597371 | 0.1254603
80.92717 | 14.8083 | 15.77502 | 8.745451 | -0.9667166 | 1.207279 | 5.586926 | 0.1253319
80.93717 | 14.7935 | 15.76173 | 8.742934 | -0.9682326 | 1.207217 | 5.576491 | 0.1252041
80.94717 | 14.7874 | 15.74845 | 8.740409 | -0.9610481 | 1.207153 | 5.566063 | 0.125077
80.95717 | 14.7716 | 15.73516 | 8.737876 | -0.9635648 | 1.207089 | 5.555644 | 0.1249505
80.96716 | 14.7575 | 15.7219 | 8.735338 | -0.9643952 | 1.207022 | 5.545245 | 0.1248249
80.97716 | 14.7437 | 15.70861 | 8.732789 | -0.9649126 | 1.206955 | 5.534843 | 0.1246997
80.98716 | 14.7274 | 15.69533 | 8.730231 | -0.9679312 | 1.206886 | 5.524451 | 0.1245752
80.99716 | 14.7193 | 15.68205 | 8.727666 | -0.9627505 | 1.206816 | 5.514068 | 0.1244513
81.00716 | 14.705 | 15.66877 | 8.725092 | -0.9637706 | 1.206744 | 5.503694 | 0.1243281
81.01716 | 14.6914 | 15.65549 | 8.72251 | -0.964092 | 1.206671 | 5.49333 | 0.1242056
81.02715 | 14.6774 | 15.64223 | 8.719923 | -0.9648271 | 1.206597 | 5.482984 | 0.1240838
81.03715 | 14.6625 | 15.62895 | 8.717325 | -0.9664514 | 1.206522 | 5.472639 | 0.1239625
81.04715 | 14.6526 | 15.61568 | 8.714719 | -0.9630762 | 1.206445 | 5.462302 | 0.1238419
81.05715 | 14.6334 | 15.6024 | 8.712105 | -0.9690029 | 1.206368 | 5.451975 | 0.1237219
81.06715 | 14.6253 | 15.58913 | 8.709482 | -0.9638314 | 1.206289 | 5.441658 | 0.1236025
81.07714 | 14.6089 | 15.57587 | 8.706855 | -0.9669747 | 1.206208 | 5.431361 | 0.1234839
81.08714 | 14.5942 | 15.56261 | 8.704216 | -0.9684064 | 1.206127 | 5.421063 | 0.1233658
81.09714 | 14.5762 | 15.54934 | 8.70157 | -0.9731403 | 1.206045 | 5.410776 | 0.1232484
81.10714 | 14.5621 | 15.53608 | 8.698916 | -0.9739761 | 1.205961 | 5.400498 | 0.1231316
81.11714 | 14.55 | 15.52281 | 8.696253 | -0.9728145 | 1.205876 | 5.390231 | 0.1230154
81.12714 | 14.5342 | 15.50956 | 8.693583 | -0.9753551 | 1.20579 | 5.379973 | 0.1228999
81.13713 | 14.5167 | 15.49631 | 8.690907 | -0.9796112 | 1.205703 | 5.369736 | 0.1227851
81.14713 | 14.5024 | 15.48306 | 8.688221 | -0.980657 | 1.205615 | 5.3595 | 0.1226708
81.15713 | 14.4845 | 15.4698 | 8.685527 | -0.9853049 | 1.205526 | 5.349274 | 0.1225572
81.16713 | 14.4739 | 15.45656 | 8.682825 | -0.9826559 | 1.205435 | 5.339058 | 0.1224441
81.17713 | 14.4645 | 15.44331 | 8.680115 | -0.9788097 | 1.205344 | 5.328853 | 0.1223317
81.18713 | 14.4471 | 15.43007 | 8.677397 | -0.9829667 | 1.205251 | 5.318659 | 0.1222199
81.19712 | 14.4277 | 15.41684 | 8.674674 | -0.9891399 | 1.205158 | 5.308486 | 0.1221089
81.20712 | 14.4152 | 15.4036 | 8.671941 | -0.9884024 | 1.205063 | 5.298313 | 0.1219984
81.21712 | 14.3997 | 15.39037 | 8.6692 | -0.9906692 | 1.204968 | 5.288151 | 0.1218884
81.22712 | 14.3848 | 15.37714 | 8.66645 | -0.9923389 | 1.204871 | 5.278001 | 0.1217791
81.23712 | 14.372 | 15.36391 | 8.663694 | -0.9919123 | 1.204774 | 5.267861 | 0.1216705
81.24712 | 14.3613 | 15.35069 | 8.660929 | -0.9893895 | 1.204675 | 5.257733 | 0.1215624
81.25711 | 14.3478 | 15.33748 | 8.658159 | -0.9896832 | 1.204576 | 5.247626 | 0.121455
81.26711 | 14.3367 | 15.32427 | 8.655379 | -0.9875688 | 1.204476 | 5.237521 | 0.1213483
81.27711 | 14.3268 | 15.31106 | 8.652591 | -0.9842561 | 1.204375 | 5.227426 | 0.121242
81.28711 | 14.3144 | 15.29785 | 8.649795 | -0.9834501 | 1.204273 | 5.217345 | 0.1211364
81.29711 | 14.296 | 15.28465 | 8.646992 | -0.9886461 | 1.20417 | 5.207273 | 0.1210314
81.30711 | 14.2822 | 15.27145 | 8.644181 | -0.9892481 | 1.204066 | 5.197214 | 0.120927
81.3171 | 14.2733 | 15.25827 | 8.641365 | -0.9849665 | 1.203961 | 5.187176 | 0.1208233
81.3271 | 14.2573 | 15.24508 | 8.638538 | -0.9877768 | 1.203856 | 5.177141 | 0.1207201
81.3371 | 14.2509 | 15.23189 | 8.635704 | -0.9809911 | 1.203749 | 5.167116 | 0.1206175
81.3471 | 14.2378 | 15.21871 | 8.632862 | -0.9809106 | 1.203642 | 5.157105 | 0.1205156
81.3571 | 14.2265 | 15.20553 | 8.630013 | -0.9790347 | 1.203534 | 5.147105 | 0.1204142
81.3671 | 14.2138 | 15.19236 | 8.627156 | -0.9785637 | 1.203425 | 5.137117 | 0.1203133
81.37709 | 14.2002 | 15.17921 | 8.624295 | -0.9790108 | 1.203316 | 5.127151 | 0.1202133
81.38709 | 14.1858 | 15.16605 | 8.621423 | -0.9802501 | 1.203206 | 5.117188 | 0.1201137
81.39709 | 14.1657 | 15.15289 | 8.618543 | -0.9871946 | 1.203095 | 5.107237 | 0.1200147
81.40709 | 14.1524 | 15.13974 | 8.615656 | -0.9873445 | 1.202983 | 5.097299 | 0.1199163
81.41709 | 14.1376 | 15.1266 | 8.612762 | -0.9889993 | 1.20287 | 5.087372 | 0.1198185
81.42709 | 14.1214 | 15.11346 | 8.60986 | -0.9920601 | 1.202757 | 5.077459 | 0.1197213
81.43708 | 14.1038 | 15.10034 | 8.606953 | -0.9965396 | 1.202643 | 5.067568 | 0.1196248
81.44708 | 14.0915 | 15.08721 | 8.604037 | -0.9957117 | 1.202529 | 5.05768 | 0.1195288
81.45708 | 14.0748 | 15.07409 | 8.601112 | -0.9992896 | 1.202414 | 5.047805 | 0.1194334
81.46708 | 14.058 | 15.06097 | 8.598181 | -1.002974 | 1.202298 | 5.037942 | 0.1193385
81.47708 | 14.0424 | 15.04786 | 8.595242 | -1.005463 | 1.202181 | 5.028093 | 0.1192443
81.48707 | 14.0276 | 15.03477 | 8.592298 | -1.007172 | 1.202064 | 5.018265 | 0.1191507
81.49707 | 14.0121 | 15.02167 | 8.589344 | -1.009574 | 1.201947 | 5.008442 | 0.1190576
81.50707 | 13.9946 | 15.00858 | 8.586383 | -1.013983 | 1.201829 | 4.998631 | 0.1189651
81.51707 | 13.9818 | 14.9955 | 8.583415 | -1.013698 | 1.20171 | 4.988834 | 0.1188732
81.52707 | 13.9651 | 14.98242 | 8.580439 | -1.01732 | 1.20159 | 4.97905 | 0.1187818
81.53707 | 13.9517 | 14.96935 | 8.577457 | -1.017648 | 1.20147 | 4.96928 | 0.118691
81.54706 | 13.9423 | 14.9563 | 8.574469 | -1.013996 | 1.20135 | 4.959532 | 0.1186009
81.55706 | 13.9256 | 14.94324 | 8.571472 | -1.017638 | 1.201229 | 4.949788 | 0.1185113
81.56706 | 13.9071 | 14.93019 | 8.568468 | -1.023086 | 1.201108 | 4.940058 | 0.1184223
81.57706 | 13.8985 | 14.91714 | 8.565456 | -1.018642 | 1.200986 | 4.930341 | 0.1183338
81.58706 | 13.8874 | 14.9041 | 8.562437 | -1.016704 | 1.200863 | 4.920638 | 0.1182459
81.59706 | 13.8699 | 14.89107 | 8.559411 | -1.021174 | 1.20074 | 4.910948 | 0.1181586
81.60705 | 13.8565 | 14.87806 | 8.556381 | -1.021564 | 1.200617 | 4.901282 | 0.1180719
81.61705 | 13.8503 | 14.86505 | 8.553341 | -1.014749 | 1.200494 | 4.89162 | 0.1179858
81.62705 | 13.831 | 14.85204 | 8.550293 | -1.02104 | 1.200369 | 4.881971 | 0.1179002
81.63705 | 13.8228 | 14.83904 | 8.547239 | -1.01624 | 1.200245 | 4.872337 | 0.1178151
81.64705 | 13.8066 | 14.82605 | 8.544178 | -1.019447 | 1.20012 | 4.862717 | 0.1177306
81.65705 | 13.793 | 14.81306 | 8.541109 | -1.020062 | 1.199995 | 4.853111 | 0.1176467
81.66704 | 13.7799 | 14.8001 | 8.538037 | -1.020197 | 1.199869 | 4.843528 | 0.1175635
81.67704 | 13.7676 | 14.78713 | 8.534955 | -1.019528 | 1.199743 | 4.83395 | 0.1174807
81.68704 | 13.7515 | 14.77417 | 8.531865 | -1.022666 | 1.199617 | 4.824386 | 0.1173985
81.69704 | 13.7346 | 14.76121 | 8.528769 | -1.026613 | 1.19949 | 4.814837 | 0.1173168
81.70704 | 13.7267 | 14.74827 | 8.525666 | -1.021568 | 1.199363 | 4.805301 | 0.1172357
81.71704 | 13.7112 | 14.73533 | 8.522556 | -1.024131 | 1.199235 | 4.79578 | 0.1171552
81.72703 | 13.6951 | 14.72241 | 8.519443 | -1.027315 | 1.199108 | 4.786283 | 0.1170753
81.73703 | 13.6866 | 14.70949 | 8.516319 | -1.022895 | 1.19898 | 4.776791 | 0.1169959
81.74703 | 13.6724 | 14.69658 | 8.513188 | -1.024183 | 1.198852 | 4.767314 | 0.116917
81.75703 | 13.6581 | 14.68368 | 8.510051 | -1.02558 | 1.198724 | 4.75785 | 0.1168387
81.76703 | 13.6485 | 14.67079 | 8.506907 | -1.022285 | 1.198595 | 4.748402 | 0.1167609
81.77703 | 13.6374 | 14.6579 | 8.503756 | -1.0205 | 1.198466 | 4.738969 | 0.1166837
81.78702 | 13.628 | 14.64504 | 8.500602 | -1.017036 | 1.198337 | 4.729559 | 0.1166071
81.79702 | 13.6159 | 14.63217 | 8.497438 | -1.016268 | 1.198208 | 4.720154 | 0.116531
81.80702 | 13.6072 | 14.61931 | 8.494267 | -1.012109 | 1.198078 | 4.710765 | 0.1164554
81.81702 | 13.6011 | 14.60646 | 8.49109 | -1.005359 | 1.197949 | 4.701391 | 0.1163804
81.82702 | 13.5947 | 14.59362 | 8.487906 | -0.9989188 | 1.197819 | 4.692031 | 0.1163059
81.83702 | 13.5847 | 14.58079 | 8.484715 | -0.9960867 | 1.197689 | 4.682686 | 0.116232
81.84701 | 13.5791 | 14.56798 | 8.481521 | -0.9888777 | 1.197559 | 4.673366 | 0.1161587
81.85701 | 13.5671 | 14.55516 | 8.478317 | -0.988065 | 1.197428 | 4.664051 | 0.1160859
81.86701 | 13.5648 | 14.54236 | 8.475107 | -0.9775616 | 1.197298 | 4.654752 | 0.1160136
81.87701 | 13.5597 | 14.52957 | 8.47189 | -0.9698682 | 1.197168 | 4.645468 | 0.1159418
81.88701 | 13.554 | 14.51678 | 8.468667 | -0.9627837 | 1.197037 | 4.636198 | 0.1158706
81.897 | 13.5427 | 14.50402 | 8.46544 | -0.9613222 | 1.196906 | 4.626953 | 0.1158
81.907 | 13.5393 | 14.49126 | 8.462204 | -0.9519573 | 1.196776 | 4.617714 | 0.1157299
81.917 | 13.5299 | 14.4785 | 8.458962 | -0.9486029 | 1.196645 | 4.608491 | 0.1156603
81.927 | 13.5229 | 14.46576 | 8.455713 | -0.9428577 | 1.196514 | 4.599282 | 0.1155913
81.937 | 13.5182 | 14.45302 | 8.452458 | -0.9348227 | 1.196383 | 4.590089 | 0.1155227
81.947 | 13.5136 | 14.4403 | 8.449196 | -0.9266978 | 1.196252 | 4.580912 | 0.1154547
81.95699 | 13.5016 | 14.4276 | 8.445931 | -0.9259959 | 1.196121 | 4.571759 | 0.1153873
81.96699 | 13.4948 | 14.41489 | 8.442657 | -0.9200915 | 1.19599 | 4.562612 | 0.1153204
81.97699 | 13.4878 | 14.4022 | 8.439377 | -0.9143976 | 1.195859 | 4.553482 | 0.115254
81.98699 | 13.4798 | 14.38951 | 8.43609 | -0.909714 | 1.195728 | 4.544366 | 0.115188
81.99699 | 13.4633 | 14.37684 | 8.432798 | -0.9135408 | 1.195597 | 4.535267 | 0.1151228
82.00699 | 13.4542 | 14.36418 | 8.429499 | -0.9099778 | 1.195466 | 4.526182 | 0.115058
82.01698 | 13.4525 | 14.35154 | 8.426197 | -0.8990386 | 1.195335 | 4.517123 | 0.1149937
82.02698 | 13.4421 | 14.3389 | 8.422886 | -0.8967971 | 1.195204 | 4.50807 | 0.11493
82.03698 | 13.4357 | 14.32627 | 8.419568 | -0.8905665 | 1.195073 | 4.499034 | 0.1148667
82.04698 | 13.423 | 14.31365 | 8.416245 | -0.8906464 | 1.194942 | 4.490013 | 0.114804
82.05698 | 13.413 | 14.30104 | 8.412916 | -0.8880369 | 1.194811 | 4.481007 | 0.1147418
82.06698 | 13.4021 | 14.28844 | 8.409581 | -0.886339 | 1.19468 | 4.472018 | 0.1146801
82.07697 | 13.3936 | 14.27586 | 8.406243 | -0.8822637 | 1.19455 | 4.463053 | 0.114619
82.08697 | 13.3839 | 14.26329 | 8.402895 | -0.8793875 | 1.194419 | 4.454095 | 0.1145584
82.09697 | 13.3728 | 14.25072 | 8.399542 | -0.8779224 | 1.194289 | 4.445153 | 0.1144983
82.10697 | 13.3638 | 14.23817 | 8.396183 | -0.8743684 | 1.194158 | 4.436227 | 0.1144387
82.11697 | 13.3503 | 14.22563 | 8.392818 | -0.8753253 | 1.194028 | 4.427317 | 0.1143796
82.12697 | 13.3419 | 14.21309 | 8.389448 | -0.8711941 | 1.193898 | 4.418423 | 0.114321
82.13696 | 13.3343 | 14.20059 | 8.386075 | -0.8662874 | 1.193768 | 4.409556 | 0.114263
82.14696 | 13.3188 | 14.18808 | 8.382692 | -0.8692786 | 1.193638 | 4.400694 | 0.1142054
82.15696 | 13.3066 | 14.17558 | 8.379304 | -0.8689814 | 1.193508 | 4.391848 | 0.1141484
82.16696 | 13.3003 | 14.1631 | 8.375911 | -0.8627957 | 1.193378 | 4.383019 | 0.1140919
82.17696 | 13.2897 | 14.15062 | 8.372511 | -0.8609218 | 1.193249 | 4.374205 | 0.1140359
82.18696 | 13.2784 | 14.13816 | 8.369106 | -0.8597593 | 1.19312 | 4.365408 | 0.1139804
82.19695 | 13.2584 | 14.12572 | 8.365699 | -0.8673207 | 1.192991 | 4.356636 | 0.1139254
82.20695 | 13.2506 | 14.11328 | 8.362283 | -0.8626816 | 1.192862 | 4.347871 | 0.1138709
82.21695 | 13.2413 | 14.10085 | 8.358861 | -0.8595544 | 1.192733 | 4.339122 | 0.1138169
82.22695 | 13.2249 | 14.08844 | 8.355433 | -0.8635389 | 1.192604 | 4.33039 | 0.1137634
82.23695 | 13.2159 | 14.07604 | 8.352001 | -0.8601355 | 1.192476 | 4.321674 | 0.1137105
82.24694 | 13.2005 | 14.06366 | 8.348566 | -0.8631566 | 1.192348 | 4.312983 | 0.113658
82.25694 | 13.1952 | 14.05128 | 8.345122 | -0.8560773 | 1.19222 | 4.304299 | 0.1136061
82.26694 | 13.1836 | 14.03891 | 8.341673 | -0.85531 | 1.192092 | 4.295632 | 0.1135546
82.27694 | 13.1744 | 14.02656 | 8.338218 | -0.852155 | 1.191964 | 4.286982 | 0.1135036
82.28694 | 13.162 | 14.01421 | 8.334758 | -0.8522122 | 1.191837 | 4.278348 | 0.1134531
82.29694 | 13.1511 | 14.00188 | 8.331293 | -0.8507816 | 1.191709 | 4.26973 | 0.1134032
82.30693 | 13.1369 | 13.98958 | 8.327826 | -0.8526753 | 1.191583 | 4.261137 | 0.1133537
82.31693 | 13.1235 | 13.97727 | 8.32435 | -0.8537692 | 1.191456 | 4.252552 | 0.1133047
82.32693 | 13.1161 | 13.96498 | 8.320869 | -0.8488758 | 1.191329 | 4.243983 | 0.1132563
82.33693 | 13.1042 | 13.95269 | 8.317383 | -0.8484948 | 1.191203 | 4.235431 | 0.1132083
82.34693 | 13.0964 | 13.94043 | 8.313892 | -0.8440264 | 1.191077 | 4.226896 | 0.1131607
82.35693 | 13.0858 | 13.92817 | 8.310395 | -0.8423707 | 1.190951 | 4.218377 | 0.1131137
82.36692 | 13.0768 | 13.91594 | 8.306897 | -0.8391393 | 1.190826 | 4.209883 | 0.1130673
82.37692 | 13.0693 | 13.90371 | 8.303391 | -0.8344085 | 1.1907 | 4.201397 | 0.1130212
82.38692 | 13.049 | 13.89149 | 8.299879 | -0.8424906 | 1.190575 | 4.192927 | 0.1129757
82.39692 | 13.036 | 13.87929 | 8.296363 | -0.8432856 | 1.190451 | 4.184475 | 0.1129306
82.40692 | 13.0292 | 13.86709 | 8.292841 | -0.8378932 | 1.190326 | 4.176039 | 0.112886
82.41692 | 13.0193 | 13.85491 | 8.289314 | -0.8356137 | 1.190202 | 4.167619 | 0.1128419
82.42691 | 13.0091 | 13.84276 | 8.285787 | -0.8336592 | 1.190078 | 4.159224 | 0.1127984
82.43691 | 12.9915 | 13.83061 | 8.28225 | -0.8391056 | 1.189954 | 4.150838 | 0.1127553
82.44691 | 12.9813 | 13.81846 | 8.278709 | -0.8371646 | 1.189831 | 4.142468 | 0.1127126
82.45691 | 12.9683 | 13.80634 | 8.275163 | -0.8380371 | 1.189707 | 4.134115 | 0.1126705
82.46691 | 12.9543 | 13.79422 | 8.271613 | -0.8399226 | 1.189584 | 4.125778 | 0.1126288
82.47691 | 12.9363 | 13.78212 | 8.268057 | -0.8458212 | 1.189462 | 4.117458 | 0.1125876
82.4869 | 12.9214 | 13.77005 | 8.264501 | -0.8486472 | 1.18934 | 4.109166 | 0.1125469
82.4969 | 12.9109 | 13.75797 | 8.260936 | -0.8470724 | 1.189218 | 4.100879 | 0.1125067
82.5069 | 12.9003 | 13.74591 | 8.257367 | -0.8456107 | 1.189096 | 4.09261 | 0.1124669
82.5169 | 12.8798 | 13.73386 | 8.253793 | -0.854062 | 1.188974 | 4.084356 | 0.1124276
82.5269 | 12.8679 | 13.72183 | 8.250214 | -0.8539269 | 1.188853 | 4.07612 | 0.1123888
82.5369 | 12.8595 | 13.7098 | 8.246632 | -0.850305 | 1.188732 | 4.0679 | 0.1123505
82.54689 | 12.8459 | 13.69781 | 8.243048 | -0.8519082 | 1.188611 | 4.059705 | 0.1123127
82.55689 | 12.8297 | 13.68581 | 8.239456 | -0.8561136 | 1.188491 | 4.051519 | 0.1122753
82.56689 | 12.8121 | 13.67383 | 8.235859 | -0.8617321 | 1.188371 | 4.043349 | 0.1122384
82.57689 | 12.802 | 13.66186 | 8.232259 | -0.8598641 | 1.188251 | 4.035197 | 0.1122019
82.58689 | 12.7893 | 13.64991 | 8.228654 | -0.8606097 | 1.188131 | 4.02706 | 0.1121659
82.59689 | 12.7775 | 13.63797 | 8.225045 | -0.8604691 | 1.188012 | 4.018941 | 0.1121304
82.60688 | 12.766 | 13.62606 | 8.221435 | -0.8600563 | 1.187893 | 4.010849 | 0.1120954
82.61688 | 12.7543 | 13.61414 | 8.217817 | -0.859843 | 1.187774 | 4.002763 | 0.1120608
82.62688 | 12.7431 | 13.60224 | 8.214195 | -0.8591435 | 1.187656 | 3.994694 | 0.1120267
82.63688 | 12.7342 | 13.59036 | 8.210569 | -0.8561576 | 1.187538 | 3.986642 | 0.1119931
82.64688 | 12.7189 | 13.57849 | 8.206938 | -0.8595856 | 1.18742 | 3.978606 | 0.1119599
82.65687 | 12.7076 | 13.56664 | 8.203308 | -0.8590367 | 1.187302 | 3.970593 | 0.1119272
82.66687 | 12.6948 | 13.55479 | 8.199669 | -0.8599918 | 1.187185 | 3.96259 | 0.1118949
82.67687 | 12.6805 | 13.54296 | 8.196027 | -0.8624614 | 1.187068 | 3.954605 | 0.1118631
82.68687 | 12.6754 | 13.53114 | 8.192381 | -0.8557448 | 1.186951 | 3.946636 | 0.1118317
82.69687 | 12.6643 | 13.51934 | 8.18873 | -0.8550421 | 1.186834 | 3.938684 | 0.1118009
82.70687 | 12.6542 | 13.50755 | 8.185076 | -0.8533535 | 1.186718 | 3.930749 | 0.1117704
82.71686 | 12.6401 | 13.49579 | 8.181422 | -0.8556927 | 1.186602 | 3.922841 | 0.1117405
82.72686 | 12.6333 | 13.48403 | 8.17776 | -0.8507323 | 1.186486 | 3.914939 | 0.111711
82.73686 | 12.6192 | 13.47229 | 8.174095 | -0.8530858 | 1.18637 | 3.907054 | 0.1116819
82.74686 | 12.6078 | 13.46055 | 8.170425 | -0.8527534 | 1.186255 | 3.899186 | 0.1116533
82.75686 | 12.5923 | 13.44884 | 8.166752 | -0.8565351 | 1.18614 | 3.891335 | 0.1116251
82.76686 | 12.5839 | 13.43713 | 8.163076 | -0.8532315 | 1.186025 | 3.8835 | 0.1115974
82.77685 | 12.5769 | 13.42545 | 8.159399 | -0.848553 | 1.185911 | 3.87569 | 0.1115702
82.78685 | 12.5665 | 13.41378 | 8.155715 | -0.8472779 | 1.185796 | 3.867889 | 0.1115433
82.79685 | 12.5518 | 13.40212 | 8.152028 | -0.8503166 | 1.185682 | 3.860104 | 0.111517
82.80685 | 12.5447 | 13.39047 | 8.148337 | -0.8457693 | 1.185568 | 3.852336 | 0.1114911
82.81685 | 12.5337 | 13.37884 | 8.144643 | -0.8451367 | 1.185454 | 3.844585 | 0.1114656
82.82685 | 12.5273 | 13.36722 | 8.140945 | -0.8399183 | 1.185341 | 3.836851 | 0.1114406
82.83684 | 12.5184 | 13.35563 | 8.137248 | -0.837226 | 1.185228 | 3.829141 | 0.111416
82.84684 | 12.5091 | 13.34404 | 8.133543 | -0.8349368 | 1.185115 | 3.82144 | 0.1113919
82.85684 | 12.4957 | 13.33246 | 8.129836 | -0.8367618 | 1.185002 | 3.813756 | 0.1113682
82.86684 | 12.4896 | 13.3209 | 8.126125 | -0.8313011 | 1.184889 | 3.806088 | 0.1113449
82.87684 | 12.4823 | 13.30936 | 8.122411 | -0.8270552 | 1.184777 | 3.798437 | 0.1113221
82.88684 | 12.4735 | 13.29782 | 8.118693 | -0.8243239 | 1.184664 | 3.790803 | 0.1112997
82.89683 | 12.4648 | 13.28632 | 8.114977 | -0.8215179 | 1.184552 | 3.783193 | 0.1112778
82.90683 | 12.4575 | 13.27482 | 8.111253 | -0.8173159 | 1.18444 | 3.775592 | 0.1112563
82.91683 | 12.4528 | 13.26333 | 8.107526 | -0.810528 | 1.184328 | 3.768008 | 0.1112352
82.92683 | 12.4487 | 13.25185 | 8.103797 | -0.8031548 | 1.184217 | 3.76044 | 0.1112146
82.93683 | 12.4397 | 13.2404 | 8.100064 | -0.8006964 | 1.184105 | 3.752889 | 0.1111944
82.94683 | 12.4282 | 13.22895 | 8.096329 | -0.8007526 | 1.183994 | 3.745354 | 0.1111746
82.95682 | 12.4205 | 13.21753 | 8.092594 | -0.7970346 | 1.183883 | 3.737844 | 0.1111553
82.96682 | 12.4104 | 13.20612 | 8.088853 | -0.7957204 | 1.183772 | 3.730343 | 0.1111364
82.97682 | 12.4036 | 13.19472 | 8.085109 | -0.7911208 | 1.183661 | 3.722858 | 0.1111179
82.98682 | 12.3997 | 13.18334 | 8.081363 | -0.7836359 | 1.18355 | 3.71539 | 0.1110999
82.99682 | 12.3917 | 13.17197 | 8.077613 | -0.7802659 | 1.183439 | 3.707939 | 0.1110823
83.00682 | 12.3829 | 13.16061 | 8.073861 | -0.7777107 | 1.183329 | 3.700504 | 0.1110651
83.01681 | 12.3751 | 13.14928 | 8.070111 | -0.7741815 | 1.183218 | 3.693093 | 0.1110483
83.02681 | 12.3649 | 13.13796 | 8.066353 | -0.773056 | 1.183108 | 3.685691 | 0.111032
83.03681 | 12.3497 | 13.12665 | 8.062594 | -0.7769453 | 1.182997 | 3.678305 | 0.1110161
83.04681 | 12.343 | 13.11535 | 8.058832 | -0.7723496 | 1.182887 | 3.670936 | 0.1110006
83.05681 | 12.3365 | 13.10407 | 8.055067 | -0.7675689 | 1.182777 | 3.663584 | 0.1109855
83.0668 | 12.3282 | 13.09281 | 8.051304 | -0.7646144 | 1.182667 | 3.656256 | 0.1109708
83.0768 | 12.3172 | 13.08156 | 8.047534 | -0.7643645 | 1.182557 | 3.648937 | 0.1109566
83.0868 | 12.3067 | 13.07033 | 8.043763 | -0.7636275 | 1.182447 | 3.641633 | 0.1109428
83.0968 | 12.2965 | 13.05911 | 8.039989 | -0.7626079 | 1.182337 | 3.634348 | 0.1109294
83.1068 | 12.2885 | 13.0479 | 8.036213 | -0.7594008 | 1.182227 | 3.627076 | 0.1109164
83.1168 | 12.2832 | 13.03671 | 8.032435 | -0.7535113 | 1.182116 | 3.619824 | 0.1109038
83.12679 | 12.2726 | 13.02555 | 8.028658 | -0.7529453 | 1.182006 | 3.612592 | 0.1108917
83.13679 | 12.2637 | 13.01438 | 8.024876 | -0.7506848 | 1.181896 | 3.605371 | 0.1108799
83.14679 | 12.2497 | 13.00324 | 8.021091 | -0.7535393 | 1.181786 | 3.598167 | 0.1108686
83.15679 | 12.244 | 12.99211 | 8.017305 | -0.7481088 | 1.181676 | 3.590978 | 0.1108577
83.16679 | 12.233 | 12.98099 | 8.013517 | -0.7479937 | 1.181566 | 3.583807 | 0.1108472
83.17679 | 12.2236 | 12.96989 | 8.009727 | -0.7462935 | 1.181456 | 3.576651 | 0.1108371
83.18678 | 12.2163 | 12.95882 | 8.005938 | -0.7425207 | 1.181346 | 3.56952 | 0.1108274
83.19678 | 12.2067 | 12.94775 | 8.002145 | -0.741051 | 1.181235 | 3.562396 | 0.1108181
83.20678 | 12.2032 | 12.9367 | 7.998349 | -0.7334967 | 1.181125 | 3.55529 | 0.1108092
83.21678 | 12.1927 | 12.92566 | 7.994552 | -0.7329575 | 1.181014 | 3.548199 | 0.1108007
83.22678 | 12.1851 | 12.91463 | 7.990753 | -0.7295337 | 1.180904 | 3.541125 | 0.1107927
83.23678 | 12.1715 | 12.90362 | 7.986953 | -0.7321249 | 1.180793 | 3.534067 | 0.110785
83.24677 | 12.1674 | 12.89264 | 7.983154 | -0.7252425 | 1.180682 | 3.527032 | 0.1107777
83.25677 | 12.1642 | 12.88166 | 7.979351 | -0.717463 | 1.180571 | 3.520004 | 0.1107708
83.26677 | 12.1546 | 12.8707 | 7.975546 | -0.7161014 | 1.18046 | 3.512996 | 0.1107644
83.27677 | 12.1409 | 12.85975 | 7.97174 | -0.7188528 | 1.180349 | 3.506001 | 0.1107583
83.28677 | 12.1344 | 12.84882 | 7.967932 | -0.7144222 | 1.180237 | 3.499025 | 0.1107526
83.29677 | 12.1325 | 12.8379 | 7.964123 | -0.7054043 | 1.180126 | 3.492063 | 0.1107473
83.30676 | 12.1239 | 12.82701 | 7.960317 | -0.7031147 | 1.180014 | 3.485125 | 0.1107425
83.31676 | 12.1125 | 12.81613 | 7.956505 | -0.7036289 | 1.179902 | 3.478196 | 0.1107379
83.32676 | 12.1092 | 12.80526 | 7.952693 | -0.6960586 | 1.179789 | 3.471283 | 0.1107338
83.33676 | 12.1085 | 12.7944 | 7.948879 | -0.6859035 | 1.179677 | 3.464386 | 0.1107301
83.34676 | 12.0954 | 12.78356 | 7.945065 | -0.6881638 | 1.179564 | 3.457504 | 0.1107268
83.35676 | 12.0891 | 12.77274 | 7.941249 | -0.68364 | 1.179451 | 3.450639 | 0.1107238
83.36675 | 12.0791 | 12.76194 | 7.937436 | -0.6828421 | 1.179338 | 3.443797 | 0.1107213
83.37675 | 12.0707 | 12.75115 | 7.933619 | -0.680449 | 1.179224 | 3.436964 | 0.1107191
83.38675 | 12.0587 | 12.74037 | 7.9298 | -0.6816715 | 1.17911 | 3.430146 | 0.1107173
83.39675 | 12.0505 | 12.72961 | 7.925981 | -0.6791092 | 1.178996 | 3.423344 | 0.1107159
83.40675 | 12.0361 | 12.71886 | 7.922161 | -0.682763 | 1.178882 | 3.416559 | 0.1107149
83.41675 | 12.0337 | 12.70813 | 7.918341 | -0.6744321 | 1.178767 | 3.409789 | 0.1107142
83.42674 | 12.0224 | 12.69743 | 7.914524 | -0.6750271 | 1.178652 | 3.403042 | 0.1107139
83.43674 | 12.0053 | 12.68673 | 7.910702 | -0.6814276 | 1.178536 | 3.396304 | 0.1107141
83.44674 | 12.0019 | 12.67604 | 7.90688 | -0.6741431 | 1.17842 | 3.389581 | 0.1107146
83.45674 | 11.9849 | 12.66537 | 7.903057 | -0.680475 | 1.178304 | 3.382874 | 0.1107154
83.46674 | 11.9761 | 12.65472 | 7.899234 | -0.678622 | 1.178187 | 3.376183 | 0.1107167
83.47673 | 11.9678 | 12.6441 | 7.895414 | -0.6762952 | 1.17807 | 3.369515 | 0.1107183
83.48673 | 11.9601 | 12.63347 | 7.89159 | -0.6733738 | 1.177953 | 3.362855 | 0.1107203
83.49673 | 11.9526 | 12.62287 | 7.887766 | -0.6702681 | 1.177835 | 3.356211 | 0.1107227
83.50673 | 11.948 | 12.61228 | 7.883942 | -0.6642777 | 1.177716 | 3.349583 | 0.1107254
83.51673 | 11.9362 | 12.6017 | 7.880117 | -0.6655031 | 1.177597 | 3.34297 | 0.1107285
83.52673 | 11.9232 | 12.59114 | 7.876293 | -0.6679446 | 1.177478 | 3.336373 | 0.110732
83.53672 | 11.9241 | 12.58061 | 7.872472 | -0.6565123 | 1.177358 | 3.329798 | 0.1107358
83.54672 | 11.917 | 12.57009 | 7.868647 | -0.653085 | 1.177238 | 3.323232 | 0.11074
83.55672 | 11.9099 | 12.55957 | 7.864823 | -0.6496734 | 1.177117 | 3.316682 | 0.1107446
83.56672 | 11.9046 | 12.54908 | 7.860998 | -0.644478 | 1.176995 | 3.310147 | 0.1107495
83.57672 | 11.8985 | 12.5386 | 7.857174 | -0.6400979 | 1.176873 | 3.303627 | 0.1107548
83.58672 | 11.8927 | 12.52813 | 7.85335 | -0.6354341 | 1.17675 | 3.297124 | 0.1107605
83.59671 | 11.8885 | 12.5177 | 7.84953 | -0.6291961 | 1.176627 | 3.290641 | 0.1107665
83.60671 | 11.8865 | 12.50726 | 7.845707 | -0.6207635 | 1.176503 | 3.284168 | 0.1107728
83.61671 | 11.8863 | 12.49685 | 7.841884 | -0.6105471 | 1.176379 | 3.27771 | 0.1107796
83.62671 | 11.8839 | 12.48645 | 7.838061 | -0.6025464 | 1.176254 | 3.271268 | 0.1107866
83.63671 | 11.8814 | 12.47606 | 7.834239 | -0.5946618 | 1.176128 | 3.26484 | 0.1107941
83.64671 | 11.8807 | 12.46569 | 7.830418 | -0.5849929 | 1.176002 | 3.258429 | 0.1108019
83.6567 | 11.8758 | 12.45535 | 7.826601 | -0.57955 | 1.175875 | 3.252038 | 0.11081
83.6667 | 11.8781 | 12.44501 | 7.822781 | -0.5669131 | 1.175747 | 3.245657 | 0.1108185
83.6767 | 11.8734 | 12.43469 | 7.818961 | -0.561292 | 1.175619 | 3.239291 | 0.1108273
83.6867 | 11.875 | 12.42439 | 7.815143 | -0.5493868 | 1.17549 | 3.23294 | 0.1108365
83.6967 | 11.8691 | 12.4141 | 7.811325 | -0.5449977 | 1.17536 | 3.226604 | 0.110846
83.7067 | 11.8696 | 12.40382 | 7.807508 | -0.5342244 | 1.175229 | 3.220283 | 0.1108559
83.71669 | 11.8654 | 12.39358 | 7.803696 | -0.5281775 | 1.175098 | 3.213984 | 0.1108661
83.72669 | 11.865 | 12.38334 | 7.799882 | -0.5183362 | 1.174966 | 3.207693 | 0.1108766
83.73669 | 11.8592 | 12.37311 | 7.796068 | -0.513911 | 1.174833 | 3.201418 | 0.1108875
83.74669 | 11.8569 | 12.3629 | 7.792255 | -0.5060021 | 1.174699 | 3.195158 | 0.1108988
83.75669 | 11.8562 | 12.35271 | 7.788444 | -0.496509 | 1.174564 | 3.188912 | 0.1109103
83.76669 | 11.8538 | 12.34253 | 7.784634 | -0.4887319 | 1.174429 | 3.182682 | 0.1109222
83.77668 | 11.8435 | 12.33238 | 7.780829 | -0.488881 | 1.174293 | 3.176472 | 0.1109345
83.78668 | 11.839 | 12.32224 | 7.777022 | -0.4832361 | 1.174155 | 3.170272 | 0.110947
83.79668 | 11.8378 | 12.31211 | 7.773216 | -0.4743075 | 1.174017 | 3.164086 | 0.11096
83.80668 | 11.831 | 12.30199 | 7.769411 | -0.470995 | 1.173878 | 3.157915 | 0.1109732
83.81668 | 11.826 | 12.2919 | 7.765609 | -0.4658984 | 1.173738 | 3.151759 | 0.1109868
83.82668 | 11.8191 | 12.28182 | 7.761807 | -0.4627183 | 1.173597 | 3.145618 | 0.1110006
83.83667 | 11.8177 | 12.27176 | 7.758012 | -0.4540642 | 1.173456 | 3.139498 | 0.1110149
83.84667 | 11.8127 | 12.26172 | 7.754214 | -0.4490161 | 1.173313 | 3.133386 | 0.1110294
83.85667 | 11.8137 | 12.25168 | 7.750418 | -0.4379845 | 1.173169 | 3.12729 | 0.1110443
83.86667 | 11.8059 | 12.24167 | 7.746624 | -0.4357692 | 1.173024 | 3.121208 | 0.1110594
83.87667 | 11.7967 | 12.23167 | 7.742832 | -0.4349699 | 1.172878 | 3.11514 | 0.111075
83.88666 | 11.794 | 12.2217 | 7.739046 | -0.4276967 | 1.172732 | 3.109093 | 0.1110908
83.89666 | 11.7912 | 12.21173 | 7.735258 | -0.4205299 | 1.172584 | 3.103055 | 0.1111069
83.90666 | 11.7848 | 12.20178 | 7.731472 | -0.4169797 | 1.172435 | 3.097031 | 0.1111234
83.91666 | 11.7845 | 12.19185 | 7.727688 | -0.4073456 | 1.172285 | 3.091022 | 0.1111401
83.92666 | 11.777 | 12.18193 | 7.723907 | -0.4049278 | 1.172134 | 3.085028 | 0.1111572
83.93666 | 11.7768 | 12.17203 | 7.720128 | -0.3952262 | 1.171981 | 3.079047 | 0.1111746
83.94665 | 11.7799 | 12.16215 | 7.716355 | -0.3822508 | 1.171828 | 3.073088 | 0.1111923
83.95665 | 11.7691 | 12.15228 | 7.71258 | -0.383182 | 1.171673 | 3.067137 | 0.1112103
83.96665 | 11.7609 | 12.14243 | 7.708808 | -0.3815298 | 1.171518 | 3.0612 | 0.1112287
83.97665 | 11.761 | 12.13259 | 7.705039 | -0.3715938 | 1.171361 | 3.055278 | 0.1112473
83.98665 | 11.7607 | 12.12277 | 7.701273 | -0.3620741 | 1.171203 | 3.04937 | 0.1112662
83.99665 | 11.7599 | 12.11297 | 7.697509 | -0.353071 | 1.171043 | 3.043476 | 0.1112854
84.00664 | 11.7547 | 12.10319 | 7.693751 | -0.348494 | 1.170883 | 3.037602 | 0.1113049
84.01664 | 11.7504 | 12.09342 | 7.689993 | -0.3430237 | 1.170721 | 3.031737 | 0.1113248
84.02664 | 11.7468 | 12.08367 | 7.686238 | -0.33687 | 1.170558 | 3.025886 | 0.1113449
84.03664 | 11.7419 | 12.07393 | 7.682485 | -0.3320329 | 1.170394 | 3.02005 | 0.1113653
84.04664 | 11.7353 | 12.06421 | 7.678736 | -0.3289123 | 1.170228 | 3.014228 | 0.111386
84.05664 | 11.7337 | 12.05451 | 7.67499 | -0.3208078 | 1.170061 | 3.008419 | 0.1114071
84.06663 | 11.7303 | 12.04483 | 7.67125 | -0.3145303 | 1.169893 | 3.002631 | 0.1114284
84.07663 | 11.7287 | 12.03516 | 7.66751 | -0.3064591 | 1.169724 | 2.996851 | 0.1114499
84.08663 | 11.7228 | 12.0255 | 7.663774 | -0.3027046 | 1.169553 | 2.991085 | 0.1114718
84.09663 | 11.7152 | 12.01587 | 7.660041 | -0.3006669 | 1.16938 | 2.985333 | 0.111494
84.10663 | 11.7075 | 12.00625 | 7.656311 | -0.2987457 | 1.169207 | 2.979595 | 0.1115164
84.11663 | 11.713 | 11.99664 | 7.652584 | -0.283641 | 1.169032 | 2.973871 | 0.1115391
84.12662 | 11.7027 | 11.98706 | 7.648865 | -0.2843626 | 1.168855 | 2.968166 | 0.1115621
84.13662 | 11.6992 | 11.97749 | 7.645146 | -0.2782916 | 1.168677 | 2.96247 | 0.1115854
84.14662 | 11.6954 | 11.96794 | 7.641431 | -0.2725372 | 1.168498 | 2.956788 | 0.111609
84.15662 | 11.6965 | 11.9584 | 7.637719 | -0.2618993 | 1.168317 | 2.95112 | 0.1116328
84.16662 | 11.693 | 11.94888 | 7.634012 | -0.2558785 | 1.168135 | 2.945465 | 0.1116569
84.17662 | 11.6758 | 11.93937 | 7.630308 | -0.2635745 | 1.167951 | 2.939825 | 0.1116813
84.18661 | 11.6687 | 11.9299 | 7.626611 | -0.2611967 | 1.167766 | 2.934203 | 0.111706
84.19661 | 11.6687 | 11.92043 | 7.622916 | -0.2517263 | 1.167579 | 2.92859 | 0.1117309
84.20661 | 11.6676 | 11.91097 | 7.619224 | -0.2433726 | 1.16739 | 2.922991 | 0.1117561
84.21661 | 11.6601 | 11.90154 | 7.615536 | -0.2414357 | 1.1672 | 2.917405 | 0.1117815
84.22661 | 11.6574 | 11.89212 | 7.611853 | -0.2347159 | 1.167009 | 2.911833 | 0.1118073
84.2366 | 11.6497 | 11.88272 | 7.608178 | -0.2330219 | 1.166816 | 2.906279 | 0.1118332
84.2466 | 11.642 | 11.87334 | 7.604503 | -0.2313356 | 1.166621 | 2.900734 | 0.1118594
84.2566 | 11.6361 | 11.86397 | 7.600833 | -0.2278666 | 1.166424 | 2.895203 | 0.1118859
84.2666 | 11.6359 | 11.85461 | 7.597168 | -0.2187144 | 1.166226 | 2.889685 | 0.1119127
84.2766 | 11.6339 | 11.84528 | 7.593507 | -0.2113793 | 1.166027 | 2.884181 | 0.1119397
84.2866 | 11.6337 | 11.83596 | 7.58985 | -0.2022611 | 1.165825 | 2.87869 | 0.1119669
84.29659 | 11.6285 | 11.82667 | 7.586202 | -0.1981693 | 1.165622 | 2.873218 | 0.1119945
84.30659 | 11.6294 | 11.81739 | 7.582556 | -0.1879855 | 1.165418 | 2.867754 | 0.1120222
84.31659 | 11.62 | 11.80812 | 7.578914 | -0.1881184 | 1.165211 | 2.862303 | 0.1120502
84.32659 | 11.624 | 11.79887 | 7.575277 | -0.1748687 | 1.165003 | 2.856866 | 0.1120785
84.33659 | 11.6202 | 11.78964 | 7.571646 | -0.1694362 | 1.164793 | 2.851442 | 0.112107
84.34659 | 11.6196 | 11.78042 | 7.568019 | -0.1608207 | 1.164581 | 2.846031 | 0.1121357
84.35658 | 11.6269 | 11.77123 | 7.564401 | -0.144331 | 1.164368 | 2.840638 | 0.1121646
84.36658 | 11.6243 | 11.76205 | 7.560785 | -0.13775 | 1.164153 | 2.835254 | 0.1121939
84.37658 | 11.6273 | 11.75289 | 7.557174 | -0.1255864 | 1.163936 | 2.829883 | 0.1122233
84.38658 | 11.6323 | 11.74374 | 7.553569 | -0.1114397 | 1.163717 | 2.824525 | 0.1122529
84.39658 | 11.6197 | 11.73461 | 7.549969 | -0.1149104 | 1.163496 | 2.81918 | 0.1122828
84.40658 | 11.6218 | 11.7255 | 7.546375 | -0.1036984 | 1.163274 | 2.813849 | 0.112313
84.41657 | 11.6264 | 11.71641 | 7.542789 | -0.09001314 | 1.16305 | 2.808536 | 0.1123434
84.42657 | 11.6277 | 11.70734 | 7.539206 | -0.07963586 | 1.162823 | 2.80323 | 0.112374
84.43657 | 11.6316 | 11.69828 | 7.535629 | -0.06667619 | 1.162595 | 2.797937 | 0.1124048
84.44657 | 11.6276 | 11.68923 | 7.532058 | -0.06163371 | 1.162365 | 2.792658 | 0.1124358
84.45657 | 11.6275 | 11.68021 | 7.528493 | -0.05270901 | 1.162133 | 2.787391 | 0.1124671
84.46657 | 11.6271 | 11.6712 | 7.524933 | -0.04410162 | 1.161899 | 2.782138 | 0.1124986
84.47656 | 11.6235 | 11.66222 | 7.521384 | -0.03872035 | 1.161664 | 2.776902 | 0.1125302
84.48656 | 11.6192 | 11.65325 | 7.517836 | -0.03404795 | 1.161426 | 2.771674 | 0.1125621
84.49656 | 11.6242 | 11.64429 | 7.514296 | -0.02009331 | 1.161186 | 2.766459 | 0.1125943
84.50656 | 11.6191 | 11.63536 | 7.510761 | -0.0162562 | 1.160944 | 2.761256 | 0.1126266
84.51656 | 11.6188 | 11.62644 | 7.507233 | -0.007636702 | 1.160701 | 2.756067 | 0.1126591
84.52656 | 11.6173 | 11.61753 | 7.503711 | -0.0002349887 | 1.160455 | 2.75089 | 0.1126918
84.53655 | 11.6135 | 11.60866 | 7.5002 | 0.004839304 | 1.160207 | 2.745732 | 0.1127248
84.54655 | 11.6107 | 11.59979 | 7.496691 | 0.01090572 | 1.159957 | 2.74058 | 0.1127579
84.55655 | 11.611 | 11.59095 | 7.49319 | 0.02005413 | 1.159705 | 2.735442 | 0.1127913
84.56655 | 11.6131 | 11.58212 | 7.489695 | 0.0309847 | 1.159452 | 2.730316 | 0.1128248
84.57655 | 11.6046 | 11.5733 | 7.486207 | 0.03129785 | 1.159196 | 2.725202 | 0.1128586
84.58655 | 11.5996 | 11.56451 | 7.482726 | 0.03509286 | 1.158937 | 2.720101 | 0.1128925
84.59654 | 11.5944 | 11.55574 | 7.479255 | 0.03866256 | 1.158677 | 2.715016 | 0.1129266
84.60654 | 11.5931 | 11.54698 | 7.475788 | 0.04612166 | 1.158415 | 2.70994 | 0.1129609
84.61654 | 11.5936 | 11.53824 | 7.472329 | 0.05536295 | 1.158151 | 2.704877 | 0.1129954
84.62654 | 11.5941 | 11.52951 | 7.468876 | 0.06458589 | 1.157884 | 2.699826 | 0.11303
84.63654 | 11.5941 | 11.52081 | 7.465431 | 0.0732914 | 1.157615 | 2.694787 | 0.1130649
84.64653 | 11.5823 | 11.51213 | 7.461997 | 0.07016882 | 1.157345 | 2.689767 | 0.1130999
84.65653 | 11.5791 | 11.50346 | 7.458567 | 0.07563763 | 1.157072 | 2.684753 | 0.1131351
84.66653 | 11.5732 | 11.49481 | 7.455144 | 0.07838845 | 1.156796 | 2.679751 | 0.1131705
84.67653 | 11.5702 | 11.48618 | 7.451729 | 0.08402105 | 1.156519 | 2.674762 | 0.1132061
84.68653 | 11.5657 | 11.47756 | 7.448322 | 0.08813565 | 1.156239 | 2.669785 | 0.1132418
84.69653 | 11.5677 | 11.46897 | 7.444923 | 0.09873185 | 1.155957 | 2.66482 | 0.1132777
84.70652 | 11.5686 | 11.4604 | 7.441535 | 0.1082015 | 1.155674 | 2.659872 | 0.1133138
84.71652 | 11.5658 | 11.45184 | 7.438152 | 0.1139611 | 1.155387 | 2.654931 | 0.11335
84.72652 | 11.5614 | 11.4433 | 7.434776 | 0.1181022 | 1.155099 | 2.650003 | 0.1133864
84.73652 | 11.5574 | 11.43477 | 7.431409 | 0.1226251 | 1.154808 | 2.645086 | 0.113423
84.74652 | 11.5551 | 11.42627 | 7.428051 | 0.1288291 | 1.154515 | 2.640182 | 0.1134597
84.75652 | 11.5472 | 11.41779 | 7.4247 | 0.1294149 | 1.154219 | 2.63529 | 0.1134965
84.76651 | 11.5514 | 11.40933 | 7.421362 | 0.1420736 | 1.153922 | 2.630415 | 0.1135335
84.77651 | 11.5532 | 11.40088 | 7.418028 | 0.1523224 | 1.153622 | 2.625547 | 0.1135707
84.78651 | 11.5555 | 11.39245 | 7.414703 | 0.1630527 | 1.153319 | 2.62069 | 0.113608
84.79651 | 11.5544 | 11.38404 | 7.411387 | 0.1703641 | 1.153015 | 2.615846 | 0.1136455
84.80651 | 11.5571 | 11.37564 | 7.40808 | 0.1814569 | 1.152708 | 2.611014 | 0.1136831
84.81651 | 11.5603 | 11.36727 | 7.404781 | 0.1930308 | 1.152398 | 2.606193 | 0.1137208
84.8265 | 11.5548 | 11.35892 | 7.401495 | 0.1958779 | 1.152087 | 2.601389 | 0.1137587
84.8365 | 11.5582 | 11.35059 | 7.398214 | 0.2076144 | 1.151773 | 2.596592 | 0.1137967
84.8465 | 11.5598 | 11.34227 | 7.394942 | 0.217532 | 1.151456 | 2.591807 | 0.1138348
84.8565 | 11.5678 | 11.33397 | 7.39168 | 0.2338307 | 1.151137 | 2.587034 | 0.1138731
84.8665 | 11.5696 | 11.32569 | 7.388427 | 0.2439105 | 1.150816 | 2.582272 | 0.1139115
84.8765 | 11.5687 | 11.31743 | 7.385184 | 0.2512708 | 1.150492 | 2.577522 | 0.1139501
84.88649 | 11.5752 | 11.3092 | 7.381953 | 0.2660028 | 1.150167 | 2.57279 | 0.1139886
84.89649 | 11.5725 | 11.30097 | 7.378728 | 0.2715254 | 1.149838 | 2.568063 | 0.1140274
84.90649 | 11.5767 | 11.29277 | 7.375513 | 0.283929 | 1.149507 | 2.563348 | 0.1140663
84.91649 | 11.5776 | 11.28459 | 7.372308 | 0.2930131 | 1.149174 | 2.558645 | 0.1141053
84.92649 | 11.5687 | 11.27642 | 7.369112 | 0.2922783 | 1.148838 | 2.553953 | 0.1141445
84.93649 | 11.5754 | 11.26828 | 7.365927 | 0.3071241 | 1.1485 | 2.549272 | 0.1141837
84.94648 | 11.5782 | 11.26016 | 7.362754 | 0.3180439 | 1.148159 | 2.544606 | 0.114223
84.95648 | 11.5783 | 11.25205 | 7.359589 | 0.3262508 | 1.147816 | 2.539949 | 0.1142625
84.96648 | 11.5766 | 11.24396 | 7.356434 | 0.3326385 | 1.14747 | 2.535303 | 0.114302
84.97648 | 11.5742 | 11.23589 | 7.353289 | 0.3383068 | 1.147122 | 2.530668 | 0.1143417
84.98648 | 11.5732 | 11.22784 | 7.350154 | 0.3453555 | 1.146772 | 2.526044 | 0.1143814
84.99648 | 11.572 | 11.21982 | 7.34703 | 0.3521847 | 1.146418 | 2.521432 | 0.1144213
85.00647 | 11.5693 | 11.21182 | 7.343919 | 0.3574846 | 1.146063 | 2.516838 | 0.1144612
85.01647 | 11.566 | 11.20383 | 7.340816 | 0.3621731 | 1.145705 | 2.51225 | 0.1145012
85.02647 | 11.5614 | 11.19586 | 7.337723 | 0.3655431 | 1.145344 | 2.507671 | 0.1145414
85.03647 | 11.5619 | 11.18791 | 7.334642 | 0.3739948 | 1.144981 | 2.503103 | 0.1145816
85.04647 | 11.5569 | 11.17997 | 7.331571 | 0.3769254 | 1.144615 | 2.498547 | 0.1146218
85.05646 | 11.5544 | 11.17207 | 7.328515 | 0.3823282 | 1.144247 | 2.494007 | 0.1146622
85.06646 | 11.5565 | 11.16418 | 7.325466 | 0.3923191 | 1.143876 | 2.489473 | 0.1147026
85.07646 | 11.5572 | 11.15631 | 7.322429 | 0.4008883 | 1.143502 | 2.484952 | 0.1147431
85.08646 | 11.5484 | 11.14846 | 7.319402 | 0.3999404 | 1.143126 | 2.48044 | 0.1147837
85.09646 | 11.5405 | 11.14063 | 7.316388 | 0.3998709 | 1.142748 | 2.475939 | 0.1148244
85.10646 | 11.5483 | 11.13282 | 7.313384 | 0.4154815 | 1.142366 | 2.47145 | 0.1148651
85.11645 | 11.5453 | 11.12504 | 7.310395 | 0.4202627 | 1.141983 | 2.466977 | 0.1149059
85.12645 | 11.5404 | 11.11727 | 7.307415 | 0.4231325 | 1.141596 | 2.46251 | 0.1149467
85.13645 | 11.5402 | 11.10952 | 7.304447 | 0.4306824 | 1.141207 | 2.458054 | 0.1149876
85.14645 | 11.5362 | 11.10179 | 7.30149 | 0.4344118 | 1.140816 | 2.453608 | 0.1150286
85.15645 | 11.5415 | 11.09408 | 7.298546 | 0.4474206 | 1.140422 | 2.449174 | 0.1150696
85.16645 | 11.5313 | 11.08639 | 7.295613 | 0.4449091 | 1.140025 | 2.44475 | 0.1151107
85.17644 | 11.521 | 11.07873 | 7.292696 | 0.4422694 | 1.139626 | 2.440341 | 0.1151518
85.18644 | 11.5181 | 11.07108 | 7.289787 | 0.4470181 | 1.139224 | 2.435938 | 0.1151929
85.19644 | 11.5202 | 11.06346 | 7.286891 | 0.4567448 | 1.138819 | 2.431546 | 0.1152341
85.20644 | 11.5154 | 11.05585 | 7.284008 | 0.4595494 | 1.138412 | 2.427167 | 0.1152754
85.21644 | 11.5093 | 11.04827 | 7.281137 | 0.4610344 | 1.138002 | 2.422797 | 0.1153166
85.22644 | 11.5049 | 11.0407 | 7.278278 | 0.4642 | 1.137589 | 2.418436 | 0.1153579
85.23643 | 11.4939 | 11.03317 | 7.275435 | 0.4607346 | 1.137174 | 2.414093 | 0.1153992
85.24643 | 11.4877 | 11.02564 | 7.272602 | 0.4620568 | 1.136756 | 2.409755 | 0.1154406
85.25643 | 11.4824 | 11.01814 | 7.269782 | 0.4642582 | 1.136336 | 2.405427 | 0.115482
85.26643 | 11.4736 | 11.01066 | 7.266975 | 0.4629386 | 1.135913 | 2.40111 | 0.1155234
85.27643 | 11.4657 | 11.0032 | 7.264181 | 0.4624978 | 1.135487 | 2.396804 | 0.1155648
85.28643 | 11.4521 | 10.99576 | 7.2614 | 0.4563358 | 1.135058 | 2.392508 | 0.1156063
85.29642 | 11.4462 | 10.98835 | 7.258636 | 0.4578453 | 1.134627 | 2.388227 | 0.1156477
85.30642 | 11.4449 | 10.98096 | 7.255882 | 0.4639405 | 1.134194 | 2.383952 | 0.1156892
85.31642 | 11.4311 | 10.97359 | 7.253141 | 0.4575145 | 1.133757 | 2.379688 | 0.1157306
85.32642 | 11.4155 | 10.96623 | 7.250414 | 0.4492669 | 1.133318 | 2.375434 | 0.1157721
85.33642 | 11.4157 | 10.9589 | 7.247701 | 0.456798 | 1.132876 | 2.37119 | 0.1158136
85.34642 | 11.4001 | 10.95159 | 7.245001 | 0.4485073 | 1.132431 | 2.366956 | 0.1158551
85.35641 | 11.3819 | 10.94431 | 7.242318 | 0.4375877 | 1.131985 | 2.362737 | 0.1158965
85.36641 | 11.3795 | 10.93705 | 7.239647 | 0.4424536 | 1.131535 | 2.358525 | 0.115938
85.37641 | 11.3721 | 10.9298 | 7.236989 | 0.4422978 | 1.131082 | 2.354322 | 0.1159795
85.38641 | 11.3626 | 10.92258 | 7.234346 | 0.4400201 | 1.130627 | 2.35013 | 0.1160209
85.39641 | 11.344 | 10.91538 | 7.231717 | 0.4286206 | 1.130169 | 2.345947 | 0.1160623
85.40641 | 11.3372 | 10.9082 | 7.229102 | 0.4289986 | 1.129708 | 2.341776 | 0.1161037
85.4164 | 11.3258 | 10.90105 | 7.226505 | 0.4247479 | 1.129245 | 2.337618 | 0.1161451
85.4264 | 11.3127 | 10.89392 | 7.223919 | 0.4187821 | 1.128779 | 2.333466 | 0.1161864
85.4364 | 11.303 | 10.88681 | 7.221348 | 0.4161939 | 1.12831 | 2.329325 | 0.1162278
85.4464 | 11.2893 | 10.87972 | 7.218792 | 0.4095835 | 1.127839 | 2.325193 | 0.1162691
85.4564 | 11.279 | 10.87265 | 7.216251 | 0.4063507 | 1.127365 | 2.321072 | 0.1163103
85.46639 | 11.2633 | 10.86561 | 7.213728 | 0.3976884 | 1.126889 | 2.316964 | 0.1163515
85.47639 | 11.2575 | 10.85859 | 7.211217 | 0.3989108 | 1.126409 | 2.312863 | 0.1163927
85.48639 | 11.2406 | 10.85159 | 7.208721 | 0.3890099 | 1.125927 | 2.308772 | 0.1164338
85.49639 | 11.2321 | 10.84461 | 7.206241 | 0.3874875 | 1.125442 | 2.30469 | 0.116475
85.50639 | 11.22 | 10.83766 | 7.203776 | 0.3823417 | 1.124954 | 2.300618 | 0.116516
85.51639 | 11.2077 | 10.83073 | 7.201326 | 0.3769734 | 1.124464 | 2.296556 | 0.116557
85.52638 | 11.2021 | 10.82382 | 7.198895 | 0.3782753 | 1.123971 | 2.292508 | 0.1165979
85.53638 | 11.1953 | 10.81694 | 7.196477 | 0.378361 | 1.123476 | 2.288466 | 0.1166388
85.54638 | 11.1791 | 10.81008 | 7.194075 | 0.3690237 | 1.122977 | 2.284434 | 0.1166796
85.55638 | 11.1738 | 10.80324 | 7.191689 | 0.3705632 | 1.122476 | 2.280412 | 0.1167203
85.56638 | 11.165 | 10.79642 | 7.189319 | 0.3685796 | 1.121972 | 2.276399 | 0.116761
85.57638 | 11.1584 | 10.78963 | 7.186965 | 0.3687726 | 1.121466 | 2.272396 | 0.1168016
85.58637 | 11.158 | 10.78287 | 7.18463 | 0.375135 | 1.120957 | 2.268407 | 0.1168421
85.59637 | 11.1468 | 10.77612 | 7.182309 | 0.3706815 | 1.120445 | 2.264424 | 0.1168826
85.60637 | 11.1399 | 10.7694 | 7.180004 | 0.3705049 | 1.119931 | 2.260449 | 0.116923
85.61637 | 11.1339 | 10.7627 | 7.177716 | 0.3712036 | 1.119413 | 2.256485 | 0.1169633
85.62637 | 11.1299 | 10.75602 | 7.175445 | 0.3738791 | 1.118893 | 2.25253 | 0.1170035
85.63637 | 11.1209 | 10.74937 | 7.173191 | 0.371531 | 1.118371 | 2.248585 | 0.1170436
85.64636 | 11.1166 | 10.74275 | 7.170956 | 0.3738532 | 1.117846 | 2.244653 | 0.1170836
85.65636 | 11.1172 | 10.73614 | 7.168735 | 0.3810574 | 1.117318 | 2.240727 | 0.1171235
85.66636 | 11.1154 | 10.72956 | 7.166532 | 0.3858376 | 1.116787 | 2.23681 | 0.1171633
85.67636 | 11.1103 | 10.72301 | 7.164346 | 0.3872937 | 1.116254 | 2.232903 | 0.117203
85.68636 | 11.0995 | 10.71647 | 7.162178 | 0.3830256 | 1.115718 | 2.229005 | 0.1172426
85.69636 | 11.097 | 10.70997 | 7.160027 | 0.3870333 | 1.115179 | 2.225117 | 0.1172821
85.70635 | 11.0934 | 10.70349 | 7.157896 | 0.3899097 | 1.114638 | 2.221243 | 0.1173215
85.71635 | 11.0947 | 10.69703 | 7.15578 | 0.3976687 | 1.114094 | 2.217373 | 0.1173608
85.72635 | 11.0941 | 10.6906 | 7.153682 | 0.4035034 | 1.113547 | 2.213513 | 0.1174
85.73635 | 11.0917 | 10.68419 | 7.151603 | 0.4075133 | 1.112998 | 2.209662 | 0.117439
85.74635 | 11.0798 | 10.6778 | 7.149541 | 0.4019987 | 1.112446 | 2.20582 | 0.1174779
85.75635 | 11.0777 | 10.67144 | 7.147497 | 0.4062593 | 1.111891 | 2.201988 | 0.1175167
85.76634 | 11.078 | 10.66511 | 7.145474 | 0.4128887 | 1.111335 | 2.198169 | 0.1175553
85.77634 | 11.0728 | 10.6588 | 7.143467 | 0.4139996 | 1.110775 | 2.194355 | 0.1175938
85.78634 | 11.0646 | 10.65251 | 7.141479 | 0.412086 | 1.110212 | 2.190549 | 0.1176322
85.79634 | 11.063 | 10.64625 | 7.13951 | 0.4167468 | 1.109647 | 2.186754 | 0.1176704
85.80634 | 11.0601 | 10.64002 | 7.137559 | 0.4200817 | 1.109079 | 2.182968 | 0.1177085
85.81633 | 11.0518 | 10.63381 | 7.135629 | 0.4179858 | 1.108509 | 2.179195 | 0.1177464
85.82633 | 11.0445 | 10.62763 | 7.133716 | 0.4168708 | 1.107935 | 2.175427 | 0.1177841
85.83633 | 11.0361 | 10.62147 | 7.131822 | 0.4146304 | 1.10736 | 2.171667 | 0.1178218
85.84633 | 11.032 | 10.61534 | 7.129947 | 0.4166642 | 1.106781 | 2.167917 | 0.1178593
85.85633 | 11.0299 | 10.60923 | 7.128092 | 0.4206726 | 1.1062 | 2.164176 | 0.1178966
85.86633 | 11.0225 | 10.60314 | 7.126256 | 0.419355 | 1.105616 | 2.160444 | 0.1179337
85.87632 | 11.0116 | 10.59709 | 7.124441 | 0.4145057 | 1.105031 | 2.156725 | 0.1179707
85.88632 | 11.0015 | 10.59106 | 7.122645 | 0.4104366 | 1.104442 | 2.153011 | 0.1180075
85.89632 | 10.9994 | 10.58506 | 7.120868 | 0.4143413 | 1.10385 | 2.149306 | 0.1180441
85.90632 | 10.9935 | 10.57908 | 7.119111 | 0.4144202 | 1.103256 | 2.145609 | 0.1180806
85.91632 | 10.9916 | 10.57313 | 7.117374 | 0.4184727 | 1.10266 | 2.141922 | 0.1181169
85.92632 | 10.9816 | 10.5672 | 7.115658 | 0.4143989 | 1.10206 | 2.138243 | 0.1181529
85.93631 | 10.9754 | 10.56131 | 7.113963 | 0.4140928 | 1.101459 | 2.134577 | 0.1181888
85.94631 | 10.969 | 10.55543 | 7.112287 | 0.4135662 | 1.100855 | 2.130916 | 0.1182246
85.95631 | 10.9648 | 10.54959 | 7.110632 | 0.4152127 | 1.100248 | 2.127265 | 0.1182601
85.96631 | 10.9566 | 10.54377 | 7.108997 | 0.412833 | 1.099638 | 2.123621 | 0.1182954
85.97631 | 10.9521 | 10.53797 | 7.107383 | 0.4141262 | 1.099026 | 2.119986 | 0.1183305
85.98631 | 10.9475 | 10.53221 | 7.10579 | 0.4152927 | 1.098411 | 2.116361 | 0.1183655
85.9963 | 10.9471 | 10.52647 | 7.10422 | 0.4206267 | 1.097795 | 2.112747 | 0.1184002
86.0063 | 10.9431 | 10.52076 | 7.102669 | 0.4223391 | 1.097175 | 2.109138 | 0.1184347
86.0163 | 10.9413 | 10.51508 | 7.101139 | 0.4262242 | 1.096553 | 2.105538 | 0.118469
86.0263 | 10.9388 | 10.50942 | 7.099631 | 0.4293823 | 1.095928 | 2.101947 | 0.118503
86.0363 | 10.9294 | 10.50379 | 7.098144 | 0.4256129 | 1.095301 | 2.098364 | 0.1185369
86.0463 | 10.9288 | 10.49818 | 7.096679 | 0.430616 | 1.094671 | 2.09479 | 0.1185705
86.05629 | 10.9319 | 10.49261 | 7.095237 | 0.439286 | 1.094039 | 2.091228 | 0.1186039
86.06629 | 10.9266 | 10.48707 | 7.093815 | 0.4395338 | 1.093404 | 2.087671 | 0.1186371
86.07629 | 10.9247 | 10.48155 | 7.092416 | 0.4431539 | 1.092767 | 2.084122 | 0.11867
86.08629 | 10.9281 | 10.47605 | 7.091038 | 0.4520461 | 1.092127 | 2.080582 | 0.1187028
86.09629 | 10.9215 | 10.47059 | 7.089683 | 0.4509104 | 1.091485 | 2.077051 | 0.1187352
86.10629 | 10.9149 | 10.46515 | 7.08835 | 0.4497465 | 1.09084 | 2.073527 | 0.1187674
86.11628 | 10.9035 | 10.45975 | 7.087041 | 0.4437492 | 1.090194 | 2.070016 | 0.1187994
86.12628 | 10.9057 | 10.45437 | 7.085753 | 0.4513288 | 1.089544 | 2.06651 | 0.1188311
86.13628 | 10.9045 | 10.44902 | 7.084488 | 0.4554801 | 1.088892 | 2.063012 | 0.1188626
86.14628 | 10.9009 | 10.4437 | 7.083246 | 0.4572027 | 1.088237 | 2.059522 | 0.1188938
86.15628 | 10.8916 | 10.4384 | 7.082027 | 0.4531969 | 1.08758 | 2.056041 | 0.1189248
86.16628 | 10.8839 | 10.43314 | 7.080831 | 0.4507623 | 1.086921 | 2.052568 | 0.1189555
86.17627 | 10.8744 | 10.42791 | 7.07966 | 0.4464938 | 1.08626 | 2.049106 | 0.1189859
86.18627 | 10.8682 | 10.4227 | 7.078511 | 0.4455013 | 1.085595 | 2.04565 | 0.1190161
86.19627 | 10.8559 | 10.41752 | 7.077385 | 0.4383801 | 1.084929 | 2.042201 | 0.119046
86.20627 | 10.8526 | 10.41237 | 7.076283 | 0.4402294 | 1.08426 | 2.038761 | 0.1190756
86.21627 | 10.847 | 10.40725 | 7.075204 | 0.4397497 | 1.083588 | 2.035329 | 0.1191049
86.22626 | 10.8387 | 10.40216 | 7.074151 | 0.4365353 | 1.082915 | 2.031909 | 0.119134
86.23626 | 10.8345 | 10.3971 | 7.07312 | 0.4373966 | 1.082239 | 2.028493 | 0.1191627
86.24626 | 10.8266 | 10.39207 | 7.072114 | 0.4345284 | 1.08156 | 2.025086 | 0.1191912
86.25626 | 10.8224 | 10.38707 | 7.071132 | 0.4353305 | 1.080879 | 2.021687 | 0.1192194
86.26626 | 10.8152 | 10.3821 | 7.070175 | 0.4331025 | 1.080196 | 2.018295 | 0.1192473
86.27626 | 10.8074 | 10.37716 | 7.069242 | 0.4302449 | 1.07951 | 2.014912 | 0.1192749
86.28625 | 10.8011 | 10.37225 | 7.068334 | 0.4288521 | 1.078823 | 2.01154 | 0.1193022
86.29625 | 10.8116 | 10.36737 | 7.067451 | 0.4442342 | 1.078133 | 2.008173 | 0.1193292
86.30625 | 10.8092 | 10.36251 | 7.066592 | 0.446686 | 1.07744 | 2.004814 | 0.1193559
86.31625 | 10.7995 | 10.35769 | 7.065759 | 0.4418074 | 1.076745 | 2.001463 | 0.1193823
86.32625 | 10.8029 | 10.3529 | 7.06495 | 0.4499983 | 1.076048 | 1.998119 | 0.1194083
86.33625 | 10.799 | 10.34814 | 7.064167 | 0.4508586 | 1.075349 | 1.994784 | 0.1194341
86.34624 | 10.7948 | 10.34342 | 7.063411 | 0.4513835 | 1.074648 | 1.99146 | 0.1194595
86.35624 | 10.7971 | 10.33872 | 7.062679 | 0.4583823 | 1.073943 | 1.98814 | 0.1194846
86.36624 | 10.7928 | 10.33405 | 7.061973 | 0.45875 | 1.073237 | 1.984829 | 0.1195094
86.37624 | 10.7919 | 10.32941 | 7.061293 | 0.4624867 | 1.072529 | 1.981525 | 0.1195338
86.38624 | 10.7938 | 10.32481 | 7.060638 | 0.4689922 | 1.071818 | 1.978229 | 0.119558
86.39624 | 10.7885 | 10.32023 | 7.06001 | 0.4682663 | 1.071105 | 1.974941 | 0.1195818
86.40623 | 10.7871 | 10.3157 | 7.059409 | 0.4714046 | 1.07039 | 1.971663 | 0.1196052
86.41623 | 10.7765 | 10.31118 | 7.058834 | 0.4653157 | 1.069673 | 1.968391 | 0.1196283
86.42623 | 10.777 | 10.3067 | 7.058285 | 0.4702952 | 1.068953 | 1.965126 | 0.1196511
86.43623 | 10.7762 | 10.30226 | 7.057763 | 0.4739428 | 1.068231 | 1.961869 | 0.1196735
86.44623 | 10.7706 | 10.29784 | 7.057268 | 0.4727585 | 1.067507 | 1.958619 | 0.1196955
86.45623 | 10.7621 | 10.29346 | 7.0568 | 0.4686423 | 1.066781 | 1.955377 | 0.1197172
86.46622 | 10.7647 | 10.28911 | 7.056359 | 0.4755897 | 1.066053 | 1.952146 | 0.1197386
86.47622 | 10.7586 | 10.28479 | 7.055945 | 0.4738087 | 1.065322 | 1.94892 | 0.1197596
86.48622 | 10.751 | 10.2805 | 7.055559 | 0.4704957 | 1.064589 | 1.945701 | 0.1197802
86.49622 | 10.7512 | 10.27625 | 7.0552 | 0.4749501 | 1.063855 | 1.94249 | 0.1198005
86.50622 | 10.7469 | 10.27203 | 7.054869 | 0.4748719 | 1.063118 | 1.939286 | 0.1198204
86.51622 | 10.7482 | 10.26784 | 7.054565 | 0.4803606 | 1.062378 | 1.93609 | 0.1198399
86.52621 | 10.7497 | 10.26369 | 7.05429 | 0.4860127 | 1.061638 | 1.932904 | 0.119859
86.53621 | 10.7417 | 10.25956 | 7.054043 | 0.4821357 | 1.060894 | 1.929723 | 0.1198778
86.54621 | 10.7439 | 10.25547 | 7.053824 | 0.4884256 | 1.060149 | 1.92655 | 0.1198962
86.55621 | 10.7425 | 10.25142 | 7.053633 | 0.4910822 | 1.059401 | 1.923384 | 0.1199142
86.56621 | 10.7398 | 10.24739 | 7.053471 | 0.4924052 | 1.058652 | 1.920225 | 0.1199318
86.57621 | 10.7428 | 10.24341 | 7.053337 | 0.4993949 | 1.0579 | 1.917074 | 0.119949
86.5862 | 10.7436 | 10.23945 | 7.053232 | 0.504147 | 1.057147 | 1.913933 | 0.1199659
86.5962 | 10.7443 | 10.23553 | 7.053156 | 0.5087693 | 1.056391 | 1.910797 | 0.1199823
86.6062 | 10.7364 | 10.23164 | 7.05311 | 0.5047574 | 1.055633 | 1.907668 | 0.1199984
86.6162 | 10.7389 | 10.22779 | 7.053092 | 0.5111116 | 1.054874 | 1.904546 | 0.120014
86.6262 | 10.7414 | 10.22397 | 7.053104 | 0.5174319 | 1.054112 | 1.901432 | 0.1200293
86.63619 | 10.7354 | 10.22019 | 7.053145 | 0.5152141 | 1.053349 | 1.898328 | 0.1200441
86.64619 | 10.7341 | 10.21643 | 7.053216 | 0.5176656 | 1.052583 | 1.895228 | 0.1200585
86.65619 | 10.7287 | 10.21272 | 7.053317 | 0.5159822 | 1.051815 | 1.892136 | 0.1200725
86.66619 | 10.7277 | 10.20904 | 7.053448 | 0.5186645 | 1.051045 | 1.889051 | 0.1200861
86.67619 | 10.7211 | 10.20539 | 7.053608 | 0.5157118 | 1.050273 | 1.885973 | 0.1200993
86.68619 | 10.7218 | 10.20178 | 7.0538 | 0.520024 | 1.049499 | 1.882902 | 0.1201121
86.69618 | 10.717 | 10.1982 | 7.054021 | 0.5187977 | 1.048725 | 1.879842 | 0.1201244
86.70618 | 10.7279 | 10.19466 | 7.054273 | 0.5332397 | 1.047947 | 1.876786 | 0.1201363
86.71618 | 10.7109 | 10.19115 | 7.054556 | 0.5197464 | 1.047167 | 1.873736 | 0.1201478
86.72618 | 10.7043 | 10.18768 | 7.054869 | 0.5166175 | 1.046386 | 1.870695 | 0.1201589
86.73618 | 10.7044 | 10.18425 | 7.055214 | 0.5201531 | 1.045603 | 1.86766 | 0.1201695
86.74618 | 10.7035 | 10.18085 | 7.055589 | 0.5226527 | 1.044817 | 1.864632 | 0.1201797
86.75617 | 10.705 | 10.17749 | 7.055996 | 0.5275138 | 1.044031 | 1.861614 | 0.1201894
86.76617 | 10.7029 | 10.17416 | 7.056434 | 0.5287415 | 1.043242 | 1.858601 | 0.1201987
86.77617 | 10.6911 | 10.17087 | 7.056904 | 0.5202333 | 1.042451 | 1.855594 | 0.1202075
86.78617 | 10.6976 | 10.16761 | 7.057406 | 0.5299888 | 1.041658 | 1.852595 | 0.120216
86.79617 | 10.6969 | 10.16439 | 7.057939 | 0.5325077 | 1.040864 | 1.849603 | 0.1202239
86.80617 | 10.6906 | 10.16121 | 7.058505 | 0.5293901 | 1.040067 | 1.846617 | 0.1202314
86.81616 | 10.696 | 10.15807 | 7.059102 | 0.5379324 | 1.03927 | 1.843642 | 0.1202385
86.82616 | 10.6978 | 10.15496 | 7.059732 | 0.5428412 | 1.03847 | 1.84067 | 0.1202451
86.83616 | 10.6973 | 10.15189 | 7.060395 | 0.5454131 | 1.037668 | 1.837706 | 0.1202512
86.84616 | 10.6972 | 10.14885 | 7.06109 | 0.5483478 | 1.036864 | 1.834748 | 0.1202569
86.85616 | 10.6915 | 10.14585 | 7.061818 | 0.5456453 | 1.036059 | 1.831798 | 0.1202621
86.86616 | 10.6943 | 10.14289 | 7.062579 | 0.5514052 | 1.035252 | 1.828854 | 0.1202669
86.87615 | 10.6956 | 10.13997 | 7.063372 | 0.5556251 | 1.034443 | 1.82592 | 0.1202712
86.88615 | 10.6997 | 10.13709 | 7.064199 | 0.5626098 | 1.033633 | 1.82299 | 0.120275
86.89615 | 10.6987 | 10.13424 | 7.06506 | 0.5644568 | 1.03282 | 1.820066 | 0.1202783
86.90615 | 10.6976 | 10.13143 | 7.065954 | 0.5661658 | 1.032006 | 1.81715 | 0.1202811
86.91615 | 10.6901 | 10.12866 | 7.066882 | 0.5614365 | 1.03119 | 1.814241 | 0.1202835
86.92615 | 10.6958 | 10.12593 | 7.067844 | 0.569869 | 1.030373 | 1.811338 | 0.1202854
86.93614 | 10.6922 | 10.12324 | 7.068839 | 0.5689599 | 1.029554 | 1.808445 | 0.1202869
86.94614 | 10.6835 | 10.12058 | 7.069869 | 0.5629154 | 1.028733 | 1.805556 | 0.1202878
86.95614 | 10.6846 | 10.11797 | 7.070933 | 0.5666322 | 1.027911 | 1.802674 | 0.1202882
86.96614 | 10.6912 | 10.11539 | 7.072032 | 0.5758104 | 1.027087 | 1.799798 | 0.1202882
86.97614 | 10.6832 | 10.11285 | 7.073166 | 0.5703494 | 1.026261 | 1.796929 | 0.1202876
86.98614 | 10.675 | 10.11035 | 7.074334 | 0.5646493 | 1.025433 | 1.794066 | 0.1202866
86.99613 | 10.6755 | 10.10789 | 7.075536 | 0.5676081 | 1.024605 | 1.791213 | 0.1202851
87.00613 | 10.6802 | 10.10547 | 7.076774 | 0.5747293 | 1.023774 | 1.788363 | 0.120283
87.01613 | 10.667 | 10.10309 | 7.078048 | 0.5639109 | 1.022941 | 1.785521 | 0.1202805
87.02613 | 10.6631 | 10.10075 | 7.079357 | 0.5623528 | 1.022107 | 1.782685 | 0.1202775
87.03613 | 10.6636 | 10.09845 | 7.080702 | 0.5651547 | 1.021272 | 1.779856 | 0.1202739
87.04612 | 10.6709 | 10.09619 | 7.082081 | 0.5747138 | 1.020435 | 1.777037 | 0.1202699
87.05612 | 10.6652 | 10.09396 | 7.083498 | 0.5712355 | 1.019597 | 1.774221 | 0.1202654
87.06612 | 10.657 | 10.09178 | 7.08495 | 0.565217 | 1.018756 | 1.771411 | 0.1202603
87.07612 | 10.6567 | 10.08964 | 7.086439 | 0.567058 | 1.017914 | 1.768608 | 0.1202547
87.08612 | 10.658 | 10.08754 | 7.087964 | 0.5704584 | 1.017071 | 1.765811 | 0.1202486
87.09612 | 10.6697 | 10.08548 | 7.089526 | 0.5842179 | 1.016226 | 1.763021 | 0.120242
87.10611 | 10.654 | 10.08347 | 7.091123 | 0.5705347 | 1.01538 | 1.76024 | 0.1202349
87.11611 | 10.6596 | 10.08149 | 7.092758 | 0.5781123 | 1.014532 | 1.757463 | 0.1202273
87.12611 | 10.6523 | 10.07955 | 7.094431 | 0.5727487 | 1.013683 | 1.754692 | 0.1202191
87.13611 | 10.6638 | 10.07766 | 7.096141 | 0.5861435 | 1.012832 | 1.751928 | 0.1202104
87.14611 | 10.6598 | 10.0758 | 7.097888 | 0.5839968 | 1.011979 | 1.74917 | 0.1202012
87.15611 | 10.6556 | 10.07399 | 7.099672 | 0.5816085 | 1.011125 | 1.746419 | 0.1201915
87.1661 | 10.6486 | 10.07222 | 7.101493 | 0.5763764 | 1.010271 | 1.743677 | 0.1201812
87.1761 | 10.6664 | 10.0705 | 7.103353 | 0.5959043 | 1.009414 | 1.740938 | 0.1201704
87.1861 | 10.6382 | 10.06881 | 7.105252 | 0.56939 | 1.008556 | 1.738206 | 0.1201591
87.1961 | 10.6479 | 10.06717 | 7.107188 | 0.5807332 | 1.007696 | 1.73548 | 0.1201472
87.2061 | 10.6495 | 10.06557 | 7.109163 | 0.5839334 | 1.006835 | 1.732761 | 0.1201348
87.2161 | 10.6598 | 10.06401 | 7.111177 | 0.5957923 | 1.005972 | 1.730047 | 0.1201219
87.22609 | 10.6487 | 10.06249 | 7.113227 | 0.5862063 | 1.005109 | 1.727342 | 0.1201084
87.23609 | 10.653 | 10.06102 | 7.115318 | 0.5919787 | 1.004244 | 1.724641 | 0.1200944
87.24609 | 10.6459 | 10.05959 | 7.117448 | 0.5863082 | 1.003377 | 1.721947 | 0.1200798
87.25609 | 10.6504 | 10.05821 | 7.119617 | 0.5921942 | 1.002509 | 1.719258 | 0.1200647
87.26609 | 10.6411 | 10.05686 | 7.121826 | 0.5842369 | 1.00164 | 1.716576 | 0.1200491
87.27609 | 10.6364 | 10.05556 | 7.124075 | 0.5808359 | 1.000769 | 1.7139 | 0.1200329
87.28608 | 10.6354 | 10.05431 | 7.12636 | 0.5810897 | 0.9998976 | 1.711233 | 0.1200161
87.29608 | 10.6525 | 10.0531 | 7.128688 | 0.5994005 | 0.9990242 | 1.70857 | 0.1199988
87.30608 | 10.6446 | 10.05193 | 7.131057 | 0.5926676 | 0.9981494 | 1.705913 | 0.119981
87.31608 | 10.6422 | 10.05081 | 7.133465 | 0.5913914 | 0.9972734 | 1.703261 | 0.1199626
87.32608 | 10.6331 | 10.04973 | 7.135914 | 0.5833703 | 0.996396 | 1.700615 | 0.1199436
87.33608 | 10.6379 | 10.0487 | 7.138403 | 0.5892036 | 0.9955174 | 1.697977 | 0.1199242
87.34607 | 10.6212 | 10.04771 | 7.140931 | 0.5734929 | 0.9946383 | 1.695346 | 0.1199041
87.35607 | 10.6284 | 10.04676 | 7.143502 | 0.5816366 | 0.9937571 | 1.69272 | 0.1198835
87.36607 | 10.6305 | 10.04586 | 7.146114 | 0.5846369 | 0.9928747 | 1.690098 | 0.1198623
87.37607 | 10.6302 | 10.04501 | 7.148767 | 0.585191 | 0.991991 | 1.687483 | 0.1198406
87.38607 | 10.6239 | 10.0442 | 7.151462 | 0.5796999 | 0.991106 | 1.684875 | 0.1198183
87.39607 | 10.6185 | 10.04344 | 7.154199 | 0.5750625 | 0.9902199 | 1.682273 | 0.1197954
87.40606 | 10.6102 | 10.04272 | 7.156974 | 0.5674786 | 0.9893334 | 1.679679 | 0.1197721
87.41606 | 10.6105 | 10.04205 | 7.159795 | 0.5684502 | 0.9884448 | 1.677088 | 0.1197481
87.42606 | 10.5897 | 10.04142 | 7.162657 | 0.5482766 | 0.987555 | 1.674503 | 0.1197235
87.43606 | 10.5966 | 10.04084 | 7.165562 | 0.5557553 | 0.986664 | 1.671925 | 0.1196984
87.44606 | 10.5951 | 10.04031 | 7.168509 | 0.5547883 | 0.9857719 | 1.669352 | 0.1196728
87.45605 | 10.6007 | 10.03982 | 7.171497 | 0.5608752 | 0.9848793 | 1.666787 | 0.1196465
87.46605 | 10.5793 | 10.03938 | 7.17453 | 0.5399158 | 0.9839848 | 1.664225 | 0.1196197
87.47605 | 10.5787 | 10.03899 | 7.177606 | 0.5397087 | 0.9830891 | 1.66167 | 0.1195924
87.48605 | 10.5849 | 10.03865 | 7.180725 | 0.5462537 | 0.9821923 | 1.659121 | 0.1195644
87.49605 | 10.5841 | 10.03835 | 7.183887 | 0.5457523 | 0.9812944 | 1.656578 | 0.1195359
87.50605 | 10.5737 | 10.0381 | 7.187094 | 0.5356042 | 0.9803953 | 1.654039 | 0.1195068
87.51604 | 10.5783 | 10.03789 | 7.19034 | 0.540406 | 0.9794961 | 1.651512 | 0.1194772
87.52604 | 10.585 | 10.03774 | 7.193634 | 0.547262 | 0.9785948 | 1.648985 | 0.1194469
87.53604 | 10.5809 | 10.03763 | 7.196972 | 0.5432698 | 0.9776924 | 1.646465 | 0.1194161
87.54604 | 10.5968 | 10.03757 | 7.200355 | 0.5592297 | 0.9767889 | 1.643951 | 0.1193848
87.55604 | 10.5953 | 10.03756 | 7.203782 | 0.5577413 | 0.9758843 | 1.641442 | 0.1193528
87.56604 | 10.5999 | 10.0376 | 7.207253 | 0.5623044 | 0.9749787 | 1.63894 | 0.1193203
87.57603 | 10.6004 | 10.03768 | 7.210766 | 0.5627199 | 0.9740728 | 1.636444 | 0.1192872
87.58603 | 10.5994 | 10.03781 | 7.214328 | 0.5615856 | 0.973165 | 1.633953 | 0.1192535
87.59603 | 10.6103 | 10.038 | 7.217934 | 0.5723023 | 0.9722562 | 1.631467 | 0.1192192
87.60603 | 10.626 | 10.03823 | 7.221586 | 0.58777 | 0.9713464 | 1.628987 | 0.1191844
87.61603 | 10.6194 | 10.03851 | 7.225284 | 0.5808882 | 0.9704355 | 1.626513 | 0.119149
87.62603 | 10.6185 | 10.03884 | 7.229027 | 0.5796569 | 0.9695236 | 1.624045 | 0.119113
87.63602 | 10.6369 | 10.03922 | 7.232813 | 0.5976755 | 0.9686118 | 1.621585 | 0.1190765
87.64602 | 10.6421 | 10.03966 | 7.236649 | 0.6024447 | 0.967698 | 1.619128 | 0.1190393
87.65602 | 10.6324 | 10.04014 | 7.240531 | 0.592264 | 0.9667831 | 1.616676 | 0.1190016
87.66602 | 10.6348 | 10.04067 | 7.244459 | 0.594133 | 0.9658672 | 1.61423 | 0.1189633
87.67602 | 10.6358 | 10.04125 | 7.248434 | 0.5945517 | 0.9649503 | 1.61179 | 0.1189244
87.68602 | 10.6506 | 10.04188 | 7.252456 | 0.6087196 | 0.9640325 | 1.609355 | 0.1188849
87.69601 | 10.6414 | 10.04256 | 7.256521 | 0.5988384 | 0.9631146 | 1.606927 | 0.1188449
87.70601 | 10.6465 | 10.0433 | 7.260638 | 0.6032049 | 0.9621949 | 1.604503 | 0.1188043
87.71601 | 10.648 | 10.04408 | 7.264801 | 0.6039194 | 0.9612742 | 1.602086 | 0.1187631
87.72601 | 10.6444 | 10.04492 | 7.269013 | 0.5994833 | 0.9603527 | 1.599673 | 0.1187213
87.73601 | 10.6424 | 10.0458 | 7.273272 | 0.5965966 | 0.9594301 | 1.597266 | 0.1186789
87.74601 | 10.6379 | 10.04674 | 7.27758 | 0.5911573 | 0.9585067 | 1.594864 | 0.1186359
87.756 | 10.6349 | 10.04773 | 7.281931 | 0.5871664 | 0.9575834 | 1.592471 | 0.1185925
87.766 | 10.6331 | 10.04878 | 7.286335 | 0.5843235 | 0.9566581 | 1.59008 | 0.1185483
87.776 | 10.6434 | 10.04987 | 7.290788 | 0.5935281 | 0.955732 | 1.587695 | 0.1185036
87.786 | 10.6283 | 10.05102 | 7.295289 | 0.5772804 | 0.954805 | 1.585316 | 0.1184584
87.796 | 10.6289 | 10.05222 | 7.299839 | 0.5766802 | 0.9538771 | 1.582941 | 0.1184125
87.80599 | 10.6143 | 10.05347 | 7.304434 | 0.5608286 | 0.9529493 | 1.580575 | 0.1183661
87.81599 | 10.611 | 10.05478 | 7.309083 | 0.5562226 | 0.9520197 | 1.578211 | 0.1183191
87.82599 | 10.6168 | 10.05614 | 7.313782 | 0.5606635 | 0.9510892 | 1.575853 | 0.1182715
87.83599 | 10.6017 | 10.05755 | 7.31853 | 0.544151 | 0.9501579 | 1.573501 | 0.1182233
87.84599 | 10.6084 | 10.05901 | 7.323328 | 0.5493851 | 0.9492258 | 1.571154 | 0.1181746
87.85599 | 10.6038 | 10.06053 | 7.328177 | 0.5432653 | 0.9482928 | 1.568812 | 0.1181252
87.86598 | 10.5993 | 10.06211 | 7.33307 | 0.537193 | 0.94736 | 1.566478 | 0.1180754
87.87598 | 10.5954 | 10.06373 | 7.33802 | 0.5316653 | 0.9464254 | 1.564147 | 0.1180249
87.88598 | 10.5815 | 10.06542 | 7.34302 | 0.5160839 | 0.94549 | 1.56182 | 0.1179738
87.89598 | 10.5846 | 10.06715 | 7.348071 | 0.5174474 | 0.9445538 | 1.5595 | 0.1179222
87.90598 | 10.5822 | 10.06894 | 7.353173 | 0.513256 | 0.9436168 | 1.557185 | 0.11787
87.91598 | 10.5925 | 10.07079 | 7.358326 | 0.5217101 | 0.942679 | 1.554875 | 0.1178172
87.92597 | 10.5871 | 10.07269 | 7.363526 | 0.5144115 | 0.9417414 | 1.552572 | 0.1177638
87.93597 | 10.5963 | 10.07464 | 7.368783 | 0.5216553 | 0.9408021 | 1.550272 | 0.1177099
87.94597 | 10.5832 | 10.07666 | 7.374091 | 0.5065437 | 0.939862 | 1.547978 | 0.1176553
87.95597 | 10.582 | 10.07872 | 7.379452 | 0.5032766 | 0.9389212 | 1.545689 | 0.1176002
87.96597 | 10.5923 | 10.08085 | 7.384865 | 0.5114536 | 0.9379796 | 1.543405 | 0.1175446
87.97597 | 10.5778 | 10.08303 | 7.390331 | 0.4947745 | 0.9370374 | 1.541126 | 0.1174883
87.98596 | 10.5913 | 10.08526 | 7.395844 | 0.5060415 | 0.9360953 | 1.538855 | 0.1174316
87.99596 | 10.5959 | 10.08755 | 7.401415 | 0.5083495 | 0.9351516 | 1.536587 | 0.1173742
88.00596 | 10.6112 | 10.0899 | 7.407039 | 0.5213013 | 0.9342071 | 1.534324 | 0.1173162
88.01596 | 10.589 | 10.0923 | 7.412717 | 0.4966962 | 0.933262 | 1.532066 | 0.1172576
88.02596 | 10.6028 | 10.09477 | 7.418448 | 0.5080342 | 0.9323161 | 1.529813 | 0.1171985
88.03596 | 10.5982 | 10.09728 | 7.424233 | 0.500915 | 0.9313696 | 1.527565 | 0.1171389
88.04595 | 10.6011 | 10.09986 | 7.430066 | 0.5012416 | 0.9304232 | 1.525324 | 0.1170787
88.05595 | 10.5934 | 10.10249 | 7.43596 | 0.4909075 | 0.9294753 | 1.523087 | 0.1170179
88.06595 | 10.6035 | 10.10518 | 7.441907 | 0.4983156 | 0.9285267 | 1.520854 | 0.1169565
88.07595 | 10.6051 | 10.10793 | 7.447909 | 0.4971656 | 0.9275775 | 1.518627 | 0.1168946
88.08595 | 10.6046 | 10.11074 | 7.453966 | 0.4938575 | 0.9266276 | 1.516404 | 0.1168321
88.09595 | 10.6013 | 10.11361 | 7.460078 | 0.487691 | 0.9256771 | 1.514187 | 0.116769
88.10594 | 10.6004 | 10.11653 | 7.466239 | 0.4838685 | 0.9247268 | 1.511977 | 0.1167054
88.11594 | 10.5917 | 10.11952 | 7.472461 | 0.4721848 | 0.923775 | 1.50977 | 0.1166412
88.12594 | 10.5929 | 10.12256 | 7.478739 | 0.470342 | 0.9228225 | 1.507568 | 0.1165765
88.13594 | 10.5873 | 10.12566 | 7.485073 | 0.4616399 | 0.9218695 | 1.50537 | 0.1165112
88.14594 | 10.5854 | 10.12882 | 7.491463 | 0.4565786 | 0.9209157 | 1.503178 | 0.1164453
88.15594 | 10.5824 | 10.13204 | 7.497909 | 0.4503574 | 0.9199615 | 1.500991 | 0.1163789
88.16593 | 10.5689 | 10.13532 | 7.504405 | 0.4335805 | 0.9190074 | 1.49881 | 0.116312
88.17593 | 10.5676 | 10.13866 | 7.510964 | 0.4289393 | 0.9180519 | 1.496633 | 0.1162444
88.18593 | 10.5659 | 10.14206 | 7.51758 | 0.4238383 | 0.9170958 | 1.494461 | 0.1161763
88.19593 | 10.5618 | 10.14552 | 7.524253 | 0.4162773 | 0.9161392 | 1.492293 | 0.1161077
88.20593 | 10.5465 | 10.14904 | 7.530983 | 0.3974551 | 0.9151819 | 1.49013 | 0.1160385
88.21592 | 10.5373 | 10.15262 | 7.537764 | 0.3846756 | 0.914225 | 1.487975 | 0.1159689
88.22592 | 10.5294 | 10.15627 | 7.54461 | 0.3731317 | 0.9132667 | 1.485822 | 0.1158986
88.23592 | 10.5368 | 10.15997 | 7.551513 | 0.3768264 | 0.9123077 | 1.483674 | 0.1158277
88.24592 | 10.5127 | 10.16374 | 7.558475 | 0.34896 | 0.9113482 | 1.48153 | 0.1157564
88.25592 | 10.5223 | 10.16757 | 7.565494 | 0.3547317 | 0.9103882 | 1.479392 | 0.1156844
88.26592 | 10.5201 | 10.17146 | 7.572573 | 0.3486414 | 0.9094276 | 1.477259 | 0.115612
88.27591 | 10.4908 | 10.17541 | 7.579703 | 0.3153932 | 0.9084674 | 1.475132 | 0.115539
88.28591 | 10.4986 | 10.17942 | 7.586899 | 0.3191788 | 0.9075058 | 1.473008 | 0.1154655
88.29591 | 10.4951 | 10.1835 | 7.594155 | 0.3116018 | 0.9065436 | 1.470889 | 0.1153914
88.30591 | 10.4909 | 10.18764 | 7.601469 | 0.303262 | 0.9055809 | 1.468775 | 0.1153168
88.31591 | 10.4931 | 10.19184 | 7.608844 | 0.3012594 | 0.9046178 | 1.466665 | 0.1152416539
88.32591 | 10.4842 | 10.19611 | 7.616278 | 0.2880936 | 0.9036541 | 1.46456 | 0.115166
88.3359 | 10.4959 | 10.20043 | 7.623765 | 0.2954688 | 0.9026909 | 1.462462 | 0.1150898
88.3459 | 10.4889 | 10.20482 | 7.63132 | 0.284076 | 0.9017263 | 1.460367 | 0.1150131
88.3559 | 10.4719 | 10.20928 | 7.638935 | 0.2626194 | 0.9007611 | 1.458277 | 0.1149358
88.3659 | 10.4867 | 10.2138 | 7.646611 | 0.272899 | 0.8997955 | 1.456191 | 0.114858
88.3759 | 10.4845 | 10.21839 | 7.654348 | 0.2661143 | 0.8988294 | 1.45411 | 0.1147797
88.3859 | 10.484 | 10.22303 | 7.662146 | 0.2609651 | 0.8978628 | 1.452033 | 0.1147008
88.39589 | 10.4936 | 10.22774 | 7.669998 | 0.2658561 | 0.8968967 | 1.449963 | 0.1146215
88.40589 | 10.4854 | 10.23252 | 7.677919 | 0.2528775 | 0.8959292 | 1.447896 | 0.1145417
88.41589 | 10.4884 | 10.23737 | 7.685902 | 0.2510338 | 0.8949613 | 1.445834 | 0.1144613
88.42589 | 10.4925 | 10.24228 | 7.693947 | 0.2502248 | 0.8939929 | 1.443776 | 0.1143803
88.43589 | 10.4977 | 10.24725 | 7.702054 | 0.2504502 | 0.8930241 | 1.441723 | 0.1142989
88.44589 | 10.4717 | 10.25229 | 7.710224 | 0.2194099 | 0.8920549 | 1.439674 | 0.1142169
88.45588 | 10.4988 | 10.25739 | 7.718448 | 0.2414089 | 0.8910862 | 1.437632 | 0.1141346
88.46588 | 10.4945 | 10.26256 | 7.726744 | 0.2319365 | 0.8901161 | 1.435593 | 0.1140516
88.47588 | 10.4838 | 10.2678 | 7.735102 | 0.2159977 | 0.8891456 | 1.433558 | 0.1139681
88.48588 | 10.4883 | 10.27311 | 7.743524 | 0.2151922 | 0.8881747 | 1.431528 | 0.1138842
88.49588 | 10.4912 | 10.27848 | 7.75201 | 0.21272 | 0.8872034 | 1.429502 | 0.1137997
88.50588 | 10.4941 | 10.28392 | 7.76056 | 0.2101806 | 0.8862317 | 1.427481 | 0.1137147
88.51587 | 10.4791 | 10.28942 | 7.769165 | 0.1896797 | 0.8852605 | 1.425467 | 0.1136293
88.52587 | 10.4903 | 10.29499 | 7.777843 | 0.1953056 | 0.884288 | 1.423455 | 0.1135433
88.53587 | 10.4814 | 10.30064 | 7.786585 | 0.1807637 | 0.8833152 | 1.421447 | 0.1134569
88.54587 | 10.4756 | 10.30635 | 7.795393 | 0.169254 | 0.8823419 | 1.419444 | 0.1133699
88.55587 | 10.5027 | 10.31212 | 7.804265 | 0.190576 | 0.8813683 | 1.417445 | 0.1132824
88.56587 | 10.4817 | 10.31797 | 7.813202 | 0.1637295 | 0.8803943 | 1.415452 | 0.1131945
88.57586 | 10.4938 | 10.32388 | 7.822196 | 0.1699205 | 0.8794209 | 1.413464 | 0.1131062
88.58586 | 10.4836 | 10.32986 | 7.831265 | 0.1537366 | 0.8784462 | 1.411479 | 0.1130173
88.59586 | 10.4901 | 10.33592 | 7.8404 | 0.1541836 | 0.8774712 | 1.409498 | 0.1129279
88.60586 | 10.4879 | 10.34204 | 7.8496 | 0.1458612 | 0.8764958 | 1.407522 | 0.112838
88.61586 | 10.5084 | 10.34823 | 7.858867 | 0.1601694 | 0.8755201 | 1.40555 | 0.1127477
88.62585 | 10.5116 | 10.35449 | 7.868192 | 0.1571142 | 0.874545 | 1.403585 | 0.1126569
88.63585 | 10.5097 | 10.36082 | 7.877592 | 0.1488826 | 0.8735685 | 1.401622 | 0.1125656
88.64585 | 10.5284 | 10.36722 | 7.88706 | 0.1611808 | 0.8725919 | 1.399663 | 0.1124739
88.65585 | 10.5172 | 10.37369 | 7.896595 | 0.1435085 | 0.8716148 | 1.397709 | 0.1123817
88.66585 | 10.5227 | 10.38023 | 7.906198 | 0.1424655 | 0.8706375 | 1.395759 | 0.112289
88.67585 | 10.5467 | 10.38685 | 7.915868 | 0.1598516 | 0.8696597 | 1.393813 | 0.1121958
88.68584 | 10.5366 | 10.39353 | 7.925597 | 0.1430732 | 0.8686829 | 1.391874 | 0.1121023
88.69584 | 10.5455 | 10.40028 | 7.935403 | 0.1452168 | 0.8677045 | 1.389937 | 0.1120082
88.70584 | 10.557 | 10.40711 | 7.945278 | 0.1498885 | 0.866726 | 1.388005 | 0.1119137
88.71584 | 10.5617 | 10.41401 | 7.955222 | 0.1476886 | 0.8657471 | 1.386077 | 0.1118187
88.72584 | 10.5616 | 10.42098 | 7.965235 | 0.1406166 | 0.864768 | 1.384153 | 0.1117232
88.73584 | 10.566 | 10.42803 | 7.975317 | 0.1379722 | 0.8637886 | 1.382233 | 0.1116273
88.74583 | 10.5789 | 10.43514 | 7.985458 | 0.1437623 | 0.8628099 | 1.38032 | 0.1115311
88.75583 | 10.5549 | 10.44233 | 7.995679 | 0.1125727 | 0.8618299 | 1.378409 | 0.1114343
88.76583 | 10.5888 | 10.44959 | 8.005971 | 0.1392098 | 0.8608497 | 1.376502 | 0.1113371
88.77583 | 10.5678 | 10.45693 | 8.016332 | 0.1108737 | 0.8598692 | 1.3746 | 0.1112394
88.78583 | 10.5695 | 10.46434 | 8.026764 | 0.105164 | 0.8588884 | 1.372701 | 0.1111413
88.79583 | 10.5927 | 10.47182 | 8.037266 | 0.1208808 | 0.8579074 | 1.370807 | 0.1110428
88.80582 | 10.5609 | 10.47937 | 8.047829 | 0.08153114 | 0.8569272 | 1.368919 | 0.1109439
88.81582 | 10.5573 | 10.487 | 8.058473 | 0.07029956 | 0.8559457 | 1.367034 | 0.1108445
88.82582 | 10.5844 | 10.49471 | 8.069189 | 0.08969348 | 0.8549639 | 1.365152 | 0.1107447
88.83582 | 10.5452 | 10.50249 | 8.079976 | 0.0427128 | 0.853982 | 1.363275 | 0.1106445
88.84582 | 10.5551 | 10.51034 | 8.090835 | 0.04475706 | 0.8529998 | 1.361402 | 0.1105438
88.85582 | 10.5542 | 10.51827 | 8.101767 | 0.03592608 | 0.8520174 | 1.359533 | 0.1104427
88.86581 | 10.5545 | 10.52627 | 8.11276 | 0.02822783 | 0.8510357 | 1.35767 | 0.1103413
88.87581 | 10.5454 | 10.53435 | 8.123836 | 0.0110458 | 0.8500529 | 1.355809 | 0.1102394
88.88581 | 10.5521 | 10.54251 | 8.134985 | 0.009587908 | 0.8490698 | 1.353953 | 0.1101371
88.89581 | 10.536 | 10.55075 | 8.146207 | -0.01474633 | 0.8480866 | 1.352101 | 0.1100343
88.90581 | 10.5443 | 10.55906 | 8.157503 | -0.01475682 | 0.8471031 | 1.350252 | 0.1099312
88.91581 | 10.5452 | 10.56744 | 8.168872 | -0.02224409 | 0.8461195 | 1.348408 | 0.1098277
88.9258 | 10.5308 | 10.5759 | 8.180304 | -0.0450996 | 0.8451366 | 1.34657 | 0.1097238
88.9358 | 10.5589 | 10.58444 | 8.191821 | -0.02554078 | 0.8441525 | 1.344734 | 0.1096195
88.9458 | 10.5568 | 10.59306 | 8.203413 | -0.03625944 | 0.8431683 | 1.342902 | 0.1095147
88.9558 | 10.5189 | 10.60176 | 8.215079 | -0.08285577 | 0.8421839 | 1.341074 | 0.1094096
88.9658 | 10.5665 | 10.61053 | 8.22682 | -0.04402991 | 0.8411993 | 1.33925 | 0.1093041
88.9758 | 10.5391 | 10.61938 | 8.238636 | -0.0802823 | 0.8402146 | 1.33743 | 0.1091982
88.98579 | 10.5472 | 10.6283 | 8.250515 | -0.08110413 | 0.8392307 | 1.335616 | 0.109092
88.99579 | 10.5667 | 10.63731 | 8.262482 | -0.07061351 | 0.8382456 | 1.333805 | 0.1089853
89.00579 | 10.5587 | 10.6464 | 8.274525 | -0.08770167 | 0.8372604 | 1.331997 | 0.1088782
89.01579 | 10.561 | 10.65557 | 8.286644 | -0.09456919 | 0.836275 | 1.330193 | 0.1087708
89.02579 | 10.5545 | 10.66482 | 8.29884 | -0.1103161 | 0.8352895 | 1.328393 | 0.108663
89.03578 | 10.5514 | 10.67413 | 8.311099 | -0.1227331 | 0.8343048 | 1.326599 | 0.1085549
89.04578 | 10.5563 | 10.68354 | 8.323448 | -0.1272394 | 0.833319 | 1.324808 | 0.1084464
89.05578 | 10.5751 | 10.69303 | 8.335874 | -0.117926 | 0.832333 | 1.32302 | 0.1083375
89.06578 | 10.5646 | 10.70259 | 8.348377 | -0.1379929 | 0.831347 | 1.321236 | 0.1082282
89.07578 | 10.5718 | 10.71224 | 8.360958 | -0.1404404 | 0.8303608 | 1.319456 | 0.1081186
89.08578 | 10.5745 | 10.72197 | 8.373617 | -0.1474691 | 0.8293745 | 1.31768 | 0.1080086
89.09577 | 10.5774 | 10.73177 | 8.386341 | -0.1543691 | 0.828389 | 1.315909 | 0.1078984
89.10577 | 10.5547 | 10.74166 | 8.399157 | -0.1869601 | 0.8274025 | 1.314141 | 0.1077877
89.11577 | 10.5879 | 10.75163 | 8.412051 | -0.163733 | 0.8264159 | 1.312377 | 0.1076766
89.12577 | 10.5716 | 10.76169 | 8.425024 | -0.1900876 | 0.825429 | 1.310616 | 0.1075653
89.13577 | 10.5801 | 10.77182 | 8.438076 | -0.1917247 | 0.8244422 | 1.30886 | 0.1074535
89.14577 | 10.588 | 10.78204 | 8.451208 | -0.1940443 | 0.8234552 | 1.307107 | 0.1073415
89.15576 | 10.5894 | 10.79234 | 8.464406 | -0.2029359 | 0.8224691 | 1.30536 | 0.1072291
89.16576 | 10.6015 | 10.80272 | 8.477697 | -0.201221 | 0.821482 | 1.303615 | 0.1071164
89.17576 | 10.5767 | 10.81319 | 8.491069 | -0.2364895 | 0.8204948 | 1.301873 | 0.1070033
89.18576 | 10.5981 | 10.82374 | 8.504521 | -0.2256414 | 0.8195074 | 1.300136 | 0.1068899
89.19576 | 10.5758 | 10.83438 | 8.518054 | -0.2585771 | 0.8185201 | 1.298402 | 0.1067762
89.20576 | 10.6113 | 10.8451 | 8.531668 | -0.2337969 | 0.8175326 | 1.296673 | 0.1066621
89.21575 | 10.6027 | 10.85589 | 8.545349 | -0.2531903 | 0.8165462 | 1.294948 | 0.1065479
89.22575 | 10.6257 | 10.86678 | 8.559126 | -0.2410788 | 0.8155586 | 1.293226 | 0.1064332
89.23575 | 10.6358 | 10.87775 | 8.572984 | -0.2419522 | 0.8145709 | 1.291508 | 0.1063182
89.24575 | 10.6012 | 10.88881 | 8.586925 | -0.2876107 | 0.8135832 | 1.289793 | 0.1062029
89.25575 | 10.6325 | 10.89995 | 8.600948 | -0.2674544 | 0.8125955 | 1.288082 | 0.1060873
89.26575 | 10.6139 | 10.91118 | 8.615054 | -0.2972839 | 0.8116077 | 1.286375 | 0.1059713
89.27574 | 10.6457 | 10.92249 | 8.629228 | -0.2767878 | 0.8106208 | 1.284673 | 0.1058552
89.28574 | 10.6456 | 10.93389 | 8.6435 | -0.2882892 | 0.8096329 | 1.282973 | 0.1057387
89.29574 | 10.6747 | 10.94538 | 8.657855 | -0.2706772 | 0.808645 | 1.281277 | 0.1056218
89.30574 | 10.6661 | 10.95695 | 8.672293 | -0.2908518 | 0.8076571 | 1.279585 | 0.1055047
89.31574 | 10.6526 | 10.96861 | 8.686816 | -0.3160134 | 0.8066691 | 1.277897 | 0.1053873
89.32574 | 10.6568 | 10.98036 | 8.701423 | -0.3235623 | 0.8056811 | 1.276212 | 0.1052696
89.33573 | 10.6701 | 10.99219 | 8.7161 | -0.3220871 | 0.8046941 | 1.274532 | 0.1051517
89.34573 | 10.6526 | 11.00411 | 8.730876 | -0.3515109 | 0.8037061 | 1.272855 | 0.1050334
89.35573 | 10.7263 | 11.01612 | 8.745738 | -0.289823 | 0.8027181 | 1.271181 | 0.1049149
89.36573 | 10.6752 | 11.02822 | 8.760684 | -0.3530237 | 0.8017301 | 1.269511 | 0.1047961
89.37573 | 10.7008 | 11.04041 | 8.775717 | -0.3396127 | 0.800742 | 1.267844 | 0.104677
89.38573 | 10.6566 | 11.05269 | 8.790835 | -0.3960904 | 0.799754 | 1.266181 | 0.1045576
89.39572 | 10.6813 | 11.06504 | 8.806024 | -0.3837447 | 0.7987669 | 1.264523 | 0.104438
89.40572 | 10.6917 | 11.0775 | 8.821315 | -0.3858012 | 0.7977789 | 1.262867 | 0.1043181
89.41572 | 10.6947 | 11.09005 | 8.836692 | -0.3953472 | 0.7967909 | 1.261215 | 0.1041979
89.42572 | 10.7345 | 11.10268 | 8.852157 | -0.3681836 | 0.7958029 | 1.259567 | 0.1040775
89.43572 | 10.6869 | 11.11541 | 8.867708 | -0.4285095 | 0.7948149 | 1.257921 | 0.1039568
89.44571 | 10.6987 | 11.12821 | 8.883332 | -0.4295138 | 0.7938281 | 1.256282 | 0.103836
89.45571 | 10.7058 | 11.14112 | 8.899059 | -0.4353216 | 0.7928402 | 1.254644 | 0.1037148
89.46571 | 10.7041 | 11.15412 | 8.914874 | -0.4500202 | 0.7918524 | 1.25301 | 0.1035934
89.47571 | 10.7178 | 11.16721 | 8.930778 | -0.4494102 | 0.7908645 | 1.251379 | 0.1034717
89.48571 | 10.7513 | 11.18039 | 8.94677 | -0.4290919 | 0.7898767 | 1.249752 | 0.1033498
89.49571 | 10.7304 | 11.19367 | 8.962851 | -0.4632653 | 0.788889 | 1.248128 | 0.1032276
89.5057 | 10.7334 | 11.20702 | 8.979005 | -0.4736173 | 0.7879023 | 1.246509 | 0.1031053
89.5157 | 10.7534 | 11.22048 | 8.995265 | -0.4670757 | 0.7869146 | 1.244893 | 0.1029826
89.5257 | 10.734 | 11.23403 | 9.011614 | -0.5000265 | 0.785927 | 1.243279 | 0.1028598
89.5357 | 10.7463 | 11.24767 | 9.028054 | -0.5013703 | 0.7849395 | 1.241669 | 0.1027367
89.5457 | 10.7665 | 11.26141 | 9.044584 | -0.4949075 | 0.7839521 | 1.240063 | 0.1026133
89.5557 | 10.7575 | 11.27524 | 9.061205 | -0.5177387 | 0.7829647 | 1.23846 | 0.1024898
89.56569 | 10.7778 | 11.28915 | 9.077899 | -0.5113497 | 0.7819784 | 1.236863 | 0.1023661
89.57569 | 10.7594 | 11.30317 | 9.094702 | -0.5437686 | 0.7809912 | 1.235267 | 0.1022422
89.58569 | 10.7751 | 11.31728 | 9.111596 | -0.5421824 | 0.7800041 | 1.233675 | 0.102118
89.59569 | 10.7925 | 11.33149 | 9.128582 | -0.5389901 | 0.779017 | 1.232086 | 0.1019935
89.60569 | 10.7762 | 11.34579 | 9.14566 | -0.5695932 | 0.7780301 | 1.2305 | 0.1018689
89.61569 | 10.7955 | 11.36019 | 9.162831 | -0.5646918 | 0.7770433 | 1.228918 | 0.1017441
89.62568 | 10.7723 | 11.37467 | 9.180077 | -0.6023711 | 0.7760574 | 1.22734 | 0.1016192
89.63568 | 10.807 | 11.38926 | 9.197433 | -0.5822611 | 0.7750708 | 1.225765 | 0.101494
89.64568 | 10.7941 | 11.40395 | 9.214882 | -0.6098472 | 0.7740842 | 1.224193 | 0.1013685
89.65568 | 10.8031 | 11.41873 | 9.232424 | -0.6156298 | 0.7730978 | 1.222625 | 0.1012429
89.66568 | 10.8171 | 11.43361 | 9.250061 | -0.616509 | 0.7721114 | 1.221059 | 0.1011171
89.67568 | 10.806 | 11.44859 | 9.267792 | -0.6425853 | 0.7711252 | 1.219497 | 0.1009911
89.68567 | 10.817 | 11.46364 | 9.285599 | -0.6466447 | 0.7701402 | 1.217941 | 0.100865
89.69567 | 10.82 | 11.47882 | 9.303518 | -0.6588162 | 0.7691543 | 1.216386 | 0.1007387
89.70567 | 10.8271 | 11.49409 | 9.321533 | -0.6669852 | 0.7681685 | 1.214833 | 0.1006121
89.71567 | 10.8326 | 11.50945 | 9.339643 | -0.6768531 | 0.7671828 | 1.213285 | 0.1004854
89.72567 | 10.8565 | 11.52492 | 9.357848 | -0.6684192 | 0.7661972 | 1.21174 | 0.1003585
89.73567 | 10.8613 | 11.54048 | 9.376149 | -0.6791841 | 0.7652118 | 1.210198 | 0.1002314
89.74566 | 10.8696 | 11.55613 | 9.394528 | -0.6865319 | 0.7642275 | 1.20866 | 0.1001043
89.75566 | 10.8748 | 11.5719 | 9.413022 | -0.6970953 | 0.7632424 | 1.207125 | 0.09997689
89.76566 | 10.8978 | 11.58776 | 9.431613 | -0.6899584 | 0.7622575 | 1.205593 | 0.09984931
89.77566 | 10.8922 | 11.60372 | 9.4503 | -0.7115215 | 0.7612727 | 1.204064 | 0.09972158
89.78566 | 10.9247 | 11.61978 | 9.469085 | -0.6950849 | 0.7602881 | 1.202539 | 0.09959368
89.79565 | 10.9306 | 11.63593 | 9.487949 | -0.7053332 | 0.7593046 | 1.201018 | 0.09946579
89.80565 | 10.9511 | 11.6522 | 9.50693 | -0.7010981 | 0.7583204 | 1.199499 | 0.09933758
89.81565 | 10.9622 | 11.66856 | 9.526008 | -0.7063646 | 0.7573363 | 1.197984 | 0.09920923
89.82565 | 10.9703 | 11.68503 | 9.545186 | -0.7147322 | 0.7563524 | 1.196471 | 0.09908074
89.83565 | 10.9967 | 11.7016 | 9.564462 | -0.704901 | 0.7553686 | 1.194962 | 0.09895209
89.84565 | 10.9891 | 11.71827 | 9.583837 | -0.7291726 | 0.7543851 | 1.193455 | 0.0988233
89.85564 | 11.0325 | 11.73503 | 9.603292 | -0.7025291 | 0.7534027 | 1.191953 | 0.0986945
89.86564 | 11.0332 | 11.75191 | 9.622867 | -0.7187058 | 0.7524196 | 1.190454 | 0.09856544
89.87564 | 11.0526 | 11.76889 | 9.642541 | -0.7162853 | 0.7514366 | 1.188957 | 0.09843624
89.88564 | 11.0811 | 11.78597 | 9.662316 | -0.7048682 | 0.7504539 | 1.187464 | 0.0983069
89.89564 | 11.0887 | 11.80315 | 9.682191 | -0.7144548 | 0.7494713 | 1.185973 | 0.09817745
89.90564 | 11.1164 | 11.82045 | 9.702168 | -0.7040453 | 0.748489 | 1.184486 | 0.09804786
89.91563 | 11.131 | 11.83782 | 9.722225 | -0.7068235 | 0.7475079 | 1.183005 | 0.09791829
89.92563 | 11.1627 | 11.85532 | 9.742405 | -0.6926227 | 0.7465261 | 1.181524 | 0.09778846
89.93563 | 11.1751 | 11.87293 | 9.762686 | -0.6978268 | 0.7455444 | 1.180046 | 0.0976585
89.94563 | 11.1955 | 11.89064 | 9.783069 | -0.695136 | 0.744563 | 1.178572 | 0.09752845
89.95563 | 11.1998 | 11.90845 | 9.803555 | -0.7086507 | 0.7435818 | 1.1771 | 0.09739827
89.96563 | 11.2488 | 11.92637 | 9.824144 | -0.6775713 | 0.7426009 | 1.175632 | 0.09726798
89.97562 | 11.2517 | 11.94438 | 9.844815 | -0.6926788 | 0.7416211 | 1.174167 | 0.09713771
89.98562 | 11.2912 | 11.96251 | 9.86561 | -0.6713122 | 0.7406407 | 1.172706 | 0.09700721
89.99562 | 11.3014 | 11.98075 | 9.886509 | -0.6793519 | 0.7396605 | 1.171247 | 0.0968766