## Summary
Parameter | MoO2_P21c_fixed P 21/c | MoC_0.66 F m -3 m | Mo_Im3m_fixed I m -3 m | Mo2C_Pbcn_fixed
Sample | M12.csv | M12.csv | M12.csv | M12.csv
Method | GSAS-II | GSAS-II | GSAS-II | GSAS-II
Phase name | MoO2_P21c_fixed P 21/c | MoC_0.66 F m -3 m | Mo_Im3m_fixed I m -3 m | Mo2C_Pbcn_fixed
COD / MP ID | manual | manual | manual | manual
Formula | Mo4 O8 | Mo4 C2.64 | Mo2 | Mo8 C4
Space group
Space group # | 14 | 225 | 229 | 60
Crystal system | monoclinic | cubic | cubic | orthorhombic
a (Å) | 6.2703 | 4.16888 | 3.16738 | 5.07802
b (Å) | 5.46053 | 4.16888 | 3.16738 | 5.76813
c (Å) | 4.5925 | 4.16888 | 3.16738 | 5.15141
α (°) | 90 | 90 | 90 | 90
β (°) | 111.619 | 90 | 90 | 90
γ (°) | 90 | 90 | 90 | 90
Volume (A^3) | 146.18267 | 72.4531 | 31.77614 | 150.88826
da/a0 (%) | 13.128 | -1.966 | 0 | 6.826
db/b0 (%) | 12.174 | -1.966 | 0 | -5.108
dc/c0 (%) | -18.546 | -1.966 | 0 | -1.766
dV/V0 (%) | 11.157 | -5.782 | 0 | -0.421
Weight fraction (%) | 18.2 | 22.7 | 0 | 59.1
GSAS-II mass weight fraction (%) | 21.8 | 60.1 | 0 | 18
Weight fraction ± (%) | 1 | 1 | 1 | 1.18
Weight fraction error source | integrated_phase_area_full_covariance+systematic_floor | integrated_phase_area_full_covariance+systematic_floor | integrated_phase_area_full_covariance+systematic_floor | integrated_phase_area_full_covariance+systematic_floor
Weight fraction propagated sigma (%) | 0.281 | 0.333 | 0 | 0.542
Weight fraction systematic floor (%) | 1 | 1 | 1 | 1.182
Weight fraction method | integrated_phase_pattern_area | integrated_phase_pattern_area | integrated_phase_pattern_area | integrated_phase_pattern_area
Integrated phase fraction (%) | 18.2 | 22.7 | 0 | 59.1
Integrated - wt fraction (percentage points) | -3.63 | -37.36 | 0 | 41.09
Integrated phase fraction method | primary_quant_from_refined_phase_envelope | primary_quant_from_refined_phase_envelope | primary_quant_from_refined_phase_envelope | primary_quant_from_refined_phase_envelope
Crystallite size (nm) | 1000 | 1000 | 1000 | 1000
Crystallite size source | gsas_hap_size | gsas_hap_size | gsas_hap_size | gsas_hap_size
Scale factor | 0.61969 | 2.10105 | 0 | 0.32095
Scale factor sigma | 0.00948995 | 0.01744796 | 0 | 0.00612035
Scale factor sigma (%) | 1.531 | 0.83 | 0 | 1.907
Scale factor sigma source | gsas_covariance | gsas_covariance | gsas_covariance | gsas_covariance
Scale * phase mass value | 317.1265 | 872.9219 | 0 | 261.754
Legacy mass-weighted scale value | 317.1265 | 872.9219 | 0 | 261.754
U (Caglioti) | 0.01489 | 0.01489 | 0.01489 | 0.01489
V (Caglioti) | -0.01538 | -0.01538 | -0.01538 | -0.01538
W (Caglioti) | 0.00566 | 0.00566 | 0.00566 | 0.00566
X (Lorentzian) | 0 | 0 | 0 | 0
Y (Lorentzian) | 9.39343 | 9.39343 | 9.39343 | 9.39343
η at strongest | 1 | 1 | 1 | 1
FWHM (°) | 9.6425 | 9.9081 | 9.9136 | 9.9075
FWHM reference 2theta (deg) | 26.0465 | 37.0647 | 37.2546 | 37.0447
FWHM reference hkl | [1, 1, 1] | [1, 1, 1] | [1, 1, 0] | [1, 2, 1]
N reflections | 55 | 5 | 4 | 22
Seeded by | gsas2 | gsas2 | gsas2 | gsas2
Zero shift (°) | -0.3706 | -0.3706 | -0.3706 | -0.3706
Rwp (%) | 4.16 | 4.16 | 4.16 | 4.16
Rp (%) | 2.87 | 2.87 | 2.87 | 2.87
χ² | 0.301 | 0.301 | 0.301 | 0.301
GoF | 0.548 | 0.548 | 0.548 | 0.548

## Plot Data
2theta | Y_obs | Y_calc | Background | Residual | MoO2_P21c_fixed P 21/c | MoC_0.66 F m -3 m | Mo_Im3m_fixed I m -3 m | Mo2C_Pbcn_fixed | MoO2_P21c_fixed P 21/c peak 2θ | MoO2_P21c_fixed P 21/c [hkl] | MoC_0.66 F m -3 m peak 2θ | MoC_0.66 F m -3 m [hkl] | Mo_Im3m_fixed I m -3 m peak 2θ | Mo_Im3m_fixed I m -3 m [hkl] | Mo2C_Pbcn_fixed peak 2θ | Mo2C_Pbcn_fixed [hkl]
10.00929 | 57.2214 | 53.98502 | 53.43115 | 3.236376 | 0.5538738 | 5.893709e-08 | 0 | 1.380884e-06 | 15.187 | [100] | 37.329 | [111] | 40.232 | [110] | 34.802 | [002]
10.01929 | 57.1585 | 53.96583 | 53.41152 | 3.192675 | 0.5543064 | 5.969882e-08 | 0 | 1.39731e-06 | 26.451 | [111] | 43.374 | [200] | 58.206 | [200] | 35.321 | [200]
10.02929 | 57.1522 | 53.94674 | 53.392 | 3.205456 | 0.5547397 | 6.04704e-08 | 0 | 1.413931e-06 | 26.479 | [011] | 63.014 | [220] | 73.124 | [211] | 35.648 | [021]
10.03928 | 57.0659 | 53.9278 | 53.37262 | 3.138101 | 0.5551735 | 6.125119e-08 | 0 | 1.430734e-06 | 30.649 | [200] | 75.586 | [311] | 86.92 | [220] | 39.185 | [102]
10.04928 | 57.0586 | 53.90895 | 53.35334 | 3.149649 | 0.5556084 | 6.204288e-08 | 0 | 1.447754e-06 | 32.774 | [020] | 79.592 | [222] |  |  | 39.951 | [121]
10.05928 | 57.0109 | 53.89022 | 53.33417 | 3.120681 | 0.5560441 | 6.284483e-08 | 0 | 1.464977e-06 | 34.407 | [111] |  |  |  |  | 50.427 | [202]
10.06928 | 56.9674 | 53.8716 | 53.31512 | 3.095797 | 0.5564805 | 6.365715e-08 | 0 | 1.482405e-06 | 34.864 | [210] |  |  |  |  | 51.057 | [221]
10.07928 | 56.9501 | 53.8531 | 53.29618 | 3.096999 | 0.5569178 | 6.448e-08 | 0 | 1.500041e-06 | 39.2 | [102] |  |  |  |  | 62.943 | [023]
10.08928 | 56.9123 | 53.83471 | 53.27736 | 3.077587 | 0.5573558 | 6.53135e-08 | 0 | 1.517887e-06 | 42.231 | [202] |  |  |  |  | 64.574 | [040]
10.09927 | 56.8867 | 53.81646 | 53.25866 | 3.070243 | 0.5577942 | 6.615694e-08 | 0 | 1.535928e-06 | 42.303 | [002] |  |  |  |  | 65.986 | [302]
10.10927 | 56.8163 | 53.7983 | 53.24006 | 3.018005 | 0.5582337 | 6.701216e-08 | 0 | 1.554202e-06 | 45.483 | [220] |  |  |  |  | 66.519 | [321]
10.11927 | 56.8326 | 53.78025 | 53.22157 | 3.052353 | 0.5586741 | 6.787845e-08 | 0 | 1.572694e-06 | 45.589 | [012] |  |  |  |  | 73.47 | [004]
10.12927 | 56.7856 | 53.76231 | 53.20319 | 3.02329 | 0.5591153 | 6.875596e-08 | 0 | 1.591406e-06 | 46.67 | [311] |  |  |  |  | 74.288 | [223]
10.13927 | 56.7583 | 53.74449 | 53.18493 | 3.013815 | 0.5595573 | 6.964484e-08 | 0 | 1.610341e-06 | 46.71 | [300] |  |  |  |  | 74.711 | [400]
10.14927 | 56.7171 | 53.72677 | 53.16677 | 2.990329 | 0.5600001 | 7.054523e-08 | 0 | 1.629502e-06 | 46.753 | [211] |  |  |  |  | 75.495 | [042]
10.15926 | 56.6865 | 53.70918 | 53.14874 | 2.977315 | 0.5604432 | 7.145635e-08 | 0 | 1.648872e-06 | 50.624 | [102] |  |  |  |  | 75.803 | [240]
10.16926 | 56.6217 | 53.69169 | 53.1308 | 2.930009 | 0.5608876 | 7.23802e-08 | 0 | 1.668492e-06 | 51.993 | [122] |  |  |  |  | 76.202 | [104]
10.17926 | 56.6243 | 53.67431 | 53.11297 | 2.949994 | 0.5613328 | 7.331601e-08 | 0 | 1.688346e-06 | 54.461 | [222] |  |  |  |  | 78.203 | [142]
10.18926 | 56.5745 | 53.65703 | 53.09525 | 2.91747 | 0.5617789 | 7.426394e-08 | 0 | 1.708437e-06 | 54.521 | [022] |  |  |  |  | 84.235 | [204]
10.19926 | 56.5599 | 53.63986 | 53.07764 | 2.920037 | 0.5622257 | 7.522414e-08 | 0 | 1.728767e-06 | 54.765 | [131] |  |  |  |  | 85.134 | [402]
10.20926 | 56.5058 | 53.6228 | 53.06013 | 2.882997 | 0.5626734 | 7.619678e-08 | 0 | 1.74934e-06 | 58.23 | [320] |  |  |  |  | 85.623 | [421]
10.21925 | 56.4734 | 53.60587 | 53.04274 | 2.867532 | 0.5631215 | 7.718103e-08 | 4.613244e-23 | 1.770137e-06 | 59.558 | [131] |  |  |  |  | 86.193 | [242]
10.22925 | 56.4495 | 53.58902 | 53.02545 | 2.860478 | 0.5635708 | 7.817901e-08 | 4.679152e-23 | 1.791203e-06 | 61.615 | [311]
10.23925 | 56.4149 | 53.57228 | 53.00826 | 2.842618 | 0.564021 | 7.918992e-08 | 4.746004e-23 | 1.812519e-06 | 61.627 | [122]
10.24925 | 56.4078 | 53.55565 | 52.99117 | 2.852152 | 0.564472 | 8.021392e-08 | 4.813812e-23 | 1.83409e-06 | 62.49 | [402]
10.25925 | 56.3837 | 53.53912 | 52.97419 | 2.844581 | 0.5649239 | 8.125118e-08 | 4.882592e-23 | 1.855918e-06 | 62.654 | [202]
10.26925 | 56.3188 | 53.5227 | 52.95732 | 2.796105 | 0.5653766 | 8.230187e-08 | 4.952355e-23 | 1.878006e-06 | 63.55 | [213]
10.27924 | 56.3006 | 53.50639 | 52.94056 | 2.794208 | 0.5658297 | 8.33651e-08 | 5.023046e-23 | 1.900335e-06 | 63.591 | [113]
10.28924 | 56.234 | 53.49018 | 52.92389 | 2.743825 | 0.5662841 | 8.444318e-08 | 5.09482e-23 | 1.922953e-06 | 63.817 | [400]
10.29924 | 56.2487 | 53.47406 | 52.90732 | 2.774638 | 0.5667394 | 8.553521e-08 | 5.167621e-23 | 1.945841e-06 | 67.901 | [313]
10.30924 | 56.1931 | 53.45805 | 52.89085 | 2.735049 | 0.5671956 | 8.664139e-08 | 5.241465e-23 | 1.969001e-06 | 68.019 | [013]
10.31924 | 56.1583 | 53.44214 | 52.87449 | 2.716158 | 0.5676526 | 8.776189e-08 | 5.316365e-23 | 1.992437e-06 | 68.419 | [331]
10.32924 | 56.1477 | 53.42634 | 52.85822 | 2.721365 | 0.5681105 | 8.88969e-08 | 5.392337e-23 | 2.016152e-06 | 68.484 | [231]
10.33923 | 56.081 | 53.41064 | 52.84207 | 2.670355 | 0.5685688 | 9.004546e-08 | 5.469319e-23 | 2.040126e-06 | 68.701 | [040]
10.34923 | 56.0692 | 53.39504 | 52.82601 | 2.674161 | 0.5690284 | 9.121005e-08 | 5.547481e-23 | 2.06441e-06 | 72.379 | [422]
10.35923 | 56.04 | 53.37953 | 52.81004 | 2.660466 | 0.5694889 | 9.238972e-08 | 5.626761e-23 | 2.088984e-06 | 72.532 | [222]
10.36923 | 56.0208 | 53.36413 | 52.79418 | 2.656672 | 0.5699504 | 9.358467e-08 | 5.707177e-23 | 2.11385e-06 | 73.618 | [420]
10.37923 | 56.027 | 53.34882 | 52.77841 | 2.678179 | 0.5704127 | 9.479509e-08 | 5.788743e-23 | 2.139013e-06 | 76.469 | [113]
10.38922 | 55.9511 | 53.33363 | 52.76275 | 2.617472 | 0.5708754 | 9.601996e-08 | 5.871394e-23 | 2.16445e-06 | 77.083 | [240]
10.39922 | 55.9004 | 53.31852 | 52.74718 | 2.581883 | 0.5713396 | 9.726192e-08 | 5.955311e-23 | 2.190216e-06 | 77.615 | [302]
10.40922 | 55.8815 | 53.3035 | 52.7317 | 2.577996 | 0.5718046 | 9.851997e-08 | 6.040429e-23 | 2.216289e-06 | 78.597 | [511]
10.41922 | 55.8331 | 53.28859 | 52.71632 | 2.544511 | 0.5722705 | 9.979431e-08 | 6.126766e-23 | 2.242673e-06 | 78.709 | [411]
10.42922 | 55.8462 | 53.27377 | 52.70103 | 2.572431 | 0.5727374 | 1.010852e-07 | 6.214339e-23 | 2.269371e-06 | 80.966 | [331]
10.43922 | 55.7602 | 53.25905 | 52.68584 | 2.501154 | 0.5732051 | 1.023927e-07 | 6.303165e-23 | 2.296387e-06 | 82.702 | [233]
10.44921 | 55.7809 | 53.24443 | 52.67076 | 2.536467 | 0.5736734 | 1.037159e-07 | 6.393172e-23 | 2.323698e-06 | 82.708 | [500]
10.45921 | 55.686 | 53.2299 | 52.65576 | 2.456099 | 0.574143 | 1.050575e-07 | 6.484558e-23 | 2.351362e-06 | 82.739 | [133]
10.46921 | 55.6863 | 53.21546 | 52.64085 | 2.470838 | 0.5746136 | 1.064165e-07 | 6.577253e-23 | 2.379356e-06 | 84.046 | [432]
10.47921 | 55.6404 | 53.20112 | 52.62603 | 2.439281 | 0.5750851 | 1.077931e-07 | 6.671274e-23 | 2.407683e-06 | 84.049 | [242]
10.48921 | 55.6573 | 53.18687 | 52.61131 | 2.470432 | 0.5755575 | 1.091876e-07 | 6.766642e-23 | 2.436348e-06 | 84.098 | [042]
10.49921 | 55.6221 | 53.17271 | 52.59668 | 2.449389 | 0.5760309 | 1.106001e-07 | 6.863374e-23 | 2.465355e-06 | 84.274 | [204]
10.5092 | 55.5859 | 53.15866 | 52.58215 | 2.427239 | 0.5765048 | 1.120294e-07 | 6.961393e-23 | 2.494678e-06 | 86.233 | [304]
10.5192 | 55.4947 | 53.14469 | 52.56771 | 2.350012 | 0.5769801 | 1.134787e-07 | 7.060914e-23 | 2.52438e-06 | 86.33 | [104]
10.5292 | 55.4844 | 53.13081 | 52.55335 | 2.353593 | 0.5774564 | 1.149468e-07 | 7.161859e-23 | 2.554436e-06 | 86.685 | [333]
10.5392 | 55.4368 | 53.11702 | 52.53908 | 2.319782 | 0.5779337 | 1.164338e-07 | 7.26425e-23 | 2.58485e-06 | 86.795 | [033]
10.5492 | 55.4276 | 53.10332 | 52.5249 | 2.324281 | 0.5784119 | 1.179402e-07 | 7.368106e-23 | 2.615627e-06 | 86.83 | [322]
10.5592 | 55.374 | 53.08971 | 52.51082 | 2.28429 | 0.5788911 | 1.19466e-07 | 7.473449e-23 | 2.64677e-06 | 88.381 | [513]
10.56919 | 55.3603 | 53.0762 | 52.49683 | 2.284095 | 0.5793708 | 1.210101e-07 | 7.580193e-23 | 2.678253e-06 | 88.636 | [213]
10.57919 | 55.3074 | 53.06278 | 52.48292 | 2.244625 | 0.579852 | 1.225757e-07 | 7.688572e-23 | 2.710143e-06
10.58919 | 55.29 | 53.04943 | 52.4691 | 2.240566 | 0.5803342 | 1.241616e-07 | 7.798503e-23 | 2.742413e-06
10.59919 | 55.2296 | 53.03618 | 52.45536 | 2.193418 | 0.5808173 | 1.25768e-07 | 7.910008e-23 | 2.775067e-06
10.60919 | 55.2674 | 53.02302 | 52.44171 | 2.244383 | 0.5813016 | 1.273952e-07 | 8.02311e-23 | 2.808111e-06
10.61919 | 55.2063 | 53.00994 | 52.42815 | 2.19636 | 0.5817868 | 1.290435e-07 | 8.13783e-23 | 2.841548e-06
10.62918 | 55.1602 | 52.99696 | 52.41469 | 2.163237 | 0.5822725 | 1.307114e-07 | 8.254075e-23 | 2.87535e-06
10.63918 | 55.1168 | 52.98406 | 52.4013 | 2.132741 | 0.5827597 | 1.324027e-07 | 8.372102e-23 | 2.909589e-06
10.64918 | 55.0791 | 52.97124 | 52.38799 | 2.107859 | 0.583248 | 1.341158e-07 | 8.491819e-23 | 2.944236e-06
10.65918 | 55.0532 | 52.95851 | 52.37477 | 2.094692 | 0.5837373 | 1.358511e-07 | 8.613249e-23 | 2.979295e-06
10.66918 | 55.0333 | 52.94586 | 52.36163 | 2.087439 | 0.5842276 | 1.376089e-07 | 8.736418e-23 | 3.014773e-06
10.67918 | 54.9825 | 52.9333 | 52.34858 | 2.049202 | 0.584719 | 1.393895e-07 | 8.861351e-23 | 3.050673e-06
10.68917 | 54.9645 | 52.92083 | 52.33562 | 2.043668 | 0.585211 | 1.411913e-07 | 8.987945e-23 | 3.086965e-06
10.69917 | 54.921 | 52.90844 | 52.32273 | 2.012563 | 0.5857045 | 1.430182e-07 | 9.116478e-23 | 3.123726e-06
10.70917 | 54.8858 | 52.89613 | 52.30992 | 1.989674 | 0.586199 | 1.448688e-07 | 9.246852e-23 | 3.160924e-06
10.71917 | 54.888 | 52.8839 | 52.2972 | 2.004103 | 0.5866946 | 1.467434e-07 | 9.379092e-23 | 3.198566e-06
10.72917 | 54.8778 | 52.87175 | 52.28456 | 2.00605 | 0.5871914 | 1.486423e-07 | 9.513226e-23 | 3.236657e-06
10.73916 | 54.8569 | 52.8597 | 52.27201 | 1.997203 | 0.5876886 | 1.505637e-07 | 9.649143e-23 | 3.275163e-06
10.74916 | 54.804 | 52.84771 | 52.25952 | 1.956286 | 0.5881875 | 1.525121e-07 | 9.787143e-23 | 3.314166e-06
10.75916 | 54.7514 | 52.83581 | 52.24712 | 1.915588 | 0.5886875 | 1.544856e-07 | 9.927118e-23 | 3.353634e-06
10.76916 | 54.7396 | 52.82399 | 52.2348 | 1.91561 | 0.5891886 | 1.564847e-07 | 1.00691e-22 | 3.393573e-06
10.77916 | 54.7122 | 52.81225 | 52.22255 | 1.899952 | 0.5896908 | 1.585097e-07 | 1.021311e-22 | 3.433987e-06
10.78916 | 54.6833 | 52.80059 | 52.21039 | 1.882714 | 0.5901941 | 1.605609e-07 | 1.035919e-22 | 3.474883e-06
10.79915 | 54.673 | 52.78901 | 52.19831 | 1.883986 | 0.590698 | 1.626366e-07 | 1.05072e-22 | 3.516225e-06
10.80915 | 54.6463 | 52.77751 | 52.1863 | 1.86879 | 0.5912035 | 1.647412e-07 | 1.065749e-22 | 3.558101e-06
10.81915 | 54.6296 | 52.76608 | 52.17437 | 1.863516 | 0.5917102 | 1.668731e-07 | 1.080992e-22 | 3.600475e-06
10.82915 | 54.5975 | 52.75474 | 52.16251 | 1.842765 | 0.592218 | 1.690326e-07 | 1.096454e-22 | 3.643355e-06
10.83915 | 54.5973 | 52.74346 | 52.15073 | 1.853836 | 0.592727 | 1.712201e-07 | 1.112137e-22 | 3.686746e-06
10.84915 | 54.567 | 52.73227 | 52.13903 | 1.834729 | 0.5932371 | 1.734359e-07 | 1.128045e-22 | 3.730653e-06
10.85914 | 54.5418 | 52.72116 | 52.12741 | 1.820636 | 0.5937479 | 1.756781e-07 | 1.144165e-22 | 3.77504e-06
10.86914 | 54.5215 | 52.71012 | 52.11586 | 1.811377 | 0.5942603 | 1.779516e-07 | 1.160531e-22 | 3.819999e-06
10.87914 | 54.5079 | 52.69916 | 52.10438 | 1.808743 | 0.594774 | 1.802546e-07 | 1.177132e-22 | 3.865495e-06
10.88914 | 54.4769 | 52.68827 | 52.09297 | 1.788633 | 0.5952888 | 1.825873e-07 | 1.19397e-22 | 3.911532e-06
10.89914 | 54.4414 | 52.67745 | 52.08164 | 1.763949 | 0.5958048 | 1.849503e-07 | 1.21105e-22 | 3.958118e-06
10.90914 | 54.4256 | 52.66671 | 52.07038 | 1.758891 | 0.5963219 | 1.873439e-07 | 1.228374e-22 | 4.005259e-06
10.91913 | 54.3988 | 52.65605 | 52.05921 | 1.742747 | 0.5968399 | 1.89766e-07 | 1.245928e-22 | 4.052914e-06
10.92913 | 54.3667 | 52.64546 | 52.04809 | 1.721241 | 0.5973594 | 1.922219e-07 | 1.263751e-22 | 4.101184e-06
10.93913 | 54.3551 | 52.63494 | 52.03705 | 1.720162 | 0.5978803 | 1.947096e-07 | 1.28183e-22 | 4.15003e-06
10.94913 | 54.3588 | 52.62449 | 52.02608 | 1.734311 | 0.5984023 | 1.972296e-07 | 1.300167e-22 | 4.199457e-06
10.95913 | 54.3397 | 52.61411 | 52.01518 | 1.725587 | 0.5989257 | 1.997821e-07 | 1.318767e-22 | 4.249473e-06
10.96913 | 54.3083 | 52.60381 | 52.00435 | 1.704491 | 0.5994502 | 2.023677e-07 | 1.337634e-22 | 4.300086e-06
10.97912 | 54.291 | 52.59359 | 51.99361 | 1.697414 | 0.5999755 | 2.049842e-07 | 1.356751e-22 | 4.35125e-06
10.98912 | 54.2629 | 52.58342 | 51.98292 | 1.679476 | 0.6005025 | 2.076371e-07 | 1.376161e-22 | 4.403074e-06
10.99912 | 54.2313 | 52.57333 | 51.9723 | 1.657968 | 0.6010308 | 2.103244e-07 | 1.395849e-22 | 4.455516e-06
11.00912 | 54.2018 | 52.56331 | 51.96175 | 1.638489 | 0.6015604 | 2.130466e-07 | 1.415819e-22 | 4.508583e-06
11.01912 | 54.1863 | 52.55336 | 51.95126 | 1.632941 | 0.6020913 | 2.158039e-07 | 1.436075e-22 | 4.562283e-06
11.02912 | 54.1654 | 52.54348 | 51.94085 | 1.621923 | 0.6026234 | 2.185969e-07 | 1.456621e-22 | 4.616621e-06
11.03911 | 54.13 | 52.53367 | 51.93051 | 1.596327 | 0.6031564 | 2.214233e-07 | 1.47744e-22 | 4.671552e-06
11.04911 | 54.1054 | 52.52393 | 51.92023 | 1.581472 | 0.6036912 | 2.242891e-07 | 1.498578e-22 | 4.727193e-06
11.05911 | 54.0937 | 52.51425 | 51.91002 | 1.57945 | 0.6042273 | 2.27192e-07 | 1.520019e-22 | 4.783496e-06
11.06911 | 54.1063 | 52.50464 | 51.89987 | 1.601659 | 0.6047647 | 2.301325e-07 | 1.541767e-22 | 4.84047e-06
11.07911 | 54.0473 | 52.4951 | 51.88979 | 1.552202 | 0.6053034 | 2.33111e-07 | 1.563826e-22 | 4.898123e-06
11.08911 | 54.0264 | 52.48562 | 51.87977 | 1.540777 | 0.6058435 | 2.361281e-07 | 1.586201e-22 | 4.956463e-06
11.0991 | 54.0021 | 52.47622 | 51.86983 | 1.525877 | 0.6063844 | 2.391812e-07 | 1.608874e-22 | 5.015438e-06
11.1091 | 53.9777 | 52.46688 | 51.85995 | 1.51082 | 0.6069273 | 2.42277e-07 | 1.631894e-22 | 5.075175e-06
11.1191 | 53.9736 | 52.4576 | 51.85013 | 1.515998 | 0.6074715 | 2.454127e-07 | 1.655244e-22 | 5.135624e-06
11.1291 | 53.9187 | 52.44839 | 51.84037 | 1.47031 | 0.6080171 | 2.485891e-07 | 1.678928e-22 | 5.196793e-06
11.1391 | 53.9094 | 52.43924 | 51.83067 | 1.470158 | 0.608564 | 2.518066e-07 | 1.702951e-22 | 5.258691e-06
11.14909 | 53.8825 | 52.43017 | 51.82105 | 1.452332 | 0.6091118 | 2.550625e-07 | 1.727294e-22 | 5.321263e-06
11.15909 | 53.8218 | 52.42115 | 51.81148 | 1.400652 | 0.6096616 | 2.583638e-07 | 1.752009e-22 | 5.384643e-06
11.16909 | 53.8047 | 52.41219 | 51.80197 | 1.392508 | 0.6102128 | 2.617079e-07 | 1.777079e-22 | 5.448778e-06
11.17909 | 53.8209 | 52.4033 | 51.79253 | 1.4176 | 0.6107654 | 2.650952e-07 | 1.802508e-22 | 5.513678e-06
11.18909 | 53.7686 | 52.39447 | 51.78314 | 1.37413 | 0.6113195 | 2.685264e-07 | 1.8283e-22 | 5.57935e-06
11.19909 | 53.7423 | 52.3857 | 51.77382 | 1.356598 | 0.611875 | 2.72002e-07 | 1.854462e-22 | 5.645805e-06
11.20908 | 53.7188 | 52.37701 | 51.76457 | 1.341795 | 0.6124314 | 2.755191e-07 | 1.880972e-22 | 5.712983e-06
11.21908 | 53.7044 | 52.36836 | 51.75537 | 1.336039 | 0.6129899 | 2.790853e-07 | 1.907889e-22 | 5.781029e-06
11.22908 | 53.6931 | 52.35978 | 51.74622 | 1.333321 | 0.6135498 | 2.826976e-07 | 1.935191e-22 | 5.849887e-06
11.23908 | 53.659 | 52.35126 | 51.73714 | 1.307743 | 0.6141112 | 2.863567e-07 | 1.962883e-22 | 5.919564e-06
11.24908 | 53.6238 | 52.3428 | 51.72811 | 1.281005 | 0.6146742 | 2.900631e-07 | 1.990973e-22 | 5.990071e-06
11.25908 | 53.5879 | 52.33439 | 51.71915 | 1.253506 | 0.6152386 | 2.938176e-07 | 2.019464e-22 | 6.061418e-06
11.26907 | 53.5617 | 52.32606 | 51.71025 | 1.235639 | 0.615804 | 2.976168e-07 | 2.048334e-22 | 6.133543e-06
11.27907 | 53.5476 | 52.31778 | 51.7014 | 1.229822 | 0.6163715 | 3.01469e-07 | 2.077647e-22 | 6.206599e-06
11.28907 | 53.5352 | 52.30955 | 51.69261 | 1.225645 | 0.6169405 | 3.053711e-07 | 2.10738e-22 | 6.280525e-06
11.29907 | 53.5093 | 52.30139 | 51.68387 | 1.207911 | 0.6175112 | 3.093238e-07 | 2.137539e-22 | 6.355333e-06
11.30907 | 53.4977 | 52.29328 | 51.67519 | 1.204418 | 0.6180833 | 3.133276e-07 | 2.168129e-22 | 6.43103e-06
11.31907 | 53.4433 | 52.28523 | 51.66657 | 1.158067 | 0.6186571 | 3.173832e-07 | 2.199157e-22 | 6.50763e-06
11.32906 | 53.4416 | 52.27725 | 51.65801 | 1.164351 | 0.6192319 | 3.214872e-07 | 2.230599e-22 | 6.585065e-06
11.33906 | 53.4179 | 52.26931 | 51.6495 | 1.148585 | 0.6198088 | 3.256485e-07 | 2.262522e-22 | 6.663499e-06
11.34906 | 53.4112 | 52.26144 | 51.64104 | 1.149764 | 0.6203874 | 3.298637e-07 | 2.294902e-22 | 6.742869e-06
11.35906 | 53.3911 | 52.25361 | 51.63264 | 1.137486 | 0.6209677 | 3.341334e-07 | 2.327746e-22 | 6.823183e-06
11.36906 | 53.363 | 52.24585 | 51.62429 | 1.117152 | 0.6215495 | 3.384584e-07 | 2.361061e-22 | 6.904455e-06
11.37906 | 53.3359 | 52.23814 | 51.616 | 1.097762 | 0.6221331 | 3.428394e-07 | 2.394852e-22 | 6.986694e-06
11.38905 | 53.3343 | 52.23049 | 51.60776 | 1.10381 | 0.6227177 | 3.472727e-07 | 2.429093e-22 | 7.06983e-06
11.39905 | 53.32 | 52.22289 | 51.59958 | 1.097111 | 0.6233045 | 3.517678e-07 | 2.463859e-22 | 7.154039e-06
11.40905 | 53.2796 | 52.21534 | 51.59144 | 1.064257 | 0.6238931 | 3.563211e-07 | 2.499123e-22 | 7.239252e-06
11.41905 | 53.2533 | 52.20785 | 51.58336 | 1.045449 | 0.6244834 | 3.609334e-07 | 2.534892e-22 | 7.32548e-06
11.42905 | 53.2456 | 52.20041 | 51.57533 | 1.045188 | 0.6250754 | 3.656054e-07 | 2.571173e-22 | 7.412735e-06
11.43905 | 53.228 | 52.19303 | 51.56735 | 1.034973 | 0.6256691 | 3.703379e-07 | 2.607974e-22 | 7.50103e-06
11.44904 | 53.2083 | 52.1857 | 51.55943 | 1.022598 | 0.626264 | 3.751269e-07 | 2.645265e-22 | 7.590287e-06
11.45904 | 53.2112 | 52.17842 | 51.55155 | 1.032778 | 0.6268613 | 3.799827e-07 | 2.683127e-22 | 7.680697e-06
11.46904 | 53.1826 | 52.17119 | 51.54373 | 1.011405 | 0.6274603 | 3.849014e-07 | 2.721532e-22 | 7.772184e-06
11.47904 | 53.1679 | 52.16402 | 51.53595 | 1.003881 | 0.6280611 | 3.898838e-07 | 2.760487e-22 | 7.864761e-06
11.48904 | 53.1541 | 52.15689 | 51.52822 | 0.9972052 | 0.6286637 | 3.949306e-07 | 2.8e-22 | 7.958441e-06
11.49904 | 53.1121 | 52.14982 | 51.52055 | 0.9622782 | 0.6292682 | 4.000429e-07 | 2.840078e-22 | 8.053238e-06
11.50903 | 53.1176 | 52.14281 | 51.51292 | 0.9747934 | 0.6298739 | 4.052161e-07 | 2.880691e-22 | 8.149068e-06
11.51903 | 53.0856 | 52.13583 | 51.50534 | 0.9497652 | 0.630482 | 4.104615e-07 | 2.921925e-22 | 8.246135e-06
11.52903 | 53.0601 | 52.12891 | 51.49781 | 0.9311869 | 0.631092 | 4.157749e-07 | 2.963751e-22 | 8.34436e-06
11.53903 | 53.0404 | 52.12204 | 51.49033 | 0.9183588 | 0.6317039 | 4.211571e-07 | 3.006176e-22 | 8.443755e-06
11.54903 | 53.0346 | 52.11522 | 51.48289 | 0.9193814 | 0.6323177 | 4.26609e-07 | 3.049209e-22 | 8.544334e-06
11.55902 | 53.0102 | 52.10845 | 51.47551 | 0.9017482 | 0.6329328 | 4.321259e-07 | 3.092814e-22 | 8.64601e-06
11.56902 | 52.9996 | 52.10173 | 51.46817 | 0.897873 | 0.6335505 | 4.377199e-07 | 3.137088e-22 | 8.748999e-06
11.57902 | 52.9811 | 52.09505 | 51.46087 | 0.8860495 | 0.6341701 | 4.433863e-07 | 3.181996e-22 | 8.853216e-06
11.58902 | 52.9717 | 52.08842 | 51.45362 | 0.883278 | 0.6347916 | 4.491261e-07 | 3.227548e-22 | 8.958675e-06
11.59902 | 52.9591 | 52.08184 | 51.44642 | 0.8772589 | 0.6354151 | 4.549402e-07 | 3.273753e-22 | 9.065391e-06
11.60902 | 52.9379 | 52.07531 | 51.43926 | 0.8625923 | 0.6360407 | 4.608297e-07 | 3.32062e-22 | 9.173379e-06
11.61901 | 52.9036 | 52.06883 | 51.43215 | 0.8347724 | 0.6366676 | 4.667895e-07 | 3.36811e-22 | 9.282544e-06
11.62901 | 52.8957 | 52.06239 | 51.42508 | 0.8333124 | 0.6372972 | 4.728324e-07 | 3.416329e-22 | 9.39312e-06
11.63901 | 52.8821 | 52.05599 | 51.41806 | 0.8261059 | 0.6379288 | 4.789537e-07 | 3.465239e-22 | 9.505015e-06
11.64901 | 52.8551 | 52.04965 | 51.41107 | 0.8054536 | 0.6385625 | 4.851542e-07 | 3.514851e-22 | 9.618243e-06
11.65901 | 52.8401 | 52.04334 | 51.40414 | 0.7967555 | 0.6391983 | 4.914351e-07 | 3.565173e-22 | 9.732821e-06
11.66901 | 52.8107 | 52.03709 | 51.39724 | 0.7736122 | 0.6398362 | 4.977974e-07 | 3.616216e-22 | 9.848766e-06
11.679 | 52.7855 | 52.03088 | 51.3904 | 0.7546177 | 0.6404756 | 5.042356e-07 | 3.66794e-22 | 9.965974e-06
11.689 | 52.7987 | 52.02472 | 51.38359 | 0.7739848 | 0.6411178 | 5.107637e-07 | 3.720456e-22 | 1.00847e-05
11.699 | 52.7807 | 52.01859 | 51.37682 | 0.7621077 | 0.6417621 | 5.173764e-07 | 3.773725e-22 | 1.020484e-05
11.709 | 52.7679 | 52.01251 | 51.37009 | 0.7553865 | 0.6424087 | 5.240749e-07 | 3.827759e-22 | 1.032641e-05
11.719 | 52.7496 | 52.00648 | 51.36341 | 0.7431216 | 0.6430574 | 5.308601e-07 | 3.882567e-22 | 1.044943e-05
11.729 | 52.7231 | 52.00049 | 51.35677 | 0.7226135 | 0.6437083 | 5.377333e-07 | 3.93816e-22 | 1.057392e-05
11.73899 | 52.7075 | 51.99454 | 51.35017 | 0.7129564 | 0.6443608 | 5.446885e-07 | 3.994494e-22 | 1.069977e-05
11.74899 | 52.6804 | 51.98864 | 51.34361 | 0.6917626 | 0.6450163 | 5.51741e-07 | 4.051693e-22 | 1.082724e-05
11.75899 | 52.6627 | 51.98277 | 51.33709 | 0.6799264 | 0.645674 | 5.588847e-07 | 4.109712e-22 | 1.095624e-05
11.76899 | 52.6504 | 51.97695 | 51.33061 | 0.6734482 | 0.6463341 | 5.661212e-07 | 4.168563e-22 | 1.108677e-05
11.77899 | 52.6236 | 51.97117 | 51.32416 | 0.6524283 | 0.6469965 | 5.734515e-07 | 4.228258e-22 | 1.121886e-05
11.78899 | 52.6149 | 51.96543 | 51.31776 | 0.6494669 | 0.6476612 | 5.808767e-07 | 4.288809e-22 | 1.135253e-05
11.79898 | 52.5861 | 51.95974 | 51.3114 | 0.6263588 | 0.6483277 | 5.883908e-07 | 4.350167e-22 | 1.148766e-05
11.80898 | 52.5765 | 51.95408 | 51.30507 | 0.6224156 | 0.6489972 | 5.960098e-07 | 4.412467e-22 | 1.162453e-05
11.81898 | 52.5624 | 51.94847 | 51.29879 | 0.6139321 | 0.649669 | 6.037276e-07 | 4.47566e-22 | 1.176304e-05
11.82898 | 52.562 | 51.94289 | 51.29254 | 0.6191083 | 0.6503434 | 6.115454e-07 | 4.53976e-22 | 1.19032e-05
11.83898 | 52.5428 | 51.93736 | 51.28632 | 0.6054447 | 0.6510202 | 6.194647e-07 | 4.60478e-22 | 1.204504e-05
11.84898 | 52.5273 | 51.93186 | 51.28015 | 0.5954416 | 0.6516995 | 6.274868e-07 | 4.670733e-22 | 1.218857e-05
11.85897 | 52.4963 | 51.92641 | 51.27401 | 0.5698938 | 0.6523807 | 6.356047e-07 | 4.737565e-22 | 1.233366e-05
11.86897 | 52.4767 | 51.92099 | 51.26791 | 0.5557126 | 0.6530651 | 6.438361e-07 | 4.805423e-22 | 1.248063e-05
11.87897 | 52.4681 | 51.91561 | 51.26184 | 0.5524928 | 0.653752 | 6.521743e-07 | 4.874256e-22 | 1.262936e-05
11.88897 | 52.4337 | 51.91027 | 51.25581 | 0.5234347 | 0.6544415 | 6.606206e-07 | 4.944076e-22 | 1.277987e-05
11.89897 | 52.4118 | 51.90496 | 51.24981 | 0.5068386 | 0.6551336 | 6.691766e-07 | 5.014899e-22 | 1.293217e-05
11.90897 | 52.4232 | 51.8997 | 51.24385 | 0.5235048 | 0.6558284 | 6.778437e-07 | 5.086738e-22 | 1.308629e-05
11.91896 | 52.3871 | 51.89447 | 51.23793 | 0.4926283 | 0.6565252 | 6.866144e-07 | 5.159535e-22 | 1.32421e-05
11.92896 | 52.3929 | 51.88928 | 51.23204 | 0.5036201 | 0.6572253 | 6.955078e-07 | 5.233451e-22 | 1.339992e-05
11.93896 | 52.3572 | 51.88413 | 51.22618 | 0.473075 | 0.6579282 | 7.045166e-07 | 5.308429e-22 | 1.355963e-05
11.94896 | 52.3512 | 51.87901 | 51.22036 | 0.4721934 | 0.6586338 | 7.136424e-07 | 5.384483e-22 | 1.372125e-05
11.95896 | 52.3396 | 51.87392 | 51.21457 | 0.4656757 | 0.6593421 | 7.228867e-07 | 5.46163e-22 | 1.38848e-05
11.96895 | 52.333 | 51.86888 | 51.20882 | 0.4641169 | 0.6600526 | 7.322416e-07 | 5.539806e-22 | 1.405013e-05
11.97895 | 52.3053 | 51.86387 | 51.20309 | 0.4414276 | 0.6607667 | 7.417275e-07 | 5.619184e-22 | 1.421762e-05
11.98895 | 52.2865 | 51.8589 | 51.1974 | 0.4276029 | 0.6614836 | 7.513366e-07 | 5.699702e-22 | 1.43871e-05
11.99895 | 52.2717 | 51.85396 | 51.19174 | 0.4177432 | 0.6622034 | 7.610705e-07 | 5.781378e-22 | 1.455861e-05
12.00895 | 52.2467 | 51.84905 | 51.18611 | 0.3976488 | 0.6629261 | 7.709309e-07 | 5.864227e-22 | 1.473217e-05
12.01895 | 52.2349 | 51.84418 | 51.18051 | 0.3907198 | 0.6636517 | 7.809194e-07 | 5.948266e-22 | 1.490781e-05
12.02894 | 52.2085 | 51.83935 | 51.17495 | 0.3691519 | 0.6643796 | 7.910275e-07 | 6.033429e-22 | 1.508537e-05
12.03894 | 52.1999 | 51.83455 | 51.16942 | 0.3653548 | 0.6651113 | 8.012773e-07 | 6.119901e-22 | 1.526523e-05
12.04894 | 52.1832 | 51.82978 | 51.16391 | 0.3534242 | 0.665846 | 8.116602e-07 | 6.207616e-22 | 1.544725e-05
12.05894 | 52.1675 | 51.82504 | 51.15844 | 0.3424602 | 0.6665839 | 8.221783e-07 | 6.296593e-22 | 1.563145e-05
12.06894 | 52.151 | 51.82034 | 51.153 | 0.3306631 | 0.6673248 | 8.32833e-07 | 6.38685e-22 | 1.581785e-05
12.07894 | 52.1692 | 51.81567 | 51.14758 | 0.3535332 | 0.6680689 | 8.436264e-07 | 6.478405e-22 | 1.600648e-05
12.08893 | 52.139 | 51.81103 | 51.1422 | 0.3279662 | 0.6688154 | 8.545491e-07 | 6.571184e-22 | 1.619718e-05
12.09893 | 52.1106 | 51.80643 | 51.13685 | 0.3041715 | 0.6695659 | 8.65625e-07 | 6.665391e-22 | 1.639036e-05
12.10893 | 52.1061 | 51.80186 | 51.13152 | 0.304245 | 0.6703196 | 8.76845e-07 | 6.760953e-22 | 1.658585e-05
12.11893 | 52.0774 | 51.79731 | 51.12622 | 0.2800866 | 0.6710767 | 8.88211e-07 | 6.857892e-22 | 1.678368e-05
12.12893 | 52.0515 | 51.7928 | 51.12095 | 0.2586969 | 0.6718371 | 8.99725e-07 | 6.956225e-22 | 1.698388e-05
12.13893 | 52.0554 | 51.78832 | 51.11571 | 0.2670759 | 0.6726009 | 9.113889e-07 | 7.055975e-22 | 1.718649e-05
12.14892 | 52.0444 | 51.78388 | 51.11049 | 0.2605197 | 0.6733672 | 9.231928e-07 | 7.157058e-22 | 1.739132e-05
12.15892 | 52.0234 | 51.77946 | 51.10531 | 0.2439372 | 0.6741379 | 9.351625e-07 | 7.259701e-22 | 1.759881e-05
12.16892 | 52.0185 | 51.77508 | 51.10014 | 0.2434244 | 0.6749119 | 9.472879e-07 | 7.36382e-22 | 1.780879e-05
12.17892 | 52.0131 | 51.77072 | 51.09501 | 0.2423814 | 0.6756895 | 9.595714e-07 | 7.469441e-22 | 1.802129e-05
12.18892 | 51.9973 | 51.76639 | 51.0899 | 0.2309086 | 0.6764707 | 9.72015e-07 | 7.576583e-22 | 1.823634e-05
12.19892 | 52.0099 | 51.76209 | 51.08482 | 0.2478062 | 0.6772555 | 9.846208e-07 | 7.68527e-22 | 1.845397e-05
12.20891 | 51.9931 | 51.75783 | 51.07977 | 0.2352701 | 0.6780431 | 9.973782e-07 | 7.795413e-22 | 1.8674e-05
12.21891 | 51.9618 | 51.75359 | 51.07474 | 0.2082093 | 0.6788352 | 1.010315e-06 | 7.907254e-22 | 1.889689e-05
12.22891 | 51.9625 | 51.74938 | 51.06973 | 0.2131196 | 0.6796311 | 1.02342e-06 | 8.02071e-22 | 1.912245e-05
12.23891 | 51.9366 | 51.7452 | 51.06475 | 0.1914014 | 0.6804306 | 1.036696e-06 | 8.1358e-22 | 1.935073e-05
12.24891 | 51.9306 | 51.74105 | 51.05979 | 0.1895548 | 0.6812341 | 1.050146e-06 | 8.252552e-22 | 1.958175e-05
12.25891 | 51.9124 | 51.73692 | 51.05486 | 0.17548 | 0.6820414 | 1.063771e-06 | 8.370989e-22 | 1.981555e-05
12.2689 | 51.9273 | 51.73283 | 51.04995 | 0.1944733 | 0.6828519 | 1.07756e-06 | 8.491015e-22 | 2.005193e-05
12.2789 | 51.9211 | 51.72876 | 51.04507 | 0.1923432 | 0.683667 | 1.091544e-06 | 8.612894e-22 | 2.029139e-05
12.2889 | 51.9082 | 51.72471 | 51.04021 | 0.1834856 | 0.6844863 | 1.10571e-06 | 8.736534e-22 | 2.053373e-05
12.2989 | 51.9192 | 51.7207 | 51.03537 | 0.198501 | 0.6853095 | 1.120061e-06 | 8.861959e-22 | 2.077898e-05
12.3089 | 51.9182 | 51.71671 | 51.03055 | 0.2014895 | 0.6861368 | 1.134599e-06 | 8.989196e-22 | 2.102719e-05
12.31889 | 51.9066 | 51.71275 | 51.02576 | 0.1938474 | 0.6869675 | 1.149313e-06 | 9.118143e-22 | 2.127814e-05
12.32889 | 51.9045 | 51.70882 | 51.02099 | 0.1956828 | 0.6878033 | 1.164235e-06 | 9.249084e-22 | 2.153237e-05
12.33889 | 51.9014 | 51.70491 | 51.01624 | 0.1964921 | 0.6886432 | 1.179351e-06 | 9.381918e-22 | 2.178966e-05
12.34889 | 51.8847 | 51.70102 | 51.01151 | 0.1836754 | 0.6894875 | 1.194666e-06 | 9.516674e-22 | 2.205006e-05
12.35889 | 51.8747 | 51.69717 | 51.00681 | 0.1775329 | 0.6903362 | 1.210181e-06 | 9.653378e-22 | 2.231359e-05
12.36889 | 51.8772 | 51.69333 | 51.00212 | 0.183865 | 0.6911892 | 1.225899e-06 | 9.792062e-22 | 2.258031e-05
12.37888 | 51.8762 | 51.68953 | 50.99746 | 0.1866681 | 0.6920459 | 1.241807e-06 | 9.932611e-22 | 2.284998e-05
12.38888 | 51.8881 | 51.68575 | 50.99282 | 0.2023499 | 0.692908 | 1.257939e-06 | 1.007534e-21 | 2.312317e-05
12.39888 | 51.8886 | 51.68199 | 50.98819 | 0.2066068 | 0.6937747 | 1.274283e-06 | 1.022013e-21 | 2.339967e-05
12.40888 | 51.8775 | 51.67826 | 50.98359 | 0.1992392 | 0.6946461 | 1.290842e-06 | 1.036703e-21 | 2.367951e-05
12.41888 | 51.9087 | 51.67455 | 50.97901 | 0.2341472 | 0.6955221 | 1.307618e-06 | 1.051605e-21 | 2.396274e-05
12.42888 | 51.9119 | 51.67087 | 50.97444 | 0.241031 | 0.696403 | 1.324614e-06 | 1.066723e-21 | 2.424939e-05
12.43887 | 51.9177 | 51.66721 | 50.9699 | 0.2504872 | 0.6972877 | 1.341815e-06 | 1.082045e-21 | 2.453922e-05
12.44887 | 51.9042 | 51.66358 | 50.96537 | 0.2406234 | 0.6981783 | 1.35926e-06 | 1.097605e-21 | 2.483286e-05
12.45887 | 51.9155 | 51.65996 | 50.96086 | 0.2555359 | 0.6990738 | 1.376935e-06 | 1.113391e-21 | 2.513005e-05
12.46887 | 51.9088 | 51.65637 | 50.95637 | 0.2524252 | 0.6999743 | 1.394842e-06 | 1.129405e-21 | 2.543084e-05
12.47887 | 51.9185 | 51.65281 | 50.9519 | 0.2656914 | 0.70088 | 1.412984e-06 | 1.145653e-21 | 2.573529e-05
12.48887 | 51.9177 | 51.64927 | 50.94745 | 0.2684346 | 0.7017908 | 1.431365e-06 | 1.162137e-21 | 2.604343e-05
12.49886 | 51.9358 | 51.64575 | 50.94301 | 0.2900516 | 0.7027059 | 1.449969e-06 | 1.178843e-21 | 2.635499e-05
12.50886 | 51.9463 | 51.64225 | 50.93859 | 0.3040496 | 0.7036272 | 1.468837e-06 | 1.195809e-21 | 2.667066e-05
12.51886 | 51.9453 | 51.63877 | 50.93419 | 0.3065253 | 0.7045539 | 1.487954e-06 | 1.213022e-21 | 2.699016e-05
12.52886 | 51.9659 | 51.63532 | 50.92981 | 0.3305789 | 0.7054861 | 1.507323e-06 | 1.230486e-21 | 2.731354e-05
12.53886 | 51.9718 | 51.63189 | 50.92544 | 0.3399105 | 0.7064238 | 1.526947e-06 | 1.248204e-21 | 2.764087e-05
12.54886 | 51.9899 | 51.62848 | 50.92108 | 0.3614204 | 0.7073671 | 1.546831e-06 | 1.26618e-21 | 2.797218e-05
12.55885 | 51.9857 | 51.62509 | 50.91675 | 0.3606053 | 0.7083151 | 1.566956e-06 | 1.2844e-21 | 2.830718e-05
12.56885 | 52.0067 | 51.62173 | 50.91243 | 0.3849723 | 0.7092698 | 1.587368e-06 | 1.302904e-21 | 2.864661e-05
12.57885 | 52.0057 | 51.61838 | 50.90812 | 0.3873181 | 0.7102303 | 1.608049e-06 | 1.321677e-21 | 2.899018e-05
12.58885 | 51.9989 | 51.61506 | 50.90383 | 0.3838429 | 0.7111968 | 1.629005e-06 | 1.340725e-21 | 2.933794e-05
12.59885 | 52.0245 | 51.61175 | 50.89955 | 0.4127468 | 0.7121693 | 1.650237e-06 | 1.360051e-21 | 2.968996e-05
12.60885 | 52.0318 | 51.60847 | 50.89529 | 0.4233301 | 0.7131478 | 1.671751e-06 | 1.379659e-21 | 3.004627e-05
12.61884 | 52.0314 | 51.60521 | 50.89105 | 0.4261897 | 0.7141315 | 1.693527e-06 | 1.399534e-21 | 3.040657e-05
12.62884 | 52.0459 | 51.60197 | 50.88681 | 0.4439322 | 0.7151224 | 1.715615e-06 | 1.419719e-21 | 3.077165e-05
12.63884 | 52.0302 | 51.59875 | 50.88259 | 0.4314545 | 0.7161198 | 1.737995e-06 | 1.4402e-21 | 3.114121e-05
12.64884 | 52.0703 | 51.59554 | 50.87839 | 0.4747569 | 0.7171235 | 1.760672e-06 | 1.460981e-21 | 3.151529e-05
12.65884 | 52.0652 | 51.59236 | 50.87419 | 0.4728394 | 0.7181338 | 1.783651e-06 | 1.482066e-21 | 3.189396e-05
12.66884 | 52.0739 | 51.5892 | 50.87001 | 0.4847023 | 0.7191507 | 1.806935e-06 | 1.50346e-21 | 3.227728e-05
12.67883 | 52.0691 | 51.58606 | 50.86585 | 0.4830425 | 0.7201734 | 1.830505e-06 | 1.525146e-21 | 3.266492e-05
12.68883 | 52.0623 | 51.58293 | 50.86169 | 0.4793666 | 0.7212038 | 1.854413e-06 | 1.547173e-21 | 3.305771e-05
12.69883 | 52.059 | 51.57983 | 50.85755 | 0.4791715 | 0.7222412 | 1.878639e-06 | 1.569522e-21 | 3.345534e-05
12.70883 | 52.063 | 51.57674 | 50.85342 | 0.4862573 | 0.7232857 | 1.903188e-06 | 1.5922e-21 | 3.385786e-05
12.71883 | 52.0637 | 51.57368 | 50.8493 | 0.4900242 | 0.7243373 | 1.928064e-06 | 1.615212e-21 | 3.426535e-05
12.72882 | 52.0556 | 51.57063 | 50.8452 | 0.4849693 | 0.725395 | 1.953248e-06 | 1.638539e-21 | 3.467745e-05
12.73882 | 52.0419 | 51.5676 | 50.8411 | 0.4742989 | 0.7264612 | 1.978793e-06 | 1.662232e-21 | 3.509505e-05
12.74882 | 52.0378 | 51.56459 | 50.83702 | 0.47321 | 0.7275348 | 2.004679e-06 | 1.686275e-21 | 3.551781e-05
12.75882 | 52.0211 | 51.5616 | 50.83294 | 0.4595027 | 0.728616 | 2.030912e-06 | 1.710672e-21 | 3.59458e-05
12.76882 | 52.0099 | 51.55862 | 50.82888 | 0.4512772 | 0.7297049 | 2.057497e-06 | 1.735429e-21 | 3.637909e-05
12.77882 | 51.9789 | 51.55567 | 50.82483 | 0.4232335 | 0.7308016 | 2.084438e-06 | 1.760552e-21 | 3.681776e-05
12.78881 | 51.9924 | 51.55273 | 50.82079 | 0.439669 | 0.7319052 | 2.111712e-06 | 1.78602e-21 | 3.726142e-05
12.79881 | 51.9657 | 51.54981 | 50.81675 | 0.4158896 | 0.7330179 | 2.139381e-06 | 1.811891e-21 | 3.771103e-05
12.80881 | 51.9386 | 51.54691 | 50.81273 | 0.3916924 | 0.7341388 | 2.167421e-06 | 1.838144e-21 | 3.816624e-05
12.81881 | 51.9094 | 51.54402 | 50.80871 | 0.3653776 | 0.735268 | 2.195839e-06 | 1.864786e-21 | 3.862711e-05
12.82881 | 51.8761 | 51.54115 | 50.80471 | 0.3349453 | 0.7364057 | 2.22464e-06 | 1.891823e-21 | 3.909372e-05
12.83881 | 51.8452 | 51.5383 | 50.80071 | 0.3068956 | 0.7375519 | 2.253828e-06 | 1.919262e-21 | 3.956615e-05
12.8488 | 51.8283 | 51.53547 | 50.79673 | 0.2928257 | 0.7387057 | 2.283381e-06 | 1.947079e-21 | 4.0044e-05
12.8588 | 51.7925 | 51.53266 | 50.79275 | 0.2598415 | 0.7398696 | 2.313363e-06 | 1.975338e-21 | 4.052831e-05
12.8688 | 51.7515 | 51.52986 | 50.78877 | 0.2216402 | 0.7410423 | 2.34375e-06 | 2.004018e-21 | 4.101868e-05
12.8788 | 51.7261 | 51.52708 | 50.78481 | 0.1990218 | 0.7422244 | 2.374548e-06 | 2.033125e-21 | 4.151519e-05
12.8888 | 51.6891 | 51.52431 | 50.78085 | 0.1647865 | 0.7434156 | 2.405764e-06 | 2.062665e-21 | 4.201793e-05
12.8988 | 51.6566 | 51.52157 | 50.7769 | 0.1350344 | 0.7446162 | 2.437403e-06 | 2.092646e-21 | 4.252699e-05
12.90879 | 51.6123 | 51.51884 | 50.77297 | 0.09346279 | 0.7458254 | 2.469439e-06 | 2.123044e-21 | 4.304193e-05
12.91879 | 51.575 | 51.51612 | 50.76903 | 0.05887718 | 0.7470454 | 2.501944e-06 | 2.153927e-21 | 4.356388e-05
12.92879 | 51.5355 | 51.51343 | 50.7651 | 0.02207495 | 0.7482754 | 2.53489e-06 | 2.185271e-21 | 4.409241e-05
12.93879 | 51.4919 | 51.51074 | 50.76118 | -0.01884384 | 0.7495155 | 2.568286e-06 | 2.217086e-21 | 4.462762e-05
12.94879 | 51.4554 | 51.50808 | 50.75727 | -0.05267914 | 0.7507659 | 2.602138e-06 | 2.249377e-21 | 4.51696e-05
12.95879 | 51.4007 | 51.50543 | 50.75336 | -0.1047309 | 0.7520266 | 2.636452e-06 | 2.282154e-21 | 4.571844e-05
12.96878 | 51.3727 | 51.5028 | 50.74946 | -0.1301016 | 0.7532967 | 2.6712e-06 | 2.315389e-21 | 4.627368e-05
12.97878 | 51.3323 | 51.50019 | 50.74556 | -0.1678861 | 0.7545789 | 2.70646e-06 | 2.349157e-21 | 4.683653e-05
12.98878 | 51.2955 | 51.49759 | 50.74166 | -0.2020869 | 0.7558721 | 2.742203e-06 | 2.383434e-21 | 4.740655e-05
12.99878 | 51.2593 | 51.495 | 50.73778 | -0.2357039 | 0.7571764 | 2.778437e-06 | 2.418228e-21 | 4.798382e-05
13.00878 | 51.2152 | 51.49244 | 50.73389 | -0.2772372 | 0.758492 | 2.81517e-06 | 2.453548e-21 | 4.856847e-05
13.01878 | 51.1718 | 51.48989 | 50.73002 | -0.3180867 | 0.7598193 | 2.852408e-06 | 2.489401e-21 | 4.916059e-05
13.02877 | 51.1636 | 51.48735 | 50.72615 | -0.3237549 | 0.7611569 | 2.890122e-06 | 2.52576e-21 | 4.975969e-05
13.03877 | 51.1307 | 51.48484 | 50.72228 | -0.3541367 | 0.7625079 | 2.928396e-06 | 2.562707e-21 | 5.036707e-05
13.04877 | 51.0748 | 51.48233 | 50.71841 | -0.4075347 | 0.7638711 | 2.967642e-06 | 2.600214e-21 | 5.098226e-05
13.05877 | 51.0553 | 51.47985 | 50.71455 | -0.4245487 | 0.7652465 | 3.006989e-06 | 2.638291e-21 | 5.160536e-05
13.06877 | 50.9996 | 51.47738 | 50.71069 | -0.477779 | 0.7666347 | 3.046883e-06 | 2.676947e-21 | 5.22365e-05
13.07877 | 51.0031 | 51.47493 | 50.70683 | -0.4718255 | 0.7680356 | 3.087331e-06 | 2.716193e-21 | 5.287579e-05
13.08876 | 50.9695 | 51.47249 | 50.70299 | -0.5029905 | 0.7694483 | 3.128302e-06 | 2.755997e-21 | 5.352271e-05
13.09876 | 50.9431 | 51.47007 | 50.69914 | -0.5269692 | 0.7708756 | 3.169884e-06 | 2.796449e-21 | 5.417865e-05
13.10876 | 50.9123 | 51.46766 | 50.69529 | -0.5553642 | 0.7723164 | 3.212048e-06 | 2.837521e-21 | 5.484312e-05
13.11876 | 50.8992 | 51.46528 | 50.69145 | -0.5660753 | 0.7737711 | 3.254802e-06 | 2.879221e-21 | 5.551624e-05
13.12876 | 50.8837 | 51.4629 | 50.6876 | -0.5792028 | 0.7752397 | 3.298156e-06 | 2.921562e-21 | 5.619814e-05
13.13875 | 50.8591 | 51.46055 | 50.68377 | -0.6014489 | 0.7767212 | 3.342074e-06 | 2.96451e-21 | 5.688824e-05
13.14875 | 50.8468 | 51.45821 | 50.67993 | -0.611409 | 0.7782187 | 3.386654e-06 | 3.008163e-21 | 5.758809e-05
13.15875 | 50.8418 | 51.45589 | 50.67609 | -0.6140855 | 0.7797311 | 3.431863e-06 | 3.052489e-21 | 5.829712e-05
13.16875 | 50.8081 | 51.45358 | 50.67226 | -0.6454785 | 0.7812586 | 3.477711e-06 | 3.0975e-21 | 5.901547e-05
13.17875 | 50.7958 | 51.45129 | 50.66842 | -0.655488 | 0.7828015 | 3.524207e-06 | 3.143207e-21 | 5.974329e-05
13.18875 | 50.7825 | 51.44901 | 50.66459 | -0.6665142 | 0.7843599 | 3.571363e-06 | 3.189623e-21 | 6.048072e-05
13.19874 | 50.7696 | 51.44676 | 50.66076 | -0.6771592 | 0.7859328 | 3.61914e-06 | 3.236712e-21 | 6.122716e-05
13.20874 | 50.7512 | 51.44452 | 50.65693 | -0.6933188 | 0.7875235 | 3.667646e-06 | 3.28458e-21 | 6.198426e-05
13.21874 | 50.7475 | 51.4423 | 50.6531 | -0.6947954 | 0.7891308 | 3.716844e-06 | 3.333195e-21 | 6.275143e-05
13.22874 | 50.7379 | 51.44009 | 50.64927 | -0.702189 | 0.7907551 | 3.766746e-06 | 3.382569e-21 | 6.352884e-05
13.23874 | 50.7181 | 51.4379 | 50.64543 | -0.7197997 | 0.7923965 | 3.817363e-06 | 3.432716e-21 | 6.431663e-05
13.24874 | 50.727 | 51.43573 | 50.6416 | -0.7087275 | 0.7940555 | 3.868707e-06 | 3.483648e-21 | 6.511497e-05
13.25873 | 50.6953 | 51.43357 | 50.63777 | -0.7382749 | 0.7957306 | 3.920737e-06 | 3.535327e-21 | 6.592323e-05
13.26873 | 50.6912 | 51.43144 | 50.63394 | -0.7402377 | 0.7974256 | 3.973571e-06 | 3.587872e-21 | 6.674319e-05
13.27873 | 50.6742 | 51.42932 | 50.63011 | -0.7551181 | 0.7991393 | 4.027169e-06 | 3.641246e-21 | 6.757422e-05
13.28873 | 50.6643 | 51.42722 | 50.62627 | -0.7629164 | 0.8008718 | 4.081543e-06 | 3.695462e-21 | 6.84165e-05
13.29873 | 50.6525 | 51.42513 | 50.62244 | -0.7726326 | 0.8026237 | 4.136708e-06 | 3.750537e-21 | 6.927021e-05
13.30873 | 50.6298 | 51.42307 | 50.6186 | -0.7932671 | 0.8043953 | 4.192677e-06 | 3.806486e-21 | 7.013556e-05
13.31872 | 50.6227 | 51.42102 | 50.61476 | -0.7983218 | 0.8061851 | 4.249405e-06 | 3.863267e-21 | 7.101182e-05
13.32872 | 50.6333 | 51.41899 | 50.61092 | -0.7856931 | 0.8079972 | 4.307021e-06 | 3.921011e-21 | 7.190097e-05
13.33872 | 50.6133 | 51.41698 | 50.60708 | -0.8036831 | 0.8098302 | 4.365483e-06 | 3.979676e-21 | 7.280232e-05
13.34872 | 50.5767 | 51.41499 | 50.60323 | -0.8382921 | 0.8116844 | 4.424805e-06 | 4.039281e-21 | 7.371609e-05
13.35872 | 50.5884 | 51.41302 | 50.59938 | -0.8246203 | 0.8135604 | 4.485003e-06 | 4.099842e-21 | 7.464248e-05
13.36872 | 50.5696 | 51.41107 | 50.59553 | -0.8414679 | 0.8154584 | 4.546091e-06 | 4.161378e-21 | 7.55817e-05
13.37871 | 50.5591 | 51.40914 | 50.59168 | -0.8500371 | 0.8173772 | 4.608024e-06 | 4.223842e-21 | 7.653302e-05
13.38871 | 50.5804 | 51.40722 | 50.58782 | -0.8268243 | 0.8193209 | 4.67094e-06 | 4.287379e-21 | 7.749856e-05
13.39871 | 50.5661 | 51.40533 | 50.58396 | -0.8392317 | 0.8212881 | 4.734796e-06 | 4.351946e-21 | 7.84776e-05
13.40871 | 50.5305 | 51.40346 | 50.5801 | -0.8729595 | 0.8232792 | 4.799606e-06 | 4.417562e-21 | 7.947038e-05
13.41871 | 50.5304 | 51.40161 | 50.57623 | -0.871208 | 0.8252948 | 4.865389e-06 | 4.484245e-21 | 8.047712e-05
13.42871 | 50.5296 | 51.39978 | 50.57236 | -0.8701777 | 0.8273353 | 4.932163e-06 | 4.552018e-21 | 8.149808e-05
13.4387 | 50.5095 | 51.39797 | 50.56848 | -0.8884706 | 0.8293993 | 4.999877e-06 | 4.620831e-21 | 8.253248e-05
13.4487 | 50.5061 | 51.39618 | 50.5646 | -0.8900833 | 0.8314912 | 5.068684e-06 | 4.690843e-21 | 8.358261e-05
13.4587 | 50.4914 | 51.39442 | 50.56072 | -0.9030181 | 0.8336097 | 5.138536e-06 | 4.762008e-21 | 8.464773e-05
13.4687 | 50.4816 | 51.39268 | 50.55683 | -0.9110753 | 0.8357552 | 5.209454e-06 | 4.834347e-21 | 8.57281e-05
13.4787 | 50.4976 | 51.39096 | 50.55293 | -0.8933551 | 0.8379282 | 5.281455e-06 | 4.907883e-21 | 8.682398e-05
13.4887 | 50.4641 | 51.38926 | 50.54904 | -0.9251582 | 0.8401294 | 5.35456e-06 | 4.98264e-21 | 8.793567e-05
13.49869 | 50.4641 | 51.38759 | 50.54513 | -0.9234863 | 0.842357 | 5.428715e-06 | 5.058564e-21 | 8.90623e-05
13.50869 | 50.4832 | 51.38594 | 50.54122 | -0.9027368 | 0.8446163 | 5.50409e-06 | 5.135833e-21 | 9.020643e-05
13.51869 | 50.4645 | 51.38431 | 50.53731 | -0.9198116 | 0.8469054 | 5.580633e-06 | 5.214396e-21 | 9.136725e-05
13.52869 | 50.4547 | 51.38271 | 50.53339 | -0.9280111 | 0.8492251 | 5.658365e-06 | 5.294278e-21 | 9.254504e-05
13.53869 | 50.4529 | 51.38114 | 50.52946 | -0.9282359 | 0.8515759 | 5.73731e-06 | 5.375507e-21 | 9.374015e-05
13.54868 | 50.4252 | 51.37959 | 50.52553 | -0.9543879 | 0.8539562 | 5.81741e-06 | 5.458024e-21 | 9.495165e-05
13.55868 | 50.4158 | 51.37806 | 50.52159 | -0.9622645 | 0.8563713 | 5.898848e-06 | 5.542023e-21 | 9.61823e-05
13.56868 | 50.4068 | 51.37657 | 50.51764 | -0.9697678 | 0.8588195 | 5.98157e-06 | 5.627451e-21 | 9.743124e-05
13.57868 | 50.4135 | 51.3751 | 50.51369 | -0.9615981 | 0.8613016 | 6.0656e-06 | 5.714336e-21 | 9.869881e-05
13.58868 | 50.3942 | 51.37366 | 50.50973 | -0.9794562 | 0.8638181 | 6.150965e-06 | 5.802708e-21 | 9.998537e-05
13.59868 | 50.3872 | 51.37224 | 50.50576 | -0.9850423 | 0.8663698 | 6.237689e-06 | 5.892597e-21 | 0.0001012913
13.60867 | 50.3782 | 51.37086 | 50.50179 | -0.9926586 | 0.8689549 | 6.325711e-06 | 5.983941e-21 | 0.0001026155
13.61867 | 50.3685 | 51.3695 | 50.49781 | -1.001003 | 0.8715793 | 6.415235e-06 | 6.076957e-21 | 0.0001039612
13.62867 | 50.3696 | 51.36818 | 50.49382 | -0.9985769 | 0.8742412 | 6.506202e-06 | 6.171586e-21 | 0.0001053274
13.63867 | 50.3536 | 51.36688 | 50.48983 | -1.013282 | 0.8769413 | 6.59864e-06 | 6.267862e-21 | 0.0001067145
13.64867 | 50.3575 | 51.36562 | 50.48582 | -1.008117 | 0.8796804 | 6.692579e-06 | 6.365818e-21 | 0.0001081229
13.65867 | 50.3439 | 51.36438 | 50.48181 | -1.020485 | 0.8824593 | 6.788049e-06 | 6.46549e-21 | 0.0001095529
13.66866 | 50.3259 | 51.36319 | 50.47779 | -1.037286 | 0.8852761 | 6.884982e-06 | 6.566812e-21 | 0.0001110037
13.67866 | 50.3175 | 51.36202 | 50.47376 | -1.044518 | 0.8881371 | 6.983606e-06 | 6.670023e-21 | 0.0001124785
13.68866 | 50.2854 | 51.36088 | 50.46972 | -1.075485 | 0.8910404 | 7.083856e-06 | 6.775062e-21 | 0.0001139763
13.69866 | 50.2879 | 51.35979 | 50.46568 | -1.071886 | 0.893987 | 7.185766e-06 | 6.881967e-21 | 0.0001154976
13.70866 | 50.2915 | 51.35872 | 50.46162 | -1.067222 | 0.8969777 | 7.28937e-06 | 6.990778e-21 | 0.0001170428
13.71866 | 50.2755 | 51.35769 | 50.45755 | -1.082194 | 0.9000134 | 7.394703e-06 | 7.101535e-21 | 0.0001186125
13.72865 | 50.2412 | 51.3567 | 50.45348 | -1.115503 | 0.9030919 | 7.501692e-06 | 7.214168e-21 | 0.0001202055
13.73865 | 50.2585 | 51.35575 | 50.4494 | -1.097249 | 0.9062202 | 7.610589e-06 | 7.328944e-21 | 0.0001218256
13.74865 | 50.2522 | 51.35483 | 50.44531 | -1.102633 | 0.9093963 | 7.721325e-06 | 7.445796e-21 | 0.0001234716
13.75865 | 50.247 | 51.35396 | 50.4412 | -1.106956 | 0.9126212 | 7.833939e-06 | 7.564769e-21 | 0.0001251441
13.76865 | 50.2465 | 51.35312 | 50.43709 | -1.106619 | 0.915896 | 7.948471e-06 | 7.685911e-21 | 0.0001268437
13.77865 | 50.2312 | 51.35232 | 50.43296 | -1.121122 | 0.9192214 | 8.06496e-06 | 7.809268e-21 | 0.0001285709
13.78864 | 50.2337 | 51.35157 | 50.42883 | -1.117868 | 0.9225952 | 8.183331e-06 | 7.934763e-21 | 0.0001303244
13.79864 | 50.2232 | 51.35086 | 50.42469 | -1.127655 | 0.9260252 | 8.30386e-06 | 8.062695e-21 | 0.0001321085
13.80864 | 50.196 | 51.35019 | 50.42053 | -1.154185 | 0.9295089 | 8.426475e-06 | 8.192993e-21 | 0.0001339219
13.81864 | 50.1761 | 51.34956 | 50.41637 | -1.17346 | 0.9330476 | 8.551221e-06 | 8.325709e-21 | 0.0001357653
13.82864 | 50.1984 | 51.34898 | 50.41219 | -1.150579 | 0.9366423 | 8.678143e-06 | 8.460897e-21 | 0.0001376393
13.83864 | 50.1657 | 51.34844 | 50.408 | -1.182745 | 0.940294 | 8.807289e-06 | 8.598613e-21 | 0.0001395446
13.84863 | 50.1757 | 51.34796 | 50.40381 | -1.172257 | 0.944 | 8.938571e-06 | 8.738769e-21 | 0.0001414797
13.85863 | 50.1701 | 51.34752 | 50.3996 | -1.177417 | 0.9477692 | 9.072305e-06 | 8.881708e-21 | 0.0001434494
13.86863 | 50.161 | 51.34713 | 50.39537 | -1.186126 | 0.9515988 | 9.208411e-06 | 9.027348e-21 | 0.0001454524
13.87863 | 50.1681 | 51.34678 | 50.39114 | -1.178685 | 0.9554899 | 9.346938e-06 | 9.175751e-21 | 0.0001474893
13.88863 | 50.1533 | 51.34649 | 50.38689 | -1.193194 | 0.9594438 | 9.487941e-06 | 9.326978e-21 | 0.0001495609
13.89863 | 50.1257 | 51.34626 | 50.38263 | -1.220556 | 0.9634616 | 9.631472e-06 | 9.481095e-21 | 0.0001516679
13.90862 | 50.11 | 51.34607 | 50.37837 | -1.23607 | 0.9675403 | 9.77744e-06 | 9.638006e-21 | 0.0001538089
13.91862 | 50.1209 | 51.34594 | 50.37408 | -1.225038 | 0.9716895 | 9.926195e-06 | 9.798097e-21 | 0.0001559891
13.92862 | 50.0961 | 51.34586 | 50.36979 | -1.249761 | 0.9759058 | 1.007764e-05 | 9.961275e-21 | 0.0001582069
13.93862 | 50.087 | 51.34584 | 50.36548 | -1.25884 | 0.980191 | 1.023185e-05 | 1.012761e-20 | 0.0001604633
13.94862 | 50.0864 | 51.34588 | 50.36116 | -1.259475 | 0.9845459 | 1.038888e-05 | 1.029719e-20 | 0.000162759
13.95861 | 50.0772 | 51.34597 | 50.35683 | -1.268769 | 0.9889675 | 1.054862e-05 | 1.046989e-20 | 0.0001650925
13.96861 | 50.0812 | 51.34612 | 50.35248 | -1.264922 | 0.9934657 | 1.071147e-05 | 1.064615e-20 | 0.0001674694
13.97861 | 50.0636 | 51.34633 | 50.34812 | -1.282735 | 0.9980374 | 1.087732e-05 | 1.082586e-20 | 0.0001698883
13.98861 | 50.0513 | 51.34661 | 50.34374 | -1.295309 | 1.002684 | 1.104624e-05 | 1.100911e-20 | 0.0001723499
13.99861 | 50.0546 | 51.34695 | 50.33935 | -1.292345 | 1.007406 | 1.12183e-05 | 1.119598e-20 | 0.0001748552
14.00861 | 50.0286 | 51.34734 | 50.33495 | -1.318745 | 1.012205 | 1.139357e-05 | 1.138655e-20 | 0.000177405
14.0186 | 50.0005 | 51.34781 | 50.33054 | -1.347308 | 1.017077 | 1.157193e-05 | 1.15807e-20 | 0.0001799979
14.0286 | 50.0048 | 51.34834 | 50.32611 | -1.343537 | 1.022034 | 1.175381e-05 | 1.177891e-20 | 0.0001826398
14.0386 | 50.0109 | 51.34893 | 50.32166 | -1.338033 | 1.027071 | 1.193911e-05 | 1.198108e-20 | 0.0001853291
14.0486 | 50.0036 | 51.3496 | 50.31721 | -1.345995 | 1.03219 | 1.212791e-05 | 1.218729e-20 | 0.0001880669
14.0586 | 49.9914 | 51.35033 | 50.31273 | -1.358926 | 1.037391 | 1.232026e-05 | 1.239763e-20 | 0.000190854
14.0686 | 49.9821 | 51.35113 | 50.30824 | -1.369026 | 1.042676 | 1.251626e-05 | 1.26122e-20 | 0.0001936916
14.07859 | 49.9842 | 51.35199 | 50.30374 | -1.367795 | 1.048041 | 1.271577e-05 | 1.283087e-20 | 0.0001965778
14.08859 | 49.9817 | 51.35294 | 50.29923 | -1.371235 | 1.053496 | 1.291928e-05 | 1.305417e-20 | 0.0001995192
14.09859 | 49.9753 | 51.35395 | 50.29469 | -1.378647 | 1.059038 | 1.312665e-05 | 1.328197e-20 | 0.0002025141
14.10859 | 49.9683 | 51.35503 | 50.29014 | -1.386732 | 1.064669 | 1.333798e-05 | 1.351439e-20 | 0.0002055637
14.11859 | 49.9717 | 51.35619 | 50.28558 | -1.38449 | 1.070387 | 1.355334e-05 | 1.375151e-20 | 0.0002086688
14.12859 | 49.9482 | 51.35742 | 50.281 | -1.409221 | 1.076194 | 1.377281e-05 | 1.399343e-20 | 0.0002118306
14.13858 | 49.9603 | 51.35873 | 50.27641 | -1.398425 | 1.082086 | 1.399624e-05 | 1.424002e-20 | 0.0002150468
14.14858 | 49.9481 | 51.36011 | 50.2718 | -1.412006 | 1.088074 | 1.422418e-05 | 1.449186e-20 | 0.0002183251
14.15858 | 49.9453 | 51.36156 | 50.26717 | -1.416261 | 1.094153 | 1.445647e-05 | 1.474881e-20 | 0.0002216632
14.16858 | 49.9547 | 51.36309 | 50.26253 | -1.408392 | 1.100324 | 1.46932e-05 | 1.501098e-20 | 0.0002250622
14.17858 | 49.9512 | 51.3647 | 50.25787 | -1.413499 | 1.106586 | 1.493445e-05 | 1.527848e-20 | 0.0002285233
14.18858 | 49.9428 | 51.36638 | 50.25319 | -1.423582 | 1.112941 | 1.518031e-05 | 1.55514e-20 | 0.0002320474
14.19857 | 49.9564 | 51.36814 | 50.24851 | -1.411738 | 1.119382 | 1.54306e-05 | 1.582957e-20 | 0.0002356319
14.20857 | 49.9617 | 51.36997 | 50.2438 | -1.408272 | 1.125921 | 1.568591e-05 | 1.611365e-20 | 0.0002392852
14.21857 | 49.945 | 51.37188 | 50.23907 | -1.426882 | 1.132553 | 1.594606e-05 | 1.640348e-20 | 0.0002430046
14.22857 | 49.9366 | 51.37387 | 50.23433 | -1.437266 | 1.139277 | 1.621114e-05 | 1.669915e-20 | 0.0002467912
14.23857 | 49.9441 | 51.37593 | 50.22957 | -1.431825 | 1.146092 | 1.648123e-05 | 1.700078e-20 | 0.0002506458
14.24857 | 49.9467 | 51.37806 | 50.22479 | -1.431358 | 1.152998 | 1.67564e-05 | 1.730845e-20 | 0.0002545696
14.25856 | 49.9419 | 51.38026 | 50.22 | -1.438361 | 1.159987 | 1.703645e-05 | 1.762196e-20 | 0.0002585593
14.26856 | 49.9213 | 51.38254 | 50.21519 | -1.461238 | 1.167072 | 1.732201e-05 | 1.794204e-20 | 0.0002626238
14.27856 | 49.9301 | 51.38489 | 50.21036 | -1.454785 | 1.174244 | 1.761286e-05 | 1.826846e-20 | 0.00026676
14.28856 | 49.9252 | 51.3873 | 50.20551 | -1.462101 | 1.181503 | 1.790909e-05 | 1.860132e-20 | 0.0002709687
14.29856 | 49.9256 | 51.38978 | 50.20064 | -1.464184 | 1.188847 | 1.821074e-05 | 1.894073e-20 | 0.0002752506
14.30855 | 49.909 | 51.39233 | 50.19576 | -1.483329 | 1.196266 | 1.851758e-05 | 1.92864e-20 | 0.0002796019
14.31855 | 49.924 | 51.39494 | 50.19086 | -1.470939 | 1.203773 | 1.883027e-05 | 1.963913e-20 | 0.0002840321
14.32855 | 49.9277 | 51.39761 | 50.18594 | -1.469908 | 1.211358 | 1.914857e-05 | 1.999864e-20 | 0.0002885372
14.33855 | 49.9003 | 51.40033 | 50.181 | -1.500035 | 1.219018 | 1.94725e-05 | 2.036501e-20 | 0.0002931178
14.34855 | 49.8956 | 51.40311 | 50.17605 | -1.507515 | 1.226751 | 1.980212e-05 | 2.073831e-20 | 0.0002977742
14.35855 | 49.9046 | 51.40594 | 50.17107 | -1.501345 | 1.234551 | 2.013746e-05 | 2.11186e-20 | 0.0003025066
14.36854 | 49.8836 | 51.40882 | 50.16608 | -1.525218 | 1.242409 | 2.04782e-05 | 2.150554e-20 | 0.0003073105
14.37854 | 49.8801 | 51.41174 | 50.16107 | -1.531636 | 1.250336 | 2.082505e-05 | 2.189997e-20 | 0.0003121953
14.38854 | 49.8748 | 51.41469 | 50.15603 | -1.539891 | 1.258318 | 2.117767e-05 | 2.230152e-20 | 0.0003171564
14.39854 | 49.8691 | 51.41768 | 50.15098 | -1.548578 | 1.266351 | 2.153608e-05 | 2.271025e-20 | 0.0003221934
14.40854 | 49.8577 | 51.42069 | 50.14591 | -1.562992 | 1.274431 | 2.190025e-05 | 2.312615e-20 | 0.000327306
14.41854 | 49.8426 | 51.42373 | 50.14082 | -1.581126 | 1.28255 | 2.227019e-05 | 2.354925e-20 | 0.0003324938
14.42853 | 49.8381 | 51.42677 | 50.13572 | -1.588672 | 1.290695 | 2.264546e-05 | 2.39791e-20 | 0.0003377507
14.43853 | 49.8498 | 51.42983 | 50.13059 | -1.580028 | 1.298876 | 2.302681e-05 | 2.441657e-20 | 0.0003430866
14.44853 | 49.8417 | 51.43289 | 50.12544 | -1.591185 | 1.307077 | 2.34138e-05 | 2.486119e-20 | 0.0003484951
14.45853 | 49.8326 | 51.43593 | 50.12027 | -1.603335 | 1.31529 | 2.380637e-05 | 2.531293e-20 | 0.0003539751
14.46853 | 49.8345 | 51.43897 | 50.11508 | -1.604469 | 1.323509 | 2.420444e-05 | 2.577172e-20 | 0.0003595253
14.47853 | 49.8192 | 51.44198 | 50.10987 | -1.62278 | 1.331723 | 2.460792e-05 | 2.623751e-20 | 0.000365144
14.48852 | 49.8132 | 51.44496 | 50.10464 | -1.631755 | 1.339917 | 2.50163e-05 | 2.670973e-20 | 0.0003708238
14.49852 | 49.7958 | 51.44789 | 50.09939 | -1.652091 | 1.348098 | 2.543027e-05 | 2.718922e-20 | 0.000376574
14.50852 | 49.7823 | 51.45077 | 50.09412 | -1.668475 | 1.356246 | 2.584929e-05 | 2.767539e-20 | 0.0003823868
14.51852 | 49.7864 | 51.4536 | 50.08883 | -1.667196 | 1.364353 | 2.627322e-05 | 2.816812e-20 | 0.0003882597
14.52852 | 49.7845 | 51.45634 | 50.08352 | -1.671843 | 1.372406 | 2.670188e-05 | 2.866724e-20 | 0.0003941901
14.53852 | 49.7703 | 51.45901 | 50.07818 | -1.688706 | 1.380396 | 2.713508e-05 | 2.917258e-20 | 0.000400175
14.54851 | 49.7587 | 51.46157 | 50.07283 | -1.70287 | 1.388303 | 2.75722e-05 | 2.968343e-20 | 0.0004062052
14.55851 | 49.7582 | 51.46403 | 50.06746 | -1.705829 | 1.396131 | 2.801389e-05 | 3.020061e-20 | 0.0004122895
14.56851 | 49.7564 | 51.46637 | 50.06206 | -1.709967 | 1.403859 | 2.845948e-05 | 3.072337e-20 | 0.0004184183
14.57851 | 49.767 | 51.46857 | 50.05664 | -1.701572 | 1.411476 | 2.890871e-05 | 3.125146e-20 | 0.0004245876
14.58851 | 49.7746 | 51.47063 | 50.0512 | -1.696031 | 1.418968 | 2.936132e-05 | 3.178462e-20 | 0.0004307934
14.59851 | 49.7424 | 51.47253 | 50.04574 | -1.730131 | 1.426322 | 2.981703e-05 | 3.232254e-20 | 0.0004370313
14.6085 | 49.7407 | 51.47426 | 50.04026 | -1.733557 | 1.433519 | 3.027507e-05 | 3.286438e-20 | 0.0004432907
14.6185 | 49.7238 | 51.4758 | 50.03476 | -1.751998 | 1.440558 | 3.073604e-05 | 3.34109e-20 | 0.0004495793
14.6285 | 49.7312 | 51.47714 | 50.02923 | -1.745941 | 1.44742 | 3.119916e-05 | 3.39612e-20 | 0.0004558858
14.6385 | 49.7139 | 51.47827 | 50.02368 | -1.76437 | 1.454092 | 3.166408e-05 | 3.451493e-20 | 0.0004622053
14.6485 | 49.7166 | 51.47917 | 50.01811 | -1.762572 | 1.460558 | 3.213044e-05 | 3.50717e-20 | 0.0004685323
14.6585 | 49.7097 | 51.47983 | 50.01252 | -1.770135 | 1.466807 | 3.259788e-05 | 3.563112e-20 | 0.0004748616
14.66849 | 49.7026 | 51.48024 | 50.00691 | -1.777644 | 1.472819 | 3.306554e-05 | 3.619223e-20 | 0.0004811812
14.67849 | 49.6926 | 51.48039 | 50.00127 | -1.787787 | 1.478593 | 3.353398e-05 | 3.675572e-20 | 0.0004874981
14.68849 | 49.7059 | 51.48025 | 49.99561 | -1.774351 | 1.484111 | 3.400233e-05 | 3.73206e-20 | 0.0004938003
14.69849 | 49.7087 | 51.47982 | 49.98993 | -1.771124 | 1.48936 | 3.447019e-05 | 3.788644e-20 | 0.0005000819
14.70849 | 49.6902 | 51.47909 | 49.98422 | -1.788893 | 1.494329 | 3.493715e-05 | 3.845279e-20 | 0.0005063372
14.71848 | 49.7079 | 51.47805 | 49.9785 | -1.770149 | 1.499001 | 3.540234e-05 | 3.901863e-20 | 0.0005125539
14.72848 | 49.6859 | 51.47668 | 49.97275 | -1.790779 | 1.503376 | 3.586629e-05 | 3.958466e-20 | 0.000518739
14.73848 | 49.6739 | 51.47497 | 49.96697 | -1.801073 | 1.507438 | 3.632812e-05 | 4.014984e-20 | 0.0005248803
14.74848 | 49.6747 | 51.47292 | 49.96117 | -1.798222 | 1.511179 | 3.678744e-05 | 4.071373e-20 | 0.0005309721
14.75848 | 49.6574 | 51.47052 | 49.95535 | -1.813117 | 1.51459 | 3.724385e-05 | 4.127588e-20 | 0.000537009
14.76848 | 49.6599 | 51.46775 | 49.94951 | -1.807852 | 1.517662 | 3.769697e-05 | 4.183586e-20 | 0.0005429855
14.77847 | 49.6608 | 51.46462 | 49.94365 | -1.803821 | 1.520388 | 3.814597e-05 | 4.239268e-20 | 0.0005488906
14.78847 | 49.6611 | 51.46111 | 49.93775 | -1.800013 | 1.522766 | 3.859139e-05 | 4.294704e-20 | 0.000554731
14.79847 | 49.6487 | 51.45723 | 49.93184 | -1.808527 | 1.52479 | 3.903244e-05 | 4.349799e-20 | 0.000560496
14.80847 | 49.6731 | 51.45296 | 49.9259 | -1.779858 | 1.526454 | 3.946879e-05 | 4.404513e-20 | 0.0005661811
14.81847 | 49.6481 | 51.4483 | 49.91993 | -1.800203 | 1.527756 | 3.990012e-05 | 4.45881e-20 | 0.0005717822
14.82847 | 49.6392 | 51.44326 | 49.91395 | -1.80406 | 1.528696 | 4.032614e-05 | 4.512657e-20 | 0.0005772953
14.83846 | 49.6398 | 51.43784 | 49.90794 | -1.798036 | 1.529271 | 4.074618e-05 | 4.565967e-20 | 0.0005827114
14.84846 | 49.6439 | 51.43202 | 49.90191 | -1.788118 | 1.529484 | 4.116084e-05 | 4.618818e-20 | 0.0005880383
14.85846 | 49.6379 | 51.42581 | 49.89584 | -1.787915 | 1.529335 | 4.156946e-05 | 4.67113e-20 | 0.0005932676
14.86846 | 49.6256 | 51.41923 | 49.88976 | -1.793628 | 1.528828 | 4.197186e-05 | 4.722878e-20 | 0.0005983969
14.87846 | 49.6112 | 51.41226 | 49.88365 | -1.801061 | 1.527965 | 4.236788e-05 | 4.774041e-20 | 0.0006034242
14.88846 | 49.6124 | 51.40492 | 49.87752 | -1.79252 | 1.526752 | 4.275737e-05 | 4.824602e-20 | 0.0006083477
14.89845 | 49.6217 | 51.39722 | 49.87136 | -1.775517 | 1.525196 | 4.313986e-05 | 4.874495e-20 | 0.0006131614
14.90845 | 49.6142 | 51.38914 | 49.86518 | -1.774944 | 1.523302 | 4.351602e-05 | 4.923809e-20 | 0.0006178743
14.91845 | 49.6207 | 51.38072 | 49.85897 | -1.760016 | 1.521077 | 4.388543e-05 | 4.972485e-20 | 0.000622481
14.92845 | 49.5971 | 51.37194 | 49.85274 | -1.774841 | 1.51853 | 4.424805e-05 | 5.020517e-20 | 0.0006269816
14.93845 | 49.6003 | 51.36283 | 49.84648 | -1.762528 | 1.515672 | 4.460389e-05 | 5.067904e-20 | 0.0006313763
14.94845 | 49.5904 | 51.35339 | 49.8402 | -1.762988 | 1.512511 | 4.4953e-05 | 5.114645e-20 | 0.000635666
14.95844 | 49.5797 | 51.34364 | 49.83389 | -1.763941 | 1.509062 | 4.529507e-05 | 5.160699e-20 | 0.0006398476
14.96844 | 49.5686 | 51.33358 | 49.82756 | -1.764979 | 1.50533 | 4.56309e-05 | 5.206165e-20 | 0.0006439312
14.97844 | 49.5622 | 51.32322 | 49.8212 | -1.761022 | 1.501329 | 4.596023e-05 | 5.251007e-20 | 0.0006479143
14.98844 | 49.5535 | 51.31258 | 49.81481 | -1.759084 | 1.497071 | 4.628321e-05 | 5.295236e-20 | 0.0006517991
14.99844 | 49.5667 | 51.30168 | 49.8084 | -1.734976 | 1.492571 | 4.66e-05 | 5.338868e-20 | 0.000655588
15.00844 | 49.5567 | 51.29051 | 49.80197 | -1.733812 | 1.487839 | 4.691077e-05 | 5.381921e-20 | 0.0006592839
15.01843 | 49.5685 | 51.27912 | 49.79551 | -1.710616 | 1.482895 | 4.721542e-05 | 5.424374e-20 | 0.0006628864
15.02843 | 49.5564 | 51.26748 | 49.78902 | -1.711078 | 1.477742 | 4.751476e-05 | 5.466331e-20 | 0.0006664056
15.03843 | 49.5566 | 51.25562 | 49.78251 | -1.699023 | 1.472398 | 4.780872e-05 | 5.507774e-20 | 0.0006698415
15.04843 | 49.5467 | 51.24356 | 49.77597 | -1.696865 | 1.466877 | 4.809754e-05 | 5.54873e-20 | 0.0006731979
15.05843 | 49.5391 | 51.23132 | 49.7694 | -1.692216 | 1.461192 | 4.838149e-05 | 5.589226e-20 | 0.0006764784
15.06843 | 49.5315 | 51.21889 | 49.76281 | -1.68739 | 1.455356 | 4.866083e-05 | 5.629292e-20 | 0.0006796873
15.07842 | 49.5202 | 51.20631 | 49.75619 | -1.686114 | 1.449388 | 4.893558e-05 | 5.668918e-20 | 0.0006828253
15.08842 | 49.5205 | 51.19357 | 49.74955 | -1.673074 | 1.443291 | 4.920656e-05 | 5.708215e-20 | 0.0006859031
15.09842 | 49.5092 | 51.1807 | 49.74288 | -1.671495 | 1.437082 | 4.94738e-05 | 5.747176e-20 | 0.0006889218
15.10842 | 49.5074 | 51.16769 | 49.73618 | -1.660291 | 1.430774 | 4.973759e-05 | 5.785833e-20 | 0.0006918855
15.11842 | 49.518 | 51.15457 | 49.72945 | -1.636574 | 1.424379 | 4.999824e-05 | 5.824221e-20 | 0.0006947989
15.12841 | 49.5255 | 51.14137 | 49.7227 | -1.615867 | 1.417915 | 5.02558e-05 | 5.862337e-20 | 0.0006976633
15.13841 | 49.511 | 51.12806 | 49.71592 | -1.617058 | 1.411382 | 5.051108e-05 | 5.90029e-20 | 0.000700489
15.14841 | 49.5239 | 51.11467 | 49.70912 | -1.590768 | 1.404796 | 5.076414e-05 | 5.938077e-20 | 0.0007032772
15.15841 | 49.5192 | 51.10121 | 49.70228 | -1.58201 | 1.398169 | 5.101528e-05 | 5.975734e-20 | 0.0007060325
15.16841 | 49.5063 | 51.08769 | 49.69542 | -1.581394 | 1.391509 | 5.126481e-05 | 6.013295e-20 | 0.0007087591
15.17841 | 49.5091 | 51.07413 | 49.68854 | -1.565028 | 1.384829 | 5.151302e-05 | 6.050795e-20 | 0.0007114612
15.1884 | 49.4995 | 51.06054 | 49.68163 | -1.561036 | 1.378142 | 5.175996e-05 | 6.088231e-20 | 0.0007141403
15.1984 | 49.5016 | 51.0469 | 49.67469 | -1.5453 | 1.371446 | 5.200643e-05 | 6.125711e-20 | 0.0007168058
15.2084 | 49.4889 | 51.03324 | 49.66772 | -1.544342 | 1.364754 | 5.225247e-05 | 6.163233e-20 | 0.0007194591
15.2184 | 49.4908 | 51.01957 | 49.66072 | -1.528769 | 1.358076 | 5.249834e-05 | 6.20083e-20 | 0.0007221042
15.2284 | 49.4968 | 51.00589 | 49.65369 | -1.509088 | 1.351418 | 5.274434e-05 | 6.238534e-20 | 0.0007247446
15.2384 | 49.5072 | 50.99221 | 49.64664 | -1.485008 | 1.344788 | 5.299071e-05 | 6.276376e-20 | 0.0007273842
15.24839 | 49.4825 | 50.97855 | 49.63957 | -1.496048 | 1.338198 | 5.323748e-05 | 6.31435e-20 | 0.0007300237
15.25839 | 49.511 | 50.96489 | 49.63246 | -1.453887 | 1.331642 | 5.348541e-05 | 6.352564e-20 | 0.0007326721
15.26839 | 49.5159 | 50.95124 | 49.62532 | -1.435344 | 1.325132 | 5.373448e-05 | 6.391008e-20 | 0.00073533
15.27839 | 49.4993 | 50.93762 | 49.61816 | -1.438324 | 1.318674 | 5.398493e-05 | 6.429713e-20 | 0.0007380006
15.28839 | 49.4954 | 50.92403 | 49.61097 | -1.428633 | 1.312273 | 5.4237e-05 | 6.468706e-20 | 0.0007406871
15.29839 | 49.4946 | 50.91048 | 49.60375 | -1.415875 | 1.305932 | 5.449091e-05 | 6.508015e-20 | 0.0007433923
15.30838 | 49.4771 | 50.89697 | 49.5965 | -1.419868 | 1.299663 | 5.474663e-05 | 6.547629e-20 | 0.0007461167
15.31838 | 49.4687 | 50.88349 | 49.58923 | -1.414787 | 1.293456 | 5.500482e-05 | 6.587646e-20 | 0.0007488676
15.32838 | 49.4699 | 50.87005 | 49.58192 | -1.400151 | 1.287322 | 5.526549e-05 | 6.62806e-20 | 0.0007516459
15.33838 | 49.4637 | 50.85666 | 49.57459 | -1.392962 | 1.281264 | 5.552883e-05 | 6.668895e-20 | 0.000754454
15.34838 | 49.475 | 50.84332 | 49.56723 | -1.368323 | 1.275284 | 5.579498e-05 | 6.710169e-20 | 0.0007572936
15.35838 | 49.4523 | 50.83004 | 49.55983 | -1.377735 | 1.269384 | 5.606414e-05 | 6.751907e-20 | 0.0007601674
15.36837 | 49.4621 | 50.81682 | 49.55242 | -1.354716 | 1.263574 | 5.633619e-05 | 6.794089e-20 | 0.0007630746
15.37837 | 49.4534 | 50.80364 | 49.54497 | -1.35024 | 1.257842 | 5.661186e-05 | 6.836822e-20 | 0.0007660231
15.38837 | 49.4455 | 50.79052 | 49.5375 | -1.345021 | 1.252198 | 5.689102e-05 | 6.880083e-20 | 0.0007690119
15.39837 | 49.4468 | 50.77746 | 49.52999 | -1.330663 | 1.246642 | 5.717381e-05 | 6.923892e-20 | 0.000772043
15.40837 | 49.436 | 50.76446 | 49.52246 | -1.328464 | 1.241175 | 5.746038e-05 | 6.968269e-20 | 0.000775118
15.41837 | 49.4199 | 50.75153 | 49.51489 | -1.331627 | 1.235798 | 5.775087e-05 | 7.013232e-20 | 0.0007782387
15.42836 | 49.428 | 50.73867 | 49.50731 | -1.310666 | 1.230518 | 5.804511e-05 | 7.058753e-20 | 0.0007814035
15.43836 | 49.4114 | 50.72585 | 49.49969 | -1.314454 | 1.225325 | 5.83438e-05 | 7.10494e-20 | 0.00078462
15.44836 | 49.3983 | 50.71311 | 49.49203 | -1.314805 | 1.220224 | 5.864677e-05 | 7.151764e-20 | 0.0007878867
15.45836 | 49.4023 | 50.70042 | 49.48435 | -1.29812 | 1.215216 | 5.895414e-05 | 7.199243e-20 | 0.0007912048
15.46836 | 49.389 | 50.6878 | 49.47664 | -1.298798 | 1.2103 | 5.9266e-05 | 7.24739e-20 | 0.0007945756
15.47836 | 49.3875 | 50.67524 | 49.4689 | -1.28774 | 1.205477 | 5.958247e-05 | 7.296221e-20 | 0.0007980003
15.48835 | 49.3858 | 50.66276 | 49.46114 | -1.276957 | 1.200752 | 5.990331e-05 | 7.345701e-20 | 0.0008014765
15.49835 | 49.3968 | 50.65032 | 49.45335 | -1.253525 | 1.196114 | 6.022926e-05 | 7.395943e-20 | 0.0008050123
15.50835 | 49.3738 | 50.63796 | 49.44552 | -1.264155 | 1.191568 | 6.056009e-05 | 7.446912e-20 | 0.0008086052
15.51835 | 49.3805 | 50.62565 | 49.43766 | -1.245148 | 1.187114 | 6.089588e-05 | 7.498619e-20 | 0.000812256
15.52835 | 49.3717 | 50.6134 | 49.42977 | -1.241701 | 1.182751 | 6.123672e-05 | 7.551079e-20 | 0.0008159657
15.53834 | 49.3637 | 50.60123 | 49.42186 | -1.237528 | 1.178482 | 6.158232e-05 | 7.604248e-20 | 0.0008197313
15.54834 | 49.3635 | 50.5891 | 49.41392 | -1.225602 | 1.174299 | 6.193346e-05 | 7.658248e-20 | 0.0008235612
15.55834 | 49.3486 | 50.57704 | 49.40594 | -1.228435 | 1.170205 | 6.228987e-05 | 7.713036e-20 | 0.0008274523
15.56834 | 49.3487 | 50.56503 | 49.39793 | -1.216327 | 1.1662 | 6.265161e-05 | 7.768623e-20 | 0.0008314053
15.57834 | 49.3302 | 50.55308 | 49.3899 | -1.222876 | 1.162281 | 6.301875e-05 | 7.825021e-20 | 0.0008354209
15.58834 | 49.3335 | 50.54118 | 49.38183 | -1.207681 | 1.158449 | 6.339134e-05 | 7.88224e-20 | 0.0008394997
15.59833 | 49.3366 | 50.52935 | 49.37374 | -1.192753 | 1.154705 | 6.376906e-05 | 7.940232e-20 | 0.0008436379
15.60833 | 49.3441 | 50.51757 | 49.36561 | -1.173467 | 1.151042 | 6.415273e-05 | 7.999123e-20 | 0.0008478446
15.61833 | 49.3243 | 50.50583 | 49.35745 | -1.181534 | 1.147463 | 6.454203e-05 | 8.058866e-20 | 0.0008521162
15.62833 | 49.332 | 50.49415 | 49.34927 | -1.162153 | 1.143965 | 6.493701e-05 | 8.119472e-20 | 0.000856453
15.63833 | 49.3269 | 50.48252 | 49.34105 | -1.155623 | 1.140549 | 6.533772e-05 | 8.180949e-20 | 0.0008608556
15.64833 | 49.3486 | 50.47094 | 49.3328 | -1.122343 | 1.137212 | 6.574421e-05 | 8.243306e-20 | 0.0008653243
15.65832 | 49.3264 | 50.45942 | 49.32453 | -1.133022 | 1.133958 | 6.615612e-05 | 8.306492e-20 | 0.0008698551
15.66832 | 49.3316 | 50.44794 | 49.31622 | -1.116337 | 1.130778 | 6.657431e-05 | 8.370638e-20 | 0.0008744573
15.67832 | 49.3255 | 50.4365 | 49.30788 | -1.110997 | 1.127674 | 6.69984e-05 | 8.435692e-20 | 0.0008791267
15.68832 | 49.3221 | 50.4251 | 49.29951 | -1.103003 | 1.124645 | 6.742846e-05 | 8.501664e-20 | 0.0008838638
15.69832 | 49.3222 | 50.41375 | 49.2911 | -1.091551 | 1.12169 | 6.786452e-05 | 8.568561e-20 | 0.0008886689
15.70832 | 49.3341 | 50.40244 | 49.28267 | -1.068342 | 1.118809 | 6.830662e-05 | 8.636392e-20 | 0.0008935422
15.71831 | 49.3473 | 50.39118 | 49.27422 | -1.043884 | 1.116001 | 6.875435e-05 | 8.705098e-20 | 0.0008984791
15.72831 | 49.3355 | 50.37996 | 49.26572 | -1.044455 | 1.113262 | 6.920864e-05 | 8.774823e-20 | 0.0009034897
15.73831 | 49.3259 | 50.36876 | 49.2572 | -1.042865 | 1.110591 | 6.966909e-05 | 8.845509e-20 | 0.0009085696
15.74831 | 49.3407 | 50.35761 | 49.24864 | -1.016911 | 1.107989 | 7.013574e-05 | 8.917163e-20 | 0.0009137187
15.75831 | 49.3552 | 50.34649 | 49.24005 | -0.9912938 | 1.105453 | 7.060862e-05 | 8.989795e-20 | 0.0009189376
15.76831 | 49.3529 | 50.33541 | 49.23143 | -0.9825107 | 1.102984 | 7.108776e-05 | 9.06341e-20 | 0.0009242261
15.7783 | 49.3459 | 50.32437 | 49.22279 | -0.9784724 | 1.100581 | 7.157273e-05 | 9.137945e-20 | 0.0009295796
15.7883 | 49.3559 | 50.31336 | 49.21411 | -0.957455 | 1.098239 | 7.206451e-05 | 9.213555e-20 | 0.0009350085
15.7983 | 49.3493 | 50.30237 | 49.2054 | -0.9530687 | 1.095959 | 7.256266e-05 | 9.290174e-20 | 0.0009405079
15.8083 | 49.3538 | 50.29141 | 49.19665 | -0.9376123 | 1.093741 | 7.306723e-05 | 9.367812e-20 | 0.0009460781
15.8183 | 49.3627 | 50.28048 | 49.18788 | -0.9177844 | 1.091582 | 7.357822e-05 | 9.446475e-20 | 0.0009517192
15.8283 | 49.3594 | 50.26958 | 49.17907 | -0.9101841 | 1.089482 | 7.409569e-05 | 9.526172e-20 | 0.0009574314
15.83829 | 49.3637 | 50.25872 | 49.17024 | -0.8950208 | 1.087442 | 7.461913e-05 | 9.60683e-20 | 0.0009632089
15.84829 | 49.353 | 50.24787 | 49.16137 | -0.894872 | 1.085457 | 7.514964e-05 | 9.688619e-20 | 0.0009690638
15.85829 | 49.3726 | 50.23705 | 49.15247 | -0.8644473 | 1.083527 | 7.568672e-05 | 9.771468e-20 | 0.0009749904
15.86829 | 49.3625 | 50.22625 | 49.14354 | -0.8637456 | 1.081652 | 7.623041e-05 | 9.855383e-20 | 0.0009809888
15.87829 | 49.3615 | 50.21547 | 49.13457 | -0.8539657 | 1.07983 | 7.678073e-05 | 9.940374e-20 | 0.0009870593
15.88829 | 49.3601 | 50.20471 | 49.12558 | -0.8446068 | 1.078061 | 7.733772e-05 | 1.002645e-19 | 0.000993202
15.89828 | 49.345 | 50.19398 | 49.11656 | -0.8489781 | 1.076345 | 7.790084e-05 | 1.011353e-19 | 0.0009994108
15.90828 | 49.3417 | 50.18326 | 49.1075 | -0.8415576 | 1.074677 | 7.847127e-05 | 1.020179e-19 | 0.001005698
15.91828 | 49.3282 | 50.17255 | 49.0984 | -0.8443548 | 1.07306 | 7.904846e-05 | 1.029116e-19 | 0.001012059
15.92828 | 49.3505 | 50.16187 | 49.08928 | -0.8113687 | 1.07149 | 7.963245e-05 | 1.038165e-19 | 0.001018492
15.93828 | 49.3251 | 50.1512 | 49.08012 | -0.8260983 | 1.069969 | 8.022328e-05 | 1.047327e-19 | 0.001024998
15.94827 | 49.3251 | 50.14055 | 49.07095 | -0.8154534 | 1.068495 | 8.082038e-05 | 1.056593e-19 | 0.001031571
15.95827 | 49.3391 | 50.12991 | 49.06173 | -0.7908115 | 1.067066 | 8.142496e-05 | 1.065982e-19 | 0.001038224
15.96827 | 49.3256 | 50.11928 | 49.05247 | -0.7936825 | 1.065681 | 8.203648e-05 | 1.075487e-19 | 0.001044951
15.97827 | 49.3188 | 50.10867 | 49.04319 | -0.7898654 | 1.064341 | 8.265497e-05 | 1.085107e-19 | 0.001051751
15.98827 | 49.2963 | 50.09806 | 49.03387 | -0.8017593 | 1.063044 | 8.328046e-05 | 1.094844e-19 | 0.001058626
15.99827 | 49.3042 | 50.08746 | 49.02453 | -0.7832633 | 1.061789 | 8.391298e-05 | 1.104699e-19 | 0.001065574
16.00826 | 49.2922 | 50.07689 | 49.01515 | -0.7846873 | 1.060576 | 8.455193e-05 | 1.114663e-19 | 0.00107259
16.01826 | 49.2684 | 50.06631 | 49.00574 | -0.7979089 | 1.059403 | 8.519862e-05 | 1.124756e-19 | 0.001079688
16.02826 | 49.2583 | 50.05574 | 48.9963 | -0.7974381 | 1.05827 | 8.585244e-05 | 1.13497e-19 | 0.00108686
16.03826 | 49.2433 | 50.04517 | 48.98682 | -0.8018741 | 1.057176 | 8.651345e-05 | 1.145305e-19 | 0.001094107
16.04826 | 49.2394 | 50.03462 | 48.97731 | -0.7952161 | 1.05612 | 8.718166e-05 | 1.155763e-19 | 0.001101429
16.05826 | 49.2389 | 50.02406 | 48.96776 | -0.7851631 | 1.055102 | 8.785711e-05 | 1.166343e-19 | 0.001108827
16.06825 | 49.2564 | 50.01353 | 48.9582 | -0.7571251 | 1.054122 | 8.853917e-05 | 1.177038e-19 | 0.001116293
16.07825 | 49.2463 | 50.00298 | 48.94859 | -0.7566801 | 1.053176 | 8.922922e-05 | 1.187868e-19 | 0.001123841
16.08825 | 49.2347 | 49.99244 | 48.93895 | -0.757738 | 1.052266 | 8.992663e-05 | 1.198824e-19 | 0.001131466
16.09825 | 49.2277 | 49.9819 | 48.92928 | -0.7541979 | 1.051391 | 9.063142e-05 | 1.209907e-19 | 0.001139167
16.10825 | 49.2372 | 49.97136 | 48.91957 | -0.7341594 | 1.050549 | 9.134365e-05 | 1.221118e-19 | 0.001146944
16.11825 | 49.2265 | 49.96082 | 48.90983 | -0.7343215 | 1.049741 | 9.206335e-05 | 1.232458e-19 | 0.001154798
16.12824 | 49.2203 | 49.95029 | 48.90007 | -0.7299942 | 1.048967 | 9.278982e-05 | 1.243917e-19 | 0.001162721
16.13824 | 49.2028 | 49.93976 | 48.89027 | -0.7369558 | 1.048224 | 9.352457e-05 | 1.255519e-19 | 0.001170729
16.14824 | 49.192 | 49.92922 | 48.88043 | -0.7372161 | 1.047512 | 9.42669e-05 | 1.267252e-19 | 0.001178813
16.15824 | 49.2138 | 49.91867 | 48.87056 | -0.7048743 | 1.046831 | 9.501685e-05 | 1.279119e-19 | 0.001186976
16.16824 | 49.2188 | 49.90813 | 48.86066 | -0.68933 | 1.04618 | 9.577447e-05 | 1.291119e-19 | 0.001195216
16.17824 | 49.2033 | 49.89758 | 48.85072 | -0.6942826 | 1.045559 | 9.65398e-05 | 1.303255e-19 | 0.001203534
16.18823 | 49.2194 | 49.88704 | 48.84077 | -0.6676419 | 1.044967 | 9.731209e-05 | 1.315515e-19 | 0.001211922
16.19823 | 49.2064 | 49.87649 | 48.83076 | -0.6700862 | 1.044404 | 9.809294e-05 | 1.327924e-19 | 0.001220397
16.20823 | 49.2195 | 49.86593 | 48.82073 | -0.6464257 | 1.043868 | 9.888164e-05 | 1.340472e-19 | 0.00122895
16.21823 | 49.2206 | 49.85536 | 48.81066 | -0.6347596 | 1.04336 | 9.967819e-05 | 1.353159e-19 | 0.001237583
16.22823 | 49.2326 | 49.84479 | 48.80056 | -0.6121873 | 1.042879 | 0.0001004827 | 1.365987e-19 | 0.001246294
16.23823 | 49.2407 | 49.83421 | 48.79043 | -0.5935085 | 1.042424 | 0.0001012951 | 1.378956e-19 | 0.001255086
16.24822 | 49.2158 | 49.82363 | 48.78027 | -0.607833 | 1.041996 | 0.0001021147 | 1.392056e-19 | 0.001263948
16.25822 | 49.2385 | 49.81304 | 48.77007 | -0.5745394 | 1.041593 | 0.0001029432 | 1.405312e-19 | 0.001272899
16.26822 | 49.2286 | 49.80244 | 48.75984 | -0.5738376 | 1.041214 | 0.0001037798 | 1.418713e-19 | 0.00128193
16.27822 | 49.2426 | 49.79183 | 48.74957 | -0.5492271 | 1.04086 | 0.0001046245 | 1.43226e-19 | 0.001291042
16.28822 | 49.2326 | 49.78121 | 48.73927 | -0.5486075 | 1.04053 | 0.0001054774 | 1.445956e-19 | 0.001300236
16.29821 | 49.2627 | 49.77059 | 48.72895 | -0.5078889 | 1.040225 | 0.0001063376 | 1.459785e-19 | 0.0013095
16.30821 | 49.244 | 49.75995 | 48.71858 | -0.5159495 | 1.039941 | 0.000107207 | 1.473779e-19 | 0.001318856
16.31821 | 49.2459 | 49.7493 | 48.70818 | -0.5033995 | 1.039681 | 0.0001080847 | 1.487923e-19 | 0.001328294
16.32821 | 49.2551 | 49.73864 | 48.69775 | -0.4835386 | 1.039443 | 0.0001089708 | 1.50222e-19 | 0.001337813
16.33821 | 49.2613 | 49.72797 | 48.68728 | -0.4666663 | 1.039227 | 0.0001098653 | 1.51667e-19 | 0.001347415
16.34821 | 49.2521 | 49.71728 | 48.67678 | -0.4651821 | 1.039032 | 0.0001107683 | 1.531274e-19 | 0.0013571
16.3582 | 49.2595 | 49.7066 | 48.66626 | -0.4470963 | 1.038859 | 0.0001116789 | 1.54602e-19 | 0.001366858
16.3682 | 49.2819 | 49.69589 | 48.65569 | -0.4139872 | 1.038706 | 0.0001125989 | 1.560938e-19 | 0.001376709
16.3782 | 49.286 | 49.68516 | 48.64509 | -0.3991649 | 1.038574 | 0.0001135276 | 1.576015e-19 | 0.001386644
16.3882 | 49.2845 | 49.67443 | 48.63446 | -0.3899293 | 1.038461 | 0.000114465 | 1.591251e-19 | 0.001396663
16.3982 | 49.2761 | 49.66368 | 48.62379 | -0.3875797 | 1.038369 | 0.000115411 | 1.606648e-19 | 0.001406766
16.4082 | 49.2905 | 49.65292 | 48.61309 | -0.362416 | 1.038296 | 0.0001163659 | 1.622208e-19 | 0.001416955
16.41819 | 49.2893 | 49.64215 | 48.60236 | -0.3528485 | 1.038241 | 0.0001173286 | 1.637916e-19 | 0.001427217
16.42819 | 49.2874 | 49.63136 | 48.59159 | -0.3439553 | 1.038206 | 0.0001183011 | 1.653804e-19 | 0.001437576
16.43819 | 49.3 | 49.62055 | 48.58079 | -0.3205468 | 1.038188 | 0.0001192826 | 1.66986e-19 | 0.00144802
16.44819 | 49.2938 | 49.60972 | 48.56995 | -0.3159227 | 1.038189 | 0.0001202731 | 1.686082e-19 | 0.001458551
16.45819 | 49.2835 | 49.59888 | 48.55908 | -0.3153827 | 1.038207 | 0.0001212726 | 1.702475e-19 | 0.001469168
16.46819 | 49.2946 | 49.58803 | 48.54818 | -0.2934264 | 1.038243 | 0.0001222812 | 1.719038e-19 | 0.001479872
16.47818 | 49.3137 | 49.57716 | 48.53725 | -0.2634644 | 1.038296 | 0.0001232979 | 1.735756e-19 | 0.001490652
16.48818 | 49.2998 | 49.56627 | 48.52628 | -0.2664747 | 1.038366 | 0.0001243249 | 1.752664e-19 | 0.001501531
16.49818 | 49.3061 | 49.55537 | 48.51528 | -0.2492677 | 1.038452 | 0.0001253611 | 1.769748e-19 | 0.001512498
16.50818 | 49.3124 | 49.54444 | 48.50424 | -0.2320433 | 1.038555 | 0.0001264067 | 1.787008e-19 | 0.001523554
16.51818 | 49.3115 | 49.5335 | 48.49317 | -0.2220011 | 1.038674 | 0.0001274617 | 1.804445e-19 | 0.001534698
16.52818 | 49.2946 | 49.52254 | 48.48206 | -0.2279409 | 1.038808 | 0.0001285261 | 1.822062e-19 | 0.001545931
16.53817 | 49.3228 | 49.51157 | 48.47093 | -0.1887733 | 1.038958 | 0.0001295989 | 1.839842e-19 | 0.001557243
16.54817 | 49.313 | 49.50058 | 48.45975 | -0.1875761 | 1.039123 | 0.0001306823 | 1.857823e-19 | 0.001568656
16.55817 | 49.2989 | 49.48956 | 48.44854 | -0.1906601 | 1.039304 | 0.0001317754 | 1.875987e-19 | 0.00158016
16.56817 | 49.3086 | 49.47852 | 48.4373 | -0.1699249 | 1.039499 | 0.0001328781 | 1.894337e-19 | 0.001591754
16.57817 | 49.3201 | 49.46747 | 48.42602 | -0.1473703 | 1.039708 | 0.0001339906 | 1.912873e-19 | 0.00160344
16.58817 | 49.3167 | 49.4564 | 48.41471 | -0.1396962 | 1.039932 | 0.000135113 | 1.931599e-19 | 0.001615217
16.59816 | 49.3053 | 49.44531 | 48.40338 | -0.1400132 | 1.04017 | 0.000136244 | 1.950495e-19 | 0.001627075
16.60816 | 49.3053 | 49.4342 | 48.392 | -0.1288991 | 1.040422 | 0.0001373861 | 1.969603e-19 | 0.001639037
16.61816 | 49.3049 | 49.42306 | 48.38059 | -0.1181647 | 1.040687 | 0.0001385382 | 1.988903e-19 | 0.001651092
16.62816 | 49.3271 | 49.41191 | 48.36914 | -0.08480969 | 1.040966 | 0.0001397004 | 2.008399e-19 | 0.001663241
16.63816 | 49.3059 | 49.40073 | 48.35766 | -0.09483386 | 1.041258 | 0.0001408727 | 2.028092e-19 | 0.001675484
16.64816 | 49.3245 | 49.38954 | 48.34614 | -0.06503715 | 1.041564 | 0.0001420552 | 2.047983e-19 | 0.001687821
16.65815 | 49.3175 | 49.37833 | 48.33461 | -0.06083041 | 1.041882 | 0.0001432467 | 2.068054e-19 | 0.00170024
16.66815 | 49.3245 | 49.36709 | 48.32302 | -0.04259111 | 1.042213 | 0.0001444498 | 2.088347e-19 | 0.001712767
16.67815 | 49.3314 | 49.35583 | 48.3114 | -0.02443018 | 1.042556 | 0.0001456633 | 2.108843e-19 | 0.00172539
16.68815 | 49.3127 | 49.34455 | 48.29975 | -0.03184742 | 1.042912 | 0.0001468872 | 2.129545e-19 | 0.001738109
16.69815 | 49.3295 | 49.33324 | 48.28806 | -0.003742744 | 1.043279 | 0.0001481217 | 2.150453e-19 | 0.001750925
16.70814 | 49.3117 | 49.32193 | 48.27636 | -0.01022719 | 1.043659 | 0.0001493655 | 2.17155e-19 | 0.001763826
16.71814 | 49.3276 | 49.31058 | 48.2646 | 0.01702208 | 1.04405 | 0.0001506212 | 2.192877e-19 | 0.001776836
16.72814 | 49.3184 | 49.29921 | 48.25281 | 0.01919378 | 1.044454 | 0.0001518877 | 2.214418e-19 | 0.001789946
16.73814 | 49.3101 | 49.28781 | 48.24099 | 0.02228826 | 1.044868 | 0.000153165 | 2.236172e-19 | 0.001803153
16.74814 | 49.3217 | 49.27639 | 48.22913 | 0.04530562 | 1.045294 | 0.0001544531 | 2.258143e-19 | 0.00181646
16.75814 | 49.298 | 49.26495 | 48.21724 | 0.03304605 | 1.045731 | 0.0001557523 | 2.280331e-19 | 0.001829867
16.76813 | 49.3116 | 49.2535 | 48.20532 | 0.0580982 | 1.046179 | 0.0001570611 | 2.302717e-19 | 0.00184336
16.77813 | 49.323 | 49.24201 | 48.19336 | 0.08098517 | 1.046638 | 0.0001583824 | 2.325346e-19 | 0.001856968
16.78813 | 49.329 | 49.2305 | 48.18137 | 0.09849562 | 1.047108 | 0.0001597148 | 2.3482e-19 | 0.001870677
16.79813 | 49.3187 | 49.21897 | 48.16934 | 0.09972972 | 1.047588 | 0.0001610585 | 2.371279e-19 | 0.001884487
16.80813 | 49.299 | 49.20741 | 48.15727 | 0.09158769 | 1.048079 | 0.0001624135 | 2.394585e-19 | 0.0018984
16.81813 | 49.3104 | 49.19583 | 48.14517 | 0.1145696 | 1.04858 | 0.00016378 | 2.418121e-19 | 0.001912416
16.82812 | 49.3122 | 49.18424 | 48.13305 | 0.1279641 | 1.049091 | 0.0001651565 | 2.441864e-19 | 0.001926521
16.83812 | 49.2958 | 49.17261 | 48.12089 | 0.1231944 | 1.049612 | 0.000166546 | 2.465864e-19 | 0.001940744
16.84812 | 49.2833 | 49.16095 | 48.10868 | 0.1223491 | 1.050144 | 0.0001679471 | 2.4901e-19 | 0.001955072
16.85812 | 49.2967 | 49.14927 | 48.09645 | 0.1474282 | 1.050685 | 0.0001693599 | 2.514573e-19 | 0.001969504
16.86812 | 49.2756 | 49.13757 | 48.08418 | 0.138032 | 1.051236 | 0.0001707846 | 2.539286e-19 | 0.001984043
16.87812 | 49.2909 | 49.12584 | 48.07187 | 0.1650606 | 1.051796 | 0.0001722211 | 2.56424e-19 | 0.001998687
16.88811 | 49.2933 | 49.1141 | 48.05955 | 0.1792023 | 1.052365 | 0.0001736681 | 2.589412e-19 | 0.002013424
16.89811 | 49.2835 | 49.10232 | 48.04717 | 0.1811808 | 1.052944 | 0.0001751286 | 2.614856e-19 | 0.002028282
16.90811 | 49.2897 | 49.09052 | 48.03476 | 0.1991844 | 1.053533 | 0.0001766012 | 2.640547e-19 | 0.002043248
16.91811 | 49.2807 | 49.07869 | 48.02232 | 0.2020132 | 1.05413 | 0.0001780861 | 2.666488e-19 | 0.002058323
16.92811 | 49.2958 | 49.06683 | 48.00984 | 0.2289674 | 1.054737 | 0.0001795832 | 2.692682e-19 | 0.002073507
16.93811 | 49.2861 | 49.05495 | 47.99733 | 0.2311471 | 1.055352 | 0.0001810928 | 2.71913e-19 | 0.002088801
16.9481 | 49.2718 | 49.04306 | 47.9848 | 0.2287404 | 1.055976 | 0.0001826132 | 2.745808e-19 | 0.002104189
16.9581 | 49.269 | 49.03113 | 47.97222 | 0.2378713 | 1.056609 | 0.0001841477 | 2.772772e-19 | 0.002119703
16.9681 | 49.2698 | 49.01917 | 47.9596 | 0.250628 | 1.057251 | 0.0001856949 | 2.799996e-19 | 0.002135329
16.9781 | 49.2873 | 49.00719 | 47.94695 | 0.2801106 | 1.057901 | 0.0001872547 | 2.827484e-19 | 0.002151067
16.9881 | 49.2578 | 48.99518 | 47.93427 | 0.262619 | 1.05856 | 0.0001888274 | 2.855238e-19 | 0.002166918
16.9981 | 49.2786 | 48.98315 | 47.92155 | 0.2954536 | 1.059227 | 0.000190413 | 2.883259e-19 | 0.002182882
17.00809 | 49.2672 | 48.9711 | 47.90881 | 0.2961023 | 1.059901 | 0.00019201 | 2.911523e-19 | 0.002198944
17.01809 | 49.2673 | 48.95901 | 47.89602 | 0.3082893 | 1.060585 | 0.0001936216 | 2.940087e-19 | 0.002215137
17.02809 | 49.2642 | 48.9469 | 47.88319 | 0.3173026 | 1.061276 | 0.0001952464 | 2.968926e-19 | 0.002231445
17.03809 | 49.2792 | 48.93476 | 47.87034 | 0.3444424 | 1.061976 | 0.0001968845 | 2.998043e-19 | 0.002247868
17.04809 | 49.26 | 48.92259 | 47.85745 | 0.3374086 | 1.062683 | 0.0001985359 | 3.02744e-19 | 0.002264408
17.05809 | 49.2565 | 48.9104 | 47.84452 | 0.3461014 | 1.063398 | 0.0002002008 | 3.05712e-19 | 0.002281066
17.06808 | 49.2576 | 48.89819 | 47.83157 | 0.3594087 | 1.064121 | 0.0002018775 | 3.087054e-19 | 0.002297824
17.07808 | 49.2743 | 48.88595 | 47.81858 | 0.388355 | 1.064851 | 0.0002035695 | 3.117305e-19 | 0.002314717
17.08808 | 49.2576 | 48.87367 | 47.80555 | 0.383928 | 1.06559 | 0.0002052753 | 3.147845e-19 | 0.00233173
17.09808 | 49.2534 | 48.86137 | 47.79248 | 0.3920279 | 1.066336 | 0.0002069949 | 3.178679e-19 | 0.002348863
17.10808 | 49.2582 | 48.84905 | 47.77938 | 0.4091548 | 1.067089 | 0.0002087284 | 3.209807e-19 | 0.002366116
17.11807 | 49.2509 | 48.8367 | 47.76626 | 0.4141964 | 1.06785 | 0.0002104742 | 3.241201e-19 | 0.002383472
17.12807 | 49.2464 | 48.82432 | 47.75309 | 0.4220774 | 1.068618 | 0.0002122358 | 3.272927e-19 | 0.002400968
17.13807 | 49.2562 | 48.81191 | 47.73989 | 0.4442856 | 1.069393 | 0.0002140117 | 3.304955e-19 | 0.002418587
17.14807 | 49.2504 | 48.79948 | 47.72665 | 0.450921 | 1.070176 | 0.0002158018 | 3.337288e-19 | 0.002436328
17.15807 | 49.2219 | 48.78702 | 47.71338 | 0.4348838 | 1.070966 | 0.0002176064 | 3.36993e-19 | 0.002454194
17.16807 | 49.2401 | 48.77453 | 47.70007 | 0.4655739 | 1.071763 | 0.0002194255 | 3.402882e-19 | 0.002472184
17.17806 | 49.2395 | 48.76202 | 47.68674 | 0.4774788 | 1.072566 | 0.0002212575 | 3.436115e-19 | 0.002490282
17.18806 | 49.2328 | 48.74948 | 47.67337 | 0.4833237 | 1.073377 | 0.0002231059 | 3.469697e-19 | 0.002508524
17.19806 | 49.2426 | 48.7369 | 47.65996 | 0.5056961 | 1.074195 | 0.0002249692 | 3.503598e-19 | 0.002526893
17.20806 | 49.2299 | 48.7243 | 47.64651 | 0.5055963 | 1.07502 | 0.0002268474 | 3.537821e-19 | 0.002545389
17.21806 | 49.2233 | 48.71168 | 47.63303 | 0.5116239 | 1.075852 | 0.0002287407 | 3.572368e-19 | 0.002564013
17.22806 | 49.2309 | 48.69902 | 47.61952 | 0.5318793 | 1.07669 | 0.0002306491 | 3.607243e-19 | 0.002582767
17.23805 | 49.2137 | 48.68635 | 47.60598 | 0.5273497 | 1.077534 | 0.0002325708 | 3.642413e-19 | 0.002601631
17.24805 | 49.225 | 48.67364 | 47.5924 | 0.5513606 | 1.078386 | 0.0002345099 | 3.677951e-19 | 0.002620645
17.25805 | 49.1778 | 48.6609 | 47.57878 | 0.5168993 | 1.079244 | 0.0002364643 | 3.713825e-19 | 0.00263979
17.26805 | 49.206 | 48.64813 | 47.56513 | 0.557866 | 1.080109 | 0.0002384344 | 3.750039e-19 | 0.002659067
17.27805 | 49.2021 | 48.63534 | 47.55144 | 0.5667605 | 1.08098 | 0.0002404202 | 3.786594e-19 | 0.002678477
17.28805 | 49.2031 | 48.62252 | 47.53772 | 0.580583 | 1.081858 | 0.0002424217 | 3.823495e-19 | 0.002698021
17.29804 | 49.1795 | 48.60968 | 47.52398 | 0.5698206 | 1.082742 | 0.0002444372 | 3.860707e-19 | 0.002717679
17.30804 | 49.1907 | 48.5968 | 47.51018 | 0.5938991 | 1.083632 | 0.0002464707 | 3.898307e-19 | 0.002737493
17.31804 | 49.1742 | 48.58389 | 47.49636 | 0.5903057 | 1.084529 | 0.0002485204 | 3.936261e-19 | 0.002757442
17.32804 | 49.2071 | 48.57096 | 47.4825 | 0.6361405 | 1.085432 | 0.0002505863 | 3.974573e-19 | 0.002777528
17.33804 | 49.1875 | 48.558 | 47.4686 | 0.6295034 | 1.086342 | 0.0002526686 | 4.013245e-19 | 0.002797751
17.34804 | 49.1866 | 48.54501 | 47.45468 | 0.6415945 | 1.087257 | 0.0002547673 | 4.052281e-19 | 0.002818113
17.35803 | 49.177 | 48.532 | 47.44073 | 0.6450008 | 1.088178 | 0.0002568806 | 4.091645e-19 | 0.002838594
17.36803 | 49.1695 | 48.51895 | 47.42673 | 0.6505484 | 1.089106 | 0.0002590127 | 4.131418e-19 | 0.002859235
17.37803 | 49.1768 | 48.50588 | 47.41269 | 0.6709242 | 1.09004 | 0.0002611617 | 4.171565e-19 | 0.002880017
17.38803 | 49.1915 | 48.49277 | 47.39863 | 0.6987283 | 1.09098 | 0.0002633276 | 4.212088e-19 | 0.00290094
17.39803 | 49.178 | 48.47964 | 47.38453 | 0.698361 | 1.091926 | 0.0002655106 | 4.252991e-19 | 0.002922006
17.40803 | 49.175 | 48.46648 | 47.37039 | 0.7085219 | 1.092878 | 0.0002677109 | 4.294278e-19 | 0.002943216
17.41802 | 49.1628 | 48.4533 | 47.35623 | 0.709498 | 1.093835 | 0.0002699262 | 4.33591e-19 | 0.002964549
17.42802 | 49.1813 | 48.44008 | 47.34203 | 0.7412158 | 1.094799 | 0.0002721613 | 4.377974e-19 | 0.002986047
17.43802 | 49.1594 | 48.42684 | 47.32779 | 0.732562 | 1.095769 | 0.0002744139 | 4.420432e-19 | 0.003007692
17.44802 | 49.156 | 48.41356 | 47.31351 | 0.7424366 | 1.096744 | 0.0002766842 | 4.463286e-19 | 0.003029484
17.45802 | 49.1818 | 48.40026 | 47.2992 | 0.7815398 | 1.097726 | 0.0002789724 | 4.506542e-19 | 0.003051423
17.46802 | 49.1369 | 48.38693 | 47.28486 | 0.7499716 | 1.098713 | 0.0002812786 | 4.550201e-19 | 0.003073511
17.47801 | 49.1899 | 48.37358 | 47.2705 | 0.8163184 | 1.099704 | 0.0002836005 | 4.594225e-19 | 0.003095726
17.48801 | 49.182 | 48.36019 | 47.25609 | 0.8218071 | 1.100703 | 0.000285943 | 4.638704e-19 | 0.003118115
17.49801 | 49.166 | 48.34678 | 47.24164 | 0.8192246 | 1.101707 | 0.0002883038 | 4.683597e-19 | 0.003140653
17.50801 | 49.1776 | 48.33333 | 47.22716 | 0.8442706 | 1.102717 | 0.0002906831 | 4.72891e-19 | 0.003163345
17.51801 | 49.1882 | 48.31985 | 47.21264 | 0.8683452 | 1.103732 | 0.0002930811 | 4.774644e-19 | 0.003186189
17.528 | 49.1751 | 48.30637 | 47.19811 | 0.8687349 | 1.104753 | 0.0002954954 | 4.820759e-19 | 0.003209165
17.538 | 49.1504 | 48.29283 | 47.18352 | 0.8575668 | 1.105779 | 0.000297931 | 4.86735e-19 | 0.003232318
17.548 | 49.1634 | 48.27927 | 47.16891 | 0.8841273 | 1.106811 | 0.0003003857 | 4.914375e-19 | 0.003255628
17.558 | 49.1692 | 48.26568 | 47.15425 | 0.9035165 | 1.107849 | 0.0003028595 | 4.961837e-19 | 0.003279094
17.568 | 49.1263 | 48.25207 | 47.13957 | 0.8742344 | 1.108892 | 0.0003053527 | 5.00974e-19 | 0.003302718
17.578 | 49.1795 | 48.23842 | 47.12484 | 0.9410809 | 1.109941 | 0.0003078653 | 5.05809e-19 | 0.003326501
17.58799 | 49.159 | 48.22476 | 47.1101 | 0.9342426 | 1.110994 | 0.000310395 | 5.106839e-19 | 0.00335042
17.59799 | 49.1621 | 48.21105 | 47.09531 | 0.9510465 | 1.112054 | 0.0003129469 | 5.156091e-19 | 0.003374523
17.60799 | 49.1661 | 48.19732 | 47.08049 | 0.9687792 | 1.113119 | 0.0003155187 | 5.2058e-19 | 0.003398789
17.61799 | 49.1685 | 48.18356 | 47.06563 | 0.9849407 | 1.114189 | 0.0003181105 | 5.255969e-19 | 0.003423216
17.62799 | 49.1583 | 48.16977 | 47.05074 | 0.9885308 | 1.115265 | 0.0003207226 | 5.306605e-19 | 0.003447808
17.63799 | 49.1363 | 48.15595 | 47.03581 | 0.9803497 | 1.116346 | 0.0003233549 | 5.357711e-19 | 0.003472564
17.64798 | 49.1406 | 48.14212 | 47.02086 | 0.9984835 | 1.117431 | 0.0003260051 | 5.409239e-19 | 0.003497461
17.65798 | 49.1347 | 48.12824 | 47.00587 | 1.00646 | 1.118523 | 0.0003286785 | 5.461296e-19 | 0.003522549
17.66798 | 49.1049 | 48.11433 | 46.99084 | 0.9905651 | 1.11962 | 0.0003313726 | 5.513835e-19 | 0.003547806
17.67798 | 49.1342 | 48.1004 | 46.97577 | 1.033799 | 1.120722 | 0.0003340877 | 5.566861e-19 | 0.003573231
17.68798 | 49.1241 | 48.08644 | 46.96067 | 1.037662 | 1.121829 | 0.0003368239 | 5.620377e-19 | 0.003598826
17.69798 | 49.1099 | 48.07245 | 46.94554 | 1.037453 | 1.122942 | 0.0003395813 | 5.67439e-19 | 0.003624592
17.70797 | 49.1096 | 48.05844 | 46.93039 | 1.051159 | 1.124059 | 0.0003423573 | 5.728846e-19 | 0.003650503
17.71797 | 49.0998 | 48.04439 | 46.91519 | 1.055408 | 1.125182 | 0.0003451576 | 5.783862e-19 | 0.003676614
17.72797 | 49.0916 | 48.03031 | 46.89995 | 1.061286 | 1.126311 | 0.0003479796 | 5.839386e-19 | 0.003702899
17.73797 | 49.0698 | 48.01621 | 46.88468 | 1.053592 | 1.127444 | 0.0003508235 | 5.895423e-19 | 0.003729359
17.74797 | 49.0818 | 48.00207 | 46.86938 | 1.079727 | 1.128583 | 0.0003536894 | 5.951978e-19 | 0.003755995
17.75797 | 49.0588 | 47.98791 | 46.85404 | 1.070891 | 1.129727 | 0.0003565774 | 6.009055e-19 | 0.003782808
17.76796 | 49.0644 | 47.97373 | 46.83869 | 1.09067 | 1.130874 | 0.0003594849 | 6.066602e-19 | 0.003809773
17.77796 | 49.0587 | 47.95951 | 46.82328 | 1.099191 | 1.132028 | 0.0003624178 | 6.124737e-19 | 0.003836944
17.78796 | 49.0779 | 47.94526 | 46.80784 | 1.132641 | 1.133188 | 0.0003653733 | 6.18341e-19 | 0.003864297
17.79796 | 49.0387 | 47.93098 | 46.79237 | 1.10772 | 1.134352 | 0.0003683517 | 6.242623e-19 | 0.00389183
17.80796 | 49.0422 | 47.91667 | 46.77686 | 1.125528 | 1.135521 | 0.0003713531 | 6.302382e-19 | 0.003919547
17.81796 | 49.0358 | 47.90234 | 46.76132 | 1.133464 | 1.136696 | 0.0003743777 | 6.362692e-19 | 0.003947448
17.82795 | 49.0401 | 47.88799 | 46.74576 | 1.152114 | 1.137874 | 0.0003774226 | 6.423496e-19 | 0.003975505
17.83795 | 49.0282 | 47.87359 | 46.73015 | 1.154608 | 1.139059 | 0.000380494 | 6.484923e-19 | 0.004003778
17.84795 | 49.0111 | 47.85917 | 46.71451 | 1.15193 | 1.140248 | 0.0003835891 | 6.546914e-19 | 0.004032237
17.85795 | 49.0234 | 47.84472 | 46.69883 | 1.178681 | 1.141443 | 0.0003867081 | 6.609477e-19 | 0.004060886
17.86795 | 49.0081 | 47.83024 | 46.68312 | 1.177861 | 1.142642 | 0.0003898511 | 6.672616e-19 | 0.004089724
17.87795 | 48.987 | 47.81573 | 46.66737 | 1.171269 | 1.143847 | 0.0003930183 | 6.736335e-19 | 0.004118754
17.88794 | 48.9982 | 47.80121 | 46.65161 | 1.196992 | 1.145055 | 0.0003962068 | 6.800577e-19 | 0.004147946
17.89794 | 48.9834 | 47.78664 | 46.6358 | 1.196757 | 1.14627 | 0.000399423 | 6.865474e-19 | 0.004177362
17.90794 | 48.9935 | 47.77205 | 46.61995 | 1.221452 | 1.14749 | 0.000402664 | 6.930968e-19 | 0.004206971
17.91794 | 48.9857 | 47.75743 | 46.60407 | 1.228274 | 1.148714 | 0.0004059299 | 6.997064e-19 | 0.004236777
17.92794 | 48.9889 | 47.74277 | 46.58815 | 1.246126 | 1.149944 | 0.0004092209 | 7.063767e-19 | 0.004266781
17.93793 | 48.9648 | 47.72811 | 46.57222 | 1.236691 | 1.151177 | 0.000412534 | 7.131016e-19 | 0.004296952
17.94793 | 48.9616 | 47.7134 | 46.55624 | 1.248199 | 1.152417 | 0.0004158758 | 7.19895e-19 | 0.004327353
17.95793 | 48.9775 | 47.69866 | 46.54023 | 1.278836 | 1.153661 | 0.0004192433 | 7.267509e-19 | 0.004357955
17.96793 | 48.9597 | 47.6839 | 46.52418 | 1.275802 | 1.154911 | 0.0004226368 | 7.336697e-19 | 0.00438876
17.97793 | 48.9203 | 47.6691 | 46.50809 | 1.251196 | 1.156165 | 0.0004260563 | 7.406521e-19 | 0.004419768
17.98793 | 48.9255 | 47.65428 | 46.49198 | 1.271218 | 1.157424 | 0.0004295021 | 7.476985e-19 | 0.004450981
17.99792 | 48.9341 | 47.63945 | 46.47584 | 1.294654 | 1.158687 | 0.0004329708 | 7.548025e-19 | 0.004482368
18.00792 | 48.8922 | 47.62457 | 46.45966 | 1.267633 | 1.159956 | 0.0004364697 | 7.619787e-19 | 0.004513994
18.01792 | 48.9123 | 47.60966 | 46.44344 | 1.302641 | 1.16123 | 0.0004399954 | 7.692208e-19 | 0.004545829
18.02792 | 48.8988 | 47.59472 | 46.42719 | 1.304077 | 1.162509 | 0.0004435482 | 7.765294e-19 | 0.004577874
18.03792 | 48.8888 | 47.57976 | 46.41091 | 1.309042 | 1.163793 | 0.0004471284 | 7.83905e-19 | 0.004610132
18.04792 | 48.8799 | 47.56477 | 46.39459 | 1.315135 | 1.165082 | 0.0004507359 | 7.913482e-19 | 0.004642601
18.05791 | 48.8656 | 47.54976 | 46.37825 | 1.315841 | 1.166375 | 0.0004543675 | 7.98852e-19 | 0.004675252
18.06791 | 48.8848 | 47.53471 | 46.36187 | 1.35009 | 1.167673 | 0.0004580306 | 8.064322e-19 | 0.004708151
18.07791 | 48.8227 | 47.51963 | 46.34545 | 1.303068 | 1.168977 | 0.0004617217 | 8.140819e-19 | 0.004741267
18.08791 | 48.8254 | 47.50453 | 46.329 | 1.320874 | 1.170285 | 0.0004654412 | 8.218017e-19 | 0.004774601
18.09791 | 48.8195 | 47.48939 | 46.31252 | 1.330108 | 1.171599 | 0.0004691892 | 8.295921e-19 | 0.004808155
18.10791 | 48.8145 | 47.47423 | 46.296 | 1.340271 | 1.172917 | 0.0004729659 | 8.374539e-19 | 0.004841931
18.1179 | 48.7788 | 47.45905 | 46.27946 | 1.319746 | 1.174239 | 0.0004767677 | 8.453798e-19 | 0.004875894
18.1279 | 48.7985 | 47.44383 | 46.26288 | 1.354665 | 1.175567 | 0.0004806025 | 8.533862e-19 | 0.004910116
18.1379 | 48.7712 | 47.42859 | 46.24626 | 1.342612 | 1.1769 | 0.0004844667 | 8.614659e-19 | 0.004944563
18.1479 | 48.7602 | 47.41331 | 46.22961 | 1.346887 | 1.178238 | 0.0004883605 | 8.696196e-19 | 0.004979238
18.1579 | 48.7337 | 47.39801 | 46.21292 | 1.33569 | 1.179581 | 0.000492284 | 8.778478e-19 | 0.00501414
18.1679 | 48.7755 | 47.38268 | 46.1962 | 1.392821 | 1.180928 | 0.0004962376 | 8.861514e-19 | 0.005049272
18.17789 | 48.6814 | 47.36734 | 46.17947 | 1.314065 | 1.18228 | 0.0005002176 | 8.945226e-19 | 0.005084601
18.18789 | 48.702 | 47.35195 | 46.16269 | 1.350052 | 1.183637 | 0.0005042319 | 9.029788e-19 | 0.005120197
18.19789 | 48.6998 | 47.33653 | 46.14587 | 1.363267 | 1.185 | 0.000508277 | 9.115122e-19 | 0.005156028
18.20789 | 48.6831 | 47.32109 | 46.12902 | 1.36201 | 1.186367 | 0.0005123531 | 9.201238e-19 | 0.005192095
18.21789 | 48.685 | 47.30562 | 46.11213 | 1.379381 | 1.187739 | 0.0005164603 | 9.288141e-19 | 0.005228399
18.22789 | 48.6554 | 47.29012 | 46.09522 | 1.36528 | 1.189116 | 0.000520599 | 9.37584e-19 | 0.005264942
18.23788 | 48.65 | 47.27461 | 46.07829 | 1.375391 | 1.190497 | 0.0005247652 | 9.46425e-19 | 0.005301689
18.24788 | 48.6174 | 47.25905 | 46.0613 | 1.358345 | 1.191884 | 0.0005289674 | 9.553559e-19 | 0.005338715
18.25788 | 48.6343 | 47.24347 | 46.04429 | 1.390827 | 1.193276 | 0.0005332017 | 9.643683e-19 | 0.005375984
18.26788 | 48.6094 | 47.22786 | 46.02724 | 1.381537 | 1.194673 | 0.0005374685 | 9.734632e-19 | 0.005413499
18.27788 | 48.5692 | 47.21223 | 46.01016 | 1.356975 | 1.196075 | 0.0005417679 | 9.826412e-19 | 0.005451261
18.28787 | 48.538 | 47.19658 | 45.99306 | 1.341424 | 1.19748 | 0.0005460959 | 9.918938e-19 | 0.005489233
18.29787 | 48.5839 | 47.18088 | 45.97591 | 1.403017 | 1.198892 | 0.0005504612 | 1.00124e-18 | 0.005527493
18.30787 | 48.5271 | 47.16516 | 45.95873 | 1.361937 | 1.200308 | 0.00055486 | 1.010672e-18 | 0.005566004
18.31787 | 48.5349 | 47.14941 | 45.94152 | 1.385485 | 1.20173 | 0.0005592924 | 1.02019e-18 | 0.00560477
18.32787 | 48.5099 | 47.13364 | 45.92428 | 1.376261 | 1.203156 | 0.0005637586 | 1.029795e-18 | 0.00564379
18.33787 | 48.5116 | 47.11784 | 45.907 | 1.393764 | 1.204588 | 0.0005682591 | 1.039488e-18 | 0.005683067
18.34786 | 48.5267 | 47.10202 | 45.8897 | 1.424678 | 1.206023 | 0.0005727894 | 1.049259e-18 | 0.005722564
18.35786 | 48.5008 | 47.08616 | 45.87236 | 1.414636 | 1.207464 | 0.0005773589 | 1.05913e-18 | 0.005762359
18.36786 | 48.5111 | 47.07028 | 45.85498 | 1.440821 | 1.20891 | 0.0005819633 | 1.06909e-18 | 0.005802417
18.37786 | 48.4342 | 47.05437 | 45.83758 | 1.379834 | 1.210362 | 0.0005866029 | 1.079142e-18 | 0.005842738
18.38786 | 48.4625 | 47.03843 | 45.82013 | 1.424073 | 1.211818 | 0.0005912779 | 1.089286e-18 | 0.005883325
18.39786 | 48.4443 | 47.02246 | 45.80266 | 1.421841 | 1.213279 | 0.0005959887 | 1.099522e-18 | 0.005924178
18.40785 | 48.4385 | 47.00648 | 45.78517 | 1.432019 | 1.214744 | 0.0006007308 | 1.109841e-18 | 0.00596526
18.41785 | 48.4116 | 46.99046 | 45.76763 | 1.42114 | 1.216216 | 0.0006055139 | 1.120265e-18 | 0.006006653
18.42785 | 48.4036 | 46.97441 | 45.75006 | 1.429189 | 1.217692 | 0.0006103335 | 1.130784e-18 | 0.006048319
18.43785 | 48.3964 | 46.95834 | 45.73246 | 1.438064 | 1.219173 | 0.00061519 | 1.141399e-18 | 0.006090259
18.44785 | 48.365 | 46.94223 | 45.71482 | 1.422767 | 1.22066 | 0.0006200836 | 1.152111e-18 | 0.006132475
18.45785 | 48.3982 | 46.9261 | 45.69715 | 1.472097 | 1.222151 | 0.0006250146 | 1.162921e-18 | 0.006174969
18.46784 | 48.34 | 46.90996 | 45.67947 | 1.430037 | 1.223646 | 0.0006299783 | 1.173818e-18 | 0.0062177
18.47784 | 48.3401 | 46.89378 | 45.66174 | 1.44632 | 1.225148 | 0.000634985 | 1.184827e-18 | 0.006260756
18.48784 | 48.3001 | 46.87757 | 45.64397 | 1.422531 | 1.226654 | 0.0006400298 | 1.195935e-18 | 0.006304095
18.49784 | 48.3532 | 46.86133 | 45.62617 | 1.491868 | 1.228166 | 0.0006451133 | 1.207145e-18 | 0.006347719
18.50784 | 48.3125 | 46.84507 | 45.60834 | 1.467432 | 1.229682 | 0.0006502356 | 1.218457e-18 | 0.006391631
18.51784 | 48.331 | 46.82878 | 45.59048 | 1.502223 | 1.231204 | 0.0006553972 | 1.229873e-18 | 0.006435832
18.52783 | 48.306 | 46.81248 | 45.57261 | 1.493524 | 1.23273 | 0.0006605929 | 1.241381e-18 | 0.00648028
18.53783 | 48.2864 | 46.79613 | 45.55468 | 1.490268 | 1.234262 | 0.0006658336 | 1.253006e-18 | 0.006525065
18.54783 | 48.3149 | 46.77976 | 45.53672 | 1.535139 | 1.235799 | 0.0006711143 | 1.264737e-18 | 0.006570146
18.55783 | 48.275 | 46.76336 | 45.51873 | 1.511636 | 1.237341 | 0.0006764355 | 1.276575e-18 | 0.006615523
18.56783 | 48.2592 | 46.74694 | 45.50071 | 1.51226 | 1.238888 | 0.0006817973 | 1.288522e-18 | 0.0066612
18.57783 | 48.2221 | 46.73049 | 45.48265 | 1.49161 | 1.240441 | 0.0006872001 | 1.300577e-18 | 0.006707178
18.58782 | 48.2425 | 46.71403 | 45.46459 | 1.52847 | 1.241997 | 0.0006926388 | 1.31273e-18 | 0.006753413
18.59782 | 48.2153 | 46.69753 | 45.44647 | 1.517773 | 1.24356 | 0.0006981245 | 1.325007e-18 | 0.006799999
18.60782 | 48.2104 | 46.681 | 45.42832 | 1.529402 | 1.245128 | 0.0007036522 | 1.337395e-18 | 0.006846892
18.61782 | 48.1895 | 46.66444 | 45.41014 | 1.525058 | 1.246701 | 0.0007092222 | 1.349897e-18 | 0.006894095
18.62782 | 48.1747 | 46.64786 | 45.39192 | 1.526839 | 1.24828 | 0.0007148348 | 1.362513e-18 | 0.006941609
18.63782 | 48.1761 | 46.63125 | 45.37368 | 1.544847 | 1.249863 | 0.0007204903 | 1.375244e-18 | 0.006989436
18.64781 | 48.1867 | 46.61464 | 45.35542 | 1.572065 | 1.251451 | 0.0007261834 | 1.388078e-18 | 0.007037532
18.65781 | 48.1639 | 46.59798 | 45.33711 | 1.565925 | 1.253045 | 0.0007319257 | 1.401043e-18 | 0.007085993
18.66781 | 48.1198 | 46.58129 | 45.31877 | 1.538511 | 1.254644 | 0.000737712 | 1.414125e-18 | 0.007134774
18.67781 | 48.108 | 46.56458 | 45.3004 | 1.543423 | 1.256249 | 0.0007435427 | 1.427328e-18 | 0.007183877
18.68781 | 48.0904 | 46.54784 | 45.282 | 1.542561 | 1.257859 | 0.0007494178 | 1.440651e-18 | 0.007233305
18.6978 | 48.1055 | 46.53109 | 45.26358 | 1.574408 | 1.259472 | 0.0007553321 | 1.454082e-18 | 0.007283009
18.7078 | 48.0538 | 46.5143 | 45.24512 | 1.539498 | 1.261093 | 0.0007612976 | 1.46765e-18 | 0.007333091
18.7178 | 48.0521 | 46.49749 | 45.22662 | 1.554613 | 1.262719 | 0.0007673087 | 1.481341e-18 | 0.007383505
18.7278 | 48.038 | 46.48065 | 45.20809 | 1.557354 | 1.26435 | 0.0007733659 | 1.495157e-18 | 0.007434253
18.7378 | 48.007 | 46.46378 | 45.18953 | 1.543221 | 1.265986 | 0.0007794695 | 1.5091e-18 | 0.007485335
18.7478 | 48.0245 | 46.44689 | 45.17094 | 1.577613 | 1.267628 | 0.0007856198 | 1.52317e-18 | 0.007536755
18.75779 | 47.9638 | 46.42999 | 45.15233 | 1.533814 | 1.269274 | 0.000791811 | 1.537355e-18 | 0.007588464
18.76779 | 47.9457 | 46.41304 | 45.13368 | 1.532657 | 1.270926 | 0.0007980558 | 1.551683e-18 | 0.007640567
18.77779 | 47.902 | 46.39607 | 45.11499 | 1.505926 | 1.272584 | 0.0008043486 | 1.566142e-18 | 0.007693014
18.78779 | 47.895 | 46.37908 | 45.09628 | 1.51592 | 1.274248 | 0.0008106895 | 1.580734e-18 | 0.007745809
18.79779 | 47.9052 | 46.36206 | 45.07753 | 1.543139 | 1.275917 | 0.0008170791 | 1.595459e-18 | 0.007798954
18.80779 | 47.8554 | 46.34502 | 45.05875 | 1.510384 | 1.277591 | 0.0008235176 | 1.610318e-18 | 0.00785245
18.81778 | 47.8774 | 46.32796 | 45.03996 | 1.549436 | 1.279269 | 0.000829999 | 1.625298e-18 | 0.007906247
18.82778 | 47.8381 | 46.31087 | 45.02112 | 1.527231 | 1.280955 | 0.0008365366 | 1.640431e-18 | 0.007960455
18.83778 | 47.8433 | 46.29375 | 45.00225 | 1.549551 | 1.282645 | 0.0008431243 | 1.655701e-18 | 0.008015022
18.84778 | 47.8071 | 46.2766 | 44.98334 | 1.530496 | 1.284342 | 0.0008497626 | 1.671112e-18 | 0.00806995
18.85778 | 47.7708 | 46.25943 | 44.96441 | 1.511366 | 1.286044 | 0.0008564518 | 1.686663e-18 | 0.008125243
18.86778 | 47.7553 | 46.24224 | 44.94544 | 1.513061 | 1.287751 | 0.0008631923 | 1.702357e-18 | 0.008180903
18.87777 | 47.682 | 46.22504 | 44.92647 | 1.456963 | 1.289462 | 0.0008699778 | 1.718178e-18 | 0.008236876
18.88777 | 47.7085 | 46.20779 | 44.90744 | 1.500708 | 1.291181 | 0.0008768221 | 1.73416e-18 | 0.008293277
18.89777 | 47.682 | 46.19052 | 44.88838 | 1.491477 | 1.292905 | 0.000883719 | 1.750288e-18 | 0.008350053
18.90777 | 47.6608 | 46.17323 | 44.8693 | 1.487571 | 1.294635 | 0.0008906689 | 1.766564e-18 | 0.008407205
18.91777 | 47.6496 | 46.15591 | 44.85018 | 1.493689 | 1.29637 | 0.0008976721 | 1.782989e-18 | 0.008464737
18.92777 | 47.6164 | 46.13857 | 44.83103 | 1.477832 | 1.298111 | 0.0009047291 | 1.799564e-18 | 0.008522652
18.93776 | 47.6271 | 46.12122 | 44.81187 | 1.505882 | 1.299856 | 0.0009118332 | 1.816274e-18 | 0.008580892
18.94776 | 47.5688 | 46.10383 | 44.79266 | 1.464974 | 1.301609 | 0.0009189991 | 1.833154e-18 | 0.00863958
18.95776 | 47.5993 | 46.08641 | 44.77342 | 1.51289 | 1.303367 | 0.00092622 | 1.850188e-18 | 0.008698657
18.96776 | 47.5246 | 46.06897 | 44.75415 | 1.45563 | 1.305131 | 0.0009334965 | 1.867379e-18 | 0.008758128
18.97776 | 47.5173 | 46.05151 | 44.73485 | 1.465795 | 1.3069 | 0.0009408289 | 1.884727e-18 | 0.008817994
18.98776 | 47.4933 | 46.03402 | 44.71551 | 1.459283 | 1.308676 | 0.0009482177 | 1.902234e-18 | 0.008878258
18.99775 | 47.4992 | 46.01652 | 44.69617 | 1.482679 | 1.310455 | 0.0009556559 | 1.919883e-18 | 0.008938864
19.00775 | 47.4843 | 45.99898 | 44.67678 | 1.485315 | 1.312242 | 0.0009631588 | 1.937712e-18 | 0.008999934
19.01775 | 47.4336 | 45.98142 | 44.65736 | 1.452176 | 1.314035 | 0.0009707194 | 1.955705e-18 | 0.009061412
19.02775 | 47.4609 | 45.96384 | 44.6379 | 1.497061 | 1.315833 | 0.0009783382 | 1.973862e-18 | 0.009123299
19.03775 | 47.4194 | 45.94623 | 44.61842 | 1.473169 | 1.317638 | 0.0009860157 | 1.992186e-18 | 0.009185599
19.04775 | 47.3839 | 45.9286 | 44.59891 | 1.455301 | 1.319448 | 0.0009937523 | 2.010678e-18 | 0.009248315
19.05774 | 47.3574 | 45.91096 | 44.57938 | 1.44644 | 1.321263 | 0.001001541 | 2.029321e-18 | 0.009311386
19.06774 | 47.3125 | 45.89328 | 44.55981 | 1.419219 | 1.323085 | 0.001009397 | 2.048154e-18 | 0.009374941
19.07774 | 47.301 | 45.87558 | 44.54021 | 1.425422 | 1.324913 | 0.001017314 | 2.067159e-18 | 0.009438921
19.08774 | 47.2724 | 45.85785 | 44.52058 | 1.414549 | 1.326747 | 0.001025292 | 2.086339e-18 | 0.009503329
19.09774 | 47.3035 | 45.8401 | 44.50091 | 1.463399 | 1.328588 | 0.001033331 | 2.105695e-18 | 0.009568168
19.10773 | 47.2661 | 45.82235 | 44.48124 | 1.443754 | 1.330432 | 0.001041424 | 2.125208e-18 | 0.009633374
19.11773 | 47.2472 | 45.80455 | 44.46152 | 1.44265 | 1.332284 | 0.001049588 | 2.144921e-18 | 0.009699082
19.12773 | 47.2222 | 45.78673 | 44.44176 | 1.43547 | 1.334142 | 0.001057815 | 2.164815e-18 | 0.00976523
19.13773 | 47.1844 | 45.76889 | 44.42198 | 1.415513 | 1.336007 | 0.001066105 | 2.184891e-18 | 0.009831821
19.14773 | 47.164 | 45.75102 | 44.40217 | 1.412979 | 1.337877 | 0.001074459 | 2.205152e-18 | 0.009898857
19.15773 | 47.1173 | 45.73313 | 44.38233 | 1.384168 | 1.339754 | 0.001082878 | 2.225599e-18 | 0.009966343
19.16772 | 47.0883 | 45.71524 | 44.36248 | 1.373062 | 1.341635 | 0.001091354 | 2.246213e-18 | 0.01003421
19.17772 | 47.0701 | 45.6973 | 44.34258 | 1.372796 | 1.343524 | 0.001099903 | 2.267037e-18 | 0.01010261
19.18772 | 47.0547 | 45.67935 | 44.32265 | 1.375353 | 1.345419 | 0.001108519 | 2.288053e-18 | 0.01017146
19.19772 | 47.0524 | 45.66137 | 44.30269 | 1.391034 | 1.34732 | 0.001117201 | 2.309262e-18 | 0.01024077
19.20772 | 47.0089 | 45.64336 | 44.2827 | 1.365536 | 1.349228 | 0.00112595 | 2.330666e-18 | 0.01031055
19.21772 | 47.018 | 45.62534 | 44.26268 | 1.392661 | 1.351142 | 0.001134767 | 2.352267e-18 | 0.0103808
19.22771 | 46.9673 | 45.60731 | 44.24265 | 1.359991 | 1.35306 | 0.001143643 | 2.374044e-18 | 0.01045145
19.23771 | 46.9347 | 45.58924 | 44.22258 | 1.345461 | 1.354986 | 0.001152597 | 2.396044e-18 | 0.01052265
19.24771 | 46.8799 | 45.57115 | 44.20247 | 1.308754 | 1.356919 | 0.00116162 | 2.418247e-18 | 0.01059432
19.25771 | 46.8647 | 45.55303 | 44.18234 | 1.311668 | 1.358859 | 0.001170714 | 2.440654e-18 | 0.01066648
19.26771 | 46.84 | 45.5349 | 44.16217 | 1.305105 | 1.360804 | 0.001179877 | 2.463267e-18 | 0.01073912
19.27771 | 46.7989 | 45.51674 | 44.14198 | 1.282164 | 1.362756 | 0.001189112 | 2.486089e-18 | 0.01081225
19.2877 | 46.7949 | 45.49857 | 44.12178 | 1.296326 | 1.364713 | 0.001198409 | 2.509098e-18 | 0.0108858
19.2977 | 46.7636 | 45.48037 | 44.10153 | 1.283229 | 1.366678 | 0.001207787 | 2.532342e-18 | 0.01095992
19.3077 | 46.7704 | 45.46215 | 44.08124 | 1.308254 | 1.36865 | 0.001217238 | 2.5558e-18 | 0.01103454
19.3177 | 46.7192 | 45.4439 | 44.06094 | 1.2753 | 1.370628 | 0.001226763 | 2.579474e-18 | 0.01110967
19.3277 | 46.6807 | 45.42563 | 44.0406 | 1.255068 | 1.372612 | 0.001236361 | 2.603367e-18 | 0.0111853
19.3377 | 46.6339 | 45.40734 | 44.02023 | 1.226558 | 1.374604 | 0.001246034 | 2.62748e-18 | 0.01126144
19.34769 | 46.5843 | 45.38905 | 43.99986 | 1.195251 | 1.3766 | 0.001255772 | 2.651791e-18 | 0.01133802
19.35769 | 46.5729 | 45.37072 | 43.97943 | 1.202184 | 1.378604 | 0.001265596 | 2.676351e-18 | 0.01141519
19.36769 | 46.5222 | 45.35236 | 43.95898 | 1.169838 | 1.380615 | 0.001275496 | 2.701138e-18 | 0.01149289
19.37769 | 46.4954 | 45.33399 | 43.9385 | 1.161413 | 1.382633 | 0.001285473 | 2.726153e-18 | 0.01157111
19.38769 | 46.489 | 45.31559 | 43.91799 | 1.17341 | 1.384658 | 0.001295528 | 2.7514e-18 | 0.01164986
19.39769 | 46.4545 | 45.29717 | 43.89745 | 1.157327 | 1.386689 | 0.001305661 | 2.77688e-18 | 0.01172914
19.40768 | 46.4569 | 45.27875 | 43.8769 | 1.178148 | 1.388726 | 0.001315863 | 2.802569e-18 | 0.01180888
19.41768 | 46.4148 | 45.26029 | 43.85631 | 1.154507 | 1.390771 | 0.001326154 | 2.828522e-18 | 0.01188925
19.42768 | 46.3755 | 45.24181 | 43.83568 | 1.133688 | 1.392823 | 0.001336526 | 2.854714e-18 | 0.01197015
19.43768 | 46.3042 | 45.22331 | 43.81503 | 1.080889 | 1.394881 | 0.001346978 | 2.881149e-18 | 0.01205161
19.44768 | 46.2921 | 45.20479 | 43.79435 | 1.087312 | 1.396947 | 0.001357512 | 2.907828e-18 | 0.01213362
19.45768 | 46.2654 | 45.18625 | 43.77364 | 1.079154 | 1.39902 | 0.001368128 | 2.934754e-18 | 0.01221619
19.46767 | 46.2124 | 45.1677 | 43.75293 | 1.044699 | 1.401098 | 0.001378816 | 2.961902e-18 | 0.01229923
19.47767 | 46.1878 | 45.14912 | 43.73216 | 1.038683 | 1.403184 | 0.001389598 | 2.989329e-18 | 0.01238292
19.48767 | 46.1845 | 45.13051 | 43.71137 | 1.053987 | 1.405278 | 0.001400465 | 3.01701e-18 | 0.01246719
19.49767 | 46.1891 | 45.11189 | 43.69055 | 1.077211 | 1.407379 | 0.001411416 | 3.044947e-18 | 0.01255202
19.50767 | 46.1316 | 45.09324 | 43.6697 | 1.038355 | 1.409487 | 0.001422453 | 3.073143e-18 | 0.01263743
19.51766 | 46.1026 | 45.0746 | 43.64884 | 1.028001 | 1.4116 | 0.001433566 | 3.101571e-18 | 0.01272335
19.52766 | 46.0639 | 45.05591 | 43.62794 | 1.007986 | 1.413722 | 0.001444776 | 3.130292e-18 | 0.01280993
19.53766 | 46.0197 | 45.03721 | 43.607 | 0.9824905 | 1.415852 | 0.001456074 | 3.159279e-18 | 0.0128971
19.54766 | 46.0034 | 45.01849 | 43.58604 | 0.9849148 | 1.417989 | 0.00146746 | 3.188535e-18 | 0.01298487
19.55766 | 45.9771 | 44.99974 | 43.56506 | 0.9773588 | 1.420133 | 0.001478935 | 3.218063e-18 | 0.01307323
19.56766 | 45.9621 | 44.98098 | 43.54404 | 0.9811227 | 1.422284 | 0.001490501 | 3.247865e-18 | 0.0131622
19.57765 | 45.9169 | 44.96221 | 43.52302 | 0.9546872 | 1.424441 | 0.001502145 | 3.277913e-18 | 0.01325169
19.58765 | 45.9343 | 44.94341 | 43.50195 | 0.99089 | 1.426607 | 0.001513892 | 3.30827e-18 | 0.01334189
19.59765 | 45.9042 | 44.92459 | 43.48085 | 0.9796122 | 1.428781 | 0.001525732 | 3.33891e-18 | 0.01343269
19.60765 | 45.8702 | 44.90575 | 43.45972 | 0.9644537 | 1.430962 | 0.001537664 | 3.369834e-18 | 0.01352413
19.61765 | 45.823 | 44.88689 | 43.43857 | 0.9361143 | 1.43315 | 0.00154969 | 3.401046e-18 | 0.01361618
19.62765 | 45.7858 | 44.86801 | 43.41739 | 0.9177941 | 1.435346 | 0.00156181 | 3.432548e-18 | 0.01370887
19.63764 | 45.7901 | 44.84913 | 43.3962 | 0.9409739 | 1.437548 | 0.001574014 | 3.464311e-18 | 0.0138021
19.64764 | 45.7398 | 44.83021 | 43.37497 | 0.9095916 | 1.439759 | 0.001586326 | 3.496401e-18 | 0.01389607
19.65764 | 45.7156 | 44.81127 | 43.3537 | 0.904328 | 1.441978 | 0.001598734 | 3.528791e-18 | 0.01399068
19.66764 | 45.7136 | 44.79232 | 43.33242 | 0.9212833 | 1.444204 | 0.00161124 | 3.561482e-18 | 0.01408594
19.67764 | 45.67 | 44.77334 | 43.3111 | 0.8966571 | 1.446439 | 0.001623844 | 3.594477e-18 | 0.01418186
19.68764 | 45.7015 | 44.75435 | 43.28975 | 0.9471496 | 1.448681 | 0.001636548 | 3.62778e-18 | 0.01427843
19.69763 | 45.6554 | 44.73536 | 43.26841 | 0.9200413 | 1.450929 | 0.001649339 | 3.66136e-18 | 0.01437558
19.70763 | 45.6081 | 44.71633 | 43.24701 | 0.8917704 | 1.453186 | 0.001662244 | 3.695286e-18 | 0.01447349
19.71763 | 45.586 | 44.69728 | 43.22558 | 0.8887177 | 1.455452 | 0.00167525 | 3.729529e-18 | 0.01457207
19.72763 | 45.5617 | 44.67822 | 43.20413 | 0.8834833 | 1.457725 | 0.001688359 | 3.764092e-18 | 0.01467134
19.73763 | 45.546 | 44.65913 | 43.18265 | 0.8868668 | 1.460007 | 0.001701572 | 3.798977e-18 | 0.01477129
19.74763 | 45.5224 | 44.64003 | 43.16115 | 0.8823682 | 1.462297 | 0.001714888 | 3.834188e-18 | 0.01487193
19.75762 | 45.4716 | 44.62093 | 43.13964 | 0.8506683 | 1.464592 | 0.001728297 | 3.869692e-18 | 0.01497317
19.76762 | 45.4615 | 44.60179 | 43.11808 | 0.8597054 | 1.466897 | 0.001741825 | 3.905564e-18 | 0.0150752
19.77762 | 45.4573 | 44.58264 | 43.0965 | 0.8746602 | 1.469211 | 0.00175546 | 3.94177e-18 | 0.01517795
19.78762 | 45.4302 | 44.56347 | 43.07488 | 0.8667323 | 1.471533 | 0.001769203 | 3.978316e-18 | 0.0152814
19.79762 | 45.4014 | 44.54428 | 43.05325 | 0.8571219 | 1.473863 | 0.001783054 | 4.015204e-18 | 0.01538558
19.80762 | 45.3601 | 44.52507 | 43.03158 | 0.8350288 | 1.476202 | 0.001797016 | 4.052436e-18 | 0.01549047
19.81761 | 45.3096 | 44.50587 | 43.00991 | 0.803734 | 1.478546 | 0.001811073 | 4.089979e-18 | 0.01559599
19.82761 | 45.291 | 44.48662 | 42.9882 | 0.8043752 | 1.480901 | 0.001825257 | 4.127912e-18 | 0.01570234
19.83761 | 45.2847 | 44.46737 | 42.96645 | 0.8173335 | 1.483265 | 0.001839553 | 4.1662e-18 | 0.01580944
19.84761 | 45.2456 | 44.44809 | 42.94468 | 0.7975087 | 1.485637 | 0.001853962 | 4.204848e-18 | 0.01591728
19.85761 | 45.2514 | 44.4288 | 42.92289 | 0.8226007 | 1.488017 | 0.001868486 | 4.243857e-18 | 0.01602586
19.8676 | 45.2429 | 44.40951 | 42.90109 | 0.8333902 | 1.490404 | 0.00188311 | 4.283193e-18 | 0.0161351
19.8776 | 45.2195 | 44.39018 | 42.87924 | 0.8293155 | 1.492801 | 0.001897866 | 4.322937e-18 | 0.0162452
19.8876 | 45.2038 | 44.37084 | 42.85737 | 0.8329572 | 1.495208 | 0.001912738 | 4.363055e-18 | 0.01635608
19.8976 | 45.168 | 44.35148 | 42.83547 | 0.8165152 | 1.497623 | 0.001927729 | 4.40355e-18 | 0.01646773
19.9076 | 45.1134 | 44.33211 | 42.81354 | 0.7812897 | 1.500046 | 0.00194284 | 4.444424e-18 | 0.01658015
19.9176 | 45.0938 | 44.31272 | 42.79159 | 0.7810801 | 1.502478 | 0.001958071 | 4.485684e-18 | 0.01669337
19.92759 | 45.0714 | 44.29333 | 42.76963 | 0.7780674 | 1.504917 | 0.001973407 | 4.527289e-18 | 0.01680726
19.93759 | 45.0572 | 44.27391 | 42.74763 | 0.7832899 | 1.507367 | 0.001988882 | 4.569327e-18 | 0.01692206
19.94759 | 44.9808 | 44.25447 | 42.7256 | 0.7263283 | 1.509826 | 0.002004479 | 4.611761e-18 | 0.01703766
19.95759 | 44.9943 | 44.23502 | 42.70355 | 0.7592822 | 1.512294 | 0.002020202 | 4.654595e-18 | 0.01715408
19.96759 | 44.9896 | 44.21555 | 42.68147 | 0.7740518 | 1.514771 | 0.00203605 | 4.697832e-18 | 0.01727131
19.97759 | 44.9759 | 44.19606 | 42.65936 | 0.7798368 | 1.517257 | 0.002052024 | 4.741477e-18 | 0.01738936
19.98758 | 44.9345 | 44.17658 | 42.63726 | 0.7579179 | 1.51975 | 0.00206811 | 4.785488e-18 | 0.01750812
19.99758 | 44.9109 | 44.15707 | 42.6151 | 0.7538336 | 1.522254 | 0.002084341 | 4.829959e-18 | 0.01762784
20.00758 | 44.8731 | 44.13754 | 42.59292 | 0.7355644 | 1.524768 | 0.002100702 | 4.874849e-18 | 0.0177484
20.01758 | 44.8682 | 44.11799 | 42.57071 | 0.7502102 | 1.52729 | 0.002117194 | 4.920164e-18 | 0.01786981
20.02758 | 44.8368 | 44.09843 | 42.54848 | 0.738371 | 1.529823 | 0.002133818 | 4.965906e-18 | 0.01799207
20.03758 | 44.8181 | 44.07885 | 42.52622 | 0.7392464 | 1.532364 | 0.002150576 | 5.012081e-18 | 0.01811519
20.04757 | 44.7525 | 44.05928 | 42.50396 | 0.6932172 | 1.534912 | 0.002167451 | 5.058645e-18 | 0.01823906
20.05757 | 44.7506 | 44.03968 | 42.48166 | 0.7109218 | 1.537473 | 0.002184478 | 5.105696e-18 | 0.01836393
20.06757 | 44.7102 | 44.02006 | 42.45932 | 0.6901409 | 1.540043 | 0.002201642 | 5.153193e-18 | 0.01848968
20.07757 | 44.7036 | 44.00043 | 42.43697 | 0.7031743 | 1.542623 | 0.002218944 | 5.201139e-18 | 0.01861632
20.08757 | 44.6668 | 43.98078 | 42.41459 | 0.686022 | 1.545212 | 0.002236386 | 5.249539e-18 | 0.01874385
20.09757 | 44.5999 | 43.96112 | 42.39218 | 0.6387837 | 1.547811 | 0.002253967 | 5.298397e-18 | 0.01887229
20.10756 | 44.6072 | 43.94146 | 42.36977 | 0.6657396 | 1.550417 | 0.002271673 | 5.34767e-18 | 0.0190015
20.11756 | 44.5557 | 43.92177 | 42.34731 | 0.6339289 | 1.553036 | 0.002289539 | 5.397459e-18 | 0.01913177
20.12756 | 44.5321 | 43.90207 | 42.32483 | 0.630032 | 1.555665 | 0.002307549 | 5.44772e-18 | 0.01926296
20.13756 | 44.4919 | 43.88235 | 42.30233 | 0.6095488 | 1.558303 | 0.002325704 | 5.498459e-18 | 0.01939508
20.14756 | 44.4933 | 43.86262 | 42.2798 | 0.6306788 | 1.560952 | 0.002344006 | 5.549679e-18 | 0.01952814
20.15756 | 44.4504 | 43.84288 | 42.25724 | 0.6075222 | 1.563611 | 0.002362455 | 5.601386e-18 | 0.01966214
20.16755 | 44.4383 | 43.82314 | 42.23469 | 0.615159 | 1.566277 | 0.002381035 | 5.653533e-18 | 0.01979697
20.17755 | 44.4088 | 43.80337 | 42.21208 | 0.6054288 | 1.568956 | 0.002399784 | 5.706227e-18 | 0.01993289
20.18755 | 44.3556 | 43.78359 | 42.18946 | 0.5720114 | 1.571645 | 0.002418685 | 5.759423e-18 | 0.02006978
20.19755 | 44.3212 | 43.76379 | 42.1668 | 0.5574067 | 1.574345 | 0.002437739 | 5.813126e-18 | 0.02020764
20.20755 | 44.3067 | 43.74399 | 42.14413 | 0.5627147 | 1.577055 | 0.002456947 | 5.86734e-18 | 0.0203465
20.21755 | 44.2768 | 43.72416 | 42.12143 | 0.5526353 | 1.579775 | 0.002476311 | 5.922071e-18 | 0.02048634
20.22754 | 44.2219 | 43.70435 | 42.09873 | 0.5175485 | 1.582503 | 0.002495813 | 5.977268e-18 | 0.02062705
20.23754 | 44.2101 | 43.68451 | 42.07598 | 0.5255937 | 1.585245 | 0.002515492 | 6.033047e-18 | 0.0207689
20.24754 | 44.1763 | 43.66465 | 42.0532 | 0.5116511 | 1.587997 | 0.002535331 | 6.089359e-18 | 0.02091177
20.25754 | 44.1441 | 43.64478 | 42.03041 | 0.4993205 | 1.59076 | 0.002555332 | 6.146208e-18 | 0.02105566
20.26754 | 44.1299 | 43.6249 | 42.00759 | 0.5050018 | 1.593534 | 0.002575496 | 6.203601e-18 | 0.02120059
20.27753 | 44.0839 | 43.60503 | 41.98477 | 0.4788748 | 1.596316 | 0.002595803 | 6.261484e-18 | 0.02134642
20.28753 | 44.0492 | 43.58512 | 41.9619 | 0.4640795 | 1.599111 | 0.002616296 | 6.319979e-18 | 0.02149343
20.29753 | 44.0095 | 43.5652 | 41.93901 | 0.4442956 | 1.601917 | 0.002636956 | 6.379033e-18 | 0.02164151
20.30753 | 43.9961 | 43.54528 | 41.91609 | 0.450823 | 1.604735 | 0.002657784 | 6.438654e-18 | 0.02179065
20.31753 | 43.9594 | 43.52534 | 41.89316 | 0.4340616 | 1.607564 | 0.002678783 | 6.498845e-18 | 0.02194087
20.32753 | 43.9215 | 43.50539 | 41.87019 | 0.4161112 | 1.610404 | 0.002699953 | 6.559614e-18 | 0.02209218
20.33752 | 43.9081 | 43.48545 | 41.84723 | 0.4226517 | 1.613252 | 0.002721275 | 6.620904e-18 | 0.02224442
20.34752 | 43.8783 | 43.46548 | 41.82422 | 0.412823 | 1.616115 | 0.002742793 | 6.682844e-18 | 0.02239792
20.35752 | 43.8694 | 43.4455 | 41.80119 | 0.4239049 | 1.618988 | 0.002764487 | 6.745378e-18 | 0.02255253
20.36752 | 43.8115 | 43.4255 | 41.77813 | 0.3859974 | 1.621874 | 0.002786358 | 6.808513e-18 | 0.02270826
20.37752 | 43.7892 | 43.4055 | 41.75506 | 0.3837001 | 1.624771 | 0.002808409 | 6.872255e-18 | 0.02286511
20.38752 | 43.7359 | 43.38549 | 41.73195 | 0.3504129 | 1.62768 | 0.002830641 | 6.93661e-18 | 0.02302311
20.39751 | 43.7196 | 43.36548 | 41.70885 | 0.3541158 | 1.630597 | 0.002853033 | 7.00152e-18 | 0.02318209
20.40751 | 43.6923 | 43.34545 | 41.6857 | 0.3468487 | 1.633529 | 0.002875632 | 7.067119e-18 | 0.02334239
20.41751 | 43.6528 | 43.32541 | 41.66253 | 0.3273912 | 1.636473 | 0.002898416 | 7.133351e-18 | 0.02350386
20.42751 | 43.6345 | 43.30536 | 41.63934 | 0.3291435 | 1.639429 | 0.002921388 | 7.200221e-18 | 0.0236665
20.43751 | 43.5953 | 43.28529 | 41.61612 | 0.3100051 | 1.642397 | 0.002944549 | 7.267736e-18 | 0.02383033
20.44751 | 43.5639 | 43.26522 | 41.59288 | 0.2986762 | 1.645377 | 0.0029679 | 7.335903e-18 | 0.02399535
20.4575 | 43.5596 | 43.24516 | 41.56964 | 0.3144362 | 1.648367 | 0.002991421 | 7.404659e-18 | 0.02416141
20.4675 | 43.4949 | 43.22507 | 41.54636 | 0.2698254 | 1.651371 | 0.00301516 | 7.474148e-18 | 0.02432885
20.4775 | 43.4921 | 43.20498 | 41.52305 | 0.2871233 | 1.654388 | 0.003039094 | 7.54431e-18 | 0.02449752
20.4875 | 43.4447 | 43.18487 | 41.49972 | 0.2598299 | 1.657417 | 0.003063227 | 7.61515e-18 | 0.02466742
20.4975 | 43.3974 | 43.16475 | 41.47637 | 0.2326451 | 1.660459 | 0.003087559 | 7.686677e-18 | 0.02483857
20.5075 | 43.3897 | 43.14463 | 41.45299 | 0.2450687 | 1.663514 | 0.003112092 | 7.758895e-18 | 0.02501097
20.51749 | 43.366 | 43.12452 | 41.42962 | 0.2414802 | 1.666578 | 0.003136805 | 7.831742e-18 | 0.02518447
20.52749 | 43.3272 | 43.10438 | 41.4062 | 0.2228201 | 1.669658 | 0.003161746 | 7.905367e-18 | 0.02535942
20.53749 | 43.2901 | 43.08423 | 41.38276 | 0.2058678 | 1.672751 | 0.003186895 | 7.979707e-18 | 0.02553566
20.54749 | 43.289 | 43.06408 | 41.35929 | 0.2249233 | 1.675857 | 0.003212253 | 8.05477e-18 | 0.02571319
20.55749 | 43.2379 | 43.04391 | 41.33581 | 0.1939864 | 1.678975 | 0.003237821 | 8.130561e-18 | 0.02589203
20.56749 | 43.2176 | 43.02374 | 41.3123 | 0.193857 | 1.682107 | 0.003263602 | 8.207089e-18 | 0.02607219
20.57748 | 43.1938 | 43.00359 | 41.28879 | 0.1902148 | 1.685249 | 0.003289571 | 8.284284e-18 | 0.0262535
20.58748 | 43.1407 | 42.9834 | 41.26524 | 0.1572995 | 1.688408 | 0.003315783 | 8.362309e-18 | 0.02643634
20.59748 | 43.1186 | 42.96321 | 41.24167 | 0.1553917 | 1.691579 | 0.003342213 | 8.441092e-18 | 0.02662052
20.60748 | 43.1134 | 42.94301 | 41.21807 | 0.17039 | 1.694765 | 0.003368865 | 8.520646e-18 | 0.02680608
20.61748 | 43.0706 | 42.9228 | 41.19445 | 0.1477955 | 1.697963 | 0.003395738 | 8.600973e-18 | 0.02699301
20.62748 | 43.0614 | 42.90259 | 41.17081 | 0.1588068 | 1.701176 | 0.003422837 | 8.682087e-18 | 0.02718133
20.63747 | 43.0332 | 42.8824 | 41.14718 | 0.1508049 | 1.704398 | 0.003450134 | 8.763908e-18 | 0.02737085
20.64747 | 43.0321 | 42.86217 | 41.12349 | 0.169929 | 1.707639 | 0.003477687 | 8.846613e-18 | 0.02756198
20.65747 | 42.9782 | 42.84194 | 41.09979 | 0.1362591 | 1.710892 | 0.003505471 | 8.930125e-18 | 0.02775453
20.66747 | 42.9683 | 42.82171 | 41.07606 | 0.1465948 | 1.71416 | 0.003533489 | 9.014456e-18 | 0.02794852
20.67747 | 42.9411 | 42.80146 | 41.05232 | 0.1396364 | 1.717443 | 0.003561741 | 9.099611e-18 | 0.02814396
20.68746 | 42.9166 | 42.78124 | 41.02857 | 0.1353628 | 1.720736 | 0.003590202 | 9.185516e-18 | 0.02834066
20.69746 | 42.8946 | 42.76099 | 41.00478 | 0.1336149 | 1.724046 | 0.003618931 | 9.272349e-18 | 0.02853902
20.70746 | 42.9016 | 42.74073 | 40.98097 | 0.1608722 | 1.727371 | 0.003647902 | 9.360033e-18 | 0.02873887
20.71746 | 42.8448 | 42.72047 | 40.95714 | 0.1243344 | 1.730711 | 0.003677116 | 9.448578e-18 | 0.02894022
20.72746 | 42.8482 | 42.7002 | 40.93328 | 0.1480012 | 1.734065 | 0.003706577 | 9.537994e-18 | 0.02914308
20.73746 | 42.8377 | 42.67993 | 40.90941 | 0.1577726 | 1.737434 | 0.003736286 | 9.628288e-18 | 0.02934746
20.74745 | 42.778 | 42.65967 | 40.88554 | 0.1183281 | 1.740814 | 0.003766216 | 9.719379e-18 | 0.02955317
20.75745 | 42.7851 | 42.63939 | 40.86162 | 0.1457083 | 1.744213 | 0.003796428 | 9.811458e-18 | 0.02976064
20.76745 | 42.7724 | 42.61911 | 40.83768 | 0.1532923 | 1.747626 | 0.003826896 | 9.904445e-18 | 0.02996967
20.77745 | 42.7179 | 42.59882 | 40.81373 | 0.1190804 | 1.751055 | 0.003857622 | 9.998347e-18 | 0.03018027
20.78745 | 42.7186 | 42.57853 | 40.78975 | 0.140072 | 1.754499 | 0.003888608 | 1.009318e-17 | 0.03039246
20.79745 | 42.68 | 42.55823 | 40.76575 | 0.1217672 | 1.757958 | 0.003919857 | 1.018894e-17 | 0.03060626
20.80744 | 42.6719 | 42.53795 | 40.74175 | 0.1339454 | 1.761429 | 0.003951339 | 1.028555e-17 | 0.03082146
20.81744 | 42.6244 | 42.51765 | 40.71771 | 0.106747 | 1.764919 | 0.00398312 | 1.038322e-17 | 0.0310385
20.82744 | 42.6181 | 42.49735 | 40.69365 | 0.1207517 | 1.768424 | 0.004015171 | 1.048185e-17 | 0.03125718
20.83744 | 42.5909 | 42.47704 | 40.66957 | 0.1138592 | 1.771946 | 0.004047494 | 1.058146e-17 | 0.03147753
20.84744 | 42.5637 | 42.45673 | 40.64547 | 0.1069691 | 1.775483 | 0.004080093 | 1.068205e-17 | 0.03169955
20.85744 | 42.5376 | 42.43642 | 40.62135 | 0.1011816 | 1.779036 | 0.004112969 | 1.078364e-17 | 0.03192325
20.86743 | 42.5065 | 42.41612 | 40.59723 | 0.09037601 | 1.782601 | 0.004146092 | 1.088614e-17 | 0.03214843
20.87743 | 42.4812 | 42.39581 | 40.57307 | 0.08539275 | 1.786187 | 0.004179531 | 1.098975e-17 | 0.03237555
20.88743 | 42.4708 | 42.37549 | 40.54888 | 0.09531146 | 1.789788 | 0.004213255 | 1.10944e-17 | 0.0326044
20.89743 | 42.4315 | 42.35517 | 40.52468 | 0.07633189 | 1.793406 | 0.004247267 | 1.120008e-17 | 0.032835
20.90743 | 42.3953 | 42.33485 | 40.50046 | 0.06045376 | 1.79704 | 0.004281571 | 1.130681e-17 | 0.03306735
20.91743 | 42.3751 | 42.31452 | 40.47622 | 0.06057705 | 1.80069 | 0.004316167 | 1.141461e-17 | 0.03330149
20.92742 | 42.3688 | 42.29422 | 40.45198 | 0.07458098 | 1.804354 | 0.004351026 | 1.152337e-17 | 0.03353718
20.93742 | 42.3357 | 42.27389 | 40.42769 | 0.06180645 | 1.808038 | 0.004386217 | 1.163332e-17 | 0.0337749
20.94742 | 42.2979 | 42.25357 | 40.40339 | 0.04433259 | 1.811739 | 0.004421711 | 1.174437e-17 | 0.03401446
20.95742 | 42.2737 | 42.23324 | 40.37907 | 0.04045935 | 1.815456 | 0.004457509 | 1.185652e-17 | 0.03425584
20.96742 | 42.2561 | 42.21291 | 40.35473 | 0.0431866 | 1.819191 | 0.004493615 | 1.196979e-17 | 0.03449908
20.97742 | 42.2176 | 42.19259 | 40.33037 | 0.02501403 | 1.822943 | 0.004530031 | 1.20842e-17 | 0.0347442
20.98741 | 42.1934 | 42.17228 | 40.30601 | 0.02112128 | 1.826708 | 0.004566724 | 1.219963e-17 | 0.03499094
20.99741 | 42.1945 | 42.15195 | 40.28161 | 0.04254867 | 1.830494 | 0.004603769 | 1.231633e-17 | 0.03523984
21.00741 | 42.133 | 42.13162 | 40.25719 | 0.001375769 | 1.834298 | 0.004641134 | 1.24342e-17 | 0.03549065
21.01741 | 42.1279 | 42.1113 | 40.23276 | 0.0166024 | 1.838119 | 0.00467882 | 1.255325e-17 | 0.0357434
21.02741 | 42.1023 | 42.09097 | 40.2083 | 0.01132841 | 1.841958 | 0.004716832 | 1.267349e-17 | 0.0359981
21.03741 | 42.0715 | 42.07065 | 40.18382 | 0.0008535697 | 1.845815 | 0.004755172 | 1.279494e-17 | 0.03625477
21.0474 | 42.0664 | 42.05034 | 40.15935 | 0.01605732 | 1.849686 | 0.004793804 | 1.291748e-17 | 0.03651316
21.0574 | 42.0329 | 42.03002 | 40.13484 | 0.002880679 | 1.853577 | 0.004832808 | 1.304137e-17 | 0.0367738
21.0674 | 42.0165 | 42.0097 | 40.1103 | 0.006801813 | 1.857488 | 0.004872152 | 1.316651e-17 | 0.03703647
21.0774 | 41.9812 | 41.98938 | 40.08575 | -0.008177663 | 1.861416 | 0.004911833 | 1.32929e-17 | 0.03730116
21.0874 | 41.9607 | 41.96906 | 40.06118 | -0.008359695 | 1.865363 | 0.004951861 | 1.342056e-17 | 0.03756793
21.09739 | 41.9532 | 41.94876 | 40.03661 | 0.004436242 | 1.869324 | 0.004992194 | 1.354938e-17 | 0.03783648
21.10739 | 41.9095 | 41.92845 | 40.012 | -0.01894894 | 1.873307 | 0.005032916 | 1.367962e-17 | 0.03810738
21.11739 | 41.9023 | 41.90814 | 39.98737 | -0.005836978 | 1.877309 | 0.005073993 | 1.381118e-17 | 0.0383804
21.12739 | 41.8887 | 41.88783 | 39.96273 | 0.000873223 | 1.881328 | 0.005115425 | 1.394405e-17 | 0.03865553
21.13739 | 41.8687 | 41.86752 | 39.93806 | 0.001180004 | 1.885368 | 0.005157219 | 1.407827e-17 | 0.03893282
21.14739 | 41.8449 | 41.84722 | 39.91338 | -0.002315022 | 1.889425 | 0.005199374 | 1.421383e-17 | 0.03921224
21.15738 | 41.8065 | 41.82693 | 39.8887 | -0.02043357 | 1.893496 | 0.005241854 | 1.435063e-17 | 0.03949357
21.16738 | 41.8024 | 41.80664 | 39.86398 | -0.004235004 | 1.897591 | 0.005284746 | 1.448895e-17 | 0.03977737
21.17738 | 41.7656 | 41.78634 | 39.83924 | -0.02073955 | 1.901705 | 0.005328011 | 1.462865e-17 | 0.04006338
21.18738 | 41.7409 | 41.76605 | 39.81449 | -0.02514738 | 1.905838 | 0.005371652 | 1.476977e-17 | 0.04035163
21.19738 | 41.7191 | 41.74576 | 39.78971 | -0.02665882 | 1.90999 | 0.005415674 | 1.491232e-17 | 0.04064212
21.20738 | 41.7102 | 41.72547 | 39.76492 | -0.01527419 | 1.914161 | 0.005460081 | 1.50563e-17 | 0.04093489
21.21737 | 41.6853 | 41.70521 | 39.74013 | -0.01991314 | 1.918347 | 0.005504827 | 1.52016e-17 | 0.04122964
21.22737 | 41.648 | 41.68494 | 39.7153 | -0.03693592 | 1.922556 | 0.00555001 | 1.53485e-17 | 0.04152699
21.23737 | 41.6559 | 41.66466 | 39.69046 | -0.008762898 | 1.926784 | 0.005595586 | 1.54969e-17 | 0.04182666
21.24737 | 41.606 | 41.64439 | 39.66559 | -0.03839386 | 1.931032 | 0.00564156 | 1.564679e-17 | 0.04212867
21.25737 | 41.5926 | 41.62413 | 39.64071 | -0.03152933 | 1.935299 | 0.005687935 | 1.57982e-17 | 0.04243305
21.26737 | 41.561 | 41.60387 | 39.61581 | -0.04286929 | 1.939586 | 0.005734715 | 1.595114e-17 | 0.04273981
21.27736 | 41.5507 | 41.58363 | 39.59092 | -0.03293416 | 1.943888 | 0.005781855 | 1.610547e-17 | 0.04304866
21.28736 | 41.5048 | 41.56338 | 39.56598 | -0.05858342 | 1.948213 | 0.005829455 | 1.626152e-17 | 0.04336023
21.29736 | 41.4854 | 41.54314 | 39.54103 | -0.05773768 | 1.952558 | 0.00587747 | 1.641915e-17 | 0.04367424
21.30736 | 41.4806 | 41.5229 | 39.51606 | -0.04229674 | 1.956923 | 0.005925904 | 1.657838e-17 | 0.04399071
21.31736 | 41.449 | 41.50266 | 39.49107 | -0.05366093 | 1.961307 | 0.005974761 | 1.673922e-17 | 0.04430965
21.32736 | 41.4221 | 41.48243 | 39.46606 | -0.06033027 | 1.965711 | 0.006024045 | 1.690168e-17 | 0.04463109
21.33735 | 41.4026 | 41.46223 | 39.44107 | -0.0596253 | 1.97013 | 0.006073709 | 1.706563e-17 | 0.04495472
21.34735 | 41.3734 | 41.44201 | 39.41603 | -0.06860538 | 1.974573 | 0.006123857 | 1.72314e-17 | 0.04528121
21.35735 | 41.3485 | 41.42179 | 39.39097 | -0.07329094 | 1.979035 | 0.006174442 | 1.739885e-17 | 0.04561024
21.36735 | 41.3169 | 41.40158 | 39.3659 | -0.08468212 | 1.983517 | 0.00622547 | 1.7568e-17 | 0.04594186
21.37735 | 41.2891 | 41.38138 | 39.34081 | -0.09227905 | 1.988019 | 0.006276942 | 1.773886e-17 | 0.04627606
21.38735 | 41.2799 | 41.36118 | 39.3157 | -0.08128157 | 1.992541 | 0.006328864 | 1.791145e-17 | 0.04661288
21.39734 | 41.2666 | 41.34101 | 39.2906 | -0.07441013 | 1.997077 | 0.006381186 | 1.808561e-17 | 0.04695198
21.40734 | 41.2163 | 41.32082 | 39.26546 | -0.1045246 | 2.001638 | 0.006434017 | 1.826171e-17 | 0.04729408
21.41734 | 41.2024 | 41.30064 | 39.2403 | -0.09824482 | 2.006218 | 0.006487309 | 1.843959e-17 | 0.04763885
21.42734 | 41.1959 | 41.28047 | 39.21513 | -0.08457113 | 2.010818 | 0.006541065 | 1.861927e-17 | 0.0479863
21.43734 | 41.1506 | 41.2603 | 39.18993 | -0.1097034 | 2.015437 | 0.006595289 | 1.880077e-17 | 0.04833647
21.44734 | 41.1223 | 41.24014 | 39.16473 | -0.1178423 | 2.020076 | 0.006649987 | 1.898411e-17 | 0.04868937
21.45733 | 41.1003 | 41.22001 | 39.13953 | -0.1197072 | 2.02473 | 0.006705105 | 1.916912e-17 | 0.04904466
21.46733 | 41.0724 | 41.19986 | 39.11429 | -0.1274581 | 2.029408 | 0.006760758 | 1.935618e-17 | 0.04940307
21.47733 | 41.0405 | 41.17972 | 39.08903 | -0.1392156 | 2.034105 | 0.006816896 | 1.954513e-17 | 0.04976428
21.48733 | 41.0072 | 41.15958 | 39.06376 | -0.1523793 | 2.038821 | 0.006873522 | 1.973599e-17 | 0.05012829
21.49733 | 41.0091 | 41.13945 | 39.03847 | -0.1303493 | 2.043557 | 0.006930639 | 1.992878e-17 | 0.05049513
21.50732 | 40.9746 | 41.11935 | 39.01319 | -0.1447461 | 2.048307 | 0.006988195 | 2.012332e-17 | 0.05086445
21.51732 | 40.9592 | 41.09923 | 38.98786 | -0.1400289 | 2.053081 | 0.007046309 | 2.032002e-17 | 0.05123701
21.52732 | 40.924 | 41.07912 | 38.96253 | -0.1551181 | 2.057875 | 0.007104926 | 2.051871e-17 | 0.05161245
21.53732 | 40.889 | 41.05901 | 38.93717 | -0.1700141 | 2.062687 | 0.007164052 | 2.07194e-17 | 0.05199081
21.54732 | 40.8794 | 41.03892 | 38.9118 | -0.1595163 | 2.067518 | 0.00722369 | 2.092211e-17 | 0.05237209
21.55732 | 40.8378 | 41.01883 | 38.88642 | -0.1810253 | 2.072368 | 0.007283844 | 2.112687e-17 | 0.05275632
21.56731 | 40.7975 | 40.99876 | 38.86104 | -0.2012607 | 2.077232 | 0.007344458 | 2.133348e-17 | 0.05314313
21.57731 | 40.7719 | 40.97868 | 38.83562 | -0.2067827 | 2.08212 | 0.007405657 | 2.154238e-17 | 0.05353332
21.58731 | 40.7831 | 40.95861 | 38.81019 | -0.1755112 | 2.087026 | 0.007467386 | 2.175338e-17 | 0.05392651
21.59731 | 40.7265 | 40.93855 | 38.78474 | -0.2120461 | 2.091951 | 0.007529646 | 2.19665e-17 | 0.05432274
21.60731 | 40.7194 | 40.91849 | 38.75928 | -0.1990878 | 2.096894 | 0.007592444 | 2.218176e-17 | 0.05472201
21.61731 | 40.6998 | 40.89844 | 38.7338 | -0.198636 | 2.101856 | 0.007655784 | 2.239919e-17 | 0.05512436
21.6273 | 40.662 | 40.87841 | 38.70833 | -0.2164109 | 2.106831 | 0.007719605 | 2.261859e-17 | 0.05552939
21.6373 | 40.6606 | 40.85837 | 38.68282 | -0.1977724 | 2.111829 | 0.00778404 | 2.28404e-17 | 0.05593794
21.6473 | 40.619 | 40.83834 | 38.6573 | -0.2193405 | 2.116846 | 0.007849029 | 2.306444e-17 | 0.05634963
21.6573 | 40.59 | 40.81832 | 38.63176 | -0.2283152 | 2.12188 | 0.007914577 | 2.329073e-17 | 0.05676446
21.6673 | 40.5893 | 40.7983 | 38.6062 | -0.2089966 | 2.126933 | 0.007980688 | 2.351929e-17 | 0.05718248
21.6773 | 40.5759 | 40.77828 | 38.58063 | -0.2023845 | 2.132004 | 0.008047366 | 2.375014e-17 | 0.05760368
21.68729 | 40.5335 | 40.7583 | 38.55507 | -0.2247994 | 2.137087 | 0.00811455 | 2.398306e-17 | 0.05802769
21.69729 | 40.5541 | 40.7383 | 38.52947 | -0.1842005 | 2.142193 | 0.008182375 | 2.421855e-17 | 0.05845535
21.70729 | 40.5139 | 40.71831 | 38.50385 | -0.2044091 | 2.147317 | 0.008250784 | 2.44564e-17 | 0.05888629
21.71729 | 40.4936 | 40.69832 | 38.47822 | -0.2047239 | 2.152459 | 0.008319778 | 2.469663e-17 | 0.05932051
21.72729 | 40.4578 | 40.67835 | 38.45258 | -0.2205461 | 2.157619 | 0.008389363 | 2.493926e-17 | 0.05975804
21.73729 | 40.463 | 40.65837 | 38.42692 | -0.1953745 | 2.162796 | 0.008459542 | 2.518431e-17 | 0.06019889
21.74728 | 40.4315 | 40.63843 | 38.40127 | -0.2069304 | 2.167985 | 0.008530252 | 2.543157e-17 | 0.06064267
21.75728 | 40.4191 | 40.61847 | 38.37558 | -0.1993732 | 2.173198 | 0.008601637 | 2.568155e-17 | 0.06109026
21.76728 | 40.4106 | 40.59852 | 38.34988 | -0.187923 | 2.178427 | 0.008673631 | 2.593402e-17 | 0.06154125
21.77728 | 40.4006 | 40.57858 | 38.32416 | -0.1779801 | 2.183675 | 0.008746241 | 2.618902e-17 | 0.06199568
21.78728 | 40.3862 | 40.55864 | 38.29843 | -0.1724445 | 2.18894 | 0.008819471 | 2.644656e-17 | 0.06245356
21.79728 | 40.3634 | 40.53872 | 38.27269 | -0.1753164 | 2.194222 | 0.008893327 | 2.670667e-17 | 0.06291492
21.80727 | 40.349 | 40.51882 | 38.24695 | -0.1698156 | 2.199517 | 0.008967739 | 2.696912e-17 | 0.06337932
21.81727 | 40.3356 | 40.4989 | 38.22118 | -0.1633019 | 2.204834 | 0.009042858 | 2.723445e-17 | 0.06384769
21.82727 | 40.2986 | 40.479 | 38.19539 | -0.1803966 | 2.210169 | 0.009118622 | 2.750243e-17 | 0.06431965
21.83727 | 40.304 | 40.4591 | 38.16959 | -0.1550993 | 2.215522 | 0.009195033 | 2.777309e-17 | 0.06479519
21.84727 | 40.2966 | 40.43921 | 38.14377 | -0.14261 | 2.220893 | 0.009272096 | 2.804645e-17 | 0.06527434
21.85726 | 40.2789 | 40.41935 | 38.11797 | -0.1404491 | 2.226276 | 0.009349741 | 2.832227e-17 | 0.06575666
21.86726 | 40.2496 | 40.39948 | 38.09212 | -0.1498766 | 2.231683 | 0.009428127 | 2.860112e-17 | 0.06624313
21.87726 | 40.2421 | 40.37961 | 38.06626 | -0.1375129 | 2.237108 | 0.009507184 | 2.888276e-17 | 0.0667333
21.88726 | 40.2326 | 40.35976 | 38.04039 | -0.1271581 | 2.24255 | 0.009586917 | 2.916722e-17 | 0.06722721
21.89726 | 40.2158 | 40.33991 | 38.01451 | -0.1241125 | 2.248012 | 0.009667333 | 2.945452e-17 | 0.06772488
21.90726 | 40.1838 | 40.32008 | 37.98861 | -0.1362762 | 2.253491 | 0.009748438 | 2.97447e-17 | 0.06822635
21.91725 | 40.1781 | 40.30027 | 37.96272 | -0.1221696 | 2.258984 | 0.009830157 | 3.00375e-17 | 0.06873115
21.92725 | 40.1508 | 40.28045 | 37.9368 | -0.1296532 | 2.264501 | 0.00991266 | 3.033352e-17 | 0.06924032
21.93725 | 40.1318 | 40.26065 | 37.91086 | -0.1288469 | 2.270037 | 0.009995871 | 3.063252e-17 | 0.06975339
21.94725 | 40.1193 | 40.24085 | 37.88491 | -0.1215513 | 2.275593 | 0.0100798 | 3.093452e-17 | 0.07027039
21.95725 | 40.1067 | 40.22107 | 37.85894 | -0.1143667 | 2.281168 | 0.01016445 | 3.123955e-17 | 0.07079136
21.96725 | 40.0932 | 40.20129 | 37.83296 | -0.1080932 | 2.286762 | 0.01024983 | 3.154766e-17 | 0.07131634
21.97724 | 40.0723 | 40.18155 | 37.807 | -0.1092516 | 2.292371 | 0.01033586 | 3.185856e-17 | 0.07184484
21.98724 | 40.0603 | 40.1618 | 37.781 | -0.1015019 | 2.298006 | 0.01042272 | 3.21729e-17 | 0.07237795
21.99724 | 40.0381 | 40.14206 | 37.75498 | -0.1039646 | 2.303661 | 0.01051034 | 3.249042e-17 | 0.07291518
22.00724 | 40.0241 | 40.12234 | 37.72895 | -0.09824029 | 2.309337 | 0.01059871 | 3.281114e-17 | 0.07345657
22.01724 | 39.9868 | 40.10263 | 37.7029 | -0.1158294 | 2.315035 | 0.01068785 | 3.313511e-17 | 0.07400217
22.02724 | 39.9581 | 40.08293 | 37.67685 | -0.1248321 | 2.320753 | 0.01077777 | 3.346237e-17 | 0.07455202
22.03723 | 39.9579 | 40.06327 | 37.65081 | -0.1053688 | 2.326488 | 0.01086838 | 3.379261e-17 | 0.07510561
22.04723 | 39.9481 | 40.0436 | 37.62473 | -0.0955005 | 2.332251 | 0.01095988 | 3.412655e-17 | 0.07566407
22.05723 | 39.9138 | 40.02395 | 37.59863 | -0.1101473 | 2.338036 | 0.01105217 | 3.446388e-17 | 0.07622692
22.06723 | 39.9158 | 40.00431 | 37.57253 | -0.08850975 | 2.343844 | 0.01114528 | 3.480465e-17 | 0.07679419
22.07723 | 39.9192 | 39.98469 | 37.54641 | -0.06548827 | 2.349676 | 0.0112392 | 3.514889e-17 | 0.07736592
22.08723 | 39.8733 | 39.96508 | 37.52028 | -0.09178366 | 2.355531 | 0.01133395 | 3.549666e-17 | 0.07794218
22.09722 | 39.8562 | 39.94552 | 37.49416 | -0.0893159 | 2.361404 | 0.01142944 | 3.584764e-17 | 0.07852242
22.10722 | 39.8566 | 39.92595 | 37.468 | -0.06934625 | 2.367308 | 0.01152587 | 3.620257e-17 | 0.07910785
22.11722 | 39.8345 | 39.90639 | 37.44184 | -0.07189495 | 2.373237 | 0.01162316 | 3.656114e-17 | 0.07969794
22.12722 | 39.7994 | 39.88686 | 37.41566 | -0.08746246 | 2.379191 | 0.01172131 | 3.692341e-17 | 0.08029275
22.13722 | 39.8115 | 39.86735 | 37.38947 | -0.05584955 | 2.385171 | 0.01182033 | 3.728942e-17 | 0.08089232
22.14722 | 39.7865 | 39.84786 | 37.36326 | -0.06135658 | 2.391177 | 0.01192024 | 3.76592e-17 | 0.0814967
22.15721 | 39.7822 | 39.8284 | 37.33707 | -0.0462039 | 2.397204 | 0.01202094 | 3.803244e-17 | 0.08210535
22.16721 | 39.7708 | 39.80895 | 37.31085 | -0.03815276 | 2.403265 | 0.01212265 | 3.840992e-17 | 0.08271952
22.17721 | 39.7313 | 39.78952 | 37.28461 | -0.05822367 | 2.409353 | 0.01222527 | 3.879132e-17 | 0.08333868
22.18721 | 39.7308 | 39.77012 | 37.25836 | -0.03931695 | 2.415469 | 0.01232882 | 3.91767e-17 | 0.08396286
22.19721 | 39.7613 | 39.75073 | 37.23209 | 0.01056675 | 2.421614 | 0.0124333 | 3.956609e-17 | 0.08459214
22.20721 | 39.7123 | 39.73137 | 37.20582 | -0.01907322 | 2.427788 | 0.01253873 | 3.995954e-17 | 0.08522655
22.2172 | 39.6878 | 39.71206 | 37.17956 | -0.02425694 | 2.433985 | 0.012645 | 4.035672e-17 | 0.08586554
22.2272 | 39.7107 | 39.69275 | 37.15326 | 0.01795389 | 2.440219 | 0.01275236 | 4.075846e-17 | 0.08651041
22.2372 | 39.6898 | 39.67346 | 37.12696 | 0.01633921 | 2.446484 | 0.01286069 | 4.116441e-17 | 0.0871606
22.2472 | 39.6671 | 39.6542 | 37.10064 | 0.0128984 | 2.452779 | 0.01297001 | 4.157464e-17 | 0.08781617
22.2572 | 39.6717 | 39.63497 | 37.07431 | 0.0367308 | 2.459106 | 0.01308033 | 4.198919e-17 | 0.08847718
22.26719 | 39.659 | 39.61578 | 37.04799 | 0.04321664 | 2.465458 | 0.01319155 | 4.24077e-17 | 0.08914302
22.27719 | 39.6425 | 39.59661 | 37.02164 | 0.04589363 | 2.47185 | 0.01330391 | 4.283106e-17 | 0.08981508
22.28719 | 39.625 | 39.57746 | 36.99527 | 0.04754192 | 2.478275 | 0.01341731 | 4.32589e-17 | 0.09049276
22.29719 | 39.6194 | 39.55834 | 36.9689 | 0.06106115 | 2.484732 | 0.01353175 | 4.369128e-17 | 0.09117612
22.30719 | 39.5994 | 39.53925 | 36.94251 | 0.06015024 | 2.491225 | 0.01364726 | 4.412827e-17 | 0.09186523
22.31719 | 39.5915 | 39.52019 | 36.91612 | 0.0713089 | 2.497751 | 0.01376384 | 4.456991e-17 | 0.09256015
22.32718 | 39.5761 | 39.50118 | 36.88974 | 0.07491831 | 2.504305 | 0.01388138 | 4.50158e-17 | 0.09326021
22.33718 | 39.5749 | 39.48219 | 36.86332 | 0.09271402 | 2.510902 | 0.01400014 | 4.546692e-17 | 0.09396694
22.34718 | 39.5605 | 39.46322 | 36.83689 | 0.09727752 | 2.517535 | 0.01412001 | 4.592286e-17 | 0.09467967
22.35718 | 39.5489 | 39.44429 | 36.81045 | 0.1046082 | 2.524203 | 0.014241 | 4.63837e-17 | 0.09539846
22.36718 | 39.5237 | 39.42539 | 36.784 | 0.09830537 | 2.530909 | 0.01436312 | 4.684948e-17 | 0.09612338
22.37718 | 39.5062 | 39.40653 | 36.75754 | 0.09966824 | 2.537652 | 0.0144864 | 4.732028e-17 | 0.09685452
22.38717 | 39.5044 | 39.38772 | 36.73109 | 0.1166781 | 2.544425 | 0.01461071 | 4.779566e-17 | 0.09759116
22.39717 | 39.4836 | 39.36893 | 36.70461 | 0.1146709 | 2.551244 | 0.01473631 | 4.827666e-17 | 0.0983349
22.40717 | 39.4552 | 39.35017 | 36.67812 | 0.1050278 | 2.558101 | 0.01486311 | 4.876285e-17 | 0.09908503
22.41717 | 39.4595 | 39.33145 | 36.65162 | 0.1280483 | 2.564998 | 0.01499111 | 4.925431e-17 | 0.09984164
22.42717 | 39.4452 | 39.31277 | 36.62511 | 0.1324321 | 2.571933 | 0.01512032 | 4.975109e-17 | 0.1006048
22.43717 | 39.4137 | 39.29412 | 36.59859 | 0.1195778 | 2.578908 | 0.01525076 | 5.025326e-17 | 0.1013746
22.44716 | 39.4097 | 39.27553 | 36.57208 | 0.1341668 | 2.585917 | 0.01538231 | 5.076038e-17 | 0.1021502
22.45716 | 39.3852 | 39.25696 | 36.54554 | 0.128236 | 2.592973 | 0.01551524 | 5.127353e-17 | 0.1029334
22.46716 | 39.3629 | 39.23843 | 36.51899 | 0.1244658 | 2.60007 | 0.01564945 | 5.179226e-17 | 0.1037234
22.47716 | 39.3434 | 39.21994 | 36.49243 | 0.1234557 | 2.607209 | 0.01578493 | 5.231665e-17 | 0.1045203
22.48716 | 39.3037 | 39.20149 | 36.46586 | 0.1022054 | 2.614389 | 0.01592172 | 5.284677e-17 | 0.1053242
22.49716 | 39.3327 | 39.18309 | 36.43928 | 0.1496142 | 2.621612 | 0.01605981 | 5.338269e-17 | 0.1061351
22.50715 | 39.2857 | 39.16474 | 36.41272 | 0.120963 | 2.62887 | 0.0161991 | 5.392393e-17 | 0.1069523
22.51715 | 39.2612 | 39.14641 | 36.38612 | 0.1147885 | 2.636178 | 0.01633986 | 5.447164e-17 | 0.1077775
22.52715 | 39.2623 | 39.12813 | 36.35951 | 0.1341716 | 2.643529 | 0.01648197 | 5.502536e-17 | 0.10861
22.53715 | 39.2444 | 39.10989 | 36.33289 | 0.1345117 | 2.650924 | 0.01662546 | 5.558516e-17 | 0.1094498
22.54715 | 39.176 | 39.09169 | 36.30626 | 0.08430799 | 2.658363 | 0.01677033 | 5.615113e-17 | 0.110297
22.55715 | 39.178 | 39.07354 | 36.27962 | 0.1044606 | 2.665846 | 0.0169166 | 5.672331e-17 | 0.1111517
22.56714 | 39.1726 | 39.05545 | 36.25301 | 0.1171504 | 2.673367 | 0.01706414 | 5.730122e-17 | 0.1120131
22.57714 | 39.1085 | 39.03739 | 36.22635 | 0.07111331 | 2.68094 | 0.01721326 | 5.788609e-17 | 0.112883
22.58714 | 39.092 | 39.01937 | 36.19969 | 0.07263107 | 2.688558 | 0.01736382 | 5.847741e-17 | 0.1137606
22.59714 | 39.0938 | 39.0014 | 36.17301 | 0.09240261 | 2.696222 | 0.01751585 | 5.907526e-17 | 0.114646
22.60714 | 39.0685 | 38.98347 | 36.14633 | 0.08502747 | 2.703933 | 0.01766935 | 5.967973e-17 | 0.1155392
22.61714 | 39.0243 | 38.96559 | 36.11964 | 0.05870525 | 2.711689 | 0.01782435 | 6.02909e-17 | 0.1164405
22.62713 | 39.012 | 38.94778 | 36.09297 | 0.06421781 | 2.719485 | 0.0179807 | 6.090821e-17 | 0.1173488
22.63713 | 38.992 | 38.93 | 36.06626 | 0.06200029 | 2.727336 | 0.01813873 | 6.153299e-17 | 0.1182662
22.64713 | 38.9483 | 38.91227 | 36.03954 | 0.03603405 | 2.735234 | 0.01829831 | 6.216471e-17 | 0.1191918
22.65713 | 38.9331 | 38.89458 | 36.01282 | 0.03851917 | 2.743179 | 0.01845944 | 6.280344e-17 | 0.1201256
22.66713 | 38.9237 | 38.87695 | 35.98608 | 0.0467546 | 2.751173 | 0.01862215 | 6.344927e-17 | 0.1210678
22.67712 | 38.871 | 38.85938 | 35.95937 | 0.01162217 | 2.759208 | 0.01878628 | 6.410165e-17 | 0.1220175
22.68712 | 38.8767 | 38.84184 | 35.93262 | 0.034857 | 2.767299 | 0.0189522 | 6.476194e-17 | 0.1229767
22.69712 | 38.8502 | 38.82436 | 35.90586 | 0.02584114 | 2.775438 | 0.01911973 | 6.542959e-17 | 0.1239445
22.70712 | 38.8576 | 38.80693 | 35.87909 | 0.05067351 | 2.783628 | 0.01928892 | 6.61047e-17 | 0.124921
22.71712 | 38.8098 | 38.78955 | 35.85231 | 0.02025365 | 2.791867 | 0.01945976 | 6.678735e-17 | 0.1259063
22.72712 | 38.8063 | 38.77222 | 35.82553 | 0.03408116 | 2.800157 | 0.01963229 | 6.747763e-17 | 0.1269005
22.73711 | 38.8157 | 38.75496 | 35.79876 | 0.06073836 | 2.808489 | 0.01980635 | 6.817494e-17 | 0.1279027
22.74711 | 38.7704 | 38.73774 | 35.77196 | 0.03265933 | 2.81688 | 0.01998229 | 6.888075e-17 | 0.1289149
22.75711 | 38.7492 | 38.72057 | 35.74516 | 0.02862589 | 2.825322 | 0.02015997 | 6.959448e-17 | 0.1299363
22.76711 | 38.7573 | 38.70346 | 35.71834 | 0.05383789 | 2.833816 | 0.02033941 | 7.031622e-17 | 0.1309669
22.77711 | 38.7405 | 38.68641 | 35.69152 | 0.0540944 | 2.842361 | 0.02052062 | 7.104606e-17 | 0.1320069
22.78711 | 38.7081 | 38.6694 | 35.66469 | 0.03869516 | 2.85096 | 0.02070362 | 7.178411e-17 | 0.1330563
22.7971 | 38.7094 | 38.65248 | 35.63787 | 0.05692216 | 2.859602 | 0.02088826 | 7.252971e-17 | 0.1341142
22.8071 | 38.7092 | 38.63559 | 35.61103 | 0.0736094 | 2.868306 | 0.02107491 | 7.328446e-17 | 0.1351828
22.8171 | 38.6907 | 38.61876 | 35.58417 | 0.07193875 | 2.877064 | 0.02126342 | 7.404773e-17 | 0.1362612
22.8271 | 38.6766 | 38.60199 | 35.55731 | 0.07460985 | 2.885876 | 0.0214538 | 7.481961e-17 | 0.1373494
22.8371 | 38.6607 | 38.58528 | 35.53044 | 0.07542213 | 2.894742 | 0.02164608 | 7.560021e-17 | 0.1384475
22.8471 | 38.6691 | 38.56863 | 35.50357 | 0.1004749 | 2.903663 | 0.02184028 | 7.638963e-17 | 0.1395557
22.85709 | 38.6509 | 38.55205 | 35.47671 | 0.09885049 | 2.912631 | 0.02203622 | 7.71872e-17 | 0.1406729
22.86709 | 38.6375 | 38.53552 | 35.44982 | 0.1019822 | 2.921664 | 0.02223431 | 7.799461e-17 | 0.1418015
22.87709 | 38.63 | 38.51905 | 35.42292 | 0.1109521 | 2.930753 | 0.02243439 | 7.881119e-17 | 0.1429405
22.88709 | 38.6365 | 38.50264 | 35.39602 | 0.1338598 | 2.939898 | 0.02263647 | 7.963704e-17 | 0.1440899
22.89709 | 38.6323 | 38.4863 | 35.3691 | 0.1460046 | 2.949101 | 0.02284059 | 8.047229e-17 | 0.14525
22.90709 | 38.6091 | 38.47001 | 35.34218 | 0.1390856 | 2.958362 | 0.02304675 | 8.131705e-17 | 0.1464208
22.91708 | 38.6107 | 38.45381 | 35.31529 | 0.1568856 | 2.967673 | 0.02325479 | 8.21706e-17 | 0.1476012
22.92708 | 38.6289 | 38.43766 | 35.28835 | 0.191237 | 2.977051 | 0.02346513 | 8.303474e-17 | 0.1487938
22.93708 | 38.5996 | 38.42158 | 35.26141 | 0.1780223 | 2.986489 | 0.02367759 | 8.390876e-17 | 0.1499974
22.94708 | 38.6143 | 38.40556 | 35.23447 | 0.2087415 | 2.995987 | 0.0238922 | 8.479278e-17 | 0.1512122
22.95708 | 38.6298 | 38.38961 | 35.20751 | 0.2401921 | 3.005546 | 0.02410899 | 8.568696e-17 | 0.1524384
22.96708 | 38.6336 | 38.37373 | 35.18056 | 0.2598747 | 3.015166 | 0.02432798 | 8.659139e-17 | 0.153676
22.97707 | 38.6135 | 38.35793 | 35.15362 | 0.2555716 | 3.024839 | 0.02454898 | 8.750532e-17 | 0.154924
22.98707 | 38.6389 | 38.34218 | 35.12664 | 0.296716 | 3.034582 | 0.02477244 | 8.843065e-17 | 0.1561848
22.99707 | 38.6525 | 38.32651 | 35.09967 | 0.3259876 | 3.044391 | 0.02499819 | 8.936669e-17 | 0.1574576
23.00707 | 38.6613 | 38.31091 | 35.07268 | 0.3503859 | 3.054264 | 0.02522626 | 9.031358e-17 | 0.1587424
23.01707 | 38.6481 | 38.29539 | 35.04569 | 0.3527123 | 3.064202 | 0.02545665 | 9.12714e-17 | 0.1600393
23.02707 | 38.667 | 38.27993 | 35.01869 | 0.3870653 | 3.074204 | 0.02568941 | 9.22403e-17 | 0.1613484
23.03706 | 38.6975 | 38.26457 | 34.99172 | 0.432929 | 3.084262 | 0.02592432 | 9.321944e-17 | 0.1626686
23.04706 | 38.7168 | 38.24927 | 34.96471 | 0.4675312 | 3.094397 | 0.02616189 | 9.421098e-17 | 0.1640027
23.05706 | 38.7201 | 38.23404 | 34.93769 | 0.4860562 | 3.104601 | 0.02640192 | 9.521407e-17 | 0.1653495
23.06706 | 38.7313 | 38.2189 | 34.91067 | 0.5124034 | 3.114873 | 0.02664443 | 9.622886e-17 | 0.1667091
23.07706 | 38.7655 | 38.20383 | 34.88364 | 0.5616717 | 3.125214 | 0.02688945 | 9.725552e-17 | 0.1680818
23.08705 | 38.7823 | 38.18886 | 34.85664 | 0.5934447 | 3.135615 | 0.02713677 | 9.829315e-17 | 0.1694663
23.09705 | 38.7971 | 38.17395 | 34.8296 | 0.6231518 | 3.146097 | 0.02738692 | 9.934399e-17 | 0.1708654
23.10705 | 38.8287 | 38.15912 | 34.80255 | 0.6695769 | 3.156651 | 0.02763967 | 1.004072e-16 | 0.1722781
23.11705 | 38.8357 | 38.14438 | 34.77551 | 0.6913183 | 3.167277 | 0.02789507 | 1.014829e-16 | 0.1737043
23.12705 | 38.8917 | 38.12972 | 34.74845 | 0.7619753 | 3.177977 | 0.02815314 | 1.025713e-16 | 0.1751445
23.13705 | 38.9088 | 38.11515 | 34.72139 | 0.7936466 | 3.188752 | 0.02841392 | 1.036725e-16 | 0.1765986
23.14704 | 38.9145 | 38.10068 | 34.69435 | 0.8138161 | 3.199591 | 0.02867719 | 1.047857e-16 | 0.1780654
23.15704 | 38.945 | 38.08629 | 34.66728 | 0.8587126 | 3.210517 | 0.0289435 | 1.059132e-16 | 0.179548
23.16704 | 39.002 | 38.07198 | 34.6402 | 0.9300197 | 3.221521 | 0.02921262 | 1.070541e-16 | 0.1810451
23.17704 | 38.9987 | 38.05776 | 34.61312 | 0.9409362 | 3.232602 | 0.0294846 | 1.082086e-16 | 0.1825569
23.18704 | 39.0149 | 38.04364 | 34.58603 | 0.9712612 | 3.243763 | 0.02975947 | 1.093768e-16 | 0.1840835
23.19704 | 39.0635 | 38.02961 | 34.55894 | 1.033893 | 3.255004 | 0.03003726 | 1.10559e-16 | 0.1856253
23.20703 | 39.0852 | 38.01568 | 34.53187 | 1.069516 | 3.266315 | 0.03031774 | 1.117542e-16 | 0.1871807
23.21703 | 39.0944 | 38.00184 | 34.50477 | 1.092558 | 3.277718 | 0.0306015 | 1.129649e-16 | 0.1887532
23.22703 | 39.1442 | 37.9881 | 34.47766 | 1.156102 | 3.289206 | 0.0308883 | 1.141901e-16 | 0.1903412
23.23703 | 39.1463 | 37.97445 | 34.45055 | 1.171849 | 3.300777 | 0.03117819 | 1.154302e-16 | 0.1919452
23.24703 | 39.1959 | 37.9609 | 34.42343 | 1.234995 | 3.312434 | 0.0314712 | 1.166852e-16 | 0.1935651
23.25703 | 39.227 | 37.94746 | 34.39631 | 1.279541 | 3.324177 | 0.03176738 | 1.179553e-16 | 0.1952013
23.26702 | 39.232 | 37.93413 | 34.36921 | 1.297871 | 3.335996 | 0.03206646 | 1.192396e-16 | 0.1968523
23.27702 | 39.2719 | 37.92089 | 34.34208 | 1.35101 | 3.347915 | 0.03236909 | 1.205408e-16 | 0.1985217
23.28702 | 39.2723 | 37.90776 | 34.31495 | 1.364544 | 3.359923 | 0.03267501 | 1.218578e-16 | 0.2002078
23.29702 | 39.2917 | 37.89473 | 34.28781 | 1.396972 | 3.372022 | 0.03298427 | 1.231909e-16 | 0.2019111
23.30702 | 39.2993 | 37.88181 | 34.26067 | 1.417491 | 3.384213 | 0.03329691 | 1.245402e-16 | 0.2036317
23.31702 | 39.3236 | 37.869 | 34.23352 | 1.4546 | 3.396497 | 0.03361297 | 1.259061e-16 | 0.2053698
23.32701 | 39.3254 | 37.85631 | 34.20639 | 1.469086 | 3.408863 | 0.03393219 | 1.272874e-16 | 0.207124
23.33701 | 39.3315 | 37.84373 | 34.17924 | 1.487772 | 3.421337 | 0.03425524 | 1.28687e-16 | 0.2088979
23.34701 | 39.3587 | 37.83126 | 34.15208 | 1.527443 | 3.433907 | 0.03458185 | 1.301038e-16 | 0.21069
23.35701 | 39.3336 | 37.8189 | 34.12491 | 1.514699 | 3.446574 | 0.03491208 | 1.315382e-16 | 0.2125005
23.36701 | 39.3487 | 37.80666 | 34.09775 | 1.542038 | 3.45934 | 0.03524597 | 1.329903e-16 | 0.2143298
23.37701 | 39.3542 | 37.79454 | 34.07057 | 1.559658 | 3.472206 | 0.03558357 | 1.344603e-16 | 0.216178
23.387 | 39.3382 | 37.78255 | 34.04343 | 1.555646 | 3.485161 | 0.03592459 | 1.359472e-16 | 0.2180435
23.397 | 39.3317 | 37.77068 | 34.01625 | 1.561024 | 3.498231 | 0.03626976 | 1.37454e-16 | 0.2199303
23.407 | 39.3449 | 37.75892 | 33.98906 | 1.585978 | 3.511404 | 0.03661879 | 1.389796e-16 | 0.2218369
23.417 | 39.2982 | 37.74729 | 33.96187 | 1.550907 | 3.524683 | 0.03697173 | 1.405243e-16 | 0.2237633
23.427 | 39.3168 | 37.73579 | 33.93468 | 1.58101 | 3.538067 | 0.03732865 | 1.420883e-16 | 0.22571
23.437 | 39.2873 | 37.72442 | 33.90749 | 1.562884 | 3.551559 | 0.03768959 | 1.43672e-16 | 0.2276771
23.44699 | 39.2689 | 37.71318 | 33.88032 | 1.555716 | 3.565147 | 0.03805424 | 1.452739e-16 | 0.2296631
23.45699 | 39.256 | 37.70207 | 33.85312 | 1.553928 | 3.578858 | 0.03842338 | 1.468976e-16 | 0.231672
23.46699 | 39.2283 | 37.69109 | 33.82591 | 1.537207 | 3.59268 | 0.03879671 | 1.485418e-16 | 0.2337021
23.47699 | 39.2181 | 37.68025 | 33.79871 | 1.537851 | 3.606614 | 0.03917428 | 1.502067e-16 | 0.2357539
23.48699 | 39.1963 | 37.66954 | 33.7715 | 1.526757 | 3.620663 | 0.03955616 | 1.518928e-16 | 0.2378275
23.49698 | 39.15 | 37.65899 | 33.74431 | 1.491015 | 3.634813 | 0.03994202 | 1.535985e-16 | 0.2399211
23.50698 | 39.1171 | 37.64856 | 33.71709 | 1.468542 | 3.649093 | 0.04033268 | 1.553277e-16 | 0.2420393
23.51698 | 39.1014 | 37.63827 | 33.68987 | 1.463128 | 3.663491 | 0.04072781 | 1.570788e-16 | 0.2441802
23.52698 | 39.0797 | 37.62813 | 33.66265 | 1.45157 | 3.678009 | 0.0411275 | 1.588523e-16 | 0.2463441
23.53698 | 39.0123 | 37.61813 | 33.63542 | 1.394166 | 3.692647 | 0.04153178 | 1.606485e-16 | 0.2485313
23.54698 | 38.9775 | 37.60829 | 33.6082 | 1.369214 | 3.707408 | 0.04194074 | 1.624677e-16 | 0.2507422
23.55697 | 38.9336 | 37.59859 | 33.58099 | 1.335006 | 3.722274 | 0.04235399 | 1.643084e-16 | 0.2529746
23.56697 | 38.9143 | 37.58905 | 33.55376 | 1.325254 | 3.737283 | 0.04277247 | 1.661746e-16 | 0.2552337
23.57697 | 38.874 | 37.57965 | 33.52652 | 1.294348 | 3.752418 | 0.04319582 | 1.680649e-16 | 0.2575173
23.58697 | 38.8216 | 37.57041 | 33.49928 | 1.251188 | 3.76768 | 0.0436241 | 1.699795e-16 | 0.2598258
23.59697 | 38.771 | 37.56133 | 33.47204 | 1.209671 | 3.783072 | 0.04405738 | 1.71919e-16 | 0.2621597
23.60697 | 38.735 | 37.55241 | 33.4448 | 1.182595 | 3.798595 | 0.04449572 | 1.738835e-16 | 0.264519
23.61696 | 38.6874 | 37.54365 | 33.41758 | 1.14375 | 3.814233 | 0.04493875 | 1.758715e-16 | 0.2669019
23.62696 | 38.654 | 37.53505 | 33.39033 | 1.118951 | 3.830021 | 0.04538743 | 1.778875e-16 | 0.2693134
23.63696 | 38.6031 | 37.52661 | 33.36308 | 1.076487 | 3.845944 | 0.0458414 | 1.799296e-16 | 0.2717515
23.64696 | 38.5511 | 37.51834 | 33.33582 | 1.032755 | 3.862004 | 0.04630072 | 1.819985e-16 | 0.2742167
23.65696 | 38.4895 | 37.51024 | 33.30857 | 0.9792553 | 3.878202 | 0.04676548 | 1.840944e-16 | 0.2767091
23.66696 | 38.4474 | 37.50232 | 33.28131 | 0.9450847 | 3.89454 | 0.04723573 | 1.862177e-16 | 0.2792292
23.67695 | 38.4086 | 37.49457 | 33.25408 | 0.9140331 | 3.911003 | 0.04771109 | 1.883668e-16 | 0.2817748
23.68695 | 38.3549 | 37.48699 | 33.22682 | 0.8679146 | 3.927625 | 0.04819258 | 1.905463e-16 | 0.2843514
23.69695 | 38.2997 | 37.47958 | 33.19955 | 0.8201187 | 3.944391 | 0.04867981 | 1.927545e-16 | 0.2869568
23.70695 | 38.2573 | 37.47236 | 33.17229 | 0.7849438 | 3.961303 | 0.04917285 | 1.949918e-16 | 0.2895914
23.71695 | 38.216 | 37.46531 | 33.14502 | 0.7506875 | 3.978363 | 0.04967179 | 1.972587e-16 | 0.2922556
23.72695 | 38.1653 | 37.45845 | 33.11775 | 0.7068475 | 3.995572 | 0.05017671 | 1.995557e-16 | 0.2949498
23.73694 | 38.1067 | 37.45179 | 33.09051 | 0.6549149 | 4.012915 | 0.05068719 | 2.018807e-16 | 0.2976717
23.74694 | 38.0424 | 37.4453 | 33.06324 | 0.5971007 | 4.030429 | 0.05120433 | 2.042391e-16 | 0.3004271
23.75694 | 38.0138 | 37.439 | 33.03597 | 0.5747973 | 4.048095 | 0.0517277 | 2.066288e-16 | 0.3032136
23.76694 | 37.9772 | 37.4329 | 33.00869 | 0.5443005 | 4.065919 | 0.05225739 | 2.090504e-16 | 0.3060318
23.77694 | 37.9359 | 37.42699 | 32.98142 | 0.508909 | 4.0839 | 0.0527935 | 2.115043e-16 | 0.3088821
23.78694 | 37.8723 | 37.42128 | 32.95414 | 0.4510204 | 4.10204 | 0.05333612 | 2.139911e-16 | 0.3117649
23.79693 | 37.8282 | 37.41577 | 32.92689 | 0.4124263 | 4.120324 | 0.05388478 | 2.165087e-16 | 0.3146777
23.80693 | 37.7904 | 37.41046 | 32.89961 | 0.3799365 | 4.138788 | 0.05444066 | 2.190627e-16 | 0.3176268
23.81693 | 37.7582 | 37.40536 | 32.87233 | 0.3528418 | 4.157418 | 0.05500334 | 2.21651e-16 | 0.3206097
23.82693 | 37.7073 | 37.40046 | 32.84505 | 0.3068406 | 4.176214 | 0.0555729 | 2.242742e-16 | 0.3236269
23.83693 | 37.6614 | 37.39577 | 32.81776 | 0.2656304 | 4.195178 | 0.05614943 | 2.269329e-16 | 0.3266789
23.84692 | 37.6393 | 37.3913 | 32.79051 | 0.2480032 | 4.214295 | 0.05673246 | 2.296248e-16 | 0.3297631
23.85692 | 37.5946 | 37.38703 | 32.76322 | 0.2075671 | 4.233602 | 0.05732323 | 2.323559e-16 | 0.332886
23.86692 | 37.555 | 37.38299 | 32.73594 | 0.1720138 | 4.253083 | 0.05792129 | 2.351241e-16 | 0.3360451
23.87692 | 37.525 | 37.37916 | 32.70865 | 0.1458418 | 4.27274 | 0.05852672 | 2.379299e-16 | 0.3392409
23.88692 | 37.4784 | 37.37555 | 32.68136 | 0.1028471 | 4.292575 | 0.05913966 | 2.407739e-16 | 0.3424739
23.89692 | 37.4674 | 37.37217 | 32.65408 | 0.09522825 | 4.31259 | 0.05976017 | 2.436567e-16 | 0.3457446
23.90691 | 37.4332 | 37.36902 | 32.62682 | 0.06417838 | 4.332767 | 0.06038777 | 2.465761e-16 | 0.3490503
23.91691 | 37.3912 | 37.3661 | 32.59953 | 0.02510219 | 4.353148 | 0.06102381 | 2.495383e-16 | 0.352398
23.92691 | 37.3475 | 37.36341 | 32.57224 | -0.01590697 | 4.373715 | 0.06166777 | 2.525411e-16 | 0.3557849
23.93691 | 37.316 | 37.36095 | 32.54495 | -0.04495132 | 4.39447 | 0.06231977 | 2.555853e-16 | 0.3592117
23.94691 | 37.3066 | 37.35873 | 32.51766 | -0.05213356 | 4.415414 | 0.06297992 | 2.586712e-16 | 0.3626789
23.95691 | 37.2835 | 37.35676 | 32.49037 | -0.07325718 | 4.436551 | 0.06364835 | 2.617998e-16 | 0.366187
23.9669 | 37.2402 | 37.35503 | 32.46311 | -0.1148271 | 4.457861 | 0.06432449 | 2.649683e-16 | 0.369733
23.9769 | 37.2205 | 37.35354 | 32.43582 | -0.1330414 | 4.479389 | 0.06500982 | 2.681839e-16 | 0.3733247
23.9869 | 37.1912 | 37.35231 | 32.40853 | -0.1611054 | 4.501114 | 0.06570378 | 2.71444e-16 | 0.3769589
23.9969 | 37.1968 | 37.35132 | 32.38124 | -0.1545223 | 4.523041 | 0.0664065 | 2.747494e-16 | 0.3806365
24.0069 | 37.1379 | 37.35059 | 32.35395 | -0.2126944 | 4.54517 | 0.0671181 | 2.781007e-16 | 0.3843578
24.0169 | 37.1238 | 37.35013 | 32.32666 | -0.2263256 | 4.567505 | 0.06783873 | 2.814987e-16 | 0.3881236
24.02689 | 37.0893 | 37.34992 | 32.2994 | -0.2606194 | 4.590025 | 0.06856778 | 2.849407e-16 | 0.3919307
24.03689 | 37.0805 | 37.34998 | 32.27211 | -0.2694765 | 4.612776 | 0.06930681 | 2.884341e-16 | 0.3957872
24.04689 | 37.0473 | 37.3503 | 32.24482 | -0.3030014 | 4.635739 | 0.07005526 | 2.919765e-16 | 0.39969
24.05689 | 37.0212 | 37.3509 | 32.21753 | -0.3296989 | 4.658917 | 0.07081328 | 2.955685e-16 | 0.4036399
24.06689 | 36.999 | 37.35177 | 32.19024 | -0.3527695 | 4.682311 | 0.07158097 | 2.99211e-16 | 0.4076374
24.07689 | 37 | 37.35292 | 32.16295 | -0.3529181 | 4.705924 | 0.0723585 | 3.029046e-16 | 0.4116831
24.08688 | 36.9694 | 37.35435 | 32.13569 | -0.384946 | 4.729734 | 0.07314521 | 3.066466e-16 | 0.4157737
24.09688 | 36.9422 | 37.35606 | 32.10841 | -0.4138597 | 4.753793 | 0.07394283 | 3.104451e-16 | 0.4199181
24.10688 | 36.9424 | 37.35806 | 32.08112 | -0.4156604 | 4.778077 | 0.07475071 | 3.142973e-16 | 0.4241127
24.11688 | 36.9193 | 37.36035 | 32.05384 | -0.4410519 | 4.802589 | 0.075569 | 3.18204e-16 | 0.4283584
24.12688 | 36.8735 | 37.36294 | 32.02655 | -0.4894379 | 4.827333 | 0.07639787 | 3.221661e-16 | 0.4326559
24.13688 | 36.8761 | 37.36582 | 31.99927 | -0.4897212 | 4.852311 | 0.07723746 | 3.261844e-16 | 0.4370058
24.14687 | 36.8493 | 37.369 | 31.97201 | -0.5197027 | 4.877499 | 0.07808709 | 3.302557e-16 | 0.4414046
24.15687 | 36.8496 | 37.37249 | 31.94473 | -0.5228899 | 4.902949 | 0.07894856 | 3.343891e-16 | 0.4458615
24.16687 | 36.8211 | 37.37629 | 31.91745 | -0.5551893 | 4.928645 | 0.0798213 | 3.385816e-16 | 0.4503735
24.17687 | 36.8008 | 37.3804 | 31.89017 | -0.5795983 | 4.954582 | 0.08070537 | 3.428339e-16 | 0.4549408
24.18687 | 36.7934 | 37.38482 | 31.86289 | -0.591421 | 4.980764 | 0.08160095 | 3.471469e-16 | 0.4595642
24.19687 | 36.7677 | 37.38956 | 31.83562 | -0.6218649 | 5.007197 | 0.08250827 | 3.515219e-16 | 0.4642448
24.20686 | 36.7667 | 37.39462 | 31.80837 | -0.6279221 | 5.033851 | 0.08342647 | 3.559549e-16 | 0.4689782
24.21686 | 36.7402 | 37.40001 | 31.78109 | -0.659815 | 5.06079 | 0.08435769 | 3.604563e-16 | 0.4737753
24.22686 | 36.7183 | 37.40574 | 31.75382 | -0.6874386 | 5.087986 | 0.08530115 | 3.650226e-16 | 0.4786319
24.23686 | 36.7145 | 37.4118 | 31.72655 | -0.6972961 | 5.115443 | 0.08625701 | 3.696546e-16 | 0.4835488
24.24686 | 36.7001 | 37.41819 | 31.69928 | -0.718092 | 5.143162 | 0.08722547 | 3.743536e-16 | 0.4885269
24.25685 | 36.6995 | 37.42492 | 31.67204 | -0.7254232 | 5.171119 | 0.08820571 | 3.791157e-16 | 0.493562
24.26685 | 36.6477 | 37.43201 | 31.64477 | -0.7843065 | 5.199372 | 0.08919989 | 3.839515e-16 | 0.498665
24.27685 | 36.6427 | 37.43944 | 31.6175 | -0.7967395 | 5.227896 | 0.09020722 | 3.888574e-16 | 0.5038318
24.28685 | 36.6288 | 37.44723 | 31.59024 | -0.8184265 | 5.256694 | 0.0912279 | 3.938346e-16 | 0.5090633
24.29685 | 36.6206 | 37.45537 | 31.56298 | -0.8347715 | 5.285769 | 0.09226213 | 3.988841e-16 | 0.5143604
24.30685 | 36.6106 | 37.46388 | 31.53572 | -0.8532783 | 5.315124 | 0.09331009 | 4.040071e-16 | 0.519724
24.31684 | 36.606 | 37.47274 | 31.50849 | -0.8667433 | 5.344733 | 0.09437096 | 4.091996e-16 | 0.5251498
24.32684 | 36.5887 | 37.48199 | 31.48123 | -0.893286 | 5.374655 | 0.09544701 | 4.144731e-16 | 0.5306492
24.33684 | 36.5841 | 37.4916 | 31.45398 | -0.9075031 | 5.404867 | 0.09653741 | 4.198236e-16 | 0.5362179
24.34684 | 36.5924 | 37.5016 | 31.42673 | -0.9091992 | 5.43537 | 0.09764239 | 4.252525e-16 | 0.5418571
24.35684 | 36.5533 | 37.51198 | 31.39948 | -0.9586778 | 5.466168 | 0.09876216 | 4.307609e-16 | 0.5475675
24.36684 | 36.5582 | 37.52274 | 31.37223 | -0.9645441 | 5.497263 | 0.09989693 | 4.363501e-16 | 0.5533503
24.37683 | 36.5358 | 37.53389 | 31.34502 | -0.998091 | 5.528629 | 0.1010458 | 4.420158e-16 | 0.5592005
24.38683 | 36.5368 | 37.54544 | 31.31777 | -1.008644 | 5.560328 | 0.1022112 | 4.477705e-16 | 0.5651309
24.39683 | 36.5311 | 37.5574 | 31.29053 | -1.026297 | 5.592334 | 0.1033923 | 4.536098e-16 | 0.5711366
24.40683 | 36.517 | 37.56976 | 31.2633 | -1.052755 | 5.62465 | 0.1045893 | 4.595354e-16 | 0.5772189
24.41683 | 36.5256 | 37.58252 | 31.23606 | -1.056922 | 5.657279 | 0.1058024 | 4.655483e-16 | 0.5833786
24.42683 | 36.5175 | 37.5957 | 31.20883 | -1.078202 | 5.690223 | 0.1070319 | 4.7165e-16 | 0.5896169
24.43682 | 36.5194 | 37.60929 | 31.18163 | -1.089888 | 5.723455 | 0.1082768 | 4.778359e-16 | 0.5959286
24.44682 | 36.4987 | 37.62331 | 31.1544 | -1.124608 | 5.757041 | 0.1095397 | 4.841195e-16 | 0.6023272
24.45682 | 36.5046 | 37.63776 | 31.12718 | -1.133156 | 5.790952 | 0.1108198 | 4.904963e-16 | 0.6088079
24.46682 | 36.5064 | 37.65264 | 31.09996 | -1.146235 | 5.825191 | 0.1121171 | 4.969676e-16 | 0.6153715
24.47682 | 36.4952 | 37.66795 | 31.07274 | -1.172751 | 5.859762 | 0.1134321 | 5.035351e-16 | 0.6220193
24.48682 | 36.508 | 37.68371 | 31.04552 | -1.175708 | 5.894668 | 0.114765 | 5.102003e-16 | 0.6287524
24.49681 | 36.5025 | 37.69989 | 31.01834 | -1.197395 | 5.929878 | 0.1161146 | 5.169578e-16 | 0.6355653
24.50681 | 36.5082 | 37.71655 | 30.99113 | -1.208347 | 5.965462 | 0.1174839 | 5.238228e-16 | 0.6424726
24.51681 | 36.495 | 37.73365 | 30.96392 | -1.238653 | 6.00139 | 0.1188719 | 5.3079e-16 | 0.6494687
24.52681 | 36.504 | 37.75122 | 30.93672 | -1.247219 | 6.037667 | 0.1202787 | 5.378612e-16 | 0.656555
24.53681 | 36.4958 | 37.76925 | 30.90952 | -1.27345 | 6.074293 | 0.1217048 | 5.45038e-16 | 0.6637327
24.54681 | 36.4966 | 37.78775 | 30.88232 | -1.29115 | 6.111274 | 0.1231503 | 5.523221e-16 | 0.6710029
24.5568 | 36.5024 | 37.80671 | 30.85516 | -1.304305 | 6.148574 | 0.1246141 | 5.597076e-16 | 0.6783596
24.5668 | 36.5071 | 37.82616 | 30.82797 | -1.319057 | 6.186271 | 0.1260993 | 5.672111e-16 | 0.6858187
24.5768 | 36.4952 | 37.84609 | 30.80078 | -1.350891 | 6.22433 | 0.1276049 | 5.748269e-16 | 0.693374
24.5868 | 36.4993 | 37.86651 | 30.7736 | -1.367214 | 6.262756 | 0.129131 | 5.825568e-16 | 0.7010272
24.5968 | 36.5068 | 37.88743 | 30.74642 | -1.380629 | 6.301551 | 0.1306781 | 5.904025e-16 | 0.7087792
24.6068 | 36.5186 | 37.90884 | 30.71925 | -1.390242 | 6.340718 | 0.1322463 | 5.98366e-16 | 0.7166316
24.61679 | 36.5016 | 37.93074 | 30.6921 | -1.429135 | 6.380221 | 0.1338343 | 6.064408e-16 | 0.7245776
24.62679 | 36.4932 | 37.95316 | 30.66493 | -1.459957 | 6.420142 | 0.1354458 | 6.146449e-16 | 0.7326345
24.63679 | 36.5009 | 37.97609 | 30.63777 | -1.47519 | 6.460445 | 0.1370793 | 6.229723e-16 | 0.7407956
24.64679 | 36.5081 | 37.99954 | 30.61061 | -1.491439 | 6.501131 | 0.1387352 | 6.314247e-16 | 0.7490624
24.65679 | 36.5132 | 38.02351 | 30.58345 | -1.51031 | 6.542205 | 0.1404138 | 6.400042e-16 | 0.7574363
24.66678 | 36.5184 | 38.04798 | 30.55633 | -1.529582 | 6.583628 | 0.1421138 | 6.487039e-16 | 0.7659102
24.67678 | 36.5078 | 38.07301 | 30.52918 | -1.565208 | 6.625485 | 0.1438387 | 6.575431e-16 | 0.7745023
24.68678 | 36.5274 | 38.09857 | 30.50204 | -1.571169 | 6.667738 | 0.1455873 | 6.665152e-16 | 0.7832056
24.69678 | 36.5386 | 38.12467 | 30.4749 | -1.58607 | 6.710389 | 0.1473598 | 6.756222e-16 | 0.7920215
24.70678 | 36.5363 | 38.15131 | 30.44776 | -1.615015 | 6.753442 | 0.1491567 | 6.848662e-16 | 0.8009516
24.71678 | 36.5397 | 38.17851 | 30.42063 | -1.638807 | 6.796899 | 0.1509782 | 6.942491e-16 | 0.8099971
24.72677 | 36.5355 | 38.20623 | 30.39353 | -1.670726 | 6.840719 | 0.1528227 | 7.037637e-16 | 0.8191505
24.73677 | 36.5229 | 38.23453 | 30.36641 | -1.71163 | 6.884992 | 0.1546944 | 7.134308e-16 | 0.8284314
24.74677 | 36.5531 | 38.2634 | 30.33929 | -1.710295 | 6.929677 | 0.1565918 | 7.232432e-16 | 0.8378321
24.75677 | 36.5534 | 38.29283 | 30.31218 | -1.739426 | 6.974776 | 0.158515 | 7.33203e-16 | 0.8473541
24.76677 | 36.5485 | 38.32283 | 30.28507 | -1.774327 | 7.020291 | 0.1604646 | 7.433123e-16 | 0.8569989
24.77677 | 36.563 | 38.3534 | 30.25797 | -1.790403 | 7.066225 | 0.1624408 | 7.535736e-16 | 0.8667681
24.78676 | 36.5632 | 38.38452 | 30.2309 | -1.821317 | 7.112527 | 0.1644418 | 7.639775e-16 | 0.8766521
24.79676 | 36.5961 | 38.41625 | 30.2038 | -1.820154 | 7.159305 | 0.1664723 | 7.745487e-16 | 0.8866741
24.80676 | 36.5857 | 38.44857 | 30.17671 | -1.862872 | 7.206505 | 0.1685304 | 7.85278e-16 | 0.8968243
24.81676 | 36.5842 | 38.48148 | 30.14963 | -1.897285 | 7.254135 | 0.1706166 | 7.961683e-16 | 0.9071052
24.82676 | 36.5628 | 38.51499 | 30.12255 | -1.952192 | 7.302194 | 0.1727312 | 8.072217e-16 | 0.9175179
24.83676 | 36.5969 | 38.5491 | 30.09547 | -1.952197 | 7.350685 | 0.1748745 | 8.184404e-16 | 0.9280638
24.84675 | 36.5849 | 38.58377 | 30.06843 | -1.998868 | 7.399558 | 0.1770446 | 8.298153e-16 | 0.9387337
24.85675 | 36.604 | 38.61908 | 30.04137 | -2.015077 | 7.448913 | 0.1792464 | 8.413713e-16 | 0.9495503
24.86675 | 36.6008 | 38.65499 | 30.01431 | -2.054192 | 7.498703 | 0.1814779 | 8.530995e-16 | 0.9605045
24.87675 | 36.6022 | 38.69152 | 29.98725 | -2.089319 | 7.548929 | 0.1837396 | 8.650023e-16 | 0.9715978
24.88675 | 36.5936 | 38.72866 | 29.9602 | -2.13506 | 7.599592 | 0.1860318 | 8.770822e-16 | 0.9828319
24.89675 | 36.6209 | 38.76642 | 29.93316 | -2.145515 | 7.650692 | 0.1883548 | 8.893412e-16 | 0.9942078
24.90674 | 36.6292 | 38.80475 | 29.90615 | -2.175552 | 7.70218 | 0.1907066 | 9.017696e-16 | 1.005716
24.91674 | 36.6441 | 38.84375 | 29.87912 | -2.199648 | 7.754158 | 0.1930923 | 9.143943e-16 | 1.01738
24.92674 | 36.669 | 38.88337 | 29.85209 | -2.214366 | 7.806575 | 0.1955098 | 9.272055e-16 | 1.029191
24.93674 | 36.6534 | 38.92361 | 29.82507 | -2.27021 | 7.859432 | 0.1979597 | 9.402057e-16 | 1.04115
24.94674 | 36.6748 | 38.96448 | 29.79805 | -2.28968 | 7.912728 | 0.200442 | 9.533971e-16 | 1.053257
24.95674 | 36.7066 | 39.00598 | 29.77104 | -2.299379 | 7.966463 | 0.2029574 | 9.667822e-16 | 1.065516
24.96673 | 36.6954 | 39.04807 | 29.74406 | -2.352665 | 8.020584 | 0.2055034 | 9.803498e-16 | 1.077914
24.97673 | 36.7443 | 39.09082 | 29.71707 | -2.346524 | 8.075195 | 0.2080856 | 9.941293e-16 | 1.090478
24.98673 | 36.7492 | 39.13421 | 29.69007 | -2.385014 | 8.130244 | 0.2107017 | 1.00811e-15 | 1.103196
24.99673 | 36.7549 | 39.17824 | 29.66309 | -2.423337 | 8.18573 | 0.2133521 | 1.022294e-15 | 1.11607
25.00673 | 36.7839 | 39.22289 | 29.6361 | -2.438991 | 8.241648 | 0.2160371 | 1.036683e-15 | 1.129102
25.01673 | 36.8213 | 39.26818 | 29.60913 | -2.446878 | 8.298 | 0.218757 | 1.051281e-15 | 1.142292
25.02672 | 36.8281 | 39.31405 | 29.58219 | -2.485952 | 8.354727 | 0.2215094 | 1.066074e-15 | 1.155629
25.03672 | 36.8522 | 39.3606 | 29.55522 | -2.508401 | 8.411938 | 0.2243001 | 1.081094e-15 | 1.169139
25.04672 | 36.8888 | 39.40778 | 29.52827 | -2.51898 | 8.469574 | 0.2271267 | 1.09633e-15 | 1.182812
25.05672 | 36.8798 | 39.45559 | 29.50132 | -2.575787 | 8.527633 | 0.2299894 | 1.111783e-15 | 1.196648
25.06672 | 36.9088 | 39.50402 | 29.47437 | -2.595221 | 8.586113 | 0.2328885 | 1.127456e-15 | 1.210648
25.07671 | 36.9666 | 39.55303 | 29.44746 | -2.586433 | 8.644951 | 0.2358215 | 1.143334e-15 | 1.224799
25.08671 | 36.9812 | 39.60271 | 29.42053 | -2.621512 | 8.704258 | 0.2387944 | 1.159453e-15 | 1.23913
25.09671 | 37.0159 | 39.65301 | 29.39361 | -2.637112 | 8.763974 | 0.2418046 | 1.175798e-15 | 1.253628
25.10671 | 37.0445 | 39.70393 | 29.36669 | -2.659427 | 8.824093 | 0.2448523 | 1.192371e-15 | 1.268295
25.11671 | 37.06 | 39.75545 | 29.33977 | -2.695453 | 8.884611 | 0.2479378 | 1.209175e-15 | 1.28313
25.12671 | 37.1328 | 39.80759 | 29.31287 | -2.674787 | 8.945521 | 0.2510613 | 1.226212e-15 | 1.298135
25.1367 | 37.1276 | 39.86027 | 29.286 | -2.732672 | 9.00676 | 0.25422 | 1.243467e-15 | 1.313295
25.1467 | 37.1694 | 39.9136 | 29.25911 | -2.744205 | 9.068438 | 0.2574202 | 1.260975e-15 | 1.328641
25.1567 | 37.2113 | 39.96753 | 29.23222 | -2.756228 | 9.13049 | 0.2606591 | 1.278721e-15 | 1.344158
25.1667 | 37.2566 | 40.02204 | 29.20534 | -2.765437 | 9.192911 | 0.2639368 | 1.296708e-15 | 1.359847
25.1767 | 37.2981 | 40.07712 | 29.17847 | -2.779023 | 9.25569 | 0.2672535 | 1.314938e-15 | 1.375709
25.1867 | 37.3537 | 40.13278 | 29.15161 | -2.779079 | 9.318821 | 0.2706094 | 1.333411e-15 | 1.391743
25.19669 | 37.3452 | 40.18894 | 29.12478 | -2.843744 | 9.382233 | 0.2740013 | 1.352112e-15 | 1.407934
25.20669 | 37.4074 | 40.24571 | 29.09793 | -2.838313 | 9.446038 | 0.2774359 | 1.371077e-15 | 1.424314
25.21669 | 37.4375 | 40.30303 | 29.07108 | -2.865528 | 9.510169 | 0.28091 | 1.390292e-15 | 1.440867
25.22669 | 37.4955 | 40.36088 | 29.04425 | -2.865376 | 9.574614 | 0.2844238 | 1.409757e-15 | 1.457593
25.23669 | 37.5475 | 40.41925 | 29.01742 | -2.871748 | 9.639362 | 0.2879772 | 1.429473e-15 | 1.474491
25.24669 | 37.5774 | 40.47813 | 28.9906 | -2.900728 | 9.7044 | 0.2915704 | 1.449441e-15 | 1.491562
25.25668 | 37.6311 | 40.53745 | 28.96381 | -2.906353 | 9.769657 | 0.2951997 | 1.469644e-15 | 1.508789
25.26668 | 37.6865 | 40.59732 | 28.937 | -2.91082 | 9.835243 | 0.2988723 | 1.49012e-15 | 1.526204
25.27668 | 37.7287 | 40.65766 | 28.9102 | -2.928959 | 9.901083 | 0.3025845 | 1.510853e-15 | 1.54379
25.28668 | 37.76 | 40.71846 | 28.88341 | -2.958458 | 9.967166 | 0.3063365 | 1.531841e-15 | 1.561546
25.29668 | 37.8484 | 40.7797 | 28.85663 | -2.931299 | 10.03347 | 0.310128 | 1.553087e-15 | 1.579472
25.30668 | 37.8649 | 40.84137 | 28.82985 | -2.976466 | 10.09999 | 0.313959 | 1.574589e-15 | 1.597566
25.31667 | 37.9458 | 40.90338 | 28.80311 | -2.957584 | 10.16664 | 0.3178255 | 1.596328e-15 | 1.615809
25.32667 | 38.0056 | 40.96585 | 28.77634 | -2.960253 | 10.23354 | 0.321735 | 1.618346e-15 | 1.634237
25.33667 | 38.0712 | 41.0287 | 28.74959 | -2.957497 | 10.30059 | 0.3256834 | 1.640622e-15 | 1.652829
25.34667 | 38.1134 | 41.09189 | 28.72285 | -2.978495 | 10.3678 | 0.3296707 | 1.663155e-15 | 1.671584
25.35667 | 38.1873 | 41.15543 | 28.69611 | -2.968125 | 10.43512 | 0.3336963 | 1.685946e-15 | 1.690499
25.36667 | 38.2351 | 41.21927 | 28.66938 | -2.984169 | 10.50256 | 0.3377602 | 1.708994e-15 | 1.709575
25.37666 | 38.3299 | 41.28333 | 28.64268 | -2.953432 | 10.57001 | 0.3418577 | 1.732274e-15 | 1.728787
25.38666 | 38.3712 | 41.34774 | 28.61597 | -2.976535 | 10.6376 | 0.345997 | 1.755834e-15 | 1.748174
25.39666 | 38.4598 | 41.41238 | 28.58926 | -2.952578 | 10.70523 | 0.3501733 | 1.779647e-15 | 1.767713
25.40666 | 38.5325 | 41.47724 | 28.56256 | -2.94474 | 10.77289 | 0.3543863 | 1.803714e-15 | 1.787403
25.41666 | 38.6084 | 41.54229 | 28.53587 | -2.933894 | 10.84055 | 0.3586355 | 1.828033e-15 | 1.807239
25.42666 | 38.6944 | 41.60751 | 28.50919 | -2.913113 | 10.90818 | 0.3629203 | 1.852601e-15 | 1.827219
25.43665 | 38.7994 | 41.67279 | 28.48255 | -2.873391 | 10.97569 | 0.3672357 | 1.877392e-15 | 1.847318
25.44665 | 38.8572 | 41.73826 | 28.45588 | -2.881056 | 11.04321 | 0.3715901 | 1.902454e-15 | 1.867576
25.45665 | 38.9789 | 41.8038 | 28.42922 | -2.824897 | 11.11063 | 0.3759785 | 1.92776e-15 | 1.887968
25.46665 | 39.0598 | 41.86939 | 28.40258 | -2.809586 | 11.17792 | 0.3804 | 1.953307e-15 | 1.90849
25.47665 | 39.1528 | 41.93499 | 28.37594 | -2.782189 | 11.24506 | 0.3848539 | 1.979092e-15 | 1.929137
25.48664 | 39.2539 | 42.00051 | 28.34933 | -2.746612 | 11.31196 | 0.3893351 | 2.005086e-15 | 1.949885
25.49664 | 39.345 | 42.06604 | 28.32271 | -2.721044 | 11.37871 | 0.3938515 | 2.031337e-15 | 1.970771
25.50664 | 39.4348 | 42.13149 | 28.2961 | -2.69669 | 11.44523 | 0.3983979 | 2.057817e-15 | 1.99177
25.51664 | 39.5526 | 42.19681 | 28.26949 | -2.644212 | 11.51147 | 0.4029733 | 2.08452e-15 | 2.012875
25.52664 | 39.6664 | 42.26197 | 28.2429 | -2.595573 | 11.57742 | 0.4075767 | 2.111443e-15 | 2.034083
25.53664 | 39.7578 | 42.32694 | 28.21631 | -2.569137 | 11.64303 | 0.4122073 | 2.138581e-15 | 2.055388
25.54663 | 39.9093 | 42.3916 | 28.18976 | -2.4823 | 11.70822 | 0.4168591 | 2.165903e-15 | 2.076763
25.55663 | 39.994 | 42.45605 | 28.16319 | -2.462048 | 11.77308 | 0.4215404 | 2.193457e-15 | 2.098244
25.56663 | 40.1586 | 42.52018 | 28.13663 | -2.361577 | 11.8375 | 0.4262454 | 2.221211e-15 | 2.119805
25.57663 | 40.2868 | 42.58395 | 28.11008 | -2.297146 | 11.90146 | 0.4309728 | 2.249159e-15 | 2.141438
25.58663 | 40.4084 | 42.64731 | 28.08353 | -2.238912 | 11.96492 | 0.4357214 | 2.277296e-15 | 2.163138
25.59663 | 40.541 | 42.71023 | 28.057 | -2.169231 | 12.02784 | 0.4404898 | 2.305615e-15 | 2.184898
25.60662 | 40.699 | 42.7726 | 28.0305 | -2.073599 | 12.09014 | 0.445272 | 2.334081e-15 | 2.206689
25.61662 | 40.8277 | 42.83449 | 28.00399 | -2.00679 | 12.15188 | 0.4500758 | 2.362743e-15 | 2.228547
25.62662 | 41.0126 | 42.8958 | 27.97748 | -1.883198 | 12.21298 | 0.4548952 | 2.391567e-15 | 2.250442
25.63662 | 41.1549 | 42.95648 | 27.95099 | -1.801577 | 12.2734 | 0.4597286 | 2.420545e-15 | 2.272368
25.64662 | 41.3037 | 43.01648 | 27.9245 | -1.71278 | 12.33309 | 0.4645745 | 2.449668e-15 | 2.294316
25.65662 | 41.4794 | 43.07576 | 27.89802 | -1.596358 | 12.39203 | 0.4694312 | 2.47893e-15 | 2.316278
25.66661 | 41.6348 | 43.13421 | 27.87158 | -1.499405 | 12.45011 | 0.4742921 | 2.508291e-15 | 2.338224
25.67661 | 41.8062 | 43.19189 | 27.84512 | -1.385686 | 12.50741 | 0.4791652 | 2.537802e-15 | 2.360189
25.68661 | 42.0169 | 43.24869 | 27.81867 | -1.231795 | 12.56384 | 0.4840439 | 2.567425e-15 | 2.382143
25.69661 | 42.1466 | 43.30458 | 27.79223 | -1.15798 | 12.61934 | 0.4889264 | 2.59715e-15 | 2.404076
25.70661 | 42.3575 | 43.35949 | 27.7658 | -1.00199 | 12.6739 | 0.4938107 | 2.626966e-15 | 2.425979
25.71661 | 42.5459 | 43.41338 | 27.73938 | -0.8674764 | 12.72745 | 0.498695 | 2.656865e-15 | 2.447844
25.7266 | 42.7142 | 43.46614 | 27.713 | -0.7519356 | 12.77993 | 0.5035725 | 2.686807e-15 | 2.469638
25.7366 | 42.9272 | 43.51782 | 27.6866 | -0.5906185 | 12.83137 | 0.5084509 | 2.71684e-15 | 2.491395
25.7466 | 43.0867 | 43.56832 | 27.66021 | -0.481623 | 12.88171 | 0.5133232 | 2.746923e-15 | 2.513085
25.7566 | 43.2883 | 43.6176 | 27.63383 | -0.3292961 | 12.93088 | 0.5181875 | 2.777046e-15 | 2.534696
25.7666 | 43.4863 | 43.66558 | 27.60746 | -0.1792848 | 12.97887 | 0.5230415 | 2.807198e-15 | 2.556219
25.7766 | 43.6807 | 43.71224 | 27.5811 | -0.03154339 | 13.02562 | 0.5278833 | 2.837366e-15 | 2.577644
25.78659 | 43.8509 | 43.75747 | 27.55478 | 0.09342877 | 13.07105 | 0.5327057 | 2.86751e-15 | 2.598939
25.79659 | 44.0616 | 43.80131 | 27.52844 | 0.260293 | 13.11522 | 0.5375162 | 2.897676e-15 | 2.620135
25.80659 | 44.2641 | 43.84365 | 27.50211 | 0.4204453 | 13.15804 | 0.5423078 | 2.927823e-15 | 2.641202
25.81659 | 44.4452 | 43.88447 | 27.47579 | 0.5607332 | 13.19947 | 0.5470782 | 2.957938e-15 | 2.662129
25.82659 | 44.6356 | 43.92369 | 27.44948 | 0.7119096 | 13.23948 | 0.5518252 | 2.988009e-15 | 2.682904
25.83658 | 44.8185 | 43.96124 | 27.4232 | 0.8572568 | 13.278 | 0.5565418 | 3.017993e-15 | 2.703498
25.84658 | 45.0185 | 43.99715 | 27.39692 | 1.021351 | 13.31506 | 0.5612351 | 3.047938e-15 | 2.723939
25.85658 | 45.1777 | 44.03132 | 27.37064 | 1.14638 | 13.35059 | 0.5658981 | 3.077799e-15 | 2.744198
25.86658 | 45.3517 | 44.06371 | 27.34437 | 1.287988 | 13.38455 | 0.5705284 | 3.107564e-15 | 2.764262
25.87658 | 45.5382 | 44.09428 | 27.31811 | 1.44392 | 13.41692 | 0.5751239 | 3.137221e-15 | 2.784122
25.88658 | 45.7047 | 44.12298 | 27.29187 | 1.581721 | 13.44766 | 0.5796821 | 3.166755e-15 | 2.803767
25.89657 | 45.8562 | 44.14974 | 27.26566 | 1.706463 | 13.47672 | 0.5841963 | 3.196124e-15 | 2.823166
25.90657 | 46.0318 | 44.17457 | 27.23943 | 1.857233 | 13.50411 | 0.5886731 | 3.225373e-15 | 2.842349
25.91657 | 46.1467 | 44.1974 | 27.21322 | 1.9493 | 13.52979 | 0.5931059 | 3.254459e-15 | 2.861285
25.92657 | 46.289 | 44.2182 | 27.18701 | 2.070803 | 13.55373 | 0.5974923 | 3.28337e-15 | 2.879964
25.93657 | 46.4114 | 44.23692 | 27.16082 | 2.174481 | 13.57589 | 0.60183 | 3.312091e-15 | 2.898375
25.94657 | 46.5353 | 44.25353 | 27.13464 | 2.28177 | 13.59626 | 0.606117 | 3.340611e-15 | 2.91651
25.95656 | 46.6257 | 44.26798 | 27.1085 | 2.357718 | 13.6148 | 0.6103467 | 3.368886e-15 | 2.93434
25.96656 | 46.7261 | 44.28027 | 27.08234 | 2.44583 | 13.63152 | 0.6145255 | 3.396962e-15 | 2.951891
25.97656 | 46.7997 | 44.29035 | 27.05619 | 2.509354 | 13.64638 | 0.6186469 | 3.424795e-15 | 2.969136
25.98656 | 46.8959 | 44.29818 | 27.03005 | 2.597718 | 13.65936 | 0.6227089 | 3.452374e-15 | 2.986065
25.99656 | 46.9414 | 44.30375 | 27.00392 | 2.637649 | 13.67045 | 0.6267094 | 3.479686e-15 | 3.00267
26.00656 | 46.9928 | 44.30703 | 26.97781 | 2.685773 | 13.67963 | 0.6306465 | 3.506719e-15 | 3.018942
26.01655 | 47.0366 | 44.30798 | 26.95173 | 2.728618 | 13.68688 | 0.6345143 | 3.533432e-15 | 3.034856
26.02655 | 47.0367 | 44.30661 | 26.92564 | 2.730092 | 13.69221 | 0.6383188 | 3.55987e-15 | 3.050437
26.03655 | 47.0483 | 44.30288 | 26.89956 | 2.745425 | 13.6956 | 0.6420543 | 3.585992e-15 | 3.065661
26.04655 | 47.0367 | 44.29677 | 26.87349 | 2.739931 | 13.69705 | 0.6457188 | 3.611787e-15 | 3.080519
26.05655 | 47.0264 | 44.28827 | 26.84743 | 2.738126 | 13.69653 | 0.6493107 | 3.637244e-15 | 3.095006
26.06655 | 46.9946 | 44.27738 | 26.82138 | 2.717221 | 13.69406 | 0.6528285 | 3.662352e-15 | 3.109113
26.07654 | 46.9279 | 44.26409 | 26.79537 | 2.663812 | 13.68963 | 0.656267 | 3.687077e-15 | 3.12282
26.08654 | 46.871 | 44.24837 | 26.76935 | 2.622633 | 13.68324 | 0.6596318 | 3.711456e-15 | 3.136151
26.09654 | 46.7993 | 44.23022 | 26.74333 | 2.569077 | 13.67489 | 0.6629179 | 3.735457e-15 | 3.149083
26.10654 | 46.7059 | 44.20965 | 26.71733 | 2.496249 | 13.66458 | 0.6661238 | 3.759068e-15 | 3.161613
26.11654 | 46.6032 | 44.18665 | 26.69134 | 2.416548 | 13.65233 | 0.6692485 | 3.782282e-15 | 3.173735
26.12654 | 46.5051 | 44.16123 | 26.66537 | 2.34387 | 13.63813 | 0.6722908 | 3.80509e-15 | 3.185444
26.13653 | 46.377 | 44.13342 | 26.63943 | 2.243584 | 13.62202 | 0.6752465 | 3.827461e-15 | 3.196726
26.14653 | 46.2412 | 44.10316 | 26.61347 | 2.138039 | 13.60397 | 0.6781207 | 3.849433e-15 | 3.2076
26.15653 | 46.093 | 44.0705 | 26.58753 | 2.022498 | 13.58401 | 0.6809094 | 3.870975e-15 | 3.21805
26.16653 | 45.9437 | 44.03545 | 26.5616 | 1.90825 | 13.56216 | 0.6836119 | 3.892082e-15 | 3.228074
26.17653 | 45.7675 | 43.99802 | 26.53568 | 1.769482 | 13.53844 | 0.6862273 | 3.912746e-15 | 3.237669
26.18653 | 45.572 | 43.95822 | 26.50978 | 1.613776 | 13.51286 | 0.688755 | 3.932963e-15 | 3.246834
26.19652 | 45.3894 | 43.91613 | 26.48391 | 1.473274 | 13.48547 | 0.6911921 | 3.952707e-15 | 3.255558
26.20652 | 45.1994 | 43.87167 | 26.45803 | 1.327735 | 13.45623 | 0.693543 | 3.972013e-15 | 3.263859
26.21652 | 44.9791 | 43.8249 | 26.43216 | 1.1542 | 13.42521 | 0.6958048 | 3.990856e-15 | 3.271725
26.22652 | 44.7891 | 43.77586 | 26.4063 | 1.013241 | 13.39242 | 0.6979773 | 4.009234e-15 | 3.279158
26.23652 | 44.5523 | 43.72457 | 26.38046 | 0.8277323 | 13.35789 | 0.7000604 | 4.027143e-15 | 3.286157
26.24651 | 44.34 | 43.67111 | 26.35465 | 0.6688921 | 13.32169 | 0.7020518 | 4.044562e-15 | 3.292717
26.25651 | 44.1155 | 43.61541 | 26.32883 | 0.5000932 | 13.28377 | 0.7039557 | 4.061525e-15 | 3.298852
26.26651 | 43.8754 | 43.55755 | 26.30302 | 0.3178532 | 13.2442 | 0.7057701 | 4.078013e-15 | 3.304556
26.27651 | 43.6368 | 43.49756 | 26.27723 | 0.1392372 | 13.20301 | 0.7074952 | 4.094023e-15 | 3.309832
26.28651 | 43.4214 | 43.43549 | 26.25144 | -0.01409219 | 13.16023 | 0.7091312 | 4.109557e-15 | 3.314683
26.29651 | 43.1329 | 43.37137 | 26.22567 | -0.2384693 | 13.11591 | 0.7106785 | 4.124612e-15 | 3.319109
26.3065 | 42.9246 | 43.3053 | 26.19994 | -0.3807046 | 13.07011 | 0.7121361 | 4.139175e-15 | 3.323112
26.3165 | 42.6805 | 43.2372 | 26.1742 | -0.5567028 | 13.0228 | 0.7135074 | 4.153277e-15 | 3.326702
26.3265 | 42.431 | 43.16717 | 26.14847 | -0.7361736 | 12.97404 | 0.7147916 | 4.166903e-15 | 3.329879
26.3365 | 42.2006 | 43.09526 | 26.12275 | -0.8946584 | 12.92388 | 0.7159893 | 4.180056e-15 | 3.332647
26.3465 | 41.9716 | 43.0215 | 26.09704 | -1.049904 | 12.87235 | 0.7171013 | 4.192737e-15 | 3.335012
26.3565 | 41.7162 | 42.94595 | 26.07135 | -1.229754 | 12.8195 | 0.7181283 | 4.20495e-15 | 3.336976
26.36649 | 41.4807 | 42.86873 | 26.04569 | -1.388033 | 12.76543 | 0.7190704 | 4.216686e-15 | 3.338545
26.37649 | 41.2405 | 42.78974 | 26.02002 | -1.549237 | 12.71006 | 0.7199305 | 4.227971e-15 | 3.339728
26.38649 | 41.0196 | 42.70909 | 25.99437 | -1.689487 | 12.65348 | 0.7207085 | 4.238799e-15 | 3.340527
26.39649 | 40.8132 | 42.62683 | 25.96873 | -1.813635 | 12.59575 | 0.7214057 | 4.249172e-15 | 3.34095
26.40649 | 40.5624 | 42.54303 | 25.9431 | -1.980628 | 12.53691 | 0.722023 | 4.259097e-15 | 3.341001
26.41649 | 40.3621 | 42.45772 | 25.91748 | -2.095621 | 12.47699 | 0.7225618 | 4.268578e-15 | 3.340689
26.42648 | 40.1415 | 42.37104 | 25.8919 | -2.229543 | 12.4161 | 0.7230227 | 4.27761e-15 | 3.34002
26.43648 | 39.9172 | 42.28288 | 25.86631 | -2.365682 | 12.35416 | 0.7234082 | 4.28622e-15 | 3.339
26.44648 | 39.7389 | 42.19337 | 25.84074 | -2.454471 | 12.29128 | 0.723719 | 4.294403e-15 | 3.337636
26.45648 | 39.5366 | 42.10256 | 25.81518 | -2.565963 | 12.22749 | 0.7239567 | 4.302166e-15 | 3.335937
26.46648 | 39.3285 | 42.01051 | 25.78963 | -2.682008 | 12.16285 | 0.7241225 | 4.309515e-15 | 3.333909
26.47648 | 39.1535 | 41.91726 | 25.76409 | -2.763759 | 12.09739 | 0.724218 | 4.316457e-15 | 3.331561
26.48647 | 38.9589 | 41.82296 | 25.73859 | -2.864062 | 12.03122 | 0.7242446 | 4.322993e-15 | 3.328902
26.49647 | 38.7689 | 41.72748 | 25.71308 | -2.958583 | 11.96426 | 0.7242041 | 4.329145e-15 | 3.325935
26.50647 | 38.6219 | 41.63096 | 25.68759 | -3.009064 | 11.89661 | 0.7240979 | 4.334912e-15 | 3.322672
26.51647 | 38.417 | 41.53346 | 25.6621 | -3.116458 | 11.82831 | 0.7239276 | 4.340302e-15 | 3.319119
26.52647 | 38.2781 | 41.43502 | 25.63664 | -3.156915 | 11.7594 | 0.7236949 | 4.345324e-15 | 3.315285
26.53647 | 38.1026 | 41.33569 | 25.61118 | -3.233088 | 11.68993 | 0.7234013 | 4.349986e-15 | 3.311179
26.54646 | 37.9458 | 41.23563 | 25.58577 | -3.289826 | 11.62 | 0.723049 | 4.354291e-15 | 3.306812
26.55646 | 37.8016 | 41.13468 | 25.56034 | -3.33308 | 11.54952 | 0.7226389 | 4.358259e-15 | 3.302186
26.56646 | 37.66 | 41.033 | 25.53492 | -3.372996 | 11.47859 | 0.7221729 | 4.361891e-15 | 3.297311
26.57646 | 37.5094 | 40.93063 | 25.50952 | -3.421228 | 11.40725 | 0.721653 | 4.365198e-15 | 3.292198
26.58646 | 37.3884 | 40.82762 | 25.48414 | -3.439222 | 11.33555 | 0.7210807 | 4.368188e-15 | 3.286854
26.59646 | 37.2399 | 40.72402 | 25.45877 | -3.484124 | 11.26351 | 0.7204577 | 4.37087e-15 | 3.281287
26.60645 | 37.103 | 40.61999 | 25.43343 | -3.516991 | 11.19126 | 0.7197867 | 4.373252e-15 | 3.275513
26.61645 | 36.9888 | 40.51535 | 25.40809 | -3.52655 | 11.11867 | 0.7190675 | 4.375345e-15 | 3.269526
26.62645 | 36.8496 | 40.41026 | 25.38276 | -3.560656 | 11.04585 | 0.7183028 | 4.377158e-15 | 3.263341
26.63645 | 36.7381 | 40.30475 | 25.35744 | -3.566654 | 10.97285 | 0.7174943 | 4.378699e-15 | 3.256967
26.64645 | 36.6189 | 40.19889 | 25.33214 | -3.579986 | 10.89969 | 0.7166436 | 4.379977e-15 | 3.250412
26.65644 | 36.5019 | 40.09281 | 25.30688 | -3.590914 | 10.82649 | 0.7157539 | 4.381005e-15 | 3.243693
26.66644 | 36.4143 | 39.98634 | 25.2816 | -3.572043 | 10.75311 | 0.714824 | 4.381786e-15 | 3.2368
26.67644 | 36.3049 | 39.87963 | 25.25635 | -3.574729 | 10.67968 | 0.7138568 | 4.382331e-15 | 3.229749
26.68644 | 36.2015 | 39.77272 | 25.2311 | -3.571218 | 10.60621 | 0.7128543 | 4.382652e-15 | 3.222549
26.69644 | 36.1139 | 39.66564 | 25.20587 | -3.551744 | 10.53275 | 0.7118179 | 4.382754e-15 | 3.215207
26.70644 | 36.0108 | 39.55845 | 25.18065 | -3.547648 | 10.45931 | 0.7107493 | 4.382649e-15 | 3.207732
26.71643 | 35.9102 | 39.45127 | 25.15548 | -3.54107 | 10.386 | 0.709651 | 4.382345e-15 | 3.200137
26.72643 | 35.8208 | 39.34394 | 25.13029 | -3.523136 | 10.31271 | 0.7085227 | 4.381851e-15 | 3.192416
26.73643 | 35.7064 | 39.23659 | 25.10512 | -3.530187 | 10.23952 | 0.707367 | 4.381176e-15 | 3.184584
26.74643 | 35.6479 | 39.12925 | 25.07996 | -3.481354 | 10.16646 | 0.7061851 | 4.380328e-15 | 3.176647
26.75643 | 35.5777 | 39.02197 | 25.05481 | -3.444274 | 10.09357 | 0.7049789 | 4.379316e-15 | 3.168612
26.76643 | 35.4837 | 38.91478 | 25.02969 | -3.431076 | 10.02085 | 0.7037497 | 4.378149e-15 | 3.160487
26.77642 | 35.4241 | 38.8078 | 25.0046 | -3.383697 | 9.948414 | 0.7025001 | 4.376835e-15 | 3.152286
26.78642 | 35.3445 | 38.70086 | 24.9795 | -3.356357 | 9.87613 | 0.7012293 | 4.375383e-15 | 3.144
26.79642 | 35.25 | 38.59409 | 24.95441 | -3.34409 | 9.804094 | 0.6999399 | 4.3738e-15 | 3.135644
26.80642 | 35.2172 | 38.48752 | 24.92934 | -3.270323 | 9.732324 | 0.6986331 | 4.372094e-15 | 3.127224
26.81642 | 35.1403 | 38.38118 | 24.90429 | -3.240882 | 9.660839 | 0.6973104 | 4.370274e-15 | 3.118745
26.82642 | 35.0868 | 38.2751 | 24.87925 | -3.188295 | 9.58966 | 0.6959732 | 4.368348e-15 | 3.110215
26.83641 | 35.0442 | 38.16939 | 24.85425 | -3.12519 | 9.518873 | 0.6946239 | 4.366325e-15 | 3.101647
26.84641 | 34.9693 | 38.06388 | 24.82924 | -3.094583 | 9.448355 | 0.6932614 | 4.364209e-15 | 3.093031
26.85641 | 34.923 | 37.9587 | 24.80424 | -3.035703 | 9.378193 | 0.6918882 | 4.36201e-15 | 3.084381
26.86641 | 34.8704 | 37.85387 | 24.77926 | -2.983469 | 9.308402 | 0.6905054 | 4.359735e-15 | 3.075701
26.87641 | 34.7999 | 37.7494 | 24.7543 | -2.949503 | 9.238995 | 0.6891142 | 4.35739e-15 | 3.066999
26.88641 | 34.7878 | 37.64533 | 24.72935 | -2.857527 | 9.169988 | 0.6877159 | 4.354984e-15 | 3.058278
26.8964 | 34.7299 | 37.54176 | 24.70444 | -2.81186 | 9.10146 | 0.6863127 | 4.352524e-15 | 3.049552
26.9064 | 34.6767 | 37.43852 | 24.67952 | -2.761817 | 9.033288 | 0.6849034 | 4.350015e-15 | 3.04081
26.9164 | 34.6552 | 37.33572 | 24.65461 | -2.680519 | 8.965554 | 0.6834901 | 4.347463e-15 | 3.032064
26.9264 | 34.6154 | 37.23338 | 24.62972 | -2.617983 | 8.898267 | 0.6820741 | 4.344878e-15 | 3.023319
26.9364 | 34.566 | 37.13152 | 24.60485 | -2.565523 | 8.831438 | 0.6806562 | 4.342263e-15 | 3.014581
26.9464 | 34.5609 | 37.03016 | 24.57999 | -2.469256 | 8.765076 | 0.6792375 | 4.339626e-15 | 3.005852
26.95639 | 34.5242 | 36.9294 | 24.55517 | -2.405195 | 8.699256 | 0.6778203 | 4.336974e-15 | 2.997146
26.96639 | 34.515 | 36.82906 | 24.53035 | -2.314056 | 8.633857 | 0.6764029 | 4.334311e-15 | 2.988451
26.97639 | 34.4878 | 36.72925 | 24.50553 | -2.24145 | 8.568951 | 0.6749875 | 4.331643e-15 | 2.979778
26.98639 | 34.4524 | 36.62999 | 24.48074 | -2.177589 | 8.504546 | 0.6735749 | 4.328976e-15 | 2.971131
26.99639 | 34.4457 | 36.53129 | 24.45596 | -2.085586 | 8.440649 | 0.6721661 | 4.326316e-15 | 2.962515
27.00639 | 34.4346 | 36.43315 | 24.43119 | -1.998551 | 8.377266 | 0.6707618 | 4.323668e-15 | 2.953932
27.01638 | 34.4178 | 36.33569 | 24.40647 | -1.91789 | 8.314465 | 0.6693642 | 4.321039e-15 | 2.945394
27.02638 | 34.4322 | 36.23872 | 24.38173 | -1.80652 | 8.252127 | 0.6679715 | 4.318431e-15 | 2.936888
27.03638 | 34.405 | 36.14235 | 24.35702 | -1.737347 | 8.190319 | 0.6665856 | 4.315851e-15 | 2.928427
27.04638 | 34.4116 | 36.04658 | 24.33231 | -1.634979 | 8.129046 | 0.6652074 | 4.313303e-15 | 2.920012
27.05638 | 34.4062 | 35.95142 | 24.30763 | -1.545223 | 8.068312 | 0.6638375 | 4.310792e-15 | 2.911646
27.06637 | 34.4052 | 35.85698 | 24.28298 | -1.45178 | 8.008179 | 0.6624779 | 4.308325e-15 | 2.903342
27.07637 | 34.4246 | 35.76307 | 24.25833 | -1.33847 | 7.948532 | 0.6611266 | 4.305902e-15 | 2.895084
27.08637 | 34.4307 | 35.66979 | 24.23369 | -1.239092 | 7.889433 | 0.6597857 | 4.303529e-15 | 2.886885
27.09637 | 34.4368 | 35.57715 | 24.20907 | -1.140352 | 7.830884 | 0.6584557 | 4.301212e-15 | 2.878747
27.10637 | 34.4523 | 35.48515 | 24.18446 | -1.032855 | 7.772887 | 0.6571372 | 4.298954e-15 | 2.870671
27.11637 | 34.4657 | 35.39381 | 24.15987 | -0.9281052 | 7.715444 | 0.6558308 | 4.296759e-15 | 2.862661
27.12636 | 34.4736 | 35.3032 | 24.13532 | -0.8295961 | 7.658612 | 0.6545382 | 4.294632e-15 | 2.854726
27.13636 | 34.5101 | 35.21315 | 24.11076 | -0.7030524 | 7.60228 | 0.6532576 | 4.292575e-15 | 2.846853
27.14636 | 34.5091 | 35.12377 | 24.08622 | -0.6146675 | 7.546505 | 0.6519907 | 4.290593e-15 | 2.839053
27.15636 | 34.5416 | 35.03504 | 24.06169 | -0.4934436 | 7.491287 | 0.6507379 | 4.288688e-15 | 2.831326
27.16636 | 34.5324 | 34.94698 | 24.03718 | -0.4145826 | 7.436625 | 0.6494997 | 4.286865e-15 | 2.823674
27.17636 | 34.5513 | 34.85959 | 24.01269 | -0.3082889 | 7.382521 | 0.6482767 | 4.285127e-15 | 2.8161
27.18635 | 34.5726 | 34.77295 | 23.98824 | -0.2003458 | 7.329024 | 0.6470702 | 4.283478e-15 | 2.808613
27.19635 | 34.5835 | 34.68689 | 23.96378 | -0.1033861 | 7.27603 | 0.6458786 | 4.28192e-15 | 2.801199
27.20635 | 34.5922 | 34.6015 | 23.93933 | -0.009295953 | 7.223591 | 0.6447033 | 4.280456e-15 | 2.793867
27.21635 | 34.5973 | 34.51678 | 23.91491 | 0.08052413 | 7.171705 | 0.6435447 | 4.27909e-15 | 2.786619
27.22635 | 34.63 | 34.43273 | 23.8905 | 0.1972735 | 7.12037 | 0.6424032 | 4.277824e-15 | 2.779457
27.23635 | 34.624 | 34.34935 | 23.8661 | 0.2746518 | 7.069586 | 0.6412793 | 4.276661e-15 | 2.772381
27.24634 | 34.6287 | 34.26674 | 23.84175 | 0.3619644 | 7.019409 | 0.6401749 | 4.275611e-15 | 2.765404
27.25634 | 34.6264 | 34.1847 | 23.81739 | 0.4417032 | 6.969718 | 0.6390868 | 4.274663e-15 | 2.758505
27.26634 | 34.6309 | 34.10333 | 23.79304 | 0.5275729 | 6.920571 | 0.6380171 | 4.273827e-15 | 2.751696
27.27634 | 34.6279 | 34.02263 | 23.76871 | 0.6052737 | 6.871967 | 0.6369662 | 4.273104e-15 | 2.744979
27.28634 | 34.6202 | 33.94259 | 23.7444 | 0.6776091 | 6.8239 | 0.6359341 | 4.272497e-15 | 2.738354
27.29634 | 34.6213 | 33.86322 | 23.72011 | 0.7580776 | 6.77637 | 0.6349214 | 4.272009e-15 | 2.731822
27.30633 | 34.6006 | 33.78459 | 23.69586 | 0.8160061 | 6.72942 | 0.6339291 | 4.271642e-15 | 2.72539
27.31633 | 34.5618 | 33.70655 | 23.67159 | 0.855249 | 6.682954 | 0.6329557 | 4.271398e-15 | 2.719047
27.32633 | 34.5547 | 33.62917 | 23.64735 | 0.9255323 | 6.637015 | 0.6320023 | 4.271279e-15 | 2.7128
27.33633 | 34.5078 | 33.55244 | 23.62312 | 0.9553575 | 6.5916 | 0.6310692 | 4.271287e-15 | 2.706649
27.34633 | 34.4894 | 33.47637 | 23.59891 | 1.013027 | 6.546706 | 0.6301565 | 4.271425e-15 | 2.700596
27.35633 | 34.4334 | 33.40096 | 23.57472 | 1.032444 | 6.50233 | 0.6292644 | 4.271694e-15 | 2.69464
27.36632 | 34.3837 | 33.32626 | 23.55057 | 1.057437 | 6.458511 | 0.628394 | 4.272095e-15 | 2.688788
27.37632 | 34.3459 | 33.25214 | 23.52641 | 1.093757 | 6.415159 | 0.6275439 | 4.272632e-15 | 2.68303
27.38632 | 34.3074 | 33.17867 | 23.50227 | 1.128732 | 6.372313 | 0.6267149 | 4.273306e-15 | 2.677371
27.39632 | 34.2344 | 33.10584 | 23.47814 | 1.128565 | 6.329971 | 0.6259073 | 4.274119e-15 | 2.671813
27.40632 | 34.1685 | 33.03364 | 23.45404 | 1.134859 | 6.288128 | 0.6251214 | 4.275073e-15 | 2.666355
27.41631 | 34.1023 | 32.96215 | 23.42997 | 1.140148 | 6.246821 | 0.6243577 | 4.276166e-15 | 2.661003
27.42631 | 34.0339 | 32.89122 | 23.4059 | 1.142677 | 6.205964 | 0.6236152 | 4.277405e-15 | 2.655747
27.43631 | 33.9458 | 32.82092 | 23.38184 | 1.124876 | 6.165595 | 0.6228947 | 4.278789e-15 | 2.650592
27.44631 | 33.8701 | 32.75125 | 23.3578 | 1.118851 | 6.12571 | 0.6221962 | 4.28032e-15 | 2.64554
27.45631 | 33.7446 | 32.6822 | 23.33378 | 1.062405 | 6.086304 | 0.62152 | 4.281999e-15 | 2.640589
27.46631 | 33.6922 | 32.61376 | 23.30978 | 1.078441 | 6.047373 | 0.6208661 | 4.283828e-15 | 2.635741
27.4763 | 33.5669 | 32.546 | 23.28582 | 1.020898 | 6.00895 | 0.6202352 | 4.285805e-15 | 2.631
27.4863 | 33.4715 | 32.47879 | 23.26185 | 0.9927109 | 5.970957 | 0.6196262 | 4.287937e-15 | 2.626358
27.4963 | 33.3777 | 32.41218 | 23.2379 | 0.9655184 | 5.933427 | 0.6190399 | 4.290224e-15 | 2.621818
27.5063 | 33.2742 | 32.34618 | 23.21396 | 0.9280246 | 5.896354 | 0.6184763 | 4.292664e-15 | 2.617382
27.5163 | 33.1487 | 32.28077 | 23.19005 | 0.8679327 | 5.859736 | 0.6179355 | 4.295262e-15 | 2.613049
27.5263 | 33.0478 | 32.21595 | 23.16615 | 0.8318462 | 5.823568 | 0.6174176 | 4.298017e-15 | 2.608819
27.53629 | 32.922 | 32.15179 | 23.14229 | 0.7702072 | 5.787881 | 0.6169231 | 4.300928e-15 | 2.604697
27.54629 | 32.8184 | 32.08815 | 23.11843 | 0.7302456 | 5.752601 | 0.6164513 | 4.304002e-15 | 2.600674
27.55629 | 32.7197 | 32.0251 | 23.09458 | 0.6946031 | 5.717757 | 0.6160024 | 4.307237e-15 | 2.596755
27.56629 | 32.5813 | 31.96262 | 23.07076 | 0.6186832 | 5.683346 | 0.6155768 | 4.310634e-15 | 2.592939
27.57629 | 32.4941 | 31.90071 | 23.04695 | 0.5933895 | 5.649363 | 0.6151743 | 4.314195e-15 | 2.589227
27.58629 | 32.3595 | 31.83937 | 23.02315 | 0.520127 | 5.615806 | 0.6147952 | 4.31792e-15 | 2.585619
27.59628 | 32.2561 | 31.77866 | 22.9994 | 0.4774403 | 5.5827 | 0.6144396 | 4.321807e-15 | 2.582117
27.60628 | 32.1465 | 31.71845 | 22.97565 | 0.4280525 | 5.549978 | 0.6141072 | 4.325865e-15 | 2.578716
27.61628 | 32.0301 | 31.65879 | 22.95191 | 0.3713093 | 5.517666 | 0.6137981 | 4.33009e-15 | 2.575417
27.62628 | 31.9045 | 31.59969 | 22.92819 | 0.3048133 | 5.485763 | 0.6135125 | 4.334484e-15 | 2.572223
27.63628 | 31.8205 | 31.54113 | 22.90449 | 0.2793695 | 5.454262 | 0.6132504 | 4.339049e-15 | 2.569132
27.64628 | 31.7176 | 31.48312 | 22.8808 | 0.2344823 | 5.42316 | 0.6130119 | 4.343783e-15 | 2.566144
27.65627 | 31.6077 | 31.4257 | 22.85716 | 0.1819998 | 5.392483 | 0.612797 | 4.348684e-15 | 2.563261
27.66627 | 31.522 | 31.36876 | 22.83351 | 0.1532383 | 5.362166 | 0.6126055 | 4.353763e-15 | 2.560479
27.67627 | 31.3986 | 31.31235 | 22.80988 | 0.08624588 | 5.332235 | 0.6124377 | 4.359016e-15 | 2.5578
27.68627 | 31.335 | 31.25647 | 22.78627 | 0.07852693 | 5.302686 | 0.6122936 | 4.364443e-15 | 2.555224
27.69627 | 31.2306 | 31.20111 | 22.76268 | 0.02948528 | 5.273515 | 0.6121731 | 4.370046e-15 | 2.552751
27.70627 | 31.1392 | 31.14627 | 22.7391 | -0.007074581 | 5.244718 | 0.6120763 | 4.375825e-15 | 2.55038
27.71626 | 31.0793 | 31.092 | 22.71557 | -0.01270247 | 5.216319 | 0.6120033 | 4.381775e-15 | 2.548113
27.72626 | 31.0083 | 31.03819 | 22.69203 | -0.02988574 | 5.188257 | 0.6119539 | 4.387909e-15 | 2.545947
27.73626 | 30.9216 | 30.98488 | 22.66851 | -0.06327558 | 5.160557 | 0.6119283 | 4.394223e-15 | 2.543883
27.74626 | 30.8547 | 30.93207 | 22.64501 | -0.07736745 | 5.133215 | 0.6119265 | 4.400717e-15 | 2.54192
27.75626 | 30.7844 | 30.87976 | 22.62152 | -0.09535628 | 5.106226 | 0.6119484 | 4.407392e-15 | 2.54006
27.76626 | 30.7152 | 30.82794 | 22.59806 | -0.1127392 | 5.079587 | 0.6119942 | 4.414248e-15 | 2.538301
27.77625 | 30.6635 | 30.77666 | 22.57463 | -0.1131621 | 5.05332 | 0.6120637 | 4.42128e-15 | 2.536644
27.78625 | 30.5929 | 30.72582 | 22.55121 | -0.1329196 | 5.027369 | 0.612157 | 4.428502e-15 | 2.535088
27.79625 | 30.5471 | 30.67546 | 22.5278 | -0.1283591 | 5.001756 | 0.6122743 | 4.435909e-15 | 2.533633
27.80625 | 30.4913 | 30.62558 | 22.50441 | -0.1342758 | 4.976477 | 0.6124153 | 4.443501e-15 | 2.532278
27.81625 | 30.4302 | 30.57617 | 22.48103 | -0.1459668 | 4.95153 | 0.6125803 | 4.451279e-15 | 2.531024
27.82624 | 30.3885 | 30.52728 | 22.4577 | -0.1387787 | 4.926934 | 0.6127691 | 4.459238e-15 | 2.529873
27.83624 | 30.322 | 30.47881 | 22.43437 | -0.1568052 | 4.902636 | 0.6129818 | 4.467391e-15 | 2.52882
27.84624 | 30.3002 | 30.43079 | 22.41105 | -0.1305934 | 4.878657 | 0.6132183 | 4.475733e-15 | 2.527867
27.85624 | 30.2592 | 30.38324 | 22.38775 | -0.1240402 | 4.854994 | 0.6134788 | 4.484264e-15 | 2.527014
27.86624 | 30.2031 | 30.33614 | 22.36447 | -0.1330412 | 4.831643 | 0.6137631 | 4.492985e-15 | 2.52626
27.87624 | 30.1703 | 30.28949 | 22.34121 | -0.1191941 | 4.808601 | 0.6140714 | 4.501898e-15 | 2.525607
27.88623 | 30.1446 | 30.24334 | 22.318 | -0.09874321 | 4.785889 | 0.6144036 | 4.510996e-15 | 2.525054
27.89623 | 30.0961 | 30.19759 | 22.29477 | -0.1014857 | 4.763453 | 0.6147597 | 4.520294e-15 | 2.524599
27.90623 | 30.0759 | 30.15227 | 22.27157 | -0.0763685 | 4.741315 | 0.6151397 | 4.529785e-15 | 2.524243
27.91623 | 30.0254 | 30.10739 | 22.24839 | -0.08198694 | 4.719472 | 0.6155436 | 4.539471e-15 | 2.523985
27.92623 | 29.9764 | 30.06294 | 22.22522 | -0.08653931 | 4.69792 | 0.6159716 | 4.549354e-15 | 2.523826
27.93623 | 29.9537 | 30.01892 | 22.20207 | -0.0652205 | 4.676657 | 0.6164235 | 4.559432e-15 | 2.523766
27.94622 | 29.9124 | 29.97537 | 22.17897 | -0.06297021 | 4.655698 | 0.6168988 | 4.569697e-15 | 2.523803
27.95622 | 29.8935 | 29.9322 | 22.15586 | -0.03869927 | 4.634999 | 0.6173987 | 4.580171e-15 | 2.523939
27.96622 | 29.8632 | 29.88945 | 22.13277 | -0.02624716 | 4.614579 | 0.6179225 | 4.590845e-15 | 2.524173
27.97622 | 29.8237 | 29.84711 | 22.1097 | -0.0234107 | 4.594434 | 0.6184702 | 4.601718e-15 | 2.524504
27.98622 | 29.7901 | 29.80519 | 22.08665 | -0.01508654 | 4.57456 | 0.619042 | 4.612792e-15 | 2.524933
27.99622 | 29.7636 | 29.76367 | 22.06362 | -7.168855e-05 | 4.554954 | 0.6196379 | 4.624068e-15 | 2.52546
28.00621 | 29.7204 | 29.7226 | 22.04063 | -0.00220237 | 4.535633 | 0.620257 | 4.635535e-15 | 2.526082
28.01621 | 29.7033 | 29.6819 | 22.01764 | 0.02140445 | 4.516555 | 0.6209009 | 4.647217e-15 | 2.526803
28.02621 | 29.6578 | 29.64159 | 21.99466 | 0.01621228 | 4.497736 | 0.6215688 | 4.659104e-15 | 2.52762
28.03621 | 29.641 | 29.60168 | 21.97171 | 0.03932375 | 4.479173 | 0.6222608 | 4.671196e-15 | 2.528534
28.04621 | 29.6096 | 29.56216 | 21.94877 | 0.04744166 | 4.460864 | 0.6229768 | 4.683495e-15 | 2.529544
28.05621 | 29.5779 | 29.52303 | 21.92586 | 0.05486983 | 4.442805 | 0.6237169 | 4.696002e-15 | 2.530651
28.0662 | 29.5599 | 29.48433 | 21.90298 | 0.07557269 | 4.42501 | 0.6244804 | 4.708704e-15 | 2.531853
28.0762 | 29.5281 | 29.44597 | 21.88011 | 0.08212979 | 4.407443 | 0.6252687 | 4.721628e-15 | 2.533152
28.0862 | 29.4976 | 29.40799 | 21.85725 | 0.08960568 | 4.390117 | 0.6260812 | 4.734762e-15 | 2.534547
28.0962 | 29.4898 | 29.3704 | 21.83441 | 0.1194037 | 4.37303 | 0.6269177 | 4.748108e-15 | 2.536037
28.1062 | 29.449 | 29.33317 | 21.81159 | 0.1158254 | 4.35618 | 0.6277785 | 4.761667e-15 | 2.537624
28.1162 | 29.4096 | 29.29632 | 21.78879 | 0.1132754 | 4.339562 | 0.6286635 | 4.775438e-15 | 2.539305
28.12619 | 29.4049 | 29.25988 | 21.76604 | 0.1450194 | 4.323191 | 0.6295717 | 4.78941e-15 | 2.54108
28.13619 | 29.3589 | 29.22377 | 21.74328 | 0.1351325 | 4.307032 | 0.630505 | 4.803611e-15 | 2.542953
28.14619 | 29.3487 | 29.18802 | 21.72054 | 0.1606813 | 4.291098 | 0.6314626 | 4.818028e-15 | 2.54492
28.15619 | 29.3146 | 29.15263 | 21.69782 | 0.1619685 | 4.275387 | 0.6324445 | 4.832663e-15 | 2.546982
28.16619 | 29.2809 | 29.1176 | 21.67512 | 0.1632966 | 4.259896 | 0.6334506 | 4.847517e-15 | 2.54914
28.17619 | 29.2792 | 29.08293 | 21.65244 | 0.1962685 | 4.244623 | 0.634481 | 4.86259e-15 | 2.551392
28.18618 | 29.2324 | 29.04865 | 21.6298 | 0.1837527 | 4.229579 | 0.6355347 | 4.877868e-15 | 2.553736
28.19618 | 29.2178 | 29.01468 | 21.60716 | 0.2031193 | 4.214734 | 0.6366138 | 4.893384e-15 | 2.556177
28.20618 | 29.1784 | 28.98106 | 21.58454 | 0.1973375 | 4.200098 | 0.6377173 | 4.909122e-15 | 2.558712
28.21618 | 29.1634 | 28.94779 | 21.56193 | 0.2156091 | 4.18567 | 0.6388452 | 4.925084e-15 | 2.561342
28.22618 | 29.1311 | 28.91486 | 21.53935 | 0.2162372 | 4.171447 | 0.6399975 | 4.941271e-15 | 2.564066
28.23617 | 29.1227 | 28.88231 | 21.51681 | 0.2403907 | 4.157442 | 0.6411731 | 4.957668e-15 | 2.566881
28.24617 | 29.0649 | 28.85006 | 21.49427 | 0.2148379 | 4.143623 | 0.6423744 | 4.974308e-15 | 2.569794
28.25617 | 29.0703 | 28.81815 | 21.47175 | 0.2521484 | 4.130002 | 0.6436002 | 4.991177e-15 | 2.5728
28.26617 | 29.0244 | 28.78658 | 21.44925 | 0.237824 | 4.116577 | 0.6448506 | 5.008276e-15 | 2.5759
28.27617 | 29.0101 | 28.75533 | 21.42677 | 0.2547673 | 4.103347 | 0.6461256 | 5.025606e-15 | 2.579094
28.28617 | 29.0143 | 28.72442 | 21.4043 | 0.2898809 | 4.090308 | 0.6474251 | 5.043167e-15 | 2.582382
28.29616 | 28.9663 | 28.69386 | 21.38189 | 0.2724363 | 4.07747 | 0.648748 | 5.060944e-15 | 2.58576
28.30616 | 28.9701 | 28.6636 | 21.35946 | 0.3064954 | 4.064808 | 0.6500969 | 5.078973e-15 | 2.589235
28.31616 | 28.9319 | 28.63367 | 21.33706 | 0.2982314 | 4.052331 | 0.6514706 | 5.097238e-15 | 2.592804
28.32616 | 28.9144 | 28.60405 | 21.31468 | 0.3103453 | 4.040037 | 0.6528691 | 5.115741e-15 | 2.596467
28.33616 | 28.8961 | 28.57476 | 21.29232 | 0.3213403 | 4.027924 | 0.6542923 | 5.13448e-15 | 2.600223
28.34616 | 28.8892 | 28.54578 | 21.26998 | 0.3434164 | 4.01599 | 0.6557405 | 5.153461e-15 | 2.604072
28.35615 | 28.8613 | 28.51715 | 21.24768 | 0.3441488 | 4.004245 | 0.6572121 | 5.172662e-15 | 2.608012
28.36615 | 28.8666 | 28.4888 | 21.22538 | 0.3777969 | 3.992662 | 0.65871 | 5.192124e-15 | 2.612048
28.37615 | 28.8433 | 28.46077 | 21.2031 | 0.3825318 | 3.981254 | 0.6602331 | 5.211831e-15 | 2.616178
28.38615 | 28.8367 | 28.43304 | 21.18084 | 0.4036575 | 3.970016 | 0.6617811 | 5.231782e-15 | 2.620402
28.39615 | 28.8371 | 28.40563 | 21.15861 | 0.4314748 | 3.958947 | 0.6633542 | 5.251979e-15 | 2.624719
28.40615 | 28.7985 | 28.37851 | 21.13639 | 0.4199863 | 3.948045 | 0.6649524 | 5.272424e-15 | 2.629129
28.41614 | 28.8107 | 28.35174 | 21.11421 | 0.4589623 | 3.937322 | 0.6665746 | 5.293099e-15 | 2.63363
28.42614 | 28.7906 | 28.32523 | 21.09203 | 0.4653698 | 3.926748 | 0.668223 | 5.31404e-15 | 2.638226
28.43614 | 28.7563 | 28.29903 | 21.06988 | 0.457272 | 3.916337 | 0.669897 | 5.335236e-15 | 2.642917
28.44614 | 28.7676 | 28.27313 | 21.04774 | 0.4944742 | 3.906088 | 0.6715965 | 5.356686e-15 | 2.647702
28.45614 | 28.7399 | 28.24752 | 21.02562 | 0.4923794 | 3.895995 | 0.6733213 | 5.378389e-15 | 2.652579
28.46614 | 28.7256 | 28.22221 | 21.00353 | 0.5033885 | 3.88606 | 0.6750715 | 5.400349e-15 | 2.657551
28.47613 | 28.7168 | 28.19723 | 20.98148 | 0.5195728 | 3.876292 | 0.676846 | 5.422548e-15 | 2.662613
28.48613 | 28.6987 | 28.17251 | 20.95942 | 0.526194 | 3.866664 | 0.6786474 | 5.445024e-15 | 2.667772
28.49613 | 28.6943 | 28.14808 | 20.93739 | 0.5462228 | 3.857189 | 0.6804746 | 5.467762e-15 | 2.673025
28.50613 | 28.6848 | 28.12394 | 20.91538 | 0.5608621 | 3.847863 | 0.6823274 | 5.490761e-15 | 2.678371
28.51613 | 28.6618 | 28.10009 | 20.89338 | 0.5617118 | 3.838686 | 0.684206 | 5.514025e-15 | 2.683812
28.52613 | 28.6467 | 28.07653 | 20.87141 | 0.5701746 | 3.829655 | 0.6861105 | 5.537554e-15 | 2.689346
28.53612 | 28.6299 | 28.05327 | 20.84948 | 0.5766298 | 3.820778 | 0.6880389 | 5.561325e-15 | 2.694969
28.54612 | 28.5993 | 28.03028 | 20.82756 | 0.5690218 | 3.812036 | 0.6899954 | 5.58539e-15 | 2.700692
28.55612 | 28.6039 | 28.00757 | 20.80565 | 0.5963307 | 3.803437 | 0.6919779 | 5.609725e-15 | 2.706509
28.56612 | 28.574 | 27.98514 | 20.78376 | 0.5888571 | 3.794978 | 0.6939867 | 5.634332e-15 | 2.71242
28.57612 | 28.561 | 27.963 | 20.76189 | 0.598003 | 3.786658 | 0.6960217 | 5.659213e-15 | 2.718426
28.58612 | 28.5429 | 27.94113 | 20.74005 | 0.6017688 | 3.778477 | 0.698083 | 5.68437e-15 | 2.724526
28.59611 | 28.5234 | 27.91956 | 20.71824 | 0.6038353 | 3.770439 | 0.7001686 | 5.709777e-15 | 2.730715
28.60611 | 28.5122 | 27.89825 | 20.69644 | 0.6139458 | 3.762529 | 0.7022828 | 5.73549e-15 | 2.737005
28.61611 | 28.4984 | 27.87722 | 20.67465 | 0.6211798 | 3.754752 | 0.7044237 | 5.761484e-15 | 2.74339
28.62611 | 28.4707 | 27.85646 | 20.65289 | 0.6142397 | 3.747107 | 0.7065911 | 5.787759e-15 | 2.74987
28.63611 | 28.4612 | 27.83598 | 20.63115 | 0.6252247 | 3.739594 | 0.7087853 | 5.81432e-15 | 2.756446
28.6461 | 28.4441 | 27.81578 | 20.60945 | 0.6283169 | 3.732217 | 0.7110041 | 5.841139e-15 | 2.76311
28.6561 | 28.406 | 27.79584 | 20.58775 | 0.610158 | 3.724961 | 0.7132521 | 5.868273e-15 | 2.769876
28.6661 | 28.4126 | 27.77617 | 20.56608 | 0.6364279 | 3.717831 | 0.7155271 | 5.895698e-15 | 2.776738
28.6761 | 28.3905 | 27.75677 | 20.54442 | 0.6337277 | 3.710828 | 0.7178292 | 5.923414e-15 | 2.783697
28.6861 | 28.3749 | 27.73764 | 20.52278 | 0.6372581 | 3.70395 | 0.7201586 | 5.951424e-15 | 2.790751
28.6961 | 28.3574 | 27.71878 | 20.50117 | 0.638621 | 3.697194 | 0.7225153 | 5.97973e-15 | 2.797901
28.70609 | 28.3404 | 27.7002 | 20.4796 | 0.6401985 | 3.690567 | 0.724897 | 6.008305e-15 | 2.805141
28.71609 | 28.3269 | 27.68187 | 20.45802 | 0.6450274 | 3.684054 | 0.7273087 | 6.037209e-15 | 2.812485
28.72609 | 28.3173 | 27.66381 | 20.43647 | 0.6534913 | 3.677661 | 0.7297479 | 6.066414e-15 | 2.819926
28.73609 | 28.29 | 27.64601 | 20.41494 | 0.6439899 | 3.671387 | 0.732215 | 6.095923e-15 | 2.827464
28.74609 | 28.2687 | 27.62847 | 20.39344 | 0.6402253 | 3.665229 | 0.7347098 | 6.125738e-15 | 2.835099
28.75609 | 28.2539 | 27.6112 | 20.37195 | 0.6426976 | 3.659188 | 0.7372326 | 6.155861e-15 | 2.842832
28.76608 | 28.2334 | 27.59421 | 20.35051 | 0.6391902 | 3.653269 | 0.7397809 | 6.186263e-15 | 2.850654
28.77608 | 28.2218 | 27.57746 | 20.32906 | 0.6443385 | 3.647457 | 0.7423599 | 6.217008e-15 | 2.858583
28.78608 | 28.1934 | 27.56097 | 20.30764 | 0.6324256 | 3.641758 | 0.7449672 | 6.248068e-15 | 2.86661
28.79608 | 28.1832 | 27.54475 | 20.28624 | 0.6384531 | 3.636171 | 0.7476029 | 6.279443e-15 | 2.874735
28.80608 | 28.1639 | 27.52878 | 20.26486 | 0.635121 | 3.630694 | 0.750267 | 6.311137e-15 | 2.882959
28.81608 | 28.1602 | 27.51307 | 20.2435 | 0.6471289 | 3.625328 | 0.7529599 | 6.343154e-15 | 2.891283
28.82607 | 28.1332 | 27.49764 | 20.22218 | 0.6355642 | 3.620076 | 0.7556788 | 6.375459e-15 | 2.899696
28.83607 | 28.1291 | 27.48244 | 20.20087 | 0.6466572 | 3.614926 | 0.7584292 | 6.408123e-15 | 2.908218
28.84607 | 28.1002 | 27.46751 | 20.17958 | 0.6326926 | 3.609883 | 0.7612086 | 6.441114e-15 | 2.91684
28.85607 | 28.0986 | 27.45283 | 20.1583 | 0.645772 | 3.604945 | 0.7640171 | 6.474436e-15 | 2.925562
28.86607 | 28.0636 | 27.4384 | 20.13705 | 0.6251963 | 3.600112 | 0.7668548 | 6.508088e-15 | 2.934383
28.87607 | 28.0496 | 27.42424 | 20.11583 | 0.6253648 | 3.595383 | 0.7697218 | 6.542075e-15 | 2.943306
28.88606 | 28.051 | 27.41033 | 20.09464 | 0.6406653 | 3.590761 | 0.7726154 | 6.576365e-15 | 2.95232
28.89606 | 28.0187 | 27.39667 | 20.07345 | 0.6220258 | 3.586236 | 0.7755414 | 6.611027e-15 | 2.961443
28.90606 | 28.0063 | 27.38327 | 20.05229 | 0.6230317 | 3.581812 | 0.7784972 | 6.646031e-15 | 2.970669
28.91606 | 28.0068 | 27.37012 | 20.03115 | 0.6366849 | 3.577488 | 0.7814828 | 6.681379e-15 | 2.979996
28.92606 | 27.9796 | 27.35721 | 20.01003 | 0.6223866 | 3.573262 | 0.7844982 | 6.717072e-15 | 2.989425
28.93606 | 27.976 | 27.34456 | 19.98893 | 0.6314356 | 3.569135 | 0.7875438 | 6.753115e-15 | 2.998956
28.94605 | 27.9474 | 27.33218 | 19.96787 | 0.6152213 | 3.565109 | 0.7906164 | 6.789471e-15 | 3.00858
28.95605 | 27.9396 | 27.32003 | 19.94682 | 0.6195689 | 3.561174 | 0.7937224 | 6.826215e-15 | 3.018315
28.96605 | 27.9184 | 27.30813 | 19.92579 | 0.6102665 | 3.557335 | 0.7968588 | 6.863316e-15 | 3.028154
28.97605 | 27.9203 | 27.29649 | 19.90477 | 0.6238137 | 3.55359 | 0.8000257 | 6.900774e-15 | 3.038095
28.98605 | 27.9053 | 27.28509 | 19.88379 | 0.6202125 | 3.549938 | 0.8032232 | 6.938592e-15 | 3.04814
28.99605 | 27.8843 | 27.27394 | 19.86282 | 0.6103629 | 3.546379 | 0.8064515 | 6.976772e-15 | 3.058289
29.00604 | 27.8737 | 27.26305 | 19.84189 | 0.6106532 | 3.542914 | 0.8097075 | 7.015279e-15 | 3.068531
29.01604 | 27.8594 | 27.25239 | 19.82097 | 0.6070089 | 3.539536 | 0.8129975 | 7.054191e-15 | 3.078887
29.02604 | 27.8383 | 27.24198 | 19.80007 | 0.5963179 | 3.536248 | 0.8163186 | 7.093471e-15 | 3.089347
29.03604 | 27.8395 | 27.23182 | 19.77919 | 0.6076809 | 3.533047 | 0.8196709 | 7.133123e-15 | 3.099911
29.04604 | 27.8281 | 27.2219 | 19.75833 | 0.6061979 | 3.529935 | 0.8230545 | 7.173149e-15 | 3.11058
29.05603 | 27.8152 | 27.21224 | 19.73752 | 0.6029611 | 3.526912 | 0.826466 | 7.213511e-15 | 3.121343
29.06603 | 27.8149 | 27.20281 | 19.7167 | 0.6120908 | 3.523972 | 0.8299123 | 7.25429e-15 | 3.132221
29.07603 | 27.7951 | 27.19362 | 19.69591 | 0.6014762 | 3.521116 | 0.8333903 | 7.295451e-15 | 3.143204
29.08603 | 27.8009 | 27.18468 | 19.67514 | 0.6162201 | 3.518344 | 0.8368998 | 7.336994e-15 | 3.154292
29.09603 | 27.766 | 27.17598 | 19.6544 | 0.5900216 | 3.515654 | 0.840441 | 7.378922e-15 | 3.165486
29.10603 | 27.7684 | 27.16752 | 19.63367 | 0.6008824 | 3.513047 | 0.8440141 | 7.421237e-15 | 3.176784
29.11602 | 27.7457 | 27.1593 | 19.61299 | 0.5863958 | 3.510522 | 0.8476153 | 7.463898e-15 | 3.188177
29.12602 | 27.7386 | 27.15132 | 19.59231 | 0.5872772 | 3.508074 | 0.8512522 | 7.506993e-15 | 3.199686
29.13602 | 27.7246 | 27.14358 | 19.57165 | 0.5810209 | 3.505705 | 0.854921 | 7.55048e-15 | 3.211301
29.14602 | 27.7253 | 27.13607 | 19.55102 | 0.5892264 | 3.503414 | 0.8586219 | 7.594364e-15 | 3.223021
29.15602 | 27.7055 | 27.1288 | 19.5304 | 0.5766966 | 3.501199 | 0.8623549 | 7.638644e-15 | 3.234847
29.16602 | 27.6972 | 27.12177 | 19.50981 | 0.5754305 | 3.49906 | 0.8661201 | 7.683324e-15 | 3.246778
29.17601 | 27.6867 | 27.11498 | 19.48926 | 0.5717236 | 3.496997 | 0.8699136 | 7.728359e-15 | 3.258803
29.18601 | 27.6695 | 27.10841 | 19.46872 | 0.5610903 | 3.495006 | 0.8737433 | 7.773842e-15 | 3.270945
29.19601 | 27.6645 | 27.10207 | 19.44819 | 0.5624252 | 3.493086 | 0.8776051 | 7.819729e-15 | 3.283192
29.20601 | 27.6544 | 27.09597 | 19.42769 | 0.5584293 | 3.491238 | 0.8814992 | 7.866022e-15 | 3.295544
29.21601 | 27.6581 | 27.0901 | 19.40721 | 0.5680039 | 3.489459 | 0.8854256 | 7.912723e-15 | 3.308002
29.22601 | 27.6177 | 27.08445 | 19.38675 | 0.53325 | 3.487749 | 0.8893843 | 7.959833e-15 | 3.320564
29.236 | 27.6261 | 27.07904 | 19.36634 | 0.547064 | 3.486109 | 0.8933713 | 8.007306e-15 | 3.333218
29.246 | 27.6053 | 27.07384 | 19.34593 | 0.5314587 | 3.484533 | 0.8973945 | 8.055238e-15 | 3.345988
29.256 | 27.5951 | 27.06887 | 19.32554 | 0.5262283 | 3.483022 | 0.90145 | 8.103585e-15 | 3.358864
29.266 | 27.5741 | 27.06412 | 19.30517 | 0.5099765 | 3.481575 | 0.9055377 | 8.152345e-15 | 3.371842
29.276 | 27.5697 | 27.0596 | 19.28482 | 0.5101037 | 3.480191 | 0.9096575 | 8.201522e-15 | 3.384924
29.286 | 27.5618 | 27.05529 | 19.2645 | 0.5065124 | 3.478868 | 0.9138095 | 8.251114e-15 | 3.398109
29.29599 | 27.5341 | 27.0512 | 19.24422 | 0.4828989 | 3.477607 | 0.9179894 | 8.301076e-15 | 3.411383
29.30599 | 27.5272 | 27.04732 | 19.22394 | 0.4798751 | 3.476402 | 0.9222053 | 8.351505e-15 | 3.424773
29.31599 | 27.5305 | 27.04366 | 19.20369 | 0.486838 | 3.475255 | 0.9264532 | 8.402353e-15 | 3.438264
29.32599 | 27.5181 | 27.04021 | 19.18346 | 0.4778893 | 3.474164 | 0.9307328 | 8.453622e-15 | 3.451856
29.33599 | 27.4968 | 27.03697 | 19.16325 | 0.4598312 | 3.473128 | 0.9350441 | 8.505311e-15 | 3.465549
29.34599 | 27.4882 | 27.03393 | 19.14306 | 0.4542662 | 3.472144 | 0.939387 | 8.557422e-15 | 3.479341
29.35598 | 27.4675 | 27.03111 | 19.12292 | 0.4363932 | 3.471213 | 0.943757 | 8.609901e-15 | 3.493219
29.36598 | 27.4643 | 27.02848 | 19.10278 | 0.4358211 | 3.470332 | 0.9481625 | 8.662853e-15 | 3.507208
29.37598 | 27.4556 | 27.02605 | 19.08266 | 0.4295485 | 3.469499 | 0.9525992 | 8.716228e-15 | 3.521296
29.38598 | 27.4346 | 27.02382 | 19.06256 | 0.4107787 | 3.468713 | 0.9570668 | 8.770023e-15 | 3.53548
29.39598 | 27.4354 | 27.02179 | 19.04249 | 0.4136135 | 3.467972 | 0.9615652 | 8.82424e-15 | 3.54976
29.40597 | 27.4444 | 27.01994 | 19.02246 | 0.424455 | 3.467276 | 0.9660895 | 8.878823e-15 | 3.564121
29.41597 | 27.4305 | 27.01829 | 19.00243 | 0.4122085 | 3.466622 | 0.9706487 | 8.933881e-15 | 3.57859
29.42597 | 27.4002 | 27.01682 | 18.98243 | 0.3833761 | 3.466008 | 0.9752379 | 8.989358e-15 | 3.593152
29.43597 | 27.3923 | 27.01554 | 18.96244 | 0.3767597 | 3.465433 | 0.979857 | 9.045254e-15 | 3.607806
29.44597 | 27.4011 | 27.01444 | 18.94248 | 0.386663 | 3.464896 | 0.9845056 | 9.101568e-15 | 3.622551
29.45597 | 27.3743 | 27.01351 | 18.92255 | 0.3607892 | 3.464394 | 0.9891835 | 9.158299e-15 | 3.637385
29.46596 | 27.3925 | 27.01276 | 18.90265 | 0.3797412 | 3.463926 | 0.9938856 | 9.215387e-15 | 3.652292
29.47596 | 27.3759 | 27.01218 | 18.88276 | 0.3637236 | 3.463489 | 0.9986211 | 9.272947e-15 | 3.667301
29.48596 | 27.3621 | 27.01176 | 18.8629 | 0.3503392 | 3.463083 | 1.003385 | 9.330918e-15 | 3.682396
29.49596 | 27.3631 | 27.01151 | 18.84305 | 0.3515916 | 3.462705 | 1.008177 | 9.389301e-15 | 3.697575
29.50596 | 27.3472 | 27.01142 | 18.82323 | 0.3357844 | 3.462353 | 1.012996 | 9.448091e-15 | 3.712836
29.51596 | 27.3424 | 27.01148 | 18.80343 | 0.330922 | 3.462025 | 1.017842 | 9.507287e-15 | 3.728179
29.52595 | 27.3407 | 27.01169 | 18.78368 | 0.3290091 | 3.46172 | 1.022711 | 9.566827e-15 | 3.743585
29.53595 | 27.3255 | 27.01205 | 18.76392 | 0.3134474 | 3.461435 | 1.02761 | 9.626828e-15 | 3.759084
29.54595 | 27.3071 | 27.01256 | 18.74419 | 0.2945431 | 3.461169 | 1.032536 | 9.687227e-15 | 3.774659
29.55595 | 27.3087 | 27.0132 | 18.72449 | 0.2954994 | 3.460919 | 1.037487 | 9.748022e-15 | 3.790309
29.56595 | 27.2995 | 27.01398 | 18.7048 | 0.2855213 | 3.460683 | 1.042462 | 9.809208e-15 | 3.80603
29.57595 | 27.2936 | 27.01489 | 18.68514 | 0.2787133 | 3.460459 | 1.047463 | 9.870783e-15 | 3.821822
29.58594 | 27.2715 | 27.01592 | 18.66552 | 0.2555805 | 3.460247 | 1.052482 | 9.932682e-15 | 3.837666
29.59594 | 27.2627 | 27.01707 | 18.64591 | 0.2456269 | 3.460041 | 1.05753 | 9.995023e-15 | 3.853592
29.60594 | 27.2434 | 27.01834 | 18.62632 | 0.2250579 | 3.459841 | 1.0626 | 1.005774e-14 | 3.869582
29.61594 | 27.2425 | 27.01972 | 18.60675 | 0.2227778 | 3.459645 | 1.067692 | 1.012083e-14 | 3.885633
29.62594 | 27.2466 | 27.02121 | 18.58721 | 0.2253926 | 3.459451 | 1.072807 | 1.018429e-14 | 3.901744
29.63594 | 27.2219 | 27.02279 | 18.56768 | 0.1991079 | 3.459255 | 1.077941 | 1.024811e-14 | 3.917911
29.64593 | 27.2249 | 27.02447 | 18.54821 | 0.2004291 | 3.459056 | 1.083092 | 1.031223e-14 | 3.934117
29.65593 | 27.2149 | 27.02624 | 18.52873 | 0.1886596 | 3.458852 | 1.088267 | 1.037676e-14 | 3.950391
29.66593 | 27.2062 | 27.02809 | 18.50928 | 0.1781057 | 3.45864 | 1.093461 | 1.044164e-14 | 3.966715
29.67593 | 27.1889 | 27.03003 | 18.48985 | 0.1588732 | 3.458418 | 1.098673 | 1.050687e-14 | 3.983086
29.68593 | 27.2079 | 27.03203 | 18.47044 | 0.1758688 | 3.458183 | 1.103903 | 1.057243e-14 | 3.999501
29.69593 | 27.1838 | 27.0341 | 18.45106 | 0.1496984 | 3.457934 | 1.109149 | 1.063832e-14 | 4.015956
29.70592 | 27.1707 | 27.03623 | 18.43172 | 0.1344682 | 3.457668 | 1.114407 | 1.070447e-14 | 4.032435
29.71592 | 27.1689 | 27.03842 | 18.41239 | 0.1304823 | 3.457382 | 1.119685 | 1.0771e-14 | 4.048965
29.72592 | 27.1568 | 27.04065 | 18.39307 | 0.1161481 | 3.457074 | 1.124977 | 1.083784e-14 | 4.065527
29.73592 | 27.1628 | 27.04293 | 18.37379 | 0.1198716 | 3.456741 | 1.130282 | 1.090499e-14 | 4.082119
29.74592 | 27.1349 | 27.04524 | 18.35452 | 0.08966066 | 3.456381 | 1.135601 | 1.097243e-14 | 4.098737
29.75592 | 27.1242 | 27.04758 | 18.33528 | 0.07661922 | 3.455993 | 1.140931 | 1.104015e-14 | 4.115379
29.76591 | 27.1164 | 27.04994 | 18.31608 | 0.0664593 | 3.455572 | 1.146267 | 1.110809e-14 | 4.132024
29.77591 | 27.1036 | 27.05232 | 18.29688 | 0.05127924 | 3.455117 | 1.151618 | 1.117638e-14 | 4.148703
29.78591 | 27.0964 | 27.05471 | 18.27771 | 0.04168868 | 3.454627 | 1.156978 | 1.124493e-14 | 4.165395
29.79591 | 27.1028 | 27.0571 | 18.25856 | 0.04569583 | 3.454097 | 1.162347 | 1.131373e-14 | 4.182098
29.80591 | 27.0745 | 27.05949 | 18.23944 | 0.01500643 | 3.453525 | 1.167723 | 1.138278e-14 | 4.198808
29.8159 | 27.0668 | 27.06187 | 18.22035 | 0.004930149 | 3.452911 | 1.1731 | 1.145201e-14 | 4.215504
29.8259 | 27.0573 | 27.06423 | 18.20128 | -0.006930736 | 3.45225 | 1.178488 | 1.152153e-14 | 4.232217
29.8359 | 27.0443 | 27.06657 | 18.18222 | -0.02226772 | 3.45154 | 1.18388 | 1.159127e-14 | 4.248926
29.8459 | 27.0333 | 27.06887 | 18.16319 | -0.03557287 | 3.450779 | 1.189275 | 1.166123e-14 | 4.265628
29.8559 | 27.0264 | 27.07114 | 18.14418 | -0.04474036 | 3.449964 | 1.194673 | 1.173138e-14 | 4.28232
29.8659 | 27.018 | 27.07336 | 18.1252 | -0.05536201 | 3.449094 | 1.200072 | 1.180174e-14 | 4.298996
29.87589 | 27.0032 | 27.07553 | 18.10626 | -0.07232944 | 3.448167 | 1.205465 | 1.18722e-14 | 4.315639
29.88589 | 26.9904 | 27.07764 | 18.08732 | -0.08723988 | 3.447179 | 1.210864 | 1.19429e-14 | 4.332276
29.89589 | 27.0025 | 27.07968 | 18.06841 | -0.07718368 | 3.446128 | 1.21626 | 1.201377e-14 | 4.348887
29.90589 | 26.9834 | 27.08165 | 18.04952 | -0.09825458 | 3.445012 | 1.221654 | 1.20848e-14 | 4.36547
29.91589 | 26.9699 | 27.08354 | 18.03065 | -0.1136448 | 3.443829 | 1.227044 | 1.215596e-14 | 4.38202
29.92589 | 26.9612 | 27.08535 | 18.01181 | -0.1241477 | 3.442577 | 1.232429 | 1.222726e-14 | 4.398532
29.93588 | 26.9711 | 27.08706 | 17.99301 | -0.1159551 | 3.441254 | 1.237802 | 1.22986e-14 | 4.414989
29.94588 | 26.9584 | 27.08866 | 17.97422 | -0.1302628 | 3.439857 | 1.243173 | 1.237013e-14 | 4.431417
29.95588 | 26.9588 | 27.09016 | 17.95544 | -0.1313624 | 3.438385 | 1.248536 | 1.244176e-14 | 4.447798
29.96588 | 26.9534 | 27.09155 | 17.9367 | -0.1381472 | 3.436834 | 1.25389 | 1.251348e-14 | 4.464127
29.97588 | 26.9454 | 27.09281 | 17.91797 | -0.1474105 | 3.435205 | 1.259233 | 1.258527e-14 | 4.4804
29.98588 | 26.941 | 27.09395 | 17.89927 | -0.1529456 | 3.433493 | 1.264565 | 1.265713e-14 | 4.496615
29.99587 | 26.9343 | 27.09495 | 17.88061 | -0.1606458 | 3.431701 | 1.269879 | 1.272898e-14 | 4.512751
30.00587 | 26.9287 | 27.0958 | 17.86196 | -0.1671048 | 3.429822 | 1.275185 | 1.280095e-14 | 4.528837
30.01587 | 26.9307 | 27.09652 | 17.84333 | -0.1658169 | 3.427856 | 1.280476 | 1.287295e-14 | 4.544853
30.02587 | 26.9108 | 27.09707 | 17.82473 | -0.1862748 | 3.425801 | 1.285751 | 1.294497e-14 | 4.560795
30.03587 | 26.9086 | 27.09747 | 17.80615 | -0.1888731 | 3.423657 | 1.291009 | 1.301701e-14 | 4.576661
30.04587 | 26.9062 | 27.0977 | 17.78759 | -0.1915046 | 3.421421 | 1.29625 | 1.308905e-14 | 4.592446
30.05586 | 26.8836 | 27.09776 | 17.76907 | -0.2141639 | 3.419094 | 1.301466 | 1.316101e-14 | 4.608131
30.06586 | 26.8715 | 27.09765 | 17.75056 | -0.2261478 | 3.416671 | 1.306668 | 1.323302e-14 | 4.623745
30.07586 | 26.8729 | 27.09735 | 17.73208 | -0.2244459 | 3.414152 | 1.311849 | 1.3305e-14 | 4.639268
30.08586 | 26.8652 | 27.09686 | 17.71362 | -0.2316579 | 3.411536 | 1.317008 | 1.337694e-14 | 4.654698
30.09586 | 26.8419 | 27.09617 | 17.69518 | -0.2542735 | 3.408822 | 1.322145 | 1.344883e-14 | 4.67003
30.10586 | 26.8465 | 27.09529 | 17.67676 | -0.2487924 | 3.40601 | 1.327257 | 1.352067e-14 | 4.685262
30.11585 | 26.8289 | 27.09421 | 17.65839 | -0.2653068 | 3.4031 | 1.33234 | 1.359235e-14 | 4.700376
30.12585 | 26.8191 | 27.09291 | 17.64002 | -0.2738132 | 3.400086 | 1.337403 | 1.366403e-14 | 4.7154
30.13585 | 26.8091 | 27.09141 | 17.62168 | -0.2823067 | 3.396971 | 1.34244 | 1.373563e-14 | 4.730315
30.14585 | 26.7796 | 27.08968 | 17.60336 | -0.3100829 | 3.393753 | 1.347449 | 1.380712e-14 | 4.745118
30.15585 | 26.8012 | 27.08774 | 17.58507 | -0.2865378 | 3.390433 | 1.35243 | 1.38785e-14 | 4.759807
30.16585 | 26.7652 | 27.08557 | 17.5668 | -0.3203681 | 3.387009 | 1.357383 | 1.394976e-14 | 4.77438
30.17584 | 26.7537 | 27.08317 | 17.54857 | -0.3294736 | 3.383485 | 1.362301 | 1.402083e-14 | 4.788819
30.18584 | 26.752 | 27.08054 | 17.53035 | -0.3285436 | 3.379853 | 1.367194 | 1.409184e-14 | 4.803152
30.19584 | 26.735 | 27.07768 | 17.51215 | -0.3426797 | 3.376117 | 1.372056 | 1.41627e-14 | 4.817361
30.20584 | 26.7275 | 27.07458 | 17.49397 | -0.3470777 | 3.372276 | 1.376886 | 1.423341e-14 | 4.831444
30.21584 | 26.7136 | 27.07124 | 17.47582 | -0.3576365 | 3.368331 | 1.381684 | 1.430397e-14 | 4.845401
30.22583 | 26.7109 | 27.06766 | 17.45771 | -0.3567561 | 3.364285 | 1.386445 | 1.437429e-14 | 4.859214
30.23583 | 26.6897 | 27.06383 | 17.43961 | -0.3741273 | 3.360131 | 1.391177 | 1.44445e-14 | 4.87291
30.24583 | 26.6778 | 27.05975 | 17.42153 | -0.3819535 | 3.355873 | 1.395875 | 1.451454e-14 | 4.886474
30.25583 | 26.6735 | 27.05543 | 17.40348 | -0.3819314 | 3.351512 | 1.400539 | 1.45844e-14 | 4.899904
30.26583 | 26.6664 | 27.05086 | 17.38545 | -0.3844615 | 3.347047 | 1.405169 | 1.465406e-14 | 4.9132
30.27583 | 26.6699 | 27.04604 | 17.36744 | -0.3761412 | 3.34248 | 1.409763 | 1.472353e-14 | 4.926359
30.28582 | 26.658 | 27.04098 | 17.34948 | -0.382976 | 3.337816 | 1.414317 | 1.479273e-14 | 4.939368
30.29582 | 26.653 | 27.03566 | 17.33152 | -0.3826561 | 3.333046 | 1.41884 | 1.486179e-14 | 4.952253
30.30582 | 26.6416 | 27.03008 | 17.31358 | -0.3884847 | 3.328176 | 1.423327 | 1.493065e-14 | 4.964999
30.31582 | 26.6548 | 27.02426 | 17.29567 | -0.3694642 | 3.323207 | 1.427778 | 1.499929e-14 | 4.977607
30.32582 | 26.6407 | 27.01819 | 17.27779 | -0.3774929 | 3.318139 | 1.432192 | 1.506772e-14 | 4.990075
30.33582 | 26.6332 | 27.01187 | 17.25993 | -0.378674 | 3.312975 | 1.43657 | 1.513593e-14 | 5.002404
30.34581 | 26.6554 | 27.00531 | 17.24211 | -0.3499138 | 3.30772 | 1.440907 | 1.520385e-14 | 5.014581
30.35581 | 26.6384 | 26.9985 | 17.22429 | -0.3600996 | 3.302365 | 1.445212 | 1.527161e-14 | 5.026631
30.36581 | 26.644 | 26.99144 | 17.2065 | -0.3474422 | 3.296917 | 1.44948 | 1.533915e-14 | 5.038542
30.37581 | 26.6444 | 26.98414 | 17.18874 | -0.3397417 | 3.291378 | 1.453711 | 1.540646e-14 | 5.050314
30.38581 | 26.6391 | 26.9766 | 17.171 | -0.337502 | 3.285749 | 1.457906 | 1.547356e-14 | 5.061949
30.39581 | 26.6386 | 26.96882 | 17.15328 | -0.3302224 | 3.280032 | 1.462064 | 1.554042e-14 | 5.073445
30.4058 | 26.6372 | 26.96082 | 17.13561 | -0.3236181 | 3.274234 | 1.466182 | 1.560699e-14 | 5.084795
30.4158 | 26.6353 | 26.95257 | 17.11794 | -0.3172726 | 3.268345 | 1.470269 | 1.567341e-14 | 5.096019
30.4258 | 26.6348 | 26.9441 | 17.1003 | -0.3092998 | 3.262375 | 1.474319 | 1.57396e-14 | 5.107111
30.4358 | 26.6442 | 26.9354 | 17.08268 | -0.291201 | 3.256322 | 1.478334 | 1.580557e-14 | 5.118068
30.4458 | 26.6379 | 26.92648 | 17.06508 | -0.2885818 | 3.250192 | 1.482314 | 1.587132e-14 | 5.128895
30.4558 | 26.6383 | 26.91735 | 17.04751 | -0.2790459 | 3.243985 | 1.486259 | 1.593686e-14 | 5.139591
30.46579 | 26.6328 | 26.90801 | 17.02998 | -0.2752065 | 3.237709 | 1.490166 | 1.600212e-14 | 5.150149
30.47579 | 26.6206 | 26.89845 | 17.01246 | -0.2778497 | 3.231355 | 1.494044 | 1.606724e-14 | 5.160592
30.48579 | 26.6256 | 26.88869 | 16.99496 | -0.2630902 | 3.224932 | 1.497888 | 1.613215e-14 | 5.17091
30.49579 | 26.6256 | 26.87873 | 16.97749 | -0.2531326 | 3.21844 | 1.501699 | 1.619686e-14 | 5.181106
30.50579 | 26.6284 | 26.86858 | 16.96004 | -0.2401821 | 3.211883 | 1.505478 | 1.626138e-14 | 5.191182
30.51579 | 26.6171 | 26.85824 | 16.94261 | -0.2411441 | 3.205264 | 1.509226 | 1.632571e-14 | 5.201141
30.52578 | 26.6137 | 26.84774 | 16.92523 | -0.2340354 | 3.19859 | 1.512939 | 1.63898e-14 | 5.210976
30.53578 | 26.6218 | 26.83704 | 16.90785 | -0.2152399 | 3.191852 | 1.516625 | 1.645377e-14 | 5.220707
30.54578 | 26.6112 | 26.82617 | 16.8905 | -0.2149748 | 3.185059 | 1.520283 | 1.651757e-14 | 5.23033
30.55578 | 26.6022 | 26.81515 | 16.87318 | -0.2129455 | 3.178213 | 1.523911 | 1.658121e-14 | 5.239846
30.56578 | 26.5955 | 26.80396 | 16.85587 | -0.2084594 | 3.171317 | 1.527512 | 1.664469e-14 | 5.249258
30.57578 | 26.6098 | 26.79262 | 16.83859 | -0.1828219 | 3.164373 | 1.531086 | 1.670803e-14 | 5.258569
30.58577 | 26.5926 | 26.78115 | 16.82136 | -0.1885529 | 3.157391 | 1.534631 | 1.677116e-14 | 5.267774
30.59577 | 26.5918 | 26.76953 | 16.80413 | -0.1777339 | 3.15036 | 1.538153 | 1.683423e-14 | 5.276894
30.60577 | 26.5943 | 26.75778 | 16.78692 | -0.1634845 | 3.143289 | 1.541651 | 1.689718e-14 | 5.285923
30.61577 | 26.5888 | 26.74591 | 16.76974 | -0.1571124 | 3.136181 | 1.545126 | 1.696001e-14 | 5.294864
30.62577 | 26.5796 | 26.73392 | 16.75258 | -0.1543238 | 3.129039 | 1.548578 | 1.702275e-14 | 5.303722
30.63576 | 26.586 | 26.72184 | 16.73547 | -0.1358379 | 3.121872 | 1.552006 | 1.708533e-14 | 5.31249
30.64576 | 26.5709 | 26.70964 | 16.71836 | -0.1387387 | 3.114669 | 1.555417 | 1.71479e-14 | 5.32119
30.65576 | 26.5796 | 26.69734 | 16.70128 | -0.117745 | 3.10744 | 1.558808 | 1.721039e-14 | 5.329817
30.66576 | 26.5689 | 26.68496 | 16.68422 | -0.1160643 | 3.100188 | 1.562181 | 1.727282e-14 | 5.338375
30.67576 | 26.5744 | 26.6725 | 16.66719 | -0.09810424 | 3.092914 | 1.565536 | 1.733521e-14 | 5.346867
30.68576 | 26.5708 | 26.65997 | 16.65018 | -0.08917275 | 3.085623 | 1.568876 | 1.739756e-14 | 5.355297
30.69575 | 26.5518 | 26.64739 | 16.63321 | -0.09558938 | 3.078323 | 1.572197 | 1.745982e-14 | 5.363661
30.70575 | 26.5758 | 26.63474 | 16.61625 | -0.05893781 | 3.071002 | 1.575508 | 1.752213e-14 | 5.371979
30.71575 | 26.5607 | 26.62204 | 16.59931 | -0.06133682 | 3.063672 | 1.578805 | 1.758444e-14 | 5.380247
30.72575 | 26.5624 | 26.6093 | 16.5824 | -0.04689583 | 3.056333 | 1.582091 | 1.764676e-14 | 5.38847
30.73575 | 26.5592 | 26.59652 | 16.56551 | -0.03732073 | 3.048989 | 1.585367 | 1.770911e-14 | 5.39665
30.74575 | 26.5667 | 26.58372 | 16.54865 | -0.0170208 | 3.041643 | 1.588633 | 1.777149e-14 | 5.404793
30.75574 | 26.5523 | 26.57092 | 16.53183 | -0.0186169 | 3.034304 | 1.591888 | 1.783386e-14 | 5.412894
30.76574 | 26.5702 | 26.55809 | 16.51502 | 0.01211076 | 3.02696 | 1.595139 | 1.789636e-14 | 5.420973
30.77574 | 26.5583 | 26.54526 | 16.49823 | 0.0130408 | 3.01962 | 1.598384 | 1.795893e-14 | 5.429026
30.78574 | 26.5694 | 26.53243 | 16.48147 | 0.0369658 | 3.012287 | 1.601624 | 1.802159e-14 | 5.437058
30.79574 | 26.5586 | 26.51962 | 16.46473 | 0.03897729 | 3.004964 | 1.604861 | 1.808435e-14 | 5.445072
30.80574 | 26.5545 | 26.50683 | 16.44801 | 0.04766788 | 2.997653 | 1.608096 | 1.814723e-14 | 5.453072
30.81573 | 26.5594 | 26.49408 | 16.43134 | 0.06531954 | 2.990363 | 1.611326 | 1.821017e-14 | 5.461055
30.82573 | 26.5614 | 26.48135 | 16.41467 | 0.08004565 | 2.983083 | 1.61456 | 1.827332e-14 | 5.469041
30.83573 | 26.568 | 26.46867 | 16.39803 | 0.09933047 | 2.97582 | 1.617794 | 1.833663e-14 | 5.477025
30.84573 | 26.5615 | 26.45604 | 16.38141 | 0.1054622 | 2.968579 | 1.621032 | 1.840011e-14 | 5.485013
30.85573 | 26.5393 | 26.44346 | 16.36482 | 0.09583922 | 2.96136 | 1.624273 | 1.846377e-14 | 5.493006
30.86573 | 26.5774 | 26.43095 | 16.34825 | 0.1464476 | 2.954167 | 1.627519 | 1.852764e-14 | 5.501012
30.87572 | 26.5463 | 26.41853 | 16.33173 | 0.1277742 | 2.947007 | 1.630768 | 1.859164e-14 | 5.509022
30.88572 | 26.5557 | 26.40617 | 16.31521 | 0.1495332 | 2.939869 | 1.634027 | 1.865594e-14 | 5.51706
30.89572 | 26.5544 | 26.3939 | 16.29872 | 0.1605048 | 2.932763 | 1.637294 | 1.872048e-14 | 5.525121
30.90572 | 26.5532 | 26.38172 | 16.28225 | 0.1714834 | 2.925689 | 1.640571 | 1.878528e-14 | 5.533208
30.91572 | 26.5606 | 26.36964 | 16.2658 | 0.1909617 | 2.918649 | 1.643859 | 1.885034e-14 | 5.541326
30.92572 | 26.5582 | 26.35767 | 16.24939 | 0.2005329 | 2.911646 | 1.647158 | 1.891568e-14 | 5.549478
30.93571 | 26.5689 | 26.34582 | 16.23301 | 0.2230794 | 2.904688 | 1.650467 | 1.898125e-14 | 5.557659
30.94571 | 26.5528 | 26.33408 | 16.21664 | 0.2187172 | 2.897763 | 1.653793 | 1.90472e-14 | 5.56589
30.95571 | 26.5529 | 26.32247 | 16.20029 | 0.230429 | 2.890879 | 1.657134 | 1.911346e-14 | 5.574166
30.96571 | 26.5732 | 26.31099 | 16.18397 | 0.2622081 | 2.884038 | 1.660492 | 1.918007e-14 | 5.582491
30.97571 | 26.5702 | 26.29965 | 16.16768 | 0.2705481 | 2.877241 | 1.663867 | 1.924702e-14 | 5.590868
30.98571 | 26.5706 | 26.28846 | 16.1514 | 0.2821434 | 2.870491 | 1.66726 | 1.931434e-14 | 5.599302
30.9957 | 26.5739 | 26.27742 | 16.13517 | 0.2964755 | 2.863795 | 1.670669 | 1.938197e-14 | 5.607787
31.0057 | 26.5881 | 26.26654 | 16.11895 | 0.3215624 | 2.857141 | 1.674102 | 1.945006e-14 | 5.616343
31.0157 | 26.5742 | 26.25581 | 16.10276 | 0.3183879 | 2.850536 | 1.677556 | 1.951854e-14 | 5.624964
31.0257 | 26.593 | 26.24526 | 16.08658 | 0.3477445 | 2.843983 | 1.681033 | 1.958745e-14 | 5.633656
31.0357 | 26.5859 | 26.23487 | 16.07044 | 0.351028 | 2.837483 | 1.684534 | 1.965678e-14 | 5.64242
31.04569 | 26.593 | 26.22468 | 16.05433 | 0.3683226 | 2.831043 | 1.688055 | 1.972648e-14 | 5.651251
31.05569 | 26.5918 | 26.21466 | 16.03823 | 0.3771428 | 2.824651 | 1.691605 | 1.979671e-14 | 5.66017
31.06569 | 26.5913 | 26.20483 | 16.02216 | 0.3864738 | 2.818315 | 1.695182 | 1.986741e-14 | 5.669172
31.07569 | 26.5937 | 26.19519 | 16.00611 | 0.3985098 | 2.812037 | 1.698786 | 1.993859e-14 | 5.678259
31.08569 | 26.6068 | 26.18575 | 15.99009 | 0.4210482 | 2.805816 | 1.702418 | 2.001026e-14 | 5.687433
31.09569 | 26.5946 | 26.17652 | 15.97409 | 0.4180804 | 2.799654 | 1.70608 | 2.008244e-14 | 5.6967
31.10568 | 26.6146 | 26.1675 | 15.95813 | 0.4470972 | 2.793558 | 1.709767 | 2.015506e-14 | 5.70605
31.11568 | 26.612 | 26.15869 | 15.94218 | 0.4533093 | 2.787516 | 1.713489 | 2.022829e-14 | 5.715507
31.12568 | 26.6063 | 26.1501 | 15.92625 | 0.4562044 | 2.781536 | 1.717243 | 2.030205e-14 | 5.725063
31.13568 | 26.6146 | 26.14172 | 15.91035 | 0.472877 | 2.775618 | 1.72103 | 2.037637e-14 | 5.734722
31.14568 | 26.6057 | 26.13358 | 15.89448 | 0.4721237 | 2.769762 | 1.72485 | 2.045126e-14 | 5.744485
31.15568 | 26.6211 | 26.12566 | 15.87863 | 0.4954413 | 2.763971 | 1.728704 | 2.052672e-14 | 5.754356
31.16567 | 26.6251 | 26.11798 | 15.86282 | 0.5071174 | 2.758248 | 1.73259 | 2.06027e-14 | 5.764326
31.17567 | 26.6274 | 26.11054 | 15.84702 | 0.516864 | 2.752585 | 1.736515 | 2.067935e-14 | 5.774418
31.18567 | 26.6116 | 26.10333 | 15.83124 | 0.5082693 | 2.746987 | 1.740477 | 2.075661e-14 | 5.784625
31.19567 | 26.6242 | 26.09637 | 15.81549 | 0.52783 | 2.741455 | 1.744475 | 2.083449e-14 | 5.794949
31.20567 | 26.6234 | 26.08966 | 15.79976 | 0.5337425 | 2.735989 | 1.748512 | 2.0913e-14 | 5.805392
31.21567 | 26.6382 | 26.0832 | 15.78406 | 0.5550035 | 2.730589 | 1.752588 | 2.099216e-14 | 5.815957
31.22566 | 26.6431 | 26.077 | 15.7684 | 0.5661037 | 2.725261 | 1.756699 | 2.107189e-14 | 5.826634
31.23566 | 26.6403 | 26.07105 | 15.75275 | 0.5692536 | 2.719996 | 1.760854 | 2.115237e-14 | 5.837447
31.24566 | 26.6625 | 26.06536 | 15.73712 | 0.5971423 | 2.714797 | 1.76505 | 2.123352e-14 | 5.848388
31.25566 | 26.6588 | 26.05993 | 15.72152 | 0.5988671 | 2.709667 | 1.769287 | 2.131535e-14 | 5.859458
31.26566 | 26.6828 | 26.05477 | 15.70594 | 0.6280263 | 2.704605 | 1.773566 | 2.139788e-14 | 5.87066
31.27566 | 26.672 | 26.04988 | 15.69039 | 0.6221165 | 2.69961 | 1.777887 | 2.148112e-14 | 5.881995
31.28565 | 26.6955 | 26.04527 | 15.67488 | 0.6502308 | 2.69469 | 1.782248 | 2.156498e-14 | 5.893453
31.29565 | 26.6939 | 26.04092 | 15.65938 | 0.6529787 | 2.689832 | 1.786656 | 2.164965e-14 | 5.905058
31.30565 | 26.7089 | 26.03685 | 15.6439 | 0.6720461 | 2.685043 | 1.791109 | 2.173506e-14 | 5.916803
31.31565 | 26.7281 | 26.03306 | 15.62844 | 0.6950399 | 2.680322 | 1.795607 | 2.18212e-14 | 5.928686
31.32565 | 26.7306 | 26.02955 | 15.61302 | 0.701049 | 2.675671 | 1.80015 | 2.19081e-14 | 5.940713
31.33565 | 26.7587 | 26.02632 | 15.59761 | 0.7323795 | 2.671088 | 1.804738 | 2.199575e-14 | 5.952881
31.34564 | 26.7407 | 26.02338 | 15.58225 | 0.71732 | 2.666578 | 1.809369 | 2.208409e-14 | 5.965182
31.35564 | 26.784 | 26.02072 | 15.5669 | 0.7632788 | 2.662133 | 1.814051 | 2.21733e-14 | 5.977641
31.36564 | 26.774 | 26.01835 | 15.55157 | 0.7556497 | 2.657756 | 1.81878 | 2.226329e-14 | 5.990247
31.37564 | 26.7853 | 26.01627 | 15.53626 | 0.769032 | 2.653447 | 1.823557 | 2.235407e-14 | 6.003001
31.38564 | 26.7975 | 26.01448 | 15.52098 | 0.7830228 | 2.649206 | 1.828382 | 2.244565e-14 | 6.015905
31.39563 | 26.8101 | 26.01298 | 15.50575 | 0.7971203 | 2.645038 | 1.833251 | 2.253796e-14 | 6.028946
31.40563 | 26.8191 | 26.01177 | 15.49052 | 0.8073254 | 2.640933 | 1.838174 | 2.263117e-14 | 6.042152
31.41563 | 26.8305 | 26.01086 | 15.47531 | 0.8196363 | 2.636896 | 1.843146 | 2.272521e-14 | 6.055511
31.42563 | 26.8522 | 26.01025 | 15.46013 | 0.8419507 | 2.632926 | 1.848167 | 2.282008e-14 | 6.069024
31.43563 | 26.85 | 26.00993 | 15.44498 | 0.8400681 | 2.629024 | 1.853239 | 2.291579e-14 | 6.082692
31.44563 | 26.8641 | 26.00991 | 15.42985 | 0.8541872 | 2.625189 | 1.858361 | 2.301236e-14 | 6.096515
31.45562 | 26.872 | 26.01019 | 15.41476 | 0.8618084 | 2.621424 | 1.863529 | 2.310967e-14 | 6.110481
31.46562 | 26.874 | 26.01077 | 15.39968 | 0.8632289 | 2.617722 | 1.868753 | 2.320795e-14 | 6.124619
31.47562 | 26.8994 | 26.01165 | 15.38462 | 0.8877489 | 2.614085 | 1.874028 | 2.33071e-14 | 6.138915
31.48562 | 26.8884 | 26.01283 | 15.36959 | 0.8755686 | 2.610515 | 1.879355 | 2.340712e-14 | 6.15337
31.49562 | 26.907 | 26.01431 | 15.35459 | 0.892685 | 2.60701 | 1.884733 | 2.350803e-14 | 6.167985
31.50562 | 26.9099 | 26.0161 | 15.33961 | 0.893801 | 2.603569 | 1.890164 | 2.360982e-14 | 6.18276
31.51561 | 26.918 | 26.01818 | 15.32467 | 0.899815 | 2.600196 | 1.895642 | 2.37124e-14 | 6.197681
31.52561 | 26.9318 | 26.02058 | 15.30973 | 0.9112248 | 2.596884 | 1.901177 | 2.381599e-14 | 6.212778
31.53561 | 26.9444 | 26.02327 | 15.29483 | 0.921131 | 2.593636 | 1.906766 | 2.392048e-14 | 6.228038
31.54561 | 26.9584 | 26.02627 | 15.27995 | 0.9321333 | 2.590451 | 1.912408 | 2.402589e-14 | 6.243459
31.55561 | 26.9687 | 26.02957 | 15.26509 | 0.9391318 | 2.587329 | 1.918103 | 2.413222e-14 | 6.259044
31.56561 | 26.9821 | 26.03317 | 15.25026 | 0.9489255 | 2.584269 | 1.923851 | 2.423947e-14 | 6.274793
31.5756 | 26.9949 | 26.03708 | 15.23547 | 0.9578219 | 2.581274 | 1.929647 | 2.434753e-14 | 6.290688
31.5856 | 27.0112 | 26.04129 | 15.22069 | 0.9699095 | 2.578337 | 1.935502 | 2.445665e-14 | 6.306763
31.5956 | 27.0292 | 26.04581 | 15.20593 | 0.9833944 | 2.57546 | 1.941411 | 2.45667e-14 | 6.323002
31.6056 | 27.0345 | 26.05062 | 15.1912 | 0.9838751 | 2.572644 | 1.947375 | 2.467769e-14 | 6.339406
31.6156 | 27.0554 | 26.05575 | 15.17649 | 0.9996531 | 2.569887 | 1.953392 | 2.478963e-14 | 6.355973
31.6256 | 27.077 | 26.06117 | 15.16181 | 1.015828 | 2.56719 | 1.959463 | 2.490253e-14 | 6.372706
31.63559 | 27.0765 | 26.06689 | 15.14717 | 1.009608 | 2.564553 | 1.965582 | 2.501627e-14 | 6.389586
31.64559 | 27.1047 | 26.07292 | 15.13254 | 1.031778 | 2.561972 | 1.971762 | 2.513109e-14 | 6.406648
31.65559 | 27.1154 | 26.07925 | 15.11793 | 1.036148 | 2.559448 | 1.977997 | 2.524688e-14 | 6.423875
31.66559 | 27.1176 | 26.08588 | 15.10335 | 1.031716 | 2.556981 | 1.984286 | 2.536363e-14 | 6.441266
31.67559 | 27.1412 | 26.09282 | 15.08879 | 1.048384 | 2.554571 | 1.990629 | 2.548137e-14 | 6.458823
31.68559 | 27.1446 | 26.10005 | 15.07426 | 1.044552 | 2.552215 | 1.997027 | 2.560008e-14 | 6.476544
31.69558 | 27.175 | 26.10757 | 15.05977 | 1.067429 | 2.549917 | 2.003473 | 2.571965e-14 | 6.494412
31.70558 | 27.1836 | 26.1154 | 15.04529 | 1.068201 | 2.547671 | 2.00998 | 2.584033e-14 | 6.512462
31.71558 | 27.1762 | 26.12353 | 15.03083 | 1.052675 | 2.545479 | 2.016542 | 2.5962e-14 | 6.530676
31.72558 | 27.2061 | 26.13195 | 15.0164 | 1.074152 | 2.54334 | 2.023158 | 2.608467e-14 | 6.549054
31.73558 | 27.2175 | 26.14067 | 15.00199 | 1.076835 | 2.541252 | 2.029828 | 2.620833e-14 | 6.567596
31.74558 | 27.2119 | 26.14968 | 14.98761 | 1.062222 | 2.539217 | 2.036553 | 2.633299e-14 | 6.586301
31.75557 | 27.2487 | 26.15898 | 14.97326 | 1.089725 | 2.537235 | 2.043326 | 2.645853e-14 | 6.605151
31.76557 | 27.2349 | 26.16857 | 14.95893 | 1.066326 | 2.535301 | 2.05016 | 2.658519e-14 | 6.624182
31.77557 | 27.2668 | 26.17846 | 14.94462 | 1.088336 | 2.533417 | 2.057049 | 2.671287e-14 | 6.643376
31.78557 | 27.2661 | 26.18864 | 14.93034 | 1.077455 | 2.531582 | 2.063991 | 2.684156e-14 | 6.662732
31.79557 | 27.2777 | 26.19911 | 14.91608 | 1.078586 | 2.529796 | 2.070988 | 2.697126e-14 | 6.68225
31.80556 | 27.2891 | 26.20986 | 14.90186 | 1.079239 | 2.528059 | 2.078032 | 2.710185e-14 | 6.701909
31.81556 | 27.3128 | 26.22091 | 14.88765 | 1.091894 | 2.526367 | 2.085137 | 2.723359e-14 | 6.721748
31.82556 | 27.3004 | 26.23224 | 14.87347 | 1.068164 | 2.524721 | 2.092297 | 2.736635e-14 | 6.741748
31.83556 | 27.3316 | 26.24385 | 14.85931 | 1.08775 | 2.523122 | 2.099509 | 2.750013e-14 | 6.761907
31.84556 | 27.3322 | 26.25575 | 14.84518 | 1.076453 | 2.521567 | 2.106776 | 2.763493e-14 | 6.782226
31.85556 | 27.351 | 26.26793 | 14.83107 | 1.083074 | 2.520057 | 2.114096 | 2.777077e-14 | 6.802704
31.86555 | 27.3567 | 26.28037 | 14.817 | 1.076327 | 2.518592 | 2.121463 | 2.79075e-14 | 6.823319
31.87555 | 27.3765 | 26.29311 | 14.80294 | 1.083389 | 2.517168 | 2.12889 | 2.804539e-14 | 6.844112
31.88555 | 27.3988 | 26.30613 | 14.78891 | 1.092674 | 2.515787 | 2.13637 | 2.818432e-14 | 6.865062
31.89555 | 27.4087 | 26.31942 | 14.7749 | 1.089282 | 2.514447 | 2.143904 | 2.832428e-14 | 6.886169
31.90555 | 27.4133 | 26.33298 | 14.76091 | 1.080315 | 2.513148 | 2.15149 | 2.846528e-14 | 6.907432
31.91555 | 27.427 | 26.34682 | 14.74696 | 1.080176 | 2.51189 | 2.15913 | 2.860732e-14 | 6.928849
31.92554 | 27.4343 | 26.36092 | 14.73303 | 1.073381 | 2.510672 | 2.166814 | 2.875025e-14 | 6.950399
31.93554 | 27.463 | 26.3753 | 14.71913 | 1.087699 | 2.509493 | 2.174558 | 2.889436e-14 | 6.972125
31.94554 | 27.4719 | 26.38995 | 14.70524 | 1.081949 | 2.508351 | 2.182355 | 2.903952e-14 | 6.994004
31.95554 | 27.4945 | 26.40487 | 14.69138 | 1.089633 | 2.507248 | 2.190204 | 2.918573e-14 | 7.016034
31.96554 | 27.4939 | 26.42005 | 14.67755 | 1.07385 | 2.506181 | 2.198105 | 2.933297e-14 | 7.038218
31.97554 | 27.5181 | 26.4355 | 14.66374 | 1.082603 | 2.505151 | 2.206058 | 2.948127e-14 | 7.060552
31.98553 | 27.5247 | 26.45119 | 14.64997 | 1.073509 | 2.504157 | 2.214054 | 2.963046e-14 | 7.083014
31.99553 | 27.5512 | 26.46716 | 14.63621 | 1.084039 | 2.503198 | 2.22211 | 2.978085e-14 | 7.105648
32.00553 | 27.5514 | 26.48339 | 14.62247 | 1.068008 | 2.502273 | 2.230217 | 2.993229e-14 | 7.128431
32.01553 | 27.5711 | 26.49988 | 14.60876 | 1.07122 | 2.501382 | 2.238376 | 3.008478e-14 | 7.151363
32.02553 | 27.5788 | 26.51663 | 14.59507 | 1.062174 | 2.500524 | 2.246585 | 3.023833e-14 | 7.174442
32.03553 | 27.607 | 26.53363 | 14.58141 | 1.073373 | 2.499699 | 2.254845 | 3.039293e-14 | 7.197668
32.04552 | 27.6075 | 26.55086 | 14.56779 | 1.056637 | 2.498907 | 2.263148 | 3.054842e-14 | 7.221017
32.05552 | 27.6168 | 26.56837 | 14.55418 | 1.04843 | 2.498146 | 2.271509 | 3.070513e-14 | 7.244535
32.06552 | 27.6567 | 26.58613 | 14.5406 | 1.07057 | 2.497415 | 2.279921 | 3.08629e-14 | 7.268198
32.07552 | 27.648 | 26.60414 | 14.52703 | 1.043862 | 2.496715 | 2.288383 | 3.102173e-14 | 7.292006
32.08552 | 27.6919 | 26.6224 | 14.5135 | 1.069504 | 2.496046 | 2.296895 | 3.118162e-14 | 7.315958
32.09552 | 27.6919 | 26.6409 | 14.49999 | 1.050999 | 2.495405 | 2.305457 | 3.134257e-14 | 7.340053
32.10551 | 27.7069 | 26.65964 | 14.48651 | 1.047264 | 2.494794 | 2.31406 | 3.150443e-14 | 7.364267
32.11551 | 27.7263 | 26.67863 | 14.47305 | 1.047668 | 2.494211 | 2.322722 | 3.166752e-14 | 7.388647
32.12551 | 27.748 | 26.69787 | 14.45962 | 1.050129 | 2.493655 | 2.331432 | 3.183166e-14 | 7.413168
32.13551 | 27.7573 | 26.71735 | 14.4462 | 1.039945 | 2.493127 | 2.340193 | 3.199689e-14 | 7.437831
32.14551 | 27.7727 | 26.73708 | 14.43282 | 1.035621 | 2.492626 | 2.349002 | 3.216318e-14 | 7.462634
32.15551 | 27.788 | 26.75704 | 14.41945 | 1.030955 | 2.492152 | 2.357861 | 3.233055e-14 | 7.487578
32.1655 | 27.8148 | 26.77723 | 14.40613 | 1.03757 | 2.491703 | 2.36676 | 3.249882e-14 | 7.512637
32.1755 | 27.8225 | 26.79767 | 14.39282 | 1.024827 | 2.49128 | 2.375716 | 3.266834e-14 | 7.537858
32.1855 | 27.8428 | 26.81836 | 14.37953 | 1.024444 | 2.490883 | 2.384722 | 3.283894e-14 | 7.563221
32.1955 | 27.8423 | 26.83927 | 14.36627 | 1.003026 | 2.490509 | 2.393777 | 3.301063e-14 | 7.588721
32.2055 | 27.8644 | 26.86043 | 14.35303 | 1.003969 | 2.490161 | 2.40288 | 3.31834e-14 | 7.614361
32.21549 | 27.8619 | 26.8818 | 14.33983 | 0.9801009 | 2.489837 | 2.412023 | 3.335709e-14 | 7.640111
32.22549 | 27.9209 | 26.90343 | 14.32664 | 1.017474 | 2.489536 | 2.421224 | 3.353204e-14 | 7.666026
32.23549 | 27.9121 | 26.92529 | 14.31348 | 0.9868125 | 2.489259 | 2.430473 | 3.370809e-14 | 7.692078
32.24549 | 27.9299 | 26.94738 | 14.30034 | 0.9825164 | 2.489005 | 2.439772 | 3.388524e-14 | 7.718269
32.25549 | 27.9556 | 26.96971 | 14.28722 | 0.9858862 | 2.488774 | 2.449119 | 3.406349e-14 | 7.744597
32.26549 | 27.9619 | 26.99228 | 14.27414 | 0.9696224 | 2.488565 | 2.458514 | 3.424285e-14 | 7.771063
32.27548 | 27.9937 | 27.01505 | 14.26108 | 0.9786479 | 2.488379 | 2.46795 | 3.442314e-14 | 7.79764
32.28548 | 28 | 27.03808 | 14.24804 | 0.9619167 | 2.488215 | 2.477443 | 3.460472e-14 | 7.824381
32.29548 | 28.029 | 27.06135 | 14.23503 | 0.9676527 | 2.488073 | 2.486985 | 3.478743e-14 | 7.85126
32.30548 | 28.0376 | 27.08485 | 14.22204 | 0.9527546 | 2.487952 | 2.496577 | 3.497126e-14 | 7.878277
32.31548 | 28.0496 | 27.10858 | 14.20907 | 0.9410242 | 2.487853 | 2.506217 | 3.515622e-14 | 7.905432
32.32548 | 28.0863 | 27.13254 | 14.19613 | 0.9537585 | 2.487775 | 2.515907 | 3.534231e-14 | 7.932725
32.33547 | 28.0778 | 27.15672 | 14.18323 | 0.9210831 | 2.487719 | 2.525636 | 3.552936e-14 | 7.960131
32.34547 | 28.1094 | 27.18115 | 14.17034 | 0.9282494 | 2.487684 | 2.535425 | 3.571775e-14 | 7.987702
32.35547 | 28.1183 | 27.20582 | 14.15747 | 0.9124808 | 2.487669 | 2.545263 | 3.590728e-14 | 8.015413
32.36547 | 28.1578 | 27.23072 | 14.14463 | 0.9270761 | 2.487676 | 2.555151 | 3.609798e-14 | 8.043264
32.37547 | 28.1563 | 27.25586 | 14.13182 | 0.9004352 | 2.487703 | 2.565089 | 3.628984e-14 | 8.071256
32.38547 | 28.182 | 27.28124 | 14.11902 | 0.9007571 | 2.487751 | 2.575078 | 3.648287e-14 | 8.09939
32.39546 | 28.2005 | 27.30683 | 14.10627 | 0.8936667 | 2.48782 | 2.585107 | 3.667689e-14 | 8.127636
32.40546 | 28.2266 | 27.33269 | 14.09353 | 0.8939119 | 2.487909 | 2.595197 | 3.687229e-14 | 8.156054
32.41546 | 28.2342 | 27.35878 | 14.08081 | 0.8754168 | 2.488019 | 2.605338 | 3.706889e-14 | 8.184615
32.42546 | 28.2647 | 27.38512 | 14.06812 | 0.8795811 | 2.48815 | 2.61553 | 3.726668e-14 | 8.213321
32.43546 | 28.2782 | 27.4117 | 14.05545 | 0.8665024 | 2.488302 | 2.625774 | 3.74657e-14 | 8.242172
32.44546 | 28.3017 | 27.43852 | 14.04281 | 0.8631795 | 2.488475 | 2.636071 | 3.766593e-14 | 8.271169
32.45545 | 28.3004 | 27.46556 | 14.0302 | 0.8348382 | 2.488668 | 2.646409 | 3.786719e-14 | 8.300284
32.46545 | 28.3438 | 27.49288 | 14.01761 | 0.8509243 | 2.488882 | 2.656811 | 3.806989e-14 | 8.329576
32.47545 | 28.3521 | 27.52044 | 14.00504 | 0.8316616 | 2.489118 | 2.667266 | 3.827384e-14 | 8.359018
32.48545 | 28.3859 | 27.54825 | 13.99249 | 0.8376493 | 2.489374 | 2.677774 | 3.847905e-14 | 8.38861
32.49545 | 28.3835 | 27.57632 | 13.97997 | 0.8071846 | 2.489652 | 2.688336 | 3.868552e-14 | 8.418355
32.50545 | 28.4075 | 27.60463 | 13.96748 | 0.8028651 | 2.489951 | 2.698954 | 3.889328e-14 | 8.448253
32.51544 | 28.4489 | 27.63318 | 13.95502 | 0.8157222 | 2.490271 | 2.709614 | 3.910211e-14 | 8.478273
32.52544 | 28.466 | 27.66201 | 13.94257 | 0.8039862 | 2.490615 | 2.720343 | 3.931247e-14 | 8.508483
32.53544 | 28.4947 | 27.6911 | 13.93015 | 0.8035975 | 2.490979 | 2.731125 | 3.952412e-14 | 8.538846
32.54544 | 28.5117 | 27.72046 | 13.91776 | 0.7912395 | 2.491366 | 2.741966 | 3.973712e-14 | 8.569373
32.55544 | 28.5325 | 27.75008 | 13.90538 | 0.782424 | 2.491774 | 2.752863 | 3.995143e-14 | 8.600055
32.56544 | 28.5622 | 27.77997 | 13.89304 | 0.7822337 | 2.492206 | 2.763818 | 4.016712e-14 | 8.630905
32.57543 | 28.5789 | 27.81009 | 13.88073 | 0.7688112 | 2.49266 | 2.774819 | 4.038393e-14 | 8.661883
32.58543 | 28.6066 | 27.84052 | 13.86843 | 0.7660838 | 2.493137 | 2.785891 | 4.060234e-14 | 8.69306
32.59543 | 28.6364 | 27.87122 | 13.85616 | 0.7651778 | 2.493638 | 2.797023 | 4.082215e-14 | 8.724406
32.60543 | 28.666 | 27.9022 | 13.84391 | 0.763802 | 2.494161 | 2.808213 | 4.104334e-14 | 8.755917
32.61543 | 28.6782 | 27.93346 | 13.83168 | 0.7447391 | 2.494709 | 2.819466 | 4.126597e-14 | 8.787603
32.62542 | 28.723 | 27.96497 | 13.8195 | 0.7580318 | 2.49528 | 2.830767 | 4.148978e-14 | 8.819426
32.63542 | 28.7577 | 27.9968 | 13.80732 | 0.760904 | 2.495876 | 2.842142 | 4.171527e-14 | 8.851457
32.64542 | 28.7633 | 28.02891 | 13.79517 | 0.7343872 | 2.496496 | 2.853579 | 4.194222e-14 | 8.883666
32.65542 | 28.8107 | 28.06132 | 13.78305 | 0.7493793 | 2.497141 | 2.86508 | 4.217065e-14 | 8.916054
32.66542 | 28.8196 | 28.09402 | 13.77094 | 0.7255759 | 2.497812 | 2.876645 | 4.240056e-14 | 8.948622
32.67542 | 28.8624 | 28.12702 | 13.75887 | 0.7353757 | 2.498507 | 2.888275 | 4.263197e-14 | 8.981374
32.68541 | 28.9022 | 28.16029 | 13.74683 | 0.7419073 | 2.499228 | 2.899959 | 4.286468e-14 | 9.014277
32.69541 | 28.9213 | 28.1939 | 13.7348 | 0.7274015 | 2.499976 | 2.91172 | 4.309915e-14 | 9.047401
32.70541 | 28.9633 | 28.22781 | 13.7228 | 0.7354897 | 2.500749 | 2.923548 | 4.333517e-14 | 9.080714
32.71541 | 28.9937 | 28.26203 | 13.71082 | 0.7316664 | 2.501549 | 2.935444 | 4.357276e-14 | 9.114219
32.72541 | 29.0158 | 28.29657 | 13.69887 | 0.7192304 | 2.502376 | 2.947409 | 4.381193e-14 | 9.147917
32.73541 | 29.0561 | 28.33142 | 13.68694 | 0.7246783 | 2.50323 | 2.959442 | 4.40527e-14 | 9.181811
32.7454 | 29.085 | 28.36656 | 13.67505 | 0.7184406 | 2.504111 | 2.971533 | 4.429484e-14 | 9.215869
32.7554 | 29.1243 | 28.40206 | 13.66317 | 0.7222448 | 2.50502 | 2.983707 | 4.453886e-14 | 9.250162
32.7654 | 29.1678 | 28.43788 | 13.65131 | 0.7299217 | 2.505958 | 2.995953 | 4.478453e-14 | 9.284657
32.7754 | 29.1866 | 28.47403 | 13.63948 | 0.7125692 | 2.506924 | 3.008271 | 4.503186e-14 | 9.319357
32.7854 | 29.2229 | 28.51052 | 13.62767 | 0.7123829 | 2.507918 | 3.020662 | 4.528088e-14 | 9.354264
32.7954 | 29.2511 | 28.54734 | 13.61589 | 0.7037601 | 2.508941 | 3.033126 | 4.55316e-14 | 9.389381
32.80539 | 29.2915 | 28.58446 | 13.60415 | 0.7070358 | 2.509992 | 3.045653 | 4.578378e-14 | 9.424673
32.81539 | 29.3256 | 28.62197 | 13.59241 | 0.7036303 | 2.511074 | 3.058267 | 4.603796e-14 | 9.460215
32.82539 | 29.3481 | 28.65982 | 13.5807 | 0.688278 | 2.512185 | 3.070958 | 4.629388e-14 | 9.495974
32.83539 | 29.401 | 28.69802 | 13.56902 | 0.7029764 | 2.513327 | 3.083726 | 4.655158e-14 | 9.531951
32.84539 | 29.4302 | 28.73658 | 13.55736 | 0.6936208 | 2.514498 | 3.096571 | 4.681106e-14 | 9.568149
32.85539 | 29.4635 | 28.77549 | 13.54573 | 0.6880102 | 2.5157 | 3.109495 | 4.707235e-14 | 9.604569
32.86538 | 29.5219 | 28.81472 | 13.53413 | 0.7071766 | 2.516932 | 3.122485 | 4.733521e-14 | 9.641179
32.87538 | 29.5314 | 28.85436 | 13.52254 | 0.6770437 | 2.518196 | 3.135568 | 4.760016e-14 | 9.678052
32.88538 | 29.584 | 28.89435 | 13.51098 | 0.6896455 | 2.51949 | 3.148732 | 4.786697e-14 | 9.715153
32.89538 | 29.6284 | 28.93472 | 13.49944 | 0.6936784 | 2.520816 | 3.161977 | 4.813565e-14 | 9.752487
32.90538 | 29.6633 | 28.97546 | 13.48793 | 0.6878395 | 2.522173 | 3.175305 | 4.840622e-14 | 9.790054
32.91538 | 29.7245 | 29.01657 | 13.47644 | 0.7079262 | 2.523562 | 3.188715 | 4.867871e-14 | 9.827857
32.92537 | 29.7418 | 29.05802 | 13.46499 | 0.6837757 | 2.524981 | 3.202195 | 4.895285e-14 | 9.86586
32.93537 | 29.797 | 29.0999 | 13.45355 | 0.6971032 | 2.526434 | 3.215774 | 4.922921e-14 | 9.904141
32.94537 | 29.8422 | 29.14215 | 13.44213 | 0.7000491 | 2.527919 | 3.229437 | 4.950752e-14 | 9.942662
32.95537 | 29.8898 | 29.18479 | 13.43074 | 0.7050079 | 2.529436 | 3.243186 | 4.978781e-14 | 9.981428
32.96537 | 29.9449 | 29.22782 | 13.41938 | 0.7170787 | 2.530985 | 3.257022 | 5.00701e-14 | 10.02044
32.97537 | 29.9672 | 29.27124 | 13.40803 | 0.6959578 | 2.532567 | 3.270944 | 5.03544e-14 | 10.0597
32.98536 | 30.0261 | 29.31501 | 13.39673 | 0.7110866 | 2.53418 | 3.284941 | 5.064044e-14 | 10.09917
32.99536 | 30.0746 | 29.35922 | 13.38543 | 0.715376 | 2.535826 | 3.299039 | 5.092881e-14 | 10.13893
33.00536 | 30.09 | 29.40383 | 13.37416 | 0.6861673 | 2.537506 | 3.313227 | 5.121924e-14 | 10.17894
33.01536 | 30.1682 | 29.44884 | 13.36292 | 0.7193568 | 2.539218 | 3.327504 | 5.151175e-14 | 10.2192
33.02536 | 30.2039 | 29.49426 | 13.3517 | 0.7096442 | 2.540963 | 3.341871 | 5.180634e-14 | 10.25972
33.03535 | 30.2602 | 29.54003 | 13.34051 | 0.7201721 | 2.542739 | 3.356314 | 5.210275e-14 | 10.30046
33.04535 | 30.3014 | 29.58625 | 13.32934 | 0.7151471 | 2.544549 | 3.370863 | 5.240157e-14 | 10.3415
33.05535 | 30.3199 | 29.63289 | 13.31819 | 0.687014 | 2.546392 | 3.385504 | 5.270253e-14 | 10.3828
33.06535 | 30.3806 | 29.67993 | 13.30707 | 0.7006682 | 2.548267 | 3.400237 | 5.300565e-14 | 10.42436
33.07535 | 30.4299 | 29.72739 | 13.29597 | 0.7025111 | 2.550175 | 3.415063 | 5.331093e-14 | 10.46618
33.08535 | 30.4591 | 29.77526 | 13.2849 | 0.6838391 | 2.552116 | 3.429982 | 5.361839e-14 | 10.50827
33.09534 | 30.5362 | 29.8235 | 13.27386 | 0.7126994 | 2.554087 | 3.44498 | 5.392774e-14 | 10.55058
33.10534 | 30.5605 | 29.8722 | 13.26283 | 0.6882952 | 2.556093 | 3.460086 | 5.423961e-14 | 10.5932
33.11534 | 30.613 | 29.92133 | 13.25183 | 0.6916732 | 2.55813 | 3.475287 | 5.455369e-14 | 10.63608
33.12534 | 30.6476 | 29.97087 | 13.24085 | 0.6767316 | 2.5602 | 3.490583 | 5.487001e-14 | 10.67924
33.13534 | 30.6739 | 30.02083 | 13.2299 | 0.6530697 | 2.562301 | 3.505973 | 5.518858e-14 | 10.72266
33.14534 | 30.7468 | 30.07121 | 13.21897 | 0.6755859 | 2.564435 | 3.52146 | 5.550941e-14 | 10.76635
33.15533 | 30.7758 | 30.12197 | 13.20807 | 0.653832 | 2.566597 | 3.537026 | 5.583218e-14 | 10.81027
33.16533 | 30.829 | 30.1732 | 13.19719 | 0.6558038 | 2.568793 | 3.552704 | 5.615756e-14 | 10.85451
33.17533 | 30.8749 | 30.22485 | 13.18633 | 0.6500517 | 2.57102 | 3.568478 | 5.648523e-14 | 10.89902
33.18533 | 30.8991 | 30.27692 | 13.1755 | 0.6221772 | 2.573278 | 3.584348 | 5.68152e-14 | 10.9438
33.19533 | 30.9518 | 30.32943 | 13.16469 | 0.6223746 | 2.575567 | 3.600316 | 5.714751e-14 | 10.98885
33.20533 | 31.0098 | 30.38235 | 13.15391 | 0.6274508 | 2.577886 | 3.61638 | 5.748212e-14 | 11.03418
33.21532 | 31.0248 | 30.43564 | 13.14316 | 0.5891626 | 2.580231 | 3.632523 | 5.781872e-14 | 11.07973
33.22532 | 31.0818 | 30.48941 | 13.13242 | 0.5923902 | 2.58261 | 3.648781 | 5.815801e-14 | 11.1256
33.23532 | 31.1323 | 30.54361 | 13.12171 | 0.5886942 | 2.585018 | 3.665136 | 5.849966e-14 | 11.17174
33.24532 | 31.1852 | 30.59822 | 13.11102 | 0.5869761 | 2.587454 | 3.681587 | 5.884366e-14 | 11.21816
33.25532 | 31.2027 | 30.65327 | 13.10036 | 0.5494333 | 2.58992 | 3.698136 | 5.919003e-14 | 11.26485
33.26532 | 31.2565 | 30.70873 | 13.08972 | 0.5477675 | 2.592413 | 3.714783 | 5.953878e-14 | 11.31182
33.27531 | 31.3084 | 30.76456 | 13.07911 | 0.5438358 | 2.594932 | 3.731509 | 5.988956e-14 | 11.35901
33.28531 | 31.3328 | 30.82087 | 13.06852 | 0.5119289 | 2.597481 | 3.748349 | 6.024308e-14 | 11.40652
33.29531 | 31.3748 | 30.8776 | 13.05795 | 0.4972027 | 2.600057 | 3.765286 | 6.059899e-14 | 11.4543
33.30531 | 31.4281 | 30.93474 | 13.04741 | 0.4933582 | 2.602659 | 3.78232 | 6.095729e-14 | 11.50236
33.31531 | 31.4765 | 30.9923 | 13.03689 | 0.4841962 | 2.605287 | 3.79945 | 6.1318e-14 | 11.55068
33.32531 | 31.5176 | 31.05028 | 13.02639 | 0.4673178 | 2.607941 | 3.816676 | 6.168113e-14 | 11.59927
33.3353 | 31.5564 | 31.10862 | 13.01593 | 0.4477843 | 2.610618 | 3.833981 | 6.204629e-14 | 11.64809
33.3453 | 31.6044 | 31.16742 | 13.00548 | 0.4369806 | 2.613321 | 3.8514 | 6.241424e-14 | 11.69722
33.3553 | 31.663 | 31.22663 | 12.99506 | 0.4363665 | 2.616049 | 3.868914 | 6.27846e-14 | 11.74661
33.3653 | 31.6832 | 31.28626 | 12.98466 | 0.3969429 | 2.6188 | 3.886523 | 6.315739e-14 | 11.79628
33.3753 | 31.7665 | 31.34629 | 12.97428 | 0.4202141 | 2.621574 | 3.904227 | 6.35326e-14 | 11.8462
33.38529 | 31.7976 | 31.40666 | 12.96394 | 0.39094 | 2.624368 | 3.922008 | 6.390985e-14 | 11.89634
33.39529 | 31.8465 | 31.46749 | 12.95361 | 0.379007 | 2.627186 | 3.9399 | 6.42899e-14 | 11.94679
33.40529 | 31.9161 | 31.52873 | 12.94331 | 0.3873737 | 2.630025 | 3.957886 | 6.467238e-14 | 11.99751
33.41529 | 31.9531 | 31.59036 | 12.93303 | 0.362744 | 2.632885 | 3.975965 | 6.505728e-14 | 12.04848
33.42529 | 32.0172 | 31.65238 | 12.92277 | 0.3648205 | 2.635765 | 3.994137 | 6.54446e-14 | 12.09971
33.43529 | 32.0489 | 31.71479 | 12.91254 | 0.3341077 | 2.638664 | 4.012401 | 6.583435e-14 | 12.15119
33.44528 | 32.1208 | 31.77753 | 12.90234 | 0.3432735 | 2.641578 | 4.030737 | 6.62261e-14 | 12.20287
33.45528 | 32.1902 | 31.84071 | 12.89216 | 0.3494887 | 2.644514 | 4.049183 | 6.662068e-14 | 12.25486
33.46528 | 32.2338 | 31.90428 | 12.882 | 0.3295233 | 2.647467 | 4.06772 | 6.701768e-14 | 12.30709
33.47528 | 32.2914 | 31.96822 | 12.87186 | 0.3231802 | 2.650437 | 4.086346 | 6.741708e-14 | 12.35958
33.48528 | 32.356 | 32.03254 | 12.86175 | 0.3234622 | 2.653423 | 4.105061 | 6.781889e-14 | 12.41231
33.49528 | 32.4235 | 32.09722 | 12.85166 | 0.3262756 | 2.656424 | 4.123865 | 6.82231e-14 | 12.46528
33.50527 | 32.4867 | 32.16221 | 12.8416 | 0.3244861 | 2.659437 | 4.142737 | 6.862931e-14 | 12.51844
33.51527 | 32.538 | 32.22763 | 12.83156 | 0.3103708 | 2.662467 | 4.161714 | 6.903831e-14 | 12.57189
33.52527 | 32.6272 | 32.2934 | 12.82154 | 0.3337969 | 2.66551 | 4.180777 | 6.944969e-14 | 12.62558
33.53527 | 32.6968 | 32.35953 | 12.81155 | 0.3372678 | 2.668565 | 4.199926 | 6.986345e-14 | 12.67949
33.54527 | 32.7606 | 32.42601 | 12.80158 | 0.3345898 | 2.671632 | 4.219159 | 7.027959e-14 | 12.73364
33.55527 | 32.8323 | 32.49283 | 12.79163 | 0.3394658 | 2.67471 | 4.238475 | 7.069808e-14 | 12.78802
33.56526 | 32.9029 | 32.55993 | 12.78172 | 0.3429666 | 2.677795 | 4.257854 | 7.111852e-14 | 12.84257
33.57526 | 32.972 | 32.62743 | 12.77182 | 0.3445653 | 2.680893 | 4.277334 | 7.154172e-14 | 12.89739
33.58526 | 33.0728 | 32.69527 | 12.76194 | 0.3775316 | 2.683999 | 4.296895 | 7.196726e-14 | 12.95243
33.59526 | 33.1165 | 32.76343 | 12.75209 | 0.3530701 | 2.687113 | 4.316536 | 7.239513e-14 | 13.00769
33.60526 | 33.2214 | 32.83191 | 12.74226 | 0.3894855 | 2.690235 | 4.336255 | 7.282532e-14 | 13.06316
33.61526 | 33.2967 | 32.90072 | 12.73246 | 0.3959849 | 2.693363 | 4.356052 | 7.325781e-14 | 13.11884
33.62525 | 33.3733 | 32.96976 | 12.72269 | 0.4035376 | 2.696494 | 4.375906 | 7.369218e-14 | 13.17468
33.63525 | 33.4281 | 33.03918 | 12.71293 | 0.3889154 | 2.699632 | 4.395855 | 7.412926e-14 | 13.23077
33.64525 | 33.5128 | 33.10891 | 12.7032 | 0.4038904 | 2.702775 | 4.415879 | 7.456862e-14 | 13.28706
33.65525 | 33.5999 | 33.17893 | 12.69349 | 0.4209674 | 2.705921 | 4.435977 | 7.501025e-14 | 13.34355
33.66525 | 33.6821 | 33.24925 | 12.6838 | 0.432853 | 2.70907 | 4.456146 | 7.545412e-14 | 13.40023
33.67525 | 33.7284 | 33.31985 | 12.67414 | 0.4085493 | 2.712221 | 4.476388 | 7.590025e-14 | 13.45711
33.68524 | 33.8206 | 33.39067 | 12.66451 | 0.4299349 | 2.71537 | 4.496679 | 7.634815e-14 | 13.51411
33.69524 | 33.8755 | 33.46183 | 12.65489 | 0.4136732 | 2.718522 | 4.51706 | 7.679871e-14 | 13.57135
33.70524 | 33.9768 | 33.53326 | 12.6453 | 0.443542 | 2.721674 | 4.537508 | 7.725147e-14 | 13.62878
33.71524 | 34.0402 | 33.60496 | 12.63573 | 0.4352429 | 2.724825 | 4.558023 | 7.770642e-14 | 13.68638
33.72524 | 34.1036 | 33.67692 | 12.62619 | 0.4266843 | 2.727974 | 4.578604 | 7.816354e-14 | 13.74415
33.73524 | 34.1794 | 33.74913 | 12.61666 | 0.4302696 | 2.731121 | 4.59925 | 7.862283e-14 | 13.8021
33.74523 | 34.2351 | 33.82152 | 12.60718 | 0.4135771 | 2.734261 | 4.619939 | 7.90838e-14 | 13.86015
33.75523 | 34.3244 | 33.89423 | 12.5977 | 0.4301687 | 2.7374 | 4.64071 | 7.954737e-14 | 13.91842
33.76523 | 34.3782 | 33.96718 | 12.58825 | 0.4110222 | 2.740534 | 4.661542 | 8.001305e-14 | 13.97685
33.77523 | 34.4431 | 34.04036 | 12.57882 | 0.402743 | 2.743663 | 4.682434 | 8.048082e-14 | 14.03544
33.78523 | 34.5098 | 34.11376 | 12.56942 | 0.3960354 | 2.746786 | 4.703384 | 8.095069e-14 | 14.09418
33.79522 | 34.58 | 34.18732 | 12.56005 | 0.3926846 | 2.749898 | 4.72437 | 8.142214e-14 | 14.153
33.80522 | 34.656 | 34.26116 | 12.55069 | 0.394837 | 2.753007 | 4.745434 | 8.189614e-14 | 14.21203
33.81522 | 34.6893 | 34.33522 | 12.54136 | 0.3540781 | 2.756107 | 4.766554 | 8.237217e-14 | 14.27121
33.82522 | 34.7465 | 34.40949 | 12.53204 | 0.3370139 | 2.759198 | 4.787727 | 8.285024e-14 | 14.33052
33.83522 | 34.828 | 34.48395 | 12.52276 | 0.3440479 | 2.762281 | 4.808953 | 8.333031e-14 | 14.38996
33.84522 | 34.8841 | 34.55861 | 12.51349 | 0.3254895 | 2.765352 | 4.83023 | 8.381238e-14 | 14.44953
33.85521 | 34.9373 | 34.63339 | 12.50426 | 0.30391 | 2.768411 | 4.851537 | 8.429595e-14 | 14.50918
33.86521 | 34.9975 | 34.70843 | 12.49505 | 0.289073 | 2.771461 | 4.872915 | 8.478197e-14 | 14.56901
33.87521 | 35.0327 | 34.78364 | 12.48585 | 0.2490567 | 2.774499 | 4.89434 | 8.526994e-14 | 14.62895
33.88521 | 35.0965 | 34.85904 | 12.47668 | 0.2374649 | 2.777524 | 4.915813 | 8.575984e-14 | 14.68902
33.89521 | 35.1496 | 34.9346 | 12.46753 | 0.2150031 | 2.780537 | 4.937331 | 8.625167e-14 | 14.74919
33.90521 | 35.2167 | 35.01032 | 12.45841 | 0.2063768 | 2.783536 | 4.958894 | 8.67454e-14 | 14.80948
33.9152 | 35.2718 | 35.08613 | 12.44932 | 0.185665 | 2.786518 | 4.98048 | 8.724053e-14 | 14.86982
33.9252 | 35.2924 | 35.16217 | 12.44024 | 0.1302271 | 2.789488 | 5.002128 | 8.773801e-14 | 14.93031
33.9352 | 35.3491 | 35.23837 | 12.43119 | 0.1107346 | 2.792443 | 5.023819 | 8.823737e-14 | 14.99092
33.9452 | 35.3987 | 35.3147 | 12.42216 | 0.08399562 | 2.795383 | 5.045551 | 8.873857e-14 | 15.05161
33.9552 | 35.4609 | 35.39118 | 12.41315 | 0.06971758 | 2.798306 | 5.067321 | 8.924161e-14 | 15.11241
33.9652 | 35.4948 | 35.4678 | 12.40416 | 0.02700031 | 2.801213 | 5.089131 | 8.974647e-14 | 15.17329
33.97519 | 35.5243 | 35.54447 | 12.39521 | -0.02017291 | 2.804101 | 5.110956 | 9.025263e-14 | 15.2342
33.98519 | 35.5825 | 35.62135 | 12.38627 | -0.03885047 | 2.806973 | 5.132839 | 9.076108e-14 | 15.29526
33.99519 | 35.6413 | 35.69835 | 12.37736 | -0.05705144 | 2.809828 | 5.154758 | 9.127132e-14 | 15.35641
34.00519 | 35.6793 | 35.77547 | 12.36847 | -0.09617285 | 2.812665 | 5.176711 | 9.178332e-14 | 15.41763
34.01519 | 35.7379 | 35.85271 | 12.3596 | -0.1148095 | 2.815484 | 5.198698 | 9.229707e-14 | 15.47893
34.02519 | 35.7835 | 35.93006 | 12.35075 | -0.1465589 | 2.818283 | 5.220718 | 9.281257e-14 | 15.5403
34.03518 | 35.8417 | 36.00744 | 12.34194 | -0.1657396 | 2.821061 | 5.242747 | 9.332928e-14 | 15.60169
34.04518 | 35.868 | 36.085 | 12.33314 | -0.2170038 | 2.823822 | 5.26483 | 9.384823e-14 | 15.66321
34.05518 | 35.9105 | 36.16267 | 12.32436 | -0.2521681 | 2.826564 | 5.286943 | 9.436888e-14 | 15.7248
34.06518 | 35.9861 | 36.24043 | 12.31561 | -0.254331 | 2.829285 | 5.309086 | 9.489124e-14 | 15.78645
34.07518 | 36.0216 | 36.31829 | 12.30688 | -0.2966901 | 2.831986 | 5.331258 | 9.541528e-14 | 15.84817
34.08518 | 36.0852 | 36.39624 | 12.29817 | -0.3110405 | 2.834667 | 5.353457 | 9.5941e-14 | 15.90994
34.09517 | 36.1351 | 36.4742 | 12.2895 | -0.3391033 | 2.837325 | 5.375662 | 9.646786e-14 | 15.97172
34.10517 | 36.1686 | 36.55233 | 12.28084 | -0.3837285 | 2.839964 | 5.397915 | 9.699691e-14 | 16.03361
34.11517 | 36.2359 | 36.63054 | 12.2722 | -0.3946385 | 2.842582 | 5.420195 | 9.752761e-14 | 16.09556
34.12517 | 36.3001 | 36.70883 | 12.26358 | -0.4087282 | 2.84518 | 5.4425 | 9.805995e-14 | 16.15757
34.13517 | 36.3636 | 36.7872 | 12.25499 | -0.4235975 | 2.847755 | 5.46483 | 9.859392e-14 | 16.21962
34.14517 | 36.4045 | 36.86564 | 12.24642 | -0.4611424 | 2.85031 | 5.487183 | 9.912952e-14 | 16.28173
34.15516 | 36.4488 | 36.94409 | 12.23788 | -0.495287 | 2.852841 | 5.50954 | 9.966623e-14 | 16.34382
34.16516 | 36.5265 | 37.02268 | 12.22936 | -0.496178 | 2.855352 | 5.53194 | 1.002051e-13 | 16.40603
34.17516 | 36.585 | 37.10134 | 12.22086 | -0.5163408 | 2.857842 | 5.554364 | 1.007455e-13 | 16.46828
34.18516 | 36.6433 | 37.18007 | 12.21238 | -0.5367729 | 2.86031 | 5.57681 | 1.012876e-13 | 16.53057
34.19516 | 36.7015 | 37.25887 | 12.20392 | -0.5573725 | 2.862756 | 5.599279 | 1.018312e-13 | 16.59291
34.20515 | 36.7615 | 37.33766 | 12.1955 | -0.5761608 | 2.865179 | 5.621747 | 1.02376e-13 | 16.65524
34.21515 | 36.8285 | 37.41659 | 12.18709 | -0.5880897 | 2.867582 | 5.644258 | 1.029228e-13 | 16.71766
34.22515 | 36.9016 | 37.49558 | 12.1787 | -0.5939845 | 2.869964 | 5.66679 | 1.034712e-13 | 16.78013
34.23515 | 36.9614 | 37.57464 | 12.17034 | -0.6132402 | 2.872323 | 5.689343 | 1.040213e-13 | 16.84263
34.24515 | 37.0134 | 37.65376 | 12.162 | -0.6403571 | 2.874661 | 5.711916 | 1.045729e-13 | 16.90518
34.25515 | 37.0706 | 37.73294 | 12.15368 | -0.6623359 | 2.876978 | 5.73451 | 1.051261e-13 | 16.96777
34.26514 | 37.1425 | 37.8121 | 12.14539 | -0.6695974 | 2.879272 | 5.757101 | 1.056803e-13 | 17.03033
34.27514 | 37.2237 | 37.8914 | 12.13712 | -0.6676961 | 2.881546 | 5.779734 | 1.062367e-13 | 17.093
34.28514 | 37.2711 | 37.97076 | 12.12887 | -0.6996558 | 2.883799 | 5.802388 | 1.067947e-13 | 17.1557
34.29514 | 37.3496 | 38.05017 | 12.12064 | -0.7005736 | 2.886031 | 5.825061 | 1.073542e-13 | 17.21844
34.30514 | 37.3995 | 38.12965 | 12.11244 | -0.7301512 | 2.888242 | 5.847753 | 1.079153e-13 | 17.28122
34.31514 | 37.4746 | 38.20919 | 12.10425 | -0.7345904 | 2.890432 | 5.870466 | 1.084781e-13 | 17.34404
34.32513 | 37.56 | 38.28871 | 12.0961 | -0.7287096 | 2.8926 | 5.893175 | 1.090418e-13 | 17.40683
34.33513 | 37.6422 | 38.36837 | 12.08797 | -0.7261692 | 2.89475 | 5.915927 | 1.096077e-13 | 17.46973
34.34513 | 37.7026 | 38.44809 | 12.07985 | -0.7454883 | 2.89688 | 5.938698 | 1.101752e-13 | 17.53266
34.35513 | 37.7781 | 38.52787 | 12.07176 | -0.7497676 | 2.898989 | 5.961489 | 1.107443e-13 | 17.59563
34.36513 | 37.8514 | 38.60771 | 12.06369 | -0.7563103 | 2.901079 | 5.9843 | 1.11315e-13 | 17.65864
34.37513 | 37.9321 | 38.68762 | 12.05564 | -0.755516 | 2.90315 | 6.007131 | 1.118874e-13 | 17.72169
34.38512 | 38.0005 | 38.76751 | 12.04763 | -0.7670077 | 2.9052 | 6.02996 | 1.124608e-13 | 17.78472
34.39512 | 38.0999 | 38.84754 | 12.03963 | -0.7476416 | 2.907232 | 6.052832 | 1.130363e-13 | 17.84785
34.40512 | 38.1622 | 38.92764 | 12.03165 | -0.765443 | 2.909246 | 6.075724 | 1.136135e-13 | 17.91103
34.41512 | 38.2377 | 39.00781 | 12.02369 | -0.7701103 | 2.911241 | 6.098637 | 1.141924e-13 | 17.97424
34.42512 | 38.3402 | 39.08805 | 12.01576 | -0.7478491 | 2.913219 | 6.121572 | 1.147729e-13 | 18.0375
34.43512 | 38.411 | 39.16836 | 12.00784 | -0.7573581 | 2.915179 | 6.144528 | 1.15355e-13 | 18.10081
34.44511 | 38.5035 | 39.24864 | 11.99996 | -0.7451446 | 2.917118 | 6.16748 | 1.159382e-13 | 18.16408
34.45511 | 38.592 | 39.3291 | 11.9921 | -0.7371018 | 2.919043 | 6.19048 | 1.165236e-13 | 18.22748
34.46511 | 38.6765 | 39.40963 | 11.98425 | -0.7331326 | 2.920952 | 6.213502 | 1.171108e-13 | 18.29093
34.47511 | 38.7561 | 39.49024 | 11.97643 | -0.734143 | 2.922844 | 6.236548 | 1.176997e-13 | 18.35442
34.48511 | 38.8569 | 39.57093 | 11.96863 | -0.7140336 | 2.924721 | 6.259617 | 1.182902e-13 | 18.41797
34.49511 | 38.94 | 39.65171 | 11.96085 | -0.7117064 | 2.926581 | 6.28271 | 1.188825e-13 | 18.48156
34.5051 | 39.0319 | 39.73249 | 11.9531 | -0.7005864 | 2.928425 | 6.305805 | 1.194759e-13 | 18.54515
34.5151 | 39.1249 | 39.81343 | 11.94537 | -0.6885319 | 2.930255 | 6.328948 | 1.200717e-13 | 18.60886
34.5251 | 39.2255 | 39.89447 | 11.93766 | -0.6689701 | 2.932071 | 6.352116 | 1.206692e-13 | 18.67262
34.5351 | 39.3299 | 39.9756 | 11.92997 | -0.6456974 | 2.933873 | 6.37531 | 1.212685e-13 | 18.73644
34.5451 | 39.4182 | 40.05682 | 11.92231 | -0.6386227 | 2.935661 | 6.398531 | 1.218695e-13 | 18.80032
34.5551 | 39.5172 | 40.13815 | 11.91466 | -0.6209462 | 2.937436 | 6.421779 | 1.224724e-13 | 18.86427
34.56509 | 39.6073 | 40.21949 | 11.90705 | -0.6121936 | 2.939197 | 6.445033 | 1.230765e-13 | 18.92821
34.57509 | 39.7325 | 40.30102 | 11.89945 | -0.5685198 | 2.940946 | 6.468337 | 1.23683e-13 | 18.99229
34.58509 | 39.8173 | 40.38266 | 11.89187 | -0.5653576 | 2.942684 | 6.491671 | 1.242913e-13 | 19.05643
34.59509 | 39.9233 | 40.46441 | 11.88432 | -0.5411081 | 2.94441 | 6.515035 | 1.249016e-13 | 19.12064
34.60509 | 40.0369 | 40.54627 | 11.87679 | -0.5093699 | 2.946124 | 6.53843 | 1.255137e-13 | 19.18493
34.61508 | 40.1343 | 40.62817 | 11.86928 | -0.4938679 | 2.947827 | 6.561833 | 1.26127e-13 | 19.24923
34.62508 | 40.2312 | 40.71027 | 11.86179 | -0.4790714 | 2.949521 | 6.585291 | 1.267429e-13 | 19.31367
34.63508 | 40.3292 | 40.7925 | 11.85433 | -0.4632979 | 2.951205 | 6.608783 | 1.273608e-13 | 19.37818
34.64508 | 40.421 | 40.87486 | 11.84688 | -0.4538563 | 2.95288 | 6.632309 | 1.279806e-13 | 19.44278
34.65508 | 40.5346 | 40.95735 | 11.83946 | -0.4227474 | 2.954547 | 6.65587 | 1.286024e-13 | 19.50747
34.66508 | 40.6268 | 41.03998 | 11.83206 | -0.4131753 | 2.956205 | 6.679467 | 1.292261e-13 | 19.57224
34.67507 | 40.7241 | 41.12267 | 11.82469 | -0.3985696 | 2.957854 | 6.703078 | 1.298513e-13 | 19.63705
34.68507 | 40.8262 | 41.20559 | 11.81733 | -0.3793878 | 2.959497 | 6.72675 | 1.304792e-13 | 19.70201
34.69507 | 40.9259 | 41.28866 | 11.81 | -0.3627555 | 2.961134 | 6.75046 | 1.311091e-13 | 19.76706
34.70507 | 41.0218 | 41.37188 | 11.80269 | -0.3500761 | 2.962764 | 6.77421 | 1.317411e-13 | 19.83222
34.71507 | 41.1245 | 41.45526 | 11.7954 | -0.3307597 | 2.964388 | 6.798001 | 1.323752e-13 | 19.89747
34.72507 | 41.2031 | 41.53881 | 11.78813 | -0.3357061 | 2.966008 | 6.821834 | 1.330115e-13 | 19.96284
34.73506 | 41.319 | 41.62244 | 11.78089 | -0.3034414 | 2.967621 | 6.845687 | 1.336493e-13 | 20.02824
34.74506 | 41.4085 | 41.70633 | 11.77367 | -0.2978328 | 2.969232 | 6.869607 | 1.342899e-13 | 20.09383
34.75506 | 41.5083 | 41.7904 | 11.76646 | -0.2821002 | 2.970839 | 6.893572 | 1.349327e-13 | 20.15953
34.76506 | 41.5912 | 41.87466 | 11.75928 | -0.2834554 | 2.972444 | 6.917584 | 1.355778e-13 | 20.22535
34.77506 | 41.682 | 41.9591 | 11.75212 | -0.2771001 | 2.974046 | 6.941644 | 1.362251e-13 | 20.29129
34.78506 | 41.8027 | 42.04374 | 11.74499 | -0.2410398 | 2.975646 | 6.965753 | 1.368748e-13 | 20.35736
34.79505 | 41.901 | 42.1285 | 11.73788 | -0.227497 | 2.977243 | 6.989888 | 1.375261e-13 | 20.42349
34.80505 | 41.9812 | 42.21355 | 11.73078 | -0.2323452 | 2.978842 | 7.014099 | 1.381805e-13 | 20.48982
34.81505 | 42.0781 | 42.2988 | 11.72371 | -0.2207044 | 2.98044 | 7.038362 | 1.388372e-13 | 20.55629
34.82505 | 42.2178 | 42.38428 | 11.71666 | -0.1664823 | 2.982039 | 7.06268 | 1.394964e-13 | 20.6229
34.83505 | 42.2997 | 42.46999 | 11.70963 | -0.1702865 | 2.983639 | 7.087053 | 1.40158e-13 | 20.68966
34.84505 | 42.3893 | 42.55592 | 11.70263 | -0.1666202 | 2.985241 | 7.111484 | 1.408221e-13 | 20.75657
34.85504 | 42.5047 | 42.64201 | 11.69565 | -0.1373079 | 2.986844 | 7.135949 | 1.414881e-13 | 20.82356
34.86504 | 42.6024 | 42.72842 | 11.68869 | -0.1260195 | 2.988451 | 7.160498 | 1.421573e-13 | 20.89078
34.87504 | 42.7236 | 42.81509 | 11.68175 | -0.09148629 | 2.990062 | 7.185109 | 1.428291e-13 | 20.95817
34.88504 | 42.8072 | 42.90201 | 11.67483 | -0.09480722 | 2.991678 | 7.209783 | 1.435035e-13 | 21.02572
34.89504 | 42.9224 | 42.98919 | 11.66793 | -0.06679426 | 2.993298 | 7.234522 | 1.441807e-13 | 21.09345
34.90504 | 43.0128 | 43.07665 | 11.66105 | -0.06385299 | 2.994924 | 7.259328 | 1.448605e-13 | 21.16135
34.91503 | 43.1388 | 43.1643 | 11.6542 | -0.02549967 | 2.996555 | 7.284177 | 1.455424e-13 | 21.22937
34.92503 | 43.2106 | 43.25232 | 11.64737 | -0.04172151 | 2.998194 | 7.309121 | 1.462277e-13 | 21.29764
34.93503 | 43.3371 | 43.34063 | 11.64056 | -0.003533895 | 2.999841 | 7.334136 | 1.469159e-13 | 21.3661
34.94503 | 43.4633 | 43.42925 | 11.63377 | 0.03405302 | 3.001497 | 7.359224 | 1.47607e-13 | 21.43476
34.95503 | 43.5472 | 43.51817 | 11.627 | 0.02903212 | 3.003161 | 7.384387 | 1.48301e-13 | 21.50362
34.96502 | 43.6782 | 43.60732 | 11.62026 | 0.07088287 | 3.004833 | 7.409603 | 1.489972e-13 | 21.57262
34.97502 | 43.7857 | 43.69688 | 11.61353 | 0.08882396 | 3.006518 | 7.434922 | 1.496971e-13 | 21.64191
34.98502 | 43.879 | 43.78677 | 11.60683 | 0.0922323 | 3.008213 | 7.460322 | 1.504001e-13 | 21.71141
34.99502 | 44.0193 | 43.877 | 11.60014 | 0.1423024 | 3.00992 | 7.485804 | 1.511062e-13 | 21.78113
35.00502 | 44.1126 | 43.96758 | 11.59348 | 0.145022 | 3.01164 | 7.511371 | 1.518154e-13 | 21.85109
35.01502 | 44.2295 | 44.05851 | 11.58684 | 0.1709898 | 3.013373 | 7.537024 | 1.525278e-13 | 21.92127
35.02501 | 44.3523 | 44.1497 | 11.58023 | 0.2025962 | 3.015117 | 7.562737 | 1.532426e-13 | 21.99162
35.03501 | 44.4694 | 44.24138 | 11.57363 | 0.2280246 | 3.016878 | 7.588569 | 1.539615e-13 | 22.0623
35.04501 | 44.5788 | 44.33343 | 11.56705 | 0.2453699 | 3.018655 | 7.614495 | 1.546838e-13 | 22.13323
35.05501 | 44.7057 | 44.42587 | 11.5605 | 0.2798252 | 3.020448 | 7.640514 | 1.554094e-13 | 22.20441
35.06501 | 44.8183 | 44.51872 | 11.55397 | 0.2995802 | 3.022258 | 7.666631 | 1.561385e-13 | 22.27586
35.07501 | 44.9567 | 44.61198 | 11.54745 | 0.3447226 | 3.024086 | 7.692848 | 1.56871e-13 | 22.34759
35.085 | 45.0213 | 44.70556 | 11.54097 | 0.3157408 | 3.025931 | 7.719139 | 1.576064e-13 | 22.41952
35.095 | 45.1437 | 44.79966 | 11.5345 | 0.3440429 | 3.027796 | 7.74556 | 1.583461e-13 | 22.4918
35.105 | 45.3029 | 44.89419 | 11.52805 | 0.4087063 | 3.029681 | 7.772086 | 1.590894e-13 | 22.56438
35.115 | 45.3753 | 44.98917 | 11.52162 | 0.3861262 | 3.031586 | 7.79872 | 1.598364e-13 | 22.63725
35.125 | 45.5176 | 45.08461 | 11.51522 | 0.4329867 | 3.033513 | 7.825465 | 1.605872e-13 | 22.71042
35.135 | 45.6273 | 45.18052 | 11.50883 | 0.4467831 | 3.035462 | 7.852322 | 1.613418e-13 | 22.7839
35.14499 | 45.7325 | 45.2768 | 11.50247 | 0.4557003 | 3.037432 | 7.879267 | 1.620995e-13 | 22.85763
35.15499 | 45.8675 | 45.37366 | 11.49613 | 0.4938368 | 3.039427 | 7.906356 | 1.628619e-13 | 22.93175
35.16499 | 45.9454 | 45.47102 | 11.48981 | 0.4743823 | 3.041447 | 7.933564 | 1.636283e-13 | 23.0062
35.17499 | 46.1139 | 45.56888 | 11.48351 | 0.5450208 | 3.043491 | 7.960895 | 1.643987e-13 | 23.08099
35.18499 | 46.223 | 45.66725 | 11.47723 | 0.5557485 | 3.045561 | 7.988349 | 1.651732e-13 | 23.15611
35.19499 | 46.3184 | 45.76615 | 11.47097 | 0.5522508 | 3.047658 | 8.01593 | 1.659519e-13 | 23.23159
35.20498 | 46.4734 | 45.86547 | 11.46474 | 0.6079253 | 3.04978 | 8.043611 | 1.667341e-13 | 23.30735
35.21498 | 46.5473 | 45.96545 | 11.45852 | 0.5818521 | 3.051932 | 8.071452 | 1.675213e-13 | 23.38354
35.22498 | 46.722 | 46.06598 | 11.45232 | 0.6560238 | 3.054112 | 8.099427 | 1.683128e-13 | 23.46011
35.23498 | 46.8259 | 46.16707 | 11.44615 | 0.6588338 | 3.056322 | 8.127539 | 1.691088e-13 | 23.53706
35.24498 | 46.9273 | 46.26873 | 11.43999 | 0.6585668 | 3.058562 | 8.155789 | 1.699092e-13 | 23.61439
35.25498 | 47.0793 | 46.37098 | 11.43386 | 0.7083175 | 3.060833 | 8.184181 | 1.707141e-13 | 23.69211
35.26497 | 47.1962 | 46.47373 | 11.42776 | 0.7224712 | 3.063134 | 8.212689 | 1.715229e-13 | 23.77015
35.27497 | 47.3275 | 46.57717 | 11.42166 | 0.7503281 | 3.065468 | 8.241369 | 1.723371e-13 | 23.84867
35.28497 | 47.4535 | 46.68123 | 11.41559 | 0.7722681 | 3.067836 | 8.270199 | 1.73156e-13 | 23.9276
35.29497 | 47.5542 | 46.78591 | 11.40954 | 0.7682882 | 3.070236 | 8.299179 | 1.739797e-13 | 24.00695
35.30497 | 47.689 | 46.89123 | 11.40351 | 0.7977725 | 3.072672 | 8.328312 | 1.748083e-13 | 24.08673
35.31497 | 47.8054 | 46.99719 | 11.39751 | 0.8082147 | 3.075141 | 8.357601 | 1.756418e-13 | 24.16694
35.32496 | 47.9291 | 47.10369 | 11.39153 | 0.8254092 | 3.077644 | 8.387019 | 1.764793e-13 | 24.2475
35.33496 | 48.082 | 47.21096 | 11.38556 | 0.8710383 | 3.080185 | 8.416626 | 1.773228e-13 | 24.32859
35.34496 | 48.1521 | 47.31891 | 11.37961 | 0.8331947 | 3.082763 | 8.446396 | 1.781713e-13 | 24.41013
35.35496 | 48.3034 | 47.42753 | 11.37369 | 0.8758697 | 3.085379 | 8.476331 | 1.790251e-13 | 24.49213
35.36496 | 48.4404 | 47.53685 | 11.36778 | 0.9035536 | 3.088032 | 8.506434 | 1.79884e-13 | 24.5746
35.37495 | 48.5369 | 47.64675 | 11.3619 | 0.8901484 | 3.090721 | 8.536676 | 1.807473e-13 | 24.65745
35.38495 | 48.6994 | 47.75747 | 11.35604 | 0.9419288 | 3.093451 | 8.567119 | 1.816169e-13 | 24.74086
35.39495 | 48.7808 | 47.86891 | 11.3502 | 0.9118926 | 3.09622 | 8.597736 | 1.824918e-13 | 24.82475
35.40495 | 48.9304 | 47.98107 | 11.34438 | 0.9493259 | 3.09903 | 8.62853 | 1.833722e-13 | 24.90914
35.41495 | 49.0434 | 48.09397 | 11.33857 | 0.9494258 | 3.10188 | 8.659502 | 1.842581e-13 | 24.99402
35.42495 | 49.1716 | 48.20761 | 11.33279 | 0.9639872 | 3.104771 | 8.690654 | 1.851496e-13 | 25.07939
35.43494 | 49.3404 | 48.32189 | 11.32704 | 1.018505 | 3.1077 | 8.721958 | 1.860459e-13 | 25.1652
35.44494 | 49.3877 | 48.43704 | 11.3213 | 0.9506552 | 3.110674 | 8.753477 | 1.869487e-13 | 25.25159
35.45494 | 49.6006 | 48.55296 | 11.31558 | 1.047636 | 3.11369 | 8.785183 | 1.878573e-13 | 25.33851
35.46494 | 49.6862 | 48.66965 | 11.30988 | 1.016546 | 3.116749 | 8.817076 | 1.887717e-13 | 25.42595
35.47494 | 49.8391 | 48.78713 | 11.3042 | 1.051972 | 3.119851 | 8.84916 | 1.89692e-13 | 25.51392
35.48494 | 49.9929 | 48.90539 | 11.29854 | 1.087513 | 3.122995 | 8.881436 | 1.906181e-13 | 25.60241
35.49493 | 50.0797 | 49.02433 | 11.29291 | 1.055369 | 3.126181 | 8.913874 | 1.915494e-13 | 25.69136
35.50493 | 50.2621 | 49.14419 | 11.28729 | 1.11791 | 3.129414 | 8.946539 | 1.924875e-13 | 25.78094
35.51493 | 50.3465 | 49.26485 | 11.2817 | 1.081647 | 3.13269 | 8.9794 | 1.934317e-13 | 25.87107
35.52493 | 50.527 | 49.38633 | 11.27612 | 1.140669 | 3.13601 | 9.01246 | 1.943821e-13 | 25.96174
35.53493 | 50.6717 | 49.50863 | 11.27056 | 1.163072 | 3.139376 | 9.045719 | 1.953386e-13 | 26.05297
35.54493 | 50.7423 | 49.63176 | 11.26503 | 1.110545 | 3.142786 | 9.079181 | 1.963013e-13 | 26.14476
35.55492 | 50.9347 | 49.75558 | 11.25952 | 1.179115 | 3.146237 | 9.112811 | 1.972694e-13 | 26.23702
35.56492 | 51.0487 | 49.88037 | 11.25402 | 1.16833 | 3.149737 | 9.146678 | 1.982446e-13 | 26.32993
35.57492 | 51.1936 | 50.00599 | 11.24855 | 1.187607 | 3.153282 | 9.18075 | 1.992263e-13 | 26.42342
35.58492 | 51.3275 | 50.13246 | 11.24309 | 1.195042 | 3.156872 | 9.215028 | 2.002143e-13 | 26.51747
35.59492 | 51.437 | 50.25977 | 11.23765 | 1.177233 | 3.160507 | 9.249512 | 2.012087e-13 | 26.61209
35.60492 | 51.6051 | 50.38793 | 11.23224 | 1.21717 | 3.164188 | 9.284206 | 2.022096e-13 | 26.7073
35.61491 | 51.7171 | 50.51682 | 11.22685 | 1.200284 | 3.16791 | 9.319073 | 2.032159e-13 | 26.80298
35.62491 | 51.8632 | 50.64668 | 11.22148 | 1.216524 | 3.17168 | 9.354182 | 2.042298e-13 | 26.89934
35.63491 | 51.9855 | 50.7774 | 11.21612 | 1.208105 | 3.175495 | 9.389502 | 2.052502e-13 | 26.99628
35.64491 | 52.0983 | 50.90897 | 11.21079 | 1.189334 | 3.179355 | 9.425031 | 2.062771e-13 | 27.09379
35.65491 | 52.2475 | 51.04139 | 11.20547 | 1.206106 | 3.183259 | 9.460771 | 2.073107e-13 | 27.19189
35.66491 | 52.3872 | 51.17468 | 11.20018 | 1.21252 | 3.187208 | 9.496721 | 2.083509e-13 | 27.29057
35.6749 | 52.5174 | 51.30866 | 11.19491 | 1.208735 | 3.191195 | 9.53284 | 2.093965e-13 | 27.38972
35.6849 | 52.6084 | 51.44366 | 11.18965 | 1.164737 | 3.195232 | 9.569212 | 2.1045e-13 | 27.48957
35.6949 | 52.752 | 51.57952 | 11.18442 | 1.172482 | 3.199313 | 9.605794 | 2.115101e-13 | 27.58999
35.7049 | 52.9125 | 51.71622 | 11.1792 | 1.196277 | 3.203436 | 9.642586 | 2.125769e-13 | 27.691
35.7149 | 52.9873 | 51.85378 | 11.17401 | 1.133523 | 3.207602 | 9.679587 | 2.136503e-13 | 27.79258
35.7249 | 53.1471 | 51.99218 | 11.16883 | 1.154919 | 3.21181 | 9.716797 | 2.147305e-13 | 27.89474
35.73489 | 53.2501 | 52.13129 | 11.16368 | 1.118806 | 3.216056 | 9.75418 | 2.158162e-13 | 27.99737
35.74489 | 53.3725 | 52.27138 | 11.15855 | 1.101119 | 3.220347 | 9.791807 | 2.169098e-13 | 28.10068
35.75489 | 53.5304 | 52.4123 | 11.15343 | 1.118096 | 3.224679 | 9.82964 | 2.180099e-13 | 28.20455
35.76489 | 53.6274 | 52.55406 | 11.14834 | 1.073343 | 3.229051 | 9.867679 | 2.191168e-13 | 28.30899
35.77489 | 53.7662 | 52.69664 | 11.14326 | 1.069562 | 3.233462 | 9.905923 | 2.202303e-13 | 28.41399
35.78488 | 53.8835 | 52.83989 | 11.13821 | 1.043609 | 3.237908 | 9.94433 | 2.213494e-13 | 28.51944
35.79488 | 54.0163 | 52.9841 | 11.13317 | 1.032204 | 3.242395 | 9.982977 | 2.224762e-13 | 28.62555
35.80488 | 54.1416 | 53.12911 | 11.12816 | 1.01249 | 3.246921 | 10.02182 | 2.236096e-13 | 28.73221
35.81488 | 54.2459 | 53.27491 | 11.12316 | 0.970985 | 3.251482 | 10.06087 | 2.247495e-13 | 28.8394
35.82488 | 54.3839 | 53.42151 | 11.11818 | 0.9623929 | 3.256079 | 10.10011 | 2.25896e-13 | 28.94713
35.83488 | 54.5311 | 53.56888 | 11.11323 | 0.9622229 | 3.260711 | 10.13954 | 2.270491e-13 | 29.0554
35.84487 | 54.6274 | 53.71685 | 11.10829 | 0.9105492 | 3.26537 | 10.17913 | 2.282074e-13 | 29.16406
35.85487 | 54.7713 | 53.86574 | 11.10337 | 0.9055645 | 3.270068 | 10.21894 | 2.293733e-13 | 29.27336
35.86487 | 54.899 | 54.01537 | 11.09848 | 0.8836297 | 3.274797 | 10.25894 | 2.305456e-13 | 29.38316
35.87487 | 54.9891 | 54.16573 | 11.0936 | 0.8233737 | 3.279557 | 10.29912 | 2.317242e-13 | 29.49346
35.88487 | 55.1509 | 54.31681 | 11.08874 | 0.8340937 | 3.284346 | 10.33948 | 2.329091e-13 | 29.60424
35.89487 | 55.2518 | 54.46859 | 11.0839 | 0.7832094 | 3.289164 | 10.38002 | 2.341003e-13 | 29.71551
35.90486 | 55.3876 | 54.62091 | 11.07908 | 0.7666901 | 3.294003 | 10.42069 | 2.352964e-13 | 29.82714
35.91486 | 55.5232 | 54.77405 | 11.07428 | 0.7491516 | 3.298873 | 10.46157 | 2.364998e-13 | 29.93933
35.92486 | 55.6364 | 54.92785 | 11.0695 | 0.7085544 | 3.303767 | 10.50261 | 2.377092e-13 | 30.05197
35.93486 | 55.7677 | 55.08228 | 11.06473 | 0.6854167 | 3.308685 | 10.54382 | 2.389245e-13 | 30.16504
35.94486 | 55.886 | 55.23734 | 11.05999 | 0.6486608 | 3.313623 | 10.58519 | 2.401457e-13 | 30.27854
35.95486 | 56.04 | 55.393 | 11.05527 | 0.6469974 | 3.318583 | 10.62671 | 2.413726e-13 | 30.39245
35.96485 | 56.1164 | 55.54909 | 11.05057 | 0.5673087 | 3.323556 | 10.66833 | 2.42604e-13 | 30.50664
35.97485 | 56.2707 | 55.7059 | 11.04588 | 0.5647974 | 3.328551 | 10.71014 | 2.438423e-13 | 30.62133
35.98485 | 56.3765 | 55.86325 | 11.04122 | 0.5132513 | 3.333561 | 10.75209 | 2.450859e-13 | 30.73638
35.99485 | 56.5127 | 56.02112 | 11.03657 | 0.4915784 | 3.338585 | 10.79417 | 2.46335e-13 | 30.8518
36.00485 | 56.6336 | 56.17949 | 11.03194 | 0.4541098 | 3.343622 | 10.83638 | 2.475893e-13 | 30.96755
36.01485 | 56.733 | 56.33833 | 11.02733 | 0.3946699 | 3.348668 | 10.87871 | 2.488487e-13 | 31.08362
36.02484 | 56.8835 | 56.49747 | 11.02275 | 0.3860266 | 3.35372 | 10.92112 | 2.501119e-13 | 31.19988
36.03484 | 56.9821 | 56.65719 | 11.01818 | 0.3249083 | 3.358782 | 10.96368 | 2.513812e-13 | 31.31655
36.04484 | 57.1076 | 56.81731 | 11.01363 | 0.290292 | 3.36385 | 11.00635 | 2.526553e-13 | 31.43348
36.05484 | 57.2189 | 56.9778 | 11.0091 | 0.2410994 | 3.368921 | 11.04911 | 2.53934e-13 | 31.55067
36.06484 | 57.3437 | 57.13864 | 11.00458 | 0.20506 | 3.373993 | 11.09197 | 2.552172e-13 | 31.6681
36.07484 | 57.4668 | 57.2998 | 11.00009 | 0.1670028 | 3.379065 | 11.13491 | 2.565047e-13 | 31.78574
36.08483 | 57.5853 | 57.46108 | 10.99562 | 0.1242164 | 3.384129 | 11.17788 | 2.577951e-13 | 31.90345
36.09483 | 57.6829 | 57.62278 | 10.99116 | 0.06011944 | 3.389192 | 11.22097 | 2.590907e-13 | 32.02145
36.10483 | 57.8384 | 57.78471 | 10.98673 | 0.05368804 | 3.394249 | 11.26412 | 2.603902e-13 | 32.13961
36.11483 | 57.9471 | 57.94684 | 10.98231 | 0.0002646861 | 3.399297 | 11.30733 | 2.616934e-13 | 32.2579
36.12483 | 58.0608 | 58.10912 | 10.97791 | -0.04832261 | 3.404333 | 11.35059 | 2.63e-13 | 32.37629
36.13483 | 58.1735 | 58.27154 | 10.97353 | -0.0980413 | 3.409356 | 11.39388 | 2.6431e-13 | 32.49477
36.14482 | 58.2928 | 58.4339 | 10.96918 | -0.1410988 | 3.414359 | 11.43717 | 2.656218e-13 | 32.61319
36.15482 | 58.4436 | 58.59648 | 10.96484 | -0.1528767 | 3.419348 | 11.48052 | 2.669378e-13 | 32.73177
36.16482 | 58.5605 | 58.75908 | 10.96051 | -0.1985816 | 3.424317 | 11.52389 | 2.682565e-13 | 32.85037
36.17482 | 58.6882 | 58.92167 | 10.95621 | -0.2334738 | 3.429264 | 11.56726 | 2.695778e-13 | 32.96895
36.18482 | 58.8513 | 59.08422 | 10.95192 | -0.2329203 | 3.434185 | 11.61063 | 2.709013e-13 | 33.08749
36.19481 | 58.9701 | 59.24652 | 10.94766 | -0.2764214 | 3.439073 | 11.65394 | 2.722257e-13 | 33.20585
36.20481 | 59.1067 | 59.40886 | 10.94341 | -0.3021558 | 3.443936 | 11.69727 | 2.735532e-13 | 33.32423
36.21481 | 59.2319 | 59.57103 | 10.93918 | -0.3391298 | 3.448767 | 11.74058 | 2.748824e-13 | 33.4425
36.22481 | 59.3547 | 59.733 | 10.93497 | -0.3783 | 3.453562 | 11.78384 | 2.762129e-13 | 33.56063
36.23481 | 59.4989 | 59.89472 | 10.93078 | -0.3958242 | 3.45832 | 11.82705 | 2.775447e-13 | 33.67857
36.24481 | 59.6091 | 60.05616 | 10.92661 | -0.4470629 | 3.463038 | 11.8702 | 2.788773e-13 | 33.79632
36.2548 | 59.7469 | 60.21709 | 10.92246 | -0.4701939 | 3.467706 | 11.91323 | 2.802093e-13 | 33.9137
36.2648 | 59.8614 | 60.37783 | 10.91832 | -0.5164347 | 3.472335 | 11.95622 | 2.81543e-13 | 34.03095
36.2748 | 59.9931 | 60.53816 | 10.91421 | -0.5450609 | 3.476916 | 11.99913 | 2.82877e-13 | 34.14791
36.2848 | 60.1258 | 60.69802 | 10.91011 | -0.5722237 | 3.481446 | 12.04193 | 2.842108e-13 | 34.26454
36.2948 | 60.2473 | 60.85739 | 10.90603 | -0.6100877 | 3.485922 | 12.08461 | 2.855443e-13 | 34.38082
36.3048 | 60.3705 | 61.0162 | 10.90197 | -0.6457024 | 3.490342 | 12.12717 | 2.868772e-13 | 34.49672
36.31479 | 60.4898 | 61.17427 | 10.89793 | -0.6844693 | 3.494698 | 12.16956 | 2.882078e-13 | 34.61209
36.32479 | 60.6323 | 61.33184 | 10.8939 | -0.6995435 | 3.498997 | 12.21183 | 2.895385e-13 | 34.72711
36.33479 | 60.7618 | 61.48873 | 10.8899 | -0.7269339 | 3.503231 | 12.25395 | 2.908678e-13 | 34.84166
36.34479 | 60.8553 | 61.64488 | 10.88591 | -0.7895835 | 3.507398 | 12.29589 | 2.921952e-13 | 34.95569
36.35479 | 61.0183 | 61.80025 | 10.88194 | -0.7819489 | 3.511494 | 12.33765 | 2.935206e-13 | 35.06916
36.36479 | 61.1315 | 61.95478 | 10.87799 | -0.8232821 | 3.515517 | 12.37921 | 2.948436e-13 | 35.18206
36.37478 | 61.2487 | 62.10828 | 10.87406 | -0.8595822 | 3.519461 | 12.42053 | 2.961626e-13 | 35.29423
36.38478 | 61.3691 | 62.261 | 10.87015 | -0.8918967 | 3.523329 | 12.46167 | 2.974799e-13 | 35.40585
36.39478 | 61.489 | 62.41273 | 10.86625 | -0.9237338 | 3.527116 | 12.50257 | 2.987939e-13 | 35.51679
36.40478 | 61.6108 | 62.56344 | 10.86237 | -0.9526371 | 3.530819 | 12.54324 | 3.001043e-13 | 35.62701
36.41478 | 61.7498 | 62.71306 | 10.85852 | -0.9632611 | 3.534434 | 12.58364 | 3.014107e-13 | 35.73647
36.42478 | 61.8567 | 62.86155 | 10.85467 | -1.004849 | 3.53796 | 12.62378 | 3.027128e-13 | 35.84514
36.43477 | 62.0012 | 63.00869 | 10.85086 | -1.007494 | 3.541388 | 12.66359 | 3.04009e-13 | 35.95286
36.44477 | 62.1225 | 63.15477 | 10.84705 | -1.032267 | 3.544725 | 12.70315 | 3.053017e-13 | 36.05984
36.45477 | 62.2376 | 63.29954 | 10.84326 | -1.061944 | 3.547963 | 12.7424 | 3.06589e-13 | 36.16592
36.46477 | 62.364 | 63.44299 | 10.8395 | -1.078985 | 3.5511 | 12.78133 | 3.078708e-13 | 36.27106
36.47477 | 62.4901 | 63.58504 | 10.83575 | -1.094936 | 3.554132 | 12.81993 | 3.091466e-13 | 36.37523
36.48477 | 62.6231 | 63.72564 | 10.83201 | -1.102544 | 3.557058 | 12.85818 | 3.104162e-13 | 36.47839
36.49476 | 62.7234 | 63.86462 | 10.8283 | -1.141221 | 3.559872 | 12.89603 | 3.116779e-13 | 36.58041
36.50476 | 62.8734 | 64.00219 | 10.82461 | -1.128788 | 3.562576 | 12.93355 | 3.129339e-13 | 36.68145
36.51476 | 62.9944 | 64.13816 | 10.82093 | -1.14376 | 3.565165 | 12.97069 | 3.141826e-13 | 36.78137
36.52476 | 63.1358 | 64.27248 | 10.81727 | -1.136678 | 3.567636 | 13.00743 | 3.154236e-13 | 36.88014
36.53476 | 63.2448 | 64.4051 | 10.81363 | -1.160296 | 3.569987 | 13.04376 | 3.166567e-13 | 36.97772
36.54476 | 63.3811 | 64.53596 | 10.81 | -1.154859 | 3.572215 | 13.07966 | 3.178814e-13 | 37.07408
36.55475 | 63.5191 | 64.6649 | 10.8064 | -1.145796 | 3.574316 | 13.1151 | 3.190962e-13 | 37.16908
36.56475 | 63.6324 | 64.7921 | 10.80281 | -1.159703 | 3.57629 | 13.15012 | 3.203032e-13 | 37.26288
36.57475 | 63.776 | 64.9174 | 10.79924 | -1.141402 | 3.578134 | 13.18468 | 3.215008e-13 | 37.35535
36.58475 | 63.9032 | 65.04075 | 10.79569 | -1.13755 | 3.579845 | 13.21876 | 3.226887e-13 | 37.44645
36.59475 | 64.0261 | 65.16209 | 10.79215 | -1.135986 | 3.58142 | 13.25236 | 3.238664e-13 | 37.53615
36.60474 | 64.1486 | 65.28126 | 10.78864 | -1.132655 | 3.582857 | 13.28543 | 3.250327e-13 | 37.62433
36.61474 | 64.2831 | 65.39844 | 10.78514 | -1.115336 | 3.584155 | 13.31802 | 3.261893e-13 | 37.71112
36.62474 | 64.3931 | 65.51346 | 10.78166 | -1.120357 | 3.585309 | 13.35008 | 3.273347e-13 | 37.79641
36.63474 | 64.4951 | 65.62629 | 10.77819 | -1.131189 | 3.58632 | 13.38161 | 3.284688e-13 | 37.88016
36.64474 | 64.6417 | 65.73687 | 10.77475 | -1.095168 | 3.587184 | 13.41259 | 3.29591e-13 | 37.96234
36.65474 | 64.7586 | 65.84515 | 10.77132 | -1.086549 | 3.587899 | 13.44302 | 3.307011e-13 | 38.04292
36.66473 | 64.9023 | 65.95099 | 10.76791 | -1.048685 | 3.588462 | 13.47284 | 3.317977e-13 | 38.12178
36.67473 | 64.9989 | 66.05455 | 10.76452 | -1.055646 | 3.588873 | 13.50211 | 3.328826e-13 | 38.19905
36.68473 | 65.1493 | 66.15567 | 10.76114 | -1.006371 | 3.589129 | 13.53078 | 3.339543e-13 | 38.27462
36.69473 | 65.2455 | 66.25433 | 10.75778 | -1.008827 | 3.589229 | 13.55885 | 3.350127e-13 | 38.34846
36.70473 | 65.392 | 66.35046 | 10.75444 | -0.9584605 | 3.58917 | 13.58631 | 3.360572e-13 | 38.42054
36.71473 | 65.517 | 66.44404 | 10.75112 | -0.9270398 | 3.588951 | 13.61314 | 3.370877e-13 | 38.49083
36.72472 | 65.6251 | 66.53493 | 10.74782 | -0.9098306 | 3.588571 | 13.63931 | 3.381028e-13 | 38.55924
36.73472 | 65.7566 | 66.62327 | 10.74453 | -0.8666731 | 3.588027 | 13.66486 | 3.391042e-13 | 38.62586
36.74472 | 65.8648 | 66.70894 | 10.74126 | -0.8441354 | 3.587318 | 13.68975 | 3.400906e-13 | 38.69062
36.75472 | 65.9858 | 66.79188 | 10.738 | -0.8060838 | 3.586442 | 13.71397 | 3.410617e-13 | 38.75347
36.76472 | 66.0861 | 66.87208 | 10.73477 | -0.7859821 | 3.5854 | 13.73752 | 3.420173e-13 | 38.8144
36.77472 | 66.2121 | 66.94949 | 10.73155 | -0.7373909 | 3.584188 | 13.76038 | 3.42957e-13 | 38.87337
36.78471 | 66.3309 | 67.02401 | 10.72835 | -0.6931083 | 3.582808 | 13.78253 | 3.438796e-13 | 38.93032
36.79471 | 66.4292 | 67.09575 | 10.72516 | -0.6665452 | 3.581256 | 13.804 | 3.447867e-13 | 38.98532
36.80471 | 66.5397 | 67.1646 | 10.722 | -0.6249008 | 3.579532 | 13.82476 | 3.456772e-13 | 39.03831
36.81471 | 66.6611 | 67.23054 | 10.71885 | -0.569438 | 3.577635 | 13.84481 | 3.465508e-13 | 39.08925
36.82471 | 66.7464 | 67.29353 | 10.71571 | -0.5471276 | 3.575564 | 13.86412 | 3.474072e-13 | 39.13813
36.83471 | 66.8546 | 67.35356 | 10.7126 | -0.4989563 | 3.57332 | 13.88271 | 3.482462e-13 | 39.18493
36.8447 | 66.9549 | 67.41052 | 10.7095 | -0.4556161 | 3.570902 | 13.90053 | 3.490666e-13 | 39.22958
36.8547 | 67.0533 | 67.46453 | 10.70642 | -0.4112255 | 3.568307 | 13.91763 | 3.498701e-13 | 39.27216
36.8647 | 67.1432 | 67.51549 | 10.70336 | -0.3722854 | 3.565536 | 13.93398 | 3.506555e-13 | 39.31261
36.8747 | 67.2305 | 67.56338 | 10.70031 | -0.332876 | 3.562589 | 13.94957 | 3.514225e-13 | 39.3509
36.8847 | 67.3287 | 67.60819 | 10.69728 | -0.2794861 | 3.559465 | 13.9644 | 3.521711e-13 | 39.38704
36.8947 | 67.4071 | 67.64989 | 10.69427 | -0.2427859 | 3.556165 | 13.97846 | 3.52901e-13 | 39.42099
36.90469 | 67.5011 | 67.68843 | 10.69128 | -0.1873326 | 3.552692 | 13.99173 | 3.536113e-13 | 39.45273
36.91469 | 67.5687 | 67.72388 | 10.6883 | -0.155175 | 3.549038 | 14.00424 | 3.543032e-13 | 39.4823
36.92469 | 67.6627 | 67.75617 | 10.68534 | -0.09346561 | 3.545209 | 14.01597 | 3.54976e-13 | 39.50965
36.93469 | 67.7408 | 67.7853 | 10.68239 | -0.04450379 | 3.541203 | 14.02692 | 3.556295e-13 | 39.53479
36.94469 | 67.8035 | 67.81126 | 10.67946 | -0.007760298 | 3.537022 | 14.03708 | 3.562634e-13 | 39.5577
36.95468 | 67.89 | 67.83402 | 10.67655 | 0.05598128 | 3.53267 | 14.04644 | 3.568771e-13 | 39.57836
36.96468 | 67.9659 | 67.85361 | 10.67366 | 0.1122923 | 3.528138 | 14.05502 | 3.574716e-13 | 39.59679
36.97468 | 67.9851 | 67.87 | 10.67078 | 0.115097 | 3.523433 | 14.0628 | 3.580463e-13 | 39.61299
36.98468 | 68.0662 | 67.88321 | 10.66792 | 0.1829916 | 3.518555 | 14.06979 | 3.586011e-13 | 39.62694
36.99468 | 68.1193 | 67.89321 | 10.66508 | 0.2260913 | 3.513503 | 14.07599 | 3.591358e-13 | 39.63864
37.00468 | 68.1752 | 67.90001 | 10.66225 | 0.2751925 | 3.508281 | 14.08138 | 3.596503e-13 | 39.64809
37.01467 | 68.2126 | 67.90361 | 10.65944 | 0.3089894 | 3.502893 | 14.08598 | 3.601442e-13 | 39.65529
37.02467 | 68.2312 | 67.90402 | 10.65665 | 0.3271821 | 3.49733 | 14.08979 | 3.606183e-13 | 39.66025
37.03467 | 68.2689 | 67.90124 | 10.65387 | 0.3676611 | 3.4916 | 14.0928 | 3.610721e-13 | 39.66297
37.04467 | 68.2904 | 67.89527 | 10.65111 | 0.3951273 | 3.485702 | 14.09501 | 3.615055e-13 | 39.66345
37.05467 | 68.3118 | 67.88613 | 10.64837 | 0.4256673 | 3.479639 | 14.09643 | 3.619186e-13 | 39.66169
37.06467 | 68.3342 | 67.87383 | 10.64564 | 0.4603736 | 3.473412 | 14.09707 | 3.623113e-13 | 39.65771
37.07466 | 68.3059 | 67.85838 | 10.64293 | 0.4475201 | 3.467029 | 14.09691 | 3.626833e-13 | 39.65151
37.08466 | 68.3391 | 67.83979 | 10.64024 | 0.499313 | 3.460479 | 14.09597 | 3.630353e-13 | 39.6431
37.09466 | 68.313 | 67.81806 | 10.63756 | 0.4949415 | 3.45377 | 14.09425 | 3.633668e-13 | 39.63248
37.10466 | 68.2851 | 67.79322 | 10.6349 | 0.4918761 | 3.446903 | 14.09175 | 3.636781e-13 | 39.61967
37.11466 | 68.2832 | 67.76529 | 10.63225 | 0.5179066 | 3.439882 | 14.08847 | 3.63969e-13 | 39.60469
37.12466 | 68.2345 | 67.7343 | 10.62963 | 0.5002018 | 3.432707 | 14.08442 | 3.642397e-13 | 39.58754
37.13465 | 68.181 | 67.70028 | 10.62702 | 0.4807157 | 3.425389 | 14.07962 | 3.6449e-13 | 39.56826
37.14465 | 68.1375 | 67.6632 | 10.62442 | 0.4742965 | 3.417913 | 14.07405 | 3.647204e-13 | 39.54682
37.15465 | 68.1046 | 67.62312 | 10.62184 | 0.4814799 | 3.410291 | 14.06772 | 3.649307e-13 | 39.52327
37.16465 | 68.0524 | 67.58006 | 10.61928 | 0.4723397 | 3.402525 | 14.06064 | 3.651212e-13 | 39.49761
37.17465 | 67.9984 | 67.53404 | 10.61673 | 0.4643572 | 3.394616 | 14.05283 | 3.652917e-13 | 39.46987
37.18465 | 67.9407 | 67.48511 | 10.6142 | 0.4555889 | 3.386568 | 14.04427 | 3.654426e-13 | 39.44007
37.19464 | 67.8575 | 67.43333 | 10.61169 | 0.4241661 | 3.37839 | 14.035 | 3.655737e-13 | 39.40825
37.20464 | 67.8113 | 67.37864 | 10.60919 | 0.4326553 | 3.37007 | 14.025 | 3.656855e-13 | 39.37438
37.21464 | 67.7331 | 67.32111 | 10.60671 | 0.4119857 | 3.361617 | 14.01428 | 3.657778e-13 | 39.33851
37.22464 | 67.6327 | 67.2608 | 10.60424 | 0.3719008 | 3.353035 | 14.00286 | 3.658511e-13 | 39.30066
37.23464 | 67.5846 | 67.19772 | 10.6018 | 0.3868831 | 3.344326 | 13.99073 | 3.659053e-13 | 39.26086
37.24464 | 67.4578 | 67.13191 | 10.59936 | 0.3258893 | 3.335492 | 13.97792 | 3.659406e-13 | 39.21913
37.25463 | 67.3987 | 67.06348 | 10.59695 | 0.3352228 | 3.326546 | 13.96445 | 3.659571e-13 | 39.17554
37.26463 | 67.275 | 66.99233 | 10.59455 | 0.2826671 | 3.317473 | 13.95028 | 3.659552e-13 | 39.13003
37.27463 | 67.1844 | 66.91858 | 10.59216 | 0.2658192 | 3.308285 | 13.93546 | 3.659351e-13 | 39.08267
37.28463 | 67.0986 | 66.84226 | 10.58979 | 0.2563414 | 3.298984 | 13.91999 | 3.658968e-13 | 39.0335
37.29463 | 66.9587 | 66.7634 | 10.58744 | 0.1952963 | 3.289573 | 13.90387 | 3.658405e-13 | 38.98252
37.30463 | 66.8799 | 66.68207 | 10.5851 | 0.1978347 | 3.280056 | 13.88712 | 3.657666e-13 | 38.92979
37.31462 | 66.738 | 66.59836 | 10.58278 | 0.1396402 | 3.270444 | 13.86977 | 3.656753e-13 | 38.87537
37.32462 | 66.6406 | 66.51218 | 10.58048 | 0.1284215 | 3.260722 | 13.85178 | 3.655666e-13 | 38.8192
37.33462 | 66.5349 | 66.42365 | 10.57819 | 0.1112538 | 3.250903 | 13.8332 | 3.65441e-13 | 38.76135
37.34462 | 66.3777 | 66.3328 | 10.57591 | 0.04490147 | 3.240989 | 13.81403 | 3.652986e-13 | 38.70186
37.35462 | 66.3252 | 66.23969 | 10.57366 | 0.08550531 | 3.230985 | 13.79429 | 3.651397e-13 | 38.64077
37.36461 | 66.1773 | 66.14447 | 10.57142 | 0.03282816 | 3.220902 | 13.77399 | 3.649647e-13 | 38.57816
37.37461 | 66.0484 | 66.04698 | 10.56919 | 0.001415649 | 3.210724 | 13.75312 | 3.647736e-13 | 38.51395
37.38461 | 65.9044 | 65.94738 | 10.56698 | -0.04298083 | 3.200464 | 13.73171 | 3.645667e-13 | 38.44822
37.39461 | 65.7892 | 65.8457 | 10.56478 | -0.05650366 | 3.190126 | 13.70977 | 3.643443e-13 | 38.38102
37.40461 | 65.6532 | 65.74201 | 10.56261 | -0.0888081 | 3.179712 | 13.68731 | 3.641068e-13 | 38.31238
37.41461 | 65.5222 | 65.63634 | 10.56044 | -0.1141412 | 3.169226 | 13.66434 | 3.638544e-13 | 38.24233
37.4246 | 65.3866 | 65.52886 | 10.5583 | -0.1422594 | 3.158682 | 13.6409 | 3.635876e-13 | 38.17098
37.4346 | 65.2558 | 65.41941 | 10.55616 | -0.1636073 | 3.148061 | 13.61696 | 3.633062e-13 | 38.09823
37.4446 | 65.1133 | 65.30813 | 10.55405 | -0.1948295 | 3.137377 | 13.59254 | 3.630108e-13 | 38.02417
37.4546 | 64.9936 | 65.19508 | 10.55195 | -0.2014847 | 3.126634 | 13.56767 | 3.627016e-13 | 37.94884
37.4646 | 64.838 | 65.08032 | 10.54986 | -0.2423244 | 3.115835 | 13.54235 | 3.62379e-13 | 37.87228
37.4746 | 64.7177 | 64.9639 | 10.54779 | -0.2462012 | 3.104983 | 13.5166 | 3.620433e-13 | 37.79453
37.48459 | 64.6004 | 64.846 | 10.54574 | -0.2455973 | 3.094092 | 13.49046 | 3.616952e-13 | 37.71571
37.49459 | 64.4454 | 64.7264 | 10.5437 | -0.2809987 | 3.083143 | 13.46389 | 3.613341e-13 | 37.63567
37.50459 | 64.3059 | 64.60529 | 10.54167 | -0.2993889 | 3.07215 | 13.43692 | 3.609608e-13 | 37.55455
37.51459 | 64.1951 | 64.48272 | 10.53967 | -0.2876198 | 3.061117 | 13.40957 | 3.605756e-13 | 37.47237
37.52459 | 64.0063 | 64.35874 | 10.53767 | -0.3524427 | 3.050046 | 13.38185 | 3.601787e-13 | 37.38918
37.53459 | 63.8983 | 64.23342 | 10.53569 | -0.3351177 | 3.03894 | 13.35377 | 3.597707e-13 | 37.30501
37.54458 | 63.7332 | 64.10691 | 10.53373 | -0.3737065 | 3.027814 | 13.32538 | 3.59352e-13 | 37.21998
37.55458 | 63.6102 | 63.97902 | 10.53179 | -0.3688238 | 3.016649 | 13.29663 | 3.589222e-13 | 37.13396
37.56458 | 63.4815 | 63.84994 | 10.52985 | -0.36844 | 3.005458 | 13.26756 | 3.584822e-13 | 37.04706
37.57458 | 63.3131 | 63.71971 | 10.52794 | -0.4066077 | 2.994244 | 13.23819 | 3.580321e-13 | 36.95933
37.58458 | 63.2104 | 63.58838 | 10.52604 | -0.3779757 | 2.983011 | 13.20853 | 3.575722e-13 | 36.8708
37.59458 | 63.0241 | 63.456 | 10.52415 | -0.4318985 | 2.971761 | 13.17858 | 3.571031e-13 | 36.78151
37.60457 | 62.948 | 63.32276 | 10.52228 | -0.3747564 | 2.960509 | 13.1484 | 3.566253e-13 | 36.69157
37.61457 | 62.7638 | 63.18843 | 10.52042 | -0.4246305 | 2.949234 | 13.11793 | 3.561382e-13 | 36.60084
37.62457 | 62.6376 | 63.05321 | 10.51858 | -0.4156128 | 2.937951 | 13.08722 | 3.556427e-13 | 36.50946
37.63457 | 62.4843 | 62.91714 | 10.51676 | -0.4328435 | 2.926663 | 13.05628 | 3.551391e-13 | 36.41744
37.64457 | 62.3474 | 62.78028 | 10.51494 | -0.4328797 | 2.915372 | 13.02512 | 3.546277e-13 | 36.32484
37.65457 | 62.2309 | 62.64266 | 10.51315 | -0.4117616 | 2.90408 | 12.99376 | 3.541087e-13 | 36.23168
37.66456 | 62.0831 | 62.50449 | 10.51137 | -0.4213874 | 2.892803 | 12.96223 | 3.535831e-13 | 36.13809
37.67456 | 61.9619 | 62.36551 | 10.5096 | -0.4036107 | 2.881519 | 12.93049 | 3.530501e-13 | 36.0439
37.68456 | 61.8175 | 62.22593 | 10.50785 | -0.4084257 | 2.870243 | 12.89857 | 3.525104e-13 | 35.94926
37.69456 | 61.7095 | 62.08578 | 10.50612 | -0.3762798 | 2.858977 | 12.8665 | 3.519645e-13 | 35.85419
37.70456 | 61.5851 | 61.94512 | 10.50439 | -0.3600156 | 2.847723 | 12.83428 | 3.514126e-13 | 35.75872
37.71456 | 61.4485 | 61.80398 | 10.50269 | -0.3554771 | 2.836484 | 12.80192 | 3.508549e-13 | 35.66289
37.72455 | 61.3356 | 61.66255 | 10.501 | -0.3269483 | 2.825273 | 12.76946 | 3.502924e-13 | 35.56682
37.73455 | 61.1991 | 61.5206 | 10.49932 | -0.3214977 | 2.81407 | 12.73686 | 3.497242e-13 | 35.47035
37.74455 | 61.05 | 61.37831 | 10.49766 | -0.3283113 | 2.80289 | 12.70416 | 3.491512e-13 | 35.37361
37.75455 | 60.9389 | 61.23573 | 10.49601 | -0.2968298 | 2.791734 | 12.67136 | 3.485737e-13 | 35.27663
37.76455 | 60.7929 | 61.09289 | 10.49438 | -0.299985 | 2.780603 | 12.63848 | 3.479919e-13 | 35.17943
37.77454 | 60.6685 | 60.94997 | 10.49276 | -0.2814673 | 2.769512 | 12.60556 | 3.474066e-13 | 35.08214
37.78454 | 60.5161 | 60.80674 | 10.49116 | -0.2906376 | 2.75844 | 12.57254 | 3.468172e-13 | 34.9846
37.79454 | 60.3769 | 60.66337 | 10.48957 | -0.2864706 | 2.7474 | 12.53947 | 3.462242e-13 | 34.88693
37.80454 | 60.2371 | 60.51991 | 10.48799 | -0.2828074 | 2.736395 | 12.50636 | 3.456281e-13 | 34.78916
37.81454 | 60.1293 | 60.37639 | 10.48643 | -0.2470927 | 2.725425 | 12.47322 | 3.450291e-13 | 34.69132
37.82454 | 59.9687 | 60.23286 | 10.48489 | -0.2641561 | 2.714494 | 12.44005 | 3.444274e-13 | 34.59343
37.83453 | 59.8624 | 60.08948 | 10.48336 | -0.2270753 | 2.703613 | 12.4069 | 3.438239e-13 | 34.49561
37.84453 | 59.7259 | 59.94601 | 10.48184 | -0.2201093 | 2.692763 | 12.37371 | 3.432177e-13 | 34.39769
37.85453 | 59.581 | 59.80263 | 10.48034 | -0.2216286 | 2.681957 | 12.34053 | 3.426096e-13 | 34.29981
37.86453 | 59.4586 | 59.65937 | 10.47885 | -0.2007691 | 2.671194 | 12.30735 | 3.419998e-13 | 34.20197
37.87453 | 59.3215 | 59.51627 | 10.47738 | -0.1947722 | 2.660479 | 12.2742 | 3.413887e-13 | 34.10421
37.88453 | 59.21 | 59.37336 | 10.47592 | -0.1633641 | 2.649812 | 12.24108 | 3.407763e-13 | 34.00655
37.89452 | 59.0487 | 59.23081 | 10.47448 | -0.1821111 | 2.639204 | 12.20803 | 3.401635e-13 | 33.9091
37.90452 | 58.9434 | 59.08838 | 10.47305 | -0.1449764 | 2.628638 | 12.17499 | 3.395495e-13 | 33.8117
37.91452 | 58.8128 | 58.94622 | 10.47163 | -0.1334172 | 2.618123 | 12.142 | 3.389348e-13 | 33.71446
37.92452 | 58.6791 | 58.80438 | 10.47023 | -0.1252799 | 2.607662 | 12.10907 | 3.3832e-13 | 33.61742
37.93452 | 58.5843 | 58.66288 | 10.46884 | -0.07858048 | 2.597257 | 12.07621 | 3.37705e-13 | 33.52057
37.94452 | 58.4156 | 58.52175 | 10.46747 | -0.1061521 | 2.586907 | 12.04343 | 3.370901e-13 | 33.42395
37.95451 | 58.3342 | 58.38115 | 10.46611 | -0.04695485 | 2.576625 | 12.01076 | 3.364761e-13 | 33.32766
37.96451 | 58.2063 | 58.24085 | 10.46477 | -0.03454594 | 2.566392 | 11.97814 | 3.358621e-13 | 33.23154
37.97451 | 58.0654 | 58.10098 | 10.46344 | -0.03558439 | 2.556218 | 11.94562 | 3.352487e-13 | 33.13571
37.98451 | 57.9508 | 57.9616 | 10.46212 | -0.01080077 | 2.546105 | 11.91321 | 3.346362e-13 | 33.04017
37.99451 | 57.8249 | 57.82271 | 10.46082 | 0.002189442 | 2.536054 | 11.8809 | 3.340248e-13 | 32.94494
38.00451 | 57.7119 | 57.68434 | 10.45953 | 0.02755612 | 2.526066 | 11.8487 | 3.334147e-13 | 32.85005
38.0145 | 57.5701 | 57.54665 | 10.45825 | 0.0234464 | 2.516151 | 11.81665 | 3.328065e-13 | 32.7556
38.0245 | 57.4648 | 57.40939 | 10.45699 | 0.05541032 | 2.506291 | 11.7847 | 3.321993e-13 | 32.66141
38.0345 | 57.3472 | 57.27272 | 10.45575 | 0.07447941 | 2.496496 | 11.75288 | 3.315938e-13 | 32.5676
38.0445 | 57.2272 | 57.13666 | 10.45451 | 0.09054376 | 2.486768 | 11.72119 | 3.309903e-13 | 32.47418
38.0545 | 57.1007 | 57.00121 | 10.45329 | 0.09948975 | 2.477106 | 11.68964 | 3.303888e-13 | 32.38117
38.0645 | 57.0174 | 56.86641 | 10.45209 | 0.1509861 | 2.467512 | 11.65824 | 3.297895e-13 | 32.28857
38.07449 | 56.8569 | 56.73241 | 10.4509 | 0.1244883 | 2.457996 | 11.62702 | 3.291931e-13 | 32.19649
38.08449 | 56.755 | 56.59896 | 10.44972 | 0.1560436 | 2.448539 | 11.59592 | 3.285986e-13 | 32.10477
38.09449 | 56.6287 | 56.46619 | 10.44856 | 0.1625091 | 2.439152 | 11.56498 | 3.280066e-13 | 32.0135
38.10449 | 56.5287 | 56.33417 | 10.44741 | 0.1945285 | 2.429836 | 11.53422 | 3.274177e-13 | 31.92271
38.11449 | 56.4183 | 56.20285 | 10.44627 | 0.215452 | 2.42059 | 11.50361 | 3.268314e-13 | 31.83238
38.12449 | 56.2951 | 56.07226 | 10.44515 | 0.222835 | 2.411414 | 11.47317 | 3.26248e-13 | 31.74254
38.13448 | 56.2165 | 55.94255 | 10.44404 | 0.2739459 | 2.402318 | 11.44293 | 3.256683e-13 | 31.65327
38.14448 | 56.0609 | 55.81349 | 10.44295 | 0.247407 | 2.393286 | 11.41284 | 3.250912e-13 | 31.56442
38.15448 | 55.9977 | 55.6852 | 10.44186 | 0.3124959 | 2.384325 | 11.38293 | 3.245174e-13 | 31.47608
38.16448 | 55.8748 | 55.55771 | 10.4408 | 0.3170907 | 2.375437 | 11.35321 | 3.239471e-13 | 31.38827
38.17448 | 55.7878 | 55.43101 | 10.43974 | 0.356794 | 2.366621 | 11.32367 | 3.233801e-13 | 31.30098
38.18447 | 55.6831 | 55.30525 | 10.4387 | 0.3778538 | 2.357887 | 11.29434 | 3.228174e-13 | 31.21431
38.19447 | 55.5485 | 55.18018 | 10.43767 | 0.3683243 | 2.349218 | 11.26518 | 3.222578e-13 | 31.1281
38.20447 | 55.4966 | 55.05593 | 10.43666 | 0.4406654 | 2.340621 | 11.23622 | 3.217019e-13 | 31.04244
38.21447 | 55.341 | 54.93254 | 10.43566 | 0.4084643 | 2.332099 | 11.20745 | 3.211498e-13 | 30.95733
38.22447 | 55.2754 | 54.80998 | 10.43467 | 0.4654219 | 2.32365 | 11.17888 | 3.206017e-13 | 30.87278
38.23447 | 55.1824 | 54.68827 | 10.4337 | 0.4941325 | 2.315274 | 11.1505 | 3.200575e-13 | 30.78879
38.24446 | 55.0607 | 54.56754 | 10.43274 | 0.4931557 | 2.306981 | 11.12236 | 3.195179e-13 | 30.70546
38.25446 | 54.9736 | 54.44754 | 10.43179 | 0.5260553 | 2.298752 | 11.09439 | 3.189818e-13 | 30.62261
38.26446 | 54.8177 | 54.32842 | 10.43086 | 0.4892803 | 2.290597 | 11.06663 | 3.184499e-13 | 30.54034
38.27446 | 54.8027 | 54.21017 | 10.42994 | 0.592532 | 2.282516 | 11.03907 | 3.179221e-13 | 30.45864
38.28446 | 54.6498 | 54.0928 | 10.42903 | 0.5570015 | 2.274509 | 11.01172 | 3.173987e-13 | 30.37754
38.29446 | 54.5724 | 53.97631 | 10.42814 | 0.5960916 | 2.266575 | 10.98458 | 3.168796e-13 | 30.29702
38.30445 | 54.433 | 53.86082 | 10.42726 | 0.5721796 | 2.258723 | 10.95768 | 3.163654e-13 | 30.21717
38.31445 | 54.3389 | 53.74609 | 10.42639 | 0.5928066 | 2.250935 | 10.93095 | 3.158549e-13 | 30.13782
38.32445 | 54.2543 | 53.63225 | 10.42553 | 0.6220467 | 2.243221 | 10.90444 | 3.153489e-13 | 30.05906
38.33445 | 54.1374 | 53.5193 | 10.42469 | 0.6181014 | 2.235579 | 10.87814 | 3.148473e-13 | 29.98089
38.34445 | 54.0734 | 53.40723 | 10.42386 | 0.6661659 | 2.22801 | 10.85204 | 3.143501e-13 | 29.90332
38.35445 | 53.9365 | 53.29606 | 10.42305 | 0.6404385 | 2.220514 | 10.82616 | 3.138575e-13 | 29.82634
38.36444 | 53.8524 | 53.18588 | 10.42225 | 0.6665157 | 2.213096 | 10.80052 | 3.133699e-13 | 29.75002
38.37444 | 53.7171 | 53.07649 | 10.42146 | 0.640614 | 2.205743 | 10.77506 | 3.128863e-13 | 29.67422
38.38444 | 53.6397 | 52.96797 | 10.42068 | 0.6717264 | 2.198462 | 10.74982 | 3.124072e-13 | 29.59902
38.39444 | 53.5181 | 52.86035 | 10.41992 | 0.6577522 | 2.191252 | 10.72478 | 3.119326e-13 | 29.5244
38.40444 | 53.3938 | 52.75361 | 10.41917 | 0.6401928 | 2.184113 | 10.69996 | 3.114626e-13 | 29.45037
38.41444 | 53.2928 | 52.64775 | 10.41843 | 0.6450542 | 2.177044 | 10.67534 | 3.109972e-13 | 29.37693
38.42443 | 53.1566 | 52.54287 | 10.4177 | 0.6137348 | 2.170052 | 10.65096 | 3.105367e-13 | 29.30415
38.43443 | 53.0999 | 52.43876 | 10.41699 | 0.6611411 | 2.163122 | 10.62677 | 3.100804e-13 | 29.23188
38.44443 | 52.8941 | 52.33552 | 10.41629 | 0.5585765 | 2.156263 | 10.60278 | 3.096286e-13 | 29.16019
38.45443 | 52.8189 | 52.23316 | 10.4156 | 0.5857428 | 2.149471 | 10.57901 | 3.091813e-13 | 29.08908
38.46443 | 52.7036 | 52.13166 | 10.41493 | 0.5719445 | 2.142749 | 10.55543 | 3.087386e-13 | 29.01854
38.47443 | 52.5506 | 52.03101 | 10.41427 | 0.5195883 | 2.136094 | 10.53207 | 3.083004e-13 | 28.94858
38.48442 | 52.4861 | 51.93131 | 10.41362 | 0.5547877 | 2.129513 | 10.50893 | 3.07867e-13 | 28.87925
38.49442 | 52.3379 | 51.83237 | 10.41299 | 0.5055273 | 2.122992 | 10.48597 | 3.074377e-13 | 28.81042
38.50442 | 52.2533 | 51.73428 | 10.41236 | 0.519024 | 2.116538 | 10.46322 | 3.070128e-13 | 28.74216
38.51442 | 52.1229 | 51.63702 | 10.41175 | 0.4858828 | 2.11015 | 10.44066 | 3.065924e-13 | 28.67445
38.52442 | 52.0273 | 51.54059 | 10.41115 | 0.4867089 | 2.103827 | 10.41831 | 3.061764e-13 | 28.6073
38.53442 | 51.9327 | 51.44499 | 10.41057 | 0.4877132 | 2.09757 | 10.39615 | 3.057647e-13 | 28.5407
38.54441 | 51.7902 | 51.3503 | 10.40999 | 0.439904 | 2.091382 | 10.37421 | 3.053578e-13 | 28.47471
38.55441 | 51.7171 | 51.25632 | 10.40943 | 0.4607774 | 2.085252 | 10.35245 | 3.049548e-13 | 28.40919
38.56441 | 51.5893 | 51.16315 | 10.40889 | 0.4261477 | 2.079185 | 10.33087 | 3.04556e-13 | 28.34421
38.57441 | 51.4838 | 51.07078 | 10.40835 | 0.4130203 | 2.073181 | 10.30949 | 3.041615e-13 | 28.27976
38.58441 | 51.4122 | 50.9792 | 10.40783 | 0.4330048 | 2.067239 | 10.2883 | 3.037711e-13 | 28.21583
38.5944 | 51.3184 | 50.88848 | 10.40732 | 0.4299166 | 2.061364 | 10.26732 | 3.033853e-13 | 28.15249
38.6044 | 51.2134 | 50.79845 | 10.40682 | 0.4149473 | 2.055544 | 10.2465 | 3.030031e-13 | 28.08959
38.6144 | 51.099 | 50.70919 | 10.40633 | 0.3898131 | 2.049785 | 10.22587 | 3.026251e-13 | 28.02721
38.6244 | 50.998 | 50.62068 | 10.40586 | 0.3773232 | 2.044084 | 10.20541 | 3.02251e-13 | 27.96532
38.6344 | 50.9521 | 50.53291 | 10.40539 | 0.4191865 | 2.038443 | 10.18514 | 3.018809e-13 | 27.90394
38.6444 | 50.7895 | 50.44589 | 10.40494 | 0.3436121 | 2.03286 | 10.16504 | 3.015147e-13 | 27.84304
38.65439 | 50.7404 | 50.3597 | 10.40451 | 0.3806993 | 2.027341 | 10.14515 | 3.011529e-13 | 27.7827
38.66439 | 50.625 | 50.2741 | 10.40408 | 0.3509 | 2.021872 | 10.1254 | 3.007941e-13 | 27.72275
38.67439 | 50.54 | 50.18923 | 10.40367 | 0.350766 | 2.01646 | 10.10582 | 3.004393e-13 | 27.66328
38.68439 | 50.4792 | 50.10507 | 10.40327 | 0.3741275 | 2.011104 | 10.08642 | 3.000882e-13 | 27.60429
38.69439 | 50.359 | 50.02162 | 10.40288 | 0.3373795 | 2.005804 | 10.06718 | 2.997409e-13 | 27.54576
38.70439 | 50.3032 | 49.93883 | 10.4025 | 0.3643724 | 2.000557 | 10.0481 | 2.993969e-13 | 27.48767
38.71438 | 50.211 | 49.85679 | 10.40214 | 0.3542142 | 1.995369 | 10.02921 | 2.990568e-13 | 27.43007
38.72438 | 50.1118 | 49.77533 | 10.40178 | 0.3364733 | 1.990229 | 10.01045 | 2.987199e-13 | 27.37287
38.73438 | 50.0762 | 49.69452 | 10.40144 | 0.3816833 | 1.985141 | 9.991849 | 2.983863e-13 | 27.31608
38.74438 | 49.917 | 49.61435 | 10.40111 | 0.3026505 | 1.980105 | 9.973403 | 2.98056e-13 | 27.25973
38.75438 | 49.8695 | 49.53481 | 10.4008 | 0.334687 | 1.97512 | 9.955109 | 2.97729e-13 | 27.20379
38.76438 | 49.7881 | 49.4559 | 10.40049 | 0.3322041 | 1.970186 | 9.936964 | 2.974052e-13 | 27.14826
38.77437 | 49.6841 | 49.37766 | 10.4002 | 0.306436 | 1.965306 | 9.918983 | 2.970848e-13 | 27.09318
38.78437 | 49.6216 | 49.29995 | 10.39992 | 0.3216463 | 1.96047 | 9.901128 | 2.967671e-13 | 27.03844
38.79437 | 49.5375 | 49.22284 | 10.39965 | 0.3146617 | 1.955683 | 9.883415 | 2.964525e-13 | 26.98409
38.80437 | 49.4365 | 49.14629 | 10.39939 | 0.2902065 | 1.950943 | 9.86584 | 2.961408e-13 | 26.93012
38.81437 | 49.3755 | 49.07032 | 10.39914 | 0.3051783 | 1.946251 | 9.848402 | 2.958319e-13 | 26.87653
38.82437 | 49.2856 | 48.9949 | 10.39891 | 0.2907002 | 1.941604 | 9.831096 | 2.955258e-13 | 26.82329
38.83436 | 49.1853 | 48.92011 | 10.39868 | 0.2651879 | 1.937009 | 9.813942 | 2.952228e-13 | 26.77048
38.84436 | 49.1286 | 48.84578 | 10.39847 | 0.2828243 | 1.932453 | 9.796896 | 2.94922e-13 | 26.71795
38.85436 | 49.0381 | 48.77195 | 10.39827 | 0.2661485 | 1.927941 | 9.779973 | 2.946238e-13 | 26.66577
38.86436 | 48.9509 | 48.69865 | 10.39808 | 0.252246 | 1.923474 | 9.763177 | 2.943281e-13 | 26.61392
38.87436 | 48.8831 | 48.62586 | 10.39791 | 0.2572428 | 1.919049 | 9.7465 | 2.940348e-13 | 26.5624
38.88436 | 48.798 | 48.55355 | 10.39774 | 0.2444466 | 1.914667 | 9.729941 | 2.937439e-13 | 26.5112
38.89435 | 48.7462 | 48.48181 | 10.39759 | 0.2643943 | 1.910331 | 9.713514 | 2.934557e-13 | 26.46037
38.90435 | 48.6296 | 48.41045 | 10.39745 | 0.2191482 | 1.906031 | 9.697182 | 2.931692e-13 | 26.40979
38.91435 | 48.5653 | 48.33956 | 10.39731 | 0.2257415 | 1.901772 | 9.68096 | 2.92885e-13 | 26.35951
38.92435 | 48.4831 | 48.26911 | 10.3972 | 0.2139891 | 1.897552 | 9.664844 | 2.926027e-13 | 26.30952
38.93435 | 48.3902 | 48.19911 | 10.39709 | 0.1910936 | 1.893372 | 9.648834 | 2.923225e-13 | 26.25981
38.94434 | 48.3029 | 48.12959 | 10.39699 | 0.1733059 | 1.889233 | 9.632941 | 2.920445e-13 | 26.21043
38.95434 | 48.2402 | 48.06043 | 10.39691 | 0.179772 | 1.885129 | 9.61713 | 2.91768e-13 | 26.16126
38.96434 | 48.1282 | 47.99167 | 10.39683 | 0.1365283 | 1.881062 | 9.601416 | 2.914933e-13 | 26.11236
38.97434 | 48.0619 | 47.92331 | 10.39677 | 0.1385907 | 1.877031 | 9.585797 | 2.912203e-13 | 26.06371
38.98434 | 47.97 | 47.85533 | 10.39672 | 0.1146674 | 1.873036 | 9.570268 | 2.909489e-13 | 26.01531
38.99434 | 47.895 | 47.78773 | 10.39668 | 0.1072703 | 1.869077 | 9.554828 | 2.906791e-13 | 25.96715
39.00433 | 47.7958 | 47.72056 | 10.39665 | 0.07523999 | 1.865156 | 9.53949 | 2.90411e-13 | 25.91927
39.01433 | 47.7232 | 47.65367 | 10.39663 | 0.0695265 | 1.861265 | 9.524219 | 2.90144e-13 | 25.87156
39.02433 | 47.6029 | 47.58714 | 10.39662 | 0.01576349 | 1.857407 | 9.509031 | 2.898784e-13 | 25.82408
39.03433 | 47.5291 | 47.52093 | 10.39663 | 0.008171867 | 1.853582 | 9.49392 | 2.89614e-13 | 25.7768
39.04433 | 47.4562 | 47.45505 | 10.39664 | 0.001153559 | 1.84979 | 9.478886 | 2.893509e-13 | 25.72973
39.05433 | 47.3669 | 47.38948 | 10.39667 | -0.02257812 | 1.846029 | 9.463925 | 2.890888e-13 | 25.68286
39.06432 | 47.2725 | 47.32427 | 10.39671 | -0.05177317 | 1.842303 | 9.449048 | 2.888281e-13 | 25.63622
39.07432 | 47.2228 | 47.2593 | 10.39675 | -0.03650083 | 1.838603 | 9.434227 | 2.88568e-13 | 25.58972
39.08432 | 47.0913 | 47.19462 | 10.39681 | -0.1033156 | 1.834934 | 9.419472 | 2.883089e-13 | 25.5434
39.09432 | 47.011 | 47.1302 | 10.39688 | -0.1192027 | 1.831294 | 9.40478 | 2.880506e-13 | 25.49725
39.10432 | 46.9405 | 47.06606 | 10.39696 | -0.1255573 | 1.827682 | 9.390151 | 2.877932e-13 | 25.45126
39.11432 | 46.8288 | 47.00217 | 10.39706 | -0.1733671 | 1.824099 | 9.37558 | 2.875364e-13 | 25.40543
39.12431 | 46.7529 | 46.93859 | 10.39716 | -0.1856857 | 1.820547 | 9.361081 | 2.872804e-13 | 25.3598
39.13431 | 46.6483 | 46.87518 | 10.39727 | -0.2268788 | 1.817019 | 9.346621 | 2.870249e-13 | 25.31427
39.14431 | 46.5457 | 46.812 | 10.3974 | -0.2663025 | 1.813517 | 9.332214 | 2.867698e-13 | 25.26887
39.15431 | 46.4688 | 46.74905 | 10.39753 | -0.2802477 | 1.810042 | 9.317858 | 2.865152e-13 | 25.22362
39.16431 | 46.3979 | 46.6863 | 10.39768 | -0.288401 | 1.806591 | 9.303549 | 2.862609e-13 | 25.17848
39.17431 | 46.2837 | 46.62376 | 10.39783 | -0.3400586 | 1.803166 | 9.289286 | 2.86007e-13 | 25.13347
39.1843 | 46.1923 | 46.56147 | 10.398 | -0.3691742 | 1.799769 | 9.275082 | 2.857536e-13 | 25.08862
39.1943 | 46.1267 | 46.49931 | 10.39818 | -0.3726129 | 1.796393 | 9.260904 | 2.855001e-13 | 25.04384
39.2043 | 46.0191 | 46.43733 | 10.39837 | -0.4182265 | 1.79304 | 9.246766 | 2.852467e-13 | 24.99915
39.2143 | 45.9406 | 46.37551 | 10.39857 | -0.4349114 | 1.78971 | 9.232665 | 2.849934e-13 | 24.95457
39.2243 | 45.8597 | 46.31386 | 10.39878 | -0.4541625 | 1.786404 | 9.218601 | 2.847402e-13 | 24.91008
39.2343 | 45.7665 | 46.25237 | 10.399 | -0.4858652 | 1.783119 | 9.20457 | 2.844868e-13 | 24.86568
39.24429 | 45.6998 | 46.19108 | 10.39923 | -0.4912762 | 1.779859 | 9.190585 | 2.842337e-13 | 24.82141
39.25429 | 45.6209 | 46.12987 | 10.39947 | -0.5089677 | 1.776617 | 9.176616 | 2.839801e-13 | 24.77717
39.26429 | 45.5265 | 46.06879 | 10.39972 | -0.5422895 | 1.773396 | 9.162675 | 2.837264e-13 | 24.733
39.27429 | 45.4492 | 46.00784 | 10.39998 | -0.5586402 | 1.770196 | 9.148761 | 2.834724e-13 | 24.6889
39.28429 | 45.3763 | 45.94701 | 10.40025 | -0.5707078 | 1.767016 | 9.134872 | 2.83218e-13 | 24.64487
39.29429 | 45.2839 | 45.88629 | 10.40054 | -0.6023903 | 1.763855 | 9.121006 | 2.829634e-13 | 24.60089
39.30428 | 45.1995 | 45.82575 | 10.40083 | -0.6262496 | 1.760717591 | 9.107178 | 2.827086e-13 | 24.55703
39.31428 | 45.1411 | 45.76523 | 10.40113 | -0.6241259 | 1.757595 | 9.09335 | 2.82453e-13 | 24.51315
39.32428 | 45.0576 | 45.70481 | 10.40145 | -0.6472069 | 1.754491 | 9.079544 | 2.82197e-13 | 24.46933
39.33428 | 44.9686 | 45.64448 | 10.40177 | -0.6758778 | 1.751405 | 9.065755 | 2.819404e-13 | 24.42555
39.34428 | 44.9262 | 45.58423 | 10.4021 | -0.6580317 | 1.748337 | 9.051982 | 2.816833e-13 | 24.38181
39.35427 | 44.8274 | 45.52414 | 10.40245 | -0.6967361 | 1.74529 | 9.03824 | 2.814259e-13 | 24.33816
39.36427 | 44.7583 | 45.46404 | 10.4028 | -0.7057399 | 1.742257 | 9.024494 | 2.811674e-13 | 24.29449
39.37427 | 44.6785 | 45.40401 | 10.40316 | -0.7255105 | 1.73924 | 9.01076 | 2.809083e-13 | 24.25084
39.38427 | 44.5985 | 45.34405 | 10.40354 | -0.7455459 | 1.736241 | 8.997037 | 2.806484e-13 | 24.20723
39.39427 | 44.5355 | 45.28414 | 10.40392 | -0.748639 | 1.733257 | 8.983323 | 2.803878e-13 | 24.16363
39.40427 | 44.4389 | 45.22428 | 10.40432 | -0.785384 | 1.730289 | 8.969617 | 2.801264e-13 | 24.12006
39.41426 | 44.3953 | 45.16454 | 10.40472 | -0.769241 | 1.72734 | 8.955933 | 2.798644e-13 | 24.07655
39.42426 | 44.3425 | 45.10478 | 10.40514 | -0.7622816 | 1.724404 | 8.942241 | 2.796012e-13 | 24.033
39.43426 | 44.2338 | 45.04507 | 10.40556 | -0.8112673 | 1.721482 | 8.928554 | 2.793372e-13 | 23.98947
39.44426 | 44.2033 | 44.98539 | 10.406 | -0.7820917 | 1.718576 | 8.914873 | 2.790723e-13 | 23.94595
39.45426 | 44.1188 | 44.92575 | 10.40644 | -0.8069519 | 1.715684 | 8.901195 | 2.788064e-13 | 23.90243
39.46426 | 44.0542 | 44.86614 | 10.40689 | -0.8119448 | 1.712807 | 8.88752 | 2.785395e-13 | 23.85892
39.47425 | 43.9789 | 44.80662 | 10.40736 | -0.8277237 | 1.709947 | 8.87386 | 2.78272e-13 | 23.81546
39.48425 | 43.9059 | 44.74708 | 10.40783 | -0.8411751 | 1.707098 | 8.860189 | 2.780031e-13 | 23.77196
39.49425 | 43.8725 | 44.68755 | 10.40831 | -0.8150518 | 1.704263 | 8.846519 | 2.777333e-13 | 23.72845
39.50425 | 43.7938 | 44.62805 | 10.40881 | -0.8342542 | 1.701442 | 8.832851 | 2.774624e-13 | 23.68495
39.51425 | 43.7572 | 44.56858 | 10.40931 | -0.8113818 | 1.698635 | 8.819184 | 2.771905e-13 | 23.64145
39.52425 | 43.708 | 44.50913 | 10.40982 | -0.8011253 | 1.695841 | 8.805516 | 2.769175e-13 | 23.59795
39.53424 | 43.6149 | 44.44975 | 10.41035 | -0.834846 | 1.693063 | 8.79186 | 2.766437e-13 | 23.55448
39.54424 | 43.5677 | 44.39033 | 10.41088 | -0.8226275 | 1.690295 | 8.778191 | 2.763686e-13 | 23.51096
39.55424 | 43.509 | 44.33093 | 10.41142 | -0.8219274 | 1.687541 | 8.764521 | 2.760924e-13 | 23.46745
39.56424 | 43.4823 | 44.27154 | 10.41197 | -0.7892413 | 1.684799 | 8.750849 | 2.758151e-13 | 23.42392
39.57424 | 43.4066 | 44.21217 | 10.41253 | -0.8055742 | 1.682071 | 8.737177 | 2.755368e-13 | 23.3804
39.58424 | 43.3493 | 44.15282 | 10.4131 | -0.8035248 | 1.679356 | 8.723505 | 2.752573e-13 | 23.33686
39.59423 | 43.2952 | 44.09355 | 10.41368 | -0.798348 | 1.676655 | 8.709844 | 2.749771e-13 | 23.29337
39.60423 | 43.2473 | 44.03423 | 10.41427 | -0.7869329 | 1.673966 | 8.696169 | 2.746955e-13 | 23.24983
39.61423 | 43.1821 | 43.97494 | 10.41487 | -0.7928355 | 1.671288 | 8.682494 | 2.744128e-13 | 23.20629
39.62423 | 43.1372 | 43.91566 | 10.41548 | -0.7784558 | 1.668624 | 8.668819 | 2.741291e-13 | 23.16274
39.63423 | 43.0569 | 43.8564 | 10.41609 | -0.799496 | 1.665972 | 8.655143 | 2.738443e-13 | 23.11919
39.64423 | 43.0288 | 43.79716 | 10.41672 | -0.7683586 | 1.663333 | 8.641468 | 2.735585e-13 | 23.07564
39.65422 | 42.9433 | 43.738 | 10.41735 | -0.7947031 | 1.660709 | 8.627807 | 2.73272e-13 | 23.03213
39.66422 | 42.9192 | 43.67882 | 10.418 | -0.7596152 | 1.658095 | 8.614134 | 2.729841e-13 | 22.98859
39.67422 | 42.8978 | 43.61965 | 10.41865 | -0.7218535 | 1.655494 | 8.600463 | 2.726953e-13 | 22.94504
39.68422 | 42.7897 | 43.56052 | 10.41932 | -0.7708216 | 1.652906 | 8.586794 | 2.724055e-13 | 22.9015
39.69422 | 42.7715 | 43.50142 | 10.41999 | -0.7299228 | 1.650331 | 8.573129 | 2.721148e-13 | 22.85797
39.70422 | 42.6924 | 43.44236 | 10.42067 | -0.7499586 | 1.647769 | 8.559467 | 2.718232e-13 | 22.81445
39.71421 | 42.6791 | 43.38339 | 10.42136 | -0.7042921 | 1.645223 | 8.545824 | 2.715309e-13 | 22.77098
39.72421 | 42.6074 | 43.32441 | 10.42206 | -0.7170073 | 1.642687 | 8.532173 | 2.712375e-13 | 22.72748
39.73421 | 42.5667 | 43.26547 | 10.42277 | -0.6987685 | 1.640164 | 8.518528 | 2.709433e-13 | 22.684
39.74421 | 42.5132 | 43.20658 | 10.42349 | -0.6933776 | 1.637655 | 8.504891 | 2.706483e-13 | 22.64054
39.75421 | 42.466 | 43.14774 | 10.42422 | -0.6817395 | 1.635159 | 8.491262 | 2.703525e-13 | 22.5971
39.7642 | 42.424 | 43.08902 | 10.42495 | -0.665018 | 1.632679 | 8.477657 | 2.700563e-13 | 22.55373
39.7742 | 42.3616 | 43.0303 | 10.4257 | -0.6686961 | 1.630211 | 8.464048 | 2.697591e-13 | 22.51034
39.7842 | 42.3221 | 42.97164 | 10.42645 | -0.6495416 | 1.627757 | 8.450452 | 2.694613e-13 | 22.46698
39.7942 | 42.2898 | 42.91306 | 10.42722 | -0.6232561 | 1.625317 | 8.436868 | 2.691628e-13 | 22.42365
39.8042 | 42.2127 | 42.85455 | 10.42799 | -0.6418464 | 1.622891 | 8.423299 | 2.688638e-13 | 22.38037
39.8142 | 42.158 | 42.79612 | 10.42877 | -0.6381156 | 1.620479 | 8.409746 | 2.685642e-13 | 22.33712
39.82419 | 42.1039 | 42.73783 | 10.42956 | -0.633927 | 1.618085 | 8.396222 | 2.682644e-13 | 22.29396
39.83419 | 42.0546 | 42.67957 | 10.43036 | -0.6249732 | 1.615703 | 8.382705 | 2.67964e-13 | 22.25081
39.84419 | 42.0444 | 42.62142 | 10.43117 | -0.5770162 | 1.613337 | 8.369207 | 2.676631e-13 | 22.20771
39.85419 | 41.9541 | 42.56336 | 10.43198 | -0.6092621 | 1.610985 | 8.355732 | 2.67362e-13 | 22.16466
39.86419 | 41.9228 | 42.50541 | 10.43281 | -0.5826141 | 1.60865 | 8.342278 | 2.670605e-13 | 22.12168
39.87419 | 41.8874 | 42.44758 | 10.43364 | -0.5601813 | 1.60633 | 8.32885 | 2.667588e-13 | 22.07876
39.88418 | 41.8394 | 42.38994 | 10.43448 | -0.5505361 | 1.604029 | 8.315464 | 2.664573e-13 | 22.03596
39.89418 | 41.7882 | 42.33235 | 10.43533 | -0.5441519 | 1.601742 | 8.302091 | 2.661554e-13 | 21.99319
39.90418 | 41.7273 | 42.2749 | 10.43619 | -0.5475998 | 1.599471 | 8.288747 | 2.658534e-13 | 21.95049
39.91418 | 41.7166 | 42.21759 | 10.43706 | -0.5009902 | 1.597218 | 8.275435 | 2.655514e-13 | 21.90788
39.92418 | 41.6767 | 42.16043 | 10.43794 | -0.483728 | 1.594981 | 8.262157 | 2.652494e-13 | 21.86535
39.93418 | 41.6354 | 42.10342 | 10.43882 | -0.468018 | 1.592762 | 8.248913 | 2.649476e-13 | 21.82292
39.94417 | 41.6017 | 42.04663 | 10.43971 | -0.4449266 | 1.590563 | 8.23572 | 2.646463e-13 | 21.78063
39.95417 | 41.5539 | 41.98994 | 10.44062 | -0.4360445 | 1.58838 | 8.222552 | 2.643449e-13 | 21.7384
39.96417 | 41.5318 | 41.93344 | 10.44153 | -0.4016422 | 1.586216 | 8.209426 | 2.640439e-13 | 21.69627
39.97417 | 41.4843 | 41.87712 | 10.44245 | -0.3928216 | 1.58407 | 8.196343 | 2.637432e-13 | 21.65426
39.98417 | 41.4662 | 41.82099 | 10.44337 | -0.3547919 | 1.581943 | 8.183304 | 2.63443e-13 | 21.61237
39.99417 | 41.4197 | 41.76506 | 10.44431 | -0.3453617 | 1.579836 | 8.170313 | 2.631434e-13 | 21.5706
40.00416 | 41.4014 | 41.70939 | 10.44525 | -0.3079889 | 1.577751 | 8.157383 | 2.628445e-13 | 21.529
40.01416 | 41.3897 | 41.65388 | 10.4462 | -0.2641791 | 1.575683 | 8.144492 | 2.625461e-13 | 21.4875
40.02416 | 41.3359 | 41.59859 | 10.44716 | -0.2626886 | 1.573636 | 8.131654 | 2.622484e-13 | 21.44613
40.03416 | 41.3167 | 41.54353 | 10.44813 | -0.2268286 | 1.57161 | 8.118871 | 2.619516e-13 | 21.40491
40.04416 | 41.2729 | 41.4887 | 10.44911 | -0.215799 | 1.569605 | 8.106144 | 2.616555e-13 | 21.36384
40.05416 | 41.2345 | 41.43412 | 10.45009 | -0.199621 | 1.567622 | 8.093478 | 2.613604e-13 | 21.32293
40.06415 | 41.2229 | 41.37986 | 10.45109 | -0.1569572 | 1.565663 | 8.080887 | 2.610667e-13 | 21.28222
40.07415 | 41.2153 | 41.3258 | 10.45209 | -0.1104953 | 1.563723 | 8.068347 | 2.607738e-13 | 21.24164
40.08415 | 41.1643 | 41.272 | 10.4531 | -0.1077026 | 1.561807 | 8.055872 | 2.60482e-13 | 21.20123
40.09415 | 41.1463 | 41.21849 | 10.45411 | -0.07218853 | 1.559913 | 8.043466 | 2.601915e-13 | 21.161
40.10415 | 41.0974 | 41.16526 | 10.45514 | -0.06786227 | 1.558043 | 8.03113 | 2.599023e-13 | 21.12095
40.11415 | 41.1052 | 41.11233 | 10.45617 | -0.007130307 | 1.556197 | 8.018867 | 2.596145e-13 | 21.08109
40.12414 | 41.0594 | 41.05975 | 10.45721 | -0.0003508665 | 1.554377 | 8.00669 | 2.593284e-13 | 21.04147
40.13414 | 41.0313 | 41.00743 | 10.45826 | 0.02386616 | 1.552579 | 7.994579 | 2.590437e-13 | 21.00201
40.14414 | 41.0082 | 40.95543 | 10.45932 | 0.05276595 | 1.550807 | 7.982547 | 2.587605e-13 | 20.96276
40.15414 | 40.9831 | 40.90376 | 10.46038 | 0.07933552 | 1.54906 | 7.970597 | 2.584791e-13 | 20.92372
40.16414 | 40.9804 | 40.85243 | 10.46146 | 0.1279696 | 1.547338 | 7.95873 | 2.581994e-13 | 20.88491
40.17413 | 40.9365 | 40.80149 | 10.46254 | 0.1350087 | 1.545645 | 7.946961 | 2.579219e-13 | 20.84635
40.18413 | 40.9316 | 40.75085 | 10.46362 | 0.1807461 | 1.543976 | 7.935269 | 2.57646e-13 | 20.80798
40.19413 | 40.8842 | 40.70058 | 10.46472 | 0.1836223 | 1.542334 | 7.923667 | 2.573721e-13 | 20.76986
40.20413 | 40.8856 | 40.65067 | 10.46582 | 0.2349285 | 1.54072 | 7.912158 | 2.571003e-13 | 20.73197
40.21413 | 40.8418 | 40.60114 | 10.46694 | 0.2406575 | 1.539133 | 7.900743 | 2.568307e-13 | 20.69433
40.22413 | 40.837 | 40.552 | 10.46806 | 0.2850012 | 1.537575 | 7.889426 | 2.565633e-13 | 20.65694
40.23412 | 40.8407 | 40.5033 | 10.46918 | 0.3374017 | 1.536046 | 7.87822 | 2.562986e-13 | 20.61985
40.24412 | 40.7963 | 40.45495 | 10.47032 | 0.3413491 | 1.534545 | 7.867103 | 2.560359e-13 | 20.58299
40.25412 | 40.7867 | 40.40701 | 10.47146 | 0.3796879 | 1.533074 | 7.85609 | 2.557757e-13 | 20.54639
40.26412 | 40.7662 | 40.35949 | 10.47261 | 0.4067067 | 1.531632 | 7.845184 | 2.555181e-13 | 20.51007
40.27412 | 40.7442 | 40.3124 | 10.47377 | 0.4317999 | 1.53022 | 7.834385 | 2.552631e-13 | 20.47403
40.28412 | 40.7339 | 40.26574 | 10.47493 | 0.4681575 | 1.528839 | 7.823697 | 2.550108e-13 | 20.43828
40.29411 | 40.7142 | 40.21957 | 10.4761 | 0.4946253 | 1.52749 | 7.813132 | 2.547615e-13 | 20.40285
40.30411 | 40.7476 | 40.17381 | 10.47728 | 0.5737943 | 1.526171 | 7.802671 | 2.545148e-13 | 20.36768
40.31411 | 40.6967 | 40.1285 | 10.47847 | 0.5682042 | 1.524884 | 7.792326 | 2.542711e-13 | 20.33282
40.32411 | 40.6828 | 40.08365 | 10.47966 | 0.5991505 | 1.523629 | 7.782099 | 2.540303e-13 | 20.29826
40.33411 | 40.6818 | 40.03928 | 10.48087 | 0.6425233 | 1.522407 | 7.771994 | 2.537926e-13 | 20.26401
40.34411 | 40.6548 | 39.99538 | 10.48208 | 0.6594178 | 1.521217 | 7.762011 | 2.53558e-13 | 20.23008
40.3541 | 40.6406 | 39.95202 | 10.48329 | 0.6885807 | 1.520062 | 7.752162 | 2.533269e-13 | 20.1965
40.3641 | 40.6407 | 39.90911 | 10.48451 | 0.7315896 | 1.51894 | 7.742432 | 2.530989e-13 | 20.16322
40.3741 | 40.622 | 39.8667 | 10.48575 | 0.7553019 | 1.517851 | 7.732829 | 2.528742e-13 | 20.13027
40.3841 | 40.6393 | 39.8248 | 10.48698 | 0.8145015 | 1.516797 | 7.723358 | 2.526529e-13 | 20.09766
40.3941 | 40.5876 | 39.78341 | 10.48823 | 0.804186 | 1.515778 | 7.714019 | 2.524351e-13 | 20.06539
40.4041 | 40.6056 | 39.74255 | 10.48948 | 0.8630463 | 1.514794 | 7.704815 | 2.522209e-13 | 20.03346
40.41409 | 40.5704 | 39.70226 | 10.49074 | 0.8681371 | 1.513847 | 7.695757 | 2.520105e-13 | 20.00192
40.42409 | 40.5484 | 39.66247 | 10.49201 | 0.88593 | 1.512935 | 7.686828 | 2.518037e-13 | 19.9707
40.43409 | 40.5514 | 39.62322 | 10.49328 | 0.9281818 | 1.512059 | 7.67804 | 2.516005e-13 | 19.93984
40.44409 | 40.5286 | 39.58452 | 10.49456 | 0.9440822 | 1.511219 | 7.669394 | 2.514013e-13 | 19.90934
40.45409 | 40.5361 | 39.54637 | 10.49585 | 0.9897271 | 1.510417 | 7.660891 | 2.512059e-13 | 19.87921
40.46409 | 40.5028 | 39.50879 | 10.49715 | 0.9940095 | 1.509652 | 7.652535 | 2.510144e-13 | 19.84946
40.47408 | 40.5115 | 39.47181 | 10.49845 | 1.039685 | 1.508926 | 7.644334 | 2.508272e-13 | 19.82011
40.48408 | 40.4917 | 39.43538 | 10.49976 | 1.056323 | 1.508237 | 7.636274 | 2.506439e-13 | 19.79111
40.49408 | 40.4813 | 39.39952 | 10.50107 | 1.081778 | 1.507587 | 7.628366 | 2.504647e-13 | 19.7625
40.50408 | 40.4653 | 39.36425 | 10.5024 | 1.101046 | 1.506976 | 7.62061 | 2.502898e-13 | 19.73427
40.51408 | 40.4674 | 39.32958 | 10.50373 | 1.137822 | 1.506403 | 7.613008 | 2.501191e-13 | 19.70644
40.52407 | 40.4605 | 39.29553 | 10.50506 | 1.16497 | 1.505871 | 7.605569 | 2.499528e-13 | 19.67903
40.53407 | 40.4583 | 39.26206 | 10.50641 | 1.196245 | 1.505378 | 7.59828 | 2.497908e-13 | 19.65199
40.54407 | 40.4381 | 39.22919 | 10.50776 | 1.208908 | 1.504925 | 7.591151 | 2.496333e-13 | 19.62536
40.55407 | 40.4625 | 39.19695 | 10.50911 | 1.265555 | 1.504513 | 7.584183 | 2.494803e-13 | 19.59914
40.56407 | 40.4441 | 39.16532 | 10.51048 | 1.278782 | 1.504142 | 7.577376 | 2.493318e-13 | 19.57332
40.57407 | 40.4328 | 39.13432 | 10.51185 | 1.298483 | 1.503812 | 7.570734 | 2.491879e-13 | 19.54792
40.58406 | 40.4333 | 39.10398 | 10.51322 | 1.329318 | 1.503524 | 7.564264 | 2.490489e-13 | 19.52297
40.59406 | 40.4005 | 39.07425 | 10.51461 | 1.326255 | 1.503277 | 7.557953 | 2.489144e-13 | 19.49841
40.60406 | 40.4405 | 39.04515 | 10.516 | 1.395348 | 1.503073 | 7.55181 | 2.487846e-13 | 19.47427
40.61406 | 40.4066 | 39.0167 | 10.51739 | 1.389899 | 1.502911 | 7.545836 | 2.486597e-13 | 19.45056
40.62406 | 40.4148 | 38.9889 | 10.5188 | 1.4259 | 1.502792 | 7.540033 | 2.485396e-13 | 19.42728
40.63406 | 40.4196 | 38.96175 | 10.52021 | 1.457848 | 1.502715 | 7.534401 | 2.484245e-13 | 19.40443
40.64405 | 40.4027 | 38.93529 | 10.52162 | 1.46741 | 1.502682 | 7.528949 | 2.483144e-13 | 19.38204
40.65405 | 40.4004 | 38.90946 | 10.52305 | 1.490936 | 1.502693 | 7.523665 | 2.482092e-13 | 19.36006
40.66405 | 40.3852 | 38.8843 | 10.52447 | 1.500897 | 1.502748 | 7.518556 | 2.481091e-13 | 19.33852
40.67405 | 40.3938 | 38.85981 | 10.52591 | 1.533987 | 1.502847 | 7.513625 | 2.48014e-13 | 19.31743
40.68405 | 40.3856 | 38.836 | 10.52735 | 1.549603 | 1.50299 | 7.508871 | 2.479241e-13 | 19.29678
40.69405 | 40.3669 | 38.81286 | 10.5288 | 1.554039 | 1.503179 | 7.504297 | 2.478394e-13 | 19.27658
40.70404 | 40.3773 | 38.79042 | 10.53025 | 1.586877 | 1.503412 | 7.499906 | 2.477599e-13 | 19.25685
40.71404 | 40.3383 | 38.76865 | 10.53172 | 1.569648 | 1.503691 | 7.495693 | 2.476857e-13 | 19.23755
40.72404 | 40.3802 | 38.74757 | 10.53318 | 1.632633 | 1.504015 | 7.491662 | 2.476167e-13 | 19.21871
40.73404 | 40.3645 | 38.72717 | 10.53466 | 1.637326 | 1.504385 | 7.487814 | 2.47553e-13 | 19.20032
40.74404 | 40.3513 | 38.70748 | 10.53614 | 1.643825 | 1.504801 | 7.48415 | 2.474948e-13 | 19.18239
40.75404 | 40.3507 | 38.68848 | 10.53762 | 1.662221 | 1.505264 | 7.480672 | 2.47442e-13 | 19.16492
40.76403 | 40.3272 | 38.67019 | 10.53911 | 1.657007 | 1.505773 | 7.477382 | 2.473946e-13 | 19.14792
40.77403 | 40.3417 | 38.6526 | 10.54061 | 1.689103 | 1.506329 | 7.474277 | 2.473526e-13 | 19.13138
40.78403 | 40.3306 | 38.6357 | 10.54212 | 1.694896 | 1.506932 | 7.471358 | 2.473162e-13 | 19.1153
40.79403 | 40.3282 | 38.61952 | 10.54363 | 1.708682 | 1.507583 | 7.468628 | 2.472853e-13 | 19.09968
40.80403 | 40.3639 | 38.60405 | 10.54514 | 1.759854 | 1.508281 | 7.466088 | 2.4726e-13 | 19.08453
40.81403 | 40.3105 | 38.58928 | 10.54667 | 1.721217 | 1.509027 | 7.463738 | 2.472402e-13 | 19.06985
40.82402 | 40.3296 | 38.57525 | 10.54819 | 1.754348 | 1.509821 | 7.461581 | 2.472262e-13 | 19.05566
40.83402 | 40.3624 | 38.56192 | 10.54973 | 1.800479 | 1.510663 | 7.459612 | 2.472177e-13 | 19.04192
40.84402 | 40.3376 | 38.54931 | 10.55127 | 1.788289 | 1.511554 | 7.457836 | 2.472149e-13 | 19.02865
40.85402 | 40.3688 | 38.53742 | 10.55282 | 1.83138 | 1.512494 | 7.456253 | 2.472178e-13 | 19.01586
40.86402 | 40.3696 | 38.52625 | 10.55437 | 1.843347 | 1.513482 | 7.454864 | 2.472265e-13 | 19.00354
40.87402 | 40.3665 | 38.51581 | 10.55593 | 1.850691 | 1.51452 | 7.453668 | 2.472409e-13 | 18.99169
40.88401 | 40.3745 | 38.50611 | 10.55749 | 1.868395 | 1.515606 | 7.452669 | 2.472611e-13 | 18.98034
40.89401 | 40.3602 | 38.49711 | 10.55906 | 1.863087 | 1.516743 | 7.451863 | 2.47287e-13 | 18.96945
40.90401 | 40.4111 | 38.48885 | 10.56063 | 1.922252 | 1.517929 | 7.451252 | 2.473188e-13 | 18.95903
40.91401 | 40.3726 | 38.48131 | 10.56222 | 1.891287 | 1.519165 | 7.450837 | 2.473564e-13 | 18.94909
40.92401 | 40.4183 | 38.47451 | 10.5638 | 1.943793 | 1.520452 | 7.450618 | 2.473999e-13 | 18.93963
40.934 | 40.4155 | 38.46844 | 10.56539 | 1.94706 | 1.521787 | 7.450597 | 2.474491e-13 | 18.93066
40.944 | 40.4165 | 38.46309 | 10.56699 | 1.953405 | 1.523174 | 7.450772 | 2.475043e-13 | 18.92216
40.954 | 40.4313 | 38.45848 | 10.5686 | 1.972817 | 1.524612 | 7.451145 | 2.475654e-13 | 18.91413
40.964 | 40.4457 | 38.45461 | 10.57021 | 1.991091 | 1.5261 | 7.451716 | 2.476324e-13 | 18.90659
40.974 | 40.4605 | 38.45146 | 10.57182 | 2.009037 | 1.52764 | 7.452485 | 2.477053e-13 | 18.89952
40.984 | 40.4556 | 38.44905 | 10.57344 | 2.006547 | 1.529231 | 7.453452 | 2.477842e-13 | 18.89293
40.99399 | 40.4625 | 38.44738 | 10.57507 | 2.01512 | 1.530871 | 7.454617 | 2.478689e-13 | 18.88682
41.00399 | 40.4793 | 38.44644 | 10.5767 | 2.032864 | 1.532564 | 7.455982 | 2.479596e-13 | 18.88119
41.01399 | 40.4849 | 38.44622 | 10.57834 | 2.038677 | 1.534309 | 7.457544 | 2.480563e-13 | 18.87603
41.02399 | 40.5177 | 38.44675 | 10.57998 | 2.070955 | 1.536106 | 7.459306 | 2.481589e-13 | 18.87135
41.03399 | 40.5092 | 38.448 | 10.58163 | 2.061197 | 1.537955 | 7.461268 | 2.482675e-13 | 18.86715
41.04399 | 40.5291 | 38.45 | 10.58328 | 2.079105 | 1.539855 | 7.463429 | 2.483821e-13 | 18.86343
41.05398 | 40.5384 | 38.45272 | 10.58494 | 2.085679 | 1.541807 | 7.465788 | 2.485026e-13 | 18.86019
41.06398 | 40.5278 | 38.45618 | 10.5866 | 2.071623 | 1.543812 | 7.468347 | 2.486292e-13 | 18.85742
41.07398 | 40.5624 | 38.46036 | 10.58827 | 2.102038 | 1.545869 | 7.471105 | 2.487617e-13 | 18.85512
41.08398 | 40.569 | 38.46528 | 10.58995 | 2.103718 | 1.54798 | 7.474063 | 2.489002e-13 | 18.85329
41.09398 | 40.576 | 38.47093 | 10.59163 | 2.105069 | 1.550142 | 7.477221 | 2.490447e-13 | 18.85194
41.10398 | 40.6014 | 38.47731 | 10.59331 | 2.124091 | 1.552358 | 7.480577 | 2.491952e-13 | 18.85106
41.11397 | 40.5795 | 38.48441 | 10.595 | 2.095094 | 1.554624 | 7.484129 | 2.493515e-13 | 18.85065
41.12397 | 40.6335 | 38.49224 | 10.5967 | 2.141259 | 1.556946 | 7.487883 | 2.49514e-13 | 18.85071
41.13397 | 40.6045 | 38.5008 | 10.5984 | 2.1037 | 1.55932 | 7.491836 | 2.496824e-13 | 18.85125
41.14397 | 40.6666 | 38.51008 | 10.6001 | 2.156517 | 1.561748 | 7.495988 | 2.498568e-13 | 18.85224
41.15397 | 40.6519 | 38.52009 | 10.60181 | 2.131813 | 1.564229 | 7.500338 | 2.500372e-13 | 18.85371
41.16397 | 40.6584 | 38.53081 | 10.60353 | 2.127586 | 1.566764 | 7.504886 | 2.502235e-13 | 18.85563
41.17396 | 40.6903 | 38.54225 | 10.60525 | 2.148052 | 1.569349 | 7.509626 | 2.504155e-13 | 18.85802
41.18396 | 40.6987 | 38.55441 | 10.60698 | 2.144287 | 1.571991 | 7.51457 | 2.506137e-13 | 18.86088
41.19396 | 40.7244 | 38.56729 | 10.60871 | 2.157109 | 1.574686 | 7.519709 | 2.508178e-13 | 18.86419
41.20396 | 40.75 | 38.58088 | 10.61044 | 2.169115 | 1.577434 | 7.525047 | 2.510278e-13 | 18.86796
41.21396 | 40.7536 | 38.59519 | 10.61218 | 2.15841 | 1.580237 | 7.53058 | 2.512437e-13 | 18.87219
41.22396 | 40.789 | 38.6102 | 10.61393 | 2.178796 | 1.583093 | 7.536309 | 2.514655e-13 | 18.87687
41.23395 | 40.787 | 38.62591 | 10.61568 | 2.161091 | 1.586 | 7.542227 | 2.51693e-13 | 18.882
41.24395 | 40.8211 | 38.64233 | 10.61743 | 2.178767 | 1.588964 | 7.548346 | 2.519265e-13 | 18.88759
41.25395 | 40.8635 | 38.65946 | 10.61919 | 2.20404 | 1.591982 | 7.55466 | 2.521658e-13 | 18.89362
41.26395 | 40.8504 | 38.67729 | 10.62096 | 2.173114 | 1.595054 | 7.561168 | 2.52411e-13 | 18.9001
41.27395 | 40.8989 | 38.69581 | 10.62273 | 2.203089 | 1.59818 | 7.567869 | 2.52662e-13 | 18.90703
41.28395 | 40.8933 | 38.71503 | 10.6245 | 2.178273 | 1.60136 | 7.574762 | 2.529187e-13 | 18.9144
41.29394 | 40.938 | 38.73492 | 10.62628 | 2.203085 | 1.604591 | 7.581841 | 2.53181e-13 | 18.9222
41.30394 | 40.9659 | 38.75551 | 10.62807 | 2.210391 | 1.607879 | 7.589118 | 2.534492e-13 | 18.93045
41.31394 | 40.9971 | 38.77679 | 10.62985 | 2.220311 | 1.611222 | 7.596586 | 2.537232e-13 | 18.93913
41.32394 | 41.0153 | 38.79875 | 10.63165 | 2.216553 | 1.614618 | 7.604243 | 2.540028e-13 | 18.94824
41.33394 | 41.0253 | 38.82139 | 10.63345 | 2.203914 | 1.618069 | 7.61209 | 2.542881e-13 | 18.95778
41.34393 | 41.078 | 38.84467 | 10.63525 | 2.233326 | 1.62157 | 7.620117 | 2.545787e-13 | 18.96774
41.35393 | 41.0644 | 38.86866 | 10.63705 | 2.195744 | 1.625128 | 7.62834 | 2.548752e-13 | 18.97813
41.36393 | 41.1204 | 38.8933 | 10.63887 | 2.227097 | 1.628741 | 7.636749 | 2.551773e-13 | 18.98895
41.37393 | 41.1385 | 38.91861 | 10.64068 | 2.219886 | 1.632408 | 7.645345 | 2.554849e-13 | 19.00018
41.38393 | 41.1472 | 38.94458 | 10.6425 | 2.202618 | 1.636129 | 7.654124 | 2.55798e-13 | 19.01183
41.39393 | 41.1785 | 38.97121 | 10.64433 | 2.207291 | 1.639904 | 7.663089 | 2.561167e-13 | 19.02389
41.40392 | 41.1868 | 38.99846 | 10.64615 | 2.188345 | 1.643729 | 7.672227 | 2.564404e-13 | 19.03635
41.41392 | 41.2111 | 39.02637 | 10.64799 | 2.184725 | 1.647611 | 7.681556 | 2.567699e-13 | 19.04922
41.42392 | 41.2251 | 39.05494 | 10.64983 | 2.170164 | 1.651548 | 7.691066 | 2.571047e-13 | 19.0625
41.43392 | 41.2223 | 39.08413 | 10.65167 | 2.138166 | 1.655538 | 7.700756 | 2.574448e-13 | 19.07617
41.44392 | 41.2994 | 39.11397 | 10.65351 | 2.185435 | 1.659582 | 7.710624 | 2.577903e-13 | 19.09024
41.45392 | 41.2653 | 39.14442 | 10.65537 | 2.120876 | 1.66368 | 7.720671 | 2.58141e-13 | 19.10471
41.46391 | 41.3162 | 39.17545 | 10.65722 | 2.140751 | 1.667826 | 7.730877 | 2.584964e-13 | 19.11953
41.47391 | 41.3274 | 39.20715 | 10.65908 | 2.120252 | 1.672031 | 7.741274 | 2.588574e-13 | 19.13476
41.48391 | 41.3221 | 39.23946 | 10.66094 | 2.082644 | 1.676289 | 7.751846 | 2.592236e-13 | 19.15038
41.49391 | 41.3436 | 39.27237 | 10.66281 | 2.071227 | 1.680601 | 7.76259 | 2.595949e-13 | 19.16637
41.50391 | 41.3885 | 39.30589 | 10.66468 | 2.082609 | 1.684965 | 7.773506 | 2.599712e-13 | 19.18274
41.51391 | 41.4024 | 39.34001 | 10.66656 | 2.062394 | 1.689383 | 7.784592 | 2.603525e-13 | 19.19947
41.5239 | 41.4064 | 39.37467 | 10.66844 | 2.031725 | 1.693849 | 7.795835 | 2.607384e-13 | 19.21655
41.5339 | 41.4193 | 39.40996 | 10.67032 | 2.009336 | 1.698373 | 7.807257 | 2.611295e-13 | 19.23401
41.5439 | 41.4357 | 39.44583 | 10.67221 | 1.989869 | 1.702949 | 7.818844 | 2.615254e-13 | 19.25183
41.5539 | 41.4503 | 39.48227 | 10.6741 | 1.968029 | 1.707578 | 7.830596 | 2.619262e-13 | 19.27
41.5639 | 41.5022 | 39.51928 | 10.676 | 1.982922 | 1.712259 | 7.84251 | 2.623316e-13 | 19.28851
41.5739 | 41.4901 | 39.55684 | 10.6779 | 1.933258 | 1.716992 | 7.854585 | 2.627417e-13 | 19.30737
41.58389 | 41.5065 | 39.59491 | 10.6798 | 1.911586 | 1.721772 | 7.866805 | 2.63156e-13 | 19.32654
41.59389 | 41.5206 | 39.63358 | 10.68171 | 1.88702 | 1.726609 | 7.879198 | 2.635753e-13 | 19.34607
41.60389 | 41.5211 | 39.67279 | 10.68362 | 1.848315 | 1.731498 | 7.891747 | 2.63999e-13 | 19.36592
41.61389 | 41.5851 | 39.71252 | 10.68553 | 1.872575 | 1.736438 | 7.90445 | 2.644273e-13 | 19.3861
41.62389 | 41.611 | 39.75279 | 10.68745 | 1.858214 | 1.741429 | 7.917305 | 2.648598e-13 | 19.4066
41.63389 | 41.5911 | 39.79357 | 10.68938 | 1.797528 | 1.746472 | 7.930313 | 2.652967e-13 | 19.42741
41.64388 | 41.6124 | 39.83483 | 10.6913 | 1.77757 | 1.75156 | 7.943456 | 2.657374e-13 | 19.44851
41.65388 | 41.6271 | 39.87663 | 10.69323 | 1.750469 | 1.756704 | 7.95676 | 2.661827e-13 | 19.46993
41.66388 | 41.6345 | 39.91893 | 10.69517 | 1.715571 | 1.761898 | 7.970208 | 2.666321e-13 | 19.49166
41.67388 | 41.693 | 39.96172 | 10.6971 | 1.731284 | 1.767142 | 7.9838 | 2.670856e-13 | 19.51367
41.68388 | 41.6871 | 40.00498 | 10.69905 | 1.682117 | 1.772436 | 7.997533 | 2.675429e-13 | 19.53597
41.69388 | 41.7052 | 40.04872 | 10.70099 | 1.656475 | 1.777779 | 8.011405 | 2.680042e-13 | 19.55855
41.70387 | 41.6844 | 40.09289 | 10.70294 | 1.591512 | 1.783167 | 8.0254 | 2.684689e-13 | 19.58138
41.71387 | 41.718 | 40.13755 | 10.70489 | 1.580449 | 1.788608 | 8.039544 | 2.689377e-13 | 19.60451
41.72387 | 41.7261 | 40.18266 | 10.70685 | 1.543437 | 1.794098 | 8.053821 | 2.694102e-13 | 19.6279
41.73387 | 41.7385 | 40.22822 | 10.70881 | 1.510285 | 1.799637 | 8.068229 | 2.698863e-13 | 19.65154
41.74387 | 41.7443 | 40.2742 | 10.71077 | 1.470102 | 1.805223 | 8.082765 | 2.703659e-13 | 19.67544
41.75386 | 41.7253 | 40.32056 | 10.71274 | 1.40474 | 1.810851 | 8.097413 | 2.708485e-13 | 19.69956
41.76386 | 41.7219 | 40.36738 | 10.71471 | 1.354523 | 1.816532 | 8.112198 | 2.713348e-13 | 19.72394
41.77386 | 41.7442 | 40.4146 | 10.71668 | 1.329602 | 1.82226 | 8.127104 | 2.718244e-13 | 19.74855
41.78386 | 41.7335 | 40.46222 | 10.71866 | 1.271284 | 1.828035 | 8.14213 | 2.723172e-13 | 19.77339
41.79386 | 41.7571 | 40.51022 | 10.72064 | 1.246881 | 1.833855 | 8.157272 | 2.728131e-13 | 19.79846
41.80386 | 41.7228 | 40.5586 | 10.72262 | 1.164204 | 1.839721 | 8.172527 | 2.733119e-13 | 19.82373
41.81385 | 41.7353 | 40.6073 | 10.72461 | 1.127999 | 1.845627 | 8.187881 | 2.738133e-13 | 19.84919
41.82385 | 41.719 | 40.6564 | 10.7266 | 1.062602 | 1.851584 | 8.203355 | 2.743178e-13 | 19.87486
41.83385 | 41.7311 | 40.70584 | 10.72859 | 1.025257 | 1.857584 | 8.218936 | 2.74825e-13 | 19.90073
41.84385 | 41.7238 | 40.75562 | 10.73059 | 0.9681758 | 1.863629 | 8.234621 | 2.753349e-13 | 19.92679
41.85385 | 41.7219 | 40.80573 | 10.73259 | 0.9161715 | 1.869717 | 8.250405 | 2.758473e-13 | 19.95302
41.86385 | 41.7415 | 40.85615 | 10.73459 | 0.8853513 | 1.875848 | 8.266287 | 2.763621e-13 | 19.97942
41.87384 | 41.7156 | 40.90682 | 10.73659 | 0.808777 | 1.882016 | 8.282248 | 2.768788e-13 | 20.00597
41.88384 | 41.7309 | 40.95784 | 10.7386 | 0.7730617 | 1.888231 | 8.298316 | 2.773981e-13 | 20.03269
41.89384 | 41.7373 | 41.00913 | 10.74062 | 0.7281652 | 1.894488 | 8.314473 | 2.779195e-13 | 20.05956
41.90384 | 41.7159 | 41.0607 | 10.74263 | 0.6551991 | 1.900786 | 8.330715 | 2.78443e-13 | 20.08657
41.91384 | 41.787 | 41.11253 | 10.74465 | 0.6744738 | 1.907124 | 8.34704 | 2.789683e-13 | 20.11371
41.92384 | 41.7505 | 41.1646 | 10.74667 | 0.5859006 | 1.913502 | 8.363445 | 2.794954e-13 | 20.14098
41.93383 | 41.7535 | 41.21686 | 10.74869 | 0.5366449 | 1.919913 | 8.37991 | 2.800237e-13 | 20.16834
41.94383 | 41.7584 | 41.26939 | 10.75072 | 0.4890138 | 1.926369 | 8.396464 | 2.805541e-13 | 20.19583
41.95383 | 41.7558 | 41.32213 | 10.75275 | 0.4336724 | 1.932862 | 8.413088 | 2.810859e-13 | 20.22342
41.96383 | 41.7929 | 41.37507 | 10.75479 | 0.4178306 | 1.939393 | 8.429779 | 2.81619e-13 | 20.25111
41.97383 | 41.7873 | 41.4282 | 10.75682 | 0.3591034 | 1.945961 | 8.446532 | 2.821534e-13 | 20.27888
41.98383 | 41.7883 | 41.4815 | 10.75886 | 0.3068021 | 1.952565 | 8.463345 | 2.826888e-13 | 20.30673
41.99382 | 41.7781 | 41.53491 | 10.7609 | 0.2431863 | 1.959198 | 8.4802 | 2.832247e-13 | 20.33461
42.00382 | 41.7822 | 41.58852 | 10.76295 | 0.193677 | 1.965872 | 8.497122 | 2.83762e-13 | 20.36258
42.01382 | 41.7884 | 41.64227 | 10.765 | 0.1461287 | 1.97258 | 8.514094 | 2.843e-13 | 20.3906
42.02382 | 41.8193 | 41.69614 | 10.76705 | 0.123162 | 1.979321 | 8.531111 | 2.848386e-13 | 20.41866
42.03382 | 41.8077 | 41.75011 | 10.7691 | 0.05758794 | 1.986095 | 8.548169 | 2.853776e-13 | 20.44675
42.04382 | 41.8062 | 41.80418 | 10.77116 | 0.002022484 | 1.9929 | 8.565264 | 2.85917e-13 | 20.47486
42.05381 | 41.7953 | 41.85828 | 10.77321 | -0.0629819 | 1.99973 | 8.58238 | 2.864561e-13 | 20.50296
42.06381 | 41.8233 | 41.9125 | 10.77527 | -0.08919881 | 2.006596 | 8.599541 | 2.869958e-13 | 20.53109
42.07381 | 41.8042 | 41.96677 | 10.77734 | -0.1625693 | 2.013492 | 8.616729 | 2.875354e-13 | 20.55921
42.08381 | 41.8512 | 42.02108 | 10.7794 | -0.1698776 | 2.020417 | 8.63394 | 2.880748e-13 | 20.58732
42.09381 | 41.8 | 42.07541 | 10.78147 | -0.2754128 | 2.02737 | 8.65117 | 2.886139e-13 | 20.6154
42.10381 | 41.8163 | 42.12976 | 10.78355 | -0.3134567 | 2.034349 | 8.668414 | 2.891525e-13 | 20.64345
42.1138 | 41.8112 | 42.18404 | 10.78562 | -0.3728416 | 2.041347 | 8.685652 | 2.8969e-13 | 20.67142
42.1238 | 41.8033 | 42.23836 | 10.78769 | -0.4350607 | 2.048378 | 8.702913 | 2.902273e-13 | 20.69937
42.1338 | 41.8504 | 42.29264 | 10.78977 | -0.4422422 | 2.055432 | 8.720176 | 2.907636e-13 | 20.72726
42.1438 | 41.8177 | 42.34688 | 10.79186 | -0.5291768 | 2.062511 | 8.737438 | 2.91299e-13 | 20.75507
42.1538 | 41.8406 | 42.40105 | 10.79394 | -0.5604468 | 2.069611 | 8.754694 | 2.918331e-13 | 20.7828
42.16379 | 41.8059 | 42.45508 | 10.79602 | -0.6491782 | 2.076726 | 8.771921 | 2.923654e-13 | 20.81041
42.17379 | 41.8133 | 42.50907 | 10.79811 | -0.6957717 | 2.083868 | 8.789152 | 2.928967e-13 | 20.83794
42.18379 | 41.8184 | 42.56295 | 10.80021 | -0.7445474 | 2.09103 | 8.806363 | 2.934264e-13 | 20.86535
42.19379 | 41.809 | 42.6167 | 10.8023 | -0.8076979 | 2.09821 | 8.82355 | 2.939543e-13 | 20.89264
42.20379 | 41.8246 | 42.6703 | 10.8044 | -0.8457036 | 2.105408 | 8.840709 | 2.944802e-13 | 20.91979
42.21379 | 41.8194 | 42.72375 | 10.80649 | -0.9043501 | 2.112623 | 8.857835 | 2.950041e-13 | 20.9468
42.22378 | 41.7947 | 42.77697 | 10.80859 | -0.9822667 | 2.119845 | 8.874907 | 2.955252e-13 | 20.97362
42.23378 | 41.7967 | 42.83004 | 10.8107 | -1.033342 | 2.127089 | 8.891954 | 2.960444e-13 | 21.0003
42.24378 | 41.7901 | 42.88291 | 10.8128 | -1.092809 | 2.134346 | 8.908955 | 2.96561e-13 | 21.02681
42.25378 | 41.8175 | 42.93555 | 10.81491 | -1.118048 | 2.141615 | 8.925904 | 2.970749e-13 | 21.05312
42.26378 | 41.7935 | 42.98795 | 10.81702 | -1.194446 | 2.148895 | 8.942798 | 2.975859e-13 | 21.07924
42.27378 | 41.7548 | 43.04008 | 10.81913 | -1.285283 | 2.156185 | 8.95963 | 2.980938e-13 | 21.10514
42.28377 | 41.7632 | 43.09189 | 10.82124 | -1.328693 | 2.163477 | 8.976381 | 2.985981e-13 | 21.1308
42.29377 | 41.7538 | 43.14346 | 10.82336 | -1.389661 | 2.170783 | 8.993077 | 2.990995e-13 | 21.15624
42.30377 | 41.7909 | 43.19472 | 10.82547 | -1.403817 | 2.178096 | 9.009699 | 2.995973e-13 | 21.18145
42.31377 | 41.7515 | 43.24565 | 10.82759 | -1.494146 | 2.185414 | 9.02624 | 3.000914e-13 | 21.2064
42.32377 | 41.7354 | 43.29623 | 10.82972 | -1.560831 | 2.192736 | 9.042697 | 3.005817e-13 | 21.23108
42.33377 | 41.7188 | 43.34645 | 10.83184 | -1.627654 | 2.20006 | 9.059064 | 3.010679e-13 | 21.25549
42.34376 | 41.7049 | 43.39625 | 10.83396 | -1.691346 | 2.207379 | 9.07532 | 3.015494e-13 | 21.27958
42.35376 | 41.7441 | 43.44569 | 10.83609 | -1.70159 | 2.214706 | 9.091492 | 3.020271e-13 | 21.3034
42.36376 | 41.7107 | 43.49472 | 10.83822 | -1.78402 | 2.222031 | 9.107559 | 3.025002e-13 | 21.32691
42.37376 | 41.6779 | 43.54332 | 10.84035 | -1.865419 | 2.229354 | 9.123516 | 3.029686e-13 | 21.3501
42.38376 | 41.688 | 43.59146 | 10.84249 | -1.903462 | 2.236674 | 9.139357 | 3.034321e-13 | 21.37295
42.39376 | 41.6524 | 43.63914 | 10.84462 | -1.986745 | 2.243989 | 9.15508 | 3.038906e-13 | 21.39546
42.40375 | 41.6813 | 43.68629 | 10.84676 | -2.004991 | 2.25129 | 9.170661 | 3.043433e-13 | 21.41758
42.41375 | 41.6708 | 43.73298 | 10.84889 | -2.062184 | 2.258591 | 9.186128 | 3.047912e-13 | 21.43937
42.42375 | 41.6297 | 43.77916 | 10.85104 | -2.149458 | 2.265884 | 9.201461 | 3.052336e-13 | 21.46078
42.43375 | 41.629 | 43.82479 | 10.85318 | -2.195788 | 2.273166 | 9.216651 | 3.056701e-13 | 21.48179
42.44375 | 41.5717 | 43.86987 | 10.85532 | -2.298166 | 2.280437 | 9.231697 | 3.061008e-13 | 21.50241
42.45375 | 41.6345 | 43.91437 | 10.85747 | -2.279872 | 2.287694 | 9.246592 | 3.065254e-13 | 21.52262
42.46374 | 41.5778 | 43.95824 | 10.85961 | -2.380441 | 2.294931 | 9.261317 | 3.069434e-13 | 21.54238
42.47374 | 41.5897 | 44.00155 | 10.86176 | -2.411847 | 2.302159 | 9.275896 | 3.073554e-13 | 21.56173
42.48374 | 41.5675 | 44.04422 | 10.86391 | -2.476723 | 2.309369 | 9.290308 | 3.077608e-13 | 21.58063
42.49374 | 41.5426 | 44.08626 | 10.86606 | -2.54366 | 2.316562 | 9.30455 | 3.081595e-13 | 21.59908
42.50374 | 41.5716 | 44.12763 | 10.86822 | -2.556033 | 2.323735 | 9.318615 | 3.085512e-13 | 21.61707
42.51373 | 41.5394 | 44.16829 | 10.87037 | -2.628891 | 2.330879 | 9.332486 | 3.089356e-13 | 21.63455
42.52373 | 41.5411 | 44.20829 | 10.87253 | -2.667191 | 2.338008 | 9.346184 | 3.09313e-13 | 21.65157
42.53373 | 41.5466 | 44.24758 | 10.87469 | -2.700979 | 2.345112 | 9.359691 | 3.096831e-13 | 21.66809
42.54373 | 41.5003 | 44.28614 | 10.87685 | -2.785835 | 2.352191 | 9.373001 | 3.100455e-13 | 21.6841
42.55373 | 41.5266 | 44.32395 | 10.87901 | -2.797346 | 2.359244 | 9.386111 | 3.104003e-13 | 21.69958
42.56373 | 41.5157 | 44.36099 | 10.88117 | -2.845294 | 2.366268 | 9.399014 | 3.107472e-13 | 21.71454
42.57372 | 41.5007 | 44.39723 | 10.88333 | -2.896525 | 2.373255 | 9.411693 | 3.110856e-13 | 21.72895
42.58372 | 41.4946 | 44.43269 | 10.8855 | -2.938093 | 2.380217 | 9.424168 | 3.114162e-13 | 21.74281
42.59372 | 41.4561 | 44.46735 | 10.88766 | -3.01125 | 2.387148 | 9.436423 | 3.117384e-13 | 21.75612
42.60372 | 41.4681 | 44.50117 | 10.88983 | -3.033073 | 2.394043 | 9.448451 | 3.120521e-13 | 21.76885
42.61372 | 41.4511 | 44.53416 | 10.892 | -3.083056 | 2.400904 | 9.460249 | 3.123571e-13 | 21.781
42.62372 | 41.4567 | 44.56627 | 10.89417 | -3.109573 | 2.407727 | 9.471811 | 3.126532e-13 | 21.79256
42.63371 | 41.4191 | 44.59748 | 10.89634 | -3.178384 | 2.414506 | 9.483123 | 3.129401e-13 | 21.80351
42.64371 | 41.4255 | 44.62783 | 10.89851 | -3.202332 | 2.421251 | 9.494201 | 3.132182e-13 | 21.81387
42.65371 | 41.4064 | 44.65727 | 10.90069 | -3.250872 | 2.427955 | 9.505029 | 3.134869e-13 | 21.8236
42.66371 | 41.4171 | 44.68579 | 10.90286 | -3.268688 | 2.434616 | 9.515603 | 3.137462e-13 | 21.8327
42.67371 | 41.3975 | 44.71336 | 10.90504 | -3.315865 | 2.441233 | 9.525919 | 3.13996e-13 | 21.84117
42.68371 | 41.3757 | 44.73999 | 10.90722 | -3.364288 | 2.447805 | 9.535971 | 3.14236e-13 | 21.84899
42.6937 | 41.3515 | 44.7656 | 10.90939 | -3.414104 | 2.454322 | 9.545743 | 3.144658e-13 | 21.85614
42.7037 | 41.3518 | 44.79028 | 10.91157 | -3.438481 | 2.460799 | 9.555257 | 3.146861e-13 | 21.86265
42.7137 | 41.3532 | 44.81396 | 10.91376 | -3.460763 | 2.467225 | 9.564496 | 3.148962e-13 | 21.86849
42.7237 | 41.3344 | 44.83663 | 10.91594 | -3.502232 | 2.473601 | 9.573454 | 3.15096e-13 | 21.87364
42.7337 | 41.3224 | 44.85828 | 10.91812 | -3.535882 | 2.479924 | 9.582129 | 3.152855e-13 | 21.87811
42.7437 | 41.2968 | 44.8789 | 10.9203 | -3.582096 | 2.486194 | 9.590516 | 3.154644e-13 | 21.88188
42.75369 | 41.3009 | 44.89844 | 10.92249 | -3.597539 | 2.492401 | 9.598601 | 3.156326e-13 | 21.88495
42.76369 | 41.2874 | 44.91695 | 10.92467 | -3.629545 | 2.498559 | 9.6064 | 3.157902e-13 | 21.88731
42.77369 | 41.2757 | 44.93438 | 10.92686 | -3.658675 | 2.504659 | 9.613899 | 3.15937e-13 | 21.88896
42.78369 | 41.2248 | 44.95072 | 10.92905 | -3.725922 | 2.5107 | 9.621094 | 3.160727e-13 | 21.88988
42.79369 | 41.2533 | 44.96597 | 10.93123 | -3.712673 | 2.51668 | 9.627983 | 3.161974e-13 | 21.89008
42.80369 | 41.2275 | 44.98012 | 10.93342 | -3.752617 | 2.522599 | 9.634561 | 3.16311e-13 | 21.88953
42.81368 | 41.2112 | 44.99313 | 10.93561 | -3.781928 | 2.528448 | 9.640819 | 3.164131e-13 | 21.88825
42.82368 | 41.213 | 45.00503 | 10.9378 | -3.792028 | 2.53424 | 9.646767 | 3.165039e-13 | 21.88622
42.83368 | 41.168 | 45.01579 | 10.93999 | -3.847789 | 2.539966 | 9.652395 | 3.165833e-13 | 21.88343
42.84368 | 41.1733 | 45.0254 | 10.94219 | -3.852103 | 2.545626 | 9.657699 | 3.166512e-13 | 21.87989
42.85368 | 41.1538 | 45.03387 | 10.94438 | -3.880065 | 2.551218 | 9.662679 | 3.167074e-13 | 21.87559
42.86368 | 41.1412 | 45.04116 | 10.94657 | -3.899956 | 2.556741 | 9.667327 | 3.167518e-13 | 21.87051
42.87367 | 41.1555 | 45.04727 | 10.94877 | -3.891772 | 2.562189 | 9.671641 | 3.167844e-13 | 21.86468
42.88367 | 41.1179 | 45.05221 | 10.95096 | -3.934312 | 2.567571 | 9.675625 | 3.168052e-13 | 21.85806
42.89367 | 41.1272 | 45.05596 | 10.95316 | -3.928764 | 2.572881 | 9.679272 | 3.16814e-13 | 21.85066
42.90367 | 41.0964 | 45.05852 | 10.95535 | -3.962117 | 2.578117 | 9.682578 | 3.168107e-13 | 21.84247
42.91367 | 41.0882 | 45.05987 | 10.95755 | -3.971668 | 2.583279 | 9.685544 | 3.167954e-13 | 21.8335
42.92366 | 41.0977 | 45.06001 | 10.95974 | -3.962313 | 2.58836 | 9.688163 | 3.16768e-13 | 21.82375
42.93366 | 41.0759 | 45.05894 | 10.96194 | -3.983043 | 2.593371 | 9.69044 | 3.167284e-13 | 21.81319
42.94366 | 41.064 | 45.05665 | 10.96414 | -3.992653 | 2.598304 | 9.692369 | 3.166765e-13 | 21.80184
42.95366 | 41.0637 | 45.05314 | 10.96634 | -3.989438 | 2.603159 | 9.693948 | 3.166123e-13 | 21.78969
42.96366 | 41.0327 | 45.04839 | 10.96854 | -4.015694 | 2.607934 | 9.695176 | 3.165358e-13 | 21.77675
42.97366 | 41.0414 | 45.04241 | 10.97074 | -4.001015 | 2.61263 | 9.696051 | 3.164469e-13 | 21.763
42.98365 | 41.0165 | 45.03521 | 10.97294 | -4.018707 | 2.61724 | 9.696571 | 3.163457e-13 | 21.74846
42.99365 | 40.9821 | 45.02675 | 10.97514 | -4.044655 | 2.621773 | 9.696737 | 3.16232e-13 | 21.73311
43.00365 | 40.9765 | 45.01706 | 10.97734 | -4.040562 | 2.626223 | 9.696547 | 3.161059e-13 | 21.71695
43.01365 | 40.9411 | 45.00612 | 10.97954 | -4.065022 | 2.630591 | 9.695999 | 3.159672e-13 | 21.69999
43.02365 | 40.9482 | 44.99393 | 10.98174 | -4.045735 | 2.634874 | 9.695093 | 3.158161e-13 | 21.68223
43.03365 | 40.9025 | 44.9805 | 10.98394 | -4.078001 | 2.639072 | 9.693827 | 3.156525e-13 | 21.66366
43.04364 | 40.8891 | 44.96583 | 10.98614 | -4.076733 | 2.643181 | 9.692203 | 3.154766e-13 | 21.64431
43.05364 | 40.8774 | 44.94991 | 10.98834 | -4.072508 | 2.647209 | 9.690219 | 3.15288e-13 | 21.62414
43.06364 | 40.8304 | 44.93273 | 10.99055 | -4.102329 | 2.65115 | 9.687872 | 3.150869e-13 | 21.60316
43.07364 | 40.8373 | 44.91431 | 10.99275 | -4.077006 | 2.655003 | 9.685166 | 3.148734e-13 | 21.58139
43.08364 | 40.78 | 44.89464 | 10.99495 | -4.114638 | 2.658769 | 9.682099 | 3.146474e-13 | 21.55882
43.09364 | 40.7918 | 44.87372 | 10.99715 | -4.081923 | 2.662447 | 9.67867 | 3.144089e-13 | 21.53545
43.10363 | 40.7516 | 44.8516 | 10.99936 | -4.099995 | 2.666033 | 9.674887 | 3.141584e-13 | 21.51132
43.11363 | 40.7107 | 44.8282 | 11.00156 | -4.117501 | 2.669534 | 9.670738 | 3.138951e-13 | 21.48637
43.12363 | 40.7161 | 44.80357 | 11.00376 | -4.087472 | 2.672945 | 9.666231 | 3.136195e-13 | 21.46064
43.13363 | 40.6675 | 44.77771 | 11.00597 | -4.110209 | 2.676266 | 9.661363 | 3.133315e-13 | 21.43411
43.14363 | 40.6708 | 44.75061 | 11.00817 | -4.079814 | 2.679496 | 9.656137 | 3.130313e-13 | 21.40681
43.15363 | 40.638 | 44.7223 | 11.01037 | -4.084299 | 2.682637 | 9.650554 | 3.127188e-13 | 21.37874
43.16362 | 40.603 | 44.69279 | 11.01257 | -4.089793 | 2.685684 | 9.644621 | 3.123945e-13 | 21.34992
43.17362 | 40.5986 | 44.66204 | 11.01478 | -4.063444 | 2.688643 | 9.638326 | 3.120577e-13 | 21.3203
43.18362 | 40.5568 | 44.63009 | 11.01698 | -4.073285 | 2.691511 | 9.631677 | 3.117088e-13 | 21.28992
43.19362 | 40.5517 | 44.59692 | 11.01918 | -4.045224 | 2.694288 | 9.624675 | 3.113479e-13 | 21.25878
43.20362 | 40.5449 | 44.56257 | 11.02139 | -4.017669 | 2.696973 | 9.617323 | 3.109751e-13 | 21.22689
43.21362 | 40.5096 | 44.52702 | 11.02359 | -4.017423 | 2.699567 | 9.60962 | 3.105904e-13 | 21.19425
43.22361 | 40.5106 | 44.49034 | 11.02579 | -3.979735 | 2.702068 | 9.601578 | 3.101943e-13 | 21.1609
43.23361 | 40.4532 | 44.45244 | 11.02799 | -3.999236 | 2.704479 | 9.593181 | 3.09786e-13 | 21.12678
43.24361 | 40.4844 | 44.41337 | 11.03019 | -3.928973 | 2.706799 | 9.584441 | 3.093662e-13 | 21.09194
43.25361 | 40.4142 | 44.37316 | 11.0324 | -3.958957 | 2.709027 | 9.57536 | 3.089348e-13 | 21.05637
43.26361 | 40.4291 | 44.33179 | 11.0346 | -3.902693 | 2.711165 | 9.565939 | 3.08492e-13 | 21.02009
43.27361 | 40.3947 | 44.28929 | 11.0368 | -3.894589 | 2.713211 | 9.55618 | 3.080377e-13 | 20.9831
43.2836 | 40.3721 | 44.2457 | 11.039 | -3.873601 | 2.715164 | 9.546097 | 3.075727e-13 | 20.94544
43.2936 | 40.3687 | 44.20096 | 11.0412 | -3.832257 | 2.717029 | 9.535672 | 3.070961e-13 | 20.90706
43.3036 | 40.3327 | 44.1551 | 11.0434 | -3.8224 | 2.718803 | 9.524917 | 3.066084e-13 | 20.86798
43.3136 | 40.3007 | 44.10815 | 11.0456 | -3.807451 | 2.720486 | 9.513835 | 3.061097e-13 | 20.82823
43.3236 | 40.3028 | 44.06012 | 11.0478 | -3.757317 | 2.72208 | 9.50243 | 3.056002e-13 | 20.78781
43.33359 | 40.2702 | 44.01106 | 11.05 | -3.740862 | 2.723583 | 9.490716 | 3.050806e-13 | 20.74676
43.34359 | 40.2665 | 43.96089 | 11.0522 | -3.694392 | 2.724998 | 9.478672 | 3.045497e-13 | 20.70502
43.35359 | 40.1893 | 43.90968 | 11.0544 | -3.720377 | 2.726324 | 9.466313 | 3.040084e-13 | 20.66264
43.36359 | 40.2292 | 43.85743 | 11.0566 | -3.628225 | 2.727561 | 9.453644 | 3.034568e-13 | 20.61962
43.37359 | 40.2085 | 43.80415 | 11.05879 | -3.595652 | 2.728711 | 9.440667 | 3.028949e-13 | 20.57598
43.38359 | 40.1852 | 43.74987 | 11.06099 | -3.564668 | 2.729773 | 9.427385 | 3.02323e-13 | 20.53172
43.39358 | 40.1668 | 43.69464 | 11.06319 | -3.527841 | 2.730747 | 9.413816 | 3.017416e-13 | 20.48689
43.40358 | 40.1251 | 43.63838 | 11.06538 | -3.513276 | 2.731636 | 9.399936 | 3.011498e-13 | 20.44142
43.41358 | 40.1385 | 43.58114 | 11.06758 | -3.442642 | 2.732438 | 9.385762 | 3.005484e-13 | 20.39536
43.42358 | 40.1375 | 43.52296 | 11.06977 | -3.385455 | 2.733156 | 9.371299 | 2.999373e-13 | 20.34873
43.43358 | 40.0709 | 43.46383 | 11.07197 | -3.392928 | 2.733789 | 9.35655 | 2.993169e-13 | 20.30152
43.44358 | 40.0634 | 43.40377 | 11.07416 | -3.340373 | 2.734337 | 9.341518 | 2.986872e-13 | 20.25376
43.45357 | 40.0432 | 43.34287 | 11.07635 | -3.299668 | 2.734802 | 9.326224 | 2.98049e-13 | 20.20549
43.46357 | 40.0561 | 43.28101 | 11.07854 | -3.22491 | 2.735184 | 9.310641 | 2.974013e-13 | 20.15664
43.47357 | 40.0179 | 43.21827 | 11.08074 | -3.20037 | 2.735485 | 9.294788 | 2.967447e-13 | 20.10726
43.48357 | 39.9752 | 43.15466 | 11.08293 | -3.179462 | 2.735704 | 9.278669 | 2.960794e-13 | 20.05736
43.49357 | 39.9776 | 43.09021 | 11.08512 | -3.112609 | 2.735844 | 9.262289 | 2.954056e-13 | 20.00696
43.50357 | 39.9508 | 43.02492 | 11.08731 | -3.074121 | 2.735903 | 9.245652 | 2.947234e-13 | 19.95606
43.51356 | 39.9532 | 42.95888 | 11.08949 | -3.005679 | 2.735883 | 9.228778 | 2.940337e-13 | 19.90473
43.52356 | 39.879 | 42.89197 | 11.09168 | -3.01297 | 2.735786 | 9.211639 | 2.933353e-13 | 19.85286
43.53356 | 39.8822 | 42.82428 | 11.09387 | -2.942076 | 2.735611 | 9.194257 | 2.92629e-13 | 19.80054
43.54356 | 39.8638 | 42.75582 | 11.09605 | -2.892016 | 2.735361 | 9.176635 | 2.91915e-13 | 19.74777
43.55356 | 39.8499 | 42.6866 | 11.09824 | -2.8367 | 2.735035 | 9.158778 | 2.911934e-13 | 19.69455
43.56356 | 39.8052 | 42.61665 | 11.10042 | -2.811448 | 2.734634 | 9.14069 | 2.904644e-13 | 19.6409
43.57355 | 39.7839 | 42.54604 | 11.1026 | -2.762144 | 2.73416 | 9.122394 | 2.897289e-13 | 19.58689
43.58355 | 39.7466 | 42.47467 | 11.10479 | -2.728068 | 2.733613 | 9.103859 | 2.889856e-13 | 19.53241
43.59355 | 39.7465 | 42.40261 | 11.10697 | -2.656111 | 2.732995 | 9.085109 | 2.882354e-13 | 19.47754
43.60355 | 39.7107 | 42.32988 | 11.10915 | -2.619181 | 2.732306 | 9.066145 | 2.874784e-13 | 19.42228
43.61355 | 39.6723 | 42.2565 | 11.11133 | -2.584197 | 2.731548 | 9.046974 | 2.867148e-13 | 19.36665
43.62355 | 39.6426 | 42.18248 | 11.11351 | -2.539879 | 2.73072 | 9.027601 | 2.859448e-13 | 19.31065
43.63354 | 39.6116 | 42.10791 | 11.11568 | -2.496313 | 2.729826 | 9.008048 | 2.851694e-13 | 19.25436
43.64354 | 39.6236 | 42.03267 | 11.11786 | -2.409074 | 2.728865 | 8.988283 | 2.84387e-13 | 19.19767
43.65354 | 39.5446 | 41.95685 | 11.12003 | -2.412249 | 2.727838 | 8.968329 | 2.835988e-13 | 19.14065
43.66354 | 39.5226 | 41.88045 | 11.12221 | -2.357854 | 2.726746 | 8.948192 | 2.828048e-13 | 19.08331
43.67354 | 39.4885 | 41.80351 | 11.12438 | -2.315009 | 2.725591 | 8.927875 | 2.820052e-13 | 19.02566
43.68354 | 39.4575 | 41.72603 | 11.12655 | -2.268528 | 2.724373 | 8.907384 | 2.812001e-13 | 18.96772
43.69353 | 39.4447 | 41.64811 | 11.12872 | -2.20341 | 2.723096 | 8.886744 | 2.803907e-13 | 18.90955
43.70353 | 39.3621 | 41.56961 | 11.13089 | -2.207511 | 2.721757 | 8.865918 | 2.795753e-13 | 18.85105
43.71353 | 39.356 | 41.49063 | 11.13306 | -2.134629 | 2.720359 | 8.844932 | 2.78755e-13 | 18.79228
43.72353 | 39.2947 | 41.41118 | 11.13522 | -2.116479 | 2.718903 | 8.823791 | 2.779299e-13 | 18.73326
43.73353 | 39.3135 | 41.33128 | 11.13739 | -2.017778 | 2.71739 | 8.802499 | 2.771002e-13 | 18.674
43.74352 | 39.2149 | 41.25102 | 11.13955 | -2.036123 | 2.715822 | 8.781082 | 2.762669e-13 | 18.61457
43.75352 | 39.1869 | 41.17027 | 11.14171 | -1.983367 | 2.714199 | 8.759501 | 2.754284e-13 | 18.55486
43.76352 | 39.1678 | 41.08911 | 11.14387 | -1.921314 | 2.712522 | 8.737784 | 2.745859e-13 | 18.49493
43.77352 | 39.1237 | 41.00757 | 11.14603 | -1.883874 | 2.710792 | 8.715935 | 2.737394e-13 | 18.43481
43.78352 | 39.09 | 40.92567 | 11.14819 | -1.835665 | 2.709011 | 8.693959 | 2.728891e-13 | 18.3745
43.79352 | 39.0057 | 40.8434 | 11.15035 | -1.837702 | 2.70718 | 8.671858 | 2.720351e-13 | 18.31401
43.80351 | 38.984 | 40.76088 | 11.1525 | -1.776883 | 2.705301 | 8.649661 | 2.711784e-13 | 18.25342
43.81351 | 38.9841 | 40.67796 | 11.15466 | -1.693864 | 2.703373 | 8.627329 | 2.703176e-13 | 18.1926
43.82351 | 38.8792 | 40.59474 | 11.15681 | -1.715536 | 2.701398 | 8.604887 | 2.694536e-13 | 18.13164
43.83351 | 38.8703 | 40.51122 | 11.15896 | -1.640922 | 2.699377 | 8.58234 | 2.685866e-13 | 18.07054
43.84351 | 38.8071 | 40.42743 | 11.16111 | -1.620332 | 2.697311 | 8.559692 | 2.677167e-13 | 18.00932
43.85351 | 38.7659 | 40.34338 | 11.16326 | -1.577483 | 2.695202 | 8.536948 | 2.66844e-13 | 17.94797
43.8635 | 38.7302 | 40.25917 | 11.16541 | -1.528971 | 2.693053 | 8.514134 | 2.659697e-13 | 17.88658
43.8735 | 38.6741 | 40.17465 | 11.16755 | -1.500549 | 2.690861 | 8.49121 | 2.65092e-13 | 17.82503
43.8835 | 38.6471 | 40.08991 | 11.1697 | -1.442811 | 2.688628 | 8.468203 | 2.64212e-13 | 17.76339
43.8935 | 38.578 | 40.00498 | 11.17184 | -1.426975 | 2.686356 | 8.445117 | 2.633299e-13 | 17.70167
43.9035 | 38.542 | 39.91985 | 11.17398 | -1.377853 | 2.684046 | 8.421955 | 2.624458e-13 | 17.63987
43.9135 | 38.5285 | 39.83456 | 11.17612 | -1.306061 | 2.6817 | 8.398723 | 2.615598e-13 | 17.57802
43.92349 | 38.4167 | 39.74922 | 11.17825 | -1.332523 | 2.679322 | 8.375455 | 2.606731e-13 | 17.51619
43.93349 | 38.4031 | 39.66363 | 11.18039 | -1.260532 | 2.676905 | 8.352093 | 2.597838e-13 | 17.45425
43.94349 | 38.3692 | 39.57791 | 11.18252 | -1.208712 | 2.674455 | 8.328673 | 2.58893e-13 | 17.39226
43.95349 | 38.318 | 39.49208 | 11.18465 | -1.174076 | 2.671972 | 8.305197 | 2.580009e-13 | 17.33025
43.96349 | 38.2616 | 39.40614 | 11.18678 | -1.144537 | 2.669457 | 8.281671 | 2.571076e-13 | 17.26823
43.97349 | 38.1988 | 39.32011 | 11.18891 | -1.121311 | 2.666913 | 8.258098 | 2.562132e-13 | 17.20619
43.98348 | 38.1663 | 39.23409 | 11.19104 | -1.067795 | 2.664341 | 8.234505 | 2.553187e-13 | 17.14421
43.99348 | 38.1433 | 39.14793 | 11.19316 | -1.004629 | 2.661738 | 8.210849 | 2.544226e-13 | 17.08218
44.00348 | 38.0615 | 39.06171 | 11.19528 | -1.000215 | 2.659109 | 8.187157 | 2.535257e-13 | 17.02017
44.01348 | 37.9942 | 38.97546 | 11.1974 | -0.9812605 | 2.656452 | 8.163432 | 2.526283e-13 | 16.95817
44.02348 | 37.9729 | 38.88918 | 11.19952 | -0.9162824 | 2.653771 | 8.13968 | 2.517304e-13 | 16.89621
44.03348 | 37.9511 | 38.80289 | 11.20164 | -0.8517897 | 2.651066 | 8.115902 | 2.508322e-13 | 16.83428
44.04347 | 37.8506 | 38.71669 | 11.20375 | -0.8660925 | 2.648341 | 8.092129 | 2.499347e-13 | 16.77247
44.05347 | 37.8139 | 38.63041 | 11.20587 | -0.8165079 | 2.64559 | 8.068311 | 2.490362e-13 | 16.71064
44.06347 | 37.7788 | 38.54414 | 11.20798 | -0.7653433 | 2.642817 | 8.044477 | 2.481376e-13 | 16.64887
44.07347 | 37.7289 | 38.45791 | 11.21009 | -0.7290132 | 2.640025 | 8.020633 | 2.472392e-13 | 16.58717
44.08347 | 37.6873 | 38.37172 | 11.2122 | -0.6844224 | 2.637213 | 7.996779 | 2.463409e-13 | 16.52553
44.09347 | 37.5757 | 38.28559 | 11.2143 | -0.7098885 | 2.634382 | 7.972921 | 2.45443e-13 | 16.46398
44.10346 | 37.5835 | 38.1996 | 11.2164 | -0.6161008 | 2.631537 | 7.949083 | 2.445464e-13 | 16.40258
44.11346 | 37.5221 | 38.1136 | 11.2185 | -0.5915047 | 2.628672 | 7.925223 | 2.436494e-13 | 16.3412
44.12346 | 37.4614 | 38.02769 | 11.2206 | -0.5662919 | 2.625792 | 7.901366 | 2.42753e-13 | 16.27993
44.13346 | 37.3895 | 37.94188 | 11.2227 | -0.5523768 | 2.622897 | 7.877517 | 2.418574e-13 | 16.21876
44.14346 | 37.3567 | 37.85616 | 11.2248 | -0.4994633 | 2.619988 | 7.853677 | 2.409625e-13 | 16.1577
44.15345 | 37.3118 | 37.77065 | 11.22689 | -0.4588463 | 2.617068 | 7.829872 | 2.400695e-13 | 16.09682
44.16345 | 37.2768 | 37.68517 | 11.22898 | -0.4083696 | 2.614134 | 7.80606 | 2.391765e-13 | 16.036
44.17345 | 37.1662 | 37.59982 | 11.23107 | -0.4336246 | 2.611188 | 7.782266 | 2.382846e-13 | 15.97531
44.18345 | 37.1334 | 37.51462 | 11.23315 | -0.3812193 | 2.608231 | 7.758491 | 2.373939e-13 | 15.91474
44.19345 | 37.1154 | 37.42956 | 11.23524 | -0.3141649 | 2.605265 | 7.73474 | 2.365045e-13 | 15.85432
44.20345 | 37.0496 | 37.34466 | 11.23732 | -0.2950649 | 2.60229 | 7.711014 | 2.356163e-13 | 15.79404
44.21344 | 36.9785 | 37.26002 | 11.2394 | -0.2815158 | 2.599309 | 7.68734 | 2.347305e-13 | 15.73397
44.22344 | 36.9134 | 37.17546 | 11.24147 | -0.2620556 | 2.596318 | 7.663672 | 2.338452e-13 | 15.67399
44.23344 | 36.9229 | 37.09108 | 11.24355 | -0.1681769 | 2.593321 | 7.640037 | 2.329615e-13 | 15.61417
44.24344 | 36.8544 | 37.00689 | 11.24562 | -0.152488 | 2.590318 | 7.616438 | 2.320795e-13 | 15.55451
44.25344 | 36.7714 | 36.92289 | 11.24769 | -0.1514919 | 2.587309 | 7.592874 | 2.311991e-13 | 15.49502
44.26344 | 36.7398 | 36.8391 | 11.24976 | -0.09930103 | 2.584296 | 7.569351 | 2.303205e-13 | 15.4357
44.27343 | 36.7159 | 36.7556 | 11.25182 | -0.0396999 | 2.581281 | 7.545891 | 2.294446e-13 | 15.3766
44.28343 | 36.6581 | 36.67223 | 11.25389 | -0.01413358 | 2.578261 | 7.522452 | 2.285698e-13 | 15.31763
44.29343 | 36.5728 | 36.58909 | 11.25595 | -0.01628994 | 2.575238 | 7.499058 | 2.276969e-13 | 15.25885
44.30343 | 36.5415 | 36.50618 | 11.258 | 0.03532326 | 2.572214 | 7.475712 | 2.26826e-13 | 15.20025
44.31343 | 36.5298 | 36.4235 | 11.26006 | 0.1063013 | 2.569189 | 7.452415 | 2.259573e-13 | 15.14183
44.32343 | 36.4461 | 36.34106 | 11.26211 | 0.1050399 | 2.566162 | 7.429168 | 2.250906e-13 | 15.08362
44.33342 | 36.4083 | 36.25895 | 11.26416 | 0.1493493 | 2.563139 | 7.405997 | 2.242271e-13 | 15.02565
44.34342 | 36.3519 | 36.17701 | 11.26621 | 0.174889 | 2.560114 | 7.382857 | 2.233649e-13 | 14.96783
44.35342 | 36.336 | 36.09533 | 11.26826 | 0.2406735 | 2.557089 | 7.359773 | 2.22505e-13 | 14.91021
44.36342 | 36.273 | 36.01391 | 11.2703 | 0.2590902 | 2.554067 | 7.336747 | 2.216475e-13 | 14.8528
44.37342 | 36.202 | 35.93276 | 11.27234 | 0.2692415 | 2.551048 | 7.31378 | 2.207924e-13 | 14.79559
44.38342 | 36.196 | 35.85188 | 11.27438 | 0.3441232 | 2.54803 | 7.290873 | 2.199397e-13 | 14.73859
44.39341 | 36.1283 | 35.77135 | 11.27641 | 0.3569473 | 2.54502 | 7.268051 | 2.190904e-13 | 14.68187
44.40341 | 36.0807 | 35.69103 | 11.27845 | 0.3896669 | 2.542011 | 7.24527 | 2.182427e-13 | 14.62531
44.41341 | 36.0453 | 35.611 | 11.28048 | 0.4343042 | 2.539005 | 7.222553 | 2.173977e-13 | 14.56896
44.42341 | 35.9926 | 35.53125 | 11.2825 | 0.4613526 | 2.536005 | 7.199902 | 2.165552e-13 | 14.51284
44.43341 | 35.9483 | 35.45179 | 11.28453 | 0.4965059 | 2.533011 | 7.177319 | 2.157154e-13 | 14.45694
44.44341 | 35.8943 | 35.37263 | 11.28655 | 0.5216662 | 2.530022 | 7.154803 | 2.148783e-13 | 14.40126
44.4534 | 35.8614 | 35.29385 | 11.28857 | 0.5675461 | 2.527042 | 7.132379 | 2.140447e-13 | 14.34587
44.4634 | 35.7809 | 35.2153 | 11.29058 | 0.5656026 | 2.524067 | 7.110002 | 2.132131e-13 | 14.29065
44.4734 | 35.7736 | 35.13705 | 11.2926 | 0.6365517 | 2.521098 | 7.087698 | 2.123842e-13 | 14.23566
44.4834 | 35.7086 | 35.05911 | 11.29461 | 0.64949 | 2.518137 | 7.065466 | 2.115582e-13 | 14.1809
44.4934 | 35.6615 | 34.98149 | 11.29662 | 0.6800143 | 2.515184 | 7.043308 | 2.10735e-13 | 14.12638
44.50339 | 35.6095 | 34.90425 | 11.29862 | 0.7052495 | 2.512243 | 7.021245 | 2.099155e-13 | 14.07214
44.51339 | 35.5599 | 34.82726 | 11.30062 | 0.7326449 | 2.509307 | 6.999236 | 2.090981e-13 | 14.01809
44.52339 | 35.534 | 34.75058 | 11.30262 | 0.7834168 | 2.50638 | 6.977303 | 2.082836e-13 | 13.96428
44.53339 | 35.4357 | 34.67423 | 11.30462 | 0.7614708 | 2.503463 | 6.955445 | 2.074721e-13 | 13.9107
44.54339 | 35.4158 | 34.5982 | 11.30661 | 0.8175958 | 2.500556 | 6.933666 | 2.066635e-13 | 13.85737
44.55339 | 35.3856 | 34.5225 | 11.3086 | 0.8630967 | 2.497658 | 6.911965 | 2.058579e-13 | 13.80428
44.56338 | 35.3184 | 34.4472 | 11.31059 | 0.8711969 | 2.494774 | 6.890363 | 2.050561e-13 | 13.75148
44.57338 | 35.2411 | 34.37216 | 11.31257 | 0.8689396 | 2.491897 | 6.868819 | 2.042565e-13 | 13.69887
44.58338 | 35.2443 | 34.29745 | 11.31456 | 0.9468502 | 2.489032 | 6.847356 | 2.0346e-13 | 13.64651
44.59338 | 35.182 | 34.22307 | 11.31654 | 0.9589279 | 2.486178 | 6.825972 | 2.026665e-13 | 13.59439
44.60338 | 35.1311 | 34.14903 | 11.31851 | 0.9820739 | 2.483335 | 6.804669 | 2.01876e-13 | 13.54251
44.61338 | 35.0426 | 34.07532 | 11.32048 | 0.9672809 | 2.480505 | 6.783448 | 2.010887e-13 | 13.49088
44.62337 | 35.0434 | 34.00202 | 11.32245 | 1.041382 | 2.477688 | 6.762329 | 2.003052e-13 | 13.43955
44.63337 | 34.9686 | 33.92898 | 11.32442 | 1.039618 | 2.474882 | 6.741271 | 1.995241e-13 | 13.38841
44.64337 | 34.927 | 33.85629 | 11.32638 | 1.070714 | 2.472088 | 6.720295 | 1.98746e-13 | 13.33752
44.65337 | 34.8666 | 33.78393 | 11.32834 | 1.082675 | 2.469306 | 6.699402 | 1.97971e-13 | 13.28687
44.66337 | 34.8052 | 33.71191 | 11.3303 | 1.093294 | 2.466537 | 6.678591 | 1.971992e-13 | 13.23648
44.67337 | 34.7829 | 33.64023 | 11.33226 | 1.142674 | 2.463781 | 6.657864 | 1.964305e-13 | 13.18633
44.68336 | 34.7293 | 33.56895 | 11.3342 | 1.160345 | 2.461041 | 6.63724 | 1.956657e-13 | 13.13647
44.69336 | 34.6442 | 33.49796 | 11.33615 | 1.146245 | 2.458312 | 6.616679 | 1.949033e-13 | 13.08681
44.70336 | 34.5961 | 33.4273 | 11.3381 | 1.168804 | 2.455596 | 6.596202 | 1.94144e-13 | 13.0374
44.71336 | 34.559 | 33.35698 | 11.34004 | 1.202021 | 2.452894 | 6.575809 | 1.933879e-13 | 12.98824
44.72336 | 34.5147 | 33.287 | 11.34198 | 1.227698 | 2.450205 | 6.555499 | 1.926348e-13 | 12.93932
44.73336 | 34.4365 | 33.21736 | 11.34391 | 1.219137 | 2.447531 | 6.535273 | 1.91885e-13 | 12.89065
44.74335 | 34.3983 | 33.14813 | 11.34584 | 1.250165 | 2.444872 | 6.515151 | 1.91139e-13 | 12.84227
44.75335 | 34.36 | 33.07918 | 11.34777 | 1.280822 | 2.442226 | 6.495093 | 1.903954e-13 | 12.79409
44.76335 | 34.2594 | 33.01056 | 11.3497 | 1.24884 | 2.439594 | 6.475118 | 1.896549e-13 | 12.74615
44.77335 | 34.249 | 32.94228 | 11.35162 | 1.306717 | 2.436976 | 6.455228 | 1.889176e-13 | 12.69846
44.78335 | 34.1757 | 32.87434 | 11.35354 | 1.301356 | 2.434372 | 6.435422 | 1.881835e-13 | 12.65101
44.79335 | 34.1194 | 32.80674 | 11.35545 | 1.312656 | 2.431783 | 6.415699 | 1.874524e-13 | 12.60381
44.80334 | 34.0583 | 32.73954 | 11.35736 | 1.318755 | 2.429211 | 6.396078 | 1.867252e-13 | 12.55689
44.81334 | 34.0146 | 32.67262 | 11.35927 | 1.341983 | 2.426651 | 6.376521 | 1.860004e-13 | 12.51017
44.82334 | 33.9589 | 32.60603 | 11.36118 | 1.352873 | 2.424105 | 6.357049 | 1.852787e-13 | 12.4637
44.83334 | 33.8993 | 32.53977 | 11.36308 | 1.359529 | 2.421574 | 6.337659 | 1.845601e-13 | 12.41746
44.84334 | 33.8253 | 32.47385 | 11.36498 | 1.351452 | 2.419058 | 6.318351 | 1.838445e-13 | 12.37146
44.85334 | 33.7987 | 32.40826 | 11.36687 | 1.390442 | 2.416557 | 6.299126 | 1.831321e-13 | 12.3257
44.86333 | 33.7088 | 32.34307 | 11.36876 | 1.365735 | 2.414072 | 6.280003 | 1.824235e-13 | 12.28023
44.87333 | 33.678 | 32.27814 | 11.37065 | 1.399862 | 2.4116 | 6.260942 | 1.817172e-13 | 12.23495
44.88333 | 33.6157 | 32.21354 | 11.37253 | 1.40216 | 2.409143 | 6.241964 | 1.81014e-13 | 12.1899
44.89333 | 33.5456 | 32.14927 | 11.37441 | 1.39633 | 2.406701 | 6.223067 | 1.803138e-13 | 12.14509
44.90333 | 33.5175 | 32.08533 | 11.37629 | 1.432172 | 2.404273 | 6.204251 | 1.796166e-13 | 12.10051
44.91332 | 33.4483 | 32.02177 | 11.37816 | 1.426527 | 2.401862 | 6.185535 | 1.789232e-13 | 12.05622
44.92332 | 33.4053 | 31.95848 | 11.38003 | 1.446821 | 2.399464 | 6.16688 | 1.782321e-13 | 12.0121
44.93332 | 33.3293 | 31.89551 | 11.3819 | 1.43379 | 2.39708 | 6.148306 | 1.77544e-13 | 11.96823
44.94332 | 33.293 | 31.83286 | 11.38376 | 1.460138 | 2.394711 | 6.129812 | 1.768589e-13 | 11.92458
44.95332 | 33.2338 | 31.77053 | 11.38562 | 1.463268 | 2.392357 | 6.111397 | 1.761768e-13 | 11.88116
44.96332 | 33.1499 | 31.70852 | 11.38747 | 1.441378 | 2.390017 | 6.093062 | 1.754976e-13 | 11.83797
44.97331 | 33.1219 | 31.64689 | 11.38932 | 1.475012 | 2.387694 | 6.074822 | 1.748221e-13 | 11.79505
44.98331 | 33.0774 | 31.58551 | 11.39117 | 1.491891 | 2.385383 | 6.056644 | 1.741488e-13 | 11.75231
44.99331 | 32.9809 | 31.52444 | 11.39302 | 1.456457 | 2.383087 | 6.038543 | 1.734784e-13 | 11.7098
45.00331 | 32.9528 | 31.46369 | 11.39486 | 1.489112 | 2.380805 | 6.020519 | 1.72811e-13 | 11.66751
45.01331 | 32.9008 | 31.40324 | 11.39669 | 1.497556 | 2.378538 | 6.002573 | 1.721464e-13 | 11.62544
45.02331 | 32.8247 | 31.34311 | 11.39853 | 1.481591 | 2.376284 | 5.984703 | 1.714847e-13 | 11.58359
45.0333 | 32.752 | 31.28334 | 11.40035 | 1.468664 | 2.374047 | 5.966926 | 1.708266e-13 | 11.54201
45.0433 | 32.735 | 31.22381 | 11.40218 | 1.51119 | 2.371822 | 5.949208 | 1.701706e-13 | 11.5006
45.0533 | 32.6571 | 31.16459 | 11.404 | 1.492512 | 2.369611 | 5.931565 | 1.695175e-13 | 11.45941
45.0633 | 32.6143 | 31.10567 | 11.40582 | 1.508634 | 2.367414 | 5.913996 | 1.688672e-13 | 11.41844
45.0733 | 32.5568 | 31.04704 | 11.40763 | 1.509757 | 2.36523 | 5.896502 | 1.682196e-13 | 11.37768
45.0833 | 32.4789 | 30.98872 | 11.40944 | 1.490184 | 2.363061 | 5.879081 | 1.675749e-13 | 11.33713
45.09329 | 32.4701 | 30.93074 | 11.41125 | 1.539358 | 2.360907 | 5.861751 | 1.669336e-13 | 11.29684
45.10329 | 32.3858 | 30.873 | 11.41305 | 1.512796 | 2.358764 | 5.844476 | 1.662944e-13 | 11.25671
45.11329 | 32.3043 | 30.81556 | 11.41485 | 1.488743 | 2.356636 | 5.827273 | 1.656579e-13 | 11.2168
45.12329 | 32.2767 | 30.7584 | 11.41664 | 1.518301 | 2.35452 | 5.810142 | 1.650241e-13 | 11.17709
45.13329 | 32.2254 | 30.70153 | 11.41843 | 1.523869 | 2.352418 | 5.793082 | 1.643931e-13 | 11.1376
45.14329 | 32.1576 | 30.64494 | 11.42022 | 1.512656 | 2.350328 | 5.776092 | 1.637647e-13 | 11.0983
45.15328 | 32.1176 | 30.58872 | 11.422 | 1.528884 | 2.348256 | 5.759195 | 1.631397e-13 | 11.05926
45.16328 | 32.0663 | 30.5327 | 11.42378 | 1.533604 | 2.346193 | 5.742345 | 1.625167e-13 | 11.02038
45.17328 | 31.9916 | 30.47695 | 11.42555 | 1.514646 | 2.344143 | 5.725564 | 1.618963e-13 | 10.98169
45.18328 | 31.9232 | 30.42149 | 11.42732 | 1.501709 | 2.342105 | 5.708852 | 1.612785e-13 | 10.94321
45.19328 | 31.8881 | 30.3663 | 11.42909 | 1.521799 | 2.34008 | 5.692207 | 1.606632e-13 | 10.90492
45.20328 | 31.84 | 30.31139 | 11.43085 | 1.528614 | 2.338067 | 5.675629 | 1.600506e-13 | 10.86684
45.21327 | 31.7524 | 30.25679 | 11.43261 | 1.495606 | 2.336068 | 5.659135 | 1.594411e-13 | 10.82898
45.22327 | 31.7385 | 30.20242 | 11.43436 | 1.536081 | 2.33408 | 5.642691 | 1.588336e-13 | 10.79128
45.23327 | 31.6813 | 30.14831 | 11.43611 | 1.532992 | 2.332103 | 5.626312 | 1.582286e-13 | 10.75378
45.24327 | 31.588 | 30.09447 | 11.43786 | 1.493534 | 2.330139 | 5.609999 | 1.576262e-13 | 10.71647
45.25327 | 31.5734 | 30.04089 | 11.4396 | 1.532515 | 2.328187 | 5.59375 | 1.570262e-13 | 10.67935
45.26327 | 31.5101 | 29.98756 | 11.44134 | 1.522536 | 2.326246 | 5.577565 | 1.564287e-13 | 10.64241
45.27326 | 31.4538 | 29.93455 | 11.44307 | 1.519246 | 2.324318 | 5.561459 | 1.558342e-13 | 10.60571
45.28326 | 31.3893 | 29.88175 | 11.4448 | 1.507551 | 2.3224 | 5.545401 | 1.552416e-13 | 10.56915
45.29326 | 31.3637 | 29.82921 | 11.44653 | 1.534492 | 2.320494 | 5.529407 | 1.546515e-13 | 10.53278
45.30326 | 31.3012 | 29.77691 | 11.44825 | 1.52429 | 2.318599 | 5.513473 | 1.540637e-13 | 10.49659
45.31326 | 31.2275 | 29.72486 | 11.44996 | 1.502636 | 2.316714 | 5.4976 | 1.534784e-13 | 10.46059
45.32325 | 31.2158 | 29.67312 | 11.45167 | 1.542683 | 2.314842 | 5.481804 | 1.528959e-13 | 10.4248
45.33325 | 31.126 | 29.62156 | 11.45338 | 1.504436 | 2.312979 | 5.466051 | 1.523153e-13 | 10.38915
45.34325 | 31.105 | 29.57026 | 11.45508 | 1.534744 | 2.311126 | 5.450359 | 1.51737e-13 | 10.35369
45.35325 | 31.0381 | 29.51919 | 11.45678 | 1.518909 | 2.309284 | 5.434726 | 1.51161e-13 | 10.3184
45.36325 | 30.9767 | 29.46836 | 11.45848 | 1.508335 | 2.307452 | 5.419151 | 1.505873e-13 | 10.28328
45.37325 | 30.9549 | 29.41778 | 11.46017 | 1.53712 | 2.30563 | 5.403634 | 1.500159e-13 | 10.24835
45.38324 | 30.8984 | 29.36748 | 11.46185 | 1.530923 | 2.30382 | 5.38819 | 1.494473e-13 | 10.21361
45.39324 | 30.8267 | 29.31736 | 11.46354 | 1.509339 | 2.302018 | 5.372787 | 1.488804e-13 | 10.17902
45.40324 | 30.8192 | 29.26748 | 11.46521 | 1.551724 | 2.300225 | 5.357441 | 1.483158e-13 | 10.1446
45.41324 | 30.7515 | 29.21782 | 11.46689 | 1.533677 | 2.298443 | 5.342151 | 1.477534e-13 | 10.11034
45.42324 | 30.704 | 29.1684 | 11.46856 | 1.535603 | 2.296669 | 5.326915 | 1.471932e-13 | 10.07626
45.43324 | 30.634 | 29.1192 | 11.47022 | 1.514803 | 2.294904 | 5.311735 | 1.466352e-13 | 10.04234
45.44323 | 30.6367 | 29.07027 | 11.47188 | 1.56643 | 2.293151 | 5.296623 | 1.460799e-13 | 10.00862
45.45323 | 30.5483 | 29.02152 | 11.47353 | 1.526784 | 2.291404 | 5.28155 | 1.455262e-13 | 9.975027
45.46323 | 30.5173 | 28.97298 | 11.47519 | 1.544318 | 2.289667 | 5.26653 | 1.449746e-13 | 9.9416
45.47323 | 30.4818 | 28.92467 | 11.47683 | 1.557133 | 2.287938 | 5.251563 | 1.444252e-13 | 9.908335
45.48323 | 30.4239 | 28.87657 | 11.47847 | 1.547332 | 2.286217 | 5.236648 | 1.438779e-13 | 9.87523
45.49323 | 30.3655 | 28.82868 | 11.48011 | 1.536816 | 2.284505 | 5.221784 | 1.433326e-13 | 9.842284
45.50322 | 30.338 | 28.78106 | 11.48174 | 1.556942 | 2.282802 | 5.206986 | 1.4279e-13 | 9.809528
45.51322 | 30.2998 | 28.7336 | 11.48337 | 1.566203 | 2.281106 | 5.192224 | 1.422489e-13 | 9.776897
45.52322 | 30.2237 | 28.68634 | 11.48499 | 1.537357 | 2.279417 | 5.177511 | 1.417098e-13 | 9.744421
45.53322 | 30.1866 | 28.6393 | 11.48661 | 1.547303 | 2.277736 | 5.162848 | 1.411728e-13 | 9.712099
45.54322 | 30.1712 | 28.59245 | 11.48823 | 1.578745 | 2.276063 | 5.148234 | 1.406377e-13 | 9.67993
45.55322 | 30.0939 | 28.54582 | 11.48984 | 1.548085 | 2.274397 | 5.133668 | 1.401047e-13 | 9.647913
45.56321 | 30.065 | 28.49942 | 11.49144 | 1.565578 | 2.27274 | 5.119164 | 1.395742e-13 | 9.616077
45.57321 | 30.0165 | 28.45318 | 11.49304 | 1.563318 | 2.271088 | 5.104693 | 1.390451e-13 | 9.584359
45.58321 | 29.9882 | 28.40714 | 11.49464 | 1.581061 | 2.269443 | 5.090269 | 1.385179e-13 | 9.552789
45.59321 | 29.9291 | 28.36129 | 11.49623 | 1.567808 | 2.267805 | 5.075892 | 1.379927e-13 | 9.521366
45.60321 | 29.8782 | 28.31564 | 11.49782 | 1.562562 | 2.266174 | 5.06156 | 1.374694e-13 | 9.490089
45.61321 | 29.8811 | 28.27018 | 11.4994 | 1.610924 | 2.264549 | 5.047273 | 1.369481e-13 | 9.458956
45.6232 | 29.7977 | 28.22495 | 11.50097 | 1.572755 | 2.262931 | 5.033045 | 1.364291e-13 | 9.427997
45.6332 | 29.7429 | 28.17986 | 11.50255 | 1.56304 | 2.261318 | 5.018847 | 1.359115e-13 | 9.397149
45.6432 | 29.7546 | 28.13496 | 11.50411 | 1.61964 | 2.259711 | 5.004694 | 1.353957e-13 | 9.366443
45.6532 | 29.6635 | 28.09025 | 11.50568 | 1.573255 | 2.25811 | 4.990583 | 1.348818e-13 | 9.335877
45.6632 | 29.6294 | 28.04571 | 11.50723 | 1.583688 | 2.256514 | 4.976516 | 1.343697e-13 | 9.305449
45.6732 | 29.6256 | 28.00136 | 11.50879 | 1.62424 | 2.254924 | 4.96249 | 1.338594e-13 | 9.275159
45.68319 | 29.5608 | 27.95723 | 11.51033 | 1.603572 | 2.25334 | 4.94852 | 1.333515e-13 | 9.245034
45.69319 | 29.4855 | 27.91323 | 11.51188 | 1.572268 | 2.251761 | 4.934578 | 1.328448e-13 | 9.215016
45.70319 | 29.4936 | 27.86941 | 11.51342 | 1.624191 | 2.250186 | 4.920677 | 1.323399e-13 | 9.185131
45.71319 | 29.4458 | 27.82576 | 11.51495 | 1.620039 | 2.248616 | 4.906816 | 1.318368e-13 | 9.15538
45.72319 | 29.3651 | 27.78228 | 11.51648 | 1.582816 | 2.24705 | 4.892995 | 1.313354e-13 | 9.125761
45.73318 | 29.3659 | 27.73902 | 11.518 | 1.62688 | 2.245491 | 4.879227 | 1.308362e-13 | 9.096301
45.74318 | 29.3221 | 27.69588 | 11.51952 | 1.62622 | 2.243934 | 4.865484 | 1.303382e-13 | 9.066942
45.75318 | 29.2499 | 27.65291 | 11.52103 | 1.596991 | 2.242381 | 4.851781 | 1.29842e-13 | 9.037712
45.76318 | 29.2397 | 27.6101 | 11.52254 | 1.629599 | 2.240833 | 4.838115 | 1.293475e-13 | 9.00861
45.77318 | 29.2023 | 27.56746 | 11.52405 | 1.634844 | 2.239288 | 4.824486 | 1.288546e-13 | 8.979634
45.78318 | 29.1292 | 27.52497 | 11.52555 | 1.604228 | 2.237746 | 4.810895 | 1.283634e-13 | 8.950783
45.79317 | 29.0954 | 27.48269 | 11.52704 | 1.612709 | 2.23621 | 4.797354 | 1.278744e-13 | 8.922086
45.80317 | 29.058 | 27.44052 | 11.52853 | 1.617476 | 2.234676 | 4.783835 | 1.273864e-13 | 8.893483
45.81317 | 29.0234 | 27.39851 | 11.53001 | 1.624885 | 2.233145 | 4.770353 | 1.269002e-13 | 8.865003
45.82317 | 28.9578 | 27.35666 | 11.53149 | 1.601139 | 2.231616 | 4.756906 | 1.264155e-13 | 8.836644
45.83317 | 28.927 | 27.31496 | 11.53297 | 1.61204 | 2.230091 | 4.743494 | 1.259325e-13 | 8.808406
45.84317 | 28.8931 | 27.27341 | 11.53444 | 1.61969 | 2.228569 | 4.730117 | 1.25451e-13 | 8.780287
45.85316 | 28.8201 | 27.23205 | 11.5359 | 1.588051 | 2.22705 | 4.716786 | 1.249716e-13 | 8.752313
45.86316 | 28.7907 | 27.1908 | 11.53736 | 1.599901 | 2.225532 | 4.703477 | 1.244933e-13 | 8.72443
45.87316 | 28.7508 | 27.14969 | 11.53881 | 1.601108 | 2.224016 | 4.6902 | 1.240165e-13 | 8.696662
45.88316 | 28.6841 | 27.10873 | 11.54026 | 1.575368 | 2.222503 | 4.676956 | 1.235413e-13 | 8.66901
45.89316 | 28.6564 | 27.06792 | 11.54171 | 1.588483 | 2.220991 | 4.663745 | 1.230676e-13 | 8.641473
45.90316 | 28.6135 | 27.02724 | 11.54315 | 1.586257 | 2.219482 | 4.650566 | 1.225954e-13 | 8.61405
45.91315 | 28.5713 | 26.98675 | 11.54458 | 1.584552 | 2.217975 | 4.637431 | 1.221252e-13 | 8.586765
45.92315 | 28.4984 | 26.94635 | 11.54601 | 1.552047 | 2.216468 | 4.624314 | 1.216561e-13 | 8.559565
45.93315 | 28.5047 | 26.9061 | 11.54743 | 1.598603 | 2.214962 | 4.611229 | 1.211884e-13 | 8.532476
45.94315 | 28.4294 | 26.86597 | 11.54885 | 1.563425 | 2.213458 | 4.598174 | 1.207222e-13 | 8.505496
45.95315 | 28.3472 | 26.82599 | 11.55026 | 1.521211 | 2.211954 | 4.585149 | 1.202575e-13 | 8.478625
45.96315 | 28.3555 | 26.78614 | 11.55167 | 1.569364 | 2.210452 | 4.572153 | 1.197942e-13 | 8.451863
45.97314 | 28.2938 | 26.74645 | 11.55307 | 1.547348 | 2.208951 | 4.5592 | 1.193328e-13 | 8.425233
45.98314 | 28.2267 | 26.70686 | 11.55447 | 1.519839 | 2.20745 | 4.546262 | 1.188724e-13 | 8.398683
45.99314 | 28.2025 | 26.6674 | 11.55586 | 1.5351 | 2.205949 | 4.533354 | 1.184134e-13 | 8.372239
46.00314 | 28.1691 | 26.62807 | 11.55724 | 1.541035 | 2.204448 | 4.520474 | 1.179558e-13 | 8.345899
46.01314 | 28.0979 | 26.58886 | 11.55863 | 1.509044 | 2.202947 | 4.507621 | 1.174997e-13 | 8.319662
46.02314 | 28.0407 | 26.54977 | 11.56 | 1.490927 | 2.201446 | 4.494796 | 1.170449e-13 | 8.293529
46.03313 | 28.0254 | 26.51085 | 11.56137 | 1.514548 | 2.199946 | 4.482011 | 1.16592e-13 | 8.267522
46.04313 | 27.9527 | 26.47201 | 11.56274 | 1.480686 | 2.198445 | 4.46924 | 1.1614e-13 | 8.241592
46.05313 | 27.8989 | 26.4333 | 11.5641 | 1.465603 | 2.196943 | 4.456495 | 1.156893e-13 | 8.215761
46.06313 | 27.8945 | 26.3947 | 11.56545 | 1.499799 | 2.195441 | 4.443777 | 1.1524e-13 | 8.190031
46.07313 | 27.8302 | 26.35622 | 11.5668 | 1.473978 | 2.193937 | 4.431085 | 1.147921e-13 | 8.164398
46.08313 | 27.7688 | 26.31786 | 11.56815 | 1.450939 | 2.192433 | 4.418418 | 1.143455e-13 | 8.138864
46.09312 | 27.7472 | 26.27965 | 11.56948 | 1.467547 | 2.19093 | 4.405789 | 1.139007e-13 | 8.113452
46.10312 | 27.6786 | 26.24152 | 11.57082 | 1.437077 | 2.189423 | 4.393173 | 1.134567e-13 | 8.088111
46.11312 | 27.6378 | 26.20351 | 11.57214 | 1.434294 | 2.187916 | 4.380581 | 1.130141e-13 | 8.062866
46.12312 | 27.6032 | 26.1656 | 11.57347 | 1.437598 | 2.186407 | 4.368013 | 1.125728e-13 | 8.037716
46.13312 | 27.5639 | 26.12781 | 11.57478 | 1.43609 | 2.184896 | 4.35547 | 1.121328e-13 | 8.012661
46.14311 | 27.4895 | 26.09016 | 11.57609 | 1.399336 | 2.183386 | 4.342963 | 1.116945e-13 | 7.987723
46.15311 | 27.4872 | 26.05259 | 11.5774 | 1.434608 | 2.181872 | 4.330467 | 1.11257e-13 | 7.962854
46.16311 | 27.4144 | 26.01513 | 11.5787 | 1.399273 | 2.180356 | 4.317994 | 1.108209e-13 | 7.938077
46.17311 | 27.3559 | 25.97777 | 11.57999 | 1.37813 | 2.178838 | 4.305545 | 1.10386e-13 | 7.913392
46.18311 | 27.3497 | 25.94052 | 11.58128 | 1.409181 | 2.177318 | 4.293118 | 1.099524e-13 | 7.888798
46.19311 | 27.2757 | 25.90337 | 11.58257 | 1.372327 | 2.175796 | 4.280714 | 1.0952e-13 | 7.864294
46.2031 | 27.2356 | 25.86637 | 11.58384 | 1.369233 | 2.174273 | 4.268345 | 1.090893e-13 | 7.839904
46.2131 | 27.2052 | 25.82943 | 11.58512 | 1.375772 | 2.172747 | 4.255985 | 1.086594e-13 | 7.815578
46.2231 | 27.1403 | 25.79259 | 11.58639 | 1.347708 | 2.171217 | 4.243648 | 1.082308e-13 | 7.791342
46.2331 | 27.1222 | 25.75586 | 11.58765 | 1.366342 | 2.169686 | 4.231332 | 1.078034e-13 | 7.767194
46.2431 | 27.0589 | 25.71922 | 11.5889 | 1.339676 | 2.168151 | 4.219038 | 1.073772e-13 | 7.743133
46.2531 | 27.0368 | 25.68269 | 11.59015 | 1.354109 | 2.166614 | 4.206765 | 1.069523e-13 | 7.719158
46.26309 | 26.9723 | 25.64629 | 11.5914 | 1.326009 | 2.165075 | 4.194525 | 1.06529e-13 | 7.695294
46.27309 | 26.9442 | 25.60996 | 11.59264 | 1.334245 | 2.163532 | 4.182295 | 1.061065e-13 | 7.671492
46.28309 | 26.9036 | 25.57372 | 11.59387 | 1.329884 | 2.161986 | 4.170085 | 1.056852e-13 | 7.647775
46.29309 | 26.8396 | 25.53757 | 11.5951 | 1.302026 | 2.160437 | 4.157896 | 1.052651e-13 | 7.624144
46.30309 | 26.8139 | 25.50153 | 11.59632 | 1.312372 | 2.158884 | 4.145727 | 1.048462e-13 | 7.600596
46.31309 | 26.7783 | 25.46558 | 11.59754 | 1.312722 | 2.157329 | 4.133579 | 1.044285e-13 | 7.577133
46.32308 | 26.6999 | 25.42977 | 11.59875 | 1.270135 | 2.155773 | 4.121465 | 1.040124e-13 | 7.55378
46.33308 | 26.6891 | 25.394 | 11.59995 | 1.295096 | 2.15421 | 4.109358 | 1.035971e-13 | 7.530483
46.34308 | 26.6304 | 25.35833 | 11.60115 | 1.272065 | 2.152645 | 4.097269937 | 1.03183e-13 | 7.507268
46.35308 | 26.5922 | 25.32276 | 11.60235 | 1.269441 | 2.151075 | 4.085202 | 1.0277e-13 | 7.484136
46.36308 | 26.5387 | 25.28728 | 11.60353 | 1.251423 | 2.149503 | 4.073154 | 1.023583e-13 | 7.461086
46.37308 | 26.4886 | 25.25189 | 11.60472 | 1.236714 | 2.147926 | 4.061126 | 1.019477e-13 | 7.438117
46.38307 | 26.4707 | 25.21662 | 11.60589 | 1.254079 | 2.146348 | 4.049129 | 1.015387e-13 | 7.415252
46.39307 | 26.4068 | 25.18141 | 11.60706 | 1.225388 | 2.144765 | 4.03714 | 1.011304e-13 | 7.392445
46.40307 | 26.354 | 25.14629 | 11.60823 | 1.207707 | 2.143177 | 4.02517 | 1.007234e-13 | 7.369718
46.41307 | 26.3325 | 25.11127 | 11.60939 | 1.221234 | 2.141586 | 4.01322 | 1.003174e-13 | 7.347072
46.42307 | 26.2673 | 25.07633 | 11.61054 | 1.190972 | 2.139992 | 4.001289 | 9.991271e-14 | 7.324506
46.43307 | 26.2418 | 25.04148 | 11.61169 | 1.200321 | 2.138393 | 3.989378 | 9.950913e-14 | 7.302019
46.44306 | 26.2037 | 25.00676 | 11.61283 | 1.196943 | 2.136793 | 3.977499 | 9.910715e-14 | 7.279636
46.45306 | 26.1256 | 24.97208 | 11.61396 | 1.153519 | 2.135187 | 3.965625 | 9.870586e-14 | 7.257305
46.46306 | 26.0997 | 24.9375 | 11.61509 | 1.162198 | 2.133578 | 3.953772 | 9.83058e-14 | 7.235058
46.47306 | 26.0541 | 24.90301 | 11.61622 | 1.151092 | 2.131964 | 3.941938 | 9.790687e-14 | 7.212887
46.48306 | 25.9977 | 24.8686 | 11.61734 | 1.129099 | 2.130347 | 3.930123 | 9.75091e-14 | 7.190794
46.49305 | 25.9683 | 24.83432 | 11.61845 | 1.133982 | 2.128728 | 3.91834 | 9.711289e-14 | 7.168802
46.50305 | 25.9148 | 24.80008 | 11.61956 | 1.114715 | 2.127102 | 3.906562 | 9.671742e-14 | 7.146865
46.51305 | 25.8556 | 24.76594 | 11.62066 | 1.089659 | 2.125474 | 3.894805 | 9.632312e-14 | 7.125006
46.52305 | 25.8385 | 24.73188 | 11.62175 | 1.106615 | 2.123841 | 3.883067 | 9.592999e-14 | 7.103225
46.53305 | 25.7623 | 24.69791 | 11.62284 | 1.064386 | 2.122205 | 3.871349 | 9.5538e-14 | 7.081521
46.54305 | 25.7213 | 24.66403 | 11.62392 | 1.057268 | 2.120565 | 3.859649 | 9.514718e-14 | 7.059895
46.55304 | 25.6734 | 24.63027 | 11.625 | 1.043129 | 2.118923 | 3.847981 | 9.475791e-14 | 7.038368
46.56304 | 25.6432 | 24.59656 | 11.62607 | 1.046637 | 2.117276 | 3.836321 | 9.436941e-14 | 7.016897
46.57304 | 25.5937 | 24.56294 | 11.62713 | 1.030758 | 2.115626 | 3.824681 | 9.398207e-14 | 6.995502
46.58304 | 25.5486 | 24.52941 | 11.62819 | 1.019193 | 2.113971 | 3.813059 | 9.359588e-14 | 6.974184
46.59304 | 25.5034 | 24.49596 | 11.62925 | 1.00744 | 2.112313 | 3.801458 | 9.321087e-14 | 6.952944
46.60304 | 25.4584 | 24.4626 | 11.63029 | 0.9957998 | 2.110652 | 3.789876 | 9.282701e-14 | 6.93178
46.61303 | 25.4216 | 24.42936 | 11.63133 | 0.99224 | 2.108989 | 3.778326 | 9.24447e-14 | 6.910713
46.62303 | 25.3559 | 24.39617 | 11.63237 | 0.9597254 | 2.10732 | 3.766784 | 9.206318e-14 | 6.889703
46.63303 | 25.3222 | 24.36308 | 11.6334 | 0.9591235 | 2.105649 | 3.755262 | 9.168283e-14 | 6.86877
46.64303 | 25.2867 | 24.33007 | 11.63442 | 0.9566337 | 2.103974 | 3.743761 | 9.130365e-14 | 6.847913
46.65303 | 25.2122 | 24.29714 | 11.63544 | 0.9150564 | 2.102296 | 3.732279 | 9.092564e-14 | 6.827133
46.66303 | 25.1898 | 24.26431 | 11.63645 | 0.9254913 | 2.100615 | 3.720818 | 9.05488e-14 | 6.806429
46.67302 | 25.1686 | 24.2316 | 11.63745 | 0.9370048 | 2.098933 | 3.70939 | 9.017352e-14 | 6.785823
46.68302 | 25.0759 | 24.19894 | 11.63845 | 0.876963 | 2.097246 | 3.69797 | 8.979904e-14 | 6.765274
46.69302 | 25.0508 | 24.16637 | 11.63944 | 0.8844323 | 2.095557 | 3.686571 | 8.942574e-14 | 6.744801
46.70302 | 25.0193 | 24.13389 | 11.64043 | 0.8854125 | 2.093864 | 3.675193 | 8.905363e-14 | 6.724405
46.71302 | 24.9511 | 24.1015 | 11.64141 | 0.8496039 | 2.092169 | 3.663836 | 8.86827e-14 | 6.704085
46.72302 | 24.9269 | 24.0692 | 11.64238 | 0.857705 | 2.090471 | 3.652501 | 8.831297e-14 | 6.683844
46.73301 | 24.898 | 24.03701 | 11.64335 | 0.8609862 | 2.088772 | 3.641198 | 8.794478e-14 | 6.663698
46.74301 | 24.821 | 24.00489 | 11.64431 | 0.8161078 | 2.08707 | 3.629905 | 8.757743e-14 | 6.64361
46.75301 | 24.8094 | 23.97286 | 11.64526 | 0.8365381 | 2.085365 | 3.618634 | 8.721128e-14 | 6.6236
46.76301 | 24.7664 | 23.94092 | 11.64621 | 0.8254786 | 2.083658 | 3.607385 | 8.684632e-14 | 6.603666
46.77301 | 24.7089 | 23.90907 | 11.64715 | 0.7998273 | 2.081949 | 3.596158 | 8.648257e-14 | 6.58381
46.78301 | 24.6767 | 23.87732 | 11.64809 | 0.7993848 | 2.080238 | 3.584954 | 8.612002e-14 | 6.564032
46.793 | 24.6448 | 23.84568 | 11.64902 | 0.7991185 | 2.078527 | 3.573783 | 8.575905e-14 | 6.544351
46.803 | 24.5873 | 23.81411 | 11.64994 | 0.7731907 | 2.076813 | 3.562623 | 8.539893e-14 | 6.524728
46.813 | 24.5669 | 23.78263 | 11.65086 | 0.7842696 | 2.075097 | 3.551486 | 8.504003e-14 | 6.505184
46.823 | 24.5192 | 23.75124 | 11.65177 | 0.7679553 | 2.07338 | 3.540373 | 8.468235e-14 | 6.485717
46.833 | 24.465 | 23.71995 | 11.65268 | 0.7450484 | 2.071662 | 3.529282 | 8.432588e-14 | 6.466328
46.843 | 24.4709 | 23.68875 | 11.65358 | 0.7821465 | 2.069942 | 3.518215 | 8.397065e-14 | 6.447018
46.85299 | 24.3812 | 23.65768 | 11.65447 | 0.7235182 | 2.068223 | 3.507182 | 8.3617e-14 | 6.427806
46.86299 | 24.3473 | 23.62667 | 11.65536 | 0.7206268 | 2.066501 | 3.496162 | 8.326422e-14 | 6.408652
46.87299 | 24.3552 | 23.59576 | 11.65624 | 0.7594383 | 2.064779 | 3.485167 | 8.291269e-14 | 6.389578
46.88299 | 24.2529 | 23.56495 | 11.65711 | 0.6879532 | 2.063056 | 3.474195 | 8.25624e-14 | 6.370584
46.89299 | 24.2504 | 23.53423 | 11.65798 | 0.7161715 | 2.061333 | 3.463248 | 8.221335e-14 | 6.351668
46.90298 | 24.2214 | 23.50364 | 11.65884 | 0.7177628 | 2.059611 | 3.452337 | 8.186589e-14 | 6.33285
46.91298 | 24.1403 | 23.47311 | 11.65969 | 0.6671859 | 2.057888 | 3.441439 | 8.151934e-14 | 6.314093
46.92298 | 24.1508 | 23.44269 | 11.66054 | 0.7081112 | 2.056164 | 3.430566 | 8.117405e-14 | 6.295416
46.93298 | 24.0858 | 23.41236 | 11.66138 | 0.6734377 | 2.05444 | 3.419719 | 8.083e-14 | 6.276818
46.94298 | 24.0445 | 23.38214 | 11.66222 | 0.6623632 | 2.052717 | 3.408897 | 8.048723e-14 | 6.258301
46.95298 | 24.0217 | 23.35201 | 11.66305 | 0.6696892 | 2.050995 | 3.398101 | 8.014572e-14 | 6.239865
46.96297 | 23.9803 | 23.32201 | 11.66387 | 0.6582851 | 2.049275 | 3.387342 | 7.980582e-14 | 6.221526
46.97297 | 23.9259 | 23.29209 | 11.66469 | 0.6338097 | 2.047554 | 3.376598 | 7.946684e-14 | 6.20325
46.98297 | 23.9211 | 23.26227 | 11.6655 | 0.6588311 | 2.045834 | 3.36588 | 7.912916e-14 | 6.185056
46.99297 | 23.8501 | 23.23255 | 11.6663 | 0.617551 | 2.044115 | 3.355189 | 7.879274e-14 | 6.166942
47.00297 | 23.8337 | 23.20293 | 11.6671 | 0.6307682 | 2.042397 | 3.344525 | 7.845761e-14 | 6.14891
47.01297 | 23.8096 | 23.17342 | 11.66789 | 0.6361818 | 2.040681 | 3.333888 | 7.812376e-14 | 6.130959
47.02296 | 23.7214 | 23.14404 | 11.66867 | 0.5773623 | 2.038969 | 3.323288 | 7.779154e-14 | 6.113107
47.03296 | 23.7293 | 23.11473 | 11.66945 | 0.6145671 | 2.037256 | 3.312706 | 7.746027e-14 | 6.095319
47.04296 | 23.6932 | 23.08553 | 11.67022 | 0.6076654 | 2.035546 | 3.302151 | 7.713031e-14 | 6.077614
47.05296 | 23.6141 | 23.05644 | 11.67099 | 0.5576588 | 2.033838 | 3.291624 | 7.680164e-14 | 6.059991
47.06296 | 23.6394 | 23.02745 | 11.67175 | 0.611946 | 2.032132 | 3.281125 | 7.647427e-14 | 6.04245
47.07296 | 23.5486 | 22.99857 | 11.6725 | 0.550026 | 2.030429 | 3.270655 | 7.614821e-14 | 6.024992
47.08295 | 23.5598 | 22.96983 | 11.67324 | 0.5899697 | 2.02873 | 3.260223 | 7.582378e-14 | 6.007634
47.09295 | 23.5088 | 22.94117 | 11.67398 | 0.5676334 | 2.027032 | 3.24981 | 7.550035e-14 | 5.990342
47.10295 | 23.4564 | 22.91261 | 11.67471 | 0.5437885 | 2.025338 | 3.239426 | 7.517822e-14 | 5.973133
47.11295 | 23.4704 | 22.88417 | 11.67544 | 0.5862343 | 2.023647 | 3.229071 | 7.485742e-14 | 5.956008
47.12295 | 23.3836 | 22.85583 | 11.67616 | 0.5277704 | 2.021959 | 3.218746 | 7.453793e-14 | 5.938966
47.13295 | 23.3656 | 22.8276 | 11.67687 | 0.5379955 | 2.020275 | 3.20845 | 7.421977e-14 | 5.922008
47.14294 | 23.3346 | 22.79952 | 11.67758 | 0.5350814 | 2.018597 | 3.198194 | 7.390325e-14 | 5.905151
47.15294 | 23.315 | 22.77152 | 11.67828 | 0.5434843 | 2.016921 | 3.187958 | 7.358774e-14 | 5.888361
47.16294 | 23.2675 | 22.74363 | 11.67897 | 0.5238748 | 2.015249 | 3.177752 | 7.327356e-14 | 5.871656
47.17294 | 23.2366 | 22.71585 | 11.67966 | 0.5207524 | 2.013581 | 3.167576 | 7.296072e-14 | 5.855035
47.18294 | 23.2096 | 22.68818 | 11.68034 | 0.5214166 | 2.011918 | 3.157431 | 7.264922e-14 | 5.838499
47.19294 | 23.1626 | 22.66063 | 11.68101 | 0.5019672 | 2.01026 | 3.147317 | 7.233905e-14 | 5.822047
47.20293 | 23.1467 | 22.63322 | 11.68167 | 0.5134757 | 2.008609 | 3.137244 | 7.203053e-14 | 5.805698
47.21293 | 23.0786 | 22.6059 | 11.68233 | 0.4726968 | 2.006961 | 3.127192 | 7.172305e-14 | 5.789417
47.22293 | 23.084 | 22.5787 | 11.68299 | 0.5053031 | 2.005318 | 3.117172 | 7.141691e-14 | 5.773221
47.23293 | 23.0685 | 22.55161 | 11.68363 | 0.5168927 | 2.003681 | 3.107183 | 7.111212e-14 | 5.757111
47.24293 | 22.9643 | 22.52463 | 11.68427 | 0.439666 | 2.002049 | 3.097226 | 7.080867e-14 | 5.741087
47.25293 | 23.0065 | 22.49778 | 11.68491 | 0.5087226 | 2.000423 | 3.0873 | 7.050658e-14 | 5.725148
47.26292 | 22.9192 | 22.47106 | 11.68553 | 0.4481358 | 1.998805 | 3.077417 | 7.020613e-14 | 5.709311
47.27292 | 22.9149 | 22.44444 | 11.68615 | 0.4704565 | 1.997191 | 3.067556 | 6.990675e-14 | 5.693545
47.28292 | 22.8891 | 22.41794 | 11.68676 | 0.4711586 | 1.995584 | 3.057728 | 6.960872e-14 | 5.677865
47.29292 | 22.8078 | 22.39156 | 11.68737 | 0.4162427 | 1.993984 | 3.047932 | 6.931205e-14 | 5.662271
47.30292 | 22.835 | 22.36529 | 11.68797 | 0.4697068 | 1.99239 | 3.038169 | 6.901673e-14 | 5.646764
47.31291 | 22.7803 | 22.33917 | 11.68856 | 0.4411254 | 1.990805 | 3.028448 | 6.872307e-14 | 5.631359
47.32291 | 22.7392 | 22.31315 | 11.68915 | 0.4260496 | 1.989225 | 3.018751 | 6.843048e-14 | 5.616025
47.33291 | 22.7081 | 22.28725 | 11.68973 | 0.4208531 | 1.987653 | 3.009087 | 6.813924e-14 | 5.600779
47.34291 | 22.6688 | 22.26146 | 11.6903 | 0.4073353 | 1.986088 | 2.999457 | 6.784937e-14 | 5.585619
47.35291 | 22.6504 | 22.2358 | 11.69087 | 0.414596 | 1.98453 | 2.98986 | 6.756087e-14 | 5.570547
47.36291 | 22.6135 | 22.21027 | 11.69143 | 0.4032342 | 1.982981 | 2.980297 | 6.727373e-14 | 5.555562
47.3729 | 22.566 | 22.18487 | 11.69198 | 0.3811263 | 1.981441 | 2.970777 | 6.698824e-14 | 5.540678
47.3829 | 22.5517 | 22.15958 | 11.69252 | 0.3921191 | 1.979908 | 2.961282 | 6.670383e-14 | 5.525868
47.3929 | 22.5094 | 22.13441 | 11.69306 | 0.3749895 | 1.978383 | 2.95182 | 6.642079e-14 | 5.511145
47.4029 | 22.4888 | 22.10936 | 11.69359 | 0.3794363 | 1.976867 | 2.942393 | 6.613911e-14 | 5.49651
47.4129 | 22.4667 | 22.08444 | 11.69412 | 0.3822588 | 1.975359 | 2.933 | 6.585881e-14 | 5.481963
47.4229 | 22.3892 | 22.05964 | 11.69464 | 0.3295568 | 1.97386 | 2.923642 | 6.557987e-14 | 5.467503
47.43289 | 22.4107 | 22.03499 | 11.69515 | 0.3757069 | 1.972372 | 2.914328 | 6.530257e-14 | 5.453145
47.44289 | 22.3403 | 22.01044 | 11.69565 | 0.3298558 | 1.970891 | 2.905039 | 6.502636e-14 | 5.438861
47.45289 | 22.3236 | 21.98602 | 11.69615 | 0.3375791 | 1.96942 | 2.895785 | 6.475153e-14 | 5.424665
47.46289 | 22.3017 | 21.96172 | 11.69664 | 0.3399772 | 1.967958 | 2.886565 | 6.447806e-14 | 5.410557
47.47289 | 22.2517 | 21.93755 | 11.69713 | 0.3141492 | 1.966506 | 2.877381 | 6.420596e-14 | 5.396537
47.48289 | 22.2507 | 21.91351 | 11.6976 | 0.3371948 | 1.965064 | 2.868232 | 6.393522e-14 | 5.382606
47.49288 | 22.1917 | 21.88961 | 11.69807 | 0.302091 | 1.963633 | 2.859127 | 6.366612e-14 | 5.368776
47.50288 | 22.1916 | 21.86582 | 11.69854 | 0.3257835 | 1.962211 | 2.850049 | 6.339811e-14 | 5.35502
47.51288 | 22.1321 | 21.84215 | 11.69899 | 0.2899491 | 1.9608 | 2.841005 | 6.313147e-14 | 5.341353
47.52288 | 22.1239 | 21.81861 | 11.69944 | 0.3052875 | 1.959399 | 2.831998 | 6.28662e-14 | 5.327774
47.53288 | 22.0755 | 21.7952 | 11.69989 | 0.2802983 | 1.958008 | 2.823025 | 6.260228e-14 | 5.314283
47.54288 | 22.0557 | 21.77192 | 11.70032 | 0.2837808 | 1.956628 | 2.814089 | 6.233974e-14 | 5.300881
47.55287 | 22.0388 | 21.74879 | 11.70075 | 0.2900136 | 1.955261 | 2.805197 | 6.207881e-14 | 5.287579
47.56287 | 21.9952 | 21.72576 | 11.70117 | 0.2694403 | 1.953903 | 2.796332 | 6.181898e-14 | 5.274353
47.57287 | 22.0062 | 21.70286 | 11.70159 | 0.3033385 | 1.952557 | 2.787502 | 6.156051e-14 | 5.261216
47.58287 | 21.9247 | 21.68009 | 11.70199 | 0.2446086 | 1.951222 | 2.778709 | 6.13034e-14 | 5.248166
47.59287 | 21.9251 | 21.65745 | 11.7024 | 0.2676495 | 1.949898 | 2.769952 | 6.104765e-14 | 5.235205
47.60287 | 21.9048 | 21.63494 | 11.70279 | 0.2698615 | 1.948586 | 2.76123 | 6.079325e-14 | 5.222332
47.61286 | 21.8741 | 21.61258 | 11.70318 | 0.2615232 | 1.947287 | 2.752553 | 6.054045e-14 | 5.20956
47.62286 | 21.8513 | 21.59033 | 11.70356 | 0.2609727 | 1.946 | 2.743905 | 6.028878e-14 | 5.196865
47.63286 | 21.8178 | 21.5682 | 11.70393 | 0.2496013 | 1.944723 | 2.735291 | 6.003842e-14 | 5.184255
47.64286 | 21.7951 | 21.54621 | 11.7043 | 0.2488923 | 1.94346 | 2.726715 | 5.978944e-14 | 5.171736
47.65286 | 21.7766 | 21.52434 | 11.70466 | 0.2522617 | 1.942208 | 2.718173 | 5.954177e-14 | 5.159302
47.66286 | 21.7537 | 21.50261 | 11.70501 | 0.2510934 | 1.94097 | 2.709669 | 5.929549e-14 | 5.146959
47.67285 | 21.7229 | 21.48102 | 11.70535 | 0.2418782 | 1.939745 | 2.701209 | 5.905077e-14 | 5.134715
47.68285 | 21.7096 | 21.45955 | 11.70569 | 0.2500546 | 1.938531 | 2.692777 | 5.880714e-14 | 5.122546
47.69285 | 21.662 | 21.4382 | 11.70602 | 0.2238005 | 1.937331 | 2.684381 | 5.856486e-14 | 5.110465
47.70285 | 21.6562 | 21.41698 | 11.70635 | 0.2392165 | 1.936143 | 2.676021 | 5.832391e-14 | 5.098472
47.71285 | 21.6095 | 21.3959 | 11.70666 | 0.2136001 | 1.934969 | 2.667699 | 5.808431e-14 | 5.086568
47.72284 | 21.6096 | 21.37497 | 11.70697 | 0.234634 | 1.933809 | 2.659421 | 5.784626611e-14 | 5.074763
47.73284 | 21.5741 | 21.35414 | 11.70728 | 0.2199596 | 1.932661 | 2.65117 | 5.760931e-14 | 5.063032
47.74284 | 21.5348 | 21.33344 | 11.70757 | 0.2013557 | 1.931527 | 2.642956 | 5.737367e-14 | 5.051389
47.75284 | 21.5411 | 21.31288 | 11.70786 | 0.2282209 | 1.930406 | 2.634778 | 5.713936e-14 | 5.039834
47.76284 | 21.5103 | 21.29244 | 11.70814 | 0.2178555 | 1.929299 | 2.626636 | 5.690638e-14 | 5.028366
47.77284 | 21.4889 | 21.27214 | 11.70842 | 0.2167625 | 1.928206 | 2.61853 | 5.667469e-14 | 5.016983
47.78283 | 21.4534 | 21.25198 | 11.70869 | 0.2014155 | 1.927128 | 2.61047 | 5.644458e-14 | 5.005701
47.79283 | 21.4356 | 21.23194 | 11.70895 | 0.2036603 | 1.926063 | 2.602437 | 5.621553e-14 | 4.994494
47.80283 | 21.399 | 21.21203 | 11.7092 | 0.1869748 | 1.925012 | 2.59444 | 5.598779e-14 | 4.983373
47.81283 | 21.3933 | 21.19224 | 11.70945 | 0.2010589 | 1.923976 | 2.58648 | 5.576136e-14 | 4.972339
47.82283 | 21.3569 | 21.17259 | 11.70968 | 0.1843135 | 1.922954 | 2.578556 | 5.553623e-14 | 4.961392
47.83283 | 21.3423 | 21.15306 | 11.70992 | 0.189238 | 1.921946 | 2.570668 | 5.531239e-14 | 4.950531
47.84282 | 21.3066 | 21.13369 | 11.71014 | 0.1729124 | 1.920954 | 2.562825 | 5.509008e-14 | 4.939767
47.85282 | 21.2987 | 21.11442 | 11.71036 | 0.1842765 | 1.919976 | 2.555009 | 5.486884e-14 | 4.929079
47.86282 | 21.2543 | 21.09529 | 11.71057 | 0.1590117 | 1.919012 | 2.547229 | 5.464889e-14 | 4.918477
47.87282 | 21.2484 | 21.07628 | 11.71077 | 0.1721167 | 1.918064 | 2.539486 | 5.443022e-14 | 4.90796
47.88282 | 21.2021 | 21.05741 | 11.71097 | 0.1446924 | 1.91713 | 2.531778 | 5.421283e-14 | 4.897529
47.89282 | 21.209 | 21.03866 | 11.71116 | 0.1703384 | 1.916212 | 2.524107 | 5.399673e-14 | 4.887184
47.90281 | 21.1634 | 21.02006 | 11.71134 | 0.1433375 | 1.915309 | 2.516479 | 5.378211e-14 | 4.876934
47.91281 | 21.1624 | 21.00157 | 11.71152 | 0.1608255 | 1.914421 | 2.508879 | 5.356854e-14 | 4.866759
47.92281 | 21.1346 | 20.98322 | 11.71168 | 0.1513834 | 1.913548 | 2.501315 | 5.335625e-14 | 4.85667
47.93281 | 21.0941 | 20.96499 | 11.71184 | 0.1291139 | 1.912691 | 2.493786 | 5.314522e-14 | 4.846665
47.94281 | 21.0902 | 20.94689 | 11.712 | 0.1433141 | 1.91185 | 2.486294 | 5.293545e-14 | 4.836745
47.95281 | 21.0407 | 20.92891 | 11.71214 | 0.1117867 | 1.911023 | 2.478837 | 5.272694e-14 | 4.82691
47.9628 | 21.0576 | 20.91109 | 11.71228 | 0.1465146 | 1.910214 | 2.471422 | 5.251987e-14 | 4.817168
47.9728 | 20.9972 | 20.89337 | 11.71241 | 0.1038303 | 1.909419 | 2.464036 | 5.231386e-14 | 4.807501
47.9828 | 21.0054 | 20.87578 | 11.71254 | 0.1296179 | 1.90864 | 2.456685 | 5.210909e-14 | 4.797919
47.9928 | 20.9591 | 20.85832 | 11.71266 | 0.1007778 | 1.907878 | 2.449369 | 5.190557e-14 | 4.78842
48.0028 | 20.9495 | 20.84099 | 11.71277 | 0.108509 | 1.907131 | 2.442089 | 5.170328e-14 | 4.779005
48.0128 | 20.9222 | 20.82379 | 11.71287 | 0.0984134 | 1.9064 | 2.434844 | 5.150222e-14 | 4.769673
48.02279 | 20.9121 | 20.80673 | 11.71296 | 0.1053749 | 1.905686 | 2.427641 | 5.130258e-14 | 4.760434
48.03279 | 20.8646 | 20.78977 | 11.71305 | 0.07482505 | 1.904988 | 2.420466 | 5.110398e-14 | 4.751268
48.04279 | 20.8719 | 20.77295 | 11.71313 | 0.09894862 | 1.904306 | 2.413326 | 5.090659e-14 | 4.742186
48.05279 | 20.8246 | 20.75625 | 11.71321 | 0.06834584 | 1.903641 | 2.406221 | 5.071042e-14 | 4.733186
48.06279 | 20.8275 | 20.73968 | 11.71327 | 0.08781621 | 1.902991 | 2.39915 | 5.051546e-14 | 4.724269
48.07278 | 20.7747 | 20.72326 | 11.71333 | 0.05144474 | 1.902359 | 2.392121 | 5.032189e-14 | 4.715442
48.08278 | 20.7892 | 20.70694 | 11.71338 | 0.08226361 | 1.901743 | 2.38512 | 5.012934e-14 | 4.706689
48.09278 | 20.7475 | 20.69074 | 11.71343 | 0.05675652 | 1.901144 | 2.378153 | 4.993799e-14 | 4.698018
48.10278 | 20.7292 | 20.67468 | 11.71347 | 0.05452463 | 1.900561 | 2.37122 | 4.974783e-14 | 4.689428
48.11278 | 20.7238 | 20.65873 | 11.7135 | 0.0650669 | 1.899995 | 2.364321 | 4.955886e-14 | 4.68092
48.12278 | 20.6663 | 20.64291 | 11.71352 | 0.0233855 | 1.899446 | 2.357457 | 4.937107e-14 | 4.672493
48.13277 | 20.6798 | 20.62724 | 11.71353 | 0.05256331 | 1.898914 | 2.350633 | 4.918465e-14 | 4.664155
48.14277 | 20.6379 | 20.61167 | 11.71354 | 0.02623311 | 1.898398 | 2.343837 | 4.899922e-14 | 4.655889
48.15277 | 20.628 | 20.59622 | 11.71354 | 0.03177862 | 1.8979 | 2.337074 | 4.881496e-14 | 4.647704
48.16277 | 20.616 | 20.5809 | 11.71354 | 0.03510054 | 1.897418 | 2.330345 | 4.863187e-14 | 4.639599
48.17277 | 20.5633 | 20.5657 | 11.71352 | -0.002400155 | 1.896954 | 2.323649 | 4.844994e-14 | 4.631574
48.18277 | 20.5719 | 20.55062 | 11.7135 | 0.02127567 | 1.896506 | 2.316987 | 4.826917e-14 | 4.623629
48.19276 | 20.5406 | 20.53569 | 11.71347 | 0.00491419 | 1.896076 | 2.310365 | 4.808973e-14 | 4.615771
48.20276 | 20.5 | 20.52085 | 11.71344 | -0.02085432 | 1.895663 | 2.303769 | 4.791125e-14 | 4.607984
48.21276 | 20.5096 | 20.50614 | 11.71339 | 0.00345559 | 1.895267 | 2.297206 | 4.773392e-14 | 4.600276
48.22276 | 20.4494 | 20.49156 | 11.71334 | -0.04215681 | 1.894888 | 2.290677 | 4.755773e-14 | 4.592648
48.23276 | 20.4861 | 20.47709 | 11.71329 | 0.009009446 | 1.894527 | 2.28418 | 4.738268e-14 | 4.585097
48.24276 | 20.4047 | 20.46275 | 11.71322 | -0.05804556 | 1.894183 | 2.277716 | 4.720875e-14 | 4.577625
48.25275 | 20.436 | 20.44853 | 11.71315 | -0.01253354 | 1.893857 | 2.271291 | 4.703612e-14 | 4.570238
48.26275 | 20.376 | 20.43443 | 11.71307 | -0.05842827 | 1.893547 | 2.264891 | 4.686443e-14 | 4.562921
48.27275 | 20.3836 | 20.42044 | 11.71298 | -0.03684357 | 1.893255 | 2.258525 | 4.669386e-14 | 4.555683
48.28275 | 20.3359 | 20.40658 | 11.71289 | -0.07067678 | 1.892981 | 2.25219 | 4.65244e-14 | 4.54852
48.29275 | 20.3344 | 20.39283 | 11.71278 | -0.05842993 | 1.892724 | 2.245887 | 4.635605e-14 | 4.541435
48.30275 | 20.3171 | 20.3792 | 11.71267 | -0.06210146 | 1.892484 | 2.239616 | 4.618879e-14 | 4.534427
48.31274 | 20.2934 | 20.3657 | 11.71256 | -0.07230473 | 1.892263 | 2.233383 | 4.60228e-14 | 4.527501
48.32274 | 20.2623 | 20.35231 | 11.71243 | -0.09001249 | 1.892058 | 2.227176 | 4.585773e-14 | 4.520645
48.33274 | 20.266 | 20.33904 | 11.7123 | -0.07303802 | 1.891872 | 2.221 | 4.569375e-14 | 4.513865
48.34274 | 20.2168 | 20.32588 | 11.71216 | -0.10908 | 1.891702 | 2.214855 | 4.553085e-14 | 4.50716
48.35274 | 20.2334 | 20.31284 | 11.71202 | -0.07943811 | 1.891551 | 2.208741 | 4.536902e-14 | 4.500531
48.36274 | 20.1785 | 20.29991 | 11.71186 | -0.1214123 | 1.891417 | 2.202658 | 4.520826e-14 | 4.493976
48.37273 | 20.2017 | 20.28712 | 11.7117 | -0.08541598 | 1.891301 | 2.196612 | 4.504873e-14 | 4.487502
48.38273 | 20.127 | 20.27442 | 11.71153 | -0.1474214 | 1.891202 | 2.190591 | 4.48901e-14 | 4.481097
48.39273 | 20.1751 | 20.26184 | 11.71136 | -0.08674183 | 1.891121 | 2.1846 | 4.473253e-14 | 4.474765
48.40273 | 20.0967 | 20.24938 | 11.71117 | -0.1526769 | 1.891058 | 2.17864 | 4.457601e-14 | 4.468507
48.41273 | 20.1331 | 20.23703 | 11.71098 | -0.103926 | 1.891012 | 2.17271 | 4.442053e-14 | 4.462323
48.42273 | 20.0717 | 20.22479 | 11.71078 | -0.1530882 | 1.890984 | 2.16681 | 4.42661e-14 | 4.456212
48.43272 | 20.1015 | 20.21268 | 11.71058 | -0.1111762 | 1.890974 | 2.160946 | 4.411285e-14 | 4.45018
48.44272 | 20.048 | 20.20066 | 11.71036 | -0.1526641 | 1.890981 | 2.155106 | 4.396048e-14 | 4.444214
48.45272 | 20.0507 | 20.18876 | 11.71014 | -0.138063 | 1.891006 | 2.149295 | 4.380914e-14 | 4.43832
48.46272 | 20.0359 | 20.17697 | 11.70991 | -0.1410744 | 1.891049 | 2.143514 | 4.365881e-14 | 4.432499
48.47272 | 20.0147 | 20.1653 | 11.70968 | -0.1505975 | 1.89111 | 2.137762 | 4.350951e-14 | 4.426749
48.48271 | 20.0004 | 20.15374 | 11.70943 | -0.1533423 | 1.891188 | 2.132045 | 4.336136e-14 | 4.421076
48.49271 | 19.9882 | 20.14229 | 11.70918 | -0.1540858 | 1.891284 | 2.126351 | 4.321407e-14 | 4.415469
48.50271 | 19.972 | 20.13094 | 11.70892 | -0.1589392 | 1.891397 | 2.120685 | 4.306779e-14 | 4.409932
48.51271 | 19.9675 | 20.1197 | 11.70866 | -0.1522014 | 1.891528 | 2.115049 | 4.29225e-14 | 4.404465
48.52271 | 19.935 | 20.10857 | 11.70839 | -0.1735722 | 1.891677 | 2.109441 | 4.277819e-14 | 4.399069
48.53271 | 19.9429 | 20.09755 | 11.7081 | -0.1546513 | 1.891844 | 2.103861 | 4.263488e-14 | 4.393742
48.5427 | 19.908 | 20.08665 | 11.70782 | -0.1786484 | 1.892028 | 2.098314 | 4.249269e-14 | 4.38849
48.5527 | 19.9173 | 20.07584 | 11.70752 | -0.1585422 | 1.892229 | 2.09279 | 4.235133e-14 | 4.383302
48.5627 | 19.8742 | 20.06514 | 11.70722 | -0.1909428 | 1.892449 | 2.087294 | 4.221094e-14 | 4.378183
48.5727 | 19.8889 | 20.05455 | 11.70691 | -0.1656489 | 1.892686 | 2.081825 | 4.207152e-14 | 4.373131
48.5827 | 19.8537 | 20.04406 | 11.70659 | -0.190361 | 1.89294 | 2.076384 | 4.193306e-14 | 4.368149
48.5927 | 19.8543 | 20.03368 | 11.70626 | -0.1793773 | 1.893212 | 2.07097 | 4.179555e-14 | 4.363233
48.60269 | 19.8256 | 20.02341 | 11.70593 | -0.1978092 | 1.893501 | 2.065588 | 4.165913e-14 | 4.35839
48.61269 | 19.8202 | 20.01323 | 11.70559 | -0.1930345 | 1.893808 | 2.060228 | 4.152352e-14 | 4.35361
48.62269 | 19.8015 | 20.00316 | 11.70524 | -0.2016627 | 1.894133 | 2.054894 | 4.138885e-14 | 4.348896
48.63269 | 19.7674 | 19.99319 | 11.70488 | -0.225794 | 1.894475 | 2.049587 | 4.125512e-14 | 4.344248
48.64269 | 19.796 | 19.98333 | 11.70452 | -0.187327 | 1.894834 | 2.044306 | 4.112232e-14 | 4.339667
48.65269 | 19.7238 | 19.97356 | 11.70415 | -0.2497624 | 1.89521 | 2.039052 | 4.099044e-14 | 4.335151
48.66268 | 19.7699 | 19.96391 | 11.70377 | -0.1940077 | 1.895604 | 2.033828 | 4.085961e-14 | 4.330705
48.67268 | 19.6926 | 19.95434 | 11.70338 | -0.2617439 | 1.896015 | 2.028625 | 4.072957e-14 | 4.326319
48.68268 | 19.7248 | 19.94488 | 11.70299 | -0.2200803 | 1.896443 | 2.023448 | 4.060044e-14 | 4.321998
48.69268 | 19.6656 | 19.93552 | 11.70259 | -0.269918 | 1.896889 | 2.018296 | 4.047222e-14 | 4.317743
48.70268 | 19.6767 | 19.92625 | 11.70218 | -0.2495496 | 1.897351 | 2.013169 | 4.034489e-14 | 4.313549
48.71268 | 19.6405 | 19.91708 | 11.70176 | -0.2765844 | 1.897832 | 2.008067 | 4.021847e-14 | 4.309421
48.72267 | 19.6471 | 19.90802 | 11.70134 | -0.2609224 | 1.898328 | 2.002995 | 4.009305e-14 | 4.305358
48.73267 | 19.617 | 19.89905 | 11.70091 | -0.282049 | 1.898842 | 1.997943 | 3.99684e-14 | 4.301355
48.74267 | 19.6194 | 19.89017 | 11.70047 | -0.2707716 | 1.899373 | 1.992914 | 3.984462e-14 | 4.297414
48.75267 | 19.5931 | 19.88139 | 11.70002 | -0.2882896 | 1.89992 | 1.98791 | 3.972172e-14 | 4.293535
48.76267 | 19.5756 | 19.8727 | 11.69957 | -0.2971024 | 1.900485 | 1.98293 | 3.959969e-14 | 4.289718
48.77267 | 19.5604 | 19.86411 | 11.69911 | -0.3037077 | 1.901065 | 1.977974 | 3.947852e-14 | 4.285961
48.78266 | 19.5446 | 19.85562 | 11.69864 | -0.3110191 | 1.901663 | 1.973047 | 3.935834e-14 | 4.28227
48.79266 | 19.5532 | 19.84721 | 11.69816 | -0.2940132 | 1.902278 | 1.968138 | 3.923889e-14 | 4.278636
48.80266 | 19.5095 | 19.8389 | 11.69768 | -0.3293993 | 1.902909 | 1.963252 | 3.912029e-14 | 4.275061
48.81266 | 19.5327 | 19.83068 | 11.69719 | -0.2979771 | 1.903557 | 1.958389 | 3.900254e-14 | 4.271546
48.82266 | 19.4961 | 19.82255 | 11.69669 | -0.3264464 | 1.904221 | 1.953549 | 3.888563e-14 | 4.268091
48.83266 | 19.5078 | 19.81451 | 11.69618 | -0.3067056 | 1.904902 | 1.948732 | 3.876955e-14 | 4.264694
48.84265 | 19.4778 | 19.80656 | 11.69566 | -0.3287622 | 1.905598 | 1.943941 | 3.865441e-14 | 4.261359
48.85265 | 19.4914 | 19.7987 | 11.69514 | -0.3073015 | 1.906311 | 1.939169 | 3.854e-14 | 4.25808
48.86265 | 19.4463 | 19.79093 | 11.69461 | -0.3446264 | 1.90704 | 1.934418 | 3.842639e-14 | 4.254857
48.87265 | 19.4602 | 19.78324 | 11.69407 | -0.3230414 | 1.907786 | 1.92969 | 3.831361e-14 | 4.251693
48.88265 | 19.4537 | 19.77564 | 11.69353 | -0.3219423 | 1.908547 | 1.924982 | 3.820163e-14 | 4.248585
48.89264 | 19.4546 | 19.76814 | 11.69298 | -0.3135374 | 1.909324 | 1.920301 | 3.809057e-14 | 4.245537
48.90264 | 19.4248 | 19.76071 | 11.69241 | -0.33591 | 1.910117 | 1.915637 | 3.79802e-14 | 4.242542
48.91264 | 19.4223 | 19.75337 | 11.69185 | -0.3310669 | 1.910925 | 1.910993 | 3.787063e-14 | 4.239602
48.92264 | 19.4194 | 19.74611 | 11.69127 | -0.3267081 | 1.91175 | 1.90637 | 3.776184e-14 | 4.236717
48.93264 | 19.4015 | 19.73893 | 11.69069 | -0.3374326 | 1.91259 | 1.901768 | 3.765384e-14 | 4.233887
48.94264 | 19.4169 | 19.73184 | 11.6901 | -0.3149396 | 1.913445 | 1.897186 | 3.754663e-14 | 4.231112
48.95263 | 19.3829 | 19.72484 | 11.6895 | -0.3419358 | 1.914315 | 1.892629 | 3.744029e-14 | 4.228393
48.96263 | 19.4133 | 19.71791 | 11.68889 | -0.3046055 | 1.915201 | 1.888088 | 3.733462e-14 | 4.225725
48.97263 | 19.3629 | 19.71106 | 11.68828 | -0.3481553 | 1.916102 | 1.883566 | 3.722971e-14 | 4.22311
48.98263 | 19.4094 | 19.70429 | 11.68766 | -0.2948856 | 1.917018 | 1.879063 | 3.712557e-14 | 4.220548
48.99263 | 19.3663 | 19.69759 | 11.68703 | -0.3312945 | 1.91795 | 1.87458 | 3.702218e-14 | 4.218038
49.00263 | 19.4 | 19.69098 | 11.68639 | -0.2909812 | 1.918895 | 1.870116 | 3.691955e-14 | 4.215579
49.01262 | 19.3472 | 19.68445 | 11.68575 | -0.3372514 | 1.919855 | 1.865676 | 3.681776e-14 | 4.213174
49.02262 | 19.3824 | 19.67799 | 11.68509 | -0.2955919 | 1.92083 | 1.86125 | 3.671661e-14 | 4.210818
49.03262 | 19.3521 | 19.67161 | 11.68443 | -0.3195078 | 1.92182 | 1.856842 | 3.66162e-14 | 4.208512
49.04262 | 19.3528 | 19.6653 | 11.68377 | -0.3124988 | 1.922824 | 1.852452 | 3.651652e-14 | 4.206256
49.05262 | 19.379 | 19.65906 | 11.68309 | -0.2800641 | 1.923843 | 1.848081 | 3.641757e-14 | 4.204049
49.06262 | 19.3284 | 19.6529 | 11.68241 | -0.3245027 | 1.924875 | 1.843727 | 3.631934e-14 | 4.201891
49.07261 | 19.3822 | 19.64682 | 11.68172 | -0.2646192 | 1.925921 | 1.839395 | 3.622193e-14 | 4.199784
49.08261 | 19.3216 | 19.6408 | 11.68102 | -0.3192016 | 1.926981 | 1.835077 | 3.612513e-14 | 4.197723
49.09261 | 19.3746 | 19.63486 | 11.68032 | -0.260255 | 1.928055 | 1.830775 | 3.602904e-14 | 4.195709
49.10261 | 19.3122 | 19.62898 | 11.6796 | -0.3167781 | 1.929143 | 1.826491 | 3.593365e-14 | 4.193742
49.11261 | 19.3628 | 19.62317 | 11.67888 | -0.260371 | 1.930244 | 1.822223 | 3.583896e-14 | 4.191822
49.12261 | 19.3099 | 19.61743 | 11.67815 | -0.3075323 | 1.931359 | 1.817972 | 3.574497e-14 | 4.189949
49.1326 | 19.3452 | 19.61176 | 11.67742 | -0.2665647 | 1.932485 | 1.813741 | 3.565175e-14 | 4.188121
49.1426 | 19.3235 | 19.60616 | 11.67667 | -0.2826599 | 1.933626 | 1.809523 | 3.555913e-14 | 4.186338
49.1526 | 19.34 | 19.60062 | 11.67592 | -0.260622 | 1.93478 | 1.80532 | 3.546719e-14 | 4.184601
49.1626 | 19.3185 | 19.59515 | 11.67516 | -0.2766481 | 1.935947 | 1.801134 | 3.537593e-14 | 4.182906
49.1726 | 19.3409 | 19.58974 | 11.67439 | -0.2488384 | 1.937126 | 1.796962 | 3.528533e-14 | 4.181256
49.1826 | 19.3167 | 19.58439 | 11.67362 | -0.2676916 | 1.938318 | 1.792806 | 3.51954e-14 | 4.179648
49.19259 | 19.3199 | 19.57911 | 11.67284 | -0.2592116 | 1.93952 | 1.788669 | 3.510621e-14 | 4.178085
49.20259 | 19.3059 | 19.57389 | 11.67205 | -0.2679888 | 1.940736 | 1.784542 | 3.50176e-14 | 4.176562
49.21259 | 19.3181 | 19.56873 | 11.67125 | -0.2506261 | 1.941964 | 1.780431 | 3.492963e-14 | 4.175081
49.22259 | 19.3266 | 19.56362 | 11.67044 | -0.2370236 | 1.943204 | 1.776334 | 3.484232e-14 | 4.173641
49.23259 | 19.3282 | 19.55858 | 11.66963 | -0.2303802 | 1.944456 | 1.772251 | 3.475565e-14 | 4.172242
49.24259 | 19.305 | 19.55359 | 11.66881 | -0.2485944 | 1.945719 | 1.768182 | 3.466961e-14 | 4.170883
49.25258 | 19.3329 | 19.54867 | 11.66798 | -0.2157701 | 1.946992 | 1.76413 | 3.458429e-14 | 4.169564
49.26258 | 19.2897 | 19.5438 | 11.66715 | -0.2540972 | 1.948278 | 1.760089 | 3.449952e-14 | 4.168284
49.27258 | 19.337 | 19.53898 | 11.6663 | -0.2019794 | 1.949575 | 1.75606 | 3.441537e-14 | 4.167041
49.28258 | 19.2946 | 19.53422 | 11.66545 | -0.239616 | 1.950882 | 1.752045 | 3.433184e-14 | 4.165837
49.29258 | 19.3193 | 19.52951 | 11.66459 | -0.2102055 | 1.9522 | 1.748042 | 3.424892e-14 | 4.16467
49.30257 | 19.3076 | 19.52485 | 11.66373 | -0.2172527 | 1.953528 | 1.744057 | 3.41667e-14 | 4.163542
49.31257 | 19.3085 | 19.52025 | 11.66285 | -0.2117465 | 1.954867 | 1.74008 | 3.4085e-14 | 4.162448
49.32257 | 19.3104 | 19.51569 | 11.66197 | -0.2052906 | 1.956216 | 1.736115 | 3.40039e-14 | 4.16139
49.33257 | 19.3054 | 19.51118 | 11.66108 | -0.2057846 | 1.957575 | 1.732162 | 3.39234e-14 | 4.160368
49.34257 | 19.3154 | 19.50673 | 11.66018 | -0.191327 | 1.958944 | 1.728221 | 3.384349e-14 | 4.15938
49.35257 | 19.2908 | 19.50232 | 11.65928 | -0.211517 | 1.960322 | 1.724291 | 3.376416e-14 | 4.158427
49.36256 | 19.2865 | 19.49796 | 11.65836 | -0.2114582 | 1.961709 | 1.720377 | 3.36855e-14 | 4.157508
49.37256 | 19.2953 | 19.49364 | 11.65744 | -0.1983401 | 1.963105 | 1.71647 | 3.360734e-14 | 4.156621
49.38256 | 19.2631 | 19.48937 | 11.65652 | -0.2262674 | 1.964511 | 1.712575 | 3.352976e-14 | 4.155766
49.39256 | 19.2915 | 19.48514 | 11.65558 | -0.1936389 | 1.965926 | 1.70869 | 3.345274e-14 | 4.154944
49.40256 | 19.2563 | 19.48095 | 11.65464 | -0.2246534 | 1.967349 | 1.704815 | 3.33763e-14 | 4.154153
49.41256 | 19.2852 | 19.47681 | 11.65368 | -0.1916094 | 1.968781 | 1.700951 | 3.330041e-14 | 4.153393
49.42255 | 19.2346 | 19.47271 | 11.65273 | -0.2381097 | 1.970219 | 1.697101 | 3.322515e-14 | 4.152664
49.43255 | 19.2377 | 19.46865 | 11.65176 | -0.2309466 | 1.971667 | 1.693258 | 3.315037e-14 | 4.151964
49.44255 | 19.2225 | 19.46462 | 11.65078 | -0.2421218 | 1.973122 | 1.689423 | 3.307614e-14 | 4.151292
49.45255 | 19.2107 | 19.46064 | 11.6498 | -0.2499359 | 1.974586 | 1.685599 | 3.300246e-14 | 4.15065
49.46255 | 19.2162 | 19.45669 | 11.64881 | -0.240487 | 1.976056 | 1.681784 | 3.292932e-14 | 4.150036
49.47255 | 19.1786 | 19.45277 | 11.64781 | -0.2741737 | 1.977534 | 1.677978 | 3.285671e-14 | 4.149449
49.48254 | 19.1679 | 19.4489 | 11.64681 | -0.2809992 | 1.979017 | 1.674184 | 3.278471e-14 | 4.148889
49.49254 | 19.1719 | 19.44505 | 11.6458 | -0.2731547 | 1.980508 | 1.670396 | 3.271316e-14 | 4.148355
49.50254 | 19.1204 | 19.44124 | 11.64478 | -0.320844 | 1.982006 | 1.666616 | 3.264214e-14 | 4.147847
49.51254 | 19.1459 | 19.43746 | 11.64375 | -0.2915645 | 1.98351 | 1.662845 | 3.257163e-14 | 4.147363
49.52254 | 19.0898 | 19.43372 | 11.64271 | -0.3439165 | 1.98502 | 1.659082 | 3.250165e-14 | 4.146905
49.53254 | 19.0968 | 19.43 | 11.64167 | -0.3331984 | 1.986536 | 1.655326 | 3.243217e-14 | 4.14647
49.54253 | 19.048 | 19.42631 | 11.64062 | -0.3783133 | 1.988056 | 1.651583 | 3.236327e-14 | 4.146059
49.55253 | 19.0476 | 19.42265 | 11.63956 | -0.3750525 | 1.989583 | 1.647843 | 3.22948e-14 | 4.14567
49.56253 | 19.0307 | 19.41902 | 11.63849 | -0.3883187 | 1.991115 | 1.64411 | 3.222684e-14 | 4.145304
49.57253 | 19.0125 | 19.41541 | 11.63741 | -0.4029105 | 1.992652 | 1.640385 | 3.215936e-14 | 4.144959
49.58253 | 18.9819 | 19.41183 | 11.63633 | -0.4299275 | 1.994194 | 1.636667 | 3.209238e-14 | 4.144635
49.59253 | 18.9757 | 19.40827 | 11.63524 | -0.4325686 | 1.99574 | 1.632955 | 3.202589e-14 | 4.144331
49.60252 | 18.914 | 19.40474 | 11.63414 | -0.4907368 | 1.997289 | 1.629254 | 3.195995e-14 | 4.144048
49.61252 | 18.9521 | 19.40122 | 11.63304 | -0.449123 | 1.998844 | 1.625556 | 3.189442e-14 | 4.143784
49.62252 | 18.8727 | 19.39773 | 11.63193 | -0.5250301 | 2.000402 | 1.621864 | 3.182937e-14 | 4.143538
49.63252 | 18.9038 | 19.39426 | 11.6308 | -0.4904577 | 2.001964 | 1.618178 | 3.176479e-14 | 4.143311
49.64252 | 18.8395 | 19.3908 | 11.62968 | -0.5513038 | 2.00353 | 1.614498 | 3.170068e-14 | 4.1431
49.65252 | 18.8518 | 19.38737 | 11.62854 | -0.5355681 | 2.005098 | 1.610823 | 3.163703e-14 | 4.142907
49.66251 | 18.8064 | 19.38395 | 11.6274 | -0.5775526 | 2.006668 | 1.607158 | 3.157391e-14 | 4.14273
49.67251 | 18.8079 | 19.38055 | 11.62624 | -0.5726502 | 2.008241 | 1.603495 | 3.151118e-14 | 4.142569
49.68251 | 18.7676 | 19.37716 | 11.62509 | -0.6095627 | 2.009818 | 1.599837 | 3.144891e-14 | 4.142423
49.69251 | 18.7518 | 19.37379 | 11.62392 | -0.6219894 | 2.011396 | 1.596184 | 3.138708e-14 | 4.142291
49.70251 | 18.7113 | 19.37043 | 11.62274 | -0.6591287 | 2.012976 | 1.592536 | 3.132571e-14 | 4.142173
49.7125 | 18.7315 | 19.36708 | 11.62156 | -0.6355836 | 2.014557 | 1.588896 | 3.126483e-14 | 4.142069
49.7225 | 18.6649 | 19.36375 | 11.62037 | -0.6988462 | 2.01614 | 1.585258 | 3.120434e-14 | 4.141977
49.7325 | 18.6888 | 19.36042 | 11.61917 | -0.6716192 | 2.017725 | 1.581623 | 3.114428e-14 | 4.141898
49.7425 | 18.6447 | 19.3571 | 11.61797 | -0.7124012 | 2.019311 | 1.577993 | 3.108465e-14 | 4.14183
49.7525 | 18.6272 | 19.35379 | 11.61675 | -0.7265914 | 2.020897 | 1.574367 | 3.102546e-14 | 4.141773
49.7625 | 18.6155 | 19.35049 | 11.61553 | -0.7349886 | 2.022484 | 1.570745 | 3.096669e-14 | 4.141727
49.77249 | 18.5758 | 19.34719 | 11.61431 | -0.7713948 | 2.024069 | 1.567131 | 3.09084e-14 | 4.14169
49.78249 | 18.5924 | 19.3439 | 11.61307 | -0.7515042 | 2.025657 | 1.563516 | 3.085047e-14 | 4.141663
49.79249 | 18.5313 | 19.34062 | 11.61182 | -0.809317 | 2.027243 | 1.559905 | 3.079296e-14 | 4.141644
49.80249 | 18.5401 | 19.33733 | 11.61057 | -0.7972337 | 2.02883 | 1.556298 | 3.073586e-14 | 4.141634
49.81249 | 18.5025 | 19.33405 | 11.60931 | -0.8315524 | 2.030416 | 1.552693 | 3.067917e-14 | 4.141631
49.82249 | 18.4966 | 19.33077 | 11.60805 | -0.8341728 | 2.032 | 1.549092 | 3.062289e-14 | 4.141635
49.83248 | 18.4632 | 19.3275 | 11.60677 | -0.8642969 | 2.033582 | 1.545498 | 3.056707e-14 | 4.141645
49.84248 | 18.4648 | 19.32422 | 11.60549 | -0.8594171 | 2.035165 | 1.541902 | 3.051159e-14 | 4.141662
49.85248 | 18.4061 | 19.32094 | 11.6042 | -0.9148365 | 2.036745 | 1.538309 | 3.045651e-14 | 4.141684
49.86248 | 18.4295 | 19.31765 | 11.6029 | -0.888153 | 2.038324 | 1.534719 | 3.040182e-14 | 4.14171
49.87248 | 18.3703 | 19.31437 | 11.60159 | -0.9440673 | 2.039901 | 1.531132 | 3.034753e-14 | 4.141741
49.88248 | 18.3691 | 19.31108 | 11.60028 | -0.9419763 | 2.041475 | 1.527546 | 3.029363e-14 | 4.141775
49.89247 | 18.3459 | 19.30778 | 11.59896 | -0.9618844 | 2.043045 | 1.523967 | 3.024016e-14 | 4.141812
49.90247 | 18.3255 | 19.30448 | 11.59763 | -0.9789832 | 2.044614 | 1.520385 | 3.018702e-14 | 4.141852
49.91247 | 18.3173 | 19.30118 | 11.5963 | -0.983875 | 2.04618 | 1.516806 | 3.013427e-14 | 4.141894
49.92247 | 18.2818 | 19.29786 | 11.59495 | -1.016059 | 2.047742 | 1.513229 | 3.008189e-14 | 4.141937
49.93247 | 18.2626 | 19.29454 | 11.5936 | -1.031936 | 2.049301 | 1.509654 | 3.002989e-14 | 4.141981
49.94247 | 18.2496 | 19.2912 | 11.59224 | -1.041603 | 2.050857 | 1.50608 | 2.997826e-14 | 4.142026
49.95246 | 18.2417 | 19.28786 | 11.59087 | -1.046162 | 2.052407 | 1.502512 | 2.992704e-14 | 4.14207
49.96246 | 18.1989 | 19.28451 | 11.5895 | -1.085608 | 2.053954 | 1.498941 | 2.987615e-14 | 4.142114
49.97246 | 18.2139 | 19.28114 | 11.58812 | -1.067241 | 2.055497 | 1.495372 | 2.982562e-14 | 4.142157
49.98246 | 18.1568 | 19.27776 | 11.58673 | -1.120962 | 2.057035 | 1.491804 | 2.977545e-14 | 4.142198
49.99246 | 18.1833 | 19.27437 | 11.58533 | -1.091069 | 2.058568 | 1.488237 | 2.972565e-14 | 4.142237
50.00246 | 18.1215 | 19.27096 | 11.58392 | -1.149463 | 2.060097 | 1.484671 | 2.96762e-14 | 4.142273
50.01245 | 18.1319 | 19.26754 | 11.58251 | -1.135644 | 2.061619 | 1.48111 | 2.962715e-14 | 4.142305
50.02245 | 18.1008 | 19.26411 | 11.58109 | -1.163306 | 2.063136 | 1.477547 | 2.957841e-14 | 4.142335
50.03245 | 18.0789 | 19.26065 | 11.57966 | -1.181752 | 2.064648 | 1.473984 | 2.953001e-14 | 4.14236
50.04245 | 18.0768 | 19.25718 | 11.57822 | -1.18038 | 2.066154 | 1.470422 | 2.948197e-14 | 4.14238
50.05245 | 18.0482 | 19.25369 | 11.57678 | -1.205489 | 2.067654 | 1.466861 | 2.943427e-14 | 4.142395
50.06244 | 18.0344 | 19.25019 | 11.57533 | -1.215785 | 2.069147 | 1.463304 | 2.938697e-14 | 4.142405
50.07244 | 18.024 | 19.24666 | 11.57387 | -1.222655 | 2.070634 | 1.459744 | 2.933996e-14 | 4.142408
50.08244 | 18.0167 | 19.24311 | 11.5724 | -1.226408 | 2.072115 | 1.456185 | 2.929329e-14 | 4.142406
50.09244 | 17.9706 | 19.23954 | 11.57093 | -1.268937 | 2.073588 | 1.452626 | 2.924695e-14 | 4.142395
50.10244 | 17.9853 | 19.23595 | 11.56944 | -1.250646 | 2.075055 | 1.449068 | 2.920096e-14 | 4.142378
50.11244 | 17.9327 | 19.23233 | 11.56795 | -1.299631 | 2.076514 | 1.44551 | 2.915529e-14 | 4.142352
50.12243 | 17.9478 | 19.2287 | 11.56646 | -1.280899 | 2.077965 | 1.441956 | 2.911001e-14 | 4.142319
50.13243 | 17.9174 | 19.22504 | 11.56495 | -1.307638 | 2.079409 | 1.438399 | 2.906501e-14 | 4.142277
50.14243 | 17.9017 | 19.22135 | 11.56344 | -1.319653 | 2.080845 | 1.434842 | 2.902034e-14 | 4.142225
50.15243 | 17.9033 | 19.21764 | 11.56192 | -1.314343 | 2.082274 | 1.431286 | 2.8976e-14 | 4.142164
50.16243 | 17.8572 | 19.21391 | 11.56039 | -1.356707 | 2.083694 | 1.427729 | 2.893198e-14 | 4.142093
50.17243 | 17.8842 | 19.21014 | 11.55886 | -1.325945 | 2.085106 | 1.424173 | 2.888828e-14 | 4.142011
50.18242 | 17.8249 | 19.20636 | 11.55731 | -1.38146 | 2.086508 | 1.420621 | 2.884496e-14 | 4.141919
50.19242 | 17.8465 | 19.20254 | 11.55576 | -1.356043 | 2.087901849 | 1.417065 | 2.88019e-14 | 4.141815
50.20242 | 17.8012 | 19.1987 | 11.5542 | -1.3975 | 2.089288 | 1.413509 | 2.875918e-14 | 4.1417
50.21242 | 17.7904 | 19.19483 | 11.55264 | -1.404427 | 2.090664 | 1.409953 | 2.871676e-14 | 4.141573
50.22242 | 17.8048 | 19.19093 | 11.55106 | -1.386126 | 2.092032 | 1.406398 | 2.867467e-14 | 4.141434
50.23242 | 17.7622 | 19.18699 | 11.54948 | -1.424795 | 2.09339 | 1.402842 | 2.863289e-14 | 4.141282
50.24241 | 17.7743 | 19.18304 | 11.54789 | -1.408737 | 2.094737 | 1.399291 | 2.859146e-14 | 4.141117
50.25241 | 17.7332 | 19.17905 | 11.5463 | -1.445846 | 2.096077 | 1.395736 | 2.855031e-14 | 4.140939
50.26241 | 17.7392 | 19.17502 | 11.54469 | -1.435823 | 2.097406 | 1.39218 | 2.850947e-14 | 4.140747
50.27241 | 17.7275 | 19.17097 | 11.54308 | -1.443469 | 2.098725 | 1.388625 | 2.846894e-14 | 4.140541
50.28241 | 17.7225 | 19.16688 | 11.54146 | -1.444383 | 2.100034 | 1.385071 | 2.842872e-14 | 4.14032
50.29241 | 17.6962 | 19.16277 | 11.53983 | -1.466565 | 2.101333 | 1.381516 | 2.838881e-14 | 4.140086
50.3024 | 17.6935 | 19.15862 | 11.5382 | -1.465119 | 2.102621 | 1.377965 | 2.834925e-14 | 4.139836
50.3124 | 17.6797 | 19.15443 | 11.53655 | -1.474734 | 2.103899 | 1.37441 | 2.830995e-14 | 4.139571
50.3224 | 17.6737 | 19.15022 | 11.5349 | -1.476517 | 2.105167 | 1.370856 | 2.827096e-14 | 4.13929
50.3324 | 17.673 | 19.14597 | 11.53325 | -1.472965 | 2.106424 | 1.367302 | 2.823227e-14 | 4.138994
50.3424 | 17.6375 | 19.14168 | 11.53158 | -1.50418 | 2.107671 | 1.363748 | 2.819389e-14 | 4.138682
50.3524 | 17.6651 | 19.13736 | 11.52991 | -1.47226 | 2.108906 | 1.360195 | 2.815581e-14 | 4.138353
50.36239 | 17.5951 | 19.13301 | 11.52823 | -1.53791 | 2.11013 | 1.356645 | 2.811808e-14 | 4.138008
50.37239 | 17.6351 | 19.12862 | 11.52654 | -1.493519 | 2.111343 | 1.353092 | 2.80806e-14 | 4.137646
50.38239 | 17.6112 | 19.12419 | 11.52484 | -1.512994 | 2.112545 | 1.34954 | 2.804343e-14 | 4.137267
50.39239 | 17.5873 | 19.11973 | 11.52314 | -1.532433 | 2.113736 | 1.345988 | 2.800657e-14 | 4.13687
50.40239 | 17.6226 | 19.11524 | 11.52143 | -1.492636 | 2.114916 | 1.342436 | 2.797e-14 | 4.136457
50.41239 | 17.5611 | 19.1107 | 11.51971 | -1.549603 | 2.116084 | 1.338885 | 2.793373e-14 | 4.136025
50.42238 | 17.583 | 19.10614 | 11.51798 | -1.523138 | 2.117239 | 1.335339 | 2.78978e-14 | 4.135576
50.43238 | 17.5552 | 19.10153 | 11.51625 | -1.546332 | 2.118384 | 1.331789 | 2.786213e-14 | 4.135109
50.44238 | 17.542 | 19.09689 | 11.51451 | -1.554889 | 2.119518 | 1.32824 | 2.782676e-14 | 4.134624
50.45238 | 17.5665 | 19.09221 | 11.51276 | -1.52571 | 2.12064 | 1.324692 | 2.779169e-14 | 4.13412
50.46238 | 17.5252 | 19.08749 | 11.511 | -1.562293 | 2.12175 | 1.321144 | 2.775692e-14 | 4.133597
50.47237 | 17.5452 | 19.08274 | 11.50924 | -1.537545 | 2.122847 | 1.317601 | 2.772248e-14 | 4.133057
50.48237 | 17.505 | 19.07795 | 11.50747 | -1.572953 | 2.123933 | 1.314056 | 2.768831e-14 | 4.132497
50.49237 | 17.4916 | 19.07312 | 11.50569 | -1.581525 | 2.125007 | 1.310511 | 2.765443e-14 | 4.131918
50.50237 | 17.5096 | 19.06826 | 11.5039 | -1.558659 | 2.12607 | 1.306968 | 2.762086e-14 | 4.13132
50.51237 | 17.479 | 19.06336 | 11.50211 | -1.584355 | 2.12712 | 1.303426 | 2.758758e-14 | 4.130703
50.52237 | 17.4763 | 19.05841 | 11.5003 | -1.582114 | 2.128158 | 1.299885 | 2.75546e-14 | 4.130066
50.53236 | 17.4575 | 19.05344 | 11.4985 | -1.59594 | 2.129183 | 1.296349 | 2.752195e-14 | 4.129411
50.54236 | 17.4615 | 19.04842 | 11.49668 | -1.586924 | 2.130198 | 1.292811 | 2.748956e-14 | 4.128736
50.55236 | 17.4291 | 19.04337 | 11.49485 | -1.61427 | 2.1312 | 1.289275 | 2.745748e-14 | 4.128041
50.56236 | 17.4323 | 19.03828 | 11.49302 | -1.605978 | 2.13219 | 1.28574 | 2.742569e-14 | 4.127327
50.57236 | 17.4242 | 19.03315 | 11.49118 | -1.608949 | 2.133167 | 1.282207 | 2.739421e-14 | 4.126592
50.58236 | 17.4044 | 19.02798 | 11.48933 | -1.623582 | 2.134133 | 1.278676 | 2.736302e-14 | 4.125839
50.59235 | 17.416 | 19.02278 | 11.48748 | -1.606783 | 2.135086 | 1.27515 | 2.733216e-14 | 4.125066
50.60235 | 17.3646 | 19.01754 | 11.48562 | -1.652942 | 2.136027 | 1.271623 | 2.730157e-14 | 4.124272
50.61235 | 17.3865 | 19.01226 | 11.48375 | -1.625762 | 2.136956 | 1.268098 | 2.727128e-14 | 4.123459
50.62235 | 17.3585 | 19.00695 | 11.48187 | -1.648446 | 2.137874 | 1.264575 | 2.72413e-14 | 4.122626
50.63235 | 17.3574 | 19.00159 | 11.47999 | -1.644193 | 2.138779 | 1.261055 | 2.721161e-14 | 4.121773
50.64235 | 17.367 | 18.9962 | 11.47809 | -1.629203 | 2.139672 | 1.257537 | 2.718223e-14 | 4.1209
50.65234 | 17.3226 | 18.99078 | 11.4762 | -1.668181 | 2.140552 | 1.254025 | 2.715318e-14 | 4.120009
50.66234 | 17.3332 | 18.98532 | 11.47429 | -1.652117 | 2.141421 | 1.250513 | 2.71244e-14 | 4.119096
50.67234 | 17.318 | 18.97982 | 11.47237 | -1.661818 | 2.142278 | 1.247003 | 2.709592e-14 | 4.118164
50.68234 | 17.3044 | 18.97428 | 11.47045 | -1.669882 | 2.143123 | 1.243496 | 2.706775e-14 | 4.117212
50.69234 | 17.3186 | 18.96871 | 11.46852 | -1.65011 | 2.143957 | 1.239992 | 2.703989e-14 | 4.116241
50.70234 | 17.2852 | 18.9631 | 11.46658 | -1.677902 | 2.144778 | 1.236492 | 2.701233e-14 | 4.11525
50.71233 | 17.2879 | 18.95746 | 11.46464 | -1.669564 | 2.145587 | 1.232998 | 2.69851e-14 | 4.11424
50.72233 | 17.2781 | 18.95179 | 11.46269 | -1.673686 | 2.146385 | 1.229504 | 2.695815e-14 | 4.11321
50.73233 | 17.277 | 18.94607 | 11.46073 | -1.669072 | 2.147172 | 1.226014 | 2.693151e-14 | 4.112161
50.74233 | 17.2876 | 18.94032 | 11.45876 | -1.652724 | 2.147946 | 1.222527 | 2.690518e-14 | 4.111092
50.75233 | 17.2433 | 18.93454 | 11.45678 | -1.691241 | 2.14871 | 1.219044 | 2.687916e-14 | 4.110004
50.76233 | 17.2742 | 18.92872 | 11.4548 | -1.654525 | 2.149462 | 1.215565 | 2.685345e-14 | 4.108897
50.77232 | 17.2538 | 18.92288 | 11.45281 | -1.669081 | 2.150201 | 1.212094 | 2.682807e-14 | 4.107772
50.78232 | 17.2553 | 18.917 | 11.45082 | -1.661697 | 2.150931 | 1.208623 | 2.680299e-14 | 4.106628
50.79232 | 17.2674 | 18.91108 | 11.44881 | -1.643681 | 2.151649 | 1.205157 | 2.677821e-14 | 4.105464
50.80232 | 17.2266 | 18.90513 | 11.4468 | -1.678532 | 2.152356 | 1.201695 | 2.675375e-14 | 4.104282
50.81232 | 17.2478 | 18.89915 | 11.44478 | -1.65135 | 2.153052 | 1.198238 | 2.672961e-14 | 4.103082
50.82232 | 17.2405 | 18.89314 | 11.44275 | -1.652637 | 2.153737 | 1.194786 | 2.670578e-14 | 4.101863
50.83231 | 17.2374 | 18.8871 | 11.44072 | -1.649699 | 2.154411 | 1.191342 | 2.668229e-14 | 4.100627
50.84231 | 17.2554 | 18.88102 | 11.43868 | -1.625623 | 2.155075 | 1.187899 | 2.66591e-14 | 4.099373
50.85231 | 17.1971 | 18.87492 | 11.43663 | -1.677818 | 2.155728 | 1.184462 | 2.663623e-14 | 4.0981
50.86231 | 17.2249 | 18.86878 | 11.43457 | -1.643881 | 2.156371 | 1.18103 | 2.661368e-14 | 4.09681
50.87231 | 17.2457 | 18.86262 | 11.43251 | -1.616916 | 2.157004 | 1.177604 | 2.659145e-14 | 4.095503
50.8823 | 17.2041 | 18.85643 | 11.43044 | -1.652327 | 2.157626 | 1.174186 | 2.656957e-14 | 4.09418
50.8923 | 17.2422 | 18.8502 | 11.42836 | -1.608004 | 2.158238 | 1.170771 | 2.654798e-14 | 4.092838
50.9023 | 17.2025 | 18.84395 | 11.42627 | -1.641452 | 2.15884 | 1.167362 | 2.652673e-14 | 4.09148
50.9123 | 17.2095 | 18.83767 | 11.42418 | -1.628173 | 2.159433 | 1.163959 | 2.65058e-14 | 4.090105
50.9223 | 17.2279 | 18.83137 | 11.42207 | -1.603466 | 2.160016 | 1.160562 | 2.64852e-14 | 4.088714
50.9323 | 17.187 | 18.82503 | 11.41997 | -1.638033 | 2.16059 | 1.157171 | 2.646493e-14 | 4.087307
50.94229 | 17.202 | 18.81868 | 11.41785 | -1.61668 | 2.161153 | 1.153791 | 2.644501e-14 | 4.085885
50.95229 | 17.1989 | 18.8123 | 11.41573 | -1.613396 | 2.161708 | 1.150413 | 2.64254e-14 | 4.084447
50.96229 | 17.1943 | 18.80589 | 11.4136 | -1.611586 | 2.162254 | 1.147043 | 2.640613e-14 | 4.082993
50.97229 | 17.2078 | 18.79945 | 11.41146 | -1.591651 | 2.162791 | 1.143679 | 2.638719e-14 | 4.081523
50.98229 | 17.1683 | 18.79299 | 11.40931 | -1.624693 | 2.163319 | 1.140322 | 2.636858e-14 | 4.080039
50.99229 | 17.1783 | 18.78651 | 11.40716 | -1.608212 | 2.163839 | 1.136973 | 2.635032e-14 | 4.078541
51.00228 | 17.1874 | 18.78001 | 11.405 | -1.592614 | 2.16435 | 1.133634 | 2.633241e-14 | 4.07703
51.01228 | 17.1571 | 18.77349 | 11.40283 | -1.616388 | 2.164853 | 1.1303 | 2.631482e-14 | 4.075503
51.02228 | 17.1694 | 18.76694 | 11.40066 | -1.59754 | 2.165348 | 1.126973 | 2.629758e-14 | 4.073962
51.03228 | 17.1585 | 18.76037 | 11.39847 | -1.601872 | 2.165835 | 1.123654 | 2.628068e-14 | 4.072408
51.04228 | 17.1615 | 18.75378 | 11.39628 | -1.592283 | 2.166314 | 1.120343 | 2.626413e-14 | 4.070841
51.05228 | 17.154 | 18.74717 | 11.39409 | -1.593175 | 2.166786 | 1.11704 | 2.624792e-14 | 4.069261
51.06227 | 17.1514 | 18.74056 | 11.39189 | -1.589155 | 2.167251 | 1.113749 | 2.623208e-14 | 4.067671
51.07227 | 17.136 | 18.73391 | 11.38967 | -1.597909 | 2.167708 | 1.110462 | 2.621657e-14 | 4.066065
51.08227 | 17.1493 | 18.72725 | 11.38745 | -1.577946 | 2.168158 | 1.107185 | 2.620141e-14 | 4.064449
51.09227 | 17.1254 | 18.72056 | 11.38523 | -1.595165 | 2.168602 | 1.103916 | 2.61866e-14 | 4.06282
51.10227 | 17.1313 | 18.71387 | 11.38299 | -1.582569 | 2.169039 | 1.100656 | 2.617215e-14 | 4.061181
51.11227 | 17.1242 | 18.70716 | 11.38075 | -1.582956 | 2.169469 | 1.097405 | 2.615805e-14 | 4.05953
51.12226 | 17.1282 | 18.70044 | 11.37851 | -1.572236 | 2.169893 | 1.094166 | 2.614433e-14 | 4.057871
51.13226 | 17.1226 | 18.69369 | 11.37625 | -1.571094 | 2.170312 | 1.090934 | 2.613095e-14 | 4.056199
51.14226 | 17.1196 | 18.68694 | 11.37399 | -1.567338 | 2.170724 | 1.08771 | 2.611793e-14 | 4.054517
51.15226 | 17.1107 | 18.68017 | 11.37172 | -1.569469 | 2.171131 | 1.084497 | 2.610527e-14 | 4.052825
51.16226 | 17.1121 | 18.67339 | 11.36944 | -1.561289 | 2.171533 | 1.081293 | 2.609298e-14 | 4.051125
51.17226 | 17.1019 | 18.6666 | 11.36715 | -1.564697 | 2.171929 | 1.078099 | 2.608105e-14 | 4.049415
51.18225 | 17.0953 | 18.6598 | 11.36486 | -1.564499 | 2.172319 | 1.074918 | 2.606949e-14 | 4.047698
51.19225 | 17.1004 | 18.65299 | 11.36256 | -1.552586 | 2.172706 | 1.071744 | 2.60583e-14 | 4.045972
51.20225 | 17.0843 | 18.64616 | 11.36026 | -1.561863 | 2.173088 | 1.068581 | 2.604748e-14 | 4.044237
51.21225 | 17.0978 | 18.63933 | 11.35794 | -1.54153 | 2.173465 | 1.065427 | 2.603703e-14 | 4.042494
51.22225 | 17.083 | 18.63249 | 11.35562 | -1.54949 | 2.173839 | 1.062285 | 2.602695e-14 | 4.040745
51.23225 | 17.0767 | 18.62564 | 11.35329 | -1.548944 | 2.174208 | 1.059153 | 2.601725e-14 | 4.038989
51.24224 | 17.0742 | 18.6188 | 11.35096 | -1.544596 | 2.174574 | 1.056035 | 2.600793e-14 | 4.037228
51.25224 | 17.0743 | 18.61194 | 11.34862 | -1.537636 | 2.174936 | 1.052925 | 2.599898e-14 | 4.035459
51.26224 | 17.0701 | 18.60507 | 11.34627 | -1.53497 | 2.175295 | 1.049826 | 2.599041e-14 | 4.033683
51.27224 | 17.0643 | 18.5982 | 11.34391 | -1.5339 | 2.17565 | 1.046739 | 2.598222e-14 | 4.031903
51.28224 | 17.0523 | 18.59133 | 11.34154 | -1.539027 | 2.176003 | 1.043662 | 2.597442e-14 | 4.030117
51.29223 | 17.059 | 18.58446 | 11.33917 | -1.525456 | 2.176353 | 1.040601 | 2.5967e-14 | 4.028328
51.30223 | 17.0528 | 18.57758 | 11.3368 | -1.524777 | 2.176701 | 1.037548 | 2.595997e-14 | 4.026534
51.31223 | 17.0427 | 18.5707 | 11.33441 | -1.527997 | 2.177046 | 1.034506 | 2.595332e-14 | 4.024735
51.32223 | 17.0383 | 18.56381 | 11.33202 | -1.525514 | 2.17739 | 1.031477 | 2.594706e-14 | 4.022932
51.33223 | 17.032 | 18.55693 | 11.32961 | -1.524932 | 2.177732 | 1.028459 | 2.594119e-14 | 4.021126
51.34223 | 17.0276 | 18.55005 | 11.32721 | -1.52245 | 2.178072 | 1.025454 | 2.593572e-14 | 4.019317
51.35222 | 17.012 | 18.54318 | 11.32479 | -1.531177 | 2.178411 | 1.022464 | 2.593064e-14 | 4.017508
51.36222 | 17.0053 | 18.5363 | 11.32237 | -1.530997 | 2.178748 | 1.019483 | 2.592596e-14 | 4.015694
51.37222 | 17.0107 | 18.52942 | 11.31994 | -1.518722 | 2.179085 | 1.016515 | 2.592167e-14 | 4.013879
51.38222 | 17.0045 | 18.52255 | 11.31751 | -1.518049 | 2.179421 | 1.01356 | 2.591778e-14 | 4.012062
51.39222 | 16.9892 | 18.51568 | 11.31506 | -1.52648 | 2.179757 | 1.010617 | 2.591429e-14 | 4.010244
51.40222 | 16.9834 | 18.50882 | 11.31261 | -1.525416 | 2.180093 | 1.007687 | 2.591121e-14 | 4.008425
51.41221 | 16.9781 | 18.50196 | 11.31016 | -1.523864 | 2.180428 | 1.004773 | 2.590853e-14 | 4.006608
51.42221 | 16.9804 | 18.49511 | 11.30769 | -1.514712 | 2.180764 | 1.001869 | 2.590625e-14 | 4.004788
51.43221 | 16.973 | 18.48827 | 11.30522 | -1.515266 | 2.1811 | 0.9989786 | 2.590438e-14 | 4.00297
51.44221 | 16.9549 | 18.48143 | 11.30274 | -1.526528 | 2.181437 | 0.9961013 | 2.590292e-14 | 4.001151
51.45221 | 16.9656 | 18.4746 | 11.30025 | -1.508998 | 2.181775 | 0.9932373 | 2.590186e-14 | 3.999334
51.46221 | 16.9503 | 18.46778 | 11.29776 | -1.517478 | 2.182114 | 0.990387 | 2.590122e-14 | 3.997518
51.4722 | 16.9425 | 18.46097 | 11.29526 | -1.518473 | 2.182454 | 0.9875532 | 2.590099e-14 | 3.995706
51.4822 | 16.9454 | 18.45417 | 11.29275 | -1.508773 | 2.182796 | 0.9847302 | 2.590118e-14 | 3.993894
51.4922 | 16.9341 | 18.44738 | 11.29024 | -1.513283 | 2.18314 | 0.9819212 | 2.590178e-14 | 3.992085
51.5022 | 16.9321 | 18.4406 | 11.28771 | -1.508505 | 2.183485 | 0.9791261 | 2.59028e-14 | 3.990279
51.5122 | 16.9242 | 18.43384 | 11.28519 | -1.509639 | 2.183833 | 0.976345 | 2.590423e-14 | 3.988475
51.5222 | 16.9247 | 18.42709 | 11.28265 | -1.502386 | 2.184183 | 0.9735781 | 2.590609e-14 | 3.986676
51.53219 | 16.9304 | 18.42035 | 11.28011 | -1.489954 | 2.184536 | 0.9708281 | 2.590837e-14 | 3.984881
51.54219 | 16.9206 | 18.41363 | 11.27756 | -1.493029 | 2.184892 | 0.9680897 | 2.591107e-14 | 3.98309
51.55219 | 16.9087 | 18.40692 | 11.275 | -1.49822 | 2.185251 | 0.9653659 | 2.59142e-14 | 3.981303
51.56219 | 16.9164 | 18.40023 | 11.27244 | -1.483826 | 2.185613 | 0.9626565 | 2.591775e-14 | 3.979521
51.57219 | 16.9155 | 18.39355 | 11.26986 | -1.478049 | 2.185978 | 0.9599618 | 2.592173e-14 | 3.977744
51.58219 | 16.9101 | 18.38689 | 11.26729 | -1.476789 | 2.186348 | 0.9572819 | 2.592614e-14 | 3.975973
51.59218 | 16.9085 | 18.38025 | 11.2647 | -1.471753 | 2.186721 | 0.9546194 | 2.593098e-14 | 3.974209
51.60218 | 16.9089 | 18.37363 | 11.26211 | -1.464728 | 2.187099 | 0.9519691 | 2.593625e-14 | 3.97245
51.61218 | 16.9086 | 18.36702 | 11.25951 | -1.458423 | 2.18748 | 0.9493338 | 2.594195e-14 | 3.970698
51.62218 | 16.9099 | 18.36044 | 11.2569 | -1.450538 | 2.187867 | 0.9467137 | 2.59481e-14 | 3.968953
51.63218 | 16.9131 | 18.35387 | 11.25429 | -1.440772 | 2.188258 | 0.9441085 | 2.595467e-14 | 3.967215
51.64218 | 16.9078 | 18.34733 | 11.25167 | -1.439526 | 2.188654 | 0.9415185 | 2.596168e-14 | 3.965484
51.65217 | 16.9181 | 18.34081 | 11.24904 | -1.42271 | 2.189055 | 0.9389466 | 2.596912e-14 | 3.963763
51.66217 | 16.9064 | 18.33431 | 11.24641 | -1.427907 | 2.189462 | 0.9363873 | 2.597701e-14 | 3.962048
51.67217 | 16.9048 | 18.32783 | 11.24377 | -1.423028 | 2.189874 | 0.9338436 | 2.598534e-14 | 3.960342
51.68217 | 16.9078 | 18.32137 | 11.24112 | -1.413572 | 2.190292 | 0.9313153 | 2.599411e-14 | 3.958645
51.69217 | 16.9148 | 18.31494 | 11.23846 | -1.40014 | 2.190716 | 0.9288027 | 2.600333e-14 | 3.956957
51.70216 | 16.9166 | 18.30854 | 11.2358 | -1.391938 | 2.191145 | 0.9263082 | 2.601298e-14 | 3.95528
51.71216 | 16.9034 | 18.30215 | 11.23314 | -1.398755 | 2.191581 | 0.9238269 | 2.602309e-14 | 3.953611
51.72216 | 16.9178 | 18.2958 | 11.23046 | -1.377996 | 2.192024 | 0.9213614 | 2.603364e-14 | 3.951952
51.73216 | 16.918 | 18.28946 | 11.22778 | -1.371464 | 2.192474 | 0.9189119 | 2.604464e-14 | 3.950303
51.74216 | 16.9122 | 18.28316 | 11.22509 | -1.370959 | 2.19293 | 0.9164782 | 2.605609e-14 | 3.948665
51.75216 | 16.9255 | 18.27688 | 11.22239 | -1.351381 | 2.193394 | 0.9140606 | 2.606799e-14 | 3.947038
51.76215 | 16.9197 | 18.27064 | 11.21969 | -1.350936 | 2.193864 | 0.9116614 | 2.608034e-14 | 3.945424
51.77215 | 16.9218 | 18.26441 | 11.21698 | -1.342613 | 2.194343 | 0.9092759 | 2.609314e-14 | 3.943819
51.78215 | 16.9341 | 18.25822 | 11.21426 | -1.324119 | 2.194828 | 0.9069066 | 2.61064e-14 | 3.942226
51.79215 | 16.9286 | 18.25205 | 11.21153 | -1.323454 | 2.195322 | 0.9045536 | 2.612012e-14 | 3.940645
51.80215 | 16.9279 | 18.24592 | 11.2088 | -1.318019 | 2.195824 | 0.9022168 | 2.613429e-14 | 3.939077
51.81215 | 16.9337 | 18.23981 | 11.20606 | -1.306113 | 2.196334 | 0.8998964 | 2.614892e-14 | 3.93752
51.82214 | 16.9321 | 18.23375 | 11.20332 | -1.301645 | 2.196851 | 0.8975947 | 2.616399e-14 | 3.935979
51.83214 | 16.9419 | 18.2277 | 11.20057 | -1.285801 | 2.197378 | 0.8953071 | 2.617954e-14 | 3.934448
51.84214 | 16.9455 | 18.22169 | 11.19781 | -1.276189 | 2.197913 | 0.893036 | 2.619555e-14 | 3.932931
51.85214 | 16.9346 | 18.21571 | 11.19504 | -1.281109 | 2.198457 | 0.8907814 | 2.621202e-14 | 3.931427
51.86214 | 16.9608 | 18.20976 | 11.19227 | -1.248962 | 2.199011 | 0.8885435 | 2.622895e-14 | 3.929938
51.87214 | 16.9574 | 18.20385 | 11.18949 | -1.246447 | 2.199573 | 0.8863222 | 2.624634e-14 | 3.928462
51.88213 | 16.9554 | 18.19797 | 11.18671 | -1.242571 | 2.200144 | 0.8841198 | 2.626418e-14 | 3.927001
51.89213 | 16.9638 | 18.19212 | 11.18391 | -1.228324 | 2.200725 | 0.8819319 | 2.628251e-14 | 3.925554
51.90213 | 16.9747 | 18.18631 | 11.18111 | -1.211611 | 2.201315 | 0.8797607 | 2.63013e-14 | 3.924121
51.91213 | 16.9765 | 18.18053 | 11.17831 | -1.204032 | 2.201916 | 0.8776064 | 2.632056e-14 | 3.922703
51.92213 | 16.9873 | 18.17479 | 11.17549 | -1.187488 | 2.202526 | 0.8754688 | 2.634028e-14 | 3.921301
51.93213 | 16.9955 | 18.16908 | 11.17267 | -1.173579 | 2.203146 | 0.8733481 | 2.636047e-14 | 3.919913
51.94212 | 16.9974 | 18.16341 | 11.16985 | -1.166012 | 2.203776 | 0.8712465 | 2.638112e-14 | 3.918542
51.95212 | 17.0059 | 18.15778 | 11.16701 | -1.151875 | 2.204416 | 0.8691597 | 2.640225e-14 | 3.917186
51.96212 | 17.0151 | 18.15218 | 11.16417 | -1.137075 | 2.205067 | 0.8670899 | 2.642385e-14 | 3.915845
51.97212 | 17.0248 | 18.14661 | 11.16133 | -1.121812 | 2.205729 | 0.8650371 | 2.644593e-14 | 3.914521
51.98212 | 17.0351 | 18.14109 | 11.15847 | -1.105986 | 2.206402 | 0.8630013 | 2.646848e-14 | 3.913213
51.99212 | 17.0405 | 18.1356 | 11.15561 | -1.095098 | 2.207085 | 0.8609826 | 2.64915e-14 | 3.911921
52.00211 | 17.0338 | 18.13015 | 11.15274 | -1.096353 | 2.207778 | 0.858983 | 2.651497e-14 | 3.910647
52.01211 | 17.0703 | 18.12474 | 11.14987 | -1.05444 | 2.208483 | 0.8569984 | 2.653894e-14 | 3.909388
52.02211 | 17.0562 | 18.11937 | 11.14699 | -1.063166 | 2.2092 | 0.8550311 | 2.656339e-14 | 3.908146
52.03211 | 17.0846 | 18.11403 | 11.1441 | -1.029431 | 2.209928 | 0.8530809 | 2.658831e-14 | 3.906922
52.04211 | 17.08 | 18.10874 | 11.14121 | -1.028736 | 2.210667 | 0.851148 | 2.661371e-14 | 3.905715
52.0521 | 17.0961 | 18.10348 | 11.13831 | -1.007384 | 2.211417 | 0.849234 | 2.663955e-14 | 3.904526
52.0621 | 17.1065 | 18.09827 | 11.1354 | -0.9917677 | 2.212179 | 0.8473355 | 2.666591e-14 | 3.903353
52.0721 | 17.1171 | 18.09309 | 11.13248 | -0.9759908 | 2.212953 | 0.8454541 | 2.669274e-14 | 3.902198
52.0821 | 17.1307 | 18.08795 | 11.12956 | -0.9572541 | 2.213739 | 0.8435901 | 2.672004e-14 | 3.901061
52.0921 | 17.1441 | 18.08286 | 11.12664 | -0.9387583 | 2.214537 | 0.8417433 | 2.674783e-14 | 3.899942
52.1021 | 17.1314 | 18.0778 | 11.1237 | -0.9464031 | 2.215347 | 0.8399139 | 2.67761e-14 | 3.898841
52.11209 | 17.1619 | 18.07279 | 11.12076 | -0.9108935 | 2.216168 | 0.8381035 | 2.680482e-14 | 3.897759
52.12209 | 17.1766 | 18.06782 | 11.11781 | -0.8912204 | 2.217003 | 0.8363087 | 2.683405e-14 | 3.896695
52.13209 | 17.1623 | 18.06289 | 11.11486 | -0.9005884 | 2.217849 | 0.8345312 | 2.686376e-14 | 3.895648
52.14209 | 17.2032 | 18.058 | 11.1119 | -0.854798 | 2.218708 | 0.832771 | 2.689395e-14 | 3.89462
52.15209 | 17.187 | 18.05315 | 11.10893 | -0.8661493 | 2.21958 | 0.8310282 | 2.692462e-14 | 3.893611
52.16209 | 17.2122 | 18.04834 | 11.10596 | -0.8361429 | 2.220464 | 0.8293027 | 2.695577e-14 | 3.89262
52.17208 | 17.2195 | 18.04358 | 11.10298 | -0.8240831 | 2.22136 | 0.8275964 | 2.698737e-14 | 3.891649
52.18208 | 17.2277 | 18.03886 | 11.09999 | -0.8111609 | 2.222269 | 0.8259056 | 2.701949e-14 | 3.890696
52.19208 | 17.2372 | 18.03418 | 11.097 | -0.796981 | 2.223191 | 0.8242323 | 2.705209e-14 | 3.889762
52.20208 | 17.2556 | 18.02954 | 11.09399 | -0.773944 | 2.224126 | 0.8225764 | 2.708517e-14 | 3.888847
52.21208 | 17.2519 | 18.02495 | 11.09099 | -0.7730494 | 2.225074 | 0.8209378 | 2.711874e-14 | 3.88795
52.22208 | 17.2823 | 18.0204 | 11.08797 | -0.738098 | 2.226035 | 0.8193167 | 2.715279e-14 | 3.887073
52.23207 | 17.2832 | 18.01589 | 11.08496 | -0.7326925 | 2.227007 | 0.8177144 | 2.718728e-14 | 3.886215
52.24207 | 17.2969 | 18.01143 | 11.08193 | -0.7145269 | 2.227994 | 0.816128 | 2.722229e-14 | 3.885376
52.25207 | 17.3157 | 18.007 | 11.0789 | -0.6913041 | 2.228994 | 0.8145589 | 2.725779e-14 | 3.884556
52.26207 | 17.3148 | 18.00262 | 11.07586 | -0.6878247 | 2.230007 | 0.8130073 | 2.729377e-14 | 3.883756
52.27207 | 17.3506 | 17.99829 | 11.07281 | -0.6476889 | 2.231033 | 0.8114731 | 2.733023e-14 | 3.882974
52.28207 | 17.355 | 17.994 | 11.06976 | -0.6389963 | 2.232072 | 0.8099563 | 2.736718e-14 | 3.882212
52.29206 | 17.3625 | 17.98975 | 11.0667 | -0.6272511 | 2.233124 | 0.8084582 | 2.740457e-14 | 3.88147
52.30206 | 17.3792 | 17.98555 | 11.06363 | -0.6063456 | 2.23419 | 0.8069761 | 2.744248e-14 | 3.880747
52.31206 | 17.3908 | 17.98138 | 11.06056 | -0.5905834 | 2.235269 | 0.8055114 | 2.748088e-14 | 3.880043
52.32206 | 17.4139 | 17.97726 | 11.05748 | -0.5633642 | 2.236361 | 0.8040639 | 2.751975e-14 | 3.879358
52.33206 | 17.4222 | 17.97319 | 11.0544 | -0.5509894 | 2.237467 | 0.8026339 | 2.755912e-14 | 3.878693
52.34206 | 17.4518 | 17.96916 | 11.0513 | -0.5173578 | 2.238586 | 0.8012211 | 2.759896e-14 | 3.878047
52.35205 | 17.4574 | 17.96517 | 11.04821 | -0.5077733 | 2.239718 | 0.7998271 | 2.763924e-14 | 3.87742
52.36205 | 17.4687 | 17.96123 | 11.0451 | -0.4925285 | 2.240864 | 0.7984489 | 2.768004e-14 | 3.876813
52.37205 | 17.4999 | 17.95733 | 11.04199 | -0.4574278 | 2.242023 | 0.7970881 | 2.772133e-14 | 3.876225
52.38205 | 17.5064 | 17.95347 | 11.03887 | -0.4470699 | 2.243196 | 0.7957446 | 2.77631e-14 | 3.875655
52.39205 | 17.5273 | 17.94966 | 11.03575 | -0.4223555 | 2.244382 | 0.7944183 | 2.780534e-14 | 3.875105
52.40205 | 17.5513 | 17.94588 | 11.03262 | -0.3945846 | 2.245581 | 0.7931093 | 2.784807e-14 | 3.874574
52.41204 | 17.5696 | 17.94216 | 11.02949 | -0.3725611 | 2.246793 | 0.7918188 | 2.789123e-14 | 3.874063
52.42204 | 17.5784 | 17.93848 | 11.02634 | -0.3600768 | 2.248019 | 0.7905443 | 2.793492e-14 | 3.873571
52.43204 | 17.6232 | 17.93484 | 11.02319 | -0.3116355 | 2.249259 | 0.7892869 | 2.797908e-14 | 3.873097
52.44204 | 17.6159 | 17.93124 | 11.02004 | -0.3153377 | 2.250512 | 0.7880468 | 2.802372e-14 | 3.872642
52.45204 | 17.6591 | 17.92768 | 11.01687 | -0.2685822 | 2.251778 | 0.7868237 | 2.806884e-14 | 3.872206
52.46203 | 17.6799 | 17.92417 | 11.01371 | -0.2442732 | 2.253056 | 0.7856191 | 2.811439e-14 | 3.871789
52.47203 | 17.6866 | 17.9207 | 11.01053 | -0.2341034 | 2.254349 | 0.7844303 | 2.816045e-14 | 3.871391
52.48203 | 17.712 | 17.91728 | 11.00735 | -0.2052763 | 2.255655 | 0.7832587 | 2.8207e-14 | 3.871011
52.49203 | 17.7399 | 17.91389 | 11.00416 | -0.173992 | 2.256974 | 0.7821042 | 2.825402e-14 | 3.870649
52.50203 | 17.7642 | 17.91055 | 11.00097 | -0.1463488 | 2.258306 | 0.7809666 | 2.83015e-14 | 3.870306
52.51203 | 17.784 | 17.90725 | 10.99777 | -0.1232482 | 2.259651 | 0.7798461 | 2.834947e-14 | 3.869981
52.52202 | 17.8165 | 17.90399 | 10.99457 | -0.08749346 | 2.261009 | 0.7787438 | 2.839785e-14 | 3.869675
52.53202 | 17.8274 | 17.90078 | 10.99135 | -0.07337582 | 2.26238 | 0.7776573 | 2.844675e-14 | 3.869386
52.54202 | 17.8553 | 17.8976 | 10.98813 | -0.04230069 | 2.263764 | 0.7765878 | 2.849613e-14 | 3.869115
52.55202 | 17.8891 | 17.89447 | 10.98491 | -0.005366808 | 2.265161 | 0.7755352 | 2.854597e-14 | 3.868862
52.56202 | 17.926 | 17.89137 | 10.98168 | 0.0346262 | 2.266571 | 0.7744995 | 2.859628e-14 | 3.868626
52.57202 | 17.9307 | 17.88832 | 10.97844 | 0.04237859 | 2.267993 | 0.7734806 | 2.864705e-14 | 3.868408
52.58201 | 17.9838 | 17.88531 | 10.9752 | 0.09848739 | 2.269427 | 0.7724796 | 2.869823e-14 | 3.868208
52.59201 | 17.9934 | 17.88234 | 10.97195 | 0.1110588 | 2.270875 | 0.7714944 | 2.874993e-14 | 3.868024
52.60201 | 18.0328 | 17.87941 | 10.96869 | 0.1533901 | 2.272335 | 0.770526 | 2.88021e-14 | 3.867858
52.61201 | 18.0654 | 17.87652 | 10.96543 | 0.1888819 | 2.273808 | 0.7695743 | 2.885472e-14 | 3.867708
52.62201 | 18.0949 | 17.87367 | 10.96216 | 0.2212337 | 2.275293 | 0.7686393 | 2.89078e-14 | 3.867575
52.63201 | 18.1303 | 17.87085 | 10.95888 | 0.2594466 | 2.27679 | 0.767721 | 2.896134e-14 | 3.867459
52.642 | 18.1515 | 17.86808 | 10.95561 | 0.2834173 | 2.278298 | 0.7668203 | 2.901528e-14 | 3.867359
52.652 | 18.1786 | 17.86535 | 10.95232 | 0.3132527 | 2.279819 | 0.7659353 | 2.906973e-14 | 3.867275
52.662 | 18.2438 | 17.86265 | 10.94902 | 0.38115 | 2.281352 | 0.7650668 | 2.912463e-14 | 3.867207
52.672 | 18.2549 | 17.85999 | 10.94572 | 0.3949085 | 2.282898 | 0.7642149 | 2.917998e-14 | 3.867155
52.682 | 18.2893 | 17.85737 | 10.94242 | 0.43193 | 2.284454 | 0.7633795 | 2.923579e-14 | 3.867118
52.692 | 18.3394 | 17.85479 | 10.93911 | 0.4846147 | 2.286023 | 0.7625605 | 2.929203e-14 | 3.867097
52.70199 | 18.3688 | 17.85224 | 10.93579 | 0.5165595 | 2.287601 | 0.7617588 | 2.934867e-14 | 3.86709
52.71199 | 18.4131 | 17.84973 | 10.93247 | 0.5633705 | 2.289192 | 0.7609726 | 2.940581e-14 | 3.867099
52.72199 | 18.4567 | 17.84725 | 10.92914 | 0.6094455 | 2.290794 | 0.7602028 | 2.946339e-14 | 3.867122
52.73199 | 18.4844 | 17.84482 | 10.9258 | 0.6395846 | 2.292408 | 0.7594493 | 2.952142e-14 | 3.86716
52.74199 | 18.5339 | 17.84241 | 10.92246 | 0.691488 | 2.294032 | 0.7587121 | 2.957988e-14 | 3.867212
52.75199 | 18.5715 | 17.84004 | 10.91911 | 0.7314571 | 2.295667 | 0.757991 | 2.963877e-14 | 3.867278
52.76198 | 18.6252 | 17.83771 | 10.91576 | 0.7874887 | 2.297311 | 0.7572869 | 2.969804e-14 | 3.867357
52.77198 | 18.6642 | 17.83541 | 10.91239 | 0.8287894 | 2.298968 | 0.7565982 | 2.97578e-14 | 3.86745
52.78198 | 18.6937 | 17.83314 | 10.90903 | 0.8605568 | 2.300634 | 0.7559255 | 2.981799e-14 | 3.867556
52.79198 | 18.7666 | 17.83091 | 10.90565 | 0.9356908 | 2.302311 | 0.7552689 | 2.987861e-14 | 3.867675
52.80198 | 18.7895 | 17.82871 | 10.90228 | 0.960792 | 2.303998 | 0.7546284 | 2.993965e-14 | 3.867806
52.81198 | 18.8356 | 17.82654 | 10.89889 | 1.00906 | 2.305695 | 0.7540038 | 3.000111e-14 | 3.867951
52.82197 | 18.8943 | 17.8244 | 10.8955 | 1.069896 | 2.307399 | 0.7533957 | 3.006293e-14 | 3.868106
52.83197 | 18.9263 | 17.8223 | 10.89211 | 1.104002 | 2.309115 | 0.7528028 | 3.012523e-14 | 3.868274
52.84197 | 18.9956 | 17.82022 | 10.8887 | 1.175378 | 2.310841 | 0.7522258 | 3.018794e-14 | 3.868453
52.85197 | 19.0438 | 17.81818 | 10.88529 | 1.225623 | 2.312575 | 0.7516645 | 3.025107e-14 | 3.868644
52.86197 | 19.078 | 17.81616 | 10.88188 | 1.261839 | 2.314319 | 0.7511189 | 3.03146e-14 | 3.868845
52.87196 | 19.1559 | 17.81418 | 10.87846 | 1.341723 | 2.316069 | 0.7505896 | 3.037848e-14 | 3.869057
52.88196 | 19.1945 | 17.81222 | 10.87503 | 1.382281 | 2.31783 | 0.7500753 | 3.044282e-14 | 3.86928
52.89196 | 19.247 | 17.81029 | 10.8716 | 1.43671 | 2.3196 | 0.7495766 | 3.050757e-14 | 3.869512
52.90196 | 19.3218 | 17.80839 | 10.86816 | 1.513413 | 2.321377 | 0.7490933 | 3.057271e-14 | 3.869754
52.91196 | 19.3533 | 17.80651 | 10.86472 | 1.54679 | 2.323162 | 0.7486255 | 3.063824e-14 | 3.870004
52.92196 | 19.4228 | 17.80466 | 10.86127 | 1.61814 | 2.324956 | 0.7481731 | 3.070416e-14 | 3.870265
52.93195 | 19.4788 | 17.80284 | 10.85781 | 1.675961 | 2.326755 | 0.7477366 | 3.077041e-14 | 3.870533
52.94195 | 19.5321 | 17.80104 | 10.85435 | 1.731061 | 2.328563 | 0.7473148 | 3.08371e-14 | 3.87081
52.95195 | 19.605 | 17.79926 | 10.85088 | 1.805735 | 2.330379 | 0.7469083 | 3.090418e-14 | 3.871095
52.96195 | 19.6531 | 17.79751 | 10.84741 | 1.855586 | 2.332201 | 0.746517 | 3.097164e-14 | 3.871387
52.97195 | 19.7072 | 17.79579 | 10.84393 | 1.911413 | 2.33403 | 0.7461407 | 3.103947e-14 | 3.871687
52.98195 | 19.7779 | 17.79408 | 10.84044 | 1.983819 | 2.335865 | 0.7457795 | 3.110767e-14 | 3.871993
52.99194 | 19.837 | 17.7924 | 10.83696 | 2.0446 | 2.337705 | 0.7454338 | 3.117617e-14 | 3.872305
53.00194 | 19.9077 | 17.79074 | 10.83346 | 2.116963 | 2.339553 | 0.7451025 | 3.12451e-14 | 3.872624
53.01194 | 19.9516 | 17.7891 | 10.82995 | 2.162504 | 2.341406 | 0.7447861 | 3.131439e-14 | 3.872949
53.02194 | 20.0262 | 17.78747 | 10.82645 | 2.238726 | 2.343265 | 0.7444846 | 3.138403e-14 | 3.873279
53.03194 | 20.1005 | 17.78587 | 10.82293 | 2.314628 | 2.34513 | 0.7441979 | 3.145403e-14 | 3.873614
53.04194 | 20.1476 | 17.78429 | 10.81941 | 2.363313 | 2.346999 | 0.7439258 | 3.152438e-14 | 3.873953
53.05193 | 20.2172 | 17.78272 | 10.81589 | 2.434477 | 2.348871 | 0.7436687 | 3.1595e-14 | 3.874297
53.06193 | 20.2933 | 17.78117 | 10.81235 | 2.512126 | 2.350749 | 0.7434258 | 3.166603e-14 | 3.874644
53.07193 | 20.3345 | 17.77964 | 10.80882 | 2.554859 | 2.352632 | 0.7431975 | 3.173739e-14 | 3.874995
53.08193 | 20.4189 | 17.77812 | 10.80527 | 2.640777 | 2.354519 | 0.7429836 | 3.180909e-14 | 3.875348
53.09193 | 20.4719 | 17.77662 | 10.80172 | 2.695279 | 2.356409 | 0.7427841 | 3.188111e-14 | 3.875704
53.10193 | 20.5438 | 17.77513 | 10.79817 | 2.768667 | 2.358303 | 0.7425989 | 3.195346e-14 | 3.876063
53.11192 | 20.6123 | 17.77366 | 10.79461 | 2.83864 | 2.360198 | 0.7424282 | 3.202606e-14 | 3.876423
53.12192 | 20.6668 | 17.7722 | 10.79104 | 2.894602 | 2.362098 | 0.7422714 | 3.209904e-14 | 3.876784
53.13192 | 20.728 | 17.77075 | 10.78747 | 2.957252 | 2.364 | 0.7421288 | 3.217233e-14 | 3.877147
53.14192 | 20.7932 | 17.76931 | 10.78389 | 3.023892 | 2.365904 | 0.7420001 | 3.224592e-14 | 3.877509
53.15192 | 20.8561 | 17.76788 | 10.78031 | 3.08822 | 2.367811 | 0.7418855 | 3.231982e-14 | 3.877872
53.16192 | 20.9267 | 17.76646 | 10.77672 | 3.16024 | 2.369719 | 0.7417847 | 3.239401e-14 | 3.878234
53.17191 | 20.9684 | 17.76505 | 10.77313 | 3.203349 | 2.371627 | 0.7416979 | 3.246842e-14 | 3.878595
53.18191 | 21.0478 | 17.76365 | 10.76953 | 3.284152 | 2.373538 | 0.7416248 | 3.254319e-14 | 3.878955
53.19191 | 21.1129 | 17.76225 | 10.76592 | 3.350648 | 2.375449 | 0.7415653 | 3.261823e-14 | 3.879314
53.20191 | 21.1531 | 17.76086 | 10.76231 | 3.392237 | 2.377362 | 0.7415195 | 3.269356e-14 | 3.87967
53.21191 | 21.2266 | 17.75948 | 10.75869 | 3.467121 | 2.379274 | 0.7414872 | 3.276916e-14 | 3.880024
53.22191 | 21.2704 | 17.7581 | 10.75507 | 3.5123 | 2.381186 | 0.7414684 | 3.284502e-14 | 3.880374
53.2319 | 21.3427 | 17.75673 | 10.75145 | 3.585974 | 2.383096 | 0.741463 | 3.292106e-14 | 3.88072
53.2419 | 21.4057 | 17.75535 | 10.74781 | 3.650346 | 2.385007 | 0.7414709 | 3.299744e-14 | 3.881063
53.2519 | 21.4382 | 17.75398 | 10.74417 | 3.684217 | 2.386917 | 0.741492 | 3.307407e-14 | 3.881402
53.2619 | 21.5028 | 17.75261 | 10.74053 | 3.750185 | 2.388825 | 0.7415263 | 3.315094e-14 | 3.881735
53.2719 | 21.5592 | 17.75125 | 10.73688 | 3.807953 | 2.390732 | 0.7415738 | 3.322805e-14 | 3.882064
53.28189 | 21.6103 | 17.74988 | 10.73322 | 3.860421 | 2.392635 | 0.7416341 | 3.330531e-14 | 3.882385
53.29189 | 21.6471 | 17.74851 | 10.72956 | 3.898591 | 2.394537 | 0.7417075 | 3.338289e-14 | 3.882701
53.30189 | 21.6947 | 17.74714 | 10.7259 | 3.947563 | 2.396437 | 0.7417937 | 3.346068e-14 | 3.883011
53.31189 | 21.7573 | 17.74576 | 10.72222 | 4.011538 | 2.398334 | 0.7418927 | 3.353869e-14 | 3.883312
53.32189 | 21.8084 | 17.74438 | 10.71854 | 4.064018 | 2.400227 | 0.7420044 | 3.361691e-14 | 3.883606
53.33189 | 21.8398 | 17.743 | 10.71486 | 4.096801 | 2.402117 | 0.7421288 | 3.369534e-14 | 3.883893
53.34188 | 21.8886 | 17.74161 | 10.71118 | 4.146989 | 2.404 | 0.7422655 | 3.377389e-14 | 3.88417
53.35188 | 21.9293 | 17.74022 | 10.70748 | 4.189085 | 2.405882 | 0.7424149 | 3.385271e-14 | 3.884438
53.36188 | 21.9671 | 17.73881 | 10.70378 | 4.228288 | 2.407758 | 0.7425767 | 3.393171e-14 | 3.884697
53.37188 | 22.0224 | 17.7374 | 10.70008 | 4.284999 | 2.40963 | 0.7427507 | 3.40109e-14 | 3.884945
53.38188 | 22.0496 | 17.73598 | 10.69636 | 4.31362 | 2.411496 | 0.7429369 | 3.409026e-14 | 3.885183
53.39188 | 22.0864 | 17.73455 | 10.69265 | 4.351851 | 2.413356 | 0.7431353 | 3.416979e-14 | 3.88541
53.40187 | 22.122 | 17.73311 | 10.68893 | 4.388891 | 2.415208 | 0.7433454 | 3.42494e-14 | 3.885625
53.41187 | 22.161 | 17.73166 | 10.6852 | 4.429345 | 2.417056 | 0.7435678 | 3.432925e-14 | 3.885828
53.42187 | 22.2031 | 17.73019 | 10.68147 | 4.472911 | 2.418897 | 0.7438021 | 3.440925e-14 | 3.886019
53.43187 | 22.2106 | 17.72871 | 10.67773 | 4.481891 | 2.420731 | 0.7440482 | 3.448939e-14 | 3.886197
53.44187 | 22.2562 | 17.72722 | 10.67399 | 4.528985 | 2.422557 | 0.744306 | 3.456967e-14 | 3.886362
53.45187 | 22.2764 | 17.72571 | 10.67024 | 4.550694 | 2.424376 | 0.7445754 | 3.465008e-14 | 3.886513
53.46186 | 22.2945 | 17.72418 | 10.66649 | 4.570319 | 2.426184 | 0.744856 | 3.473054e-14 | 3.886649
53.47186 | 22.3287 | 17.72264 | 10.66273 | 4.606063 | 2.427986 | 0.7451485 | 3.481119e-14 | 3.886771
53.48186 | 22.3481 | 17.72108 | 10.65897 | 4.627024 | 2.429779 | 0.7454523 | 3.489195e-14 | 3.886877
53.49186 | 22.3728 | 17.7195 | 10.6552 | 4.653304 | 2.431562 | 0.7457673 | 3.497282e-14 | 3.886968
53.50186 | 22.3869 | 17.71789 | 10.65142 | 4.669005 | 2.433336 | 0.7460935 | 3.505378e-14 | 3.887042
53.51186 | 22.3988 | 17.71627 | 10.64764 | 4.682526 | 2.4351 | 0.7464308 | 3.513484e-14 | 3.887099
53.52185 | 22.4191 | 17.71463 | 10.64386 | 4.704467 | 2.436852 | 0.7467789 | 3.52159e-14 | 3.88714
53.53185 | 22.4318 | 17.71297 | 10.64007 | 4.718833 | 2.438595 | 0.7471382 | 3.529711e-14 | 3.887163
53.54185 | 22.4335 | 17.71128 | 10.63627 | 4.722222 | 2.440327 | 0.7475083 | 3.53784e-14 | 3.887168
53.55185 | 22.4396 | 17.70957 | 10.63247 | 4.730035 | 2.442048 | 0.7478892 | 3.545975e-14 | 3.887154
53.56185 | 22.449 | 17.70783 | 10.62867 | 4.741174 | 2.443757 | 0.7482807 | 3.554116e-14 | 3.887121
53.57185 | 22.4564 | 17.70606 | 10.62486 | 4.750339 | 2.445453 | 0.7486828 | 3.562261e-14 | 3.887069
53.58184 | 22.4435 | 17.70427 | 10.62104 | 4.739229 | 2.447136 | 0.749095 | 3.570403e-14 | 3.886997
53.59184 | 22.4453 | 17.70245 | 10.61722 | 4.742849 | 2.448807 | 0.7495179 | 3.578557e-14 | 3.886905
53.60184 | 22.4388 | 17.7006 | 10.61339 | 4.738198 | 2.450466 | 0.7499512 | 3.586713e-14 | 3.886792
53.61184 | 22.4243 | 17.69872 | 10.60956 | 4.725576 | 2.45211 | 0.7503947 | 3.594872e-14 | 3.886657
53.62184 | 22.4083 | 17.69682 | 10.60572 | 4.711485 | 2.453741 | 0.7508483 | 3.603031e-14 | 3.886501
53.63184 | 22.4044 | 17.69488 | 10.60188 | 4.709525 | 2.455358 | 0.7513119 | 3.611192e-14 | 3.886323
53.64183 | 22.3839 | 17.6929 | 10.59804 | 4.690995 | 2.456959 | 0.751785 | 3.619345e-14 | 3.886123
53.65183 | 22.3679 | 17.6909 | 10.59419 | 4.677001 | 2.458546 | 0.7522684 | 3.627505e-14 | 3.885899
53.66183 | 22.3429 | 17.68886 | 10.59033 | 4.65404 | 2.460118 | 0.7527616 | 3.635663e-14 | 3.885653
53.67183 | 22.3074 | 17.68679 | 10.58646 | 4.620614 | 2.461675 | 0.7532644 | 3.64382e-14 | 3.885382
53.68183 | 22.2869 | 17.68468 | 10.5826 | 4.602224 | 2.463215 | 0.7537767 | 3.651973e-14 | 3.885087
53.69182 | 22.2487 | 17.68253 | 10.57873 | 4.566168 | 2.464738 | 0.7542981 | 3.660115e-14 | 3.884768
53.70182 | 22.2152 | 17.68035 | 10.57485 | 4.534851 | 2.466246 | 0.7548294 | 3.668261e-14 | 3.884424
53.71182 | 22.1722 | 17.67813 | 10.57097 | 4.494072 | 2.467737 | 0.7553699 | 3.676402e-14 | 3.884054
53.72182 | 22.1367 | 17.67587 | 10.56708 | 4.460833 | 2.46921 | 0.7559197 | 3.684537e-14 | 3.883659
53.73182 | 22.0969 | 17.67357 | 10.56319 | 4.423332 | 2.470666 | 0.7564786 | 3.692666e-14 | 3.883237
53.74182 | 22.0464 | 17.67123 | 10.55929 | 4.375173 | 2.472104 | 0.7570464 | 3.700787e-14 | 3.882789
53.75181 | 21.99 | 17.66885 | 10.55539 | 4.321152 | 2.473523 | 0.7576227 | 3.708893e-14 | 3.882315
53.76181 | 21.9482 | 17.66642 | 10.55148 | 4.281775 | 2.474924 | 0.7582083 | 3.716998e-14 | 3.881812
53.77181 | 21.8856 | 17.66396 | 10.54757 | 4.221641 | 2.476306 | 0.7588027 | 3.725094e-14 | 3.881282
53.78181 | 21.8321 | 17.66145 | 10.54365 | 4.170651 | 2.477669 | 0.7594058 | 3.733179e-14 | 3.880724
53.79181 | 21.7651 | 17.6589 | 10.53973 | 4.106204 | 2.479013 | 0.7600174 | 3.741254e-14 | 3.880138
53.80181 | 21.715 | 17.6563 | 10.5358 | 4.058703 | 2.480337 | 0.7606375 | 3.749318e-14 | 3.879523
53.8118 | 21.6568 | 17.65366 | 10.53187 | 4.003145 | 2.481639 | 0.7612654 | 3.757361e-14 | 3.87888
53.8218 | 21.5754 | 17.65096 | 10.52793 | 3.924435 | 2.482923 | 0.7619022 | 3.7654e-14 | 3.878207
53.8318 | 21.523 | 17.64823 | 10.52399 | 3.874773 | 2.484185 | 0.7625472 | 3.773424e-14 | 3.877504
53.8418 | 21.4721 | 17.64544 | 10.52004 | 3.826658 | 2.485427 | 0.7632003 | 3.781435e-14 | 3.876772
53.8518 | 21.3711 | 17.64261 | 10.51609 | 3.728492 | 2.486647 | 0.7638615 | 3.78943e-14 | 3.876009
53.8618 | 21.3354 | 17.63973 | 10.51213 | 3.695675 | 2.487846 | 0.7645306 | 3.79741e-14 | 3.875215
53.87179 | 21.2488 | 17.6368 | 10.50818 | 3.612004 | 2.489022 | 0.7652068 | 3.805366e-14 | 3.874391
53.88179 | 21.1811 | 17.63381 | 10.50421 | 3.547287 | 2.490177 | 0.7658915 | 3.813312e-14 | 3.873536
53.89179 | 21.1056 | 17.63078 | 10.50024 | 3.474821 | 2.491309 | 0.7665839 | 3.82124e-14 | 3.872649
53.90179 | 21.046 | 17.62769 | 10.49626 | 3.418306 | 2.492419 | 0.7672838 | 3.82915e-14 | 3.87173
53.91179 | 20.9747 | 17.62456 | 10.49228 | 3.350144 | 2.493505 | 0.7679913 | 3.837041e-14 | 3.87078
53.92179 | 20.8935 | 17.62137 | 10.48829 | 3.272134 | 2.494569 | 0.7687062 | 3.844912e-14 | 3.869797
53.93178 | 20.8133 | 17.61813 | 10.48431 | 3.195174 | 2.495608 | 0.7694276 | 3.852755e-14 | 3.868783
53.94178 | 20.7508 | 17.61483 | 10.48031 | 3.135972 | 2.496624 | 0.7701571 | 3.860584e-14 | 3.867735
53.95178 | 20.6735 | 17.61148 | 10.47631 | 3.062023 | 2.497617 | 0.7708937 | 3.868391e-14 | 3.866654
53.96178 | 20.5942 | 17.60807 | 10.47231 | 2.98613 | 2.498585 | 0.7716374 | 3.876176e-14 | 3.86554
53.97178 | 20.5253 | 17.60461 | 10.4683 | 2.920692 | 2.499529 | 0.772388 | 3.883938e-14 | 3.864393
53.98178 | 20.4504 | 17.60109 | 10.46428 | 2.84931 | 2.500448 | 0.7731456 | 3.891676e-14 | 3.863213
53.99177 | 20.3832 | 17.59752 | 10.46027 | 2.78568 | 2.501342 | 0.7739093 | 3.899382e-14 | 3.862
54.00177 | 20.2926 | 17.59389 | 10.45624 | 2.698712 | 2.502211 | 0.7746805 | 3.90707e-14 | 3.860752
54.01177 | 20.2266 | 17.5902 | 10.45222 | 2.6364 | 2.503055 | 0.7754583 | 3.914733e-14 | 3.85947
54.02177 | 20.1597 | 17.58645 | 10.44818 | 2.573247 | 2.503873 | 0.7762427 | 3.922369e-14 | 3.858154
54.03177 | 20.0734 | 17.58265 | 10.44415 | 2.490752 | 2.504666 | 0.7770335 | 3.929978e-14 | 3.856803
54.04176 | 20.0068 | 17.57879 | 10.44011 | 2.428011 | 2.505432 | 0.7778301 | 3.937552e-14 | 3.85542
54.05176 | 19.9387 | 17.57487 | 10.43606 | 2.363832 | 2.506173 | 0.7786338 | 3.945105e-14 | 3.854
54.06176 | 19.848 | 17.57089 | 10.43201 | 2.277114 | 2.506887 | 0.7794437 | 3.95263e-14 | 3.852546
54.07176 | 19.7945 | 17.56685 | 10.42795 | 2.227655 | 2.507575 | 0.7802599 | 3.960125e-14 | 3.851057
54.08176 | 19.7082 | 17.56274 | 10.42389 | 2.145455 | 2.508237 | 0.7810821 | 3.96759e-14 | 3.849533
54.09176 | 19.6285 | 17.55858 | 10.41983 | 2.069917 | 2.508871 | 0.7819104 | 3.975025e-14 | 3.847974
54.10175 | 19.5616 | 17.55437 | 10.41576 | 2.007234 | 2.509479 | 0.7827438 | 3.982421e-14 | 3.846381
54.11175 | 19.485 | 17.55008 | 10.41169 | 1.934917 | 2.510059 | 0.783584 | 3.989792e-14 | 3.844752
54.12175 | 19.4141 | 17.54574 | 10.40761 | 1.868361 | 2.510613 | 0.78443 | 3.997132e-14 | 3.843087
54.13175 | 19.3514 | 17.54133 | 10.40353 | 1.810066 | 2.511139 | 0.7852817 | 4.004438e-14 | 3.841388
54.14175 | 19.2646 | 17.53687 | 10.39944 | 1.727733 | 2.511637 | 0.7861391 | 4.011712e-14 | 3.839652
54.15175 | 19.2133 | 17.53234 | 10.39535 | 1.680962 | 2.512108 | 0.7870022 | 4.018951e-14 | 3.837882
54.16174 | 19.1276 | 17.52775 | 10.39125 | 1.599848 | 2.512551 | 0.7878698 | 4.026149e-14 | 3.836078
54.17174 | 19.0583 | 17.5231 | 10.38715 | 1.535201 | 2.512966 | 0.7887439 | 4.033319e-14 | 3.834237
54.18174 | 19.0145 | 17.51838 | 10.38305 | 1.496117 | 2.513354 | 0.7896233 | 4.040454e-14 | 3.83236
54.19174 | 18.9193 | 17.51361 | 10.37894 | 1.405694 | 2.513713 | 0.7905081 | 4.047553e-14 | 3.830448
54.20174 | 18.8608 | 17.50876 | 10.37482 | 1.352035 | 2.514044 | 0.7913982 | 4.054615e-14 | 3.828501
54.21174 | 18.8122 | 17.50386 | 10.3707 | 1.308338 | 2.514347 | 0.7922935 | 4.061641e-14 | 3.826519
54.22173 | 18.7101 | 17.4989 | 10.36658 | 1.211199 | 2.514621 | 0.7931931 | 4.068623e-14 | 3.824503
54.23173 | 18.6773 | 17.49387 | 10.36246 | 1.183428 | 2.514868 | 0.7940987 | 4.075573e-14 | 3.82245
54.24173 | 18.6017 | 17.48878 | 10.35832 | 1.11292 | 2.515085 | 0.7950092 | 4.082485e-14 | 3.820362
54.25173 | 18.5389 | 17.48363 | 10.35419 | 1.055274 | 2.515275 | 0.7959248 | 4.08936e-14 | 3.818239
54.26173 | 18.4793 | 17.47841 | 10.35005 | 1.000892 | 2.515435 | 0.7968453 | 4.096194e-14 | 3.81608
54.27173 | 18.3918 | 17.47313 | 10.3459 | 0.9186731 | 2.515567 | 0.7977706 | 4.10299e-14 | 3.813887
54.28172 | 18.357 | 17.46779 | 10.34176 | 0.8892111 | 2.515671 | 0.7986999 | 4.109739e-14 | 3.811662
54.29172 | 18.3003 | 17.46238 | 10.3376 | 0.8379174 | 2.515746 | 0.7996348 | 4.116454e-14 | 3.809399
54.30172 | 18.2199 | 17.45691 | 10.33344 | 0.7629873 | 2.515792 | 0.8005743 | 4.123128e-14 | 3.807102
54.31172 | 18.1838 | 17.45138 | 10.32928 | 0.7324196 | 2.515809 | 0.8015186 | 4.129762e-14 | 3.80477
54.32172 | 18.1165 | 17.44579 | 10.32512 | 0.6707135 | 2.515798 | 0.8024675 | 4.136355e-14 | 3.802405
54.33172 | 18.0569 | 17.44013 | 10.32095 | 0.6167707 | 2.515758 | 0.803421 | 4.142906e-14 | 3.800005
54.34171 | 18.0179 | 17.43441 | 10.31677 | 0.5834853 | 2.515689 | 0.8043778 | 4.149407e-14 | 3.797573
54.35171 | 17.9369 | 17.42863 | 10.31259 | 0.5082664 | 2.515592 | 0.8053403 | 4.155874e-14 | 3.795106
54.36171 | 17.9091 | 17.42279 | 10.30841 | 0.4863099 | 2.515466 | 0.8063071 | 4.162298e-14 | 3.792605
54.37171 | 17.8514 | 17.41688 | 10.30422 | 0.4345168 | 2.515311 | 0.8072782 | 4.168678e-14 | 3.79007
54.38171 | 17.7822 | 17.41092 | 10.30003 | 0.3712841 | 2.515128 | 0.8082537 | 4.175016e-14 | 3.787502
54.39171 | 17.7565 | 17.40489 | 10.29584 | 0.3516122 | 2.514916 | 0.8092336 | 4.181311e-14 | 3.784902
54.4017 | 17.6929 | 17.3988 | 10.29164 | 0.2940968 | 2.514676 | 0.8102165 | 4.187554e-14 | 3.782271
54.4117 | 17.6386 | 17.39265 | 10.28744 | 0.2459478 | 2.514407 | 0.8112048 | 4.193761e-14 | 3.779605
54.4217 | 17.586 | 17.38644 | 10.28323 | 0.1995591 | 2.51411 | 0.8121972 | 4.199923e-14 | 3.776907
54.4317 | 17.5409 | 17.38017 | 10.27901 | 0.1607316 | 2.513784 | 0.8131937 | 4.20604e-14 | 3.774176
54.4417 | 17.51 | 17.37384 | 10.2748 | 0.1361636 | 2.51343 | 0.8141944 | 4.212113e-14 | 3.771414
54.45169 | 17.4435 | 17.36745 | 10.27058 | 0.07604883 | 2.513049 | 0.8151981 | 4.218135e-14 | 3.768623
54.46169 | 17.4001 | 17.361 | 10.26636 | 0.03909998 | 2.512639 | 0.8162069 | 4.224118e-14 | 3.765798
54.47169 | 17.3742 | 17.35449 | 10.26213 | 0.01970996 | 2.512201 | 0.8172196 | 4.230056e-14 | 3.762943
54.48169 | 17.3325 | 17.34792 | 10.25789 | -0.01542135 | 2.511735 | 0.8182364 | 4.235948e-14 | 3.760056
54.49169 | 17.277 | 17.34129 | 10.25366 | -0.0642941 | 2.511241 | 0.8192571 | 4.241795e-14 | 3.757139
54.50169 | 17.2474 | 17.33461 | 10.24942 | -0.08720931 | 2.510719 | 0.8202817 | 4.247596e-14 | 3.754192
54.51168 | 17.2039 | 17.32787 | 10.24518 | -0.1239737 | 2.51017 | 0.8213092 | 4.253345e-14 | 3.751219
54.52168 | 17.1611 | 17.32107 | 10.24093 | -0.1599745 | 2.509594 | 0.8223416 | 4.259054e-14 | 3.748213
54.53168 | 17.1273 | 17.31422 | 10.23667 | -0.1869185 | 2.50899 | 0.8233778 | 4.264717e-14 | 3.745178
54.54168 | 17.0856 | 17.30731 | 10.23242 | -0.2217068 | 2.508359 | 0.8244179 | 4.270334e-14 | 3.742114
54.55168 | 17.0665 | 17.30034 | 10.22815 | -0.2338395 | 2.507701 | 0.8254618 | 4.275904e-14 | 3.739022
54.56168 | 17.01 | 17.29332 | 10.22389 | -0.2833171 | 2.507016 | 0.8265095 | 4.281429e-14 | 3.735902
54.57167 | 16.9735 | 17.28625 | 10.21963 | -0.3127465 | 2.506304 | 0.8275599 | 4.2869e-14 | 3.732757
54.58167 | 16.9479 | 17.27912 | 10.21535 | -0.3312161 | 2.505566 | 0.8286152 | 4.292332e-14 | 3.729582
54.59167 | 16.8923 | 17.27193 | 10.21108 | -0.3796318 | 2.504802 | 0.8296742 | 4.297717e-14 | 3.72638
54.60167 | 16.8703 | 17.26469 | 10.2068 | -0.3943945 | 2.504011 | 0.830737 | 4.303055e-14 | 3.723152
54.61167 | 16.8425 | 17.2574 | 10.20251 | -0.4149042 | 2.503193 | 0.8318033 | 4.308346e-14 | 3.719897
54.62167 | 16.8036 | 17.25006 | 10.19822 | -0.4464631 | 2.502351 | 0.8328736 | 4.313591e-14 | 3.716617
54.63166 | 16.7769 | 17.24268 | 10.19393 | -0.4657784 | 2.501483 | 0.8339464 | 4.318785e-14 | 3.713315
54.64166 | 16.7374 | 17.23523 | 10.18964 | -0.497835 | 2.500589 | 0.835024 | 4.323937e-14 | 3.709984
54.65166 | 16.718 | 17.22774 | 10.18534 | -0.5097414 | 2.499669 | 0.8361052 | 4.329042e-14 | 3.706629
54.66166 | 16.6768 | 17.2202 | 10.18103 | -0.5433991 | 2.498725 | 0.8371902 | 4.334101e-14 | 3.70325
54.67166 | 16.644 | 17.21261 | 10.17673 | -0.568608 | 2.497755 | 0.8382789 | 4.339113e-14 | 3.699847
54.68166 | 16.617 | 17.20497 | 10.17242 | -0.5879686 | 2.496761 | 0.8393712 | 4.344079e-14 | 3.696421
54.69165 | 16.5962 | 17.19729 | 10.1681 | -0.6010909 | 2.495744 | 0.8404662 | 4.348994e-14 | 3.692976
54.70165 | 16.5577 | 17.18956 | 10.16379 | -0.6318576 | 2.494701 | 0.8415659 | 4.353868e-14 | 3.689505
54.71165 | 16.5338 | 17.18178 | 10.15946 | -0.6479784 | 2.493634 | 0.8426693 | 4.358695e-14 | 3.686012
54.72165 | 16.5111 | 17.17395 | 10.15514 | -0.662855 | 2.492543 | 0.8437765 | 4.363477e-14 | 3.682498
54.73165 | 16.4744 | 17.16609 | 10.15081 | -0.691686 | 2.491429 | 0.8448872 | 4.368212e-14 | 3.678963
54.74165 | 16.4555 | 17.15817 | 10.14647 | -0.7026731 | 2.490291 | 0.8460017 | 4.372902e-14 | 3.675407
54.75164 | 16.4091 | 17.15023 | 10.14214 | -0.7411251 | 2.489132 | 0.8471187 | 4.377541e-14 | 3.671834
54.76164 | 16.3969 | 17.14223 | 10.1378 | -0.7453271 | 2.487948 | 0.8482407 | 4.382139e-14 | 3.668239
54.77164 | 16.3821 | 17.13419 | 10.13345 | -0.7520879 | 2.486742 | 0.8493663 | 4.386693e-14 | 3.664625
54.78164 | 16.3478 | 17.12611 | 10.12911 | -0.7783071 | 2.485514 | 0.8504957 | 4.3912e-14 | 3.660992
54.79164 | 16.3296 | 17.11799 | 10.12475 | -0.7883867 | 2.484263 | 0.8516288 | 4.395663e-14 | 3.657341
54.80164 | 16.3066 | 17.10983 | 10.1204 | -0.8032271 | 2.482991 | 0.8527657 | 4.400082e-14 | 3.653672
54.81163 | 16.2874 | 17.10164 | 10.11604 | -0.8142369 | 2.481698 | 0.8539053 | 4.40445e-14 | 3.64999
54.82163 | 16.2781 | 17.0934 | 10.11168 | -0.8153008 | 2.480383 | 0.8550497 | 4.408779e-14 | 3.646287
54.83163 | 16.2273 | 17.08513 | 10.10731 | -0.8578279 | 2.479047 | 0.856198 | 4.413064e-14 | 3.642569
54.84163 | 16.2346 | 17.07682 | 10.10294 | -0.8422186 | 2.47769 | 0.8573501 | 4.417305e-14 | 3.638834
54.85163 | 16.217 | 17.06847 | 10.09857 | -0.8514744 | 2.476313 | 0.858506 | 4.421501e-14 | 3.635085
54.86162 | 16.1853 | 17.0601 | 10.0942 | -0.8748036 | 2.474917 | 0.8596646 | 4.42565e-14 | 3.631324
54.87162 | 16.1757 | 17.05169 | 10.08982 | -0.8759909 | 2.473499 | 0.8608283 | 4.42976e-14 | 3.627546
54.88162 | 16.1507 | 17.04325 | 10.08543 | -0.8925457 | 2.472062 | 0.8619959 | 4.433827e-14 | 3.623754
54.89162 | 16.1455 | 17.03477 | 10.08105 | -0.8892683 | 2.470606 | 0.8631674 | 4.437851e-14 | 3.61995
54.90162 | 16.1194 | 17.02626 | 10.07665 | -0.9068597 | 2.46913 | 0.8643429 | 4.441832e-14 | 3.616132
54.91162 | 16.096 | 17.01772 | 10.07226 | -0.9217205 | 2.467636 | 0.8655223 | 4.445771e-14 | 3.612302
54.92161 | 16.1026 | 17.00916 | 10.06787 | -0.9065607 | 2.466125 | 0.8667046 | 4.449664e-14 | 3.608465
54.93161 | 16.0752 | 17.00056 | 10.06347 | -0.9253635 | 2.464594 | 0.867892 | 4.45352e-14 | 3.604613
54.94161 | 16.0511 | 16.99194 | 10.05906 | -0.9408389 | 2.463045 | 0.8690836 | 4.457334e-14 | 3.60075
54.95161 | 16.0503 | 16.98329 | 10.05465 | -0.9329874 | 2.461479 | 0.8702792 | 4.461106e-14 | 3.596877
54.96161 | 16.0395 | 16.97461 | 10.05024 | -0.9351093 | 2.459895 | 0.8714789 | 4.464838e-14 | 3.592995
54.97161 | 16.0277 | 16.96591 | 10.04583 | -0.9382069 | 2.458295 | 0.8726829 | 4.46853e-14 | 3.589104
54.9816 | 16.0088 | 16.95719 | 10.04141 | -0.9483876 | 2.456679 | 0.8738897 | 4.472177e-14 | 3.585208
54.9916 | 15.9946 | 16.94844 | 10.03699 | -0.9538369 | 2.455045 | 0.8751019 | 4.475788e-14 | 3.5813
55.0016 | 15.9901 | 16.93966 | 10.03256 | -0.9495639 | 2.453396 | 0.8763185 | 4.47936e-14 | 3.577385
55.0116 | 15.9822 | 16.93087 | 10.02814 | -0.9486687 | 2.45173 | 0.8775393 | 4.482892e-14 | 3.573463
55.0216 | 15.9658 | 16.92205 | 10.0237 | -0.9562527 | 2.450049 | 0.8787644 | 4.486386e-14 | 3.569535
55.0316 | 15.9485 | 16.91322 | 10.01927 | -0.964717 | 2.448354 | 0.8799938 | 4.489841e-14 | 3.565601
55.04159 | 15.9482 | 16.90437 | 10.01483 | -0.9561711 | 2.446644 | 0.8812264 | 4.493255e-14 | 3.561665
55.05159 | 15.9227 | 16.8955 | 10.01039 | -0.9727977 | 2.444919 | 0.8824647 | 4.496634e-14 | 3.557721
55.06159 | 15.9137 | 16.88661 | 10.00595 | -0.9729082 | 2.44318 | 0.8837075 | 4.499976e-14 | 3.553773
55.07159 | 15.9049 | 16.8777 | 10.0015 | -0.9728015 | 2.441426 | 0.8849547 | 4.503281e-14 | 3.54982
55.08159 | 15.9016 | 16.86878 | 9.997049 | -0.9671787 | 2.439659 | 0.8862064 | 4.506548e-14 | 3.545864
55.09159 | 15.8868 | 16.85984 | 9.992594 | -0.9730419 | 2.437879 | 0.8874628 | 4.50978e-14 | 3.541906
55.10158 | 15.8712 | 16.8509 | 9.988141 | -0.9797007 | 2.436087 | 0.8887225 | 4.512973e-14 | 3.53795
55.11158 | 15.8645 | 16.84194 | 9.98368 | -0.9774371 | 2.434282 | 0.8899881 | 4.516133e-14 | 3.533987
55.12158 | 15.8642 | 16.83296 | 9.979216 | -0.9687615 | 2.432463 | 0.8912585 | 4.519258e-14 | 3.530024
55.13158 | 15.8455 | 16.82398 | 9.974749 | -0.9784751 | 2.430633 | 0.8925336 | 4.522348e-14 | 3.52606
55.14158 | 15.8329 | 16.81498 | 9.970278 | -0.982078 | 2.428791 | 0.8938134 | 4.525404e-14 | 3.522095
55.15158 | 15.8236 | 16.80597 | 9.965805 | -0.9823715 | 2.426938 | 0.8950981 | 4.528426e-14 | 3.518131
55.16157 | 15.8292 | 16.79697 | 9.961332 | -0.9677665 | 2.425075 | 0.8963865 | 4.531412e-14 | 3.514172
55.17157 | 15.7982 | 16.78794 | 9.956853 | -0.9897441 | 2.4232 | 0.897681 | 4.534367e-14 | 3.51021
55.18157 | 15.7936 | 16.77892 | 9.95237 | -0.985315 | 2.421314 | 0.8989805 | 4.53729e-14 | 3.50625
55.19157 | 15.7865 | 16.76988 | 9.947884 | -0.98338 | 2.419418 | 0.900285 | 4.54018e-14 | 3.502293
55.20157 | 15.782 | 16.76084 | 9.943395 | -0.9788397 | 2.417513 | 0.9015945 | 4.543038e-14 | 3.498338
55.21157 | 15.7688 | 16.7518 | 9.938903 | -0.9829956 | 2.415597 | 0.9029092 | 4.545865e-14 | 3.494386
55.22156 | 15.746 | 16.74276 | 9.934412 | -0.9967583 | 2.413675 | 0.9042279 | 4.548659e-14 | 3.490443
55.23156 | 15.7318 | 16.73371 | 9.929914 | -1.001908 | 2.411742 | 0.9055529 | 4.551424e-14 | 3.4865
55.24156 | 15.7406 | 16.72466 | 9.925413 | -0.9840564 | 2.4098 | 0.9068831 | 4.554159e-14 | 3.482561
55.25156 | 15.711 | 16.7156 | 9.920909 | -1.004604 | 2.407849 | 0.9082187 | 4.556864e-14 | 3.478627
55.26156 | 15.7091 | 16.70655 | 9.916402 | -0.9974521 | 2.405891 | 0.9095596 | 4.559539e-14 | 3.4747
55.27155 | 15.6894 | 16.69751 | 9.911897 | -1.008111 | 2.403927 | 0.9109047 | 4.562184e-14 | 3.470783
55.28155 | 15.6809 | 16.68846 | 9.907384 | -1.007561 | 2.401953 | 0.9122565 | 4.564802e-14 | 3.466868
55.29155 | 15.684 | 16.67941 | 9.902868 | -0.9954143 | 2.399973 | 0.9136138 | 4.567392e-14 | 3.46296
55.30155 | 15.6484 | 16.67037 | 9.898349 | -1.021971 | 2.397985 | 0.9149766 | 4.569955e-14 | 3.45906
55.31155 | 15.6377 | 16.66133 | 9.893827 | -1.023632 | 2.395991 | 0.9163451 | 4.57249e-14 | 3.455169
55.32155 | 15.6402 | 16.6523 | 9.889303 | -1.012098 | 2.393991 | 0.9177192 | 4.574998e-14 | 3.451285
55.33154 | 15.6179 | 16.64328 | 9.88478 | -1.025379 | 2.391986 | 0.9190976 | 4.577478e-14 | 3.447415
55.34154 | 15.5992 | 16.63426 | 9.88025 | -1.035057 | 2.389975 | 0.9204832 | 4.579935e-14 | 3.44355
55.35154 | 15.5916 | 16.62524 | 9.875716 | -1.033644 | 2.387957 | 0.9218745 | 4.582365e-14 | 3.439695
55.36154 | 15.5638 | 16.61624 | 9.871181 | -1.052438 | 2.385935 | 0.9232718 | 4.584771e-14 | 3.435851
55.37154 | 15.565 | 16.60724 | 9.866642 | -1.042242 | 2.383908 | 0.9246749 | 4.587152e-14 | 3.432017
55.38154 | 15.5337 | 16.59826 | 9.8621 | -1.064555 | 2.381876 | 0.9260841 | 4.589509e-14 | 3.428195
55.39153 | 15.5218 | 16.58929 | 9.85756 | -1.067487 | 2.379842 | 0.9274976 | 4.591839e-14 | 3.424387
55.40153 | 15.5095 | 16.58032 | 9.853013 | -1.070824 | 2.377803 | 0.928919 | 4.59415e-14 | 3.420589
55.41153 | 15.4863 | 16.57137 | 9.848463 | -1.085071 | 2.375759 | 0.9303462 | 4.596436e-14 | 3.416802
55.42153 | 15.4744 | 16.56243 | 9.843911 | -1.088033 | 2.373713 | 0.9317799 | 4.598701e-14 | 3.41303
55.43153 | 15.4678 | 16.55351 | 9.839356 | -1.085707 | 2.371662 | 0.9332195 | 4.600943e-14 | 3.409269
55.44153 | 15.4415 | 16.5446 | 9.834798 | -1.103096 | 2.369609 | 0.9346655 | 4.603164e-14 | 3.405524
55.45152 | 15.4206 | 16.53571 | 9.830241 | -1.11511 | 2.367556 | 0.9361165 | 4.605361e-14 | 3.401796
55.46152 | 15.4158 | 16.52683 | 9.825678 | -1.11103 | 2.365499 | 0.9375753 | 4.60754e-14 | 3.398079
55.47152 | 15.3782 | 16.51797 | 9.821112 | -1.139768 | 2.363439 | 0.9390405 | 4.609699e-14 | 3.394376
55.48152 | 15.3776 | 16.50912 | 9.816543 | -1.131522 | 2.361377 | 0.9405122 | 4.611838e-14 | 3.39069
55.49152 | 15.3568 | 16.5003 | 9.811972 | -1.143496 | 2.359314 | 0.9419905 | 4.613958e-14 | 3.387019
55.50152 | 15.3319 | 16.49149 | 9.807398 | -1.159588 | 2.35725 | 0.9434755 | 4.616058e-14 | 3.383364
55.51151 | 15.3311 | 16.48271 | 9.802826 | -1.151608 | 2.355187 | 0.9449655 | 4.618138e-14 | 3.37973
55.52151 | 15.2959 | 16.47394 | 9.798247 | -1.17804 | 2.353121 | 0.9464639 | 4.620202e-14 | 3.376109
55.53151 | 15.2857 | 16.46519 | 9.793665 | -1.179494 | 2.351054 | 0.947969 | 4.622248e-14 | 3.372505
55.54151 | 15.2646 | 16.45647 | 9.789081 | -1.191868 | 2.348987 | 0.9494809 | 4.624276e-14 | 3.368919
55.55151 | 15.2517 | 16.44777 | 9.784494 | -1.196065 | 2.34692 | 0.9509997 | 4.626288e-14 | 3.365352
55.56151 | 15.2299 | 16.43909 | 9.779904 | -1.209186 | 2.344854 | 0.9525254 | 4.628283e-14 | 3.361802
55.5715 | 15.2108 | 16.43044 | 9.775317 | -1.219638 | 2.34279 | 0.9540566 | 4.630261e-14 | 3.358275
55.5815 | 15.1934 | 16.42181 | 9.770723 | -1.228407 | 2.340724 | 0.9555964 | 4.632224e-14 | 3.354764
55.5915 | 15.188 | 16.4132 | 9.766126 | -1.225201 | 2.33866 | 0.9571433 | 4.634173e-14 | 3.351272
55.6015 | 15.1677 | 16.40462 | 9.761526 | -1.23692 | 2.336596 | 0.9586974 | 4.636106e-14 | 3.3478
55.6115 | 15.1548 | 16.39607 | 9.756925 | -1.241266 | 2.334534 | 0.9602586 | 4.638025e-14 | 3.344348
55.62149 | 15.1499 | 16.38755 | 9.752325 | -1.237647 | 2.332476 | 0.9618256 | 4.639928e-14 | 3.340921
55.63149 | 15.1127 | 16.37905 | 9.747718 | -1.266348 | 2.330418 | 0.9634014 | 4.641819e-14 | 3.33751
55.64149 | 15.1239 | 16.37058 | 9.743109 | -1.246676 | 2.328361 | 0.9649846 | 4.643697e-14 | 3.334121
55.65149 | 15.1049 | 16.36213 | 9.738497 | -1.257234 | 2.326307 | 0.9665752 | 4.645562e-14 | 3.330754
55.66149 | 15.0766 | 16.35372 | 9.733884 | -1.277121 | 2.324256 | 0.9681734 | 4.647415e-14 | 3.327409
55.67149 | 15.0915 | 16.34534 | 9.729267 | -1.253838 | 2.322207 | 0.969779 | 4.649256e-14 | 3.324085
55.68148 | 15.0631 | 16.33699 | 9.724653 | -1.273895 | 2.320163 | 0.9713907 | 4.651083e-14 | 3.320788
55.69148 | 15.0464 | 16.32867 | 9.720032 | -1.282274 | 2.31812 | 0.9730115 | 4.6529e-14 | 3.31751
55.70148 | 15.0466 | 16.32038 | 9.715409 | -1.273785 | 2.316081 | 0.9746401 | 4.654707e-14 | 3.314255
55.71148 | 15.0258 | 16.31213 | 9.710783 | -1.286328 | 2.314045 | 0.9762764 | 4.656502e-14 | 3.311023
55.72148 | 15.0255 | 16.3039 | 9.706155 | -1.278404 | 2.312013 | 0.9779205 | 4.658288e-14 | 3.307816
55.73148 | 15.0125 | 16.29571 | 9.701525 | -1.283214 | 2.309984 | 0.9795725 | 4.660064e-14 | 3.304632
55.74147 | 14.997 | 16.28757 | 9.696897 | -1.290566 | 2.307962 | 0.9812307 | 4.661829e-14 | 3.301476
55.75147 | 14.9999 | 16.27944 | 9.692263 | -1.279545 | 2.305943 | 0.9828985 | 4.663586e-14 | 3.298341
55.76147 | 14.9895 | 16.27136 | 9.687626 | -1.281858 | 2.303927 | 0.9845743 | 4.665334e-14 | 3.295231
55.77147 | 14.98 | 16.26331 | 9.682987 | -1.283307 | 2.301917 | 0.9862582 | 4.667075e-14 | 3.292146
55.78147 | 14.9807 | 16.25529 | 9.678345 | -1.274593 | 2.299911 | 0.9879502 | 4.668807e-14 | 3.289087
55.79147 | 14.9657 | 16.24732 | 9.673702 | -1.281616 | 2.29791 | 0.9896504 | 4.670531e-14 | 3.286053
55.80146 | 14.9589 | 16.23938 | 9.66906 | -1.280483 | 2.295917 | 0.991357 | 4.672247e-14 | 3.283049
55.81146 | 14.9564 | 16.23148 | 9.664413 | -1.275081 | 2.293927 | 0.9930737 | 4.673957e-14 | 3.280067
55.82146 | 14.9395 | 16.22362 | 9.659763 | -1.284116 | 2.291943 | 0.9947987 | 4.67566e-14 | 3.277112
55.83146 | 14.9511 | 16.21579 | 9.65511 | -1.264691 | 2.289964 | 0.996532 | 4.677358e-14 | 3.274184
55.84146 | 14.9292 | 16.208 | 9.650456 | -1.278804 | 2.287992 | 0.9982738 | 4.679049e-14 | 3.271283
55.85146 | 14.9269 | 16.20026 | 9.6458 | -1.273358 | 2.286025 | 1.000024 | 4.680735e-14 | 3.268409
55.86145 | 14.9251 | 16.19256 | 9.641146 | -1.26746 | 2.284067 | 1.001781 | 4.682414e-14 | 3.265566
55.87145 | 14.9096 | 16.18489 | 9.636485 | -1.275294 | 2.282113 | 1.003549 | 4.684089e-14 | 3.262747
55.88145 | 14.9033 | 16.17727 | 9.631823 | -1.273969 | 2.280166 | 1.005325 | 4.68576e-14 | 3.259956
55.89145 | 14.9105 | 16.16969 | 9.627158 | -1.259185 | 2.278226 | 1.007109 | 4.687426e-14 | 3.257193
55.90145 | 14.8996 | 16.16214 | 9.622491 | -1.262544 | 2.276292 | 1.008903 | 4.689088e-14 | 3.254459
55.91145 | 14.8975 | 16.15464 | 9.617823 | -1.257145 | 2.274365 | 1.010705 | 4.690747e-14 | 3.251753
55.92144 | 14.8972 | 16.1472 | 9.613156 | -1.249996 | 2.272448 | 1.012514 | 4.6924e-14 | 3.249078
55.93144 | 14.8858 | 16.13978 | 9.608484 | -1.253983 | 2.270536 | 1.014333 | 4.694052e-14 | 3.24643
55.94144 | 14.8848 | 16.13241 | 9.603809 | -1.247613 | 2.268631 | 1.016162 | 4.695701e-14 | 3.243811
55.95144 | 14.8909 | 16.12509 | 9.599133 | -1.234188 | 2.266734 | 1.018 | 4.697347e-14 | 3.241222
55.96144 | 14.8722 | 16.11781 | 9.594454 | -1.245608 | 2.264845 | 1.019847 | 4.698992e-14 | 3.238663
55.97144 | 14.8828 | 16.11057 | 9.589774 | -1.227772 | 2.262963 | 1.021702 | 4.700634e-14 | 3.236133
55.98143 | 14.8787 | 16.10339 | 9.585096 | -1.224688 | 2.261092 | 1.023565 | 4.702273e-14 | 3.233635
55.99143 | 14.8583 | 16.09624 | 9.580412 | -1.237943 | 2.259226 | 1.025439 | 4.703912e-14 | 3.231166
56.00143 | 14.8743 | 16.08914 | 9.575726 | -1.214844 | 2.257369 | 1.027322 | 4.70555e-14 | 3.228727
56.01143 | 14.8672 | 16.08209 | 9.571038 | -1.214891 | 2.25552 | 1.029215 | 4.707187e-14 | 3.226318
56.02143 | 14.8612 | 16.07508 | 9.566348 | -1.213885 | 2.25368 | 1.031117 | 4.708824e-14 | 3.223941
56.03142 | 14.8504 | 16.06813 | 9.561661 | -1.217733 | 2.251851 | 1.033026 | 4.710458e-14 | 3.221596
56.04142 | 14.8551 | 16.06122 | 9.556967 | -1.206122 | 2.250028 | 1.034946 | 4.712095e-14 | 3.219281
56.05142 | 14.8558 | 16.05436 | 9.552272 | -1.198558 | 2.248214 | 1.036876 | 4.713731e-14 | 3.216996
56.06142 | 14.8611 | 16.04754 | 9.547575 | -1.186442 | 2.246409 | 1.038815 | 4.715368e-14 | 3.214743
56.07142 | 14.8501 | 16.04078 | 9.542876 | -1.190675 | 2.244613 | 1.040764 | 4.717005e-14 | 3.212522
56.08142 | 14.8581 | 16.03406 | 9.538175 | -1.175957 | 2.242826 | 1.042723 | 4.718644e-14 | 3.210333
56.09141 | 14.8514 | 16.02739 | 9.533478 | -1.175994 | 2.24105 | 1.044689 | 4.720282e-14 | 3.208178
56.10141 | 14.8545 | 16.02077 | 9.528774 | -1.166275 | 2.239282 | 1.046666 | 4.721923e-14 | 3.206052
56.11141 | 14.8507 | 16.0142 | 9.524068 | -1.163505 | 2.237523 | 1.048654 | 4.723566e-14 | 3.20396
56.12141 | 14.8607 | 16.00768 | 9.519361 | -1.146984 | 2.235774 | 1.050651 | 4.72521e-14 | 3.201899
56.13141 | 14.8493 | 16.00121 | 9.514651 | -1.151915 | 2.234035 | 1.052658 | 4.726857e-14 | 3.199871
56.14141 | 14.8482 | 15.9948 | 9.509941 | -1.146596 | 2.232305 | 1.054674 | 4.728507e-14 | 3.197876
56.1514 | 14.8494 | 15.98843 | 9.505233 | -1.139034 | 2.230587 | 1.056699 | 4.730157e-14 | 3.195915
56.1614 | 14.8553 | 15.98212 | 9.500519 | -1.126818 | 2.228878 | 1.058735 | 4.731811e-14 | 3.193986
56.1714 | 14.8501 | 15.97585 | 9.495803 | -1.125752 | 2.227178 | 1.060782 | 4.733469e-14 | 3.19209
56.1814 | 14.8422 | 15.96964 | 9.491086 | -1.127439 | 2.225488 | 1.062838 | 4.735129e-14 | 3.190227
56.1914 | 14.8441 | 15.96348 | 9.486367 | -1.119377 | 2.223809 | 1.064904 | 4.736794e-14 | 3.188397
56.2014 | 14.8482 | 15.95737 | 9.481646 | -1.109168 | 2.22214 | 1.066981 | 4.738462e-14 | 3.186601
56.21139 | 14.8521 | 15.95132 | 9.476929 | -1.099218 | 2.220482 | 1.069065 | 4.740132e-14 | 3.184841
56.22139 | 14.8544 | 15.94531 | 9.472206 | -1.090914 | 2.218834 | 1.071162 | 4.741807e-14 | 3.183112
56.23139 | 14.8441 | 15.93936 | 9.46748 | -1.095263 | 2.217196 | 1.073269 | 4.743487e-14 | 3.181417
56.24139 | 14.8554 | 15.93347 | 9.462754 | -1.078066 | 2.215569 | 1.075386 | 4.745172e-14 | 3.179757
56.25139 | 14.8478 | 15.92762 | 9.458026 | -1.079823 | 2.213953 | 1.077514 | 4.746861e-14 | 3.17813
56.26139 | 14.8544 | 15.92183 | 9.453296 | -1.067433 | 2.212347 | 1.079652 | 4.748554e-14 | 3.176538
56.27138 | 14.858 | 15.9161 | 9.44857 | -1.058103 | 2.210753 | 1.081798 | 4.750251e-14 | 3.174982
56.28138 | 14.8506 | 15.91042 | 9.443837 | -1.059821 | 2.209169 | 1.083956 | 4.751955e-14 | 3.173458
56.29138 | 14.8445 | 15.90479 | 9.439103 | -1.060294 | 2.207596 | 1.086125 | 4.753664e-14 | 3.17197
56.30138 | 14.8605 | 15.89922 | 9.434368 | -1.038722 | 2.206034 | 1.088305 | 4.755379e-14 | 3.170515
56.31138 | 14.8508 | 15.8937 | 9.429631 | -1.042905 | 2.204483 | 1.090494 | 4.7571e-14 | 3.169096
56.32138 | 14.858 | 15.88824 | 9.424893 | -1.030243 | 2.202943 | 1.092695 | 4.758826e-14 | 3.167711
56.33137 | 14.8558 | 15.88284 | 9.420158 | -1.027041 | 2.201416 | 1.094904 | 4.760556e-14 | 3.166364
56.34137 | 14.8498 | 15.87749 | 9.415418 | -1.02769 | 2.199898 | 1.097126 | 4.762295e-14 | 3.165049
56.35137 | 14.8574 | 15.87219 | 9.410675 | -1.014795 | 2.198392 | 1.099358 | 4.76404e-14 | 3.16377
56.36137 | 14.8566 | 15.86696 | 9.405932 | -1.010355 | 2.196897 | 1.101601 | 4.765791e-14 | 3.162526
56.37137 | 14.8623 | 15.86177 | 9.401187 | -0.9994716 | 2.195413 | 1.103855 | 4.767548e-14 | 3.161317
56.38137 | 14.853 | 15.85664 | 9.396441 | -1.003645 | 2.193941 | 1.106119 | 4.769313e-14 | 3.160144
56.39136 | 14.8649 | 15.85158 | 9.391698 | -0.9866798 | 2.192482 | 1.108392 | 4.771083e-14 | 3.159008
56.40136 | 14.8701 | 15.84657 | 9.386949 | -0.9764655 | 2.191032 | 1.110678 | 4.772861e-14 | 3.157905
56.41136 | 14.8709 | 15.84161 | 9.382199 | -0.9707086 | 2.189595 | 1.112975 | 4.774646e-14 | 3.156839
56.42136 | 14.8607 | 15.83671 | 9.377448 | -0.9760085 | 2.188169 | 1.115283 | 4.776439e-14 | 3.155808
56.43136 | 14.8707 | 15.83187 | 9.372696 | -0.9611658 | 2.186754 | 1.117602 | 4.77824e-14 | 3.154813
56.44135 | 14.8811 | 15.82709 | 9.367947 | -0.9459854 | 2.185353 | 1.11993 | 4.780046e-14 | 3.153855
56.45135 | 14.8644 | 15.82236 | 9.363192 | -0.9579576 | 2.183962 | 1.122271 | 4.781861e-14 | 3.152932
56.46135 | 14.8862 | 15.81769 | 9.358436 | -0.9314871 | 2.182583 | 1.124623 | 4.783684e-14 | 3.152045
56.47135 | 14.8809 | 15.81307 | 9.353679 | -0.9321747 | 2.181215 | 1.126986 | 4.785516e-14 | 3.151195
56.48135 | 14.8838 | 15.80852 | 9.348921 | -0.9247201 | 2.17986 | 1.12936 | 4.787355e-14 | 3.15038
56.49135 | 14.8733 | 15.80402 | 9.344162 | -0.9307237 | 2.178516 | 1.131745 | 4.789202e-14 | 3.149602
56.50134 | 14.8701 | 15.79959 | 9.339406 | -0.9294897 | 2.177185 | 1.134139 | 4.791056e-14 | 3.14886
56.51134 | 14.8913 | 15.79521 | 9.334644 | -0.9039099 | 2.175865 | 1.136546 | 4.792919e-14 | 3.148154
56.52134 | 14.8786 | 15.79089 | 9.329881 | -0.9122888 | 2.174557 | 1.138965 | 4.794792e-14 | 3.147485
56.53134 | 14.8825 | 15.78663 | 9.325118 | -0.9041264 | 2.173261 | 1.141395 | 4.796673e-14 | 3.146852
56.54134 | 14.8825 | 15.78242 | 9.320353 | -0.8999229 | 2.171977 | 1.143837 | 4.798563e-14 | 3.146256
56.55134 | 14.8847 | 15.77828 | 9.315587 | -0.8935782 | 2.170705 | 1.14629 | 4.800461e-14 | 3.145697
56.56133 | 14.8814 | 15.7742 | 9.310825 | -0.8927966 | 2.169446 | 1.148751 | 4.802366e-14 | 3.145175
56.57133 | 14.8879 | 15.77017 | 9.306057 | -0.8822702 | 2.168198 | 1.151227 | 4.804283e-14 | 3.144689
56.58133 | 14.8774 | 15.7662 | 9.301288 | -0.8888034 | 2.166962 | 1.153714 | 4.806208e-14 | 3.144239
56.59133 | 14.884 | 15.7623 | 9.296518 | -0.8782956 | 2.165738 | 1.156212 | 4.808142e-14 | 3.143827
56.60133 | 14.8679 | 15.75845 | 9.291748 | -0.8905475 | 2.164526 | 1.158722 | 4.810086e-14 | 3.143451
56.61133 | 14.8699 | 15.75466 | 9.286976 | -0.8847591 | 2.163327 | 1.161243 | 4.812039e-14 | 3.143113
56.62132 | 14.883 | 15.75093 | 9.282208 | -0.8679341 | 2.162141 | 1.163774 | 4.813999e-14 | 3.142812
56.63132 | 14.8705 | 15.74727 | 9.277435 | -0.8767653 | 2.160965 | 1.166318 | 4.815971e-14 | 3.142547
56.64132 | 14.8629 | 15.74366 | 9.27266 | -0.8807565 | 2.159802 | 1.168874 | 4.817952e-14 | 3.14232
56.65132 | 14.8525 | 15.74011 | 9.267885 | -0.8876078 | 2.158651 | 1.171442 | 4.819943e-14 | 3.14213
56.66132 | 14.8466 | 15.73662 | 9.263109 | -0.8900193 | 2.157512 | 1.174022 | 4.821944e-14 | 3.141977
56.67132 | 14.8443 | 15.73319 | 9.258332 | -0.888891 | 2.156386 | 1.176613 | 4.823954e-14 | 3.141861
56.68131 | 14.8497 | 15.72983 | 9.253558 | -0.8801265 | 2.155273 | 1.179213 | 4.825972e-14 | 3.141782
56.69131 | 14.8357 | 15.72652 | 9.24878 | -0.8908189 | 2.154171 | 1.181828 | 4.828002e-14 | 3.141741
56.70131 | 14.8424 | 15.72327 | 9.244 | -0.8808722 | 2.153081 | 1.184454 | 4.830042e-14 | 3.141737
56.71131 | 14.8413 | 15.72009 | 9.23922 | -0.878786 | 2.152003 | 1.187092 | 4.832091e-14 | 3.141771
56.72131 | 14.816 | 15.71696 | 9.234439 | -0.9009604 | 2.150938 | 1.189742 | 4.834151e-14 | 3.141841
56.73131 | 14.832 | 15.7139 | 9.229657 | -0.8818956 | 2.149884 | 1.192404 | 4.836221e-14 | 3.14195
56.7413 | 14.8203 | 15.71089 | 9.224879 | -0.8905931 | 2.148844 | 1.195075 | 4.838297e-14 | 3.142095
56.7513 | 14.8137 | 15.70795 | 9.220096 | -0.8942519 | 2.147816 | 1.197761 | 4.840389e-14 | 3.142279
56.7613 | 14.8201 | 15.70507 | 9.215312 | -0.8849683 | 2.146799 | 1.200458 | 4.842488e-14 | 3.142499
56.7713 | 14.8005 | 15.70225 | 9.210527 | -0.9017493 | 2.145795 | 1.203168 | 4.8446e-14 | 3.142758
56.7813 | 14.8065 | 15.69949 | 9.205742 | -0.8929882 | 2.144803 | 1.20589 | 4.84672e-14 | 3.143054
56.7913 | 14.8012 | 15.69679 | 9.200956 | -0.8955915 | 2.143824 | 1.208624 | 4.848852e-14 | 3.143388
56.80129 | 14.7901 | 15.69416 | 9.196174 | -0.9040553 | 2.142856 | 1.211366 | 4.85099e-14 | 3.143759
56.81129 | 14.7959 | 15.69158 | 9.191387 | -0.8956798 | 2.141901 | 1.214124 | 4.853142e-14 | 3.144168
56.82129 | 14.7858 | 15.68907 | 9.186599 | -0.9032657 | 2.140958 | 1.216894 | 4.855305e-14 | 3.144615
56.83129 | 14.7757 | 15.68661 | 9.18181 | -0.9109133 | 2.140027 | 1.219676 | 4.857478e-14 | 3.1451
56.84129 | 14.7916 | 15.68422 | 9.177021 | -0.892622 | 2.139109 | 1.22247 | 4.859661e-14 | 3.145622
56.85128 | 14.7859 | 15.6819 | 9.172236 | -0.8959953 | 2.138203 | 1.225273 | 4.861853e-14 | 3.146182
56.86128 | 14.7835 | 15.67963 | 9.167446 | -0.8961273 | 2.137309 | 1.228091 | 4.864057e-14 | 3.146781
56.87128 | 14.785 | 15.67742 | 9.162655 | -0.8924213 | 2.136427 | 1.230922 | 4.866272e-14 | 3.147417
56.88128 | 14.7755 | 15.67528 | 9.157864 | -0.8997772 | 2.135557 | 1.233765 | 4.868498e-14 | 3.148091
56.89128 | 14.787 | 15.6732 | 9.153072 | -0.886195 | 2.1347 | 1.23662 | 4.870734e-14 | 3.148803
56.90128 | 14.7815 | 15.67117 | 9.14828 | -0.8896749 | 2.133855 | 1.239488 | 4.872982e-14 | 3.149553
56.91127 | 14.7749 | 15.66922 | 9.143492 | -0.8943187 | 2.133022 | 1.242364 | 4.875237e-14 | 3.15034
56.92127 | 14.7855 | 15.66732 | 9.138699 | -0.8818223 | 2.132201 | 1.245256 | 4.877505e-14 | 3.151166
56.93127 | 14.7851 | 15.66549 | 9.133905 | -0.8803881 | 2.131392 | 1.248161 | 4.879784e-14 | 3.15203
56.94127 | 14.7879 | 15.66372 | 9.129111 | -0.8758158 | 2.130595 | 1.251078 | 4.882074e-14 | 3.152932
56.95127 | 14.7846 | 15.66201 | 9.124316 | -0.8774057 | 2.12981 | 1.254007 | 4.884374e-14 | 3.153872
56.96127 | 14.7782 | 15.66036 | 9.119521 | -0.882158 | 2.129038 | 1.256948 | 4.886686e-14 | 3.154851
56.97126 | 14.7661 | 15.65877 | 9.114731 | -0.8926741 | 2.128278 | 1.259899 | 4.889005e-14 | 3.155866
56.98126 | 14.7916 | 15.65725 | 9.109935 | -0.8656506 | 2.127529 | 1.262866 | 4.891338e-14 | 3.15692
56.99126 | 14.7907 | 15.65579 | 9.105139 | -0.8650896 | 2.126793 | 1.265845 | 4.893681e-14 | 3.158013
57.00126 | 14.7891 | 15.65439 | 9.100343 | -0.8652907 | 2.126068 | 1.268836 | 4.896035e-14 | 3.159144
57.01126 | 14.7906 | 15.65305 | 9.095546 | -0.8624545 | 2.125356 | 1.27184 | 4.898399e-14 | 3.160313
57.02126 | 14.7872 | 15.65178 | 9.090749 | -0.8645808 | 2.124655 | 1.274856 | 4.900775e-14 | 3.16152
57.03125 | 14.8051 | 15.65057 | 9.085957 | -0.8454707 | 2.123968 | 1.277882 | 4.903159e-14 | 3.162764
57.04125 | 14.8032 | 15.64942 | 9.081159 | -0.8462214 | 2.123291 | 1.280924 | 4.905555e-14 | 3.164047
57.05125 | 14.8034 | 15.64834 | 9.076361 | -0.8449352 | 2.122627 | 1.283978 | 4.907963e-14 | 3.165369
57.06125 | 14.8149 | 15.64731 | 9.071563 | -0.8324114 | 2.121974 | 1.287045 | 4.910381e-14 | 3.166729
57.07125 | 14.8011 | 15.64635 | 9.066765 | -0.84525 | 2.121333 | 1.290124 | 4.91281e-14 | 3.168128
57.08125 | 14.812 | 15.64545 | 9.061967 | -0.8334513 | 2.120704 | 1.293216 | 4.91525e-14 | 3.169564
57.09124 | 14.821 | 15.64462 | 9.057173 | -0.8236152 | 2.120087 | 1.296318 | 4.917697e-14 | 3.171037
57.10124 | 14.8136 | 15.64384 | 9.052374 | -0.8302427 | 2.119482 | 1.299436 | 4.920158e-14 | 3.172551
57.11124 | 14.8354 | 15.64313 | 9.047575 | -0.807731 | 2.118889 | 1.302566 | 4.922629e-14 | 3.174102
57.12124 | 14.8235 | 15.64248 | 9.042776 | -0.8189839 | 2.118307 | 1.305709 | 4.925112e-14 | 3.175692
57.13124 | 14.8133 | 15.6419 | 9.037976 | -0.8285976 | 2.117737 | 1.308864 | 4.927604e-14 | 3.17732
57.14124 | 14.8362 | 15.64138 | 9.033177 | -0.805176 | 2.117179 | 1.312033 | 4.930108e-14 | 3.178987
57.15123 | 14.8443 | 15.64092 | 9.028382 | -0.7966162 | 2.116633 | 1.315211 | 4.932618e-14 | 3.18069
57.16123 | 14.8396 | 15.64052 | 9.023582 | -0.8009193 | 2.116099 | 1.318405 | 4.935143e-14 | 3.182434
57.17123 | 14.859 | 15.64019 | 9.018783 | -0.7811853 | 2.115575 | 1.321611 | 4.937678e-14 | 3.184216
57.18123 | 14.8612 | 15.63991 | 9.013983 | -0.7787138 | 2.115064 | 1.324831 | 4.940223e-14 | 3.186036
57.19123 | 14.8545 | 15.63971 | 9.009183 | -0.785205 | 2.114564 | 1.328063 | 4.942778e-14 | 3.187895
57.20123 | 14.8714 | 15.63956 | 9.004383 | -0.7681596 | 2.114076 | 1.331309 | 4.945345e-14 | 3.189792
57.21122 | 14.8608 | 15.63948 | 8.999588 | -0.7786772 | 2.1136 | 1.334564 | 4.947919e-14 | 3.191726
57.22122 | 14.8807 | 15.63946 | 8.994788 | -0.7587569 | 2.113134 | 1.337835 | 4.950505e-14 | 3.193699
57.23122 | 14.8855 | 15.6395 | 8.989989 | -0.7540001 | 2.112681 | 1.341119 | 4.953102e-14 | 3.195712
57.24122 | 14.8899 | 15.63961 | 8.985189 | -0.7497058 | 2.112239 | 1.344415 | 4.95571e-14 | 3.197763
57.25122 | 14.9032 | 15.63977 | 8.980389 | -0.7365746 | 2.111808 | 1.347725 | 4.958327e-14 | 3.199852
57.26121 | 14.9009 | 15.64001 | 8.975594 | -0.7391057 | 2.111389 | 1.351045 | 4.960952e-14 | 3.201978
57.27121 | 14.8939 | 15.6403 | 8.970795 | -0.7464003 | 2.110981 | 1.35438 | 4.96359e-14 | 3.204144
57.28121 | 14.9108 | 15.64066 | 8.965995 | -0.7298582 | 2.110584 | 1.357729 | 4.966238e-14 | 3.20635
57.29121 | 14.9073 | 15.64108 | 8.961196 | -0.7337786 | 2.110199 | 1.361091 | 4.968897e-14 | 3.208593
57.30121 | 14.9096 | 15.64156 | 8.956397 | -0.731962 | 2.109825 | 1.364465 | 4.971565e-14 | 3.210875
57.31121 | 14.9315 | 15.64211 | 8.951598 | -0.7106086 | 2.109462 | 1.367853 | 4.974243e-14 | 3.213196
57.3212 | 14.94 | 15.64272 | 8.946803 | -0.7027175 | 2.109111 | 1.37125 | 4.976929e-14 | 3.215552
57.3312 | 14.9413 | 15.64339 | 8.942005 | -0.7020901 | 2.108771 | 1.374664 | 4.979627e-14 | 3.21795
57.3412 | 14.9478 | 15.64413 | 8.937206 | -0.6963253 | 2.108442 | 1.378091 | 4.982335e-14 | 3.220386
57.3512 | 14.9572 | 15.64492 | 8.932408 | -0.6877237 | 2.108124 | 1.381531 | 4.985053e-14 | 3.222861
57.3612 | 14.9527 | 15.64579 | 8.92761 | -0.6930852 | 2.107817 | 1.384984 | 4.98778e-14 | 3.225374
57.3712 | 14.9683 | 15.64671 | 8.922812 | -0.6784096 | 2.107521 | 1.38845 | 4.990518e-14 | 3.227926
57.38119 | 14.9694 | 15.6477 | 8.918019 | -0.6782961 | 2.107237 | 1.391926 | 4.993262e-14 | 3.230514
57.39119 | 14.9736 | 15.64875 | 8.913222 | -0.6751467 | 2.106963 | 1.395418 | 4.996019e-14 | 3.233144
57.40119 | 14.9959 | 15.64986 | 8.908425 | -0.6539603 | 2.106701 | 1.398923 | 4.998785e-14 | 3.235812
57.41119 | 14.982 | 15.65104 | 8.903628 | -0.6690363 | 2.106449 | 1.402442 | 5.001561e-14 | 3.238518
57.42119 | 15.0077 | 15.65228 | 8.898831 | -0.644576 | 2.106208 | 1.405973 | 5.004346e-14 | 3.241263
57.43119 | 14.9953 | 15.65358 | 8.894035 | -0.6582784 | 2.105978 | 1.409518 | 5.007141e-14 | 3.244047
57.44118 | 15.0078 | 15.65494 | 8.889244 | -0.647143 | 2.10576 | 1.413073 | 5.009942e-14 | 3.246866
57.45118 | 15.0131 | 15.65637 | 8.884449 | -0.643271 | 2.105551 | 1.416644 | 5.012755e-14 | 3.249727
57.46118 | 15.0168 | 15.65786 | 8.879654 | -0.6410627 | 2.105354 | 1.420228 | 5.015578e-14 | 3.252627
57.47118 | 15.0359 | 15.65942 | 8.874859 | -0.6235169 | 2.105167 | 1.423826 | 5.01841e-14 | 3.255565
57.48118 | 15.0487 | 15.66104 | 8.870065 | -0.6123352 | 2.104991 | 1.427437 | 5.021251e-14 | 3.258542
57.49118 | 15.0311 | 15.66272 | 8.865271 | -0.6316152 | 2.104826 | 1.431061 | 5.024101e-14 | 3.261557
57.50117 | 15.0524 | 15.66446 | 8.860483 | -0.6120573 | 2.104671 | 1.434694 | 5.026957e-14 | 3.264609
57.51117 | 15.0579 | 15.66626 | 8.85569 | -0.6083638 | 2.104527 | 1.438345 | 5.029825e-14 | 3.267702
57.52117 | 15.0596 | 15.66813 | 8.850898 | -0.6085333 | 2.104394 | 1.442008 | 5.032702e-14 | 3.270833
57.53117 | 15.0708 | 15.67007 | 8.846106 | -0.599266 | 2.104271 | 1.445685 | 5.035588e-14 | 3.274004
57.54117 | 15.0759 | 15.67206 | 8.841314 | -0.5961614 | 2.104159 | 1.449375 | 5.038483e-14 | 3.277213
57.55117 | 15.0832 | 15.67412 | 8.836523 | -0.5909199 | 2.104057 | 1.453079 | 5.041386e-14 | 3.280461
57.56116 | 15.0882 | 15.67624 | 8.831738 | -0.5880394 | 2.103966 | 1.456792 | 5.044295e-14 | 3.283744
57.57116 | 15.0811 | 15.67842 | 8.826948 | -0.5973234 | 2.103884 | 1.460522 | 5.047215e-14 | 3.287069
57.58116 | 15.0948 | 15.68067 | 8.822159 | -0.5858715 | 2.103814 | 1.464265 | 5.050145e-14 | 3.290433
57.59116 | 15.1002 | 15.68298 | 8.81737 | -0.5827815 | 2.103753 | 1.468022 | 5.053082e-14 | 3.293836
57.60116 | 15.0953 | 15.68535 | 8.812582 | -0.5900548 | 2.103703 | 1.471792 | 5.056028e-14 | 3.297277
57.61115 | 15.1086 | 15.68779 | 8.807799 | -0.5791885 | 2.103664 | 1.475571 | 5.058979e-14 | 3.300754
57.62115 | 15.1213 | 15.69029 | 8.803013 | -0.5689873 | 2.103634 | 1.479368 | 5.061942e-14 | 3.304273
57.63115 | 15.1201 | 15.69285 | 8.798226 | -0.5727493 | 2.103615 | 1.483177 | 5.064912e-14 | 3.307831
57.64115 | 15.1245 | 15.69547 | 8.793441 | -0.5709741 | 2.103605 | 1.487001 | 5.067891e-14 | 3.311427
57.65115 | 15.1395 | 15.69816 | 8.788656 | -0.558662 | 2.103606 | 1.490837 | 5.070878e-14 | 3.315062
57.66115 | 15.1333 | 15.70091 | 8.783872 | -0.5676123 | 2.103617 | 1.494687 | 5.073872e-14 | 3.318736
57.67114 | 15.1462 | 15.70372 | 8.779093 | -0.5575238 | 2.103638 | 1.498546 | 5.076872e-14 | 3.322446
57.68114 | 15.149 | 15.7066 | 8.774311 | -0.5576001 | 2.10367 | 1.502423 | 5.079883e-14 | 3.326197
57.69114 | 15.1528 | 15.70954 | 8.769529 | -0.5567386 | 2.10371 | 1.506312 | 5.0829e-14 | 3.329987
57.70114 | 15.1725 | 15.71254 | 8.764747 | -0.540041 | 2.103761 | 1.510216 | 5.085926e-14 | 3.333817
57.71114 | 15.1614 | 15.71561 | 8.759967 | -0.5542057 | 2.103822 | 1.514132 | 5.08896e-14 | 3.337685
57.72114 | 15.1775 | 15.71873 | 8.755187 | -0.541233 | 2.103893 | 1.518062 | 5.092e-14 | 3.341591
57.73113 | 15.1833 | 15.72192 | 8.750413 | -0.5386211 | 2.103973 | 1.522001 | 5.095046e-14 | 3.345533
57.74113 | 15.1751 | 15.72517 | 8.745635 | -0.550074 | 2.104064 | 1.525958 | 5.098102e-14 | 3.349517
57.75113 | 15.1814 | 15.72849 | 8.740858 | -0.5470901 | 2.104164 | 1.529928 | 5.101165e-14 | 3.353541
57.76113 | 15.1915 | 15.73187 | 8.736082 | -0.5403688 | 2.104273 | 1.533911 | 5.104235e-14 | 3.357603
57.77113 | 15.1904 | 15.73531 | 8.731306 | -0.5449102 | 2.104393 | 1.537908 | 5.107312e-14 | 3.361704
57.78113 | 15.2022 | 15.73881 | 8.726531 | -0.5366146 | 2.104522 | 1.541918 | 5.110397e-14 | 3.365843
57.79112 | 15.2067 | 15.74238 | 8.721762 | -0.5356776 | 2.10466 | 1.545937 | 5.113485e-14 | 3.370018
57.80112 | 15.2155 | 15.74601 | 8.71699 | -0.5305074 | 2.104808 | 1.549974 | 5.116583e-14 | 3.374235
57.81112 | 15.2171 | 15.7497 | 8.712218 | -0.5325998 | 2.104966 | 1.554024 | 5.119688e-14 | 3.378492
57.82112 | 15.2182 | 15.75345 | 8.707447 | -0.5352548 | 2.105133 | 1.558088 | 5.1228e-14 | 3.382787
57.83112 | 15.2284 | 15.75727 | 8.702677 | -0.5288726 | 2.10531 | 1.562165 | 5.125919e-14 | 3.387121
57.84112 | 15.2319 | 15.76115 | 8.697908 | -0.529253 | 2.105496 | 1.566255 | 5.129044e-14 | 3.391494
57.85111 | 15.2355 | 15.76509 | 8.693144 | -0.5295895 | 2.105691 | 1.570354 | 5.132171e-14 | 3.3959
57.86111 | 15.2454 | 15.7691 | 8.688377 | -0.5236979 | 2.105896 | 1.574472 | 5.135311e-14 | 3.400352
57.87111 | 15.2399 | 15.77316 | 8.683611 | -0.5332633 | 2.10611 | 1.578602 | 5.138453e-14 | 3.404841
57.88111 | 15.2453 | 15.7773 | 8.678846 | -0.5319971 | 2.106334 | 1.582746 | 5.141606e-14 | 3.409371
57.89111 | 15.2564 | 15.78149 | 8.674082 | -0.5250876 | 2.106566 | 1.586903 | 5.144761e-14 | 3.413937
57.90111 | 15.2381 | 15.78575 | 8.669319 | -0.5476465 | 2.106808 | 1.591074 | 5.147926e-14 | 3.418545
57.9111 | 15.2519 | 15.79006 | 8.664562 | -0.538158 | 2.107058 | 1.595253 | 5.15109e-14 | 3.423184
57.9211 | 15.2648 | 15.79444 | 8.659802 | -0.5296394 | 2.107318 | 1.599451 | 5.154265e-14 | 3.427869
57.9311 | 15.2539 | 15.79888 | 8.655042 | -0.544983 | 2.107587 | 1.603662 | 5.157446e-14 | 3.432592
57.9411 | 15.2614 | 15.80339 | 8.650284 | -0.541989 | 2.107866 | 1.607886 | 5.160633e-14 | 3.437354
57.9511 | 15.2774 | 15.80796 | 8.645526 | -0.5305577 | 2.108153 | 1.612123 | 5.163825e-14 | 3.442155
57.9611 | 15.2619 | 15.81259 | 8.64077 | -0.550689 | 2.108449 | 1.616374 | 5.167023e-14 | 3.446996
57.97109 | 15.2861 | 15.81728 | 8.63602 | -0.5311777 | 2.108754 | 1.620634 | 5.170223e-14 | 3.45187
57.98109 | 15.2813 | 15.82203 | 8.631266 | -0.540734 | 2.109068 | 1.624912 | 5.173433e-14 | 3.456788
57.99109 | 15.2792 | 15.82685 | 8.626513 | -0.5476524 | 2.109391 | 1.629203 | 5.176647e-14 | 3.461745
58.00109 | 15.2933 | 15.83173 | 8.621762 | -0.5384333 | 2.109722 | 1.633507 | 5.179867e-14 | 3.466742
58.01109 | 15.2865 | 15.83668 | 8.617012 | -0.550177 | 2.110063 | 1.637825 | 5.183092e-14 | 3.471777
58.02108 | 15.2893 | 15.84168 | 8.612268 | -0.5523776 | 2.110412 | 1.642152 | 5.186319e-14 | 3.476846
58.03108 | 15.306 | 15.84675 | 8.60752 | -0.5407456 | 2.11077 | 1.646497 | 5.189554e-14 | 3.481959
58.04108 | 15.3032 | 15.85188 | 8.602773 | -0.548676 | 2.111136 | 1.650855 | 5.192794e-14 | 3.487112
58.05108 | 15.301 | 15.85707 | 8.598028 | -0.5560688 | 2.111512 | 1.655226 | 5.196039e-14 | 3.492303
58.06108 | 15.3039 | 15.86232 | 8.593285 | -0.5584238 | 2.111896 | 1.65961 | 5.199288e-14 | 3.497533
58.07108 | 15.3063 | 15.86764 | 8.588542 | -0.5613414 | 2.112288 | 1.664008 | 5.202543e-14 | 3.502803
58.08107 | 15.3225 | 15.87302 | 8.583806 | -0.5505157 | 2.112689 | 1.668415 | 5.205799e-14 | 3.508106
58.09107 | 15.3262 | 15.87846 | 8.579066 | -0.5522576 | 2.113098 | 1.67284 | 5.209062e-14 | 3.513454
58.10107 | 15.3266 | 15.88396 | 8.574328 | -0.5573619 | 2.113516 | 1.677278 | 5.21233e-14 | 3.51884
58.11107 | 15.3455 | 15.88953 | 8.569591 | -0.5440287 | 2.113943 | 1.681729 | 5.215603e-14 | 3.524266
58.12107 | 15.3469 | 15.89516 | 8.564855 | -0.5482575 | 2.114377 | 1.686194 | 5.21888e-14 | 3.529731
58.13107 | 15.339 | 15.90085 | 8.560121 | -0.5618484 | 2.11482 | 1.690672 | 5.222161e-14 | 3.535236
58.14106 | 15.3639 | 15.9066 | 8.555393 | -0.5426965 | 2.115272 | 1.695158 | 5.225443e-14 | 3.540774
58.15106 | 15.3687 | 15.91241 | 8.550661 | -0.5437113 | 2.115731 | 1.699663 | 5.228732e-14 | 3.546356
58.16106 | 15.376 | 15.91829 | 8.545932 | -0.542289 | 2.116199 | 1.704181 | 5.232025e-14 | 3.551977
58.17106 | 15.3908 | 15.92423 | 8.541203 | -0.5334291 | 2.116676 | 1.708712 | 5.235323e-14 | 3.557638
58.18106 | 15.3876 | 15.93023 | 8.536476 | -0.5426314 | 2.11716 | 1.713257 | 5.238624e-14 | 3.563338
58.19106 | 15.4046 | 15.9363 | 8.531751 | -0.5316953 | 2.117653 | 1.717814 | 5.241928e-14 | 3.569077
58.20105 | 15.412 | 15.94241 | 8.527032 | -0.5304144 | 2.118153 | 1.722381 | 5.245233e-14 | 3.574849
58.21105 | 15.4149 | 15.9486 | 8.52231 | -0.5337043 | 2.118662 | 1.726965 | 5.248545e-14 | 3.580667
58.22105 | 15.4315 | 15.95485 | 8.517589 | -0.5233532 | 2.119178 | 1.731563 | 5.25186e-14 | 3.586523
58.23105 | 15.4405 | 15.96117 | 8.51287 | -0.5206676 | 2.119704 | 1.736174 | 5.25518e-14 | 3.59242
58.24105 | 15.4467 | 15.96754 | 8.508152 | -0.5208412 | 2.120236 | 1.740798 | 5.258501e-14 | 3.598355
58.25105 | 15.4698 | 15.97398 | 8.503436 | -0.5041786 | 2.120777 | 1.745435 | 5.261827e-14 | 3.60433
58.26104 | 15.4779 | 15.98047 | 8.498727 | -0.5025717 | 2.121326 | 1.750082 | 5.265153e-14 | 3.610338
58.27104 | 15.4876 | 15.98703 | 8.494014 | -0.4994327 | 2.121882 | 1.754746 | 5.268484e-14 | 3.616391
58.28104 | 15.5092 | 15.99366 | 8.489303 | -0.4844559 | 2.122447 | 1.759423 | 5.271819e-14 | 3.622484
58.29104 | 15.5231 | 16.00034 | 8.484593 | -0.4772414 | 2.123019 | 1.764113 | 5.275157e-14 | 3.628616
58.30104 | 15.519 | 16.00709 | 8.479886 | -0.4880889 | 2.123599 | 1.768817 | 5.278498e-14 | 3.634787
58.31104 | 15.5455 | 16.0139 | 8.47518 | -0.4683979 | 2.124187 | 1.773534 | 5.281841e-14 | 3.640997
58.32103 | 15.5512 | 16.02076 | 8.47048 | -0.4695636 | 2.124783 | 1.77826 | 5.285185e-14 | 3.647242
58.33103 | 15.5588 | 16.0277 | 8.465777 | -0.4688971 | 2.125386 | 1.783003 | 5.288534e-14 | 3.653531
58.34103 | 15.5716 | 16.03469 | 8.461077 | -0.4630928 | 2.125997 | 1.787759 | 5.291885e-14 | 3.65986
58.35103 | 15.5852 | 16.04175 | 8.456377 | -0.4565507 | 2.126616 | 1.792529 | 5.295239e-14 | 3.666228
58.36103 | 15.5947 | 16.04887 | 8.45168 | -0.4541708 | 2.127242 | 1.797312 | 5.298596e-14 | 3.672636
58.37103 | 15.6018 | 16.05605 | 8.446985 | -0.4542529 | 2.127876 | 1.802109 | 5.301955e-14 | 3.679083
58.38102 | 15.6119 | 16.06329 | 8.442295 | -0.4513898 | 2.128517 | 1.806913 | 5.305313e-14 | 3.685564
58.39102 | 15.6321 | 16.0706 | 8.437603 | -0.4384962 | 2.129167 | 1.811736 | 5.308677e-14 | 3.69209
58.40102 | 15.6431 | 16.07796 | 8.432913 | -0.4348641 | 2.129823 | 1.816572 | 5.312043e-14 | 3.698656
58.41102 | 15.6495 | 16.08539 | 8.428225 | -0.4358943 | 2.130487 | 1.821421 | 5.31541e-14 | 3.705261
58.42102 | 15.6776 | 16.09289 | 8.423539 | -0.4152864 | 2.131159 | 1.826283 | 5.31878e-14 | 3.711906
58.43101 | 15.6853 | 16.10043 | 8.418859 | -0.415133 | 2.131837 | 1.831153 | 5.322149e-14 | 3.718584
58.44101 | 15.6811 | 16.10805 | 8.414176 | -0.4269497 | 2.132523 | 1.836042 | 5.325523e-14 | 3.725308
58.45101 | 15.7117 | 16.11573 | 8.409495 | -0.4040283 | 2.133217 | 1.840943 | 5.328898e-14 | 3.732072
58.46101 | 15.7166 | 16.12347 | 8.404817 | -0.4068685 | 2.133918 | 1.845858 | 5.332275e-14 | 3.738876
58.47101 | 15.7157 | 16.13127 | 8.40014 | -0.4155715 | 2.134627 | 1.850786 | 5.335655e-14 | 3.745719
58.48101 | 15.7489 | 16.13914 | 8.395465 | -0.3902366 | 2.135343 | 1.855727 | 5.339035e-14 | 3.752602
58.491 | 15.7571 | 16.14706 | 8.390797 | -0.3899561 | 2.136065 | 1.860676 | 5.342415e-14 | 3.759518
58.501 | 15.7668 | 16.15504 | 8.386126 | -0.3882448 | 2.136795 | 1.865643 | 5.345798e-14 | 3.766481
58.511 | 15.7723 | 16.1631 | 8.381457 | -0.3907963 | 2.137533 | 1.870624 | 5.349184e-14 | 3.773483
58.521 | 15.7993 | 16.17121 | 8.37679 | -0.3719096 | 2.138277 | 1.875617 | 5.352571e-14 | 3.780525
58.531 | 15.8056 | 16.17939 | 8.372125 | -0.3737854 | 2.139029 | 1.880624 | 5.355959e-14 | 3.787607
58.541 | 15.8271 | 16.18762 | 8.367462 | -0.3605234 | 2.139789 | 1.885644 | 5.359348e-14 | 3.794729
58.55099 | 15.8396 | 16.19592 | 8.362806 | -0.3563153 | 2.140554 | 1.890672 | 5.362736e-14 | 3.801884
58.56099 | 15.8574 | 16.20428 | 8.358147 | -0.3468774 | 2.141327 | 1.895718 | 5.366128e-14 | 3.809086
58.57099 | 15.8757 | 16.2127 | 8.35349 | -0.337002 | 2.142108 | 1.900777 | 5.369521e-14 | 3.816327
58.58099 | 15.8928 | 16.22119 | 8.348836 | -0.3283889 | 2.142895 | 1.905849 | 5.372915e-14 | 3.823609
58.59099 | 15.9093 | 16.22974 | 8.344183 | -0.3204378 | 2.14369 | 1.910934 | 5.37631e-14 | 3.830931
58.60099 | 15.9283 | 16.23835 | 8.339533 | -0.3100497 | 2.144491 | 1.916032 | 5.379707e-14 | 3.838293
58.61098 | 15.9461 | 16.24701 | 8.334889 | -0.3009144 | 2.145299 | 1.921138 | 5.3831e-14 | 3.845687
58.62098 | 15.9665 | 16.25575 | 8.330243 | -0.289251 | 2.146115 | 1.926263 | 5.386498e-14 | 3.85313
58.63098 | 15.985 | 16.26455 | 8.3256 | -0.2795492 | 2.146937 | 1.9314 | 5.389897e-14 | 3.860612
58.64098 | 15.9964 | 16.27341 | 8.320958 | -0.2770103 | 2.147767 | 1.936551 | 5.393297e-14 | 3.868134
58.65098 | 16.0199 | 16.28233 | 8.316318 | -0.2624337 | 2.148603 | 1.941715 | 5.396697e-14 | 3.875697
58.66098 | 16.0319 | 16.29132 | 8.311681 | -0.2594198 | 2.149447 | 1.946891 | 5.400098e-14 | 3.8833
58.67097 | 16.0434 | 16.30036 | 8.307051 | -0.2569596 | 2.150296 | 1.952076 | 5.403497e-14 | 3.890936
58.68097 | 16.0725 | 16.30947 | 8.302418 | -0.2369713 | 2.151154 | 1.957279 | 5.4069e-14 | 3.89862
58.69097 | 16.0814 | 16.31864 | 8.297788 | -0.2372448 | 2.152018 | 1.962495 | 5.410303e-14 | 3.906344
58.70097 | 16.1003 | 16.32788 | 8.29316 | -0.2275813 | 2.152889 | 1.967724 | 5.413707e-14 | 3.914109
58.71097 | 16.1313 | 16.33718 | 8.288534 | -0.2058805 | 2.153767 | 1.972966 | 5.417111e-14 | 3.921914
58.72097 | 16.133 | 16.34654 | 8.28391 | -0.2135425 | 2.154651 | 1.978221 | 5.420516e-14 | 3.92976
58.73096 | 16.1555 | 16.35596 | 8.279294 | -0.2004579 | 2.155542 | 1.983484 | 5.423918e-14 | 3.937638
58.74096 | 16.1854 | 16.36545 | 8.274675 | -0.1800452 | 2.15644 | 1.988765 | 5.427323e-14 | 3.945565
58.75096 | 16.1908 | 16.375 | 8.270058 | -0.1841963 | 2.157346 | 1.994059 | 5.43073e-14 | 3.953533
58.76096 | 16.2111 | 16.38461 | 8.265444 | -0.173509 | 2.158257 | 1.999367 | 5.434136e-14 | 3.961541
58.77096 | 16.238 | 16.39429 | 8.260832 | -0.1562857 | 2.159176 | 2.004687 | 5.437543e-14 | 3.96959
58.78096 | 16.2495 | 16.40403 | 8.256223 | -0.1545252 | 2.160102 | 2.010021 | 5.44095e-14 | 3.97768
58.79095 | 16.2642 | 16.41382 | 8.251621 | -0.1496183 | 2.161033 | 2.015362 | 5.444354e-14 | 3.985803
58.80095 | 16.2845 | 16.42368 | 8.247016 | -0.1391838 | 2.161972 | 2.020721 | 5.447762e-14 | 3.993975
58.81095 | 16.3037 | 16.43361 | 8.242414 | -0.1299127 | 2.162918 | 2.026094 | 5.45117e-14 | 4.002187
58.82095 | 16.3172 | 16.44361 | 8.237814 | -0.1264051 | 2.16387 | 2.03148 | 5.454578e-14 | 4.010441
58.83095 | 16.3379 | 16.45366 | 8.233217 | -0.1157605 | 2.164829 | 2.036878 | 5.457986e-14 | 4.018736
58.84094 | 16.3527 | 16.46377 | 8.228627 | -0.1110698 | 2.165794 | 2.042285 | 5.461392e-14 | 4.027063
58.85094 | 16.3652 | 16.47395 | 8.224035 | -0.1087522 | 2.166767 | 2.04771 | 5.464801e-14 | 4.03544
58.86094 | 16.3895 | 16.4842 | 8.219445 | -0.09469804 | 2.167746 | 2.053148 | 5.46821e-14 | 4.043859
58.87094 | 16.4142 | 16.49451 | 8.214858 | -0.0803076 | 2.168732 | 2.058599 | 5.471619e-14 | 4.052318
58.88094 | 16.4268 | 16.50488 | 8.210274 | -0.07808124 | 2.169725 | 2.064063 | 5.475028e-14 | 4.060819
58.89094 | 16.4445 | 16.51532 | 8.205692 | -0.07081816 | 2.170724 | 2.069541 | 5.478438e-14 | 4.069361
58.90093 | 16.4676 | 16.52581 | 8.201117 | -0.05820874 | 2.171729 | 2.075026 | 5.481844e-14 | 4.077937
58.91093 | 16.4812 | 16.53637 | 8.19654 | -0.05517329 | 2.172742 | 2.080529 | 5.485254e-14 | 4.086562
58.92093 | 16.4965 | 16.547 | 8.191966 | -0.05050251 | 2.173761 | 2.086046 | 5.488664e-14 | 4.095229
58.93093 | 16.5147 | 16.5577 | 8.187395 | -0.04299511 | 2.174787 | 2.091575 | 5.492073e-14 | 4.103938
58.94093 | 16.5239 | 16.56845 | 8.182826 | -0.04455262 | 2.17582 | 2.097118 | 5.495484e-14 | 4.112688
58.95093 | 16.544 | 16.57927 | 8.17826 | -0.035274 | 2.17686 | 2.102674 | 5.498894e-14 | 4.12148
58.96092 | 16.5603 | 16.59015 | 8.173701 | -0.02984902 | 2.177905 | 2.108238 | 5.502301e-14 | 4.130306
58.97092 | 16.5752 | 16.6011 | 8.16914 | -0.02589939 | 2.178958 | 2.11382 | 5.505711e-14 | 4.139182
58.98092 | 16.5914 | 16.61211 | 8.164582 | -0.02071386 | 2.180017 | 2.119416 | 5.509122e-14 | 4.1481
58.99092 | 16.6002 | 16.62319 | 8.160026 | -0.0229932 | 2.181083 | 2.125024 | 5.512533e-14 | 4.15706
59.00092 | 16.6136 | 16.63434 | 8.155473 | -0.02073728 | 2.182156 | 2.130646 | 5.515943e-14 | 4.166062
59.01092 | 16.6424 | 16.64555 | 8.150923 | -0.003146536 | 2.183235 | 2.136281 | 5.519355e-14 | 4.175107
59.02091 | 16.6504 | 16.65681 | 8.146381 | -0.006408877 | 2.18432 | 2.141924 | 5.522762e-14 | 4.184184
59.03091 | 16.6603 | 16.66815 | 8.141836 | -0.007847916 | 2.185413 | 2.147585 | 5.526174e-14 | 4.193313
59.04091 | 16.6826 | 16.67955 | 8.137294 | 0.003048212 | 2.186513 | 2.15326 | 5.529585e-14 | 4.202485
59.05091 | 16.6928 | 16.69102 | 8.132756 | 0.001778642 | 2.187619 | 2.158948 | 5.532997e-14 | 4.211699
59.06091 | 16.7052 | 16.70256 | 8.12822 | 0.002644414 | 2.188732 | 2.164649 | 5.536408e-14 | 4.220955
59.07091 | 16.7262 | 16.71416 | 8.123686 | 0.01204414 | 2.189851 | 2.170364 | 5.539821e-14 | 4.230255
59.0809 | 16.7275 | 16.72581 | 8.11916 | 0.001689881 | 2.190976 | 2.176086 | 5.54323e-14 | 4.239588
59.0909 | 16.7457 | 16.73754 | 8.114633 | 0.00815856 | 2.192109 | 2.181827 | 5.546642e-14 | 4.248973
59.1009 | 16.7687 | 16.74934 | 8.110108 | 0.01936119 | 2.193249 | 2.187581 | 5.550055e-14 | 4.258401
59.1109 | 16.7687 | 16.7612 | 8.105587 | 0.007498403 | 2.194395 | 2.193348 | 5.553468e-14 | 4.267871
59.1209 | 16.7804 | 16.77313 | 8.101068 | 0.007269099 | 2.195549 | 2.199129 | 5.556882e-14 | 4.277385
59.1309 | 16.8041 | 16.78513 | 8.096552 | 0.01897376 | 2.196708 | 2.204924 | 5.560296e-14 | 4.286942
59.14089 | 16.8098 | 16.79718 | 8.092043 | 0.0126238 | 2.197874 | 2.210726 | 5.563707e-14 | 4.296533
59.15089 | 16.8199 | 16.8093 | 8.087533 | 0.01060081 | 2.199046 | 2.216545 | 5.567118e-14 | 4.306175
59.16089 | 16.8375 | 16.82149 | 8.083026 | 0.01600582 | 2.200226 | 2.22238 | 5.570533e-14 | 4.315862
59.17089 | 16.8538 | 16.83376 | 8.078522 | 0.02004474 | 2.201413 | 2.228228 | 5.573949e-14 | 4.325593
59.18089 | 16.865 | 16.84608 | 8.074021 | 0.01891649 | 2.202607 | 2.234089 | 5.577365e-14 | 4.335367
59.19089 | 16.8904 | 16.85848 | 8.069523 | 0.03192167 | 2.203807 | 2.239963 | 5.580781e-14 | 4.345185
59.20088 | 16.8927 | 16.87093 | 8.065032 | 0.02177164 | 2.205013 | 2.245846 | 5.584195e-14 | 4.355037
59.21088 | 16.9071 | 16.88346 | 8.06054 | 0.0236427 | 2.206227 | 2.251747 | 5.587613e-14 | 4.364943
59.22088 | 16.929 | 16.89605 | 8.056051 | 0.03294616 | 2.207448 | 2.257662 | 5.591031e-14 | 4.374892
59.23088 | 16.9357 | 16.90872 | 8.051565 | 0.02698198 | 2.208676 | 2.263591 | 5.59445e-14 | 4.384886
59.24088 | 16.951 | 16.92145 | 8.047082 | 0.02955038 | 2.20991 | 2.269533 | 5.597869e-14 | 4.394924
59.25087 | 16.974 | 16.93424 | 8.042607 | 0.03976345 | 2.21115 | 2.275483 | 5.601287e-14 | 4.404996
59.26087 | 16.9762 | 16.9471 | 8.03813 | 0.02909631 | 2.212399 | 2.281452 | 5.604708e-14 | 4.415123
59.27087 | 16.9983 | 16.96004 | 8.033657 | 0.03826057 | 2.213654 | 2.287435 | 5.60813e-14 | 4.425294
59.28087 | 17.0141 | 16.97304 | 8.029186 | 0.04105737 | 2.214916 | 2.293431 | 5.611552e-14 | 4.435509
59.29087 | 17.0233 | 16.98611 | 8.024719 | 0.0371855 | 2.216185 | 2.299441 | 5.614976e-14 | 4.445769
59.30087 | 17.0488 | 16.99925 | 8.020255 | 0.04954533 | 2.21746 | 2.305465 | 5.6184e-14 | 4.456074
59.31086 | 17.0625 | 17.01245 | 8.015798 | 0.05004884 | 2.218742 | 2.311497 | 5.621823e-14 | 4.466414
59.32086 | 17.0745 | 17.02573 | 8.011341 | 0.04877157 | 2.220032 | 2.317548 | 5.625249e-14 | 4.476809
59.33086 | 17.0976 | 17.03907 | 8.006886 | 0.05852533 | 2.221328 | 2.323612 | 5.628676e-14 | 4.487248
59.34086 | 17.1203 | 17.05249 | 8.002435 | 0.06780948 | 2.222632 | 2.329691 | 5.632105e-14 | 4.497733
59.35086 | 17.1315 | 17.06598 | 7.997987 | 0.06552413 | 2.223942 | 2.335783 | 5.635535e-14 | 4.508264
59.36086 | 17.1585 | 17.07953 | 7.993542 | 0.07896967 | 2.22526 | 2.341889 | 5.638966e-14 | 4.518839
59.37085 | 17.1703 | 17.09314 | 7.989105 | 0.07715939 | 2.226583 | 2.348003 | 5.642395e-14 | 4.52945
59.38085 | 17.1904 | 17.10683 | 7.984667 | 0.08356577 | 2.227915 | 2.354136 | 5.645829e-14 | 4.540116
59.39085 | 17.2255 | 17.1206 | 7.980232 | 0.1049023 | 2.229253 | 2.360284 | 5.649264e-14 | 4.550829
59.40085 | 17.233 | 17.13443 | 7.9758 | 0.09856992 | 2.230599 | 2.366445 | 5.6527e-14 | 4.561586
59.41085 | 17.2465 | 17.14833 | 7.971372 | 0.09816616 | 2.231952 | 2.37262 | 5.656137e-14 | 4.57239
59.42085 | 17.2774 | 17.16231 | 7.966947 | 0.1150922 | 2.233311 | 2.378809 | 5.659577e-14 | 4.58324
59.43084 | 17.2925 | 17.17634 | 7.962529 | 0.1161613 | 2.234677 | 2.385006 | 5.663014e-14 | 4.594126
59.44084 | 17.3197 | 17.19045 | 7.958111 | 0.1292467 | 2.236051 | 2.391223 | 5.666456e-14 | 4.605068
59.45084 | 17.3364 | 17.20464 | 7.953696 | 0.1317611 | 2.237432 | 2.397454 | 5.6699e-14 | 4.616057
59.46084 | 17.356 | 17.21889 | 7.949285 | 0.1371051 | 2.23882 | 2.403699 | 5.673346e-14 | 4.627091
59.47084 | 17.3819 | 17.23322 | 7.944877 | 0.1486777 | 2.240216 | 2.409957 | 5.676793e-14 | 4.638173
59.48084 | 17.4157 | 17.24762 | 7.940472 | 0.1680791 | 2.241618 | 2.41623 | 5.680242e-14 | 4.649301
59.49083 | 17.4148 | 17.26207 | 7.936075 | 0.1527254 | 2.243026 | 2.42251 | 5.683688e-14 | 4.660463
59.50083 | 17.4588 | 17.27662 | 7.931677 | 0.1821841 | 2.244443 | 2.428811 | 5.68714e-14 | 4.671685
59.51083 | 17.478 | 17.29123 | 7.927283 | 0.1867707 | 2.245867 | 2.435126 | 5.690595e-14 | 4.682953
59.52083 | 17.4867 | 17.30591 | 7.922892 | 0.1807861 | 2.247298 | 2.441455 | 5.694051e-14 | 4.694268
59.53083 | 17.533 | 17.32067 | 7.918505 | 0.2123289 | 2.248737 | 2.447799 | 5.697509e-14 | 4.705631
59.54083 | 17.5557 | 17.3355 | 7.914121 | 0.2201999 | 2.250183 | 2.454156 | 5.70097e-14 | 4.717041
59.55082 | 17.5624 | 17.35039 | 7.909745 | 0.2120133 | 2.251634 | 2.460521 | 5.704429e-14 | 4.728487
59.56082 | 17.6068 | 17.36536 | 7.905368 | 0.2414398 | 2.253094 | 2.466907 | 5.707893e-14 | 4.739991
59.57082 | 17.6291 | 17.38041 | 7.900995 | 0.2486931 | 2.254562 | 2.473307 | 5.71136e-14 | 4.751544
59.58082 | 17.6415 | 17.39553 | 7.896625 | 0.2459743 | 2.256037 | 2.479721 | 5.714829e-14 | 4.763143
59.59082 | 17.6831 | 17.41072 | 7.892259 | 0.2723822 | 2.257519 | 2.486149 | 5.7183e-14 | 4.774791
59.60081 | 17.7012 | 17.42597 | 7.887901 | 0.2752323 | 2.259007 | 2.492585 | 5.721771e-14 | 4.786475
59.61081 | 17.7286 | 17.44131 | 7.883542 | 0.2872949 | 2.260503 | 2.499042 | 5.725246e-14 | 4.798218
59.62081 | 17.764 | 17.45672 | 7.879187 | 0.3072831 | 2.262008 | 2.505513 | 5.728725e-14 | 4.81001
59.63081 | 17.7866 | 17.4722 | 7.874835 | 0.3143989 | 2.263519 | 2.511998 | 5.732205e-14 | 4.821849
59.64081 | 17.8163 | 17.48776 | 7.870487 | 0.3285409 | 2.265038 | 2.518498 | 5.735688e-14 | 4.833737
59.65081 | 17.8584 | 17.50339 | 7.866143 | 0.3550091 | 2.266564 | 2.525012 | 5.739174e-14 | 4.845673
59.6608 | 17.8755 | 17.51908 | 7.861806 | 0.3564192 | 2.268096 | 2.531534 | 5.742658e-14 | 4.857645
59.6708 | 17.9029 | 17.53486 | 7.857469 | 0.36804 | 2.269636 | 2.538076 | 5.746149e-14 | 4.869678
59.6808 | 17.9428 | 17.55071 | 7.853136 | 0.3920867 | 2.271184 | 2.544633 | 5.749642e-14 | 4.88176
59.6908 | 17.97 | 17.56664 | 7.848806 | 0.4033589 | 2.27274 | 2.551204 | 5.753138e-14 | 4.89389
59.7008 | 18.001 | 17.58264 | 7.84448 | 0.418357 | 2.274303 | 2.55779 | 5.756636e-14 | 4.90607
59.7108 | 18.0321 | 17.59872 | 7.840158 | 0.4333812 | 2.275873 | 2.56439 | 5.760137e-14 | 4.918298
59.72079 | 18.0573 | 17.61485 | 7.835844 | 0.442446 | 2.277449 | 2.570998 | 5.763638e-14 | 4.930563
59.73079 | 18.0955 | 17.63108 | 7.83153 | 0.4644207 | 2.279034 | 2.577627 | 5.767144e-14 | 4.942889
59.74079 | 18.1251 | 17.64738 | 7.827219 | 0.4777212 | 2.280626 | 2.58427 | 5.770653e-14 | 4.955264
59.75079 | 18.1566 | 17.66375 | 7.822912 | 0.4928457 | 2.282226 | 2.590928 | 5.774166e-14 | 4.967688
59.76079 | 18.1863 | 17.6802 | 7.818609 | 0.506096 | 2.283833 | 2.5976 | 5.777681e-14 | 4.980162
59.77079 | 18.2312 | 17.69673 | 7.814309 | 0.5344713 | 2.285448 | 2.604286 | 5.781198e-14 | 4.992685
59.78078 | 18.2519 | 17.71331 | 7.810018 | 0.5385877 | 2.287068 | 2.61098 | 5.784716e-14 | 5.005246
59.79078 | 18.2957 | 17.72999 | 7.805726 | 0.5657123 | 2.288698 | 2.617695 | 5.788239e-14 | 5.017868
59.80078 | 18.3248 | 17.74674 | 7.801439 | 0.5780624 | 2.290334 | 2.624425 | 5.791765e-14 | 5.03054
59.81078 | 18.347 | 17.76356 | 7.797155 | 0.5834365 | 2.291979 | 2.631169 | 5.795295e-14 | 5.043261
59.82078 | 18.3986 | 17.78046 | 7.792875 | 0.6181351 | 2.29363 | 2.637928 | 5.798827e-14 | 5.056033
59.83078 | 18.4233 | 17.79744 | 7.788599 | 0.6258582 | 2.295289 | 2.6447 | 5.802362e-14 | 5.068854
59.84077 | 18.4626 | 17.81448 | 7.784331 | 0.6481226 | 2.296954 | 2.651481 | 5.805897e-14 | 5.081712
59.85077 | 18.4996 | 17.83161 | 7.780062 | 0.6679947 | 2.298627 | 2.658283 | 5.809438e-14 | 5.094633
59.86077 | 18.5349 | 17.84881 | 7.775798 | 0.686091 | 2.300308 | 2.665099 | 5.812982e-14 | 5.107604
59.87077 | 18.5594 | 17.86609 | 7.771538 | 0.6933118 | 2.301996 | 2.671929 | 5.816528e-14 | 5.120625
59.88077 | 18.5998 | 17.88344 | 7.767281 | 0.7163569 | 2.303692 | 2.678774 | 5.820078e-14 | 5.133696
59.89077 | 18.6476 | 17.90087 | 7.763029 | 0.7467256 | 2.305395 | 2.685633 | 5.823631e-14 | 5.146818
59.90076 | 18.6658 | 17.91836 | 7.758785 | 0.7474364 | 2.307103 | 2.692499 | 5.827182e-14 | 5.159976
59.91076 | 18.71 | 17.93595 | 7.75454 | 0.7740536 | 2.308821 | 2.699387 | 5.830741e-14 | 5.173198
59.92076 | 18.7411 | 17.95361 | 7.7503 | 0.7874945 | 2.310546 | 2.706289 | 5.834302e-14 | 5.186471
59.93076 | 18.7814 | 17.97134 | 7.746064 | 0.8100601 | 2.312278 | 2.713205 | 5.837866e-14 | 5.199793
59.94076 | 18.8213 | 17.98915 | 7.741832 | 0.8321492 | 2.314017 | 2.720136 | 5.841434e-14 | 5.213166
59.95076 | 18.8612 | 18.00704 | 7.737604 | 0.8541624 | 2.315763 | 2.727081 | 5.845004e-14 | 5.22659
59.96075 | 18.8991 | 18.02498 | 7.733384 | 0.8741175 | 2.317515 | 2.734033 | 5.848573e-14 | 5.240051
59.97075 | 18.9426 | 18.04302 | 7.729164 | 0.899579 | 2.319276 | 2.741006 | 5.852148e-14 | 5.253575
59.98075 | 18.9798 | 18.06113 | 7.724948 | 0.9186651 | 2.321044 | 2.747993 | 5.855726e-14 | 5.26715
59.99075 | 19.0121 | 18.07933 | 7.720736 | 0.9327739 | 2.322819 | 2.754995 | 5.859308e-14 | 5.280776
60.00075 | 19.0592 | 18.09759 | 7.716529 | 0.961608 | 2.324602 | 2.76201 | 5.862891e-14 | 5.294452
60.01074 | 19.0946 | 18.11592 | 7.712329 | 0.9786836 | 2.326389 | 2.769033 | 5.866474e-14 | 5.308165
60.02074 | 19.1393 | 18.13433 | 7.70813 | 1.004966 | 2.328185 | 2.776077 | 5.870063e-14 | 5.321942
60.03074 | 19.1685 | 18.15283 | 7.703935 | 1.015672 | 2.329989 | 2.783134 | 5.873654e-14 | 5.33577
60.04074 | 19.2081 | 18.1714 | 7.699744 | 1.036702 | 2.331799 | 2.790206 | 5.877248e-14 | 5.349649
60.05074 | 19.2613 | 18.19004 | 7.695557 | 1.071257 | 2.333617 | 2.797291 | 5.880845e-14 | 5.363578
60.06074 | 19.2844 | 18.20876 | 7.691375 | 1.075637 | 2.335441 | 2.80439 | 5.884444e-14 | 5.377558
60.07073 | 19.3319 | 18.22754 | 7.687201 | 1.104358 | 2.33727 | 2.811496 | 5.888042e-14 | 5.391574
60.08073 | 19.3729 | 18.24641 | 7.683027 | 1.126487 | 2.339108 | 2.818623 | 5.891645e-14 | 5.405655
60.09073 | 19.4156 | 18.26536 | 7.678857 | 1.150239 | 2.340953 | 2.825764 | 5.895251e-14 | 5.419787
60.10073 | 19.4588 | 18.28438 | 7.674692 | 1.174418 | 2.342805 | 2.832918 | 5.898859e-14 | 5.433969
60.11073 | 19.5014 | 18.30348 | 7.67053 | 1.19792 | 2.344663 | 2.840085 | 5.902469e-14 | 5.448201
60.12073 | 19.5275 | 18.32265 | 7.666374 | 1.204848 | 2.346528 | 2.847267 | 5.906081e-14 | 5.462484
60.13072 | 19.5847 | 18.34188 | 7.662225 | 1.24282 | 2.348398 | 2.854454 | 5.909691e-14 | 5.476804
60.14072 | 19.6253 | 18.3612 | 7.658077 | 1.264098 | 2.350276 | 2.861662 | 5.913307e-14 | 5.491188
60.15072 | 19.6566 | 18.3806 | 7.653933 | 1.276001 | 2.352161 | 2.868884 | 5.916925e-14 | 5.505622
60.16072 | 19.6978 | 18.40007 | 7.649793 | 1.29773 | 2.354052 | 2.876118 | 5.920544e-14 | 5.520107
60.17072 | 19.7472 | 18.41962 | 7.645658 | 1.327585 | 2.355949 | 2.883366 | 5.924165e-14 | 5.534641
60.18072 | 19.7755 | 18.43923 | 7.641527 | 1.336266 | 2.357853 | 2.890627 | 5.927787e-14 | 5.549226
60.19071 | 19.8239 | 18.45891 | 7.637405 | 1.364992 | 2.359762 | 2.897894 | 5.931407e-14 | 5.563847
60.20071 | 19.861 | 18.47867 | 7.633283 | 1.382326 | 2.361678 | 2.905181 | 5.935032e-14 | 5.578532
60.21071 | 19.8895 | 18.49852 | 7.629166 | 1.390985 | 2.363601 | 2.912481 | 5.938659e-14 | 5.593268
60.22071 | 19.9536 | 18.51843 | 7.625052 | 1.435171 | 2.36553 | 2.919793 | 5.942286e-14 | 5.608053
60.23071 | 19.9804 | 18.53841 | 7.620944 | 1.441986 | 2.367465 | 2.927118 | 5.945914e-14 | 5.622887
60.24071 | 20.0173 | 18.55847 | 7.616839 | 1.458826 | 2.369406 | 2.934456 | 5.949543e-14 | 5.637772
60.2507 | 20.068 | 18.57859 | 7.612744 | 1.489413 | 2.371352 | 2.9418 | 5.95317e-14 | 5.652692
60.2607 | 20.1108 | 18.59879 | 7.608648 | 1.512009 | 2.373305 | 2.949162 | 5.956799e-14 | 5.667676
60.2707 | 20.1325 | 18.61907 | 7.604558 | 1.513433 | 2.375263 | 2.956537 | 5.96043e-14 | 5.682709
60.2807 | 20.1889 | 18.63942 | 7.600471 | 1.549484 | 2.377228 | 2.963925 | 5.964062e-14 | 5.697792
60.2907 | 20.2199 | 18.65984 | 7.596389 | 1.560065 | 2.379198 | 2.971324 | 5.967693e-14 | 5.712924
60.3007 | 20.249 | 18.68033 | 7.592312 | 1.568675 | 2.381174 | 2.978735 | 5.971324e-14 | 5.728104
60.31069 | 20.3078 | 18.70087 | 7.588244 | 1.606933 | 2.383153 | 2.986151 | 5.974952e-14 | 5.743319
60.32069 | 20.3292 | 18.72149 | 7.584175 | 1.607708 | 2.385139 | 2.993584 | 5.978579e-14 | 5.758594
60.33069 | 20.3675 | 18.74219 | 7.580112 | 1.625306 | 2.387131 | 3.00103 | 5.982209e-14 | 5.773921
60.34069 | 20.4057 | 18.76297 | 7.576053 | 1.642734 | 2.389128 | 3.008488 | 5.985839e-14 | 5.789297
60.35069 | 20.4469 | 18.78381 | 7.571998 | 1.663093 | 2.391131 | 3.015958 | 5.989468e-14 | 5.804721
60.36069 | 20.4741 | 18.80472 | 7.567949 | 1.669382 | 2.393138 | 3.023438 | 5.993096e-14 | 5.820193
60.37068 | 20.5099 | 18.82568 | 7.563908 | 1.684224 | 2.395149 | 3.030923 | 5.996719e-14 | 5.835697
60.38068 | 20.56 | 18.84672 | 7.559867 | 1.713276 | 2.397166 | 3.038425 | 6.000345e-14 | 5.851265
60.39068 | 20.5752 | 18.86784 | 7.555831 | 1.707361 | 2.399189 | 3.045939 | 6.003969e-14 | 5.86688
60.40068 | 20.6307 | 18.88902 | 7.5518 | 1.741677 | 2.401216 | 3.053463 | 6.007592e-14 | 5.882544
60.41068 | 20.6622 | 18.91027 | 7.547773 | 1.751928 | 2.403248 | 3.060997 | 6.011212e-14 | 5.898254
60.42067 | 20.6816 | 18.93157 | 7.543756 | 1.750032 | 2.405282 | 3.068535 | 6.014828e-14 | 5.913995
60.43067 | 20.7276 | 18.95295 | 7.539739 | 1.77465 | 2.407323 | 3.07609 | 6.018444e-14 | 5.929799
60.44067 | 20.7497 | 18.9744 | 7.535726 | 1.775301 | 2.409368 | 3.083655 | 6.022058e-14 | 5.945649
60.45067 | 20.7775 | 18.99591 | 7.531718 | 1.781588 | 2.411417 | 3.091231 | 6.025669e-14 | 5.961546
60.46067 | 20.8312 | 19.01749 | 7.527715 | 1.813709 | 2.41347 | 3.098816 | 6.029277e-14 | 5.977489
60.47067 | 20.8391 | 19.03913 | 7.523717 | 1.799968 | 2.415527 | 3.10641 | 6.032882e-14 | 5.993478
60.48066 | 20.8718 | 19.06082 | 7.519728 | 1.810983 | 2.417587 | 3.114006 | 6.036481e-14 | 6.009497
60.49066 | 20.9118 | 19.08259 | 7.515739 | 1.829214 | 2.419652 | 3.121619 | 6.040079e-14 | 6.025576
60.50066 | 20.9416 | 19.10442 | 7.511755 | 1.837183 | 2.42172 | 3.129241 | 6.043674e-14 | 6.041701
60.51066 | 20.9484 | 19.12631 | 7.507776 | 1.822089 | 2.423792 | 3.136872 | 6.047264e-14 | 6.057871
60.52066 | 20.991 | 19.14827 | 7.503802 | 1.842734 | 2.425868 | 3.144511 | 6.050851e-14 | 6.074085
60.53066 | 21.0101 | 19.17028 | 7.499832 | 1.839819 | 2.427946 | 3.152159 | 6.054432e-14 | 6.090343
60.54065 | 21.0292 | 19.19234 | 7.495872 | 1.836865 | 2.430026 | 3.159808 | 6.058006e-14 | 6.106629
60.55065 | 21.0771 | 19.21447 | 7.491912 | 1.862629 | 2.432111 | 3.167472 | 6.061578e-14 | 6.122975
60.56065 | 21.0963 | 19.23666 | 7.487957 | 1.859635 | 2.434199 | 3.175144 | 6.065145e-14 | 6.139365
60.57065 | 21.1062 | 19.25892 | 7.484007 | 1.847283 | 2.43629 | 3.182823 | 6.068706e-14 | 6.155797
60.58065 | 21.1406 | 19.28123 | 7.480062 | 1.859373 | 2.438383 | 3.19051 | 6.072261e-14 | 6.172272
60.59065 | 21.1547 | 19.30359 | 7.476122 | 1.851106 | 2.440479 | 3.198204 | 6.07581e-14 | 6.188789
60.60064 | 21.1774 | 19.326 | 7.472191 | 1.851404 | 2.442575 | 3.205898 | 6.079351e-14 | 6.205332
60.61064 | 21.212 | 19.34847 | 7.46826 | 1.863527 | 2.444675 | 3.213606 | 6.082886e-14 | 6.221932
60.62064 | 21.2218 | 19.37101 | 7.464335 | 1.850793 | 2.446778 | 3.22132 | 6.086416e-14 | 6.238574
60.63064 | 21.2299 | 19.39359 | 7.460414 | 1.836307 | 2.448882 | 3.22904 | 6.089938e-14 | 6.255257
60.64064 | 21.2626 | 19.41623 | 7.456499 | 1.846365 | 2.450988 | 3.236767 | 6.093453e-14 | 6.271981
60.65064 | 21.2699 | 19.43893 | 7.452588 | 1.830973 | 2.453095 | 3.244499 | 6.096959e-14 | 6.288744
60.66063 | 21.2901 | 19.46165 | 7.448687 | 1.828454 | 2.455202 | 3.252229 | 6.100453e-14 | 6.305528
60.67063 | 21.315 | 19.48444 | 7.444786 | 1.830558 | 2.457312 | 3.259972 | 6.103944e-14 | 6.322371
60.68063 | 21.3234 | 19.50729 | 7.440891 | 1.816113 | 2.459424 | 3.26772 | 6.107426e-14 | 6.339252
60.69063 | 21.3401 | 19.53018 | 7.437 | 1.809918 | 2.461537 | 3.275473 | 6.110898e-14 | 6.356172
60.70063 | 21.3742 | 19.55312 | 7.433115 | 1.821075 | 2.46365 | 3.283231 | 6.114361e-14 | 6.37313
60.71063 | 21.3583 | 19.57611 | 7.429234 | 1.782186 | 2.465764 | 3.290992 | 6.117814e-14 | 6.390124
60.72062 | 21.3818 | 19.59913 | 7.425363 | 1.782671 | 2.467876 | 3.29875 | 6.121255e-14 | 6.40714
60.73062 | 21.4034 | 19.62221 | 7.421492 | 1.781188 | 2.469991 | 3.306519 | 6.124688e-14 | 6.424209
60.74062 | 21.4168 | 19.64534 | 7.417627 | 1.771461 | 2.472107 | 3.314292 | 6.128111e-14 | 6.441314
60.75062 | 21.4209 | 19.66851 | 7.413767 | 1.75239 | 2.474222 | 3.322067 | 6.131522e-14 | 6.458454
60.76062 | 21.4406 | 19.69172 | 7.409912 | 1.748876 | 2.476336 | 3.329846 | 6.134922e-14 | 6.47563
60.77062 | 21.4375 | 19.71498 | 7.406062 | 1.72252 | 2.478451 | 3.337626 | 6.13831e-14 | 6.49284
60.78061 | 21.4557 | 19.73825 | 7.402221 | 1.717446 | 2.480563 | 3.345402 | 6.141683e-14 | 6.510068
60.79061 | 21.476 | 19.76159 | 7.398382 | 1.714409 | 2.482676 | 3.353187 | 6.145047e-14 | 6.527346
60.80061 | 21.4682 | 19.78497 | 7.394547 | 1.683233 | 2.484788 | 3.360973 | 6.148398e-14 | 6.544657
60.81061 | 21.4867 | 19.80838 | 7.390718 | 1.67832 | 2.486899 | 3.368761 | 6.151736e-14 | 6.562001
60.82061 | 21.4877 | 19.83183 | 7.386894 | 1.65587 | 2.489009 | 3.37655 | 6.155059e-14 | 6.579377
60.8306 | 21.4823 | 19.85529 | 7.383079 | 1.627008 | 2.491116 | 3.384331 | 6.158366e-14 | 6.596767
60.8406 | 21.516 | 19.87881 | 7.379265 | 1.637187 | 2.493222 | 3.392121 | 6.161662e-14 | 6.614204
60.8506 | 21.5199 | 19.90237 | 7.375457 | 1.617533 | 2.495327 | 3.39991 | 6.164944e-14 | 6.631673
60.8606 | 21.5173 | 19.92595 | 7.371654 | 1.591346 | 2.49743 | 3.4077 | 6.16821e-14 | 6.649171
60.8706 | 21.5406 | 19.94957 | 7.367856 | 1.591028 | 2.499531 | 3.415488 | 6.17146e-14 | 6.666698
60.8806 | 21.5405 | 19.97322 | 7.364063 | 1.56728 | 2.501629 | 3.423275 | 6.174695e-14 | 6.684253
60.89059 | 21.5416 | 19.99687 | 7.360279 | 1.544726 | 2.503722 | 3.431054 | 6.177911e-14 | 6.701819
60.90059 | 21.5511 | 20.02058 | 7.356497 | 1.530521 | 2.505814 | 3.438837 | 6.181112e-14 | 6.71943
60.91059 | 21.5656 | 20.04431 | 7.35272 | 1.52129 | 2.507904 | 3.446619 | 6.184297e-14 | 6.737067
60.92059 | 21.5506 | 20.06807 | 7.348949 | 1.482533 | 2.50999 | 3.454399 | 6.187464e-14 | 6.75473
60.93059 | 21.5898 | 20.09185 | 7.345182 | 1.497953 | 2.512072 | 3.462175 | 6.190613e-14 | 6.772418
60.94059 | 21.5761 | 20.11565 | 7.341421 | 1.460449 | 2.514151 | 3.469948 | 6.193744e-14 | 6.79013
60.95058 | 21.5955 | 20.13945 | 7.33767 | 1.456046 | 2.516224 | 3.47771 | 6.196853e-14 | 6.80785
60.96058 | 21.6069 | 20.1633 | 7.333919 | 1.443601 | 2.518295 | 3.485476 | 6.199946e-14 | 6.825609
60.97058 | 21.6062 | 20.18716 | 7.330174 | 1.419037 | 2.520361 | 3.493237 | 6.203019e-14 | 6.843391
60.98058 | 21.6156 | 20.21105 | 7.326435 | 1.404554 | 2.522423 | 3.500993 | 6.206072e-14 | 6.861196
60.99058 | 21.6328 | 20.23494 | 7.322701 | 1.397856 | 2.52448 | 3.508744 | 6.209105e-14 | 6.87902
61.00058 | 21.6379 | 20.25886 | 7.318972 | 1.379042 | 2.526531 | 3.516489 | 6.212116e-14 | 6.896866
61.01057 | 21.649 | 20.28276 | 7.315252 | 1.366237 | 2.528576 | 3.524221 | 6.215105e-14 | 6.914713
61.02057 | 21.6763 | 20.3067 | 7.311535 | 1.369598 | 2.530617 | 3.531954 | 6.218073e-14 | 6.932597
61.03057 | 21.67 | 20.33065 | 7.307822 | 1.339348 | 2.532652 | 3.53968 | 6.221019e-14 | 6.950498
61.04057 | 21.6844 | 20.35461 | 7.304115 | 1.329788 | 2.534681 | 3.547399 | 6.223943e-14 | 6.968417
61.05057 | 21.7018 | 20.37858 | 7.300413 | 1.32322 | 2.536704 | 3.55511 | 6.226843e-14 | 6.986352
61.06057 | 21.7098 | 20.40255 | 7.296717 | 1.307246 | 2.538721 | 3.562812 | 6.22972e-14 | 7.004304
61.07056 | 21.714 | 20.42651 | 7.29303 | 1.287491 | 2.540729 | 3.570499 | 6.232569e-14 | 7.022251
61.08056 | 21.7404 | 20.45049 | 7.289345 | 1.289908 | 2.542732 | 3.578184 | 6.235397e-14 | 7.040231
61.09056 | 21.7474 | 20.47448 | 7.285665 | 1.272924 | 2.544727 | 3.58586 | 6.2382e-14 | 7.058224
61.10056 | 21.7502 | 20.49846 | 7.281991 | 1.251738 | 2.546715 | 3.593526 | 6.240977e-14 | 7.076229
61.11056 | 21.7813 | 20.52245 | 7.278323 | 1.258854 | 2.548696 | 3.601182 | 6.243728e-14 | 7.094246
61.12056 | 21.7794 | 20.54643 | 7.27466 | 1.232973 | 2.550668 | 3.608826 | 6.246453e-14 | 7.112273
61.13055 | 21.7932 | 20.57038 | 7.271006 | 1.222818 | 2.552631 | 3.616452 | 6.249149e-14 | 7.130293
61.14055 | 21.808 | 20.59435 | 7.267354 | 1.213646 | 2.554587 | 3.624074 | 6.251819e-14 | 7.148339
61.15055 | 21.8091 | 20.61832 | 7.263707 | 1.190782 | 2.556534 | 3.631684 | 6.254462e-14 | 7.166393
61.16055 | 21.8279 | 20.64227 | 7.260066 | 1.185626 | 2.558472 | 3.639281 | 6.257076e-14 | 7.184454
61.17055 | 21.8464 | 20.66622 | 7.256431 | 1.180183 | 2.560401 | 3.646864 | 6.25966e-14 | 7.202521
61.18055 | 21.8494 | 20.69015 | 7.252801 | 1.15925 | 2.562321 | 3.654434 | 6.262216e-14 | 7.220594
61.19054 | 21.8654 | 20.71405 | 7.249181 | 1.151355 | 2.564229 | 3.661983 | 6.26474e-14 | 7.238653
61.20054 | 21.8647 | 20.73795 | 7.245563 | 1.126752 | 2.566128 | 3.669524 | 6.267235e-14 | 7.256733
61.21054 | 21.8884 | 20.76183 | 7.24195 | 1.126566 | 2.568018 | 3.677051 | 6.2697e-14 | 7.274816
61.22054 | 21.8865 | 20.7857 | 7.238343 | 1.100799 | 2.569897 | 3.684561 | 6.272133e-14 | 7.2929
61.23054 | 21.9157 | 20.80955 | 7.234741 | 1.106154 | 2.571765 | 3.692056 | 6.274534e-14 | 7.310984
61.24053 | 21.9027 | 20.83335 | 7.231149 | 1.069355 | 2.57362 | 3.699526 | 6.276901e-14 | 7.32905
61.25053 | 21.9185 | 20.85714 | 7.227559 | 1.061355 | 2.575466 | 3.706987 | 6.279237e-14 | 7.347133
61.26053 | 21.944 | 20.88092 | 7.223974 | 1.063082 | 2.5773 | 3.71443 | 6.281539e-14 | 7.365213
61.27053 | 21.9367 | 20.90466 | 7.220396 | 1.032038 | 2.579122 | 3.721855 | 6.283808e-14 | 7.383289
61.28053 | 21.9547 | 20.92838 | 7.216822 | 1.026323 | 2.580932 | 3.729262 | 6.286042e-14 | 7.40136
61.29053 | 21.9699 | 20.95206 | 7.213255 | 1.017839 | 2.58273 | 3.736649 | 6.288241e-14 | 7.419427
61.30052 | 21.9833 | 20.97569 | 7.209697 | 1.007613 | 2.584513 | 3.744009 | 6.290402e-14 | 7.437468
61.31052 | 21.9884 | 20.9993 | 7.206141 | 0.9890976 | 2.586285 | 3.751356 | 6.29253e-14 | 7.45552
61.32052 | 22.0222 | 21.02288 | 7.202591 | 0.9993205 | 2.588044 | 3.758682 | 6.294621e-14 | 7.473562
61.33052 | 22.0141 | 21.04642 | 7.199047 | 0.9676807 | 2.589789 | 3.765988 | 6.296676e-14 | 7.491596
61.34052 | 22.019 | 21.06992 | 7.195508 | 0.9490828 | 2.59152 | 3.773271 | 6.298692e-14 | 7.509618
61.35052 | 22.049 | 21.09337 | 7.191976 | 0.9556275 | 2.593237 | 3.780532 | 6.300671e-14 | 7.527628
61.36051 | 22.0781 | 21.11676 | 7.188452 | 0.961339 | 2.594938 | 3.787763 | 6.302609e-14 | 7.545608
61.37051 | 22.0706 | 21.14012 | 7.184931 | 0.9304752 | 2.596626 | 3.794977 | 6.30451e-14 | 7.563591
61.38051 | 22.0965 | 21.16344 | 7.181416 | 0.9330599 | 2.598299 | 3.802167 | 6.306371e-14 | 7.581558
61.39051 | 22.1006 | 21.18671 | 7.177906 | 0.9138943 | 2.599957 | 3.809333 | 6.308193e-14 | 7.59951
61.40051 | 22.1155 | 21.20992 | 7.174403 | 0.9055816 | 2.601599 | 3.816474 | 6.309973e-14 | 7.617443
61.41051 | 22.1584 | 21.23308 | 7.170905 | 0.9253244 | 2.603225 | 3.823588 | 6.311712e-14 | 7.635357
61.4205 | 22.147 | 21.25616 | 7.167416 | 0.8908448 | 2.604834 | 3.83067 | 6.313408e-14 | 7.653235
61.4305 | 22.1641 | 21.2792 | 7.16393 | 0.8849016 | 2.606428 | 3.837731 | 6.315064e-14 | 7.671109
61.4405 | 22.1982 | 21.30218 | 7.16045 | 0.8960193 | 2.608005 | 3.844766 | 6.316676e-14 | 7.68896
61.4505 | 22.2037 | 21.3251 | 7.156976 | 0.8785991 | 2.609565 | 3.851772 | 6.318246e-14 | 7.706788
61.4605 | 22.2309 | 21.34796 | 7.153508 | 0.8829441 | 2.611108 | 3.858749 | 6.319771e-14 | 7.724591
61.4705 | 22.2423 | 21.37075 | 7.150045 | 0.8715549 | 2.612633 | 3.865698 | 6.321253e-14 | 7.742369
61.48049 | 22.2595 | 21.39344 | 7.146592 | 0.8660577 | 2.614139 | 3.87261 | 6.322688e-14 | 7.760102
61.49049 | 22.2752 | 21.41609 | 7.143142 | 0.8591081 | 2.615628 | 3.879498 | 6.324079e-14 | 7.777824
61.50049 | 22.3126 | 21.43867 | 7.139697 | 0.8739318 | 2.617099 | 3.886355 | 6.325424e-14 | 7.795517
61.51049 | 22.305 | 21.46117 | 7.136258 | 0.8438303 | 2.618551 | 3.893181 | 6.326723e-14 | 7.813179
61.52049 | 22.3224 | 21.48359 | 7.132826 | 0.8388061 | 2.619984 | 3.899975 | 6.327975e-14 | 7.830809
61.53049 | 22.3582 | 21.50594 | 7.129399 | 0.8522603 | 2.621398 | 3.906736 | 6.329179e-14 | 7.848407
61.54048 | 22.3742 | 21.52818 | 7.125982 | 0.8460185 | 2.62279 | 3.913458 | 6.330335e-14 | 7.865952
61.55048 | 22.371 | 21.55036 | 7.122567 | 0.8206379 | 2.624164 | 3.920152 | 6.331443e-14 | 7.883479
61.56048 | 22.4121 | 21.57246 | 7.119158 | 0.8396425 | 2.625518 | 3.926811 | 6.332502e-14 | 7.90097
61.57048 | 22.4161 | 21.59446 | 7.115756 | 0.8216362 | 2.626851 | 3.933435 | 6.333511e-14 | 7.918421
61.58048 | 22.4367 | 21.61638 | 7.112359 | 0.8203183 | 2.628164 | 3.940024 | 6.334471e-14 | 7.935834
61.59047 | 22.4521 | 21.63818 | 7.108972 | 0.8139201 | 2.629453 | 3.946569 | 6.335377e-14 | 7.953186
61.60047 | 22.4771 | 21.65991 | 7.105587 | 0.8171896 | 2.630723 | 3.953085 | 6.336235e-14 | 7.970515
61.61047 | 22.4842 | 21.68154 | 7.102209 | 0.8026553 | 2.631972 | 3.959563 | 6.337042e-14 | 7.987802
61.62047 | 22.5128 | 21.70308 | 7.098836 | 0.809718 | 2.633198 | 3.966003 | 6.337797e-14 | 8.005044
61.63047 | 22.5231 | 21.72452 | 7.09547 | 0.7985816 | 2.634403 | 3.972405 | 6.3385e-14 | 8.022241
61.64047 | 22.5379 | 21.74585 | 7.09211 | 0.7920492 | 2.635584 | 3.978767 | 6.339149e-14 | 8.03939
61.65046 | 22.5621 | 21.76706 | 7.088759 | 0.7950413 | 2.636742 | 3.985084 | 6.339745e-14 | 8.056474
61.66046 | 22.5762 | 21.78818 | 7.085411 | 0.7880212 | 2.637878 | 3.991366 | 6.340287e-14 | 8.073524
61.67046 | 22.5612 | 21.80919 | 7.082069 | 0.7520104 | 2.63899 | 3.997607 | 6.340774e-14 | 8.090524
61.68046 | 22.6134 | 21.83009 | 7.078734 | 0.7833098 | 2.640079 | 4.003806 | 6.341208e-14 | 8.107472
61.69046 | 22.6259 | 21.85088 | 7.075404 | 0.7750242 | 2.641144 | 4.009963 | 6.341585e-14 | 8.124365
61.70046 | 22.638 | 21.87154 | 7.072081 | 0.7664553 | 2.642184 | 4.016077 | 6.341906e-14 | 8.141203
61.71045 | 22.642 | 21.89208 | 7.068767 | 0.7499231 | 2.643199 | 4.022142 | 6.342172e-14 | 8.157969
61.72045 | 22.6591 | 21.91251 | 7.065456 | 0.7465927 | 2.64419 | 4.028169 | 6.34238e-14 | 8.174693
61.73045 | 22.6733 | 21.93282 | 7.062151 | 0.740485 | 2.645156 | 4.034151 | 6.342531e-14 | 8.191358
61.74045 | 22.6919 | 21.953 | 7.058852 | 0.738901 | 2.646096 | 4.040087 | 6.342625e-14 | 8.207963
61.75045 | 22.7031 | 21.97306 | 7.055559 | 0.7300442 | 2.647011 | 4.045978 | 6.342661e-14 | 8.224507
61.76045 | 22.7156 | 21.99298 | 7.052273 | 0.7226188 | 2.6479 | 4.051822 | 6.342637e-14 | 8.240986
61.77044 | 22.7319 | 22.01276 | 7.048996 | 0.7191427 | 2.648762 | 4.057614 | 6.342555e-14 | 8.257385
61.78044 | 22.7435 | 22.03242 | 7.045723 | 0.7110803 | 2.649598 | 4.063364 | 6.342414e-14 | 8.273735
61.79044 | 22.7594 | 22.05194 | 7.042455 | 0.7074553 | 2.650408 | 4.069065 | 6.342212e-14 | 8.290017
61.80044 | 22.7757 | 22.07133 | 7.039194 | 0.7043687 | 2.65119 | 4.074717 | 6.34195e-14 | 8.306231
61.81044 | 22.7933 | 22.09058 | 7.035939 | 0.7027218 | 2.651945 | 4.08032 | 6.341627e-14 | 8.322375
61.82044 | 22.7819 | 22.10968 | 7.03269 | 0.6722175 | 2.652672 | 4.085873 | 6.341243e-14 | 8.338448
61.83043 | 22.8107 | 22.12862 | 7.029451 | 0.6820761 | 2.653371 | 4.091369 | 6.340798e-14 | 8.354433
61.84043 | 22.8231 | 22.14744 | 7.026214 | 0.675663 | 2.654043 | 4.096821 | 6.340291e-14 | 8.370359
61.85043 | 22.8452 | 22.1661 | 7.022985 | 0.6790996 | 2.654686 | 4.10222 | 6.33972e-14 | 8.38621
61.86043 | 22.8418 | 22.18461 | 7.019761 | 0.6571887 | 2.6553 | 4.107566 | 6.339087e-14 | 8.401984
61.87043 | 22.8511 | 22.20297 | 7.016544 | 0.6481293 | 2.655886 | 4.11286 | 6.338391e-14 | 8.417681
61.88043 | 22.8743 | 22.22117 | 7.013333 | 0.6531277 | 2.656442 | 4.1181 | 6.337631e-14 | 8.433298
61.89042 | 22.8728 | 22.2392 | 7.010131 | 0.6335987 | 2.656969 | 4.123281 | 6.336809e-14 | 8.44882
61.90042 | 22.8896 | 22.25709 | 7.006933 | 0.6325143 | 2.657466 | 4.128412 | 6.335921e-14 | 8.464274
61.91042 | 22.9115 | 22.27481 | 7.003741 | 0.6366922 | 2.657934 | 4.133488 | 6.334968e-14 | 8.479645
61.92042 | 22.9181 | 22.29237 | 7.000556 | 0.6257327 | 2.658371 | 4.138509 | 6.333951e-14 | 8.494932
61.93042 | 22.9168 | 22.30976 | 6.997377 | 0.6070413 | 2.658778 | 4.143472 | 6.332867e-14 | 8.510132
61.94042 | 22.9383 | 22.32698 | 6.994204 | 0.6113175 | 2.659154 | 4.148379 | 6.331719e-14 | 8.525245
61.95041 | 22.9555 | 22.34402 | 6.991041 | 0.6114848 | 2.659499 | 4.153223 | 6.330503e-14 | 8.540253
61.96041 | 22.9442 | 22.3609 | 6.987881 | 0.5833044 | 2.659813 | 4.158014 | 6.329222e-14 | 8.555187
61.97041 | 22.9637 | 22.3776 | 6.984728 | 0.5860987 | 2.660096 | 4.162747 | 6.327874e-14 | 8.570031
61.98041 | 22.9875 | 22.39413 | 6.981581 | 0.5933712 | 2.660348 | 4.16742 | 6.326459e-14 | 8.584781
61.99041 | 22.9861 | 22.41048 | 6.97844 | 0.5756216 | 2.660567 | 4.172034 | 6.324976e-14 | 8.599437
62.0004 | 22.9884 | 22.42663 | 6.975309 | 0.5617691 | 2.660755 | 4.176583 | 6.323427e-14 | 8.613984
62.0104 | 23.0076 | 22.44262 | 6.972181 | 0.5649844 | 2.66091 | 4.181075 | 6.321809e-14 | 8.628449
62.0204 | 23.016 | 22.45842 | 6.96906 | 0.5575842 | 2.661034 | 4.185507 | 6.320123e-14 | 8.642816
62.0304 | 23.0104 | 22.47403 | 6.965945 | 0.5363722 | 2.661124 | 4.189876 | 6.318367e-14 | 8.657083
62.0404 | 23.0365 | 22.48945 | 6.962837 | 0.5470488 | 2.661181 | 4.194183 | 6.316543e-14 | 8.67125
62.0504 | 23.0371 | 22.50468 | 6.959735 | 0.532416 | 2.661206 | 4.198428 | 6.31465e-14 | 8.685315
62.06039 | 23.0413 | 22.51971 | 6.956643 | 0.5215924 | 2.661197 | 4.202605 | 6.31269e-14 | 8.699263
62.07039 | 23.0555 | 22.53455 | 6.953554 | 0.5209485 | 2.661154 | 4.206722 | 6.310658e-14 | 8.713121
62.08039 | 23.071 | 22.5492 | 6.950472 | 0.5218012 | 2.661078 | 4.210775 | 6.308556e-14 | 8.726874
62.09039 | 23.0785 | 22.56365 | 6.947396 | 0.5148528 | 2.660968 | 4.214763 | 6.306385e-14 | 8.74052
62.10039 | 23.0637 | 22.57789 | 6.944327 | 0.485806 | 2.660824 | 4.218685 | 6.304143e-14 | 8.754057
62.11039 | 23.0866 | 22.59194 | 6.941265 | 0.4946608 | 2.660646 | 4.222542 | 6.301831e-14 | 8.767486
62.12038 | 23.1036 | 22.60577 | 6.938212 | 0.4978348 | 2.660434 | 4.226329 | 6.29945e-14 | 8.78079
62.13038 | 23.0944 | 22.6194 | 6.935162 | 0.4750016 | 2.660187 | 4.230053 | 6.296996e-14 | 8.793996
62.14038 | 23.1087 | 22.63282 | 6.932119 | 0.4758762 | 2.659905 | 4.23371 | 6.294471e-14 | 8.80709
62.15038 | 23.1124 | 22.64604 | 6.929083 | 0.4663611 | 2.659588 | 4.237299 | 6.291875e-14 | 8.820069
62.16038 | 23.1204 | 22.65904 | 6.926053 | 0.4613572 | 2.659236 | 4.24082 | 6.289208e-14 | 8.832933
62.17038 | 23.1357 | 22.67183 | 6.92303 | 0.4638681 | 2.658849 | 4.244272 | 6.286469e-14 | 8.84568
62.18037 | 23.1259 | 22.68439 | 6.920017 | 0.4415055 | 2.658427 | 4.247653 | 6.283662e-14 | 8.858298
62.19037 | 23.1379 | 22.69675 | 6.917007 | 0.4411479 | 2.657969 | 4.250967 | 6.28078e-14 | 8.870809
62.20037 | 23.1492 | 22.70889 | 6.914003 | 0.4403084 | 2.657475 | 4.254212 | 6.277826e-14 | 8.883201
62.21037 | 23.1614 | 22.72081 | 6.911007 | 0.4405903 | 2.656946 | 4.257386 | 6.2748e-14 | 8.895471
62.22037 | 23.1517 | 22.73251 | 6.908017 | 0.4191947 | 2.65638 | 4.260489 | 6.271702e-14 | 8.907619
62.23037 | 23.1628 | 22.74398 | 6.905034 | 0.4188203 | 2.655779 | 4.263523 | 6.268532e-14 | 8.919645
62.24036 | 23.1675 | 22.75521 | 6.90206 | 0.4122851 | 2.655141 | 4.266481 | 6.265293e-14 | 8.931533
62.25036 | 23.1745 | 22.76624 | 6.89909 | 0.4082648 | 2.654467 | 4.26937 | 6.261978e-14 | 8.943308
62.26036 | 23.1723 | 22.77703 | 6.896127 | 0.3952713 | 2.653757 | 4.272188 | 6.258591e-14 | 8.954957
62.27036 | 23.1823 | 22.78759 | 6.89317 | 0.3947092 | 2.653009 | 4.274933 | 6.255132e-14 | 8.966478
62.28036 | 23.1886 | 22.79792 | 6.89022 | 0.3906778 | 2.652225 | 4.277606 | 6.2516e-14 | 8.977871
62.29036 | 23.1882 | 22.80802 | 6.887277 | 0.3801808 | 2.651404 | 4.280204 | 6.247995e-14 | 8.989134
62.30035 | 23.1981 | 22.81787 | 6.884343 | 0.3802252 | 2.650548 | 4.282728 | 6.244322e-14 | 9.000256
62.31035 | 23.1981 | 22.8275 | 6.881414 | 0.3705963 | 2.649653 | 4.28518 | 6.240573e-14 | 9.011257
62.32035 | 23.1882 | 22.8369 | 6.878491 | 0.351304 | 2.648722 | 4.287558 | 6.236751e-14 | 9.022126
62.33035 | 23.2093 | 22.84605 | 6.875574 | 0.3632511 | 2.647753 | 4.289861 | 6.232857e-14 | 9.03286
62.34035 | 23.2015 | 22.85496 | 6.872665 | 0.3465373 | 2.646747 | 4.29209 | 6.22889e-14 | 9.043461
62.35035 | 23.2054 | 22.86364 | 6.869762 | 0.3417644 | 2.645704 | 4.294243 | 6.224851e-14 | 9.053926
62.36034 | 23.2167 | 22.87206 | 6.866869 | 0.344641 | 2.644625 | 4.29632 | 6.220745e-14 | 9.064245
62.37034 | 23.2166 | 22.88025 | 6.86398 | 0.3363545 | 2.643507 | 4.298322 | 6.216561e-14 | 9.074437
62.38034 | 23.2073 | 22.88819 | 6.861097 | 0.3191105 | 2.642351 | 4.30025 | 6.212305e-14 | 9.084491
62.39034 | 23.2256 | 22.89589 | 6.858222 | 0.3297129 | 2.641158 | 4.302101 | 6.207978e-14 | 9.094406
62.40034 | 23.2096 | 22.90334 | 6.855353 | 0.3062624 | 2.639928 | 4.303875 | 6.203578e-14 | 9.104181
62.41033 | 23.223 | 22.91053 | 6.852494 | 0.3124665 | 2.638661 | 4.305572 | 6.199111e-14 | 9.113806
62.42033 | 23.222 | 22.91749 | 6.849639 | 0.3045129 | 2.637355 | 4.307193 | 6.194568e-14 | 9.1233
62.43033 | 23.2202 | 22.92419 | 6.84679 | 0.2960094 | 2.636012 | 4.308738 | 6.189952e-14 | 9.132651
62.44033 | 23.2326 | 22.93064 | 6.843949 | 0.301956 | 2.634631 | 4.310205 | 6.185266e-14 | 9.141859
62.45033 | 23.2316 | 22.93684 | 6.841114 | 0.2947552 | 2.633212 | 4.311595 | 6.180508e-14 | 9.150923
62.46033 | 23.2122 | 22.94279 | 6.838286 | 0.269407 | 2.631756 | 4.312907 | 6.175679e-14 | 9.159844
62.47032 | 23.2228 | 22.94848 | 6.835468 | 0.2743181 | 2.630263 | 4.314141 | 6.170784e-14 | 9.16861
62.48032 | 23.2332 | 22.95392 | 6.832654 | 0.2792777 | 2.628731 | 4.315298 | 6.165813e-14 | 9.177239
62.49032 | 23.2066 | 22.95911 | 6.829847 | 0.2474925 | 2.627162 | 4.316377 | 6.160772e-14 | 9.185722
62.50032 | 23.2306 | 22.96404 | 6.827046 | 0.2665634 | 2.625555 | 4.317377 | 6.155661e-14 | 9.194058
62.51032 | 23.2382 | 22.96871 | 6.824253 | 0.2694913 | 2.62391 | 4.3183 | 6.150479e-14 | 9.202246
62.52032 | 23.2148 | 22.97312 | 6.821466 | 0.2416774 | 2.622227 | 4.319144 | 6.145227e-14 | 9.210285
62.53031 | 23.2199 | 22.97727 | 6.81869 | 0.2426253 | 2.620508 | 4.319909 | 6.139911e-14 | 9.218168
62.54031 | 23.2275 | 22.98117 | 6.815917 | 0.2463272 | 2.618751 | 4.320596 | 6.13452e-14 | 9.225909
62.55031 | 23.2206 | 22.98481 | 6.813151 | 0.2357887 | 2.616955 | 4.321204 | 6.129061e-14 | 9.233501
62.56031 | 23.2169 | 22.98819 | 6.810392 | 0.2287102 | 2.615123 | 4.321734 | 6.123532e-14 | 9.240941
62.57031 | 23.2229 | 22.99131 | 6.80764 | 0.2315928 | 2.613252 | 4.322184 | 6.117934e-14 | 9.24823
62.58031 | 23.2214 | 22.99416 | 6.804895 | 0.2272362 | 2.611344 | 4.322556 | 6.112269e-14 | 9.255368
62.5903 | 23.2213 | 22.99676 | 6.80216 | 0.2245431 | 2.609401 | 4.322849 | 6.106541e-14 | 9.262347
62.6003 | 23.2182 | 22.99909 | 6.799429 | 0.2191099 | 2.607419 | 4.323063 | 6.10074e-14 | 9.269179
62.6103 | 23.2189 | 23.00116 | 6.796705 | 0.217738 | 2.605399 | 4.323198 | 6.094871e-14 | 9.27586
62.6203 | 23.2182 | 23.00297 | 6.793988 | 0.2152283 | 2.603342 | 4.323254 | 6.088936e-14 | 9.282387
62.6303 | 23.2097 | 23.00452 | 6.791278 | 0.205182 | 2.601249 | 4.323232 | 6.082934e-14 | 9.28876
62.6403 | 23.2273 | 23.0058 | 6.788575 | 0.2214988 | 2.599118 | 4.32313 | 6.076866e-14 | 9.294979
62.65029 | 23.2215 | 23.00682 | 6.785881 | 0.2146781 | 2.596953 | 4.32295 | 6.070738e-14 | 9.301038
62.66029 | 23.2229 | 23.00758 | 6.783192 | 0.2153218 | 2.594748 | 4.32269 | 6.064539e-14 | 9.306948
62.67029 | 23.2322 | 23.00807 | 6.78051 | 0.2241287 | 2.592507 | 4.322352 | 6.058274e-14 | 9.312703
62.68029 | 23.22 | 23.0083 | 6.777835 | 0.2116986 | 2.59023 | 4.321934 | 6.051945e-14 | 9.318302
62.69029 | 23.2268 | 23.00827 | 6.775167 | 0.2185315 | 2.587916 | 4.321439 | 6.045552e-14 | 9.323747
62.70029 | 23.2376 | 23.00797 | 6.772506 | 0.2296303 | 2.585565 | 4.320864 | 6.039095e-14 | 9.329035
62.71028 | 23.2283 | 23.00741 | 6.769855 | 0.2208885 | 2.583181 | 4.320212 | 6.032582e-14 | 9.334163
62.72028 | 23.2466 | 23.00659 | 6.767208 | 0.2400138 | 2.580759 | 4.31948 | 6.025998e-14 | 9.339139
62.73028 | 23.2535 | 23.0055 | 6.764568 | 0.2480015 | 2.5783 | 4.318671 | 6.019352e-14 | 9.343959
62.74028 | 23.2256 | 23.00415 | 6.761935 | 0.2214521 | 2.575806 | 4.317783 | 6.012645e-14 | 9.348623
62.75028 | 23.2524 | 23.00253 | 6.75931 | 0.2498669 | 2.573277 | 4.316817 | 6.005876e-14 | 9.35313
62.76028 | 23.2468 | 23.00066 | 6.756691 | 0.2461442 | 2.570711 | 4.315773 | 5.999046e-14 | 9.357481
62.77027 | 23.2435 | 22.99852 | 6.754082 | 0.2449803 | 2.568114 | 4.314653 | 5.992163e-14 | 9.361671
62.78027 | 23.2621 | 22.99612 | 6.751478 | 0.265982 | 2.565478 | 4.313453 | 5.985212e-14 | 9.365709
62.79027 | 23.2605 | 22.99345 | 6.748881 | 0.2670454 | 2.562808 | 4.312177 | 5.978203e-14 | 9.36959
62.80027 | 23.254 | 22.99053 | 6.74629 | 0.2634716 | 2.560102 | 4.310823 | 5.971134e-14 | 9.373313
62.81027 | 23.2559 | 22.98734 | 6.743707 | 0.2685586 | 2.557362 | 4.309392 | 5.964007e-14 | 9.37688
62.82026 | 23.2664 | 22.9839 | 6.741134 | 0.2825016 | 2.554591 | 4.307886 | 5.956829e-14 | 9.380288
62.83026 | 23.2568 | 22.98019 | 6.738565 | 0.2766097 | 2.551782 | 4.306301 | 5.949587e-14 | 9.383542
62.84026 | 23.2499 | 22.97622 | 6.736004 | 0.2736768 | 2.548939 | 4.304641 | 5.942288e-14 | 9.38664
62.85026 | 23.2648 | 22.972 | 6.733449 | 0.2928031 | 2.546063 | 4.302904 | 5.934934e-14 | 9.389581
62.86026 | 23.2602 | 22.96751 | 6.730902 | 0.2926886 | 2.543153 | 4.301091 | 5.927523e-14 | 9.392366
62.87026 | 23.2492 | 22.96277 | 6.728362 | 0.286432 | 2.540209 | 4.299203 | 5.920058e-14 | 9.394995
62.88025 | 23.2771 | 22.95777 | 6.725831 | 0.3193276 | 2.537235 | 4.297241 | 5.912545e-14 | 9.397465
62.89025 | 23.2335 | 22.95252 | 6.723306 | 0.2809844 | 2.534225 | 4.295202 | 5.904972e-14 | 9.399783
62.90025 | 23.2548 | 22.947 | 6.720787 | 0.3077958 | 2.531183 | 4.293089 | 5.897346e-14 | 9.401945
62.91025 | 23.2386 | 22.94124 | 6.718276 | 0.297365 | 2.528108 | 4.2909 | 5.889667e-14 | 9.403951
62.92025 | 23.2393 | 22.93521 | 6.715771 | 0.3040864 | 2.525 | 4.288638 | 5.881936e-14 | 9.405803
62.93025 | 23.2436 | 22.92894 | 6.713274 | 0.3146625 | 2.521861 | 4.286302 | 5.874154e-14 | 9.4075
62.94024 | 23.2304 | 22.92242 | 6.710787 | 0.3079836 | 2.518693 | 4.283895 | 5.866329e-14 | 9.409042
62.95024 | 23.2321 | 22.91564 | 6.708304 | 0.3164624 | 2.51549 | 4.281412 | 5.858446e-14 | 9.410431
62.96024 | 23.2092 | 22.90861 | 6.705829 | 0.300592 | 2.512256 | 4.278857 | 5.850515e-14 | 9.411666
62.97024 | 23.2267 | 22.90133 | 6.703361 | 0.3253717 | 2.50899 | 4.276229 | 5.842534e-14 | 9.412748
62.98024 | 23.2142 | 22.8938 | 6.7009 | 0.3203999 | 2.505694 | 4.273528 | 5.834506e-14 | 9.413678
62.99024 | 23.1845 | 22.88603 | 6.698446 | 0.2984737 | 2.502368 | 4.270757 | 5.826431e-14 | 9.414455
63.00023 | 23.2132 | 22.87801 | 6.696003 | 0.3351877 | 2.499014 | 4.267916 | 5.818316e-14 | 9.415079
63.01023 | 23.1923 | 22.86975 | 6.693563 | 0.3225542 | 2.495627 | 4.265002 | 5.810149e-14 | 9.415553
63.02023 | 23.1798 | 22.86123 | 6.691132 | 0.3185653 | 2.49221 | 4.262018 | 5.801935e-14 | 9.415876
63.03023 | 23.1875 | 22.85248 | 6.688707 | 0.3350191 | 2.488764 | 4.258963 | 5.793678e-14 | 9.416048
63.04023 | 23.1748 | 22.84349 | 6.68629 | 0.3313142 | 2.485288 | 4.255838 | 5.785376e-14 | 9.41607
63.05023 | 23.1638 | 22.83425 | 6.68388 | 0.3295498 | 2.481784 | 4.252645 | 5.777032e-14 | 9.415942
63.06022 | 23.1514 | 22.82478 | 6.68148 | 0.3266159 | 2.478254 | 4.249385 | 5.768654e-14 | 9.415666
63.07022 | 23.1602 | 22.81507 | 6.679084 | 0.3451288 | 2.474692 | 4.246054 | 5.760225e-14 | 9.415241
63.08022 | 23.1278 | 22.80512 | 6.676696 | 0.3226783 | 2.471103 | 4.242654 | 5.751756e-14 | 9.414669
63.09022 | 23.1477 | 22.79494 | 6.674315 | 0.3527635 | 2.467485 | 4.239188 | 5.743246e-14 | 9.413949
63.10022 | 23.1361 | 22.78452 | 6.671942 | 0.3515796 | 2.463841 | 4.235654 | 5.734698e-14 | 9.413084
63.11022 | 23.1111 | 22.77387 | 6.669576 | 0.3372306 | 2.460168 | 4.232054 | 5.72611e-14 | 9.412071
63.12021 | 23.1186 | 22.763 | 6.667219 | 0.3556 | 2.456473 | 4.228391 | 5.717494e-14 | 9.410916
63.13021 | 23.098 | 22.75189 | 6.664868 | 0.3461118 | 2.452748 | 4.224659 | 5.708831e-14 | 9.409614
63.14021 | 23.1072 | 22.74055 | 6.662524 | 0.3666472 | 2.448996 | 4.220863 | 5.700133e-14 | 9.40817
63.15021 | 23.0764 | 22.72899 | 6.660187 | 0.3474117 | 2.445219 | 4.217001 | 5.691398e-14 | 9.406582
63.16021 | 23.0925 | 22.7172 | 6.657858 | 0.3753006 | 2.441415 | 4.213075 | 5.682629e-14 | 9.404851
63.1702 | 23.0718 | 22.7052 | 6.655538 | 0.3665996 | 2.437591 | 4.20909 | 5.673834e-14 | 9.402982
63.1802 | 23.0639 | 22.69297 | 6.653223 | 0.3709333 | 2.433737 | 4.205038 | 5.664997e-14 | 9.400969
63.1902 | 23.0489 | 22.68051 | 6.650916 | 0.3683864 | 2.429859 | 4.200923 | 5.656127e-14 | 9.398816
63.2002 | 23.0468 | 22.66784 | 6.648616 | 0.378957 | 2.425956 | 4.196746 | 5.647226e-14 | 9.396525
63.2102 | 23.0363 | 22.65496 | 6.646324 | 0.3813439 | 2.422029 | 4.192508 | 5.638294e-14 | 9.394095
63.2202 | 23.0152 | 22.64185 | 6.644038 | 0.3733472 | 2.418079 | 4.188208 | 5.629331e-14 | 9.391527
63.23019 | 23.0259 | 22.62855 | 6.641763 | 0.3973477 | 2.414109 | 4.183853 | 5.620348e-14 | 9.388827
63.24019 | 22.9873 | 22.61503 | 6.639493 | 0.3722745 | 2.410112 | 4.179434 | 5.611327e-14 | 9.385987
63.25019 | 22.9955 | 22.60129 | 6.63723 | 0.3942098 | 2.406093 | 4.174955 | 5.602278e-14 | 9.383012
63.26019 | 22.9821 | 22.58735 | 6.634974 | 0.3947531 | 2.402051 | 4.170418 | 5.593202e-14 | 9.379904
63.27019 | 22.9623 | 22.5732 | 6.632726 | 0.3891015 | 2.397987 | 4.165822 | 5.5841e-14 | 9.376663
63.28019 | 22.9362 | 22.55885 | 6.630486 | 0.3773542 | 2.393902 | 4.161169 | 5.574972e-14 | 9.373289
63.29018 | 22.9573 | 22.54431 | 6.628255 | 0.4129945 | 2.389799 | 4.156464 | 5.565829e-14 | 9.369788
63.30018 | 22.9277 | 22.52955 | 6.626029 | 0.3981494 | 2.385671 | 4.151698 | 5.556652e-14 | 9.366153
63.31018 | 22.9039 | 22.5146 | 6.623811 | 0.3893027 | 2.381522 | 4.146876 | 5.547452e-14 | 9.362388
63.32018 | 22.9205 | 22.49945 | 6.6216 | 0.4210505 | 2.377354 | 4.141999 | 5.53823e-14 | 9.358497
63.33018 | 22.8715 | 22.4841 | 6.619397 | 0.3873951 | 2.373164 | 4.137067 | 5.528986e-14 | 9.354477
63.34018 | 22.8719 | 22.46857 | 6.617201 | 0.4033321 | 2.368956 | 4.132081 | 5.519721e-14 | 9.35033
63.35017 | 22.8441 | 22.45286 | 6.615015 | 0.3912429 | 2.364732 | 4.127047 | 5.510445e-14 | 9.346063
63.36017 | 22.8395 | 22.43694 | 6.612834 | 0.4025581 | 2.360485 | 4.121955 | 5.501141e-14 | 9.341668
63.37017 | 22.8081 | 22.42084 | 6.61066 | 0.3872582 | 2.35622 | 4.116811 | 5.491819e-14 | 9.33715
63.38017 | 22.8091 | 22.40456 | 6.608494 | 0.4045435 | 2.351936 | 4.111616 | 5.482478e-14 | 9.33251
63.39017 | 22.7872 | 22.38809 | 6.606336 | 0.3991133 | 2.347635 | 4.106369 | 5.473121e-14 | 9.327747
63.40017 | 22.7681 | 22.37144 | 6.604185 | 0.396661 | 2.343316 | 4.101073 | 5.463748e-14 | 9.322866
63.41016 | 22.7461 | 22.35463 | 6.602043 | 0.3914722 | 2.338983 | 4.095732 | 5.454368e-14 | 9.317869
63.42016 | 22.7508 | 22.33763 | 6.599908 | 0.4131747 | 2.33463 | 4.090336 | 5.444965e-14 | 9.312751
63.43016 | 22.7082 | 22.32045 | 6.597779 | 0.3877522 | 2.330261 | 4.084892 | 5.435548e-14 | 9.307516
63.44016 | 22.7048 | 22.3031 | 6.595658 | 0.4017011 | 2.325875 | 4.079401 | 5.426118e-14 | 9.302165
63.45016 | 22.6972 | 22.28558 | 6.593545 | 0.41162 | 2.321473 | 4.073862 | 5.416676e-14 | 9.2967
63.46016 | 22.6674 | 22.26789 | 6.591439 | 0.399507 | 2.317056 | 4.068277 | 5.407222e-14 | 9.291121
63.47015 | 22.6598 | 22.25006 | 6.589343 | 0.4097418 | 2.312628 | 4.062652 | 5.397767e-14 | 9.285435
63.48015 | 22.6317 | 22.23204 | 6.587252 | 0.3996586 | 2.308181 | 4.056975 | 5.388293e-14 | 9.279633
63.49015 | 22.6166 | 22.21386 | 6.585169 | 0.4027355 | 2.30372 | 4.051255 | 5.37881e-14 | 9.273721
63.50015 | 22.5975 | 22.19553 | 6.583093 | 0.401973 | 2.299244 | 4.04549 | 5.369318e-14 | 9.2677
63.51015 | 22.5896 | 22.17703 | 6.581025 | 0.4125665 | 2.294755 | 4.039682 | 5.359819e-14 | 9.261571
63.52015 | 22.5678 | 22.15838 | 6.578964 | 0.4094165 | 2.290253 | 4.033831 | 5.350312e-14 | 9.255335
63.53014 | 22.5483 | 22.1396 | 6.576914 | 0.4086994 | 2.285742 | 4.027944 | 5.34081e-14 | 9.249001
63.54014 | 22.5322 | 22.12065 | 6.574868 | 0.4115517 | 2.281213 | 4.02201 | 5.331292e-14 | 9.242557
63.55014 | 22.5214 | 22.10155 | 6.57283 | 0.4198536 | 2.276673 | 4.016035 | 5.32177e-14 | 9.236008
63.56014 | 22.4868 | 22.0823 | 6.5708 | 0.4045001 | 2.27212 | 4.010021 | 5.312244e-14 | 9.229359
63.57014 | 22.4868 | 22.06291 | 6.568777 | 0.4238917 | 2.267556 | 4.003966 | 5.302715e-14 | 9.222609
63.58013 | 22.4661 | 22.04339 | 6.566764 | 0.4227066 | 2.262985 | 3.997879 | 5.293193e-14 | 9.215765
63.59013 | 22.4341 | 22.02372 | 6.564757 | 0.4103793 | 2.258399 | 3.991748 | 5.28366e-14 | 9.208817
63.60013 | 22.437 | 22.00391 | 6.562757 | 0.4330899 | 2.253802 | 3.985579 | 5.274127e-14 | 9.201772
63.61013 | 22.4081 | 21.98396 | 6.560765 | 0.4241361 | 2.249194 | 3.979373 | 5.264593e-14 | 9.194631
63.62013 | 22.3848 | 21.96388 | 6.55878 | 0.4209154 | 2.244577 | 3.973132 | 5.255059e-14 | 9.187396
63.63013 | 22.375 | 21.94367 | 6.556803 | 0.4313256 | 2.23995 | 3.966854 | 5.245528e-14 | 9.180067
63.64012 | 22.3453 | 21.92336 | 6.554836 | 0.4219438 | 2.235319 | 3.960549 | 5.236007e-14 | 9.172653
63.65012 | 22.3225 | 21.90289 | 6.552874 | 0.4196096 | 2.230673 | 3.954202 | 5.22648e-14 | 9.165141
63.66012 | 22.307 | 21.8823 | 6.55092 | 0.4246985 | 2.22602 | 3.947822 | 5.216957e-14 | 9.157539
63.67012 | 22.297 | 21.86159 | 6.548974 | 0.4354109 | 2.221358 | 3.941409 | 5.207437e-14 | 9.149848
63.68012 | 22.2659 | 21.84076 | 6.547035 | 0.4251435 | 2.216688 | 3.934963 | 5.197922e-14 | 9.14207
63.69012 | 22.2447 | 21.81981 | 6.545104 | 0.4248926 | 2.212011 | 3.928486 | 5.188413e-14 | 9.134206
63.70011 | 22.2374 | 21.79876 | 6.543182 | 0.4386364 | 2.207331 | 3.921985 | 5.17892e-14 | 9.126266
63.71011 | 22.1944 | 21.77759 | 6.541266 | 0.4168149 | 2.202639 | 3.915446 | 5.169424e-14 | 9.118233
63.72011 | 22.1839 | 21.75629 | 6.539358 | 0.4276057 | 2.197941 | 3.908878 | 5.159936e-14 | 9.110118
63.73011 | 22.1562 | 21.7349 | 6.537458 | 0.4213034 | 2.193237 | 3.902281 | 5.150456e-14 | 9.101922
63.74011 | 22.1487 | 21.71339 | 6.535565 | 0.4353095 | 2.188526 | 3.895654 | 5.140985e-14 | 9.093645
63.75011 | 22.1043 | 21.69178 | 6.53368 | 0.4125193 | 2.18381 | 3.889001 | 5.131524e-14 | 9.085291
63.7601 | 22.0984 | 21.67009 | 6.531804 | 0.4283109 | 2.179093 | 3.882326 | 5.122083e-14 | 9.076866
63.7701 | 22.0744 | 21.64828 | 6.529934 | 0.426124 | 2.174367 | 3.875618 | 5.112643e-14 | 9.068357
63.7801 | 22.0322 | 21.62636 | 6.528072 | 0.4058353 | 2.169635 | 3.868884 | 5.103214e-14 | 9.059773
63.7901 | 22.0085 | 21.60436 | 6.526218 | 0.4041423 | 2.1649 | 3.862125 | 5.093798e-14 | 9.051115
63.8001 | 21.9943 | 21.58226 | 6.524371 | 0.4120443 | 2.16016 | 3.855341 | 5.084395e-14 | 9.042384
63.8101 | 21.9618 | 21.56006 | 6.522532 | 0.4017371 | 2.155416 | 3.848533 | 5.075005e-14 | 9.033582
63.82009 | 21.9429 | 21.5378 | 6.520703 | 0.4050976 | 2.150674 | 3.841708 | 5.065639e-14 | 9.024718
63.83009 | 21.9093 | 21.51543 | 6.518879 | 0.3938677 | 2.145924 | 3.834853 | 5.056278e-14 | 9.015777
63.84009 | 21.8995 | 21.49298 | 6.517063 | 0.4065237 | 2.141171 | 3.827976 | 5.046932e-14 | 9.006767
63.85009 | 21.8536 | 21.47044 | 6.515255 | 0.3831628 | 2.136415 | 3.821077 | 5.037603e-14 | 8.99769
63.86009 | 21.854 | 21.44782 | 6.513454 | 0.4061826 | 2.131657 | 3.814157 | 5.02829e-14 | 8.988549
63.87009 | 21.808 | 21.42512 | 6.511662 | 0.3828829 | 2.126897 | 3.807216 | 5.018994e-14 | 8.979342
63.88008 | 21.7874 | 21.40236 | 6.509879 | 0.3850364 | 2.12214 | 3.800262 | 5.009725e-14 | 8.970083
63.89008 | 21.7691 | 21.37951 | 6.508101 | 0.3895874 | 2.117377 | 3.793283 | 5.000466e-14 | 8.960752
63.90008 | 21.75 | 21.35659 | 6.506332 | 0.3934117 | 2.112613 | 3.786284 | 4.991225e-14 | 8.95136
63.91008 | 21.7064 | 21.33359 | 6.50457 | 0.3728082 | 2.107847 | 3.779266 | 4.982003e-14 | 8.941908
63.92008 | 21.6978 | 21.31053 | 6.502816 | 0.3872712 | 2.103082 | 3.772232 | 4.972802e-14 | 8.932399
63.93008 | 21.6712 | 21.2874 | 6.50107 | 0.3838022 | 2.098316 | 3.76518 | 4.963622e-14 | 8.922832
63.94007 | 21.624 | 21.26422 | 6.499333 | 0.3597754 | 2.093554 | 3.758119 | 4.954471e-14 | 8.913218
63.95007 | 21.6247 | 21.24097 | 6.497602 | 0.3837343 | 2.088788 | 3.751035 | 4.945333e-14 | 8.90354
63.96007 | 21.5916 | 21.21765 | 6.495879 | 0.3739533 | 2.084023 | 3.743936 | 4.936218e-14 | 8.893809
63.97007 | 21.5746 | 21.19427 | 6.494164 | 0.3803316 | 2.079259 | 3.736821 | 4.927125e-14 | 8.884024
63.98007 | 21.5404 | 21.17083 | 6.492457 | 0.3695673 | 2.074495 | 3.729693 | 4.918056e-14 | 8.874188
63.99006 | 21.5241 | 21.14737 | 6.490759 | 0.3767271 | 2.069738 | 3.722559 | 4.909022e-14 | 8.864316
64.00006 | 21.4999 | 21.12383 | 6.489067 | 0.3760706 | 2.064978 | 3.715404 | 4.9e-14 | 8.854381
64.01006 | 21.4721 | 21.10024 | 6.487383 | 0.3718649 | 2.060219 | 3.708236 | 4.891004e-14 | 8.844398
64.02006 | 21.4504 | 21.07659 | 6.485707 | 0.3738082 | 2.055462 | 3.701056 | 4.882033e-14 | 8.834368
64.03006 | 21.4305 | 21.05289 | 6.484038 | 0.3776066 | 2.050706 | 3.693862 | 4.873085e-14 | 8.824287
64.04006 | 21.3988 | 21.02916 | 6.482377 | 0.3696423 | 2.045955 | 3.686659 | 4.864166e-14 | 8.814166
64.05005 | 21.3836 | 21.00541 | 6.480726 | 0.3781922 | 2.041211 | 3.679455 | 4.855285e-14 | 8.804016
64.06005 | 21.3626 | 20.98159 | 6.479081 | 0.3810132 | 2.036465 | 3.672232 | 4.84642e-14 | 8.793809
64.07005 | 21.3136 | 20.95773 | 6.477444 | 0.3558736 | 2.031722 | 3.664999 | 4.837584e-14 | 8.783561
64.08005 | 21.3172 | 20.93383 | 6.475814 | 0.3833742 | 2.026983 | 3.657757 | 4.828774e-14 | 8.773271
64.09005 | 21.2817 | 20.90989 | 6.474193 | 0.3718092 | 2.022247 | 3.650507 | 4.819994e-14 | 8.762944
64.10005 | 21.2606 | 20.88592 | 6.472579 | 0.374679 | 2.017516 | 3.643249 | 4.811243e-14 | 8.752577
64.11004 | 21.2342 | 20.86194 | 6.470974 | 0.3722589 | 2.012793 | 3.635991 | 4.802529e-14 | 8.742183
64.12004 | 21.2251 | 20.83791 | 6.469376 | 0.3871929 | 2.00807 | 3.628718 | 4.793838e-14 | 8.731743
64.13004 | 21.1832 | 20.81385 | 6.467786 | 0.3693542 | 2.003352 | 3.62144 | 4.785177e-14 | 8.721269
64.14004 | 21.1588 | 20.78975 | 6.466203 | 0.3690452 | 1.998638 | 3.614154 | 4.776546e-14 | 8.710759
64.15004 | 21.1478 | 20.76564 | 6.464628 | 0.3821605 | 1.99393 | 3.606864 | 4.767946e-14 | 8.700217
64.16004 | 21.1288 | 20.7415 | 6.463062 | 0.3873003 | 1.989226 | 3.599568 | 4.759379e-14 | 8.689643
64.17003 | 21.091 | 20.71736 | 6.461504 | 0.373639 | 1.984533 | 3.592275 | 4.750851e-14 | 8.679048
64.18003 | 21.0797 | 20.69318 | 6.459953 | 0.3865221 | 1.979841 | 3.584971 | 4.742348e-14 | 8.668413
64.19003 | 21.0508 | 20.66898 | 6.458409 | 0.3818229 | 1.975155 | 3.577663 | 4.733878e-14 | 8.657749
64.20003 | 21.0252 | 20.64476 | 6.456874 | 0.3804415 | 1.970476 | 3.570352 | 4.72544e-14 | 8.647057
64.21003 | 21.003 | 20.62052 | 6.455346 | 0.3824765 | 1.965802 | 3.563038 | 4.717036e-14 | 8.636337
64.22003 | 20.9875 | 20.59627 | 6.453826 | 0.3912257 | 1.961135 | 3.555722 | 4.708666e-14 | 8.625591
64.23002 | 20.9517 | 20.57204 | 6.452316 | 0.3796628 | 1.956479 | 3.548411 | 4.700339e-14 | 8.614831
64.24002 | 20.943 | 20.54776 | 6.450812 | 0.3952358 | 1.951825 | 3.541091 | 4.692038e-14 | 8.604036
64.25002 | 20.9201 | 20.52348 | 6.449316 | 0.3966175 | 1.947179 | 3.533771 | 4.683772e-14 | 8.593217
64.26002 | 20.8949 | 20.49919 | 6.447827 | 0.3957076 | 1.942539 | 3.526449 | 4.675541e-14 | 8.582376
64.27002 | 20.8664 | 20.4749 | 6.446347 | 0.3915032 | 1.937908 | 3.519128 | 4.667346e-14 | 8.571514
64.28002 | 20.8538 | 20.4506 | 6.444874 | 0.4032038 | 1.933283 | 3.511807 | 4.659187e-14 | 8.560632
64.29001 | 20.8332 | 20.42632 | 6.443411 | 0.4068848 | 1.928671 | 3.504493 | 4.651072e-14 | 8.54974
64.30001 | 20.8 | 20.40201 | 6.441954 | 0.3979915 | 1.924063 | 3.497173 | 4.642985e-14 | 8.538818
64.31001 | 20.7851 | 20.3777 | 6.440505 | 0.4073977 | 1.919462 | 3.489855 | 4.634936e-14 | 8.52788
64.32001 | 20.7708 | 20.3534 | 6.439064 | 0.4174035 | 1.91487 | 3.482539 | 4.626924e-14 | 8.516924
64.33001 | 20.7307 | 20.32909 | 6.437631 | 0.4016079 | 1.910286 | 3.475225 | 4.618949e-14 | 8.505951
64.34001 | 20.7317 | 20.30479 | 6.436205 | 0.4269079 | 1.905711 | 3.467913 | 4.611012e-14 | 8.494963
64.35 | 20.7017 | 20.28052 | 6.434789 | 0.4211789 | 1.901149 | 3.460611 | 4.60312e-14 | 8.483972
64.36 | 20.6777 | 20.25623 | 6.43338 | 0.4214668 | 1.896591 | 3.453306 | 4.59526e-14 | 8.472956
64.37 | 20.6462 | 20.23195 | 6.431978 | 0.4142474 | 1.892043 | 3.446004 | 4.587438e-14 | 8.461928
64.38 | 20.6499 | 20.20768 | 6.430585 | 0.442218 | 1.887503 | 3.438706 | 4.579655e-14 | 8.450888
64.39 | 20.6124 | 20.18342 | 6.429199 | 0.4289788 | 1.882973 | 3.431413 | 4.571911e-14 | 8.439836
64.39999 | 20.5973 | 20.1592 | 6.427822 | 0.4381007 | 1.878458 | 3.424132 | 4.564215e-14 | 8.428787
64.40999 | 20.5699 | 20.13496 | 6.426452 | 0.4349365 | 1.873947 | 3.416849 | 4.55655e-14 | 8.417716
64.41999 | 20.5655 | 20.11074 | 6.42509 | 0.4547582 | 1.869446 | 3.409571 | 4.548925e-14 | 8.406636
64.42999 | 20.5277 | 20.08654 | 6.423736 | 0.4411645 | 1.864954 | 3.402298 | 4.54134e-14 | 8.395547
64.43999 | 20.5271 | 20.06235 | 6.42239 | 0.4647543 | 1.860473 | 3.395032 | 4.533795e-14 | 8.384451
64.44999 | 20.4875 | 20.03817 | 6.421051 | 0.4493253 | 1.856002 | 3.387772 | 4.526291e-14 | 8.37335
64.45998 | 20.4825 | 20.01404 | 6.419722 | 0.4684551 | 1.851545 | 3.380526 | 4.518834e-14 | 8.362252
64.46998 | 20.4516 | 19.98991 | 6.418399 | 0.4616875 | 1.847095 | 3.373279 | 4.511411e-14 | 8.351139
64.47998 | 20.4494 | 19.9658 | 6.417085 | 0.4835983 | 1.842655 | 3.366041 | 4.50403e-14 | 8.340022
64.48998 | 20.4032 | 19.94171 | 6.415778 | 0.461486 | 1.838225 | 3.35881 | 4.49669e-14 | 8.328901
64.49998 | 20.4072 | 19.91765 | 6.414479 | 0.4895508 | 1.833807 | 3.351586 | 4.489392e-14 | 8.317777
64.50998 | 20.3719 | 19.89361 | 6.413189 | 0.4782908 | 1.829399 | 3.344371 | 4.482135e-14 | 8.306651
64.51997 | 20.3514 | 19.86962 | 6.411907 | 0.4817818 | 1.825006 | 3.337172 | 4.474927e-14 | 8.295533
64.52997 | 20.3373 | 19.84563 | 6.410632 | 0.4916692 | 1.82062 | 3.329974 | 4.467754e-14 | 8.284405
64.53997 | 20.3157 | 19.82167 | 6.409365 | 0.4940276 | 1.816246 | 3.322785 | 4.460624e-14 | 8.273276
64.54997 | 20.2954 | 19.79774 | 6.408106 | 0.4976583 | 1.811882 | 3.315606 | 4.453535e-14 | 8.262147
64.55997 | 20.2654 | 19.77384 | 6.406855 | 0.4915581 | 1.80753 | 3.308436 | 4.44649e-14 | 8.25102
64.56997 | 20.263 | 19.74997 | 6.405612 | 0.5130281 | 1.80319 | 3.301277 | 4.439487e-14 | 8.239894
64.57996 | 20.2323 | 19.72616 | 6.404378 | 0.5061414 | 1.798865 | 3.294134 | 4.432534e-14 | 8.228782
64.58996 | 20.2115 | 19.70235 | 6.40315 | 0.5091457 | 1.794548 | 3.286995 | 4.425617e-14 | 8.217661
64.59996 | 20.1864 | 19.67858 | 6.401931 | 0.5078162 | 1.790242 | 3.279866 | 4.418743e-14 | 8.206544
64.60996 | 20.1858 | 19.65485 | 6.40072 | 0.5309524 | 1.785948 | 3.272749 | 4.411912e-14 | 8.195431
64.61996 | 20.1406 | 19.63115 | 6.399516 | 0.5094524 | 1.781666 | 3.265642 | 4.405125e-14 | 8.184323
64.62996 | 20.1199 | 19.60748 | 6.398321 | 0.5124164 | 1.777396 | 3.258547 | 4.398382e-14 | 8.17322
64.63995 | 20.1085 | 19.58388 | 6.397134 | 0.5246192 | 1.773142 | 3.25147 | 4.391688e-14 | 8.162134
64.64995 | 20.0703 | 19.56029 | 6.395955 | 0.5100066 | 1.768897 | 3.244399 | 4.385032e-14 | 8.151043
64.65995 | 20.0531 | 19.53674 | 6.394783 | 0.516355 | 1.764663 | 3.237339 | 4.37842e-14 | 8.13996
64.66995 | 20.0363 | 19.51324 | 6.393619 | 0.523064 | 1.760441 | 3.230292 | 4.371851e-14 | 8.128883
64.67995 | 20.0094 | 19.48977 | 6.392464 | 0.5196318 | 1.756232 | 3.223257 | 4.365327e-14 | 8.117815
64.68995 | 19.9644 | 19.46634 | 6.391316 | 0.4980583 | 1.752036 | 3.216235 | 4.358847e-14 | 8.106755
64.69994 | 19.9695 | 19.44298 | 6.390177 | 0.5265187 | 1.747856 | 3.209232 | 4.352417e-14 | 8.095716
64.70994 | 19.9345 | 19.41964 | 6.389045 | 0.5148592 | 1.743684 | 3.202236 | 4.346026e-14 | 8.084675
64.71994 | 19.8965 | 19.39634 | 6.387922 | 0.5001557 | 1.739525 | 3.195254 | 4.339679e-14 | 8.073644
64.72994 | 19.8897 | 19.37309 | 6.386806 | 0.5166086 | 1.735379 | 3.188284 | 4.333376e-14 | 8.062623
64.73994 | 19.8619 | 19.34988 | 6.385698 | 0.5120155 | 1.731245 | 3.181328 | 4.327117e-14 | 8.051613
64.74994 | 19.8324 | 19.32672 | 6.384598 | 0.5056765 | 1.727124 | 3.174386 | 4.320904e-14 | 8.040615
64.75993 | 19.7935 | 19.30363 | 6.383507 | 0.4898677 | 1.72302 | 3.167465 | 4.314741e-14 | 8.02964
64.76993 | 19.7877 | 19.28057 | 6.382423 | 0.5071341 | 1.718925 | 3.160552 | 4.308617e-14 | 8.018666
64.77993 | 19.7529 | 19.25755 | 6.381347 | 0.4953529 | 1.714843 | 3.153653 | 4.302537e-14 | 8.007705
64.78993 | 19.7045 | 19.23458 | 6.380279 | 0.4699233 | 1.710773 | 3.146768 | 4.296502e-14 | 7.996757
64.79993 | 19.703 | 19.21166 | 6.379219 | 0.4913442 | 1.706717 | 3.139898 | 4.290513e-14 | 7.985823
64.80992 | 19.6693 | 19.18881 | 6.378168 | 0.480492 | 1.702677 | 3.133049 | 4.284574e-14 | 7.974913
64.81992 | 19.6295 | 19.16599 | 6.377124 | 0.4635123 | 1.698647 | 3.126209 | 4.278674e-14 | 7.964008
64.82992 | 19.6117 | 19.14322 | 6.376088 | 0.4684814 | 1.69463 | 3.119384 | 4.272819e-14 | 7.953117
64.83992 | 19.5942 | 19.1205 | 6.375059 | 0.4736987 | 1.690626 | 3.112575 | 4.267009e-14 | 7.942241
64.84992 | 19.5519 | 19.09784 | 6.374039 | 0.4540643 | 1.686635 | 3.10578 | 4.261244e-14 | 7.931381
64.85992 | 19.5164 | 19.07522 | 6.373027 | 0.4411776 | 1.682657 | 3.099002 | 4.255523e-14 | 7.920537
64.86991 | 19.505 | 19.05269 | 6.372024 | 0.4523142 | 1.678696 | 3.092245 | 4.249854e-14 | 7.90972
64.87991 | 19.472 | 19.03018 | 6.371028 | 0.4418197 | 1.674745 | 3.085498 | 4.244224e-14 | 7.898909
64.88991 | 19.436 | 19.00773 | 6.37004 | 0.428271 | 1.670807 | 3.078767 | 4.238639e-14 | 7.888115
64.89991 | 19.4082 | 18.98533 | 6.369059 | 0.4228675 | 1.666883 | 3.072052 | 4.233099e-14 | 7.877338
64.90991 | 19.392 | 18.96299 | 6.368087 | 0.4290091 | 1.662971 | 3.065353 | 4.227604e-14 | 7.866579
64.91991 | 19.3491 | 18.94071 | 6.367123 | 0.4083941 | 1.659073 | 3.058671 | 4.222155e-14 | 7.855838
64.9299 | 19.3249 | 18.9185 | 6.366168 | 0.4064016 | 1.655193 | 3.052012 | 4.216755e-14 | 7.845126
64.9399 | 19.2999 | 18.89633 | 6.365219 | 0.4035742 | 1.651321 | 3.045362 | 4.211396e-14 | 7.834422
64.9499 | 19.2644 | 18.87421 | 6.364279 | 0.3901901 | 1.647464 | 3.03873 | 4.206081e-14 | 7.823737
64.9599 | 19.2362 | 18.85215 | 6.363347 | 0.3840485 | 1.643619 | 3.032114 | 4.200811e-14 | 7.813072
64.9699 | 19.2062 | 18.83015 | 6.362423 | 0.3760489 | 1.639788 | 3.025515 | 4.195587e-14 | 7.802426
64.9799 | 19.1852 | 18.80821 | 6.361506 | 0.3769914 | 1.635971 | 3.018933 | 4.190407e-14 | 7.791799
64.98989 | 19.1442 | 18.78635 | 6.360599 | 0.3578531 | 1.63217 | 3.012374 | 4.185277e-14 | 7.781203
64.99989 | 19.1191 | 18.76452 | 6.359699 | 0.3545788 | 1.628379 | 3.005826 | 4.180187e-14 | 7.770617
65.00989 | 19.0983 | 18.74276 | 6.358807 | 0.3555437 | 1.624602 | 2.999296 | 4.175142e-14 | 7.760052
65.01989 | 19.0607 | 18.72105 | 6.357922 | 0.3396498 | 1.620839 | 2.992782 | 4.170142e-14 | 7.749507
65.02989 | 19.0466 | 18.6994 | 6.357046 | 0.3471961 | 1.617088 | 2.986286 | 4.165186e-14 | 7.738983
65.03989 | 19.012 | 18.67782 | 6.356178 | 0.3341821 | 1.613351 | 2.979808 | 4.160275e-14 | 7.728481
65.04988 | 18.9868 | 18.65631 | 6.355318 | 0.3304862 | 1.609632 | 2.973353 | 4.155414e-14 | 7.718011
65.05988 | 18.9512 | 18.63485 | 6.354466 | 0.3163517 | 1.605922 | 2.96691 | 4.150592e-14 | 7.707551
65.06988 | 18.9301 | 18.61345 | 6.353622 | 0.3166549 | 1.602225 | 2.960484 | 4.145815e-14 | 7.697114
65.07988 | 18.9049 | 18.5921 | 6.352785 | 0.312797 | 1.598542 | 2.954076 | 4.141083e-14 | 7.686699
65.08988 | 18.8689 | 18.57082 | 6.351957 | 0.2980779 | 1.594873 | 2.947686 | 4.136395e-14 | 7.676306
65.09988 | 18.8461 | 18.5496 | 6.351137 | 0.2964966 | 1.591216 | 2.941314 | 4.131751e-14 | 7.665936
65.10987 | 18.825 | 18.52847 | 6.350325 | 0.2965335 | 1.587577 | 2.934966 | 4.127156e-14 | 7.655598
65.11987 | 18.7961 | 18.50737 | 6.349521 | 0.2887274 | 1.583948 | 2.92863 | 4.122601e-14 | 7.645274
65.12987 | 18.7695 | 18.48634 | 6.348725 | 0.2831597 | 1.580332 | 2.922311 | 4.11809e-14 | 7.634972
65.13987 | 18.7509 | 18.46537 | 6.347937 | 0.2855289 | 1.576729 | 2.916011 | 4.113623e-14 | 7.624694
65.14987 | 18.7181 | 18.44446 | 6.347156 | 0.2736357 | 1.57314 | 2.909729 | 4.1092e-14 | 7.614439
65.15986 | 18.694 | 18.42364 | 6.346385 | 0.2703585 | 1.569568 | 2.903471 | 4.104826e-14 | 7.604218
65.16986 | 18.6739 | 18.40286 | 6.34562 | 0.2710384 | 1.566005 | 2.897225 | 4.100491e-14 | 7.59401
65.17986 | 18.6534 | 18.38214 | 6.344864 | 0.2712552 | 1.562456 | 2.890998 | 4.0962e-14 | 7.583827
65.18986 | 18.6239 | 18.36149 | 6.344116 | 0.2624088 | 1.55892 | 2.884789 | 4.091953e-14 | 7.573666
65.19986 | 18.6049 | 18.3409 | 6.343376 | 0.2639988 | 1.555398 | 2.878598 | 4.087749e-14 | 7.56353
65.20986 | 18.578 | 18.32038 | 6.342643 | 0.2576176 | 1.551889 | 2.872427 | 4.083591e-14 | 7.553423
65.21985 | 18.5555 | 18.29994 | 6.34192 | 0.2555592 | 1.548397 | 2.866279 | 4.079478e-14 | 7.543346
65.22985 | 18.5318 | 18.27954 | 6.341203 | 0.2522571 | 1.544914 | 2.860143 | 4.075405e-14 | 7.533283
65.23985 | 18.5055 | 18.25921 | 6.340495 | 0.2462899 | 1.541444 | 2.854026 | 4.071375e-14 | 7.523245
65.24985 | 18.4879 | 18.23894 | 6.339795 | 0.2489595 | 1.537988 | 2.847927 | 4.067388e-14 | 7.513231
65.25985 | 18.465 | 18.21874 | 6.339103 | 0.2462647 | 1.534545 | 2.841846 | 4.063443e-14 | 7.503242
65.26985 | 18.4413 | 18.1986 | 6.338418 | 0.2427048 | 1.531114 | 2.835784 | 4.059543e-14 | 7.493278
65.27984 | 18.4248 | 18.17854 | 6.337743 | 0.2462608 | 1.527701 | 2.829747 | 4.055688e-14 | 7.483349
65.28984 | 18.3922 | 18.15853 | 6.337075 | 0.2336729 | 1.524297 | 2.823721 | 4.051873e-14 | 7.473435
65.29984 | 18.3793 | 18.13858 | 6.336414 | 0.240719 | 1.520906 | 2.817715 | 4.0481e-14 | 7.463546
65.30984 | 18.3563 | 18.1187 | 6.335762 | 0.2376007 | 1.517528 | 2.811727 | 4.04437e-14 | 7.453682
65.31984 | 18.3325 | 18.09888 | 6.335118 | 0.233618 | 1.514163 | 2.805758 | 4.040682e-14 | 7.443844
65.32984 | 18.3102 | 18.07913 | 6.334481 | 0.2310704 | 1.510811 | 2.799807 | 4.037036e-14 | 7.434031
65.33983 | 18.2922 | 18.05946 | 6.333854 | 0.2327381 | 1.507475 | 2.793881 | 4.033437e-14 | 7.424253
65.34983 | 18.2705 | 18.03984 | 6.333233 | 0.2306612 | 1.504149 | 2.787967 | 4.029875e-14 | 7.41449
65.35983 | 18.236 | 18.02028 | 6.332621 | 0.2157191 | 1.500835 | 2.782071 | 4.026356e-14 | 7.404753
65.36983 | 18.2182 | 18.00079 | 6.332017 | 0.2174112 | 1.497535 | 2.776195 | 4.022879e-14 | 7.395042
65.37983 | 18.1965 | 17.98136 | 6.33142 | 0.2151397 | 1.494247 | 2.770337 | 4.019443e-14 | 7.385356
65.38983 | 18.1683 | 17.962 | 6.330832 | 0.2063025 | 1.490972 | 2.764497 | 4.016049e-14 | 7.375696
65.39982 | 18.1539 | 17.94272 | 6.330252 | 0.2111819 | 1.487713 | 2.758682 | 4.0127e-14 | 7.366071
65.40982 | 18.1273 | 17.92348 | 6.32968 | 0.2038154 | 1.484463 | 2.75288 | 4.009388e-14 | 7.356462
65.41982 | 18.0954 | 17.90432 | 6.329116 | 0.1910835 | 1.481227 | 2.747096 | 4.006118e-14 | 7.346879
65.42982 | 18.0788 | 17.88521 | 6.328559 | 0.193588 | 1.478002 | 2.74133 | 4.002889e-14 | 7.337321
65.43982 | 18.0464 | 17.86617 | 6.328011 | 0.1802266 | 1.47479 | 2.735583 | 3.999701e-14 | 7.327789
65.44982 | 18.0324 | 17.8472 | 6.327471 | 0.1852006 | 1.471591 | 2.729855 | 3.996554e-14 | 7.318283
65.45981 | 18.0035 | 17.82831 | 6.326939 | 0.1751917 | 1.468407 | 2.72415 | 3.993451e-14 | 7.308812
65.46981 | 17.9825 | 17.80946 | 6.326414 | 0.1730369 | 1.465233 | 2.718459 | 3.990385e-14 | 7.299357
65.47981 | 17.9552 | 17.79068 | 6.325898 | 0.1645171 | 1.462071 | 2.712786 | 3.987359e-14 | 7.289928
65.48981 | 17.9221 | 17.77197 | 6.325389 | 0.1501327 | 1.458921 | 2.707131 | 3.984374e-14 | 7.280526
65.49981 | 17.9117 | 17.75332 | 6.324889 | 0.158384 | 1.455784 | 2.701495 | 3.981429e-14 | 7.271148
65.50981 | 17.8776 | 17.73473 | 6.324397 | 0.1428711 | 1.452659 | 2.695877 | 3.978524e-14 | 7.261797
65.5198 | 17.852 | 17.71623 | 6.323913 | 0.135772 | 1.449549 | 2.690284 | 3.975663e-14 | 7.252482
65.5298 | 17.8281 | 17.69777 | 6.323436 | 0.1303312 | 1.446449 | 2.684703 | 3.972838e-14 | 7.243182
65.5398 | 17.8143 | 17.67937 | 6.322967 | 0.1349255 | 1.44336 | 2.67914 | 3.970052e-14 | 7.233907
65.5498 | 17.7888 | 17.66105 | 6.322507 | 0.1277546 | 1.440284 | 2.673595 | 3.967306e-14 | 7.224659
65.5598 | 17.7542 | 17.64278 | 6.322054 | 0.1114207 | 1.437219 | 2.668069 | 3.964599e-14 | 7.215437
65.56979 | 17.7444 | 17.62459 | 6.32161 | 0.1198053 | 1.43417 | 2.662566 | 3.961934e-14 | 7.206248
65.57979 | 17.7201 | 17.60646 | 6.321174 | 0.1136437 | 1.43113 | 2.657076 | 3.959306e-14 | 7.197077
65.58979 | 17.7007 | 17.58838 | 6.320745 | 0.1123181 | 1.428101 | 2.651605 | 3.956716e-14 | 7.187931
65.59979 | 17.676 | 17.57037 | 6.320324 | 0.1056298 | 1.425084 | 2.646151 | 3.954165e-14 | 7.17881
65.60979 | 17.6579 | 17.55242 | 6.319911 | 0.1054779 | 1.42208 | 2.640716 | 3.951652e-14 | 7.169715
65.61979 | 17.6386 | 17.53454 | 6.319507 | 0.1040615 | 1.419087 | 2.635299 | 3.949179e-14 | 7.160647
65.62978 | 17.6129 | 17.51673 | 6.31911 | 0.09616531 | 1.416108 | 2.629905 | 3.946746e-14 | 7.151611
65.63978 | 17.5945 | 17.49898 | 6.318721 | 0.09552334 | 1.413139 | 2.624523 | 3.944348e-14 | 7.142593
65.64978 | 17.5723 | 17.48128 | 6.318341 | 0.09101777 | 1.410181 | 2.61916 | 3.941989e-14 | 7.133601
65.65978 | 17.5438 | 17.46365 | 6.317968 | 0.08015009 | 1.407235 | 2.613815 | 3.939668e-14 | 7.124633
65.66978 | 17.5386 | 17.44608 | 6.317603 | 0.09251935 | 1.4043 | 2.608487 | 3.937384e-14 | 7.115691
65.67978 | 17.5172 | 17.42857 | 6.317246 | 0.08862603 | 1.401377 | 2.603178 | 3.935138e-14 | 7.106774
65.68977 | 17.4953 | 17.41115 | 6.316897 | 0.0841524 | 1.398468 | 2.597892 | 3.932932e-14 | 7.097891
65.69977 | 17.4737 | 17.39377 | 6.316556 | 0.07993446 | 1.395567 | 2.592618 | 3.93076e-14 | 7.089025
65.70977 | 17.4615 | 17.37645 | 6.316223 | 0.08505411 | 1.392678 | 2.587362 | 3.928626e-14 | 7.080183
65.71977 | 17.4407 | 17.35919 | 6.315898 | 0.08151196 | 1.3898 | 2.582123 | 3.926529e-14 | 7.071367
65.72977 | 17.4183 | 17.34199 | 6.31558 | 0.07630738 | 1.386934 | 2.576903 | 3.924468e-14 | 7.062576
65.73977 | 17.4056 | 17.32486 | 6.315271 | 0.08074099 | 1.384079 | 2.5717 | 3.922445e-14 | 7.05381
65.74976 | 17.391 | 17.3078 | 6.31497 | 0.08319657 | 1.381237 | 2.566519 | 3.92046e-14 | 7.045077
65.75976 | 17.3631 | 17.29079 | 6.314677 | 0.07230751 | 1.378404 | 2.561351 | 3.918509e-14 | 7.03636
65.76976 | 17.3481 | 17.27384 | 6.314391 | 0.07425725 | 1.375582 | 2.556201 | 3.916594e-14 | 7.027668
65.77976 | 17.3239 | 17.25695 | 6.314114 | 0.06694503 | 1.372771 | 2.551068 | 3.914716e-14 | 7.019001
65.78976 | 17.3138 | 17.24013 | 6.313844 | 0.07367162 | 1.369972 | 2.545953 | 3.912874e-14 | 7.010359
65.79976 | 17.2811 | 17.22336 | 6.313583 | 0.05773828 | 1.367183 | 2.540855 | 3.911067e-14 | 7.001741
65.80975 | 17.271 | 17.20667 | 6.313329 | 0.06432777 | 1.364407 | 2.53578 | 3.909298e-14 | 6.993156
65.81975 | 17.2549 | 17.19003 | 6.313083 | 0.06487262 | 1.36164 | 2.530717 | 3.907562e-14 | 6.984588
65.82975 | 17.231 | 17.17344 | 6.312846 | 0.05755681 | 1.358883 | 2.525671 | 3.905862e-14 | 6.976044
65.83975 | 17.2231 | 17.15692 | 6.312616 | 0.06618116 | 1.356138 | 2.520642 | 3.904197e-14 | 6.967524
65.84975 | 17.205 | 17.14045 | 6.312394 | 0.06454505 | 1.353403 | 2.515631 | 3.902567e-14 | 6.959028
65.85975 | 17.1934 | 17.12405 | 6.31218 | 0.06934945 | 1.350678 | 2.510636 | 3.900972e-14 | 6.950556
65.86974 | 17.1659 | 17.10772 | 6.311974 | 0.0581783 | 1.347967 | 2.505664 | 3.899413e-14 | 6.942117
65.87974 | 17.1531 | 17.09144 | 6.311775 | 0.06166305 | 1.345263 | 2.500704 | 3.897887e-14 | 6.933694
65.88974 | 17.1385 | 17.07521 | 6.311585 | 0.06328865 | 1.342571 | 2.495761 | 3.896396e-14 | 6.925295
65.89974 | 17.1235 | 17.05905 | 6.311403 | 0.06445499 | 1.339888 | 2.490835 | 3.894939e-14 | 6.916919
65.90974 | 17.1114 | 17.04294 | 6.311228 | 0.06846215 | 1.337216 | 2.485926 | 3.893516e-14 | 6.908568
65.91974 | 17.0982 | 17.02689 | 6.311062 | 0.07131039 | 1.334555 | 2.481034 | 3.892127e-14 | 6.90024
65.92973 | 17.0702 | 17.01092 | 6.310903 | 0.05928363 | 1.331906 | 2.476163 | 3.890774e-14 | 6.891944
65.93973 | 17.0568 | 16.99499 | 6.310752 | 0.06181468 | 1.329265 | 2.471305 | 3.889452e-14 | 6.883664
65.94973 | 17.0553 | 16.97911 | 6.310609 | 0.07618662 | 1.326634 | 2.466463 | 3.888164e-14 | 6.875407
65.95973 | 17.0309 | 16.9633 | 6.310474 | 0.06760086 | 1.324013 | 2.461638 | 3.88691e-14 | 6.867174
65.96973 | 17.0266 | 16.94754 | 6.310347 | 0.0790566 | 1.321402 | 2.45683 | 3.885689e-14 | 6.858964
65.97972 | 17.014 | 16.93186 | 6.310228 | 0.08213972 | 1.318804 | 2.452042 | 3.884502e-14 | 6.850785
65.98972 | 17.0065 | 16.91622 | 6.310117 | 0.0902797 | 1.316214 | 2.447267 | 3.883347e-14 | 6.842622
65.99972 | 16.9855 | 16.90064 | 6.310014 | 0.08486262 | 1.313633 | 2.442509 | 3.882224e-14 | 6.834482
66.00972 | 16.9784 | 16.88511 | 6.309918 | 0.09328807 | 1.311063 | 2.437767 | 3.881134e-14 | 6.826365
66.01972 | 16.9736 | 16.86964 | 6.30983 | 0.1039555 | 1.308502 | 2.433041 | 3.880077e-14 | 6.818271
66.02972 | 16.947 | 16.85423 | 6.309751 | 0.09276646 | 1.305951 | 2.428332 | 3.879052e-14 | 6.8102
66.03971 | 16.9476 | 16.83889 | 6.309679 | 0.108705 | 1.303412 | 2.423644 | 3.87806e-14 | 6.80216
66.04971 | 16.935 | 16.8236 | 6.309615 | 0.1114022 | 1.300881 | 2.418968 | 3.8771e-14 | 6.794135
66.05971 | 16.9252 | 16.80836 | 6.309559 | 0.1168427 | 1.298359 | 2.414307 | 3.876171e-14 | 6.786132
66.06971 | 16.9081 | 16.79317 | 6.30951 | 0.1149267 | 1.295847 | 2.409664 | 3.875274e-14 | 6.778152
66.07971 | 16.8893 | 16.77805 | 6.30947 | 0.1112547 | 1.293345 | 2.405036 | 3.874409e-14 | 6.770195
66.08971 | 16.8921 | 16.76297 | 6.309437 | 0.1291263 | 1.290852 | 2.400424 | 3.873575e-14 | 6.76226
66.0997 | 16.8774 | 16.74797 | 6.309413 | 0.1294272 | 1.288371 | 2.395834 | 3.872773e-14 | 6.754356
66.1097 | 16.8734 | 16.73301 | 6.309396 | 0.140387 | 1.285897 | 2.391254 | 3.872002e-14 | 6.746466
66.1197 | 16.861 | 16.71811 | 6.309387 | 0.1428913 | 1.283432 | 2.386691 | 3.871262e-14 | 6.738598
66.1297 | 16.8618 | 16.70326 | 6.309386 | 0.1585401 | 1.280977 | 2.382144 | 3.870552e-14 | 6.730753
66.1397 | 16.8409 | 16.68847 | 6.309392 | 0.1524332 | 1.278532 | 2.377613 | 3.869874e-14 | 6.72293
66.1497 | 16.8453 | 16.67373 | 6.309407 | 0.1715714 | 1.276095 | 2.373097 | 3.869226e-14 | 6.715129
66.15969 | 16.8341 | 16.65906 | 6.309429 | 0.1750404 | 1.27367 | 2.368602 | 3.868609e-14 | 6.707358
66.16969 | 16.8258 | 16.64443 | 6.309459 | 0.1813686 | 1.271252 | 2.364118 | 3.868022e-14 | 6.699601
66.17969 | 16.8105 | 16.62986 | 6.309497 | 0.1806417 | 1.268844 | 2.359651 | 3.867466e-14 | 6.691866
66.18969 | 16.8153 | 16.61534 | 6.309543 | 0.1999613 | 1.266444 | 2.355199 | 3.866939e-14 | 6.684153
66.19969 | 16.8041 | 16.60087 | 6.309597 | 0.2032255 | 1.264053 | 2.350762 | 3.866442e-14 | 6.676462
66.20969 | 16.8004 | 16.58646 | 6.309659 | 0.2139362 | 1.261672 | 2.346342 | 3.865975e-14 | 6.668792
66.21968 | 16.7923 | 16.57212 | 6.309728 | 0.2201785 | 1.259302 | 2.341941 | 3.865539e-14 | 6.661151
66.22968 | 16.789 | 16.55782 | 6.309805 | 0.2311811 | 1.256938 | 2.337551 | 3.865131e-14 | 6.653525
66.23968 | 16.7871 | 16.54357 | 6.30989 | 0.2435301 | 1.254583 | 2.333177 | 3.864752e-14 | 6.645919
66.24968 | 16.7762 | 16.52938 | 6.309983 | 0.2468249 | 1.252237 | 2.328819 | 3.864404e-14 | 6.638336
66.25968 | 16.7799 | 16.51523 | 6.310083 | 0.2646661 | 1.249901 | 2.324476 | 3.864084e-14 | 6.630774
66.26968 | 16.7815 | 16.50115 | 6.310192 | 0.2803543 | 1.247572 | 2.320149 | 3.863793e-14 | 6.623233
66.27967 | 16.7754 | 16.48712 | 6.310308 | 0.2882753 | 1.245255 | 2.315841 | 3.863531e-14 | 6.615721
66.28967 | 16.7741 | 16.47314 | 6.310432 | 0.300957 | 1.242945 | 2.311544 | 3.863298e-14 | 6.608222
66.29967 | 16.7809 | 16.45921 | 6.310563 | 0.3216863 | 1.240643 | 2.307263 | 3.863093e-14 | 6.600745
66.30967 | 16.7731 | 16.44534 | 6.310703 | 0.3277622 | 1.238349 | 2.302997 | 3.862917e-14 | 6.593289
66.31967 | 16.7679 | 16.43151 | 6.31085 | 0.3363857 | 1.236065 | 2.298746 | 3.86277e-14 | 6.585853
66.32967 | 16.7732 | 16.41774 | 6.311005 | 0.3554564 | 1.233788 | 2.294511 | 3.86265e-14 | 6.578439
66.33966 | 16.774 | 16.40404 | 6.311168 | 0.3699615 | 1.231523 | 2.290295 | 3.862559e-14 | 6.571053
66.34966 | 16.7625 | 16.39037 | 6.311339 | 0.3721277 | 1.229264 | 2.28609 | 3.862496e-14 | 6.56368
66.35966 | 16.7642 | 16.37676 | 6.311517 | 0.3874419 | 1.227013 | 2.281899 | 3.86246e-14 | 6.556328
66.36966 | 16.7699 | 16.3632 | 6.311703 | 0.4067042 | 1.224771 | 2.277725 | 3.862453e-14 | 6.548997
66.37966 | 16.7705 | 16.34969 | 6.311897 | 0.4208144 | 1.222537 | 2.273565 | 3.862473e-14 | 6.541687
66.38965 | 16.7678 | 16.33624 | 6.312099 | 0.4315597 | 1.220314 | 2.269424 | 3.86252e-14 | 6.534404
66.39965 | 16.7701 | 16.32283 | 6.312308 | 0.4472668 | 1.218096 | 2.265294 | 3.862595e-14 | 6.527135
66.40965 | 16.7765 | 16.30948 | 6.312525 | 0.4670222 | 1.215887 | 2.261179 | 3.862697e-14 | 6.519886
66.41965 | 16.7743 | 16.29617 | 6.31275 | 0.4781261 | 1.213687 | 2.257079 | 3.862826e-14 | 6.512658
66.42965 | 16.7812 | 16.28292 | 6.312983 | 0.4982792 | 1.211494 | 2.252994 | 3.862982e-14 | 6.50545
66.43965 | 16.7727 | 16.26972 | 6.313223 | 0.5029808 | 1.20931 | 2.248924 | 3.863166e-14 | 6.498263
66.44964 | 16.7818 | 16.25659 | 6.313471 | 0.5252148 | 1.207136 | 2.244873 | 3.863377e-14 | 6.491105
66.45964 | 16.7783 | 16.24349 | 6.313727 | 0.5348141 | 1.204968 | 2.240833 | 3.863613e-14 | 6.483958
66.46964 | 16.7783 | 16.23044 | 6.31399 | 0.5478632 | 1.202808 | 2.236807 | 3.863877e-14 | 6.476832
66.47964 | 16.7869 | 16.21744 | 6.314262 | 0.5694618 | 1.200656 | 2.232796 | 3.864166e-14 | 6.469725
66.48964 | 16.7759 | 16.20449 | 6.314541 | 0.5714136 | 1.198511 | 2.228798 | 3.864481e-14 | 6.462636
66.49964 | 16.7807 | 16.19159 | 6.314827 | 0.5891106 | 1.196375 | 2.224817 | 3.864823e-14 | 6.45557
66.50963 | 16.7814 | 16.17876 | 6.315121 | 0.6026415 | 1.19425 | 2.220854 | 3.865192e-14 | 6.448533
66.51963 | 16.7909 | 16.16596 | 6.315424 | 0.6249389 | 1.192129 | 2.216902 | 3.865586e-14 | 6.441506
66.52963 | 16.7857 | 16.15321 | 6.315733 | 0.6324851 | 1.190017 | 2.212964 | 3.866007e-14 | 6.4345
66.53963 | 16.7947 | 16.14052 | 6.316051 | 0.6541812 | 1.187913 | 2.209041 | 3.866453e-14 | 6.427514
66.54963 | 16.7937 | 16.12787 | 6.316376 | 0.6658282 | 1.185816 | 2.205132 | 3.866924e-14 | 6.420548
66.55963 | 16.7904 | 16.11527 | 6.316709 | 0.6751254 | 1.183727 | 2.201238 | 3.867421e-14 | 6.413601
66.56962 | 16.7961 | 16.10274 | 6.317049 | 0.69336 | 1.181648 | 2.197362 | 3.867943e-14 | 6.406681
66.57962 | 16.7926 | 16.09024 | 6.317397 | 0.7023582 | 1.179574 | 2.193497 | 3.868491e-14 | 6.399774
66.58962 | 16.8008 | 16.07779 | 6.317753 | 0.7230068 | 1.177508 | 2.189646 | 3.869064e-14 | 6.392886
66.59962 | 16.7957 | 16.0654 | 6.318117 | 0.7303043 | 1.17545 | 2.18581 | 3.869663e-14 | 6.386019
66.60962 | 16.7985 | 16.05305 | 6.318488 | 0.7454537 | 1.1734 | 2.181988 | 3.870286e-14 | 6.379171
66.61962 | 16.7975 | 16.04075 | 6.318867 | 0.7567529 | 1.171357 | 2.17818 | 3.870935e-14 | 6.372344
66.62961 | 16.7977 | 16.02851 | 6.319253 | 0.7691928 | 1.169323 | 2.17439 | 3.871607e-14 | 6.365541
66.63961 | 16.7818 | 16.01631 | 6.319647 | 0.7654941 | 1.167295 | 2.170611 | 3.872305e-14 | 6.358752
66.64961 | 16.7887 | 16.00415 | 6.320049 | 0.784548 | 1.165275 | 2.166846 | 3.873027e-14 | 6.351982
66.65961 | 16.7886 | 15.99205 | 6.320458 | 0.7965519 | 1.163262 | 2.163096 | 3.873774e-14 | 6.345232
66.66961 | 16.7911 | 15.97999 | 6.320875 | 0.8111064 | 1.161257 | 2.15936 | 3.874546e-14 | 6.338502
66.67961 | 16.7801 | 15.96799 | 6.3213 | 0.8121126 | 1.159259 | 2.155638 | 3.875342e-14 | 6.331792
66.6896 | 16.7789 | 15.95604 | 6.321731 | 0.8228598 | 1.15727 | 2.151933 | 3.876161e-14 | 6.325106
66.6996 | 16.7704 | 15.94413 | 6.322171 | 0.8262684 | 1.155287 | 2.14824 | 3.877005e-14 | 6.318434
66.7096 | 16.7727 | 15.93227 | 6.322619 | 0.8404297 | 1.153311 | 2.14456 | 3.877873e-14 | 6.311781
66.7196 | 16.7581 | 15.92046 | 6.323074 | 0.837642 | 1.151342 | 2.140895 | 3.878765e-14 | 6.305148
66.7296 | 16.7486 | 15.90869 | 6.323536 | 0.8399061 | 1.149381 | 2.137243 | 3.879681e-14 | 6.298534
66.7396 | 16.7439 | 15.89698 | 6.324007 | 0.8469218 | 1.147426 | 2.133606 | 3.880621e-14 | 6.291939
66.74959 | 16.7348 | 15.88532 | 6.324484 | 0.8494777 | 1.145481 | 2.129986 | 3.881584e-14 | 6.28537
66.75959 | 16.719 | 15.8737 | 6.32497 | 0.8452976 | 1.143542 | 2.126377 | 3.882571e-14 | 6.278814
66.76959 | 16.7014 | 15.86213 | 6.325463 | 0.8392689 | 1.141609 | 2.122782 | 3.883581e-14 | 6.272277
66.77959 | 16.6851 | 15.85061 | 6.325963 | 0.8344923 | 1.139684 | 2.119201 | 3.884615e-14 | 6.26576
66.78959 | 16.6735 | 15.83913 | 6.326471 | 0.834368 | 1.137766 | 2.115634 | 3.885673e-14 | 6.259261
66.79958 | 16.6522 | 15.82772 | 6.326987 | 0.8244843 | 1.135857 | 2.112084 | 3.886752e-14 | 6.252789
66.80958 | 16.6369 | 15.81634 | 6.32751 | 0.8205641 | 1.133953 | 2.108545 | 3.887856e-14 | 6.246329
66.81958 | 16.6256 | 15.805 | 6.328041 | 0.8205965 | 1.132056 | 2.10502 | 3.888982e-14 | 6.239888
66.82958 | 16.5961 | 15.79372 | 6.328579 | 0.8023792 | 1.130166 | 2.101509 | 3.890133e-14 | 6.233467
66.83958 | 16.5791 | 15.78248 | 6.329125 | 0.7966183 | 1.128283 | 2.098011 | 3.891305e-14 | 6.227064
66.84958 | 16.5588 | 15.77129 | 6.329678 | 0.7875057 | 1.126407 | 2.094527 | 3.892501e-14 | 6.220682
66.85957 | 16.5379 | 15.76016 | 6.330239 | 0.7777369 | 1.12454 | 2.091061 | 3.893718e-14 | 6.214324
66.86957 | 16.5074 | 15.74907 | 6.330807 | 0.7583317 | 1.122678 | 2.087605 | 3.894958e-14 | 6.207978
66.87957 | 16.4793 | 15.73802 | 6.331383 | 0.741279 | 1.120823 | 2.084163 | 3.896222e-14 | 6.201652
66.88957 | 16.459 | 15.72702 | 6.331967 | 0.7319809 | 1.118974 | 2.080734 | 3.897507e-14 | 6.195344
66.89957 | 16.4334 | 15.71607 | 6.332558 | 0.7173318 | 1.117133 | 2.07732 | 3.898816e-14 | 6.189058
66.90957 | 16.3989 | 15.70516 | 6.333156 | 0.6937389 | 1.115298 | 2.073919 | 3.900145e-14 | 6.182788
66.91956 | 16.3643 | 15.69431 | 6.333762 | 0.6699851 | 1.113473 | 2.070535 | 3.901497e-14 | 6.176545
66.92956 | 16.3452 | 15.6835 | 6.334375 | 0.661697 | 1.111652 | 2.067162 | 3.902872e-14 | 6.170314
66.93956 | 16.313 | 15.67274 | 6.334996 | 0.6402612 | 1.109838 | 2.063802 | 3.904269e-14 | 6.164103
66.94956 | 16.2842 | 15.66202 | 6.335624 | 0.6221787 | 1.10803 | 2.060456 | 3.905688e-14 | 6.15791
66.95956 | 16.2595 | 15.65135 | 6.33626 | 0.6081491 | 1.106229 | 2.057124 | 3.907129e-14 | 6.151737
66.96956 | 16.2254 | 15.64073 | 6.336904 | 0.5846727 | 1.104436 | 2.053806 | 3.908592e-14 | 6.145582
66.97955 | 16.1942 | 15.63016 | 6.337554 | 0.5640393 | 1.10265 | 2.050504 | 3.910074e-14 | 6.139453
66.98955 | 16.1621 | 15.61963 | 6.338212 | 0.5424692 | 1.10087 | 2.047213 | 3.911581e-14 | 6.133336
66.99955 | 16.1365 | 15.60915 | 6.338878 | 0.5273521 | 1.099096 | 2.043935 | 3.913109e-14 | 6.127239
67.00955 | 16.1057 | 15.59871 | 6.339551 | 0.5069892 | 1.097328 | 2.040671 | 3.914658e-14 | 6.12116
67.01955 | 16.072 | 15.58832 | 6.340232 | 0.483679 | 1.095568 | 2.037421 | 3.916229e-14 | 6.115101
67.02955 | 16.0404 | 15.57798 | 6.34092 | 0.4624225 | 1.093814 | 2.034184 | 3.917821e-14 | 6.10906
67.03954 | 16.0116 | 15.56769 | 6.341614 | 0.4439091 | 1.092068 | 2.030964 | 3.919433e-14 | 6.103045
67.04954 | 15.9853 | 15.55744 | 6.342317 | 0.4278598 | 1.090327 | 2.027754 | 3.921067e-14 | 6.097042
67.05954 | 15.9423 | 15.54724 | 6.343028 | 0.3950635 | 1.088592 | 2.024558 | 3.922724e-14 | 6.091059
67.06954 | 15.9205 | 15.53708 | 6.343745 | 0.3834205 | 1.086865 | 2.021375 | 3.924401e-14 | 6.085095
67.07954 | 15.8961 | 15.52697 | 6.34447 | 0.3691318 | 1.085143 | 2.018206 | 3.926099e-14 | 6.079149
67.08954 | 15.8681 | 15.5169 | 6.345203 | 0.3511966 | 1.083428 | 2.01505 | 3.927818e-14 | 6.073222
67.09953 | 15.8355 | 15.5069 | 6.345942 | 0.3286048 | 1.081721 | 2.011911 | 3.929557e-14 | 6.067321
67.10953 | 15.8096 | 15.49692 | 6.346689 | 0.3126766 | 1.080019 | 2.008783 | 3.931318e-14 | 6.061432
67.11953 | 15.784 | 15.487 | 6.347444 | 0.2970025 | 1.078324 | 2.005668 | 3.9331e-14 | 6.055563
67.12953 | 15.7514 | 15.47712 | 6.348206 | 0.2742822 | 1.076634 | 2.002566 | 3.934902e-14 | 6.049712
67.13953 | 15.7222 | 15.46728 | 6.348975 | 0.2549154 | 1.074952 | 1.999477 | 3.936725e-14 | 6.043881
67.14952 | 15.6972 | 15.45751 | 6.349751 | 0.2396929 | 1.073277 | 1.996406 | 3.938567e-14 | 6.038074
67.15952 | 15.6716 | 15.44777 | 6.350535 | 0.223834 | 1.071607 | 1.993344 | 3.940431e-14 | 6.03228
67.16952 | 15.6326 | 15.43807 | 6.351326 | 0.1945284 | 1.069943 | 1.990296 | 3.942317e-14 | 6.026506
67.17952 | 15.6131 | 15.42842 | 6.352125 | 0.1846774 | 1.068285 | 1.987262 | 3.944222e-14 | 6.020751
67.18952 | 15.5763 | 15.41882 | 6.352931 | 0.1574799 | 1.066634 | 1.984241 | 3.946147e-14 | 6.015015
67.19952 | 15.5617 | 15.40926 | 6.353744 | 0.1524365 | 1.064989 | 1.981233 | 3.948093e-14 | 6.009297
67.20951 | 15.5282 | 15.39976 | 6.354564 | 0.1284381 | 1.063352 | 1.978241 | 3.950058e-14 | 6.003605
67.21951 | 15.5034 | 15.3903 | 6.355392 | 0.1131028 | 1.06172 | 1.97526 | 3.952044e-14 | 5.997926
67.22951 | 15.4805 | 15.38088 | 6.356227 | 0.09962176 | 1.060093 | 1.972292 | 3.95405e-14 | 5.992265
67.23951 | 15.4532 | 15.37151 | 6.35707 | 0.08169428 | 1.058473 | 1.969338 | 3.956077e-14 | 5.986625
67.24951 | 15.4374 | 15.36218 | 6.357919 | 0.07522169 | 1.05686 | 1.966397 | 3.958124e-14 | 5.981003
67.25951 | 15.4088 | 15.3529 | 6.358777 | 0.05590282 | 1.055252 | 1.963469 | 3.96019e-14 | 5.9754
67.2695 | 15.3849 | 15.34367 | 6.35964 | 0.04122946 | 1.053652 | 1.960557 | 3.962274e-14 | 5.969821
67.2795 | 15.3646 | 15.33448 | 6.360512 | 0.03011866 | 1.052057 | 1.957656 | 3.964381e-14 | 5.964257
67.2895 | 15.3409 | 15.32534 | 6.36139 | 0.01556287 | 1.050467 | 1.954768 | 3.966506e-14 | 5.958711
67.2995 | 15.321 | 15.31624 | 6.362277 | 0.004760786 | 1.048884 | 1.951894 | 3.968652e-14 | 5.953185
67.3095 | 15.2925 | 15.30719 | 6.36317 | -0.01468733 | 1.047307 | 1.949032 | 3.970818e-14 | 5.947678
67.3195 | 15.2808 | 15.29818 | 6.364071 | -0.0173807 | 1.045736 | 1.946184 | 3.973003e-14 | 5.942189
67.32949 | 15.2494 | 15.28923 | 6.364977 | -0.0398286 | 1.044173 | 1.943352 | 3.975205e-14 | 5.936726
67.33949 | 15.2366 | 15.28031 | 6.365892 | -0.04371344 | 1.042614 | 1.940531 | 3.977429e-14 | 5.931276
67.34949 | 15.2212 | 15.27144 | 6.366815 | -0.05024412 | 1.041062 | 1.937722 | 3.979673e-14 | 5.925846
67.35949 | 15.2079 | 15.26262 | 6.367744 | -0.05472025 | 1.039515 | 1.934927 | 3.981936e-14 | 5.920434
67.36949 | 15.1875 | 15.25384 | 6.368681 | -0.06634206 | 1.037974 | 1.932145 | 3.984218e-14 | 5.915042
67.37949 | 15.1637 | 15.24511 | 6.369625 | -0.08140979 | 1.036439 | 1.929377 | 3.98652e-14 | 5.909669
67.38948 | 15.1516 | 15.23643 | 6.370575 | -0.08483115 | 1.034912 | 1.926624 | 3.988838e-14 | 5.904321
67.39948 | 15.1459 | 15.22779 | 6.371533 | -0.08188963 | 1.033389 | 1.923881 | 3.991178e-14 | 5.898986
67.40948 | 15.1209 | 15.21919 | 6.372498 | -0.0982939 | 1.031872 | 1.921152 | 3.993538e-14 | 5.893671
67.41948 | 15.1013 | 15.21064 | 6.373471 | -0.1093443 | 1.030361 | 1.918437 | 3.995916e-14 | 5.888375
67.42948 | 15.0924 | 15.20214 | 6.374451 | -0.1097394 | 1.028856 | 1.915734 | 3.998314e-14 | 5.883099
67.43948 | 15.0746 | 15.19368 | 6.375437 | -0.1190807 | 1.027357 | 1.913044 | 4.000731e-14 | 5.877842
67.44947 | 15.0557 | 15.18528 | 6.37643 | -0.1295755 | 1.025866 | 1.91037 | 4.003164e-14 | 5.872609
67.45947 | 15.0325 | 15.17691 | 6.377432 | -0.1444073 | 1.024378 | 1.907707 | 4.005618e-14 | 5.86739
67.46947 | 15.0235 | 15.16858 | 6.37844 | -0.1450848 | 1.022897 | 1.905057 | 4.008092e-14 | 5.862191
67.47947 | 15.0149 | 15.16031 | 6.379455 | -0.1454076 | 1.021421 | 1.90242 | 4.010584e-14 | 5.857011
67.48947 | 14.9936 | 15.15208 | 6.380478 | -0.1584764 | 1.019951 | 1.899796 | 4.013095e-14 | 5.851851
67.49947 | 14.9764 | 15.14389 | 6.381507 | -0.1674898 | 1.018487 | 1.897185 | 4.015625e-14 | 5.84671
67.50946 | 14.9711 | 15.13576 | 6.382543 | -0.1646579 | 1.017031 | 1.89459 | 4.018171e-14 | 5.841594
67.51946 | 14.9505 | 15.12766 | 6.383587 | -0.1771624 | 1.015578 | 1.892006 | 4.020738e-14 | 5.836492
67.52946 | 14.9293 | 15.11961 | 6.384637 | -0.1903133 | 1.014132 | 1.889435 | 4.023324e-14 | 5.83141
67.53946 | 14.9212 | 15.11161 | 6.385695 | -0.190409 | 1.012691 | 1.886876 | 4.025929e-14 | 5.826347
67.54946 | 14.9064 | 15.10365 | 6.38676 | -0.1972505 | 1.011256 | 1.884331 | 4.028552e-14 | 5.821303
67.55945 | 14.8903 | 15.09575 | 6.387831 | -0.2054451 | 1.009828 | 1.881802 | 4.031191e-14 | 5.816284
67.56945 | 14.8628 | 15.08788 | 6.38891 | -0.2250802 | 1.008405 | 1.879283 | 4.033853e-14 | 5.811282
67.57945 | 14.8531 | 15.08006 | 6.389996 | -0.2269554 | 1.006987 | 1.876777 | 4.03653e-14 | 5.806296
67.58945 | 14.839 | 15.07228 | 6.391089 | -0.2332809 | 1.005575 | 1.874284 | 4.039228e-14 | 5.801332
67.59945 | 14.8233 | 15.06455 | 6.39219 | -0.2412464 | 1.004168 | 1.871804 | 4.041943e-14 | 5.796385
67.60945 | 14.7957 | 15.05686 | 6.393297 | -0.2611608 | 1.002768 | 1.869337 | 4.044677e-14 | 5.791459
67.61944 | 14.7896 | 15.04923 | 6.39441 | -0.2596304 | 1.001374 | 1.866887 | 4.047427e-14 | 5.78656
67.62944 | 14.7784 | 15.04163 | 6.395531 | -0.2632322 | 0.9999845 | 1.864445 | 4.050196e-14 | 5.781671
67.63944 | 14.7525 | 15.03409 | 6.396659 | -0.2815851 | 0.9986011 | 1.862018 | 4.052986e-14 | 5.776806
67.64944 | 14.7326 | 15.02658 | 6.397794 | -0.2939784 | 0.9972228 | 1.859603 | 4.055792e-14 | 5.771958
67.65944 | 14.7208 | 15.01912 | 6.398936 | -0.298322 | 0.9958506 | 1.857203 | 4.058618e-14 | 5.767132
67.66944 | 14.7123 | 15.01171 | 6.400086 | -0.2994063 | 0.9944836 | 1.854814 | 4.06146e-14 | 5.762324
67.67943 | 14.6835 | 15.00435 | 6.40124 | -0.3208483 | 0.993124 | 1.852441 | 4.06432e-14 | 5.757543
67.68943 | 14.6735 | 14.99703 | 6.402403 | -0.3235256 | 0.9917684 | 1.850079 | 4.0672e-14 | 5.752775
67.69943 | 14.6593 | 14.98975 | 6.403573 | -0.3304487 | 0.9904184 | 1.84773 | 4.070097e-14 | 5.748027
67.70943 | 14.6374 | 14.98252 | 6.40475 | -0.3451168 | 0.989074 | 1.845393 | 4.073013e-14 | 5.743299
67.71943 | 14.6193 | 14.97533 | 6.405934 | -0.356031 | 0.9877352 | 1.84307 | 4.075947e-14 | 5.738592
67.72943 | 14.6013 | 14.96819 | 6.407125 | -0.36689 | 0.9864019 | 1.84076 | 4.078898e-14 | 5.733904
67.73942 | 14.5838 | 14.9611 | 6.408321 | -0.3773021 | 0.9850755 | 1.838465 | 4.081865e-14 | 5.729241
67.74942 | 14.5686 | 14.95405 | 6.409526 | -0.3854524 | 0.9837533 | 1.836181 | 4.084852e-14 | 5.724593
67.75942 | 14.5555 | 14.94705 | 6.410737 | -0.3915482 | 0.9824366 | 1.83391 | 4.087858e-14 | 5.719965
67.76942 | 14.5328 | 14.94009 | 6.411955 | -0.4072898 | 0.9811255 | 1.831651 | 4.090881e-14 | 5.715357
67.77942 | 14.5243 | 14.93318 | 6.413181 | -0.4088771 | 0.97982 | 1.829406 | 4.093923e-14 | 5.71077
67.78942 | 14.5039 | 14.92631 | 6.414413 | -0.4224093 | 0.9785198 | 1.827174 | 4.096981e-14 | 5.706203
67.79941 | 14.4945 | 14.91949 | 6.41565 | -0.4249938 | 0.9772264 | 1.824957 | 4.100055e-14 | 5.70166
67.80941 | 14.4696 | 14.91272 | 6.416896 | -0.4431177 | 0.9759373 | 1.822751 | 4.10315e-14 | 5.697133
67.81941 | 14.4537 | 14.90599 | 6.418149 | -0.4522868 | 0.9746537 | 1.820558 | 4.106262e-14 | 5.692626
67.82941 | 14.4334 | 14.8993 | 6.419408 | -0.4659014 | 0.9733755 | 1.818378 | 4.109393e-14 | 5.68814
67.83941 | 14.4237 | 14.89266 | 6.420674 | -0.468962 | 0.9721028 | 1.816211 | 4.112541e-14 | 5.683674
67.84941 | 14.402 | 14.88607 | 6.421947 | -0.4840678 | 0.9708355 | 1.814057 | 4.115706e-14 | 5.679228
67.8594 | 14.3853 | 14.87953 | 6.423226 | -0.494226 | 0.9695749 | 1.811918 | 4.118887e-14 | 5.674807
67.8694 | 14.3688 | 14.87302 | 6.424512 | -0.5042228 | 0.9683185 | 1.80979 | 4.122088e-14 | 5.670402
67.8794 | 14.35 | 14.86657 | 6.425806 | -0.516566 | 0.9670675 | 1.807675 | 4.125306e-14 | 5.666018
67.8894 | 14.3343 | 14.86015 | 6.427106 | -0.5258543 | 0.9658219 | 1.805572 | 4.128543e-14 | 5.661654
67.8994 | 14.3186 | 14.85379 | 6.428413 | -0.535189 | 0.9645818 | 1.803483 | 4.131797e-14 | 5.657311
67.9094 | 14.3028 | 14.84747 | 6.429727 | -0.5446688 | 0.963347 | 1.801407 | 4.135069e-14 | 5.652988
67.91939 | 14.2884 | 14.8412 | 6.431046 | -0.5528009 | 0.9621189 | 1.799346 | 4.138355e-14 | 5.64869
67.92939 | 14.2715 | 14.83497 | 6.432373 | -0.5634724 | 0.960895 | 1.797296 | 4.141662e-14 | 5.644408
67.93939 | 14.2497 | 14.82879 | 6.433707 | -0.5790898 | 0.9596764 | 1.795259 | 4.144986e-14 | 5.640147
67.94939 | 14.2386 | 14.82265 | 6.435048 | -0.5840543 | 0.9584633 | 1.793235 | 4.148329e-14 | 5.635908
67.95939 | 14.2214 | 14.81656 | 6.436395 | -0.5951622 | 0.9572553 | 1.791224 | 4.151688e-14 | 5.631688
67.96938 | 14.2009 | 14.81052 | 6.437748 | -0.6096236 | 0.9560541 | 1.789228 | 4.155062e-14 | 5.627494
67.97938 | 14.1814 | 14.80452 | 6.439109 | -0.6231233 | 0.9548568 | 1.787243 | 4.158456e-14 | 5.623315
67.98938 | 14.1671 | 14.79857 | 6.440476 | -0.631471 | 0.9536652 | 1.785271 | 4.161869e-14 | 5.619159
67.99938 | 14.1512 | 14.79266 | 6.44185 | -0.6414639 | 0.9524787 | 1.783312 | 4.165299e-14 | 5.615023
68.00938 | 14.1277 | 14.7868 | 6.443231 | -0.6591026 | 0.9512976 | 1.781366 | 4.168747e-14 | 5.610908
68.01938 | 14.1076 | 14.78099 | 6.444619 | -0.6733874 | 0.9501218 | 1.779433 | 4.172212e-14 | 5.606814
68.02937 | 14.0982 | 14.77522 | 6.446011 | -0.6770226 | 0.9489524 | 1.777514 | 4.17569e-14 | 5.602744
68.03937 | 14.082 | 14.7695 | 6.447412 | -0.6874993 | 0.9477872 | 1.775607 | 4.17919e-14 | 5.598693
68.04937 | 14.0626 | 14.76382 | 6.44882 | -0.7012225 | 0.9466274 | 1.773713 | 4.182708e-14 | 5.594662
68.05937 | 14.0457 | 14.75819 | 6.450234 | -0.7124914 | 0.9454729 | 1.771832 | 4.186243e-14 | 5.590652
68.06937 | 14.0316 | 14.75261 | 6.451654 | -0.7210069 | 0.9443236 | 1.769965 | 4.189795e-14 | 5.586664
68.07937 | 14.01 | 14.74707 | 6.453082 | -0.7370681 | 0.9431797 | 1.76811 | 4.193365e-14 | 5.582697
68.08936 | 13.9911 | 14.74158 | 6.454514 | -0.7504814 | 0.9420421 | 1.76627 | 4.196949e-14 | 5.578756
68.09936 | 13.986 | 14.73614 | 6.455954 | -0.7501352 | 0.9409087 | 1.764441 | 4.200554e-14 | 5.574831
68.10936 | 13.9629 | 14.73074 | 6.457401 | -0.7678358 | 0.9397807 | 1.762625 | 4.204177e-14 | 5.570929
68.11936 | 13.9472 | 14.72538 | 6.458855 | -0.7781823 | 0.9386578 | 1.760822 | 4.207817e-14 | 5.567047
68.12936 | 13.926 | 14.72008 | 6.460315 | -0.7940754 | 0.9375403 | 1.759033 | 4.211475e-14 | 5.563187
68.13936 | 13.922 | 14.71481 | 6.461782 | -0.7928146 | 0.9364279 | 1.757256 | 4.21515e-14 | 5.559349
68.14935 | 13.8955 | 14.70961 | 6.463254 | -0.8141058 | 0.935322 | 1.755494 | 4.218839e-14 | 5.555536
68.15935 | 13.8854 | 14.70444 | 6.464733 | -0.8190384 | 0.9342202 | 1.753744 | 4.22255e-14 | 5.551741
68.16935 | 13.8677 | 14.69932 | 6.46622 | -0.8316172 | 0.9331236 | 1.752006 | 4.226278e-14 | 5.547968
68.17935 | 13.8641 | 14.69424 | 6.467712 | -0.8301428 | 0.9320323 | 1.750282 | 4.230023e-14 | 5.544216
68.18935 | 13.8472 | 14.68922 | 6.469212 | -0.842015 | 0.9309463 | 1.748571 | 4.233786e-14 | 5.540486
68.19935 | 13.8318 | 14.68423 | 6.470717 | -0.8524343 | 0.9298655 | 1.746873 | 4.237567e-14 | 5.536779
68.20934 | 13.8192 | 14.6793 | 6.472228 | -0.860105 | 0.928791 | 1.745189 | 4.241362e-14 | 5.533097
68.21934 | 13.8122 | 14.67442 | 6.473747 | -0.8622173 | 0.9277206 | 1.743517 | 4.245178e-14 | 5.529433
68.22934 | 13.8011 | 14.66958 | 6.475272 | -0.8684767 | 0.9266555 | 1.741858 | 4.249011e-14 | 5.525791
68.23934 | 13.7793 | 14.66478 | 6.476803 | -0.8854828 | 0.9255956 | 1.740213 | 4.252862e-14 | 5.522171
68.24934 | 13.7782 | 14.66004 | 6.478341 | -0.8818358 | 0.9245409 | 1.73858 | 4.256731e-14 | 5.518573
68.25934 | 13.77 | 14.65534 | 6.479886 | -0.8853356 | 0.9234913 | 1.736961 | 4.260617e-14 | 5.514998
68.26933 | 13.7573 | 14.65069 | 6.481435 | -0.8933872 | 0.9224481 | 1.735356 | 4.264517e-14 | 5.511448
68.27933 | 13.7447 | 14.64608 | 6.482992 | -0.9013812 | 0.921409 | 1.733763 | 4.268439e-14 | 5.507917
68.28933 | 13.7346 | 14.64152 | 6.484556 | -0.9069227 | 0.9203752 | 1.732183 | 4.272379e-14 | 5.504409
68.29933 | 13.7325 | 14.63701 | 6.486126 | -0.9045108 | 0.9193465 | 1.730616 | 4.276336e-14 | 5.500923
68.30933 | 13.7235 | 14.63255 | 6.487703 | -0.9090466 | 0.9183231 | 1.729062 | 4.280311e-14 | 5.497459
68.31933 | 13.7112 | 14.62813 | 6.489285 | -0.9169293 | 0.9173048 | 1.727521 | 4.284304e-14 | 5.494018
68.32932 | 13.7107 | 14.62376 | 6.490873 | -0.9130636 | 0.9162928 | 1.725995 | 4.28831e-14 | 5.490603
68.33932 | 13.7004 | 14.61944 | 6.492468 | -0.9190412 | 0.9152849 | 1.724481 | 4.292339e-14 | 5.487207
68.34932 | 13.6896 | 14.61517 | 6.49407 | -0.9255661 | 0.9142822 | 1.72298 | 4.296385e-14 | 5.483834
68.35932 | 13.6902 | 14.61094 | 6.495678 | -0.9207386 | 0.9132847 | 1.721492 | 4.300449e-14 | 5.480483
68.36932 | 13.6815 | 14.60676 | 6.497293 | -0.9252588 | 0.9122925 | 1.720018 | 4.304531e-14 | 5.477156
68.37931 | 13.6698 | 14.60263 | 6.498912 | -0.9328301 | 0.9113063 | 1.718558 | 4.308627e-14 | 5.473854
68.38931 | 13.6641 | 14.59855 | 6.500539 | -0.9344453 | 0.9103244 | 1.717109 | 4.312744e-14 | 5.470572
68.39931 | 13.6596 | 14.59451 | 6.502173 | -0.9349082 | 0.9093476 | 1.715674 | 4.31688e-14 | 5.467314
68.40931 | 13.6523 | 14.59052 | 6.503812 | -0.9382189 | 0.908376 | 1.714253 | 4.321034e-14 | 5.464078
68.41931 | 13.6449 | 14.58658 | 6.505458 | -0.9416776 | 0.9074096 | 1.712844 | 4.325205e-14 | 5.460866
68.42931 | 13.6341 | 14.58268 | 6.50711 | -0.9485841 | 0.9064484 | 1.711449 | 4.329395e-14 | 5.457676
68.4393 | 13.6353 | 14.57884 | 6.508767 | -0.943543 | 0.9054934 | 1.710069 | 4.333599e-14 | 5.454514
68.4493 | 13.6286 | 14.57505 | 6.510432 | -0.9464455 | 0.9045425 | 1.7087 | 4.337825e-14 | 5.451371
68.4593 | 13.6199 | 14.5713 | 6.512102 | -0.951396 | 0.9035968 | 1.707345 | 4.342069e-14 | 5.448252
68.4693 | 13.6103 | 14.56759 | 6.513779 | -0.9572949 | 0.9026563 | 1.706003 | 4.346332e-14 | 5.445156
68.4793 | 13.6082 | 14.56394 | 6.515463 | -0.9557417 | 0.901721 | 1.704674 | 4.350612e-14 | 5.442084
68.4893 | 13.6001 | 14.56034 | 6.517152 | -0.960237 | 0.9007908 | 1.703359 | 4.354911e-14 | 5.439035
68.49929 | 13.5867 | 14.55678 | 6.518846 | -0.9700838 | 0.8998667 | 1.702058 | 4.359223e-14 | 5.436013
68.50929 | 13.5786 | 14.55328 | 6.520548 | -0.9746757 | 0.8989469 | 1.700769 | 4.363559e-14 | 5.433012
68.51929 | 13.5787 | 14.54982 | 6.522256 | -0.9711163 | 0.8980322 | 1.699494 | 4.367912e-14 | 5.430034
68.52929 | 13.5681 | 14.54641 | 6.52397 | -0.9783055 | 0.8971227 | 1.698232 | 4.372284e-14 | 5.427081
68.53929 | 13.5566 | 14.54304 | 6.52569 | -0.9864433 | 0.8962184 | 1.696984 | 4.376675e-14 | 5.424151
68.54929 | 13.5568 | 14.53973 | 6.527416 | -0.9829294 | 0.8953192 | 1.695749 | 4.381084e-14 | 5.421245
68.55928 | 13.5384 | 14.53647 | 6.529147 | -0.9980677 | 0.8944261 | 1.694528 | 4.385507e-14 | 5.418366
68.56928 | 13.5362 | 14.53325 | 6.530886 | -0.9970513 | 0.8935373 | 1.69332 | 4.389953e-14 | 5.415509
68.57928 | 13.5262 | 14.53008 | 6.53263 | -1.003884 | 0.8926536 | 1.692125 | 4.394417e-14 | 5.412675
68.58928 | 13.5222 | 14.52697 | 6.534381 | -1.004766 | 0.8917752 | 1.690944 | 4.3989e-14 | 5.409866
68.59928 | 13.5102 | 14.5239 | 6.536138 | -1.013697 | 0.8909019 | 1.689776 | 4.403402e-14 | 5.407082
68.60928 | 13.5082 | 14.52088 | 6.537901 | -1.012677 | 0.8900337 | 1.688621 | 4.407923e-14 | 5.404321
68.61927 | 13.4909 | 14.51791 | 6.539668 | -1.027009 | 0.8891715 | 1.687482 | 4.412457e-14 | 5.401588
68.62927 | 13.4918 | 14.51499 | 6.541443 | -1.023187 | 0.8883137 | 1.686354 | 4.417015e-14 | 5.398876
68.63927 | 13.4802 | 14.51211 | 6.543223 | -1.031915 | 0.8874611 | 1.68524 | 4.421592e-14 | 5.39619
68.64927 | 13.4754 | 14.50929 | 6.54501 | -1.033891 | 0.8866136 | 1.68414 | 4.426188e-14 | 5.393528
68.65927 | 13.4635 | 14.50652 | 6.546803 | -1.043018 | 0.8857713 | 1.683053 | 4.430803e-14 | 5.390891
68.66927 | 13.4648 | 14.50379 | 6.548602 | -1.038994 | 0.8849342 | 1.681979 | 4.435437e-14 | 5.388278
68.67926 | 13.4625 | 14.50112 | 6.550405 | -1.038622 | 0.884103 | 1.680921 | 4.440085e-14 | 5.385693
68.68926 | 13.4502 | 14.4985 | 6.552216 | -1.048298 | 0.8832762 | 1.679875 | 4.444756e-14 | 5.38313
68.69926 | 13.4429 | 14.49592 | 6.554033 | -1.053023 | 0.8824547 | 1.678842 | 4.449448e-14 | 5.380593
68.70926 | 13.4422 | 14.4934 | 6.555856 | -1.051198 | 0.8816382 | 1.677823 | 4.454158e-14 | 5.378081
68.71926 | 13.441 | 14.49092 | 6.557685 | -1.049923 | 0.880827 | 1.676818 | 4.458887e-14 | 5.375593
68.72926 | 13.4347 | 14.4885 | 6.559519 | -1.053798 | 0.8800209 | 1.675826 | 4.463636e-14 | 5.373132
68.73925 | 13.4242 | 14.48613 | 6.561358 | -1.061925 | 0.8792208 | 1.674849 | 4.468399e-14 | 5.370697
68.74925 | 13.4263 | 14.4838 | 6.563205 | -1.0575 | 0.878425 | 1.673884 | 4.473186e-14 | 5.368286
68.75925 | 13.4262 | 14.48153 | 6.565057 | -1.055326 | 0.8776345 | 1.672934 | 4.477993e-14 | 5.365901
68.76925 | 13.418 | 14.4793 | 6.566915 | -1.061301 | 0.8768491 | 1.671997 | 4.48282e-14 | 5.36354
68.77925 | 13.4103 | 14.47713 | 6.568779 | -1.066827 | 0.8760689 | 1.671073 | 4.487666e-14 | 5.361206
68.78924 | 13.4122 | 14.47501 | 6.570647 | -1.062806 | 0.8752947 | 1.670165 | 4.492526e-14 | 5.358899
68.79924 | 13.411 | 14.47293 | 6.572523 | -1.061933 | 0.8745249 | 1.669269 | 4.497412e-14 | 5.356616
68.80924 | 13.4073 | 14.47091 | 6.574405 | -1.063611 | 0.8737603 | 1.668387 | 4.502316e-14 | 5.354359
68.81924 | 13.4 | 14.46894 | 6.576292 | -1.068939 | 0.8730008 | 1.667518 | 4.507241e-14 | 5.352128
68.82924 | 13.3946 | 14.46702 | 6.578185 | -1.072418 | 0.8722466 | 1.666664 | 4.512186e-14 | 5.349923
68.83924 | 13.4023 | 14.46515 | 6.580084 | -1.062848 | 0.8714975 | 1.665823 | 4.51715e-14 | 5.347743
68.84923 | 13.399 | 14.46333 | 6.581987 | -1.064331 | 0.8707544 | 1.664997 | 4.522129e-14 | 5.345592
68.85923 | 13.3898 | 14.46156 | 6.583898 | -1.071763 | 0.8700157 | 1.664184 | 4.527134e-14 | 5.343465
68.86923 | 13.3884 | 14.45985 | 6.585814 | -1.071446 | 0.8692823 | 1.663385 | 4.532158e-14 | 5.341365
68.87923 | 13.3895 | 14.45818 | 6.587736 | -1.068681 | 0.868554 | 1.6626 | 4.537203e-14 | 5.339291
68.88923 | 13.3932 | 14.45657 | 6.589664 | -1.063366 | 0.8678309 | 1.661828 | 4.542268e-14 | 5.337243
68.89923 | 13.3787 | 14.455 | 6.591598 | -1.076303 | 0.8671131 | 1.66107 | 4.547353e-14 | 5.335222
68.90922 | 13.378 | 14.45349 | 6.593535 | -1.075493 | 0.8664011 | 1.660328 | 4.552453e-14 | 5.333229
68.91922 | 13.3859 | 14.45203 | 6.59548 | -1.066134 | 0.8656938 | 1.659598 | 4.55758e-14 | 5.331262
68.92922 | 13.3824 | 14.45062 | 6.59743 | -1.068224 | 0.8649914 | 1.658882 | 4.562725e-14 | 5.32932
68.93922 | 13.3787 | 14.44927 | 6.599387 | -1.070569 | 0.8642945 | 1.658181 | 4.567893e-14 | 5.327407
68.94922 | 13.3786 | 14.44796 | 6.601349 | -1.069362 | 0.8636025 | 1.657492 | 4.573079e-14 | 5.325518
68.95922 | 13.3776 | 14.44671 | 6.603316 | -1.06911 | 0.862916 | 1.656819 | 4.578288e-14 | 5.323659
68.96921 | 13.3823 | 14.44551 | 6.605288 | -1.06321 | 0.8622353 | 1.65616 | 4.583511e-14 | 5.321828
68.97921 | 13.3748 | 14.44436 | 6.607267 | -1.06956 | 0.8615591 | 1.655514 | 4.588761e-14 | 5.320021
68.98921 | 13.3776 | 14.44326 | 6.609251 | -1.065663 | 0.8608881 | 1.654882 | 4.594031e-14 | 5.318242
68.99921 | 13.3798 | 14.44222 | 6.611241 | -1.062417 | 0.8602222 | 1.654264 | 4.599321e-14 | 5.316489
69.00921 | 13.3812 | 14.44123 | 6.613237 | -1.060025 | 0.8595619 | 1.653661 | 4.604634e-14 | 5.314766
69.01921 | 13.3765 | 14.44028 | 6.615238 | -1.063783 | 0.8589063 | 1.653071 | 4.609966e-14 | 5.313067
69.0292 | 13.3812 | 14.4394 | 6.617243 | -1.058197 | 0.8582571 | 1.652496 | 4.615316e-14 | 5.3114
69.0392 | 13.3771 | 14.43856 | 6.619255 | -1.061461 | 0.8576122 | 1.651935 | 4.620691e-14 | 5.309758
69.0492 | 13.3778 | 14.43778 | 6.621273 | -1.059977 | 0.8569726 | 1.651388 | 4.626088e-14 | 5.308144
69.0592 | 13.3832 | 14.43705 | 6.623297 | -1.053848 | 0.8563383 | 1.650855 | 4.631507e-14 | 5.306557
69.0692 | 13.3772 | 14.43637 | 6.625326 | -1.059169 | 0.855709 | 1.650336 | 4.636946e-14 | 5.304998
69.0792 | 13.3829 | 14.43574 | 6.62736 | -1.052843 | 0.855085 | 1.649831 | 4.642406e-14 | 5.303467
69.08919 | 13.3823 | 14.43517 | 6.629398 | -1.052871 | 0.8544669 | 1.649341 | 4.647882e-14 | 5.301964
69.09919 | 13.3746 | 14.43465 | 6.631444 | -1.060052 | 0.8538535 | 1.648865 | 4.653386e-14 | 5.300489
69.10919 | 13.3813 | 14.43419 | 6.633495 | -1.052886 | 0.8532452 | 1.648403 | 4.658912e-14 | 5.299042
69.11919 | 13.3838 | 14.43377 | 6.635551 | -1.049972 | 0.8526423 | 1.647956 | 4.664459e-14 | 5.297623
69.12919 | 13.3782 | 14.43341 | 6.637613 | -1.055213 | 0.8520446 | 1.647522 | 4.670028e-14 | 5.296233
69.13918 | 13.3849 | 14.43311 | 6.639678 | -1.048207 | 0.8514527 | 1.647104 | 4.675614e-14 | 5.294872
69.14918 | 13.3845 | 14.43285 | 6.641751 | -1.048353 | 0.8508655 | 1.646699 | 4.681227e-14 | 5.293538
69.15918 | 13.3837 | 14.43265 | 6.643829 | -1.048954 | 0.8502836 | 1.646309 | 4.686862e-14 | 5.292233
69.16918 | 13.3804 | 14.43251 | 6.645912 | -1.052108 | 0.8497069 | 1.645933 | 4.692519e-14 | 5.290956
69.17918 | 13.3849 | 14.43241 | 6.648001 | -1.047515 | 0.8491354 | 1.645571 | 4.698198e-14 | 5.289707
69.18918 | 13.3865 | 14.43238 | 6.650095 | -1.045876 | 0.8485692 | 1.645224 | 4.703899e-14 | 5.288488
69.19917 | 13.3881 | 14.43239 | 6.652193 | -1.044291 | 0.8480089 | 1.644892 | 4.709617e-14 | 5.287298
69.20917 | 13.3806 | 14.43246 | 6.654298 | -1.05186 | 0.8474532 | 1.644573 | 4.715363e-14 | 5.286136
69.21917 | 13.3849 | 14.43258 | 6.656408 | -1.047683 | 0.8469028 | 1.644269 | 4.721132e-14 | 5.285003
69.22917 | 13.3873 | 14.43276 | 6.658523 | -1.045459 | 0.8463577 | 1.64398 | 4.726923e-14 | 5.283898
69.23917 | 13.3869 | 14.43299 | 6.660644 | -1.04609 | 0.8458178 | 1.643705 | 4.732737e-14 | 5.282823
69.24917 | 13.3869 | 14.43327 | 6.66277 | -1.046375 | 0.8452832 | 1.643444 | 4.738573e-14 | 5.281777
69.25916 | 13.3905 | 14.43361 | 6.6649 | -1.043113 | 0.8447544 | 1.643198 | 4.744426e-14 | 5.280761
69.26916 | 13.3929 | 14.43401 | 6.667036 | -1.041108 | 0.8442305 | 1.642967 | 4.750309e-14 | 5.279774
69.27916 | 13.4015 | 14.43445 | 6.669178 | -1.032955 | 0.8437116 | 1.64275 | 4.756213e-14 | 5.278815
69.28916 | 13.389 | 14.43496 | 6.671325 | -1.045958 | 0.8431982 | 1.642548 | 4.762141e-14 | 5.277886
69.29916 | 13.394 | 14.43551 | 6.673478 | -1.041514 | 0.8426899 | 1.64236 | 4.768091e-14 | 5.276986
69.30916 | 13.4021 | 14.43613 | 6.675635 | -1.034025 | 0.842187 | 1.642187 | 4.774065e-14 | 5.276116
69.31915 | 13.3986 | 14.43679 | 6.677796 | -1.038191 | 0.8416899 | 1.642029 | 4.780057e-14 | 5.275277
69.32915 | 13.3981 | 14.43751 | 6.679964 | -1.039412 | 0.8411974 | 1.641885 | 4.786077e-14 | 5.274465
69.33915 | 13.4011 | 14.43829 | 6.682137 | -1.037188 | 0.8407104 | 1.641756 | 4.792121e-14 | 5.273685
69.34915 | 13.4074 | 14.43912 | 6.684316 | -1.031718 | 0.8402285 | 1.641641 | 4.798187e-14 | 5.272933
69.35915 | 13.4117 | 14.44 | 6.686499 | -1.028304 | 0.8397521 | 1.641541 | 4.804278e-14 | 5.272212
69.36915 | 13.4094 | 14.44094 | 6.688688 | -1.031545 | 0.8392808 | 1.641456 | 4.810392e-14 | 5.27152
69.37914 | 13.4161 | 14.44194 | 6.690879 | -1.02584 | 0.8388155 | 1.641386 | 4.816524e-14 | 5.270859
69.38914 | 13.425 | 14.44299 | 6.693078 | -1.017991 | 0.8383548 | 1.64133 | 4.822685e-14 | 5.270228
69.39914 | 13.4241 | 14.4441 | 6.695282 | -1.019997 | 0.8378995 | 1.641289 | 4.82887e-14 | 5.269627
69.40914 | 13.4359 | 14.44526 | 6.697491 | -1.009359 | 0.8374494 | 1.641263 | 4.835079e-14 | 5.269055
69.41914 | 13.4285 | 14.44648 | 6.699705 | -1.017976 | 0.8370047 | 1.641252 | 4.841312e-14 | 5.268514
69.42914 | 13.433 | 14.44775 | 6.701924 | -1.014749 | 0.8365652 | 1.641256 | 4.847569e-14 | 5.268004
69.43913 | 13.4428 | 14.44908 | 6.704146 | -1.006275 | 0.8361315 | 1.641274 | 4.853844e-14 | 5.267524
69.44913 | 13.4428 | 14.45046 | 6.706375 | -1.007659 | 0.8357026 | 1.641307 | 4.860149e-14 | 5.267074
69.45913 | 13.4486 | 14.4519 | 6.708609 | -1.003298 | 0.835279 | 1.641355 | 4.866478e-14 | 5.266655
69.46913 | 13.4563 | 14.45339 | 6.710849 | -0.9970934 | 0.8348608 | 1.641418 | 4.872832e-14 | 5.266266
69.47913 | 13.4647 | 14.45494 | 6.713093 | -0.9902443 | 0.8344478 | 1.641496 | 4.879209e-14 | 5.265908
69.48913 | 13.4648 | 14.45655 | 6.715342 | -0.991751 | 0.8340401 | 1.641589 | 4.885612e-14 | 5.26558
69.49912 | 13.4708 | 14.45821 | 6.717594 | -0.9874124 | 0.8336382 | 1.641697 | 4.892032e-14 | 5.265284
69.50912 | 13.4783 | 14.45993 | 6.719853 | -0.9816312 | 0.8332412 | 1.641819 | 4.898484e-14 | 5.265018
69.51912 | 13.4849 | 14.46171 | 6.722117 | -0.9768063 | 0.8328495 | 1.641957 | 4.90496e-14 | 5.264783
69.52912 | 13.4923 | 14.46354 | 6.724386 | -0.9712372 | 0.832463 | 1.64211 | 4.91146e-14 | 5.264579
69.53912 | 13.4927 | 14.46542 | 6.72666 | -0.9727248 | 0.8320819 | 1.642278 | 4.917986e-14 | 5.264406
69.54911 | 13.5055 | 14.46737 | 6.728936 | -0.9618671 | 0.8317065 | 1.64246 | 4.92453e-14 | 5.264264
69.55911 | 13.5014 | 14.46937 | 6.73122 | -0.9679668 | 0.831336 | 1.642658 | 4.931105e-14 | 5.264153
69.56911 | 13.5149 | 14.47142 | 6.733508 | -0.9565234 | 0.8309708 | 1.642871 | 4.937706e-14 | 5.264074
69.57911 | 13.5138 | 14.47354 | 6.735801 | -0.9597357 | 0.8306109 | 1.643099 | 4.944331e-14 | 5.264025
69.58911 | 13.5218 | 14.47571 | 6.738099 | -0.9539052 | 0.8302563 | 1.643342 | 4.950981e-14 | 5.264008
69.59911 | 13.5325 | 14.47793 | 6.740402 | -0.9454313 | 0.8299071 | 1.6436 | 4.957657e-14 | 5.264022
69.6091 | 13.5333 | 14.48021 | 6.742708 | -0.9469116 | 0.8295635 | 1.643873 | 4.964352e-14 | 5.264067
69.6191 | 13.5399 | 14.48255 | 6.74502 | -0.9426514 | 0.8292249 | 1.644161 | 4.971078e-14 | 5.264145
69.6291 | 13.5405 | 14.48495 | 6.747338 | -0.9444475 | 0.8288915 | 1.644465 | 4.97783e-14 | 5.264253
69.6391 | 13.5541 | 14.4874 | 6.74966 | -0.9333004 | 0.8285635 | 1.644784 | 4.984607e-14 | 5.264393
69.6491 | 13.5574 | 14.48991 | 6.751987 | -0.9325104 | 0.8282408 | 1.645118 | 4.99141e-14 | 5.264565
69.6591 | 13.5557 | 14.49248 | 6.754318 | -0.9367773 | 0.8279234 | 1.645467 | 4.998239e-14 | 5.264769
69.66909 | 13.5678 | 14.4951 | 6.756652 | -0.9272985 | 0.8276116 | 1.645831 | 5.005086e-14 | 5.265004
69.67909 | 13.5751 | 14.49778 | 6.758993 | -0.9226799 | 0.8273049 | 1.646211 | 5.011966e-14 | 5.265271
69.68909 | 13.5716 | 14.50052 | 6.761339 | -0.9289176 | 0.8270034 | 1.646606 | 5.018872e-14 | 5.265569
69.69909 | 13.5763 | 14.50331 | 6.763689 | -0.9270131 | 0.8267073 | 1.647016 | 5.025804e-14 | 5.2659
69.70909 | 13.5904 | 14.50617 | 6.766044 | -0.9157652 | 0.8264164 | 1.647442 | 5.032761e-14 | 5.266263
69.71909 | 13.5845 | 14.50908 | 6.768404 | -0.9245753 | 0.8261309 | 1.647883 | 5.039745e-14 | 5.266658
69.72908 | 13.5935 | 14.51204 | 6.770766 | -0.9185395 | 0.825851 | 1.648338 | 5.046748e-14 | 5.267084
69.73908 | 13.5991 | 14.51506 | 6.773135 | -0.915964 | 0.8255761 | 1.64881 | 5.053784e-14 | 5.267543
69.74908 | 13.6056 | 14.51815 | 6.775509 | -0.912546 | 0.8253065 | 1.649297 | 5.060846e-14 | 5.268034
69.75908 | 13.5987 | 14.52129 | 6.777887 | -0.9225857 | 0.8250423 | 1.649799 | 5.067934e-14 | 5.268557
69.76908 | 13.6097 | 14.52448 | 6.78027 | -0.9147824 | 0.8247833 | 1.650317 | 5.075049e-14 | 5.269112
69.77908 | 13.611 | 14.52774 | 6.782657 | -0.9167371 | 0.8245296 | 1.65085 | 5.08219e-14 | 5.2697
69.78907 | 13.623 | 14.53105 | 6.785047 | -0.9080462 | 0.8242815 | 1.651398 | 5.089351e-14 | 5.27032
69.79907 | 13.6179 | 14.53442 | 6.787443 | -0.9165159 | 0.8240385 | 1.651962 | 5.096545e-14 | 5.270972
69.80907 | 13.6299 | 14.53784 | 6.789844 | -0.9079437 | 0.8238007 | 1.652542 | 5.103766e-14 | 5.271657
69.81907 | 13.6253 | 14.54133 | 6.79225 | -0.9160287 | 0.8235683 | 1.653137 | 5.111013e-14 | 5.272374
69.82907 | 13.6327 | 14.54487 | 6.79466 | -0.9121724 | 0.8233412 | 1.653747 | 5.118288e-14 | 5.273124
69.83907 | 13.6349 | 14.54847 | 6.797074 | -0.9135737 | 0.8231194 | 1.654373 | 5.125589e-14 | 5.273907
69.84906 | 13.6382 | 14.55213 | 6.799491 | -0.9139286 | 0.822903 | 1.655014 | 5.132909e-14 | 5.274721
69.85906 | 13.6385 | 14.55585 | 6.801914 | -0.9173461 | 0.8226918 | 1.655671 | 5.140264e-14 | 5.275569
69.86906 | 13.65 | 14.55962 | 6.804342 | -0.9096208 | 0.8224859 | 1.656344 | 5.147646e-14 | 5.276449
69.87906 | 13.6499 | 14.56345 | 6.806774 | -0.9135539 | 0.8222852 | 1.657032 | 5.155055e-14 | 5.277362
69.88906 | 13.6505 | 14.56735 | 6.809211 | -0.9168452 | 0.8220899 | 1.657736 | 5.162491e-14 | 5.278308
69.89906 | 13.6539 | 14.57129 | 6.811652 | -0.9173948 | 0.8218999 | 1.658456 | 5.169954e-14 | 5.279287
69.90905 | 13.659 | 14.5753 | 6.814095 | -0.9162982 | 0.8217153 | 1.65919 | 5.177437e-14 | 5.280298
69.91905 | 13.6656 | 14.57936 | 6.816545 | -0.9137641 | 0.8215359 | 1.659941 | 5.184954e-14 | 5.281342
69.92905 | 13.6634 | 14.58349 | 6.818999 | -0.9200875 | 0.8213617 | 1.660707 | 5.192499e-14 | 5.28242
69.93905 | 13.671 | 14.58767 | 6.821458 | -0.9166701 | 0.8211928 | 1.661489 | 5.200071e-14 | 5.28353
69.94905 | 13.6712 | 14.59191 | 6.823921 | -0.9207111 | 0.8210293 | 1.662287 | 5.207671e-14 | 5.284674
69.95904 | 13.6743 | 14.59621 | 6.826385 | -0.9219054 | 0.8208711 | 1.6631 | 5.21529e-14 | 5.285849
69.96904 | 13.6857 | 14.60056 | 6.828857 | -0.9148638 | 0.8207182 | 1.663929 | 5.222946e-14 | 5.28706
69.97904 | 13.6786 | 14.60498 | 6.831333 | -0.9263785 | 0.8205704 | 1.664774 | 5.230627e-14 | 5.288302
69.98904 | 13.6876 | 14.60945 | 6.833813 | -0.9218543 | 0.8204281 | 1.665635 | 5.238338e-14 | 5.289579
69.99904 | 13.6864 | 14.61399 | 6.836297 | -0.9275853 | 0.8202907 | 1.666511 | 5.246075e-14 | 5.290887
70.00904 | 13.7001 | 14.61858 | 6.838785 | -0.9184771 | 0.8201588 | 1.667403 | 5.25384e-14 | 5.29223
70.01903 | 13.6922 | 14.62322 | 6.841276 | -0.9310229 | 0.8200324 | 1.66831 | 5.261626e-14 | 5.293605
70.02903 | 13.6985 | 14.62793 | 6.843773 | -0.9294308 | 0.819911 | 1.669234 | 5.269446e-14 | 5.295013
70.03903 | 13.7058 | 14.6327 | 6.846274 | -0.9268993 | 0.819795 | 1.670174 | 5.277296e-14 | 5.296457
70.04903 | 13.7115 | 14.63752 | 6.848779 | -0.9260238 | 0.8196841 | 1.671129 | 5.285172e-14 | 5.297932
70.05903 | 13.7157 | 14.64241 | 6.851288 | -0.9267092 | 0.8195786 | 1.672101 | 5.293077e-14 | 5.299442
70.06903 | 13.7147 | 14.64735 | 6.853802 | -0.9326512 | 0.8194782 | 1.673087 | 5.301009e-14 | 5.300984
70.07902 | 13.7306 | 14.65235 | 6.856317 | -0.9217498 | 0.8193834 | 1.67409 | 5.308963e-14 | 5.302559
70.08902 | 13.724 | 14.65741 | 6.858839 | -0.9334099 | 0.8192936 | 1.675109 | 5.316952e-14 | 5.304168
70.09902 | 13.7353 | 14.66253 | 6.861365 | -0.9272294 | 0.819209 | 1.676144 | 5.324969e-14 | 5.305812
70.10902 | 13.7335 | 14.66771 | 6.863895 | -0.9342079 | 0.8191297 | 1.677194 | 5.333015e-14 | 5.307489
70.11902 | 13.7438 | 14.67295 | 6.866429 | -0.9291452 | 0.8190557 | 1.678261 | 5.341088e-14 | 5.309199
70.12902 | 13.7469 | 14.67824 | 6.868967 | -0.9313411 | 0.8189869 | 1.679344 | 5.34919e-14 | 5.310943
70.13901 | 13.7505 | 14.68359 | 6.871507 | -0.933091 | 0.8189235 | 1.680441 | 5.357312e-14 | 5.312719
70.14901 | 13.7538 | 14.68901 | 6.874053 | -0.935205 | 0.8188652 | 1.681556 | 5.365471e-14 | 5.31453
70.15901 | 13.7567 | 14.69448 | 6.876604 | -0.9377777 | 0.8188121 | 1.682687 | 5.373658e-14 | 5.316375
70.16901 | 13.7736 | 14.70001 | 6.879158 | -0.9264089 | 0.8187641 | 1.683833 | 5.381873e-14 | 5.318254
70.17901 | 13.7712 | 14.7056 | 6.881716 | -0.9344001 | 0.8187216 | 1.684996 | 5.390117e-14 | 5.320166
70.18901 | 13.7859 | 14.71125 | 6.884278 | -0.9253498 | 0.8186842 | 1.686175 | 5.39839e-14 | 5.322113
70.199 | 13.7803 | 14.71695 | 6.886842 | -0.9366531 | 0.818652 | 1.687368 | 5.406683e-14 | 5.324091
70.209 | 13.797 | 14.72272 | 6.889412 | -0.9257211 | 0.8186251 | 1.688579 | 5.415012e-14 | 5.326105
70.219 | 13.7933 | 14.72855 | 6.891986 | -0.9352475 | 0.8186033 | 1.689806 | 5.423371e-14 | 5.328152
70.229 | 13.7968 | 14.73443 | 6.894564 | -0.9376336 | 0.8185868 | 1.691049 | 5.431758e-14 | 5.330234
70.239 | 13.8083 | 14.74038 | 6.897146 | -0.9320786 | 0.8185755 | 1.692308 | 5.440173e-14 | 5.33235
70.249 | 13.813 | 14.74638 | 6.899732 | -0.9333826 | 0.8185693 | 1.693583 | 5.448618e-14 | 5.334499
70.25899 | 13.8213 | 14.75244 | 6.902318 | -0.9311403 | 0.8185685 | 1.694873 | 5.457083e-14 | 5.33668
70.26899 | 13.8209 | 14.75856 | 6.904912 | -0.9376622 | 0.8185727 | 1.69618 | 5.465584e-14 | 5.338897
70.27899 | 13.8273 | 14.76474 | 6.907509 | -0.9374434 | 0.8185821 | 1.697504 | 5.474115e-14 | 5.341149
70.28899 | 13.8322 | 14.77098 | 6.91011 | -0.938784 | 0.8185968 | 1.698843 | 5.482675e-14 | 5.343434
70.29899 | 13.8399 | 14.77728 | 6.912715 | -0.9373839 | 0.8186166 | 1.700199 | 5.491263e-14 | 5.345753
70.30899 | 13.8499 | 14.78364 | 6.915324 | -0.9337426 | 0.8186416 | 1.701571 | 5.499881e-14 | 5.348106
70.31898 | 13.8435 | 14.79005 | 6.917933 | -0.9465546 | 0.8186718 | 1.702958 | 5.508519e-14 | 5.350491
70.32898 | 13.8535 | 14.79653 | 6.92055 | -0.9430317 | 0.8187071 | 1.704363 | 5.517194e-14 | 5.352912
70.33898 | 13.8561 | 14.80307 | 6.923169 | -0.9469677 | 0.8187476 | 1.705783 | 5.525898e-14 | 5.355368
70.34898 | 13.8603 | 14.80966 | 6.925793 | -0.9493639 | 0.8187933 | 1.70722 | 5.534632e-14 | 5.357857
70.35898 | 13.8658 | 14.81632 | 6.92842 | -0.9505184 | 0.8188441 | 1.708673 | 5.543394e-14 | 5.360381
70.36897 | 13.8635 | 14.82303 | 6.931049 | -0.9595253 | 0.8189 | 1.710141 | 5.552176e-14 | 5.362936
70.37897 | 13.8798 | 14.8298 | 6.933683 | -0.9499965 | 0.818961 | 1.711626 | 5.560995e-14 | 5.365526
70.38897 | 13.8833 | 14.83663 | 6.936322 | -0.9533308 | 0.8190274 | 1.713129 | 5.569846e-14 | 5.368153
70.39897 | 13.8831 | 14.84352 | 6.938964 | -0.9604194 | 0.8190985 | 1.714646 | 5.578723e-14 | 5.370811
70.40897 | 13.89 | 14.85047 | 6.941609 | -0.9604732 | 0.8191754 | 1.716181 | 5.587633e-14 | 5.373507
70.41897 | 13.8908 | 14.85748 | 6.944258 | -0.9666825 | 0.819257 | 1.717732 | 5.596569e-14 | 5.376235
70.42896 | 13.9033 | 14.86454 | 6.946909 | -0.9612423 | 0.8193435 | 1.719297 | 5.605525e-14 | 5.378993
70.43896 | 13.9056 | 14.87167 | 6.949565 | -0.9660734 | 0.8194356 | 1.720881 | 5.614522e-14 | 5.381792
70.44896 | 13.8994 | 14.87886 | 6.952225 | -0.9794586 | 0.8195324 | 1.72248 | 5.623545e-14 | 5.384621
70.45896 | 13.9078 | 14.88611 | 6.954888 | -0.9783052 | 0.8196345 | 1.724096 | 5.632598e-14 | 5.387486
70.46896 | 13.925 | 14.89341 | 6.957555 | -0.9684111 | 0.8197418 | 1.725729 | 5.641681e-14 | 5.390385
70.47896 | 13.9208 | 14.90078 | 6.960226 | -0.9799764 | 0.8198541 | 1.727378 | 5.650794e-14 | 5.393318
70.48895 | 13.9317 | 14.90819 | 6.962897 | -0.9764933 | 0.8199714 | 1.729041 | 5.659926e-14 | 5.396283
70.49895 | 13.9309 | 14.91568 | 6.965575 | -0.9847768 | 0.8200939 | 1.730723 | 5.669096e-14 | 5.399285
70.50895 | 13.9406 | 14.92322 | 6.968256 | -0.9826197 | 0.8202215 | 1.732421 | 5.678296e-14 | 5.402321
70.51895 | 13.9563 | 14.93082 | 6.97094 | -0.9745212 | 0.8203541 | 1.734135 | 5.687525e-14 | 5.405391
70.52895 | 13.9498 | 14.93848 | 6.973628 | -0.9886825 | 0.8204919 | 1.735866 | 5.696784e-14 | 5.408496
70.53895 | 13.9575 | 14.9462 | 6.97632 | -0.9887023 | 0.8206347 | 1.737614 | 5.706071e-14 | 5.411634
70.54894 | 13.9651 | 14.95397 | 6.979012 | -0.988874 | 0.8207824 | 1.739376 | 5.715379e-14 | 5.414804
70.55894 | 13.9758 | 14.96181 | 6.98171 | -0.9860121 | 0.8209353 | 1.741156 | 5.724725e-14 | 5.418011
70.56894 | 13.9805 | 14.96971 | 6.984411 | -0.9892097 | 0.8210932 | 1.742952 | 5.734101e-14 | 5.421253
70.57894 | 13.9833 | 14.97767 | 6.987116 | -0.9943661 | 0.8212562 | 1.744765 | 5.743505e-14 | 5.424528
70.58894 | 13.993 | 14.98568 | 6.989824 | -0.992682 | 0.8214243 | 1.746595 | 5.75294e-14 | 5.427838
70.59894 | 14.0063 | 14.99376 | 6.992536 | -0.9874568 | 0.8215973 | 1.748441 | 5.762403e-14 | 5.431183
70.60893 | 14.0184 | 15.00188 | 6.995248 | -0.983482 | 0.8217752 | 1.750302 | 5.771886e-14 | 5.434557
70.61893 | 14.0173 | 15.01007 | 6.997966 | -0.9927749 | 0.8219583 | 1.752181 | 5.781408e-14 | 5.43797
70.62893 | 14.029 | 15.01833 | 7.000687 | -0.9893266 | 0.8221464 | 1.754076 | 5.790959e-14 | 5.441417
70.63893 | 14.0478 | 15.02664 | 7.003412 | -0.9788374 | 0.8223395 | 1.755988 | 5.800539e-14 | 5.444898
70.64893 | 14.0421 | 15.03501 | 7.00614 | -0.9929072 | 0.8225376 | 1.757917 | 5.810149e-14 | 5.448413
70.65893 | 14.059 | 15.04344 | 7.008871 | -0.9844356 | 0.8227406 | 1.759862 | 5.819787e-14 | 5.451962
70.66892 | 14.0628 | 15.05192 | 7.011603 | -0.9891153 | 0.8229486 | 1.761822 | 5.829446e-14 | 5.455542
70.67892 | 14.0695 | 15.06046 | 7.01434 | -0.9909613 | 0.8231616 | 1.7638 | 5.839143e-14 | 5.45916
70.68892 | 14.0813 | 15.06907 | 7.017081 | -0.987767 | 0.8233796 | 1.765795 | 5.848869e-14 | 5.462812
70.69892 | 14.0924 | 15.07773 | 7.019825 | -0.9853314 | 0.8236026 | 1.767806 | 5.858625e-14 | 5.466498
70.70892 | 14.0971 | 15.08645 | 7.022572 | -0.9893544 | 0.8238305 | 1.769834 | 5.86841e-14 | 5.470218
70.71891 | 14.1097 | 15.09523 | 7.025319 | -0.9855276 | 0.8240632 | 1.771876 | 5.878214e-14 | 5.473969
70.72891 | 14.1195 | 15.10407 | 7.028073 | -0.9845679 | 0.824301 | 1.773937 | 5.888057e-14 | 5.477757
70.73891 | 14.1204 | 15.11297 | 7.030829 | -0.9925675 | 0.8245438 | 1.776015 | 5.897929e-14 | 5.48158
70.74891 | 14.1278 | 15.12193 | 7.033588 | -0.9941254 | 0.8247914 | 1.778109 | 5.90783e-14 | 5.485437
70.75891 | 14.14 | 15.13094 | 7.036351 | -0.9909421 | 0.825044 | 1.780219 | 5.917761e-14 | 5.489328
70.76891 | 14.1548 | 15.14002 | 7.039117 | -0.9852176 | 0.8253016 | 1.782347 | 5.92772e-14 | 5.493253
70.7789 | 14.1554 | 15.14914 | 7.041882 | -0.9937427 | 0.8255637 | 1.784489 | 5.937699e-14 | 5.497208
70.7889 | 14.1542 | 15.15833 | 7.044654 | -1.004135 | 0.825831 | 1.786649 | 5.947716e-14 | 5.501201
70.7989 | 14.1657 | 15.16759 | 7.047429 | -1.001886 | 0.8261032 | 1.788826 | 5.957762e-14 | 5.505228
70.8089 | 14.1783 | 15.1769 | 7.050206 | -0.9985962 | 0.8263804 | 1.79102 | 5.967838e-14 | 5.509289
70.8189 | 14.1795 | 15.18626 | 7.052987 | -1.006764 | 0.8266624 | 1.793231 | 5.977942e-14 | 5.513385
70.8289 | 14.1896 | 15.19569 | 7.05577 | -1.006091 | 0.8269492 | 1.795458 | 5.988075e-14 | 5.517514
70.83889 | 14.1867 | 15.20517 | 7.058554 | -1.018466 | 0.8272406 | 1.797699 | 5.998227e-14 | 5.521673
70.84889 | 14.2135 | 15.21471 | 7.061343 | -1.00121 | 0.8275372 | 1.799959 | 6.008418e-14 | 5.52587
70.85889 | 14.2121 | 15.22431 | 7.064136 | -1.012212 | 0.8278386 | 1.802236 | 6.018638e-14 | 5.530101
70.86889 | 14.2187 | 15.23397 | 7.066931 | -1.015272 | 0.8281449 | 1.80453 | 6.028887e-14 | 5.534366
70.87889 | 14.2345 | 15.24369 | 7.069729 | -1.00919 | 0.8284559 | 1.80684 | 6.039164e-14 | 5.538665
70.88889 | 14.2372 | 15.25347 | 7.07253 | -1.016266 | 0.8287718 | 1.809167 | 6.04947e-14 | 5.542998
70.89888 | 14.2577 | 15.26329 | 7.075331 | -1.005592 | 0.8290923 | 1.811508 | 6.059794e-14 | 5.547361
70.90888 | 14.2579 | 15.27318 | 7.078137 | -1.015284 | 0.8294177 | 1.813869 | 6.070157e-14 | 5.551761
70.91888 | 14.2766 | 15.28314 | 7.080947 | -1.006535 | 0.8297481 | 1.816245 | 6.080549e-14 | 5.556195
70.92888 | 14.282 | 15.29314 | 7.083759 | -1.011144 | 0.8300831 | 1.818639 | 6.090969e-14 | 5.560663
70.93888 | 14.2941 | 15.30321 | 7.086574 | -1.009112 | 0.8304231 | 1.821049 | 6.101418e-14 | 5.565165
70.94888 | 14.3126 | 15.31334 | 7.089391 | -1.000736 | 0.8307677 | 1.823476 | 6.111895e-14 | 5.569701
70.95887 | 14.3162 | 15.32351 | 7.092209 | -1.007309 | 0.8311168 | 1.825917 | 6.122391e-14 | 5.574266
70.96887 | 14.3337 | 15.33375 | 7.095032 | -1.00005 | 0.831471 | 1.828378 | 6.132925e-14 | 5.578869
70.97887 | 14.3463 | 15.34405 | 7.097858 | -0.9977481 | 0.8318299 | 1.830855 | 6.143487e-14 | 5.583506
70.98887 | 14.3623 | 15.3544 | 7.100687 | -0.9921039 | 0.8321936 | 1.833348 | 6.154078e-14 | 5.588176
70.99887 | 14.378 | 15.36482 | 7.103518 | -0.9868177 | 0.832562 | 1.835858 | 6.164696e-14 | 5.59288
71.00887 | 14.3937 | 15.37529 | 7.106352 | -0.981589 | 0.8329351 | 1.838385 | 6.175343e-14 | 5.597617
71.01886 | 14.4027 | 15.38581 | 7.109185 | -0.9831079 | 0.8333126 | 1.840926 | 6.186008e-14 | 5.602384
71.02886 | 14.4223 | 15.39639 | 7.112024 | -0.974094 | 0.8336951 | 1.843487 | 6.196711e-14 | 5.607188
71.03886 | 14.438 | 15.40704 | 7.114866 | -0.969038 | 0.8340823 | 1.846064 | 6.207442e-14 | 5.612026
71.04886 | 14.452 | 15.41774 | 7.11771 | -0.9657388 | 0.8344742 | 1.848657 | 6.2182e-14 | 5.616897
71.05886 | 14.468 | 15.4285 | 7.120557 | -0.960498 | 0.8348708 | 1.851268 | 6.228988e-14 | 5.621802
71.06886 | 14.4759 | 15.43931 | 7.123406 | -0.9634134 | 0.835272 | 1.853895 | 6.239802e-14 | 5.62674
71.07885 | 14.4986 | 15.45018 | 7.126255 | -0.9515755 | 0.8356775 | 1.856536 | 6.250633e-14 | 5.631707
71.08885 | 14.5124 | 15.46111 | 7.12911 | -0.948706 | 0.8360881 | 1.859196 | 6.261503e-14 | 5.636712
71.09885 | 14.5259 | 15.47209 | 7.131967 | -0.9461931 | 0.8365032 | 1.861873 | 6.272401e-14 | 5.64175
71.10885 | 14.544 | 15.48314 | 7.134826 | -0.9391371 | 0.836923 | 1.864567 | 6.283326e-14 | 5.646821
71.11885 | 14.5573 | 15.49424 | 7.137688 | -0.936939 | 0.8373475 | 1.867277 | 6.294279e-14 | 5.651926
71.12884 | 14.5727 | 15.50539 | 7.14055 | -0.9326855 | 0.8377761 | 1.870002 | 6.305248e-14 | 5.657058
71.13884 | 14.5901 | 15.5166 | 7.143416 | -0.926501 | 0.8382098 | 1.872746 | 6.316255e-14 | 5.662229
71.14884 | 14.6041 | 15.52787 | 7.146286 | -0.9237723 | 0.838648 | 1.875506 | 6.32729e-14 | 5.667433
71.15884 | 14.6219 | 15.5392 | 7.149157 | -0.9173007 | 0.8390908 | 1.878283 | 6.338351e-14 | 5.67267
71.16884 | 14.6351 | 15.55059 | 7.152031 | -0.9154855 | 0.8395382 | 1.881077 | 6.34944e-14 | 5.677939
71.17884 | 14.6511 | 15.56203 | 7.154907 | -0.9109268 | 0.8399901 | 1.883887 | 6.360556e-14 | 5.683242
71.18883 | 14.6631 | 15.57351 | 7.157783 | -0.9104132 | 0.8404461 | 1.886711 | 6.371688e-14 | 5.688573
71.19883 | 14.6768 | 15.58507 | 7.160664 | -0.9082679 | 0.8409072 | 1.889555 | 6.382858e-14 | 5.693941
71.20883 | 14.6962 | 15.59668 | 7.163548 | -0.9004779 | 0.8413727 | 1.892415 | 6.394054e-14 | 5.699342
71.21883 | 14.7054 | 15.60835 | 7.166433 | -0.9029452 | 0.8418428 | 1.895292 | 6.405278e-14 | 5.704777
71.22883 | 14.7248 | 15.62007 | 7.169321 | -0.895268 | 0.8423174 | 1.898186 | 6.416527e-14 | 5.710243
71.23883 | 14.742 | 15.63185 | 7.172211 | -0.8898468 | 0.8427965 | 1.901096 | 6.427804e-14 | 5.715743
71.24882 | 14.7591 | 15.64367 | 7.175101 | -0.88457 | 0.8432796 | 1.90402 | 6.439095e-14 | 5.721269
71.25882 | 14.7711 | 15.65556 | 7.177995 | -0.8844608 | 0.8437676 | 1.906964 | 6.450424e-14 | 5.726834
71.26882 | 14.785 | 15.66751 | 7.180892 | -0.8825075 | 0.8442602 | 1.909924 | 6.46178e-14 | 5.732431
71.27882 | 14.8026 | 15.67951 | 7.183791 | -0.87691 | 0.8447572 | 1.912901 | 6.473162e-14 | 5.738061
71.28882 | 14.8216 | 15.69157 | 7.186692 | -0.869968 | 0.8452586 | 1.915894 | 6.484569e-14 | 5.743723
71.29882 | 14.842 | 15.70368 | 7.189596 | -0.8616812 | 0.8457644 | 1.918904 | 6.496003e-14 | 5.749417
71.30881 | 14.8514 | 15.71584 | 7.192498 | -0.8644386 | 0.8462742 | 1.921927 | 6.507451e-14 | 5.755139
71.31881 | 14.8656 | 15.72806 | 7.195406 | -0.8624628 | 0.8467889 | 1.924971 | 6.518937e-14 | 5.760897
71.32881 | 14.8845 | 15.74034 | 7.198316 | -0.8558426 | 0.847308 | 1.92803 | 6.530448e-14 | 5.766689
71.33881 | 14.9078 | 15.75268 | 7.201227 | -0.844877 | 0.8478315 | 1.931106 | 6.541984e-14 | 5.772512
71.34881 | 14.9178 | 15.76507 | 7.204141 | -0.8472666 | 0.8483593 | 1.934199 | 6.553546e-14 | 5.778367
71.35881 | 14.9385 | 15.77751 | 7.207057 | -0.8390119 | 0.8488916 | 1.937309 | 6.565134e-14 | 5.784255
71.3688 | 14.953 | 15.79 | 7.209972 | -0.8369988 | 0.8494276 | 1.940431 | 6.576735e-14 | 5.790168
71.3788 | 14.9745 | 15.80255 | 7.212892 | -0.8280535 | 0.8499685 | 1.943574 | 6.588373e-14 | 5.796119
71.3888 | 14.9922 | 15.81516 | 7.215814 | -0.8229631 | 0.8505138 | 1.946733 | 6.600036e-14 | 5.802102
71.3988 | 15.013 | 15.82783 | 7.218738 | -0.8148268 | 0.8510634 | 1.949908 | 6.611724e-14 | 5.808117
71.4088 | 15.0304 | 15.84054 | 7.221664 | -0.8101443 | 0.8516172 | 1.9531 | 6.623436e-14 | 5.814163
71.4188 | 15.0435 | 15.85332 | 7.224592 | -0.8098172 | 0.8521754 | 1.956308 | 6.635173e-14 | 5.820242
71.42879 | 15.0695 | 15.86613 | 7.227519 | -0.7966323 | 0.8527374 | 1.95953 | 6.646924e-14 | 5.826346
71.43879 | 15.0907 | 15.87901 | 7.230451 | -0.788313 | 0.8533041 | 1.962771 | 6.658711e-14 | 5.832487
71.44879 | 15.1057 | 15.89195 | 7.233384 | -0.7862476 | 0.853875 | 1.966029 | 6.670521e-14 | 5.838659
71.45879 | 15.1213 | 15.90494 | 7.23632 | -0.7836372 | 0.8544503 | 1.969303 | 6.682356e-14 | 5.844864
71.46879 | 15.1357 | 15.91798 | 7.239257 | -0.78228 | 0.8550298 | 1.972594 | 6.694216e-14 | 5.851099
71.47879 | 15.1668 | 15.93108 | 7.242196 | -0.7642767 | 0.8556135 | 1.975901 | 6.706099e-14 | 5.857366
71.48878 | 15.1893 | 15.94421 | 7.245135 | -0.7549122 | 0.8562007 | 1.979221 | 6.717992e-14 | 5.863656
71.49878 | 15.2045 | 15.95742 | 7.248077 | -0.752916 | 0.8567928 | 1.982561 | 6.729923e-14 | 5.869985
71.50878 | 15.2196 | 15.97067 | 7.251022 | -0.7510729 | 0.8573891 | 1.985917 | 6.741877e-14 | 5.876345
71.51878 | 15.2449 | 15.98398 | 7.253968 | -0.7390831 | 0.8579896 | 1.989289 | 6.753855e-14 | 5.882736
71.52878 | 15.2685 | 15.99735 | 7.256917 | -0.7288464 | 0.8585942 | 1.992678 | 6.765856e-14 | 5.889158
71.53877 | 15.289 | 16.01075 | 7.259864 | -0.7217497 | 0.8592024 | 1.99608 | 6.777868e-14 | 5.895604
71.54877 | 15.3046 | 16.02422 | 7.262815 | -0.7196158 | 0.859815 | 1.999501 | 6.789913e-14 | 5.902085
71.55877 | 15.3237 | 16.03774 | 7.265768 | -0.7140378 | 0.860432 | 2.002938 | 6.801983e-14 | 5.908599
71.56877 | 15.3416 | 16.05131 | 7.268723 | -0.7097125 | 0.8610531 | 2.006392 | 6.814076e-14 | 5.915143
71.57877 | 15.3624 | 16.06494 | 7.27168 | -0.7025395 | 0.8616783 | 2.009863 | 6.826191e-14 | 5.921718
71.58877 | 15.3804 | 16.07862 | 7.274638 | -0.6982191 | 0.8623077 | 2.013349 | 6.838329e-14 | 5.928324
71.59876 | 15.4035 | 16.09234 | 7.277595 | -0.6888369 | 0.8629404 | 2.016849 | 6.850477e-14 | 5.934953
71.60876 | 15.4183 | 16.10612 | 7.280557 | -0.6878211 | 0.8635778 | 2.020368 | 6.86266e-14 | 5.941619
71.61876 | 15.4425 | 16.11996 | 7.28352 | -0.6774571 | 0.8642193 | 2.023903 | 6.874865e-14 | 5.948315
71.62876 | 15.4597 | 16.13384 | 7.286485 | -0.6741445 | 0.8648648 | 2.027454 | 6.887091e-14 | 5.955041
71.63876 | 15.4823 | 16.14778 | 7.289451 | -0.6654842 | 0.8655143 | 2.031021 | 6.899339e-14 | 5.961797
71.64876 | 15.4981 | 16.16177 | 7.292419 | -0.6636749 | 0.8661678 | 2.034605 | 6.911609e-14 | 5.968583
71.65875 | 15.5214 | 16.1758 | 7.295386 | -0.6544033 | 0.8668247 | 2.038201 | 6.923888e-14 | 5.975392
71.66875 | 15.5403 | 16.1899 | 7.298356 | -0.6495973 | 0.8674861 | 2.041817 | 6.9362e-14 | 5.982238
71.67875 | 15.5605 | 16.20404 | 7.301329 | -0.6435418 | 0.8681515 | 2.045449 | 6.948534e-14 | 5.989113
71.68875 | 15.5811 | 16.21824 | 7.304303 | -0.6371379 | 0.8688209 | 2.049097 | 6.960888e-14 | 5.996018
71.69875 | 15.5981 | 16.23248 | 7.307278 | -0.6343848 | 0.8694942 | 2.05276 | 6.973264e-14 | 6.002952
71.70875 | 15.6163 | 16.24678 | 7.310255 | -0.6304818 | 0.8701714 | 2.05644 | 6.985659e-14 | 6.009915
71.71874 | 15.6388 | 16.26112 | 7.31323 | -0.6223154 | 0.8708518 | 2.060132 | 6.998063e-14 | 6.016901
71.72874 | 15.6642 | 16.27551 | 7.31621 | -0.611314 | 0.8715368 | 2.063844 | 7.0105e-14 | 6.023923
71.73874 | 15.6817 | 16.28996 | 7.31919 | -0.6082627 | 0.8722257 | 2.067572 | 7.022957e-14 | 6.030975
71.74874 | 15.7073 | 16.30446 | 7.322173 | -0.5971607 | 0.8729184 | 2.071315 | 7.035433e-14 | 6.038054
71.75874 | 15.725 | 16.31901 | 7.325156 | -0.5940092 | 0.8736149 | 2.075075 | 7.047929e-14 | 6.045163
71.76874 | 15.7454 | 16.33361 | 7.328141 | -0.5882074 | 0.8743153 | 2.07885 | 7.060445e-14 | 6.052301
71.77873 | 15.764 | 16.34824 | 7.331125 | -0.5842408 | 0.8750188 | 2.082637 | 7.072968e-14 | 6.05946
71.78873 | 15.7864 | 16.36294 | 7.334112 | -0.5765381 | 0.8757267 | 2.086444 | 7.085522e-14 | 6.066655
71.79873 | 15.8127 | 16.37768 | 7.337101 | -0.5649847 | 0.8764385 | 2.090267 | 7.098095e-14 | 6.073878
71.80873 | 15.8373 | 16.39248 | 7.340091 | -0.5551804 | 0.877154 | 2.094105 | 7.110688e-14 | 6.08113
71.81873 | 15.8555 | 16.40732 | 7.343083 | -0.5518242 | 0.8778732 | 2.097959 | 7.123298e-14 | 6.088409
71.82873 | 15.8675 | 16.42222 | 7.346075 | -0.5547182 | 0.8785962 | 2.101829 | 7.135928e-14 | 6.095718
71.83872 | 15.8929 | 16.43714 | 7.349066 | -0.5442449 | 0.8793222 | 2.10571 | 7.148563e-14 | 6.103047
71.84872 | 15.922 | 16.45214 | 7.352061 | -0.5301355 | 0.8800526 | 2.109611 | 7.161228e-14 | 6.110411
71.85872 | 15.9429 | 16.46717 | 7.355057 | -0.5242738 | 0.8807866 | 2.113528 | 7.173912e-14 | 6.117802
71.86872 | 15.9625 | 16.48226 | 7.358054 | -0.5197604 | 0.8815244 | 2.11746 | 7.186613e-14 | 6.125222
71.87872 | 15.9831 | 16.49739 | 7.361053 | -0.5142944 | 0.8822657 | 2.121407 | 7.199331e-14 | 6.132669
71.88872 | 16.0008 | 16.51258 | 7.364052 | -0.5117767 | 0.8830107 | 2.12537 | 7.212067e-14 | 6.140143
71.89871 | 16.0331 | 16.52779 | 7.36705 | -0.4946911 | 0.8837586 | 2.129345 | 7.224808e-14 | 6.147638
71.90871 | 16.051 | 16.54307 | 7.370052 | -0.4920674 | 0.8845108 | 2.133339 | 7.237577e-14 | 6.155166
71.91871 | 16.0745 | 16.55839 | 7.373055 | -0.4838918 | 0.8852667 | 2.137348 | 7.250364e-14 | 6.162723
71.92871 | 16.0921 | 16.57376 | 7.376058 | -0.4816625 | 0.886026 | 2.141373 | 7.263166e-14 | 6.170306
71.93871 | 16.1179 | 16.58918 | 7.379063 | -0.4712794 | 0.8867888 | 2.145412 | 7.275985e-14 | 6.177915
71.9487 | 16.1462 | 16.60463 | 7.382066 | -0.4584286 | 0.8875546 | 2.149464 | 7.288808e-14 | 6.185544
71.9587 | 16.1632 | 16.62014 | 7.385073 | -0.4569389 | 0.8883245 | 2.153534 | 7.301658e-14 | 6.193208
71.9687 | 16.1842 | 16.6357 | 7.388081 | -0.4514953 | 0.8890979 | 2.157619 | 7.314525e-14 | 6.200897
71.9787 | 16.2088 | 16.6513 | 7.391089 | -0.4424978 | 0.8898748 | 2.16172 | 7.327406e-14 | 6.208613
71.9887 | 16.2296 | 16.66695 | 7.394099 | -0.4373455 | 0.8906552 | 2.165836 | 7.340303e-14 | 6.216355
71.9987 | 16.2519 | 16.68264 | 7.39711 | -0.4307393 | 0.891439 | 2.169967 | 7.353214e-14 | 6.224124
72.00869 | 16.276 | 16.69836 | 7.400118 | -0.4223626 | 0.8922254 | 2.174109 | 7.366128e-14 | 6.23191
72.01869 | 16.305 | 16.71415 | 7.40313 | -0.4091465 | 0.8930161 | 2.17827 | 7.379069e-14 | 6.23973
72.02869 | 16.3287 | 16.72998 | 7.406144 | -0.4012752 | 0.8938101 | 2.182445 | 7.392024e-14 | 6.247576
72.03869 | 16.3512 | 16.74585 | 7.409158 | -0.3946488 | 0.8946075 | 2.186636 | 7.404992e-14 | 6.255447
72.04869 | 16.3784 | 16.76177 | 7.412173 | -0.3833666 | 0.8954082 | 2.190842 | 7.417975e-14 | 6.263344
72.05869 | 16.4025 | 16.77773 | 7.415188 | -0.375229 | 0.8962122 | 2.195062 | 7.430971e-14 | 6.271266
72.06868 | 16.4215 | 16.79372 | 7.418202 | -0.3722191 | 0.8970188 | 2.199293 | 7.443968e-14 | 6.279205
72.07868 | 16.4494 | 16.80977 | 7.421219 | -0.3603686 | 0.8978294 | 2.203543 | 7.45699e-14 | 6.287177
72.08868 | 16.4712 | 16.82586 | 7.424237 | -0.3546621 | 0.8986433 | 2.207808 | 7.470025e-14 | 6.295174
72.09868 | 16.4976 | 16.842 | 7.427256 | -0.3443991 | 0.8994605 | 2.212087 | 7.483072e-14 | 6.303196
72.10868 | 16.5207 | 16.85818 | 7.430275 | -0.3374782 | 0.9002808 | 2.216381 | 7.496132e-14 | 6.311241
72.11868 | 16.5432 | 16.8744 | 7.433295 | -0.3312009 | 0.9011045 | 2.220689 | 7.509204e-14 | 6.319312
72.12867 | 16.577 | 16.89065 | 7.436313 | -0.3136505 | 0.9019305 | 2.225008 | 7.522275e-14 | 6.327399
72.13867 | 16.6014 | 16.90696 | 7.439335 | -0.3055575 | 0.9027604 | 2.229345 | 7.535369e-14 | 6.335518
72.14867 | 16.6257 | 16.92331 | 7.442357 | -0.2976073 | 0.9035935 | 2.233697 | 7.548476e-14 | 6.34366
72.15867 | 16.6515 | 16.9397 | 7.445379 | -0.2881986 | 0.9044298 | 2.238063 | 7.561593e-14 | 6.351827
72.16867 | 16.6727 | 16.95613 | 7.448403 | -0.2834319 | 0.9052691 | 2.242443 | 7.574721e-14 | 6.360017
72.17867 | 16.7054 | 16.97261 | 7.451427 | -0.2672064 | 0.9061116 | 2.246838 | 7.587859e-14 | 6.368231
72.18866 | 16.732 | 16.98911 | 7.454448 | -0.2571059 | 0.9069563 | 2.251242 | 7.600995e-14 | 6.37646
72.19866 | 16.7508 | 17.00566 | 7.457473 | -0.2548619 | 0.9078048 | 2.255665 | 7.614153e-14 | 6.384719
72.20866 | 16.767 | 17.02226 | 7.460499 | -0.2552589 | 0.9086564 | 2.260102 | 7.627321e-14 | 6.393002
72.21866 | 16.7958 | 17.0389 | 7.463525 | -0.2430967 | 0.9095111 | 2.264553 | 7.640499e-14 | 6.401308
72.22866 | 16.8262 | 17.05557 | 7.466551 | -0.2293736 | 0.9103686 | 2.269017 | 7.653685e-14 | 6.409636
72.23866 | 16.8539 | 17.07229 | 7.469578 | -0.2183907 | 0.9112291 | 2.273496 | 7.66688e-14 | 6.417987
72.24865 | 16.873 | 17.08903 | 7.472603 | -0.2160313 | 0.9120918 | 2.277984 | 7.680071e-14 | 6.426352
72.25865 | 16.8983 | 17.10583 | 7.475631 | -0.207527 | 0.9129581 | 2.282491 | 7.693283e-14 | 6.434748
72.26865 | 16.9239 | 17.12266 | 7.478659 | -0.198762 | 0.9138274 | 2.287011 | 7.706502e-14 | 6.443165
72.27865 | 16.9518 | 17.13954 | 7.481688 | -0.1877356 | 0.9146996 | 2.291544 | 7.71973e-14 | 6.451604
72.28865 | 16.9752 | 17.15645 | 7.484717 | -0.1812475 | 0.9155746 | 2.296092 | 7.732964e-14 | 6.460064
72.29865 | 17.0044 | 17.1734 | 7.487746 | -0.1689977 | 0.9164524 | 2.300652 | 7.746206e-14 | 6.468546
72.30864 | 17.0176 | 17.19037 | 7.490773 | -0.1727684 | 0.9173321 | 2.305222 | 7.759441e-14 | 6.477041
72.31864 | 17.0428 | 17.20739 | 7.493803 | -0.1645943 | 0.9182156 | 2.30981 | 7.772696e-14 | 6.485565
72.32864 | 17.0699 | 17.22446 | 7.496834 | -0.1545568 | 0.9191017 | 2.314411 | 7.785957e-14 | 6.49411
72.33864 | 17.0958 | 17.24156 | 7.499865 | -0.1457568 | 0.9199906 | 2.319025 | 7.799224e-14 | 6.502676
72.34864 | 17.1227 | 17.25869 | 7.502896 | -0.1359932 | 0.9208822 | 2.323653 | 7.812497e-14 | 6.511263
72.35863 | 17.1384 | 17.27585 | 7.505924 | -0.1374491 | 0.9217757 | 2.328289 | 7.825761e-14 | 6.519861
72.36863 | 17.1706 | 17.29306 | 7.508956 | -0.1224585 | 0.9226727 | 2.332943 | 7.839044e-14 | 6.528488
72.37863 | 17.1991 | 17.3103 | 7.511987 | -0.1112031 | 0.9235723 | 2.337609 | 7.852331e-14 | 6.537134
72.38863 | 17.2301 | 17.32758 | 7.515019 | -0.09748287 | 0.9244744 | 2.342289 | 7.865622e-14 | 6.5458
72.39863 | 17.2553 | 17.3449 | 7.518051 | -0.08959809 | 0.9253792 | 2.346981 | 7.878918e-14 | 6.554486
72.40863 | 17.2798 | 17.36225 | 7.521084 | -0.08244849 | 0.9262866 | 2.351687 | 7.892217e-14 | 6.563192
72.41862 | 17.3056 | 17.37962 | 7.524113 | -0.07401593 | 0.9271957 | 2.3564 | 7.905506e-14 | 6.571907
72.42862 | 17.3407 | 17.39703 | 7.527146 | -0.05633396 | 0.928108 | 2.36113 | 7.918811e-14 | 6.58065
72.43862 | 17.3711 | 17.41449 | 7.530178 | -0.04338707 | 0.929023 | 2.365874 | 7.932119e-14 | 6.589412
72.44862 | 17.3988 | 17.43197 | 7.533211 | -0.03317304 | 0.9299403 | 2.370629 | 7.945429e-14 | 6.598192
72.45862 | 17.4183 | 17.44949 | 7.536244 | -0.03119324 | 0.9308602 | 2.375397 | 7.958742e-14 | 6.606992
72.46862 | 17.4571 | 17.46704 | 7.539277 | -0.009944198 | 0.9317823 | 2.380177 | 7.972055e-14 | 6.615808
72.47861 | 17.4892 | 17.48461 | 7.542307 | 0.004588158 | 0.9327061 | 2.384965 | 7.985357e-14 | 6.624634
72.48861 | 17.5224 | 17.50223 | 7.54534 | 0.02017091 | 0.9336331 | 2.38977 | 7.998673e-14 | 6.633486
72.49861 | 17.5518 | 17.51988 | 7.548372 | 0.03192309 | 0.9345623 | 2.394587 | 8.011989e-14 | 6.642355
72.50861 | 17.5802 | 17.53756 | 7.551405 | 0.04264144 | 0.9354941 | 2.399416 | 8.025307e-14 | 6.651243
72.51861 | 17.6118 | 17.55527 | 7.554438 | 0.05653086 | 0.9364279 | 2.404257 | 8.038623e-14 | 6.660147
72.52861 | 17.6416 | 17.57301 | 7.557471 | 0.06858834 | 0.937364 | 2.409109 | 8.051939e-14 | 6.669067
72.5386 | 17.6831 | 17.59077 | 7.560501 | 0.09233325 | 0.9383015 | 2.413969 | 8.065242e-14 | 6.677996
72.5486 | 17.7079 | 17.60857 | 7.563533 | 0.09933043 | 0.9392421 | 2.418845 | 8.078556e-14 | 6.686949
72.5586 | 17.7429 | 17.6264 | 7.566566 | 0.1164986 | 0.9401848 | 2.423732 | 8.091868e-14 | 6.695919
72.5686 | 17.7739 | 17.64426 | 7.569598 | 0.1296364 | 0.9411297 | 2.428631 | 8.105179e-14 | 6.704904
72.5786 | 17.8014 | 17.66215 | 7.57263 | 0.1392455 | 0.9420767 | 2.433542 | 8.118488e-14 | 6.713906
72.5886 | 17.8351 | 17.68007 | 7.575662 | 0.1550268 | 0.9430257 | 2.438464 | 8.131794e-14 | 6.722922
72.59859 | 17.8653 | 17.698 | 7.578691 | 0.1672963 | 0.943976 | 2.443392 | 8.145084e-14 | 6.731945
72.60859 | 17.8931 | 17.71598 | 7.581723 | 0.1771211 | 0.9449292 | 2.448336 | 8.158383e-14 | 6.740991
72.61859 | 17.9339 | 17.73398 | 7.584754 | 0.1999182 | 0.9458844 | 2.453291 | 8.171679e-14 | 6.750052
72.62859 | 17.9609 | 17.75201 | 7.587785 | 0.2088884 | 0.9468415 | 2.458257 | 8.184971e-14 | 6.759128
72.63859 | 17.9846 | 17.77007 | 7.590816 | 0.2145322 | 0.9478005 | 2.463234 | 8.198257e-14 | 6.768217
72.64859 | 18.0167 | 17.78815 | 7.593847 | 0.2285497 | 0.9487615 | 2.468221 | 8.211539e-14 | 6.777321
72.65858 | 18.0467 | 17.80624 | 7.596874 | 0.2404581 | 0.9497235 | 2.473215 | 8.224804e-14 | 6.78643
72.66858 | 18.0758 | 17.82438 | 7.599904 | 0.2514242 | 0.9506882 | 2.478224 | 8.238075e-14 | 6.79556
72.67858 | 18.1104 | 17.84254 | 7.602933 | 0.2678648 | 0.9516548 | 2.483243 | 8.25134e-14 | 6.804704
72.68858 | 18.1374 | 17.86072 | 7.605963 | 0.2766816 | 0.952623 | 2.488272 | 8.264598e-14 | 6.81386
72.69858 | 18.1567 | 17.87893 | 7.608992 | 0.2777733 | 0.9535931 | 2.493312 | 8.27785e-14 | 6.82303
72.70857 | 18.1839 | 17.89714 | 7.612017 | 0.2867585 | 0.9545641 | 2.498357 | 8.291082e-14 | 6.832203
72.71857 | 18.2118 | 17.9154 | 7.615045 | 0.2964037 | 0.9555375 | 2.503417 | 8.304318e-14 | 6.841397
72.72857 | 18.245 | 17.93367 | 7.618073 | 0.311325 | 0.9565127 | 2.508487 | 8.317546e-14 | 6.850603
72.73857 | 18.2731 | 17.95198 | 7.6211 | 0.3211243 | 0.9574895 | 2.513567 | 8.330766e-14 | 6.85982
72.74857 | 18.2962 | 17.9703 | 7.624127 | 0.325901 | 0.958468 | 2.518656 | 8.343978e-14 | 6.869048
72.75857 | 18.3235 | 17.98864 | 7.627153 | 0.3348565 | 0.9594479 | 2.523755 | 8.357179e-14 | 6.878288
72.76856 | 18.3576 | 18.00699 | 7.630175 | 0.3506078 | 0.9604285 | 2.528859 | 8.370359e-14 | 6.88753
72.77856 | 18.3778 | 18.02538 | 7.633201 | 0.352421 | 0.9614116 | 2.533976 | 8.38354e-14 | 6.89679
72.78856 | 18.4142 | 18.04379 | 7.636225 | 0.3704132 | 0.9623961 | 2.539104 | 8.396712e-14 | 6.906062
72.79856 | 18.4337 | 18.06221 | 7.639249 | 0.3714863 | 0.963382 | 2.54424 | 8.409872e-14 | 6.915342
72.80856 | 18.4591 | 18.08066 | 7.642273 | 0.3784396 | 0.9643694 | 2.549385 | 8.423021e-14 | 6.924633
72.81856 | 18.492 | 18.09913 | 7.645296 | 0.3928739 | 0.9653581 | 2.554539 | 8.436157e-14 | 6.933933
72.82855 | 18.516 | 18.11758 | 7.648315 | 0.3984151 | 0.9663465 | 2.559696 | 8.449263e-14 | 6.943228
72.83855 | 18.539 | 18.13609 | 7.651336 | 0.4029116 | 0.967338 | 2.564867 | 8.462376e-14 | 6.952546
72.84855 | 18.5733 | 18.15461 | 7.654357 | 0.418692 | 0.9683306 | 2.570048 | 8.475474e-14 | 6.961872
72.85855 | 18.5932 | 18.17315 | 7.657378 | 0.4200547 | 0.9693244 | 2.575236 | 8.488559e-14 | 6.971207
72.86855 | 18.6256 | 18.1917 | 7.660397 | 0.4339009 | 0.9703195 | 2.580433 | 8.50163e-14 | 6.980549
72.87855 | 18.6563 | 18.21027 | 7.663416 | 0.4460303 | 0.9713158 | 2.585639 | 8.514686e-14 | 6.989899
72.88854 | 18.6836 | 18.22884 | 7.666431 | 0.4547629 | 0.9723122 | 2.590847 | 8.527715e-14 | 6.999247
72.89854 | 18.7062 | 18.24744 | 7.669449 | 0.4587619 | 0.9733106 | 2.596068 | 8.540741e-14 | 7.008611
72.90854 | 18.7341 | 18.26605 | 7.672465 | 0.4680454 | 0.9743102 | 2.601297 | 8.553751e-14 | 7.017982
72.91854 | 18.7627 | 18.28468 | 7.675481 | 0.4780153 | 0.9753108 | 2.606534 | 8.566745e-14 | 7.027359
72.92854 | 18.7919 | 18.30333 | 7.678496 | 0.488571 | 0.9763123 | 2.611778 | 8.579722e-14 | 7.036743
72.93854 | 18.8158 | 18.32199 | 7.68151 | 0.4938142 | 0.9773148 | 2.61703 | 8.592681e-14 | 7.046131
72.94853 | 18.8408 | 18.34064 | 7.68452 | 0.5001619 | 0.9783173 | 2.622283 | 8.605611e-14 | 7.055517
72.95853 | 18.8582 | 18.35932 | 7.687533 | 0.4988805 | 0.9793215 | 2.627549 | 8.618534e-14 | 7.064916
72.96853 | 18.889 | 18.37801 | 7.690545 | 0.5109857 | 0.9803267 | 2.632823 | 8.631439e-14 | 7.07432
72.97853 | 18.9207 | 18.39672 | 7.693555 | 0.5239805 | 0.9813327 | 2.638103 | 8.644325e-14 | 7.083729
72.98853 | 18.9483 | 18.41544 | 7.696565 | 0.5328642 | 0.9823394 | 2.64339 | 8.657192e-14 | 7.093142
72.99853 | 18.9679 | 18.43416 | 7.699574 | 0.5337381 | 0.9833468 | 2.648683 | 8.670038e-14 | 7.102558
73.00852 | 18.9947 | 18.45288 | 7.702579 | 0.5418211 | 0.984354 | 2.653978 | 8.68285e-14 | 7.111969
73.01852 | 19.0195 | 18.47162 | 7.705585 | 0.5478754 | 0.9853628 | 2.659284 | 8.695656e-14 | 7.121392
73.02852 | 19.0511 | 18.49038 | 7.708591 | 0.5607223 | 0.9863722 | 2.664596 | 8.708438e-14 | 7.130818
73.03852 | 19.0782 | 18.50914 | 7.711596 | 0.5690606 | 0.9873822 | 2.669915 | 8.721199e-14 | 7.140246
73.04852 | 19.1024 | 18.52791 | 7.7146 | 0.5744909 | 0.9883927 | 2.675239 | 8.733938e-14 | 7.149677
73.05852 | 19.1189 | 18.54669 | 7.717603 | 0.5722148 | 0.9894038 | 2.680569 | 8.746653e-14 | 7.159109
73.06851 | 19.1441 | 18.56545 | 7.720601 | 0.5786503 | 0.9904143 | 2.6859 | 8.759333e-14 | 7.168534
73.07851 | 19.1779 | 18.58424 | 7.723602 | 0.593662 | 0.9914262 | 2.691241 | 8.772001e-14 | 7.177969
73.08851 | 19.1979 | 18.60303 | 7.726602 | 0.5948682 | 0.9924385 | 2.696587 | 8.784645e-14 | 7.187404
73.09851 | 19.2241 | 18.62183 | 7.7296 | 0.6022696 | 0.9934511 | 2.701939 | 8.797263e-14 | 7.19684
73.10851 | 19.2463 | 18.64063 | 7.732597 | 0.6056668 | 0.994464 | 2.707296 | 8.809856e-14 | 7.206276
73.1185 | 19.2706 | 18.65942 | 7.73559 | 0.6111789 | 0.9954762 | 2.712652 | 8.822411e-14 | 7.215703
73.1285 | 19.3 | 18.67823 | 7.738585 | 0.6217694 | 0.9964896 | 2.718018 | 8.834951e-14 | 7.225138
73.1385 | 19.3287 | 18.69704 | 7.741579 | 0.6316571 | 0.9975033 | 2.723389 | 8.847465e-14 | 7.234572
73.1485 | 19.3537 | 18.71586 | 7.744571 | 0.6378435 | 0.998517 | 2.728764 | 8.859951e-14 | 7.244004
73.1585 | 19.3752 | 18.73467 | 7.747562 | 0.6405282 | 0.9995308 | 2.734144 | 8.872409e-14 | 7.253435
73.1685 | 19.4031 | 18.75349 | 7.750552 | 0.6496119 | 1.000545 | 2.739527 | 8.884838e-14 | 7.262864
73.17849 | 19.4258 | 18.77229 | 7.753538 | 0.6535146 | 1.001558 | 2.744909 | 8.897226e-14 | 7.272281
73.18849 | 19.4531 | 18.7911 | 7.756525 | 0.6619988 | 1.002571 | 2.7503 | 8.909597e-14 | 7.281704
73.19849 | 19.4818 | 18.80992 | 7.759511 | 0.6718838 | 1.003585 | 2.755695 | 8.921938e-14 | 7.291124
73.20849 | 19.4966 | 18.82873 | 7.762496 | 0.6678712 | 1.004599 | 2.761093 | 8.934247e-14 | 7.30054
73.21849 | 19.5252 | 18.84754 | 7.765479 | 0.6776605 | 1.005612 | 2.766495 | 8.946526e-14 | 7.309953
73.22849 | 19.5532 | 18.86635 | 7.768461 | 0.6868532 | 1.006626 | 2.771899 | 8.958773e-14 | 7.319361
73.23848 | 19.5812 | 18.88513 | 7.771439 | 0.6960673 | 1.007638 | 2.777301 | 8.970975e-14 | 7.328755
73.24848 | 19.6047 | 18.90393 | 7.774418 | 0.700767 | 1.008651 | 2.782711 | 8.983157e-14 | 7.338153
73.25848 | 19.632 | 18.92273 | 7.777396 | 0.7092715 | 1.009663 | 2.788124 | 8.995306e-14 | 7.347545
73.26848 | 19.6521 | 18.94152 | 7.780372 | 0.7105813 | 1.010675 | 2.793539 | 9.007421e-14 | 7.356932
73.27848 | 19.6823 | 18.9603 | 7.783347 | 0.7219973 | 1.011687 | 2.798957 | 9.019501e-14 | 7.366312
73.28848 | 19.7149 | 18.97908 | 7.786321 | 0.7358199 | 1.012698 | 2.804376 | 9.031546e-14 | 7.375686
73.29847 | 19.74 | 18.99783 | 7.789289 | 0.7421681 | 1.013708 | 2.809792 | 9.043544e-14 | 7.385043
73.30847 | 19.7677 | 19.01659 | 7.79226 | 0.7511051 | 1.014718 | 2.815215 | 9.055519e-14 | 7.394402
73.31847 | 19.7913 | 19.03535 | 7.795228 | 0.7559511 | 1.015727 | 2.82064 | 9.067456e-14 | 7.403753
73.32847 | 19.8156 | 19.05409 | 7.798196 | 0.7615066 | 1.016736 | 2.826065 | 9.079356e-14 | 7.413096
73.33847 | 19.8391 | 19.07283 | 7.801161 | 0.7662718 | 1.017745 | 2.831492 | 9.091218e-14 | 7.42243
73.34847 | 19.8699 | 19.09155 | 7.804125 | 0.7783475 | 1.018752 | 2.83692 | 9.103042e-14 | 7.431755
73.35846 | 19.9 | 19.11025 | 7.807085 | 0.7897524 | 1.019758 | 2.842344 | 9.114816e-14 | 7.441061
73.36846 | 19.9277 | 19.12895 | 7.810046 | 0.7987504 | 1.020764 | 2.847773 | 9.126563e-14 | 7.450367
73.37846 | 19.9469 | 19.14764 | 7.813005 | 0.7992618 | 1.021769 | 2.853203 | 9.138269e-14 | 7.459662
73.38846 | 19.9755 | 19.16631 | 7.815962 | 0.8091856 | 1.022773 | 2.858633 | 9.149935e-14 | 7.468946
73.39846 | 20.003 | 19.18498 | 7.818918 | 0.8180231 | 1.023776 | 2.864063 | 9.16156e-14 | 7.478219
73.40846 | 20.0341 | 19.20362 | 7.821872 | 0.8304756 | 1.024778 | 2.869493 | 9.173143e-14 | 7.487481
73.41845 | 20.0526 | 19.22224 | 7.824822 | 0.8303611 | 1.025778 | 2.874918 | 9.184672e-14 | 7.496721
73.42845 | 20.0795 | 19.24086 | 7.827772 | 0.8386446 | 1.026778 | 2.880347 | 9.196171e-14 | 7.505958
73.43845 | 20.101 | 19.25946 | 7.830721 | 0.841544 | 1.027777 | 2.885775 | 9.207626e-14 | 7.515183
73.44845 | 20.1259 | 19.27804 | 7.833668 | 0.8478613 | 1.028774 | 2.891203 | 9.219037e-14 | 7.524393
73.45845 | 20.1385 | 19.2966 | 7.836613 | 0.8418952 | 1.029771 | 2.89663 | 9.230404e-14 | 7.533591
73.46845 | 20.1672 | 19.31515 | 7.839557 | 0.8520496 | 1.030766 | 2.902054 | 9.241725e-14 | 7.542774
73.47844 | 20.1879 | 19.33366 | 7.842495 | 0.8542403 | 1.031759 | 2.907473 | 9.25299e-14 | 7.551933
73.48844 | 20.2052 | 19.35217 | 7.845435 | 0.853033 | 1.032751 | 2.912895 | 9.26422e-14 | 7.561087
73.49844 | 20.2311 | 19.37065 | 7.848373 | 0.8604454 | 1.033742 | 2.918315 | 9.275404e-14 | 7.570225
73.50844 | 20.2417 | 19.38912 | 7.851309 | 0.8525794 | 1.034731 | 2.923733 | 9.286541e-14 | 7.579348
73.51844 | 20.2662 | 19.40756 | 7.854243 | 0.8586365 | 1.035719 | 2.929149 | 9.297629e-14 | 7.588453
73.52843 | 20.286 | 19.42597 | 7.857172 | 0.8600346 | 1.036704 | 2.934556 | 9.308657e-14 | 7.597533
73.53843 | 20.2948 | 19.44436 | 7.860102 | 0.8504375 | 1.037689 | 2.939967 | 9.319648e-14 | 7.606605
73.54843 | 20.3251 | 19.46274 | 7.86303 | 0.8623643 | 1.038672 | 2.945374 | 9.33059e-14 | 7.615659
73.55843 | 20.3396 | 19.48108 | 7.865956 | 0.8585152 | 1.039653 | 2.950779 | 9.341482e-14 | 7.624696
73.56843 | 20.3529 | 19.49941 | 7.86888 | 0.853494 | 1.040632 | 2.95618 | 9.352321e-14 | 7.633713
73.57843 | 20.3607 | 19.5177 | 7.871803 | 0.8429971 | 1.04161 | 2.961578 | 9.363111e-14 | 7.642712
73.58842 | 20.381 | 19.53595 | 7.87472 | 0.8450467 | 1.042585 | 2.966966 | 9.373837e-14 | 7.651683
73.59842 | 20.4021 | 19.55419 | 7.877638 | 0.8479061 | 1.043559 | 2.972356 | 9.384522e-14 | 7.660642
73.60842 | 20.4226 | 19.57241 | 7.880554 | 0.850193 | 1.04453 | 2.977742 | 9.395154e-14 | 7.669581
73.61842 | 20.4385 | 19.59059 | 7.883467 | 0.8479094 | 1.0455 | 2.983123 | 9.405732e-14 | 7.6785
73.62842 | 20.4577 | 19.60874 | 7.886379 | 0.8489568 | 1.046468 | 2.9885 | 9.416255e-14 | 7.687396
73.63842 | 20.4674 | 19.62687 | 7.889289 | 0.8405339 | 1.047433 | 2.993872 | 9.426725e-14 | 7.696272
73.64841 | 20.4885 | 19.64494 | 7.892193 | 0.8435612 | 1.048396 | 2.999234 | 9.437128e-14 | 7.705116
73.65841 | 20.508 | 19.663 | 7.895098 | 0.8450028 | 1.049357 | 3.004595 | 9.447485e-14 | 7.713947
73.66841 | 20.5304 | 19.68102 | 7.898001 | 0.8493769 | 1.050316 | 3.009952 | 9.457786e-14 | 7.722754
73.67841 | 20.5453 | 19.69901 | 7.900902 | 0.8462852 | 1.051272 | 3.015302 | 9.46803e-14 | 7.731538
73.68841 | 20.5682 | 19.71697 | 7.903801 | 0.8512269 | 1.052226 | 3.020647 | 9.478216e-14 | 7.740299
73.69841 | 20.5761 | 19.73489 | 7.906697 | 0.8412054 | 1.053178 | 3.025986 | 9.488344e-14 | 7.749034
73.7084 | 20.5966 | 19.75276 | 7.909588 | 0.8438371 | 1.054126 | 3.031313 | 9.498403e-14 | 7.757736
73.7184 | 20.6317 | 19.77061 | 7.91248 | 0.8610874 | 1.055073 | 3.036638 | 9.508412e-14 | 7.766421
73.7284 | 20.6402 | 19.78842 | 7.915369 | 0.8517757 | 1.056017 | 3.041957 | 9.518361e-14 | 7.775081
73.7384 | 20.6689 | 19.8062 | 7.918257 | 0.8627019 | 1.056958 | 3.047269 | 9.52825e-14 | 7.783714
73.7484 | 20.6911 | 19.82393 | 7.921141 | 0.8671676 | 1.057897 | 3.052574 | 9.538077e-14 | 7.79232
73.7584 | 20.7089 | 19.84163 | 7.924024 | 0.8672722 | 1.058833 | 3.057872 | 9.547843e-14 | 7.8009
73.76839 | 20.7315 | 19.85926 | 7.926901 | 0.8722361 | 1.059765 | 3.063156 | 9.557536e-14 | 7.809442
73.77839 | 20.7553 | 19.87688 | 7.929778 | 0.8784232 | 1.060695 | 3.068438 | 9.567176e-14 | 7.817965
73.78839 | 20.7781 | 19.89445 | 7.932654 | 0.883652 | 1.061623 | 3.073711 | 9.576753e-14 | 7.82646
73.79839 | 20.799 | 19.91198 | 7.935526 | 0.8870245 | 1.062547 | 3.078977 | 9.586265e-14 | 7.834925
73.80839 | 20.8207 | 19.92946 | 7.938397 | 0.8912404 | 1.063469 | 3.084233 | 9.595713e-14 | 7.843361
73.81839 | 20.8412 | 19.9469 | 7.941265 | 0.8943009 | 1.064387 | 3.089481 | 9.605095e-14 | 7.851766
73.82838 | 20.8559 | 19.96428 | 7.944127 | 0.8916237 | 1.065301 | 3.094715 | 9.614402e-14 | 7.860133
73.83838 | 20.8838 | 19.98163 | 7.94699 | 0.9021744 | 1.066213 | 3.099945 | 9.623652e-14 | 7.868478
73.84838 | 20.8991 | 19.99893 | 7.94985 | 0.9001731 | 1.067122 | 3.105165 | 9.632835e-14 | 7.87679
73.85838 | 20.922 | 20.01618 | 7.952708 | 0.9058187 | 1.068028 | 3.110375 | 9.64195e-14 | 7.885071
73.86838 | 20.9368 | 20.03339 | 7.955563 | 0.9034127 | 1.06893 | 3.115575 | 9.650997e-14 | 7.893319
73.87838 | 20.96 | 20.05054 | 7.958416 | 0.9094564 | 1.069829 | 3.120765 | 9.659975e-14 | 7.901534
73.88837 | 20.9797 | 20.06763 | 7.961263 | 0.9120655 | 1.070724 | 3.12594 | 9.668875e-14 | 7.909708
73.89837 | 20.9892 | 20.08469 | 7.96411 | 0.9045098 | 1.071616 | 3.131109 | 9.677713e-14 | 7.917855
73.90837 | 21.0131 | 20.1017 | 7.966955 | 0.9114045 | 1.072504 | 3.136267 | 9.686482e-14 | 7.925969
73.91837 | 21.0266 | 20.11865 | 7.969797 | 0.9079525 | 1.073389 | 3.141414 | 9.695179e-14 | 7.934047
73.92837 | 21.0395 | 20.13555 | 7.972636 | 0.9039536 | 1.07427 | 3.14655 | 9.703804e-14 | 7.94209
73.93836 | 21.0634 | 20.15238 | 7.97547 | 0.9110236 | 1.075147 | 3.151669 | 9.712349e-14 | 7.950091
73.94836 | 21.0741 | 20.16917 | 7.978304 | 0.9049329 | 1.076021 | 3.156781 | 9.720829e-14 | 7.958061
73.95836 | 21.0876 | 20.1859 | 7.981135 | 0.9016963 | 1.076891 | 3.161881 | 9.729237e-14 | 7.965996
73.96836 | 21.1057 | 20.20258 | 7.983964 | 0.9031177 | 1.077757 | 3.166969 | 9.737569e-14 | 7.973893
73.97836 | 21.1213 | 20.21921 | 7.986789 | 0.9020947 | 1.078619 | 3.172044 | 9.745828e-14 | 7.981753
73.98836 | 21.1374 | 20.23577 | 7.989612 | 0.9016301 | 1.079477 | 3.177107 | 9.754011e-14 | 7.989574
73.99835 | 21.1573 | 20.25226 | 7.992429 | 0.9050449 | 1.08033 | 3.18215 | 9.762107e-14 | 7.997345
74.00835 | 21.1803 | 20.2687 | 7.995247 | 0.9115984 | 1.081181 | 3.187186 | 9.770138e-14 | 8.005089
74.01835 | 21.1958 | 20.28509 | 7.998061 | 0.9107112 | 1.082027 | 3.192208 | 9.778093e-14 | 8.012792
74.02835 | 21.2035 | 20.30141 | 8.000873 | 0.9020852 | 1.082869 | 3.197217 | 9.785971e-14 | 8.020456
74.03835 | 21.2298 | 20.31768 | 8.003681 | 0.9121211 | 1.083706 | 3.202212 | 9.79377e-14 | 8.028079
74.04835 | 21.2491 | 20.33388 | 8.006487 | 0.9152192 | 1.08454 | 3.207193 | 9.801492e-14 | 8.035661
74.05834 | 21.2703 | 20.35 | 8.009287 | 0.9202959 | 1.085368 | 3.212154 | 9.809127e-14 | 8.043195
74.06834 | 21.2765 | 20.36608 | 8.012087 | 0.9104212 | 1.086193 | 3.217105 | 9.81669e-14 | 8.050693
74.07834 | 21.3049 | 20.38209 | 8.014884 | 0.9228115 | 1.087014 | 3.222042 | 9.824173e-14 | 8.058149
74.08834 | 21.3175 | 20.39803 | 8.017678 | 0.919467 | 1.08783 | 3.226963 | 9.831576e-14 | 8.065562
74.09834 | 21.3429 | 20.41391 | 8.020469 | 0.9289885 | 1.088641 | 3.231869 | 9.838898e-14 | 8.072932
74.10834 | 21.3627 | 20.42972 | 8.023257 | 0.9329776 | 1.089448 | 3.236759 | 9.846138e-14 | 8.080258
74.11833 | 21.3843 | 20.44545 | 8.026039 | 0.9388506 | 1.09025 | 3.241629 | 9.853288e-14 | 8.087532
74.12833 | 21.3992 | 20.46112 | 8.028821 | 0.9380764 | 1.091047 | 3.246487 | 9.860363e-14 | 8.094769
74.13833 | 21.4187 | 20.47673 | 8.0316 | 0.9419721 | 1.09184 | 3.251328 | 9.867355e-14 | 8.10196
74.14833 | 21.4331 | 20.49226 | 8.034376 | 0.9408376 | 1.092628 | 3.256153 | 9.874263e-14 | 8.109106
74.15833 | 21.4511 | 20.50773 | 8.037148 | 0.9433744 | 1.093411 | 3.260961 | 9.881087e-14 | 8.116205
74.16833 | 21.4744 | 20.52312 | 8.039918 | 0.9512829 | 1.09419 | 3.265752 | 9.887827e-14 | 8.123257
74.17832 | 21.4899 | 20.53842 | 8.042681 | 0.9514788 | 1.094962 | 3.270521 | 9.894474e-14 | 8.130256
74.18832 | 21.5031 | 20.55367 | 8.045444 | 0.9494334 | 1.095731 | 3.275277 | 9.901042e-14 | 8.137214
74.19832 | 21.5175 | 20.56884 | 8.048205 | 0.9486614 | 1.096494 | 3.280016 | 9.907525e-14 | 8.144124
74.20832 | 21.5291 | 20.58394 | 8.050961 | 0.9451646 | 1.097253 | 3.284736 | 9.91392e-14 | 8.150985
74.21832 | 21.5502 | 20.59896 | 8.053715 | 0.9512437 | 1.098006 | 3.289438 | 9.920228e-14 | 8.157797
74.22832 | 21.5693 | 20.6139 | 8.056465 | 0.9553992 | 1.098754 | 3.294121 | 9.926449e-14 | 8.16456
74.23831 | 21.5923 | 20.62875 | 8.05921 | 0.9635462 | 1.099497 | 3.298781 | 9.932575e-14 | 8.171266
74.24831 | 21.5973 | 20.64354 | 8.061954 | 0.9537568 | 1.100234 | 3.303427 | 9.938618e-14 | 8.177929
74.25831 | 21.6084 | 20.65825 | 8.064694 | 0.9501464 | 1.100966 | 3.308053 | 9.944572e-14 | 8.18454
74.26831 | 21.6277 | 20.67289 | 8.067432 | 0.9548138 | 1.101693 | 3.31266 | 9.950438e-14 | 8.191101
74.27831 | 21.6439 | 20.68744 | 8.070166 | 0.9564628 | 1.102415 | 3.317247 | 9.956212e-14 | 8.19761
74.28831 | 21.6587 | 20.70191 | 8.072896 | 0.956793 | 1.103131 | 3.321814 | 9.961896e-14 | 8.204066
74.2983 | 21.6757 | 20.71628 | 8.075621 | 0.9594181 | 1.103841 | 3.326356 | 9.967484e-14 | 8.210464
74.3083 | 21.6859 | 20.73059 | 8.078345 | 0.9553115 | 1.104546 | 3.330882 | 9.972986e-14 | 8.216816
74.3183 | 21.6938 | 20.74481 | 8.081065 | 0.9489889 | 1.105245 | 3.335388 | 9.978395e-14 | 8.223113
74.3283 | 21.7094 | 20.75895 | 8.083782 | 0.9504494 | 1.105939 | 3.339873 | 9.983712e-14 | 8.229357
74.3383 | 21.7269 | 20.77301 | 8.086496 | 0.9538946 | 1.106627 | 3.344336 | 9.988936e-14 | 8.235546
74.34829 | 21.7427 | 20.78696 | 8.089203 | 0.9557391 | 1.107309 | 3.348774 | 9.994063e-14 | 8.241674
74.35829 | 21.7608 | 20.80084 | 8.09191 | 0.9599553 | 1.107985 | 3.353195 | 9.9991e-14 | 8.247754
74.36829 | 21.7728 | 20.81464 | 8.094613 | 0.9581592 | 1.108656 | 3.357594 | 1.000404e-13 | 8.253778
74.37829 | 21.7862 | 20.82835 | 8.097313 | 0.9578495 | 1.109321 | 3.361971 | 1.000889e-13 | 8.259746
74.38829 | 21.7977 | 20.84197 | 8.100009 | 0.9557281 | 1.10998 | 3.366325 | 1.001365e-13 | 8.265657
74.39829 | 21.8193 | 20.8555 | 8.102702 | 0.9637971 | 1.110633 | 3.370657 | 1.00183e-13 | 8.271511
74.40828 | 21.8294 | 20.86893 | 8.105388 | 0.9604672 | 1.111279 | 3.374962 | 1.002286e-13 | 8.277303
74.41828 | 21.8515 | 20.88228 | 8.108074 | 0.9692158 | 1.11192 | 3.379248 | 1.002733e-13 | 8.283042
74.42828 | 21.8618 | 20.89555 | 8.110756 | 0.9662544 | 1.112555 | 3.383511 | 1.00317e-13 | 8.288724
74.43828 | 21.8781 | 20.90871 | 8.113434 | 0.9693852 | 1.113184 | 3.38775 | 1.003597e-13 | 8.294347
74.44828 | 21.8948 | 20.92179 | 8.116109 | 0.9730078 | 1.113806 | 3.391966 | 1.004015e-13 | 8.299911
74.45828 | 21.9082 | 20.93478 | 8.11878 | 0.9734243 | 1.114422 | 3.396158 | 1.004422e-13 | 8.305415
74.46827 | 21.933 | 20.94765 | 8.121445 | 0.9853468 | 1.115032 | 3.400322 | 1.00482e-13 | 8.310855
74.47827 | 21.9503 | 20.96045 | 8.124109 | 0.9898509 | 1.115635 | 3.404466 | 1.005208e-13 | 8.31624
74.48827 | 21.9574 | 20.97315 | 8.126769 | 0.9842502 | 1.116233 | 3.408585 | 1.005586e-13 | 8.321564
74.49827 | 21.9723 | 20.98576 | 8.129425 | 0.9865447 | 1.116824 | 3.412679 | 1.005955e-13 | 8.326828
74.50827 | 21.9912 | 20.99826 | 8.132078 | 0.9929364 | 1.117408 | 3.416748 | 1.006313e-13 | 8.33203
74.51827 | 22.0134 | 21.01067 | 8.134726 | 1.002725 | 1.117986 | 3.420792 | 1.006661e-13 | 8.33717
74.52826 | 22.0232 | 21.02298 | 8.137369 | 1.000223 | 1.118557 | 3.424807 | 1.006999e-13 | 8.342244
74.53826 | 22.0379 | 21.03519 | 8.14001 | 1.002708 | 1.119122 | 3.4288 | 1.007328e-13 | 8.34726
74.54826 | 22.0462 | 21.04731 | 8.142647 | 0.9988914 | 1.11968 | 3.432767 | 1.007646e-13 | 8.352213
74.55826 | 22.056 | 21.05933 | 8.145281 | 0.996674 | 1.120232 | 3.436709 | 1.007954e-13 | 8.357104
74.56826 | 22.0708 | 21.07124 | 8.147911 | 0.9995572 | 1.120777 | 3.440624 | 1.008252e-13 | 8.361931
74.57826 | 22.0861 | 21.08306 | 8.150537 | 1.003042 | 1.121316 | 3.444512 | 1.00854e-13 | 8.366694
74.58825 | 22.1006 | 21.09476 | 8.153156 | 1.005839 | 1.121847 | 3.44837 | 1.008817e-13 | 8.371387
74.59825 | 22.1122 | 21.10637 | 8.155774 | 1.005827 | 1.122372 | 3.452205 | 1.009084e-13 | 8.376022
74.60825 | 22.117 | 21.11788 | 8.158389 | 0.9991166 | 1.12289 | 3.456013 | 1.009341e-13 | 8.380592
74.61825 | 22.1294 | 21.12929 | 8.160999 | 1.00011 | 1.123401 | 3.459794 | 1.009588e-13 | 8.385096
74.62825 | 22.143 | 21.14059 | 8.163605 | 1.002408 | 1.123906 | 3.463547 | 1.009824e-13 | 8.389534
74.63825 | 22.1491 | 21.15179 | 8.166208 | 0.9973096 | 1.124403 | 3.467273 | 1.01005e-13 | 8.393907
74.64824 | 22.1647 | 21.16287 | 8.168803 | 1.001828 | 1.124893 | 3.470966 | 1.010266e-13 | 8.398209
74.65824 | 22.1729 | 21.17386 | 8.171398 | 0.9990402 | 1.125377 | 3.474636 | 1.010471e-13 | 8.402449
74.66824 | 22.1795 | 21.18474 | 8.173988 | 0.9947588 | 1.125853 | 3.478277 | 1.010666e-13 | 8.406623
74.67824 | 22.1872 | 21.19552 | 8.176575 | 0.9916834 | 1.126323 | 3.48189 | 1.01085e-13 | 8.410729
74.68824 | 22.2056 | 21.20618 | 8.179157 | 0.9994159 | 1.126785 | 3.485475 | 1.011024e-13 | 8.414768
74.69823 | 22.2197 | 21.21673 | 8.181732 | 1.002967 | 1.12724 | 3.489027 | 1.011187e-13 | 8.418734
74.70823 | 22.2223 | 21.22718 | 8.184307 | 0.9951156 | 1.127688 | 3.492553 | 1.01134e-13 | 8.422637
74.71823 | 22.2285 | 21.23753 | 8.186877 | 0.9909727 | 1.128129 | 3.49605 | 1.011483e-13 | 8.426472
74.72823 | 22.241 | 21.24776 | 8.189442 | 0.9932391 | 1.128563 | 3.499518 | 1.011614e-13 | 8.430237
74.73823 | 22.2525 | 21.25788 | 8.192004 | 0.9946157 | 1.128989 | 3.502957 | 1.011736e-13 | 8.433934
74.74823 | 22.2635 | 21.2679 | 8.194562 | 0.9956024 | 1.129409 | 3.506365 | 1.011846e-13 | 8.437562
74.75822 | 22.2741 | 21.27779 | 8.197113 | 0.9963097 | 1.12982 | 3.509741 | 1.011946e-13 | 8.441117
74.76822 | 22.2871 | 21.28758 | 8.199662 | 0.9995181 | 1.130225 | 3.51309 | 1.012036e-13 | 8.444606
74.77822 | 22.2942 | 21.29726 | 8.202207 | 0.9969392 | 1.130622 | 3.516408 | 1.012115e-13 | 8.448024
74.78822 | 22.2969 | 21.30683 | 8.204747 | 0.9900722 | 1.131012 | 3.519696 | 1.012183e-13 | 8.451372
74.79822 | 22.3135 | 21.31628 | 8.207284 | 0.9972181 | 1.131395 | 3.522953 | 1.01224e-13 | 8.45465
74.80822 | 22.322 | 21.32562 | 8.209816 | 0.9963774 | 1.13177 | 3.52618 | 1.012287e-13 | 8.457856
74.81821 | 22.3345 | 21.33484 | 8.212342 | 0.9996583 | 1.132138 | 3.529373 | 1.012323e-13 | 8.46099
74.82821 | 22.3383 | 21.34395 | 8.214865 | 0.9943459 | 1.132498 | 3.532537 | 1.012348e-13 | 8.464054
74.83821 | 22.3469 | 21.35295 | 8.217385 | 0.9939469 | 1.132851 | 3.535671 | 1.012363e-13 | 8.467047
74.84821 | 22.3526 | 21.36184 | 8.2199 | 0.9907642 | 1.133196 | 3.538772 | 1.012367e-13 | 8.469967
74.85821 | 22.3615 | 21.37061 | 8.22241 | 0.9908946 | 1.133534 | 3.541843 | 1.01236e-13 | 8.472818
74.86821 | 22.3644 | 21.37926 | 8.224917 | 0.9851425 | 1.133865 | 3.544882 | 1.012342e-13 | 8.475595
74.8782 | 22.3756 | 21.38779 | 8.227416 | 0.9878147 | 1.134187 | 3.547886 | 1.012314e-13 | 8.478297
74.8882 | 22.3769 | 21.39621 | 8.229913 | 0.9806937 | 1.134502 | 3.550861 | 1.012275e-13 | 8.48093
74.8982 | 22.3872 | 21.40451 | 8.232407 | 0.9826905 | 1.13481 | 3.553804 | 1.012225e-13 | 8.483489
74.9082 | 22.3885 | 21.41269 | 8.234895 | 0.975805 | 1.13511 | 3.556714 | 1.012164e-13 | 8.485976
74.9182 | 22.3921 | 21.42076 | 8.237379 | 0.971337 | 1.135402 | 3.559593 | 1.012093e-13 | 8.488389
74.9282 | 22.3959 | 21.42871 | 8.239859 | 0.9671867 | 1.135687 | 3.562438 | 1.012011e-13 | 8.49073
74.93819 | 22.4067 | 21.43654 | 8.242332 | 0.9701619 | 1.135963 | 3.565249 | 1.011918e-13 | 8.492995
74.94819 | 22.3987 | 21.44425 | 8.244802 | 0.9544476 | 1.136233 | 3.568029 | 1.011814e-13 | 8.495188
74.95819 | 22.4046 | 21.45185 | 8.247269 | 0.9527538 | 1.136494 | 3.570776 | 1.0117e-13 | 8.497307
74.96819 | 22.4031 | 21.45932 | 8.24973 | 0.943778 | 1.136748 | 3.57349 | 1.011574e-13 | 8.499353
74.97819 | 22.4068 | 21.46668 | 8.252187 | 0.9401236 | 1.136994 | 3.576171 | 1.011438e-13 | 8.501324
74.98819 | 22.4016 | 21.47391 | 8.25464 | 0.9276873 | 1.137233 | 3.578819 | 1.011291e-13 | 8.503221
74.99818 | 22.4015 | 21.48102 | 8.257085 | 0.9204788 | 1.137463 | 3.58143 | 1.011134e-13 | 8.505042
75.00818 | 22.4106 | 21.48802 | 8.259529 | 0.9225839 | 1.137686 | 3.584011 | 1.010965e-13 | 8.50679
75.01818 | 22.4144 | 21.49489 | 8.261967 | 0.9195093 | 1.137901 | 3.586558 | 1.010786e-13 | 8.508464
75.02818 | 22.4124 | 21.50164 | 8.264401 | 0.9107561 | 1.138109 | 3.589071 | 1.010596e-13 | 8.510063
75.03818 | 22.411 | 21.50828 | 8.266831 | 0.9027244 | 1.138308 | 3.591551 | 1.010395e-13 | 8.511586
75.04818 | 22.4105 | 21.51479 | 8.269255 | 0.895713 | 1.1385 | 3.593996 | 1.010184e-13 | 8.513036
75.05817 | 22.4008 | 21.52117 | 8.271673 | 0.8796306 | 1.138684 | 3.596405 | 1.009961e-13 | 8.514408
75.06817 | 22.406 | 21.52744 | 8.274088 | 0.8785631 | 1.13886 | 3.598782 | 1.009728e-13 | 8.515707
75.07817 | 22.4063 | 21.53358 | 8.276499 | 0.872718 | 1.139028 | 3.601125 | 1.009485e-13 | 8.51693
75.08817 | 22.4064 | 21.5396 | 8.278904 | 0.8667955 | 1.139189 | 3.603433 | 1.00923e-13 | 8.518078
75.09817 | 22.4048 | 21.5455 | 8.281305 | 0.8592957 | 1.139342 | 3.605707 | 1.008965e-13 | 8.51915
75.10816 | 22.4042 | 21.55128 | 8.283699 | 0.8529228 | 1.139486 | 3.607945 | 1.008689e-13 | 8.520147
75.11816 | 22.4119 | 21.55693 | 8.286091 | 0.8549686 | 1.139623 | 3.610149 | 1.008403e-13 | 8.521068
75.12816 | 22.4116 | 21.56246 | 8.288477 | 0.8491367 | 1.139753 | 3.612319 | 1.008106e-13 | 8.521914
75.13816 | 22.4124 | 21.56787 | 8.290859 | 0.8445275 | 1.139874 | 3.614455 | 1.007798e-13 | 8.522685
75.14816 | 22.4123 | 21.57316 | 8.293236 | 0.8391426 | 1.139987 | 3.616555 | 1.007479e-13 | 8.523379
75.15816 | 22.4149 | 21.57832 | 8.295608 | 0.8365806 | 1.140093 | 3.61862 | 1.00715e-13 | 8.523998
75.16815 | 22.4192 | 21.58335 | 8.297973 | 0.8358472 | 1.140191 | 3.620649 | 1.00681e-13 | 8.52454
75.17815 | 22.4228 | 21.58827 | 8.300335 | 0.8345316 | 1.140281 | 3.622644 | 1.00646e-13 | 8.525008
75.18815 | 22.4215 | 21.59306 | 8.302693 | 0.8284407 | 1.140363 | 3.624604 | 1.006099e-13 | 8.525399
75.19815 | 22.4285 | 21.59773 | 8.305045 | 0.8307729 | 1.140437 | 3.626529 | 1.005728e-13 | 8.525715
75.20815 | 22.432 | 21.60227 | 8.307393 | 0.8297298 | 1.140504 | 3.628419 | 1.005346e-13 | 8.525955
75.21815 | 22.4383 | 21.60669 | 8.309735 | 0.831611 | 1.140562 | 3.630273 | 1.004953e-13 | 8.526118
75.22814 | 22.4399 | 21.61098 | 8.312071 | 0.8289189 | 1.140613 | 3.63209 | 1.004551e-13 | 8.526207
75.23814 | 22.4513 | 21.61515 | 8.314403 | 0.8361484 | 1.140656 | 3.633873 | 1.004137e-13 | 8.526219
75.24814 | 22.4521 | 21.6192 | 8.316731 | 0.8328999 | 1.140691 | 3.635622 | 1.003713e-13 | 8.526156
75.25814 | 22.4541 | 21.62312 | 8.319053 | 0.8309773 | 1.140719 | 3.637334 | 1.003279e-13 | 8.526016
75.26814 | 22.4596 | 21.62692 | 8.321371 | 0.8326774 | 1.140739 | 3.639011 | 1.002834e-13 | 8.525802
75.27814 | 22.4568 | 21.6306 | 8.323683 | 0.8262024 | 1.14075 | 3.640652 | 1.002379e-13 | 8.525512
75.28813 | 22.4614 | 21.63415 | 8.325988 | 0.827254 | 1.140754 | 3.642257 | 1.001914e-13 | 8.525146
75.29813 | 22.4599 | 21.63757 | 8.328291 | 0.8223274 | 1.140751 | 3.643827 | 1.001438e-13 | 8.524705
75.30813 | 22.4593 | 21.64088 | 8.330588 | 0.8184244 | 1.140739 | 3.645361 | 1.000952e-13 | 8.524188
75.31813 | 22.4626 | 21.64405 | 8.33288 | 0.818545 | 1.14072 | 3.64686 | 1.000456e-13 | 8.523595
75.32813 | 22.4684 | 21.64711 | 8.335167 | 0.8212905 | 1.140693 | 3.648322 | 9.999497e-14 | 8.522927
75.33813 | 22.4668 | 21.65004 | 8.337448 | 0.8167593 | 1.140659 | 3.649749 | 9.994331e-14 | 8.522184
75.34812 | 22.4678 | 21.65284 | 8.339723 | 0.8149553 | 1.140616 | 3.651139 | 9.989068e-14 | 8.521367
75.35812 | 22.4701 | 21.65553 | 8.341994 | 0.8145716 | 1.140566 | 3.652495 | 9.983699e-14 | 8.520473
75.36812 | 22.4637 | 21.65809 | 8.34426 | 0.8056131 | 1.140508 | 3.653814 | 9.978228e-14 | 8.519504
75.37812 | 22.4535 | 21.66052 | 8.346521 | 0.7929759 | 1.140443 | 3.655098 | 9.972659e-14 | 8.518462
75.38812 | 22.4443 | 21.66284 | 8.348777 | 0.7814635 | 1.14037 | 3.656346 | 9.966988e-14 | 8.517343
75.39812 | 22.4446 | 21.66503 | 8.351027 | 0.7795742 | 1.140289 | 3.657558 | 9.961217e-14 | 8.516151
75.40811 | 22.4433 | 21.66709 | 8.35327 | 0.7762104 | 1.140201 | 3.658734 | 9.955353e-14 | 8.514885
75.41811 | 22.4359 | 21.66903 | 8.35551 | 0.7668676 | 1.140106 | 3.659874 | 9.949384e-14 | 8.513543
75.42811 | 22.4359 | 21.67085 | 8.357744 | 0.7650482 | 1.140002 | 3.660979 | 9.943316e-14 | 8.512127
75.43811 | 22.4234 | 21.67255 | 8.359974 | 0.7508505 | 1.139891 | 3.662048 | 9.937151e-14 | 8.510637
75.44811 | 22.4137 | 21.67412 | 8.362197 | 0.7395761 | 1.139773 | 3.663081 | 9.930887e-14 | 8.509073
75.45811 | 22.4136 | 21.67558 | 8.364416 | 0.7380235 | 1.139647 | 3.664079 | 9.924526e-14 | 8.507435
75.4681 | 22.4004 | 21.6769 | 8.366627 | 0.7234956 | 1.139513 | 3.665039 | 9.918074e-14 | 8.505725
75.4781 | 22.3971 | 21.67811 | 8.368835 | 0.7189875 | 1.139373 | 3.665965 | 9.911519e-14 | 8.50394
75.4881 | 22.3893 | 21.6792 | 8.371037 | 0.7101013 | 1.139224 | 3.666855 | 9.904868e-14 | 8.502082
75.4981 | 22.3808 | 21.68016 | 8.373234 | 0.7006372 | 1.139069 | 3.66771 | 9.898121e-14 | 8.50015
75.5081 | 22.37 | 21.68101 | 8.375425 | 0.6889946 | 1.138905 | 3.668529 | 9.891279e-14 | 8.498146
75.51809 | 22.3641 | 21.68173 | 8.377609 | 0.6823733 | 1.138735 | 3.669311 | 9.884349e-14 | 8.496071
75.52809 | 22.3583 | 21.68233 | 8.37979 | 0.6759727 | 1.138557 | 3.670059 | 9.877318e-14 | 8.493921
75.53809 | 22.3543 | 21.68281 | 8.381965 | 0.671492 | 1.138372 | 3.670771 | 9.870193e-14 | 8.491699
75.54809 | 22.3414 | 21.68317 | 8.384135 | 0.6582323 | 1.13818 | 3.671448 | 9.862974e-14 | 8.489405
75.55809 | 22.3359 | 21.68341 | 8.386299 | 0.652492 | 1.13798 | 3.67209 | 9.855663e-14 | 8.48704
75.56809 | 22.3284 | 21.68353 | 8.388457 | 0.6448722 | 1.137773 | 3.672695 | 9.848259e-14 | 8.484602
75.57808 | 22.318 | 21.68353 | 8.390608 | 0.6344715 | 1.13756 | 3.673266 | 9.84077e-14 | 8.482095
75.58808 | 22.311 | 21.68341 | 8.392755 | 0.6275908 | 1.137338 | 3.673801 | 9.833182e-14 | 8.479515
75.59808 | 22.3117 | 21.68317 | 8.394897 | 0.6285292 | 1.13711 | 3.674301 | 9.825503e-14 | 8.476863
75.60808 | 22.2993 | 21.68281 | 8.397034 | 0.6164854 | 1.136875 | 3.674766 | 9.817734e-14 | 8.474141
75.61808 | 22.2935 | 21.68234 | 8.399164 | 0.6111593 | 1.136632 | 3.675196 | 9.809876e-14 | 8.471349
75.62808 | 22.2865 | 21.68175 | 8.401289 | 0.6047522 | 1.136383 | 3.67559 | 9.801927e-14 | 8.468486
75.63807 | 22.2859 | 21.68104 | 8.403407 | 0.6048616 | 1.136126 | 3.67595 | 9.793898e-14 | 8.465556
75.64807 | 22.28 | 21.68021 | 8.40552 | 0.5997889 | 1.135863 | 3.676275 | 9.785772e-14 | 8.462553
75.65807 | 22.278 | 21.67927 | 8.407628 | 0.5987334 | 1.135592 | 3.676565 | 9.777559e-14 | 8.459481
75.66807 | 22.2701 | 21.67821 | 8.409731 | 0.5918942 | 1.135315 | 3.67682 | 9.769258e-14 | 8.45634
75.67807 | 22.2681 | 21.67703 | 8.411827 | 0.5910708 | 1.135031 | 3.677041 | 9.760871e-14 | 8.45313
75.68807 | 22.2596 | 21.67574 | 8.413918 | 0.5838636 | 1.13474 | 3.677227 | 9.752397e-14 | 8.449851
75.69806 | 22.252 | 21.67433 | 8.416002 | 0.5776694 | 1.134443 | 3.677379 | 9.743846e-14 | 8.446508
75.70806 | 22.2503 | 21.67281 | 8.418081 | 0.5774923 | 1.134138 | 3.677496 | 9.735202e-14 | 8.443093
75.71806 | 22.239 | 21.67117 | 8.420155 | 0.5678302 | 1.133827 | 3.677578 | 9.726473e-14 | 8.43961
75.72806 | 22.2399 | 21.66942 | 8.422223 | 0.5704819 | 1.133509 | 3.677627 | 9.71766e-14 | 8.436059
75.73806 | 22.2284 | 21.66755 | 8.424285 | 0.5608469 | 1.133185 | 3.677641 | 9.708764e-14 | 8.432442
75.74806 | 22.2197 | 21.66558 | 8.426341 | 0.5541249 | 1.132854 | 3.677622 | 9.699786e-14 | 8.428758
75.75805 | 22.2127 | 21.66349 | 8.42839 | 0.5492136 | 1.132516 | 3.677569 | 9.690734e-14 | 8.425012
75.76805 | 22.2112 | 21.66128 | 8.430434 | 0.5499163 | 1.132172 | 3.677482 | 9.681592e-14 | 8.421196
75.77805 | 22.1973 | 21.65897 | 8.432473 | 0.5383323 | 1.131822 | 3.67736 | 9.672369e-14 | 8.417313
75.78805 | 22.1803 | 21.65654 | 8.434506 | 0.5237591 | 1.131464 | 3.677206 | 9.663065e-14 | 8.413365
75.79805 | 22.1844 | 21.654 | 8.436533 | 0.5303963 | 1.131101 | 3.677018 | 9.653682e-14 | 8.409352
75.80805 | 22.1731 | 21.65136 | 8.438554 | 0.5217438 | 1.130731 | 3.676796 | 9.64422e-14 | 8.405274
75.81804 | 22.1628 | 21.6486 | 8.440567 | 0.5141995 | 1.130356 | 3.676541 | 9.634689e-14 | 8.401136
75.82804 | 22.1595 | 21.64573 | 8.442577 | 0.5137667 | 1.129973 | 3.676253 | 9.62507e-14 | 8.39693
75.83804 | 22.1485 | 21.64276 | 8.44458 | 0.505742 | 1.129585 | 3.675933 | 9.615375e-14 | 8.39266
75.84804 | 22.1264 | 21.63967 | 8.446578 | 0.4867273 | 1.12919 | 3.675579 | 9.605603e-14 | 8.388326
75.85804 | 22.1194 | 21.63648 | 8.448569 | 0.4829193 | 1.128789 | 3.675192 | 9.595755e-14 | 8.38393
75.86804 | 22.1161 | 21.63318 | 8.450554 | 0.4829191 | 1.128383 | 3.674772 | 9.585832e-14 | 8.379471
75.87803 | 22.1096 | 21.62978 | 8.452532 | 0.4798223 | 1.12797 | 3.674321 | 9.575844e-14 | 8.374955
75.88803 | 22.0996 | 21.62626 | 8.454505 | 0.4733352 | 1.127551 | 3.673837 | 9.565773e-14 | 8.370372
75.89803 | 22.0936 | 21.62265 | 8.456473 | 0.4709547 | 1.127126 | 3.67332 | 9.555627e-14 | 8.365727
75.90803 | 22.0854 | 21.61892 | 8.458434 | 0.4664785 | 1.126696 | 3.672771 | 9.54541e-14 | 8.361021
75.91803 | 22.077 | 21.61509 | 8.460389 | 0.4619065 | 1.126259 | 3.67219 | 9.53512e-14 | 8.356255
75.92802 | 22.0638 | 21.61116 | 8.462336 | 0.4526355 | 1.125817 | 3.671578 | 9.52477e-14 | 8.351433
75.93802 | 22.0624 | 21.60713 | 8.464279 | 0.4552718 | 1.125369 | 3.670934 | 9.514338e-14 | 8.346546
75.94802 | 22.0504 | 21.60299 | 8.466216 | 0.4474108 | 1.124916 | 3.670258 | 9.503837e-14 | 8.341599
75.95802 | 22.0466 | 21.59875 | 8.468147 | 0.4478522 | 1.124456 | 3.66955 | 9.493266e-14 | 8.336594
75.96802 | 22.03 | 21.5944 | 8.470072 | 0.4355952 | 1.123991 | 3.668811 | 9.482627e-14 | 8.33153
75.97802 | 22.0233 | 21.58996 | 8.471991 | 0.4333405 | 1.123521 | 3.668041 | 9.471919e-14 | 8.326407
75.98801 | 22.0186 | 21.58542 | 8.473901 | 0.4331827 | 1.123045 | 3.667241 | 9.461153e-14 | 8.32123
75.99801 | 22.0093 | 21.58077 | 8.475807 | 0.4285273 | 1.122564 | 3.666409 | 9.450313e-14 | 8.315993
76.00801 | 22.0029 | 21.57603 | 8.477707 | 0.426872 | 1.122077 | 3.665546 | 9.439405e-14 | 8.310697
76.01801 | 21.9932 | 21.57118 | 8.479601 | 0.4220157 | 1.121585 | 3.664653 | 9.428433e-14 | 8.305345
76.02801 | 21.9914 | 21.56624 | 8.481489 | 0.4251565 | 1.121087 | 3.66373 | 9.417396e-14 | 8.299938
76.03801 | 21.9761 | 21.5612 | 8.48337 | 0.4148965 | 1.120584 | 3.662776 | 9.406295e-14 | 8.294473
76.048 | 21.9681 | 21.55607 | 8.485243 | 0.4120276 | 1.120077 | 3.661793 | 9.395142e-14 | 8.288959
76.058 | 21.9624 | 21.55084 | 8.487112 | 0.4115592 | 1.119564 | 3.66078 | 9.383916e-14 | 8.283385
76.068 | 21.9496 | 21.54551 | 8.488975 | 0.4040879 | 1.119046 | 3.659736 | 9.372627e-14 | 8.277756
76.078 | 21.9466 | 21.54009 | 8.490831 | 0.4065106 | 1.118523 | 3.658663 | 9.361278e-14 | 8.272073
76.088 | 21.9284 | 21.53457 | 8.492681 | 0.3938284 | 1.117994 | 3.657561 | 9.349868e-14 | 8.266335
76.098 | 21.9168 | 21.52896 | 8.494524 | 0.3878388 | 1.117461 | 3.65643 | 9.3384e-14 | 8.260546
76.10799 | 21.9058 | 21.52326 | 8.49636 | 0.3825385 | 1.116924 | 3.65527 | 9.326882e-14 | 8.254708
76.11799 | 21.9 | 21.51746 | 8.498191 | 0.3825356 | 1.116381 | 3.65408 | 9.315296e-14 | 8.248813
76.12799 | 21.8768 | 21.51158 | 8.500015 | 0.365224 | 1.115834 | 3.652862 | 9.303652e-14 | 8.242866
76.13799 | 21.879 | 21.5056 | 8.501833 | 0.3734044 | 1.115281 | 3.651614 | 9.291951e-14 | 8.236866
76.14799 | 21.8574 | 21.49953 | 8.503645 | 0.3578743 | 1.114725 | 3.650339 | 9.280194e-14 | 8.230817
76.15799 | 21.8497 | 21.49337 | 8.50545 | 0.3563343 | 1.114163 | 3.649036 | 9.268382e-14 | 8.224717
76.16798 | 21.8386 | 21.48712 | 8.507247 | 0.3514772 | 1.113598 | 3.647705 | 9.256527e-14 | 8.218572
76.17798 | 21.8184 | 21.48078 | 8.50904 | 0.3376163 | 1.113027 | 3.646346 | 9.244605e-14 | 8.212371
76.18798 | 21.8016 | 21.47436 | 8.510826 | 0.327241 | 1.112452 | 3.644959 | 9.232631e-14 | 8.206122
76.19798 | 21.7829 | 21.46785 | 8.512606 | 0.315054 | 1.111873 | 3.643544 | 9.220603e-14 | 8.199824
76.20798 | 21.77 | 21.46125 | 8.514379 | 0.3087527 | 1.111289 | 3.642102 | 9.208525e-14 | 8.193477
76.21798 | 21.7561 | 21.45456 | 8.516145 | 0.3015383 | 1.110701 | 3.640633 | 9.196394e-14 | 8.187083
76.22797 | 21.7472 | 21.4478 | 8.517904 | 0.2994018 | 1.11011 | 3.639138 | 9.184226e-14 | 8.180647
76.23797 | 21.7321 | 21.44094 | 8.519657 | 0.2911564 | 1.109513 | 3.637615 | 9.171995e-14 | 8.174158
76.24797 | 21.7136 | 21.43401 | 8.521404 | 0.2795947 | 1.108913 | 3.636066 | 9.159716e-14 | 8.167623
76.25797 | 21.71 | 21.42698 | 8.523145 | 0.2830164 | 1.108308 | 3.63449 | 9.147388e-14 | 8.161041
76.26797 | 21.6864 | 21.41988 | 8.524879 | 0.2665199 | 1.1077 | 3.632888 | 9.135012e-14 | 8.154414
76.27797 | 21.6776 | 21.41269 | 8.526606 | 0.2649058 | 1.107087 | 3.63126 | 9.12259e-14 | 8.147741
76.28796 | 21.6558 | 21.40544 | 8.528325 | 0.2503648 | 1.106472 | 3.629607 | 9.110134e-14 | 8.141031
76.29796 | 21.6478 | 21.39809 | 8.530039 | 0.2497114 | 1.105851 | 3.627928 | 9.097619e-14 | 8.13427
76.30796 | 21.6372 | 21.39066 | 8.531747 | 0.2465379 | 1.105228 | 3.626223 | 9.08506e-14 | 8.127465
76.31796 | 21.6311 | 21.38316 | 8.533447 | 0.2479429 | 1.1046 | 3.624492 | 9.072457e-14 | 8.120618
76.32796 | 21.614 | 21.37557 | 8.535142 | 0.2384269 | 1.103969 | 3.622737 | 9.05981e-14 | 8.113726
76.33795 | 21.6043 | 21.36792 | 8.536828 | 0.2363805 | 1.103334 | 3.620958 | 9.047133e-14 | 8.1068
76.34795 | 21.6006 | 21.36018 | 8.538509 | 0.2404181 | 1.102696 | 3.619153 | 9.034402e-14 | 8.099825
76.35795 | 21.5838 | 21.35237 | 8.540183 | 0.2314323 | 1.102054 | 3.617323 | 9.021629e-14 | 8.092808
76.36795 | 21.5771 | 21.34448 | 8.54185 | 0.2326211 | 1.101408 | 3.615469 | 9.008816e-14 | 8.085751
76.37795 | 21.5686 | 21.33651 | 8.543511 | 0.2320858 | 1.10076 | 3.613591 | 8.995962e-14 | 8.078652
76.38795 | 21.5633 | 21.32848 | 8.545165 | 0.2348236 | 1.100107 | 3.611689 | 8.983069e-14 | 8.071515
76.39794 | 21.5533 | 21.32037 | 8.546811 | 0.232926 | 1.099453 | 3.609765 | 8.970152e-14 | 8.064345
76.40794 | 21.5429 | 21.31219 | 8.548452 | 0.2307112 | 1.098794 | 3.607816 | 8.957182e-14 | 8.057127
76.41794 | 21.5334 | 21.30393 | 8.550086 | 0.2294675 | 1.098132 | 3.605843 | 8.944175e-14 | 8.049872
76.42794 | 21.5272 | 21.29561 | 8.551713 | 0.2315948 | 1.097467 | 3.603847 | 8.931132e-14 | 8.042578
76.43794 | 21.5154 | 21.28721 | 8.553333 | 0.2281922 | 1.096799 | 3.601828 | 8.918054e-14 | 8.035247
76.44794 | 21.5096 | 21.27874 | 8.554946 | 0.2308599 | 1.096129 | 3.599787 | 8.90494e-14 | 8.027879
76.45793 | 21.5063 | 21.27022 | 8.556552 | 0.2360826 | 1.095456 | 3.597726 | 8.891809e-14 | 8.020484
76.46793 | 21.4989 | 21.26161 | 8.558151 | 0.2372874 | 1.094779 | 3.595639 | 8.878627e-14 | 8.013043
76.47793 | 21.4897 | 21.25294 | 8.559744 | 0.2367612 | 1.094099 | 3.59353 | 8.865411e-14 | 8.005565
76.48793 | 21.4835 | 21.2442 | 8.561331 | 0.2393006 | 1.093417 | 3.5914 | 8.852164e-14 | 7.998052
76.49793 | 21.4773 | 21.23539 | 8.56291 | 0.2419062 | 1.092732 | 3.589247 | 8.838885e-14 | 7.990505
76.50793 | 21.4707 | 21.22652 | 8.564482 | 0.244178 | 1.092044 | 3.587073 | 8.825575e-14 | 7.982923
76.51792 | 21.4528 | 21.21759 | 8.566046 | 0.2352072 | 1.091354 | 3.584879 | 8.812246e-14 | 7.975313
76.52792 | 21.442 | 21.20859 | 8.567605 | 0.2334076 | 1.090661 | 3.582663 | 8.798876e-14 | 7.967663
76.53792 | 21.4349 | 21.19953 | 8.569157 | 0.2353725 | 1.089966 | 3.580425 | 8.785477e-14 | 7.95998
76.54792 | 21.4219 | 21.1904 | 8.570701 | 0.2315001 | 1.089268 | 3.578166 | 8.772048e-14 | 7.952265
76.55792 | 21.421 | 21.18121 | 8.572239 | 0.2397902 | 1.088568 | 3.575887 | 8.758592e-14 | 7.944516
76.56792 | 21.4157 | 21.17196 | 8.57377 | 0.2437411 | 1.087865 | 3.573587 | 8.745109e-14 | 7.936737
76.57791 | 21.4028 | 21.16266 | 8.575292 | 0.2401443 | 1.087161 | 3.571269 | 8.731613e-14 | 7.928933
76.58791 | 21.3996 | 21.15328 | 8.576809 | 0.2463168 | 1.086454 | 3.568929 | 8.718078e-14 | 7.921091
76.59791 | 21.3792 | 21.14385 | 8.578319 | 0.2353486 | 1.085744 | 3.566569 | 8.704517e-14 | 7.913219
76.60791 | 21.3719 | 21.13436 | 8.579822 | 0.237539 | 1.085033 | 3.564189 | 8.690932e-14 | 7.905317
76.61791 | 21.362 | 21.12481 | 8.581318 | 0.2371874 | 1.084319 | 3.56179 | 8.677323e-14 | 7.897385
76.62791 | 21.3479 | 21.11521 | 8.582807 | 0.2326943 | 1.083603 | 3.559372 | 8.66369e-14 | 7.889423
76.6379 | 21.3378 | 21.10555 | 8.584288 | 0.2322473 | 1.082887 | 3.556937 | 8.650049e-14 | 7.881442
76.6479 | 21.3226 | 21.09583 | 8.585762 | 0.2267662 | 1.082167 | 3.55448 | 8.636372e-14 | 7.873424
76.6579 | 21.3163 | 21.08606 | 8.58723 | 0.2302406 | 1.081446 | 3.552005 | 8.622673e-14 | 7.865378
76.6679 | 21.307 | 21.07623 | 8.588691 | 0.2307695 | 1.080722 | 3.549512 | 8.608954e-14 | 7.857306
76.6779 | 21.2947 | 21.06635 | 8.590144 | 0.2283537 | 1.079997 | 3.547 | 8.595214e-14 | 7.849205
76.68789 | 21.2808 | 21.05642 | 8.591589 | 0.2243806 | 1.079271 | 3.544472 | 8.581468e-14 | 7.841087
76.69789 | 21.2665 | 21.04643 | 8.593029 | 0.2200702 | 1.078543 | 3.541924 | 8.56769e-14 | 7.832934
76.70789 | 21.2505 | 21.03639 | 8.594461 | 0.2141113 | 1.077813 | 3.539358 | 8.553894e-14 | 7.824756
76.71789 | 21.2369 | 21.0263 | 8.595886 | 0.2106044 | 1.077081 | 3.536775 | 8.54008e-14 | 7.816553
76.72789 | 21.2265 | 21.01615 | 8.597304 | 0.2103493 | 1.076348 | 3.534174 | 8.526248e-14 | 7.808324
76.73789 | 21.2121 | 21.00596 | 8.598715 | 0.2061434 | 1.075614 | 3.531556 | 8.5124e-14 | 7.800072
76.74788 | 21.199 | 20.99572 | 8.600117 | 0.2032773 | 1.074878 | 3.528924 | 8.49855e-14 | 7.791804
76.75788 | 21.1799 | 20.98543 | 8.601513 | 0.1944698 | 1.074141 | 3.526272 | 8.484671e-14 | 7.783504
76.76788 | 21.1625 | 20.97509 | 8.602903 | 0.1874111 | 1.073402 | 3.523603 | 8.470776e-14 | 7.77518
76.77788 | 21.1483 | 20.9647 | 8.604285 | 0.1836002 | 1.072662 | 3.520918 | 8.456867e-14 | 7.766834
76.78788 | 21.135 | 20.95426 | 8.605659 | 0.1807357 | 1.071921 | 3.518217 | 8.442945e-14 | 7.758466
76.79788 | 21.1173 | 20.94378 | 8.607027 | 0.1735184 | 1.071179 | 3.5155 | 8.42901e-14 | 7.750076
76.80787 | 21.0989 | 20.93326 | 8.608386 | 0.1656357 | 1.070436 | 3.512769 | 8.415076e-14 | 7.741673
76.81787 | 21.0837 | 20.92269 | 8.609739 | 0.1610093 | 1.069691 | 3.51002 | 8.401116e-14 | 7.73324
76.82787 | 21.0693 | 20.91207 | 8.611085 | 0.1572272 | 1.068946 | 3.507256 | 8.387145e-14 | 7.724786
76.83787 | 21.0533 | 20.90141 | 8.612423 | 0.1518881 | 1.068199 | 3.504476 | 8.373163e-14 | 7.716313
76.84787 | 21.0286 | 20.89071 | 8.613755 | 0.137894 | 1.067451 | 3.501681 | 8.35917e-14 | 7.707819
76.85787 | 21.0233 | 20.87996 | 8.615079 | 0.1433419 | 1.066703 | 3.498871 | 8.345168e-14 | 7.699306
76.86786 | 21.0012 | 20.86918 | 8.616394 | 0.1320217 | 1.065954 | 3.496049 | 8.33117e-14 | 7.690782
76.87786 | 20.9938 | 20.85835 | 8.617703 | 0.1354527 | 1.065204 | 3.493209 | 8.31715e-14 | 7.682231
76.88786 | 20.9701 | 20.84747 | 8.619005 | 0.1226255 | 1.064453 | 3.490355 | 8.303121e-14 | 7.673661
76.89786 | 20.9589 | 20.83656 | 8.6203 | 0.1223387 | 1.063701 | 3.487486 | 8.289085e-14 | 7.665074
76.90786 | 20.9408 | 20.82561 | 8.621587 | 0.1151916 | 1.062949 | 3.484604 | 8.275041e-14 | 7.656468
76.91786 | 20.9272 | 20.81462 | 8.622867 | 0.1125839 | 1.062196 | 3.481707 | 8.260991e-14 | 7.647846
76.92785 | 20.907 | 20.8036 | 8.624138 | 0.1034034 | 1.061443 | 3.4788 | 8.246949e-14 | 7.639215
76.93785 | 20.8991 | 20.79253 | 8.625403 | 0.1065727 | 1.060689 | 3.475875 | 8.232887e-14 | 7.630559
76.94785 | 20.8854 | 20.78142 | 8.626661 | 0.1039794 | 1.059934 | 3.472938 | 8.21882e-14 | 7.621887
76.95785 | 20.8766 | 20.77028 | 8.627911 | 0.1063232 | 1.059179 | 3.469987 | 8.204748e-14 | 7.613199
76.96785 | 20.8581 | 20.7591 | 8.629154 | 0.09900243 | 1.058424 | 3.467023 | 8.190673e-14 | 7.604496
76.97785 | 20.8475 | 20.74788 | 8.63039 | 0.09961842 | 1.057668 | 3.464046 | 8.176594e-14 | 7.595778
76.98784 | 20.8347 | 20.73664 | 8.631617 | 0.09805925 | 1.056912 | 3.461059 | 8.162525e-14 | 7.587053
76.99784 | 20.8203 | 20.72535 | 8.632837 | 0.09494529 | 1.056156 | 3.458056 | 8.14844e-14 | 7.578306
77.00784 | 20.8012 | 20.71403 | 8.63405 | 0.08716516 | 1.055399 | 3.455041 | 8.134352e-14 | 7.569544
77.01784 | 20.7851 | 20.70268 | 8.635256 | 0.08241899 | 1.054642 | 3.452014 | 8.120263e-14 | 7.560769
77.02784 | 20.7783 | 20.69129 | 8.636454 | 0.08700739 | 1.053884 | 3.448974 | 8.106172e-14 | 7.55198
77.03784 | 20.7651 | 20.67987 | 8.637645 | 0.08522596 | 1.053127 | 3.445923 | 8.092082e-14 | 7.543179
77.04783 | 20.7543 | 20.66843 | 8.638827 | 0.08586793 | 1.05237 | 3.442862 | 8.078003e-14 | 7.534373
77.05783 | 20.7425 | 20.65695 | 8.640002 | 0.08555139 | 1.051613 | 3.439787 | 8.063912e-14 | 7.525547
77.06783 | 20.7246 | 20.64543 | 8.64117 | 0.07916629 | 1.050855 | 3.4367 | 8.049821e-14 | 7.516708
77.07783 | 20.7074 | 20.63389 | 8.642331 | 0.07351177 | 1.050097 | 3.433602 | 8.035731e-14 | 7.507858
77.08783 | 20.692 | 20.62231 | 8.643484 | 0.06968785 | 1.04934 | 3.430493 | 8.021642e-14 | 7.498996
77.09782 | 20.6772 | 20.61072 | 8.644628 | 0.06648315 | 1.048583 | 3.427375 | 8.007568e-14 | 7.490131
77.10782 | 20.6608 | 20.59908 | 8.645766 | 0.06171728 | 1.047825 | 3.424244 | 7.993484e-14 | 7.481248
77.11782 | 20.6412 | 20.58742 | 8.646896 | 0.05378118 | 1.047068 | 3.421101 | 7.979402e-14 | 7.472353
77.12782 | 20.6293 | 20.57573 | 8.648019 | 0.05357272 | 1.046311 | 3.417948 | 7.965323e-14 | 7.463449
77.13782 | 20.6134 | 20.56401 | 8.649134 | 0.04939161 | 1.045554 | 3.414785 | 7.951248e-14 | 7.454535
77.14782 | 20.6003 | 20.55226 | 8.650242 | 0.0480383 | 1.044798 | 3.411611 | 7.937177e-14 | 7.445612
77.15781 | 20.5897 | 20.5405 | 8.65134 | 0.04920155 | 1.044042 | 3.40843 | 7.923123e-14 | 7.436687
77.16781 | 20.5737 | 20.5287 | 8.652433 | 0.04500157 | 1.043286 | 3.405235 | 7.90906e-14 | 7.427745
77.17781 | 20.5539 | 20.51687 | 8.653517 | 0.0370269 | 1.04253 | 3.402031 | 7.895003e-14 | 7.418794
77.18781 | 20.5425 | 20.50502 | 8.654594 | 0.03747886 | 1.041775 | 3.398817 | 7.880951e-14 | 7.409835
77.19781 | 20.5292 | 20.49314 | 8.655663 | 0.0360554 | 1.04102 | 3.395593 | 7.866905e-14 | 7.400868
77.20781 | 20.5153 | 20.48124 | 8.656725 | 0.03405647 | 1.040265 | 3.39236 | 7.852865e-14 | 7.391893
77.2178 | 20.4992 | 20.46933 | 8.657778 | 0.02986991 | 1.039512 | 3.38912 | 7.838846e-14 | 7.38292
77.2278 | 20.4768 | 20.45738 | 8.658824 | 0.01941885 | 1.038759 | 3.385868 | 7.82482e-14 | 7.37393
77.2378 | 20.4713 | 20.44541 | 8.659863 | 0.02589175 | 1.038006 | 3.382607 | 7.810801e-14 | 7.364933
77.2478 | 20.4619 | 20.43341 | 8.660894 | 0.02848715 | 1.037253 | 3.379337 | 7.796789e-14 | 7.355929
77.2578 | 20.4513 | 20.4214 | 8.661917 | 0.02990471 | 1.036501 | 3.376058 | 7.782787e-14 | 7.346919
77.2678 | 20.4399 | 20.40935 | 8.662932 | 0.03054551 | 1.03575 | 3.372769 | 7.768791e-14 | 7.337903
77.27779 | 20.432 | 20.3973 | 8.663939 | 0.03469611 | 1.035 | 3.369476 | 7.754819e-14 | 7.328889
77.28779 | 20.4197 | 20.38522 | 8.664939 | 0.03447931 | 1.03425 | 3.366171 | 7.740842e-14 | 7.319861
77.29779 | 20.412 | 20.37312 | 8.665931 | 0.03888345 | 1.033501 | 3.362857 | 7.726874e-14 | 7.310827
77.30779 | 20.401 | 20.36099 | 8.666915 | 0.04000739 | 1.032753 | 3.359535 | 7.712917e-14 | 7.301789
77.31779 | 20.386 | 20.34885 | 8.667892 | 0.03715272 | 1.032005 | 3.356205 | 7.698969e-14 | 7.292745
77.32779 | 20.3739 | 20.33668 | 8.668861 | 0.03721685 | 1.031258 | 3.352867 | 7.685032e-14 | 7.283697
77.33778 | 20.3598 | 20.32451 | 8.669821 | 0.03528941 | 1.030513 | 3.349524 | 7.67112e-14 | 7.274653
77.34778 | 20.3545 | 20.31231 | 8.670774 | 0.04219211 | 1.029768 | 3.34617 | 7.657204e-14 | 7.265596
77.35778 | 20.348 | 20.30009 | 8.67172 | 0.04791465 | 1.029023 | 3.342808 | 7.6433e-14 | 7.256534
77.36778 | 20.3385 | 20.28784 | 8.672657 | 0.05065517 | 1.02828 | 3.339439 | 7.629407e-14 | 7.247469
77.37778 | 20.3276 | 20.27559 | 8.673587 | 0.0520131 | 1.027537 | 3.336063 | 7.615527e-14 | 7.2384
77.38778 | 20.3249 | 20.26331 | 8.674509 | 0.06158913 | 1.026795 | 3.332678 | 7.601659e-14 | 7.229328
77.39777 | 20.3065 | 20.25103 | 8.675422 | 0.05547046 | 1.026055 | 3.32929 | 7.587817e-14 | 7.220262
77.40777 | 20.2982 | 20.23872 | 8.676329 | 0.05948021 | 1.025316 | 3.325892 | 7.573974e-14 | 7.211184
77.41777 | 20.2868 | 20.22639 | 8.677227 | 0.06040751 | 1.024577 | 3.322486 | 7.560144e-14 | 7.202103
77.42777 | 20.2755 | 20.21405 | 8.678117 | 0.06145117 | 1.023839 | 3.319074 | 7.546327e-14 | 7.193019
77.43777 | 20.2677 | 20.20169 | 8.679 | 0.06601071 | 1.023102 | 3.315654 | 7.532525e-14 | 7.183933
77.44777 | 20.2514 | 20.18931 | 8.679875 | 0.06208633 | 1.022367 | 3.312228 | 7.518735e-14 | 7.174844
77.45776 | 20.2412 | 20.17693 | 8.680741 | 0.06426504 | 1.021633 | 3.308798 | 7.504974e-14 | 7.165763
77.46776 | 20.2346 | 20.16453 | 8.6816 | 0.07007061 | 1.020899 | 3.305359 | 7.491214e-14 | 7.156671
77.47776 | 20.2286 | 20.15211 | 8.682451 | 0.07649197 | 1.020167 | 3.301913 | 7.477468e-14 | 7.147578
77.48776 | 20.2175 | 20.13967 | 8.683294 | 0.07782636 | 1.019436 | 3.298461 | 7.463738e-14 | 7.138483
77.49776 | 20.2086 | 20.12722 | 8.684129 | 0.08137614 | 1.018706 | 3.295002 | 7.450022e-14 | 7.129387
77.50775 | 20.1914 | 20.11477 | 8.684956 | 0.07662764 | 1.017978 | 3.29154 | 7.436335e-14 | 7.120299
77.51775 | 20.1745 | 20.10229 | 8.685775 | 0.07220516 | 1.01725 | 3.288069 | 7.42265e-14 | 7.111201
77.52775 | 20.1652 | 20.0898 | 8.686586 | 0.07539589 | 1.016524 | 3.284593 | 7.408982e-14 | 7.102102
77.53775 | 20.1453 | 20.0773 | 8.68739 | 0.06799995 | 1.015798 | 3.28111 | 7.395329e-14 | 7.093002
77.54775 | 20.1384 | 20.06478 | 8.688185 | 0.07361765 | 1.015074 | 3.277621 | 7.381692e-14 | 7.083902
77.55775 | 20.1274 | 20.05225 | 8.688972 | 0.07514651 | 1.014352 | 3.274127 | 7.368073e-14 | 7.074803
77.56774 | 20.1177 | 20.03972 | 8.689751 | 0.07797726 | 1.013631 | 3.27063 | 7.354483e-14 | 7.065711
77.57774 | 20.1061 | 20.02717 | 8.690522 | 0.0789312 | 1.012911 | 3.267124 | 7.340897e-14 | 7.056612
77.58774 | 20.0969 | 20.0146 | 8.691286 | 0.0822975 | 1.012192 | 3.263613 | 7.327328e-14 | 7.047512
77.59774 | 20.0787 | 20.00202 | 8.692041 | 0.07667558 | 1.011474 | 3.260096 | 7.313777e-14 | 7.038413
77.60774 | 20.0681 | 19.98943 | 8.692789 | 0.0786651 | 1.010758 | 3.256574 | 7.300243e-14 | 7.029314
77.61774 | 20.0475 | 19.97683 | 8.693528 | 0.07066617 | 1.010043 | 3.253047 | 7.286727e-14 | 7.020216
77.62773 | 20.0339 | 19.96423 | 8.694259 | 0.06966552 | 1.00933 | 3.249517 | 7.273242e-14 | 7.011128
77.63773 | 20.0225 | 19.95161 | 8.694982 | 0.07088867 | 1.008618 | 3.24598 | 7.259762e-14 | 7.002031
77.64773 | 20.0046 | 19.93898 | 8.695697 | 0.06562133 | 1.007908 | 3.242437 | 7.2463e-14 | 6.992937
77.65773 | 19.9978 | 19.92633 | 8.696404 | 0.07146536 | 1.007198 | 3.238889 | 7.232857e-14 | 6.983843
77.66773 | 19.9877 | 19.91368 | 8.697104 | 0.07401958 | 1.00649 | 3.235337 | 7.219432e-14 | 6.97475
77.67773 | 19.9684 | 19.90102 | 8.697795 | 0.06738282 | 1.005784 | 3.231779 | 7.206027e-14 | 6.965659
77.68772 | 19.9547 | 19.88836 | 8.698477 | 0.06633798 | 1.00508 | 3.228222 | 7.192658e-14 | 6.956583
77.69772 | 19.9458 | 19.87568 | 8.699152 | 0.0701215 | 1.004376 | 3.224655 | 7.179291e-14 | 6.947495
77.70772 | 19.9278 | 19.86299 | 8.699819 | 0.0648147 | 1.003674 | 3.221084 | 7.165942e-14 | 6.938409
77.71772 | 19.9172 | 19.85028 | 8.700477 | 0.06691666 | 1.002973 | 3.217508 | 7.152614e-14 | 6.929325
77.72772 | 19.8985 | 19.83757 | 8.701128 | 0.06092809 | 1.002274 | 3.213927 | 7.139305e-14 | 6.920243
77.73772 | 19.8822 | 19.82485 | 8.70177 | 0.05734798 | 1.001576 | 3.210342 | 7.126016e-14 | 6.911164
77.74771 | 19.8738 | 19.81214 | 8.702404 | 0.06166449 | 1.000881 | 3.206756 | 7.112761e-14 | 6.902095
77.75771 | 19.8536 | 19.7994 | 8.70303 | 0.05420219 | 1.000186 | 3.203162 | 7.099512e-14 | 6.89302
77.76771 | 19.8474 | 19.78665 | 8.703648 | 0.0607484 | 0.9994924 | 3.199563 | 7.086283e-14 | 6.883948
77.77771 | 19.834 | 19.7739 | 8.704258 | 0.06010282 | 0.9988006 | 3.195961 | 7.073074e-14 | 6.874878
77.78771 | 19.8149 | 19.76113 | 8.70486 | 0.05376569 | 0.9981103 | 3.192354 | 7.059887e-14 | 6.86581
77.79771 | 19.8038 | 19.74836 | 8.705454 | 0.05543627 | 0.9974215 | 3.188743 | 7.046719e-14 | 6.856745
77.8077 | 19.7957 | 19.7356 | 8.706038 | 0.06010199 | 0.9967349 | 3.185132 | 7.033586e-14 | 6.847693
77.8177 | 19.784 | 19.72281 | 8.706616 | 0.06118786 | 0.9960492 | 3.181513 | 7.020461e-14 | 6.838634
77.8277 | 19.7713 | 19.71002 | 8.707185 | 0.06128173 | 0.995365 | 3.17789 | 7.007356e-14 | 6.829578
77.8377 | 19.7516 | 19.69722 | 8.707746 | 0.05438317 | 0.9946824 | 3.174263 | 6.994273e-14 | 6.820525
77.8477 | 19.7427 | 19.68441 | 8.708299 | 0.05829177 | 0.9940013 | 3.170633 | 6.981211e-14 | 6.811476
77.8577 | 19.73 | 19.67159 | 8.708843 | 0.05840745 | 0.9933218 | 3.166998 | 6.96817e-14 | 6.802429
77.86769 | 19.7141 | 19.65878 | 8.709379 | 0.05531781 | 0.9926445 | 3.163364 | 6.955164e-14 | 6.793395
77.87769 | 19.7082 | 19.64595 | 8.709907 | 0.06224815 | 0.991968 | 3.159721 | 6.942166e-14 | 6.784355
77.88769 | 19.6954 | 19.63312 | 8.710427 | 0.06228443 | 0.9912932 | 3.156076 | 6.92919e-14 | 6.77532
77.89769 | 19.6709 | 19.62027 | 8.710939 | 0.05062889 | 0.9906199 | 3.152426 | 6.916236e-14 | 6.766286
77.90769 | 19.6639 | 19.60742 | 8.711442 | 0.056479 | 0.9899482 | 3.148773 | 6.903303e-14 | 6.757258
77.91768 | 19.6525 | 19.59458 | 8.711937 | 0.05792335 | 0.9892787 | 3.14512 | 6.890406e-14 | 6.748241
77.92768 | 19.6401 | 19.58171 | 8.712424 | 0.05838691 | 0.9886101 | 3.14146 | 6.877517e-14 | 6.739219
77.93768 | 19.6319 | 19.56884 | 8.712903 | 0.0630572 | 0.9879431 | 3.137796 | 6.864651e-14 | 6.730201
77.94768 | 19.6153 | 19.55597 | 8.713373 | 0.05933296 | 0.9872777 | 3.134129 | 6.851807e-14 | 6.721187
77.95768 | 19.6031 | 19.54308 | 8.713835 | 0.06001565 | 0.9866139 | 3.130459 | 6.838985e-14 | 6.712177
77.96768 | 19.594 | 19.5302 | 8.714289 | 0.06380477 | 0.9859516 | 3.126784 | 6.826185e-14 | 6.70317
77.97767 | 19.5802 | 19.51731 | 8.714735 | 0.06288631 | 0.9852916 | 3.123111 | 6.813421e-14 | 6.694177
77.98767 | 19.5674 | 19.50441 | 8.715172 | 0.06298737 | 0.9846324 | 3.11943 | 6.800667e-14 | 6.685178
77.99767 | 19.5626 | 19.49151 | 8.715601 | 0.07109395 | 0.9839749 | 3.115746 | 6.787935e-14 | 6.676184
78.00767 | 19.5441 | 19.47859 | 8.716022 | 0.06550687 | 0.9833189 | 3.112059 | 6.775226e-14 | 6.667193
78.01767 | 19.5379 | 19.46567 | 8.716435 | 0.07222515 | 0.9826646 | 3.108368 | 6.762539e-14 | 6.658207
78.02767 | 19.531 | 19.45275 | 8.716839 | 0.07824974 | 0.9820117 | 3.104675 | 6.749875e-14 | 6.649225
78.03766 | 19.5196 | 19.43983 | 8.717235 | 0.07976706 | 0.9813611 | 3.100981 | 6.737247e-14 | 6.640256
78.04766 | 19.5102 | 19.4269 | 8.717622 | 0.08330217 | 0.9807115 | 3.097282 | 6.724629e-14 | 6.631283
78.05766 | 19.5111 | 19.41396 | 8.718002 | 0.09714304 | 0.9800635 | 3.093578 | 6.712034e-14 | 6.622313
78.06766 | 19.4944 | 19.40101 | 8.718373 | 0.09339045 | 0.9794169 | 3.089872 | 6.699462e-14 | 6.613348
78.07766 | 19.4904 | 19.38806 | 8.718735 | 0.1023424 | 0.978772 | 3.086163 | 6.686913e-14 | 6.604387
78.08766 | 19.4859 | 19.3751 | 8.71909 | 0.1108007 | 0.9781286 | 3.08245 | 6.674387e-14 | 6.595431
78.09765 | 19.4806 | 19.36215 | 8.719435 | 0.1184513 | 0.9774874 | 3.078738 | 6.661896e-14 | 6.586488
78.10765 | 19.4759 | 19.34918 | 8.719773 | 0.1267194 | 0.9768471 | 3.07502 | 6.649417e-14 | 6.57754
78.11765 | 19.459 | 19.33621 | 8.720103 | 0.1227933 | 0.9762084 | 3.071299 | 6.636961e-14 | 6.568597
78.12765 | 19.4588 | 19.32323 | 8.720424 | 0.135573 | 0.9755712 | 3.067574 | 6.624528e-14 | 6.559658
78.13765 | 19.4547 | 19.31024 | 8.720736 | 0.1444575 | 0.9749356 | 3.063847 | 6.612118e-14 | 6.550724
78.14765 | 19.4493 | 19.29725 | 8.721041 | 0.1520473 | 0.9743016 | 3.060117 | 6.599732e-14 | 6.541794
78.15764 | 19.4486 | 19.28427 | 8.721336 | 0.1643295 | 0.9736697 | 3.056387 | 6.587381e-14 | 6.532877
78.16764 | 19.4401 | 19.27127 | 8.721624 | 0.1688303 | 0.9730386 | 3.052651 | 6.575041e-14 | 6.523956
78.17764 | 19.4261 | 19.25826 | 8.721903 | 0.1678359 | 0.9724092 | 3.048912 | 6.562725e-14 | 6.51504
78.18764 | 19.4244 | 19.24525 | 8.722174 | 0.1791467 | 0.9717812 | 3.04517 | 6.550432e-14 | 6.506128
78.19764 | 19.4126 | 19.23224 | 8.722436 | 0.1803632 | 0.9711547 | 3.041425 | 6.538163e-14 | 6.49722
78.20764 | 19.4097 | 19.21922 | 8.722691 | 0.1904841 | 0.9705298 | 3.037678 | 6.525917e-14 | 6.488318
78.21763 | 19.3966 | 19.2062 | 8.722936 | 0.190398 | 0.969907 | 3.033931 | 6.513707e-14 | 6.479428
78.22763 | 19.3888 | 19.19317 | 8.723173 | 0.1956297 | 0.9692851 | 3.030178 | 6.501509e-14 | 6.470534
78.23763 | 19.3836 | 19.18013 | 8.723402 | 0.2034668 | 0.9686646 | 3.026422 | 6.489333e-14 | 6.461645
78.24763 | 19.3776 | 19.16709 | 8.723623 | 0.2105088 | 0.9680456 | 3.022663 | 6.477182e-14 | 6.45276
78.25763 | 19.3676 | 19.15404 | 8.723835 | 0.2135559 | 0.9674282 | 3.018901 | 6.465054e-14 | 6.44388
78.26762 | 19.3638 | 19.141 | 8.724038 | 0.2227957 | 0.9668127 | 3.015141 | 6.452962e-14 | 6.435013
78.27762 | 19.3531 | 19.12795 | 8.724234 | 0.2251534 | 0.9661982 | 3.011373 | 6.440881e-14 | 6.426141
78.28762 | 19.3387 | 19.11488 | 8.724421 | 0.2238162 | 0.9655851 | 3.007604 | 6.428824e-14 | 6.417275
78.29762 | 19.3324 | 19.10182 | 8.724599 | 0.2305841 | 0.9649735 | 3.003831 | 6.416791e-14 | 6.408412
78.30762 | 19.3295 | 19.08874 | 8.724769 | 0.240757 | 0.9643633 | 3.000056 | 6.404781e-14 | 6.399555
78.31762 | 19.321 | 19.07566 | 8.724931 | 0.2453357 | 0.9637545 | 2.996278 | 6.392795e-14 | 6.390701
78.32761 | 19.3143 | 19.06259 | 8.725084 | 0.2517064 | 0.9631478 | 2.992501 | 6.380845e-14 | 6.381862
78.33761 | 19.3018 | 19.0495 | 8.725228 | 0.2522956 | 0.9625418 | 2.988717 | 6.368906e-14 | 6.373017
78.34761 | 19.2963 | 19.03641 | 8.725365 | 0.2598901 | 0.9619373 | 2.984931 | 6.35699e-14 | 6.364177
78.35761 | 19.2925 | 19.02331 | 8.725493 | 0.2691902 | 0.9613341 | 2.981142 | 6.345099e-14 | 6.355341
78.36761 | 19.2816 | 19.0102 | 8.725612 | 0.2713951 | 0.9607324 | 2.97735 | 6.333231e-14 | 6.34651
78.37761 | 19.2772 | 18.99709 | 8.725723 | 0.2801053 | 0.960132 | 2.973556 | 6.321387e-14 | 6.337684
78.3876 | 19.2719 | 18.98399 | 8.725825 | 0.2879075 | 0.9595337 | 2.969763 | 6.309578e-14 | 6.328871
78.3976 | 19.2683 | 18.97087 | 8.72592 | 0.2974289 | 0.958936 | 2.965963 | 6.297781e-14 | 6.320053
78.4076 | 19.2567 | 18.95774 | 8.726005 | 0.2989551 | 0.9583398 | 2.962161 | 6.286008e-14 | 6.311239
78.4176 | 19.2609 | 18.94461 | 8.726082 | 0.3162867 | 0.9577449 | 2.958356 | 6.274259e-14 | 6.30243
78.4276 | 19.2588 | 18.93148 | 8.726151 | 0.3273242 | 0.9571513 | 2.954548 | 6.262533e-14 | 6.293626
78.4376 | 19.2508 | 18.91833 | 8.726211 | 0.3324674 | 0.956559 | 2.950738 | 6.25083e-14 | 6.284825
78.44759 | 19.2445 | 18.9052 | 8.726263 | 0.339302 | 0.9559687 | 2.946928 | 6.239164e-14 | 6.276038
78.45759 | 19.2421 | 18.89204 | 8.726306 | 0.3500561 | 0.955379 | 2.943113 | 6.227508e-14 | 6.267246
78.46759 | 19.2364 | 18.87888 | 8.726341 | 0.3575158 | 0.9547906 | 2.939294 | 6.215877e-14 | 6.258458
78.47759 | 19.2376 | 18.86572 | 8.726367 | 0.371881 | 0.9542036 | 2.935473 | 6.204269e-14 | 6.249675
78.48759 | 19.231 | 18.85255 | 8.726385 | 0.3784521 | 0.9536178 | 2.93165 | 6.192684e-14 | 6.240895
78.49759 | 19.2347 | 18.83937 | 8.726395 | 0.395329 | 0.9530332 | 2.927823 | 6.181123e-14 | 6.23212
78.50758 | 19.2347 | 18.8262 | 8.726395 | 0.4084983 | 0.9524505 | 2.923998 | 6.169597e-14 | 6.223358
78.51758 | 19.231 | 18.81301 | 8.726388 | 0.4179864 | 0.9518684 | 2.920166 | 6.158083e-14 | 6.214591
78.52758 | 19.2321 | 18.79982 | 8.726372 | 0.4322799 | 0.9512877 | 2.916332 | 6.146593e-14 | 6.205829
78.53758 | 19.2276 | 18.78662 | 8.726347 | 0.4409799 | 0.9507081 | 2.912495 | 6.135126e-14 | 6.19707
78.54758 | 19.2274 | 18.77342 | 8.726314 | 0.453985 | 0.9501297 | 2.908655 | 6.123683e-14 | 6.188316
78.55758 | 19.2263 | 18.7602 | 8.726273 | 0.4660967 | 0.9495525 | 2.904813 | 6.112263e-14 | 6.179565
78.56757 | 19.2254 | 18.747 | 8.726223 | 0.478401 | 0.9489771 | 2.900972 | 6.100878e-14 | 6.170828
78.57757 | 19.227 | 18.73378 | 8.726164 | 0.4932246 | 0.9484023 | 2.897124 | 6.089505e-14 | 6.162085
78.58757 | 19.2206 | 18.72055 | 8.726097 | 0.5000545 | 0.9478286 | 2.893274 | 6.078155e-14 | 6.153346
78.59757 | 19.2186 | 18.70731 | 8.726021 | 0.5112901 | 0.9472561 | 2.889421 | 6.066828e-14 | 6.144612
78.60757 | 19.22 | 18.69407 | 8.725937 | 0.5259319 | 0.9466848 | 2.885565 | 6.055525e-14 | 6.135881
78.61757 | 19.2146 | 18.68082 | 8.725845 | 0.5337802 | 0.9461145 | 2.881706 | 6.044245e-14 | 6.127154
78.62756 | 19.2202 | 18.66758 | 8.725744 | 0.5526213 | 0.9455459 | 2.877849 | 6.033e-14 | 6.11844
78.63756 | 19.2155 | 18.65432 | 8.725634 | 0.5611815 | 0.944978 | 2.873986 | 6.021767e-14 | 6.109721
78.64756 | 19.2222 | 18.64105 | 8.725516 | 0.5811482 | 0.9444111 | 2.870119 | 6.010557e-14 | 6.101005
78.65756 | 19.2215 | 18.62778 | 8.725389 | 0.5937218 | 0.9438452 | 2.86625 | 5.99937e-14 | 6.092294
78.66756 | 19.2144 | 18.6145 | 8.725254 | 0.5999015 | 0.9432804 | 2.862378 | 5.988206e-14 | 6.083586
78.67755 | 19.2183 | 18.60123 | 8.725111 | 0.6170748 | 0.9427172 | 2.858507 | 5.977076e-14 | 6.07489
78.68755 | 19.2122 | 18.58793 | 8.724959 | 0.6242668 | 0.9421546 | 2.854631 | 5.965959e-14 | 6.066189
78.69755 | 19.2088 | 18.57463 | 8.724798 | 0.6341663 | 0.941593 | 2.850751 | 5.954864e-14 | 6.057492
78.70755 | 19.2068 | 18.56133 | 8.724629 | 0.6454724 | 0.9410323 | 2.846868 | 5.943793e-14 | 6.048799
78.71755 | 19.2042 | 18.54801 | 8.724451 | 0.656185 | 0.9404727 | 2.842983 | 5.932744e-14 | 6.040109
78.72755 | 19.2056 | 18.5347 | 8.724265 | 0.6709041 | 0.9399141 | 2.839095 | 5.921719e-14 | 6.031422
78.73754 | 19.2057 | 18.52138 | 8.72407 | 0.6843168 | 0.9393571 | 2.835208 | 5.910728e-14 | 6.022748
78.74754 | 19.2058 | 18.50805 | 8.723867 | 0.6977491 | 0.9388005 | 2.831315 | 5.899749e-14 | 6.014069
78.75754 | 19.2049 | 18.49471 | 8.723655 | 0.7101887 | 0.9382448 | 2.827418 | 5.888792e-14 | 6.005393
78.76754 | 19.1953 | 18.48136 | 8.723435 | 0.7139352 | 0.93769 | 2.82352 | 5.877859e-14 | 5.99672
78.77754 | 19.1883 | 18.46801 | 8.723206 | 0.7202881 | 0.9371363 | 2.819618 | 5.866948e-14 | 5.988051
78.78754 | 19.1904 | 18.45465 | 8.722969 | 0.7357487 | 0.9365833 | 2.815714 | 5.85606e-14 | 5.979386
78.79753 | 19.1839 | 18.4413 | 8.722723 | 0.7426025 | 0.936032 | 2.811811 | 5.845206e-14 | 5.970732
78.80753 | 19.1761 | 18.42792 | 8.722468 | 0.7481769 | 0.9354809 | 2.807901 | 5.834364e-14 | 5.962073
78.81753 | 19.1694 | 18.41454 | 8.722205 | 0.7548584 | 0.9349307 | 2.803989 | 5.823544e-14 | 5.953417
78.82753 | 19.1649 | 18.40115 | 8.721934 | 0.7637466 | 0.9343814 | 2.800074 | 5.812747e-14 | 5.944764
78.83753 | 19.1626 | 18.38776 | 8.721654 | 0.774842 | 0.933833 | 2.796156 | 5.801973e-14 | 5.936115
78.84753 | 19.1572 | 18.37436 | 8.721365 | 0.7828449 | 0.9332855 | 2.792235 | 5.791222e-14 | 5.927469
78.85752 | 19.1489 | 18.36096 | 8.721069 | 0.7879367 | 0.9327397 | 2.788317 | 5.780507e-14 | 5.918838
78.86752 | 19.1418 | 18.34755 | 8.720763 | 0.7942537 | 0.9321939 | 2.784391 | 5.769801e-14 | 5.910198
78.87752 | 19.1297 | 18.33412 | 8.720449 | 0.7955779 | 0.9316488 | 2.780463 | 5.759118e-14 | 5.901561
78.88752 | 19.1209 | 18.32069 | 8.720126 | 0.8002106 | 0.9311045 | 2.776531 | 5.748456e-14 | 5.892927
78.89752 | 19.1148 | 18.30725 | 8.719795 | 0.8075496 | 0.9305611 | 2.772597 | 5.737818e-14 | 5.884297
78.90752 | 19.1013 | 18.2938 | 8.719455 | 0.8074965 | 0.9300183 | 2.76866 | 5.727202e-14 | 5.87567
78.91751 | 19.0972 | 18.28036 | 8.719108 | 0.8168376 | 0.9294769 | 2.764724 | 5.716619e-14 | 5.867054
78.92751 | 19.0816 | 18.2669 | 8.718751 | 0.8146992 | 0.9289358 | 2.760782 | 5.706048e-14 | 5.858432
78.93751 | 19.0753 | 18.25343 | 8.718385 | 0.8218683 | 0.9283954 | 2.756837 | 5.695499e-14 | 5.849814
78.94751 | 19.0637 | 18.23995 | 8.718012 | 0.8237459 | 0.9278556 | 2.752889 | 5.684972e-14 | 5.841198
78.95751 | 19.0522 | 18.22647 | 8.717629 | 0.8257304 | 0.9273166 | 2.748939 | 5.674468e-14 | 5.832585
78.96751 | 19.0374 | 18.21298 | 8.717239 | 0.8244221 | 0.9267784 | 2.744985 | 5.663987e-14 | 5.823976
78.9775 | 19.0227 | 18.19949 | 8.71684 | 0.823209 | 0.9262414 | 2.741033 | 5.653538e-14 | 5.815377
78.9875 | 19.007 | 18.18598 | 8.716432 | 0.8210168 | 0.9257045 | 2.737074 | 5.643101e-14 | 5.806773
78.9975 | 18.9871 | 18.17247 | 8.716015 | 0.8146315 | 0.9251683 | 2.733113 | 5.632686e-14 | 5.798172
79.0075 | 18.9789 | 18.15895 | 8.71559 | 0.8199544 | 0.9246328 | 2.729149 | 5.622294e-14 | 5.789574
79.0175 | 18.9681 | 18.14541 | 8.715157 | 0.8226851 | 0.924098 | 2.725182 | 5.611923e-14 | 5.780978
79.0275 | 18.9475 | 18.13188 | 8.714715 | 0.815624 | 0.9235637 | 2.721212 | 5.601575e-14 | 5.772385
79.03749 | 18.929 | 18.11834 | 8.714265 | 0.8106578 | 0.9230306 | 2.717244 | 5.591259e-14 | 5.763803
79.04749 | 18.9154 | 18.10479 | 8.713806 | 0.810612 | 0.9224976 | 2.713269 | 5.580955e-14 | 5.755216
79.05749 | 18.9007 | 18.09123 | 8.713338 | 0.809474 | 0.9219652 | 2.709291 | 5.570673e-14 | 5.746631
79.06749 | 18.8803 | 18.07766 | 8.712862 | 0.8026437 | 0.9214335 | 2.705311 | 5.560414e-14 | 5.73805
79.07749 | 18.8601 | 18.06408 | 8.712378 | 0.7960216 | 0.9209024 | 2.701328 | 5.550176e-14 | 5.72947
79.08748 | 18.8477 | 18.05051 | 8.711885 | 0.7971947 | 0.9203722 | 2.697346 | 5.53997e-14 | 5.720902
79.09748 | 18.8205 | 18.03691 | 8.711384 | 0.7835885 | 0.9198422 | 2.693357 | 5.529776e-14 | 5.712328
79.10748 | 18.8062 | 18.02331 | 8.710874 | 0.7828905 | 0.9193127 | 2.689366 | 5.519604e-14 | 5.703757
79.11748 | 18.7861 | 18.0097 | 8.710355 | 0.7764006 | 0.9187838 | 2.685372 | 5.509454e-14 | 5.695188
79.12748 | 18.7649 | 17.99608 | 8.709828 | 0.7688185 | 0.9182554 | 2.681376 | 5.499326e-14 | 5.686622
79.13748 | 18.74 | 17.98246 | 8.709293 | 0.7575444 | 0.9177275 | 2.677377 | 5.489221e-14 | 5.678059
79.14747 | 18.7282 | 17.96884 | 8.708749 | 0.7593649 | 0.9172007 | 2.673379 | 5.479146e-14 | 5.669507
79.15747 | 18.7096 | 17.95519 | 8.708197 | 0.754407 | 0.9166738 | 2.669374 | 5.469084e-14 | 5.660948
79.16747 | 18.6913 | 17.94154 | 8.707636 | 0.7497573 | 0.9161475 | 2.665367 | 5.459044e-14 | 5.652393
79.17747 | 18.6734 | 17.92788 | 8.707066 | 0.745515 | 0.9156216 | 2.661357 | 5.449025e-14 | 5.64384
79.18747 | 18.6501 | 17.91422 | 8.706488 | 0.7358808 | 0.9150963 | 2.657345 | 5.439029e-14 | 5.63529
79.19747 | 18.6325 | 17.90054 | 8.705901 | 0.7319553 | 0.9145714 | 2.65333 | 5.429053e-14 | 5.626742
79.20746 | 18.6094 | 17.88688 | 8.705307 | 0.722524 | 0.9140474 | 2.649317 | 5.41911e-14 | 5.618205
79.21746 | 18.5912 | 17.87319 | 8.704704 | 0.7180146 | 0.9135234 | 2.645296 | 5.409178e-14 | 5.609662
79.22746 | 18.5719 | 17.85949 | 8.704092 | 0.7124131 | 0.9129998 | 2.641274 | 5.399269e-14 | 5.601122
79.23746 | 18.5533 | 17.84578 | 8.703471 | 0.7075194 | 0.9124767 | 2.637248 | 5.389381e-14 | 5.592584
79.24746 | 18.5373 | 17.83207 | 8.702842 | 0.7052342 | 0.911954 | 2.63322 | 5.379514e-14 | 5.584049
79.25746 | 18.5227 | 17.81834 | 8.702205 | 0.7043571 | 0.9114316 | 2.62919 | 5.36967e-14 | 5.575516
79.26745 | 18.4961 | 17.80463 | 8.70156 | 0.691474 | 0.9109103 | 2.625161 | 5.359856e-14 | 5.566995
79.27745 | 18.4865 | 17.79089 | 8.700906 | 0.6956122 | 0.9103888 | 2.621126 | 5.350055e-14 | 5.558468
79.28745 | 18.4609 | 17.77714 | 8.700243 | 0.6837588 | 0.9098677 | 2.617088 | 5.340276e-14 | 5.549943
79.29745 | 18.4478 | 17.76339 | 8.699572 | 0.6844135 | 0.909347 | 2.613047 | 5.330518e-14 | 5.541421
79.30745 | 18.425 | 17.74962 | 8.698892 | 0.6753766 | 0.9088266 | 2.609004 | 5.320781e-14 | 5.532901
79.31745 | 18.4036 | 17.73585 | 8.698204 | 0.6677477 | 0.9083066 | 2.604959 | 5.311066e-14 | 5.524383
79.32744 | 18.3874 | 17.72209 | 8.697508 | 0.6653124 | 0.9077875 | 2.600915 | 5.301383e-14 | 5.515877
79.33744 | 18.3775 | 17.7083 | 8.696803 | 0.6691991 | 0.9072682 | 2.596864 | 5.291711e-14 | 5.507365
79.34744 | 18.3608 | 17.69451 | 8.69609 | 0.6662933 | 0.9067493 | 2.592812 | 5.282061e-14 | 5.498856
79.35744 | 18.3379 | 17.6807 | 8.695368 | 0.6571965 | 0.9062306 | 2.588756 | 5.272433e-14 | 5.490349
79.36744 | 18.319 | 17.66689 | 8.694638 | 0.6521072 | 0.9057123 | 2.584699 | 5.262825e-14 | 5.481844
79.37744 | 18.3091 | 17.65307 | 8.693899 | 0.6560254 | 0.9051944 | 2.580639 | 5.25324e-14 | 5.473342
79.38743 | 18.2862 | 17.63926 | 8.693152 | 0.6469382 | 0.9046772 | 2.576581 | 5.243686e-14 | 5.464852
79.39743 | 18.2711 | 17.62543 | 8.692397 | 0.645672 | 0.9041598 | 2.572516 | 5.234143e-14 | 5.456355
79.40743 | 18.2481 | 17.61159 | 8.691633 | 0.6365137 | 0.9036428 | 2.568449 | 5.224623e-14 | 5.447862
79.41743 | 18.2229 | 17.59774 | 8.69086 | 0.6251632 | 0.903126 | 2.56438 | 5.215123e-14 | 5.43937
79.42743 | 18.2078 | 17.58388 | 8.69008 | 0.6239207 | 0.9026096 | 2.560308 | 5.205645e-14 | 5.430882
79.43743 | 18.1865 | 17.57001 | 8.68929 | 0.6164858 | 0.9020934 | 2.556234 | 5.196189e-14 | 5.422396
79.44742 | 18.1704 | 17.55616 | 8.688494 | 0.6142446 | 0.9015779 | 2.552162 | 5.186764e-14 | 5.413921
79.45742 | 18.1505 | 17.54227 | 8.687688 | 0.6082253 | 0.9010623 | 2.548084 | 5.17735e-14 | 5.405441
79.46742 | 18.1282 | 17.52839 | 8.686873 | 0.5998131 | 0.9005469 | 2.544004 | 5.167958e-14 | 5.396963
79.47742 | 18.1136 | 17.51449 | 8.68605 | 0.5991086 | 0.9000317 | 2.539921 | 5.158588e-14 | 5.388488
79.48742 | 18.0961 | 17.50059 | 8.685219 | 0.5955112 | 0.8995169 | 2.535836 | 5.149239e-14 | 5.380016
79.49741 | 18.0735 | 17.48669 | 8.684381 | 0.5868085 | 0.8990027 | 2.531753 | 5.139921e-14 | 5.371555
79.50741 | 18.0522 | 17.47277 | 8.683533 | 0.5794263 | 0.8984883 | 2.527664 | 5.130615e-14 | 5.363089
79.51741 | 18.0328 | 17.45885 | 8.682676 | 0.5739514 | 0.8979741 | 2.523573 | 5.121331e-14 | 5.354625
79.52741 | 18.0088 | 17.44492 | 8.681812 | 0.5638842 | 0.8974602 | 2.51948 | 5.112067e-14 | 5.346164
79.53741 | 17.9896 | 17.43098 | 8.680939 | 0.5586238 | 0.8969465 | 2.515384 | 5.102826e-14 | 5.337706
79.54741 | 17.9741 | 17.41703 | 8.680057 | 0.5570709 | 0.896433 | 2.511287 | 5.093606e-14 | 5.329251
79.5574 | 17.9481 | 17.40309 | 8.679169 | 0.5450116 | 0.8959202 | 2.507192 | 5.084416e-14 | 5.320808
79.5674 | 17.9274 | 17.38913 | 8.678271 | 0.538273 | 0.8954071 | 2.503091 | 5.075239e-14 | 5.312359
79.5774 | 17.9043 | 17.37516 | 8.677364 | 0.5291414 | 0.8948943 | 2.498987 | 5.066084e-14 | 5.303913
79.5874 | 17.8876 | 17.36118 | 8.67645 | 0.5264164 | 0.8943817 | 2.494882 | 5.05695e-14 | 5.29547
79.5974 | 17.8685 | 17.3472 | 8.675527 | 0.5212993 | 0.8938692 | 2.490775 | 5.047837e-14 | 5.28703
79.6074 | 17.8435 | 17.33321 | 8.674595 | 0.5102883 | 0.893357 | 2.486667 | 5.038746e-14 | 5.278593
79.61739 | 17.8173 | 17.31923 | 8.673657 | 0.4980705 | 0.8928454 | 2.48256 | 5.029685e-14 | 5.270168
79.62739 | 17.7911 | 17.30523 | 8.672709 | 0.4858734 | 0.8923336 | 2.478447 | 5.020637e-14 | 5.261737
79.63739 | 17.763 | 17.29122 | 8.671752 | 0.4717836 | 0.8918219 | 2.474333 | 5.01161e-14 | 5.253309
79.64739 | 17.7423 | 17.2772 | 8.670788 | 0.4650993 | 0.8913104 | 2.470217 | 5.002605e-14 | 5.244885
79.65739 | 17.7146 | 17.26318 | 8.669815 | 0.4514221 | 0.8907991 | 2.466099 | 4.993622e-14 | 5.236464
79.66739 | 17.6953 | 17.24915 | 8.668834 | 0.4461511 | 0.890288 | 2.46198 | 4.98466e-14 | 5.228047
79.67738 | 17.6707 | 17.23513 | 8.667845 | 0.4355724 | 0.8897776 | 2.457863 | 4.975729e-14 | 5.219641
79.68738 | 17.6407 | 17.22109 | 8.666848 | 0.4196149 | 0.8892668 | 2.45374 | 4.966809e-14 | 5.21123
79.69738 | 17.6161 | 17.20704 | 8.665842 | 0.4090628 | 0.8887562 | 2.449616 | 4.957912e-14 | 5.202823
79.70738 | 17.5859 | 17.19298 | 8.664828 | 0.3929169 | 0.8882458 | 2.44549 | 4.949036e-14 | 5.194419
79.71738 | 17.5542 | 17.17892 | 8.663805 | 0.3752778 | 0.8877356 | 2.441363 | 4.940182e-14 | 5.186019
79.72738 | 17.5222 | 17.16486 | 8.662775 | 0.3573437 | 0.8872255 | 2.437234 | 4.93135e-14 | 5.177622
79.73737 | 17.492 | 17.1508 | 8.661737 | 0.3412015 | 0.8867162 | 2.433108 | 4.922548e-14 | 5.169237
79.74737 | 17.4666 | 17.13672 | 8.66069 | 0.3298801 | 0.8862064 | 2.428976 | 4.913758e-14 | 5.160848
79.75737 | 17.4388 | 17.12264 | 8.659634 | 0.3161635 | 0.8856969 | 2.424843 | 4.90499e-14 | 5.152462
79.76737 | 17.4089 | 17.10855 | 8.658571 | 0.3003533 | 0.8851875 | 2.420709 | 4.896244e-14 | 5.14408
79.77737 | 17.3812 | 17.09445 | 8.657499 | 0.2867486 | 0.8846783 | 2.416573 | 4.88752e-14 | 5.135701
79.78737 | 17.3551 | 17.08035 | 8.656419 | 0.2747496 | 0.8841692 | 2.412436 | 4.878817e-14 | 5.127327
79.79736 | 17.3264 | 17.06626 | 8.655332 | 0.2601414 | 0.8836608 | 2.408302 | 4.870144e-14 | 5.118964
79.80736 | 17.3072 | 17.05215 | 8.654235 | 0.255053 | 0.883152 | 2.404162 | 4.861485e-14 | 5.110597
79.81736 | 17.2789 | 17.03803 | 8.653131 | 0.24087 | 0.8826434 | 2.400021 | 4.852847e-14 | 5.102234
79.82736 | 17.2509 | 17.02391 | 8.652018 | 0.2269918 | 0.882135 | 2.39588 | 4.844231e-14 | 5.093876
79.83736 | 17.2202 | 17.00978 | 8.650897 | 0.2104189 | 0.8816267 | 2.391737 | 4.835637e-14 | 5.085521
79.84736 | 17.1869 | 16.99565 | 8.649768 | 0.1912505 | 0.8811187 | 2.387593 | 4.827064e-14 | 5.07717
79.85735 | 17.1698 | 16.98153 | 8.648632 | 0.1882735 | 0.8806112 | 2.383451 | 4.818522e-14 | 5.068832
79.86735 | 17.1414 | 16.96738 | 8.647487 | 0.1740151 | 0.8801034 | 2.379305 | 4.809993e-14 | 5.06049
79.87735 | 17.1216 | 16.95324 | 8.646333 | 0.1683613 | 0.8795958 | 2.375158 | 4.801485e-14 | 5.052152
79.88735 | 17.1002 | 16.93909 | 8.645172 | 0.1611117 | 0.8790884 | 2.37101 | 4.793e-14 | 5.043818
79.89735 | 17.0742 | 16.92493 | 8.644002 | 0.1492669 | 0.8785812 | 2.366861 | 4.784537e-14 | 5.035489
79.90734 | 17.0547 | 16.91079 | 8.642825 | 0.1439126 | 0.8780745 | 2.362716 | 4.776103e-14 | 5.027172
79.91734 | 17.0255 | 16.89662 | 8.641639 | 0.1288761 | 0.8775676 | 2.358565 | 4.767683e-14 | 5.018852
79.92734 | 17.0045 | 16.88246 | 8.640445 | 0.1220438 | 0.8770609 | 2.354414 | 4.759285e-14 | 5.010536
79.93734 | 16.9652 | 16.86828 | 8.639243 | 0.09691575 | 0.8765543 | 2.350262 | 4.750909e-14 | 5.002225
79.94734 | 16.9359 | 16.85411 | 8.638033 | 0.08179153 | 0.8760479 | 2.346109 | 4.742555e-14 | 4.993918
79.95734 | 16.9135 | 16.83993 | 8.636815 | 0.07357057 | 0.8755417 | 2.341956 | 4.734223e-14 | 4.985617
79.96733 | 16.89 | 16.82576 | 8.63559 | 0.06424021 | 0.8750361 | 2.337806 | 4.725921e-14 | 4.977328
79.97733 | 16.8655 | 16.81157 | 8.634355 | 0.05392691 | 0.8745303 | 2.333652 | 4.717633e-14 | 4.969036
79.98733 | 16.8423 | 16.79738 | 8.633113 | 0.04491693 | 0.8740246 | 2.329497 | 4.709367e-14 | 4.960749
79.99733 | 16.8141 | 16.78319 | 8.631862 | 0.03091049 | 0.8735191 | 2.325341 | 4.701123e-14 | 4.952467
80.00733 | 16.7915 | 16.76899 | 8.630604 | 0.02250735 | 0.8730138 | 2.321185 | 4.692901e-14 | 4.944189
80.01733 | 16.7632 | 16.75479 | 8.629337 | 0.008406926 | 0.8725088 | 2.317029 | 4.684701e-14 | 4.935918
80.02732 | 16.7337 | 16.7406 | 8.628064 | -0.00690413 | 0.8720043 | 2.312877 | 4.676531e-14 | 4.927659
80.03732 | 16.6937 | 16.7264 | 8.626782 | -0.03269828 | 0.8714996 | 2.30872 | 4.668375e-14 | 4.919397
80.04732 | 16.6675 | 16.71219 | 8.625491 | -0.04468972 | 0.8709951 | 2.304563 | 4.660241e-14 | 4.911141
80.05732 | 16.6397 | 16.69798 | 8.624193 | -0.05827853 | 0.8704908 | 2.300405 | 4.65213e-14 | 4.90289
80.06732 | 16.6205 | 16.68377 | 8.622886 | -0.06326543 | 0.8699868 | 2.296248 | 4.644041e-14 | 4.894645
80.07732 | 16.5966 | 16.66955 | 8.621572 | -0.07294961 | 0.8694829 | 2.29209 | 4.635974e-14 | 4.886405
80.08731 | 16.5726 | 16.65535 | 8.620251 | -0.08274678 | 0.8689799 | 2.287937 | 4.627938e-14 | 4.878179
80.09731 | 16.5456 | 16.64112 | 8.618921 | -0.09552488 | 0.8684763 | 2.283778 | 4.619914e-14 | 4.869949
80.10731 | 16.5151 | 16.6269 | 8.617583 | -0.1118027 | 0.8679731 | 2.279621 | 4.611914e-14 | 4.861726
80.11731 | 16.4897 | 16.61268 | 8.616237 | -0.1229783 | 0.8674702 | 2.275463 | 4.603936e-14 | 4.853509
80.12731 | 16.4627 | 16.59845 | 8.614883 | -0.1357524 | 0.8669674 | 2.271305 | 4.595981e-14 | 4.845297
80.13731 | 16.4229 | 16.58422 | 8.613521 | -0.161325 | 0.866465 | 2.267148 | 4.588047e-14 | 4.837092
80.1473 | 16.4034 | 16.57001 | 8.612152 | -0.1666125 | 0.8659635 | 2.262995 | 4.580146e-14 | 4.828902
80.1573 | 16.375 | 16.55578 | 8.610775 | -0.1807811 | 0.8654614 | 2.258838 | 4.572257e-14 | 4.820707
80.1673 | 16.3496 | 16.54155 | 8.609389 | -0.1919505 | 0.8649597 | 2.254681 | 4.564391e-14 | 4.81252
80.1773 | 16.3275 | 16.52732 | 8.607996 | -0.1998167 | 0.8644581 | 2.250524 | 4.556547e-14 | 4.804338
80.1873 | 16.3066 | 16.51309 | 8.606595 | -0.2064852 | 0.8639572 | 2.246369 | 4.548727e-14 | 4.796165
80.1973 | 16.2766 | 16.49885 | 8.605185 | -0.2222485 | 0.863456 | 2.242212 | 4.540927e-14 | 4.787995
80.20729 | 16.2526 | 16.48463 | 8.60377 | -0.2320297 | 0.862956 | 2.238062 | 4.53316e-14 | 4.779842
80.21729 | 16.2243 | 16.47039 | 8.602345 | -0.2460943 | 0.8624557 | 2.233907 | 4.525407e-14 | 4.771686
80.22729 | 16.2034 | 16.45616 | 8.600913 | -0.2527579 | 0.8619555 | 2.229753 | 4.517676e-14 | 4.763536
80.23729 | 16.1723 | 16.44192 | 8.599473 | -0.2696217 | 0.8614558 | 2.2256 | 4.509967e-14 | 4.755394
80.24729 | 16.1554 | 16.42768 | 8.598024 | -0.2722844 | 0.8609562 | 2.221446 | 4.502281e-14 | 4.747257
80.25728 | 16.123 | 16.41346 | 8.59657 | -0.2904626 | 0.8604575 | 2.217298 | 4.494626e-14 | 4.739137
80.26728 | 16.1028 | 16.39923 | 8.595106 | -0.2964263 | 0.8599586 | 2.213147 | 4.486986e-14 | 4.731014
80.27728 | 16.0842 | 16.38499 | 8.593635 | -0.3007898 | 0.85946 | 2.208996 | 4.479368e-14 | 4.722898
80.28728 | 16.0636 | 16.37075 | 8.592156 | -0.3071541 | 0.8589618 | 2.204846 | 4.471773e-14 | 4.71479
80.29728 | 16.0365 | 16.35652 | 8.590669 | -0.3200185 | 0.8584638 | 2.200697 | 4.464201e-14 | 4.706688
80.30728 | 16.0177 | 16.34228 | 8.589175 | -0.3245841 | 0.8579662 | 2.196549 | 4.456652e-14 | 4.698594
80.31727 | 15.9937 | 16.32806 | 8.587674 | -0.3343646 | 0.8574695 | 2.192406 | 4.449133e-14 | 4.690515
80.32727 | 15.9715 | 16.31383 | 8.586164 | -0.3423317 | 0.8569726 | 2.18826 | 4.441629e-14 | 4.682435
80.33727 | 15.9494 | 16.2996 | 8.584647 | -0.3502 | 0.856476 | 2.184115 | 4.434148e-14 | 4.674362
80.34727 | 15.9283 | 16.28537 | 8.583121 | -0.3570694 | 0.8559798 | 2.179971 | 4.42669e-14 | 4.666297
80.35727 | 15.9052 | 16.27114 | 8.581589 | -0.3659405 | 0.855484 | 2.175829 | 4.419255e-14 | 4.658239
80.36727 | 15.8813 | 16.25691 | 8.580048 | -0.3756121 | 0.8549884 | 2.171687 | 4.411842e-14 | 4.650189
80.37726 | 15.8603 | 16.2427 | 8.578501 | -0.3824005 | 0.8544939 | 2.167551 | 4.40446e-14 | 4.642154
80.38726 | 15.8383 | 16.22848 | 8.576946 | -0.3901765 | 0.8539992 | 2.163412 | 4.397094e-14 | 4.63412
80.39726 | 15.8165 | 16.21425 | 8.575382 | -0.3977539 | 0.8535049 | 2.159274 | 4.389751e-14 | 4.626092
80.40726 | 15.7945 | 16.20003 | 8.573811 | -0.405534 | 0.853011 | 2.155138 | 4.382431e-14 | 4.618073
80.41726 | 15.7776 | 16.18582 | 8.572233 | -0.4082165 | 0.8525176 | 2.151004 | 4.375134e-14 | 4.610062
80.42726 | 15.7532 | 16.1716 | 8.570647 | -0.4184011 | 0.8520245 | 2.146871 | 4.36786e-14 | 4.602059
80.43725 | 15.73 | 16.1574 | 8.569055 | -0.4274017 | 0.8515323 | 2.142743 | 4.360616e-14 | 4.594072
80.44725 | 15.7122 | 16.14319 | 8.567454 | -0.4309916 | 0.8510402 | 2.138613 | 4.353388e-14 | 4.586085
80.45725 | 15.6878 | 16.12898 | 8.565845 | -0.441184 | 0.8505484 | 2.134484 | 4.346183e-14 | 4.578106
80.46725 | 15.6675 | 16.11478 | 8.564229 | -0.4472794 | 0.8500571 | 2.130358 | 4.339002e-14 | 4.570136
80.47725 | 15.6421 | 16.10058 | 8.562605 | -0.4584782 | 0.8495662 | 2.126233 | 4.331843e-14 | 4.562174
80.48725 | 15.6233 | 16.08638 | 8.560974 | -0.4630799 | 0.8490758 | 2.12211 | 4.324708e-14 | 4.55422
80.49724 | 15.6087 | 16.0722 | 8.559337 | -0.4634988 | 0.8485864 | 2.117992 | 4.317603e-14 | 4.546283
80.50724 | 15.5893 | 16.05801 | 8.557691 | -0.4687076 | 0.848097 | 2.113873 | 4.310515e-14 | 4.538347
80.51724 | 15.5669 | 16.04382 | 8.556037 | -0.4769202 | 0.847608 | 2.109755 | 4.30345e-14 | 4.53042
80.52724 | 15.5455 | 16.02964 | 8.554376 | -0.4841364 | 0.8471196 | 2.10564 | 4.296408e-14 | 4.522501
80.53724 | 15.5247 | 16.01546 | 8.552708 | -0.4907563 | 0.8466316 | 2.101526 | 4.289389e-14 | 4.514591
80.54724 | 15.5065 | 16.00128 | 8.551032 | -0.4947805 | 0.8461442 | 2.097415 | 4.282394e-14 | 4.506689
80.55723 | 15.4875 | 15.98712 | 8.549351 | -0.4996224 | 0.8456577 | 2.093309 | 4.275429e-14 | 4.498805
80.56723 | 15.464 | 15.97296 | 8.54766 | -0.5089557 | 0.8451713 | 2.089202 | 4.26848e-14 | 4.490922
80.57723 | 15.4423 | 15.95879 | 8.545962 | -0.5164925 | 0.8446854 | 2.085097 | 4.261555e-14 | 4.483048
80.58723 | 15.4258 | 15.94463 | 8.544257 | -0.5188344 | 0.8442001 | 2.080994 | 4.254653e-14 | 4.475183
80.59723 | 15.4076 | 15.93048 | 8.542544 | -0.5228816 | 0.8437154 | 2.076894 | 4.247776e-14 | 4.467328
80.60723 | 15.3905 | 15.91633 | 8.540825 | -0.5258335 | 0.8432312 | 2.072796 | 4.240921e-14 | 4.459482
80.61722 | 15.3657 | 15.9022 | 8.539099 | -0.536504 | 0.842748 | 2.068704 | 4.234096e-14 | 4.451652
80.62722 | 15.3457 | 15.88807 | 8.537365 | -0.542366 | 0.8422649 | 2.064611 | 4.227289e-14 | 4.443825
80.63722 | 15.3244 | 15.87393 | 8.535623 | -0.5495335 | 0.8417825 | 2.06052 | 4.220505e-14 | 4.436008
80.64722 | 15.3027 | 15.85981 | 8.533874 | -0.5571067 | 0.8413006 | 2.056432 | 4.213745e-14 | 4.4282
80.65722 | 15.2852 | 15.84569 | 8.532118 | -0.5604854 | 0.8408193 | 2.052347 | 4.207008e-14 | 4.420402
80.66721 | 15.2642 | 15.83158 | 8.530356 | -0.5673835 | 0.8403391 | 2.048268 | 4.200301e-14 | 4.412621
80.67721 | 15.2414 | 15.81747 | 8.528585 | -0.5760741 | 0.8398591 | 2.044187 | 4.193611e-14 | 4.404842
80.68721 | 15.2174 | 15.80337 | 8.526807 | -0.5859703 | 0.8393797 | 2.04011 | 4.186945e-14 | 4.397073
80.69721 | 15.2013 | 15.78927 | 8.525022 | -0.587973 | 0.8389009 | 2.036035 | 4.180303e-14 | 4.389315
80.70721 | 15.1838 | 15.77518 | 8.52323 | -0.5913822 | 0.8384228 | 2.031963 | 4.173684e-14 | 4.381566
80.71721 | 15.1664 | 15.7611 | 8.521431 | -0.5946978 | 0.8379453 | 2.027894 | 4.167089e-14 | 4.373828
80.7272 | 15.1493 | 15.74703 | 8.519626 | -0.5977339 | 0.837469 | 2.023831 | 4.160525e-14 | 4.366107
80.7372 | 15.1262 | 15.73296 | 8.517812 | -0.6067627 | 0.8369928 | 2.019768 | 4.153977e-14 | 4.358389
80.7472 | 15.106 | 15.7189 | 8.515992 | -0.6128989 | 0.8365174 | 2.015708 | 4.147453e-14 | 4.350682
80.7572 | 15.0826 | 15.70484 | 8.514164 | -0.6222418 | 0.8360427 | 2.01165 | 4.140953e-14 | 4.342985
80.7672 | 15.0696 | 15.69079 | 8.512329 | -0.621192 | 0.8355686 | 2.007596 | 4.134477e-14 | 4.335298
80.7772 | 15.0466 | 15.67675 | 8.510487 | -0.6301493 | 0.8350952 | 2.003545 | 4.128025e-14 | 4.327622
80.78719 | 15.0261 | 15.66273 | 8.50864 | -0.6366288 | 0.8346231 | 1.999501 | 4.121603e-14 | 4.319965
80.79719 | 15.013 | 15.6487 | 8.506784 | -0.6357007 | 0.8341511 | 1.995456 | 4.115198e-14 | 4.312309
80.80719 | 14.9944 | 15.63468 | 8.504921 | -0.6402812 | 0.83368 | 1.991414 | 4.108817e-14 | 4.304665
80.81719 | 14.9809 | 15.62067 | 8.503051 | -0.6397693 | 0.8332095 | 1.987376 | 4.10246e-14 | 4.297032
80.82719 | 14.9603 | 15.60667 | 8.501174 | -0.6463653 | 0.8327398 | 1.983341 | 4.096127e-14 | 4.28941
80.83719 | 14.9396 | 15.59267 | 8.49929 | -0.6530698 | 0.8322709 | 1.97931 | 4.089817e-14 | 4.281799
80.84718 | 14.9256 | 15.5787 | 8.497402 | -0.6530969 | 0.8318033 | 1.975286 | 4.083538e-14 | 4.274206
80.85718 | 14.9108 | 15.56472 | 8.495504 | -0.6539176 | 0.8313359 | 1.971261 | 4.077277e-14 | 4.266617
80.86718 | 14.899 | 15.55075 | 8.493599 | -0.6517472 | 0.8308693 | 1.96724 | 4.071039e-14 | 4.259039
80.87718 | 14.8834 | 15.53679 | 8.491688 | -0.6533857 | 0.8304036 | 1.963222 | 4.064826e-14 | 4.251473
80.88718 | 14.8614 | 15.52283 | 8.489769 | -0.6614329 | 0.8299386 | 1.959208 | 4.058636e-14 | 4.243917
80.89718 | 14.851 | 15.50889 | 8.487844 | -0.6578891 | 0.8294744 | 1.955198 | 4.05247e-14 | 4.236373
80.90717 | 14.8359 | 15.49497 | 8.485914 | -0.6590689 | 0.8290116 | 1.951195 | 4.046335e-14 | 4.228848
80.91717 | 14.8256 | 15.48104 | 8.483975 | -0.6554433 | 0.8285491 | 1.947192 | 4.040217e-14 | 4.221327
80.92717 | 14.8083 | 15.46713 | 8.482029 | -0.6588269 | 0.8280875 | 1.943192 | 4.034124e-14 | 4.213818
80.93717 | 14.7935 | 15.45322 | 8.480077 | -0.6597199 | 0.8276266 | 1.939197 | 4.028054e-14 | 4.20632
80.94717 | 14.7874 | 15.43932 | 8.478118 | -0.651923 | 0.8271667 | 1.935205 | 4.022008e-14 | 4.198834
80.95717 | 14.7716 | 15.42544 | 8.476152 | -0.6538352 | 0.8267076 | 1.931217 | 4.015986e-14 | 4.191359
80.96716 | 14.7575 | 15.41157 | 8.474181 | -0.6540713 | 0.8262498 | 1.927237 | 4.009994e-14 | 4.183903
80.97716 | 14.7437 | 15.3977 | 8.472202 | -0.6540039 | 0.8257925 | 1.923257 | 4.004021e-14 | 4.176453
80.98716 | 14.7274 | 15.38385 | 8.470215 | -0.6564459 | 0.825336 | 1.919281 | 3.998071e-14 | 4.169013
80.99716 | 14.7193 | 15.37 | 8.468223 | -0.6506989 | 0.8248805 | 1.915309 | 3.992146e-14 | 4.161587
81.00716 | 14.705 | 15.35616 | 8.466223 | -0.6511615 | 0.8244258 | 1.911341 | 3.986244e-14 | 4.154171
81.01716 | 14.6914 | 15.34233 | 8.464217 | -0.6509349 | 0.8239721 | 1.907377 | 3.980366e-14 | 4.146769
81.02715 | 14.6774 | 15.32853 | 8.462207 | -0.6511322 | 0.8235197 | 1.903421 | 3.974519e-14 | 4.139385
81.03715 | 14.6625 | 15.31473 | 8.460187 | -0.6522272 | 0.8230679 | 1.899465 | 3.968689e-14 | 4.132007
81.04715 | 14.6526 | 15.30093 | 8.458162 | -0.6483322 | 0.8226169 | 1.895514 | 3.962884e-14 | 4.12464
81.05715 | 14.6334 | 15.28715 | 8.456129 | -0.6537489 | 0.822167 | 1.891567 | 3.957103e-14 | 4.117286
81.06715 | 14.6253 | 15.27338 | 8.45409 | -0.6480765 | 0.821718 | 1.887624 | 3.951345e-14 | 4.109944
81.07714 | 14.6089 | 15.25963 | 8.452047 | -0.6507285 | 0.8212704 | 1.883689 | 3.945618e-14 | 4.102622
81.08714 | 14.5942 | 15.24588 | 8.449995 | -0.6516784 | 0.8208233 | 1.879755 | 3.939909e-14 | 4.095306
81.09714 | 14.5762 | 15.23214 | 8.447936 | -0.6559397 | 0.8203773 | 1.875825 | 3.934224e-14 | 4.088001
81.10714 | 14.5621 | 15.21841 | 8.445872 | -0.6563125 | 0.8199322 | 1.871899 | 3.928563e-14 | 4.08071
81.11714 | 14.55 | 15.2047 | 8.4438 | -0.6546971 | 0.8194881 | 1.867978 | 3.922926e-14 | 4.073431
81.12714 | 14.5342 | 15.19099 | 8.441723 | -0.6567929 | 0.819045 | 1.864061 | 3.917313e-14 | 4.066164
81.13713 | 14.5167 | 15.17731 | 8.43964 | -0.6606147 | 0.8186034 | 1.860153 | 3.91173e-14 | 4.058918
81.14713 | 14.5024 | 15.16364 | 8.43755 | -0.6612352 | 0.8181624 | 1.856246 | 3.906165e-14 | 4.051677
81.15713 | 14.4845 | 15.14997 | 8.435453 | -0.6654671 | 0.8177224 | 1.852343 | 3.900625e-14 | 4.044449
81.16713 | 14.4739 | 15.13631 | 8.43335 | -0.6624117 | 0.8172834 | 1.848444 | 3.895108e-14 | 4.037234
81.17713 | 14.4645 | 15.12267 | 8.43124 | -0.6581683 | 0.8168455 | 1.844551 | 3.889616e-14 | 4.030032
81.18713 | 14.4471 | 15.10904 | 8.429124 | -0.6619373 | 0.8164087 | 1.840662 | 3.884147e-14 | 4.022843
81.19712 | 14.4277 | 15.09543 | 8.427004 | -0.667734 | 0.8159735 | 1.836782 | 3.878709e-14 | 4.015675
81.20712 | 14.4152 | 15.08183 | 8.424876 | -0.6666278 | 0.8155387 | 1.832902 | 3.873289e-14 | 4.008511
81.21712 | 14.3997 | 15.06824 | 8.422741 | -0.6685354 | 0.8151052 | 1.829027 | 3.867893e-14 | 4.001362
81.22712 | 14.3848 | 15.05465 | 8.420601 | -0.6698548 | 0.8146726 | 1.825157 | 3.862521e-14 | 3.994225
81.23712 | 14.372 | 15.04109 | 8.418454 | -0.6690882 | 0.8142412 | 1.821292 | 3.857173e-14 | 3.987101
81.24712 | 14.3613 | 15.02753 | 8.4163 | -0.6662334 | 0.8138108 | 1.817431 | 3.851849e-14 | 3.979991
81.25711 | 14.3478 | 15.01401 | 8.414143 | -0.666206 | 0.813382 | 1.81358 | 3.846554e-14 | 3.972901
81.26711 | 14.3367 | 15.00048 | 8.411978 | -0.66378 | 0.8129542 | 1.80973 | 3.841279e-14 | 3.965818
81.27711 | 14.3268 | 14.98696 | 8.409806 | -0.660164 | 0.812527 | 1.805884 | 3.836027e-14 | 3.958747
81.28711 | 14.3144 | 14.97346 | 8.407628 | -0.6590646 | 0.8121013 | 1.802044 | 3.8308e-14 | 3.951691
81.29711 | 14.296 | 14.95998 | 8.405444 | -0.6639757 | 0.8116764 | 1.798208 | 3.825595e-14 | 3.944647
81.30711 | 14.2822 | 14.9465 | 8.403255 | -0.6643036 | 0.8112531 | 1.794378 | 3.820416e-14 | 3.937618
81.3171 | 14.2733 | 14.93306 | 8.401061 | -0.6597569 | 0.8108311 | 1.790556 | 3.815265e-14 | 3.930609
81.3271 | 14.2573 | 14.91961 | 8.398859 | -0.6623112 | 0.8104099 | 1.786736 | 3.810134e-14 | 3.923607
81.3371 | 14.2509 | 14.90618 | 8.396651 | -0.655279 | 0.8099898 | 1.78292 | 3.805026e-14 | 3.916618
81.3471 | 14.2378 | 14.89276 | 8.394437 | -0.6549608 | 0.809571 | 1.77911 | 3.799942e-14 | 3.909642
81.3571 | 14.2265 | 14.87936 | 8.392218 | -0.6528569 | 0.8091533 | 1.775305 | 3.794882e-14 | 3.902681
81.3671 | 14.2138 | 14.86597 | 8.389992 | -0.6521673 | 0.8087368 | 1.771506 | 3.789846e-14 | 3.895733
81.37709 | 14.2002 | 14.85261 | 8.387763 | -0.6524053 | 0.8083219 | 1.767715 | 3.784839e-14 | 3.888806
81.38709 | 14.1858 | 14.83924 | 8.385525 | -0.6534441 | 0.8079078 | 1.763925 | 3.779851e-14 | 3.881885
81.39709 | 14.1657 | 14.8259 | 8.383282 | -0.6601976 | 0.8074949 | 1.760141 | 3.774887e-14 | 3.874979
81.40709 | 14.1524 | 14.81257 | 8.381033 | -0.6601656 | 0.8070832 | 1.756363 | 3.769946e-14 | 3.868087
81.41709 | 14.1376 | 14.79925 | 8.378778 | -0.6616482 | 0.8066728 | 1.752589 | 3.76503e-14 | 3.861208
81.42709 | 14.1214 | 14.78595 | 8.376517 | -0.6645459 | 0.8062636 | 1.748821 | 3.760137e-14 | 3.854344
81.43708 | 14.1038 | 14.77267 | 8.374253 | -0.6688717 | 0.805856 | 1.745062 | 3.755274e-14 | 3.8475
81.44708 | 14.0915 | 14.7594 | 8.371981 | -0.6678989 | 0.8054493 | 1.741305 | 3.750429e-14 | 3.840663
81.45708 | 14.0748 | 14.74614 | 8.369703 | -0.6713412 | 0.8050438 | 1.737553 | 3.745608e-14 | 3.833841
81.46708 | 14.058 | 14.7329 | 8.36742 | -0.6748985 | 0.8046396 | 1.733807 | 3.74081e-14 | 3.827032
81.47708 | 14.0424 | 14.71967 | 8.36513 | -0.677271 | 0.8042366 | 1.730066 | 3.736037e-14 | 3.820238
81.48707 | 14.0276 | 14.70647 | 8.362838 | -0.6788717 | 0.8038353 | 1.726334 | 3.731292e-14 | 3.813464
81.49707 | 14.0121 | 14.69328 | 8.360537 | -0.681175 | 0.8034349 | 1.722604 | 3.726566e-14 | 3.806699
81.50707 | 13.9946 | 14.68009 | 8.358231 | -0.6854934 | 0.8030358 | 1.71888 | 3.721863e-14 | 3.799947
81.51707 | 13.9818 | 14.66693 | 8.35592 | -0.6851274 | 0.8026379 | 1.715161 | 3.717185e-14 | 3.793209
81.52707 | 13.9651 | 14.65378 | 8.353602 | -0.6886771 | 0.8022414 | 1.711447 | 3.71253e-14 | 3.786486
81.53707 | 13.9517 | 14.64064 | 8.35128 | -0.6889424 | 0.8018461 | 1.70774 | 3.707899e-14 | 3.779777
81.54706 | 13.9423 | 14.62754 | 8.348954 | -0.6852363 | 0.8014525 | 1.704041 | 3.703296e-14 | 3.773089
81.55706 | 13.9256 | 14.61443 | 8.34662 | -0.6888332 | 0.8010599 | 1.700345 | 3.698712e-14 | 3.766408
81.56706 | 13.9071 | 14.60135 | 8.344281 | -0.6942459 | 0.8006686 | 1.696654 | 3.694152e-14 | 3.759742
81.57706 | 13.8985 | 14.58827 | 8.341937 | -0.6897744 | 0.8002786 | 1.692969 | 3.689615e-14 | 3.753091
81.58706 | 13.8874 | 14.57522 | 8.339587 | -0.6878188 | 0.7998899 | 1.689289 | 3.685102e-14 | 3.746453
81.59706 | 13.8699 | 14.56218 | 8.337231 | -0.6922797 | 0.7995026 | 1.685615 | 3.680613e-14 | 3.739831
81.60705 | 13.8565 | 14.54917 | 8.334873 | -0.692669 | 0.7991169 | 1.681951 | 3.676151e-14 | 3.733229
81.61705 | 13.8503 | 14.53616 | 8.332507 | -0.6858623 | 0.7987322 | 1.678288 | 3.671708e-14 | 3.726635
81.62705 | 13.831 | 14.52317 | 8.330136 | -0.6921717 | 0.7983489 | 1.674632 | 3.667289e-14 | 3.720055
81.63705 | 13.8228 | 14.5102 | 8.327759 | -0.6873971 | 0.7979669 | 1.670981 | 3.662894e-14 | 3.71349
81.64705 | 13.8066 | 14.49724 | 8.325377 | -0.6906395 | 0.7975863 | 1.667336 | 3.658522e-14 | 3.70694
81.65705 | 13.793 | 14.4843 | 8.32299 | -0.6912978 | 0.797207 | 1.663696 | 3.654173e-14 | 3.700404
81.66704 | 13.7799 | 14.47139 | 8.320601 | -0.6914858 | 0.7968295 | 1.660066 | 3.649852e-14 | 3.693889
81.67704 | 13.7676 | 14.45848 | 8.318203 | -0.6908776 | 0.796453 | 1.656439 | 3.645549e-14 | 3.687383
81.68704 | 13.7515 | 14.44559 | 8.315801 | -0.6940859 | 0.7960778 | 1.652817 | 3.641271e-14 | 3.680891
81.69704 | 13.7346 | 14.43271 | 8.313393 | -0.6981112 | 0.795704 | 1.649201 | 3.637015e-14 | 3.674413
81.70704 | 13.7267 | 14.41985 | 8.31098 | -0.6931532 | 0.7953317 | 1.645591 | 3.632783e-14 | 3.66795
81.71704 | 13.7112 | 14.40701 | 8.308562 | -0.6958118 | 0.7949606 | 1.641987 | 3.628574e-14 | 3.661502
81.72703 | 13.6951 | 14.3942 | 8.306142 | -0.6991003 | 0.7945914 | 1.638392 | 3.624393e-14 | 3.655075
81.73703 | 13.6866 | 14.38139 | 8.303714 | -0.6947931 | 0.7942232 | 1.6348 | 3.62023e-14 | 3.648656
81.74703 | 13.6724 | 14.3686 | 8.301281 | -0.6962028 | 0.7938564 | 1.631213 | 3.616091e-14 | 3.642252
81.75703 | 13.6581 | 14.35583 | 8.298843 | -0.6977294 | 0.793491 | 1.627633 | 3.611974e-14 | 3.635862
81.76703 | 13.6485 | 14.34307 | 8.296401 | -0.6945733 | 0.7931269 | 1.624058 | 3.607881e-14 | 3.629487
81.77703 | 13.6374 | 14.33033 | 8.293953 | -0.6929343 | 0.7927643 | 1.62049 | 3.603811e-14 | 3.623127
81.78702 | 13.628 | 14.31763 | 8.291503 | -0.6896256 | 0.7924036 | 1.616931 | 3.599768e-14 | 3.616789
81.79702 | 13.6159 | 14.30492 | 8.289046 | -0.689021 | 0.7920438 | 1.613374 | 3.595744e-14 | 3.610458
81.80702 | 13.6072 | 14.29223 | 8.286583 | -0.6850339 | 0.7916854 | 1.609823 | 3.591743e-14 | 3.604142
81.81702 | 13.6011 | 14.27956 | 8.284116 | -0.6784644 | 0.7913285 | 1.606279 | 3.587765e-14 | 3.597841
81.82702 | 13.5947 | 14.26691 | 8.281645 | -0.6722123 | 0.7909731 | 1.60274 | 3.58381e-14 | 3.591555
81.83702 | 13.5847 | 14.25428 | 8.279168 | -0.6695774 | 0.790619 | 1.599207 | 3.579877e-14 | 3.585283
81.84701 | 13.5791 | 14.24167 | 8.276689 | -0.6625729 | 0.7902667 | 1.595685 | 3.575972e-14 | 3.579032
81.85701 | 13.5671 | 14.22907 | 8.274203 | -0.6619733 | 0.7899156 | 1.592164 | 3.572085e-14 | 3.57279
81.86701 | 13.5648 | 14.21649 | 8.271713 | -0.6516911 | 0.7895658 | 1.58865 | 3.568221e-14 | 3.566563
81.87701 | 13.5597 | 14.20393 | 8.269217 | -0.644227 | 0.7892175 | 1.585141 | 3.56438e-14 | 3.560351
81.88701 | 13.554 | 14.19138 | 8.266718 | -0.6373806 | 0.7888707 | 1.581639 | 3.560561e-14 | 3.554153
81.897 | 13.5427 | 14.17886 | 8.264216 | -0.6361639 | 0.7885256 | 1.578146 | 3.556769e-14 | 3.547976
81.907 | 13.5393 | 14.16635 | 8.261707 | -0.627053 | 0.7881817 | 1.574656 | 3.552995e-14 | 3.541808
81.917 | 13.5299 | 14.15386 | 8.259193 | -0.6239599 | 0.7878392 | 1.571172 | 3.549245e-14 | 3.535655
81.927 | 13.5229 | 14.14139 | 8.256675 | -0.6184856 | 0.7874983 | 1.567695 | 3.545517e-14 | 3.529517
81.937 | 13.5182 | 14.12893 | 8.254153 | -0.6107282 | 0.7871587 | 1.564223 | 3.541812e-14 | 3.523394
81.947 | 13.5136 | 14.11649 | 8.251626 | -0.6028889 | 0.7868206 | 1.560757 | 3.538128e-14 | 3.517285
81.95699 | 13.5016 | 14.10408 | 8.249097 | -0.6024797 | 0.7864843 | 1.557301 | 3.534471e-14 | 3.511197
81.96699 | 13.4948 | 14.09168 | 8.246562 | -0.5968765 | 0.7861491 | 1.553848 | 3.530833e-14 | 3.505118
81.97699 | 13.4878 | 14.07929 | 8.244022 | -0.5914911 | 0.7858154 | 1.5504 | 3.527217e-14 | 3.499054
81.98699 | 13.4798 | 14.06692 | 8.241477 | -0.5871241 | 0.7854832 | 1.546959 | 3.523623e-14 | 3.493004
81.99699 | 13.4633 | 14.05458 | 8.238929 | -0.5912755 | 0.7851525 | 1.543525 | 3.520052e-14 | 3.48697
82.00699 | 13.4542 | 14.04224 | 8.236376 | -0.5880445 | 0.7848231 | 1.540096 | 3.516503e-14 | 3.48095
82.01698 | 13.4525 | 14.02994 | 8.233821 | -0.5774442 | 0.7844956 | 1.536676 | 3.51298e-14 | 3.474951
82.02698 | 13.4421 | 14.01765 | 8.23126 | -0.57555 | 0.7841693 | 1.53326 | 3.509475e-14 | 3.468961
82.03698 | 13.4357 | 14.00537 | 8.228694 | -0.5696743 | 0.7838445 | 1.52985 | 3.505992e-14 | 3.462986
82.04698 | 13.423 | 13.99312 | 8.226125 | -0.5701163 | 0.7835211 | 1.526446 | 3.502532e-14 | 3.457025
82.05698 | 13.413 | 13.98088 | 8.223551 | -0.5678772 | 0.7831993 | 1.523048 | 3.499093e-14 | 3.451079
82.06698 | 13.4021 | 13.96866 | 8.220973 | -0.5665562 | 0.7828788 | 1.519656 | 3.495677e-14 | 3.445148
82.07697 | 13.3936 | 13.95647 | 8.218394 | -0.5628657 | 0.7825602 | 1.516274 | 3.492286e-14 | 3.439238
82.08697 | 13.3839 | 13.94428 | 8.215808 | -0.5603817 | 0.7822428 | 1.512894 | 3.488913e-14 | 3.433336
82.09697 | 13.3728 | 13.93212 | 8.213218 | -0.5593158 | 0.7819268 | 1.509521 | 3.485562e-14 | 3.427449
82.10697 | 13.3638 | 13.91997 | 8.210624 | -0.5561687 | 0.7816124 | 1.506154 | 3.482233e-14 | 3.421578
82.11697 | 13.3503 | 13.90784 | 8.208027 | -0.5575402 | 0.7812994 | 1.502793 | 3.478926e-14 | 3.415721
82.12697 | 13.3419 | 13.89573 | 8.205425 | -0.5538305 | 0.780988 | 1.499439 | 3.475641e-14 | 3.409878
82.13696 | 13.3343 | 13.88365 | 8.202822 | -0.5493509 | 0.7806783 | 1.496094 | 3.47238e-14 | 3.404057
82.14696 | 13.3188 | 13.87158 | 8.200213 | -0.5527779 | 0.7803698 | 1.492752 | 3.469138e-14 | 3.398244
82.15696 | 13.3066 | 13.85952 | 8.1976 | -0.5529236 | 0.7800628 | 1.489416 | 3.465918e-14 | 3.392445
82.16696 | 13.3003 | 13.84749 | 8.194983 | -0.5471881 | 0.7797574 | 1.486086 | 3.462719e-14 | 3.386662
82.17696 | 13.2897 | 13.83547 | 8.192362 | -0.545771 | 0.7794534 | 1.482762 | 3.459542e-14 | 3.380893
82.18696 | 13.2784 | 13.82347 | 8.189738 | -0.5450728 | 0.7791509 | 1.479445 | 3.456386e-14 | 3.375139
82.19695 | 13.2584 | 13.8115 | 8.187112 | -0.5531048 | 0.7788501 | 1.476137 | 3.453254e-14 | 3.369405
82.20695 | 13.2506 | 13.79954 | 8.184481 | -0.5489439 | 0.7785505 | 1.472832 | 3.450141e-14 | 3.363681
82.21695 | 13.2413 | 13.7876 | 8.181845 | -0.5463018 | 0.7782525 | 1.469533 | 3.447049e-14 | 3.357971
82.22695 | 13.2249 | 13.77568 | 8.179206 | -0.5507787 | 0.777956 | 1.466241 | 3.443979e-14 | 3.352275
82.23695 | 13.2159 | 13.76377 | 8.176564 | -0.5478741 | 0.777661 | 1.462954 | 3.44093e-14 | 3.346595
82.24694 | 13.2005 | 13.7519 | 8.173921 | -0.5514001 | 0.7773677 | 1.459678 | 3.437905e-14 | 3.340934
82.25694 | 13.1952 | 13.74003 | 8.171271 | -0.5448332 | 0.7770757 | 1.456404 | 3.434898e-14 | 3.335283
82.26694 | 13.1836 | 13.72819 | 8.168618 | -0.5445852 | 0.7767851 | 1.453136 | 3.431912e-14 | 3.329646
82.27694 | 13.1744 | 13.71636 | 8.165962 | -0.5419559 | 0.7764961 | 1.449874 | 3.428947e-14 | 3.324023
82.28694 | 13.162 | 13.70455 | 8.163302 | -0.5425454 | 0.7762085 | 1.446619 | 3.426003e-14 | 3.318416
82.29694 | 13.1511 | 13.69275 | 8.160639 | -0.5416541 | 0.7759225 | 1.44337 | 3.42308e-14 | 3.312822
82.30693 | 13.1369 | 13.68099 | 8.157976 | -0.5440929 | 0.7756381 | 1.44013 | 3.420181e-14 | 3.307249
82.31693 | 13.1235 | 13.66924 | 8.155306 | -0.5457391 | 0.775355 | 1.436893 | 3.4173e-14 | 3.301685
82.32693 | 13.1161 | 13.6575 | 8.152633 | -0.5414044 | 0.7750734 | 1.433663 | 3.41444e-14 | 3.296135
82.33693 | 13.1042 | 13.64579 | 8.149957 | -0.5415886 | 0.7747933 | 1.430438 | 3.4116e-14 | 3.2906
82.34693 | 13.0964 | 13.63409 | 8.147277 | -0.5376918 | 0.7745147 | 1.42722 | 3.408781e-14 | 3.285079
82.35693 | 13.0858 | 13.62241 | 8.144595 | -0.5366137 | 0.7742376 | 1.424008 | 3.405983e-14 | 3.279573
82.36692 | 13.0768 | 13.61077 | 8.141912 | -0.5339664 | 0.7739622 | 1.420805 | 3.403208e-14 | 3.274087
82.37692 | 13.0693 | 13.59913 | 8.139223 | -0.5298264 | 0.773688 | 1.417606 | 3.400451e-14 | 3.268609
82.38692 | 13.049 | 13.58751 | 8.136532 | -0.5385054 | 0.7734154 | 1.414412 | 3.397714e-14 | 3.263146
82.39692 | 13.036 | 13.5759 | 8.133837 | -0.5399037 | 0.7731442 | 1.411225 | 3.394998e-14 | 3.257698
82.40692 | 13.0292 | 13.56432 | 8.131139 | -0.5351209 | 0.7728745 | 1.408044 | 3.392302e-14 | 3.252263
82.41692 | 13.0193 | 13.55276 | 8.128438 | -0.5334564 | 0.7726062 | 1.404869 | 3.389626e-14 | 3.246843
82.42691 | 13.0091 | 13.54122 | 8.125737 | -0.5321227 | 0.7723397 | 1.401703 | 3.386974e-14 | 3.241443
82.43691 | 12.9915 | 13.5297 | 8.123031 | -0.5381967 | 0.7720744 | 1.39854 | 3.384339e-14 | 3.236051
82.44691 | 12.9813 | 13.51819 | 8.120322 | -0.5368899 | 0.7718107 | 1.395384 | 3.381724e-14 | 3.230674
82.45691 | 12.9683 | 13.5067 | 8.117609 | -0.538402 | 0.7715483 | 1.392233 | 3.379129e-14 | 3.225311
82.46691 | 12.9543 | 13.49523 | 8.114895 | -0.5409333 | 0.7712875 | 1.389089 | 3.376554e-14 | 3.219962
82.47691 | 12.9363 | 13.48378 | 8.112177 | -0.5474838 | 0.7710282 | 1.385951 | 3.374e-14 | 3.214628
82.4869 | 12.9214 | 13.47236 | 8.109459 | -0.5509645 | 0.7707705 | 1.382822 | 3.371468e-14 | 3.209313
82.4969 | 12.9109 | 13.46095 | 8.106736 | -0.5500526 | 0.770514 | 1.379696 | 3.368953e-14 | 3.204007
82.5069 | 12.9003 | 13.44956 | 8.10401 | -0.5492603 | 0.7702591 | 1.376576 | 3.366458e-14 | 3.198715
82.5169 | 12.8798 | 13.43819 | 8.101282 | -0.5583867 | 0.7700056 | 1.373462 | 3.363983e-14 | 3.193437
82.5269 | 12.8679 | 13.42683 | 8.098551 | -0.5589323 | 0.7697535 | 1.370354 | 3.361527e-14 | 3.188173
82.5369 | 12.8595 | 13.4155 | 8.095818 | -0.5559969 | 0.7695029 | 1.367253 | 3.359091e-14 | 3.182923
82.54689 | 12.8459 | 13.40419 | 8.093085 | -0.5582916 | 0.769254 | 1.36416 | 3.356678e-14 | 3.177693
82.55689 | 12.8297 | 13.39289 | 8.090346 | -0.5631944 | 0.7690063 | 1.361071 | 3.354281e-14 | 3.172471
82.56689 | 12.8121 | 13.38162 | 8.087606 | -0.5695162 | 0.76876 | 1.357988 | 3.351904e-14 | 3.167263
82.57689 | 12.802 | 13.37036 | 8.084863 | -0.5683576 | 0.7685153 | 1.35491 | 3.349547e-14 | 3.162069
82.58689 | 12.7893 | 13.35912 | 8.082117 | -0.5698174 | 0.7682719 | 1.351839 | 3.347208e-14 | 3.156889
82.59689 | 12.7775 | 13.3479 | 8.079369 | -0.5703967 | 0.76803 | 1.348774 | 3.344889e-14 | 3.151724
82.60688 | 12.766 | 13.33671 | 8.076622 | -0.5707063 | 0.7677898 | 1.345718 | 3.342592e-14 | 3.146577
82.61688 | 12.7543 | 13.32552 | 8.07387 | -0.5712235 | 0.7675508 | 1.342665 | 3.340312e-14 | 3.141438
82.62688 | 12.7431 | 13.31436 | 8.071115 | -0.5712596 | 0.7673131 | 1.339618 | 3.338051e-14 | 3.136314
82.63688 | 12.7342 | 13.30322 | 8.068358 | -0.5690152 | 0.767077 | 1.336576 | 3.335809e-14 | 3.131203
82.64688 | 12.7189 | 13.29209 | 8.0656 | -0.57319 | 0.7668423 | 1.333541 | 3.333586e-14 | 3.126107
82.65687 | 12.7076 | 13.28099 | 8.062841 | -0.5733942 | 0.7666091 | 1.330515 | 3.331384e-14 | 3.121028
82.66687 | 12.6948 | 13.26991 | 8.060078 | -0.575107 | 0.7663773 | 1.327492 | 3.329199e-14 | 3.115959
82.67687 | 12.6805 | 13.25884 | 8.057314 | -0.5783389 | 0.7661468 | 1.324475 | 3.327033e-14 | 3.110903
82.68687 | 12.6754 | 13.24779 | 8.054547 | -0.5723896 | 0.7659177 | 1.321464 | 3.324885e-14 | 3.105861
82.69687 | 12.6643 | 13.23676 | 8.051778 | -0.5724595 | 0.7656901 | 1.318459 | 3.322757e-14 | 3.100833
82.70687 | 12.6542 | 13.22575 | 8.049007 | -0.5715487 | 0.7654639 | 1.31546 | 3.320647e-14 | 3.095818
82.71686 | 12.6401 | 13.21477 | 8.046237 | -0.5746703 | 0.7652397 | 1.31247 | 3.31856e-14 | 3.090824
82.72686 | 12.6333 | 13.2038 | 8.043463 | -0.5704973 | 0.7650162 | 1.309483 | 3.316487e-14 | 3.085836
82.73686 | 12.6192 | 13.19284 | 8.040686 | -0.5736433 | 0.7647942 | 1.306501 | 3.314433e-14 | 3.080862
82.74686 | 12.6078 | 13.18191 | 8.037908 | -0.5741087 | 0.7645736 | 1.303526 | 3.312397e-14 | 3.075901
82.75686 | 12.5923 | 13.17099 | 8.035129 | -0.578693 | 0.7643544 | 1.300556 | 3.31038e-14 | 3.070954
82.76686 | 12.5839 | 13.1601 | 8.032347 | -0.5761963 | 0.7641365 | 1.297593 | 3.308381e-14 | 3.06602
82.77685 | 12.5769 | 13.14923 | 8.029567 | -0.5723292 | 0.7639202 | 1.294638 | 3.306403e-14 | 3.061104
82.78685 | 12.5665 | 13.13837 | 8.026782 | -0.5718703 | 0.7637051 | 1.291686 | 3.30444e-14 | 3.056197
82.79685 | 12.5518 | 13.12753 | 8.023996 | -0.5757308 | 0.7634914 | 1.28874 | 3.302496e-14 | 3.051303
82.80685 | 12.5447 | 13.11671 | 8.021208 | -0.5720103 | 0.7632791 | 1.2858 | 3.30057e-14 | 3.046423
82.81685 | 12.5337 | 13.10591 | 8.018419 | -0.5722088 | 0.7630681 | 1.282865 | 3.298663e-14 | 3.041556
82.82685 | 12.5273 | 13.09513 | 8.015629 | -0.5678262 | 0.7628585 | 1.279937 | 3.296773e-14 | 3.036702
82.83684 | 12.5184 | 13.08437 | 8.01284 | -0.5659733 | 0.7626504 | 1.277017 | 3.294903e-14 | 3.031866
82.84684 | 12.5091 | 13.07363 | 8.010046 | -0.5645286 | 0.7624435 | 1.2741 | 3.293048e-14 | 3.027038
82.85684 | 12.4957 | 13.0629 | 8.007252 | -0.567203 | 0.762238 | 1.271189 | 3.291212e-14 | 3.022224
82.86684 | 12.4896 | 13.0522 | 8.004456 | -0.5625965 | 0.7620338 | 1.268284 | 3.289394e-14 | 3.017423
82.87684 | 12.4823 | 13.04151 | 8.001658 | -0.5592086 | 0.7618309 | 1.265385 | 3.287593e-14 | 3.012634
82.88684 | 12.4735 | 13.03084 | 7.99886 | -0.5573398 | 0.7616294 | 1.262491 | 3.285809e-14 | 3.007859
82.89683 | 12.4648 | 13.0202 | 7.996063 | -0.5554004 | 0.7614293 | 1.259606 | 3.284045e-14 | 3.003102
82.90683 | 12.4575 | 13.00957 | 7.993263 | -0.5520695 | 0.7612305 | 1.256724 | 3.282297e-14 | 2.998352
82.91683 | 12.4528 | 12.99896 | 7.990461 | -0.5461577 | 0.7610329 | 1.253848 | 3.280567e-14 | 2.993616
82.92683 | 12.4487 | 12.98836 | 7.987658 | -0.5396647 | 0.7608367 | 1.250977 | 3.278853e-14 | 2.988893
82.93683 | 12.4397 | 12.97779 | 7.984854 | -0.5380906 | 0.7606418 | 1.248112 | 3.277157e-14 | 2.984182
82.94683 | 12.4282 | 12.96724 | 7.98205 | -0.5390354 | 0.7604482 | 1.245253 | 3.275479e-14 | 2.979484
82.95682 | 12.4205 | 12.95671 | 7.979247 | -0.5362095 | 0.7602561 | 1.242402 | 3.273819e-14 | 2.974804
82.96682 | 12.4104 | 12.94619 | 7.97644 | -0.5357923 | 0.7600651 | 1.239555 | 3.272174e-14 | 2.970132
82.97682 | 12.4036 | 12.93569 | 7.973633 | -0.5320936 | 0.7598754 | 1.236713 | 3.270547e-14 | 2.965473
82.98682 | 12.3997 | 12.92521 | 7.970825 | -0.525514 | 0.759687 | 1.233876 | 3.268937e-14 | 2.960826
82.99682 | 12.3917 | 12.91475 | 7.968016 | -0.5230531 | 0.7594999 | 1.231045 | 3.267343e-14 | 2.956192
83.00682 | 12.3829 | 12.90431 | 7.965206 | -0.5214114 | 0.7593141 | 1.22822 | 3.265767e-14 | 2.951571
83.01681 | 12.3751 | 12.8939 | 7.962399 | -0.5187985 | 0.7591297 | 1.225404 | 3.264209e-14 | 2.946966
83.02681 | 12.3649 | 12.88349 | 7.959588 | -0.5185941 | 0.7589463 | 1.22259 | 3.262666e-14 | 2.94237
83.03681 | 12.3497 | 12.87311 | 7.956777 | -0.5234086 | 0.7587643 | 1.219781 | 3.26114e-14 | 2.937786
83.04681 | 12.343 | 12.86274 | 7.953965 | -0.5197421 | 0.7585836 | 1.216979 | 3.25963e-14 | 2.933215
83.05681 | 12.3365 | 12.85239 | 7.951152 | -0.5158942 | 0.758404 | 1.214182 | 3.258137e-14 | 2.928656
83.0668 | 12.3282 | 12.84208 | 7.948342 | -0.5138765 | 0.7582261 | 1.211393 | 3.256663e-14 | 2.924115
83.0768 | 12.3172 | 12.83177 | 7.945529 | -0.5145682 | 0.7580494 | 1.208608 | 3.255204e-14 | 2.919582
83.0868 | 12.3067 | 12.82147 | 7.942715 | -0.5147743 | 0.7578732 | 1.205827 | 3.253759e-14 | 2.915059
83.0968 | 12.2965 | 12.8112 | 7.939901 | -0.5147038 | 0.757699 | 1.203052 | 3.252333e-14 | 2.910551
83.1068 | 12.2885 | 12.80095 | 7.937087 | -0.5124479 | 0.7575254 | 1.200283 | 3.250921e-14 | 2.906053
83.1168 | 12.2832 | 12.79071 | 7.934272 | -0.5075147 | 0.7573536 | 1.197519 | 3.249527e-14 | 2.901569
83.12679 | 12.2726 | 12.78051 | 7.93146 | -0.5079052 | 0.7571824 | 1.194763 | 3.248148e-14 | 2.897099
83.13679 | 12.2637 | 12.77031 | 7.928646 | -0.506607 | 0.7570126 | 1.19201 | 3.246785e-14 | 2.892639
83.14679 | 12.2497 | 12.76013 | 7.925831 | -0.5104281 | 0.7568442 | 1.189263 | 3.245438e-14 | 2.888191
83.15679 | 12.244 | 12.74997 | 7.923016 | -0.5059677 | 0.7566769 | 1.186521 | 3.244108e-14 | 2.883754
83.16679 | 12.233 | 12.73983 | 7.920201 | -0.506826 | 0.7565108 | 1.183784 | 3.242793e-14 | 2.87933
83.17679 | 12.2236 | 12.7297 | 7.917385 | -0.506103 | 0.756346 | 1.181053 | 3.241494e-14 | 2.874918
83.18678 | 12.2163 | 12.71961 | 7.914573 | -0.5033114 | 0.7561828 | 1.178331 | 3.240214e-14 | 2.870524
83.19678 | 12.2067 | 12.70953 | 7.911758 | -0.5028257 | 0.7560203 | 1.175611 | 3.238946e-14 | 2.866136
83.20678 | 12.2032 | 12.69946 | 7.908944 | -0.4962584 | 0.7558589 | 1.172896 | 3.237694e-14 | 2.861759
83.21678 | 12.1927 | 12.68941 | 7.906129 | -0.4967102 | 0.7556988 | 1.170187 | 3.236458e-14 | 2.857395
83.22678 | 12.1851 | 12.67938 | 7.903315 | -0.4942801 | 0.7555397 | 1.167483 | 3.235236e-14 | 2.853042
83.23678 | 12.1715 | 12.66937 | 7.900501 | -0.4978688 | 0.7553818 | 1.164784 | 3.234031e-14 | 2.848701
83.24677 | 12.1674 | 12.65939 | 7.89769 | -0.4919859 | 0.7552252 | 1.162094 | 3.232842e-14 | 2.844377
83.25677 | 12.1642 | 12.64941 | 7.894877 | -0.4852102 | 0.7550693 | 1.159405 | 3.231666e-14 | 2.840058
83.26677 | 12.1546 | 12.63946 | 7.892064 | -0.4848563 | 0.7549151 | 1.156723 | 3.230507e-14 | 2.835754
83.27677 | 12.1409 | 12.62952 | 7.889252 | -0.4886191 | 0.7547617 | 1.154046 | 3.229362e-14 | 2.83146
83.28677 | 12.1344 | 12.6196 | 7.88644 | -0.4852009 | 0.7546095 | 1.151374 | 3.228233e-14 | 2.827177
83.29677 | 12.1325 | 12.6097 | 7.883629 | -0.4771992 | 0.7544581 | 1.148707 | 3.227118e-14 | 2.822905
83.30676 | 12.1239 | 12.59983 | 7.880821 | -0.4759294 | 0.7543085 | 1.146049 | 3.22602e-14 | 2.818651
83.31676 | 12.1125 | 12.58997 | 7.878011 | -0.4774669 | 0.7541597 | 1.143393 | 3.224936e-14 | 2.814404
83.32676 | 12.1092 | 12.58012 | 7.875202 | -0.4709225 | 0.7540118 | 1.140742 | 3.223866e-14 | 2.810167
83.33676 | 12.1085 | 12.5703 | 7.872393 | -0.4617969 | 0.7538652 | 1.138096 | 3.222812e-14 | 2.805943
83.34676 | 12.0954 | 12.56049 | 7.869585 | -0.4650894 | 0.7537195 | 1.135456 | 3.221771e-14 | 2.801729
83.35676 | 12.0891 | 12.5507 | 7.866778 | -0.4616005 | 0.753575 | 1.13282 | 3.220746e-14 | 2.797527
83.36675 | 12.0791 | 12.54094 | 7.863975 | -0.4618393 | 0.7534315 | 1.130193 | 3.219735e-14 | 2.79334
83.37675 | 12.0707 | 12.53119 | 7.86117 | -0.4604875 | 0.7532892 | 1.127568 | 3.218739e-14 | 2.78916
83.38675 | 12.0587 | 12.52145 | 7.858366 | -0.4627539 | 0.7531478 | 1.124948 | 3.217757e-14 | 2.784992
83.39675 | 12.0505 | 12.51174 | 7.855563 | -0.4612389 | 0.7530075 | 1.122334 | 3.21679e-14 | 2.780835
83.40675 | 12.0361 | 12.50204 | 7.852761 | -0.4659421 | 0.7528682 | 1.119724 | 3.215836e-14 | 2.776689
83.41675 | 12.0337 | 12.49236 | 7.84996 | -0.458664 | 0.75273 | 1.11712 | 3.214897e-14 | 2.772554
83.42674 | 12.0224 | 12.48271 | 7.847163 | -0.4603138 | 0.752593 | 1.114524 | 3.213973e-14 | 2.768434
83.43674 | 12.0053 | 12.47307 | 7.844365 | -0.4677722 | 0.7524568 | 1.11193 | 3.213063e-14 | 2.764321
83.44674 | 12.0019 | 12.46345 | 7.841567 | -0.4615494 | 0.7523217 | 1.109341 | 3.212166e-14 | 2.760219
83.45674 | 11.9849 | 12.45384 | 7.838771 | -0.4689444 | 0.7521875 | 1.106757 | 3.211283e-14 | 2.756128
83.46674 | 11.9761 | 12.44426 | 7.835977 | -0.4681581 | 0.7520544 | 1.104178 | 3.210415e-14 | 2.752049
83.47673 | 11.9678 | 12.4347 | 7.833186 | -0.4668995 | 0.7519223 | 1.101607 | 3.20956e-14 | 2.747984
83.48673 | 11.9601 | 12.42515 | 7.830395 | -0.46505 | 0.7517912 | 1.099039 | 3.208719e-14 | 2.743925
83.49673 | 11.9526 | 12.41562 | 7.827604 | -0.4630186 | 0.7516611 | 1.096475 | 3.207892e-14 | 2.739878
83.50673 | 11.948 | 12.40611 | 7.824816 | -0.4581056 | 0.7515319 | 1.093917 | 3.207078e-14 | 2.735841
83.51673 | 11.9362 | 12.39661 | 7.822029 | -0.4604109 | 0.7514037 | 1.091363 | 3.206278e-14 | 2.731816
83.52673 | 11.9232 | 12.38713 | 7.819243 | -0.4639344 | 0.7512764 | 1.088814 | 3.205492e-14 | 2.7278
83.53672 | 11.9241 | 12.37769 | 7.816462 | -0.4535859 | 0.7511503 | 1.086273 | 3.204719e-14 | 2.7238
83.54672 | 11.917 | 12.36825 | 7.81368 | -0.451246 | 0.7510249 | 1.083735 | 3.20396e-14 | 2.719806
83.55672 | 11.9099 | 12.35882 | 7.8109 | -0.4489245 | 0.7509005 | 1.081201 | 3.203213e-14 | 2.715823
83.56672 | 11.9046 | 12.34942 | 7.808122 | -0.4448212 | 0.7507771 | 1.078672 | 3.20248e-14 | 2.71185
83.57672 | 11.8985 | 12.34004 | 7.805345 | -0.4415363 | 0.7506546 | 1.076149 | 3.20176e-14 | 2.707888
83.58672 | 11.8927 | 12.33067 | 7.802571 | -0.4379695 | 0.750533 | 1.07363 | 3.201054e-14 | 2.703936
83.59671 | 11.8885 | 12.32133 | 7.799801 | -0.4328302 | 0.7504124 | 1.071118 | 3.200361e-14 | 2.699998
83.60671 | 11.8865 | 12.312 | 7.797031 | -0.4255 | 0.7502926 | 1.068609 | 3.19968e-14 | 2.696068
83.61671 | 11.8863 | 12.30269 | 7.794262 | -0.4163878 | 0.7501737 | 1.066105 | 3.199012e-14 | 2.692147
83.62671 | 11.8839 | 12.29339 | 7.791496 | -0.4094939 | 0.7500557 | 1.063606 | 3.198357e-14 | 2.688237
83.63671 | 11.8814 | 12.28412 | 7.788732 | -0.4027185 | 0.7499387 | 1.061111 | 3.197715e-14 | 2.684337
83.64671 | 11.8807 | 12.27486 | 7.78597 | -0.3941608 | 0.7498224 | 1.058622 | 3.197086e-14 | 2.680447
83.6567 | 11.8758 | 12.26563 | 7.783213 | -0.3898309 | 0.7497072 | 1.056139 | 3.19647e-14 | 2.676571
83.6667 | 11.8781 | 12.25641 | 7.780456 | -0.3783099 | 0.7495927 | 1.053659 | 3.195866e-14 | 2.672702
83.6767 | 11.8734 | 12.24721 | 7.777701 | -0.373807 | 0.7494791 | 1.051184 | 3.195275e-14 | 2.668842
83.6867 | 11.875 | 12.23802 | 7.774949 | -0.3630223 | 0.7493663 | 1.048714 | 3.194696e-14 | 2.664993
83.6967 | 11.8691 | 12.22886 | 7.772199 | -0.3597556 | 0.7492544 | 1.046248 | 3.194129e-14 | 2.661154
83.7067 | 11.8696 | 12.21971 | 7.769452 | -0.3501075 | 0.7491433 | 1.043788 | 3.193575e-14 | 2.657325
83.71669 | 11.8654 | 12.21059 | 7.76671 | -0.345186 | 0.7490331 | 1.041334 | 3.193034e-14 | 2.653509
83.72669 | 11.865 | 12.20147 | 7.763968 | -0.3364742 | 0.7489237 | 1.038883 | 3.192504e-14 | 2.6497
83.73669 | 11.8592 | 12.19238 | 7.761229 | -0.3331802 | 0.7488151 | 1.036436 | 3.191987e-14 | 2.645901
83.74669 | 11.8569 | 12.1833 | 7.758492 | -0.3264044 | 0.7487073 | 1.033994 | 3.191481e-14 | 2.642111
83.75669 | 11.8562 | 12.17425 | 7.755758 | -0.3180467 | 0.7486002 | 1.031557 | 3.190988e-14 | 2.638331
83.76669 | 11.8538 | 12.16521 | 7.753027 | -0.3114072 | 0.748494 | 1.029124 | 3.190506e-14 | 2.634561
83.77668 | 11.8435 | 12.15619 | 7.750302 | -0.3126948 | 0.7483887 | 1.026699 | 3.190037e-14 | 2.630805
83.78668 | 11.839 | 12.14719 | 7.747577 | -0.3081912 | 0.748284 | 1.024276 | 3.189579e-14 | 2.627054
83.79668 | 11.8378 | 12.13821 | 7.744855 | -0.3004063 | 0.7481802 | 1.021857 | 3.189134e-14 | 2.623314
83.80668 | 11.831 | 12.12924 | 7.742136 | -0.2982389 | 0.748077 | 1.019444 | 3.188699e-14 | 2.619582
83.81668 | 11.826 | 12.12029 | 7.73942 | -0.2942898 | 0.7479746 | 1.017034 | 3.188276e-14 | 2.615861
83.82668 | 11.8191 | 12.11136 | 7.736707 | -0.2922588 | 0.747873 | 1.01463 | 3.187865e-14 | 2.612149
83.83667 | 11.8177 | 12.10246 | 7.734001 | -0.2847558 | 0.7477724 | 1.012232 | 3.187467e-14 | 2.60845
83.84667 | 11.8127 | 12.09356 | 7.731294 | -0.2808611 | 0.7476723 | 1.009837 | 3.187079e-14 | 2.604757
83.85667 | 11.8137 | 12.08468 | 7.728592 | -0.2709842 | 0.7475728 | 1.007446 | 3.186702e-14 | 2.601074
83.86667 | 11.8059 | 12.07583 | 7.725892 | -0.2699255 | 0.7474741 | 1.00506 | 3.186336e-14 | 2.597399
83.87667 | 11.7967 | 12.06699 | 7.723196 | -0.2702852 | 0.7473762 | 1.002678 | 3.185982e-14 | 2.593735
83.88666 | 11.794 | 12.05817 | 7.720506 | -0.2641717 | 0.747279 | 1.000303 | 3.185639e-14 | 2.590083
83.89666 | 11.7912 | 12.04937 | 7.717817 | -0.2581659 | 0.7471822 | 0.9979306 | 3.185306e-14 | 2.586436
83.90666 | 11.7848 | 12.04058 | 7.715132 | -0.2557808 | 0.7470865 | 0.9955628 | 3.184986e-14 | 2.5828
83.91666 | 11.7845 | 12.03181 | 7.71245 | -0.2473114 | 0.7469911 | 0.9931989 | 3.184676e-14 | 2.579171
83.92666 | 11.777 | 12.02306 | 7.709772 | -0.2460623 | 0.7468967 | 0.9908401 | 3.184377e-14 | 2.575553
83.93666 | 11.7768 | 12.01433 | 7.707098 | -0.2375289 | 0.7468026 | 0.9884853 | 3.184088e-14 | 2.571943
83.94665 | 11.7799 | 12.00562 | 7.70443 | -0.2257245 | 0.7467097 | 0.9861377 | 3.183812e-14 | 2.568347
83.95665 | 11.7691 | 11.99693 | 7.701763 | -0.2278282 | 0.7466171 | 0.9837921 | 3.183545e-14 | 2.564756
83.96665 | 11.7609 | 11.98825 | 7.699101 | -0.2273502 | 0.7465252 | 0.9814509 | 3.183289e-14 | 2.561173
83.97665 | 11.761 | 11.97959 | 7.696442 | -0.2185901 | 0.7464339 | 0.9791141 | 3.183043e-14 | 2.5576
83.98665 | 11.7607 | 11.97095 | 7.693787 | -0.2102482 | 0.7463432 | 0.9767817 | 3.182808e-14 | 2.554036
83.99665 | 11.7599 | 11.96232 | 7.691137 | -0.2024244 | 0.7462532 | 0.9744538 | 3.182584e-14 | 2.55048
84.00664 | 11.7547 | 11.95373 | 7.688493 | -0.1990269 | 0.7461638 | 0.9721326 | 3.182369e-14 | 2.546937
84.01664 | 11.7504 | 11.94514 | 7.685851 | -0.1947393 | 0.746075 | 0.9698135 | 3.182166e-14 | 2.5434
84.02664 | 11.7468 | 11.93657 | 7.683213 | -0.1897694 | 0.7459867 | 0.9674988 | 3.181972e-14 | 2.539871
84.03664 | 11.7419 | 11.92802 | 7.680579 | -0.1861176 | 0.7458991 | 0.9651884 | 3.181789e-14 | 2.536351
84.04664 | 11.7353 | 11.91948 | 7.67795 | -0.1841839 | 0.745812 | 0.9628824 | 3.181615e-14 | 2.532839
84.05664 | 11.7337 | 11.91097 | 7.675325 | -0.1772683 | 0.7457256 | 0.9605807 | 3.181452e-14 | 2.529337
84.06663 | 11.7303 | 11.90248 | 7.672708 | -0.172179 | 0.7456397 | 0.9582856 | 3.181299e-14 | 2.525846
84.07663 | 11.7287 | 11.894 | 7.670092 | -0.1652996 | 0.7455544 | 0.9559927 | 3.181155e-14 | 2.522361
84.08663 | 11.7228 | 11.88554 | 7.667481 | -0.1627377 | 0.7454695 | 0.9537039 | 3.181022e-14 | 2.518884
84.09663 | 11.7152 | 11.87709 | 7.664874 | -0.1618944 | 0.7453853 | 0.9514195 | 3.180898e-14 | 2.515416
84.10663 | 11.7075 | 11.86867 | 7.662272 | -0.1611687 | 0.7453015 | 0.9491394 | 3.180784e-14 | 2.511956
84.11663 | 11.713 | 11.86026 | 7.659675 | -0.1472616 | 0.7452183 | 0.9468636 | 3.18068e-14 | 2.508505
84.12662 | 11.7027 | 11.85188 | 7.657085 | -0.1491802 | 0.7451356 | 0.9445942 | 3.180585e-14 | 2.505065
84.13662 | 11.6992 | 11.84351 | 7.654498 | -0.144309 | 0.7450535 | 0.9423269 | 3.180499e-14 | 2.501631
84.14662 | 11.6954 | 11.83516 | 7.651915 | -0.1397557 | 0.7449718 | 0.9400638 | 3.180424e-14 | 2.498205
84.15662 | 11.6965 | 11.82682 | 7.649338 | -0.1303205 | 0.7448906 | 0.937805 | 3.180357e-14 | 2.494787
84.16662 | 11.693 | 11.8185 | 7.646766 | -0.1255033 | 0.7448099 | 0.9355504 | 3.1803e-14 | 2.491377
84.17662 | 11.6758 | 11.8102 | 7.644198 | -0.1344044 | 0.7447297 | 0.9333 | 3.180252e-14 | 2.487976
84.18661 | 11.6687 | 11.80193 | 7.641639 | -0.1332315 | 0.7446501 | 0.931056 | 3.180214e-14 | 2.484587
84.19661 | 11.6687 | 11.79367 | 7.639082 | -0.1249687 | 0.7445708 | 0.9288141 | 3.180184e-14 | 2.481202
84.20661 | 11.6676 | 11.78542 | 7.63653 | -0.1178236 | 0.744492 | 0.9265762 | 3.180164e-14 | 2.477825
84.21661 | 11.6601 | 11.7772 | 7.633984 | -0.117097 | 0.7444136 | 0.9243426 | 3.180153e-14 | 2.474457
84.22661 | 11.6574 | 11.76899 | 7.631443 | -0.1115884 | 0.7443357 | 0.9221131 | 3.18015e-14 | 2.471097
84.2366 | 11.6497 | 11.76081 | 7.62891 | -0.1111056 | 0.7442583 | 0.9198899 | 3.180156e-14 | 2.467747
84.2466 | 11.642 | 11.75263 | 7.62638 | -0.110633 | 0.7441812 | 0.9176687 | 3.180172e-14 | 2.464403
84.2566 | 11.6361 | 11.74448 | 7.623856 | -0.1083786 | 0.7441045 | 0.9154516 | 3.180196e-14 | 2.461067
84.2666 | 11.6359 | 11.73634 | 7.621337 | -0.1004422 | 0.7440283 | 0.9132386 | 3.180228e-14 | 2.457738
84.2766 | 11.6339 | 11.72822 | 7.618824 | -0.09432397 | 0.7439525 | 0.9110297 | 3.18027e-14 | 2.454418
84.2866 | 11.6337 | 11.72012 | 7.616317 | -0.08642376 | 0.743877 | 0.9088249 | 3.180319e-14 | 2.451105
84.29659 | 11.6285 | 11.71205 | 7.613818 | -0.08354995 | 0.7438021 | 0.9066265 | 3.180378e-14 | 2.447804
84.30659 | 11.6294 | 11.70399 | 7.611322 | -0.07458619 | 0.7437274 | 0.9044299 | 3.180444e-14 | 2.444507
84.31659 | 11.62 | 11.69594 | 7.608833 | -0.07594026 | 0.7436531 | 0.9022373 | 3.180519e-14 | 2.441217
84.32659 | 11.624 | 11.68791 | 7.606349 | -0.06391274 | 0.7435791 | 0.9000488 | 3.180603e-14 | 2.437936
84.33659 | 11.6202 | 11.6799 | 7.603871 | -0.05970314 | 0.7435055 | 0.8978643 | 3.180694e-14 | 2.434662
84.34659 | 11.6196 | 11.67191 | 7.6014 | -0.05231194 | 0.7434323 | 0.8956839 | 3.180794e-14 | 2.431396
84.35658 | 11.6269 | 11.66395 | 7.598937 | -0.03704644 | 0.7433594 | 0.8935096 | 3.180902e-14 | 2.42814
84.36658 | 11.6243 | 11.65599 | 7.596478 | -0.03169159 | 0.7432869 | 0.8913372 | 3.181018e-14 | 2.424889
84.37658 | 11.6273 | 11.64805 | 7.594025 | -0.02075454 | 0.7432146 | 0.8891688 | 3.181141e-14 | 2.421646
84.38658 | 11.6323 | 11.64014 | 7.591579 | -0.007836187 | 0.7431427 | 0.8870045 | 3.181273e-14 | 2.41841
84.39658 | 11.6197 | 11.63224 | 7.589139 | -0.0125357 | 0.7430711 | 0.884844 | 3.181413e-14 | 2.415182
84.40658 | 11.6218 | 11.62435 | 7.586705 | -0.002553224 | 0.7429997 | 0.8826875 | 3.18156e-14 | 2.411961
84.41657 | 11.6264 | 11.6165 | 7.584281 | 0.009902861 | 0.7429288 | 0.8805372 | 3.181715e-14 | 2.40875
84.42657 | 11.6277 | 11.60865 | 7.58186 | 0.01904867 | 0.742858 | 0.8783887 | 3.181878e-14 | 2.405544
84.43657 | 11.6316 | 11.60082 | 7.579447 | 0.03077641 | 0.7427875 | 0.8762441 | 3.182048e-14 | 2.402345
84.44657 | 11.6276 | 11.59301 | 7.57704 | 0.03458554 | 0.7427174 | 0.8741035 | 3.182226e-14 | 2.399154
84.45657 | 11.6275 | 11.58522 | 7.574639 | 0.04227662 | 0.7426474 | 0.8719667 | 3.182411e-14 | 2.39597
84.46657 | 11.6271 | 11.57745 | 7.572246 | 0.04964951 | 0.7425777 | 0.8698339 | 3.182603e-14 | 2.392793
84.47656 | 11.6235 | 11.5697 | 7.569862 | 0.05379659 | 0.7425083 | 0.867707 | 3.182803e-14 | 2.389626
84.48656 | 11.6192 | 11.56197 | 7.567482 | 0.05723309 | 0.7424391 | 0.865582 | 3.18301e-14 | 2.386463
84.49656 | 11.6242 | 11.55425 | 7.56511 | 0.06995096 | 0.7423701 | 0.8634609 | 3.183224e-14 | 2.383308
84.50656 | 11.6191 | 11.54655 | 7.562745 | 0.07255062 | 0.7423013 | 0.8613436 | 3.183446e-14 | 2.38016
84.51656 | 11.6188 | 11.53887 | 7.560386 | 0.07993189 | 0.7422328 | 0.8592302 | 3.183675e-14 | 2.377019
84.52656 | 11.6173 | 11.53121 | 7.558035 | 0.08609486 | 0.7421645 | 0.8571207 | 3.18391e-14 | 2.373885
84.53655 | 11.6135 | 11.52357 | 7.555694 | 0.08993195 | 0.7420964 | 0.8550171 | 3.184152e-14 | 2.37076
84.54655 | 11.6107 | 11.51594 | 7.553358 | 0.09475845 | 0.7420284 | 0.8529152 | 3.184401e-14 | 2.36764
84.55655 | 11.611 | 11.50833 | 7.551029 | 0.1026665 | 0.7419606 | 0.8508172 | 3.184658e-14 | 2.364527
84.56655 | 11.6131 | 11.50074 | 7.548707 | 0.1123561 | 0.741893 | 0.8487229 | 3.18492e-14 | 2.361421
84.57655 | 11.6046 | 11.49317 | 7.546393 | 0.1114273 | 0.7418255 | 0.8466325 | 3.18519e-14 | 2.358321
84.58655 | 11.5996 | 11.48562 | 7.544087 | 0.1139801 | 0.7417583 | 0.8445459 | 3.185466e-14 | 2.355229
84.59654 | 11.5944 | 11.47809 | 7.541791 | 0.1163071 | 0.7416911 | 0.8424652 | 3.185748e-14 | 2.352146
84.60654 | 11.5931 | 11.47058 | 7.5395 | 0.1225233 | 0.7416241 | 0.8403861 | 3.186037e-14 | 2.349067
84.61654 | 11.5936 | 11.46308 | 7.537217 | 0.1305209 | 0.7415572 | 0.8383108 | 3.186333e-14 | 2.345994
84.62654 | 11.5941 | 11.4556 | 7.534941 | 0.1384998 | 0.7414905 | 0.8362393 | 3.186635e-14 | 2.342929
84.63654 | 11.5941 | 11.44814 | 7.532674 | 0.1459605 | 0.7414239 | 0.8341716 | 3.186943e-14 | 2.33987
84.64653 | 11.5823 | 11.4407 | 7.530417 | 0.1415951 | 0.7413574 | 0.8321097 | 3.187257e-14 | 2.336821
84.65653 | 11.5791 | 11.43328 | 7.528166 | 0.1458186 | 0.741291 | 0.8300494 | 3.187578e-14 | 2.333775
84.66653 | 11.5732 | 11.42588 | 7.525923 | 0.1473237 | 0.7412247 | 0.8279929 | 3.187904e-14 | 2.330736
84.67653 | 11.5702 | 11.41849 | 7.523688 | 0.1517103 | 0.7411584 | 0.82594 | 3.188237e-14 | 2.327704
84.68653 | 11.5657 | 11.41112 | 7.521461 | 0.1545783 | 0.7410923 | 0.8238909 | 3.188576e-14 | 2.324678
84.69653 | 11.5677 | 11.40377 | 7.519242 | 0.1639278 | 0.7410262 | 0.8218455 | 3.18892e-14 | 2.321658
84.70652 | 11.5686 | 11.39645 | 7.517035 | 0.1721516 | 0.7409601 | 0.8198058 | 3.18927e-14 | 2.318648
84.71652 | 11.5658 | 11.38914 | 7.514833 | 0.1766638 | 0.7408941 | 0.8177678 | 3.189626e-14 | 2.315641
84.72652 | 11.5614 | 11.38184 | 7.51264 | 0.1795574 | 0.7408282 | 0.8157334 | 3.189988e-14 | 2.312641
84.73652 | 11.5574 | 11.37457 | 7.510455 | 0.1828324 | 0.7407623 | 0.8137027 | 3.190355e-14 | 2.309647
84.74652 | 11.5551 | 11.36731 | 7.508279 | 0.1877889 | 0.7406964 | 0.8116757 | 3.190728e-14 | 2.30666
84.75652 | 11.5472 | 11.36007 | 7.506112 | 0.1871265 | 0.7406305 | 0.8096523 | 3.191107e-14 | 2.303678
84.76651 | 11.5514 | 11.35286 | 7.503956 | 0.1985381 | 0.7405648 | 0.8076346 | 3.19149e-14 | 2.300706
84.77651 | 11.5532 | 11.34566 | 7.501806 | 0.2075383 | 0.740499 | 0.8056185 | 3.19188e-14 | 2.297738
84.78651 | 11.5555 | 11.33848 | 7.499666 | 0.2170201 | 0.7404331 | 0.803606 | 3.192274e-14 | 2.294775
84.79651 | 11.5544 | 11.33132 | 7.497534 | 0.2230828 | 0.7403672 | 0.8015972 | 3.192674e-14 | 2.291819
84.80651 | 11.5571 | 11.32417 | 7.495412 | 0.2329268 | 0.7403013 | 0.7995919 | 3.19308e-14 | 2.288868
84.81651 | 11.5603 | 11.31705 | 7.493298 | 0.243252 | 0.7402354 | 0.7975903 | 3.19349e-14 | 2.285924
84.8265 | 11.5548 | 11.30995 | 7.491196 | 0.2448517 | 0.7401695 | 0.7955942 | 3.193905e-14 | 2.282989
84.8365 | 11.5582 | 11.30286 | 7.489101 | 0.2553393 | 0.7401035 | 0.7935997 | 3.194325e-14 | 2.280057
84.8465 | 11.5598 | 11.29579 | 7.487015 | 0.2640081 | 0.7400375 | 0.7916088 | 3.19475e-14 | 2.277131
84.8565 | 11.5678 | 11.28874 | 7.484939 | 0.2790579 | 0.7399714 | 0.7896215 | 3.19518e-14 | 2.274211
84.8665 | 11.5696 | 11.28171 | 7.482872 | 0.2878889 | 0.7399052 | 0.7876377 | 3.195615e-14 | 2.271296
84.8765 | 11.5687 | 11.2747 | 7.480814 | 0.2940011 | 0.739839 | 0.7856575 | 3.196055e-14 | 2.268388
84.88649 | 11.5752 | 11.26771 | 7.478768 | 0.3074872 | 0.7397727 | 0.7836828 | 3.196499e-14 | 2.265489
84.89649 | 11.5725 | 11.26074 | 7.47673 | 0.3117616 | 0.7397063 | 0.7817097 | 3.196948e-14 | 2.262592
84.90649 | 11.5767 | 11.25378 | 7.474702 | 0.3229167 | 0.7396398 | 0.7797401 | 3.197401e-14 | 2.259702
84.91649 | 11.5776 | 11.24685 | 7.472683 | 0.3307531 | 0.7395731 | 0.777774 | 3.197859e-14 | 2.256817
84.92649 | 11.5687 | 11.23993 | 7.470674 | 0.3287702 | 0.7395064 | 0.7758114 | 3.198322e-14 | 2.253938
84.93649 | 11.5754 | 11.23303 | 7.468675 | 0.3423685 | 0.7394395 | 0.7738523 | 3.198789e-14 | 2.251064
84.94648 | 11.5782 | 11.22616 | 7.466688 | 0.352041 | 0.7393726 | 0.7718987 | 3.199259e-14 | 2.248199
84.95648 | 11.5783 | 11.2193 | 7.46471 | 0.359001 | 0.7393055 | 0.7699466 | 3.199734e-14 | 2.245337
84.96648 | 11.5766 | 11.21246 | 7.462741 | 0.364142 | 0.7392382 | 0.767998 | 3.200214e-14 | 2.242481
84.97648 | 11.5742 | 11.20564 | 7.460782 | 0.3685638 | 0.7391707 | 0.7660529 | 3.200698e-14 | 2.23963
84.98648 | 11.5732 | 11.19883 | 7.458834 | 0.3743663 | 0.7391031 | 0.7641113 | 3.201185e-14 | 2.236785
84.99648 | 11.572 | 11.19205 | 7.456896 | 0.3799498 | 0.7390354 | 0.7621731 | 3.201677e-14 | 2.233945
85.00647 | 11.5693 | 11.18529 | 7.454971 | 0.3840071 | 0.7389675 | 0.7602403 | 3.202172e-14 | 2.231114
85.01647 | 11.566 | 11.17855 | 7.453054 | 0.387452 | 0.7388994 | 0.7583091 | 3.202672e-14 | 2.228286
85.02647 | 11.5614 | 11.17182 | 7.451148 | 0.3895779 | 0.738831 | 0.7563812 | 3.203175e-14 | 2.225462
85.03647 | 11.5619 | 11.16512 | 7.449252 | 0.3967843 | 0.7387625 | 0.7544568 | 3.203682e-14 | 2.222645
85.04647 | 11.5569 | 11.15843 | 7.447367 | 0.3984715 | 0.7386938 | 0.7525358 | 3.204192e-14 | 2.219832
85.05646 | 11.5544 | 11.15177 | 7.445494 | 0.4026328 | 0.7386248 | 0.7506201 | 3.204706e-14 | 2.217028
85.06646 | 11.5565 | 11.14512 | 7.443631 | 0.4113813 | 0.7385556 | 0.7487059 | 3.205224e-14 | 2.214226
85.07646 | 11.5572 | 11.13849 | 7.441778 | 0.4187102 | 0.7384862 | 0.7467952 | 3.205745e-14 | 2.21143
85.08646 | 11.5484 | 11.13188 | 7.439937 | 0.4165199 | 0.7384166 | 0.7448878 | 3.20627e-14 | 2.208639
85.09646 | 11.5405 | 11.12529 | 7.438106 | 0.41521 | 0.7383467 | 0.7429839 | 3.206798e-14 | 2.205853
85.10646 | 11.5483 | 11.11872 | 7.436287 | 0.4295808 | 0.7382765 | 0.7410833 | 3.207329e-14 | 2.203073
85.11645 | 11.5453 | 11.11218 | 7.43448 | 0.4331239 | 0.7382064 | 0.7391883 | 3.207864e-14 | 2.200301
85.12645 | 11.5404 | 11.10564 | 7.432683 | 0.4347557 | 0.7381357 | 0.7372944 | 3.208402e-14 | 2.197531
85.13645 | 11.5402 | 11.09913 | 7.430898 | 0.4410679 | 0.7380647 | 0.7354039 | 3.208942e-14 | 2.194766
85.14645 | 11.5362 | 11.09264 | 7.429124 | 0.4435604 | 0.7379934 | 0.7335168 | 3.209486e-14 | 2.192006
85.15645 | 11.5415 | 11.08617 | 7.427361 | 0.4553334 | 0.7379218 | 0.731633 | 3.210033e-14 | 2.189251
85.16645 | 11.5313 | 11.07971 | 7.42561 | 0.4515866 | 0.7378499 | 0.7297526 | 3.210583e-14 | 2.186501
85.17644 | 11.521 | 11.07328 | 7.423872 | 0.4477152 | 0.7377775 | 0.7278771 | 3.211134e-14 | 2.183758
85.18644 | 11.5181 | 11.06687 | 7.422144 | 0.4512291 | 0.737705 | 0.7260033 | 3.211689e-14 | 2.181018
85.19644 | 11.5202 | 11.06048 | 7.420428 | 0.4597232 | 0.7376321 | 0.7241329 | 3.212247e-14 | 2.178284
85.20644 | 11.5154 | 11.0541 | 7.418724 | 0.4612977 | 0.7375589 | 0.7222657 | 3.212808e-14 | 2.175554
85.21644 | 11.5093 | 11.04775 | 7.417032 | 0.4615523 | 0.7374854 | 0.7204019 | 3.213371e-14 | 2.172829
85.22644 | 11.5049 | 11.04141 | 7.415352 | 0.463487 | 0.7374115 | 0.7185414 | 3.213937e-14 | 2.170109
85.23643 | 11.4939 | 11.03511 | 7.413685 | 0.4587944 | 0.7373376 | 0.7166863 | 3.214506e-14 | 2.167397
85.24643 | 11.4877 | 11.02881 | 7.412029 | 0.4588894 | 0.737263 | 0.7148323 | 3.215076e-14 | 2.164686
85.25643 | 11.4824 | 11.02254 | 7.410385 | 0.4598643 | 0.7371881 | 0.7129817 | 3.21565e-14 | 2.161981
85.26643 | 11.4736 | 11.01628 | 7.408754 | 0.4573195 | 0.7371127 | 0.7111343 | 3.216225e-14 | 2.15928
85.27643 | 11.4657 | 11.01005 | 7.407134 | 0.4556546 | 0.7370369 | 0.7092903 | 3.216802e-14 | 2.156584
85.28643 | 11.4521 | 11.00383 | 7.405528 | 0.4482697 | 0.7369608 | 0.7074494 | 3.217382e-14 | 2.153892
85.29642 | 11.4462 | 10.99764 | 7.403935 | 0.448559 | 0.7368842 | 0.7056136 | 3.217963e-14 | 2.151208
85.30642 | 11.4449 | 10.99147 | 7.402354 | 0.4534337 | 0.7368073 | 0.7037794 | 3.218547e-14 | 2.148526
85.31642 | 11.4311 | 10.98531 | 7.400785 | 0.4457887 | 0.7367299 | 0.7019483 | 3.219133e-14 | 2.145849
85.32642 | 11.4155 | 10.97918 | 7.399228 | 0.4363233 | 0.736652 | 0.7001205 | 3.219721e-14 | 2.143176
85.33642 | 11.4157 | 10.97306 | 7.397685 | 0.4426379 | 0.7365738 | 0.6982958 | 3.22031e-14 | 2.140507
85.34642 | 11.4001 | 10.96697 | 7.396154 | 0.4331321 | 0.7364951 | 0.6964745 | 3.220902e-14 | 2.137844
85.35641 | 11.3819 | 10.9609 | 7.394638 | 0.421 | 0.736416 | 0.6946582 | 3.221495e-14 | 2.135187
85.36641 | 11.3795 | 10.95485 | 7.393134 | 0.4246537 | 0.7363364 | 0.6928433 | 3.22209e-14 | 2.132533
85.37641 | 11.3721 | 10.94881 | 7.391643 | 0.423287 | 0.7362563 | 0.6910316 | 3.222686e-14 | 2.129883
85.38641 | 11.3626 | 10.9428 | 7.390164 | 0.4198001 | 0.7361758 | 0.6892231 | 3.223284e-14 | 2.127237
85.39641 | 11.344 | 10.93681 | 7.388699 | 0.4071926 | 0.7360947 | 0.6874178 | 3.223884e-14 | 2.124595
85.40641 | 11.3372 | 10.93084 | 7.387248 | 0.4063646 | 0.7360132 | 0.6856157 | 3.224485e-14 | 2.121958
85.4164 | 11.3258 | 10.92489 | 7.385811 | 0.4009106 | 0.7359312 | 0.6838186 | 3.225086e-14 | 2.119328
85.4264 | 11.3127 | 10.91896 | 7.384387 | 0.3937418 | 0.7358487 | 0.6820228 | 3.22569e-14 | 2.1167
85.4364 | 11.303 | 10.91305 | 7.382975 | 0.3899523 | 0.7357657 | 0.6802303 | 3.226295e-14 | 2.114076
85.4464 | 11.2893 | 10.90716 | 7.381578 | 0.3821423 | 0.7356821 | 0.678441 | 3.226901e-14 | 2.111457
85.4564 | 11.279 | 10.90129 | 7.380194 | 0.3777116 | 0.735598 | 0.6766548 | 3.227508e-14 | 2.108841
85.46639 | 11.2633 | 10.89545 | 7.378826 | 0.367853 | 0.7355138 | 0.6748738 | 3.228117e-14 | 2.106234
85.47639 | 11.2575 | 10.88962 | 7.37747 | 0.3678812 | 0.7354286 | 0.6730939 | 3.228726e-14 | 2.103627
85.48639 | 11.2406 | 10.88381 | 7.376128 | 0.3567898 | 0.7353426 | 0.6713169 | 3.229335e-14 | 2.101023
85.49639 | 11.2321 | 10.87802 | 7.3748 | 0.3540762 | 0.7352564 | 0.6695433 | 3.229946e-14 | 2.098424
85.50639 | 11.22 | 10.87226 | 7.373486 | 0.3477404 | 0.7351698 | 0.6677732 | 3.230559e-14 | 2.095831
85.51639 | 11.2077 | 10.86651 | 7.372186 | 0.3411851 | 0.7350825 | 0.6660059 | 3.231172e-14 | 2.09324
85.52638 | 11.2021 | 10.8608 | 7.370902 | 0.3413048 | 0.7349942 | 0.6642432 | 3.231783e-14 | 2.090656
85.53638 | 11.1953 | 10.85509 | 7.369631 | 0.3402077 | 0.7349057 | 0.6624821 | 3.232397e-14 | 2.088074
85.54638 | 11.1791 | 10.84941 | 7.368374 | 0.3296896 | 0.7348165 | 0.6607242 | 3.233012e-14 | 2.085495
85.55638 | 11.1738 | 10.84375 | 7.367132 | 0.3300505 | 0.7347268 | 0.6589694 | 3.233627e-14 | 2.082921
85.56638 | 11.165 | 10.83811 | 7.365905 | 0.3268903 | 0.7346364 | 0.6572177 | 3.234242e-14 | 2.080351
85.57638 | 11.1584 | 10.83249 | 7.364692 | 0.325909 | 0.7345454 | 0.6554692 | 3.234858e-14 | 2.077785
85.58637 | 11.158 | 10.8269 | 7.363495 | 0.3310993 | 0.7344543 | 0.6537257 | 3.235476e-14 | 2.075226
85.59637 | 11.1468 | 10.82132 | 7.362311 | 0.3254756 | 0.7343621 | 0.6519834 | 3.236092e-14 | 2.072668
85.60637 | 11.1399 | 10.81577 | 7.361143 | 0.3241307 | 0.7342692 | 0.6502441 | 3.236709e-14 | 2.070113
85.61637 | 11.1339 | 10.81024 | 7.35999 | 0.3236644 | 0.7341757 | 0.6485079 | 3.237326e-14 | 2.067562
85.62637 | 11.1299 | 10.80472 | 7.358851 | 0.3251768 | 0.7340816 | 0.6467748 | 3.237943e-14 | 2.065016
85.63637 | 11.1209 | 10.79923 | 7.357728 | 0.3216679 | 0.7339867 | 0.6450448 | 3.23856e-14 | 2.062473
85.64636 | 11.1166 | 10.79377 | 7.356621 | 0.3228328 | 0.7338912 | 0.6433194 | 3.239176e-14 | 2.059935
85.65636 | 11.1172 | 10.78832 | 7.355528 | 0.3288814 | 0.733795 | 0.6415954 | 3.239793e-14 | 2.0574
85.66636 | 11.1154 | 10.78289 | 7.354451 | 0.332508 | 0.7336982 | 0.6398746 | 3.24041e-14 | 2.054868
85.67636 | 11.1103 | 10.77749 | 7.353389 | 0.3328135 | 0.7336006 | 0.6381568 | 3.241026e-14 | 2.05234
85.68636 | 11.0995 | 10.7721 | 7.352343 | 0.3273961 | 0.7335026 | 0.6364423 | 3.241644e-14 | 2.049816
85.69636 | 11.097 | 10.76674 | 7.351312 | 0.3302584 | 0.7334036 | 0.6347305 | 3.24226e-14 | 2.047295
85.70635 | 11.0934 | 10.76141 | 7.350298 | 0.3319922 | 0.7333043 | 0.6330238 | 3.242876e-14 | 2.044781
85.71635 | 11.0947 | 10.75609 | 7.349299 | 0.3386105 | 0.733204 | 0.6313183 | 3.243492e-14 | 2.042268
85.72635 | 11.0941 | 10.75079 | 7.348316 | 0.3433072 | 0.733103 | 0.6296158 | 3.244107e-14 | 2.039758
85.73635 | 11.0917 | 10.74552 | 7.347348 | 0.3461818 | 0.7330013 | 0.6279163 | 3.244721e-14 | 2.037252
85.74635 | 11.0798 | 10.74027 | 7.346397 | 0.3395346 | 0.7328988 | 0.6262199 | 3.245335e-14 | 2.03475
85.75635 | 11.0777 | 10.73503 | 7.345462 | 0.3426656 | 0.7327956 | 0.6245264 | 3.245949e-14 | 2.032251
85.76634 | 11.078 | 10.72983 | 7.344544 | 0.3481705 | 0.7326915 | 0.6228375 | 3.246559e-14 | 2.029757
85.77634 | 11.0728 | 10.72464 | 7.343641 | 0.3481569 | 0.7325868 | 0.6211502 | 3.247172e-14 | 2.027265
85.78634 | 11.0646 | 10.71948 | 7.342755 | 0.3451213 | 0.7324815 | 0.619466 | 3.247783e-14 | 2.024777
85.79634 | 11.063 | 10.71434 | 7.341885 | 0.3486649 | 0.732375 | 0.6177844 | 3.248393e-14 | 2.022291
85.80634 | 11.0601 | 10.70921 | 7.341031 | 0.3508853 | 0.732268 | 0.6161061 | 3.249002e-14 | 2.019809
85.81633 | 11.0518 | 10.70412 | 7.340195 | 0.3476775 | 0.7321605 | 0.6144326 | 3.249611e-14 | 2.017334
85.82633 | 11.0445 | 10.69905 | 7.339375 | 0.3454535 | 0.732052 | 0.6127603 | 3.250218e-14 | 2.014859
85.83633 | 11.0361 | 10.69399 | 7.338572 | 0.3421072 | 0.7319426 | 0.611091 | 3.250824e-14 | 2.012387
85.84633 | 11.032 | 10.68896 | 7.337785 | 0.3430384 | 0.7318325 | 0.6094246 | 3.251429e-14 | 2.009919
85.85633 | 11.0299 | 10.68395 | 7.337016 | 0.3459472 | 0.7317215 | 0.6077613 | 3.252033e-14 | 2.007454
85.86633 | 11.0225 | 10.67897 | 7.336263 | 0.3435334 | 0.7316097 | 0.6061009 | 3.252636e-14 | 2.004993
85.87632 | 11.0116 | 10.67401 | 7.335528 | 0.3375924 | 0.7314972 | 0.6044452 | 3.253236e-14 | 2.002537
85.88632 | 11.0015 | 10.66907 | 7.33481 | 0.3324337 | 0.7313838 | 0.6027907 | 3.253836e-14 | 2.000082
85.89632 | 10.9994 | 10.66415 | 7.334109 | 0.335252 | 0.7312696 | 0.6011393 | 3.254435e-14 | 1.99763
85.90632 | 10.9935 | 10.65925 | 7.333426 | 0.3342479 | 0.7311545 | 0.5994909 | 3.255032e-14 | 1.995181
85.91632 | 10.9916 | 10.65438 | 7.33276 | 0.3372209 | 0.7310386 | 0.5978454 | 3.255627e-14 | 1.992736
85.92632 | 10.9816 | 10.64953 | 7.332111 | 0.332071 | 0.7309218 | 0.5962028 | 3.256221e-14 | 1.990293
85.93631 | 10.9754 | 10.64471 | 7.33148 | 0.3306936 | 0.7308043 | 0.5945649 | 3.256813e-14 | 1.987857
85.94631 | 10.969 | 10.6399 | 7.330867 | 0.329098 | 0.7306858 | 0.5929283 | 3.257404e-14 | 1.985421
85.95631 | 10.9648 | 10.63512 | 7.330272 | 0.3296794 | 0.7305665 | 0.5912947 | 3.257993e-14 | 1.982988
85.96631 | 10.9566 | 10.63036 | 7.329694 | 0.3262377 | 0.7304463 | 0.589664 | 3.25858e-14 | 1.980558
85.97631 | 10.9521 | 10.62563 | 7.329134 | 0.3264731 | 0.7303252 | 0.5880362 | 3.259165e-14 | 1.978131
85.98631 | 10.9475 | 10.62091 | 7.328593 | 0.3265851 | 0.7302033 | 0.5864114 | 3.259749e-14 | 1.975708
85.9963 | 10.9471 | 10.61623 | 7.32807 | 0.3308696 | 0.7300805 | 0.5847911 | 3.260329e-14 | 1.973289
86.0063 | 10.9431 | 10.61156 | 7.327564 | 0.3315353 | 0.7299567 | 0.5831722 | 3.260909e-14 | 1.970872
86.0163 | 10.9413 | 10.60692 | 7.327077 | 0.3343777 | 0.7298321 | 0.5815562 | 3.261486e-14 | 1.968457
86.0263 | 10.9388 | 10.6023 | 7.326608 | 0.3364966 | 0.7297065 | 0.5799432 | 3.262061e-14 | 1.966045
86.0363 | 10.9294 | 10.59771 | 7.326158 | 0.3316921 | 0.72958 | 0.578333 | 3.262634e-14 | 1.963637
86.0463 | 10.9288 | 10.59314 | 7.325727 | 0.335664 | 0.7294527 | 0.5767259 | 3.263205e-14 | 1.961231
86.05629 | 10.9319 | 10.58859 | 7.325314 | 0.3433079 | 0.7293245 | 0.5751232 | 3.263773e-14 | 1.95883
86.06629 | 10.9266 | 10.58407 | 7.32492 | 0.3425329 | 0.7291952 | 0.5735218 | 3.26434e-14 | 1.95643
86.07629 | 10.9247 | 10.57957 | 7.324544 | 0.345134 | 0.7290651 | 0.5719234 | 3.264904e-14 | 1.954033
86.08629 | 10.9281 | 10.57509 | 7.324188 | 0.3530114 | 0.728934 | 0.5703279 | 3.265465e-14 | 1.951639
86.09629 | 10.9215 | 10.57064 | 7.32385 | 0.3508649 | 0.7288019 | 0.5687353 | 3.266024e-14 | 1.949248
86.10629 | 10.9149 | 10.56621 | 7.323532 | 0.3486947 | 0.7286689 | 0.5671456 | 3.266581e-14 | 1.946859
86.11628 | 10.9035 | 10.5618 | 7.323233 | 0.3416961 | 0.7285351 | 0.5655604 | 3.267134e-14 | 1.944476
86.12628 | 10.9057 | 10.55742 | 7.322953 | 0.348278 | 0.7284002 | 0.5639765 | 3.267686e-14 | 1.942093
86.13628 | 10.9045 | 10.55306 | 7.322692 | 0.3514357 | 0.7282643 | 0.5623955 | 3.268235e-14 | 1.939713
86.14628 | 10.9009 | 10.54873 | 7.32245 | 0.3521694 | 0.7281274 | 0.5608174 | 3.268781e-14 | 1.937335
86.15628 | 10.8916 | 10.54442 | 7.322229 | 0.3471789 | 0.7279896 | 0.5592422 | 3.269324e-14 | 1.934961
86.16628 | 10.8839 | 10.54014 | 7.322027 | 0.3437641 | 0.7278508 | 0.55767 | 3.269864e-14 | 1.932589
86.17627 | 10.8744 | 10.53588 | 7.321844 | 0.3385208 | 0.7277111 | 0.5561021 | 3.270401e-14 | 1.930222
86.18627 | 10.8682 | 10.53164 | 7.321681 | 0.3365573 | 0.7275704 | 0.5545356 | 3.270936e-14 | 1.927855
86.19627 | 10.8559 | 10.52743 | 7.321539 | 0.3284695 | 0.7274286 | 0.552972 | 3.271468e-14 | 1.925491
86.20627 | 10.8526 | 10.52324 | 7.321416 | 0.3293572 | 0.7272858 | 0.5514113 | 3.271996e-14 | 1.92313
86.21627 | 10.847 | 10.51908 | 7.321313 | 0.3279202 | 0.727142 | 0.5498534 | 3.272522e-14 | 1.920771
86.22626 | 10.8387 | 10.51495 | 7.32123 | 0.323754 | 0.7269975 | 0.5483001 | 3.273045e-14 | 1.918418
86.23626 | 10.8345 | 10.51083 | 7.321168 | 0.3236678 | 0.7268516 | 0.546748 | 3.273564e-14 | 1.916065
86.24626 | 10.8266 | 10.50674 | 7.321126 | 0.3198567 | 0.7267048 | 0.5451988 | 3.27408e-14 | 1.913714
86.25626 | 10.8224 | 10.50268 | 7.321104 | 0.319721 | 0.7265569 | 0.5436525 | 3.274593e-14 | 1.911366
86.26626 | 10.8152 | 10.49864 | 7.321103 | 0.3165602 | 0.7264081 | 0.542109 | 3.275103e-14 | 1.90902
86.27626 | 10.8074 | 10.49463 | 7.321122 | 0.3127745 | 0.7262581 | 0.5405684 | 3.275609e-14 | 1.906677
86.28625 | 10.8011 | 10.49064 | 7.321162 | 0.3104603 | 0.7261072 | 0.5390322 | 3.276111e-14 | 1.904338
86.29625 | 10.8116 | 10.48668 | 7.321223 | 0.3249243 | 0.7259552 | 0.5374973 | 3.276611e-14 | 1.902
86.30625 | 10.8092 | 10.48274 | 7.321304 | 0.3264635 | 0.7258022 | 0.5359653 | 3.277107e-14 | 1.899665
86.31625 | 10.7995 | 10.47882 | 7.321407 | 0.3206771 | 0.7256481 | 0.5344362 | 3.2776e-14 | 1.897332
86.32625 | 10.8029 | 10.47493 | 7.321531 | 0.3279655 | 0.7254929 | 0.5329099 | 3.278089e-14 | 1.895001
86.33625 | 10.799 | 10.47107 | 7.321675 | 0.3279284 | 0.7253368 | 0.5313866 | 3.278574e-14 | 1.892673
86.34624 | 10.7948 | 10.46724 | 7.321841 | 0.3275618 | 0.7251797 | 0.5298676 | 3.279056e-14 | 1.89035
86.35624 | 10.7971 | 10.46343 | 7.322028 | 0.3336738 | 0.7250214 | 0.5283499 | 3.279534e-14 | 1.888027
86.36624 | 10.7928 | 10.45964 | 7.322237 | 0.3331603 | 0.724862 | 0.526835 | 3.280009e-14 | 1.885706
86.37624 | 10.7919 | 10.45588 | 7.322467 | 0.336021 | 0.7247015 | 0.5253231 | 3.280479e-14 | 1.883387
86.38624 | 10.7938 | 10.45214 | 7.322719 | 0.3416559 | 0.72454 | 0.5238139 | 3.280946e-14 | 1.881071
86.39624 | 10.7885 | 10.44843 | 7.322993 | 0.3400652 | 0.7243773 | 0.5223076 | 3.281409e-14 | 1.878757
86.40623 | 10.7871 | 10.44476 | 7.323287 | 0.342345 | 0.7242137 | 0.5208057 | 3.281867e-14 | 1.876448
86.41623 | 10.7765 | 10.4411 | 7.323605 | 0.3354024 | 0.7240489 | 0.5193051 | 3.282322e-14 | 1.874139
86.42623 | 10.777 | 10.43747 | 7.323944 | 0.3395338 | 0.7238829 | 0.5178073 | 3.282773e-14 | 1.871832
86.43623 | 10.7762 | 10.43386 | 7.324305 | 0.342339 | 0.7237159 | 0.5163124 | 3.283221e-14 | 1.869528
86.44623 | 10.7706 | 10.43028 | 7.324688 | 0.3403181 | 0.7235478 | 0.5148203 | 3.283663e-14 | 1.867226
86.45623 | 10.7621 | 10.42673 | 7.325093 | 0.3353709 | 0.7233786 | 0.513331 | 3.284102e-14 | 1.864926
86.46622 | 10.7647 | 10.42321 | 7.325521 | 0.3414938 | 0.7232084 | 0.5118461 | 3.284537e-14 | 1.862631
86.47622 | 10.7586 | 10.41971 | 7.325971 | 0.3388938 | 0.723037 | 0.5103626 | 3.284967e-14 | 1.860335
86.48622 | 10.751 | 10.41623 | 7.326444 | 0.3347673 | 0.7228644 | 0.5088819 | 3.285394e-14 | 1.858043
86.49622 | 10.7512 | 10.41279 | 7.326939 | 0.3384145 | 0.7226907 | 0.5074039 | 3.285815e-14 | 1.855752
86.50622 | 10.7469 | 10.40937 | 7.327457 | 0.3375349 | 0.7225159 | 0.5059288 | 3.286233e-14 | 1.853463
86.51622 | 10.7482 | 10.40597 | 7.327998 | 0.3422284 | 0.72234 | 0.5044566 | 3.286646e-14 | 1.851177
86.52621 | 10.7497 | 10.40261 | 7.328561 | 0.347092 | 0.7221631 | 0.5029887 | 3.287055e-14 | 1.848895
86.53621 | 10.7417 | 10.39927 | 7.329148 | 0.342432 | 0.7219849 | 0.5015221 | 3.28746e-14 | 1.846613
86.54621 | 10.7439 | 10.39595 | 7.329758 | 0.3479451 | 0.7218055 | 0.5000583 | 3.287859e-14 | 1.844333
86.55621 | 10.7425 | 10.39267 | 7.330391 | 0.3498311 | 0.7216251 | 0.4985974 | 3.288255e-14 | 1.842055
86.56621 | 10.7398 | 10.38941 | 7.331047 | 0.3503901 | 0.7214435 | 0.4971392 | 3.288646e-14 | 1.83978
86.57621 | 10.7428 | 10.38618 | 7.331727 | 0.3566218 | 0.7212607 | 0.4956839 | 3.289032e-14 | 1.837507
86.5862 | 10.7436 | 10.38298 | 7.332429 | 0.3606229 | 0.721077 | 0.4942329 | 3.289414e-14 | 1.835238
86.5962 | 10.7443 | 10.3798 | 7.333156 | 0.3645 | 0.720892 | 0.4927833 | 3.289791e-14 | 1.832969
86.6062 | 10.7364 | 10.37665 | 7.333906 | 0.3597497 | 0.7207058 | 0.4913364 | 3.290163e-14 | 1.830702
86.6162 | 10.7389 | 10.37353 | 7.334681 | 0.3653719 | 0.7205184 | 0.4898924 | 3.290531e-14 | 1.828437
86.6262 | 10.7414 | 10.37043 | 7.335479 | 0.3709664 | 0.7203299 | 0.4884512 | 3.290894e-14 | 1.826174
86.63619 | 10.7354 | 10.36737 | 7.3363 | 0.3680305 | 0.7201404 | 0.4870142 | 3.291252e-14 | 1.823915
86.64619 | 10.7341 | 10.36433 | 7.337145 | 0.3697697 | 0.7199495 | 0.4855787 | 3.291605e-14 | 1.821657
86.65619 | 10.7287 | 10.36132 | 7.338015 | 0.367381 | 0.7197575 | 0.4841459 | 3.291953e-14 | 1.8194
86.66619 | 10.7277 | 10.35834 | 7.33891 | 0.3693643 | 0.7195644 | 0.482716 | 3.292297e-14 | 1.817146
86.67619 | 10.7211 | 10.35538 | 7.339828 | 0.3657198 | 0.71937 | 0.4812888 | 3.292635e-14 | 1.814893
86.68619 | 10.7218 | 10.35245 | 7.340771 | 0.3693472 | 0.7191745 | 0.4798644 | 3.292969e-14 | 1.812643
86.69618 | 10.717 | 10.34956 | 7.341738 | 0.3674433 | 0.718978 | 0.4784444 | 3.293297e-14 | 1.810396
86.70618 | 10.7279 | 10.34669 | 7.34273 | 0.3812142 | 0.7187801 | 0.4770256 | 3.293621e-14 | 1.80815
86.71618 | 10.7109 | 10.34384 | 7.343747 | 0.3670567 | 0.7185811 | 0.4756097 | 3.293939e-14 | 1.805905
86.72618 | 10.7043 | 10.34103 | 7.344789 | 0.3632708 | 0.7183809 | 0.4741966 | 3.294253e-14 | 1.803663
86.73618 | 10.7044 | 10.33824 | 7.345855 | 0.3661564 | 0.7181795 | 0.4727863 | 3.294561e-14 | 1.801423
86.74618 | 10.7035 | 10.33549 | 7.346947 | 0.3680134 | 0.7179769 | 0.4713788 | 3.294864e-14 | 1.799184
86.75617 | 10.705 | 10.33276 | 7.348063 | 0.3722392 | 0.7177732 | 0.4699755 | 3.295161e-14 | 1.79695
86.76617 | 10.7029 | 10.33006 | 7.349204 | 0.3728388 | 0.7175683 | 0.4685736 | 3.295454e-14 | 1.794715
86.77617 | 10.6911 | 10.32739 | 7.350372 | 0.3637095 | 0.7173621 | 0.4671745 | 3.295741e-14 | 1.792482
86.78617 | 10.6976 | 10.32475 | 7.351564 | 0.3728512 | 0.7171547 | 0.4657782 | 3.296023e-14 | 1.790252
86.79617 | 10.6969 | 10.32214 | 7.352782 | 0.3747638 | 0.7169462 | 0.4643847 | 3.2963e-14 | 1.788023
86.80617 | 10.6906 | 10.31955 | 7.354026 | 0.3710474 | 0.7167365 | 0.462994 | 3.296571e-14 | 1.785796
86.81616 | 10.696 | 10.317 | 7.355294 | 0.3789992 | 0.7165258 | 0.4616075 | 3.296837e-14 | 1.783573
86.82616 | 10.6978 | 10.31448 | 7.356589 | 0.3833243 | 0.7163136 | 0.4602224 | 3.297097e-14 | 1.78135
86.83616 | 10.6973 | 10.31198 | 7.357911 | 0.3853199 | 0.7161003 | 0.4588401 | 3.297352e-14 | 1.779129
86.84616 | 10.6972 | 10.30951 | 7.359258 | 0.3876862 | 0.7158858 | 0.4574605 | 3.297602e-14 | 1.77691
86.85616 | 10.6915 | 10.30708 | 7.360631 | 0.3844228 | 0.71567 | 0.4560838 | 3.297846e-14 | 1.774692
86.86616 | 10.6943 | 10.30467 | 7.36203 | 0.3896297 | 0.7154531 | 0.4547099 | 3.298084e-14 | 1.772477
86.87615 | 10.6956 | 10.3023 | 7.363455 | 0.3933048 | 0.7152351 | 0.4533401 | 3.298317e-14 | 1.770265
86.88615 | 10.6997 | 10.29995 | 7.364907 | 0.3997524 | 0.7150157 | 0.4519717 | 3.298544e-14 | 1.768054
86.89615 | 10.6987 | 10.29763 | 7.366385 | 0.4010697 | 0.7147952 | 0.4506062 | 3.298766e-14 | 1.765844
86.90615 | 10.6976 | 10.29534 | 7.36789 | 0.402257 | 0.7145734 | 0.4492434 | 3.298982e-14 | 1.763636
86.91615 | 10.6901 | 10.29309 | 7.369422 | 0.3970144 | 0.7143505 | 0.4478835 | 3.299192e-14 | 1.761429
86.92615 | 10.6958 | 10.29086 | 7.370981 | 0.4049414 | 0.7141263 | 0.4465263 | 3.299397e-14 | 1.759225
86.93614 | 10.6922 | 10.28866 | 7.372565 | 0.403536 | 0.7139011 | 0.4451732 | 3.299596e-14 | 1.757025
86.94614 | 10.6835 | 10.2865 | 7.374178 | 0.3970023 | 0.7136745 | 0.4438216 | 3.299789e-14 | 1.754824
86.95614 | 10.6846 | 10.28436 | 7.375817 | 0.4002382 | 0.7134467 | 0.4424728 | 3.299977e-14 | 1.752625
86.96614 | 10.6912 | 10.28226 | 7.377484 | 0.4089436 | 0.7132177 | 0.4411268 | 3.300158e-14 | 1.750428
86.97614 | 10.6832 | 10.28018 | 7.379178 | 0.4030182 | 0.7129874 | 0.4397835 | 3.300334e-14 | 1.748232
86.98614 | 10.675 | 10.27814 | 7.3809 | 0.3968621 | 0.712756 | 0.4384431 | 3.300504e-14 | 1.746039
86.99613 | 10.6755 | 10.27613 | 7.382647 | 0.3993732 | 0.7125235 | 0.4371067 | 3.300668e-14 | 1.743849
87.00613 | 10.6802 | 10.27414 | 7.384424 | 0.4060553 | 0.7122896 | 0.4357718 | 3.300826e-14 | 1.741659
87.01613 | 10.667 | 10.27219 | 7.386229 | 0.3948062 | 0.7120545 | 0.4344397 | 3.300978e-14 | 1.739471
87.02613 | 10.6631 | 10.27027 | 7.388061 | 0.3928259 | 0.7118182 | 0.4331104 | 3.301125e-14 | 1.737285
87.03613 | 10.6636 | 10.26839 | 7.389921 | 0.3952146 | 0.7115807 | 0.4317838 | 3.301265e-14 | 1.7351
87.04612 | 10.6709 | 10.26653 | 7.391807 | 0.4043699 | 0.7113422 | 0.4304614 | 3.301399e-14 | 1.732919
87.05612 | 10.6652 | 10.2647 | 7.393724 | 0.4004956 | 0.7111022 | 0.4291404 | 3.301528e-14 | 1.730738
87.06612 | 10.657 | 10.26291 | 7.395668 | 0.3940898 | 0.7108611 | 0.4278222 | 3.30165e-14 | 1.728559
87.07612 | 10.6567 | 10.26115 | 7.397641 | 0.3955523 | 0.7106187 | 0.4265068 | 3.301766e-14 | 1.726381
87.08612 | 10.658 | 10.25942 | 7.399642 | 0.3985832 | 0.7103751 | 0.4251941 | 3.301876e-14 | 1.724205
87.09612 | 10.6697 | 10.25772 | 7.401672 | 0.4119822 | 0.7101303 | 0.4238842 | 3.30198e-14 | 1.722031
87.10611 | 10.654 | 10.25605 | 7.403729 | 0.3979477 | 0.7098844 | 0.4225784 | 3.302078e-14 | 1.719861
87.11611 | 10.6596 | 10.25442 | 7.405816 | 0.4051827 | 0.7096372 | 0.4212741 | 3.30217e-14 | 1.71769
87.12611 | 10.6523 | 10.25281 | 7.407932 | 0.3994856 | 0.7093887 | 0.4199726 | 3.302256e-14 | 1.715521
87.13611 | 10.6638 | 10.25124 | 7.410077 | 0.4125562 | 0.709139 | 0.4186738 | 3.302335e-14 | 1.713354
87.14611 | 10.6598 | 10.24971 | 7.412251 | 0.4100946 | 0.7088881 | 0.4173778 | 3.302408e-14 | 1.711189
87.15611 | 10.6556 | 10.2482 | 7.414454 | 0.4074005 | 0.708636 | 0.4160846 | 3.302475e-14 | 1.709025
87.1661 | 10.6486 | 10.24673 | 7.416685 | 0.4018721 | 0.708383 | 0.4147955 | 3.302536e-14 | 1.706865
87.1761 | 10.6664 | 10.24529 | 7.418946 | 0.4211129 | 0.7081284 | 0.4135078 | 3.302591e-14 | 1.704705
87.1861 | 10.6382 | 10.24388 | 7.421238 | 0.3943208 | 0.7078727 | 0.4122229 | 3.302639e-14 | 1.702546
87.1961 | 10.6479 | 10.2425 | 7.423559 | 0.4053959 | 0.7076157 | 0.4109408 | 3.302681e-14 | 1.700389
87.2061 | 10.6495 | 10.24116 | 7.425909 | 0.408338 | 0.7073576 | 0.4096614 | 3.302717e-14 | 1.698234
87.2161 | 10.6598 | 10.23985 | 7.42829 | 0.4199471 | 0.7070982 | 0.4083848 | 3.302746e-14 | 1.69608
87.22609 | 10.6487 | 10.23858 | 7.430698 | 0.410122 | 0.7068378 | 0.4071123 | 3.302769e-14 | 1.69393
87.23609 | 10.653 | 10.23734 | 7.433138 | 0.4156646 | 0.706576 | 0.4058412 | 3.302786e-14 | 1.69178
87.24609 | 10.6459 | 10.23613 | 7.435609 | 0.409774 | 0.706313 | 0.4045729 | 3.302796e-14 | 1.689631
87.25609 | 10.6504 | 10.23495 | 7.438109 | 0.4154498 | 0.7060488 | 0.4033074 | 3.3028e-14 | 1.687485
87.26609 | 10.6411 | 10.23381 | 7.44064 | 0.4072921 | 0.7057834 | 0.4020447 | 3.302797e-14 | 1.685339
87.27609 | 10.6364 | 10.2327 | 7.443202 | 0.4037007 | 0.7055167 | 0.4007847 | 3.302789e-14 | 1.683196
87.28608 | 10.6354 | 10.23163 | 7.445791 | 0.4037744 | 0.7052492 | 0.3995288 | 3.302773e-14 | 1.681056
87.29608 | 10.6525 | 10.23058 | 7.448414 | 0.4219155 | 0.7049801 | 0.3982744 | 3.302751e-14 | 1.678916
87.30608 | 10.6446 | 10.22958 | 7.451067 | 0.4150226 | 0.7047099 | 0.3970227 | 3.302723e-14 | 1.676778
87.31608 | 10.6422 | 10.2286 | 7.453751 | 0.4135953 | 0.7044385 | 0.3957738 | 3.302689e-14 | 1.674641
87.32608 | 10.6331 | 10.22767 | 7.456467 | 0.405434 | 0.7041659 | 0.3945277 | 3.302647e-14 | 1.672506
87.33608 | 10.6379 | 10.22676 | 7.459213 | 0.4111384 | 0.703892 | 0.3932843 | 3.3026e-14 | 1.670372
87.34607 | 10.6212 | 10.22589 | 7.461988 | 0.3953078 | 0.7036172 | 0.3920449 | 3.302545e-14 | 1.668242
87.35607 | 10.6284 | 10.22506 | 7.464797 | 0.4033432 | 0.703341 | 0.390807 | 3.302484e-14 | 1.666112
87.36607 | 10.6305 | 10.22426 | 7.467637 | 0.4062441 | 0.7030636 | 0.3895719 | 3.302417e-14 | 1.663984
87.37607 | 10.6302 | 10.22349 | 7.470508 | 0.4067102 | 0.702785 | 0.3883396 | 3.302343e-14 | 1.661857
87.38607 | 10.6239 | 10.22276 | 7.473412 | 0.4011414 | 0.7025052 | 0.38711 | 3.302263e-14 | 1.659732
87.39607 | 10.6185 | 10.22206 | 7.476347 | 0.3964377 | 0.7022242 | 0.3858832 | 3.302176e-14 | 1.657608
87.40606 | 10.6102 | 10.2214 | 7.479311 | 0.3887982 | 0.7019424 | 0.3846604 | 3.302083e-14 | 1.655488
87.41606 | 10.6105 | 10.22078 | 7.482309 | 0.3897244 | 0.701659 | 0.3834391 | 3.301982e-14 | 1.653368
87.42606 | 10.5897 | 10.22018 | 7.48534 | 0.369515 | 0.7013745 | 0.3822206 | 3.301876e-14 | 1.65125
87.43606 | 10.5966 | 10.21963 | 7.488403 | 0.3769706 | 0.7010887 | 0.3810048 | 3.301762e-14 | 1.649133
87.44606 | 10.5951 | 10.21911 | 7.491499 | 0.3759906 | 0.7008018 | 0.3797917 | 3.301642e-14 | 1.647017
87.45605 | 10.6007 | 10.21863 | 7.494623 | 0.3820746 | 0.700514 | 0.3785827 | 3.301516e-14 | 1.644906
87.46605 | 10.5793 | 10.21818 | 7.497783 | 0.3611232 | 0.7002248 | 0.3773751 | 3.301382e-14 | 1.642794
87.47605 | 10.5787 | 10.21776 | 7.500976 | 0.360936 | 0.6999343 | 0.3761704 | 3.301242e-14 | 1.640683
87.48605 | 10.5849 | 10.21739 | 7.504202 | 0.3675129 | 0.6996427 | 0.3749684 | 3.301096e-14 | 1.638574
87.49605 | 10.5841 | 10.21705 | 7.50746 | 0.3670537 | 0.69935 | 0.3737691 | 3.300943e-14 | 1.636467
87.50605 | 10.5737 | 10.21674 | 7.510751 | 0.3569584 | 0.699056 | 0.3725726 | 3.300783e-14 | 1.634362
87.51604 | 10.5783 | 10.21647 | 7.514072 | 0.3618256 | 0.6987614 | 0.3713801 | 3.300617e-14 | 1.632261
87.52604 | 10.585 | 10.21624 | 7.51743 | 0.3687583 | 0.698465 | 0.370189 | 3.300443e-14 | 1.630158
87.53604 | 10.5809 | 10.21605 | 7.52082 | 0.3648538 | 0.6981676 | 0.3690008 | 3.300263e-14 | 1.628058
87.54604 | 10.5968 | 10.21589 | 7.524244 | 0.3809121 | 0.6978692 | 0.3678154 | 3.300077e-14 | 1.625959
87.55604 | 10.5953 | 10.21577 | 7.527702 | 0.3795344 | 0.6975694 | 0.3666326 | 3.299884e-14 | 1.623862
87.56604 | 10.5999 | 10.21568 | 7.531193 | 0.3842203 | 0.6972684 | 0.3654525 | 3.299683e-14 | 1.621766
87.57603 | 10.6004 | 10.21563 | 7.534714 | 0.3847689 | 0.6969666 | 0.3642764 | 3.299476e-14 | 1.619674
87.58603 | 10.5994 | 10.21562 | 7.538273 | 0.3837803 | 0.6966634 | 0.3631018 | 3.299263e-14 | 1.617581
87.59603 | 10.6103 | 10.21565 | 7.541866 | 0.3946545 | 0.6963591 | 0.36193 | 3.299042e-14 | 1.615491
87.60603 | 10.626 | 10.21571 | 7.545493 | 0.4102908 | 0.6960538 | 0.3607611 | 3.298816e-14 | 1.613402
87.61603 | 10.6194 | 10.21581 | 7.549153 | 0.4035909 | 0.695747 | 0.3595947 | 3.298581e-14 | 1.611314
87.62603 | 10.6185 | 10.21595 | 7.552849 | 0.4025528 | 0.6954393 | 0.3584311 | 3.298341e-14 | 1.609228
87.63602 | 10.6369 | 10.21612 | 7.556574 | 0.4207767 | 0.6951309 | 0.3572716 | 3.298095e-14 | 1.607147
87.64602 | 10.6421 | 10.21634 | 7.560338 | 0.4257633 | 0.6948209 | 0.3561135 | 3.297841e-14 | 1.605064
87.65602 | 10.6324 | 10.21659 | 7.564137 | 0.415812 | 0.6945097 | 0.3549581 | 3.29758e-14 | 1.602983
87.66602 | 10.6348 | 10.21688 | 7.56797 | 0.4179227 | 0.6941975 | 0.3538055 | 3.297313e-14 | 1.600904
87.67602 | 10.6358 | 10.2172 | 7.571838 | 0.4185954 | 0.6938841 | 0.3526557 | 3.297038e-14 | 1.598826
87.68602 | 10.6506 | 10.21757 | 7.575742 | 0.4330298 | 0.6935696 | 0.3515085 | 3.296757e-14 | 1.59675
87.69601 | 10.6414 | 10.21797 | 7.579676 | 0.4234267 | 0.6932542 | 0.3503652 | 3.296469e-14 | 1.594678
87.70601 | 10.6465 | 10.21842 | 7.583649 | 0.4280843 | 0.6929375 | 0.3492236 | 3.296175e-14 | 1.592605
87.71601 | 10.648 | 10.2189 | 7.587658 | 0.429104 | 0.6926194 | 0.3480845 | 3.295873e-14 | 1.590534
87.72601 | 10.6444 | 10.21942 | 7.591702 | 0.4249845 | 0.6923005 | 0.3469483 | 3.295565e-14 | 1.588465
87.73601 | 10.6424 | 10.21997 | 7.595782 | 0.4224256 | 0.6919806 | 0.3458149 | 3.29525e-14 | 1.586397
87.74601 | 10.6379 | 10.22057 | 7.599897 | 0.4173282 | 0.6916594 | 0.3446842 | 3.294929e-14 | 1.584331
87.756 | 10.6349 | 10.22121 | 7.604044 | 0.4136926 | 0.6913375 | 0.3435573 | 3.294601e-14 | 1.582269
87.766 | 10.6331 | 10.22188 | 7.608231 | 0.4112172 | 0.6910141 | 0.342432 | 3.294265e-14 | 1.580206
87.776 | 10.6434 | 10.2226 | 7.612453 | 0.4208025 | 0.6906897 | 0.3413094 | 3.293924e-14 | 1.578145
87.786 | 10.6283 | 10.22335 | 7.616712 | 0.4049484 | 0.6903641 | 0.3401895 | 3.293575e-14 | 1.576086
87.796 | 10.6289 | 10.22415 | 7.621008 | 0.4047549 | 0.6900375 | 0.3390724 | 3.293219e-14 | 1.574028
87.80599 | 10.6143 | 10.22498 | 7.625335 | 0.3893226 | 0.6897101 | 0.3379591 | 3.292857e-14 | 1.571973
87.81599 | 10.611 | 10.22585 | 7.629703 | 0.3851498 | 0.6893813 | 0.3368474 | 3.292488e-14 | 1.569919
87.82599 | 10.6168 | 10.22676 | 7.634107 | 0.390037 | 0.6890514 | 0.3357384 | 3.292112e-14 | 1.567866
87.83599 | 10.6017 | 10.22772 | 7.638548 | 0.3739842 | 0.6887205 | 0.3346322 | 3.291729e-14 | 1.565815
87.84599 | 10.6084 | 10.22871 | 7.643026 | 0.3796913 | 0.6883885 | 0.3335286 | 3.29134e-14 | 1.563765
87.85599 | 10.6038 | 10.22974 | 7.647541 | 0.3740581 | 0.6880554 | 0.3324278 | 3.290944e-14 | 1.561718
87.86598 | 10.5993 | 10.23081 | 7.652088 | 0.3684853 | 0.6877217 | 0.3313308 | 3.290542e-14 | 1.559674
87.87598 | 10.5954 | 10.23193 | 7.656677 | 0.3634712 | 0.6873866 | 0.3302355 | 3.290133e-14 | 1.557629
87.88598 | 10.5815 | 10.23308 | 7.661304 | 0.3484164 | 0.6870504 | 0.3291428 | 3.289716e-14 | 1.555587
87.89598 | 10.5846 | 10.23428 | 7.665967 | 0.3503212 | 0.6867132 | 0.3280528 | 3.289293e-14 | 1.553545
87.90598 | 10.5822 | 10.23551 | 7.670669 | 0.3466856 | 0.6863747 | 0.3269655 | 3.288863e-14 | 1.551506
87.91598 | 10.5925 | 10.23679 | 7.675407 | 0.355709 | 0.6860352 | 0.3258809 | 3.288426e-14 | 1.549468
87.92597 | 10.5871 | 10.23811 | 7.680179 | 0.3489924 | 0.6856951 | 0.3248001 | 3.287982e-14 | 1.547433
87.93597 | 10.5963 | 10.23947 | 7.684993 | 0.3568331 | 0.6853537 | 0.3237209 | 3.287532e-14 | 1.545399
87.94597 | 10.5832 | 10.24087 | 7.689846 | 0.3423326 | 0.6850112 | 0.3226444 | 3.287075e-14 | 1.543366
87.95597 | 10.582 | 10.24231 | 7.694736 | 0.3396905 | 0.6846677 | 0.3215707 | 3.286612e-14 | 1.541335
87.96597 | 10.5923 | 10.24379 | 7.699665 | 0.3485069 | 0.6843232 | 0.3204996 | 3.286141e-14 | 1.539306
87.97597 | 10.5778 | 10.24532 | 7.704632 | 0.3324816 | 0.6839776 | 0.3194313 | 3.285664e-14 | 1.537278
87.98596 | 10.5913 | 10.24688 | 7.709632 | 0.3444152 | 0.6836317 | 0.3183668 | 3.285182e-14 | 1.535254
87.99596 | 10.5959 | 10.24849 | 7.714676 | 0.3474063 | 0.6832841 | 0.3173038 | 3.284692e-14 | 1.53323
88.00596 | 10.6112 | 10.25014 | 7.719758 | 0.3610551 | 0.6829355 | 0.3162435 | 3.284195e-14 | 1.531207
88.01596 | 10.589 | 10.25184 | 7.72488 | 0.3371618 | 0.6825859 | 0.3151859 | 3.283691e-14 | 1.529186
88.02596 | 10.6028 | 10.25357 | 7.73004 | 0.3492263 | 0.6822354 | 0.314131 | 3.28318e-14 | 1.527167
88.03596 | 10.5982 | 10.25535 | 7.735239 | 0.3428483 | 0.6818838 | 0.3130788 | 3.282663e-14 | 1.52515
88.04595 | 10.6011 | 10.25717 | 7.740473 | 0.3439306 | 0.6815313 | 0.3120302 | 3.282138e-14 | 1.523135
88.05595 | 10.5934 | 10.25903 | 7.74575 | 0.3343674 | 0.6811778 | 0.3109833 | 3.281607e-14 | 1.521121
88.06595 | 10.6035 | 10.26094 | 7.751068 | 0.3425613 | 0.6808232 | 0.3099392 | 3.28107e-14 | 1.519109
88.07595 | 10.6051 | 10.26289 | 7.756424 | 0.3422123 | 0.6804677 | 0.3088977 | 3.280526e-14 | 1.517098
88.08595 | 10.6046 | 10.26488 | 7.761821 | 0.3397202 | 0.6801113 | 0.3078589 | 3.279976e-14 | 1.515089
88.09595 | 10.6013 | 10.26691 | 7.767257 | 0.334385 | 0.6797538 | 0.3068228 | 3.279419e-14 | 1.513082
88.10594 | 10.6004 | 10.26899 | 7.772727 | 0.3314077 | 0.679396 | 0.3057905 | 3.278856e-14 | 1.511079
88.11594 | 10.5917 | 10.27111 | 7.778243 | 0.3205857 | 0.6790367 | 0.3047597 | 3.278286e-14 | 1.509075
88.12594 | 10.5929 | 10.27328 | 7.783799 | 0.3196202 | 0.6786763 | 0.3037316 | 3.277709e-14 | 1.507073
88.13594 | 10.5873 | 10.27549 | 7.789395 | 0.3118111 | 0.678315 | 0.3027061 | 3.277125e-14 | 1.505072
88.14594 | 10.5854 | 10.27774 | 7.795032 | 0.307658 | 0.6779528 | 0.3016834 | 3.276535e-14 | 1.503074
88.15594 | 10.5824 | 10.28004 | 7.800709 | 0.302361 | 0.6775897 | 0.3006632 | 3.275938e-14 | 1.501077
88.16593 | 10.5689 | 10.28238 | 7.806421 | 0.2865225 | 0.6772259 | 0.2996468 | 3.275335e-14 | 1.499084
88.17593 | 10.5676 | 10.28476 | 7.81218 | 0.2828378 | 0.6768607 | 0.2986319 | 3.274724e-14 | 1.49709
88.18593 | 10.5659 | 10.28719 | 7.817979 | 0.2787084 | 0.6764947 | 0.2976198 | 3.274108e-14 | 1.495098
88.19593 | 10.5618 | 10.28967 | 7.823819 | 0.272134 | 0.6761279 | 0.2966104 | 3.273485e-14 | 1.493109
88.20593 | 10.5465 | 10.29218 | 7.8297 | 0.2543151 | 0.6757602 | 0.2956036 | 3.272856e-14 | 1.491121
88.21592 | 10.5373 | 10.29475 | 7.835617 | 0.2425541 | 0.6753919 | 0.2946005 | 3.272221e-14 | 1.489136
88.22592 | 10.5294 | 10.29735 | 7.841581 | 0.2320461 | 0.6750223 | 0.293599 | 3.271578e-14 | 1.487152
88.23592 | 10.5368 | 10.30001 | 7.847586 | 0.236793 | 0.6746518 | 0.2926001 | 3.270929e-14 | 1.485169
88.24592 | 10.5127 | 10.30271 | 7.853633 | 0.2099948 | 0.6742803 | 0.2916039 | 3.270273e-14 | 1.483188
88.25592 | 10.5223 | 10.30545 | 7.859722 | 0.2168513 | 0.673908 | 0.2906104 | 3.269611e-14 | 1.481208
88.26592 | 10.5201 | 10.30824 | 7.865852 | 0.2118626 | 0.6735348 | 0.2896194 | 3.268942e-14 | 1.479231
88.27591 | 10.4908 | 10.31107 | 7.872019 | 0.1797313 | 0.673161 | 0.2886321 | 3.268268e-14 | 1.477257
88.28591 | 10.4986 | 10.31395 | 7.878233 | 0.1846515 | 0.672786 | 0.2876465 | 3.267586e-14 | 1.475283
88.29591 | 10.4951 | 10.31687 | 7.88449 | 0.1782258 | 0.6724102 | 0.2866635 | 3.266898e-14 | 1.473311
88.30591 | 10.4909 | 10.31985 | 7.890789 | 0.1710544 | 0.6720334 | 0.2856831 | 3.266204e-14 | 1.47134
88.31591 | 10.4931 | 10.32286 | 7.89713 | 0.1702375 | 0.6716557 | 0.2847053 | 3.265502e-14 | 1.469371
88.32591 | 10.4842 | 10.32593 | 7.903514 | 0.1582733 | 0.6712774 | 0.2837303 | 3.264796e-14 | 1.467405
88.3359 | 10.4959 | 10.32903 | 7.909935 | 0.1668664 | 0.6708984 | 0.2827588 | 3.264083e-14 | 1.465442
88.3459 | 10.4889 | 10.33219 | 7.916404 | 0.1567102 | 0.6705183 | 0.2817889 | 3.263363e-14 | 1.463478
88.3559 | 10.4719 | 10.33539 | 7.922917 | 0.1365074 | 0.6701372 | 0.2808217 | 3.262637e-14 | 1.461517
88.3659 | 10.4867 | 10.33864 | 7.929472 | 0.148058 | 0.6697554 | 0.279857 | 3.261904e-14 | 1.459557
88.3759 | 10.4845 | 10.34194 | 7.936071 | 0.1425618 | 0.6693726 | 0.278895 | 3.261165e-14 | 1.4576
88.3859 | 10.484 | 10.34528 | 7.942713 | 0.1387186 | 0.6689891 | 0.2779357 | 3.26042e-14 | 1.455643
88.39589 | 10.4936 | 10.34867 | 7.949392 | 0.144932 | 0.6686051 | 0.2769798 | 3.259669e-14 | 1.453691
88.40589 | 10.4854 | 10.35211 | 7.956121 | 0.1332946 | 0.6682199 | 0.2760257 | 3.258911e-14 | 1.451739
88.41589 | 10.4884 | 10.35559 | 7.962894 | 0.1328098 | 0.6678339 | 0.2750741 | 3.258147e-14 | 1.449788
88.42589 | 10.4925 | 10.35912 | 7.969711 | 0.1333778 | 0.6674471 | 0.2741252 | 3.257377e-14 | 1.447839
88.43589 | 10.4977 | 10.3627 | 7.976571 | 0.134998 | 0.6670595 | 0.2731788 | 3.2566e-14 | 1.445893
88.44589 | 10.4717 | 10.36633 | 7.983476 | 0.1053705 | 0.6666711 | 0.2722351 | 3.255817e-14 | 1.443947
88.45588 | 10.4988 | 10.37 | 7.990418 | 0.1287989 | 0.6662822 | 0.2712949 | 3.255029e-14 | 1.442006
88.46588 | 10.4945 | 10.37372 | 7.997411 | 0.1207757 | 0.6658922 | 0.2703563 | 3.254234e-14 | 1.440065
88.47588 | 10.4838 | 10.3775 | 8.004449 | 0.1063044 | 0.6655013 | 0.2694204 | 3.253432e-14 | 1.438125
88.48588 | 10.4883 | 10.38132 | 8.011531 | 0.1069848 | 0.6651098 | 0.268487 | 3.252624e-14 | 1.436188
88.49588 | 10.4912 | 10.38518 | 8.018658 | 0.1060168 | 0.6647174 | 0.2675562 | 3.251811e-14 | 1.434252
88.50588 | 10.4941 | 10.3891 | 8.02583 | 0.1050003 | 0.6643243 | 0.266628 | 3.250991e-14 | 1.432318
88.51587 | 10.4791 | 10.39306 | 8.033039 | 0.08603925 | 0.6639307 | 0.2657033 | 3.250165e-14 | 1.430387
88.52587 | 10.4903 | 10.39707 | 8.040301 | 0.09322525 | 0.6635361 | 0.2647803 | 3.249333e-14 | 1.428457
88.53587 | 10.4814 | 10.40114 | 8.047608 | 0.08026258 | 0.6631406 | 0.2638598 | 3.248495e-14 | 1.426529
88.54587 | 10.4756 | 10.40525 | 8.054961 | 0.0703507 | 0.6627445 | 0.2629419 | 3.247651e-14 | 1.424602
88.55587 | 10.5027 | 10.40941 | 8.062359 | 0.09328966 | 0.6623475 | 0.2620266 | 3.2468e-14 | 1.422678
88.56587 | 10.4817 | 10.41362 | 8.069802 | 0.06807925 | 0.6619499 | 0.2611139 | 3.245944e-14 | 1.420755
88.57586 | 10.4938 | 10.41788 | 8.077284 | 0.07592371 | 0.6615519 | 0.2602046 | 3.245083e-14 | 1.418836
88.58586 | 10.4836 | 10.42219 | 8.084819 | 0.06141431 | 0.6611528 | 0.259297 | 3.244214e-14 | 1.416917
88.59586 | 10.4901 | 10.42654 | 8.0924 | 0.06355521 | 0.6607529 | 0.2583919 | 3.24334e-14 | 1.415
88.60586 | 10.4879 | 10.43095 | 8.100028 | 0.05694633 | 0.6603523 | 0.2574894 | 3.242459e-14 | 1.413084
88.61586 | 10.5084 | 10.43541 | 8.107701 | 0.07298731 | 0.659951 | 0.2565895 | 3.241573e-14 | 1.411171
88.62585 | 10.5116 | 10.43992 | 8.115413 | 0.07168251 | 0.6595495 | 0.255693 | 3.240682e-14 | 1.409262
88.63585 | 10.5097 | 10.44448 | 8.12318 | 0.06522347 | 0.6591467 | 0.2547981 | 3.239784e-14 | 1.407352
88.64585 | 10.5284 | 10.44909 | 8.130993 | 0.07931342 | 0.6587434 | 0.2539058 | 3.23888e-14 | 1.405445
88.65585 | 10.5172 | 10.45375 | 8.138852 | 0.06345316 | 0.6583393 | 0.253016 | 3.23797e-14 | 1.403539
88.66585 | 10.5227 | 10.45846 | 8.146759 | 0.06424218 | 0.6579346 | 0.2521288 | 3.237054e-14 | 1.401635
88.67585 | 10.5467 | 10.46322 | 8.154713 | 0.08348073 | 0.657529 | 0.2512441 | 3.236132e-14 | 1.399733
88.68584 | 10.5366 | 10.46803 | 8.162706 | 0.06857279 | 0.6571233 | 0.2503628 | 3.235206e-14 | 1.397835
88.69584 | 10.5455 | 10.47289 | 8.170754 | 0.07260912 | 0.6567165 | 0.2494832 | 3.234273e-14 | 1.395937
88.70584 | 10.557 | 10.47781 | 8.17885 | 0.07919417 | 0.656309 | 0.2486061 | 3.233333e-14 | 1.394041
88.71584 | 10.5617 | 10.48277 | 8.186993 | 0.07892775 | 0.6559009 | 0.2477315 | 3.232389e-14 | 1.392147
88.72584 | 10.5616 | 10.48779 | 8.195184 | 0.07381001 | 0.655492 | 0.2468594 | 3.231438e-14 | 1.390255
88.73584 | 10.566 | 10.49286 | 8.203422 | 0.07314055 | 0.6550826 | 0.2459899 | 3.230482e-14 | 1.388365
88.74583 | 10.5789 | 10.49798 | 8.211701 | 0.08092432 | 0.6546729 | 0.2451237 | 3.229521e-14 | 1.386478
88.75583 | 10.5549 | 10.50315 | 8.220036 | 0.05175118 | 0.6542622 | 0.2442592 | 3.228553e-14 | 1.384592
88.76583 | 10.5888 | 10.50837 | 8.228418 | 0.08042605 | 0.6538508 | 0.2433972 | 3.22758e-14 | 1.382707
88.77583 | 10.5678 | 10.51365 | 8.23685 | 0.05414872 | 0.6534388 | 0.2425377 | 3.226601e-14 | 1.380825
88.78583 | 10.5695 | 10.51898 | 8.245329 | 0.05051906 | 0.6530262 | 0.2416807 | 3.225616e-14 | 1.378945
88.79583 | 10.5927 | 10.52436 | 8.253858 | 0.06833694 | 0.652613 | 0.2408262 | 3.224626e-14 | 1.377066
88.80582 | 10.5609 | 10.52979 | 8.262426 | 0.03110776 | 0.6521995 | 0.239975 | 3.223631e-14 | 1.375191
88.81582 | 10.5573 | 10.53528 | 8.271052 | 0.02202034 | 0.6517851 | 0.2391255 | 3.22263e-14 | 1.373317
88.82582 | 10.5844 | 10.54082 | 8.279727 | 0.04358027 | 0.6513699 | 0.2382784 | 3.221623e-14 | 1.371444
88.83582 | 10.5452 | 10.54641 | 8.288451 | -0.001213216 | 0.6509543 | 0.2374339 | 3.220611e-14 | 1.369574
88.84582 | 10.5551 | 10.55206 | 8.297225 | 0.003040275 | 0.6505381 | 0.2365918 | 3.219593e-14 | 1.367705
88.85582 | 10.5542 | 10.55776 | 8.306048 | -0.003559384 | 0.6501212 | 0.2357522 | 3.218569e-14 | 1.365838
88.86581 | 10.5545 | 10.56351 | 8.314911 | -0.009006705 | 0.6497042 | 0.2349159 | 3.217541e-14 | 1.363975
88.87581 | 10.5454 | 10.56931 | 8.323833 | -0.02391344 | 0.6492862 | 0.2340812 | 3.216507e-14 | 1.362113
88.88581 | 10.5521 | 10.57517 | 8.332805 | -0.02307379 | 0.6488676 | 0.233249 | 3.215467e-14 | 1.360252
88.89581 | 10.536 | 10.58109 | 8.341827 | -0.04508806 | 0.6484485 | 0.2324193 | 3.214422e-14 | 1.358394
88.90581 | 10.5443 | 10.58706 | 8.350899 | -0.04275626 | 0.6480288 | 0.231592 | 3.213371e-14 | 1.356537
88.91581 | 10.5452 | 10.59308 | 8.360021 | -0.04787862 | 0.6476086 | 0.2307672 | 3.212315e-14 | 1.354682
88.9258 | 10.5308 | 10.59915 | 8.369184 | -0.06834915 | 0.6471882 | 0.2299457 | 3.211255e-14 | 1.352831
88.9358 | 10.5589 | 10.60528 | 8.378407 | -0.04638008 | 0.6467668 | 0.2291258 | 3.210188e-14 | 1.350981
88.9458 | 10.5568 | 10.61147 | 8.38768 | -0.0546657 | 0.646345 | 0.2283083 | 3.209116e-14 | 1.349132
88.9558 | 10.5189 | 10.61771 | 8.397004 | -0.09880594 | 0.6459226 | 0.2274933 | 3.208039e-14 | 1.347286
88.9658 | 10.5665 | 10.624 | 8.40638 | -0.05750097 | 0.6454996 | 0.2266807 | 3.206956e-14 | 1.345441
88.9758 | 10.5391 | 10.63035 | 8.415806 | -0.091251 | 0.6450762 | 0.2258705 | 3.205868e-14 | 1.343599
88.98579 | 10.5472 | 10.63675 | 8.425274 | -0.08954975 | 0.6446526 | 0.2250636 | 3.204777e-14 | 1.34176
88.99579 | 10.5667 | 10.64321 | 8.434802 | -0.07651019 | 0.6442282 | 0.2242584 | 3.203679e-14 | 1.339922
89.00579 | 10.5587 | 10.64973 | 8.444382 | -0.09102579 | 0.6438031 | 0.2234555 | 3.202575e-14 | 1.338085
89.01579 | 10.561 | 10.6563 | 8.454014 | -0.0952971 | 0.6433776 | 0.222655 | 3.201467e-14 | 1.336251
89.02579 | 10.5545 | 10.66292 | 8.463697 | -0.1084241 | 0.6429517 | 0.221857 | 3.200353e-14 | 1.334418
89.03578 | 10.5514 | 10.6696 | 8.473422 | -0.1182 | 0.6425256 | 0.2210621 | 3.199235e-14 | 1.33259
89.04578 | 10.5563 | 10.67634 | 8.483209 | -0.1200386 | 0.6420986 | 0.2202689 | 3.198111e-14 | 1.330762
89.05578 | 10.5751 | 10.68313 | 8.493049 | -0.1080334 | 0.6416712 | 0.2194781 | 3.196982e-14 | 1.328936
89.06578 | 10.5646 | 10.68998 | 8.50294 | -0.1253844 | 0.6412432 | 0.2186897 | 3.195848e-14 | 1.327112
89.07578 | 10.5718 | 10.69689 | 8.512884 | -0.1250918 | 0.6408149 | 0.2179037 | 3.194709e-14 | 1.325289
89.08578 | 10.5745 | 10.70386 | 8.52288 | -0.1293558 | 0.640386 | 0.2171201 | 3.193566e-14 | 1.32347
89.09577 | 10.5774 | 10.71087 | 8.532919 | -0.1334695 | 0.6399572 | 0.2163397 | 3.192418e-14 | 1.321654
89.10577 | 10.5547 | 10.71795 | 8.543021 | -0.1632469 | 0.6395275 | 0.2155608 | 3.191264e-14 | 1.319838
89.11577 | 10.5879 | 10.72508 | 8.553175 | -0.1371812 | 0.6390973 | 0.2147844 | 3.190105e-14 | 1.318024
89.12577 | 10.5716 | 10.73227 | 8.563383 | -0.1606727 | 0.6386667 | 0.2140103 | 3.188942e-14 | 1.316213
89.13577 | 10.5801 | 10.73952 | 8.573644 | -0.1594213 | 0.6382356 | 0.2132386 | 3.187773e-14 | 1.314403
89.14577 | 10.588 | 10.74683 | 8.583959 | -0.1588273 | 0.6378041 | 0.2124692 | 3.1866e-14 | 1.312595
89.15576 | 10.5894 | 10.75418 | 8.594316 | -0.1647833 | 0.6373725 | 0.211703 | 3.185422e-14 | 1.310792
89.16576 | 10.6015 | 10.7616 | 8.604737 | -0.1601045 | 0.6369402 | 0.2109384 | 3.184239e-14 | 1.308989
89.17576 | 10.5767 | 10.76908 | 8.615213 | -0.1923835 | 0.6365074 | 0.2101761 | 3.183051e-14 | 1.307187
89.18576 | 10.5981 | 10.77662 | 8.625742 | -0.1785204 | 0.6360742 | 0.2094162 | 3.181858e-14 | 1.305388
89.19576 | 10.5758 | 10.78422 | 8.636325 | -0.2084154 | 0.6356406 | 0.2086587 | 3.180661e-14 | 1.303591
89.20576 | 10.6113 | 10.79187 | 8.646962 | -0.1805687 | 0.6352067 | 0.2079035 | 3.179459e-14 | 1.301796
89.21575 | 10.6027 | 10.79957 | 8.657643 | -0.1968727 | 0.6347728 | 0.2071514 | 3.178253e-14 | 1.300006
89.22575 | 10.6257 | 10.80734 | 8.668389 | -0.1816428 | 0.634338 | 0.2064008 | 3.177042e-14 | 1.298215
89.23575 | 10.6358 | 10.81517 | 8.67919 | -0.1793716 | 0.6339028 | 0.2056527 | 3.175825e-14 | 1.296426
89.24575 | 10.6012 | 10.82306 | 8.690045 | -0.2218592 | 0.6334673 | 0.2049068 | 3.174605e-14 | 1.29464
89.25575 | 10.6325 | 10.83101 | 8.700955 | -0.1985058 | 0.6330314 | 0.2041633 | 3.173379e-14 | 1.292856
89.26575 | 10.6139 | 10.83901 | 8.711921 | -0.2251115 | 0.6325952 | 0.203422 | 3.172149e-14 | 1.291074
89.27574 | 10.6457 | 10.84707 | 8.72293 | -0.2013682 | 0.632159 | 0.2026839 | 3.170915e-14 | 1.289295
89.28574 | 10.6456 | 10.85519 | 8.734006 | -0.2095924 | 0.631722 | 0.2019473 | 3.169676e-14 | 1.287517
89.29574 | 10.6747 | 10.86338 | 8.745137 | -0.1886762 | 0.6312846 | 0.201213 | 3.168432e-14 | 1.285741
89.30574 | 10.6661 | 10.87162 | 8.756324 | -0.2055197 | 0.630847 | 0.200481 | 3.167184e-14 | 1.283968
89.31574 | 10.6526 | 10.87992 | 8.767566 | -0.227323 | 0.630409 | 0.1997513 | 3.165932e-14 | 1.282196
89.32574 | 10.6568 | 10.88829 | 8.778865 | -0.2314863 | 0.6299706 | 0.199024 | 3.164674e-14 | 1.280427
89.33573 | 10.6701 | 10.8967 | 8.790208 | -0.2266014 | 0.6295324 | 0.1982996 | 3.163414e-14 | 1.278662
89.34573 | 10.6526 | 10.90518 | 8.801618 | -0.2525849 | 0.6290934 | 0.1975768 | 3.162148e-14 | 1.276897
89.35573 | 10.7263 | 10.91373 | 8.813085 | -0.1874291 | 0.6286541 | 0.1968563 | 3.160878e-14 | 1.275134
89.36573 | 10.6752 | 10.92233 | 8.824608 | -0.2471336 | 0.6282144 | 0.1961381 | 3.159603e-14 | 1.273373
89.37573 | 10.7008 | 10.931 | 8.836188 | -0.2301989 | 0.6277745 | 0.1954221 | 3.158324e-14 | 1.271614
89.38573 | 10.6566 | 10.93972 | 8.847824 | -0.283125 | 0.6273342 | 0.1947084 | 3.157041e-14 | 1.269858
89.39572 | 10.6813 | 10.9485 | 8.859506 | -0.2672031 | 0.626894 | 0.1939977 | 3.155754e-14 | 1.268105
89.40572 | 10.6917 | 10.95735 | 8.871256 | -0.2656513 | 0.6264532 | 0.1932885 | 3.154462e-14 | 1.266353
89.41572 | 10.6947 | 10.96626 | 8.883064 | -0.2715608 | 0.626012 | 0.1925816 | 3.153166e-14 | 1.264603
89.42572 | 10.7345 | 10.97523 | 8.894929 | -0.2407317 | 0.6255706 | 0.191877 | 3.151866e-14 | 1.262856
89.43572 | 10.6869 | 10.98426 | 8.906851 | -0.2973641 | 0.6251289 | 0.1911746 | 3.150561e-14 | 1.26111
89.44571 | 10.6987 | 10.99335 | 8.918818 | -0.2946492 | 0.6246873 | 0.1904751 | 3.149254e-14 | 1.259368
89.45571 | 10.7058 | 11.00251 | 8.930856 | -0.2967053 | 0.6242451 | 0.1897772 | 3.147941e-14 | 1.257627
89.46571 | 10.7041 | 11.01172 | 8.942951 | -0.3076232 | 0.6238026 | 0.1890815 | 3.146624e-14 | 1.255888
89.47571 | 10.7178 | 11.021 | 8.955104 | -0.3032034 | 0.6233598 | 0.1883881 | 3.145303e-14 | 1.254151
89.48571 | 10.7513 | 11.03035 | 8.967316 | -0.2790459 | 0.6229167 | 0.1876968 | 3.143977e-14 | 1.252417
89.49571 | 10.7304 | 11.03975 | 8.979586 | -0.3093509 | 0.6224735 | 0.1870078 | 3.142648e-14 | 1.250684
89.5057 | 10.7334 | 11.04921 | 8.991901 | -0.3158087 | 0.6220303 | 0.1863217 | 3.141316e-14 | 1.248955
89.5157 | 10.7534 | 11.05874 | 9.004288 | -0.3053389 | 0.6215865 | 0.1856371 | 3.139979e-14 | 1.247227
89.5257 | 10.734 | 11.06833 | 9.016733 | -0.3343321 | 0.6211426 | 0.1849548 | 3.138637e-14 | 1.245501
89.5357 | 10.7463 | 11.07799 | 9.029238 | -0.3316882 | 0.6206983 | 0.1842746 | 3.137292e-14 | 1.243778
89.5457 | 10.7665 | 11.08771 | 9.041801 | -0.3212076 | 0.6202538 | 0.1835966 | 3.135943e-14 | 1.242056
89.5557 | 10.7575 | 11.09749 | 9.054424 | -0.3399902 | 0.6198091 | 0.1829209 | 3.13459e-14 | 1.240337
89.56569 | 10.7778 | 11.10733 | 9.067093 | -0.3295266 | 0.6193647 | 0.182248 | 3.133234e-14 | 1.238621
89.57569 | 10.7594 | 11.11724 | 9.079834 | -0.3578362 | 0.6189196 | 0.1815766 | 3.131873e-14 | 1.236906
89.58569 | 10.7751 | 11.12721 | 9.092635 | -0.3521097 | 0.6184743 | 0.1809074 | 3.130508e-14 | 1.235194
89.59569 | 10.7925 | 11.13725 | 9.105495 | -0.3447471 | 0.6180287 | 0.1802403 | 3.12914e-14 | 1.233483
89.60569 | 10.7762 | 11.14735 | 9.118415 | -0.3711486 | 0.617583 | 0.1795755 | 3.127767e-14 | 1.231775
89.61569 | 10.7955 | 11.15751 | 9.131396 | -0.3620144 | 0.6171371 | 0.1789128 | 3.126391e-14 | 1.230069
89.62568 | 10.7723 | 11.16773 | 9.144423 | -0.395434 | 0.6166914 | 0.1782529 | 3.125012e-14 | 1.228366
89.63568 | 10.807 | 11.17803 | 9.157524 | -0.3710285 | 0.6162451 | 0.1775945 | 3.123628e-14 | 1.226665
89.64568 | 10.7941 | 11.18839 | 9.170686 | -0.3942878 | 0.6157986 | 0.1769383 | 3.122241e-14 | 1.224965
89.65568 | 10.8031 | 11.19881 | 9.183908 | -0.3957118 | 0.615352 | 0.1762843 | 3.12085e-14 | 1.223268
89.66568 | 10.8171 | 11.2093 | 9.19719 | -0.3922007 | 0.6149052 | 0.1756323 | 3.119455e-14 | 1.221573
89.67568 | 10.806 | 11.21985 | 9.210534 | -0.4138549 | 0.6144582 | 0.1749825 | 3.118057e-14 | 1.21988
89.68567 | 10.817 | 11.23046 | 9.223925 | -0.4134636 | 0.6140116 | 0.1743356 | 3.116656e-14 | 1.218191
89.69567 | 10.82 | 11.24115 | 9.237391 | -0.4211483 | 0.6135643 | 0.17369 | 3.11525e-14 | 1.216503
89.70567 | 10.8271 | 11.2519 | 9.250918 | -0.4247986 | 0.6131168 | 0.1730466 | 3.113841e-14 | 1.214817
89.71567 | 10.8326 | 11.26271 | 9.264507 | -0.4301146 | 0.6126692 | 0.1724054 | 3.112428e-14 | 1.213133
89.72567 | 10.8565 | 11.2736 | 9.278157 | -0.4170965 | 0.6122215 | 0.1717662 | 3.111012e-14 | 1.211451
89.73567 | 10.8613 | 11.28454 | 9.29187 | -0.4232443 | 0.6117737 | 0.1711292 | 3.109592e-14 | 1.209772
89.74566 | 10.8696 | 11.29555 | 9.30563 | -0.4259471 | 0.6113261 | 0.1704949 | 3.10817e-14 | 1.208096
89.75566 | 10.8748 | 11.30663 | 9.319466 | -0.4318273 | 0.610878 | 0.169862 | 3.106743e-14 | 1.206421
89.76566 | 10.8978 | 11.31777 | 9.333365 | -0.419974 | 0.6104297 | 0.1692313 | 3.105313e-14 | 1.204748
89.77566 | 10.8922 | 11.32899 | 9.347325 | -0.4367873 | 0.6099813 | 0.1686027 | 3.10388e-14 | 1.203078
89.78566 | 10.9247 | 11.34027 | 9.361349 | -0.4155673 | 0.6095329 | 0.1679761 | 3.102442e-14 | 1.20141
89.79565 | 10.9306 | 11.3516 | 9.375421 | -0.4210034 | 0.6090849 | 0.1673523 | 3.101004e-14 | 1.199746
89.80565 | 10.9511 | 11.36302 | 9.389569 | -0.411917 | 0.6086361 | 0.1667299 | 3.09956e-14 | 1.198082
89.81565 | 10.9622 | 11.3745 | 9.403781 | -0.4122981 | 0.6081873 | 0.1661096 | 3.098113e-14 | 1.19642
89.82565 | 10.9703 | 11.38605 | 9.418056 | -0.4157466 | 0.6077384 | 0.1654913 | 3.096662e-14 | 1.194761
89.83565 | 10.9967 | 11.39766 | 9.432394 | -0.4009629 | 0.6072895 | 0.1648752 | 3.095209e-14 | 1.193104
89.84565 | 10.9891 | 11.40935 | 9.446796 | -0.4202462 | 0.6068403 | 0.164261 | 3.093752e-14 | 1.191449
89.85564 | 11.0325 | 11.42109 | 9.461247 | -0.3885857 | 0.6063915 | 0.1636496 | 3.092293e-14 | 1.189798
89.86564 | 11.0332 | 11.43291 | 9.475775 | -0.399705 | 0.6059423 | 0.1630395 | 3.090829e-14 | 1.188148
89.87564 | 11.0526 | 11.44479 | 9.490368 | -0.3921925 | 0.605493 | 0.1624316 | 3.089363e-14 | 1.1865
89.88564 | 11.0811 | 11.45675 | 9.505025 | -0.3756482 | 0.6050436 | 0.1618256 | 3.087893e-14 | 1.184854
89.89564 | 11.0887 | 11.46877 | 9.519746 | -0.3800723 | 0.6045941 | 0.1612217 | 3.08642e-14 | 1.18321
89.90564 | 11.1164 | 11.48087 | 9.534531 | -0.3644651 | 0.6041447 | 0.1606199 | 3.084944e-14 | 1.181569
89.91563 | 11.131 | 11.49301 | 9.549366 | -0.3620143 | 0.6036955 | 0.1600206 | 3.083466e-14 | 1.179932
89.92563 | 11.1627 | 11.50524 | 9.564281 | -0.3425447 | 0.603246 | 0.1594228 | 3.081985e-14 | 1.178295
89.93563 | 11.1751 | 11.51754 | 9.57926 | -0.3424439 | 0.6027963 | 0.158827 | 3.080499e-14 | 1.176661
89.94563 | 11.1955 | 11.52991 | 9.594304 | -0.3344123 | 0.6023466 | 0.1582333 | 3.079011e-14 | 1.175028
89.95563 | 11.1998 | 11.54235 | 9.609413 | -0.3425496 | 0.6018967 | 0.1576414 | 3.077519e-14 | 1.173398
89.96563 | 11.2488 | 11.55486 | 9.624588 | -0.306057 | 0.601447 | 0.1570517 | 3.076025e-14 | 1.17177
89.97562 | 11.2517 | 11.56742 | 9.639813 | -0.3157206 | 0.6009974 | 0.1564644 | 3.074528e-14 | 1.170146
89.98562 | 11.2912 | 11.58007 | 9.655118 | -0.2888671 | 0.6005476 | 0.1558787 | 3.073028e-14 | 1.168523
89.99562 | 11.3014 | 11.59278 | 9.670489 | -0.2913834 | 0.6000976 | 0.1552948 | 3.071525e-14 | 1.166902