## Summary
Parameter | MoO2_P21c_fixed P 21/c | MoC_0.66 F m -3 m | Mo2C_Pbcn_fixed
Sample | M12.csv | M12.csv | M12.csv
Method | GSAS-II | GSAS-II | GSAS-II
Phase name | MoO2_P21c_fixed P 21/c | MoC_0.66 F m -3 m | Mo2C_Pbcn_fixed
COD / MP ID | manual | manual | manual
Formula | Mo4 O8 | Mo4 C2.64 | Mo8 C4
Space group
Space group # | 14 | 225 | 60
Crystal system | monoclinic | cubic | orthorhombic
a (Å) | 6.23725 | 4.16545 | 5.12495
b (Å) | 5.36474 | 4.16545 | 5.70083
c (Å) | 4.69668 | 4.16545 | 5.12212
α (°) | 90 | 90 | 90
β (°) | 111.439 | 90 | 90
γ (°) | 90 | 90 | 90
Volume (A^3) | 146.28303 | 72.27458 | 149.65032
da/a0 (%) | 12.569 | -2.059 | 7.801
db/b0 (%) | 10.192 | -2.059 | -6.182
dc/c0 (%) | -16.746 | -2.059 | -2.277
dV/V0 (%) | 11.192 | -6.049 | -1.167
Weight fraction (%) | 22.1 | 59.8 | 18.1
GSAS-II mass weight fraction (%) | 21.2 | 61 | 17.8
Weight fraction ± (%) | 1 | 1.2 | 1
Weight fraction error source | integrated_phase_area_diagonal_covariance+systematic_floor | integrated_phase_area_diagonal_covariance+systematic_floor | integrated_phase_area_diagonal_covariance
Weight fraction propagated sigma (%) | 0.656 | 0.91 | 0.994
Weight fraction systematic floor (%) | 1 | 1.196 | 1
Weight fraction method | integrated_phase_pattern_area | integrated_phase_pattern_area | integrated_phase_pattern_area
Integrated phase fraction (%) | 22.1 | 59.8 | 18.1
Integrated - wt fraction (percentage points) | 0.89 | -1.21 | 0.32
Integrated phase fraction method | primary_quant_from_refined_phase_envelope | primary_quant_from_refined_phase_envelope | primary_quant_from_refined_phase_envelope
Crystallite size (nm) | 1000 | 1000 | 1000
Crystallite size source | gsas_hap_size | gsas_hap_size | gsas_hap_size
Scale factor | 0.62318 | 2.20765 | 0.32837
Scale factor sigma | 0.02053008 | 0.03372781 | 0.0215043
Scale factor sigma (%) | 3.294 | 1.528 | 6.549
Scale factor sigma source | gsas_covariance | gsas_covariance | gsas_covariance
Scale * phase mass value | 318.9157699 | 917.2113 | 267.8085
Legacy mass-weighted scale value | 318.9157699 | 917.2113 | 267.8085
U (Caglioti) | 0.01489 | 0.01489 | 0.01489
V (Caglioti) | -0.01538 | -0.01538 | -0.01538
W (Caglioti) | 0.00566 | 0.00566 | 0.00566
X (Lorentzian) | 0 | 0 | 0
Y (Lorentzian) | 9.78838 | 9.78838 | 9.78838
η at strongest | 1 | 1 | 1
FWHM (°) | 10.0481 | 10.3237 | 10.4025
FWHM reference 2theta (deg) | 26.0566 | 37.0347 | 39.5442
FWHM reference hkl | [0, 1, 1] | [1, 1, 1] | [1, 0, 2]
N reflections | 55 | 5 | 22
Seeded by | gsas2 | gsas2 | gsas2
Zero shift (°) | -0.38152 | -0.38152 | -0.38152
Rwp (%) | 3.91 | 3.91 | 3.91
Rp (%) | 2.66 | 2.66 | 2.66
χ² | 0.265 | 0.265 | 0.265
GoF | 0.515 | 0.515 | 0.515

## Plot Data
2theta | Y_obs | Y_calc | Background | Residual | MoO2_P21c_fixed P 21/c | MoC_0.66 F m -3 m | Mo2C_Pbcn_fixed | MoO2_P21c_fixed P 21/c peak 2θ | MoO2_P21c_fixed P 21/c [hkl] | MoC_0.66 F m -3 m peak 2θ | MoC_0.66 F m -3 m [hkl] | Mo2C_Pbcn_fixed peak 2θ | Mo2C_Pbcn_fixed [hkl]
10.00929 | 57.2214 | 57.47981 | 56.87208 | -0.2584088 | 0.1761237 | 0.3286766 | 0.1029303 | 15.249 | [100] | 37.361 | [111] | 34.987 | [200]
10.01929 | 57.1585 | 57.43683 | 56.82864 | -0.2783341 | 0.1763218 | 0.3288753 | 0.1030004 | 26.275 | [011] | 43.412 | [200] | 35.007 | [002]
10.02929 | 57.1522 | 57.39408 | 56.78541 | -0.2418754 | 0.1765205 | 0.3290742 | 0.1030705 | 26.408 | [111] | 63.072 | [220] | 36.029 | [021]
10.03928 | 57.0659 | 57.35157 | 56.74244 | -0.2856743 | 0.1767194 | 0.3292731 | 0.1031405 | 30.776 | [200] | 75.659 | [311] | 39.295 | [102]
10.04928 | 57.0586 | 57.30924 | 56.69964 | -0.250645 | 0.1769191 | 0.3294725 | 0.1032107 | 33.376 | [020] | 79.671 | [222] | 40.223 | [121]
10.05928 | 57.0109 | 57.26713 | 56.65706 | -0.2562293 | 0.1771193 | 0.3296722 | 0.1032809 | 34.178 | [111] |  |  | 50.33 | [202]
10.06928 | 56.9674 | 57.22523 | 56.61468 | -0.2578263 | 0.17732 | 0.3298721 | 0.1033511 | 35.121 | [210] |  |  | 51.098 | [221]
10.07928 | 56.9501 | 57.18354 | 56.57252 | -0.2334353 | 0.1775212 | 0.3300723 | 0.1034214 | 38.299 | [102] |  |  | 63.457 | [023]
10.08928 | 56.9123 | 57.14206 | 56.53057 | -0.2297553 | 0.177723 | 0.3302727 | 0.1034917 | 41.268 | [002] |  |  | 65.431 | [040]
10.09927 | 56.8867 | 57.10083 | 56.48887 | -0.2141268 | 0.1779251 | 0.3304732 | 0.1035619 | 41.623 | [202] |  |  | 65.641 | [302]
10.10927 | 56.8163 | 57.05977 | 56.44733 | -0.2434664 | 0.1781279 | 0.3306741 | 0.1036323 | 44.732 | [012] |  |  | 66.291 | [321]
10.11927 | 56.8326 | 57.01891 | 56.40601 | -0.1863147 | 0.1783312 | 0.3308753 | 0.1037027 | 46.033 | [220] |  |  | 73.912 | [400]
10.12927 | 56.7856 | 56.97827 | 56.36489 | -0.1926709 | 0.1785351 | 0.3310768 | 0.1037731 | 46.568 | [211] |  |  | 73.959 | [004]
10.13927 | 56.7583 | 56.93783 | 56.32397 | -0.179534 | 0.1787395 | 0.3312784 | 0.1038436 | 46.91 | [300] |  |  | 74.564 | [223]
10.14927 | 56.7171 | 56.8976 | 56.28326 | -0.1805034 | 0.1789445 | 0.3314804 | 0.103914 | 46.972 | [311] |  |  | 76.404 | [240]
10.15926 | 56.6865 | 56.85762 | 56.2428 | -0.1711182 | 0.1791498 | 0.3316824 | 0.1039845 | 49.603 | [102] |  |  | 76.416 | [042]
10.16926 | 56.6217 | 56.8178 | 56.2025 | -0.1960974 | 0.1793559 | 0.3318849 | 0.1040551 | 51.694 | [122] |  |  | 76.636 | [104]
10.17926 | 56.6243 | 56.77818 | 56.1624 | -0.1538805 | 0.1795625 | 0.3320876 | 0.1041257 | 54.076 | [022] |  |  | 79.057 | [241]
10.18926 | 56.5745 | 56.73877 | 56.12251 | -0.1642666 | 0.1797696 | 0.3322906 | 0.1041963 | 54.366 | [222] |  |  | 79.066 | [142]
10.19926 | 56.5599 | 56.69955 | 56.08282 | -0.139655 | 0.1799774 | 0.3324938 | 0.1042669 | 55.542 | [131] |  |  | 84.48 | [402]
10.20926 | 56.5058 | 56.66054 | 56.04332 | -0.1547447 | 0.1801857 | 0.3326973 | 0.1043376 | 58.787 | [320] |  |  | 84.514 | [204]
10.21925 | 56.4734 | 56.62177 | 56.00407 | -0.1483739 | 0.1803943 | 0.3329008 | 0.1044083 | 60.169 | [131] |  |  | 85.076 | [421]
10.22925 | 56.4495 | 56.58316 | 55.96498 | -0.1336639 | 0.1806038 | 0.3331048 | 0.1044791 | 61.109 | [122] |  |  | 86.896 | [242]
10.23925 | 56.4149 | 56.54475 | 55.92608 | -0.129853 | 0.1808138 | 0.3333091 | 0.1045499 | 61.492 | [311]
10.24925 | 56.4078 | 56.50654 | 55.88738 | -0.09874038 | 0.1810243 | 0.3335136 | 0.1046207 | 61.699 | [202]
10.25925 | 56.3837 | 56.46853 | 55.84888 | -0.08482523 | 0.1812355 | 0.3337183 | 0.1046916 | 62.142 | [113]
10.26925 | 56.3188 | 56.43071 | 55.81057 | -0.1119068 | 0.1814472 | 0.3339233 | 0.1047625 | 62.342 | [213]
10.27924 | 56.3006 | 56.39312 | 55.7725 | -0.09252178 | 0.1816594 | 0.3341284 | 0.1048334 | 62.499 | [402]
10.28924 | 56.234 | 56.35569 | 55.73458 | -0.1216942 | 0.1818723 | 0.334334 | 0.1049044 | 64.107 | [400]
10.29924 | 56.2487 | 56.31846 | 55.69686 | -0.06976097 | 0.1820858 | 0.3345397 | 0.1049754 | 66.425 | [013]
10.30924 | 56.1931 | 56.28142 | 55.65933 | -0.08832134 | 0.1822999 | 0.3347458 | 0.1050465 | 67.002 | [313]
10.31924 | 56.1583 | 56.24457 | 55.62199 | -0.08627448 | 0.1825147 | 0.3349521 | 0.1051176 | 69.045 | [231]
10.32924 | 56.1477 | 56.20792 | 55.58484 | -0.06021966 | 0.18273 | 0.3351586 | 0.1051888 | 69.359 | [331]
10.33923 | 56.081 | 56.17149 | 55.54792 | -0.09049248 | 0.1829457 | 0.3353652 | 0.1052599 | 70.105 | [040]
10.34923 | 56.0692 | 56.13522 | 55.51115 | -0.06601925 | 0.1831623 | 0.3355723 | 0.1053311 | 71.991 | [222]
10.35923 | 56.04 | 56.09914 | 55.47457 | -0.05913576 | 0.1833794 | 0.3357796 | 0.1054024 | 72.732 | [422]
10.36923 | 56.0208 | 56.06324 | 55.43818 | -0.04244124 | 0.1835972 | 0.3359872 | 0.1054737 | 74.23 | [420]
10.37923 | 56.027 | 56.02753 | 55.40198 | -0.0005349066 | 0.1838157 | 0.336195 | 0.105545 | 74.799 | [113]
10.38922 | 55.9511 | 55.99205 | 55.366 | -0.04095143 | 0.1840345 | 0.3364029 | 0.1056163 | 76.72 | [302]
10.39922 | 55.9004 | 55.95672 | 55.33017 | -0.056319 | 0.1842541 | 0.3366112 | 0.1056878 | 78.494 | [240]
10.40922 | 55.8815 | 55.92157 | 55.29452 | -0.04007252 | 0.1844745 | 0.3368198 | 0.1057592 | 78.658 | [411]
10.41922 | 55.8331 | 55.88661 | 55.25906 | -0.05351122 | 0.1846954 | 0.3370286 | 0.1058307 | 79.198 | [511]
10.42922 | 55.8462 | 55.85183 | 55.22378 | -0.005634332 | 0.184917 | 0.3372377 | 0.1059023 | 81.522 | [331]
10.43922 | 55.7602 | 55.81724 | 55.18868 | -0.05704115 | 0.1851393 | 0.3374471 | 0.1059739 | 82.001 | [204]
10.44921 | 55.7809 | 55.78287 | 55.1538 | -0.00196513 | 0.185362 | 0.3376565 | 0.1060455 | 82.101 | [133]
10.45921 | 55.686 | 55.74864 | 55.11907 | -0.06263681 | 0.1855856 | 0.3378664 | 0.1061171 | 83.117 | [500]
10.46921 | 55.6863 | 55.71459 | 55.08451 | -0.02828993 | 0.1858098 | 0.3380765 | 0.1061889 | 83.797 | [104]
10.47921 | 55.6404 | 55.68072 | 55.05014 | -0.04032369 | 0.1860347 | 0.3382869 | 0.1062606 | 84.27 | [304]
10.48921 | 55.6573 | 55.64704 | 55.01595 | 0.01026258 | 0.1862603 | 0.3384976 | 0.1063324 | 84.725 | [042]
10.49921 | 55.6221 | 55.61353 | 54.98193 | 0.008569638 | 0.1864865 | 0.3387085 | 0.1064043 | 84.962 | [242]
10.5092 | 55.5859 | 55.58023 | 54.94813 | 0.005665027 | 0.1867132 | 0.3389194 | 0.1064761 | 85.98 | [033]
10.5192 | 55.4947 | 55.54708 | 54.91446 | -0.05238389 | 0.1869408 | 0.3391308 | 0.1065481 | 86.286 | [322]
10.5292 | 55.4844 | 55.51411 | 54.88098 | -0.0297098 | 0.1871691 | 0.3393425 | 0.10662 | 86.511 | [333]
10.5392 | 55.4368 | 55.48131 | 54.84767 | -0.04451196 | 0.1873981 | 0.3395544 | 0.1066921 | 86.901 | [213]
10.5492 | 55.4276 | 55.44869 | 54.81453 | -0.02108964 | 0.1876278 | 0.3397666 | 0.1067641 | 88.139 | [513]
10.5592 | 55.374 | 55.41624 | 54.78157 | -0.04224212 | 0.1878582 | 0.339979 | 0.1068363
10.56919 | 55.3603 | 55.384 | 54.74881 | -0.02370089 | 0.1880891 | 0.3401915 | 0.1069084
10.57919 | 55.3074 | 55.3519 | 54.71619 | -0.04450061 | 0.1883209 | 0.3404044 | 0.1069806
10.58919 | 55.29 | 55.31997 | 54.68375 | -0.02997296 | 0.1885535 | 0.3406176 | 0.1070528
10.59919 | 55.2296 | 55.28822 | 54.65147 | -0.0586172 | 0.1887867 | 0.3408311 | 0.1071251
10.60919 | 55.2674 | 55.25663 | 54.61937 | 0.01076738 | 0.1890207 | 0.3410448 | 0.1071975
10.61919 | 55.2063 | 55.22522 | 54.58743 | -0.01891854 | 0.1892554 | 0.3412588 | 0.1072699
10.62918 | 55.1602 | 55.19401 | 54.5557 | -0.03380535 | 0.1894907 | 0.3414728 | 0.1073423
10.63918 | 55.1168 | 55.16293 | 54.5241 | -0.04612985 | 0.1897269 | 0.3416873 | 0.1074148
10.64918 | 55.0791 | 55.13202 | 54.49267 | -0.05292268 | 0.1899638 | 0.3419021 | 0.1074873
10.65918 | 55.0532 | 55.10128 | 54.4614 | -0.04808311 | 0.1902015 | 0.3421171 | 0.1075599
10.66918 | 55.0333 | 55.07071 | 54.43031 | -0.03741041 | 0.19044 | 0.3423323 | 0.1076325
10.67918 | 54.9825 | 55.0403 | 54.39937 | -0.05780395 | 0.1906792 | 0.3425478 | 0.1077052
10.68917 | 54.9645 | 55.01009 | 54.36863 | -0.04559315 | 0.1909189 | 0.3427634 | 0.1077779
10.69917 | 54.921 | 54.98002 | 54.33803 | -0.05901679 | 0.1911597 | 0.3429794 | 0.1078507
10.70917 | 54.8858 | 54.9501 | 54.30758 | -0.06430454 | 0.1914013 | 0.3431957 | 0.1079235
10.71917 | 54.888 | 54.92036 | 54.2773 | -0.03235565 | 0.1916436 | 0.3434123 | 0.1079964
10.72917 | 54.8778 | 54.89077 | 54.24718 | -0.01296946 | 0.1918867 | 0.3436291 | 0.1080693
10.73916 | 54.8569 | 54.86137 | 54.21726 | -0.004474621 | 0.1921304 | 0.3438459 | 0.1081422
10.74916 | 54.804 | 54.83211 | 54.18746 | -0.02811154 | 0.1923751 | 0.3440632 | 0.1082153
10.75916 | 54.7514 | 54.80301 | 54.15782 | -0.05160909 | 0.1926206 | 0.3442808 | 0.1082884
10.76916 | 54.7396 | 54.77407 | 54.12834 | -0.03446659 | 0.192867 | 0.3444987 | 0.1083615
10.77916 | 54.7122 | 54.74528 | 54.09902 | -0.03308331 | 0.1931141 | 0.3447168 | 0.1084347
10.78916 | 54.6833 | 54.71666 | 54.06985 | -0.03335853 | 0.1933621 | 0.3449351 | 0.1085079
10.79915 | 54.673 | 54.68822 | 54.04087 | -0.01522004 | 0.1936107 | 0.3451535 | 0.1085811
10.80915 | 54.6463 | 54.65991 | 54.01202 | -0.01361018 | 0.1938603 | 0.3453724 | 0.1086545
10.81915 | 54.6296 | 54.63176 | 53.98333 | -0.00215678 | 0.1941108 | 0.3455915 | 0.1087279
10.82915 | 54.5975 | 54.60376 | 53.95478 | -0.006259201 | 0.1943621 | 0.3458109 | 0.1088013
10.83915 | 54.5973 | 54.57592 | 53.9264 | 0.02138316 | 0.1946143 | 0.3460306 | 0.1088748
10.84915 | 54.567 | 54.54823 | 53.89816 | 0.01877115 | 0.1948674 | 0.3462505 | 0.1089484
10.85914 | 54.5418 | 54.52072 | 53.87011 | 0.02107786 | 0.1951211 | 0.3464704 | 0.1090219
10.86914 | 54.5215 | 54.49334 | 53.84218 | 0.02815906 | 0.1953759 | 0.3466909 | 0.1090956
10.87914 | 54.5079 | 54.46611 | 53.8144 | 0.04178783 | 0.1956316 | 0.3469115 | 0.1091693
10.88914 | 54.4769 | 54.43904 | 53.78677 | 0.0378648 | 0.1958881 | 0.3471325 | 0.1092431
10.89914 | 54.4414 | 54.41211 | 53.75929 | 0.02929067 | 0.1961456 | 0.3473537 | 0.1093169
10.90914 | 54.4256 | 54.38533 | 53.73196 | 0.04026609 | 0.1964039 | 0.3475752 | 0.1093908
10.91913 | 54.3988 | 54.35873 | 53.70481 | 0.04006514 | 0.196663 | 0.3477967 | 0.1094646
10.92913 | 54.3667 | 54.33226 | 53.67778 | 0.03444182 | 0.1969232 | 0.3480187 | 0.1095386
10.93913 | 54.3551 | 54.30593 | 53.65089 | 0.04917002 | 0.1971843 | 0.3482409 | 0.1096127
10.94913 | 54.3588 | 54.27975 | 53.62415 | 0.07905039 | 0.1974463 | 0.3484634 | 0.1096868
10.95913 | 54.3397 | 54.25372 | 53.59756 | 0.08598369 | 0.1977092 | 0.3486862 | 0.1097609
10.96913 | 54.3083 | 54.22783 | 53.57111 | 0.08047042 | 0.1979732 | 0.3489092 | 0.1098351
10.97912 | 54.291 | 54.20211 | 53.54483 | 0.08888563 | 0.1982378 | 0.3491323 | 0.1099093
10.98912 | 54.2629 | 54.17652 | 53.51868 | 0.08638148 | 0.1985036 | 0.3493559 | 0.1099837
10.99912 | 54.2313 | 54.15107 | 53.49266 | 0.08023281 | 0.1987704 | 0.3495797 | 0.1100581
11.00912 | 54.2018 | 54.12576 | 53.46679 | 0.07604025 | 0.1990381 | 0.3498037 | 0.1101325
11.01912 | 54.1863 | 54.1006 | 53.44105 | 0.08570442 | 0.1993068 | 0.3500281 | 0.110207
11.02912 | 54.1654 | 54.07557 | 53.41546 | 0.08982597 | 0.1995766 | 0.3502527 | 0.1102816
11.03911 | 54.13 | 54.05072 | 53.39004 | 0.07928076 | 0.199847 | 0.3504773 | 0.1103561
11.04911 | 54.1054 | 54.02598 | 53.36473 | 0.07941913 | 0.2001187 | 0.3507025 | 0.1104308
11.05911 | 54.0937 | 54.00138 | 53.33956 | 0.09231688 | 0.2003915 | 0.3509278 | 0.1105055
11.06911 | 54.1063 | 53.97693 | 53.31453 | 0.1293746 | 0.2006652 | 0.3511535 | 0.1105803
11.07911 | 54.0473 | 53.95261 | 53.28963 | 0.09469283 | 0.20094 | 0.3513794 | 0.1106551
11.08911 | 54.0264 | 53.92843 | 53.26488 | 0.09797229 | 0.2012158 | 0.3516055 | 0.1107301
11.0991 | 54.0021 | 53.90441 | 53.24028 | 0.09768965 | 0.2014923 | 0.3518317 | 0.110805
11.1091 | 53.9777 | 53.88051 | 53.2158 | 0.09719356 | 0.2017702 | 0.3520584 | 0.11088
11.1191 | 53.9736 | 53.85674 | 53.19145 | 0.1168606 | 0.2020492 | 0.3522854 | 0.1109551
11.1291 | 53.9187 | 53.83311 | 53.16724 | 0.08559134 | 0.2023292 | 0.3525126 | 0.1110302
11.1391 | 53.9094 | 53.80961 | 53.14316 | 0.0997865 | 0.2026103 | 0.3527401 | 0.1111054
11.14909 | 53.8825 | 53.78628 | 53.11924 | 0.0962233 | 0.2028922 | 0.3529676 | 0.1111806
11.15909 | 53.8218 | 53.76305 | 53.09542 | 0.05874913 | 0.2031755 | 0.3531956 | 0.111256
11.16909 | 53.8047 | 53.73996 | 53.07174 | 0.06474118 | 0.2034599 | 0.3534239 | 0.1113314
11.17909 | 53.8209 | 53.717 | 53.0482 | 0.1039001 | 0.2037454 | 0.3536525 | 0.1114068
11.18909 | 53.7686 | 53.69417 | 53.02478 | 0.07442641 | 0.204032 | 0.3538813 | 0.1114823
11.19909 | 53.7423 | 53.67148 | 53.00149 | 0.07082077 | 0.2043198 | 0.3541103 | 0.1115579
11.20908 | 53.7188 | 53.64894 | 52.97836 | 0.06986136 | 0.2046084 | 0.3543394 | 0.1116335
11.21908 | 53.7044 | 53.62651 | 52.95533 | 0.07789383 | 0.2048984 | 0.354569 | 0.1117092
11.22908 | 53.6931 | 53.6042 | 52.93243 | 0.08889619 | 0.2051896 | 0.3547989 | 0.111785
11.23908 | 53.659 | 53.58203 | 52.90966 | 0.07696911 | 0.205482 | 0.355029 | 0.1118608
11.24908 | 53.6238 | 53.55999 | 52.88702 | 0.06381305 | 0.2057756 | 0.3552594 | 0.1119367
11.25908 | 53.5879 | 53.53807 | 52.8645 | 0.04982878 | 0.2060703 | 0.3554901 | 0.1120127
11.26907 | 53.5617 | 53.5163 | 52.84213 | 0.04539505 | 0.2063659 | 0.3557208 | 0.1120886
11.27907 | 53.5476 | 53.49464 | 52.81986 | 0.05295607 | 0.2066631 | 0.355952 | 0.1121647
11.28907 | 53.5352 | 53.47311 | 52.79772 | 0.0620906 | 0.2069614 | 0.3561835 | 0.1122409
11.29907 | 53.5093 | 53.4517 | 52.77571 | 0.05759929 | 0.207261 | 0.3564152 | 0.1123171
11.30907 | 53.4977 | 53.43042 | 52.75382 | 0.06728267 | 0.2075619 | 0.3566471 | 0.1123933
11.31907 | 53.4433 | 53.40926 | 52.73205 | 0.03404128 | 0.207864 | 0.3568794 | 0.1124697
11.32906 | 53.4416 | 53.38825 | 52.71042 | 0.05335478 | 0.208167 | 0.3571117 | 0.112546
11.33906 | 53.4179 | 53.36733 | 52.6889 | 0.05056591 | 0.2084716 | 0.3573445 | 0.1126225
11.34906 | 53.4112 | 53.34655 | 52.66749 | 0.06465405 | 0.2087776 | 0.3575775 | 0.1126991
11.35906 | 53.3911 | 53.32588 | 52.64621 | 0.06521988 | 0.2090847 | 0.3578109 | 0.1127757
11.36906 | 53.363 | 53.30534 | 52.62505 | 0.05766394 | 0.2093933 | 0.3580445 | 0.1128524
11.37906 | 53.3359 | 53.28491 | 52.604 | 0.05098684 | 0.2097031 | 0.3582783 | 0.1129291
11.38905 | 53.3343 | 53.26463 | 52.5831 | 0.06966883 | 0.2100139 | 0.3585122 | 0.1130058
11.39905 | 53.32 | 53.24445 | 52.56229 | 0.07555113 | 0.2103264 | 0.3587466 | 0.1130827
11.40905 | 53.2796 | 53.22439 | 52.5416 | 0.05521403 | 0.2106403 | 0.3589813 | 0.1131597
11.41905 | 53.2533 | 53.20444 | 52.52103 | 0.04885805 | 0.2109555 | 0.3592162 | 0.1132367
11.42905 | 53.2456 | 53.18462 | 52.50058 | 0.06098375 | 0.2112721 | 0.3594514 | 0.1133138
11.43905 | 53.228 | 53.16491 | 52.48024 | 0.06309177 | 0.2115901 | 0.3596868 | 0.1133909
11.44904 | 53.2083 | 53.14534 | 52.46004 | 0.06296302 | 0.2119092 | 0.3599224 | 0.1134681
11.45904 | 53.2112 | 53.12586 | 52.43993 | 0.08533734 | 0.21223 | 0.3601584 | 0.1135453
11.46904 | 53.1826 | 53.1065 | 52.41993 | 0.07609562 | 0.2125523 | 0.3603947 | 0.1136227
11.47904 | 53.1679 | 53.08726 | 52.40005 | 0.08063851 | 0.212876 | 0.3606312 | 0.1137001
11.48904 | 53.1541 | 53.06813 | 52.38029 | 0.08596647 | 0.2132011 | 0.3608681 | 0.1137776
11.49904 | 53.1121 | 53.04912 | 52.36063 | 0.06298014 | 0.2135277 | 0.3611051 | 0.1138552
11.50903 | 53.1176 | 53.03024 | 52.34111 | 0.08736115 | 0.2138555 | 0.3613422 | 0.1139328
11.51903 | 53.0856 | 53.01145 | 52.32168 | 0.07414788 | 0.2141851 | 0.3615799 | 0.1140105
11.52903 | 53.0601 | 52.99278 | 52.30236 | 0.06732198 | 0.2145162 | 0.3618178 | 0.1140882
11.53903 | 53.0404 | 52.97422 | 52.28315 | 0.0661839 | 0.2148488 | 0.362056 | 0.1141661
11.54903 | 53.0346 | 52.95577 | 52.26404 | 0.07883432 | 0.215183 | 0.3622944 | 0.114244
11.55902 | 53.0102 | 52.93744 | 52.24507 | 0.07275548 | 0.2155184 | 0.3625329 | 0.1143219
11.56902 | 52.9996 | 52.91922 | 52.22619 | 0.08038459 | 0.2158556 | 0.3627719 | 0.1144
11.57902 | 52.9811 | 52.9011 | 52.20741 | 0.08000376 | 0.2161945 | 0.3630112 | 0.1144781
11.58902 | 52.9717 | 52.88309 | 52.18874 | 0.08861357 | 0.216535 | 0.3632507 | 0.1145563
11.59902 | 52.9591 | 52.86519 | 52.17018 | 0.09391458 | 0.2168771 | 0.3634905 | 0.1146346
11.60902 | 52.9379 | 52.84739 | 52.15173 | 0.09050725 | 0.2172208 | 0.3637306 | 0.114713
11.61901 | 52.9036 | 52.82973 | 52.1334 | 0.07387467 | 0.2175658 | 0.3639707 | 0.1147913
11.62901 | 52.8957 | 52.81215 | 52.11515 | 0.08355259 | 0.2179128 | 0.3642113 | 0.1148698
11.63901 | 52.8821 | 52.79468 | 52.09701 | 0.08742385 | 0.2182615 | 0.3644523 | 0.1149484
11.64901 | 52.8551 | 52.77731 | 52.07898 | 0.07778902 | 0.2186119 | 0.3646934 | 0.115027
11.65901 | 52.8401 | 52.76005 | 52.06105 | 0.08004859 | 0.218964 | 0.3649349 | 0.1151058
11.66901 | 52.8107 | 52.7429 | 52.04322 | 0.06780308 | 0.2193178 | 0.3651766 | 0.1151846
11.679 | 52.7855 | 52.72586 | 52.02551 | 0.05963603 | 0.2196731 | 0.3654184 | 0.1152634
11.689 | 52.7987 | 52.70892 | 52.00788 | 0.08978214 | 0.2200304 | 0.3656606 | 0.1153423
11.699 | 52.7807 | 52.69208 | 51.99036 | 0.08862482 | 0.2203895 | 0.3659032 | 0.1154213
11.709 | 52.7679 | 52.67534 | 51.97294 | 0.09256451 | 0.2207504 | 0.366146 | 0.1155004
11.719 | 52.7496 | 52.6587 | 51.95562 | 0.09090177 | 0.2211131 | 0.3663891 | 0.1155796
11.729 | 52.7231 | 52.64216 | 51.93839 | 0.08093715 | 0.2214777 | 0.3666325 | 0.1156588
11.73899 | 52.7075 | 52.62575 | 51.92129 | 0.08175476 | 0.2218438 | 0.3668759 | 0.115738
11.74899 | 52.6804 | 52.60941 | 51.90426 | 0.07098802 | 0.2222121 | 0.3671199 | 0.1158174
11.75899 | 52.6627 | 52.59318 | 51.88734 | 0.06952095 | 0.2225822 | 0.3673641 | 0.1158969
11.76899 | 52.6504 | 52.57705 | 51.87051 | 0.073354 | 0.2229543 | 0.3676086 | 0.1159765
11.77899 | 52.6236 | 52.56101 | 51.85377 | 0.06258779 | 0.2233283 | 0.3678533 | 0.1160561
11.78899 | 52.6149 | 52.54508 | 51.83714 | 0.06982276 | 0.2237043 | 0.3680984 | 0.1161358
11.79898 | 52.5861 | 52.52926 | 51.82062 | 0.05684362 | 0.2240819 | 0.3683435 | 0.1162155
11.80898 | 52.5765 | 52.51352 | 51.80417 | 0.0629826 | 0.2244618 | 0.3685891 | 0.1162954
11.81898 | 52.5624 | 52.49788 | 51.78782 | 0.06452432 | 0.2248437 | 0.3688349 | 0.1163753
11.82898 | 52.562 | 52.48233 | 51.77157 | 0.07966924 | 0.2252277 | 0.3690811 | 0.1164553
11.83898 | 52.5428 | 52.46688 | 51.75541 | 0.07591792 | 0.2256137 | 0.3693275 | 0.1165354
11.84898 | 52.5273 | 52.45153 | 51.73934 | 0.0757708 | 0.2260018 | 0.3695743 | 0.1166156
11.85897 | 52.4963 | 52.43629 | 51.72338 | 0.06001322 | 0.2263916 | 0.369821 | 0.1166957
11.86897 | 52.4767 | 52.42112 | 51.7075 | 0.05557612 | 0.2267839 | 0.3700683 | 0.1167761
11.87897 | 52.4681 | 52.40606 | 51.6917 | 0.06204478 | 0.2271784 | 0.3703159 | 0.1168565
11.88897 | 52.4337 | 52.39108 | 51.676 | 0.04261963 | 0.227575 | 0.3705637 | 0.116937
11.89897 | 52.4118 | 52.3762 | 51.6604 | 0.03560121 | 0.2279738 | 0.3708119 | 0.1170175
11.90897 | 52.4232 | 52.36141 | 51.64488 | 0.06178996 | 0.2283748 | 0.3710603 | 0.1170982
11.91896 | 52.3871 | 52.34673 | 51.62946 | 0.0403718 | 0.2287777 | 0.3713087 | 0.1171788
11.92896 | 52.3929 | 52.33212 | 51.61412 | 0.06077653 | 0.2291832 | 0.3715576 | 0.1172596
11.93896 | 52.3572 | 52.31761 | 51.59887 | 0.03958987 | 0.229591 | 0.3718069 | 0.1173405
11.94896 | 52.3512 | 52.30319 | 51.58371 | 0.04801233 | 0.2300011 | 0.3720565 | 0.1174215
11.95896 | 52.3396 | 52.28886 | 51.56863 | 0.05074445 | 0.2304136 | 0.3723063 | 0.1175026
11.96895 | 52.333 | 52.27463 | 51.55366 | 0.05837248 | 0.230828 | 0.3725561 | 0.1175836
11.97895 | 52.3053 | 52.26047 | 51.53876 | 0.04482534 | 0.2312452 | 0.3728065 | 0.1176648
11.98895 | 52.2865 | 52.24641 | 51.52394 | 0.04008929 | 0.2316648 | 0.3730572 | 0.1177461
11.99895 | 52.2717 | 52.23244 | 51.50921 | 0.03926474 | 0.2320868 | 0.3733081 | 0.1178275
12.00895 | 52.2467 | 52.21855 | 51.49457 | 0.02815215 | 0.2325114 | 0.3735594 | 0.117909
12.01895 | 52.2349 | 52.20475 | 51.48001 | 0.03015205 | 0.2329384 | 0.3738109 | 0.1179905
12.02894 | 52.2085 | 52.19105 | 51.46555 | 0.01745122 | 0.2333675 | 0.3740625 | 0.1180721
12.03894 | 52.1999 | 52.17742 | 51.45115 | 0.02247752 | 0.2337996 | 0.3743146 | 0.1181538
12.04894 | 52.1832 | 52.16388 | 51.43685 | 0.0193177 | 0.2342343 | 0.3745669 | 0.1182356
12.05894 | 52.1675 | 52.15043 | 51.42262 | 0.01707225 | 0.2346716 | 0.3748196 | 0.1183175
12.06894 | 52.151 | 52.13706 | 51.40847 | 0.01394154 | 0.2351115 | 0.3750726 | 0.1183994
12.07894 | 52.1692 | 52.12377 | 51.39441 | 0.04542607 | 0.2355541 | 0.3753258 | 0.1184815
12.08893 | 52.139 | 52.11059 | 51.38045 | 0.02841307 | 0.235999 | 0.3755791 | 0.1185635
12.09893 | 52.1106 | 52.09747 | 51.36654 | 0.01312957 | 0.2364471 | 0.3758329 | 0.1186458
12.10893 | 52.1061 | 52.08444 | 51.35272 | 0.02166267 | 0.2368979 | 0.376087 | 0.1187281
12.11893 | 52.0774 | 52.07149 | 51.33898 | 0.00591283 | 0.2373515 | 0.3763414 | 0.1188104
12.12893 | 52.0515 | 52.05862 | 51.32532 | -0.007119523 | 0.237808 | 0.3765961 | 0.1188929
12.13893 | 52.0554 | 52.04583 | 51.31174 | 0.009566106 | 0.2382673 | 0.3768511 | 0.1189755
12.14892 | 52.0444 | 52.03314 | 51.29825 | 0.01125737 | 0.2387291 | 0.3771061 | 0.1190581
12.15892 | 52.0234 | 52.02052 | 51.28482 | 0.002880305 | 0.2391943 | 0.3773617 | 0.1191408
12.16892 | 52.0185 | 52.00798 | 51.27147 | 0.01052252 | 0.2396625 | 0.3776176 | 0.1192236
12.17892 | 52.0131 | 51.99552 | 51.2582 | 0.01758451 | 0.2401336 | 0.3778737 | 0.1193065
12.18892 | 51.9973 | 51.98313 | 51.24501 | 0.0141666 | 0.2406078 | 0.3781301 | 0.1193895
12.19892 | 52.0099 | 51.97083 | 51.23189 | 0.03906936 | 0.2410851 | 0.3783868 | 0.1194726
12.20891 | 51.9931 | 51.95862 | 51.21885 | 0.0344809 | 0.241565 | 0.3786436 | 0.1195557
12.21891 | 51.9618 | 51.94647 | 51.20589 | 0.01532615 | 0.2420486 | 0.3789009 | 0.119639
12.22891 | 51.9625 | 51.93441 | 51.19299 | 0.02809332 | 0.2425353 | 0.3791585 | 0.1197223
12.23891 | 51.9366 | 51.92242 | 51.18017 | 0.01418283 | 0.2430253 | 0.3794164 | 0.1198058
12.24891 | 51.9306 | 51.9105 | 51.16742 | 0.02009511 | 0.2435186 | 0.3796746 | 0.1198893
12.25891 | 51.9124 | 51.89867 | 51.15475 | 0.01373058 | 0.2440151 | 0.3799331 | 0.1199729
12.2689 | 51.9273 | 51.88692 | 51.14216 | 0.0403779 | 0.2445146 | 0.3801916 | 0.1200565
12.2789 | 51.9211 | 51.87524 | 51.12963 | 0.04586097 | 0.2450179 | 0.3804507 | 0.1201403
12.2889 | 51.9082 | 51.86363 | 51.11717 | 0.04456849 | 0.2455247 | 0.3807101 | 0.1202242
12.2989 | 51.9192 | 51.8521 | 51.10479 | 0.06710086 | 0.246035 | 0.3809697 | 0.1203082
12.3089 | 51.9182 | 51.84064 | 51.09247 | 0.07755854 | 0.2465488 | 0.3812297 | 0.1203922
12.31889 | 51.9066 | 51.82927 | 51.08024 | 0.07733051 | 0.2470657 | 0.3814897 | 0.1204763
12.32889 | 51.9045 | 51.81796 | 51.06806 | 0.08653997 | 0.2475867 | 0.3817503 | 0.1205606
12.33889 | 51.9014 | 51.80672 | 51.05596 | 0.09467594 | 0.2481113 | 0.3820111 | 0.1206449
12.34889 | 51.8847 | 51.79556 | 51.04392 | 0.08913881 | 0.2486397 | 0.3822722 | 0.1207293
12.35889 | 51.8747 | 51.78447 | 51.03195 | 0.09022891 | 0.2491719 | 0.3825337 | 0.1208139
12.36889 | 51.8772 | 51.77345 | 51.02005 | 0.1037467 | 0.2497079 | 0.3827955 | 0.1208985
12.37888 | 51.8762 | 51.76252 | 51.00823 | 0.1136818 | 0.2502472 | 0.3830573 | 0.1209831
12.38888 | 51.8881 | 51.75164 | 50.99647 | 0.1364563 | 0.2507909 | 0.3833196 | 0.1210679
12.39888 | 51.8886 | 51.74084 | 50.98477 | 0.1477596 | 0.2513386 | 0.3835823 | 0.1211528
12.40888 | 51.8775 | 51.73011 | 50.97313 | 0.1473923 | 0.2518904 | 0.3838452 | 0.1212378
12.41888 | 51.9087 | 51.71945 | 50.96157 | 0.1892546 | 0.2524462 | 0.3841084 | 0.1213228
12.42888 | 51.9119 | 51.70885 | 50.95007 | 0.2030469 | 0.2530061 | 0.384372 | 0.121408
12.43887 | 51.9177 | 51.69834 | 50.93864 | 0.2193592 | 0.2535697 | 0.3846356 | 0.1214932
12.44887 | 51.9042 | 51.68789 | 50.92727 | 0.2163129 | 0.254138 | 0.3848998 | 0.1215786
12.45887 | 51.9155 | 51.6775 | 50.91596 | 0.2379978 | 0.2547107 | 0.3851643 | 0.121664
12.46887 | 51.9088 | 51.66719 | 50.90472 | 0.2416143 | 0.2552876 | 0.385429 | 0.1217496
12.47887 | 51.9185 | 51.65694 | 50.89354 | 0.2615627 | 0.2558691 | 0.3856941 | 0.1218352
12.48887 | 51.9177 | 51.64676 | 50.88242 | 0.2709435 | 0.256455 | 0.3859594 | 0.121921
12.49886 | 51.9358 | 51.63665 | 50.87138 | 0.2991468 | 0.2570448 | 0.3862249 | 0.1220067
12.50886 | 51.9463 | 51.62661 | 50.86038 | 0.3196934 | 0.2576398 | 0.3864909 | 0.1220927
12.51886 | 51.9453 | 51.61663 | 50.84945 | 0.3286734 | 0.2582395 | 0.3867572 | 0.1221787
12.52886 | 51.9659 | 51.60671 | 50.83858 | 0.3591872 | 0.2588439 | 0.3870238 | 0.1222648
12.53886 | 51.9718 | 51.59686 | 50.82777 | 0.3749351 | 0.2594532 | 0.3872907 | 0.122351
12.54886 | 51.9899 | 51.58708 | 50.81702 | 0.4028176 | 0.2600672 | 0.3875579 | 0.1224374
12.55885 | 51.9857 | 51.57737 | 50.80634 | 0.4083253 | 0.2606856 | 0.3878252 | 0.1225237
12.56885 | 52.0067 | 51.56772 | 50.79571 | 0.4389779 | 0.2613096 | 0.388093 | 0.1226102
12.57885 | 52.0057 | 51.55813 | 50.78514 | 0.4475661 | 0.2619387 | 0.3883611 | 0.1226968
12.58885 | 51.9989 | 51.54861 | 50.77462 | 0.4502902 | 0.2625729 | 0.3886296 | 0.1227835
12.59885 | 52.0245 | 51.53915 | 50.76417 | 0.4853506 | 0.2632123 | 0.3888984 | 0.1228703
12.60885 | 52.0318 | 51.52975 | 50.75377 | 0.5020476 | 0.2638571 | 0.3891674 | 0.1229572
12.61884 | 52.0314 | 51.52043 | 50.74344 | 0.5109724 | 0.2645065 | 0.3894365 | 0.1230442
12.62884 | 52.0459 | 51.51116 | 50.73316 | 0.5347436 | 0.265162 | 0.3897062 | 0.1231313
12.63884 | 52.0302 | 51.50195 | 50.72293 | 0.5282526 | 0.2658231 | 0.3899762 | 0.1232185
12.64884 | 52.0703 | 51.4928 | 50.71276 | 0.5774995 | 0.2664898 | 0.3902465 | 0.1233058
12.65884 | 52.0652 | 51.48372 | 50.70264 | 0.5814847 | 0.2671622 | 0.3905172 | 0.1233932
12.66884 | 52.0739 | 51.47469 | 50.69258 | 0.5992085 | 0.2678403 | 0.3907881 | 0.1234807
12.67883 | 52.0691 | 51.46574 | 50.68259 | 0.6033623 | 0.2685236 | 0.3910591 | 0.1235682
12.68883 | 52.0623 | 51.45684 | 50.67264 | 0.6054644 | 0.2692136 | 0.3913307 | 0.1236559
12.69883 | 52.059 | 51.44799 | 50.66274 | 0.611006 | 0.2699096 | 0.3916026 | 0.1237437
12.70883 | 52.063 | 51.43921 | 50.65289 | 0.6237875 | 0.2706117 | 0.3918748 | 0.1238317
12.71883 | 52.0637 | 51.43049 | 50.6431 | 0.6332092 | 0.2713201 | 0.3921473 | 0.1239197
12.72882 | 52.0556 | 51.42184 | 50.63338 | 0.6337628 | 0.272034 | 0.3924199 | 0.1240077
12.73882 | 52.0419 | 51.41323 | 50.62369 | 0.628666 | 0.2727551 | 0.3926931 | 0.1240959
12.74882 | 52.0378 | 51.40469 | 50.61406 | 0.6331102 | 0.2734826 | 0.3929665 | 0.1241842
12.75882 | 52.0211 | 51.3962 | 50.60447 | 0.6248958 | 0.2742168 | 0.3932403 | 0.1242727
12.76882 | 52.0099 | 51.38778 | 50.59494 | 0.6221231 | 0.2749578 | 0.3935145 | 0.1243612
12.77882 | 51.9789 | 51.37941 | 50.58546 | 0.5994925 | 0.2757055 | 0.393789 | 0.1244498
12.78881 | 51.9924 | 51.3711 | 50.57604 | 0.6212959 | 0.2764594 | 0.3940634 | 0.1245385
12.79881 | 51.9657 | 51.36285 | 50.56666 | 0.6028502 | 0.2772211 | 0.3943385 | 0.1246273
12.80881 | 51.9386 | 51.35465 | 50.55733 | 0.5839473 | 0.2779898 | 0.3946139 | 0.1247163
12.81881 | 51.9094 | 51.34651 | 50.54805 | 0.5628876 | 0.2787659 | 0.3948897 | 0.1248053
12.82881 | 51.8761 | 51.33843 | 50.53882 | 0.5376714 | 0.2795494 | 0.3951657 | 0.1248945
12.83881 | 51.8452 | 51.3304 | 50.52964 | 0.5147987 | 0.2803403 | 0.3954421 | 0.1249837
12.8488 | 51.8283 | 51.32244 | 50.52051 | 0.5058621 | 0.281138 | 0.3957186 | 0.125073
12.8588 | 51.7925 | 51.31452 | 50.51142 | 0.4779778 | 0.2819443 | 0.3959956 | 0.1251625
12.8688 | 51.7515 | 51.30666 | 50.50238 | 0.4448379 | 0.2827584 | 0.3962729 | 0.1252521
12.8788 | 51.7261 | 51.29886 | 50.49338 | 0.4272428 | 0.2835805 | 0.3965506 | 0.1253418
12.8888 | 51.6891 | 51.29111 | 50.48444 | 0.3979926 | 0.2844108 | 0.3968287 | 0.1254316
12.8988 | 51.6566 | 51.28341 | 50.47553 | 0.3731877 | 0.2852493 | 0.397107 | 0.1255215
12.90879 | 51.6123 | 51.27578 | 50.46669 | 0.3365207 | 0.2860952 | 0.3973854 | 0.1256114
12.91879 | 51.575 | 51.26819 | 50.45788 | 0.3068071 | 0.2869506 | 0.3976644 | 0.1257015
12.92879 | 51.5355 | 51.26066 | 50.44911 | 0.2748395 | 0.2878146 | 0.3979437 | 0.1257917
12.93879 | 51.4919 | 51.25318 | 50.44039 | 0.238718 | 0.2886875 | 0.3982234 | 0.1258821
12.94879 | 51.4554 | 51.24576 | 50.43171 | 0.2096429 | 0.2895693 | 0.3985034 | 0.1259725
12.95879 | 51.4007 | 51.23839 | 50.42308 | 0.1623146 | 0.2904601 | 0.3987837 | 0.1260631
12.96878 | 51.3727 | 51.23107 | 50.4145 | 0.1416258 | 0.2913594 | 0.3990641 | 0.1261537
12.97878 | 51.3323 | 51.22381 | 50.40595 | 0.1084915 | 0.2922689 | 0.3993451 | 0.1262444
12.98878 | 51.2955 | 51.2166 | 50.39745 | 0.07890441 | 0.293188 | 0.3996264 | 0.1263353
12.99878 | 51.2593 | 51.20944 | 50.38898 | 0.0498649 | 0.2941169 | 0.3999081 | 0.1264263
13.00878 | 51.2152 | 51.20233 | 50.38056 | 0.01287309 | 0.2950556 | 0.4001901 | 0.1265174
13.01878 | 51.1718 | 51.19527 | 50.37219 | -0.02347085 | 0.2960044 | 0.4004725 | 0.1266087
13.02877 | 51.1636 | 51.18827 | 50.36386 | -0.02467365 | 0.2969625 | 0.4007549 | 0.1266999
13.03877 | 51.1307 | 51.18132 | 50.35556 | -0.05062111 | 0.297932 | 0.4010379 | 0.1267914
13.04877 | 51.0748 | 51.17442 | 50.3473 | -0.09962012 | 0.2989121 | 0.4013213 | 0.1268829
13.05877 | 51.0553 | 51.16757 | 50.33909 | -0.1122705 | 0.299903 | 0.401605 | 0.1269746
13.06877 | 50.9996 | 51.16077 | 50.33091 | -0.161172 | 0.3009048 | 0.401889 | 0.1270664
13.07877 | 51.0031 | 51.15402 | 50.32277 | -0.1509245 | 0.3019179 | 0.4021734 | 0.1271583
13.08876 | 50.9695 | 51.14733 | 50.31469 | -0.1778345 | 0.3029412 | 0.4024579 | 0.1272502
13.09876 | 50.9431 | 51.14069 | 50.30663 | -0.1975885 | 0.3039772 | 0.402743 | 0.1273423
13.10876 | 50.9123 | 51.13409 | 50.29861 | -0.2217931 | 0.3050249 | 0.4030284 | 0.1274346
13.11876 | 50.8992 | 51.12755 | 50.29062 | -0.2283481 | 0.3060846 | 0.4033142 | 0.127527
13.12876 | 50.8837 | 51.12105 | 50.28268 | -0.2373533 | 0.3071565 | 0.4036003 | 0.1276194
13.13875 | 50.8591 | 51.11461 | 50.27478 | -0.255515 | 0.3082397 | 0.4038865 | 0.1277119
13.14875 | 50.8468 | 51.10822 | 50.26691 | -0.2614203 | 0.3093367 | 0.4041733 | 0.1278047
13.15875 | 50.8418 | 51.10188 | 50.25907 | -0.2600754 | 0.3104465 | 0.4044605 | 0.1278975
13.16875 | 50.8081 | 51.09558 | 50.25127 | -0.2874803 | 0.3115695 | 0.404748 | 0.1279904
13.17875 | 50.7958 | 51.08933 | 50.24351 | -0.2935348 | 0.3127058 | 0.4050359 | 0.1280835
13.18875 | 50.7825 | 51.08314 | 50.23578 | -0.3006389 | 0.3138557 | 0.4053241 | 0.1281767
13.19874 | 50.7696 | 51.077 | 50.2281 | -0.3073985 | 0.3150183 | 0.4056124 | 0.1282699
13.20874 | 50.7512 | 51.0709 | 50.22044 | -0.3197013 | 0.3161962 | 0.4059013 | 0.1283633
13.21874 | 50.7475 | 51.06485 | 50.21282 | -0.3173535 | 0.3173884 | 0.4061906 | 0.1284568
13.22874 | 50.7379 | 51.05885 | 50.20523 | -0.3209548 | 0.3185952 | 0.4064802 | 0.1285505
13.23874 | 50.7181 | 51.05291 | 50.19767 | -0.3348052 | 0.3198169 | 0.4067702 | 0.1286443
13.24874 | 50.727 | 51.047 | 50.19015 | -0.3200046 | 0.3210538 | 0.4070606 | 0.1287381
13.25873 | 50.6953 | 51.04116 | 50.18267 | -0.3458591 | 0.322305 | 0.4073511 | 0.1288321
13.26873 | 50.6912 | 51.03536 | 50.17522 | -0.3441565 | 0.3235731 | 0.4076421 | 0.1289262
13.27873 | 50.6742 | 51.0296 | 50.16779 | -0.3554028 | 0.3248573 | 0.4079336 | 0.1290205
13.28873 | 50.6643 | 51.0239 | 50.1604 | -0.359598 | 0.3261578 | 0.4082254 | 0.1291149
13.29873 | 50.6525 | 51.01824 | 50.15304 | -0.3657421 | 0.327475 | 0.4085175 | 0.1292094
13.30873 | 50.6298 | 51.01264 | 50.14571 | -0.3828351 | 0.3288092 | 0.4088101 | 0.129304
13.31872 | 50.6227 | 51.00708 | 50.13842 | -0.3843825 | 0.3301594 | 0.4091027 | 0.1293987
13.32872 | 50.6333 | 51.00157 | 50.13116 | -0.3682731 | 0.3315285 | 0.409396 | 0.1294936
13.33872 | 50.6133 | 50.99611 | 50.12392 | -0.3828125 | 0.3329156 | 0.4096896 | 0.1295886
13.34872 | 50.5767 | 50.9907 | 50.11671 | -0.4140008 | 0.3343211 | 0.4099836 | 0.1296837
13.35872 | 50.5884 | 50.98534 | 50.10954 | -0.3969379 | 0.3357451 | 0.410278 | 0.129779
13.36872 | 50.5696 | 50.98002 | 50.10239 | -0.410424 | 0.3371883 | 0.4105727 | 0.1298743
13.37871 | 50.5591 | 50.97476 | 50.09528 | -0.4156644 | 0.3386494 | 0.4108676 | 0.1299698
13.38871 | 50.5804 | 50.96955 | 50.08819 | -0.3891485 | 0.3401317 | 0.4111631 | 0.1300654
13.39871 | 50.5661 | 50.96438 | 50.08113 | -0.3982816 | 0.3416342 | 0.411459 | 0.1301612
13.40871 | 50.5305 | 50.95926 | 50.07409 | -0.4287639 | 0.3431573 | 0.4117553 | 0.1302571
13.41871 | 50.5304 | 50.9542 | 50.06709 | -0.4237954 | 0.3447013 | 0.4120519 | 0.1303531
13.42871 | 50.5296 | 50.94918 | 50.06011 | -0.4195762 | 0.3462667 | 0.4123489 | 0.1304492
13.4387 | 50.5095 | 50.94421 | 50.05317 | -0.4347114 | 0.3478523 | 0.412646 | 0.1305454
13.4487 | 50.5061 | 50.93929 | 50.04624 | -0.4331911 | 0.3494617 | 0.4129438 | 0.1306418
13.4587 | 50.4914 | 50.93442 | 50.03935 | -0.4430206 | 0.3510938 | 0.413242 | 0.1307383
13.4687 | 50.4816 | 50.9296 | 50.03248 | -0.4479998 | 0.352749 | 0.4135405 | 0.130835
13.4787 | 50.4976 | 50.92483 | 50.02563 | -0.4272289 | 0.3544278 | 0.4138395 | 0.1309318
13.4887 | 50.4641 | 50.92011 | 50.01881 | -0.456008 | 0.3561307 | 0.4141387 | 0.1310287
13.49869 | 50.4641 | 50.91544 | 50.01202 | -0.4513421 | 0.3578562 | 0.4144381 | 0.1311257
13.50869 | 50.4832 | 50.91082 | 50.00525 | -0.4276218 | 0.3596085 | 0.4147382 | 0.1312229
13.51869 | 50.4645 | 50.90625 | 49.99851 | -0.4417522 | 0.3613862 | 0.4150387 | 0.1313202
13.52869 | 50.4547 | 50.90173 | 49.99179 | -0.4470334 | 0.36319 | 0.4153396 | 0.1314177
13.53869 | 50.4529 | 50.89727 | 49.98509 | -0.4443656 | 0.3650204 | 0.4156409 | 0.1315153
13.54868 | 50.4252 | 50.89285 | 49.97842 | -0.4676533 | 0.3668758 | 0.4159422 | 0.1316129
13.55868 | 50.4158 | 50.88849 | 49.97177 | -0.4726882 | 0.3687608 | 0.4162443 | 0.1317108
13.56868 | 50.4068 | 50.88417 | 49.96515 | -0.4773747 | 0.3706738 | 0.4165467 | 0.1318088
13.57868 | 50.4135 | 50.87991 | 49.95854 | -0.4664132 | 0.3726155 | 0.4168496 | 0.1319069
13.58868 | 50.3942 | 50.8757 | 49.95196 | -0.4815039 | 0.3745866 | 0.4171528 | 0.1320052
13.59868 | 50.3872 | 50.87155 | 49.9454 | -0.4843471 | 0.3765875 | 0.4174565 | 0.1321036
13.60867 | 50.3782 | 50.86745 | 49.93887 | -0.4892473 | 0.3786168 | 0.4177602 | 0.132202
13.61867 | 50.3685 | 50.8634 | 49.93235 | -0.4948964 | 0.3806792 | 0.4180647 | 0.1323007
13.62867 | 50.3696 | 50.8594 | 49.92586 | -0.4897989 | 0.3827732 | 0.4183696 | 0.1323996
13.63867 | 50.3536 | 50.85546 | 49.91938 | -0.5018552 | 0.3848995 | 0.4186749 | 0.1324985
13.64867 | 50.3575 | 50.85157 | 49.91293 | -0.4940657 | 0.3870588 | 0.4189806 | 0.1325976
13.65867 | 50.3439 | 50.84773 | 49.9065 | -0.5038306 | 0.3892517 | 0.4192867 | 0.1326969
13.66866 | 50.3259 | 50.84395 | 49.90009 | -0.5180542 | 0.3914767 | 0.4195929 | 0.1327962
13.67866 | 50.3175 | 50.84023 | 49.89369 | -0.5227291 | 0.3937388 | 0.4198998 | 0.1328957
13.68866 | 50.2854 | 50.83656 | 49.88732 | -0.5511597 | 0.3960366 | 0.4202072 | 0.1329954
13.69866 | 50.2879 | 50.83295 | 49.88097 | -0.5450463 | 0.3983708 | 0.4205149 | 0.1330952
13.70866 | 50.2915 | 50.82939 | 49.87463 | -0.5378894 | 0.400742 | 0.4208231 | 0.1331952
13.71866 | 50.2755 | 50.82589 | 49.86831 | -0.5503895 | 0.403151 | 0.4211317 | 0.1332953
13.72865 | 50.2412 | 50.82245 | 49.86202 | -0.5812503 | 0.405596 | 0.4214405 | 0.1333954
13.73865 | 50.2585 | 50.81907 | 49.85574 | -0.5605656 | 0.4080829 | 0.42175 | 0.1334958
13.74865 | 50.2522 | 50.81574 | 49.84947 | -0.5635392 | 0.4106098 | 0.4220598 | 0.1335964
13.75865 | 50.247 | 50.81247 | 49.84323 | -0.5654716 | 0.4131777 | 0.4223701 | 0.1336971
13.76865 | 50.2465 | 50.80926 | 49.837 | -0.5627634 | 0.4157872 | 0.4226809 | 0.1337979
13.77865 | 50.2312 | 50.80611 | 49.83078 | -0.574915 | 0.4184391 | 0.422992 | 0.1338989
13.78864 | 50.2337 | 50.80303 | 49.8246 | -0.56933 | 0.4211317 | 0.4233032 | 0.1339999
13.79864 | 50.2232 | 50.8 | 49.81842 | -0.576803 | 0.4238711 | 0.4236152 | 0.1341012
13.80864 | 50.196 | 50.79704 | 49.81225 | -0.6010375 | 0.4266554 | 0.4239277 | 0.1342026
13.81864 | 50.1761 | 50.79413 | 49.8061 | -0.6180342 | 0.4294856 | 0.4242406 | 0.1343042
13.82864 | 50.1984 | 50.79129 | 49.79997 | -0.5928934 | 0.4323625 | 0.4245538 | 0.1344059
13.83864 | 50.1657 | 50.78852 | 49.79385 | -0.6228158 | 0.4352869 | 0.4248675 | 0.1345077
13.84863 | 50.1757 | 50.78581 | 49.78776 | -0.610105 | 0.438257 | 0.4251813 | 0.1346096
13.85863 | 50.1701 | 50.78316 | 49.78167 | -0.6130562 | 0.4412793 | 0.425496 | 0.1347118
13.86863 | 50.161 | 50.78057 | 49.7756 | -0.6195724 | 0.444352 | 0.425811 | 0.1348141
13.87863 | 50.1681 | 50.77805 | 49.76954 | -0.6099546 | 0.4474759 | 0.4261266 | 0.1349166
13.88863 | 50.1533 | 50.7756 | 49.76349 | -0.6223032 | 0.450652 | 0.4264425 | 0.1350193
13.89863 | 50.1257 | 50.77322 | 49.75746 | -0.647519 | 0.4538812 | 0.4267589 | 0.1351221
13.90862 | 50.11 | 50.77091 | 49.75144 | -0.660905 | 0.4571612 | 0.4270754 | 0.1352249
13.91862 | 50.1209 | 50.76866 | 49.74544 | -0.6477572 | 0.4604994 | 0.4273926 | 0.135328
13.92862 | 50.0961 | 50.76648 | 49.73944 | -0.6703786 | 0.4638937 | 0.4277104 | 0.1354312
13.93862 | 50.087 | 50.76437 | 49.73346 | -0.67737 | 0.4673449 | 0.4280285 | 0.1355346
13.94862 | 50.0864 | 50.76233 | 49.72749 | -0.6759322 | 0.4708541 | 0.4283472 | 0.1356382
13.95861 | 50.0772 | 50.76037 | 49.72154 | -0.6831677 | 0.4744187 | 0.4286659 | 0.1357418
13.96861 | 50.0812 | 50.75847 | 49.7156 | -0.6772732 | 0.4780466 | 0.4289854 | 0.1358456
13.97861 | 50.0636 | 50.75665 | 49.70966 | -0.6930515 | 0.4817355 | 0.4293054 | 0.1359496
13.98861 | 50.0513 | 50.7549 | 49.70374 | -0.7036034 | 0.4854862 | 0.4296258 | 0.1360538
13.99861 | 50.0546 | 50.75323 | 49.69782 | -0.6986295 | 0.4892998 | 0.4299467 | 0.1361581
14.00861 | 50.0286 | 50.75163 | 49.69192 | -0.7230307 | 0.4931772 | 0.430268 | 0.1362626
14.0186 | 50.0005 | 50.75011 | 49.68604 | -0.7496091 | 0.4971155 | 0.4305895 | 0.1363672
14.0286 | 50.0048 | 50.74866 | 49.68016 | -0.7438623 | 0.5011235 | 0.4309118 | 0.136472
14.0386 | 50.0109 | 50.74729 | 49.67428 | -0.7363925 | 0.5051982 | 0.4312344 | 0.136577
14.0486 | 50.0036 | 50.746 | 49.66842 | -0.7424006 | 0.5093406 | 0.4315576 | 0.1366821
14.0586 | 49.9914 | 50.74479 | 49.66257 | -0.753387 | 0.5135516 | 0.4318812 | 0.1367874
14.0686 | 49.9821 | 50.74365 | 49.65672 | -0.7615526 | 0.5178321 | 0.4322052 | 0.1368928
14.07859 | 49.9842 | 50.7426 | 49.65089 | -0.7583989 | 0.5221784 | 0.4325295 | 0.1369983
14.08859 | 49.9817 | 50.74162 | 49.64507 | -0.7599245 | 0.5266005 | 0.4328544 | 0.1371041
14.09859 | 49.9753 | 50.74073 | 49.63925 | -0.765431 | 0.5310948 | 0.4331799 | 0.13721
14.10859 | 49.9683 | 50.73992 | 49.63344 | -0.771619 | 0.5356619 | 0.4335057 | 0.137316
14.11859 | 49.9717 | 50.73919 | 49.62763 | -0.767489 | 0.5403027 | 0.433832 | 0.1374222
14.12859 | 49.9482 | 50.73854 | 49.62184 | -0.7903415 | 0.5450179 | 0.4341588 | 0.1375286
14.13858 | 49.9603 | 50.73798 | 49.61605 | -0.7776771 | 0.5498033 | 0.4344856 | 0.137635
14.14858 | 49.9481 | 50.7375 | 49.61027 | -0.7893958 | 0.5546694 | 0.4348132 | 0.1377417
14.15858 | 49.9453 | 50.7371 | 49.6045 | -0.7917981 | 0.5596118 | 0.4351413 | 0.1378485
14.16858 | 49.9547 | 50.73678 | 49.59873 | -0.7820843 | 0.564631 | 0.4354699 | 0.1379555
14.17858 | 49.9512 | 50.73655 | 49.59297 | -0.7853546 | 0.5697275 | 0.4357989 | 0.1380627
14.18858 | 49.9428 | 50.73641 | 49.58721 | -0.7936094 | 0.5749019 | 0.4361284 | 0.13817
14.19857 | 49.9564 | 50.73635 | 49.58146 | -0.7799485 | 0.5801491 | 0.4364579 | 0.1382774
14.20857 | 49.9617 | 50.73637 | 49.57572 | -0.7746718 | 0.5854797 | 0.4367882 | 0.138385
14.21857 | 49.945 | 50.73648 | 49.56998 | -0.7914795 | 0.5908887 | 0.437119 | 0.1384928
14.22857 | 49.9366 | 50.73667 | 49.56424 | -0.8000711 | 0.5963762 | 0.4374502 | 0.1386007
14.23857 | 49.9441 | 50.73695 | 49.55851 | -0.7928464 | 0.601942 | 0.4377818 | 0.1387088
14.24857 | 49.9467 | 50.73731 | 49.55279 | -0.7906051 | 0.6075862 | 0.4381139 | 0.138817
14.25856 | 49.9419 | 50.73775 | 49.54707 | -0.7958463 | 0.6133026 | 0.438446 | 0.1389252
14.26856 | 49.9213 | 50.73827 | 49.54136 | -0.8169698 | 0.6191022 | 0.4387789 | 0.1390338
14.27856 | 49.9301 | 50.73887 | 49.53564 | -0.8087746 | 0.6249786 | 0.4391121 | 0.1391424
14.28856 | 49.9252 | 50.73956 | 49.52993 | -0.8143598 | 0.6309313 | 0.4394459 | 0.1392513
14.29856 | 49.9256 | 50.74032 | 49.52422 | -0.8147242 | 0.6369593 | 0.43978 | 0.1393602
14.30855 | 49.909 | 50.74117 | 49.51853 | -0.8321658 | 0.6430556 | 0.4401142 | 0.1394692
14.31855 | 49.924 | 50.74208 | 49.51283 | -0.8180845 | 0.6492309 | 0.4404491 | 0.1395784
14.32855 | 49.9277 | 50.74308 | 49.50713 | -0.815378 | 0.6554778 | 0.4407844 | 0.1396878
14.33855 | 49.9003 | 50.74414 | 49.50143 | -0.8438444 | 0.6617948 | 0.4411201 | 0.1397973
14.34855 | 49.8956 | 50.74528 | 49.49574 | -0.8496817 | 0.6681799 | 0.4414561 | 0.139907
14.35855 | 49.9046 | 50.74649 | 49.49005 | -0.8418875 | 0.6746309 | 0.4417927 | 0.1400168
14.36854 | 49.8836 | 50.74776 | 49.48436 | -0.8641579 | 0.6811394 | 0.4421291 | 0.1401266
14.37854 | 49.8801 | 50.74909 | 49.47867 | -0.8689928 | 0.6877156 | 0.4424662 | 0.1402366
14.38854 | 49.8748 | 50.75049 | 49.47299 | -0.8756879 | 0.6943502 | 0.4428037 | 0.1403468
14.39854 | 49.8691 | 50.75194 | 49.4673 | -0.8828397 | 0.7010402 | 0.4431415 | 0.140457
14.40854 | 49.8577 | 50.75344 | 49.46162 | -0.8957449 | 0.7077821 | 0.4434796 | 0.1405675
14.41854 | 49.8426 | 50.755 | 49.45593 | -0.9123992 | 0.7145723 | 0.4438181 | 0.140678
14.42853 | 49.8381 | 50.7566 | 49.45025 | -0.9184968 | 0.7213999 | 0.4441564 | 0.1407884
14.43853 | 49.8498 | 50.75824 | 49.44457 | -0.9084368 | 0.7282744 | 0.4444954 | 0.1408992
14.44853 | 49.8417 | 50.75991 | 49.43888 | -0.9182126 | 0.7351844 | 0.4448348 | 0.14101
14.45853 | 49.8326 | 50.76162 | 49.4332 | -0.929019 | 0.7421248 | 0.4451744 | 0.141121
14.46853 | 49.8345 | 50.76335 | 49.42751 | -0.9288503 | 0.7490905 | 0.4455144 | 0.1412321
14.47853 | 49.8192 | 50.7651 | 49.42183 | -0.9459009 | 0.7560757 | 0.4458545 | 0.1413432
14.48852 | 49.8132 | 50.76686 | 49.41615 | -0.9536628 | 0.7630676 | 0.4461946 | 0.1414544
14.49852 | 49.7958 | 50.76863 | 49.41046 | -0.9728328 | 0.7700738 | 0.4465353 | 0.1415657
14.50852 | 49.7823 | 50.7704 | 49.40477 | -0.9881021 | 0.7770803 | 0.4468761 | 0.1416771
14.51852 | 49.7864 | 50.77216 | 49.39908 | -0.9857636 | 0.7840804 | 0.4472173 | 0.1417887
14.52852 | 49.7845 | 50.77391 | 49.39338 | -0.9894096 | 0.7910665 | 0.4475586 | 0.1419003
14.53852 | 49.7703 | 50.77563 | 49.38769 | -1.005332 | 0.798031 | 0.4479001 | 0.1420119
14.54851 | 49.7587 | 50.77732 | 49.382 | -1.018621 | 0.8049587 | 0.4482414 | 0.1421236
14.55851 | 49.7582 | 50.77897 | 49.3763 | -1.020771 | 0.8118551 | 0.4485832 | 0.1422354
14.56851 | 49.7564 | 50.78057 | 49.3706 | -1.024172 | 0.8187042 | 0.4489252 | 0.1423473
14.57851 | 49.767 | 50.78211 | 49.36489 | -1.015114 | 0.8254971 | 0.4492674 | 0.1424592
14.58851 | 49.7746 | 50.78359 | 49.35918 | -1.008987 | 0.8322243 | 0.4496096 | 0.1425712
14.59851 | 49.7424 | 50.78498 | 49.35347 | -1.042581 | 0.8388761 | 0.4499519 | 0.1426833
14.6085 | 49.7407 | 50.78629 | 49.34776 | -1.045585 | 0.8454358 | 0.4502942 | 0.1427953
14.6185 | 49.7238 | 50.78749 | 49.34204 | -1.063692 | 0.8519066 | 0.4506368 | 0.1429075
14.6285 | 49.7312 | 50.78859 | 49.33632 | -1.057388 | 0.8582713 | 0.4509794 | 0.1430197
14.6385 | 49.7139 | 50.78956 | 49.33059 | -1.075664 | 0.8645193 | 0.4513222 | 0.1431319
14.6485 | 49.7166 | 50.79041 | 49.32486 | -1.073808 | 0.8706398 | 0.4516649 | 0.1432442
14.6585 | 49.7097 | 50.79111 | 49.31912 | -1.08141 | 0.8766219 | 0.4520078 | 0.1433565
14.66849 | 49.7026 | 50.79166 | 49.31339 | -1.089056 | 0.8824488 | 0.4523504 | 0.1434687
14.67849 | 49.6926 | 50.79204 | 49.30764 | -1.099438 | 0.8881212 | 0.4526933 | 0.1435811
14.68849 | 49.7059 | 50.79224 | 49.30189 | -1.086344 | 0.8936225 | 0.4530361 | 0.1436935
14.69849 | 49.7087 | 50.79226 | 49.29614 | -1.083562 | 0.8989417 | 0.4533791 | 0.1438059
14.70849 | 49.6902 | 50.79208 | 49.29037 | -1.101882 | 0.9040677 | 0.453722 | 0.1439183
14.71848 | 49.7079 | 50.79169 | 49.28461 | -1.083792 | 0.9089853 | 0.4540645 | 0.1440306
14.72848 | 49.6859 | 50.79108 | 49.27884 | -1.105183 | 0.913694 | 0.4544075 | 0.1441431
14.73848 | 49.6739 | 50.79024 | 49.27306 | -1.116343 | 0.9181782 | 0.4547503 | 0.1442555
14.74848 | 49.6747 | 50.78916 | 49.26727 | -1.114463 | 0.9224288 | 0.4550933 | 0.144368
14.75848 | 49.6574 | 50.78783 | 49.26148 | -1.130433 | 0.9264358 | 0.4554361 | 0.1444805
14.76848 | 49.6599 | 50.78624 | 49.25568 | -1.126343 | 0.9301902 | 0.4557789 | 0.144593
14.77847 | 49.6608 | 50.78439 | 49.24988 | -1.123588 | 0.9336806 | 0.4561213 | 0.1447054
14.78847 | 49.6611 | 50.78226 | 49.24407 | -1.121155 | 0.9369056 | 0.4564641 | 0.1448179
14.79847 | 49.6487 | 50.77984 | 49.23825 | -1.131139 | 0.9398544 | 0.4568068 | 0.1449304
14.80847 | 49.6731 | 50.77713 | 49.23242 | -1.104032 | 0.9425201 | 0.4571495 | 0.1450429
14.81847 | 49.6481 | 50.77413 | 49.22658 | -1.126028 | 0.9448967 | 0.4574922 | 0.1451555
14.82847 | 49.6392 | 50.77082 | 49.22074 | -1.131621 | 0.9469787 | 0.4578349 | 0.145268
14.83846 | 49.6398 | 50.76721 | 49.21489 | -1.127412 | 0.9487602 | 0.4581772 | 0.1453805
14.84846 | 49.6439 | 50.76329 | 49.20903 | -1.119387 | 0.9502406 | 0.4585199 | 0.1454931
14.85846 | 49.6379 | 50.75905 | 49.20317 | -1.121149 | 0.9514151 | 0.4588625 | 0.1456057
14.86846 | 49.6256 | 50.75449 | 49.19729 | -1.128893 | 0.9522814 | 0.4592052 | 0.1457183
14.87846 | 49.6112 | 50.74962 | 49.1914 | -1.13842 | 0.9528384 | 0.4595478 | 0.1458309
14.88846 | 49.6124 | 50.74443 | 49.18551 | -1.132027 | 0.9530854 | 0.4598905 | 0.1459436
14.89845 | 49.6217 | 50.73892 | 49.17961 | -1.117222 | 0.9530231 | 0.4602328 | 0.1460562
14.90845 | 49.6142 | 50.73309 | 49.1737 | -1.118893 | 0.9526524 | 0.4605756 | 0.1461689
14.91845 | 49.6207 | 50.72695 | 49.16777 | -1.106249 | 0.9519755 | 0.4609183 | 0.1462817
14.92845 | 49.5971 | 50.72049 | 49.16184 | -1.123391 | 0.9509952 | 0.4612612 | 0.1463944
14.93845 | 49.6003 | 50.71372 | 49.1559 | -1.113424 | 0.9497152 | 0.4616041 | 0.1465073
14.94845 | 49.5904 | 50.70665 | 49.14995 | -1.116252 | 0.94814 | 0.4619471 | 0.1466202
14.95844 | 49.5797 | 50.69929 | 49.14399 | -1.119588 | 0.9462769 | 0.4622898 | 0.146733
14.96844 | 49.5686 | 50.69162 | 49.13801 | -1.123022 | 0.944128 | 0.462633 | 0.146846
14.97844 | 49.5622 | 50.68367 | 49.13203 | -1.121468 | 0.9417018 | 0.4629764 | 0.146959
14.98844 | 49.5535 | 50.67543 | 49.12604 | -1.121934 | 0.9390056 | 0.4633199 | 0.1470721
14.99844 | 49.5667 | 50.66693 | 49.12003 | -1.100226 | 0.9360473 | 0.4636635 | 0.1471853
15.00844 | 49.5567 | 50.65815 | 49.11401 | -1.101454 | 0.9328352 | 0.4640073 | 0.1472986
15.01843 | 49.5685 | 50.64914 | 49.10799 | -1.080636 | 0.9293818 | 0.464351 | 0.1474118
15.02843 | 49.5564 | 50.63986 | 49.10195 | -1.083461 | 0.9256897 | 0.4646952 | 0.1475252
15.03843 | 49.5566 | 50.63035 | 49.0959 | -1.07375 | 0.9217719 | 0.4650397 | 0.1476387
15.04843 | 49.5467 | 50.62061 | 49.08984 | -1.073912 | 0.9176387 | 0.4653844 | 0.1477523
15.05843 | 49.5391 | 50.61066 | 49.08376 | -1.071557 | 0.9133002 | 0.4657293 | 0.147866
15.06843 | 49.5315 | 50.6005 | 49.07767 | -1.068995 | 0.9087671 | 0.4660745 | 0.1479798
15.07842 | 49.5202 | 50.59015 | 49.07158 | -1.069948 | 0.904055 | 0.4664197 | 0.1480937
15.08842 | 49.5205 | 50.57961 | 49.06547 | -1.059106 | 0.8991653 | 0.4667655 | 0.1482077
15.09842 | 49.5092 | 50.56889 | 49.05934 | -1.05969 | 0.8941136 | 0.4671115 | 0.1483218
15.10842 | 49.5074 | 50.55801 | 49.0532 | -1.05061 | 0.8889109 | 0.4674579 | 0.1484361
15.11842 | 49.518 | 50.54698 | 49.04705 | -1.028977 | 0.8835682 | 0.4678046 | 0.1485505
15.12841 | 49.5255 | 50.53581 | 49.0409 | -1.010314 | 0.8781018 | 0.4681514 | 0.1486649
15.13841 | 49.511 | 50.52451 | 49.03472 | -1.013508 | 0.8725117 | 0.4684987 | 0.1487795
15.14841 | 49.5239 | 50.51308 | 49.02853 | -0.9891823 | 0.8668139 | 0.4688466 | 0.1488943
15.15841 | 49.5192 | 50.50155 | 49.02232 | -0.9823457 | 0.861019 | 0.4691947 | 0.1490092
15.16841 | 49.5063 | 50.48991 | 49.0161 | -0.983609 | 0.8551371 | 0.4695433 | 0.1491243
15.17841 | 49.5091 | 50.47818 | 49.00987 | -0.9690819 | 0.8491783 | 0.4698923 | 0.1492395
15.1884 | 49.4995 | 50.46639 | 49.00363 | -0.9668858 | 0.8431583 | 0.4702413 | 0.1493548
15.1984 | 49.5016 | 50.45451 | 48.99737 | -0.9529067 | 0.8370748 | 0.4705911 | 0.1494703
15.2084 | 49.4889 | 50.44257 | 48.99109 | -0.953665 | 0.8309428 | 0.4709413 | 0.149586
15.2184 | 49.4908 | 50.43057 | 48.9848 | -0.9397699 | 0.8247712 | 0.471292 | 0.1497018
15.2284 | 49.4968 | 50.41853 | 48.9785 | -0.9217293 | 0.8185685 | 0.4716432 | 0.1498178
15.2384 | 49.5072 | 50.40645 | 48.97218 | -0.8992517 | 0.8123429 | 0.4719948 | 0.149934
15.24839 | 49.4825 | 50.39436 | 48.96585 | -0.9118564 | 0.8061087 | 0.4723462 | 0.1500501
15.25839 | 49.511 | 50.38223 | 48.9595 | -0.8712271 | 0.7998606 | 0.4726988 | 0.1501667
15.26839 | 49.5159 | 50.37008 | 48.95314 | -0.8541824 | 0.7936119 | 0.4730518 | 0.1502833
15.27839 | 49.4993 | 50.35793 | 48.94675 | -0.8586291 | 0.7873695 | 0.4734053 | 0.1504002
15.28839 | 49.4954 | 50.34577 | 48.94036 | -0.8503735 | 0.7811399 | 0.4737593 | 0.1505172
15.29839 | 49.4946 | 50.33362 | 48.93394 | -0.8390215 | 0.774929 | 0.4741139 | 0.1506344
15.30838 | 49.4771 | 50.32149 | 48.92752 | -0.8443907 | 0.7687488 | 0.4744686 | 0.1507518
15.31838 | 49.4687 | 50.30936 | 48.92108 | -0.8406622 | 0.7625922 | 0.4748242 | 0.1508694
15.32838 | 49.4699 | 50.29725 | 48.91461 | -0.8273527 | 0.7564704 | 0.4751802 | 0.1509871
15.33838 | 49.4637 | 50.28517 | 48.90814 | -0.8214668 | 0.750388 | 0.4755368 | 0.1511051
15.34838 | 49.475 | 50.27311 | 48.90164 | -0.7981089 | 0.7443494 | 0.4758939 | 0.1512232
15.35838 | 49.4523 | 50.26108 | 48.89513 | -0.8087827 | 0.7383587 | 0.4762515 | 0.1513416
15.36837 | 49.4621 | 50.2491 | 48.88861 | -0.7870042 | 0.7324255 | 0.4766095 | 0.15146
15.37837 | 49.4534 | 50.23715 | 48.88206 | -0.783752 | 0.7265413 | 0.4769682 | 0.1515788
15.38837 | 49.4455 | 50.22524 | 48.8755 | -0.7797414 | 0.7207152 | 0.4773275 | 0.1516977
15.39837 | 49.4468 | 50.21338 | 48.86892 | -0.7665751 | 0.71495 | 0.4776873 | 0.1518168
15.40837 | 49.436 | 50.20156 | 48.86232 | -0.7655556 | 0.7092485 | 0.4780476 | 0.1519361
15.41837 | 49.4199 | 50.18979 | 48.85571 | -0.7698851 | 0.7036128 | 0.4784085 | 0.1520555
15.42836 | 49.428 | 50.17808 | 48.84908 | -0.7500773 | 0.6980508 | 0.4787696 | 0.1521751
15.43836 | 49.4114 | 50.16641 | 48.84243 | -0.7550105 | 0.6925531 | 0.4791316 | 0.152295
15.44836 | 49.3983 | 50.1548 | 48.83576 | -0.756498 | 0.687127 | 0.4794941 | 0.1524151
15.45836 | 49.4023 | 50.14324 | 48.82907 | -0.7409412 | 0.6817741 | 0.4798573 | 0.1525354
15.46836 | 49.389 | 50.13174 | 48.82237 | -0.7427411 | 0.6764955 | 0.4802209 | 0.1526559
15.47836 | 49.3875 | 50.1203 | 48.81564 | -0.7327986 | 0.6712924 | 0.4805852 | 0.1527766
15.48835 | 49.3858 | 50.10893 | 48.80891 | -0.7231259 | 0.6661705 | 0.4809496 | 0.1528973
15.49835 | 49.3968 | 50.0976 | 48.80215 | -0.7008009 | 0.6611207 | 0.481315 | 0.1530184
15.50835 | 49.3738 | 50.08634 | 48.79537 | -0.7125355 | 0.6561487 | 0.4816809 | 0.1531397
15.51835 | 49.3805 | 50.07513 | 48.78857 | -0.69463 | 0.6512548 | 0.4820474 | 0.1532612
15.52835 | 49.3717 | 50.06398 | 48.78175 | -0.6922845 | 0.6464394 | 0.4824144 | 0.1533829
15.53834 | 49.3637 | 50.05291 | 48.77492 | -0.6892101 | 0.6417076 | 0.4827815 | 0.1535046
15.54834 | 49.3635 | 50.04188 | 48.76806 | -0.6783847 | 0.6370496 | 0.4831497 | 0.1536267
15.55834 | 49.3486 | 50.03092 | 48.76118 | -0.6823194 | 0.6324705 | 0.4835186 | 0.153749
15.56834 | 49.3487 | 50.02001 | 48.75428 | -0.6713137 | 0.6279698 | 0.4838879 | 0.1538715
15.57834 | 49.3302 | 50.00917 | 48.74737 | -0.6789673 | 0.6235477 | 0.4842578 | 0.1539942
15.58834 | 49.3335 | 49.99838 | 48.74043 | -0.6648798 | 0.6192037 | 0.4846283 | 0.1541171
15.59833 | 49.3366 | 49.98766 | 48.73348 | -0.6510615 | 0.6149417 | 0.4849991 | 0.1542401
15.60833 | 49.3441 | 49.97699 | 48.7265 | -0.6328902 | 0.6107527 | 0.4853708 | 0.1543635
15.61833 | 49.3243 | 49.96638 | 48.71951 | -0.6420761 | 0.6066406 | 0.4857429 | 0.154487
15.62833 | 49.332 | 49.95582 | 48.71249 | -0.6238184 | 0.6026046 | 0.4861157 | 0.1546107
15.63833 | 49.3269 | 49.94532 | 48.70545 | -0.6184165 | 0.5986443 | 0.4864891 | 0.1547347
15.64833 | 49.3486 | 49.93487 | 48.69839 | -0.5862694 | 0.5947588 | 0.486863 | 0.1548588
15.65832 | 49.3264 | 49.92449 | 48.69132 | -0.5980871 | 0.5909515 | 0.4872373 | 0.1549831
15.66832 | 49.3316 | 49.91415 | 48.68421 | -0.5825474 | 0.5872137 | 0.4876125 | 0.1551076
15.67832 | 49.3255 | 49.90386 | 48.67709 | -0.5783599 | 0.5835486 | 0.4879881 | 0.1552324
15.68832 | 49.3221 | 49.89362 | 48.66995 | -0.5715236 | 0.5799553 | 0.4883643 | 0.1553573
15.69832 | 49.3222 | 49.88344 | 48.66278 | -0.5612378 | 0.576433 | 0.4887411 | 0.1554825
15.70832 | 49.3341 | 49.8733 | 48.65559 | -0.5392013 | 0.5729807 | 0.4891185 | 0.1556079
15.71831 | 49.3473 | 49.86322 | 48.64839 | -0.5159231 | 0.569601 | 0.4894961 | 0.1557333
15.72831 | 49.3355 | 49.85318 | 48.64116 | -0.5176822 | 0.5662862 | 0.4898747 | 0.1558591
15.73831 | 49.3259 | 49.84319 | 48.63391 | -0.5172876 | 0.5630389 | 0.4902538 | 0.1559851
15.74831 | 49.3407 | 49.83324 | 48.62664 | -0.492538 | 0.5598578 | 0.4906335 | 0.1561113
15.75831 | 49.3552 | 49.82333 | 48.61934 | -0.4681325 | 0.5567423 | 0.4910137 | 0.1562377
15.76831 | 49.3529 | 49.81347 | 48.61202 | -0.4605701 | 0.5536912 | 0.4913945 | 0.1563643
15.7783 | 49.3459 | 49.80366 | 48.60469 | -0.4577592 | 0.5507065 | 0.4917756 | 0.1564909
15.7883 | 49.3559 | 49.79388 | 48.59732 | -0.4379795 | 0.5477815 | 0.4921576 | 0.156618
15.7983 | 49.3493 | 49.78414 | 48.58994 | -0.4348395 | 0.5449181 | 0.4925402 | 0.1567452
15.8083 | 49.3538 | 49.77444 | 48.58253 | -0.4206381 | 0.5421152 | 0.4929233 | 0.1568726
15.8183 | 49.3627 | 49.76477 | 48.57509 | -0.4020742 | 0.539372 | 0.493307 | 0.1570002
15.8283 | 49.3594 | 49.75515 | 48.56764 | -0.3957468 | 0.5366874 | 0.4936913 | 0.1571281
15.83829 | 49.3637 | 49.74556 | 48.56017 | -0.3818642 | 0.5340631 | 0.4940756 | 0.157256
15.84829 | 49.353 | 49.73601 | 48.55267 | -0.3830064 | 0.5314928 | 0.4944611 | 0.1573842
15.85829 | 49.3726 | 49.72648 | 48.54514 | -0.3538818 | 0.5289783 | 0.4948471 | 0.1575127
15.86829 | 49.3625 | 49.71699 | 48.5376 | -0.3544893 | 0.5265186 | 0.4952336 | 0.1576413
15.87829 | 49.3615 | 49.70753 | 48.53002 | -0.346028 | 0.5241128 | 0.4956208 | 0.1577702
15.88829 | 49.3601 | 49.6981 | 48.52243 | -0.3379967 | 0.5217598 | 0.4960085 | 0.1578993
15.89828 | 49.345 | 49.6887 | 48.51482 | -0.3437037 | 0.5194612 | 0.4963963 | 0.1580284
15.90828 | 49.3417 | 49.67933 | 48.50717 | -0.3376291 | 0.5172112 | 0.4967851 | 0.1581578
15.91828 | 49.3282 | 49.66998 | 48.49951 | -0.3417817 | 0.5150115 | 0.4971746 | 0.1582875
15.92828 | 49.3505 | 49.66066 | 48.49182 | -0.3101601 | 0.5128609 | 0.4975646 | 0.1584174
15.93828 | 49.3251 | 49.65136 | 48.4841 | -0.3262634 | 0.5107587 | 0.4979551 | 0.1585475
15.94827 | 49.3251 | 49.6421 | 48.47637 | -0.3170003 | 0.5087062 | 0.498346 | 0.1586777
15.95827 | 49.3391 | 49.63285 | 48.46861 | -0.2937503 | 0.5066979 | 0.4987376 | 0.1588082
15.96827 | 49.3256 | 49.62362 | 48.46082 | -0.2980225 | 0.5047356 | 0.4991299 | 0.1589389
15.97827 | 49.3188 | 49.61442 | 48.45301 | -0.2956158 | 0.5028181 | 0.4995228 | 0.1590698
15.98827 | 49.2963 | 49.60523 | 48.44517 | -0.3089292 | 0.5009448 | 0.4999162 | 0.1592009
15.99827 | 49.3042 | 49.59606 | 48.4373 | -0.2918618 | 0.4991147 | 0.5003102 | 0.1593322
16.00826 | 49.2922 | 49.58692 | 48.42942 | -0.294722 | 0.4973289 | 0.5007044 | 0.1594637
16.01826 | 49.2684 | 49.57779 | 48.42151 | -0.3093903 | 0.495583 | 0.5010996 | 0.1595954
16.02826 | 49.2583 | 49.56868 | 48.41357 | -0.310375 | 0.4938779 | 0.5014952 | 0.1597273
16.03826 | 49.2433 | 49.55958 | 48.40561 | -0.3162755 | 0.492213 | 0.5018915 | 0.1598595
16.04826 | 49.2394 | 49.55049 | 48.39762 | -0.3110907 | 0.4905874 | 0.5022883 | 0.1599918
16.05826 | 49.2389 | 49.54142 | 48.38961 | -0.3025199 | 0.4890005 | 0.5026858 | 0.1601244
16.06825 | 49.2564 | 49.53237 | 48.38158 | -0.2759712 | 0.487453 | 0.5030834 | 0.160257
16.07825 | 49.2463 | 49.52333 | 48.37351 | -0.2770257 | 0.4859412 | 0.5034819 | 0.16039
16.08825 | 49.2347 | 49.51429 | 48.36542 | -0.2795918 | 0.4844658 | 0.503881 | 0.1605232
16.09825 | 49.2277 | 49.50527 | 48.35731 | -0.2775686 | 0.4830263 | 0.5042807 | 0.1606566
16.10825 | 49.2372 | 49.49626 | 48.34916 | -0.2590553 | 0.4816219 | 0.5046809 | 0.1607902
16.11825 | 49.2265 | 49.48725 | 48.34099 | -0.2607512 | 0.4802519 | 0.5050818 | 0.1609239
16.12824 | 49.2203 | 49.47826 | 48.33281 | -0.2579644 | 0.4789171 | 0.5054827 | 0.1610578
16.13824 | 49.2028 | 49.46928 | 48.32459 | -0.2664764 | 0.4776142 | 0.5058847 | 0.161192
16.14824 | 49.192 | 49.4603 | 48.31634 | -0.2682955 | 0.4763438 | 0.5062872 | 0.1613264
16.15824 | 49.2138 | 49.45132 | 48.30806 | -0.2375207 | 0.4751052 | 0.5066903 | 0.161461
16.16824 | 49.2188 | 49.44235 | 48.29976 | -0.2235515 | 0.4738981 | 0.5070939 | 0.1615958
16.17824 | 49.2033 | 49.43339 | 48.29144 | -0.2300871 | 0.4727217 | 0.5074982 | 0.1617309
16.18823 | 49.2194 | 49.42444 | 48.28309 | -0.205036 | 0.4715766 | 0.5079026 | 0.161866
16.19823 | 49.2064 | 49.41548 | 48.27471 | -0.2090794 | 0.4704599 | 0.5083079 | 0.1620014
16.20823 | 49.2195 | 49.40653 | 48.2663 | -0.1870258 | 0.4693723 | 0.5087139 | 0.1621371
16.21823 | 49.2206 | 49.39757 | 48.25787 | -0.1769743 | 0.4683131 | 0.5091204 | 0.1622729
16.22823 | 49.2326 | 49.38862 | 48.24941 | -0.1560246 | 0.4672819 | 0.5095276 | 0.162409
16.23823 | 49.2407 | 49.37968 | 48.24092 | -0.1389758 | 0.4662782 | 0.5099352 | 0.1625453
16.24822 | 49.2158 | 49.37074 | 48.23241 | -0.1549365 | 0.4653022 | 0.5103431 | 0.1626816
16.25822 | 49.2385 | 49.36179 | 48.22387 | -0.123288 | 0.4643518 | 0.5107519 | 0.1628183
16.26822 | 49.2286 | 49.35284 | 48.21529 | -0.1242387 | 0.4634273 | 0.5111612 | 0.1629552
16.27822 | 49.2426 | 49.34389 | 48.2067 | -0.1012882 | 0.4625283 | 0.5115712 | 0.1630923
16.28822 | 49.2326 | 49.33494 | 48.19807 | -0.1023357 | 0.4616542 | 0.5119817 | 0.1632296
16.29821 | 49.2627 | 49.32599 | 48.18942 | -0.06328985 | 0.4608055 | 0.5123924 | 0.163367
16.30821 | 49.244 | 49.31703 | 48.18074 | -0.07303201 | 0.45998 | 0.512804 | 0.1635047
16.31821 | 49.2459 | 49.30807 | 48.17203 | -0.06217068 | 0.4591781 | 0.5132163 | 0.1636426
16.32821 | 49.2551 | 49.29911 | 48.1633 | -0.04400539 | 0.4583994 | 0.5136291 | 0.1637808
16.33821 | 49.2613 | 49.29014 | 48.15453 | -0.02883553 | 0.4576435 | 0.5140424 | 0.1639191
16.34821 | 49.2521 | 49.28116 | 48.14574 | -0.02906071 | 0.4569099 | 0.5144564 | 0.1640577
16.3582 | 49.2595 | 49.27219 | 48.13692 | -0.01268947 | 0.4561991 | 0.5148705 | 0.1641963
16.3682 | 49.2819 | 49.2632 | 48.12807 | 0.01869684 | 0.455509 | 0.5152856 | 0.1643353
16.3782 | 49.286 | 49.25421 | 48.11919 | 0.03178958 | 0.4548402 | 0.5157013 | 0.1644744
16.3882 | 49.2845 | 49.24521 | 48.11029 | 0.03928926 | 0.454192 | 0.5161175 | 0.1646138
16.3982 | 49.2761 | 49.2362 | 48.10135 | 0.03989619 | 0.4535644 | 0.5165344 | 0.1647534
16.4082 | 49.2905 | 49.22719 | 48.09239 | 0.06331103 | 0.4529567 | 0.5169518 | 0.1648932
16.41819 | 49.2893 | 49.21817 | 48.0834 | 0.07112505 | 0.4523694 | 0.5173693 | 0.1650331
16.42819 | 49.2874 | 49.20914 | 48.07438 | 0.07825659 | 0.4518009 | 0.5177879 | 0.1651734
16.43819 | 49.3 | 49.2001 | 48.06533 | 0.09989735 | 0.4512513 | 0.518207 | 0.1653138
16.44819 | 49.2938 | 49.19105 | 48.05625 | 0.1027476 | 0.4507204 | 0.5186267 | 0.1654544
16.45819 | 49.2835 | 49.18199 | 48.04714 | 0.1015078 | 0.4502079 | 0.519047 | 0.1655953
16.46819 | 49.2946 | 49.17292 | 48.038 | 0.1216782 | 0.4497134 | 0.5194678 | 0.1657364
16.47818 | 49.3137 | 49.16385 | 48.02885 | 0.1498502 | 0.4492371 | 0.5198888 | 0.1658775
16.48818 | 49.2998 | 49.15476 | 48.01965 | 0.1450423 | 0.4487778 | 0.5203109 | 0.166019
16.49818 | 49.3061 | 49.14565 | 48.01042 | 0.1604458 | 0.4483355 | 0.5207335 | 0.1661607
16.50818 | 49.3124 | 49.13654 | 48.00117 | 0.1758611 | 0.4479102 | 0.5211567 | 0.1663027
16.51818 | 49.3115 | 49.12741 | 47.99188 | 0.1840886 | 0.4475013 | 0.5215805 | 0.1664448
16.52818 | 49.2946 | 49.11827 | 47.98257 | 0.1763286 | 0.4471087 | 0.5220048 | 0.1665871
16.53817 | 49.3228 | 49.10913 | 47.97324 | 0.2136722 | 0.4467326 | 0.5224293 | 0.1667295
16.54817 | 49.313 | 49.09996 | 47.96386 | 0.2130382 | 0.4463717 | 0.5228548 | 0.1668723
16.55817 | 49.2989 | 49.09078 | 47.95446 | 0.2081177 | 0.4460264 | 0.5232809 | 0.1670153
16.56817 | 49.3086 | 49.08159 | 47.94503 | 0.227011 | 0.4456962 | 0.5237076 | 0.1671585
16.57817 | 49.3201 | 49.07238 | 47.93556 | 0.2477185 | 0.445381 | 0.5241349 | 0.1673019
16.58817 | 49.3167 | 49.06316 | 47.92607 | 0.2535405 | 0.4450805 | 0.5245627 | 0.1674455
16.59816 | 49.3053 | 49.05393 | 47.91656 | 0.2513679 | 0.4447949 | 0.5249907 | 0.1675892
16.60816 | 49.3053 | 49.04468 | 47.907 | 0.2606198 | 0.4445232 | 0.5254198 | 0.1677333
16.61816 | 49.3049 | 49.03541 | 47.89742 | 0.2694869 | 0.4442655 | 0.5258494 | 0.1678775
16.62816 | 49.3271 | 49.02613 | 47.88781 | 0.3009697 | 0.4440216 | 0.5262796 | 0.168022
16.63816 | 49.3059 | 49.01683 | 47.87816 | 0.2890685 | 0.4437913 | 0.5267103 | 0.1681667
16.64816 | 49.3245 | 49.00752 | 47.86849 | 0.3169836 | 0.4435744 | 0.5271417 | 0.1683116
16.65815 | 49.3175 | 48.99819 | 47.85879 | 0.3193058 | 0.4433708 | 0.5275733 | 0.1684566
16.66815 | 49.3245 | 48.98885 | 47.84906 | 0.335654 | 0.4431801 | 0.5280058 | 0.168602
16.67815 | 49.3314 | 48.97948 | 47.83929 | 0.3519194 | 0.443002 | 0.528439 | 0.1687475
16.68815 | 49.3127 | 48.9701 | 47.8295 | 0.3426019 | 0.4428366 | 0.5288727 | 0.1688933
16.69815 | 49.3295 | 48.9607 | 47.81967 | 0.3688021 | 0.4426835 | 0.529307 | 0.1690393
16.70814 | 49.3117 | 48.95129 | 47.80982 | 0.3604106 | 0.4425427 | 0.5297415 | 0.1691854
16.71814 | 49.3276 | 48.94185 | 47.79993 | 0.3857466 | 0.4424139 | 0.5301771 | 0.1693318
16.72814 | 49.3184 | 48.9324 | 47.79001 | 0.3860008 | 0.4422968 | 0.5306132 | 0.1694784
16.73814 | 49.3101 | 48.92293 | 47.78006 | 0.3871736 | 0.4421915 | 0.5310499 | 0.1696253
16.74814 | 49.3217 | 48.91343 | 47.77008 | 0.4082651 | 0.4420976 | 0.5314872 | 0.1697724
16.75814 | 49.298 | 48.90392 | 47.76006 | 0.3940756 | 0.442015 | 0.5319251 | 0.1699197
16.76813 | 49.3116 | 48.8944 | 47.75003 | 0.4171957 | 0.4419437 | 0.5323631 | 0.1700671
16.77813 | 49.323 | 48.88486 | 47.73995 | 0.4381447 | 0.4418834 | 0.5328022 | 0.1702148
16.78813 | 49.329 | 48.87529 | 47.72985 | 0.4537135 | 0.4418339 | 0.5332419 | 0.1703628
16.79813 | 49.3187 | 48.8657 | 47.71971 | 0.453002 | 0.441795 | 0.5336822 | 0.170511
16.80813 | 49.299 | 48.85609 | 47.70954 | 0.4429106 | 0.4417667 | 0.5341231 | 0.1706594
16.81813 | 49.3104 | 48.84646 | 47.69934 | 0.4639394 | 0.4417488 | 0.5345646 | 0.170808
16.82812 | 49.3122 | 48.83682 | 47.68912 | 0.475379 | 0.4417412 | 0.5350063 | 0.1709567
16.83812 | 49.2958 | 48.82715 | 47.67885 | 0.4686489 | 0.4417437 | 0.5354491 | 0.1711058
16.84812 | 49.2833 | 48.81746 | 47.66856 | 0.4658396 | 0.4417562 | 0.5358924 | 0.1712551
16.85812 | 49.2967 | 48.80775 | 47.65823 | 0.4889513 | 0.4417786 | 0.5363363 | 0.1714046
16.86812 | 49.2756 | 48.79802 | 47.64787 | 0.4775842 | 0.4418106 | 0.5367808 | 0.1715543
16.87812 | 49.2909 | 48.78826 | 47.63748 | 0.5026386 | 0.4418523 | 0.537226 | 0.1717043
16.88811 | 49.2933 | 48.7785 | 47.62707 | 0.5148048 | 0.4419033 | 0.5376712 | 0.1718543
16.89811 | 49.2835 | 48.7687 | 47.61661 | 0.5148025 | 0.4419638 | 0.5381176 | 0.1720047
16.90811 | 49.2897 | 48.75888 | 47.60612 | 0.530822 | 0.4420335 | 0.5385646 | 0.1721553
16.91811 | 49.2807 | 48.74904 | 47.59561 | 0.5316635 | 0.4421124 | 0.5390121 | 0.1723062
16.92811 | 49.2958 | 48.73917 | 47.58505 | 0.5566275 | 0.4422001 | 0.5394604 | 0.1724573
16.93811 | 49.2861 | 48.72929 | 47.57447 | 0.5568137 | 0.4422969 | 0.5399091 | 0.1726086
16.9481 | 49.2718 | 48.71939 | 47.56387 | 0.5524128 | 0.4424022 | 0.540358 | 0.17276
16.9581 | 49.269 | 48.70946 | 47.55322 | 0.5595443 | 0.4425164 | 0.5408081 | 0.1729117
16.9681 | 49.2698 | 48.6995 | 47.54254 | 0.5702987 | 0.4426391 | 0.5412588 | 0.1730637
16.9781 | 49.2873 | 48.68952 | 47.53183 | 0.5977762 | 0.4427703 | 0.54171 | 0.1732159
16.9881 | 49.2578 | 48.67952 | 47.52108 | 0.5782768 | 0.4429099 | 0.5421619 | 0.1733683
16.9981 | 49.2786 | 48.6695 | 47.51031 | 0.6091008 | 0.4430577 | 0.5426144 | 0.173521
17.00809 | 49.2672 | 48.65946 | 47.49951 | 0.6077384 | 0.4432135 | 0.543067 | 0.1736737
17.01809 | 49.2673 | 48.64939 | 47.48867 | 0.6179093 | 0.4433777 | 0.5435208 | 0.1738269
17.02809 | 49.2642 | 48.6393 | 47.47779 | 0.6249041 | 0.4435497 | 0.5439751 | 0.1739802
17.03809 | 49.2792 | 48.62918 | 47.46688 | 0.6500228 | 0.4437297 | 0.5444301 | 0.1741338
17.04809 | 49.26 | 48.61903 | 47.45594 | 0.6409655 | 0.4439175 | 0.5448857 | 0.1742876
17.05809 | 49.2565 | 48.60887 | 47.44497 | 0.6476323 | 0.444113 | 0.545342 | 0.1744416
17.06808 | 49.2576 | 48.59869 | 47.43398 | 0.6589133 | 0.444316 | 0.5457983 | 0.1745957
17.07808 | 49.2743 | 48.58847 | 47.42294 | 0.6858288 | 0.4445267 | 0.5462558 | 0.1747502
17.08808 | 49.2576 | 48.57823 | 47.41187 | 0.6793688 | 0.4447449 | 0.5467139 | 0.1749049
17.09808 | 49.2534 | 48.56797 | 47.40076 | 0.6854334 | 0.4449705 | 0.5471726 | 0.1750599
17.10808 | 49.2582 | 48.55768 | 47.38963 | 0.7005229 | 0.4452035 | 0.5476319 | 0.1752151
17.11807 | 49.2509 | 48.54737 | 47.37847 | 0.7035268 | 0.4454434 | 0.5480915 | 0.1753704
17.12807 | 49.2464 | 48.53703 | 47.36726 | 0.7093662 | 0.4456908 | 0.5485521 | 0.175526
17.13807 | 49.2562 | 48.52667 | 47.35603 | 0.7295306 | 0.4459453 | 0.5490134 | 0.1756819
17.14807 | 49.2504 | 48.51628 | 47.34476 | 0.7341203 | 0.4462067 | 0.5494753 | 0.175838
17.15807 | 49.2219 | 48.50586 | 47.33346 | 0.7160352 | 0.4464752 | 0.5499378 | 0.1759944
17.16807 | 49.2401 | 48.49542 | 47.32212 | 0.7446756 | 0.4467506 | 0.550401 | 0.176151
17.17806 | 49.2395 | 48.48497 | 47.31076 | 0.7545311 | 0.4470325 | 0.5508643 | 0.1763076
17.18806 | 49.2328 | 48.47448 | 47.29936 | 0.7583227 | 0.4473215 | 0.5513287 | 0.1764647
17.19806 | 49.2426 | 48.46396 | 47.28793 | 0.77864 | 0.4476172 | 0.5517937 | 0.176622
17.20806 | 49.2299 | 48.45342 | 47.27646 | 0.7764833 | 0.4479195 | 0.5522595 | 0.1767795
17.21806 | 49.2233 | 48.44285 | 47.26496 | 0.7804524 | 0.4482284 | 0.5527258 | 0.1769373
17.22806 | 49.2309 | 48.43225 | 47.25342 | 0.7986476 | 0.4485439 | 0.5531928 | 0.1770953
17.23805 | 49.2137 | 48.42164 | 47.24186 | 0.7920582 | 0.4488655 | 0.55366 | 0.1772534
17.24805 | 49.225 | 48.41099 | 47.23026 | 0.8140058 | 0.4491938 | 0.5541283 | 0.1774119
17.25805 | 49.1778 | 48.40032 | 47.21862 | 0.7774796 | 0.4495285 | 0.5545972 | 0.1775706
17.26805 | 49.206 | 48.38962 | 47.20695 | 0.8163799 | 0.4498695 | 0.5550668 | 0.1777296
17.27805 | 49.2021 | 48.37889 | 47.19525 | 0.8232066 | 0.4502167 | 0.555537 | 0.1778888
17.28805 | 49.2031 | 48.36814 | 47.18351 | 0.83496 | 0.4505701 | 0.5560079 | 0.1780482
17.29804 | 49.1795 | 48.35737 | 47.17175 | 0.8221292 | 0.4509294 | 0.5564789 | 0.1782077
17.30804 | 49.1907 | 48.34656 | 47.15995 | 0.844136 | 0.451295 | 0.5569511 | 0.1783676
17.31804 | 49.1742 | 48.33573 | 47.14811 | 0.8384696 | 0.4516667 | 0.5574239 | 0.1785278
17.32804 | 49.2071 | 48.32487 | 47.13624 | 0.8822301 | 0.4520445 | 0.5578973 | 0.1786882
17.33804 | 49.1875 | 48.31398 | 47.12433 | 0.8735175 | 0.4524282 | 0.5583715 | 0.1788488
17.34804 | 49.1866 | 48.30307 | 47.11239 | 0.8835321 | 0.4528178 | 0.5588462 | 0.1790097
17.35803 | 49.177 | 48.29214 | 47.10043 | 0.8848628 | 0.4532129 | 0.5593212 | 0.1791707
17.36803 | 49.1695 | 48.28117 | 47.08842 | 0.8883317 | 0.4536142 | 0.5597973 | 0.1793321
17.37803 | 49.1768 | 48.27017 | 47.07638 | 0.9066279 | 0.4540213 | 0.560274 | 0.1794937
17.38803 | 49.1915 | 48.25915 | 47.06431 | 0.9323514 | 0.4544341 | 0.5607515 | 0.1796555
17.39803 | 49.178 | 48.2481 | 47.0522 | 0.9299024 | 0.4548526 | 0.5612295 | 0.1798176
17.40803 | 49.175 | 48.23702 | 47.04005 | 0.9379809 | 0.4552769 | 0.5617083 | 0.17998
17.41802 | 49.1628 | 48.22592 | 47.02789 | 0.9368758 | 0.4557063 | 0.5621872 | 0.1801424
17.42802 | 49.1813 | 48.21479 | 47.01568 | 0.9665094 | 0.4561417 | 0.5626673 | 0.1803053
17.43802 | 49.1594 | 48.20363 | 47.00343 | 0.9557708 | 0.4565827 | 0.5631479 | 0.1804683
17.44802 | 49.156 | 48.19244 | 46.99115 | 0.9635599 | 0.4570292 | 0.5636293 | 0.1806317
17.45802 | 49.1818 | 48.18122 | 46.97884 | 1.000577 | 0.4574811 | 0.5641115 | 0.1807953
17.46802 | 49.1369 | 48.16998 | 46.96649 | 0.9669215 | 0.4579385 | 0.5645942 | 0.1809591
17.47801 | 49.1899 | 48.15872 | 46.95412 | 1.031183 | 0.4584009 | 0.5650771 | 0.181123
17.48801 | 49.182 | 48.14742 | 46.9417 | 1.034584 | 0.4588691 | 0.5655612 | 0.1812873
17.49801 | 49.166 | 48.13609 | 46.92925 | 1.029912 | 0.4593426 | 0.5660459 | 0.1814519
17.50801 | 49.1776 | 48.12473 | 46.91676 | 1.052869 | 0.4598215 | 0.5665313 | 0.1816167
17.51801 | 49.1882 | 48.11335 | 46.90424 | 1.074854 | 0.4603056 | 0.5670174 | 0.1817818
17.528 | 49.1751 | 48.10194 | 46.8917 | 1.073156 | 0.4607946 | 0.5675037 | 0.181947
17.538 | 49.1504 | 48.0905 | 46.87911 | 1.059898 | 0.4612892 | 0.5679912 | 0.1821125
17.548 | 49.1634 | 48.07903 | 46.86649 | 1.084367 | 0.461789 | 0.5684793 | 0.1822784
17.558 | 49.1692 | 48.06753 | 46.85383 | 1.101666 | 0.4622941 | 0.5689681 | 0.1824445
17.568 | 49.1263 | 48.05601 | 46.84114 | 1.070292 | 0.4628043 | 0.5694576 | 0.1826108
17.578 | 49.1795 | 48.04445 | 46.82841 | 1.135047 | 0.4633196 | 0.5699477 | 0.1827774
17.58799 | 49.159 | 48.03288 | 46.81566 | 1.126119 | 0.4638394 | 0.5704381 | 0.182944
17.59799 | 49.1621 | 48.02127 | 46.80286 | 1.140831 | 0.4643649 | 0.5709296 | 0.1831112
17.60799 | 49.1661 | 48.00963 | 46.79003 | 1.156472 | 0.4648954 | 0.5714219 | 0.1832785
17.61799 | 49.1685 | 47.99796 | 46.77717 | 1.170541 | 0.4654309 | 0.5719148 | 0.1834461
17.62799 | 49.1583 | 47.98626 | 46.76427 | 1.172039 | 0.4659715 | 0.5724084 | 0.183614
17.63799 | 49.1363 | 47.97453 | 46.75133 | 1.161766 | 0.466517 | 0.5729026 | 0.1837821
17.64798 | 49.1406 | 47.96279 | 46.73838 | 1.17781 | 0.4670669 | 0.5733972 | 0.1839503
17.65798 | 49.1347 | 47.95101 | 46.72537 | 1.183694 | 0.4676223 | 0.5738928 | 0.1841189
17.66798 | 49.1049 | 47.93919 | 46.71233 | 1.165707 | 0.4681826 | 0.5743892 | 0.1842878
17.67798 | 49.1342 | 47.92735 | 46.69926 | 1.206849 | 0.4687479 | 0.5748863 | 0.184457
17.68798 | 49.1241 | 47.91548 | 46.68615 | 1.20862 | 0.469318 | 0.5753841 | 0.1846264
17.69798 | 49.1099 | 47.90358 | 46.67301 | 1.20632 | 0.469893 | 0.5758825 | 0.1847961
17.70797 | 49.1096 | 47.89166 | 46.65984 | 1.217937 | 0.4704722 | 0.5763812 | 0.1849658
17.71797 | 49.0998 | 47.8797 | 46.64663 | 1.220095 | 0.4710568 | 0.576881 | 0.185136
17.72797 | 49.0916 | 47.86772 | 46.63338 | 1.223882 | 0.4716462 | 0.5773816 | 0.1853065
17.73797 | 49.0698 | 47.8557 | 46.6201 | 1.214098 | 0.4722405 | 0.5778829 | 0.1854772
17.74797 | 49.0818 | 47.84366 | 46.60678 | 1.238143 | 0.4728395 | 0.5783849 | 0.1856482
17.75797 | 49.0588 | 47.83158 | 46.59343 | 1.227218 | 0.4734432 | 0.5788875 | 0.1858194
17.76796 | 49.0644 | 47.81949 | 46.58006 | 1.244909 | 0.4740511 | 0.5793904 | 0.1859908
17.77796 | 49.0587 | 47.80736 | 46.56664 | 1.251342 | 0.4746644 | 0.5798945 | 0.1861625
17.78796 | 49.0779 | 47.7952 | 46.55318 | 1.282704 | 0.4752823 | 0.5803993 | 0.1863346
17.79796 | 49.0387 | 47.78301 | 46.53969 | 1.255695 | 0.4759049 | 0.5809048 | 0.1865069
17.80796 | 49.0422 | 47.77078 | 46.52616 | 1.271415 | 0.4765323 | 0.581411 | 0.1866794
17.81796 | 49.0358 | 47.75853 | 46.5126 | 1.277265 | 0.4771643 | 0.581918 | 0.1868523
17.82795 | 49.0401 | 47.74627 | 46.49902 | 1.293832 | 0.4778003 | 0.5824251 | 0.1870252
17.83795 | 49.0282 | 47.73396 | 46.48539 | 1.29424 | 0.4784416 | 0.5829335 | 0.1871985
17.84795 | 49.0111 | 47.72162 | 46.47172 | 1.289478 | 0.4790876 | 0.5834426 | 0.1873722
17.85795 | 49.0234 | 47.70925 | 46.45802 | 1.314145 | 0.4797382 | 0.5839524 | 0.1875461
17.86795 | 49.0081 | 47.69686 | 46.44428 | 1.311242 | 0.4803934 | 0.5844629 | 0.1877203
17.87795 | 48.987 | 47.68443 | 46.43051 | 1.302568 | 0.4810532 | 0.5849741 | 0.1878947
17.88794 | 48.9982 | 47.67199 | 46.41672 | 1.326211 | 0.481717 | 0.5854856 | 0.1880692
17.89794 | 48.9834 | 47.6595 | 46.40288 | 1.323896 | 0.482386 | 0.5859983 | 0.1882442
17.90794 | 48.9935 | 47.64699 | 46.389 | 1.34651 | 0.4830596 | 0.5865117 | 0.1884195
17.91794 | 48.9857 | 47.63445 | 46.37509 | 1.351254 | 0.4837377 | 0.5870258 | 0.188595
17.92794 | 48.9889 | 47.62187 | 46.36114 | 1.367028 | 0.4844204 | 0.5875407 | 0.1887708
17.93793 | 48.9648 | 47.60928 | 46.34717 | 1.355518 | 0.485107 | 0.5880558 | 0.1889467
17.94793 | 48.9616 | 47.59665 | 46.33316 | 1.364951 | 0.4857989 | 0.5885722 | 0.189123
17.95793 | 48.9775 | 47.58399 | 46.3191 | 1.393513 | 0.4864953 | 0.5890892 | 0.1892996
17.96793 | 48.9597 | 47.5713 | 46.30502 | 1.388404 | 0.4871962 | 0.589607 | 0.1894765
17.97793 | 48.9203 | 47.55857 | 46.29089 | 1.361726 | 0.4879016 | 0.5901256 | 0.1896537
17.98793 | 48.9255 | 47.54582 | 46.27674 | 1.379677 | 0.4886115 | 0.5906449 | 0.1898311
17.99792 | 48.9341 | 47.53306 | 46.26256 | 1.401044 | 0.4893254 | 0.5911644 | 0.1900087
18.00792 | 48.8922 | 47.52025 | 46.24833 | 1.371954 | 0.4900443 | 0.5916851 | 0.1901867
18.01792 | 48.9123 | 47.50741 | 46.23407 | 1.404894 | 0.4907678 | 0.5922066 | 0.1903649
18.02792 | 48.8988 | 47.49454 | 46.21977 | 1.404263 | 0.4914959 | 0.5927288 | 0.1905435
18.03792 | 48.8888 | 47.48164 | 46.20544 | 1.407162 | 0.4922284 | 0.5932518 | 0.1907224
18.04792 | 48.8799 | 47.46871 | 46.19107 | 1.411191 | 0.4929654 | 0.5937756 | 0.1909015
18.05791 | 48.8656 | 47.45576 | 46.17668 | 1.409836 | 0.4937062 | 0.5942996 | 0.1910807
18.06791 | 48.8848 | 47.44278 | 46.16224 | 1.442024 | 0.4944522 | 0.5948248 | 0.1912604
18.07791 | 48.8227 | 47.42976 | 46.14776 | 1.392942 | 0.4952026 | 0.5953507 | 0.1914403
18.08791 | 48.8254 | 47.41671 | 46.13326 | 1.408689 | 0.4959576 | 0.5958775 | 0.1916205
18.09791 | 48.8195 | 47.40363 | 46.11871 | 1.415866 | 0.4967171 | 0.596405 | 0.1918011
18.10791 | 48.8145 | 47.39053 | 46.10413 | 1.423972 | 0.497481 | 0.5969332 | 0.1919819
18.1179 | 48.7788 | 47.3774 | 46.08953 | 1.401395 | 0.4982487 | 0.5974616 | 0.1921628
18.1279 | 48.7985 | 47.36424 | 46.07488 | 1.434261 | 0.4990216 | 0.5979914 | 0.1923442
18.1379 | 48.7712 | 47.35104 | 46.0602 | 1.420157 | 0.4997989 | 0.598522 | 0.1925258
18.1479 | 48.7602 | 47.33782 | 46.04548 | 1.422382 | 0.5005808 | 0.5990532 | 0.1927078
18.1579 | 48.7337 | 47.32456 | 46.03072 | 1.409137 | 0.5013671 | 0.5995852 | 0.19289
18.1679 | 48.7755 | 47.31128 | 46.01593 | 1.464222 | 0.502158 | 0.600118 | 0.1930725
18.17789 | 48.6814 | 47.29798 | 46.00112 | 1.383423 | 0.5029525 | 0.600651 | 0.1932551
18.18789 | 48.702 | 47.28463 | 45.98626 | 1.417367 | 0.5037522 | 0.6011853 | 0.1934382
18.19789 | 48.6998 | 47.27126 | 45.97136 | 1.428541 | 0.5045565 | 0.6017204 | 0.1936216
18.20789 | 48.6831 | 47.25786 | 45.95643 | 1.425244 | 0.5053653 | 0.6022563 | 0.1938053
18.21789 | 48.685 | 47.24442 | 45.94146 | 1.440577 | 0.5061785 | 0.6027929 | 0.1939893
18.22789 | 48.6554 | 47.23096 | 45.92646 | 1.424439 | 0.5069962 | 0.6033303 | 0.1941735
18.23788 | 48.65 | 47.21748 | 45.91144 | 1.432518 | 0.5078177 | 0.603868 | 0.1943579
18.24788 | 48.6174 | 47.20396 | 45.89637 | 1.41344 | 0.5086444 | 0.6044069 | 0.1945428
18.25788 | 48.6343 | 47.19041 | 45.88126 | 1.443891 | 0.5094755 | 0.6049466 | 0.1947279
18.26788 | 48.6094 | 47.17683 | 45.86612 | 1.432572 | 0.5103113 | 0.6054871 | 0.1949133
18.27788 | 48.5692 | 47.16322 | 45.85094 | 1.405983 | 0.5111515 | 0.6060285 | 0.195099
18.28787 | 48.538 | 47.14959 | 45.83574 | 1.38841 | 0.5119954 | 0.60657 | 0.1952849
18.29787 | 48.5839 | 47.13592 | 45.82049 | 1.44798 | 0.5128446 | 0.6071128 | 0.1954712
18.30787 | 48.5271 | 47.12222 | 45.80521 | 1.404879 | 0.5136983 | 0.6076564 | 0.1956578
18.31787 | 48.5349 | 47.10849 | 45.78989 | 1.426408 | 0.5145566 | 0.6082009 | 0.1958447
18.32787 | 48.5099 | 47.09473 | 45.77454 | 1.415167 | 0.5154194 | 0.6087461 | 0.1960319
18.33787 | 48.5116 | 47.08094 | 45.75915 | 1.430655 | 0.5162867 | 0.6092921 | 0.1962194
18.34786 | 48.5267 | 47.06714 | 45.74374 | 1.459559 | 0.5171577 | 0.6098383 | 0.196407
18.35786 | 48.5008 | 47.05329382 | 45.72828 | 1.447506 | 0.5180341 | 0.6103859 | 0.1965951
18.36786 | 48.5111 | 47.03942 | 45.71278 | 1.471683 | 0.518915 | 0.6109343 | 0.1967835
18.37786 | 48.4342 | 47.02551 | 45.69725 | 1.408689 | 0.5198005 | 0.6114834 | 0.1969722
18.38786 | 48.4625 | 47.01158 | 45.68169 | 1.450925 | 0.5206905 | 0.6120334 | 0.1971612
18.39786 | 48.4443 | 46.99761 | 45.66609 | 1.44669 | 0.5215852 | 0.6125842 | 0.1973506
18.40785 | 48.4385 | 46.98363 | 45.65047 | 1.454871 | 0.5224835 | 0.6131352 | 0.19754
18.41785 | 48.4116 | 46.96961 | 45.6348 | 1.441995 | 0.5233873 | 0.6136876 | 0.1977299
18.42785 | 48.4036 | 46.95555 | 45.6191 | 1.448048 | 0.5242956 | 0.6142407 | 0.1979201
18.43785 | 48.3964 | 46.94147 | 45.60336 | 1.454931 | 0.5252086 | 0.6147947 | 0.1981107
18.44785 | 48.365 | 46.92736 | 45.58758 | 1.437643 | 0.5261262 | 0.6153495 | 0.1983015
18.45785 | 48.3982 | 46.91322 | 45.57177 | 1.484985 | 0.5270484 | 0.6159051 | 0.1984926
18.46784 | 48.34 | 46.89906 | 45.55594 | 1.440941 | 0.5279742 | 0.616461 | 0.1986839
18.47784 | 48.3401 | 46.88486 | 45.54006 | 1.455241 | 0.5289056 | 0.6170182 | 0.1988757
18.48784 | 48.3001 | 46.87063 | 45.52414 | 1.429471 | 0.5298417 | 0.6175762 | 0.1990677
18.49784 | 48.3532 | 46.85637 | 45.50819 | 1.49683 | 0.5307824 | 0.618135 | 0.1992601
18.50784 | 48.3125 | 46.84208 | 45.49221 | 1.470418 | 0.5317278 | 0.6186947 | 0.1994528
18.51784 | 48.331 | 46.82777 | 45.47619 | 1.503235 | 0.5326778 | 0.6192551 | 0.1996458
18.52783 | 48.306 | 46.81343 | 45.46015 | 1.492567 | 0.5336315 | 0.6198159 | 0.1998389
18.53783 | 48.2864 | 46.79906 | 45.44406 | 1.487342 | 0.5345909 | 0.620378 | 0.2000325
18.54783 | 48.3149 | 46.78465 | 45.42793 | 1.530247 | 0.5355549 | 0.6209409 | 0.2002264
18.55783 | 48.275 | 46.77022 | 45.41177 | 1.504781 | 0.5365238 | 0.6215047 | 0.2004207
18.56783 | 48.2592 | 46.75576 | 45.39557 | 1.503444 | 0.5374973 | 0.6220693 | 0.2006153
18.57783 | 48.2221 | 46.74126 | 45.37934 | 1.480836 | 0.5384755 | 0.6226347 | 0.2008102
18.58782 | 48.2425 | 46.72676 | 45.36309 | 1.515743 | 0.5394575 | 0.6232004 | 0.2010052
18.59782 | 48.2153 | 46.71221 | 45.34679 | 1.503093 | 0.5404452 | 0.6237675 | 0.2012007
18.60782 | 48.2104 | 46.69763 | 45.33046 | 1.512772 | 0.5414377 | 0.6243353 | 0.2013965
18.61782 | 48.1895 | 46.68302 | 45.31409 | 1.50648 | 0.542435 | 0.6249041 | 0.2015927
18.62782 | 48.1747 | 46.66838 | 45.29768 | 1.506317 | 0.543437 | 0.6254737 | 0.2017892
18.63782 | 48.1761 | 46.65372 | 45.28124 | 1.522383 | 0.5444439 | 0.6260441 | 0.201986
18.64781 | 48.1867 | 46.63904 | 45.26478 | 1.547663 | 0.5454545 | 0.6266148 | 0.2021829
18.65781 | 48.1639 | 46.62431 | 45.24828 | 1.539586 | 0.5464711 | 0.627187 | 0.2023803
18.66781 | 48.1198 | 46.60956 | 45.23173 | 1.510239 | 0.5474924 | 0.6277599 | 0.2025781
18.67781 | 48.108 | 46.59478 | 45.21515 | 1.51322 | 0.5485186 | 0.6283336 | 0.2027762
18.68781 | 48.0904 | 46.57997 | 45.19854 | 1.51043 | 0.5495496 | 0.6289083 | 0.2029746
18.6978 | 48.1055 | 46.56515 | 45.18191 | 1.540354 | 0.5505844 | 0.6294832 | 0.2031731
18.7078 | 48.0538 | 46.55028 | 45.16522 | 1.503521 | 0.5516253 | 0.6300595 | 0.2033722
18.7178 | 48.0521 | 46.53538 | 45.1485 | 1.516717 | 0.5526711 | 0.6306368 | 0.2035716
18.7278 | 48.038 | 46.52046 | 45.13175 | 1.517542 | 0.5537217 | 0.6312148 | 0.2037713
18.7378 | 48.007 | 46.5055 | 45.11496 | 1.501495 | 0.5547773 | 0.6317937 | 0.2039713
18.7478 | 48.0245 | 46.49052 | 45.09814 | 1.533977 | 0.5558379 | 0.6323734 | 0.2041717
18.75779 | 47.9638 | 46.47553 | 45.0813 | 1.488272 | 0.5569023 | 0.6329535 | 0.2043722
18.76779 | 47.9457 | 46.46049 | 45.06441 | 1.485211 | 0.5579728 | 0.6335348 | 0.2045732
18.77779 | 47.902 | 46.44542 | 45.04748 | 1.456578 | 0.5590483 | 0.6341172 | 0.2047746
18.78779 | 47.895 | 46.43033 | 45.03052 | 1.464674 | 0.5601289 | 0.6347005 | 0.2049763
18.79779 | 47.9052 | 46.4152 | 45.01352 | 1.489998 | 0.5612145 | 0.6352845 | 0.2051784
18.80779 | 47.8554 | 46.40005 | 44.99649 | 1.45535 | 0.562305 | 0.6358693 | 0.2053807
18.81778 | 47.8774 | 46.38488 | 44.97945 | 1.492516 | 0.5633995 | 0.6364546 | 0.2055832
18.82778 | 47.8381 | 46.36968 | 44.96235 | 1.468424 | 0.5645003 | 0.6370413 | 0.2057863
18.83778 | 47.8433 | 46.35444 | 44.94521 | 1.488861 | 0.5656062 | 0.6376288 | 0.2059896
18.84778 | 47.8071 | 46.33917 | 44.92805 | 1.467926 | 0.5667172 | 0.6382172 | 0.2061934
18.85778 | 47.7708 | 46.32388 | 44.91084 | 1.44692 | 0.5678333 | 0.6388066 | 0.2063974
18.86778 | 47.7553 | 46.30856 | 44.89361 | 1.446741 | 0.5689546 | 0.6393966 | 0.2066018
18.87777 | 47.682 | 46.29322 | 44.87635 | 1.388775 | 0.5700799 | 0.6399872 | 0.2068063
18.88777 | 47.7085 | 46.27785 | 44.85905 | 1.430653 | 0.5712115 | 0.640579 | 0.2070114
18.89777 | 47.682 | 46.26244 | 44.8417 | 1.419558 | 0.5723483 | 0.6411719 | 0.2072168
18.90777 | 47.6608 | 46.24701 | 44.82433 | 1.413791 | 0.5734904 | 0.6417656 | 0.2074226
18.91777 | 47.6496 | 46.23155 | 44.80692 | 1.418052 | 0.5746377 | 0.6423602 | 0.2076287
18.92777 | 47.6164 | 46.21606 | 44.78948 | 1.400341 | 0.5757903 | 0.6429557 | 0.2078351
18.93776 | 47.6271 | 46.20056 | 44.77202 | 1.426543 | 0.576947 | 0.6435514 | 0.2080417
18.94776 | 47.5688 | 46.18501 | 44.75451 | 1.383787 | 0.5781102 | 0.6441487 | 0.2082488
18.95776 | 47.5993 | 46.16944 | 44.73696 | 1.429859 | 0.5792787 | 0.6447468 | 0.2084563
18.96776 | 47.5246 | 46.15384 | 44.71938 | 1.370759 | 0.5804526 | 0.6453458 | 0.2086642
18.97776 | 47.5173 | 46.13821 | 44.70176 | 1.379086 | 0.5816318 | 0.6459458 | 0.2088724
18.98776 | 47.4933 | 46.12256 | 44.68411 | 1.370741 | 0.5828164 | 0.6465467 | 0.2090809
18.99775 | 47.4992 | 46.10689 | 44.66645 | 1.392308 | 0.5840052 | 0.6471478 | 0.2092896
19.00775 | 47.4843 | 46.09118 | 44.64873 | 1.393118 | 0.5852007 | 0.6477504 | 0.2094988
19.01775 | 47.4336 | 46.07545 | 44.63098 | 1.358155 | 0.5864016 | 0.648354 | 0.2097084
19.02775 | 47.4609 | 46.05968 | 44.6132 | 1.401219 | 0.587608 | 0.6489584 | 0.2099183
19.03775 | 47.4194 | 46.04389 | 44.59538 | 1.375511 | 0.5888198 | 0.6495638 | 0.2101286
19.04775 | 47.3839 | 46.02807 | 44.57752 | 1.35583 | 0.5900373 | 0.6501701 | 0.2103393
19.05774 | 47.3574 | 46.01224 | 44.55965 | 1.345161 | 0.591259 | 0.6507767 | 0.2105501
19.06774 | 47.3125 | 45.99637 | 44.54173 | 1.316134 | 0.5924875 | 0.6513848 | 0.2107615
19.07774 | 47.301 | 45.98047 | 44.52378 | 1.320535 | 0.5937216 | 0.6519939 | 0.2109732
19.08774 | 47.2724 | 45.96454 | 44.50579 | 1.307862 | 0.5949613 | 0.6526037 | 0.2111853
19.09774 | 47.3035 | 45.94858 | 44.48776 | 1.354917 | 0.5962066 | 0.6532147 | 0.2113977
19.10773 | 47.2661 | 45.93262 | 44.46973 | 1.333482 | 0.5974564 | 0.6538258 | 0.2116103
19.11773 | 47.2472 | 45.91661 | 44.45163 | 1.33059 | 0.598713 | 0.6544386 | 0.2118235
19.12773 | 47.2222 | 45.90057 | 44.43351 | 1.321625 | 0.5999754 | 0.6550522 | 0.212037
19.13773 | 47.1844 | 45.88451 | 44.41535 | 1.299887 | 0.6012435 | 0.6556668 | 0.2122509
19.14773 | 47.164 | 45.86842 | 44.39716 | 1.295576 | 0.6025174 | 0.6562822 | 0.2124652
19.15773 | 47.1173 | 45.85231 | 44.37893 | 1.264991 | 0.6037971 | 0.6568987 | 0.2126798
19.16772 | 47.0883 | 45.83618 | 44.36069 | 1.252117 | 0.6050813 | 0.6575154 | 0.2128946
19.17772 | 47.0701 | 45.82002 | 44.3424 | 1.250085 | 0.6063725 | 0.6581337 | 0.21311
19.18772 | 47.0547 | 45.80382 | 44.32407 | 1.25088 | 0.6076697 | 0.658753 | 0.2133257
19.19772 | 47.0524 | 45.7876 | 44.30571 | 1.264801 | 0.6089727 | 0.6593731 | 0.2135418
19.20772 | 47.0089 | 45.77135 | 44.28732 | 1.237548 | 0.6102817 | 0.6599942 | 0.2137583
19.21772 | 47.018 | 45.75508 | 44.26889 | 1.262922 | 0.6115965 | 0.6606163 | 0.2139752
19.22771 | 46.9673 | 45.73879 | 44.25045 | 1.228506 | 0.6129161 | 0.6612387 | 0.2141922
19.23771 | 46.9347 | 45.72247 | 44.23195 | 1.212232 | 0.6142429 | 0.6618627 | 0.2144098
19.24771 | 46.8799 | 45.70612 | 44.21342 | 1.173785 | 0.6155758 | 0.6624876 | 0.2146277
19.25771 | 46.8647 | 45.68974 | 44.19486 | 1.174963 | 0.6169147 | 0.6631134 | 0.2148461
19.26771 | 46.84 | 45.67333 | 44.17627 | 1.166667 | 0.6182596 | 0.6637403 | 0.2150648
19.27771 | 46.7989 | 45.6569 | 44.15764 | 1.141997 | 0.6196108 | 0.664368 | 0.2152839
19.2877 | 46.7949 | 45.64046 | 44.139 | 1.154437 | 0.6209666 | 0.6649961 | 0.2155033
19.2977 | 46.7636 | 45.62398 | 44.1203 | 1.139619 | 0.62233 | 0.6656258 | 0.2157231
19.3077 | 46.7704 | 45.60747 | 44.10157 | 1.162927 | 0.6236995 | 0.6662565 | 0.2159434
19.3177 | 46.7192 | 45.59094 | 44.08281 | 1.12826 | 0.6250753 | 0.6668881 | 0.216164
19.3277 | 46.6807 | 45.57438 | 44.06402 | 1.106319 | 0.6264574 | 0.6675207 | 0.216385
19.3377 | 46.6339 | 45.5578 | 44.04519 | 1.076103 | 0.6278457 | 0.6681543 | 0.2166064
19.34769 | 46.5843 | 45.5412 | 44.02635 | 1.043097 | 0.629239 | 0.6687881 | 0.216828
19.35769 | 46.5729 | 45.52457 | 44.00745 | 1.048332 | 0.6306399 | 0.6694235 | 0.2170501
19.36769 | 46.5222 | 45.50791 | 43.98853 | 1.014293 | 0.6320473 | 0.67006 | 0.2172727
19.37769 | 46.4954 | 45.49122 | 43.96957 | 1.004178 | 0.633461 | 0.6706974 | 0.2174957
19.38769 | 46.489 | 45.47451 | 43.95057 | 1.014489 | 0.6348812 | 0.6713359 | 0.217719
19.39769 | 46.4545 | 45.45777 | 43.93155 | 0.9967256 | 0.6363079 | 0.6719752 | 0.2179428
19.40768 | 46.4569 | 45.44103 | 43.91251 | 1.01587 | 0.6377396 | 0.6726151 | 0.2181667
19.41768 | 46.4148 | 45.42424 | 43.89342 | 0.9905562 | 0.6391794 | 0.6732563 | 0.2183912
19.42768 | 46.3755 | 45.40743 | 43.87429 | 0.9680674 | 0.6406255 | 0.6738987 | 0.2186161
19.43768 | 46.3042 | 45.3906 | 43.85513 | 0.9136033 | 0.6420785 | 0.674542 | 0.2188414
19.44768 | 46.2921 | 45.37374 | 43.83594 | 0.9183639 | 0.6435379 | 0.6751864 | 0.2190672
19.45768 | 46.2654 | 45.35685 | 43.81672 | 0.9085493 | 0.6450041 | 0.6758317 | 0.2192933
19.46767 | 46.2124 | 45.33996 | 43.79749 | 0.8724423 | 0.6464755 | 0.6764774 | 0.2195196
19.47767 | 46.1878 | 45.32302 | 43.7782 | 0.864777 | 0.647955 | 0.6771247 | 0.2197465
19.48767 | 46.1845 | 45.30606 | 43.75888 | 0.8784359 | 0.6494414 | 0.677773 | 0.2199738
19.49767 | 46.1891 | 45.28908 | 43.73952 | 0.9000194 | 0.6509345 | 0.6784223 | 0.2202015
19.50767 | 46.1316 | 45.27207 | 43.72014 | 0.859527 | 0.6524346 | 0.6790727 | 0.2204297
19.51766 | 46.1026 | 45.25506 | 43.70074 | 0.8475419 | 0.65394 | 0.6797233 | 0.220658
19.52766 | 46.0639 | 45.238 | 43.68129 | 0.8258981 | 0.6554538 | 0.6803756 | 0.2208869
19.53766 | 46.0197 | 45.22092 | 43.6618 | 0.798778 | 0.6569746 | 0.681029 | 0.2211163
19.54766 | 46.0034 | 45.20382 | 43.64229 | 0.7995824 | 0.6585023 | 0.6816833 | 0.221346
19.55766 | 45.9771 | 45.18669 | 43.62274 | 0.7904105 | 0.660037 | 0.6823387 | 0.2215762
19.56766 | 45.9621 | 45.16954 | 43.60316 | 0.7925625 | 0.6615788 | 0.682995 | 0.2218068
19.57765 | 45.9169 | 45.15238 | 43.58356 | 0.7645211 | 0.6631262 | 0.6836518 | 0.2220376
19.58765 | 45.9343 | 45.13518 | 43.56392 | 0.7991205 | 0.6646822 | 0.6843102 | 0.222269
19.59765 | 45.9042 | 45.11796 | 43.54424 | 0.7862435 | 0.6662455 | 0.6849697 | 0.2225008
19.60765 | 45.8702 | 45.10071 | 43.52453 | 0.7694901 | 0.6678159 | 0.68563 | 0.222733
19.61765 | 45.823 | 45.08344 | 43.50479 | 0.7395601 | 0.6693935 | 0.6862916 | 0.2229657
19.62765 | 45.7858 | 45.06615 | 43.48502 | 0.7196535 | 0.6709785 | 0.6869541 | 0.2231988
19.63764 | 45.7901 | 45.04885 | 43.46523 | 0.7412527 | 0.6725693 | 0.687617 | 0.2234321
19.64764 | 45.7398 | 45.03151 | 43.44539 | 0.7082925 | 0.674169 | 0.6882816 | 0.223666
19.65764 | 45.7156 | 45.01414 | 43.42552 | 0.7014555 | 0.675776 | 0.6889472 | 0.2239004
19.66764 | 45.7136 | 44.99676 | 43.40562 | 0.7168415 | 0.6773906 | 0.6896138 | 0.2241352
19.67764 | 45.67 | 44.97935 | 43.38569 | 0.6906504 | 0.6790126 | 0.6902815 | 0.2243704
19.68764 | 45.7015 | 44.96192 | 43.36572 | 0.7395823 | 0.6806422 | 0.6909502 | 0.224606
19.69763 | 45.6554 | 44.94448 | 43.34574 | 0.7109193 | 0.6822778 | 0.6916194 | 0.2248418
19.70763 | 45.6081 | 44.927 | 43.32571 | 0.6810964 | 0.6839225 | 0.6922902 | 0.2250783
19.71763 | 45.586 | 44.9095 | 43.30565 | 0.6764962 | 0.685575 | 0.6929621 | 0.2253153
19.72763 | 45.5617 | 44.89198 | 43.28556 | 0.6697186 | 0.6872351 | 0.693635 | 0.2255526
19.73763 | 45.546 | 44.87444 | 43.26543 | 0.6715633 | 0.688903 | 0.694309 | 0.2257904
19.74763 | 45.5224 | 44.85687 | 43.24528 | 0.6655303 | 0.6905787 | 0.6949841 | 0.2260286
19.75762 | 45.4716 | 44.8393 | 43.22511 | 0.6323019 | 0.6922606 | 0.6956595 | 0.2262671
19.76762 | 45.4615 | 44.82169 | 43.20489 | 0.6398134 | 0.693952 | 0.6963366 | 0.2265062
19.77762 | 45.4573 | 44.80405 | 43.18464 | 0.6532468 | 0.6956514 | 0.6970148 | 0.2267457
19.78762 | 45.4302 | 44.7864 | 43.16436 | 0.6438023 | 0.6973587 | 0.6976941 | 0.2269857
19.79762 | 45.4014 | 44.76872 | 43.14405 | 0.6326795 | 0.6990741 | 0.6983745 | 0.2272262
19.80762 | 45.3601 | 44.75102 | 43.1237 | 0.6090787 | 0.7007974 | 0.6990559 | 0.227467
19.81761 | 45.3096 | 44.73332 | 43.10335 | 0.5762816 | 0.7025273 | 0.6997377 | 0.2277081
19.82761 | 45.291 | 44.71558 | 43.08294 | 0.5754239 | 0.704267 | 0.7004213 | 0.2279499
19.83761 | 45.2847 | 44.69781 | 43.0625 | 0.5868877 | 0.7060149 | 0.7011059 | 0.2281922
19.84761 | 45.2456 | 44.68003 | 43.04203 | 0.5655728 | 0.7077711 | 0.7017916 | 0.2284348
19.85761 | 45.2514 | 44.66222 | 43.02153 | 0.5891794 | 0.7095355 | 0.7024784 | 0.2286779
19.8676 | 45.2429 | 44.64441 | 43.00102 | 0.5984891 | 0.7113065 | 0.7031657 | 0.2289213
19.8776 | 45.2195 | 44.62656 | 42.98045 | 0.5929379 | 0.7130878 | 0.7038547 | 0.2291653
19.8876 | 45.2038 | 44.60869 | 42.95986 | 0.5951076 | 0.7148776 | 0.7045447 | 0.2294098
19.8976 | 45.168 | 44.5908 | 42.93924 | 0.5771982 | 0.7166758 | 0.7052358 | 0.2296548
19.9076 | 45.1134 | 44.57289 | 42.91858 | 0.5405097 | 0.7184825 | 0.7059282 | 0.2299002
19.9176 | 45.0938 | 44.55496 | 42.89789 | 0.5388419 | 0.7202979 | 0.7066214 | 0.2301461
19.92759 | 45.0714 | 44.53702 | 42.8772 | 0.5343767 | 0.72212 | 0.7073153 | 0.2303922
19.93759 | 45.0572 | 44.51905 | 42.85645 | 0.5381499 | 0.7239528 | 0.7080108 | 0.230639
19.94759 | 44.9808 | 44.50106 | 42.83567 | 0.4797435 | 0.7257944 | 0.7087074 | 0.2308863
19.95759 | 44.9943 | 44.48304 | 42.81486 | 0.5112575 | 0.7276447 | 0.7094051 | 0.231134
19.96759 | 44.9896 | 44.46501 | 42.79402 | 0.5245915 | 0.729504 | 0.710104 | 0.2313822
19.97759 | 44.9759 | 44.44695 | 42.77315 | 0.5289458 | 0.7313721 | 0.7108039 | 0.2316309
19.98758 | 44.9345 | 44.4289 | 42.75227 | 0.505602 | 0.7332473 | 0.7115042 | 0.2318798
19.99758 | 44.9109 | 44.4108 | 42.73133 | 0.5000958 | 0.7351335 | 0.7122065 | 0.2321295
20.00758 | 44.8731 | 44.39269 | 42.71037 | 0.4804097 | 0.7370287 | 0.7129097 | 0.2323796
20.01758 | 44.8682 | 44.37456 | 42.68938 | 0.493643 | 0.7389332 | 0.7136142 | 0.2326302
20.02758 | 44.8368 | 44.3564 | 42.66836 | 0.480396 | 0.7408468 | 0.7143197 | 0.2328812
20.03758 | 44.8181 | 44.33823 | 42.6473 | 0.4798685 | 0.7427696 | 0.7150264 | 0.2331328
20.04757 | 44.7525 | 44.32006 | 42.62624 | 0.432442 | 0.7447 | 0.7157334 | 0.2333846
20.05757 | 44.7506 | 44.30185 | 42.60513 | 0.448753 | 0.7466415 | 0.7164424 | 0.2336371
20.06757 | 44.7102 | 44.28362 | 42.58398 | 0.426583 | 0.7485927 | 0.7171524 | 0.2338901
20.07757 | 44.7036 | 44.26537 | 42.56281 | 0.438232 | 0.7505531 | 0.7178637 | 0.2341436
20.08757 | 44.6668 | 44.2471 | 42.5416 | 0.4196999 | 0.7525234 | 0.7185759 | 0.2343976
20.09757 | 44.5999 | 44.22881 | 42.52037 | 0.3710865 | 0.754503 | 0.7192895 | 0.2346521
20.10756 | 44.6072 | 44.21053 | 42.49913 | 0.3966738 | 0.7564904 | 0.7200033 | 0.2349068
20.11756 | 44.5557 | 44.1922 | 42.47783 | 0.3634974 | 0.7584897 | 0.720719 | 0.2351623
20.12756 | 44.5321 | 44.17386 | 42.45651 | 0.3582397 | 0.7604986 | 0.721436 | 0.2354182
20.13756 | 44.4919 | 44.1555 | 42.43515 | 0.3364002 | 0.7625175 | 0.722154 | 0.2356747
20.14756 | 44.4933 | 44.13712 | 42.41377 | 0.3561789 | 0.7645463 | 0.7228732 | 0.2359317
20.15756 | 44.4504 | 44.11872 | 42.39236 | 0.3316757 | 0.7665851 | 0.7235936 | 0.2361892
20.16755 | 44.4383 | 44.10033 | 42.37093 | 0.3379723 | 0.7686318 | 0.7243142 | 0.2364469
20.17755 | 44.4088 | 44.0819 | 42.34946 | 0.3269049 | 0.7706908 | 0.7250369 | 0.2367054
20.18755 | 44.3556 | 44.06344 | 42.32796 | 0.2921551 | 0.77276 | 0.7257608 | 0.2369644
20.19755 | 44.3212 | 44.04498 | 42.30643 | 0.2762229 | 0.7748395 | 0.7264857 | 0.2372239
20.20755 | 44.3067 | 44.02649 | 42.28487 | 0.2802083 | 0.7769292 | 0.7272119 | 0.2374839
20.21755 | 44.2768 | 44.00799 | 42.26328 | 0.2688109 | 0.7790294 | 0.7279392 | 0.2377445
20.22754 | 44.2219 | 43.98949 | 42.24168 | 0.2324123 | 0.7811379 | 0.7286669 | 0.2380053
20.23754 | 44.2101 | 43.97095 | 42.22003 | 0.2391493 | 0.7832591 | 0.7293966 | 0.2382668
20.24754 | 44.1763 | 43.9524 | 42.19835 | 0.2239033 | 0.7853909 | 0.7301274 | 0.2385289
20.25754 | 44.1441 | 43.93383 | 42.17664 | 0.2102741 | 0.7875333 | 0.7308595 | 0.2387916
20.26754 | 44.1299 | 43.91524 | 42.1549 | 0.2146616 | 0.7896865 | 0.7315927 | 0.2390547
20.27753 | 44.0839 | 43.89665 | 42.13316 | 0.187247 | 0.7918484 | 0.7323263 | 0.2393182
20.28753 | 44.0492 | 43.87803 | 42.11136 | 0.1711674 | 0.7940233 | 0.7330619 | 0.2395824
20.29753 | 44.0095 | 43.8594 | 42.08954 | 0.1501044 | 0.7962091 | 0.7337986 | 0.2398471
20.30753 | 43.9961 | 43.84074 | 42.06769 | 0.1553574 | 0.798406 | 0.7345367 | 0.2401124
20.31753 | 43.9594 | 43.82207 | 42.04581 | 0.1373265 | 0.800614 | 0.7352758 | 0.2403782
20.32753 | 43.9215 | 43.80339 | 42.02389 | 0.1181116 | 0.8028333 | 0.7360161 | 0.2406446
20.33752 | 43.9081 | 43.78471 | 42.00198 | 0.1233937 | 0.8050615 | 0.7367569 | 0.2409112
20.34752 | 43.8783 | 43.76599 | 41.98001 | 0.1123102 | 0.8073032 | 0.7374997 | 0.2411786
20.35752 | 43.8694 | 43.74726 | 41.95801 | 0.1221422 | 0.8095565 | 0.7382436 | 0.2414466
20.36752 | 43.8115 | 43.72851 | 41.93599 | 0.0829896 | 0.8118212 | 0.7389888 | 0.2417152
20.37752 | 43.7892 | 43.70975 | 41.91393 | 0.07945229 | 0.8140974 | 0.7397352 | 0.2419843
20.38752 | 43.7359 | 43.69097 | 41.89185 | 0.04493013 | 0.8163854 | 0.7404827 | 0.2422539
20.39751 | 43.7196 | 43.6722 | 41.86976 | 0.04740413 | 0.8186827 | 0.7412308 | 0.2425238
20.40751 | 43.6923 | 43.65339 | 41.84762 | 0.03891168 | 0.8209942 | 0.7419809 | 0.2427946
20.41751 | 43.6528 | 43.63457 | 41.82545 | 0.01823416 | 0.8233175 | 0.7427321 | 0.2430659
20.42751 | 43.6345 | 43.61573 | 41.80325 | 0.01877097 | 0.8256529 | 0.7434845 | 0.2433377
20.43751 | 43.5953 | 43.59688 | 41.78103 | -0.001577712 | 0.8280002 | 0.7442383 | 0.2436102
20.44751 | 43.5639 | 43.57801 | 41.75878 | -0.01411213 | 0.8303598 | 0.7449932 | 0.2438832
20.4575 | 43.5596 | 43.55915 | 41.73652 | 0.0004487279 | 0.8327291 | 0.7457486 | 0.2441565
20.4675 | 43.4949 | 43.54026 | 41.71421 | -0.04535753 | 0.8351132 | 0.7465059 | 0.2444306
20.4775 | 43.4921 | 43.52135 | 41.69187 | -0.02925002 | 0.8375095 | 0.7472647 | 0.2447054
20.4875 | 43.4447 | 43.50243 | 41.66951 | -0.05772889 | 0.8399186 | 0.7480245 | 0.2449807
20.4975 | 43.3974 | 43.48349 | 41.64711 | -0.0860941 | 0.8423399 | 0.7487858 | 0.2452566
20.5075 | 43.3897 | 43.46455 | 41.62469 | -0.07484588 | 0.8447743 | 0.749548 | 0.245533
20.51749 | 43.366 | 43.4456 | 41.60226 | -0.07960352 | 0.8472187 | 0.7503109 | 0.2458099
20.52749 | 43.3272 | 43.42663 | 41.57979 | -0.09942895 | 0.8496784 | 0.7510757 | 0.2460875
20.53749 | 43.2901 | 43.40764 | 41.55728 | -0.1175415 | 0.8521511 | 0.7518418 | 0.2463657
20.54749 | 43.289 | 43.38864 | 41.53475 | -0.09964125 | 0.8546367 | 0.7526093 | 0.2466446
20.55749 | 43.2379 | 43.36963 | 41.51219 | -0.1317283 | 0.8571355 | 0.753378 | 0.246924
20.56749 | 43.2176 | 43.3506 | 41.4896 | -0.133003 | 0.8596476 | 0.7541479 | 0.247204
20.57748 | 43.1938 | 43.33158 | 41.46701 | -0.1377842 | 0.8621704 | 0.7549181 | 0.2474843
20.58748 | 43.1407 | 43.31253 | 41.44437 | -0.1718343 | 0.8647091 | 0.7556906 | 0.2477655
20.59748 | 43.1186 | 43.29347 | 41.4217 | -0.1748723 | 0.8672613 | 0.7564642 | 0.2480474
20.60748 | 43.1134 | 43.2744 | 41.399 | -0.1609986 | 0.8698271 | 0.7572392 | 0.2483298
20.61748 | 43.0706 | 43.25531 | 41.37628 | -0.1847132 | 0.8724065 | 0.7580155 | 0.2486128
20.62748 | 43.0614 | 43.23622 | 41.35353 | -0.1748161 | 0.8749998 | 0.7587931 | 0.2488965
20.63747 | 43.0332 | 43.21713 | 41.33077 | -0.183927 | 0.8776043 | 0.7595712 | 0.2491806
20.64747 | 43.0321 | 43.19801 | 41.30797 | -0.1659075 | 0.8802256 | 0.7603512 | 0.2494654
20.65747 | 42.9782 | 43.17888 | 41.28513 | -0.2006768 | 0.8828606 | 0.7611327 | 0.249751
20.66747 | 42.9683 | 43.15974 | 41.26227 | -0.1914352 | 0.88551 | 0.7619153 | 0.2500372
20.67747 | 42.9411 | 43.14058 | 41.23939 | -0.199483 | 0.8881736 | 0.7626993 | 0.2503239
20.68746 | 42.9166 | 43.12144 | 41.2165 | -0.2048395 | 0.8908491 | 0.7634838 | 0.2506111
20.69746 | 42.8946 | 43.10227 | 41.19356 | -0.207666 | 0.8935414 | 0.7642703 | 0.2508991
20.70746 | 42.9016 | 43.08308 | 41.17059 | -0.181483 | 0.8962488 | 0.7650583 | 0.2511879
20.71746 | 42.8448 | 43.06389 | 41.14759 | -0.2190893 | 0.8989705 | 0.7658473 | 0.2514772
20.72746 | 42.8482 | 43.04469 | 41.12457 | -0.1964863 | 0.9017073 | 0.7666379 | 0.2517672
20.73746 | 42.8377 | 43.02547 | 41.10153 | -0.1877732 | 0.9044588 | 0.7674297 | 0.2520579
20.74745 | 42.778 | 43.00627 | 41.07848 | -0.2282699 | 0.9072227 | 0.7682219 | 0.2523489
20.75745 | 42.7851 | 42.98704 | 41.05538 | -0.2019383 | 0.9100046 | 0.7690165 | 0.2526409
20.76745 | 42.7724 | 42.9678 | 41.03225 | -0.195397 | 0.9128014 | 0.7698122 | 0.2529334
20.77745 | 42.7179 | 42.94855 | 41.0091 | -0.2306473 | 0.915614 | 0.7706094 | 0.2532268
20.78745 | 42.7186 | 42.92929 | 40.98592 | -0.210688 | 0.9184415 | 0.7714076 | 0.2535206
20.79745 | 42.68 | 42.91002 | 40.96271 | -0.2300209 | 0.9212852 | 0.7722075 | 0.2538153
20.80744 | 42.6719 | 42.89076 | 40.9395 | -0.2188639 | 0.9241413 | 0.7730076 | 0.2541103
20.81744 | 42.6244 | 42.87148 | 40.91625 | -0.2470797 | 0.9270163 | 0.7738101 | 0.2544063
20.82744 | 42.6181 | 42.85219 | 40.89296 | -0.2340874 | 0.9299072 | 0.7746138 | 0.2547029
20.83744 | 42.5909 | 42.83289 | 40.86965 | -0.2419872 | 0.9328141 | 0.7754189 | 0.2550003
20.84744 | 42.5637 | 42.81358 | 40.84632 | -0.249879 | 0.9357371 | 0.7762253 | 0.2552983
20.85744 | 42.5376 | 42.79426 | 40.82296 | -0.2566636 | 0.9386766 | 0.7770331 | 0.255597
20.86743 | 42.5065 | 42.77496 | 40.79959 | -0.26846 | 0.9416293 | 0.7778414 | 0.2558961
20.87743 | 42.4812 | 42.75563 | 40.77618 | -0.27443 | 0.9446017 | 0.778652 | 0.2561962
20.88743 | 42.4708 | 42.73629 | 40.75274 | -0.265493 | 0.9475906 | 0.7794638 | 0.2564971
20.89743 | 42.4315 | 42.71695 | 40.72928 | -0.2854491 | 0.9505963 | 0.7802771 | 0.2567986
20.90743 | 42.3953 | 42.6976 | 40.70579 | -0.3022985 | 0.9536189 | 0.7810915 | 0.2571008
20.91743 | 42.3751 | 42.67824 | 40.68227 | -0.3031415 | 0.9566585 | 0.7819075 | 0.2574037
20.92742 | 42.3688 | 42.6589 | 40.65875 | -0.2900979 | 0.9597121 | 0.782724 | 0.2577071
20.93742 | 42.3357 | 42.63953 | 40.63519 | -0.3038287 | 0.9627861 | 0.7835428 | 0.2580115
20.94742 | 42.2979 | 42.62015 | 40.6116 | -0.3222537 | 0.9658775 | 0.7843628 | 0.2583167
20.95742 | 42.2737 | 42.60077 | 40.58798 | -0.3270731 | 0.9689864 | 0.7851843 | 0.2586225
20.96742 | 42.2561 | 42.58139 | 40.56434 | -0.3252868 | 0.9721128 | 0.786007 | 0.2589291
20.97742 | 42.2176 | 42.562 | 40.54067 | -0.3443953 | 0.9752571 | 0.7868312 | 0.2592364
20.98741 | 42.1934 | 42.54262 | 40.517 | -0.3492185 | 0.9784162 | 0.787656 | 0.2595442
20.99741 | 42.1945 | 42.52322 | 40.49328 | -0.3287172 | 0.9815964 | 0.7884831 | 0.259853
21.00741 | 42.133 | 42.50381 | 40.46954 | -0.3708113 | 0.9847947 | 0.7893115 | 0.2601626
21.01741 | 42.1279 | 42.4844 | 40.44578 | -0.3565007 | 0.9880113 | 0.7901412 | 0.2604729
21.02741 | 42.1023 | 42.46499 | 40.42198 | -0.3626861 | 0.9912464 | 0.7909724 | 0.260784
21.03741 | 42.0715 | 42.44557 | 40.39817 | -0.3740673 | 0.9945 | 0.7918051 | 0.2610959
21.0474 | 42.0664 | 42.42616 | 40.37435 | -0.3597638 | 0.9977688 | 0.7926381 | 0.2614082
21.0574 | 42.0329 | 42.40674 | 40.35048 | -0.3738375 | 1.00106 | 0.7934736 | 0.2617216
21.0674 | 42.0165 | 42.38731 | 40.32659 | -0.3708078 | 1.00437 | 0.7943104 | 0.2620358
21.0774 | 41.9812 | 42.36787 | 40.30268 | -0.3866747 | 1.007699 | 0.7951487 | 0.2623507
21.0874 | 41.9607 | 42.34844 | 40.27874 | -0.3877389 | 1.011047 | 0.7959885 | 0.2626665
21.09739 | 41.9532 | 42.32902 | 40.2548 | -0.3758193 | 1.014412 | 0.7968286 | 0.2629827
21.10739 | 41.9095 | 42.30958 | 40.23081 | -0.4000778 | 1.017799 | 0.7976712 | 0.2633001
21.11739 | 41.9023 | 42.29013 | 40.20679 | -0.3878338 | 1.021205 | 0.7985153 | 0.2636183
21.12739 | 41.8887 | 42.27069 | 40.18276 | -0.3819877 | 1.024632 | 0.7993606 | 0.2639372
21.13739 | 41.8687 | 42.25124 | 40.1587 | -0.3825393 | 1.028078 | 0.8002075 | 0.264257
21.14739 | 41.8449 | 42.23179 | 40.13461 | -0.3868893 | 1.031545 | 0.8010557 | 0.2645776
21.15738 | 41.8065 | 42.21236 | 40.11053 | -0.4058571 | 1.035028 | 0.8019047 | 0.2648987
21.16738 | 41.8024 | 42.1929 | 40.08639 | -0.3905042 | 1.038535 | 0.8027559 | 0.2652209
21.17738 | 41.7656 | 42.17345 | 40.06224 | -0.40785 | 1.042062 | 0.8036085 | 0.2655441
21.18738 | 41.7409 | 42.15399 | 40.03805 | -0.4130947 | 1.04561 | 0.8044627 | 0.265868
21.19738 | 41.7191 | 42.13454 | 40.01385 | -0.4154389 | 1.049178 | 0.8053184 | 0.2661927
21.20738 | 41.7102 | 42.11508 | 39.98962 | -0.4048823 | 1.052768 | 0.8061753 | 0.2665184
21.21737 | 41.6853 | 42.09564 | 39.96539 | -0.4103449 | 1.056374 | 0.8070331 | 0.2668445
21.22737 | 41.648 | 42.07619 | 39.94112 | -0.4281874 | 1.060006 | 0.8078928 | 0.2671718
21.23737 | 41.6559 | 42.05673 | 39.91682 | -0.4008308 | 1.063658 | 0.8087546 | 0.2675001
21.24737 | 41.606 | 42.03727 | 39.89249 | -0.4312736 | 1.067332 | 0.8096172 | 0.267829
21.25737 | 41.5926 | 42.01782 | 39.86815 | -0.4252178 | 1.071028 | 0.8104819 | 0.2681591
21.26737 | 41.561 | 41.99836 | 39.84378 | -0.4373617 | 1.074745 | 0.8113475 | 0.2684898
21.27736 | 41.5507 | 41.97893 | 39.81941 | -0.4282265 | 1.07848 | 0.8122142 | 0.2688212
21.28736 | 41.5048 | 41.95947 | 39.79499 | -0.4546729 | 1.082241 | 0.813083 | 0.2691538
21.29736 | 41.4854 | 41.94002 | 39.77056 | -0.4546206 | 1.086024 | 0.8139534 | 0.2694873
21.30736 | 41.4806 | 41.92057 | 39.74609 | -0.4399697 | 1.089829 | 0.8148253 | 0.2698218
21.31736 | 41.449 | 41.90112 | 39.72161 | -0.4521206 | 1.093657 | 0.8156987 | 0.2701571
21.32736 | 41.4221 | 41.88167 | 39.6971 | -0.4595735 | 1.097507 | 0.8165737 | 0.2704933
21.33735 | 41.4026 | 41.86225 | 39.67259 | -0.459648 | 1.101375 | 0.8174492 | 0.2708302
21.34735 | 41.3734 | 41.84281 | 39.64804 | -0.4694051 | 1.10527 | 0.8183272 | 0.2711682
21.35735 | 41.3485 | 41.82336 | 39.62346 | -0.4748649 | 1.109189 | 0.8192065 | 0.2715073
21.36735 | 41.3169 | 41.80393 | 39.59886 | -0.4870273 | 1.113129 | 0.8200875 | 0.2718473
21.37735 | 41.2891 | 41.78449 | 39.57424 | -0.4953927 | 1.117093 | 0.8209702 | 0.2721882
21.38735 | 41.2799 | 41.76506 | 39.5496 | -0.4851613 | 1.12108 | 0.8218542 | 0.2725301
21.39734 | 41.2666 | 41.74565 | 39.52495 | -0.4790525 | 1.125087 | 0.8227389 | 0.2728726
21.40734 | 41.2163 | 41.72623 | 39.50026 | -0.5099278 | 1.129121 | 0.8236261 | 0.2732163
21.41734 | 41.2024 | 41.70681 | 39.47555 | -0.5044067 | 1.133178 | 0.8245147 | 0.2735611
21.42734 | 41.1959 | 41.68739 | 39.45082 | -0.4914896 | 1.137259 | 0.8254049 | 0.2739069
21.43734 | 41.1506 | 41.66798 | 39.42606 | -0.5173764 | 1.141364 | 0.8262967 | 0.2742536
21.44734 | 41.1223 | 41.64857 | 39.40128 | -0.5262676 | 1.145493 | 0.8271901 | 0.2746013
21.45733 | 41.1003 | 41.62918 | 39.37651 | -0.5288826 | 1.149641 | 0.8280841 | 0.2749497
21.46733 | 41.0724 | 41.60978 | 39.35168 | -0.5373828 | 1.153818 | 0.8289805 | 0.2752994
21.47733 | 41.0405 | 41.59039 | 39.32684 | -0.5498879 | 1.158019 | 0.8298786 | 0.2756502
21.48733 | 41.0072 | 41.571 | 39.30197 | -0.563798 | 1.162244 | 0.8307782 | 0.276002
21.49733 | 41.0091 | 41.55161 | 39.27709 | -0.5425131 | 1.166494 | 0.8316794 | 0.2763548
21.50732 | 40.9746 | 41.53225 | 39.2522 | -0.5576531 | 1.170764 | 0.8325813 | 0.2767082
21.51732 | 40.9592 | 41.51288 | 39.22727 | -0.553679 | 1.175062 | 0.8334857 | 0.2770631
21.52732 | 40.924 | 41.49351 | 39.20231 | -0.5695106 | 1.179386 | 0.8343917 | 0.277419
21.53732 | 40.889 | 41.47415 | 39.17734 | -0.5851482 | 1.183734 | 0.8352993 | 0.277776
21.54732 | 40.8794 | 41.45479 | 39.15234 | -0.5753917 | 1.188107 | 0.8362084 | 0.278134
21.55732 | 40.8378 | 41.43544 | 39.12732 | -0.5976412 | 1.192505 | 0.8371192 | 0.2784931
21.56731 | 40.7975 | 41.41612 | 39.10231 | -0.6186167 | 1.196923 | 0.8380308 | 0.2788529
21.57731 | 40.7719 | 41.39678 | 39.07725 | -0.624879 | 1.201371 | 0.8389447 | 0.2792141
21.58731 | 40.7831 | 41.37745 | 39.05217 | -0.5943481 | 1.205844 | 0.8398604 | 0.2795764
21.59731 | 40.7265 | 41.35812 | 39.02706 | -0.6316237 | 1.210343 | 0.8407776 | 0.2799398
21.60731 | 40.7194 | 41.33881 | 39.00194 | -0.6194065 | 1.214866 | 0.8416964 | 0.2803044
21.61731 | 40.6998 | 41.3195 | 38.97679 | -0.6196961 | 1.219415 | 0.842617 | 0.28067
21.6273 | 40.662 | 41.30021 | 38.95165 | -0.6382125 | 1.223985 | 0.8435382 | 0.2810364
21.6373 | 40.6606 | 41.28092 | 38.92647 | -0.6203167 | 1.228585 | 0.844462 | 0.2814042
21.6473 | 40.619 | 41.26163 | 38.90126 | -0.6426283 | 1.23321 | 0.8453874 | 0.2817732
21.6573 | 40.59 | 41.24235 | 38.87603 | -0.6523476 | 1.237861 | 0.8463146 | 0.2821433
21.6673 | 40.5893 | 41.22307 | 38.85078 | -0.6337746 | 1.242538 | 0.8472433 | 0.2825146
21.6773 | 40.5759 | 41.20381 | 38.82551 | -0.6279094 | 1.24724 | 0.8481737 | 0.282887
21.68729 | 40.5335 | 41.18457 | 38.80024 | -0.6510716 | 1.251964 | 0.8491049 | 0.2832602
21.69729 | 40.5541 | 41.16532 | 38.77493 | -0.6112224 | 1.256718 | 0.8500385 | 0.2836349
21.70729 | 40.5139 | 41.14608 | 38.7496 | -0.6321815 | 1.261497 | 0.850974 | 0.2840108
21.71729 | 40.4936 | 41.12685 | 38.72425 | -0.6332487 | 1.266302 | 0.8519111 | 0.2843879
21.72729 | 40.4578 | 41.10762 | 38.69887 | -0.6498246 | 1.271134 | 0.8528499 | 0.2847661
21.73729 | 40.463 | 41.08841 | 38.67348 | -0.6254088 | 1.275991 | 0.8537904 | 0.2851455
21.74728 | 40.4315 | 41.06922 | 38.64809 | -0.6377208 | 1.280869 | 0.8547315 | 0.2855257
21.75728 | 40.4191 | 41.05002 | 38.62266 | -0.6309227 | 1.285778 | 0.8556757 | 0.2859077
21.76728 | 40.4106 | 41.03083 | 38.59721 | -0.6202328 | 1.290712 | 0.8566211 | 0.2862907
21.77728 | 40.4006 | 41.01165 | 38.57174 | -0.6110526 | 1.295674 | 0.8575682 | 0.2866749
21.78728 | 40.3862 | 40.99248 | 38.54624 | -0.6062808 | 1.30066 | 0.8585175 | 0.2870604
21.79728 | 40.3634 | 40.97332 | 38.52073 | -0.6099187 | 1.305674 | 0.859468 | 0.287447
21.80727 | 40.349 | 40.95418 | 38.49522 | -0.6051845 | 1.310707 | 0.8604198 | 0.2878346
21.81727 | 40.3356 | 40.93504 | 38.46967 | -0.5994408 | 1.315772 | 0.8613739 | 0.2882238
21.82727 | 40.2986 | 40.91591 | 38.4441 | -0.6173063 | 1.320864 | 0.8623296 | 0.2886142
21.83727 | 40.304 | 40.89678 | 38.41851 | -0.5927815 | 1.325981 | 0.8632873 | 0.2890058
21.84727 | 40.2966 | 40.87767 | 38.3929 | -0.5810663 | 1.331124 | 0.8642467 | 0.2893986
21.85726 | 40.2789 | 40.85858 | 38.36729 | -0.57968 | 1.336289 | 0.8652069 | 0.2897924
21.86726 | 40.2496 | 40.83948 | 38.34164 | -0.5898844 | 1.341485 | 0.8661697 | 0.2901878
21.87726 | 40.2421 | 40.8204 | 38.31597 | -0.5782988 | 1.346707 | 0.8671345 | 0.2905845
21.88726 | 40.2326 | 40.80132 | 38.29028 | -0.568723 | 1.351955 | 0.8681007 | 0.2909824
21.89726 | 40.2158 | 40.78226 | 38.26458 | -0.5664568 | 1.357229 | 0.8690686 | 0.2913815
21.90726 | 40.1838 | 40.7632 | 38.23885 | -0.5794022 | 1.36253 | 0.8700387 | 0.291782
21.91725 | 40.1781 | 40.74418 | 38.21313 | -0.5660758 | 1.367852 | 0.8710092 | 0.2921833
21.92725 | 40.1508 | 40.72514 | 38.18737 | -0.5743415 | 1.373206 | 0.8719826 | 0.2925863
21.93725 | 40.1318 | 40.70612 | 38.16158 | -0.5743184 | 1.378586 | 0.8729581 | 0.2929907
21.94725 | 40.1193 | 40.6871 | 38.13578 | -0.5678048 | 1.383992 | 0.8739348 | 0.2933962
21.95725 | 40.1067 | 40.6681 | 38.10996 | -0.5614035 | 1.389426 | 0.8749139 | 0.2938031
21.96725 | 40.0932 | 40.64911 | 38.08412 | -0.5559117 | 1.394885 | 0.8758941 | 0.2942112
21.97724 | 40.0723 | 40.63015 | 38.05829 | -0.5578508 | 1.400366 | 0.8768755 | 0.2946202
21.98724 | 40.0603 | 40.61118 | 38.03241 | -0.5508825 | 1.405879 | 0.8778597 | 0.295031
21.99724 | 40.0381 | 40.59223 | 38.00652 | -0.5541256 | 1.411419 | 0.8788456 | 0.295443
22.00724 | 40.0241 | 40.57328 | 37.9806 | -0.5491802 | 1.416986 | 0.8798334 | 0.2958563
22.01724 | 39.9868 | 40.55435 | 37.95467 | -0.5675468 | 1.422581 | 0.880823 | 0.2962709
22.02724 | 39.9581 | 40.53543 | 37.92872 | -0.5773254 | 1.428202 | 0.8818144 | 0.2966868
22.03723 | 39.9579 | 40.51654 | 37.90278 | -0.5586352 | 1.433845 | 0.8828065 | 0.2971036
22.04723 | 39.9481 | 40.49764 | 37.87679 | -0.5495386 | 1.439521 | 0.8838016 | 0.2975221
22.05723 | 39.9138 | 40.47875 | 37.85079 | -0.5649547 | 1.445225 | 0.8847985 | 0.2979418
22.06723 | 39.9158 | 40.45988 | 37.82477 | -0.5440837 | 1.450957 | 0.885797 | 0.2983628
22.07723 | 39.9192 | 40.44103 | 37.79873 | -0.5218259 | 1.456717 | 0.8867976 | 0.2987851
22.08723 | 39.8733 | 40.42218 | 37.77267 | -0.5488814 | 1.462504 | 0.8877999 | 0.2992087
22.09722 | 39.8562 | 40.40337 | 37.74662 | -0.5471695 | 1.468315 | 0.888803 | 0.2996331
22.10722 | 39.8566 | 40.38455 | 37.72053 | -0.5279529 | 1.47416 | 0.8898091 | 0.3000592
22.11722 | 39.8345 | 40.36575 | 37.69441 | -0.5312504 | 1.480033 | 0.8908169 | 0.3004865
22.12722 | 39.7994 | 40.34696 | 37.66829 | -0.5475625 | 1.485936 | 0.8918266 | 0.3009151
22.13722 | 39.8115 | 40.32819 | 37.64214 | -0.5166896 | 1.491868 | 0.8928381 | 0.3013449
22.14722 | 39.7865 | 40.30943 | 37.61598 | -0.5229319 | 1.497829 | 0.8938515 | 0.301776
22.15721 | 39.7822 | 40.29071 | 37.58982 | -0.5085088 | 1.503815 | 0.8948658 | 0.3022078
22.16721 | 39.7708 | 40.27198 | 37.56362 | -0.5011826 | 1.509836 | 0.8958829 | 0.3026413
22.17721 | 39.7313 | 40.25327 | 37.53741 | -0.5219728 | 1.515889 | 0.8969018 | 0.303076
22.18721 | 39.7308 | 40.23458 | 37.51117 | -0.5037799 | 1.521972 | 0.8979227 | 0.3035119
22.19721 | 39.7613 | 40.2159 | 37.48492 | -0.4546041 | 1.528086 | 0.8989455 | 0.3039489
22.20721 | 39.7123 | 40.19725 | 37.45866 | -0.484946 | 1.534232 | 0.89997 | 0.3043871
22.2172 | 39.6878 | 40.17862 | 37.4324 | -0.4908244 | 1.540403 | 0.9009954 | 0.304826
22.2272 | 39.7107 | 40.16 | 37.4061 | -0.4493029 | 1.546613 | 0.9020238 | 0.3052665
22.2372 | 39.6898 | 40.1414 | 37.37978 | -0.4516 | 1.552856 | 0.9030539 | 0.305708
22.2472 | 39.6671 | 40.12282 | 37.35345 | -0.4557169 | 1.559132 | 0.904086 | 0.3061507
22.2572 | 39.6717 | 40.10425 | 37.3271 | -0.4325536 | 1.565442 | 0.90512 | 0.3065945
22.26719 | 39.659 | 40.08573 | 37.30076 | -0.4267291 | 1.571779 | 0.9061547 | 0.3070388
22.27719 | 39.6425 | 40.06721 | 37.27437 | -0.4247072 | 1.578158 | 0.9071924 | 0.3074846
22.28719 | 39.625 | 40.04871 | 37.24797 | -0.4237069 | 1.584571 | 0.9082321 | 0.3079315
22.29719 | 39.6194 | 40.03023 | 37.22156 | -0.4108289 | 1.59102 | 0.9092737 | 0.3083794
22.30719 | 39.5994 | 40.01177 | 37.19512 | -0.4123734 | 1.597505 | 0.9103171 | 0.3088281
22.31719 | 39.5915 | 39.99334 | 37.16867 | -0.4018412 | 1.604027 | 0.9113624 | 0.309278
22.32718 | 39.5761 | 39.97495 | 37.14223 | -0.3988515 | 1.61058 | 0.9124087 | 0.3097282
22.33718 | 39.5749 | 39.95657 | 37.11575 | -0.3816675 | 1.617177 | 0.9134578 | 0.3101797
22.34718 | 39.5605 | 39.93821 | 37.08926 | -0.3777086 | 1.623812 | 0.9145088 | 0.3106322
22.35718 | 39.5489 | 39.91988 | 37.06274 | -0.3709759 | 1.630486 | 0.9155619 | 0.3110854
22.36718 | 39.5237 | 39.90157 | 37.03621 | -0.377869 | 1.637199 | 0.9166168 | 0.3115395
22.37718 | 39.5062 | 39.88329 | 37.00967 | -0.3770896 | 1.643953 | 0.9176737 | 0.3119943
22.38717 | 39.5044 | 39.86506 | 36.98313 | -0.3606559 | 1.650741 | 0.9187315 | 0.3124495
22.39717 | 39.4836 | 39.84683 | 36.95656 | -0.3632323 | 1.657576 | 0.9197922 | 0.3129058
22.40717 | 39.4552 | 39.82864 | 36.92997 | -0.373438 | 1.664455 | 0.9208549 | 0.3133627
22.41717 | 39.4595 | 39.81047 | 36.90336 | -0.3509732 | 1.671375 | 0.9219194 | 0.3138203
22.42717 | 39.4452 | 39.79234 | 36.87674 | -0.3471391 | 1.678339 | 0.9229861 | 0.3142785
22.43717 | 39.4137 | 39.77424 | 36.8501 | -0.360536 | 1.685347 | 0.9240545 | 0.3147372
22.44716 | 39.4097 | 39.75618 | 36.82347 | -0.3464831 | 1.692393 | 0.9251241 | 0.3151961
22.45716 | 39.3852 | 39.73814 | 36.7968 | -0.3529446 | 1.699491 | 0.9261966 | 0.3156558
22.46716 | 39.3629 | 39.72014 | 36.77012 | -0.3572394 | 1.706636 | 0.9272708 | 0.3161159
22.47716 | 39.3434 | 39.70217 | 36.74342 | -0.3587684 | 1.713828 | 0.9283467 | 0.3165763
22.48716 | 39.3037 | 39.68423 | 36.7167 | -0.3805323 | 1.721066 | 0.9294251 | 0.3170372
22.49716 | 39.3327 | 39.66633 | 36.68997 | -0.3336316 | 1.728354 | 0.9305053 | 0.3174984
22.50715 | 39.2857 | 39.64848 | 36.66326 | -0.3627846 | 1.735682 | 0.9315864 | 0.3179594
22.51715 | 39.2612 | 39.63066 | 36.6365 | -0.3694574 | 1.743068 | 0.9326705 | 0.3184209
22.52715 | 39.2623 | 39.61287 | 36.60972 | -0.3505682 | 1.750504 | 0.9337567 | 0.3188827
22.53715 | 39.2444 | 39.59512 | 36.58294 | -0.3507175 | 1.757992 | 0.9348447 | 0.3193446
22.54715 | 39.176 | 39.57741 | 36.55613 | -0.4014065 | 1.765532 | 0.9359349 | 0.3198065
22.55715 | 39.178 | 39.55974 | 36.52932 | -0.3817357 | 1.773124 | 0.937027 | 0.3202684
22.56714 | 39.1726 | 39.54212 | 36.50251 | -0.369524 | 1.780763 | 0.9381201 | 0.3207299
22.57714 | 39.1085 | 39.52454 | 36.47566 | -0.4160359 | 1.788463 | 0.9392162 | 0.3211917
22.58714 | 39.092 | 39.50699 | 36.4488 | -0.4149906 | 1.796219 | 0.9403143 | 0.3216533
22.59714 | 39.0938 | 39.48949 | 36.42193 | -0.3956888 | 1.80403 | 0.9414144 | 0.3221148
22.60714 | 39.0685 | 39.47203 | 36.39504 | -0.4035309 | 1.811898 | 0.9425166 | 0.322576
22.61714 | 39.0243 | 39.45462 | 36.36814 | -0.4303185 | 1.819824 | 0.9436209 | 0.3230369
22.62713 | 39.012 | 39.43727 | 36.34125 | -0.4252691 | 1.827799 | 0.9447258 | 0.323497
22.63713 | 38.992 | 39.41995 | 36.31432 | -0.4279489 | 1.835842 | 0.9458341 | 0.3239571
22.64713 | 38.9483 | 39.40268 | 36.28737 | -0.4543761 | 1.843944 | 0.9469445 | 0.3244167
22.65713 | 38.9331 | 39.38545 | 36.26041 | -0.4523514 | 1.852107 | 0.9480566 | 0.3248758
22.66713 | 38.9237 | 39.36828 | 36.23344 | -0.4445762 | 1.860331 | 0.949171 | 0.3253344
22.67712 | 38.871 | 39.35117 | 36.20648 | -0.4801681 | 1.868609 | 0.9502864 | 0.3257918
22.68712 | 38.8767 | 39.33409 | 36.17948 | -0.4573932 | 1.876959 | 0.9514048 | 0.3262491
22.69712 | 38.8502 | 39.31707 | 36.15247 | -0.4668699 | 1.885372 | 0.9525253 | 0.3267056
22.70712 | 38.8576 | 39.3001 | 36.12544 | -0.4424992 | 1.893849 | 0.9536479 | 0.3271614
22.71712 | 38.8098 | 39.28318 | 36.0984 | -0.4733816 | 1.902393 | 0.9547725 | 0.3276162
22.72712 | 38.8063 | 39.26632 | 36.07135 | -0.460018 | 1.911002 | 0.9558993 | 0.3280702
22.73711 | 38.8157 | 39.24953 | 36.04431 | -0.4338264 | 1.919669 | 0.957027 | 0.3285228
22.74711 | 38.7704 | 39.23277 | 36.01723 | -0.4623735 | 1.928413 | 0.9581579 | 0.3289749
22.75711 | 38.7492 | 39.21608 | 35.99013 | -0.4668772 | 1.937226 | 0.9592909 | 0.329426
22.76711 | 38.7573 | 39.19944 | 35.96303 | -0.4421384 | 1.946108 | 0.9604259 | 0.329876
22.77711 | 38.7405 | 39.18286 | 35.93591 | -0.442358 | 1.955061 | 0.9615633 | 0.3303249
22.78711 | 38.7081 | 39.16634 | 35.90878 | -0.4582365 | 1.964084 | 0.9627025 | 0.3307726
22.7971 | 38.7094 | 39.14989 | 35.88166 | -0.440492 | 1.973171 | 0.9638428 | 0.3312187
22.8071 | 38.7092 | 39.13349 | 35.8545 | -0.4242915 | 1.982339 | 0.9649862 | 0.331664
22.8171 | 38.6907 | 39.11715 | 35.82733 | -0.426453 | 1.991581 | 0.9661319 | 0.332108
22.8271 | 38.6766 | 39.10088 | 35.80015 | -0.4242774 | 2.000898 | 0.9672798 | 0.3325507
22.8371 | 38.6607 | 39.08466 | 35.77295 | -0.423965 | 2.010289 | 0.9684297 | 0.3329921
22.8471 | 38.6691 | 39.06852 | 35.74575 | -0.3994172 | 2.019757 | 0.9695819 | 0.3334321
22.85709 | 38.6509 | 39.05245 | 35.71855 | -0.4015511 | 2.029293 | 0.9707349 | 0.3338703
22.86709 | 38.6375 | 39.03644 | 35.69132 | -0.3989351 | 2.038915 | 0.9718914 | 0.3343074
22.87709 | 38.63 | 39.02049 | 35.66408 | -0.3904861 | 2.048617 | 0.9730498 | 0.3347432
22.88709 | 38.6365 | 39.00461 | 35.63682 | -0.3681053 | 2.058398 | 0.9742106 | 0.3351774
22.89709 | 38.6323 | 38.98879 | 35.60955 | -0.356494 | 2.06826 | 0.9753736 | 0.3356102
22.90709 | 38.6091 | 38.97305 | 35.58227 | -0.3639524 | 2.078203 | 0.9765386 | 0.3360415
22.91708 | 38.6107 | 38.9574 | 35.555 | -0.3466978 | 2.088218 | 0.9777048 | 0.3364708
22.92708 | 38.6289 | 38.9418 | 35.5277 | -0.3128991 | 2.098327 | 0.9788743 | 0.3368991
22.93708 | 38.5996 | 38.92627 | 35.50038 | -0.3266734 | 2.108519 | 0.9800458 | 0.3373258
22.94708 | 38.6143 | 38.91082 | 35.47305 | -0.2965212 | 2.118797 | 0.9812196 | 0.337751
22.95708 | 38.6298 | 38.89544 | 35.44571 | -0.2656444 | 2.12916 | 0.9823958 | 0.3381746
22.96708 | 38.6336 | 38.88014 | 35.41836 | -0.2465434 | 2.13961 | 0.9835742 | 0.3385967
22.97707 | 38.6135 | 38.86493 | 35.39103 | -0.2514339 | 2.150137 | 0.9847537 | 0.3390169
22.98707 | 38.6389 | 38.84979 | 35.36365 | -0.2108875 | 2.160763 | 0.9859364 | 0.3394359
22.99707 | 38.6525 | 38.83472 | 35.33627 | -0.1822201 | 2.171479 | 0.9871214 | 0.3398535
23.00707 | 38.6613 | 38.81973 | 35.30887 | -0.1584326 | 2.182286 | 0.9883086 | 0.3402695
23.01707 | 38.6481 | 38.80483 | 35.28146 | -0.1567261 | 2.193184 | 0.9894982 | 0.340684
23.02707 | 38.667 | 38.79 | 35.25404 | -0.1230017 | 2.204175 | 0.9906899 | 0.341097
23.03706 | 38.6975 | 38.77528 | 35.22664 | -0.07777568 | 2.215248 | 0.9918828 | 0.3415082
23.04706 | 38.7168 | 38.76062 | 35.19919 | -0.04381848 | 2.226426 | 0.9930794 | 0.3419185
23.05706 | 38.7201 | 38.74605 | 35.17174 | -0.02594707 | 2.2377 | 0.994278 | 0.3423273
23.06706 | 38.7313 | 38.73156 | 35.14428 | -0.0002617602 | 2.24907 | 0.9954789 | 0.3427347
23.07706 | 38.7655 | 38.71716 | 35.1168 | 0.04833605 | 2.260537 | 0.996682 | 0.3431407
23.08705 | 38.7823 | 38.70287 | 35.08935 | 0.07943041 | 2.272092 | 0.9978863 | 0.3435451
23.09705 | 38.7971 | 38.68865 | 35.06185 | 0.1084497 | 2.283757 | 0.9990941 | 0.3439485
23.10705 | 38.8287 | 38.67452 | 35.03434 | 0.154178 | 2.295523 | 1.000304 | 0.3443508
23.11705 | 38.8357 | 38.66049 | 35.00683 | 0.1752141 | 2.307391 | 1.001517 | 0.3447518
23.12705 | 38.8917 | 38.64654 | 34.9793 | 0.2451567 | 2.319361 | 1.002731 | 0.3451517
23.13705 | 38.9088 | 38.6327 | 34.95176 | 0.276105 | 2.331435 | 1.003948 | 0.3455505
23.14704 | 38.9145 | 38.61895 | 34.92424 | 0.2955455 | 2.3436 | 1.005166 | 0.3459476
23.15704 | 38.945 | 38.6053 | 34.89668 | 0.3397011 | 2.355884 | 1.006388 | 0.3463443
23.16704 | 39.002 | 38.59174 | 34.86911 | 0.4102584 | 2.368276 | 1.007612 | 0.34674
23.17704 | 38.9987 | 38.57828 | 34.84154 | 0.4204166 | 2.380775 | 1.008839 | 0.3471348
23.18704 | 39.0149 | 38.56493 | 34.81395 | 0.4499738 | 2.393383 | 1.010067 | 0.3475288
23.19704 | 39.0635 | 38.55167 | 34.78635 | 0.5118289 | 2.406103 | 1.011299 | 0.3479219
23.20703 | 39.0852 | 38.53853 | 34.75877 | 0.5466678 | 2.41892 | 1.012531 | 0.3483139
23.21703 | 39.0944 | 38.52548 | 34.73115 | 0.5689152 | 2.431863 | 1.013767 | 0.3487055
23.22703 | 39.1442 | 38.51254 | 34.70352 | 0.6316568 | 2.44492 | 1.015006 | 0.3490966
23.23703 | 39.1463 | 38.49971 | 34.67588 | 0.6465911 | 2.458092 | 1.016247 | 0.349487
23.24703 | 39.1959 | 38.48698 | 34.64824 | 0.7089172 | 2.471381 | 1.01749 | 0.3498769
23.25703 | 39.227 | 38.47437 | 34.62058 | 0.7526333 | 2.484786 | 1.018735 | 0.3502663
23.26702 | 39.232 | 38.46187 | 34.59294 | 0.7701251 | 2.498297 | 1.019982 | 0.3506549
23.27702 | 39.2719 | 38.44948 | 34.56526 | 0.8224172 | 2.511942 | 1.021233 | 0.3510435
23.28702 | 39.2723 | 38.4372 | 34.53758 | 0.8350952 | 2.525707 | 1.022486 | 0.3514318
23.29702 | 39.2917 | 38.42504 | 34.50989 | 0.8666576 | 2.539596 | 1.023741 | 0.35182
23.30702 | 39.2993 | 38.413 | 34.48218 | 0.886303 | 2.553608 | 1.024999 | 0.3522079
23.31702 | 39.3236 | 38.40107 | 34.45447 | 0.9225302 | 2.567745 | 1.02626 | 0.3525957
23.32701 | 39.3254 | 38.38927 | 34.42678 | 0.9361254 | 2.581995 | 1.027521 | 0.352983
23.33701 | 39.3315 | 38.37759 | 34.39905 | 0.9539116 | 2.596386 | 1.028786 | 0.3533706
23.34701 | 39.3587 | 38.36603 | 34.37131 | 0.9926747 | 2.610906 | 1.030054 | 0.3537584
23.35701 | 39.3336 | 38.35459 | 34.34356 | 0.9790133 | 2.625558 | 1.031324 | 0.3541463
23.36701 | 39.3487 | 38.34327 | 34.3158 | 1.005426 | 2.64034 | 1.032597 | 0.3545343
23.37701 | 39.3542 | 38.33209 | 34.28804 | 1.022112 | 2.655257 | 1.033873 | 0.3549226
23.387 | 39.3382 | 38.32104 | 34.26029 | 1.017157 | 2.670293 | 1.035149 | 0.3553107
23.397 | 39.3317 | 38.31012 | 34.23251 | 1.021583 | 2.685481 | 1.036429 | 0.3556996
23.407 | 39.3449 | 38.29932 | 34.20472 | 1.045577 | 2.700806 | 1.037712 | 0.3560889
23.417 | 39.2982 | 38.28866 | 34.17692 | 1.009537 | 2.71627 | 1.038998 | 0.3564785
23.427 | 39.3168 | 38.27814 | 34.14911 | 1.038661 | 2.731875 | 1.040286 | 0.3568688
23.437 | 39.2873 | 38.26775 | 34.12129 | 1.019549 | 2.747622 | 1.041576 | 0.3572595
23.44699 | 39.2689 | 38.25751 | 34.0935 | 1.011387 | 2.763497 | 1.042868 | 0.3576504
23.45699 | 39.256 | 38.2474 | 34.06566 | 1.008596 | 2.779533 | 1.044163 | 0.3580424
23.46699 | 39.2283 | 38.23744 | 34.03782 | 0.9908623 | 2.795716 | 1.045462 | 0.3584351
23.47699 | 39.2181 | 38.22762 | 34.00998 | 0.9904848 | 2.812048 | 1.046762 | 0.3588285
23.48699 | 39.1963 | 38.21794 | 33.98212 | 0.9783616 | 2.828529 | 1.048066 | 0.3592227
23.49698 | 39.15 | 38.20842 | 33.95428 | 0.9415826 | 2.845145 | 1.04937 | 0.3596172
23.50698 | 39.1171 | 38.19904 | 33.92641 | 0.9180631 | 2.861932 | 1.050679 | 0.3600131
23.51698 | 39.1014 | 38.18981 | 33.89853 | 0.9115932 | 2.878873 | 1.05199 | 0.36041
23.52698 | 39.0797 | 38.18073 | 33.87065 | 0.8989698 | 2.895972 | 1.053304 | 0.3608078
23.53698 | 39.0123 | 38.17181 | 33.84275 | 0.8404921 | 2.913228 | 1.05462 | 0.3612066
23.54698 | 38.9775 | 38.16304 | 33.81485 | 0.8144579 | 2.930645 | 1.055939 | 0.3616064
23.55697 | 38.9336 | 38.15444 | 33.78697 | 0.7791566 | 2.948207 | 1.057259 | 0.362007
23.56697 | 38.9143 | 38.146 | 33.75905 | 0.7683044 | 2.965949 | 1.058584 | 0.3624089
23.57697 | 38.874 | 38.13771 | 33.73113 | 0.7362899 | 2.983857 | 1.059911 | 0.3628121
23.58697 | 38.8216 | 38.12959 | 33.7032 | 0.6920106 | 3.001933 | 1.06124 | 0.3632166
23.59697 | 38.771 | 38.12163 | 33.67526 | 0.6493662 | 3.020178 | 1.062572 | 0.3636222
23.60697 | 38.735 | 38.11385 | 33.64732 | 0.6211535 | 3.038594 | 1.063907 | 0.3640291
23.61696 | 38.6874 | 38.10624 | 33.61939 | 0.5811625 | 3.057164 | 1.065244 | 0.3644369
23.62696 | 38.654 | 38.09879 | 33.59143 | 0.5552075 | 3.075927 | 1.066585 | 0.3648467
23.63696 | 38.6031 | 38.09152 | 33.56347 | 0.511579 | 3.094867 | 1.067928 | 0.3652575
23.64696 | 38.5511 | 38.08443 | 33.5355 | 0.4666739 | 3.113986 | 1.069274 | 0.3656697
23.65696 | 38.4895 | 38.07751 | 33.50752 | 0.4119905 | 3.133287 | 1.070622 | 0.3660834
23.66696 | 38.4474 | 38.07077 | 33.47953 | 0.3766267 | 3.15277 | 1.071973 | 0.3664984
23.67695 | 38.4086 | 38.06423 | 33.45157 | 0.3443736 | 3.172418 | 1.073326 | 0.3669145
23.68695 | 38.3549 | 38.05786 | 33.42357 | 0.2970425 | 3.192273 | 1.074682 | 0.3673324
23.69695 | 38.2997 | 38.05168 | 33.39556 | 0.2480249 | 3.212317 | 1.076042 | 0.3677519
23.70695 | 38.2573 | 38.04568 | 33.36755 | 0.2116181 | 3.232552 | 1.077404 | 0.3681729
23.71695 | 38.216 | 38.03988 | 33.33954 | 0.1761197 | 3.25298 | 1.078769 | 0.3685955
23.72695 | 38.1653 | 38.03427 | 33.31151 | 0.1310277 | 3.273604 | 1.080137 | 0.3690196
23.73694 | 38.1067 | 38.02886 | 33.28351 | 0.0778373 | 3.294403 | 1.081505 | 0.3694447
23.74694 | 38.0424 | 38.02365 | 33.25547 | 0.01875159 | 3.315424 | 1.082878 | 0.3698719
23.75694 | 38.0138 | 38.01864 | 33.22743 | -0.004835186 | 3.336647 | 1.084254 | 0.3703008
23.76694 | 37.9772 | 38.01382 | 33.19939 | -0.03662467 | 3.358075 | 1.085633 | 0.3707314
23.77694 | 37.9359 | 38.00922 | 33.17133 | -0.07331911 | 3.379709 | 1.087014 | 0.3711636
23.78694 | 37.8723 | 38.00482 | 33.14327 | -0.1325219 | 3.401553 | 1.088399 | 0.3715975
23.79693 | 37.8282 | 38.00064 | 33.11524 | -0.1724395 | 3.423586 | 1.089784 | 0.3720326
23.80693 | 37.7904 | 37.99666 | 33.08717 | -0.2062647 | 3.445854 | 1.091174 | 0.3724698
23.81693 | 37.7582 | 37.99291 | 33.05909 | -0.2347052 | 3.468339 | 1.092567 | 0.3729087
23.82693 | 37.7073 | 37.98936 | 33.03101 | -0.2820636 | 3.491042 | 1.093963 | 0.3733494
23.83693 | 37.6614 | 37.98604 | 33.00292 | -0.3246422 | 3.513967 | 1.095361 | 0.3737918
23.84692 | 37.6393 | 37.98295 | 32.97486 | -0.3436473 | 3.537092 | 1.096761 | 0.3742354
23.85692 | 37.5946 | 37.98007 | 32.94676 | -0.3854739 | 3.560466 | 1.098165 | 0.3746813
23.86692 | 37.555 | 37.97743 | 32.91866 | -0.4224292 | 3.584069 | 1.099572 | 0.375129
23.87692 | 37.525 | 37.97502 | 32.89055 | -0.4500154 | 3.607903 | 1.100982 | 0.3755784
23.88692 | 37.4784 | 37.97283 | 32.86244 | -0.4944346 | 3.631971 | 1.102395 | 0.3760296
23.89692 | 37.4674 | 37.97089 | 32.83432 | -0.50349 | 3.656275 | 1.103811 | 0.3764825
23.90691 | 37.4332 | 37.96919 | 32.80623 | -0.5359869 | 3.680795 | 1.105228 | 0.3769368
23.91691 | 37.3912 | 37.96772 | 32.7781 | -0.5765234 | 3.70558 | 1.10665 | 0.3773934
23.92691 | 37.3475 | 37.9665 | 32.74997 | -0.6190043 | 3.73061 | 1.108074 | 0.3778518
23.93691 | 37.316 | 37.96553 | 32.72183 | -0.649533 | 3.755888 | 1.109502 | 0.378312
23.94691 | 37.3066 | 37.96481 | 32.69369 | -0.658212 | 3.781416 | 1.110932 | 0.3787739
23.95691 | 37.2835 | 37.96434 | 32.66554 | -0.6808445 | 3.807197 | 1.112365 | 0.3792378
23.9669 | 37.2402 | 37.96413 | 32.63742 | -0.7239336 | 3.833208 | 1.1138 | 0.379703
23.9769 | 37.2205 | 37.96418 | 32.60927 | -0.7436811 | 3.859504 | 1.115239 | 0.3801704
23.9869 | 37.1912 | 37.96449 | 32.58111 | -0.7732912 | 3.886061 | 1.116682 | 0.3806398
23.9969 | 37.1968 | 37.96507 | 32.55295 | -0.768266 | 3.912883 | 1.118127 | 0.3811109
24.0069 | 37.1379 | 37.96591 | 32.52478 | -0.8280095 | 3.939973 | 1.119575 | 0.3815839
24.0169 | 37.1238 | 37.96702 | 32.49661 | -0.8432242 | 3.967333 | 1.121026 | 0.3820587
24.02689 | 37.0893 | 37.96841 | 32.46846 | -0.879113 | 3.994941 | 1.122479 | 0.3825349
24.03689 | 37.0805 | 37.97008 | 32.44028 | -0.8895801 | 4.022851 | 1.123936 | 0.3830135
24.04689 | 37.0473 | 37.97203 | 32.4121 | -0.9247282 | 4.051042 | 1.125396 | 0.3834939
24.05689 | 37.0212 | 37.97426 | 32.38391 | -0.9530606 | 4.079517 | 1.12686 | 0.3839762
24.06689 | 36.999 | 37.97678 | 32.35572 | -0.9777799 | 4.108277 | 1.128326 | 0.3844603
24.07689 | 37 | 37.97959 | 32.32752 | -0.9795904 | 4.137327 | 1.129795 | 0.3849463
24.08688 | 36.9694 | 37.98269 | 32.29935 | -1.013292 | 4.16664 | 1.131266 | 0.3854336
24.09688 | 36.9422 | 37.98609 | 32.27115 | -1.043894 | 4.196279 | 1.132742 | 0.3859233
24.10688 | 36.9424 | 37.9898 | 32.24294 | -1.047396 | 4.226216 | 1.13422 | 0.3864149
24.11688 | 36.9193 | 37.9938 | 32.21474 | -1.074503 | 4.256457 | 1.135702 | 0.3869083
24.12688 | 36.8735 | 37.99812 | 32.18652 | -1.124617 | 4.287003 | 1.137186 | 0.3874036
24.13688 | 36.8761 | 38.00274 | 32.15831 | -1.126642 | 4.317859 | 1.138674 | 0.3879008
24.14687 | 36.8493 | 38.00768 | 32.13012 | -1.158378 | 4.348997 | 1.140163 | 0.3883993
24.15687 | 36.8496 | 38.01294 | 32.1019 | -1.163336 | 4.380482 | 1.141658 | 0.3889003
24.16687 | 36.8211 | 38.01852 | 32.07367 | -1.197415 | 4.412287 | 1.143155 | 0.389403
24.17687 | 36.8008 | 38.02442 | 32.04544 | -1.22362 | 4.444415 | 1.144655 | 0.3899077
24.18687 | 36.7934 | 38.03065 | 32.01721 | -1.237254 | 4.47687 | 1.146158 | 0.3904142
24.19687 | 36.7677 | 38.03722 | 31.98898 | -1.269519 | 4.509654 | 1.147665 | 0.3909224
24.20686 | 36.7667 | 38.04412 | 31.96077 | -1.277415 | 4.542739 | 1.149174 | 0.3914326
24.21686 | 36.7402 | 38.05136 | 31.93253 | -1.311159 | 4.576196 | 1.150687 | 0.3919447
24.22686 | 36.7183 | 38.05895 | 31.90429 | -1.340645 | 4.609995 | 1.152203 | 0.3924587
24.23686 | 36.7145 | 38.06688 | 31.87604 | -1.352379 | 4.644139 | 1.153721 | 0.3929743
24.24686 | 36.7001 | 38.07516 | 31.8478 | -1.375065 | 4.678632 | 1.155244 | 0.393492
24.25685 | 36.6995 | 38.0838 | 31.81958 | -1.384298 | 4.713441 | 1.15677 | 0.3940117
24.26685 | 36.6477 | 38.0928 | 31.79132 | -1.445098 | 4.748641 | 1.158299 | 0.3945332
24.27685 | 36.6427 | 38.10216 | 31.76307 | -1.459461 | 4.784203 | 1.159831 | 0.3950566
24.28685 | 36.6288 | 38.11189 | 31.73481 | -1.48309 | 4.820128 | 1.161367 | 0.3955818
24.29685 | 36.6206 | 38.12199 | 31.70656 | -1.501391 | 4.856421 | 1.162905 | 0.3961089
24.30685 | 36.6106 | 38.13247 | 31.67829 | -1.521866 | 4.893086 | 1.164447 | 0.3966379
24.31684 | 36.606 | 38.14331 | 31.65006 | -1.53731 | 4.93009 | 1.165991 | 0.3971683
24.32684 | 36.5887 | 38.15455 | 31.6218 | -1.565847 | 4.96751 | 1.16754 | 0.397701
24.33684 | 36.5841 | 38.16617 | 31.59353 | -1.58207 | 5.005314 | 1.169092 | 0.3982357
24.34684 | 36.5924 | 38.17818 | 31.56526 | -1.585785 | 5.043505 | 1.170647 | 0.3987722
24.35684 | 36.5533 | 38.19059 | 31.53699 | -1.637294 | 5.082087 | 1.172205 | 0.3993106
24.36684 | 36.5582 | 38.2034 | 31.50872 | -1.645203 | 5.121066 | 1.173767 | 0.3998508
24.37683 | 36.5358 | 38.2166 | 31.48047 | -1.680796 | 5.1604 | 1.17533 | 0.4003921
24.38683 | 36.5368 | 38.23021 | 31.4522 | -1.693414 | 5.200181 | 1.176898 | 0.4009361
24.39683 | 36.5311 | 38.24424 | 31.42392 | -1.713144 | 5.240369 | 1.17847 | 0.4014819
24.40683 | 36.517 | 38.25869 | 31.39564 | -1.741689 | 5.280969 | 1.180045 | 0.4020296
24.41683 | 36.5256 | 38.27355 | 31.36737 | -1.747955 | 5.321986 | 1.181624 | 0.4025793
24.42683 | 36.5175 | 38.28884 | 31.33909 | -1.771344 | 5.363421 | 1.183206 | 0.4031308
24.43682 | 36.5194 | 38.30455 | 31.31083 | -1.785146 | 5.40524 | 1.18479 | 0.4036837
24.44682 | 36.4987 | 38.3207 | 31.28255 | -1.821995 | 5.447528 | 1.186379 | 0.4042389
24.45682 | 36.5046 | 38.33728 | 31.25427 | -1.832681 | 5.490248 | 1.187971 | 0.4047961
24.46682 | 36.5064 | 38.35431 | 31.22598 | -1.847907 | 5.533405 | 1.189567 | 0.4053551
24.47682 | 36.4952 | 38.37178 | 31.19769 | -1.876579 | 5.577001 | 1.191166 | 0.405916
24.48682 | 36.508 | 38.3897 | 31.16941 | -1.881699 | 5.621043 | 1.192769 | 0.4064788
24.49681 | 36.5025 | 38.40805 | 31.14115 | -1.905554 | 5.665489 | 1.194374 | 0.4070429
24.50681 | 36.5082 | 38.42688 | 31.11286 | -1.918685 | 5.710431 | 1.195983 | 0.4076095
24.51681 | 36.495 | 38.44618 | 31.08457 | -1.951177 | 5.755831 | 1.197596 | 0.4081779
24.52681 | 36.504 | 38.46593 | 31.05628 | -1.961935 | 5.801691 | 1.199213 | 0.4087482
24.53681 | 36.4958 | 38.48616 | 31.02799 | -1.990363 | 5.848017 | 1.200833 | 0.4093205
24.54681 | 36.4966 | 38.50686 | 30.9997 | -2.010264 | 5.894811 | 1.202457 | 0.4098946
24.5568 | 36.5024 | 38.52802 | 30.97144 | -2.025625 | 5.942032 | 1.204083 | 0.41047
24.5668 | 36.5071 | 38.54969 | 30.94315 | -2.042586 | 5.989776 | 1.205713 | 0.4110479
24.5768 | 36.4952 | 38.57183 | 30.91486 | -2.076635 | 6.038002 | 1.207348 | 0.4116277
24.5868 | 36.4993 | 38.59447 | 30.88657 | -2.095173 | 6.086712 | 1.208986 | 0.4122094
24.5968 | 36.5068 | 38.61761 | 30.85827 | -2.110806 | 6.135912 | 1.210627 | 0.412793
24.6068 | 36.5186 | 38.64124 | 30.82998 | -2.122638 | 6.185605 | 1.212273 | 0.4133785
24.61679 | 36.5016 | 38.66535 | 30.80172 | -2.163749 | 6.235745 | 1.21392 | 0.4139653
24.62679 | 36.4932 | 38.68999 | 30.77343 | -2.196788 | 6.286434 | 1.215572 | 0.4145545
24.63679 | 36.5009 | 38.71514 | 30.74514 | -2.214237 | 6.337627 | 1.217228 | 0.4151458
24.64679 | 36.5081 | 38.7408 | 30.71684 | -2.232701 | 6.389329 | 1.218888 | 0.4157389
24.65679 | 36.5132 | 38.76698 | 30.68855 | -2.253782 | 6.441543 | 1.220552 | 0.4163339
24.66678 | 36.5184 | 38.79366 | 30.66029 | -2.275259 | 6.49422 | 1.222217 | 0.4169303
24.67678 | 36.5078 | 38.82088 | 30.632 | -2.313085 | 6.547466 | 1.223888 | 0.4175291
24.68678 | 36.5274 | 38.84864 | 30.60371 | -2.32124 | 6.601236 | 1.225563 | 0.4181299
24.69678 | 36.5386 | 38.87693 | 30.57542 | -2.338325 | 6.655529 | 1.227241 | 0.4187325
24.70678 | 36.5363 | 38.90575 | 30.54713 | -2.369448 | 6.710353 | 1.228923 | 0.4193372
24.71678 | 36.5397 | 38.93511 | 30.51885 | -2.395408 | 6.76571 | 1.230609 | 0.4199437
24.72677 | 36.5355 | 38.96498 | 30.49059 | -2.429476 | 6.821542 | 1.232296 | 0.4205513
24.73677 | 36.5229 | 38.99542 | 30.4623 | -2.472522 | 6.87797 | 1.233989 | 0.4211617
24.74677 | 36.5531 | 39.02642 | 30.43402 | -2.473316 | 6.93494 | 1.235687 | 0.4217741
24.75677 | 36.5534 | 39.05796 | 30.40573 | -2.50456 | 6.992453 | 1.237388 | 0.4223884
24.76677 | 36.5485 | 39.09006 | 30.37745 | -2.541558 | 7.050513 | 1.239092 | 0.4230046
24.77677 | 36.563 | 39.12271 | 30.34917 | -2.55971 | 7.109121 | 1.240801 | 0.4236228
24.78676 | 36.5632 | 39.15589 | 30.32091 | -2.592691 | 7.168223 | 1.242512 | 0.4242423
24.79676 | 36.5961 | 39.18966 | 30.29263 | -2.593562 | 7.227936 | 1.244228 | 0.4248644
24.80676 | 36.5857 | 39.224 | 30.26435 | -2.638297 | 7.288205 | 1.245949 | 0.4254884
24.81676 | 36.5842 | 39.2589 | 30.23608 | -2.674697 | 7.349032 | 1.247673 | 0.4261144
24.82676 | 36.5628 | 39.29436 | 30.2078 | -2.731562 | 7.410417 | 1.249401 | 0.4267424
24.83676 | 36.5969 | 39.3304 | 30.17953 | -2.733497 | 7.472364 | 1.251133 | 0.4273724
24.84675 | 36.5849 | 39.36697 | 30.15128 | -2.782065 | 7.53481 | 1.252868 | 0.4280038
24.85675 | 36.604 | 39.40414 | 30.12301 | -2.800141 | 7.597883 | 1.254608 | 0.4286378
24.86675 | 36.6008 | 39.44189 | 30.09474 | -2.841088 | 7.661518 | 1.256353 | 0.4292741
24.87675 | 36.6022 | 39.48021 | 30.06648 | -2.878008 | 7.72572 | 1.258101 | 0.429912
24.88675 | 36.5936 | 39.5191 | 30.03821 | -2.925502 | 7.790488 | 1.259853 | 0.4305518
24.89675 | 36.6209 | 39.55857 | 30.00995 | -2.937671 | 7.855822 | 1.261609 | 0.4311937
24.90674 | 36.6292 | 39.59857 | 29.98171 | -2.969375 | 7.921658 | 1.263368 | 0.4318369
24.91674 | 36.6441 | 39.63919 | 29.95345 | -2.995091 | 7.988125 | 1.265132 | 0.4324829
24.92674 | 36.669 | 39.68038 | 29.92519 | -3.011381 | 8.055156 | 1.2669 | 0.4331307
24.93674 | 36.6534 | 39.72215 | 29.89694 | -3.068745 | 8.122754 | 1.268672 | 0.4337807
24.94674 | 36.6748 | 39.76448 | 29.86868 | -3.089681 | 8.190915 | 1.270449 | 0.4344327
24.95674 | 36.7066 | 39.80738 | 29.84043 | -3.100778 | 8.25963 | 1.272228 | 0.4350862
24.96673 | 36.6954 | 39.85081 | 29.81221 | -3.155412 | 8.328846 | 1.274011 | 0.4357416
24.97673 | 36.7443 | 39.89486 | 29.78397 | -3.150557 | 8.39869 | 1.2758 | 0.4363997
24.98673 | 36.7492 | 39.93947 | 29.75572 | -3.190267 | 8.469091 | 1.277593 | 0.4370598
24.99673 | 36.7549 | 39.98464 | 29.72748 | -3.229739 | 8.540045 | 1.279391 | 0.4377219
25.00673 | 36.7839 | 40.03037 | 29.69924 | -3.246471 | 8.61155 | 1.281192 | 0.4383862
25.01673 | 36.8213 | 40.07666 | 29.67101 | -3.255361 | 8.683604 | 1.282998 | 0.4390525
25.02672 | 36.8281 | 40.12346 | 29.6428 | -3.295357 | 8.756129 | 1.284806 | 0.4397202
25.03672 | 36.8522 | 40.17085 | 29.61457 | -3.318648 | 8.829266 | 1.28662 | 0.4403907
25.04672 | 36.8888 | 40.21878 | 29.58634 | -3.329982 | 8.902937 | 1.288439 | 0.4410632
25.05672 | 36.8798 | 40.26726 | 29.55812 | -3.387458 | 8.977139 | 1.290262 | 0.4417378
25.06672 | 36.9088 | 40.31627 | 29.5299 | -3.407466 | 9.051865 | 1.29209 | 0.4424146
25.07671 | 36.9666 | 40.36575 | 29.50171 | -3.399154 | 9.127035 | 1.293919 | 0.4430927
25.08671 | 36.9812 | 40.41581 | 29.47349 | -3.434611 | 9.202791 | 1.295755 | 0.4437736
25.09671 | 37.0159 | 40.46638 | 29.44528 | -3.450484 | 9.279052 | 1.297596 | 0.4444568
25.10671 | 37.0445 | 40.51746 | 29.41707 | -3.472963 | 9.355811 | 1.29944 | 0.445142
25.11671 | 37.06 | 40.56904 | 29.38886 | -3.509044 | 9.43306 | 1.30129 | 0.4458294
25.12671 | 37.1328 | 40.62111 | 29.36066 | -3.488313 | 9.510789 | 1.303144 | 0.4465188
25.1367 | 37.1276 | 40.67361 | 29.33249 | -3.546014 | 9.588913 | 1.305 | 0.4472098
25.1467 | 37.1694 | 40.72664 | 29.3043 | -3.557239 | 9.667577 | 1.306863 | 0.4479036
25.1567 | 37.2113 | 40.78013 | 29.2761 | -3.568825 | 9.746691 | 1.30873 | 0.4485995
25.1667 | 37.2566 | 40.83406 | 29.24792 | -3.577463 | 9.826247 | 1.310602 | 0.4492978
25.1767 | 37.2981 | 40.88844 | 29.21973 | -3.59034 | 9.906232 | 1.312478 | 0.4499981
25.1867 | 37.3537 | 40.94325 | 29.19155 | -3.589546 | 9.986635 | 1.314359 | 0.4507006
25.19669 | 37.3452 | 40.99841 | 29.1634 | -3.653212 | 10.06736 | 1.316243 | 0.4514046
25.20669 | 37.4074 | 41.05403 | 29.13523 | -3.646634 | 10.14856 | 1.318133 | 0.4521115
25.21669 | 37.4375 | 41.11004 | 29.10706 | -3.672544 | 10.23013 | 1.320028 | 0.4528206
25.22669 | 37.4955 | 41.16643 | 29.0789 | -3.670926 | 10.31207 | 1.321927 | 0.453532
25.23669 | 37.5475 | 41.22317 | 29.05074 | -3.675667 | 10.39435 | 1.323831 | 0.4542456
25.24669 | 37.5774 | 41.28025 | 29.02258 | -3.702848 | 10.47697 | 1.32574 | 0.4549615
25.25668 | 37.6311 | 41.3376 | 28.99446 | -3.706497 | 10.55981 | 1.327652 | 0.4556788
25.26668 | 37.6865 | 41.39531 | 28.96631 | -3.708808 | 10.64303 | 1.32957 | 0.4563992
25.27668 | 37.7287 | 41.45331 | 28.93816 | -3.724607 | 10.72653 | 1.331493 | 0.4571217
25.28668 | 37.76 | 41.51158 | 28.91002 | -3.751575 | 10.81028 | 1.333421 | 0.4578467
25.29668 | 37.8484 | 41.57009 | 28.88189 | -3.721691 | 10.89427 | 1.335353 | 0.4585738
25.30668 | 37.8649 | 41.62884 | 28.85376 | -3.763935 | 10.97848 | 1.337291 | 0.4593033
25.31667 | 37.9458 | 41.68773 | 28.82566 | -3.741929 | 11.0628 | 1.339231 | 0.4600343
25.32667 | 38.0056 | 41.74686 | 28.79754 | -3.741262 | 11.14737 | 1.341178 | 0.4607683
25.33667 | 38.0712 | 41.80616 | 28.76943 | -3.734957 | 11.2321 | 1.34313 | 0.4615048
25.34667 | 38.1134 | 41.86559 | 28.74131 | -3.752186 | 11.31694 | 1.345087 | 0.4622435
25.35667 | 38.1873 | 41.92513 | 28.71321 | -3.737828 | 11.40189 | 1.347049 | 0.4629845
25.36667 | 38.2351 | 41.98475 | 28.68511 | -3.749653 | 11.4869 | 1.349016 | 0.4637279
25.37666 | 38.3299 | 42.04437 | 28.65704 | -3.714474 | 11.57188 | 1.350985 | 0.4644726
25.38666 | 38.3712 | 42.10409 | 28.62895 | -3.73289 | 11.65696 | 1.352962 | 0.4652207
25.39666 | 38.4598 | 42.16381 | 28.60086 | -3.704008 | 11.74203 | 1.354944 | 0.4659712
25.40666 | 38.5325 | 42.2235 | 28.57278 | -3.691 | 11.82707 | 1.356931 | 0.4667241
25.41666 | 38.6084 | 42.28313 | 28.5447 | -3.674734 | 11.91203 | 1.358922 | 0.4674793
25.42666 | 38.6944 | 42.34268 | 28.51663 | -3.648282 | 11.99689 | 1.360919 | 0.468237
25.43665 | 38.7994 | 42.40205 | 28.48859 | -3.602651 | 12.08154 | 1.362919 | 0.4689963
25.44665 | 38.8572 | 42.46133 | 28.46053 | -3.604128 | 12.16611 | 1.364926 | 0.4697588
25.45665 | 38.9789 | 42.52042 | 28.43248 | -3.541517 | 12.25047 | 1.36694 | 0.4705241
25.46665 | 39.0598 | 42.57929 | 28.40443 | -3.519487 | 12.33461 | 1.368956 | 0.471291
25.47665 | 39.1528 | 42.6379 | 28.37639 | -3.485101 | 12.41847 | 1.370979 | 0.4720607
25.48664 | 39.2539 | 42.69617 | 28.34838 | -3.442269 | 12.50195 | 1.373006 | 0.4728329
25.49664 | 39.345 | 42.75416 | 28.32035 | -3.409164 | 12.58517 | 1.375039 | 0.4736075
25.50664 | 39.4348 | 42.8118 | 28.29232 | -3.376995 | 12.66801 | 1.377077 | 0.4743847
25.51664 | 39.5526 | 42.86902 | 28.2643 | -3.316422 | 12.75044 | 1.37912 | 0.4751643
25.52664 | 39.6664 | 42.92581 | 28.23629 | -3.259408 | 12.83241 | 1.381169 | 0.4759465
25.53664 | 39.7578 | 42.98211 | 28.20828 | -3.224311 | 12.91388 | 1.383223 | 0.4767311
25.54663 | 39.9093 | 43.03783 | 28.1803 | -3.128527 | 12.99473 | 1.385279 | 0.477517
25.55663 | 39.994 | 43.09305 | 28.15231 | -3.099046 | 13.07509 | 1.387343 | 0.4783067
25.56663 | 40.1586 | 43.14766 | 28.12432 | -2.98906 | 13.15483 | 1.389413 | 0.4790988
25.57663 | 40.2868 | 43.20163 | 28.09634 | -2.914828 | 13.23391 | 1.391488 | 0.4798935
25.58663 | 40.4084 | 43.25491 | 28.06836 | -2.846508 | 13.31229 | 1.393569 | 0.4806907
25.59663 | 40.541 | 43.30746 | 28.04039 | -2.766456 | 13.38992 | 1.395655 | 0.4814905
25.60662 | 40.699 | 43.35918 | 28.01245 | -2.660176 | 13.46669 | 1.397743 | 0.482292
25.61662 | 40.8277 | 43.41013 | 27.98449 | -2.58243 | 13.5427 | 1.39984 | 0.483097
25.62662 | 41.0126 | 43.46022 | 27.95654 | -2.447618 | 13.61783 | 1.401942 | 0.4839043
25.63662 | 41.1549 | 43.5094 | 27.9286 | -2.3545 | 13.69204 | 1.404049 | 0.4847144
25.64662 | 41.3037 | 43.55763 | 27.90066 | -2.253927 | 13.76528 | 1.406162 | 0.485527
25.65662 | 41.4794 | 43.60486 | 27.87273 | -2.125457 | 13.83751 | 1.40828 | 0.4863423
25.66661 | 41.6348 | 43.651 | 27.84483 | -2.016197 | 13.9086 | 1.410402 | 0.4871592
25.67661 | 41.8062 | 43.6961 | 27.81691 | -1.889896 | 13.97867 | 1.412531 | 0.4879796
25.68661 | 42.0169 | 43.74006 | 27.789 | -1.72316 | 14.04759 | 1.414666 | 0.4888027
25.69661 | 42.1466 | 43.78284 | 27.7611 | -1.636245 | 14.11531 | 1.416806 | 0.4896283
25.70661 | 42.3575 | 43.82441 | 27.7332 | -1.466906 | 14.1818 | 1.418951 | 0.4904566
25.71661 | 42.5459 | 43.8647 | 27.70531 | -1.318799 | 14.247 | 1.421102 | 0.4912876
25.7266 | 42.7142 | 43.90364 | 27.67746 | -1.189437 | 14.3108 | 1.423257 | 0.4921203
25.7366 | 42.9272 | 43.94126 | 27.64958 | -1.014056 | 14.3733 | 1.425419 | 0.4929564
25.7466 | 43.0867 | 43.97747 | 27.62171 | -0.8907736 | 14.43438 | 1.427586 | 0.4937953
25.7566 | 43.2883 | 44.01224 | 27.59385 | -0.7239436 | 14.49399 | 1.429759 | 0.4946368
25.7666 | 43.4863 | 44.04553 | 27.566 | -0.5592254 | 14.55211 | 1.431938 | 0.495481
25.7766 | 43.6807 | 44.07727 | 27.53815 | -0.3965729 | 14.60867 | 1.434122 | 0.4963279
25.78659 | 43.8509 | 44.10742 | 27.51034 | -0.2565188 | 14.66359 | 1.436309 | 0.4971765
25.79659 | 44.0616 | 44.13598 | 27.48251 | -0.07437983 | 14.71693 | 1.438505 | 0.4980288
25.80659 | 44.2641 | 44.16288 | 27.45469 | 0.101217 | 14.76861 | 1.440705 | 0.4988836
25.81659 | 44.4452 | 44.18809 | 27.42687 | 0.2571086 | 14.81857 | 1.442911 | 0.4997412
25.82659 | 44.6356 | 44.21157 | 27.39907 | 0.4240339 | 14.86678 | 1.445123 | 0.5006015
25.83658 | 44.8185 | 44.23325 | 27.37129 | 0.5852504 | 14.91315 | 1.447338 | 0.5014636
25.84658 | 45.0185 | 44.25315 | 27.3435 | 0.7653529 | 14.95775 | 1.449561 | 0.5023294
25.85658 | 45.1777 | 44.2712 | 27.31572 | 0.9064989 | 15.0005 | 1.45179 | 0.5031978
25.86658 | 45.3517 | 44.28738 | 27.28794 | 1.064323 | 15.04134 | 1.454024 | 0.5040689
25.87658 | 45.5382 | 44.30164 | 27.26017 | 1.236556 | 15.08026 | 1.456263 | 0.5049428
25.88658 | 45.7047 | 44.31397 | 27.23241 | 1.390734 | 15.11723 | 1.458508 | 0.5058194
25.89657 | 45.8562 | 44.32431 | 27.20469 | 1.53189 | 15.15217 | 1.460756 | 0.5066977
25.90657 | 46.0318 | 44.33266 | 27.17695 | 1.699136 | 15.18512 | 1.463012 | 0.5075799
25.91657 | 46.1467 | 44.33899 | 27.14921 | 1.807709 | 15.21604 | 1.465274 | 0.5084647
25.92657 | 46.289 | 44.34327 | 27.12148 | 1.945735 | 15.24489 | 1.467541 | 0.5093522
25.93657 | 46.4114 | 44.34546 | 27.09377 | 2.065935 | 15.27164 | 1.469814 | 0.5102425
25.94657 | 46.5353 | 44.34556 | 27.06606 | 2.189739 | 15.29628 | 1.472092 | 0.5111355
25.95656 | 46.6257 | 44.34355 | 27.03838 | 2.282155 | 15.31876 | 1.474374 | 0.5120304
25.96656 | 46.7261 | 44.33939 | 27.01069 | 2.386708 | 15.33911 | 1.476663 | 0.5129289
25.97656 | 46.7997 | 44.33308 | 26.98301 | 2.466615 | 15.35729 | 1.478958 | 0.5138303
25.98656 | 46.8959 | 44.32461 | 26.95533 | 2.571292 | 15.37329 | 1.481258 | 0.5147343
25.99656 | 46.9414 | 44.31395 | 26.92766 | 2.627449 | 15.38708 | 1.483564 | 0.5156412
26.00656 | 46.9928 | 44.3011 | 26.90001 | 2.691697 | 15.39867 | 1.485875 | 0.5165508
26.01655 | 47.0366 | 44.28607 | 26.87238 | 2.75053 | 15.40803 | 1.48819 | 0.5174623
26.02655 | 47.0367 | 44.26882 | 26.84474 | 2.767884 | 15.41518 | 1.490513 | 0.5183775
26.03655 | 47.0483 | 44.24935 | 26.81711 | 2.798952 | 15.4201 | 1.49284 | 0.5192955
26.04655 | 47.0367 | 44.22767 | 26.78949 | 2.809033 | 15.42279 | 1.495174 | 0.5202164
26.05655 | 47.0264 | 44.20377 | 26.76188 | 2.822632 | 15.42324 | 1.497513 | 0.5211399
26.06655 | 46.9946 | 44.17765 | 26.73427 | 2.816945 | 15.42146 | 1.499857 | 0.5220664
26.07654 | 46.9279 | 44.14936 | 26.70671 | 2.778541 | 15.41745 | 1.502205 | 0.5229946
26.08654 | 46.871 | 44.11883 | 26.67912 | 2.752171 | 15.41122 | 1.50456 | 0.5239266
26.09654 | 46.7993 | 44.0861 | 26.65155 | 2.713201 | 15.40277 | 1.506921 | 0.5248615
26.10654 | 46.7059 | 44.05118 | 26.62398 | 2.654721 | 15.39211 | 1.509287 | 0.5257991
26.11654 | 46.6032 | 44.01408 | 26.59642 | 2.589121 | 15.37926 | 1.511659 | 0.5267396
26.12654 | 46.5051 | 43.97481 | 26.56888 | 2.530285 | 15.36422 | 1.514036 | 0.5276829
26.13653 | 46.377 | 43.93345 | 26.54136 | 2.443555 | 15.34704 | 1.516416 | 0.5286282
26.14653 | 46.2412 | 43.8899 | 26.51384 | 2.351302 | 15.32768 | 1.518805 | 0.5295772
26.15653 | 46.093 | 43.84424 | 26.48632 | 2.248765 | 15.30619 | 1.521198 | 0.530529
26.16653 | 45.9437 | 43.79647 | 26.45881 | 2.147226 | 15.28258 | 1.523597 | 0.5314837
26.17653 | 45.7675 | 43.74664 | 26.43131 | 2.020856 | 15.25689 | 1.526001 | 0.5324412
26.18653 | 45.572 | 43.69477 | 26.40382 | 1.87723 | 15.22914 | 1.528412 | 0.5334018
26.19652 | 45.3894 | 43.64092 | 26.37637 | 1.748477 | 15.19936 | 1.530825 | 0.5343641
26.20652 | 45.1994 | 43.58503 | 26.3489 | 1.614371 | 15.16755 | 1.533246 | 0.5353303
26.21652 | 44.9791 | 43.52717 | 26.32144 | 1.451932 | 15.13376 | 1.535672 | 0.5362995
26.22652 | 44.7891 | 43.46737 | 26.29399 | 1.321729 | 15.09801 | 1.538103 | 0.5372714
26.23652 | 44.5523 | 43.40567 | 26.26655 | 1.146631 | 15.06033 | 1.540541 | 0.5382463
26.24651 | 44.34 | 43.34216 | 26.23915 | 0.9978391 | 15.02081 | 1.542981 | 0.5392232
26.25651 | 44.1155 | 43.27675 | 26.21173 | 0.8387477 | 14.97939 | 1.545429 | 0.5402038
26.26651 | 43.8754 | 43.20954 | 26.18432 | 0.6658573 | 14.93615 | 1.547883 | 0.5411876
26.27651 | 43.6368 | 43.14057 | 26.15693 | 0.4962306 | 14.89113 | 1.550343 | 0.5421742
26.28651 | 43.4214 | 43.06987 | 26.12954 | 0.351531 | 14.84436 | 1.552807 | 0.5431637
26.29651 | 43.1329 | 42.99748 | 26.10216 | 0.135418 | 14.79589 | 1.555277 | 0.5441563
26.3065 | 42.9246 | 42.92352 | 26.07482 | 0.001080375 | 14.7458 | 1.55775 | 0.5451508
26.3165 | 42.6805 | 42.84788 | 26.04747 | -0.1673783 | 14.69403 | 1.560232 | 0.5461492
26.3265 | 42.431 | 42.77067 | 26.02012 | -0.3396716 | 14.64068 | 1.562718 | 0.5471506
26.3365 | 42.2006 | 42.69194 | 25.99279 | -0.4913427 | 14.58579 | 1.565211 | 0.5481551
26.3465 | 41.9716 | 42.61173 | 25.96546 | -0.6401332 | 14.5294 | 1.567708 | 0.5491626
26.3565 | 41.7162 | 42.53009 | 25.93815 | -0.8138857 | 14.47155 | 1.570212 | 0.5501731
26.36649 | 41.4807 | 42.44713 | 25.91088 | -0.9664288 | 14.41235 | 1.572718 | 0.5511856
26.37649 | 41.2405 | 42.36274 | 25.88358 | -1.122242 | 14.35172 | 1.575233 | 0.5522022
26.38649 | 41.0196 | 42.27705 | 25.8563 | -1.257452 | 14.28977 | 1.577753 | 0.5532217
26.39649 | 40.8132 | 42.19011 | 25.82904 | -1.376906 | 14.22655 | 1.580279 | 0.5542445
26.40649 | 40.5624 | 42.10194 | 25.80178 | -1.539544 | 14.16209 | 1.58281 | 0.5552703
26.41649 | 40.3621 | 42.01262 | 25.77453 | -1.650515 | 14.09644 | 1.585346 | 0.5562992
26.42648 | 40.1415 | 41.92225 | 25.74732 | -1.780754 | 14.02972 | 1.587887 | 0.5573301
26.43648 | 39.9172 | 41.83073 | 25.7201 | -1.913529 | 13.96183 | 1.590435 | 0.5583652
26.44648 | 39.7389 | 41.73817 | 25.69288 | -1.999273 | 13.8929 | 1.592989 | 0.5594036
26.45648 | 39.5366 | 41.64463 | 25.66568 | -2.108032 | 13.82296 | 1.595549 | 0.560445
26.46648 | 39.3285 | 41.55015 | 25.63849 | -2.221649 | 13.75205 | 1.598114 | 0.5614895
26.47648 | 39.1535 | 41.45477 | 25.61131 | -2.301275 | 13.68024 | 1.600685 | 0.5625374
26.48647 | 38.9589 | 41.35864 | 25.58417 | -2.399745 | 13.60762 | 1.603259 | 0.5635874
26.49647 | 38.7689 | 41.26161 | 25.55702 | -2.492714 | 13.53411 | 1.605842 | 0.5646416
26.50647 | 38.6219 | 41.16382 | 25.52987 | -2.541922 | 13.45982 | 1.60843 | 0.565699
26.51647 | 38.417 | 41.06532 | 25.50274 | -2.648315 | 13.38479 | 1.611025 | 0.5667599
26.52647 | 38.2781 | 40.96613 | 25.47562 | -2.688032 | 13.30906 | 1.613625 | 0.5678237
26.53647 | 38.1026 | 40.86632 | 25.44851 | -2.76372 | 13.23269 | 1.61623 | 0.5688911
26.54646 | 37.9458 | 40.76602 | 25.42144 | -2.820218 | 13.15577 | 1.61884 | 0.5699606
26.55646 | 37.8016 | 40.66507 | 25.39436 | -2.863472 | 13.07822 | 1.621457 | 0.5710346
26.56646 | 37.66 | 40.56362 | 25.36728 | -2.903619 | 13.00014 | 1.624081 | 0.5721119
26.57646 | 37.5094 | 40.4617 | 25.34022 | -2.952301 | 12.92157 | 1.626711 | 0.5731924
26.58646 | 37.3884 | 40.35936 | 25.31317 | -2.970958 | 12.84256 | 1.629347 | 0.5742765
26.59646 | 37.2399 | 40.25663 | 25.28614 | -3.016729 | 12.76314 | 1.631989 | 0.5753639
26.60645 | 37.103 | 40.15366 | 25.25914 | -3.050661 | 12.68343 | 1.634635 | 0.5764539
26.61645 | 36.9888 | 40.05028 | 25.23213 | -3.061476 | 12.60331 | 1.637288 | 0.5775482
26.62645 | 36.8496 | 39.94662 | 25.20513 | -3.097019 | 12.5229 | 1.639949 | 0.578646
26.63645 | 36.7381 | 39.84272 | 25.17814 | -3.104624 | 12.44222 | 1.642615 | 0.5797472
26.64645 | 36.6189 | 39.73863 | 25.15116 | -3.119728 | 12.36133 | 1.645287 | 0.5808519
26.65644 | 36.5019 | 39.63447 | 25.12423 | -3.13257 | 12.28032 | 1.647961 | 0.5819582
26.66644 | 36.4143 | 39.53008 | 25.09728 | -3.115776 | 12.19908 | 1.650647 | 0.5830706
26.67644 | 36.3049 | 39.42558 | 25.07034 | -3.120682 | 12.11772 | 1.653338 | 0.5841857
26.68644 | 36.2015 | 39.32102 | 25.04341 | -3.119521 | 12.03627 | 1.656035 | 0.5853046
26.69644 | 36.1139 | 39.21642 | 25.0165 | -3.102521 | 11.95476 | 1.658738 | 0.5864271
26.70644 | 36.0108 | 39.11182 | 24.9896 | -3.10102 | 11.87322 | 1.661447 | 0.5875531
26.71643 | 35.9102 | 39.00734 | 24.96274 | -3.097142 | 11.79176 | 1.664161 | 0.5886818
26.72643 | 35.8208 | 38.90282 | 24.93587 | -3.082016 | 11.71025 | 1.666884 | 0.5898153
26.73643 | 35.7064 | 38.79837 | 24.909 | -3.091969 | 11.6288 | 1.669613 | 0.5909525
26.74643 | 35.6479 | 38.69403 | 24.88216 | -3.04613 | 11.54743 | 1.672349 | 0.5920935
26.75643 | 35.5777 | 38.58982 | 24.85532 | -3.012124 | 11.46617 | 1.675091 | 0.5932382
26.76643 | 35.4837 | 38.48578 | 24.8285 | -3.002077 | 11.38505 | 1.67784 | 0.5943866
26.77642 | 35.4241 | 38.38203 | 24.80171 | -2.957928 | 11.30418 | 1.680595 | 0.5955383
26.78642 | 35.3445 | 38.27837 | 24.77492 | -2.933872 | 11.2234 | 1.683357 | 0.5966944
26.79642 | 35.25 | 38.17494 | 24.74813 | -2.924945 | 11.14283 | 1.686125 | 0.5978543
26.80642 | 35.2172 | 38.07177 | 24.72136 | -2.854569 | 11.06249 | 1.688901 | 0.5990181
26.81642 | 35.1403 | 37.96887 | 24.69461 | -2.828565 | 10.98239 | 1.691683 | 0.6001856
26.82642 | 35.0868 | 37.86626 | 24.66786 | -2.779457 | 10.90256 | 1.694472 | 0.6013573
26.83641 | 35.0442 | 37.76406 | 24.64116 | -2.71986 | 10.8231 | 1.697265 | 0.6025315
26.84641 | 34.9693 | 37.66209 | 24.61444 | -2.692795 | 10.74387 | 1.700067 | 0.603711
26.85641 | 34.923 | 37.56048 | 24.58774 | -2.63748 | 10.66497 | 1.702877 | 0.6048945
26.86641 | 34.8704 | 37.45923 | 24.56105 | -2.58883 | 10.5864 | 1.705693 | 0.6060819
26.87641 | 34.7999 | 37.35837 | 24.53438 | -2.558467 | 10.5082 | 1.708517 | 0.6072734
26.88641 | 34.7878 | 37.2579 | 24.50771 | -2.4701 | 10.43037 | 1.711347 | 0.6084689
26.8964 | 34.7299 | 37.15795 | 24.48109 | -2.428047 | 10.35301 | 1.714181 | 0.6096673
26.9064 | 34.6767 | 37.05832 | 24.45446 | -2.381625 | 10.27597 | 1.717026 | 0.6108711
26.9164 | 34.6552 | 36.95914 | 24.42783 | -2.303944 | 10.19935 | 1.719877 | 0.612079
26.9264 | 34.6154 | 36.86042 | 24.40123 | -2.24502 | 10.12317 | 1.722736 | 0.613291
26.9364 | 34.566 | 36.76216 | 24.37463 | -2.196162 | 10.04742 | 1.725602 | 0.6145073
26.9464 | 34.5609 | 36.66439 | 24.34805 | -2.103486 | 9.972129 | 1.728475 | 0.6157277
26.95639 | 34.5242 | 36.5672 | 24.32152 | -2.042995 | 9.897377 | 1.731352 | 0.6169512
26.96639 | 34.515 | 36.47041 | 24.29496 | -1.95541 | 9.823027 | 1.734239 | 0.6181802
26.97639 | 34.4878 | 36.37414 | 24.26843 | -1.886337 | 9.749162 | 1.737134 | 0.6194134
26.98639 | 34.4524 | 36.27838 | 24.2419 | -1.825983 | 9.675793 | 1.740036 | 0.6206509
26.99639 | 34.4457 | 36.18316 | 24.21539 | -1.73746 | 9.602927 | 1.742946 | 0.6218928
27.00639 | 34.4346 | 36.08847 | 24.1889 | -1.653874 | 9.530572 | 1.745863 | 0.6231391
27.01638 | 34.4178 | 35.99443 | 24.16245 | -1.576626 | 9.458808 | 1.748785 | 0.6243886
27.02638 | 34.4322 | 35.90084 | 24.13598 | -1.468638 | 9.387499 | 1.751716 | 0.6256436
27.03638 | 34.405 | 35.80781 | 24.10953 | -1.40281 | 9.316724 | 1.754656 | 0.6269032
27.04638 | 34.4116 | 35.71535 | 24.08309 | -1.303747 | 9.246487 | 1.757603 | 0.6281673
27.05638 | 34.4062 | 35.62346 | 24.05667 | -1.217256 | 9.176795 | 1.760558 | 0.6294358
27.06637 | 34.4052 | 35.53223 | 24.03029 | -1.127031 | 9.107721 | 1.763517 | 0.6307075
27.07637 | 34.4246 | 35.4415 | 24.00389 | -1.016896 | 9.039133 | 1.766487 | 0.6319851
27.08637 | 34.4307 | 35.35135 | 23.97751 | -0.92065 | 8.971106 | 1.769465 | 0.6332673
27.09637 | 34.4368 | 35.26179 | 23.95115 | -0.8249929 | 8.903641 | 1.77245 | 0.6345542
27.10637 | 34.4523 | 35.17283 | 23.9248 | -0.7205298 | 8.836742 | 1.775444 | 0.6358458
27.11637 | 34.4657 | 35.08446 | 23.89846 | -0.6187635 | 8.770414 | 1.778445 | 0.6371419
27.12636 | 34.4736 | 34.99678 | 23.87217 | -0.5231838 | 8.704722 | 1.781451 | 0.6384414
27.13636 | 34.5101 | 34.90962 | 23.84586 | -0.3995201 | 8.639541 | 1.784468 | 0.6397469
27.14636 | 34.5091 | 34.82306 | 23.81957 | -0.3139616 | 8.574938 | 1.787493 | 0.6410574
27.15636 | 34.5416 | 34.73711 | 23.7933 | -0.1955092 | 8.510912 | 1.790526 | 0.6423724
27.16636 | 34.5324 | 34.65177 | 23.76704 | -0.1193662 | 8.447468 | 1.793567 | 0.6436924
27.17636 | 34.5513 | 34.56703 | 23.74079 | -0.01573197 | 8.384606 | 1.796617 | 0.6450171
27.18635 | 34.5726 | 34.483 | 23.71459 | 0.08960375 | 8.32239 | 1.799672 | 0.6463456
27.19635 | 34.5835 | 34.39948 | 23.68837 | 0.1840165 | 8.260692 | 1.802737 | 0.6476801
27.20635 | 34.5922 | 34.31658 | 23.66217 | 0.2756174 | 8.199578 | 1.805811 | 0.6490196
27.21635 | 34.5973 | 34.23429 | 23.63599 | 0.3630052 | 8.139048 | 1.808893 | 0.650364
27.22635 | 34.63 | 34.15262 | 23.60982 | 0.4773812 | 8.079102 | 1.811983 | 0.6517134
27.23635 | 34.624 | 34.07155 | 23.58367 | 0.5524464 | 8.019738 | 1.815082 | 0.6530677
27.24634 | 34.6287 | 33.99118 | 23.55755 | 0.6375218 | 7.961013 | 1.818185 | 0.6544258
27.25634 | 34.6264 | 33.91133 | 23.53143 | 0.7150653 | 7.902812 | 1.821301 | 0.6557901
27.26634 | 34.6309 | 33.8321 | 23.50532 | 0.7988005 | 7.845192 | 1.824424 | 0.6571596
27.27634 | 34.6279 | 33.75347 | 23.47923 | 0.8744254 | 7.788152 | 1.827556 | 0.6585343
27.28634 | 34.6202 | 33.67546 | 23.45316 | 0.9447433 | 7.731691 | 1.830696 | 0.6599138
27.29634 | 34.6213 | 33.59804 | 23.4271 | 1.023255 | 7.675805 | 1.833845 | 0.6612988
27.30633 | 34.6006 | 33.52131 | 23.40108 | 1.079289 | 7.62055 | 1.836998 | 0.662687
27.31633 | 34.5618 | 33.4451 | 23.37505 | 1.116695 | 7.565811 | 1.840165 | 0.6640823
27.32633 | 34.5547 | 33.3695 | 23.34903 | 1.1852 | 7.511643 | 1.84334 | 0.665483
27.33633 | 34.5078 | 33.29449 | 23.32304 | 1.213308 | 7.458043 | 1.846524 | 0.6668889
27.34633 | 34.4894 | 33.22008 | 23.29705 | 1.26932 | 7.405009 | 1.849716 | 0.6683001
27.35633 | 34.4334 | 33.14626 | 23.27109 | 1.287137 | 7.35254 | 1.852918 | 0.6697167
27.36632 | 34.3837 | 33.07312 | 23.24516 | 1.310583 | 7.300688 | 1.856126 | 0.6711378
27.37632 | 34.3459 | 33.00048 | 23.21923 | 1.345421 | 7.249337 | 1.859346 | 0.6725651
27.38632 | 34.3074 | 32.92843 | 23.19331 | 1.378973 | 7.198543 | 1.862573 | 0.6739978
27.39632 | 34.2344 | 32.85696 | 23.16741 | 1.377441 | 7.148302 | 1.86581 | 0.6754359
27.40632 | 34.1685 | 32.78607 | 23.14153 | 1.382428 | 7.09861 | 1.869056 | 0.6768796
27.41631 | 34.1023 | 32.71583 | 23.11568 | 1.386469 | 7.049512 | 1.872308 | 0.6783273
27.42631 | 34.0339 | 32.64609 | 23.08983 | 1.387806 | 7.00091 | 1.875572 | 0.6797819
27.43631 | 33.9458 | 32.57693 | 23.06399 | 1.36887 | 6.952849 | 1.878845 | 0.6812422
27.44631 | 33.8701 | 32.50833 | 23.03817 | 1.361767 | 6.905324 | 1.882128 | 0.6827078
27.45631 | 33.7446 | 32.4403 | 23.01237 | 1.304298 | 6.858335 | 1.885419 | 0.6841793
27.46631 | 33.6922 | 32.37283 | 22.98658 | 1.319368 | 6.811875 | 1.88872 | 0.6856562
27.4763 | 33.5669 | 32.30599 | 22.96084 | 1.260913 | 6.765986 | 1.892027 | 0.6871375
27.4863 | 33.4715 | 32.23963 | 22.93508 | 1.23187 | 6.720577 | 1.895346 | 0.6886258
27.4963 | 33.3777 | 32.17382 | 22.90934 | 1.203875 | 6.675687 | 1.898675 | 0.6901198
27.5063 | 33.2742 | 32.10857 | 22.88362 | 1.165632 | 6.631314 | 1.902013 | 0.6916196
27.5163 | 33.1487 | 32.04386 | 22.85792 | 1.104844 | 6.587453 | 1.905361 | 0.6931251
27.5263 | 33.0478 | 31.97968 | 22.83223 | 1.068115 | 6.544101 | 1.908718 | 0.6946364
27.53629 | 32.922 | 31.91611 | 22.80658 | 1.005888 | 6.501296 | 1.912081 | 0.6961519
27.54629 | 32.8184 | 31.85301 | 22.78093 | 0.9653889 | 6.45895 | 1.915458 | 0.6976749
27.55629 | 32.7197 | 31.79044 | 22.75529 | 0.9292602 | 6.417102 | 1.918843 | 0.6992036
27.56629 | 32.5813 | 31.7284 | 22.72967 | 0.8529042 | 6.375749 | 1.922239 | 0.7007382
27.57629 | 32.4941 | 31.66687 | 22.70407 | 0.8272255 | 6.334886 | 1.925644 | 0.7022787
27.58629 | 32.3595 | 31.60587 | 22.67848 | 0.7536283 | 6.294509 | 1.929059 | 0.7038252
27.59628 | 32.2561 | 31.54544 | 22.65293 | 0.7106562 | 6.254653 | 1.93248 | 0.7053759
27.60628 | 32.1465 | 31.48547 | 22.62738 | 0.6610322 | 6.215237 | 1.935915 | 0.7069342
27.61628 | 32.0301 | 31.426 | 22.60185 | 0.6041005 | 6.176296 | 1.939359 | 0.7084986
27.62628 | 31.9045 | 31.36703 | 22.57633 | 0.537465 | 6.137825 | 1.942813 | 0.7100687
27.63628 | 31.8205 | 31.30857 | 22.55083 | 0.5119284 | 6.099823 | 1.946278 | 0.7116451
27.64628 | 31.7176 | 31.2506 | 22.52534 | 0.4669952 | 6.062284 | 1.949752 | 0.7132274
27.65627 | 31.6077 | 31.19319 | 22.4999 | 0.4145125 | 6.02524 | 1.953233 | 0.7148142
27.66627 | 31.522 | 31.1362 | 22.47445 | 0.3857976 | 5.988616 | 1.956727 | 0.7164087
27.67627 | 31.3986 | 31.0797 | 22.44902 | 0.3188971 | 5.952444 | 1.960231 | 0.7180093
27.68627 | 31.335 | 31.02369 | 22.4236 | 0.3113146 | 5.91672 | 1.963746 | 0.719616
27.69627 | 31.2306 | 30.96815 | 22.39821 | 0.2624541 | 5.88144 | 1.967271 | 0.7212287
27.70627 | 31.1392 | 30.91308 | 22.37283 | 0.2261192 | 5.846601 | 1.970806 | 0.7228477
27.71626 | 31.0793 | 30.85854 | 22.34749 | 0.2207595 | 5.812232 | 1.974347 | 0.7244712
27.72626 | 31.0083 | 30.80441 | 22.32214 | 0.2038868 | 5.778263 | 1.977903 | 0.7261025
27.73626 | 30.9216 | 30.75075 | 22.29682 | 0.1708508 | 5.744723 | 1.981469 | 0.7277399
27.74626 | 30.8547 | 30.69755 | 22.27151 | 0.1571543 | 5.711609 | 1.985046 | 0.7293836
27.75626 | 30.7844 | 30.6448 | 22.24622 | 0.139602 | 5.678916 | 1.988633 | 0.7310335
27.76626 | 30.7152 | 30.5925 | 22.22094 | 0.1226969 | 5.646641 | 1.99223 | 0.7326896
27.77625 | 30.6635 | 30.54071 | 22.19571 | 0.1227917 | 5.614813 | 1.995834 | 0.7343502
27.78625 | 30.5929 | 30.48931 | 22.17047 | 0.1035919 | 5.583364 | 1.999453 | 0.7360188
27.79625 | 30.5471 | 30.43835 | 22.14525 | 0.1087504 | 5.552322 | 2.003082 | 0.7376937
27.80625 | 30.4913 | 30.38783 | 22.12005 | 0.1034699 | 5.521684 | 2.006722 | 0.7393747
27.81625 | 30.4302 | 30.33775 | 22.09486 | 0.09245363 | 5.491447 | 2.010373 | 0.7410622
27.82624 | 30.3885 | 30.28815 | 22.06972 | 0.1003546 | 5.461637 | 2.014031 | 0.7427544
27.83624 | 30.322 | 30.23892 | 22.04457 | 0.08307883 | 5.432189 | 2.017704 | 0.7444543
27.84624 | 30.3002 | 30.19012 | 22.01944 | 0.1100783 | 5.40313 | 2.021387 | 0.7461604
27.85624 | 30.2592 | 30.14174 | 21.99433 | 0.1174564 | 5.374459 | 2.02508 | 0.747873
27.86624 | 30.2031 | 30.09378 | 21.96924 | 0.1093156 | 5.34617 | 2.028785 | 0.7495919
27.87624 | 30.1703 | 30.04624 | 21.94416 | 0.1240601 | 5.31826 | 2.032502 | 0.7513169
27.88623 | 30.1446 | 29.99915 | 21.91913 | 0.1454465 | 5.290756 | 2.036223 | 0.7530459
27.89623 | 30.0961 | 29.95243 | 21.89409 | 0.1436706 | 5.263596 | 2.039961 | 0.7547836
27.90623 | 30.0759 | 29.90611 | 21.86907 | 0.1697892 | 5.236805 | 2.04371 | 0.7565276
27.91623 | 30.0254 | 29.86019 | 21.84406 | 0.1652062 | 5.210379 | 2.047472 | 0.758278
27.92623 | 29.9764 | 29.81468 | 21.81908 | 0.1617233 | 5.184318 | 2.051243 | 0.7600348
27.93623 | 29.9537 | 29.76955 | 21.79411 | 0.184145 | 5.158616 | 2.055026 | 0.7617976
27.94622 | 29.9124 | 29.72487 | 21.76919 | 0.1875301 | 5.133297 | 2.058816 | 0.7635647
27.95622 | 29.8935 | 29.68053 | 21.74426 | 0.2129688 | 5.108306 | 2.062622 | 0.7653402
27.96622 | 29.8632 | 29.63658 | 21.71935 | 0.2266206 | 5.083665 | 2.066439 | 0.7671219
27.97622 | 29.8237 | 29.59301 | 21.69446 | 0.2306891 | 5.059372 | 2.070268 | 0.7689098
27.98622 | 29.7901 | 29.54982 | 21.66959 | 0.2402763 | 5.035424 | 2.074108 | 0.770704
27.99622 | 29.7636 | 29.50701 | 21.64473 | 0.2565851 | 5.011817 | 2.077959 | 0.7725045
28.00621 | 29.7204 | 29.46463 | 21.61992 | 0.2557731 | 4.988574 | 2.08182 | 0.7743097
28.01621 | 29.7033 | 29.42257 | 21.59511 | 0.2807349 | 4.965641 | 2.085695 | 0.7761225
28.02621 | 29.6578 | 29.38087 | 21.57031 | 0.2769267 | 4.943041 | 2.089582 | 0.7779416
28.03621 | 29.641 | 29.33955 | 21.54553 | 0.3014517 | 4.920772 | 2.093481 | 0.7797669
28.04621 | 29.6096 | 29.29859 | 21.52077 | 0.3110138 | 4.898829 | 2.097391 | 0.7815982
28.05621 | 29.5779 | 29.25799 | 21.49603 | 0.3199136 | 4.87721 | 2.101313 | 0.7834357
28.0662 | 29.5599 | 29.21779 | 21.47133 | 0.342115 | 4.855935 | 2.105243 | 0.7852776
28.0762 | 29.5281 | 29.1779 | 21.44663 | 0.3502003 | 4.834957 | 2.109189 | 0.7871272
28.0862 | 29.4976 | 29.13837 | 21.42194 | 0.3592316 | 4.814296 | 2.113147 | 0.7889831
28.0962 | 29.4898 | 29.09919 | 21.39728 | 0.3906121 | 4.793948 | 2.117117 | 0.7908449
28.1062 | 29.449 | 29.06035 | 21.37263 | 0.3886454 | 4.773912 | 2.121099 | 0.7927127
28.1162 | 29.4096 | 29.02187 | 21.348 | 0.3877317 | 4.754184 | 2.125093 | 0.7945865
28.12619 | 29.4049 | 28.98376 | 21.32342 | 0.4211371 | 4.734781 | 2.129096 | 0.7964644
28.13619 | 29.3589 | 28.94596 | 21.29883 | 0.4129391 | 4.715663 | 2.133115 | 0.7983502
28.14619 | 29.3487 | 28.9085 | 21.27426 | 0.4402028 | 4.696846 | 2.137146 | 0.8002418
28.15619 | 29.3146 | 28.87137 | 21.24971 | 0.4432302 | 4.678327 | 2.141189 | 0.8021392
28.16619 | 29.2809 | 28.83458 | 21.22518 | 0.4463228 | 4.660106 | 2.145245 | 0.8040425
28.17619 | 29.2792 | 28.79812 | 21.20067 | 0.4810846 | 4.642177 | 2.149313 | 0.8059517
28.18618 | 29.2324 | 28.76202 | 21.17621 | 0.4703819 | 4.624558 | 2.15339 | 0.8078644
28.19618 | 29.2178 | 28.72621 | 21.15173 | 0.4915876 | 4.60721 | 2.157483 | 0.8097849
28.20618 | 29.1784 | 28.69073 | 21.12728 | 0.4876678 | 4.590151 | 2.161589 | 0.8117112
28.21618 | 29.1634 | 28.65558 | 21.10285 | 0.5078246 | 4.573376 | 2.165708 | 0.8136431
28.22618 | 29.1311 | 28.62074 | 21.07844 | 0.5103609 | 4.556884 | 2.169839 | 0.8155805
28.23617 | 29.1227 | 28.58625 | 21.05407 | 0.5364452 | 4.540688 | 2.173979 | 0.8175217
28.24617 | 29.0649 | 28.55205 | 21.02969 | 0.5128476 | 4.524754 | 2.178136 | 0.8194701
28.25617 | 29.0703 | 28.51817 | 21.00534 | 0.5521348 | 4.509098 | 2.182306 | 0.821424
28.26617 | 29.0244 | 28.48459 | 20.981 | 0.5398094 | 4.493716 | 2.186489 | 0.8233834
28.27617 | 29.0101 | 28.45133 | 20.95669 | 0.5587735 | 4.478605 | 2.190685 | 0.8253484
28.28617 | 29.0143 | 28.41837 | 20.93239 | 0.5959296 | 4.463766 | 2.194894 | 0.8273183
28.29616 | 28.9663 | 28.38575 | 20.90814 | 0.5805467 | 4.449209 | 2.199111 | 0.8292916
28.30616 | 28.9701 | 28.35341 | 20.88389 | 0.6166908 | 4.434904 | 2.203346 | 0.8312722
28.31616 | 28.9319 | 28.32137 | 20.85965 | 0.610532 | 4.420864 | 2.207594 | 0.833258
28.32616 | 28.9144 | 28.28963 | 20.83544 | 0.6247727 | 4.407087 | 2.211856 | 0.8352487
28.33616 | 28.8961 | 28.25819 | 20.81124 | 0.6379134 | 4.39357 | 2.216131 | 0.8372446
28.34616 | 28.8892 | 28.22704 | 20.78707 | 0.6621568 | 4.380313 | 2.220419 | 0.8392455
28.35615 | 28.8613 | 28.19623 | 20.76293 | 0.665072 | 4.367327 | 2.224717 | 0.8412495
28.36615 | 28.8666 | 28.16567 | 20.7388 | 0.7009253 | 4.354583 | 2.229032 | 0.8432604
28.37615 | 28.8433 | 28.13541 | 20.71468 | 0.7078868 | 4.342092 | 2.23336 | 0.8452759
28.38615 | 28.8367 | 28.10544 | 20.69059 | 0.7312562 | 4.329855 | 2.237702 | 0.8472965
28.39615 | 28.8371 | 28.07576 | 20.66652 | 0.7613366 | 4.317868 | 2.242059 | 0.8493216
28.40615 | 28.7985 | 28.04637 | 20.64246 | 0.7521301 | 4.306129 | 2.246428 | 0.8513514
28.41614 | 28.8107 | 28.01729 | 20.61845 | 0.7934081 | 4.29465 | 2.250807 | 0.8533839
28.42614 | 28.7906 | 27.98847 | 20.59444 | 0.8021302 | 4.283405 | 2.255204 | 0.855423
28.43614 | 28.7563 | 27.95993 | 20.57044 | 0.7963696 | 4.272404 | 2.259615 | 0.8574666
28.44614 | 28.7676 | 27.93167 | 20.54647 | 0.8359283 | 4.261646 | 2.26404 | 0.8595146
28.45614 | 28.7399 | 27.90369 | 20.52252 | 0.8362052 | 4.251129 | 2.268479 | 0.8615673
28.46614 | 28.7256 | 27.876 | 20.49859 | 0.8496034 | 4.240853 | 2.272932 | 0.8636242
28.47613 | 28.7168 | 27.8486 | 20.4747 | 0.868199 | 4.230824 | 2.277394 | 0.8656831
28.48613 | 28.6987 | 27.82146 | 20.45081 | 0.877244 | 4.221023 | 2.281875 | 0.8677487
28.49613 | 28.6943 | 27.79459 | 20.42694 | 0.8997143 | 4.211457 | 2.286371 | 0.8698184
28.50613 | 28.6848 | 27.76799 | 20.40309 | 0.9168116 | 4.202126 | 2.29088 | 0.8718923
28.51613 | 28.6618 | 27.74166 | 20.37926 | 0.9201371 | 4.193028 | 2.295404 | 0.8739704
28.52613 | 28.6467 | 27.71561 | 20.35545 | 0.9310907 | 4.184162 | 2.299943 | 0.8760526
28.53612 | 28.6299 | 27.68985 | 20.33169 | 0.94005 | 4.175535 | 2.30449 | 0.8781364
28.54612 | 28.5993 | 27.66433 | 20.30792 | 0.934966 | 4.167128 | 2.309058 | 0.8802265
28.55612 | 28.6039 | 27.63909 | 20.28418 | 0.9648149 | 4.158948 | 2.31364 | 0.8823207
28.56612 | 28.574 | 27.6141 | 20.26045 | 0.9598975 | 4.150996 | 2.318237 | 0.8844188
28.57612 | 28.561 | 27.58938 | 20.23675 | 0.9716151 | 4.143269 | 2.322848 | 0.8865209
28.58612 | 28.5429 | 27.56493 | 20.21306 | 0.9779687 | 4.135766 | 2.327475 | 0.8886267
28.59611 | 28.5234 | 27.54077 | 20.18942 | 0.9826333 | 4.128496 | 2.332112 | 0.8907346
28.60611 | 28.5122 | 27.51684 | 20.16578 | 0.9953627 | 4.121439 | 2.336768 | 0.892848
28.61611 | 28.4984 | 27.49317 | 20.14216 | 1.005232 | 4.114602 | 2.341439 | 0.8949651
28.62611 | 28.4707 | 27.46976 | 20.11856 | 1.00094 | 4.107985 | 2.346125 | 0.8970861
28.63611 | 28.4612 | 27.44661 | 20.09498 | 1.01459 | 4.101588 | 2.350826 | 0.8992109
28.6461 | 28.4441 | 27.42374 | 20.07145 | 1.02036 | 4.095414 | 2.355538 | 0.901337
28.6561 | 28.406 | 27.4011 | 20.04792 | 1.004896 | 4.089451 | 2.360269 | 0.9034691
28.6661 | 28.4126 | 27.37872 | 20.0244 | 1.033876 | 4.083704 | 2.365016 | 0.9056048
28.6761 | 28.3905 | 27.3566 | 20.00091 | 1.0339 | 4.078171 | 2.369778 | 0.9077441
28.6861 | 28.3749 | 27.33473 | 19.97743 | 1.040171 | 4.072852 | 2.374556 | 0.909887
28.6961 | 28.3574 | 27.31311 | 19.95398 | 1.044288 | 4.067746 | 2.379349 | 0.9120336
28.70609 | 28.3404 | 27.29177 | 19.93058 | 1.048632 | 4.062857 | 2.384153 | 0.9141818
28.71609 | 28.3269 | 27.27065 | 19.90717 | 1.056246 | 4.058173 | 2.388978 | 0.9163356
28.72609 | 28.3173 | 27.24979 | 19.88378 | 1.067509 | 4.0537 | 2.393817 | 0.9184933
28.73609 | 28.29 | 27.22918 | 19.86041 | 1.060822 | 4.049436 | 2.398673 | 0.9206545
28.74609 | 28.2687 | 27.20881 | 19.83707 | 1.059885 | 4.045381 | 2.403545 | 0.9228194
28.75609 | 28.2539 | 27.1887 | 19.81375 | 1.065201 | 4.041532 | 2.408432 | 0.9249879
28.76608 | 28.2334 | 27.16885 | 19.79047 | 1.06455 | 4.037893 | 2.41333 | 0.9271578
28.77608 | 28.2218 | 27.14923 | 19.76719 | 1.072569 | 4.034458 | 2.41825 | 0.9293339
28.78608 | 28.1934 | 27.12986 | 19.74393 | 1.063543 | 4.031226 | 2.423186 | 0.9315137
28.79608 | 28.1832 | 27.11073 | 19.72069 | 1.072472 | 4.028199 | 2.428137 | 0.9336971
28.80608 | 28.1639 | 27.09184 | 19.69748 | 1.072056 | 4.025375 | 2.433105 | 0.9358845
28.81608 | 28.1602 | 27.07321 | 19.67429 | 1.086995 | 4.022754 | 2.43809 | 0.9380757
28.82607 | 28.1332 | 27.05483 | 19.65114 | 1.078374 | 4.020334 | 2.443086 | 0.9402685
28.83607 | 28.1291 | 27.03667 | 19.62799 | 1.092427 | 4.018115 | 2.448103 | 0.9424676
28.84607 | 28.1002 | 27.01876 | 19.60486 | 1.081438 | 4.016096 | 2.453136 | 0.9446707
28.85607 | 28.0986 | 27.00109 | 19.58175 | 1.097507 | 4.014276 | 2.458187 | 0.9468779
28.86607 | 28.0636 | 26.98367 | 19.55867 | 1.079935 | 4.012655 | 2.463254 | 0.949089
28.87607 | 28.0496 | 26.96648 | 19.53561 | 1.083122 | 4.011231 | 2.468338 | 0.9513046
28.88606 | 28.051 | 26.94955 | 19.51259 | 1.101452 | 4.010005 | 2.473433 | 0.953522
28.89606 | 28.0187 | 26.93284 | 19.48957 | 1.08586 | 4.008975 | 2.478551 | 0.955746
28.90606 | 28.0063 | 26.91637 | 19.46657 | 1.089929 | 4.00814 | 2.483685 | 0.9579745
28.91606 | 28.0068 | 26.90014 | 19.4436 | 1.10666 | 4.0075 | 2.488837 | 0.9602073
28.92606 | 27.9796 | 26.88415 | 19.42064 | 1.095453 | 4.007054 | 2.494005 | 0.9624449
28.93606 | 27.976 | 26.86839 | 19.39771 | 1.107609 | 4.006801 | 2.499191 | 0.9646869
28.94605 | 27.9474 | 26.85289 | 19.37483 | 1.094513 | 4.00674 | 2.504389 | 0.9669315
28.95605 | 27.9396 | 26.8376 | 19.35194 | 1.101997 | 4.006871 | 2.50961 | 0.9691831
28.96605 | 27.9184 | 26.82256 | 19.32907 | 1.095845 | 4.007193 | 2.514848 | 0.9714398
28.97605 | 27.9203 | 26.80774 | 19.30623 | 1.112558 | 4.007705 | 2.520103 | 0.9737013
28.98605 | 27.9053 | 26.79316 | 19.28341 | 1.112137 | 4.008407 | 2.525376 | 0.975968
28.99605 | 27.8843 | 26.77882 | 19.26061 | 1.105482 | 4.009298 | 2.530667 | 0.97824
29.00604 | 27.8737 | 26.76472 | 19.23786 | 1.108979 | 4.010375 | 2.53597 | 0.9805151
29.01604 | 27.8594 | 26.75084 | 19.21511 | 1.108558 | 4.011641 | 2.541297 | 0.9827979
29.02604 | 27.8383 | 26.7372 | 19.19238 | 1.101105 | 4.013093 | 2.546641 | 0.9850863
29.03604 | 27.8395 | 26.72378 | 19.16967 | 1.11572 | 4.01473 | 2.552003 | 0.9873804
29.04604 | 27.8281 | 26.7106 | 19.14698 | 1.117504 | 4.016553 | 2.557383 | 0.9896802
29.05603 | 27.8152 | 26.69766 | 19.12434 | 1.117543 | 4.018558 | 2.562776 | 0.9919838
29.06603 | 27.8149 | 26.68493 | 19.1017 | 1.129967 | 4.020748 | 2.568193 | 0.9942955
29.07603 | 27.7951 | 26.67244 | 19.07908 | 1.122662 | 4.02312 | 2.573628 | 0.9966138
29.08603 | 27.8009 | 26.66017 | 19.05648 | 1.140728 | 4.025673 | 2.579081 | 0.9989381
29.09603 | 27.766 | 26.64813 | 19.03391 | 1.117865 | 4.028407 | 2.584553 | 1.001269
29.10603 | 27.7684 | 26.63632 | 19.01135 | 1.132076 | 4.03132 | 2.590044 | 1.003607
29.11602 | 27.7457 | 26.62475 | 18.98885 | 1.120949 | 4.034409 | 2.595546 | 1.005948
29.12602 | 27.7386 | 26.61339 | 18.96634 | 1.125206 | 4.037679 | 2.601074 | 1.0083
29.13602 | 27.7246 | 26.60226 | 18.94386 | 1.122339 | 4.041126 | 2.60662 | 1.010658
29.14602 | 27.7253 | 26.59135 | 18.9214 | 1.133946 | 4.044749 | 2.612186 | 1.013023
29.15602 | 27.7055 | 26.58067 | 18.89896 | 1.124829 | 4.048547 | 2.617771 | 1.015396
29.16602 | 27.6972 | 26.57021 | 18.87654 | 1.126989 | 4.052519 | 2.623374 | 1.017776
29.17601 | 27.6867 | 26.55998 | 18.85417 | 1.126717 | 4.056659 | 2.628991 | 1.020161
29.18601 | 27.6695 | 26.54997 | 18.8318 | 1.119534 | 4.060975 | 2.634633 | 1.022557
29.19601 | 27.6645 | 26.54017 | 18.80945 | 1.124329 | 4.065463 | 2.640295 | 1.024961
29.20601 | 27.6544 | 26.53059 | 18.78713 | 1.123805 | 4.070119 | 2.645975 | 1.027372
29.21601 | 27.6581 | 26.52124 | 18.76483 | 1.13686 | 4.074946 | 2.651676 | 1.029792
29.22601 | 27.6177 | 26.5121 | 18.74255 | 1.105599 | 4.079938 | 2.657395 | 1.03222
29.236 | 27.6261 | 26.50319 | 18.72031 | 1.122911 | 4.085092 | 2.66313 | 1.034654
29.246 | 27.6053 | 26.49449 | 18.69808 | 1.110814 | 4.090416 | 2.668889 | 1.0371
29.256 | 27.5951 | 26.48599 | 18.67587 | 1.109105 | 4.095902 | 2.674668 | 1.039554
29.266 | 27.5741 | 26.47772 | 18.65368 | 1.096379 | 4.101553 | 2.680467 | 1.042017
29.276 | 27.5697 | 26.46966 | 18.63152 | 1.100044 | 4.107362 | 2.686286 | 1.044489
29.286 | 27.5618 | 26.46181 | 18.60938 | 1.099993 | 4.113332 | 2.692125 | 1.046971
29.29599 | 27.5341 | 26.45418 | 18.58728 | 1.079925 | 4.119453 | 2.697979 | 1.04946
29.30599 | 27.5272 | 26.44674 | 18.56519 | 1.080455 | 4.125737 | 2.703859 | 1.051961
29.31599 | 27.5305 | 26.43952 | 18.54312 | 1.090977 | 4.132176 | 2.70976 | 1.054471
29.32599 | 27.5181 | 26.43251 | 18.52107 | 1.085592 | 4.138769 | 2.71568 | 1.056992
29.33599 | 27.4968 | 26.4257 | 18.49904 | 1.0711 | 4.145513 | 2.721622 | 1.059522
29.34599 | 27.4882 | 26.41909 | 18.47704 | 1.069106 | 4.152407 | 2.727584 | 1.062063
29.35598 | 27.4675 | 26.4127 | 18.45508 | 1.054801 | 4.159443 | 2.733561 | 1.064612
29.36598 | 27.4643 | 26.4065 | 18.43313 | 1.057802 | 4.166632 | 2.739565 | 1.067174
29.37598 | 27.4556 | 26.4005 | 18.4112 | 1.055104 | 4.173966 | 2.745589 | 1.069746
29.38598 | 27.4346 | 26.39469 | 18.38929 | 1.039907 | 4.181442 | 2.751635 | 1.072329
29.39598 | 27.4354 | 26.38909 | 18.3674 | 1.046314 | 4.18906 | 2.757702 | 1.074924
29.40597 | 27.4444 | 26.38368 | 18.34556 | 1.06072 | 4.196808 | 2.763784 | 1.077527
29.41597 | 27.4305 | 26.37846 | 18.32372 | 1.05204 | 4.204701 | 2.769894 | 1.080144
29.42597 | 27.4002 | 26.37343 | 18.30191 | 1.026771 | 4.212727 | 2.776024 | 1.082772
29.43597 | 27.3923 | 26.36859 | 18.28011 | 1.02371 | 4.220887 | 2.782177 | 1.085412
29.44597 | 27.4011 | 26.36394 | 18.25835 | 1.037163 | 4.229177 | 2.788351 | 1.088064
29.45597 | 27.3743 | 26.35947 | 18.2366 | 1.014827 | 4.237596 | 2.794548 | 1.090728
29.46596 | 27.3925 | 26.35519 | 18.2149 | 1.03731 | 4.246129 | 2.80076 | 1.093401
29.47596 | 27.3759 | 26.35109 | 18.1932 | 1.024814 | 4.254795 | 2.807 | 1.096089
29.48596 | 27.3621 | 26.34716 | 18.17153 | 1.014939 | 4.263581 | 2.813262 | 1.098789
29.49596 | 27.3631 | 26.34341 | 18.14988 | 1.019689 | 4.272486 | 2.819546 | 1.101502
29.50596 | 27.3472 | 26.33984 | 18.12825 | 1.007364 | 4.281505 | 2.825852 | 1.104228
29.51596 | 27.3424 | 26.33643 | 18.10665 | 1.005969 | 4.290637 | 2.832181 | 1.106966
29.52595 | 27.3407 | 26.3332 | 18.08509 | 1.007501 | 4.299869 | 2.838526 | 1.109715
29.53595 | 27.3255 | 26.33013 | 18.06353 | 0.9953713 | 4.309217 | 2.8449 | 1.112479
29.54595 | 27.3071 | 26.32722 | 18.042 | 0.9798784 | 4.318668 | 2.851296 | 1.115257
29.55595 | 27.3087 | 26.32448 | 18.02049 | 0.9842245 | 4.32822 | 2.857716 | 1.118048
29.56595 | 27.2995 | 26.32189 | 17.99901 | 0.9776133 | 4.337869 | 2.864158 | 1.120853
29.57595 | 27.2936 | 26.31945 | 17.97755 | 0.9741475 | 4.347613 | 2.870623 | 1.123671
29.58594 | 27.2715 | 26.31717 | 17.95613 | 0.9543265 | 4.357438 | 2.877105 | 1.1265
29.59594 | 27.2627 | 26.31504 | 17.93472 | 0.9476611 | 4.36736 | 2.883617 | 1.129346
29.60594 | 27.2434 | 26.31305 | 17.91333 | 0.9303498 | 4.377366 | 2.890151 | 1.132206
29.61594 | 27.2425 | 26.3112 | 17.89196 | 0.9312969 | 4.387452 | 2.896709 | 1.13508
29.62594 | 27.2466 | 26.30949 | 17.87062 | 0.9371056 | 4.397615 | 2.903291 | 1.137968
29.63594 | 27.2219 | 26.30792 | 17.8493 | 0.9139792 | 4.407851 | 2.909896 | 1.140871
29.64593 | 27.2249 | 26.30648 | 17.82803 | 0.9184184 | 4.418146 | 2.916519 | 1.143786
29.65593 | 27.2149 | 26.30517 | 17.80676 | 0.9097329 | 4.428517 | 2.923172 | 1.146718
29.66593 | 27.2062 | 26.30398 | 17.78551 | 0.9022215 | 4.438949 | 2.92985 | 1.149665
29.67593 | 27.1889 | 26.30291 | 17.76429 | 0.8859916 | 4.449439 | 2.93655 | 1.152627
29.68593 | 27.2079 | 26.30196 | 17.7431 | 0.9059437 | 4.459982 | 2.943275 | 1.155604
29.69593 | 27.1838 | 26.30112 | 17.72192 | 0.8826839 | 4.470573 | 2.950025 | 1.158597
29.70592 | 27.1707 | 26.30039 | 17.70079 | 0.870315 | 4.481199 | 2.956792 | 1.161601
29.71592 | 27.1689 | 26.29976 | 17.67967 | 0.8691426 | 4.491875 | 2.96359 | 1.164624
29.72592 | 27.1568 | 26.29923 | 17.65857 | 0.8575692 | 4.502587 | 2.970413 | 1.167663
29.73592 | 27.1628 | 26.2988 | 17.63749 | 0.8640002 | 4.513331 | 2.977261 | 1.170717
29.74592 | 27.1349 | 26.29846 | 17.61644 | 0.8364392 | 4.524101 | 2.984134 | 1.173788
29.75592 | 27.1242 | 26.29821 | 17.59541 | 0.8259921 | 4.534893 | 2.991032 | 1.176874
29.76591 | 27.1164 | 26.29804 | 17.57443 | 0.8183597 | 4.545693 | 2.997948 | 1.179973
29.77591 | 27.1036 | 26.29795 | 17.55345 | 0.805652 | 4.556514 | 3.004896 | 1.183092
29.78591 | 27.0964 | 26.29793 | 17.53249 | 0.7984705 | 4.567343 | 3.01187 | 1.186227
29.79591 | 27.1028 | 26.29798 | 17.51156 | 0.8048207 | 4.578173 | 3.018869 | 1.189378
29.80591 | 27.0745 | 26.29809 | 17.49065 | 0.7764069 | 4.589002 | 3.025894 | 1.192546
29.8159 | 27.0668 | 26.29827 | 17.46979 | 0.7685342 | 4.599811 | 3.032937 | 1.195728
29.8259 | 27.0573 | 26.29849 | 17.44893 | 0.7588082 | 4.610619 | 3.040013 | 1.19893
29.8359 | 27.0443 | 26.29877 | 17.4281 | 0.7455334 | 4.621406 | 3.047116 | 1.202148
29.8459 | 27.0333 | 26.29909 | 17.40729 | 0.7342143 | 4.632171 | 3.054243 | 1.205383
29.8559 | 27.0264 | 26.29944 | 17.3865 | 0.7269571 | 4.642906 | 3.061398 | 1.208636
29.8659 | 27.018 | 26.29983 | 17.36574 | 0.7181667 | 4.653607 | 3.068578 | 1.211906
29.87589 | 27.0032 | 26.30025 | 17.34503 | 0.7029485 | 4.664256 | 3.075779 | 1.21519
29.88589 | 26.9904 | 26.30069 | 17.32431 | 0.6897068 | 4.67487 | 3.083014 | 1.218494
29.89589 | 27.0025 | 26.30115 | 17.30363 | 0.7013482 | 4.685433 | 3.090274 | 1.221817
29.90589 | 26.9834 | 26.30162 | 17.28297 | 0.6817771 | 4.695939 | 3.097561 | 1.225157
29.91589 | 26.9699 | 26.3021 | 17.26233 | 0.6677993 | 4.706383 | 3.104876 | 1.228515
29.92589 | 26.9612 | 26.30258 | 17.24171 | 0.6586203 | 4.716757 | 3.112218 | 1.231891
29.93588 | 26.9711 | 26.30305 | 17.22115 | 0.668046 | 4.727048 | 3.119579 | 1.235282
29.94588 | 26.9584 | 26.30352 | 17.20058 | 0.6548812 | 4.737268 | 3.126975 | 1.238694
29.95588 | 26.9588 | 26.30397 | 17.18004 | 0.6548318 | 4.747403 | 3.134399 | 1.242124
29.96588 | 26.9534 | 26.3044 | 17.15953 | 0.649003 | 4.757446 | 3.14185 | 1.245573
29.97588 | 26.9454 | 26.3048 | 17.13904 | 0.6406006 | 4.767392 | 3.149329 | 1.249041
29.98588 | 26.941 | 26.30517 | 17.11857 | 0.6358302 | 4.777235 | 3.156836 | 1.252527
29.99587 | 26.9343 | 26.3055 | 17.09815 | 0.6287974 | 4.786959 | 3.164364 | 1.256029
30.00587 | 26.9287 | 26.30579 | 17.07774 | 0.6229074 | 4.796578 | 3.171927 | 1.259552
30.01587 | 26.9307 | 26.30603 | 17.05734 | 0.6246655 | 4.806076 | 3.179519 | 1.263095
30.02587 | 26.9108 | 26.30622 | 17.03698 | 0.6045783 | 4.815448 | 3.187138 | 1.266657
30.03587 | 26.9086 | 26.30635 | 17.01664 | 0.6022496 | 4.824688 | 3.194787 | 1.270238
30.04587 | 26.9062 | 26.30641 | 16.99632 | 0.5997864 | 4.83379 | 3.202464 | 1.273839
30.05586 | 26.8836 | 26.30641 | 16.97605 | 0.5771947 | 4.842739 | 3.210163 | 1.277455
30.06586 | 26.8715 | 26.30632 | 16.95578 | 0.5651774 | 4.851548 | 3.217899 | 1.281095
30.07586 | 26.8729 | 26.30616 | 16.93554 | 0.5667403 | 4.860203 | 3.225663 | 1.284754
30.08586 | 26.8652 | 26.30591 | 16.91532 | 0.5592901 | 4.868698 | 3.233457 | 1.288433
30.09586 | 26.8419 | 26.30557 | 16.89513 | 0.5363307 | 4.877027 | 3.24128 | 1.292132
30.10586 | 26.8465 | 26.30513 | 16.87496 | 0.5413683 | 4.885185 | 3.249133 | 1.295851
30.11585 | 26.8289 | 26.30459 | 16.85484 | 0.5243062 | 4.893159 | 3.257007 | 1.299587
30.12585 | 26.8191 | 26.30395 | 16.83472 | 0.5151512 | 4.900959 | 3.26492 | 1.303346
30.13585 | 26.8091 | 26.30319 | 16.81463 | 0.5059074 | 4.908572 | 3.272863 | 1.307126
30.14585 | 26.7796 | 26.30232 | 16.79456 | 0.4772799 | 4.915994 | 3.280835 | 1.310927
30.15585 | 26.8012 | 26.30133 | 16.77452 | 0.4998729 | 4.923219 | 3.288839 | 1.314748
30.16585 | 26.7652 | 26.30021 | 16.7545 | 0.4649913 | 4.930242 | 3.296872 | 1.31859
30.17584 | 26.7537 | 26.29896 | 16.73453 | 0.4547375 | 4.937052 | 3.304929 | 1.322449
30.18584 | 26.752 | 26.29758 | 16.71457 | 0.4544192 | 4.943658 | 3.313024 | 1.326333
30.19584 | 26.735 | 26.29606 | 16.69462 | 0.4389389 | 4.950049 | 3.32115 | 1.330238
30.20584 | 26.7275 | 26.2944 | 16.67471 | 0.433101 | 4.956221 | 3.329308 | 1.334164
30.21584 | 26.7136 | 26.29259 | 16.65482 | 0.4210087 | 4.962168 | 3.337496 | 1.338111
30.22583 | 26.7109 | 26.29064 | 16.63497 | 0.4202636 | 4.967882 | 3.345709 | 1.342076
30.23583 | 26.6897 | 26.28853 | 16.61513 | 0.4011747 | 4.97337 | 3.35396 | 1.346067
30.24583 | 26.6778 | 26.28626 | 16.59531 | 0.3915419 | 4.978623 | 3.362243 | 1.35008
30.25583 | 26.6735 | 26.28383 | 16.57552 | 0.3896695 | 4.983636 | 3.37056 | 1.354114
30.26583 | 26.6664 | 26.28124 | 16.55576 | 0.3851596 | 4.988408 | 3.378907 | 1.358171
30.27583 | 26.6699 | 26.27848 | 16.53602 | 0.3914166 | 4.992932 | 3.387288 | 1.362249
30.28582 | 26.658 | 26.27556 | 16.51632 | 0.3824374 | 4.997205 | 3.395692 | 1.366346
30.29582 | 26.653 | 26.27247 | 16.49663 | 0.3805339 | 5.00123 | 3.404137 | 1.370469
30.30582 | 26.6416 | 26.2692 | 16.47697 | 0.3724037 | 5.005001 | 3.412615 | 1.374614
30.31582 | 26.6548 | 26.26575 | 16.45733 | 0.3890484 | 5.008516 | 3.421126 | 1.378783
30.32582 | 26.6407 | 26.26213 | 16.43771 | 0.3785723 | 5.011771 | 3.42967 | 1.382974
30.33582 | 26.6332 | 26.25833 | 16.41812 | 0.3748738 | 5.014765 | 3.438248 | 1.387188
30.34581 | 26.6554 | 26.25435 | 16.39858 | 0.4010531 | 5.017494 | 3.44685 | 1.391421
30.35581 | 26.6384 | 26.25018 | 16.37904 | 0.3882182 | 5.019962 | 3.455495 | 1.395682
30.36581 | 26.644 | 26.24583 | 16.35953 | 0.3981671 | 5.022162 | 3.464174 | 1.399965
30.37581 | 26.6444 | 26.2413 | 16.34004 | 0.4030996 | 5.024097 | 3.472887 | 1.404273
30.38581 | 26.6391 | 26.23658 | 16.32058 | 0.4025171 | 5.025762 | 3.481634 | 1.408603
30.39581 | 26.6386 | 26.23168 | 16.30115 | 0.4069201 | 5.027159 | 3.490415 | 1.412958
30.4058 | 26.6372 | 26.22659 | 16.28176 | 0.4106053 | 5.028284 | 3.499222 | 1.417332
30.4158 | 26.6353 | 26.22132 | 16.26237 | 0.4139776 | 5.029142 | 3.508074 | 1.421735
30.4258 | 26.6348 | 26.21586 | 16.24301 | 0.4189377 | 5.029729 | 3.51696 | 1.426161
30.4358 | 26.6442 | 26.21022 | 16.22368 | 0.4339811 | 5.030046 | 3.525881 | 1.430613
30.4458 | 26.6379 | 26.20439 | 16.20437 | 0.4335107 | 5.030093 | 3.534838 | 1.435088
30.4558 | 26.6383 | 26.19838 | 16.18509 | 0.4399224 | 5.029872 | 3.54383 | 1.439588
30.46579 | 26.6328 | 26.19219 | 16.16585 | 0.4406109 | 5.029381 | 3.552849 | 1.444109
30.47579 | 26.6206 | 26.18581 | 16.14662 | 0.4347891 | 5.028622 | 3.561912 | 1.448658
30.48579 | 26.6256 | 26.17926 | 16.12741 | 0.4463428 | 5.027599 | 3.571013 | 1.453233
30.49579 | 26.6256 | 26.17252 | 16.10823 | 0.4530773 | 5.026309 | 3.580149 | 1.457833
30.50579 | 26.6284 | 26.16562 | 16.08908 | 0.4627848 | 5.024756 | 3.589322 | 1.462459
30.51579 | 26.6171 | 26.15853 | 16.06995 | 0.4585676 | 5.022942 | 3.598532 | 1.46711
30.52578 | 26.6137 | 26.15129 | 16.05086 | 0.4624144 | 5.020869 | 3.60777 | 1.471783
30.53578 | 26.6218 | 26.14386 | 16.03179 | 0.4779363 | 5.018538 | 3.617054 | 1.476485
30.54578 | 26.6112 | 26.13628 | 16.01273 | 0.4749249 | 5.015952 | 3.626375 | 1.481214
30.55578 | 26.6022 | 26.12852 | 15.99371 | 0.473676 | 5.013113 | 3.635734 | 1.485969
30.56578 | 26.5955 | 26.12061 | 15.97471 | 0.4748872 | 5.010024 | 3.645131 | 1.49075
30.57578 | 26.6098 | 26.11255 | 15.95573 | 0.4972541 | 5.006689 | 3.654566 | 1.495558
30.58577 | 26.5926 | 26.10433 | 15.9368 | 0.4882666 | 5.003113 | 3.66403 | 1.500388
30.59577 | 26.5918 | 26.09597 | 15.91788 | 0.4958349 | 4.999295 | 3.673542 | 1.505249
30.60577 | 26.5943 | 26.08745 | 15.89898 | 0.5068491 | 4.99524 | 3.683092 | 1.510137
30.61577 | 26.5888 | 26.0788 | 15.88011 | 0.5100047 | 4.990952 | 3.692681 | 1.515053
30.62577 | 26.5796 | 26.07 | 15.86126 | 0.5095964 | 4.986434 | 3.702309 | 1.519996
30.63576 | 26.586 | 26.06109 | 15.84246 | 0.5249103 | 4.981698 | 3.711968 | 1.524962
30.64576 | 26.5709 | 26.05204 | 15.82367 | 0.5188621 | 4.976735 | 3.721675 | 1.52996
30.65576 | 26.5796 | 26.04286 | 15.8049 | 0.5367369 | 4.971555 | 3.731422 | 1.534986
30.66576 | 26.5689 | 26.03357 | 15.78616 | 0.5353298 | 4.966164 | 3.741209 | 1.54004
30.67576 | 26.5744 | 26.02416 | 15.76744 | 0.5502364 | 4.960565 | 3.751036 | 1.545123
30.68576 | 26.5708 | 26.01465 | 15.74875 | 0.5561498 | 4.954763 | 3.760904 | 1.550234
30.69575 | 26.5518 | 26.00504 | 15.7301 | 0.546758 | 4.948769 | 3.770801 | 1.555368
30.70575 | 26.5758 | 25.99533 | 15.71146 | 0.5804713 | 4.942577 | 3.780751 | 1.560536
30.71575 | 26.5607 | 25.98552 | 15.69285 | 0.5751773 | 4.936196 | 3.790741 | 1.565734
30.72575 | 26.5624 | 25.97563 | 15.67426 | 0.5867692 | 4.929633 | 3.800773 | 1.570961
30.73575 | 26.5592 | 25.96566 | 15.6557 | 0.5935418 | 4.922892 | 3.810846 | 1.576217
30.74575 | 26.5667 | 25.95561 | 15.63717 | 0.61109 | 4.915979 | 3.820961 | 1.581502
30.75574 | 26.5523 | 25.9455 | 15.61868 | 0.6067963 | 4.908906 | 3.831108 | 1.586812
30.76574 | 26.5702 | 25.93532 | 15.60019 | 0.6348753 | 4.901665 | 3.841308 | 1.592158
30.77574 | 26.5583 | 25.92509 | 15.58174 | 0.6332107 | 4.894269 | 3.85155 | 1.597533
30.78574 | 26.5694 | 25.9148 | 15.56331 | 0.6545981 | 4.886722 | 3.861835 | 1.60294
30.79574 | 26.5586 | 25.90447 | 15.5449 | 0.6541296 | 4.879031 | 3.872163 | 1.608376
30.80574 | 26.5545 | 25.8941 | 15.52652 | 0.6603997 | 4.871201 | 3.882534 | 1.613844
30.81573 | 26.5594 | 25.88371 | 15.50819 | 0.6756907 | 4.863246 | 3.892939 | 1.619337
30.82573 | 26.5614 | 25.87328 | 15.48986 | 0.6881193 | 4.855156 | 3.903397 | 1.624867
30.83573 | 26.568 | 25.86283 | 15.47156 | 0.7051666 | 4.846946 | 3.9139 | 1.630429
30.84573 | 26.5615 | 25.85237 | 15.45328 | 0.709127 | 4.83862 | 3.924447 | 1.636022
30.85573 | 26.5393 | 25.84191 | 15.43504 | 0.6973946 | 4.830185 | 3.935038 | 1.641647
30.86573 | 26.5774 | 25.83144 | 15.41681 | 0.7459627 | 4.821645 | 3.945675 | 1.647304
30.87572 | 26.5463 | 25.82098 | 15.39863 | 0.725316 | 4.813016 | 3.956345 | 1.652989
30.88572 | 26.5557 | 25.81054 | 15.38046 | 0.7451641 | 4.804288 | 3.967072 | 1.658711
30.89572 | 26.5544 | 25.8001 | 15.36232 | 0.7542965 | 4.795473 | 3.977844 | 1.664466
30.90572 | 26.5532 | 25.7897 | 15.3442 | 0.7635006 | 4.78658 | 3.988663 | 1.670255
30.91572 | 26.5606 | 25.77932 | 15.32611 | 0.7812764 | 4.77761 | 3.999527 | 1.676076
30.92572 | 26.5582 | 25.76899 | 15.30804 | 0.7892113 | 4.768575 | 4.010438 | 1.681932
30.93571 | 26.5689 | 25.75871 | 15.29002 | 0.8101948 | 4.759484 | 4.021384 | 1.687815
30.94571 | 26.5528 | 25.74846 | 15.27201 | 0.8043354 | 4.750329 | 4.032388 | 1.693738
30.95571 | 26.5529 | 25.73828 | 15.25402 | 0.8146206 | 4.741122 | 4.043439 | 1.699696
30.96571 | 26.5732 | 25.72816 | 15.23606 | 0.8450419 | 4.73187 | 4.054538 | 1.705688
30.97571 | 26.5702 | 25.71811 | 15.21813 | 0.8520943 | 4.72258 | 4.065684 | 1.711715
30.98571 | 26.5706 | 25.70813 | 15.20022 | 0.8624708 | 4.713255 | 4.076879 | 1.717776
30.9957 | 26.5739 | 25.69824 | 15.18235 | 0.875656 | 4.703911 | 4.088111 | 1.723868
31.0057 | 26.5881 | 25.68844 | 15.1645 | 0.8996636 | 4.694535 | 4.099402 | 1.730001
31.0157 | 26.5742 | 25.67872 | 15.14667 | 0.8954762 | 4.685142 | 4.110742 | 1.73617
31.0257 | 26.593 | 25.66911 | 15.12887 | 0.9238903 | 4.675737 | 4.122132 | 1.742375
31.0357 | 26.5859 | 25.6596 | 15.11109 | 0.926298 | 4.666326 | 4.133571 | 1.748616
31.04569 | 26.593 | 25.65022 | 15.09336 | 0.942785 | 4.656923 | 4.145047 | 1.754888
31.05569 | 26.5918 | 25.64094 | 15.07563 | 0.9508638 | 4.647515 | 4.156586 | 1.761203
31.06569 | 26.5913 | 25.63178 | 15.05793 | 0.9595203 | 4.638116 | 4.168173 | 1.767556
31.07569 | 26.5937 | 25.62275 | 15.04026 | 0.9709479 | 4.628731 | 4.179813 | 1.773945
31.08569 | 26.6068 | 25.61386 | 15.02262 | 0.9929405 | 4.619364 | 4.191505 | 1.780373
31.09569 | 26.5946 | 25.60511 | 15.005 | 0.9894934 | 4.610023 | 4.203245 | 1.786839
31.10568 | 26.6146 | 25.59651 | 14.98742 | 1.018094 | 4.60072 | 4.215026 | 1.793337
31.11568 | 26.612 | 25.58805 | 14.96986 | 1.023951 | 4.591441 | 4.226871 | 1.79988
31.12568 | 26.6063 | 25.57975 | 14.95232 | 1.026552 | 4.582201 | 4.238767 | 1.806462
31.13568 | 26.6146 | 25.57161 | 14.9348 | 1.042993 | 4.573004 | 4.250716 | 1.813083
31.14568 | 26.6057 | 25.56363 | 14.91732 | 1.042067 | 4.563853 | 4.262718 | 1.819744
31.15568 | 26.6211 | 25.55583 | 14.89986 | 1.06527 | 4.554755 | 4.274773 | 1.826445
31.16567 | 26.6251 | 25.54821 | 14.88244 | 1.076889 | 4.545722 | 4.286869 | 1.83318
31.17567 | 26.6274 | 25.54077 | 14.86503 | 1.086634 | 4.536741 | 4.299031 | 1.839962
31.18567 | 26.6116 | 25.53351 | 14.84765 | 1.078094 | 4.527824 | 4.311247 | 1.846784
31.19567 | 26.6242 | 25.52644 | 14.8303 | 1.097762 | 4.518977 | 4.323517 | 1.853648
31.20567 | 26.6234 | 25.51956 | 14.81297 | 1.103836 | 4.510202 | 4.335841 | 1.860554
31.21567 | 26.6382 | 25.51289 | 14.79567 | 1.125308 | 4.501504 | 4.348221 | 1.867501
31.22566 | 26.6431 | 25.50643 | 14.77841 | 1.136669 | 4.492895 | 4.360644 | 1.874484
31.23566 | 26.6403 | 25.50017 | 14.76116 | 1.140129 | 4.484361 | 4.373135 | 1.881516
31.24566 | 26.6625 | 25.49412 | 14.74394 | 1.168377 | 4.475915 | 4.385681 | 1.888591
31.25566 | 26.6588 | 25.48829 | 14.72674 | 1.170507 | 4.467561 | 4.398283 | 1.895709
31.26566 | 26.6828 | 25.48268 | 14.70957 | 1.200117 | 4.459301 | 4.410941 | 1.90287
31.27566 | 26.672 | 25.4773 | 14.69243 | 1.194697 | 4.45114 | 4.423658 | 1.910077
31.28565 | 26.6955 | 25.47215 | 14.67533 | 1.223345 | 4.44309 | 4.436418 | 1.917318
31.29565 | 26.6939 | 25.46723 | 14.65824 | 1.226666 | 4.435134 | 4.449248 | 1.924613
31.30565 | 26.7089 | 25.46255 | 14.64118 | 1.246348 | 4.427287 | 4.462137 | 1.931953
31.31565 | 26.7281 | 25.45811 | 14.62414 | 1.269989 | 4.419551 | 4.475083 | 1.939338
31.32565 | 26.7306 | 25.45391 | 14.60713 | 1.276686 | 4.411928 | 4.488089 | 1.946768
31.33565 | 26.7587 | 25.44996 | 14.59014 | 1.308735 | 4.404422 | 4.501153 | 1.954245
31.34564 | 26.7407 | 25.44627 | 14.5732 | 1.294428 | 4.397043 | 4.514264 | 1.96176
31.35564 | 26.784 | 25.44283 | 14.55627 | 1.341169 | 4.389778 | 4.527448 | 1.96933
31.36564 | 26.774 | 25.43965 | 14.53937 | 1.334352 | 4.382639 | 4.540691 | 1.976948
31.37564 | 26.7853 | 25.43673 | 14.52249 | 1.348573 | 4.375626 | 4.553995 | 1.984613
31.38564 | 26.7975 | 25.43407 | 14.50564 | 1.363429 | 4.368743 | 4.56736 | 1.992325
31.39563 | 26.8101 | 25.43169 | 14.48883 | 1.378415 | 4.361999 | 4.580772 | 2.000079
31.40563 | 26.8191 | 25.42957 | 14.47204 | 1.389531 | 4.355383 | 4.59426 | 2.007889
31.41563 | 26.8305 | 25.42773 | 14.45527 | 1.402773 | 4.348904 | 4.607809 | 2.015748
31.42563 | 26.8522 | 25.42616 | 14.43852 | 1.426038 | 4.342563 | 4.621421 | 2.023657
31.43563 | 26.85 | 25.42488 | 14.4218 | 1.425122 | 4.336363 | 4.635095 | 2.031615
31.44563 | 26.8641 | 25.42388 | 14.40511 | 1.440224 | 4.330307 | 4.648832 | 2.039624
31.45562 | 26.872 | 25.42316 | 14.38847 | 1.448838 | 4.324401 | 4.662619 | 2.047677
31.46562 | 26.874 | 25.42273 | 14.37183 | 1.451265 | 4.318637 | 4.676482 | 2.055788
31.47562 | 26.8994 | 25.4226 | 14.35522 | 1.476802 | 4.31302 | 4.690411 | 2.06395
31.48562 | 26.8884 | 25.42276 | 14.33863 | 1.465644 | 4.307554 | 4.704405 | 2.072165
31.49562 | 26.907 | 25.42321 | 14.32207 | 1.48379 | 4.30224 | 4.718463 | 2.080432
31.50562 | 26.9099 | 25.42396 | 14.30554 | 1.485937 | 4.29708 | 4.732586 | 2.088753
31.51561 | 26.918 | 25.42501 | 14.28906 | 1.492985 | 4.29208 | 4.74676 | 2.097118
31.52561 | 26.9318 | 25.42637 | 14.27258 | 1.505429 | 4.287231 | 4.761017 | 2.105545
31.53561 | 26.9444 | 25.42803 | 14.25613 | 1.516366 | 4.282542 | 4.775338 | 2.114027
31.54561 | 26.9584 | 25.43 | 14.2397 | 1.528396 | 4.27801 | 4.789729 | 2.122563
31.55561 | 26.9687 | 25.43228 | 14.2233 | 1.536416 | 4.27364 | 4.804184 | 2.131155
31.56561 | 26.9821 | 25.43488 | 14.20693 | 1.547223 | 4.269432 | 4.818709 | 2.139802
31.5756 | 26.9949 | 25.43778 | 14.19061 | 1.557118 | 4.265392 | 4.833287 | 2.148497
31.5856 | 27.0112 | 25.44101 | 14.17429 | 1.570195 | 4.261512 | 4.847948 | 2.157257
31.5956 | 27.0292 | 25.44455 | 14.158 | 1.584654 | 4.257798 | 4.862678 | 2.166073
31.6056 | 27.0345 | 25.44841 | 14.14173 | 1.586091 | 4.254249 | 4.877479 | 2.174947
31.6156 | 27.0554 | 25.45259 | 14.1255 | 1.602807 | 4.250869 | 4.892348 | 2.183879
31.6256 | 27.077 | 25.4571 | 14.10929 | 1.619899 | 4.247657 | 4.907289 | 2.192869
31.63559 | 27.0765 | 25.46193 | 14.09312 | 1.614573 | 4.244616 | 4.922284 | 2.201909
31.64559 | 27.1047 | 25.46709 | 14.07696 | 1.637613 | 4.241743 | 4.937366 | 2.211017
31.65559 | 27.1154 | 25.47258 | 14.06083 | 1.642823 | 4.239042 | 4.95252 | 2.220185
31.66559 | 27.1176 | 25.4784 | 14.04473 | 1.6392 | 4.236512 | 4.967747 | 2.229414
31.67559 | 27.1412 | 25.48455 | 14.02865 | 1.656647 | 4.234155 | 4.983046 | 2.238703
31.68559 | 27.1446 | 25.49105 | 14.0126 | 1.653555 | 4.231972 | 4.998419 | 2.248054
31.69558 | 27.175 | 25.49786 | 13.99659 | 1.67714 | 4.229963 | 5.013848 | 2.257457
31.70558 | 27.1836 | 25.50502 | 13.9806 | 1.678576 | 4.228128 | 5.029369 | 2.266932
31.71558 | 27.1762 | 25.51252 | 13.96463 | 1.663675 | 4.226467 | 5.044963 | 2.27647
31.72558 | 27.2061 | 25.52037 | 13.94868 | 1.685734 | 4.224981 | 5.060632 | 2.286071
31.73558 | 27.2175 | 25.52855 | 13.93277 | 1.688949 | 4.223671 | 5.076377 | 2.295736
31.74558 | 27.2119 | 25.53708 | 13.91688 | 1.674821 | 4.222538 | 5.092198 | 2.305466
31.75557 | 27.2487 | 25.54594 | 13.90103 | 1.702758 | 4.221582 | 5.10808 | 2.31525
31.76557 | 27.2349 | 25.55516 | 13.88519 | 1.679739 | 4.220802 | 5.124054 | 2.32511
31.77557 | 27.2668 | 25.56473 | 13.86939 | 1.702072 | 4.2202 | 5.140106 | 2.335036
31.78557 | 27.2661 | 25.57464 | 13.8536 | 1.691457 | 4.219775 | 5.156236 | 2.345029
31.79557 | 27.2777 | 25.58491 | 13.83785 | 1.692792 | 4.219528 | 5.172444 | 2.355088
31.80556 | 27.2891 | 25.59552 | 13.82213 | 1.693585 | 4.21946 | 5.188716 | 2.365206
31.81556 | 27.3128 | 25.60648 | 13.80643 | 1.706316 | 4.219568 | 5.205082 | 2.375401
31.82556 | 27.3004 | 25.61781 | 13.79076 | 1.682592 | 4.219856 | 5.221529 | 2.385665
31.83556 | 27.3316 | 25.62949 | 13.77511 | 1.702114 | 4.220322 | 5.238056 | 2.395999
31.84556 | 27.3322 | 25.64152 | 13.75949 | 1.690679 | 4.220966 | 5.254664 | 2.406403
31.85556 | 27.351 | 25.65391 | 13.74389 | 1.697087 | 4.221789 | 5.271354 | 2.416877
31.86555 | 27.3567 | 25.66665 | 13.72834 | 1.690047 | 4.22279 | 5.28811 | 2.427412
31.87555 | 27.3765 | 25.67976 | 13.7128 | 1.696738 | 4.22397 | 5.304964 | 2.438029
31.88555 | 27.3988 | 25.69323 | 13.69729 | 1.705567 | 4.225328 | 5.321902 | 2.448717
31.89555 | 27.4087 | 25.70706 | 13.6818 | 1.701637 | 4.226864 | 5.338922 | 2.459479
31.90555 | 27.4133 | 25.72126 | 13.66634 | 1.692042 | 4.228579 | 5.356028 | 2.470314
31.91555 | 27.427 | 25.73582 | 13.6509 | 1.691181 | 4.230472 | 5.373219 | 2.481224
31.92554 | 27.4343 | 25.75073 | 13.63551 | 1.683573 | 4.232542 | 5.390477 | 2.492196
31.93554 | 27.463 | 25.76602 | 13.62013 | 1.696984 | 4.23479 | 5.407839 | 2.503255
31.94554 | 27.4719 | 25.78167 | 13.60478 | 1.690229 | 4.237215 | 5.425286 | 2.51439
31.95554 | 27.4945 | 25.79769 | 13.58945 | 1.696807 | 4.239818 | 5.442821 | 2.525602
31.96554 | 27.4939 | 25.81408 | 13.57415 | 1.679815 | 4.242597 | 5.460444 | 2.53689
31.97554 | 27.5181 | 25.83085 | 13.55888 | 1.687255 | 4.245553 | 5.478155 | 2.548257
31.98553 | 27.5247 | 25.84796 | 13.54365 | 1.67674 | 4.248683 | 5.495938 | 2.559689
31.99553 | 27.5512 | 25.86546 | 13.52843 | 1.685739 | 4.251991 | 5.513827 | 2.571212
32.00553 | 27.5514 | 25.88333 | 13.51324 | 1.668066 | 4.255473 | 5.531806 | 2.582815
32.01553 | 27.5711 | 25.90158 | 13.49807 | 1.66952 | 4.259131 | 5.549876 | 2.594499
32.02553 | 27.5788 | 25.9202 | 13.48294 | 1.658601 | 4.262964 | 5.568037 | 2.606264
32.03553 | 27.607 | 25.93919 | 13.46782 | 1.667807 | 4.26697 | 5.58629 | 2.61811
32.04552 | 27.6075 | 25.95854 | 13.45275 | 1.648958 | 4.271145 | 5.604617 | 2.630026
32.05552 | 27.6168 | 25.97829 | 13.4377 | 1.638514 | 4.275498 | 5.623055 | 2.642038
32.06552 | 27.6567 | 25.99841 | 13.42266 | 1.658295 | 4.280021 | 5.641587 | 2.654132
32.07552 | 27.648 | 26.0189 | 13.40766 | 1.629098 | 4.284717 | 5.660212 | 2.666312
32.08552 | 27.6919 | 26.03978 | 13.39268 | 1.652124 | 4.289584 | 5.678934 | 2.678575
32.09552 | 27.6919 | 26.06103 | 13.37773 | 1.63087 | 4.29462 | 5.697751 | 2.690926
32.10551 | 27.7069 | 26.08264 | 13.36282 | 1.62426 | 4.29982 | 5.716646 | 2.70335
32.11551 | 27.7263 | 26.10465 | 13.34793 | 1.621649 | 4.305195 | 5.735656 | 2.715873
32.12551 | 27.748 | 26.12704 | 13.33306 | 1.620958 | 4.310738 | 5.754763 | 2.728484
32.13551 | 27.7573 | 26.14981 | 13.31821 | 1.60749 | 4.316446 | 5.773966 | 2.741182
32.14551 | 27.7727 | 26.17297 | 13.3034 | 1.599734 | 4.322324 | 5.793272 | 2.753971
32.15551 | 27.788 | 26.1965 | 13.28861 | 1.591503 | 4.328365 | 5.812675 | 2.766849
32.1655 | 27.8148 | 26.22039 | 13.27386 | 1.59441 | 4.334565 | 5.83216 | 2.779805
32.1755 | 27.8225 | 26.24469 | 13.25913 | 1.57781 | 4.340934 | 5.851765 | 2.792865
32.1855 | 27.8428 | 26.26937 | 13.24442 | 1.573428 | 4.347467 | 5.871471 | 2.806017
32.1955 | 27.8423 | 26.29444 | 13.22974 | 1.547862 | 4.354161 | 5.89128 | 2.819262
32.2055 | 27.8644 | 26.31989 | 13.21508 | 1.544513 | 4.361016 | 5.911191 | 2.8326
32.21549 | 27.8619 | 26.34569 | 13.20047 | 1.516207 | 4.368022 | 5.931186 | 2.846018
32.22549 | 27.9209 | 26.37191 | 13.18587 | 1.548989 | 4.375196 | 5.951304 | 2.859546
32.23549 | 27.9121 | 26.39852 | 13.17129 | 1.513585 | 4.382525 | 5.97153 | 2.873169
32.24549 | 27.9299 | 26.4255 | 13.15674 | 1.504396 | 4.390013 | 5.991859 | 2.886889
32.25549 | 27.9556 | 26.45288 | 13.14222 | 1.50272 | 4.397653 | 6.012299 | 2.900705
32.26549 | 27.9619 | 26.48064 | 13.12773 | 1.481259 | 4.40545 | 6.032841 | 2.914621
32.27548 | 27.9937 | 26.50876 | 13.11328 | 1.48494 | 4.413391 | 6.053473 | 2.92862
32.28548 | 28 | 26.53729 | 13.09884 | 1.462706 | 4.42149 | 6.074236 | 2.942732
32.29548 | 28.029 | 26.56621 | 13.08442 | 1.462785 | 4.429741 | 6.095106 | 2.956946
32.30548 | 28.0376 | 26.59552 | 13.07004 | 1.442078 | 4.438138 | 6.116088 | 2.97126
32.31548 | 28.0496 | 26.62522 | 13.05568 | 1.424383 | 4.446685 | 6.137179 | 2.985677
32.32548 | 28.0863 | 26.6553 | 13.04134 | 1.431 | 4.455377 | 6.158383 | 3.000196
32.33547 | 28.0778 | 26.68574 | 13.02705 | 1.392062 | 4.464204 | 6.179679 | 3.014804
32.34547 | 28.1094 | 26.71659 | 13.01277 | 1.392805 | 4.473184 | 6.201109 | 3.02953
32.35547 | 28.1183 | 26.74784 | 12.99852 | 1.37046 | 4.482305 | 6.222653 | 3.044362
32.36547 | 28.1578 | 26.77947 | 12.98429 | 1.378329 | 4.491566 | 6.244312 | 3.059299
32.37547 | 28.1563 | 26.81149 | 12.9701 | 1.344808 | 4.500965 | 6.266087 | 3.074343
32.38547 | 28.182 | 26.8439 | 12.95592 | 1.338101 | 4.510502 | 6.287979 | 3.089494
32.39546 | 28.2005 | 26.87666 | 12.94179 | 1.323837 | 4.520163 | 6.309967 | 3.104739
32.40546 | 28.2266 | 26.90984 | 12.92768 | 1.316756 | 4.529967 | 6.332094 | 3.120108
32.41546 | 28.2342 | 26.94341 | 12.91358 | 1.290786 | 4.539904 | 6.35434 | 3.135586
32.42546 | 28.2647 | 26.97737 | 12.89952 | 1.287327 | 4.549971 | 6.376707 | 3.151175
32.43546 | 28.2782 | 27.01172 | 12.88548 | 1.266482 | 4.560167 | 6.399194 | 3.166876
32.44546 | 28.3017 | 27.04645 | 12.87147 | 1.25525 | 4.570488 | 6.421802 | 3.182689
32.45545 | 28.3004 | 27.08154 | 12.8575 | 1.218863 | 4.580925 | 6.444512 | 3.1986
32.46545 | 28.3438 | 27.11704 | 12.84354 | 1.226756 | 4.591493 | 6.467366 | 3.21464
32.47545 | 28.3521 | 27.15294 | 12.82961 | 1.199163 | 4.602184 | 6.490345 | 3.230795
32.48545 | 28.3859 | 27.18922 | 12.81571 | 1.196683 | 4.612992 | 6.513449 | 3.247066
32.49545 | 28.3835 | 27.22588 | 12.80183 | 1.157618 | 4.623918 | 6.536678 | 3.263453
32.50545 | 28.4075 | 27.26293 | 12.78798 | 1.144566 | 4.634959 | 6.560035 | 3.279957
32.51544 | 28.4489 | 27.30033 | 12.77417 | 1.148565 | 4.646102 | 6.583495 | 3.296563
32.52544 | 28.466 | 27.33816 | 12.76038 | 1.127843 | 4.657366 | 6.60711 | 3.313304
32.53544 | 28.4947 | 27.37636 | 12.74661 | 1.118336 | 4.668739 | 6.630851 | 3.330165
32.54544 | 28.5117 | 27.41496 | 12.73287 | 1.096744 | 4.680218 | 6.654725 | 3.347147
32.55544 | 28.5325 | 27.45393 | 12.71915 | 1.078569 | 4.691802 | 6.678728 | 3.364251
32.56544 | 28.5622 | 27.49329 | 12.70546 | 1.068909 | 4.703487 | 6.702866 | 3.381477
32.57543 | 28.5789 | 27.53299 | 12.69181 | 1.045907 | 4.715261 | 6.727112 | 3.398808
32.58543 | 28.6066 | 27.57312 | 12.67818 | 1.033482 | 4.727144 | 6.751516 | 3.416282
32.59543 | 28.6364 | 27.61363 | 12.66457 | 1.022775 | 4.739122 | 6.776057 | 3.43388
32.60543 | 28.666 | 27.65451 | 12.65099 | 1.011486 | 4.751193 | 6.800732 | 3.451604
32.61543 | 28.6782 | 27.69578 | 12.63743 | 0.9824186 | 4.763353 | 6.825545 | 3.469453
32.62542 | 28.723 | 27.73739 | 12.62391 | 0.9856089 | 4.775591 | 6.850471 | 3.487414
32.63542 | 28.7577 | 27.77942 | 12.61041 | 0.9782803 | 4.787925 | 6.875561 | 3.50552
32.64542 | 28.7633 | 27.82183 | 12.59694 | 0.9414717 | 4.800344 | 6.900791 | 3.523755
32.65542 | 28.8107 | 27.86461 | 12.58349 | 0.9460858 | 4.812842 | 6.926162 | 3.54212
32.66542 | 28.8196 | 27.90778 | 12.57007 | 0.9118218 | 4.825418 | 6.951675 | 3.560616
32.67542 | 28.8624 | 27.95132 | 12.55667 | 0.9110812 | 4.83807 | 6.977332 | 3.579243
32.68541 | 28.9022 | 27.99519 | 12.54332 | 0.9070062 | 4.850782 | 7.003108 | 3.597985
32.69541 | 28.9213 | 28.03949 | 12.52998 | 0.8818144 | 4.863576 | 7.029054 | 3.616878
32.70541 | 28.9633 | 28.08415 | 12.51666 | 0.8791473 | 4.876438 | 7.055146 | 3.635905
32.71541 | 28.9937 | 28.12919 | 12.50338 | 0.8645076 | 4.889365 | 7.081385 | 3.655067
32.72541 | 29.0158 | 28.17461 | 12.49011 | 0.8411939 | 4.902354 | 7.107773 | 3.674364
32.73541 | 29.0561 | 28.22039 | 12.47688 | 0.8357089 | 4.915402 | 7.13431 | 3.693799
32.7454 | 29.085 | 28.2665 | 12.46369 | 0.8184969 | 4.928492 | 7.160973 | 3.713352
32.7554 | 29.1243 | 28.31303 | 12.4505 | 0.811272 | 4.941651 | 7.18781 | 3.733062
32.7654 | 29.1678 | 28.35992 | 12.43735 | 0.8078759 | 4.954859 | 7.214805 | 3.75291
32.7754 | 29.1866 | 28.40719 | 12.42422 | 0.779413 | 4.968118 | 7.241947 | 3.772899
32.7854 | 29.2229 | 28.45482 | 12.41112 | 0.7680836 | 4.981417 | 7.26925 | 3.793027
32.7954 | 29.2511 | 28.50281 | 12.39805 | 0.7482869 | 4.994762 | 7.296705 | 3.813298
32.80539 | 29.2915 | 28.55112 | 12.38501 | 0.7403779 | 5.008129 | 7.32429 | 3.833689
32.81539 | 29.3256 | 28.59985 | 12.37199 | 0.7257498 | 5.021549 | 7.352064 | 3.854244
32.82539 | 29.3481 | 28.64893 | 12.359 | 0.6991673 | 5.035 | 7.379993 | 3.874941
32.83539 | 29.401 | 28.69839 | 12.34603 | 0.7026137 | 5.048482 | 7.408088 | 3.895784
32.84539 | 29.4302 | 28.7482 | 12.33309 | 0.6820044 | 5.061991 | 7.436342 | 3.916772
32.85539 | 29.4635 | 28.79836 | 12.32018 | 0.6651353 | 5.075524 | 7.464759 | 3.937905
32.86538 | 29.5219 | 28.84883 | 12.3073 | 0.6730663 | 5.089061 | 7.493309 | 3.959161
32.87538 | 29.5314 | 28.89971 | 12.29444 | 0.631687 | 5.102631 | 7.522053 | 3.980587
32.88538 | 29.584 | 28.95096 | 12.28161 | 0.6330447 | 5.116217 | 7.550969 | 4.002163
32.89538 | 29.6284 | 29.00254 | 12.2688 | 0.6258578 | 5.129811 | 7.580047 | 4.023884
32.90538 | 29.6633 | 29.05449 | 12.25602 | 0.6088132 | 5.143415 | 7.609297 | 4.045757
32.91538 | 29.7245 | 29.10678 | 12.24326 | 0.6177181 | 5.157023 | 7.638716 | 4.067778
32.92537 | 29.7418 | 29.15938 | 12.23055 | 0.5824244 | 5.170619 | 7.668279 | 4.089928
32.93537 | 29.797 | 29.21237 | 12.21785 | 0.5846336 | 5.184226 | 7.698042 | 4.11225
32.94537 | 29.8422 | 29.26571 | 12.20517 | 0.5764903 | 5.197829 | 7.727981 | 4.134726
32.95537 | 29.8898 | 29.31939 | 12.19253 | 0.5704073 | 5.211422 | 7.758092 | 4.157352
32.96537 | 29.9449 | 29.37342 | 12.17991 | 0.5714755 | 5.225004 | 7.788384 | 4.180132
32.97537 | 29.9672 | 29.42779 | 12.16731 | 0.5394071 | 5.238568 | 7.81885 | 4.203064
32.98536 | 30.0261 | 29.48245 | 12.15475 | 0.5436479 | 5.252102 | 7.849466 | 4.226129
32.99536 | 30.0746 | 29.5375 | 12.14221 | 0.5370972 | 5.265626 | 7.880294 | 4.249369
33.00536 | 30.09 | 29.59289 | 12.1297 | 0.4971082 | 5.279125 | 7.911303 | 4.272765
33.01536 | 30.1682 | 29.64862 | 12.11721 | 0.5195832 | 5.292595 | 7.942495 | 4.296317
33.02536 | 30.2039 | 29.70467 | 12.10475 | 0.4992261 | 5.306031 | 7.973871 | 4.320024
33.03535 | 30.2602 | 29.76101 | 12.09233 | 0.4991907 | 5.319418 | 8.005403 | 4.343863
33.04535 | 30.3014 | 29.81773 | 12.07992 | 0.4836703 | 5.332778 | 8.037152 | 4.367883
33.05535 | 30.3199 | 29.87478 | 12.06753 | 0.4451211 | 5.346095 | 8.069091 | 4.392059
33.06535 | 30.3806 | 29.93215 | 12.05518 | 0.4484466 | 5.359364 | 8.101218 | 4.416393
33.07535 | 30.4299 | 29.98985 | 12.04285 | 0.4400464 | 5.372582 | 8.133537 | 4.440885
33.08535 | 30.4591 | 30.04788 | 12.03055 | 0.4112219 | 5.385747 | 8.16605 | 4.465535
33.09534 | 30.5362 | 30.10616 | 12.01828 | 0.4300361 | 5.39884 | 8.198724 | 4.490318
33.10534 | 30.5605 | 30.16483 | 12.00603 | 0.3956733 | 5.411884 | 8.231626 | 4.515283
33.11534 | 30.613 | 30.22381 | 11.99381 | 0.3891934 | 5.424863 | 8.264725 | 4.540408
33.12534 | 30.6476 | 30.2831 | 11.98161 | 0.3644989 | 5.437773 | 8.298023 | 4.565692
33.13534 | 30.6739 | 30.34271 | 11.96944 | 0.3311921 | 5.450609 | 8.331521 | 4.591135
33.14534 | 30.7468 | 30.40263 | 11.9573 | 0.344174 | 5.46337 | 8.365221 | 4.616736
33.15533 | 30.7758 | 30.46279 | 11.94519 | 0.3130086 | 5.476038 | 8.399091 | 4.642469
33.16533 | 30.829 | 30.52332 | 11.9331 | 0.3056771 | 5.488633 | 8.433198 | 4.668389
33.17533 | 30.8749 | 30.58416 | 11.92104 | 0.2907415 | 5.50114 | 8.46751 | 4.69447
33.18533 | 30.8991 | 30.6453 | 11.909 | 0.2538047 | 5.513556 | 8.50203 | 4.720709
33.19533 | 30.9518 | 30.70673 | 11.89699 | 0.2450682 | 5.525876 | 8.536761 | 4.747106
33.20533 | 31.0098 | 30.76846 | 11.885 | 0.2413361 | 5.538096 | 8.571701 | 4.773663
33.21532 | 31.0248 | 30.83043 | 11.87306 | 0.1943688 | 5.550204 | 8.606822 | 4.800349
33.22532 | 31.0818 | 30.89275 | 11.86112 | 0.1890506 | 5.562213 | 8.642189 | 4.827223
33.23532 | 31.1323 | 30.95536 | 11.84922 | 0.1769417 | 5.574113 | 8.677772 | 4.854255
33.24532 | 31.1852 | 31.01825 | 11.83734 | 0.1669478 | 5.585897 | 8.713571 | 4.881445
33.25532 | 31.2027 | 31.08143 | 11.82548 | 0.1212679 | 5.597563 | 8.749591 | 4.908794
33.26532 | 31.2565 | 31.14489 | 11.81366 | 0.1116074 | 5.609107 | 8.785828 | 4.9363
33.27531 | 31.3084 | 31.20857 | 11.80187 | 0.0998307 | 5.620511 | 8.822254 | 4.963935
33.28531 | 31.3328 | 31.27258 | 11.79009 | 0.06021524 | 5.631798 | 8.858938 | 4.991754
33.29531 | 31.3748 | 31.33687 | 11.77835 | 0.03792576 | 5.64295 | 8.895848 | 5.019729
33.30531 | 31.4281 | 31.40143 | 11.76663 | 0.02666571 | 5.653963 | 8.932986 | 5.047859
33.31531 | 31.4765 | 31.46626 | 11.75493 | 0.0102379 | 5.664835 | 8.970353 | 5.076144
33.32531 | 31.5176 | 31.53135 | 11.74326 | -0.01375467 | 5.675562 | 9.007948 | 5.104583
33.3353 | 31.5564 | 31.59664 | 11.73163 | -0.04023955 | 5.686126 | 9.045738 | 5.133146
33.3453 | 31.6044 | 31.66226 | 11.72001 | -0.05786055 | 5.696549 | 9.083805 | 5.161893
33.3553 | 31.663 | 31.72813 | 11.70842 | -0.06513097 | 5.706814 | 9.122104 | 5.190789
33.3653 | 31.6832 | 31.79425 | 11.69686 | -0.1110541 | 5.716919 | 9.16064 | 5.219835
33.3753 | 31.7665 | 31.86063 | 11.68532 | -0.09412783 | 5.726858 | 9.199416 | 5.249032
33.38529 | 31.7976 | 31.92718 | 11.67382 | -0.1295766 | 5.736617 | 9.238391 | 5.278346
33.39529 | 31.8465 | 31.99404 | 11.66234 | -0.1475417 | 5.746215 | 9.277651 | 5.307838
33.40529 | 31.9161 | 32.06115 | 11.65088 | -0.1450479 | 5.755636 | 9.317156 | 5.337477
33.41529 | 31.9531 | 32.12849 | 11.63945 | -0.1753919 | 5.764878 | 9.356908 | 5.36726
33.42529 | 32.0172 | 32.19607 | 11.62804 | -0.1788708 | 5.773936 | 9.396908 | 5.397187
33.43529 | 32.0489 | 32.26388 | 11.61666 | -0.2149807 | 5.782807 | 9.437158 | 5.427256
33.44528 | 32.1208 | 32.33185 | 11.60532 | -0.211049 | 5.791478 | 9.477619 | 5.457435
33.45528 | 32.1902 | 32.40011 | 11.59399 | -0.209913 | 5.799963 | 9.518377 | 5.487784
33.46528 | 32.2338 | 32.4686 | 11.58269 | -0.2347985 | 5.80825 | 9.559391 | 5.51827
33.47528 | 32.2914 | 32.5373 | 11.57141 | -0.2459022 | 5.816336 | 9.600662 | 5.548892
33.48528 | 32.356 | 32.60622 | 11.56016 | -0.2502234 | 5.82422 | 9.642191 | 5.57965
33.49528 | 32.4235 | 32.67535 | 11.54894 | -0.2518549 | 5.831893 | 9.683985 | 5.610538
33.50527 | 32.4867 | 32.74463 | 11.53775 | -0.2579257 | 5.839346 | 9.726002 | 5.641525
33.51527 | 32.538 | 32.81417 | 11.52658 | -0.2761713 | 5.846592 | 9.768326 | 5.672671
33.52527 | 32.6272 | 32.88392 | 11.51544 | -0.2567182 | 5.85362 | 9.810918 | 5.703943
33.53527 | 32.6968 | 32.95386 | 11.50432 | -0.2570634 | 5.860425 | 9.853781 | 5.735339
33.54527 | 32.7606 | 33.024 | 11.49323 | -0.2634048 | 5.867008 | 9.896916 | 5.766855
33.55527 | 32.8323 | 33.09434 | 11.48216 | -0.2620374 | 5.873361 | 9.940326 | 5.798491
33.56526 | 32.9029 | 33.16479 | 11.47113 | -0.2618892 | 5.879479 | 9.983968 | 5.830213
33.57526 | 32.972 | 33.2355 | 11.46012 | -0.2634956 | 5.885369 | 10.02793 | 5.862078
33.58526 | 33.0728 | 33.30638 | 11.44913 | -0.2335822 | 5.891023 | 10.07218 | 5.894056
33.59526 | 33.1165 | 33.37745 | 11.43816 | -0.2609482 | 5.896437 | 10.1167 | 5.926142
33.60526 | 33.2214 | 33.44869 | 11.42723 | -0.2272877 | 5.901611 | 10.16152 | 5.958333
33.61526 | 33.2967 | 33.5201 | 11.41632 | -0.2234006 | 5.90654 | 10.20662 | 5.990627
33.62525 | 33.3733 | 33.59161 | 11.40544 | -0.2183072 | 5.911217 | 10.25196 | 6.022987
33.63525 | 33.4281 | 33.66335 | 11.39459 | -0.2352518 | 5.91565 | 10.29764 | 6.055477
33.64525 | 33.5128 | 33.73526 | 11.38375 | -0.2224567 | 5.919831 | 10.34361 | 6.088059
33.65525 | 33.5999 | 33.80732 | 11.37295 | -0.2074195 | 5.923758 | 10.38988 | 6.120732
33.66525 | 33.6821 | 33.87954 | 11.36217 | -0.1974376 | 5.92743 | 10.43645 | 6.15349
33.67525 | 33.7284 | 33.95191 | 11.35141 | -0.2235064 | 5.930843 | 10.48332 | 6.186331
33.68524 | 33.8206 | 34.02435 | 11.34069 | -0.2037539 | 5.933995 | 10.53045 | 6.21922
33.69524 | 33.8755 | 34.09701 | 11.32999 | -0.2215145 | 5.936887 | 10.57792 | 6.252214
33.70524 | 33.9768 | 34.16982 | 11.31931 | -0.1930172 | 5.939515 | 10.62571 | 6.285281
33.71524 | 34.0402 | 34.24276 | 11.30866 | -0.2025571 | 5.941879 | 10.6738 | 6.318414
33.72524 | 34.1036 | 34.31583 | 11.29804 | -0.2122327 | 5.943977 | 10.72221 | 6.35161
33.73524 | 34.1794 | 34.38904 | 11.28744 | -0.2096405 | 5.945806 | 10.77093 | 6.384866
33.74523 | 34.2351 | 34.4623 | 11.27688 | -0.227202 | 5.947366 | 10.81992 | 6.418141
33.75523 | 34.3244 | 34.53576 | 11.26633 | -0.2113628 | 5.948656 | 10.86928 | 6.451501
33.76523 | 34.3782 | 34.60934 | 11.25581 | -0.2311449 | 5.949675 | 10.91896 | 6.484907
33.77523 | 34.4431 | 34.68305 | 11.24531 | -0.2399467 | 5.950421 | 10.96896 | 6.518354
33.78523 | 34.5098 | 34.75686 | 11.23484 | -0.2470637 | 5.950895 | 11.01929 | 6.551838
33.79522 | 34.58 | 34.83072 | 11.22441 | -0.2507201 | 5.951095 | 11.0699 | 6.585319
33.80522 | 34.656 | 34.90476 | 11.21399 | -0.2487601 | 5.951021 | 11.12089 | 6.618859
33.81522 | 34.6893 | 34.97891 | 11.2036 | -0.289607 | 5.950671 | 11.17222 | 6.652422
33.82522 | 34.7465 | 35.05316 | 11.19323 | -0.3066564 | 5.950047 | 11.22388 | 6.686
33.83522 | 34.828 | 35.12751 | 11.18289 | -0.2995075 | 5.949146 | 11.27588 | 6.719589
33.84522 | 34.8841 | 35.20196 | 11.17257 | -0.3178568 | 5.947971 | 11.32823 | 6.753184
33.85521 | 34.9373 | 35.27643 | 11.16229 | -0.339127 | 5.946522 | 11.38087 | 6.786745
33.86521 | 34.9975 | 35.35106 | 11.15203 | -0.3535628 | 5.944795 | 11.4339 | 6.820334
33.87521 | 35.0327 | 35.42579 | 11.14179 | -0.3930886 | 5.942793 | 11.48729 | 6.853912
33.88521 | 35.0965 | 35.5006 | 11.13158 | -0.4040996 | 5.940517 | 11.54103 | 6.887472
33.89521 | 35.1496 | 35.5755 | 11.12139 | -0.425896 | 5.937966 | 11.59513 | 6.921009
33.90521 | 35.2167 | 35.65047 | 11.11123 | -0.4337728 | 5.935142 | 11.64958 | 6.954517
33.9152 | 35.2718 | 35.72546 | 11.1011 | -0.4536565 | 5.932048 | 11.70435 | 6.987957
33.9252 | 35.2924 | 35.80059 | 11.09099 | -0.5081877 | 5.928679 | 11.75953 | 7.021389
33.9352 | 35.3491 | 35.87579 | 11.08091 | -0.5266929 | 5.925038 | 11.81507 | 7.054773
33.9452 | 35.3987 | 35.95107 | 11.07085 | -0.5523716 | 5.921129 | 11.87099 | 7.088103
33.9552 | 35.4609 | 36.02642 | 11.06082 | -0.5655157 | 5.916949 | 11.92728 | 7.121373
33.9652 | 35.4948 | 36.10183 | 11.05081 | -0.6070285 | 5.912502 | 11.98394 | 7.154575
33.97519 | 35.5243 | 36.17723 | 11.04084 | -0.6529301 | 5.907795 | 12.04092 | 7.187675
33.98519 | 35.5825 | 36.25277 | 11.03088 | -0.6702664 | 5.902817 | 12.09834 | 7.220723
33.99519 | 35.6413 | 36.32836 | 11.02095 | -0.6870622 | 5.897574 | 12.15616 | 7.253682
34.00519 | 35.6793 | 36.40402 | 11.01104 | -0.7247155 | 5.892071 | 12.21435 | 7.28655
34.01519 | 35.7379 | 36.47972 | 11.00116 | -0.7418227 | 5.886307 | 12.27293 | 7.319316
34.02519 | 35.7835 | 36.55548 | 10.99131 | -0.7719835 | 5.880287 | 12.33191 | 7.351975
34.03518 | 35.8417 | 36.63122 | 10.98149 | -0.7895199 | 5.874018 | 12.39122 | 7.384488
34.04518 | 35.868 | 36.70708 | 10.97169 | -0.8390793 | 5.867487 | 12.45099 | 7.41691
34.05518 | 35.9105 | 36.78299 | 10.96191 | -0.8724857 | 5.860705 | 12.51117 | 7.449203
34.06518 | 35.9861 | 36.85892 | 10.95216 | -0.8728237 | 5.853669 | 12.57174 | 7.481355
34.07518 | 36.0216 | 36.93492 | 10.94243 | -0.9133182 | 5.84639 | 12.63273 | 7.513367
34.08518 | 36.0852 | 37.01095 | 10.93273 | -0.9257507 | 5.838864 | 12.69413 | 7.545228
34.09517 | 36.1351 | 37.08695 | 10.92306 | -0.95185 | 5.831105 | 12.75589 | 7.576898
34.10517 | 36.1686 | 37.16306 | 10.91341 | -0.9944624 | 5.823097 | 12.81812 | 7.608435
34.11517 | 36.2359 | 37.23921 | 10.90378 | -1.003308 | 5.814851 | 12.88078 | 7.639798
34.12517 | 36.3001 | 37.31539 | 10.89418 | -1.01529 | 5.806371 | 12.94386 | 7.67098
34.13517 | 36.3636 | 37.3916 | 10.88461 | -1.028005 | 5.797659 | 13.00736 | 7.701975
34.14517 | 36.4045 | 37.46785 | 10.87506 | -1.063349 | 5.788716 | 13.0713 | 7.732774
34.15516 | 36.4488 | 37.54404 | 10.86554 | -1.095245 | 5.779555 | 13.13561 | 7.763338
34.16516 | 36.5265 | 37.62035 | 10.85604 | -1.093851 | 5.770162 | 13.20042 | 7.793724
34.17516 | 36.585 | 37.69668 | 10.84657 | -1.111681 | 5.760547 | 13.26567 | 7.82389
34.18516 | 36.6433 | 37.77304 | 10.83712 | -1.129743 | 5.750715 | 13.33137 | 7.853834
34.19516 | 36.7015 | 37.84943 | 10.8277 | -1.147927 | 5.740667 | 13.39752 | 7.883543
34.20515 | 36.7615 | 37.92575 | 10.81831 | -1.164254 | 5.730416 | 13.46405 | 7.91298
34.21515 | 36.8285 | 38.00218 | 10.80894 | -1.173682 | 5.719947 | 13.5311 | 7.9422
34.22515 | 36.9016 | 38.07864 | 10.79959 | -1.177035 | 5.709271 | 13.59861 | 7.971165
34.23515 | 36.9614 | 38.15511 | 10.79027 | -1.193709 | 5.698392 | 13.66659 | 7.999867
34.24515 | 37.0134 | 38.23161 | 10.78097 | -1.218205 | 5.687313 | 13.73502 | 8.0283
34.25515 | 37.0706 | 38.30812 | 10.7717 | -1.237522 | 5.676037 | 13.80393 | 8.056456
34.26514 | 37.1425 | 38.38458 | 10.76246 | -1.242083 | 5.664579 | 13.87325 | 8.0843
34.27514 | 37.2237 | 38.46114 | 10.75324 | -1.23744 | 5.652919 | 13.94311 | 8.11188
34.28514 | 37.2711 | 38.53772 | 10.74404 | -1.266616 | 5.64107 | 14.01345 | 8.139161
34.29514 | 37.3496 | 38.61431 | 10.73487 | -1.264711 | 5.629038 | 14.08427 | 8.166137
34.30514 | 37.3995 | 38.69092 | 10.72572 | -1.291425 | 5.616825 | 14.15558 | 8.1928
34.31514 | 37.4746 | 38.76756 | 10.7166 | -1.292959 | 5.604434 | 14.22738 | 8.219145
34.32513 | 37.56 | 38.84414 | 10.70751 | -1.28414 | 5.59188 | 14.29961 | 8.245139
34.33513 | 37.6422 | 38.92081 | 10.69844 | -1.278611 | 5.579142 | 14.37241 | 8.270825
34.34513 | 37.7026 | 38.99751 | 10.68939 | -1.294908 | 5.566235 | 14.44571 | 8.296173
34.35513 | 37.7781 | 39.07422 | 10.68037 | -1.296123 | 5.553164 | 14.51951 | 8.321175
34.36513 | 37.8514 | 39.15096 | 10.67137 | -1.299562 | 5.53993 | 14.59383 | 8.345826
34.37513 | 37.9321 | 39.22773 | 10.6624 | -1.295625 | 5.526538 | 14.66867 | 8.370119
34.38512 | 38.0005 | 39.30444 | 10.65346 | -1.303937 | 5.513003 | 14.74395 | 8.394024
34.39512 | 38.0999 | 39.38125 | 10.64454 | -1.281348 | 5.499302 | 14.81982 | 8.417584
34.40512 | 38.1622 | 39.45809 | 10.63564 | -1.295886 | 5.485451 | 14.89622 | 8.44077
34.41512 | 38.2377 | 39.53495 | 10.62677 | -1.297251 | 5.471454 | 14.97315 | 8.463573
34.42512 | 38.3402 | 39.61185 | 10.61793 | -1.271648 | 5.457314 | 15.05062 | 8.485991
34.43512 | 38.411 | 39.68878 | 10.6091 | -1.277776 | 5.443033 | 15.12862 | 8.508019
34.44511 | 38.5035 | 39.76567 | 10.60031 | -1.262166 | 5.428631 | 15.20709 | 8.529628
34.45511 | 38.592 | 39.84266 | 10.59154 | -1.250662 | 5.414078 | 15.28618 | 8.550857
34.46511 | 38.6765 | 39.9197 | 10.58279 | -1.243201 | 5.399395 | 15.36583 | 8.571681
34.47511 | 38.7561 | 39.99678 | 10.57407 | -1.240678 | 5.384584 | 15.44603 | 8.592094
34.48511 | 38.8569 | 40.0739 | 10.56537 | -1.216999 | 5.369647 | 15.52679 | 8.612091
34.49511 | 38.94 | 40.15107 | 10.5567 | -1.211069 | 5.354588 | 15.60811 | 8.631669
34.5051 | 39.0319 | 40.22821 | 10.54806 | -1.196313 | 5.339425 | 15.68992 | 8.650806
34.5151 | 39.1249 | 40.30549 | 10.53943 | -1.180586 | 5.324131 | 15.77239 | 8.669535
34.5251 | 39.2255 | 40.38281 | 10.53083 | -1.157314 | 5.308722 | 15.85542 | 8.687833
34.5351 | 39.3299 | 40.46021 | 10.52226 | -1.130306 | 5.293203 | 15.93904 | 8.705698
34.5451 | 39.4182 | 40.53766 | 10.51371 | -1.119459 | 5.277576 | 16.02325 | 8.723125
34.5551 | 39.5172 | 40.61518 | 10.50518 | -1.097983 | 5.261844 | 16.10804 | 8.740113
34.56509 | 39.6073 | 40.6927 | 10.49669 | -1.085403 | 5.246026 | 16.19334 | 8.756642
34.57509 | 39.7325 | 40.77038 | 10.48822 | -1.037877 | 5.230092 | 16.27932 | 8.772743
34.58509 | 39.8173 | 40.84813 | 10.47976 | -1.030833 | 5.214061 | 16.36591 | 8.788396
34.59509 | 39.9233 | 40.92598 | 10.47134 | -1.002678 | 5.197936 | 16.4531 | 8.803601
34.60509 | 40.0369 | 41.00392 | 10.46294 | -0.9670157 | 5.18172 | 16.54091 | 8.818354
34.61508 | 40.1343 | 41.08186 | 10.45457 | -0.9475561 | 5.165428 | 16.62923 | 8.832635
34.62508 | 40.2312 | 41.16 | 10.44621 | -0.9287953 | 5.149036 | 16.71826 | 8.846482
34.63508 | 40.3292 | 41.23824 | 10.43788 | -0.9090411 | 5.132561 | 16.80792 | 8.859872
34.64508 | 40.421 | 41.3166 | 10.42958 | -0.8956049 | 5.116004 | 16.89821 | 8.872807
34.65508 | 40.5346 | 41.39509 | 10.4213 | -0.8604887 | 5.099369 | 16.98914 | 8.885284
34.66508 | 40.6268 | 41.4737 | 10.41304 | -0.846902 | 5.082658 | 17.0807 | 8.897304
34.67507 | 40.7241 | 41.55237 | 10.40482 | -0.8282745 | 5.065893 | 17.1728 | 8.908859
34.68507 | 40.8262 | 41.63127 | 10.39662 | -0.8050655 | 5.049038 | 17.26565 | 8.919964
34.69507 | 40.9259 | 41.7103 | 10.38843 | -0.7844036 | 5.032114 | 17.35915 | 8.930611
34.70507 | 41.0218 | 41.7895 | 10.38028 | -0.7676995 | 5.015124 | 17.4533 | 8.940801
34.71507 | 41.1245 | 41.86886 | 10.37214 | -0.7443582 | 4.99807 | 17.54811 | 8.950535
34.72507 | 41.2031 | 41.94839 | 10.36403 | -0.7452884 | 4.980956 | 17.64359 | 8.959813
34.73506 | 41.319 | 42.02802 | 10.35596 | -0.7090192 | 4.963798 | 17.73964 | 8.968626
34.74506 | 41.4085 | 42.10792 | 10.3479 | -0.6994176 | 4.946568 | 17.83646 | 8.976995
34.75506 | 41.5083 | 42.18801 | 10.33986 | -0.6797093 | 4.929283 | 17.93395 | 8.984914
34.76506 | 41.5912 | 42.2683 | 10.33185 | -0.6771047 | 4.911947 | 18.03213 | 8.99238
34.77506 | 41.682 | 42.34881 | 10.32386 | -0.6668147 | 4.894561 | 18.13099 | 8.9994
34.78506 | 41.8027 | 42.42955 | 10.3159 | -0.6268461 | 4.877127 | 18.23055 | 9.005972
34.79505 | 41.901 | 42.51043 | 10.30797 | -0.6094299 | 4.859666 | 18.3307 | 9.012094
34.80505 | 41.9812 | 42.59163 | 10.30005 | -0.6104298 | 4.842145 | 18.43165 | 9.017782
34.81505 | 42.0781 | 42.67308 | 10.29216 | -0.5949789 | 4.824582 | 18.53331 | 9.023029
34.82505 | 42.2178 | 42.75479 | 10.28429 | -0.5369897 | 4.806982 | 18.63567 | 9.027842
34.83505 | 42.2997 | 42.83677 | 10.27645 | -0.5370671 | 4.789346 | 18.73875 | 9.032221
34.84505 | 42.3893 | 42.91903 | 10.26863 | -0.5297258 | 4.771677 | 18.84254 | 9.036171
34.85504 | 42.5047 | 43.00148 | 10.26085 | -0.4967792 | 4.753991 | 18.94695 | 9.039688
34.86504 | 42.6024 | 43.08432 | 10.25308 | -0.481923 | 4.73626 | 19.0522 | 9.042788
34.87504 | 42.7236 | 43.16747 | 10.24533 | -0.4438725 | 4.718501 | 19.15817 | 9.045469
34.88504 | 42.8072 | 43.25094 | 10.23761 | -0.4437398 | 4.700717 | 19.26488 | 9.047733
34.89504 | 42.9224 | 43.33474 | 10.22991 | -0.4123385 | 4.682909 | 19.37233 | 9.049587
34.90504 | 43.0128 | 43.41888 | 10.22224 | -0.4060776 | 4.665081 | 19.48052 | 9.051034
34.91503 | 43.1388 | 43.50328 | 10.2146 | -0.3644816 | 4.647251 | 19.58936 | 9.052075
34.92503 | 43.2106 | 43.58813 | 10.20697 | -0.3775315 | 4.629387 | 19.69905 | 9.05272
34.93503 | 43.3371 | 43.67335 | 10.19937 | -0.3362521 | 4.611508 | 19.80951 | 9.05297
34.94503 | 43.4633 | 43.75895 | 10.19179 | -0.2956533 | 4.593616 | 19.92072 | 9.05283
34.95503 | 43.5472 | 43.84495 | 10.18424 | -0.2977522 | 4.575714 | 20.0327 | 9.052306
34.96502 | 43.6782 | 43.93127 | 10.17671 | -0.2530673 | 4.55782 | 20.14533 | 9.051404
34.97502 | 43.7857 | 44.01808 | 10.16921 | -0.2323846 | 4.539902 | 20.25885 | 9.050125
34.98502 | 43.879 | 44.10533 | 10.16172 | -0.2263272 | 4.521979 | 20.37315 | 9.048475
34.99502 | 44.0193 | 44.19301 | 10.15427 | -0.1737092 | 4.504054 | 20.48823 | 9.046461
35.00502 | 44.1126 | 44.28114 | 10.14683 | -0.1685378 | 4.486128 | 20.60409 | 9.044085
35.01502 | 44.2295 | 44.36973 | 10.13942 | -0.1402305 | 4.468203 | 20.72075 | 9.041357
35.02501 | 44.3523 | 44.45871 | 10.13204 | -0.1064056 | 4.450301 | 20.83808 | 9.038285
35.03501 | 44.4694 | 44.54825 | 10.12468 | -0.07884873 | 4.432384 | 20.95632 | 9.034863
35.04501 | 44.5788 | 44.63829 | 10.11734 | -0.05948656 | 4.414475 | 21.07537 | 9.031103
35.05501 | 44.7057 | 44.72883 | 10.11002 | -0.02312792 | 4.396575 | 21.19522 | 9.02701
35.06501 | 44.8183 | 44.81988 | 10.10273 | -0.001584603 | 4.378685 | 21.31588 | 9.02259
35.07501 | 44.9567 | 44.91147 | 10.09546 | 0.0452276 | 4.360809 | 21.43735 | 9.017849
35.085 | 45.0213 | 45.0035 | 10.08822 | 0.0177954 | 4.342965 | 21.55952 | 9.012796
35.095 | 45.1437 | 45.09618 | 10.081 | 0.04752307 | 4.32512 | 21.68263 | 9.007428
35.105 | 45.3029 | 45.18941 | 10.0738 | 0.1134925 | 4.307293 | 21.80656 | 9.001756
35.115 | 45.3753 | 45.28321 | 10.06663 | 0.09208966 | 4.289486 | 21.93131 | 8.995785
35.125 | 45.5176 | 45.37759 | 10.05948 | 0.1400076 | 4.271701 | 22.05689 | 8.98952
35.135 | 45.6273 | 45.47257 | 10.05235 | 0.1547312 | 4.253939 | 22.18331 | 8.982968
35.14499 | 45.7325 | 45.56805 | 10.04526 | 0.1644453 | 4.236221 | 22.31044 | 8.976142
35.15499 | 45.8675 | 45.66425 | 10.03818 | 0.2032531 | 4.218512 | 22.43853 | 8.969033
35.16499 | 45.9454 | 45.76106 | 10.03112 | 0.1843384 | 4.200832 | 22.56746 | 8.961654
35.17499 | 46.1139 | 45.85851 | 10.02409 | 0.2553918 | 4.183183 | 22.69723 | 8.95401
35.18499 | 46.223 | 45.9566 | 10.01708 | 0.2663964 | 4.165567 | 22.82785 | 8.946108
35.19499 | 46.3184 | 46.05535 | 10.01009 | 0.2630497 | 4.147984 | 22.95932 | 8.937952
35.20498 | 46.4734 | 46.15466 | 10.00313 | 0.3187383 | 4.130457 | 23.09151 | 8.929557
35.21498 | 46.5473 | 46.25475 | 9.996195 | 0.2925546 | 4.112947 | 23.22469 | 8.920914
35.22498 | 46.722 | 46.35551 | 9.989279 | 0.3664888 | 4.095476 | 23.35872 | 8.912034
35.23498 | 46.8259 | 46.45697 | 9.982386 | 0.3689289 | 4.078046 | 23.49361 | 8.902924
35.24498 | 46.9273 | 46.55913 | 9.975517 | 0.3681689 | 4.060661 | 23.62936 | 8.893594
35.25498 | 47.0793 | 46.662 | 9.968671 | 0.4172964 | 4.043314 | 23.76598 | 8.884035
35.26497 | 47.1962 | 46.76547 | 9.961855 | 0.4307275 | 4.026032 | 23.90331 | 8.874278
35.27497 | 47.3275 | 46.86979 | 9.955056 | 0.4577105 | 4.00878 | 24.04165 | 8.864303
35.28497 | 47.4535 | 46.97484 | 9.948279 | 0.4786555 | 3.991576 | 24.18086 | 8.854125
35.29497 | 47.5542 | 47.08064 | 9.941526 | 0.4735624 | 3.974421 | 24.32094 | 8.843749
35.30497 | 47.689 | 47.18719 | 9.934797 | 0.5018073 | 3.957318 | 24.46189 | 8.833183
35.31497 | 47.8054 | 47.2945 | 9.92809 | 0.5108984 | 3.940267 | 24.60372 | 8.822429
35.32496 | 47.9291 | 47.40248 | 9.921413 | 0.5266228 | 3.923287 | 24.74627 | 8.811505
35.33496 | 48.082 | 47.51133 | 9.914753 | 0.570671 | 3.906345 | 24.88984 | 8.800394
35.34496 | 48.1521 | 47.62096 | 9.908116 | 0.5311371 | 3.889459 | 25.03427 | 8.789114
35.35496 | 48.3034 | 47.73139 | 9.901501 | 0.5720133 | 3.872632 | 25.17959 | 8.777667
35.36496 | 48.4404 | 47.84261 | 9.89491 | 0.5977938 | 3.855863 | 25.32577 | 8.76606
35.37495 | 48.5369 | 47.9545 | 9.888349 | 0.5823968 | 3.839171 | 25.47268 | 8.754304
35.38495 | 48.6994 | 48.06733 | 9.881804 | 0.6320706 | 3.822524 | 25.62061 | 8.742392
35.39495 | 48.7808 | 48.18097 | 9.875282 | 0.5998292 | 3.805941 | 25.76942 | 8.730332
35.40495 | 48.9304 | 48.29543 | 9.868783 | 0.6349724 | 3.789422 | 25.91909 | 8.718133
35.41495 | 49.0434 | 48.41071 | 9.862307 | 0.6326886 | 3.772968 | 26.06964 | 8.705796
35.42495 | 49.1716 | 48.52682 | 9.855854 | 0.6447787 | 3.75658 | 26.22106 | 8.693329
35.43494 | 49.3404 | 48.64365 | 9.84943 | 0.6967479 | 3.740276 | 26.3732 | 8.680748
35.44494 | 49.3877 | 48.76143 | 9.843022 | 0.6262674 | 3.724024 | 26.52635 | 8.668033
35.45494 | 49.6006 | 48.88005 | 9.836638 | 0.720548 | 3.707841 | 26.68037 | 8.6552
35.46494 | 49.6862 | 48.99951 | 9.830276 | 0.6866868 | 3.691729 | 26.83525 | 8.642255
35.47494 | 49.8391 | 49.11983 | 9.823937 | 0.7192688 | 3.67569 | 26.991 | 8.629202
35.48494 | 49.9929 | 49.24099 | 9.817621 | 0.751905 | 3.659722 | 27.14761 | 8.616045
35.49493 | 50.0797 | 49.36289 | 9.811335 | 0.71681 | 3.643843 | 27.30491 | 8.6028
35.50493 | 50.2621 | 49.48576 | 9.805064 | 0.7763378 | 3.628023 | 27.46323 | 8.58945
35.51493 | 50.3465 | 49.60949 | 9.798816 | 0.7370064 | 3.612279 | 27.62239 | 8.576008
35.52493 | 50.527 | 49.73408 | 9.792591 | 0.7929188 | 3.59661 | 27.7824 | 8.56248
35.53493 | 50.6717 | 49.85953 | 9.786389 | 0.8121687 | 3.581019 | 27.94325 | 8.54887
35.54493 | 50.7423 | 49.98584 | 9.780209 | 0.7564617 | 3.565505 | 28.10494 | 8.535184
35.55492 | 50.9347 | 50.11289 | 9.774058 | 0.8218103 | 3.550085 | 28.26731 | 8.521435
35.56492 | 51.0487 | 50.24092 | 9.767924 | 0.8077831 | 3.534729 | 28.43066 | 8.507603
35.57492 | 51.1936 | 50.36981 | 9.761812 | 0.8237885 | 3.519453 | 28.59484 | 8.493707
35.58492 | 51.3275 | 50.49956 | 9.755723 | 0.8279353 | 3.504258 | 28.75983 | 8.47975
35.59492 | 51.437 | 50.63018 | 9.749656 | 0.8068244 | 3.489143 | 28.92564 | 8.465733
35.60492 | 51.6051 | 50.76164 | 9.743612 | 0.8434588 | 3.474111 | 29.09225 | 8.451663
35.61491 | 51.7171 | 50.89384 | 9.737597 | 0.8232623 | 3.459176 | 29.2595 | 8.43756
35.62491 | 51.8632 | 51.02702 | 9.731597 | 0.8361844 | 3.44431 | 29.42771 | 8.423395
35.63491 | 51.9855 | 51.16104 | 9.725621 | 0.8244613 | 3.429527 | 29.5967 | 8.409187
35.64491 | 52.0983 | 51.29591 | 9.719667 | 0.8023882 | 3.414829 | 29.76647 | 8.394941
35.65491 | 52.2475 | 51.43163 | 9.713735 | 0.8158739 | 3.400215 | 29.93702 | 8.38066
35.66491 | 52.3872 | 51.56818 | 9.707825 | 0.8190189 | 3.385687 | 30.10832 | 8.366349
35.6749 | 52.5174 | 51.70543 | 9.701944 | 0.811967 | 3.371259 | 30.2802 | 8.352029
35.6849 | 52.6084 | 51.84365 | 9.696079 | 0.7647488 | 3.356902 | 30.453 | 8.337668
35.6949 | 52.752 | 51.98269 | 9.690237 | 0.7693053 | 3.342632 | 30.62654 | 8.323287
35.7049 | 52.9125 | 52.12255 | 9.684417 | 0.7899487 | 3.328449 | 30.8008 | 8.308889
35.7149 | 52.9873 | 52.26322 | 9.678619 | 0.7240796 | 3.314353 | 30.97577 | 8.294479
35.7249 | 53.1471 | 52.40469 | 9.672844 | 0.7424053 | 3.300345 | 31.15145 | 8.28006
35.73489 | 53.2501 | 52.54682 | 9.667096 | 0.7032764 | 3.286438 | 31.32764 | 8.265649
35.74489 | 53.3725 | 52.68988 | 9.661365 | 0.6826182 | 3.272606 | 31.50469 | 8.251223
35.75489 | 53.5304 | 52.83372 | 9.655656 | 0.6966827 | 3.258862 | 31.6824 | 8.236797
35.76489 | 53.6274 | 52.97833 | 9.649969 | 0.6490746 | 3.245207 | 31.86077 | 8.222378
35.77489 | 53.7662 | 53.1237 | 9.644304 | 0.6425038 | 3.231641 | 32.03978 | 8.207966
35.78488 | 53.8835 | 53.26967 | 9.638668 | 0.6138261 | 3.218179 | 32.21925 | 8.193581
35.79488 | 54.0163 | 53.41653 | 9.633047 | 0.5997689 | 3.204792 | 32.3995 | 8.179196
35.80488 | 54.1416 | 53.56413 | 9.627449 | 0.5774728 | 3.191494 | 32.58035 | 8.164832
35.81488 | 54.2459 | 53.71243 | 9.621872 | 0.5334661 | 3.178285 | 32.76179 | 8.150489
35.82488 | 54.3839 | 53.86145 | 9.616318 | 0.5224529 | 3.165166 | 32.94379 | 8.136172
35.83488 | 54.5311 | 54.01116 | 9.610786 | 0.519945 | 3.152137 | 33.12635 | 8.121883
35.84487 | 54.6274 | 54.16137 | 9.605281 | 0.4660302 | 3.139212 | 33.30924 | 8.107642
35.85487 | 54.7713 | 54.31242 | 9.599792 | 0.4588762 | 3.126361 | 33.49285 | 8.093417
35.86487 | 54.899 | 54.46413 | 9.594326 | 0.4348741 | 3.113602 | 33.67696 | 8.079236
35.87487 | 54.9891 | 54.61647 | 9.588881 | 0.3726286 | 3.100933 | 33.86156 | 8.065097
35.88487 | 55.1509 | 54.76943 | 9.583459 | 0.3814722 | 3.088354 | 34.04661 | 8.051003
35.89487 | 55.2518 | 54.92299 | 9.578058 | 0.3288059 | 3.075865 | 34.23211 | 8.036958
35.90486 | 55.3876 | 55.07699 | 9.572684 | 0.3106077 | 3.06348 | 34.41784 | 8.022985
35.91486 | 55.5232 | 55.23171 | 9.567327 | 0.2914894 | 3.051171 | 34.60417 | 8.009047
35.92486 | 55.6364 | 55.38699 | 9.561991 | 0.249415 | 3.038952 | 34.79087 | 7.995169
35.93486 | 55.7677 | 55.54279 | 9.556677 | 0.2249116 | 3.026823 | 34.97794 | 7.981352
35.94486 | 55.886 | 55.6991 | 9.551385 | 0.1868951 | 3.014784 | 35.16534 | 7.9676
35.95486 | 56.04 | 55.85591 | 9.546115 | 0.1840855 | 3.002834 | 35.35305 | 7.953916
35.96485 | 56.1164 | 56.01304 | 9.540872 | 0.1033562 | 2.990985 | 35.54087 | 7.940315
35.97485 | 56.2707 | 56.17078 | 9.535645 | 0.09992317 | 2.979215 | 35.72914 | 7.926778
35.98485 | 56.3765 | 56.32894 | 9.530439 | 0.04755772 | 2.967533 | 35.91765 | 7.913317
35.99485 | 56.5127 | 56.48751 | 9.525256 | 0.02518694 | 2.95594 | 36.10638 | 7.899937
36.00485 | 56.6336 | 56.64647 | 9.520094 | -0.01286776 | 2.944437 | 36.2953 | 7.886642
36.01485 | 56.733 | 56.80578 | 9.514953 | -0.07278099 | 2.933022 | 36.48437 | 7.873433
36.02484 | 56.8835 | 56.96526 | 9.509839 | -0.08176146 | 2.921706 | 36.67339 | 7.860325
36.03484 | 56.9821 | 57.12522 | 9.504741 | -0.1431172 | 2.910467 | 36.86271 | 7.847299
36.04484 | 57.1076 | 57.28546 | 9.499665 | -0.1778598 | 2.899317 | 37.05211 | 7.834369
36.05484 | 57.2189 | 57.44596 | 9.494611 | -0.2270618 | 2.888255 | 37.24156 | 7.821539
36.06484 | 57.3437 | 57.6067 | 9.489578 | -0.2629961 | 2.87728 | 37.43103 | 7.808811
36.07484 | 57.4668 | 57.76763 | 9.484566 | -0.3008259 | 2.866393 | 37.62048 | 7.796187
36.08483 | 57.5853 | 57.92858 | 9.47958 | -0.343278 | 2.855603 | 37.80971 | 7.783684
36.09483 | 57.6829 | 58.08983 | 9.474611 | -0.4069326 | 2.84489 | 37.99905 | 7.771281
36.10483 | 57.8384 | 58.2512 | 9.469664 | -0.4128021 | 2.834263 | 38.18828 | 7.758992
36.11483 | 57.9471 | 58.41266 | 9.464737 | -0.4655571 | 2.823722 | 38.37738 | 7.746818
36.12483 | 58.0608 | 58.57416 | 9.459832 | -0.5133643 | 2.813267 | 38.5663 | 7.734766
36.13483 | 58.1735 | 58.7357 | 9.454948 | -0.5621955 | 2.802898 | 38.75501 | 7.722835
36.14482 | 58.2928 | 58.89705 | 9.45009 | -0.6042513 | 2.792624 | 38.9433 | 7.711041
36.15482 | 58.4436 | 59.05853 | 9.445249 | -0.6149283 | 2.782425 | 39.13149 | 7.699364
36.16482 | 58.5605 | 59.21993 | 9.440429 | -0.659427 | 2.772311 | 39.31937 | 7.687819
36.17482 | 58.6882 | 59.38122 | 9.43563 | -0.6930153 | 2.762281 | 39.5069 | 7.676408
36.18482 | 58.8513 | 59.54236 | 9.430852 | -0.6910565 | 2.752335 | 39.69404 | 7.665134
36.19481 | 58.9701 | 59.70316 | 9.4261 | -0.7330574 | 2.742482 | 39.88056 | 7.654012
36.20481 | 59.1067 | 59.8639 | 9.421364 | -0.7571981 | 2.732703 | 40.06681 | 7.643018
36.21481 | 59.2319 | 60.02439 | 9.416649 | -0.7924873 | 2.723006 | 40.25256 | 7.632169
36.22481 | 59.3547 | 60.18458 | 9.411955 | -0.8298812 | 2.713393 | 40.43776 | 7.621469
36.23481 | 59.4989 | 60.34444 | 9.407283 | -0.8455405 | 2.703861 | 40.62238 | 7.610917
36.24481 | 59.6091 | 60.50394 | 9.402631 | -0.8948352 | 2.694411 | 40.80637 | 7.600519
36.2548 | 59.7469 | 60.66286 | 9.398005 | -0.9159642 | 2.685053 | 40.98952 | 7.590289
36.2648 | 59.8614 | 60.8215 | 9.393395 | -0.9601027 | 2.675765 | 41.17214 | 7.580203
36.2748 | 59.9931 | 60.97965 | 9.388806 | -0.986555 | 2.666559 | 41.35401 | 7.570278
36.2848 | 60.1258 | 61.13728 | 9.384238 | -1.011479 | 2.657432 | 41.53509 | 7.560516
36.2948 | 60.2473 | 61.29433 | 9.379691 | -1.047033 | 2.648385 | 41.71534 | 7.550919
36.3048 | 60.3705 | 61.45077 | 9.375164 | -1.080274 | 2.639418 | 41.8947 | 7.541489
36.31479 | 60.4898 | 61.60641 | 9.370663 | -1.116608 | 2.630538 | 42.07297 | 7.532238
36.32479 | 60.6323 | 61.7615 | 9.366178 | -1.129201 | 2.621729 | 42.25044 | 7.52315
36.33479 | 60.7618 | 61.91586 | 9.361714 | -1.154056 | 2.612998 | 42.42691 | 7.514238
36.34479 | 60.8553 | 62.06943 | 9.357271 | -1.214129 | 2.604344 | 42.60231 | 7.505503
36.35479 | 61.0183 | 62.22217 | 9.352848 | -1.203872 | 2.595768 | 42.77661 | 7.496946
36.36479 | 61.1315 | 62.37405 | 9.348446 | -1.242546 | 2.587269 | 42.94976 | 7.488571
36.37478 | 61.2487 | 62.52486 | 9.344069 | -1.276158 | 2.578855 | 43.12155 | 7.480389
36.38478 | 61.3691 | 62.67486 | 9.339709 | -1.305756 | 2.570508 | 43.29226 | 7.472383
36.39478 | 61.489 | 62.82385 | 9.335368 | -1.334854 | 2.562238 | 43.46168 | 7.464567
36.40478 | 61.6108 | 62.97179 | 9.331049 | -1.360991 | 2.554043 | 43.62976 | 7.456939
36.41478 | 61.7498 | 63.11864 | 9.32675 | -1.368837 | 2.545923 | 43.79646 | 7.449504
36.42478 | 61.8567 | 63.26434 | 9.322471 | -1.40764 | 2.537877 | 43.96173 | 7.442263
36.43477 | 62.0012 | 63.40872 | 9.318218 | -1.407516 | 2.529914 | 44.12536 | 7.435226
36.44477 | 62.1225 | 63.55199 | 9.31398 | -1.429495 | 2.522015 | 44.28762 | 7.42838
36.45477 | 62.2376 | 63.69399 | 9.309763 | -1.45639 | 2.514191 | 44.4483 | 7.421734
36.46477 | 62.364 | 63.83466 | 9.305566 | -1.470659 | 2.506439 | 44.60736 | 7.41529
36.47477 | 62.4901 | 63.97395 | 9.30139 | -1.483853 | 2.49876 | 44.76475 | 7.40905
36.48477 | 62.6231 | 64.11183 | 9.297234 | -1.488727 | 2.491153 | 44.92042 | 7.403017
36.49476 | 62.7234 | 64.24808 | 9.293102 | -1.524676 | 2.483625 | 45.07415 | 7.397196
36.50476 | 62.8734 | 64.38296 | 9.288987 | -1.509562 | 2.47616 | 45.22624 | 7.391579
36.51476 | 62.9944 | 64.51629 | 9.284891 | -1.521891 | 2.468767 | 45.37646 | 7.386174
36.52476 | 63.1358 | 64.64801 | 9.280817 | -1.512207 | 2.461443 | 45.52477 | 7.380982
36.53476 | 63.2448 | 64.77807 | 9.276762 | -1.533271 | 2.45419 | 45.67111 | 7.376004
36.54476 | 63.3811 | 64.90643 | 9.272727 | -1.525328 | 2.447006 | 45.81545 | 7.371243
36.55475 | 63.5191 | 65.03292 | 9.268717 | -1.513823 | 2.439899 | 45.9576 | 7.366704
36.56475 | 63.6324 | 65.15774 | 9.264723 | -1.525339 | 2.432853 | 46.09778 | 7.36238
36.57475 | 63.776 | 65.28072 | 9.260749 | -1.504715 | 2.425875 | 46.23581 | 7.358276
36.58475 | 63.9032 | 65.40181 | 9.256795 | -1.498607 | 2.418965 | 46.37165 | 7.354396
36.59475 | 64.0261 | 65.52097 | 9.252861 | -1.49487 | 2.412123 | 46.50525 | 7.350739
36.60474 | 64.1486 | 65.63803 | 9.248951 | -1.48943 | 2.405354 | 46.63642 | 7.347309
36.61474 | 64.2831 | 65.7532 | 9.245057 | -1.470103 | 2.398646 | 46.76539 | 7.344107
36.62474 | 64.3931 | 65.86631 | 9.241183 | -1.473205 | 2.392004 | 46.89199 | 7.341132
36.63474 | 64.4951 | 65.9773 | 9.23733 | -1.482205 | 2.385428 | 47.01616 | 7.338386
36.64474 | 64.6417 | 66.08615 | 9.233496 | -1.444454 | 2.378918 | 47.13787 | 7.335873
36.65474 | 64.7586 | 66.19281 | 9.229681 | -1.434208 | 2.372472 | 47.25706 | 7.333593
36.66473 | 64.9023 | 66.29712 | 9.225891 | -1.394823 | 2.366098 | 47.37359 | 7.331545
36.67473 | 64.9989 | 66.39927 | 9.222117 | -1.400367 | 2.359782 | 47.48764 | 7.329733
36.68473 | 65.1493 | 66.4991 | 9.218362 | -1.3498 | 2.353529 | 47.59905 | 7.328157
36.69473 | 65.2455 | 66.59657 | 9.214627 | -1.351072 | 2.34734 | 47.70779 | 7.326818
36.70473 | 65.392 | 66.69165 | 9.210912 | -1.299653 | 2.341215 | 47.81381 | 7.325719
36.71473 | 65.517 | 66.7843 | 9.207217 | -1.2673 | 2.335153 | 47.91707 | 7.324859
36.72472 | 65.6251 | 66.87439 | 9.203545 | -1.24929 | 2.329159 | 48.01745 | 7.324241
36.73472 | 65.7566 | 66.96206 | 9.199889 | -1.205459 | 2.323221 | 48.11509 | 7.323864
36.74472 | 65.8648 | 67.04719 | 9.196253 | -1.182385 | 2.317344 | 48.20986 | 7.32373
36.75472 | 65.9858 | 67.12973 | 9.192636 | -1.143933 | 2.311529 | 48.30173 | 7.323841
36.76472 | 66.0861 | 67.20967 | 9.189039 | -1.123569 | 2.305775 | 48.39066 | 7.324197
36.77472 | 66.2121 | 67.28696 | 9.185462 | -1.074863 | 2.300082 | 48.47662 | 7.324801
36.78471 | 66.3309 | 67.36151 | 9.181907 | -1.030607 | 2.294454 | 48.5595 | 7.32565
36.79471 | 66.4292 | 67.43342 | 9.178369 | -1.004219 | 2.288881 | 48.63942 | 7.326748
36.80471 | 66.5397 | 67.50259 | 9.17485 | -0.9628935 | 2.283367 | 48.71628 | 7.328095
36.81471 | 66.6611 | 67.569 | 9.171351 | -0.9079045 | 2.277912 | 48.79005 | 7.329692
36.82471 | 66.7464 | 67.63262 | 9.167871 | -0.8862175 | 2.272517 | 48.86069 | 7.33154
36.83471 | 66.8546 | 67.69342 | 9.16441 | -0.8388183 | 2.26718 | 48.92819 | 7.333642
36.8447 | 66.9549 | 67.75131 | 9.160972 | -0.7964118 | 2.261905 | 48.99244 | 7.335994
36.8547 | 67.0533 | 67.8064 | 9.15755 | -0.7530971 | 2.256683 | 49.05356 | 7.3386
36.8647 | 67.1432 | 67.8586 | 9.154148 | -0.7153969 | 2.25152 | 49.11147 | 7.34146
36.8747 | 67.2305 | 67.90788 | 9.150765 | -0.6773831 | 2.246413 | 49.16613 | 7.344576
36.8847 | 67.3287 | 67.95423 | 9.147401 | -0.6255333 | 2.241362 | 49.21752 | 7.347948
36.8947 | 67.4071 | 67.99764 | 9.144056 | -0.5905363 | 2.236369 | 49.26564 | 7.351576
36.90469 | 67.5011 | 68.03804 | 9.140734 | -0.5369354 | 2.231436 | 49.31041 | 7.355459
36.91469 | 67.5687 | 68.07549 | 9.137427 | -0.5067896 | 2.226554 | 49.35191 | 7.359601
36.92469 | 67.6627 | 68.10995 | 9.13414 | -0.4472478 | 2.221727 | 49.39008 | 7.364003
36.93469 | 67.7408 | 68.14139 | 9.130872 | -0.4005929 | 2.216955 | 49.4249 | 7.368664
36.94469 | 67.8035 | 68.16981 | 9.127623 | -0.3663139 | 2.212238 | 49.45637 | 7.373585
36.95468 | 67.89 | 68.19518 | 9.124396 | -0.3051815 | 2.207582 | 49.48444 | 7.378761
36.96468 | 67.9659 | 68.21753 | 9.121185 | -0.2516326 | 2.202973 | 49.50917 | 7.384203
36.97468 | 67.9851 | 68.23684 | 9.117994 | -0.2517357 | 2.198418 | 49.53052 | 7.389906
36.98468 | 68.0662 | 68.25308 | 9.114821 | -0.1868835 | 2.193917 | 49.54847 | 7.395872
36.99468 | 68.1193 | 68.26627 | 9.111667 | -0.1469729 | 2.189469 | 49.56304 | 7.402101
37.00468 | 68.1752 | 68.2764 | 9.108532 | -0.1011956 | 2.185073 | 49.5742 | 7.408592
37.01467 | 68.2126 | 68.28345 | 9.105419 | -0.07085335 | 2.180734 | 49.58196 | 7.415341
37.02467 | 68.2312 | 68.28746 | 9.102322 | -0.05625674 | 2.176443 | 49.58633 | 7.42236
37.03467 | 68.2689 | 68.28839 | 9.099243 | -0.01949388 | 2.172204 | 49.5873 | 7.429644
37.04467 | 68.2904 | 68.28627 | 9.096184 | 0.004127533 | 2.168016 | 49.58488 | 7.437192
37.05467 | 68.3118 | 68.2811 | 9.093143 | 0.03070046 | 2.16388 | 49.57907 | 7.445007
37.06467 | 68.3342 | 68.27287 | 9.090121 | 0.0613282 | 2.159795 | 49.56987 | 7.453087
37.07466 | 68.3059 | 68.26162 | 9.087121 | 0.04427535 | 2.155764 | 49.55731 | 7.461425
37.08466 | 68.3391 | 68.24733 | 9.084136 | 0.09176791 | 2.151779 | 49.54138 | 7.470038
37.09466 | 68.313 | 68.23001 | 9.081171 | 0.08299001 | 2.147844 | 49.52208 | 7.478918
37.10466 | 68.2851 | 68.20968 | 9.078223 | 0.07541887 | 2.143959 | 49.49943 | 7.488064
37.11466 | 68.2832 | 68.18635 | 9.075295 | 0.09684517 | 2.140124 | 49.47346 | 7.497479
37.12466 | 68.2345 | 68.16005 | 9.072385 | 0.07445451 | 2.136337 | 49.44416 | 7.50716
37.13465 | 68.181 | 68.13079 | 9.069496 | 0.05020803 | 2.132602 | 49.41159 | 7.5171
37.14465 | 68.1375 | 68.09857 | 9.066623 | 0.03892759 | 2.128913 | 49.37572 | 7.527317
37.15465 | 68.1046 | 68.06341 | 9.063769 | 0.04118505 | 2.125272 | 49.33657 | 7.537804
37.16465 | 68.0524 | 68.02535 | 9.060933 | 0.02705308 | 2.121678 | 49.29418 | 7.548561
37.17465 | 67.9984 | 67.98439 | 9.058116 | 0.01400947 | 2.118132 | 49.24856 | 7.559585
37.18465 | 67.9407 | 67.94056 | 9.055317 | 0.0001365944 | 2.114633 | 49.19974 | 7.570877
37.19464 | 67.8575 | 67.89394 | 9.052539 | -0.03643966 | 2.111185 | 49.14779 | 7.582428
37.20464 | 67.8113 | 67.84446 | 9.049776 | -0.03316115 | 2.10778 | 49.09264 | 7.594261
37.21464 | 67.7331 | 67.79218 | 9.047032 | -0.05908349 | 2.104421 | 49.03437 | 7.606363
37.22464 | 67.6327 | 67.73714 | 9.044307 | -0.1044412 | 2.101108 | 48.97299 | 7.618734
37.23464 | 67.5846 | 67.67937 | 9.041599 | -0.09476681 | 2.097841 | 48.90855 | 7.631375
37.24464 | 67.4578 | 67.61888 | 9.03891 | -0.1610838 | 2.09462 | 48.84107 | 7.644286
37.25463 | 67.3987 | 67.5558 | 9.036242 | -0.1570974 | 2.091447 | 48.77065 | 7.657454
37.26463 | 67.275 | 67.49 | 9.033589 | -0.2149974 | 2.088316 | 48.69719 | 7.670905
37.27463 | 67.1844 | 67.42159 | 9.030955 | -0.2371918 | 2.085229 | 48.62078 | 7.684625
37.28463 | 67.0986 | 67.35061 | 9.028338 | -0.2520129 | 2.082187 | 48.54147 | 7.698616
37.29463 | 66.9587 | 67.27709 | 9.02574 | -0.3183907 | 2.079189 | 48.45929 | 7.712876
37.30463 | 66.8799 | 67.20106 | 9.02316 | -0.3211633 | 2.076234 | 48.37426 | 7.727406
37.31462 | 66.738 | 67.12264 | 9.0206 | -0.3846401 | 2.073326 | 48.28652 | 7.742189
37.32462 | 66.6406 | 67.04172 | 9.018056 | -0.4011195 | 2.070458 | 48.19595 | 7.757258
37.33462 | 66.5349 | 66.95841 | 9.01553 | -0.4235097 | 2.067634 | 48.10265 | 7.772598
37.34462 | 66.3777 | 66.87274 | 9.013022 | -0.4950391 | 2.064851 | 48.00666 | 7.788204
37.35462 | 66.3252 | 66.78476 | 9.010531 | -0.459562 | 2.062111 | 47.90804 | 7.804082
37.36461 | 66.1773 | 66.6946 | 9.008062 | -0.5172995 | 2.059416 | 47.80691 | 7.820213
37.37461 | 66.0484 | 66.60213 | 9.005607 | -0.5537266 | 2.05676 | 47.70313 | 7.836627
37.38461 | 65.9044 | 66.50746 | 9.00317 | -0.6030629 | 2.054146 | 47.59684 | 7.85331
37.39461 | 65.7892 | 66.41065 | 9.000751 | -0.6214524 | 2.051573 | 47.48807 | 7.870261
37.40461 | 65.6532 | 66.31175 | 8.99835 | -0.6585475 | 2.049041 | 47.37688 | 7.88748
37.41461 | 65.5222 | 66.21078 | 8.995967 | -0.6885791 | 2.046549 | 47.2633 | 7.904967
37.4246 | 65.3866 | 66.10791 | 8.993604 | -0.7213076 | 2.044101 | 47.1475 | 7.922703
37.4346 | 65.2558 | 66.00296 | 8.991256 | -0.7471648 | 2.04169 | 47.02929 | 7.940725
37.4446 | 65.1133 | 65.8961 | 8.988926 | -0.7828006 | 2.039319 | 46.90884 | 7.959012
37.4546 | 64.9936 | 65.78736 | 8.986613 | -0.7937593 | 2.036988 | 46.78619 | 7.977566
37.4646 | 64.838 | 65.67679 | 8.984318 | -0.8387859 | 2.034696 | 46.66139 | 7.996385
37.4746 | 64.7177 | 65.56443 | 8.982041 | -0.8467308 | 2.032443 | 46.53448 | 8.015471
37.48459 | 64.6004 | 65.45045 | 8.979783 | -0.8500511 | 2.030231 | 46.40564 | 8.034801
37.49459 | 64.4454 | 65.33466 | 8.977541 | -0.8892647 | 2.028056 | 46.27465 | 8.054414
37.50459 | 64.3059 | 65.21724 | 8.975316 | -0.9113432 | 2.025919 | 46.14172 | 8.074291
37.51459 | 64.1951 | 65.09822 | 8.973108 | -0.9031176 | 2.02382 | 46.00686 | 8.094431
37.52459 | 64.0063 | 64.97764 | 8.970919 | -0.9713448 | 2.021759 | 45.87013 | 8.114834
37.53459 | 63.8983 | 64.85557 | 8.968746 | -0.9572727 | 2.019735 | 45.73159 | 8.135499
37.54458 | 63.7332 | 64.73216 | 8.966593 | -0.9989621 | 2.017751 | 45.59141 | 8.156404
37.55458 | 63.6102 | 64.60723 | 8.964455 | -0.9970285 | 2.015802 | 45.44938 | 8.17759
37.56458 | 63.4815 | 64.48093 | 8.962335 | -0.9994341 | 2.013889 | 45.30568 | 8.199035
37.57458 | 63.3131 | 64.35334 | 8.960231 | -1.040236 | 2.012013 | 45.16035 | 8.220741
37.58458 | 63.2104 | 64.22447 | 8.958145 | -1.014066 | 2.010174 | 45.01344 | 8.242704
37.59458 | 63.0241 | 64.09438 | 8.956077 | -1.070283 | 2.00837 | 44.86501 | 8.264924
37.60457 | 62.948 | 63.96325 | 8.954027 | -1.015252 | 2.006604 | 44.71524 | 8.287378
37.61457 | 62.7638 | 63.83088 | 8.951993 | -1.067077 | 2.004872 | 44.5639 | 8.31011
37.62457 | 62.6376 | 63.69742 | 8.949975 | -1.059823 | 2.003175 | 44.41118 | 8.333096
37.63457 | 62.4843 | 63.56294 | 8.947975 | -1.078641 | 2.001513 | 44.25712 | 8.356335
37.64457 | 62.3474 | 63.42747 | 8.945992 | -1.080071 | 1.999886 | 44.10177 | 8.379827
37.65457 | 62.2309 | 63.29107 | 8.944026 | -1.060169 | 1.998293 | 43.94518 | 8.40357
37.66456 | 62.0831 | 63.15391 | 8.942079 | -1.070806 | 1.996736 | 43.78755 | 8.427536
37.67456 | 61.9619 | 63.01577 | 8.940147 | -1.053865 | 1.995212 | 43.62863 | 8.451778
37.68456 | 61.8175 | 62.87685 | 8.938232 | -1.059351 | 1.993723 | 43.46862 | 8.476272
37.69456 | 61.7095 | 62.73713 | 8.936334 | -1.027626 | 1.992267 | 43.30752 | 8.501009
37.70456 | 61.5851 | 62.59671 | 8.934453 | -1.011612 | 1.990843 | 43.14543 | 8.52599
37.71456 | 61.4485 | 62.45563 | 8.932588 | -1.007134 | 1.989454 | 42.98238 | 8.551217
37.72455 | 61.3356 | 62.3141 | 8.930743 | -0.9784971 | 1.988098 | 42.8186 | 8.57666
37.73455 | 61.1991 | 62.17181 | 8.928912 | -0.9727143 | 1.986774 | 42.65376 | 8.602369
37.74455 | 61.05 | 62.02898 | 8.927098 | -0.9789845 | 1.985482 | 42.48809 | 8.628318
37.75455 | 60.9389 | 61.88566 | 8.925301 | -0.9467627 | 1.984223 | 42.32163 | 8.654505
37.76455 | 60.7929 | 61.74189 | 8.92352 | -0.9489855 | 1.982996 | 42.15444 | 8.680929
37.77454 | 60.6685 | 61.59783 | 8.921758 | -0.92933 | 1.981802 | 41.98671 | 8.70756
37.78454 | 60.5161 | 61.45326 | 8.920011 | -0.9371611 | 1.980638 | 41.81816 | 8.734451
37.79454 | 60.3769 | 61.30836 | 8.91828 | -0.9314588 | 1.979506 | 41.649 | 8.761575
37.80454 | 60.2371 | 61.16316 | 8.916567 | -0.9260592 | 1.978405 | 41.47926 | 8.788927
37.81454 | 60.1293 | 61.0177 | 8.914869 | -0.8884038 | 1.977335 | 41.30899 | 8.816509
37.82454 | 59.9687 | 60.87203 | 8.913188 | -0.9033305 | 1.976296 | 41.13823 | 8.844315
37.83453 | 59.8624 | 60.72633 | 8.911526 | -0.8639305 | 1.975289 | 40.9672 | 8.872319
37.84453 | 59.7259 | 60.58033 | 8.909878 | -0.8544313 | 1.974312 | 40.79557 | 8.900572
37.85453 | 59.581 | 60.43423 | 8.908247 | -0.853226 | 1.973364 | 40.62357 | 8.929047
37.86453 | 59.4586 | 60.28804 | 8.906632 | -0.829443 | 1.972446 | 40.45123 | 8.957736
37.87453 | 59.3215 | 60.14182 | 8.905033 | -0.8203244 | 1.971559 | 40.27859 | 8.986643
37.88453 | 59.21 | 59.9956 | 8.903451 | -0.7856027 | 1.9707 | 40.10569 | 9.015763
37.89452 | 59.0487 | 59.84955 | 8.901887 | -0.8008509 | 1.969873 | 39.93273 | 9.045066
37.90452 | 58.9434 | 59.70342 | 8.900337 | -0.7600232 | 1.969073 | 39.75941 | 9.074607
37.91452 | 58.8128 | 59.55739 | 8.898804 | -0.7445914 | 1.968303 | 39.58593 | 9.104355
37.92452 | 58.6791 | 59.41149 | 8.897287 | -0.7323883 | 1.967562 | 39.41233 | 9.134306
37.93452 | 58.5843 | 59.26574 | 8.895786 | -0.6814425 | 1.96685 | 39.23865 | 9.16446
37.94452 | 58.4156 | 59.12018 | 8.894301 | -0.7045846 | 1.966166 | 39.0649 | 9.194814
37.95451 | 58.3342 | 58.97499 | 8.892834 | -0.6407876 | 1.965511 | 38.89131 | 9.225332
37.96451 | 58.2063 | 58.82989 | 8.891381 | -0.6235939 | 1.964884 | 38.71755 | 9.256075
37.97451 | 58.0654 | 58.68507 | 8.889945 | -0.6196745 | 1.964284 | 38.54384 | 9.287008
37.98451 | 57.9508 | 58.54056 | 8.888525 | -0.5897628 | 1.963713 | 38.37019 | 9.318131
37.99451 | 57.8249 | 58.39638 | 8.88712 | -0.5714764 | 1.963169 | 38.19665 | 9.349438
38.00451 | 57.7119 | 58.25255 | 8.885732 | -0.5406476 | 1.962654 | 38.02323 | 9.380929
38.0145 | 57.5701 | 58.10924 | 8.884361 | -0.5391406 | 1.962165 | 37.85015 | 9.412566
38.0245 | 57.4648 | 57.9662 | 8.883005 | -0.5014 | 1.961704 | 37.67708 | 9.444412
38.0345 | 57.3472 | 57.82359 | 8.881664 | -0.476389 | 1.96127 | 37.50422 | 9.476431
38.0445 | 57.2272 | 57.68143 | 8.88034 | -0.4542336 | 1.960862 | 37.33161 | 9.508622
38.0545 | 57.1007 | 57.53975 | 8.879031 | -0.4390476 | 1.960482 | 37.15926 | 9.540978
38.0645 | 57.0174 | 57.39857 | 8.877738 | -0.3811685 | 1.960128 | 36.9872 | 9.573498
38.07449 | 56.8569 | 57.25804 | 8.876462 | -0.4011433 | 1.9598 | 36.81563 | 9.606146
38.08449 | 56.755 | 57.11792 | 8.8752 | -0.3629171 | 1.959499 | 36.64424 | 9.638982
38.09449 | 56.6287 | 56.97835 | 8.873955 | -0.3496543 | 1.959224 | 36.4732 | 9.671972
38.10449 | 56.5287 | 56.83937 | 8.872725 | -0.3106741 | 1.958975 | 36.30256 | 9.705112
38.11449 | 56.4183 | 56.70098 | 8.87151 | -0.2826845 | 1.958751 | 36.13233 | 9.738396
38.12449 | 56.2951 | 56.56322 | 8.870312 | -0.2681183 | 1.958554 | 35.96253 | 9.771823
38.13448 | 56.2165 | 56.42622 | 8.86913 | -0.2097157 | 1.958382 | 35.79335 | 9.805354
38.14448 | 56.0609 | 56.28973 | 8.867962 | -0.2288287 | 1.958235 | 35.62448 | 9.839053
38.15448 | 55.9977 | 56.15391 | 8.86681 | -0.1562138 | 1.958113 | 35.45611 | 9.872884
38.16448 | 55.8748 | 56.01878 | 8.865673 | -0.1439773 | 1.958017 | 35.28825 | 9.906841
38.17448 | 55.7878 | 55.88434 | 8.864552 | -0.09653918 | 1.957946 | 35.12092 | 9.940922
38.18447 | 55.6831 | 55.75074 | 8.863448 | -0.06764077 | 1.9579 | 34.95431 | 9.975085
38.19447 | 55.5485 | 55.61773 | 8.862357 | -0.06923351 | 1.957878 | 34.7881 | 10.0094
38.20447 | 55.4966 | 55.48547 | 8.861283 | 0.01113356 | 1.957882 | 34.62248 | 10.04382
38.21447 | 55.341 | 55.35395 | 8.860223 | -0.01295343 | 1.957909 | 34.45747 | 10.07835
38.22447 | 55.2754 | 55.2232 | 8.859179 | 0.05219976 | 1.957961 | 34.29308 | 10.11298
38.23447 | 55.1824 | 55.09322 | 8.85815 | 0.0891781 | 1.958037 | 34.12933 | 10.14771
38.24446 | 55.0607 | 54.96414 | 8.857137 | 0.09655555 | 1.958137 | 33.96638 | 10.18249
38.25446 | 54.9736 | 54.83574 | 8.856139 | 0.1378565 | 1.958261 | 33.80395 | 10.2174
38.26446 | 54.8177 | 54.70817 | 8.855156 | 0.1095268 | 1.95841 | 33.64222 | 10.25239
38.27446 | 54.8027 | 54.58139 | 8.854188 | 0.2213085 | 1.958582 | 33.48116 | 10.28746
38.28446 | 54.6498 | 54.45542 | 8.853235 | 0.1943795 | 1.958776 | 33.32081 | 10.3226
38.29446 | 54.5724 | 54.33029 | 8.852297 | 0.2421146 | 1.958995 | 33.16118 | 10.35781
38.30445 | 54.433 | 54.20611 | 8.851375 | 0.2268922 | 1.959235 | 33.00245 | 10.39305
38.31445 | 54.3389 | 54.08265 | 8.850468 | 0.2562509 | 1.9595 | 32.8443 | 10.42838
38.32445 | 54.2543 | 53.96004 | 8.849575 | 0.2942579 | 1.959788 | 32.68691 | 10.46377
38.33445 | 54.1374 | 53.83829 | 8.848697 | 0.2991107 | 1.960099 | 32.53028 | 10.49921
38.34445 | 54.0734 | 53.7174 | 8.847834 | 0.3560001 | 1.960433 | 32.37444 | 10.53469
38.35445 | 53.9365 | 53.59737 | 8.846987 | 0.3391254 | 1.960789 | 32.21939 | 10.57021
38.36444 | 53.8524 | 53.47833 | 8.846154 | 0.3740663 | 1.961167 | 32.06528 | 10.60573
38.37444 | 53.7171 | 53.36005 | 8.845336 | 0.3570455 | 1.961568 | 31.91183 | 10.64132
38.38444 | 53.6397 | 53.24265 | 8.844533 | 0.3970485 | 1.961992 | 31.75921 | 10.67692
38.39444 | 53.5181 | 53.12613 | 8.843745 | 0.3919709 | 1.962438 | 31.6074 | 10.71255
38.40444 | 53.3938 | 53.0105 | 8.842971 | 0.3833045 | 1.962906 | 31.45644 | 10.74818
38.41444 | 53.2928 | 52.89574 | 8.842212 | 0.397057 | 1.963395 | 31.3063 | 10.78383
38.42443 | 53.1566 | 52.78199 | 8.841468 | 0.3746103 | 1.963906 | 31.15718 | 10.81944
38.43443 | 53.0999 | 52.66902 | 8.840739 | 0.4308827 | 1.964439 | 31.00876 | 10.85508
38.44443 | 52.8941 | 52.55693 | 8.840024 | 0.3371672 | 1.964994 | 30.8612 | 10.89071
38.45443 | 52.8189 | 52.44574 | 8.839323 | 0.3731577 | 1.96557 | 30.71452 | 10.92633
38.46443 | 52.7036 | 52.33544 | 8.838638 | 0.3681643 | 1.966167 | 30.5687 | 10.96193
38.47443 | 52.5506 | 52.22603 | 8.837966 | 0.3245722 | 1.966786 | 30.42378 | 10.9975
38.48442 | 52.4861 | 52.11763 | 8.83731 | 0.3684736 | 1.967425 | 30.27988 | 11.03301
38.49442 | 52.3379 | 52.01 | 8.836668 | 0.327903 | 1.968086 | 30.13674 | 11.06851
38.50442 | 52.2533 | 51.90326 | 8.83604 | 0.3500431 | 1.968767 | 29.99448 | 11.10396
38.51442 | 52.1229 | 51.7974 | 8.835427 | 0.3254987 | 1.969469 | 29.85313 | 11.13937
38.52442 | 52.0273 | 51.69244 | 8.834828 | 0.3348643 | 1.970192 | 29.71269 | 11.17472
38.53442 | 51.9327 | 51.58835 | 8.834243 | 0.3443459 | 1.970935 | 29.57316 | 11.21002
38.54441 | 51.7902 | 51.48525 | 8.833674 | 0.304952 | 1.971698 | 29.43468 | 11.2452
38.55441 | 51.7171 | 51.38292 | 8.833118 | 0.3341806 | 1.972481 | 29.29697 | 11.28035
38.56441 | 51.5893 | 51.28147 | 8.832576 | 0.3078296 | 1.973285 | 29.16019 | 11.31542
38.57441 | 51.4838 | 51.18089 | 8.832048 | 0.3029068 | 1.974108 | 29.02433 | 11.35041
38.58441 | 51.4122 | 51.08119 | 8.831535 | 0.3310135 | 1.974952 | 28.8894 | 11.3853
38.5944 | 51.3184 | 50.98244 | 8.831036 | 0.3359564 | 1.975815 | 28.75552 | 11.42007
38.6044 | 51.2134 | 50.88446 | 8.830551 | 0.3289393 | 1.976698 | 28.62245 | 11.45476
38.6144 | 51.099 | 50.78733 | 8.83008 | 0.311667 | 1.9776 | 28.4903 | 11.48935
38.6244 | 50.998 | 50.69106 | 8.829624 | 0.3069367 | 1.978522 | 28.3591 | 11.52382
38.6344 | 50.9521 | 50.59564 | 8.829181 | 0.3564625 | 1.979463 | 28.22883 | 11.55817
38.6444 | 50.7895 | 50.50106 | 8.828752 | 0.2884436 | 1.980424 | 28.09949 | 11.59239
38.65439 | 50.7404 | 50.4074 | 8.828338 | 0.3329961 | 1.981401 | 27.97122 | 11.62644
38.66439 | 50.625 | 50.31449 | 8.827937 | 0.3105099 | 1.9824 | 27.84376 | 11.66039
38.67439 | 50.54 | 50.2224 | 8.82755 | 0.317596 | 1.983418 | 27.71724 | 11.6942
38.68439 | 50.4792 | 50.13114 | 8.827177 | 0.3480607 | 1.984454 | 27.59166 | 11.72785
38.69439 | 50.359 | 50.04069 | 8.826818 | 0.3183101 | 1.985508 | 27.46702 | 11.76134
38.70439 | 50.3032 | 49.95105 | 8.826473 | 0.3521521 | 1.986582 | 27.34332 | 11.79467
38.71438 | 50.211 | 49.86229 | 8.826142 | 0.348706 | 1.987671 | 27.22069 | 11.82779
38.72438 | 50.1118 | 49.77425 | 8.825824 | 0.3375479 | 1.988781 | 27.09887 | 11.86078
38.73438 | 50.0762 | 49.687 | 8.82552 | 0.3892028 | 1.989909 | 26.97799 | 11.89358
38.74438 | 49.917 | 49.60053 | 8.825229 | 0.3164728 | 1.991056 | 26.85805 | 11.92619
38.75438 | 49.8695 | 49.51483 | 8.824953 | 0.3546688 | 1.99222 | 26.73905 | 11.95861
38.76438 | 49.7881 | 49.42991 | 8.82469 | 0.3581934 | 1.993402 | 26.62099 | 11.99083
38.77437 | 49.6841 | 49.34583 | 8.824441 | 0.3382744 | 1.994601 | 26.50398 | 12.02281
38.78437 | 49.6216 | 49.26241 | 8.824205 | 0.3591851 | 1.995819 | 26.38779 | 12.0546
38.79437 | 49.5375 | 49.17975 | 8.823983 | 0.3577479 | 1.997054 | 26.27253 | 12.08618
38.80437 | 49.4365 | 49.09783 | 8.823774 | 0.3386681 | 1.998307 | 26.15821 | 12.11754
38.81437 | 49.3755 | 49.01664 | 8.823579 | 0.3588594 | 1.999577 | 26.04482 | 12.14866
38.82437 | 49.2856 | 48.93618 | 8.823397 | 0.3494238 | 2.000865 | 25.93237 | 12.17955
38.83436 | 49.1853 | 48.85651 | 8.823228 | 0.3287943 | 2.002169 | 25.82094 | 12.21016
38.84436 | 49.1286 | 48.77746 | 8.823073 | 0.3511363 | 2.003491 | 25.71034 | 12.24056
38.85436 | 49.0381 | 48.69913 | 8.822932 | 0.3389736 | 2.00483 | 25.60066 | 12.2707
38.86436 | 48.9509 | 48.62148 | 8.822803 | 0.329419 | 2.006187 | 25.49191 | 12.30058
38.87436 | 48.8831 | 48.54452 | 8.822688 | 0.3385801 | 2.00756 | 25.38407 | 12.3302
38.88436 | 48.798 | 48.46824 | 8.822587 | 0.3297618 | 2.008951 | 25.27716 | 12.35954
38.89435 | 48.7462 | 48.39271 | 8.822498 | 0.3534876 | 2.010356 | 25.17128 | 12.38858
38.90435 | 48.6296 | 48.31776 | 8.822423 | 0.3118405 | 2.01178 | 25.0662 | 12.41736
38.91435 | 48.5653 | 48.24346 | 8.822361 | 0.3218431 | 2.013221 | 24.96202 | 12.44585
38.92435 | 48.4831 | 48.16978 | 8.822311 | 0.3133201 | 2.014677 | 24.85875 | 12.47404
38.93435 | 48.3902 | 48.09676 | 8.822276 | 0.2934406 | 2.016151 | 24.75639 | 12.50194
38.94434 | 48.3029 | 48.02445 | 8.822253 | 0.2784488 | 2.017641 | 24.65505 | 12.52951
38.95434 | 48.2402 | 47.95268 | 8.822243 | 0.2875227 | 2.019147 | 24.5545 | 12.55678
38.96434 | 48.1282 | 47.88151 | 8.822246 | 0.2466916 | 2.020671 | 24.45485 | 12.58374
38.97434 | 48.0619 | 47.81094 | 8.822262 | 0.2509558 | 2.02221 | 24.35609 | 12.61038
38.98434 | 47.97 | 47.74098 | 8.822291 | 0.2290238 | 2.023766 | 24.25823 | 12.63668
38.99434 | 47.895 | 47.67159 | 8.822333 | 0.2234112 | 2.025338 | 24.16126 | 12.66266
39.00433 | 47.7958 | 47.60285 | 8.822388 | 0.1929526 | 2.026925 | 24.06527 | 12.68827
39.01433 | 47.7232 | 47.5346 | 8.822456 | 0.1885955 | 2.02853 | 23.97007 | 12.71355
39.02433 | 47.6029 | 47.46692 | 8.822536 | 0.1359817 | 2.030151 | 23.87575 | 12.73848
39.03433 | 47.5291 | 47.39979 | 8.82263 | 0.1293118 | 2.031788 | 23.7823 | 12.76307
39.04433 | 47.4562 | 47.3332 | 8.822736 | 0.1229998 | 2.033441 | 23.68974 | 12.78729
39.05433 | 47.3669 | 47.26714 | 8.822855 | 0.09975509 | 2.03511 | 23.59804 | 12.81114
39.06432 | 47.2725 | 47.20168 | 8.822986 | 0.0708166 | 2.036795 | 23.50731 | 12.8346
39.07432 | 47.2228 | 47.13667 | 8.82313 | 0.08613234 | 2.038496 | 23.41734 | 12.8577
39.08432 | 47.0913 | 47.07216 | 8.823287 | 0.01913957 | 2.040213 | 23.32824 | 12.88042
39.09432 | 47.011 | 47.00815 | 8.823456 | 0.002848346 | 2.041947 | 23.24 | 12.90275
39.10432 | 46.9405 | 46.94464 | 8.823638 | -0.004136646 | 2.043696 | 23.15261 | 12.92469
39.11432 | 46.8288 | 46.8816 | 8.823833 | -0.05280274 | 2.045462 | 23.06607 | 12.94624
39.12431 | 46.7529 | 46.8191 | 8.82404 | -0.06619936 | 2.047241 | 22.98046 | 12.96735
39.13431 | 46.6483 | 46.757 | 8.824259 | -0.1087039 | 2.049039 | 22.89562 | 12.98809
39.14431 | 46.5457 | 46.69537 | 8.824491 | -0.1496676 | 2.050853 | 22.81162 | 13.00841
39.15431 | 46.4688 | 46.63418 | 8.824736 | -0.1653793 | 2.052682 | 22.72845 | 13.02831
39.16431 | 46.3979 | 46.57343 | 8.824992 | -0.1755296 | 2.054528 | 22.64612 | 13.04779
39.17431 | 46.2837 | 46.51312 | 8.825261 | -0.2294153 | 2.056389 | 22.56462 | 13.06685
39.1843 | 46.1923 | 46.45328 | 8.825542 | -0.2609819 | 2.058265 | 22.48402 | 13.08545
39.1943 | 46.1267 | 46.39381 | 8.825836 | -0.267108 | 2.060159 | 22.40418 | 13.10364
39.2043 | 46.0191 | 46.33474 | 8.826142 | -0.31564 | 2.062069 | 22.32515 | 13.12138
39.2143 | 45.9406 | 46.27607 | 8.82646 | -0.3354722 | 2.063995 | 22.24693 | 13.13868
39.2243 | 45.8597 | 46.21779 | 8.82679 | -0.3580945 | 2.065937 | 22.16953 | 13.15553
39.2343 | 45.7665 | 46.1599 | 8.827133 | -0.393401 | 2.067895 | 22.09294 | 13.17193
39.24429 | 45.6998 | 46.10244 | 8.827487 | -0.4026407 | 2.069868 | 22.01724 | 13.18785
39.25429 | 45.6209 | 46.04529 | 8.827854 | -0.424389 | 2.071858 | 21.94225 | 13.20332
39.26429 | 45.5265 | 45.9885 | 8.828233 | -0.4620002 | 2.073866 | 21.86807 | 13.21833
39.27429 | 45.4492 | 45.93206 | 8.828623 | -0.4828616 | 2.075888 | 21.79469 | 13.23286
39.28429 | 45.3763 | 45.87597 | 8.829026 | -0.499666 | 2.077928 | 21.72209 | 13.24692
39.29429 | 45.2839 | 45.82021 | 8.829441 | -0.5363073 | 2.079984 | 21.65028 | 13.2605
39.30428 | 45.1995 | 45.76483 | 8.829867 | -0.5653346 | 2.082053 | 21.57934 | 13.27358
39.31428 | 45.1411 | 45.70972 | 8.830306 | -0.5686244 | 2.084142 | 21.50909 | 13.28619
39.32428 | 45.0576 | 45.65493 | 8.830756 | -0.597331 | 2.086247 | 21.43963 | 13.2983
39.33428 | 44.9686 | 45.60044 | 8.831218 | -0.6318449 | 2.088369 | 21.37094 | 13.30992
39.34428 | 44.9262 | 45.54626 | 8.831693 | -0.6200553 | 2.090507 | 21.30302 | 13.32103
39.35427 | 44.8274 | 45.49242 | 8.832178 | -0.6650155 | 2.092659 | 21.23594 | 13.33164
39.36427 | 44.7583 | 45.4388 | 8.832676 | -0.6805031 | 2.09483 | 21.16956 | 13.34174
39.37427 | 44.6785 | 45.38547 | 8.833185 | -0.706968 | 2.097018 | 21.10393 | 13.35134
39.38427 | 44.5985 | 45.33241 | 8.833706 | -0.7339064 | 2.099222 | 21.03906 | 13.36042
39.39427 | 44.5355 | 45.27961 | 8.834239 | -0.7441057 | 2.101443 | 20.97494 | 13.36898
39.40427 | 44.4389 | 45.22706 | 8.834783 | -0.7881629 | 2.103681 | 20.91158 | 13.37702
39.41426 | 44.3953 | 45.17482 | 8.835338 | -0.7795209 | 2.105934 | 20.84902 | 13.38453
39.42426 | 44.3425 | 45.12277 | 8.835906 | -0.7802699 | 2.108205 | 20.78714 | 13.39152
39.43426 | 44.2338 | 45.07096 | 8.836484 | -0.8371592 | 2.110493 | 20.72601 | 13.39798
39.44426 | 44.2033 | 45.01938 | 8.837075 | -0.816077 | 2.112798 | 20.66561 | 13.4039
39.45426 | 44.1188 | 44.96802 | 8.837677 | -0.849221 | 2.11512 | 20.60594 | 13.40928
39.46426 | 44.0542 | 44.91688 | 8.83829 | -0.8626792 | 2.117459 | 20.547 | 13.41413
39.47425 | 43.9789 | 44.86602 | 8.838914 | -0.8871152 | 2.119813 | 20.48886 | 13.41843
39.48425 | 43.9059 | 44.81529 | 8.83955 | -0.9093924 | 2.122186 | 20.43137 | 13.42219
39.49425 | 43.8725 | 44.76477 | 8.840198 | -0.8922715 | 2.124576 | 20.3746 | 13.4254
39.50425 | 43.7938 | 44.71445 | 8.840856 | -0.9206454 | 2.126983 | 20.31855 | 13.42805
39.51425 | 43.7572 | 44.66431 | 8.841526 | -0.9071053 | 2.129406 | 20.26322 | 13.43016
39.52425 | 43.708 | 44.61435 | 8.842207 | -0.9063509 | 2.131847 | 20.20859 | 13.4317
39.53424 | 43.6149 | 44.56462 | 8.842899 | -0.9497211 | 2.134302 | 20.15473 | 13.43269
39.54424 | 43.5677 | 44.51502 | 8.843603 | -0.9473161 | 2.136776 | 20.10152 | 13.43312
39.55424 | 43.509 | 44.46558 | 8.844318 | -0.9565767 | 2.139268 | 20.049 | 13.43299
39.56424 | 43.4823 | 44.4163 | 8.845043 | -0.9340019 | 2.141777 | 19.99719 | 13.43229
39.57424 | 43.4066 | 44.36718 | 8.84578 | -0.9605817 | 2.144303 | 19.94607 | 13.43103
39.58424 | 43.3493 | 44.31822 | 8.846528 | -0.9689157 | 2.146846 | 19.89564 | 13.4292
39.59423 | 43.2952 | 44.26944 | 8.847286 | -0.9742398 | 2.149403 | 19.84595 | 13.4268
39.60423 | 43.2473 | 44.22076 | 8.848056 | -0.9734648 | 2.151979 | 19.79689 | 13.42384
39.61423 | 43.1821 | 44.17223 | 8.848837 | -0.9901274 | 2.154573 | 19.74852 | 13.4203
39.62423 | 43.1372 | 44.12383 | 8.849629 | -0.9866254 | 2.157184 | 19.70083 | 13.41618
39.63423 | 43.0569 | 44.07556 | 8.850432 | -1.018657 | 2.159811 | 19.65382 | 13.41149
39.64423 | 43.0288 | 44.02741 | 8.851245 | -0.9986137 | 2.162456 | 19.60748 | 13.40623
39.65422 | 42.9433 | 43.97944 | 8.852069 | -1.036141 | 2.165115 | 19.56186 | 13.4004
39.66422 | 42.9192 | 43.93154 | 8.852904 | -1.012339 | 2.167792 | 19.51686 | 13.39398
39.67422 | 42.8978 | 43.88376 | 8.85375 | -0.9859553 | 2.170487 | 19.47253 | 13.38699
39.68422 | 42.7897 | 43.83608 | 8.854607 | -1.046383 | 2.173198 | 19.42886 | 13.37942
39.69422 | 42.7715 | 43.78852 | 8.855474 | -1.017025 | 2.175926 | 19.38585 | 13.37127
39.70422 | 42.6924 | 43.74107 | 8.856352 | -1.048669 | 2.17867 | 19.3435 | 13.36255
39.71421 | 42.6791 | 43.69377 | 8.85724 | -1.014671 | 2.181428 | 19.30185 | 13.35326
39.72421 | 42.6074 | 43.64652 | 8.858139 | -1.03912 | 2.184205 | 19.2608 | 13.34338
39.73421 | 42.5667 | 43.59937 | 8.859049 | -1.032672 | 2.186998 | 19.22041 | 13.33292
39.74421 | 42.5132 | 43.55232 | 8.859969 | -1.039118 | 2.189807 | 19.18066 | 13.32188
39.75421 | 42.466 | 43.50536 | 8.8609 | -1.039359 | 2.192632 | 19.14155 | 13.31027
39.7642 | 42.424 | 43.45854 | 8.861841 | -1.034543 | 2.19547 | 19.10313 | 13.2981
39.7742 | 42.3616 | 43.41177 | 8.862792 | -1.050168 | 2.198327 | 19.06531 | 13.28534
39.7842 | 42.3221 | 43.36508 | 8.863755 | -1.042983 | 2.201199 | 19.02813 | 13.272
39.7942 | 42.2898 | 43.31849 | 8.864727 | -1.028687 | 2.204086 | 18.99158 | 13.2581
39.8042 | 42.2127 | 43.27198 | 8.86571 | -1.059277 | 2.206989 | 18.95566 | 13.24362
39.8142 | 42.158 | 43.22555 | 8.866703 | -1.067553 | 2.209907 | 18.92037 | 13.22857
39.82419 | 42.1039 | 43.17926 | 8.867706 | -1.075361 | 2.212836 | 18.88575 | 13.21297
39.83419 | 42.0546 | 43.13301 | 8.86872 | -1.078408 | 2.215784 | 18.85172 | 13.19679
39.84419 | 42.0444 | 43.08684 | 8.869744 | -1.042438 | 2.218746 | 18.8183 | 13.18005
39.85419 | 41.9541 | 43.04075 | 8.870778 | -1.086649 | 2.221721 | 18.78551 | 13.16274
39.86419 | 41.9228 | 42.99475 | 8.871822 | -1.071947 | 2.224712 | 18.75334 | 13.14487
39.87419 | 41.8874 | 42.94883 | 8.872877 | -1.061429 | 2.227716 | 18.72179 | 13.12645
39.88418 | 41.8394 | 42.90304 | 8.87394 | -1.063638 | 2.230731 | 18.69088 | 13.10749
39.89418 | 41.7882 | 42.85728 | 8.875015 | -1.069084 | 2.233762 | 18.66055 | 13.08796
39.90418 | 41.7273 | 42.81162 | 8.8761 | -1.084318 | 2.236807 | 18.63083 | 13.06788
39.91418 | 41.7166 | 42.76604 | 8.877194 | -1.049435 | 2.239864 | 18.60171 | 13.04726
39.92418 | 41.6767 | 42.72054 | 8.878299 | -1.043839 | 2.242935 | 18.5732 | 13.0261
39.93418 | 41.6354 | 42.67513 | 8.879414 | -1.039731 | 2.246018 | 18.5453 | 13.0044
39.94417 | 41.6017 | 42.62986 | 8.880537 | -1.028157 | 2.249109 | 18.51803 | 12.98218
39.95417 | 41.5539 | 42.58463 | 8.881671 | -1.030728 | 2.252216 | 18.49133 | 12.95941
39.96417 | 41.5318 | 42.53949 | 8.882815 | -1.007691 | 2.255334 | 18.46523 | 12.93611
39.97417 | 41.4843 | 42.49445 | 8.88397 | -1.010146 | 2.258463 | 18.43972 | 12.91229
39.98417 | 41.4662 | 42.4495 | 8.885133 | -0.983298 | 2.261603 | 18.41481 | 12.88795
39.99417 | 41.4197 | 42.40464 | 8.886307 | -0.984945 | 2.264754 | 18.39049 | 12.8631
40.00416 | 41.4014 | 42.35994 | 8.887489 | -0.958537 | 2.267912 | 18.36678 | 12.83776
40.01416 | 41.3897 | 42.31529 | 8.888682 | -0.9255869 | 2.271082 | 18.34364 | 12.81189
40.02416 | 41.3359 | 42.27074 | 8.889884 | -0.9348422 | 2.274263 | 18.32108 | 12.78551
40.03416 | 41.3167 | 42.2263 | 8.891097 | -0.9096035 | 2.277452 | 18.29911 | 12.75865
40.04416 | 41.2729 | 42.18198 | 8.892318 | -0.9090777 | 2.28065 | 18.27772 | 12.73129
40.05416 | 41.2345 | 42.13776 | 8.89355 | -0.903265 | 2.283856 | 18.25692 | 12.70344
40.06415 | 41.2229 | 42.09371 | 8.894789 | -0.8708112 | 2.287068 | 18.23671 | 12.67514
40.07415 | 41.2153 | 42.04974 | 8.89604 | -0.8344357 | 2.29029 | 18.21706 | 12.64634
40.08415 | 41.1643 | 42.00588 | 8.8973 | -0.8415823 | 2.293519 | 18.19799 | 12.61707
40.09415 | 41.1463 | 41.96216 | 8.898569 | -0.8158564 | 2.296755 | 18.1795 | 12.58733
40.10415 | 41.0974 | 41.91856 | 8.899848 | -0.821164 | 2.299997 | 18.16158 | 12.55714
40.11415 | 41.1052 | 41.8751 | 8.901136 | -0.7699036 | 2.303245 | 18.14423 | 12.52649
40.12414 | 41.0594 | 41.83183 | 8.902432 | -0.7724306 | 2.306495 | 18.12747 | 12.49543
40.13414 | 41.0313 | 41.78866 | 8.903738 | -0.7573552 | 2.309753 | 18.11127 | 12.4639
40.14414 | 41.0082 | 41.74562 | 8.905054 | -0.7374249 | 2.313016 | 18.09563 | 12.43193
40.15414 | 40.9831 | 41.70275 | 8.90638 | -0.7196483 | 2.316282 | 18.08055 | 12.39953
40.16414 | 40.9804 | 41.66003 | 8.907714 | -0.6796265 | 2.319552 | 18.06604 | 12.36672
40.17413 | 40.9365 | 41.61751 | 8.909056 | -0.6810072 | 2.322822 | 18.05211 | 12.33352
40.18413 | 40.9316 | 41.57511 | 8.910409 | -0.6435134 | 2.326098 | 18.03872 | 12.29988
40.19413 | 40.8842 | 41.53289 | 8.911771 | -0.6486892 | 2.329375 | 18.0259 | 12.26584
40.20413 | 40.8856 | 41.49084 | 8.913142 | -0.6052426 | 2.332654 | 18.01364 | 12.23141
40.21413 | 40.8418 | 41.44898 | 8.914522 | -0.6071759 | 2.335934 | 18.00194 | 12.19658
40.22413 | 40.837 | 41.40729 | 8.915911 | -0.5702937 | 2.339214 | 17.99079 | 12.16138
40.23412 | 40.8407 | 41.36584 | 8.917307 | -0.5251398 | 2.342491 | 17.9802 | 12.12584
40.24412 | 40.7963 | 41.32455 | 8.918714 | -0.528251 | 2.34577 | 17.97017 | 12.0899
40.25412 | 40.7867 | 41.28346 | 8.92013 | -0.4967588 | 2.349049 | 17.96069 | 12.05359
40.26412 | 40.7662 | 41.24258 | 8.921555 | -0.47638 | 2.352325 | 17.95176 | 12.01694
40.27412 | 40.7442 | 41.20191 | 8.922989 | -0.4577093 | 2.355599 | 17.94338 | 11.97994
40.28412 | 40.7339 | 41.16146 | 8.924431 | -0.4275561 | 2.35887 | 17.93556 | 11.9426
40.29411 | 40.7142 | 41.12126 | 8.925881 | -0.4070597 | 2.362134 | 17.92828 | 11.90496
40.30411 | 40.7476 | 41.08126 | 8.927341 | -0.3336605 | 2.365397 | 17.92155 | 11.86697
40.31411 | 40.6967 | 41.0415 | 8.92881 | -0.3447986 | 2.368656 | 17.91537 | 11.82866
40.32411 | 40.6828 | 41.00198 | 8.930287 | -0.319176 | 2.37191 | 17.90973 | 11.79005
40.33411 | 40.6818 | 40.9627 | 8.931773 | -0.2809033 | 2.375157 | 17.90464 | 11.75113
40.34411 | 40.6548 | 40.92368 | 8.933268 | -0.2688835 | 2.378399 | 17.90009 | 11.71192
40.3541 | 40.6406 | 40.88496 | 8.93477 | -0.2443636 | 2.38163 | 17.8961 | 11.67247
40.3641 | 40.6407 | 40.84647 | 8.936282 | -0.2057678 | 2.384856 | 17.89263 | 11.6327
40.3741 | 40.622 | 40.80825 | 8.937803 | -0.1862458 | 2.388075 | 17.88971 | 11.59266
40.3841 | 40.6393 | 40.7703 | 8.939332 | -0.130998 | 2.391284 | 17.88733 | 11.55235
40.3941 | 40.5876 | 40.73264 | 8.940869 | -0.1450366 | 2.394484 | 17.88549 | 11.51179
40.4041 | 40.6056 | 40.69526 | 8.942415 | -0.08966304 | 2.397674 | 17.88419 | 11.47098
40.41409 | 40.5704 | 40.65822 | 8.943968 | -0.0878217 | 2.40085 | 17.88343 | 11.42997
40.42409 | 40.5484 | 40.62145 | 8.945531 | -0.07304702 | 2.404018 | 17.8832 | 11.38869
40.43409 | 40.5514 | 40.58498 | 8.947102 | -0.03358024 | 2.407174 | 17.88351 | 11.34719
40.44409 | 40.5286 | 40.54883 | 8.948682 | -0.02022888 | 2.410317 | 17.88436 | 11.30547
40.45409 | 40.5361 | 40.513 | 8.950269 | 0.02310275 | 2.413447 | 17.88574 | 11.26354
40.46409 | 40.5028 | 40.47749 | 8.951865 | 0.02530896 | 2.416564 | 17.88766 | 11.2214
40.47408 | 40.5115 | 40.44235 | 8.953468 | 0.0691474 | 2.419663 | 17.8901 | 11.17912
40.48408 | 40.4917 | 40.40752 | 8.955081 | 0.0841822 | 2.42275 | 17.89308 | 11.13661
40.49408 | 40.4813 | 40.37303 | 8.956701 | 0.1082702 | 2.425822 | 17.8966 | 11.09391
40.50408 | 40.4653 | 40.33889 | 8.95833 | 0.1264089 | 2.428877 | 17.90064 | 11.05104
40.51408 | 40.4674 | 40.30511 | 8.959967 | 0.1622885 | 2.431916 | 17.90521 | 11.00801
40.52407 | 40.4605 | 40.27173 | 8.961611 | 0.1887726 | 2.434934 | 17.91031 | 10.96487
40.53407 | 40.4583 | 40.23868 | 8.963264 | 0.2196217 | 2.437938 | 17.91595 | 10.92153
40.54407 | 40.4381 | 40.20601 | 8.964925 | 0.2320947 | 2.440923 | 17.92211 | 10.87805
40.55407 | 40.4625 | 40.17371 | 8.966594 | 0.2887866 | 2.443889 | 17.9288 | 10.83443
40.56407 | 40.4441 | 40.14181 | 8.968271 | 0.3022915 | 2.446835 | 17.93602 | 10.79069
40.57407 | 40.4328 | 40.1103 | 8.969956 | 0.3225013 | 2.449761 | 17.94376 | 10.74682
40.58406 | 40.4333 | 40.07922 | 8.971647 | 0.3540828 | 2.452663 | 17.95203 | 10.70288
40.59406 | 40.4005 | 40.04851 | 8.973348 | 0.3519917 | 2.455546 | 17.96082 | 10.65879
40.60406 | 40.4405 | 40.01821 | 8.975056 | 0.4222909 | 2.458408 | 17.97014 | 10.6146
40.61406 | 40.4066 | 39.98833 | 8.976773 | 0.4182725 | 2.461247 | 17.97999 | 10.57032
40.62406 | 40.4148 | 39.95887 | 8.978497 | 0.4559336 | 2.464063 | 17.99035 | 10.52595
40.63406 | 40.4196 | 39.92983 | 8.980229 | 0.4897657 | 2.466856 | 18.00125 | 10.4815
40.64405 | 40.4027 | 39.90126 | 8.981966 | 0.5014354 | 2.469622 | 18.01265 | 10.43703
40.65405 | 40.4004 | 39.8731 | 8.983714 | 0.5272963 | 2.472366 | 18.02459 | 10.39244
40.66405 | 40.3852 | 39.84539 | 8.985469 | 0.5398133 | 2.475085 | 18.03704 | 10.34779
40.67405 | 40.3938 | 39.81812 | 8.987231 | 0.5756808 | 2.477779 | 18.05002 | 10.30309
40.68405 | 40.3856 | 39.7913 | 8.989001 | 0.5942986 | 2.480445 | 18.06352 | 10.25833
40.69405 | 40.3669 | 39.76495 | 8.990779 | 0.6019511 | 2.483086 | 18.07754 | 10.21354
40.70404 | 40.3773 | 39.73909 | 8.992562 | 0.6382069 | 2.485698 | 18.09207 | 10.16876
40.71404 | 40.3383 | 39.71367 | 8.994355 | 0.6246258 | 2.488284 | 18.10713 | 10.12391
40.72404 | 40.3802 | 39.68873 | 8.996155 | 0.6914691 | 2.490843 | 18.1227 | 10.07903
40.73404 | 40.3645 | 39.66427 | 8.997962 | 0.7002336 | 2.493373 | 18.1388 | 10.03413
40.74404 | 40.3513 | 39.64029 | 8.999777 | 0.7110112 | 2.495874 | 18.15541 | 9.989226
40.75404 | 40.3507 | 39.6168 | 9.0016 | 0.7339003 | 2.498347 | 18.17254 | 9.944316
40.76403 | 40.3272 | 39.59383 | 9.003427 | 0.7333715 | 2.500787 | 18.19017 | 9.899447
40.77403 | 40.3417 | 39.57133 | 9.005264 | 0.7703681 | 2.503201 | 18.20833 | 9.85454
40.78403 | 40.3306 | 39.54934 | 9.007108 | 0.7812571 | 2.505584 | 18.227 | 9.809647
40.79403 | 40.3282 | 39.52786 | 9.00896 | 0.8003415 | 2.507936 | 18.24619 | 9.764769
40.80403 | 40.3639 | 39.50689 | 9.010818 | 0.8570115 | 2.510257 | 18.2659 | 9.719913
40.81403 | 40.3105 | 39.48644 | 9.012684 | 0.8240633 | 2.512548 | 18.28612 | 9.675086
40.82402 | 40.3296 | 39.46651 | 9.014555 | 0.863086 | 2.514803 | 18.30682 | 9.630335
40.83402 | 40.3624 | 39.44711 | 9.016435 | 0.9152924 | 2.51703 | 18.32806 | 9.585578
40.84402 | 40.3376 | 39.42823 | 9.018323 | 0.9093681 | 2.519226 | 18.34983 | 9.540858
40.85402 | 40.3688 | 39.4099 | 9.020217 | 0.9589027 | 2.521389 | 18.3721 | 9.496193
40.86402 | 40.3696 | 39.39209 | 9.022118 | 0.9775075 | 2.52352 | 18.39488 | 9.451578
40.87402 | 40.3665 | 39.37483 | 9.024026 | 0.991671 | 2.525617 | 18.41816 | 9.407022
40.88401 | 40.3745 | 39.35812 | 9.02594 | 1.016383 | 2.527679 | 18.44193 | 9.362566
40.89401 | 40.3602 | 39.34195 | 9.027862 | 1.018254 | 2.529711 | 18.46624 | 9.318134
40.90401 | 40.4111 | 39.32633 | 9.029791 | 1.084772 | 2.531709 | 18.49106 | 9.273773
40.91401 | 40.3726 | 39.31127 | 9.031727 | 1.061334 | 2.533674 | 18.51638 | 9.229485
40.92401 | 40.4183 | 39.29676 | 9.033669 | 1.121537 | 2.535606 | 18.54221 | 9.185277
40.934 | 40.4155 | 39.28284 | 9.035617 | 1.13266 | 2.537503 | 18.56852 | 9.141196
40.944 | 40.4165 | 39.26947 | 9.037573 | 1.147035 | 2.539367 | 18.59537 | 9.097157
40.954 | 40.4313 | 39.25666 | 9.039536 | 1.17464 | 2.541198 | 18.62271 | 9.053211
40.964 | 40.4457 | 39.24442 | 9.041506 | 1.201275 | 2.542994 | 18.65057 | 9.009354
40.974 | 40.4605 | 39.23277 | 9.043483 | 1.227733 | 2.544757 | 18.67893 | 8.9656
40.984 | 40.4556 | 39.22168 | 9.045466 | 1.233916 | 2.546486 | 18.70778 | 8.921948
40.99399 | 40.4625 | 39.21119 | 9.047454 | 1.251306 | 2.548181 | 18.73711 | 8.878449
41.00399 | 40.4793 | 39.20128 | 9.04945 | 1.278023 | 2.549843 | 18.76697 | 8.835012
41.01399 | 40.4849 | 39.19195 | 9.051453 | 1.292955 | 2.551471 | 18.79733 | 8.791687
41.02399 | 40.5177 | 39.1832 | 9.053462 | 1.334498 | 2.553065 | 18.8282 | 8.748478
41.03399 | 40.5092 | 39.17505 | 9.055478 | 1.334152 | 2.554624 | 18.85956 | 8.705382
41.04399 | 40.5291 | 39.16749 | 9.057501 | 1.361614 | 2.55615 | 18.89142 | 8.662414
41.05398 | 40.5384 | 39.16053 | 9.059528 | 1.377872 | 2.557644 | 18.92374 | 8.619619
41.06398 | 40.5278 | 39.15416 | 9.061563 | 1.37364 | 2.559103 | 18.95659 | 8.576905
41.07398 | 40.5624 | 39.14839 | 9.063605 | 1.414013 | 2.560531 | 18.98993 | 8.534323
41.08398 | 40.569 | 39.14322 | 9.065653 | 1.42578 | 2.561924 | 19.02377 | 8.491871
41.09398 | 40.576 | 39.13865 | 9.067707 | 1.437348 | 2.563286 | 19.0581 | 8.449561
41.10398 | 40.6014 | 39.13469 | 9.069767 | 1.46671 | 2.564614 | 19.09293 | 8.407381
41.11397 | 40.5795 | 39.13134 | 9.071832 | 1.448163 | 2.565909 | 19.1282 | 8.365393
41.12397 | 40.6335 | 39.12859 | 9.073905 | 1.504913 | 2.567173 | 19.164 | 8.323504
41.13397 | 40.6045 | 39.12645 | 9.075985 | 1.478054 | 2.568405 | 19.20029 | 8.281763
41.14397 | 40.6666 | 39.12492 | 9.07807 | 1.541684 | 2.569607 | 19.23707 | 8.240173
41.15397 | 40.6519 | 39.124 | 9.080162 | 1.527903 | 2.570775 | 19.27433 | 8.198728
41.16397 | 40.6584 | 39.12369 | 9.082259 | 1.53471 | 2.571915 | 19.31207 | 8.157443
41.17396 | 40.6903 | 39.124 | 9.084361 | 1.566304 | 2.573021 | 19.35027 | 8.116346
41.18396 | 40.6987 | 39.12492 | 9.086471 | 1.573781 | 2.574099 | 19.38898 | 8.075372
41.19396 | 40.7244 | 39.12645 | 9.088587 | 1.597945 | 2.575147 | 19.42817 | 8.034556
41.20396 | 40.75 | 39.1286 | 9.090709 | 1.621395 | 2.576165 | 19.46783 | 7.9939
41.21396 | 40.7536 | 39.13137 | 9.092836 | 1.622229 | 2.577154 | 19.50797 | 7.953407
41.22396 | 40.789 | 39.13475 | 9.09497 | 1.654246 | 2.578114 | 19.54859 | 7.913079
41.23395 | 40.787 | 39.13876 | 9.097107 | 1.64824 | 2.579046 | 19.58965 | 7.87296
41.24395 | 40.8211 | 39.14336 | 9.099253 | 1.677735 | 2.57995 | 19.6312 | 7.832962
41.25395 | 40.8635 | 39.1486 | 9.101404 | 1.714901 | 2.580827 | 19.67323 | 7.793138
41.26395 | 40.8504 | 39.15445 | 9.103561 | 1.695952 | 2.581677 | 19.71573 | 7.753484
41.27395 | 40.8989 | 39.16092 | 9.105724 | 1.737984 | 2.582501 | 19.75869 | 7.714002
41.28395 | 40.8933 | 39.168 | 9.107893 | 1.725299 | 2.583299 | 19.80212 | 7.674694
41.29394 | 40.938 | 39.1757 | 9.110065 | 1.762296 | 2.584071 | 19.84597 | 7.635602
41.30394 | 40.9659 | 39.18402 | 9.112245 | 1.78188 | 2.584819 | 19.89031 | 7.596644
41.31394 | 40.9971 | 39.19295 | 9.11443 | 1.804148 | 2.585542 | 19.93512 | 7.557864
41.32394 | 41.0153 | 39.2025 | 9.116622 | 1.812801 | 2.586242 | 19.98037 | 7.519261
41.33394 | 41.0253 | 39.21266 | 9.118819 | 1.812643 | 2.586918 | 20.02608 | 7.480838
41.34393 | 41.078 | 39.22342 | 9.121019 | 1.854577 | 2.587572 | 20.0722 | 7.442634
41.35393 | 41.0644 | 39.23481 | 9.123227 | 1.829591 | 2.588204 | 20.11881 | 7.404573
41.36393 | 41.1204 | 39.2468 | 9.12544 | 1.873596 | 2.588815 | 20.16586 | 7.366693
41.37393 | 41.1385 | 39.25941 | 9.127659 | 1.879089 | 2.589405 | 20.21335 | 7.328996
41.38393 | 41.1472 | 39.27263 | 9.129883 | 1.874575 | 2.589974 | 20.26128 | 7.291483
41.39393 | 41.1785 | 39.28645 | 9.132113 | 1.892054 | 2.590525 | 20.30965 | 7.254154
41.40392 | 41.1868 | 39.30086 | 9.134346 | 1.885942 | 2.591056 | 20.35841 | 7.217049
41.41392 | 41.2111 | 39.31589 | 9.136586 | 1.895213 | 2.591569 | 20.40764 | 7.18009
41.42392 | 41.2251 | 39.33152 | 9.138832 | 1.893582 | 2.592066 | 20.4573 | 7.143318
41.43392 | 41.2223 | 39.34775 | 9.141083 | 1.874552 | 2.592545 | 20.50739 | 7.106732
41.44392 | 41.2994 | 39.36458 | 9.14334 | 1.934823 | 2.593009 | 20.55789 | 7.070334
41.45392 | 41.2653 | 39.382 | 9.145601 | 1.883302 | 2.593456 | 20.60882 | 7.034122
41.46391 | 41.3162 | 39.4 | 9.147866 | 1.916204 | 2.593889 | 20.66011 | 6.998133
41.47391 | 41.3274 | 39.4186 | 9.150138 | 1.908798 | 2.594308 | 20.71186 | 6.962298
41.48391 | 41.3221 | 39.43779 | 9.152415 | 1.884305 | 2.594715 | 20.76401 | 6.926652
41.49391 | 41.3436 | 39.45757 | 9.154697 | 1.88603 | 2.595108 | 20.81657 | 6.891193
41.50391 | 41.3885 | 39.47793 | 9.156984 | 1.910572 | 2.59549 | 20.86953 | 6.855924
41.51391 | 41.4024 | 39.49887 | 9.159277 | 1.903535 | 2.59586 | 20.92288 | 6.820844
41.5239 | 41.4064 | 39.52036 | 9.161572 | 1.886044 | 2.59622 | 20.97658 | 6.785987
41.5339 | 41.4193 | 39.54244 | 9.163874 | 1.876857 | 2.596571 | 21.03071 | 6.751286
41.5439 | 41.4357 | 39.56509 | 9.166181 | 1.870607 | 2.596913 | 21.08523 | 6.716773
41.5539 | 41.4503 | 39.58831 | 9.168494 | 1.861989 | 2.597247 | 21.14012 | 6.68245
41.5639 | 41.5022 | 39.61209 | 9.170811 | 1.890111 | 2.597574 | 21.19539 | 6.648317
41.5739 | 41.4901 | 39.63642 | 9.173133 | 1.853675 | 2.597894 | 21.25102 | 6.614373
41.58389 | 41.5065 | 39.66128 | 9.175457 | 1.845218 | 2.598209 | 21.30696 | 6.580653
41.59389 | 41.5206 | 39.68671 | 9.177789 | 1.833887 | 2.598517 | 21.36332 | 6.547084
41.60389 | 41.5211 | 39.7127 | 9.180125 | 1.8084 | 2.598824 | 21.42004 | 6.513711
41.61389 | 41.5851 | 39.73921 | 9.182467 | 1.845888 | 2.599125 | 21.4771 | 6.480522
41.62389 | 41.611 | 39.76628 | 9.184813 | 1.844723 | 2.599425 | 21.53451 | 6.447526
41.63389 | 41.5911 | 39.79386 | 9.187163 | 1.797244 | 2.599722 | 21.59226 | 6.414714
41.64388 | 41.6124 | 39.82195 | 9.189516 | 1.790449 | 2.60002 | 21.65029 | 6.382126
41.65388 | 41.6271 | 39.85058 | 9.191876 | 1.776519 | 2.600315 | 21.7087 | 6.349692
41.66388 | 41.6345 | 39.87973 | 9.194241 | 1.754771 | 2.600612 | 21.76743 | 6.317446
41.67388 | 41.693 | 39.90938 | 9.19661 | 1.783617 | 2.60091 | 21.82648 | 6.285388
41.68388 | 41.6871 | 39.93954 | 9.198983 | 1.747559 | 2.60121 | 21.88583 | 6.253516
41.69388 | 41.7052 | 39.9702 | 9.201361 | 1.735003 | 2.601513 | 21.94549 | 6.221831
41.70387 | 41.6844 | 40.00131 | 9.203742 | 1.683085 | 2.601819 | 22.00539 | 6.190363
41.71387 | 41.718 | 40.03295 | 9.206129 | 1.68505 | 2.60213 | 22.06564 | 6.15905
41.72387 | 41.7261 | 40.06506 | 9.20852 | 1.661038 | 2.602446 | 22.12617 | 6.127922
41.73387 | 41.7385 | 40.09765 | 9.210916 | 1.64085 | 2.602768 | 22.18699 | 6.09698
41.74387 | 41.7443 | 40.1307 | 9.213317 | 1.613596 | 2.603097 | 22.24807 | 6.066222
41.75386 | 41.7253 | 40.16416 | 9.215719 | 1.561145 | 2.60343 | 22.30933 | 6.035679
41.76386 | 41.7219 | 40.19812 | 9.218128 | 1.523779 | 2.603774 | 22.37093 | 6.005289
41.77386 | 41.7442 | 40.23253 | 9.220541 | 1.51167 | 2.604128 | 22.43278 | 5.97508
41.78386 | 41.7335 | 40.26738 | 9.222959 | 1.466124 | 2.604491 | 22.49487 | 5.945055
41.79386 | 41.7571 | 40.30266 | 9.22538 | 1.454444 | 2.604865 | 22.5572 | 5.915212
41.80386 | 41.7228 | 40.33836 | 9.227806 | 1.384444 | 2.605251 | 22.61975 | 5.885549
41.81385 | 41.7353 | 40.37444 | 9.230234 | 1.360864 | 2.605648 | 22.68246 | 5.856096
41.82385 | 41.719 | 40.41096 | 9.232668 | 1.30804 | 2.606058 | 22.74544 | 5.826795
41.83385 | 41.7311 | 40.44788 | 9.235106 | 1.283217 | 2.606482 | 22.80862 | 5.797673
41.84385 | 41.7238 | 40.48519 | 9.237549 | 1.238606 | 2.60692 | 22.872 | 5.768729
41.85385 | 41.7219 | 40.52289 | 9.239995 | 1.199013 | 2.607374 | 22.93555 | 5.739964
41.86385 | 41.7415 | 40.56095 | 9.242446 | 1.180545 | 2.607843 | 22.99929 | 5.711376
41.87384 | 41.7156 | 40.59935 | 9.244898 | 1.116253 | 2.608328 | 23.06313 | 5.682993
41.88384 | 41.7309 | 40.63813 | 9.247356 | 1.092767 | 2.608831 | 23.12719 | 5.654758
41.89384 | 41.7373 | 40.67727 | 9.249818 | 1.060035 | 2.609351 | 23.1914 | 5.626699
41.90384 | 41.7159 | 40.71673 | 9.252285 | 0.999168 | 2.609891 | 23.25574 | 5.598813
41.91384 | 41.787 | 40.75653 | 9.254755 | 1.030474 | 2.610449 | 23.32022 | 5.571101
41.92384 | 41.7505 | 40.79664 | 9.257229 | 0.9538615 | 2.611029 | 23.38482 | 5.543564
41.93383 | 41.7535 | 40.83701 | 9.259704 | 0.9164859 | 2.611628 | 23.44946 | 5.516224
41.94383 | 41.7584 | 40.87773 | 9.262185 | 0.8806694 | 2.612249 | 23.51427 | 5.48903
41.95383 | 41.7558 | 40.91873 | 9.264671 | 0.8370686 | 2.612892 | 23.57916 | 5.462007
41.96383 | 41.7929 | 40.96001 | 9.26716 | 0.8328926 | 2.613558 | 23.64414 | 5.435154
41.97383 | 41.7873 | 41.00155 | 9.269653 | 0.7857528 | 2.614248 | 23.70918 | 5.40847
41.98383 | 41.7883 | 41.04334 | 9.272149 | 0.744955 | 2.614962 | 23.77428 | 5.381955
41.99382 | 41.7781 | 41.08534 | 9.274646 | 0.6927582 | 2.6157 | 23.83936 | 5.355633
42.00382 | 41.7822 | 41.12761 | 9.27715 | 0.6545888 | 2.616464 | 23.90455 | 5.329451
42.01382 | 41.7884 | 41.1701 | 9.279657 | 0.6183009 | 2.617254 | 23.96975 | 5.303438
42.02382 | 41.8193 | 41.2128 | 9.282168 | 0.6065006 | 2.618071 | 24.03497 | 5.277588
42.03382 | 41.8077 | 41.2557 | 9.284683 | 0.5520038 | 2.618915 | 24.10019 | 5.251905
42.04382 | 41.8062 | 41.29877 | 9.2872 | 0.5074257 | 2.619787 | 24.1654 | 5.226384
42.05381 | 41.7953 | 41.34199 | 9.289719 | 0.4533141 | 2.620687 | 24.23053 | 5.20105
42.06381 | 41.8233 | 41.3854 | 9.292244 | 0.4379 | 2.621616 | 24.29569 | 5.175854
42.07381 | 41.8042 | 41.42896 | 9.294772 | 0.3752411 | 2.622576 | 24.36079 | 5.15082
42.08381 | 41.8512 | 41.47265 | 9.297304 | 0.378546 | 2.623566 | 24.42584 | 5.125945
42.09381 | 41.8 | 41.51647 | 9.299838 | 0.2835271 | 2.624587 | 24.49082 | 5.101231
42.10381 | 41.8163 | 41.5604 | 9.302377 | 0.2559018 | 2.625639 | 24.55571 | 5.076674
42.1138 | 41.8112 | 41.60438 | 9.304916 | 0.2068203 | 2.626723 | 24.62044 | 5.0523
42.1238 | 41.8033 | 41.64849 | 9.30746 | 0.1548137 | 2.62784 | 24.68513 | 5.028058
42.1338 | 41.8504 | 41.69266 | 9.310008 | 0.1577414 | 2.62899 | 24.74969 | 5.003972
42.1438 | 41.8177 | 41.73689 | 9.31256 | 0.08081036 | 2.630174 | 24.81411 | 4.980043
42.1538 | 41.8406 | 41.78116 | 9.315114 | 0.05943842 | 2.631392 | 24.87839 | 4.956267
42.16379 | 41.8059 | 41.82542 | 9.317669 | -0.0195188 | 2.632644 | 24.94244 | 4.932667
42.17379 | 41.8133 | 41.86973 | 9.32023 | -0.05642955 | 2.633933 | 25.00637 | 4.909198
42.18379 | 41.8184 | 41.91404 | 9.322793 | -0.09564315 | 2.635257 | 25.07011 | 4.885879
42.19379 | 41.809 | 41.95834 | 9.32536 | -0.1493425 | 2.636618 | 25.13365 | 4.862713
42.20379 | 41.8246 | 42.00261 | 9.32793 | -0.1780123 | 2.638015 | 25.19697 | 4.839695
42.21379 | 41.8194 | 42.04684 | 9.330503 | -0.2274372 | 2.639451 | 25.26005 | 4.816829
42.22378 | 41.7947 | 42.09096 | 9.333076 | -0.2962581 | 2.640924 | 25.32282 | 4.794134
42.23378 | 41.7967 | 42.13505 | 9.335655 | -0.3383508 | 2.642435 | 25.3854 | 4.771563
42.24378 | 41.7901 | 42.17905 | 9.338237 | -0.3889528 | 2.643985 | 25.44769 | 4.749137
42.25378 | 41.8175 | 42.22295 | 9.340822 | -0.4054542 | 2.645574 | 25.5097 | 4.726857
42.26378 | 41.7935 | 42.26673 | 9.343409 | -0.4732331 | 2.647203 | 25.5714 | 4.704723
42.27378 | 41.7548 | 42.31038 | 9.346 | -0.5555791 | 2.648872 | 25.63278 | 4.682732
42.28377 | 41.7632 | 42.35383 | 9.34859 | -0.5906298 | 2.65058 | 25.69375 | 4.660905
42.29377 | 41.7538 | 42.39716 | 9.351186 | -0.6433609 | 2.652331 | 25.75444 | 4.6392
42.30377 | 41.7909 | 42.44031 | 9.353785 | -0.6494077 | 2.654123 | 25.81476 | 4.617636
42.31377 | 41.7515 | 42.48326 | 9.356387 | -0.73176 | 2.655957 | 25.8747 | 4.596212
42.32377 | 41.7354 | 42.526 | 9.358991 | -0.7905978 | 2.657834 | 25.93425 | 4.574928
42.33377 | 41.7188 | 42.5685 | 9.361598 | -0.849705 | 2.659753 | 25.99337 | 4.553783
42.34376 | 41.7049 | 42.61073 | 9.364204 | -0.9058271 | 2.661713 | 26.05201 | 4.532796
42.35376 | 41.7441 | 42.65273 | 9.366817 | -0.9086291 | 2.663718 | 26.11027 | 4.511926
42.36376 | 41.7107 | 42.69445 | 9.369431 | -0.9837537 | 2.665768 | 26.16806 | 4.491192
42.37376 | 41.6779 | 42.73588 | 9.372049 | -1.057984 | 2.667861 | 26.22538 | 4.470593
42.38376 | 41.688 | 42.77701 | 9.374668 | -1.089008 | 2.67 | 26.28221 | 4.450129
42.39376 | 41.6524 | 42.81781 | 9.377291 | -1.165405 | 2.672183 | 26.33853 | 4.429799
42.40375 | 41.6813 | 42.85822 | 9.379913 | -1.176917 | 2.674409 | 26.39427 | 4.409622
42.41375 | 41.6708 | 42.89831 | 9.38254 | -1.227513 | 2.676684 | 26.44953 | 4.389557
42.42375 | 41.6297 | 42.93803 | 9.38517 | -1.308333 | 2.679004 | 26.50424 | 4.369622
42.43375 | 41.629 | 42.97736 | 9.387802 | -1.348362 | 2.68137 | 26.55837 | 4.349818
42.44375 | 41.5717 | 43.01628 | 9.390436 | -1.444581 | 2.683783 | 26.61192 | 4.330143
42.45375 | 41.6345 | 43.05478 | 9.393073 | -1.42028 | 2.686244 | 26.66487 | 4.310597
42.46374 | 41.5778 | 43.0928 | 9.395709 | -1.515001 | 2.688749 | 26.71714 | 4.291198
42.47374 | 41.5897 | 43.1304 | 9.398351 | -1.540698 | 2.691304 | 26.76884 | 4.271907
42.48374 | 41.5675 | 43.16753 | 9.400994 | -1.600025 | 2.693907 | 26.81988 | 4.252741
42.49374 | 41.5426 | 43.20416 | 9.40364 | -1.66156 | 2.696558 | 26.87026 | 4.233701
42.50374 | 41.5716 | 43.24029 | 9.406288 | -1.668691 | 2.699258 | 26.91996 | 4.214786
42.51373 | 41.5394 | 43.27587 | 9.408936 | -1.736465 | 2.702004 | 26.96891 | 4.196012
42.52373 | 41.5411 | 43.31093 | 9.411588 | -1.769834 | 2.704801 | 27.0172 | 4.177344
42.53373 | 41.5466 | 43.34545 | 9.414243 | -1.79885 | 2.707648 | 27.06476 | 4.158797
42.54373 | 41.5003 | 43.37939 | 9.416899 | -1.879095 | 2.710544 | 27.11158 | 4.140371
42.55373 | 41.5266 | 43.41275 | 9.419558 | -1.886154 | 2.71349 | 27.15764 | 4.122066
42.56373 | 41.5157 | 43.44551 | 9.422219 | -1.929811 | 2.716486 | 27.20292 | 4.103881
42.57372 | 41.5007 | 43.47762 | 9.424879 | -1.976921 | 2.719529 | 27.24738 | 4.085834
42.58372 | 41.4946 | 43.50913 | 9.427543 | -2.014527 | 2.722627 | 27.29107 | 4.067886
42.59372 | 41.4561 | 43.53998 | 9.43021 | -2.083881 | 2.725775 | 27.33394 | 4.050055
42.60372 | 41.4681 | 43.57017 | 9.432878 | -2.102073 | 2.728973 | 27.37598 | 4.03234
42.61372 | 41.4511 | 43.59968 | 9.435549 | -2.148582 | 2.732223 | 27.41717 | 4.014741
42.62372 | 41.4567 | 43.6285 | 9.438221 | -2.1718 | 2.735525 | 27.4575 | 3.997258
42.63371 | 41.4191 | 43.65658 | 9.440893 | -2.237475 | 2.738875 | 27.4969 | 3.979904
42.64371 | 41.4255 | 43.68396 | 9.443569 | -2.258456 | 2.742279 | 27.53546 | 3.962648
42.65371 | 41.4064 | 43.7106 | 9.446246 | -2.304195 | 2.745736 | 27.57311 | 3.945504
42.66371 | 41.4171 | 43.73648 | 9.448926 | -2.319382 | 2.749245 | 27.60984 | 3.928472
42.67371 | 41.3975 | 43.7616 | 9.451607 | -2.364099 | 2.752807 | 27.64563 | 3.911552
42.68371 | 41.3757 | 43.78593 | 9.45429 | -2.410234 | 2.756421 | 27.68048 | 3.894741
42.6937 | 41.3515 | 43.80945 | 9.456972 | -2.457949 | 2.760084 | 27.71433 | 3.878057
42.7037 | 41.3518 | 43.83218 | 9.459658 | -2.480378 | 2.763804 | 27.74725 | 3.861465
42.7137 | 41.3532 | 43.85408 | 9.462346 | -2.50088 | 2.767577 | 27.77918 | 3.844981
42.7237 | 41.3344 | 43.87515 | 9.465036 | -2.540747 | 2.771404 | 27.8101 | 3.828606
42.7337 | 41.3224 | 43.89536 | 9.467727 | -2.572965 | 2.775283 | 27.84002 | 3.812336
42.7437 | 41.2968 | 43.91472 | 9.47042 | -2.617917 | 2.779216 | 27.86891 | 3.796173
42.75369 | 41.3009 | 43.93318 | 9.473111 | -2.632278 | 2.783199 | 27.89674 | 3.78013
42.76369 | 41.2874 | 43.95077 | 9.475807 | -2.663369 | 2.78724 | 27.92355 | 3.764177
42.77369 | 41.2757 | 43.96746 | 9.478504 | -2.691757 | 2.791334 | 27.94929 | 3.748327
42.78369 | 41.2248 | 43.98324 | 9.481202 | -2.758439 | 2.795483 | 27.97397 | 3.73258
42.79369 | 41.2533 | 43.99809 | 9.483902 | -2.744794 | 2.799686 | 27.99757 | 3.716936
42.80369 | 41.2275 | 44.01201 | 9.486604 | -2.784515 | 2.803943 | 28.02008 | 3.701393
42.81368 | 41.2112 | 44.02497 | 9.489304 | -2.813771 | 2.808249 | 28.04145 | 3.685966
42.82368 | 41.213 | 44.03699 | 9.492008 | -2.823992 | 2.812616 | 28.06174 | 3.670626
42.83368 | 41.168 | 44.04804 | 9.494713 | -2.880044 | 2.817036 | 28.08091 | 3.655384
42.84368 | 41.1733 | 44.05813 | 9.49742 | -2.884827 | 2.821511 | 28.09895 | 3.640241
42.85368 | 41.1538 | 44.06722 | 9.500128 | -2.913419 | 2.826041 | 28.11585 | 3.625197
42.86368 | 41.1412 | 44.07532 | 9.502837 | -2.934118 | 2.830626 | 28.1316 | 3.610251
42.87367 | 41.1555 | 44.08241 | 9.505544 | -2.926906 | 2.835262 | 28.14618 | 3.595415
42.88367 | 41.1179 | 44.08849 | 9.508256 | -2.970591 | 2.839957 | 28.15962 | 3.580662
42.89367 | 41.1272 | 44.09355 | 9.510968 | -2.966349 | 2.844706 | 28.17187 | 3.566004
42.90367 | 41.0964 | 44.09758 | 9.513682 | -3.001182 | 2.849511 | 28.18295 | 3.551441
42.91367 | 41.0882 | 44.10058 | 9.516397 | -3.012382 | 2.854371 | 28.19284 | 3.536972
42.92366 | 41.0977 | 44.10254 | 9.51911 | -3.004835 | 2.859282 | 28.20153 | 3.522612
42.93366 | 41.0759 | 44.10344 | 9.521827 | -3.027545 | 2.864253 | 28.20903 | 3.50833
42.94366 | 41.064 | 44.10329 | 9.524545 | -3.039288 | 2.869279 | 28.21532 | 3.49414
42.95366 | 41.0637 | 44.10208 | 9.527264 | -3.038379 | 2.87436 | 28.22041 | 3.480043
42.96366 | 41.0327 | 44.09979 | 9.529984 | -3.06709 | 2.879497 | 28.22427 | 3.466036
42.97366 | 41.0414 | 44.09644 | 9.532705 | -3.055037 | 2.884689 | 28.22692 | 3.45212
42.98365 | 41.0165 | 44.09201 | 9.535424 | -3.075509 | 2.889931 | 28.22835 | 3.438307
42.99365 | 40.9821 | 44.08649 | 9.538146 | -3.104391 | 2.895234 | 28.22854 | 3.42457
43.00365 | 40.9765 | 44.07989 | 9.54087 | -3.103389 | 2.900592 | 28.22751 | 3.410921
43.01365 | 40.9411 | 44.07219 | 9.543594 | -3.131093 | 2.906006 | 28.22523 | 3.397361
43.02365 | 40.9482 | 44.06341 | 9.546319 | -3.115209 | 2.911475 | 28.22173 | 3.383888
43.03365 | 40.9025 | 44.05352 | 9.549045 | -3.151025 | 2.917 | 28.21698 | 3.370502
43.04364 | 40.8891 | 44.04255 | 9.551769 | -3.153451 | 2.922574 | 28.21099 | 3.357218
43.05364 | 40.8774 | 44.03046 | 9.554496 | -3.153065 | 2.928209 | 28.20376 | 3.344003
43.06364 | 40.8304 | 44.01728 | 9.557224 | -3.186879 | 2.9339 | 28.19528 | 3.330874
43.07364 | 40.8373 | 44.00299 | 9.559953 | -3.165686 | 2.939646 | 28.18556 | 3.317829
43.08364 | 40.78 | 43.98759 | 9.562682 | -3.207588 | 2.945448 | 28.17459 | 3.304868
43.09364 | 40.7918 | 43.97108 | 9.565412 | -3.179285 | 2.951304 | 28.16238 | 3.291991
43.10363 | 40.7516 | 43.95349 | 9.56814 | -3.201893 | 2.957211 | 28.14893 | 3.279208
43.11363 | 40.7107 | 43.93478 | 9.570871 | -3.224078 | 2.963178 | 28.13423 | 3.266495
43.12363 | 40.7161 | 43.91496 | 9.573603 | -3.198864 | 2.9692 | 28.1183 | 3.253864
43.13363 | 40.6675 | 43.89404 | 9.576335 | -3.22654 | 2.975278 | 28.10111 | 3.241314
43.14363 | 40.6708 | 43.87201 | 9.579067 | -3.201215 | 2.98141 | 28.08269 | 3.228845
43.15363 | 40.638 | 43.84889 | 9.581801 | -3.210892 | 2.987597 | 28.06304 | 3.216455
43.16362 | 40.603 | 43.82469 | 9.584531 | -3.221694 | 2.993833 | 28.04217 | 3.204156
43.17362 | 40.5986 | 43.79938 | 9.587265 | -3.200777 | 3.00013 | 28.02006 | 3.191925
43.18362 | 40.5568 | 43.77297 | 9.59 | -3.21617 | 3.006482 | 27.99672 | 3.179772
43.19362 | 40.5517 | 43.74547 | 9.592734 | -3.193774 | 3.012888 | 27.97215 | 3.167697
43.20362 | 40.5449 | 43.71689 | 9.595469 | -3.17199 | 3.019348 | 27.94637 | 3.155698
43.21362 | 40.5096 | 43.68723 | 9.598205 | -3.177631 | 3.025864 | 27.91939 | 3.143777
43.22361 | 40.5106 | 43.65653 | 9.600938 | -3.145927 | 3.032426 | 27.89122 | 3.131944
43.23361 | 40.4532 | 43.62472 | 9.603674 | -3.171518 | 3.03905 | 27.86182 | 3.120173
43.24361 | 40.4844 | 43.59185 | 9.60641 | -3.107448 | 3.045728 | 27.83123 | 3.108479
43.25361 | 40.4142 | 43.55792 | 9.609146 | -3.143716 | 3.052459 | 27.79945 | 3.096859
43.26361 | 40.4291 | 43.52293 | 9.611883 | -3.093835 | 3.059244 | 27.76649 | 3.085313
43.27361 | 40.3947 | 43.4869 | 9.614619 | -3.092204 | 3.066083 | 27.73236 | 3.073841
43.2836 | 40.3721 | 43.44987 | 9.617353 | -3.077773 | 3.072969 | 27.6971 | 3.062453
43.2936 | 40.3687 | 43.41177 | 9.62009 | -3.04307 | 3.079915 | 27.66064 | 3.051127
43.3036 | 40.3327 | 43.37264 | 9.622827 | -3.039943 | 3.086914 | 27.62303 | 3.039872
43.3136 | 40.3007 | 43.3325 | 9.625564 | -3.031798 | 3.093966 | 27.58428 | 3.02869
43.3236 | 40.3028 | 43.29134 | 9.628302 | -2.988545 | 3.10107 | 27.54439 | 3.017578
43.33359 | 40.2702 | 43.24923 | 9.631036 | -2.979035 | 3.108221 | 27.50343 | 3.006548
43.34359 | 40.2665 | 43.20609 | 9.633773 | -2.939588 | 3.115431 | 27.46131 | 2.995577
43.35359 | 40.1893 | 43.16196 | 9.63651 | -2.972661 | 3.122694 | 27.41808 | 2.984676
43.36359 | 40.2292 | 43.11686 | 9.639247 | -2.887661 | 3.130009 | 27.37376 | 2.973845
43.37359 | 40.2085 | 43.0708 | 9.641984 | -2.862295 | 3.137375 | 27.32835 | 2.963082
43.38359 | 40.1852 | 43.02377 | 9.644721 | -2.838575 | 3.144794 | 27.28187 | 2.952387
43.39358 | 40.1668 | 42.97586 | 9.647454 | -2.809061 | 3.152257 | 27.23438 | 2.94177
43.40358 | 40.1251 | 42.92696 | 9.650191 | -2.801864 | 3.159778 | 27.18578 | 2.931211
43.41358 | 40.1385 | 42.87715 | 9.652927 | -2.738647 | 3.167351 | 27.13615 | 2.920718
43.42358 | 40.1375 | 42.82642 | 9.655663 | -2.688921 | 3.174975 | 27.08549 | 2.910293
43.43358 | 40.0709 | 42.77479 | 9.658399 | -2.70389 | 3.182649 | 27.03381 | 2.899932
43.44358 | 40.0634 | 42.72227 | 9.661134 | -2.65887 | 3.190374 | 26.98112 | 2.889638
43.45357 | 40.0432 | 42.66893 | 9.663867 | -2.625729 | 3.19814 | 26.92751 | 2.879417
43.46357 | 40.0561 | 42.61467 | 9.666602 | -2.558572 | 3.205965 | 26.87285 | 2.869253
43.47357 | 40.0179 | 42.55956 | 9.669336 | -2.541659 | 3.21384 | 26.81723 | 2.859152
43.48357 | 39.9752 | 42.50361 | 9.67207 | -2.528407 | 3.221765 | 26.76066 | 2.849116
43.49357 | 39.9776 | 42.44682 | 9.674804 | -2.469225 | 3.229738 | 26.70314 | 2.839143
43.50357 | 39.9508 | 42.38923 | 9.677537 | -2.438429 | 3.237761 | 26.6447 | 2.829233
43.51356 | 39.9532 | 42.33089 | 9.680267 | -2.377686 | 3.245825 | 26.5854 | 2.819395
43.52356 | 39.879 | 42.2717 | 9.683 | -2.392699 | 3.253944 | 26.52514 | 2.80961
43.53356 | 39.8822 | 42.21173 | 9.685732 | -2.329532 | 3.262113 | 26.464 | 2.799886
43.54356 | 39.8638 | 42.151 | 9.688463 | -2.287201 | 3.270328 | 26.40199 | 2.790224
43.55356 | 39.8499 | 42.08952 | 9.691194 | -2.239624 | 3.278592 | 26.33911 | 2.780623
43.56356 | 39.8052 | 42.02731 | 9.693924 | -2.222111 | 3.286903 | 26.2754 | 2.771083
43.57355 | 39.7839 | 41.96444 | 9.696651 | -2.180536 | 3.295253 | 26.21092 | 2.761611
43.58355 | 39.7466 | 41.90079 | 9.69938 | -2.154191 | 3.303658 | 26.14556 | 2.75219
43.59355 | 39.7465 | 41.83645 | 9.702109 | -2.089952 | 3.312109 | 26.07941 | 2.742829
43.60355 | 39.7107 | 41.77143 | 9.704837 | -2.060732 | 3.320606 | 26.01246 | 2.733526
43.61355 | 39.6723 | 41.70574 | 9.707564 | -2.033444 | 3.329149 | 25.94475 | 2.724282
43.62355 | 39.6426 | 41.6394 | 9.71029 | -1.996802 | 3.337737 | 25.87628 | 2.715096
43.63354 | 39.6116 | 41.57249 | 9.713013 | -1.960892 | 3.346362 | 25.80714 | 2.705977
43.64354 | 39.6236 | 41.50489 | 9.715738 | -1.881289 | 3.35504 | 25.73721 | 2.696906
43.65354 | 39.5446 | 41.43668 | 9.718462 | -1.892078 | 3.363763 | 25.66656 | 2.687892
43.66354 | 39.5226 | 41.36787 | 9.721185 | -1.845271 | 3.372529 | 25.59522 | 2.678935
43.67354 | 39.4885 | 41.29848 | 9.723908 | -1.809983 | 3.38134 | 25.5232 | 2.670034
43.68354 | 39.4575 | 41.22852 | 9.726629 | -1.771024 | 3.390193 | 25.45051 | 2.661189
43.69353 | 39.4447 | 41.15809 | 9.729347 | -1.713389 | 3.399081 | 25.37725 | 2.652409
43.70353 | 39.3621 | 41.08705 | 9.732067 | -1.724949 | 3.40802 | 25.30329 | 2.643675
43.71353 | 39.356 | 41.01548 | 9.734786 | -1.659481 | 3.417001 | 25.2287 | 2.634995
43.72353 | 39.2947 | 40.94341 | 9.737504 | -1.648707 | 3.426025 | 25.15351 | 2.62637
43.73353 | 39.3135 | 40.87084 | 9.740221 | -1.557336 | 3.43509 | 25.07773 | 2.617799
43.74352 | 39.2149 | 40.79786 | 9.742934 | -1.582959 | 3.444187 | 25.00145 | 2.609291
43.75352 | 39.1869 | 40.72435 | 9.745649 | -1.537445 | 3.453334 | 24.92454 | 2.600827
43.76352 | 39.1678 | 40.65038 | 9.748362 | -1.482583 | 3.462521 | 24.84708 | 2.592417
43.77352 | 39.1237 | 40.57598 | 9.751075 | -1.452283 | 3.471748 | 24.7691 | 2.584059
43.78352 | 39.09 | 40.50116 | 9.753787 | -1.411159 | 3.481015 | 24.69061 | 2.575753
43.79352 | 39.0057 | 40.42593 | 9.756497 | -1.42023 | 3.49032 | 24.61161 | 2.5675
43.80351 | 38.984 | 40.35038 | 9.759204 | -1.366381 | 3.499655 | 24.53222 | 2.559306
43.81351 | 38.9841 | 40.27438 | 9.761912 | -1.290278 | 3.509036 | 24.45227 | 2.551156
43.82351 | 38.8792 | 40.19801 | 9.764619 | -1.318811 | 3.518456 | 24.37188 | 2.543056
43.83351 | 38.8703 | 40.12129 | 9.767325 | -1.250992 | 3.527914 | 24.29105 | 2.535007
43.84351 | 38.8071 | 40.04424 | 9.77003 | -1.237139 | 3.537409 | 24.20979 | 2.52701
43.85351 | 38.7659 | 39.96686 | 9.772733 | -1.200957 | 3.54694 | 24.12812 | 2.519061
43.8635 | 38.7302 | 39.88925 | 9.775432 | -1.159046 | 3.556499 | 24.04614 | 2.511172
43.8735 | 38.6741 | 39.81126 | 9.778133 | -1.137162 | 3.566101 | 23.96371 | 2.503322
43.8835 | 38.6471 | 39.733 | 9.780832 | -1.085896 | 3.57574 | 23.8809 | 2.495522
43.8935 | 38.578 | 39.65446 | 9.78353 | -1.076461 | 3.585413 | 23.79775 | 2.487772
43.9035 | 38.542 | 39.57567 | 9.786227 | -1.033674 | 3.595121 | 23.71426 | 2.480069
43.9135 | 38.5285 | 39.49664 | 9.788922 | -0.9681405 | 3.604862 | 23.63044 | 2.472414
43.92349 | 38.4167 | 39.41746 | 9.791613 | -1.000757 | 3.614627 | 23.5464 | 2.464816
43.93349 | 38.4031 | 39.33798 | 9.794306 | -0.9348833 | 3.624435 | 23.46199 | 2.457257
43.94349 | 38.3692 | 39.2583 | 9.796996 | -0.8891026 | 3.634275 | 23.37729 | 2.449745
43.95349 | 38.318 | 39.17843 | 9.799686 | -0.8604345 | 3.644147 | 23.29232 | 2.442281
43.96349 | 38.2616 | 39.09839 | 9.802374 | -0.8367891 | 3.654051 | 23.2071 | 2.434863
43.97349 | 38.1988 | 39.01818 | 9.80506 | -0.8193761 | 3.663985 | 23.12164 | 2.427491
43.98348 | 38.1663 | 38.93789 | 9.807742 | -0.7715943 | 3.673941 | 23.03604 | 2.420174
43.99348 | 38.1433 | 38.85739 | 9.810425 | -0.7140883 | 3.683936 | 22.95013 | 2.412894
44.00348 | 38.0615 | 38.77676 | 9.813107 | -0.715259 | 3.693962 | 22.86403 | 2.40566
44.01348 | 37.9942 | 38.69601 | 9.815786 | -0.7018077 | 3.704016 | 22.77773 | 2.398471
44.02348 | 37.9729 | 38.61516 | 9.818465 | -0.6422563 | 3.714099 | 22.69127 | 2.391328
44.03348 | 37.9511 | 38.53421 | 9.821141 | -0.5831078 | 3.724209 | 22.60463 | 2.384228
44.04347 | 37.8506 | 38.45328 | 9.823813 | -0.602677 | 3.734339 | 22.51794 | 2.377181
44.05347 | 37.8139 | 38.37218 | 9.826486 | -0.558282 | 3.744505 | 22.43102 | 2.37017
44.06347 | 37.7788 | 38.29103 | 9.829158 | -0.512226 | 3.754697 | 22.34397 | 2.363204
44.07347 | 37.7289 | 38.20982 | 9.831827 | -0.4809218 | 3.764915 | 22.2568 | 2.356281
44.08347 | 37.6873 | 38.12858 | 9.834495 | -0.4412838 | 3.775159 | 22.16953 | 2.349401
44.09347 | 37.5757 | 38.04732 | 9.837161 | -0.4716181 | 3.785429 | 22.08216 | 2.342565
44.10346 | 37.5835 | 37.96612 | 9.839823 | -0.3826157 | 3.795712 | 21.9948 | 2.335777
44.11346 | 37.5221 | 37.88483 | 9.842485 | -0.3627289 | 3.80603 | 21.90729 | 2.329026
44.12346 | 37.4614 | 37.80355 | 9.845145 | -0.3421463 | 3.816372 | 21.81971 | 2.322318
44.13346 | 37.3895 | 37.72228 | 9.847804 | -0.3327814 | 3.826736 | 21.73209 | 2.315651
44.14346 | 37.3567 | 37.64104 | 9.85046 | -0.2843403 | 3.837123 | 21.64443 | 2.309027
44.15345 | 37.3118 | 37.55991 | 9.853112 | -0.2481124 | 3.847521 | 21.55683 | 2.30245
44.16345 | 37.2768 | 37.47875 | 9.855765 | -0.20195 | 3.857952 | 21.46913 | 2.295908
44.17345 | 37.1662 | 37.39764 | 9.858415 | -0.2314409 | 3.868404 | 21.38142 | 2.289407
44.18345 | 37.1334 | 37.31662 | 9.861064 | -0.1832194 | 3.878878 | 21.29373 | 2.282948
44.19345 | 37.1154 | 37.23565 | 9.86371 | -0.120247 | 3.88937 | 21.20604 | 2.276529
44.20345 | 37.0496 | 37.15475 | 9.866355 | -0.1051523 | 3.899881 | 21.11837 | 2.270148
44.21344 | 36.9785 | 37.07403 | 9.868994 | -0.09552766 | 3.9104 | 21.03082 | 2.263816
44.22344 | 36.9134 | 36.99332 | 9.871635 | -0.07992302 | 3.920948 | 20.94322 | 2.257517
44.23344 | 36.9229 | 36.91272 | 9.874273 | 0.01017977 | 3.931514 | 20.85568 | 2.251256
44.24344 | 36.8544 | 36.83224 | 9.876909 | 0.02216449 | 3.942097 | 20.76819 | 2.245036
44.25344 | 36.7714 | 36.75187 | 9.879543 | 0.01952958 | 3.952696 | 20.68078 | 2.238854
44.26344 | 36.7398 | 36.67164 | 9.882174 | 0.0681617 | 3.963312 | 20.59344 | 2.232712
44.27343 | 36.7159 | 36.59162 | 9.884801 | 0.12428 | 3.973931 | 20.50627 | 2.226614
44.28343 | 36.6581 | 36.51167 | 9.887428 | 0.146428 | 3.984578 | 20.41912 | 2.220548
44.29343 | 36.5728 | 36.43187 | 9.890053 | 0.1409266 | 3.995238 | 20.33206 | 2.214521
44.30343 | 36.5415 | 36.35224 | 9.892675 | 0.1892631 | 4.005912 | 20.24512 | 2.208531
44.31343 | 36.5298 | 36.27277 | 9.895296 | 0.2570332 | 4.016599 | 20.15829 | 2.20258
44.32343 | 36.4461 | 36.19347 | 9.897913 | 0.2526302 | 4.027299 | 20.07159 | 2.196666
44.33342 | 36.4083 | 36.11443 | 9.900526 | 0.2938711 | 4.038001 | 19.98511 | 2.190795
44.34342 | 36.3519 | 36.0355 | 9.90314 | 0.3164 | 4.048724 | 19.89868 | 2.184956
44.35342 | 36.336 | 35.95676 | 9.90575 | 0.3792361 | 4.059459 | 19.8124 | 2.179153
44.36342 | 36.273 | 35.87823 | 9.908359 | 0.3947747 | 4.070203 | 19.72628 | 2.173387
44.37342 | 36.202 | 35.79989 | 9.910965 | 0.402106 | 4.080958 | 19.64031 | 2.167658
44.38342 | 36.196 | 35.72177 | 9.913568 | 0.4742275 | 4.091722 | 19.55452 | 2.161965
44.39341 | 36.1283 | 35.64394 | 9.916166 | 0.484357 | 4.102483 | 19.46898 | 2.156313
44.40341 | 36.0807 | 35.56626 | 9.918765 | 0.5144367 | 4.113264 | 19.38354 | 2.150692
44.41341 | 36.0453 | 35.48881 | 9.921361 | 0.5564902 | 4.124052 | 19.29829 | 2.145106
44.42341 | 35.9926 | 35.41159 | 9.923954 | 0.5810096 | 4.134847 | 19.21323 | 2.139556
44.43341 | 35.9483 | 35.33461 | 9.926545 | 0.6136918 | 4.145648 | 19.12837 | 2.134042
44.44341 | 35.8943 | 35.25787 | 9.929133 | 0.6364315 | 4.156454 | 19.04372 | 2.128562
44.4534 | 35.8614 | 35.18145 | 9.931716 | 0.6799481 | 4.167255 | 18.95936 | 2.123123
44.4634 | 35.7809 | 35.10521 | 9.934299 | 0.675687 | 4.178071 | 18.87513 | 2.117713
44.4734 | 35.7736 | 35.02923 | 9.936879 | 0.7443683 | 4.188891 | 18.79112 | 2.112337
44.4834 | 35.7086 | 34.95351 | 9.939457 | 0.7550906 | 4.199714 | 18.70734 | 2.106996
44.4934 | 35.6615 | 34.87806 | 9.942032 | 0.7834446 | 4.21054 | 18.6238 | 2.101689
44.50339 | 35.6095 | 34.80294 | 9.944602 | 0.8065595 | 4.221356 | 18.54056 | 2.096421
44.51339 | 35.5599 | 34.72803 | 9.947171 | 0.8318721 | 4.232184 | 18.45749 | 2.091181
44.52339 | 35.534 | 34.65339 | 9.949738 | 0.8806081 | 4.243014 | 18.37467 | 2.085975
44.53339 | 35.4357 | 34.57904 | 9.952302 | 0.8566628 | 4.253843 | 18.29209 | 2.080803
44.54339 | 35.4158 | 34.50497 | 9.954863 | 0.9108329 | 4.264672 | 18.20977 | 2.075663
44.55339 | 35.3856 | 34.43118 | 9.957421 | 0.9544172 | 4.275499 | 18.12771 | 2.070557
44.56338 | 35.3184 | 34.35776 | 9.959974 | 0.9606399 | 4.286313 | 18.04598 | 2.065488
44.57338 | 35.2411 | 34.28456 | 9.962526 | 0.9565385 | 4.297136 | 17.96445 | 2.060448
44.58338 | 35.2443 | 34.21166 | 9.965076 | 1.032644 | 4.307955 | 17.88319 | 2.055439
44.59338 | 35.182 | 34.13905 | 9.967623 | 1.042946 | 4.31877 | 17.8022 | 2.050463
44.60338 | 35.1311 | 34.06675 | 9.970167 | 1.064348 | 4.329581 | 17.72148 | 2.045519
44.61338 | 35.0426 | 33.99476 | 9.972708 | 1.047844 | 4.340386 | 17.64105 | 2.040608
44.62337 | 35.0434 | 33.92314 | 9.975243 | 1.120262 | 4.351175 | 17.56099 | 2.035732
44.63337 | 34.9686 | 33.85176 | 9.977778 | 1.116843 | 4.361968 | 17.48113 | 2.030884
44.64337 | 34.927 | 33.78069 | 9.98031 | 1.146312 | 4.372752 | 17.40156 | 2.026067
44.65337 | 34.8666 | 33.70993 | 9.982839 | 1.156666 | 4.38353 | 17.32228 | 2.021281
44.66337 | 34.8052 | 33.63949 | 9.985364 | 1.165706 | 4.394297 | 17.24331 | 2.016527
44.67337 | 34.7829 | 33.56937 | 9.987887 | 1.213527 | 4.405056 | 17.16463 | 2.011803
44.68336 | 34.7293 | 33.49964 | 9.990404 | 1.229659 | 4.415789 | 17.08633 | 2.007113
44.69336 | 34.6442 | 33.43016 | 9.992921 | 1.21404 | 4.426526 | 17.00826 | 2.002451
44.70336 | 34.5961 | 33.361 | 9.995434 | 1.235098 | 4.437251 | 16.9305 | 1.997819
44.71336 | 34.559 | 33.29217 | 9.997944 | 1.266833 | 4.447964 | 16.85304 | 1.993218
44.72336 | 34.5147 | 33.22366 | 10.00045 | 1.291044 | 4.458663 | 16.77589 | 1.988647
44.73336 | 34.4365 | 33.15547 | 10.00296 | 1.281025 | 4.46935 | 16.69906 | 1.984106
44.74335 | 34.3983 | 33.08769 | 10.00545 | 1.310615 | 4.48001 | 16.62262 | 1.9796
44.75335 | 34.36 | 33.02016 | 10.00795 | 1.339842 | 4.490665 | 16.54642 | 1.975119
44.76335 | 34.2594 | 32.95296 | 10.01044 | 1.306439 | 4.501304 | 16.47055 | 1.970667
44.77335 | 34.249 | 32.88609 | 10.01294 | 1.362907 | 4.511925 | 16.39499 | 1.966245
44.78335 | 34.1757 | 32.81956 | 10.01542 | 1.356142 | 4.522529 | 16.31975 | 1.961852
44.79335 | 34.1194 | 32.75335 | 10.01791 | 1.366049 | 4.533114 | 16.24484 | 1.957488
44.80334 | 34.0583 | 32.68754 | 10.02039 | 1.370758 | 4.543668 | 16.17033 | 1.953158
44.81334 | 34.0146 | 32.622 | 10.02286 | 1.3926 | 4.554213 | 16.09607 | 1.948852
44.82334 | 33.9589 | 32.55679 | 10.02534 | 1.402107 | 4.564737 | 16.02214 | 1.944575
44.83334 | 33.8993 | 32.49192 | 10.02781 | 1.407384 | 4.575239 | 15.94854 | 1.940327
44.84334 | 33.8253 | 32.42737 | 10.03028 | 1.397925 | 4.585717 | 15.87528 | 1.936107
44.85334 | 33.7987 | 32.36317 | 10.03274 | 1.435535 | 4.596172 | 15.80234 | 1.931915
44.86333 | 33.7088 | 32.29935 | 10.0352 | 1.409449 | 4.606592 | 15.72981 | 1.927756
44.87333 | 33.678 | 32.23581 | 10.03765 | 1.442193 | 4.616997 | 15.65754 | 1.923621
44.88333 | 33.6157 | 32.1726 | 10.04011 | 1.443104 | 4.627375 | 15.5856 | 1.919513
44.89333 | 33.5456 | 32.10972 | 10.04256 | 1.435881 | 4.637726 | 15.514 | 1.915433
44.90333 | 33.5175 | 32.04717 | 10.045 | 1.470327 | 4.648049 | 15.44274 | 1.911381
44.91332 | 33.4483 | 31.98502 | 10.04744 | 1.463278 | 4.658333 | 15.37188 | 1.907361
44.92332 | 33.4053 | 31.92314 | 10.04988 | 1.482159 | 4.668597 | 15.3013 | 1.903364
44.93332 | 33.3293 | 31.86159 | 10.05232 | 1.467711 | 4.67883 | 15.23105 | 1.899394
44.94332 | 33.293 | 31.80037 | 10.05475 | 1.492633 | 4.689031 | 15.16113 | 1.895451
44.95332 | 33.2338 | 31.73948 | 10.05718 | 1.494325 | 4.6992 | 15.09156 | 1.891535
44.96332 | 33.1499 | 31.67891 | 10.0596 | 1.470989 | 4.709335 | 15.02233 | 1.887647
44.97331 | 33.1219 | 31.61874 | 10.06202 | 1.503165 | 4.719423 | 14.9535 | 1.883789
44.98331 | 33.0774 | 31.55883 | 10.06444 | 1.518575 | 4.729488 | 14.88494 | 1.879954
44.99331 | 32.9809 | 31.49924 | 10.06685 | 1.481656 | 4.739516 | 14.81673 | 1.876145
45.00331 | 32.9528 | 31.43999 | 10.06926 | 1.512812 | 4.749507 | 14.74885 | 1.872363
45.01331 | 32.9008 | 31.38105 | 10.07167 | 1.519746 | 4.759459 | 14.68132 | 1.868607
45.02331 | 32.8247 | 31.32244 | 10.07407 | 1.502256 | 4.769371 | 14.61413 | 1.864876
45.0333 | 32.752 | 31.26421 | 10.07647 | 1.487788 | 4.779234 | 14.54733 | 1.861176
45.0433 | 32.735 | 31.20624 | 10.07886 | 1.528756 | 4.789065 | 14.48082 | 1.857499
45.0533 | 32.6571 | 31.14859 | 10.08125 | 1.508506 | 4.798853 | 14.41464 | 1.853847
45.0633 | 32.6143 | 31.09126 | 10.08364 | 1.523037 | 4.808598 | 14.34881 | 1.85022
45.0733 | 32.5568 | 31.03425 | 10.08602 | 1.52255 | 4.818298 | 14.28331 | 1.84662
45.0833 | 32.4789 | 30.97755 | 10.0884 | 1.501351 | 4.827953 | 14.21815 | 1.843045
45.09329 | 32.4701 | 30.92122 | 10.09078 | 1.548882 | 4.83755 | 14.15339 | 1.839499
45.10329 | 32.3858 | 30.86514 | 10.09315 | 1.520658 | 4.847111 | 14.08891 | 1.835974
45.11329 | 32.3043 | 30.80938 | 10.09551 | 1.494922 | 4.856623 | 14.02477 | 1.832475
45.12329 | 32.2767 | 30.75392 | 10.09788 | 1.522779 | 4.866085 | 13.96096 | 1.829
45.13329 | 32.2254 | 30.69877 | 10.10024 | 1.526626 | 4.875496 | 13.89749 | 1.825552
45.14329 | 32.1576 | 30.64393 | 10.10259 | 1.513671 | 4.884856 | 13.83435 | 1.822127
45.15328 | 32.1176 | 30.58944 | 10.10494 | 1.528159 | 4.894153 | 13.77161 | 1.818731
45.16328 | 32.0663 | 30.5352 | 10.10729 | 1.531097 | 4.903406 | 13.70915 | 1.815356
45.17328 | 31.9916 | 30.48126 | 10.10963 | 1.510338 | 4.912604 | 13.64702 | 1.812006
45.18328 | 31.9232 | 30.42762 | 10.11197 | 1.49558 | 4.921746 | 13.58522 | 1.80868
45.19328 | 31.8881 | 30.37427 | 10.11431 | 1.513826 | 4.93083 | 13.52376 | 1.805378
45.20328 | 31.84 | 30.32122 | 10.11664 | 1.518777 | 4.939856 | 13.46263 | 1.802101
45.21327 | 31.7524 | 30.26851 | 10.11896 | 1.483887 | 4.948814 | 13.40188 | 1.798851
45.22327 | 31.7385 | 30.21604 | 10.12129 | 1.522456 | 4.957721 | 13.34141 | 1.795622
45.23327 | 31.6813 | 30.16386 | 10.12361 | 1.517439 | 4.966566 | 13.28127 | 1.792417
45.24327 | 31.588 | 30.11196 | 10.12592 | 1.476036 | 4.975348 | 13.22146 | 1.789236
45.25327 | 31.5734 | 30.06035 | 10.12823 | 1.513048 | 4.984066 | 13.16198 | 1.786079
45.26327 | 31.5101 | 30.00902 | 10.13054 | 1.501079 | 4.99272 | 13.10282 | 1.782946
45.27326 | 31.4538 | 29.95803 | 10.13284 | 1.495772 | 5.001299 | 13.04405 | 1.779839
45.28326 | 31.3893 | 29.90725 | 10.13513 | 1.482047 | 5.00982 | 12.98555 | 1.776752
45.29326 | 31.3637 | 29.85675 | 10.13743 | 1.506948 | 5.018272 | 12.92736 | 1.773689
45.30326 | 31.3012 | 29.80652 | 10.13972 | 1.494675 | 5.026655 | 12.8695 | 1.770649
45.31326 | 31.2275 | 29.75657 | 10.142 | 1.470932 | 5.034968 | 12.81197 | 1.767633
45.32325 | 31.2158 | 29.70693 | 10.14428 | 1.508873 | 5.043201 | 12.75481 | 1.764643
45.33325 | 31.126 | 29.6575 | 10.14655 | 1.468497 | 5.05137 | 12.69791 | 1.761673
45.34325 | 31.105 | 29.60835 | 10.14883 | 1.496654 | 5.059465 | 12.64133 | 1.758726
45.35325 | 31.0381 | 29.55944 | 10.15109 | 1.478655 | 5.067485 | 12.58507 | 1.755801
45.36325 | 30.9767 | 29.5108 | 10.15336 | 1.465896 | 5.075428 | 12.52912 | 1.7529
45.37325 | 30.9549 | 29.46242 | 10.15561 | 1.492478 | 5.083296 | 12.47349 | 1.750021
45.38324 | 30.8984 | 29.41434 | 10.15787 | 1.48406 | 5.091077 | 12.41823 | 1.747168
45.39324 | 30.8267 | 29.36646 | 10.16011 | 1.460238 | 5.098787 | 12.36323 | 1.744335
45.40324 | 30.8192 | 29.31883 | 10.16236 | 1.500367 | 5.106416 | 12.30853 | 1.741524
45.41324 | 30.7515 | 29.27145 | 10.1646 | 1.480048 | 5.113964 | 12.25415 | 1.738735
45.42324 | 30.704 | 29.22431 | 10.16684 | 1.479686 | 5.12143 | 12.20008 | 1.735969
45.43324 | 30.634 | 29.17742 | 10.16907 | 1.456582 | 5.128811 | 12.14631 | 1.733225
45.44323 | 30.6367 | 29.13082 | 10.17129 | 1.505876 | 5.136105 | 12.09292 | 1.730508
45.45323 | 30.5483 | 29.08441 | 10.17351 | 1.463895 | 5.143316 | 12.03977 | 1.727809
45.46323 | 30.5173 | 29.03822 | 10.17573 | 1.47908 | 5.150441 | 11.98692 | 1.725131
45.47323 | 30.4818 | 28.99227 | 10.17795 | 1.489533 | 5.157477 | 11.93437 | 1.722476
45.48323 | 30.4239 | 28.94654 | 10.18015 | 1.477355 | 5.164425 | 11.88212 | 1.719842
45.49323 | 30.3655 | 28.90105 | 10.18236 | 1.464452 | 5.171282 | 11.83018 | 1.71723
45.50322 | 30.338 | 28.85582 | 10.18455 | 1.482178 | 5.178043 | 11.77858 | 1.714643
45.51322 | 30.2998 | 28.81077 | 10.18675 | 1.489027 | 5.184717 | 11.72723 | 1.712076
45.52322 | 30.2237 | 28.76594 | 10.18894 | 1.457757 | 5.191298 | 11.67618 | 1.709529
45.53322 | 30.1866 | 28.72133 | 10.19112 | 1.46527 | 5.197785 | 11.62542 | 1.707004
45.54322 | 30.1712 | 28.67693 | 10.1933 | 1.494265 | 5.204178 | 11.57495 | 1.7045
45.55322 | 30.0939 | 28.63275 | 10.19548 | 1.461152 | 5.210473 | 11.52478 | 1.702018
45.56321 | 30.065 | 28.58881 | 10.19765 | 1.476186 | 5.216665 | 11.47494 | 1.699559
45.57321 | 30.0165 | 28.54505 | 10.19982 | 1.471454 | 5.222766 | 11.42534 | 1.69712
45.58321 | 29.9882 | 28.50148 | 10.20198 | 1.486717 | 5.228767 | 11.37604 | 1.694702
45.59321 | 29.9291 | 28.45812 | 10.20413 | 1.47098 | 5.234668 | 11.32702 | 1.692304
45.60321 | 29.8782 | 28.41496 | 10.20629 | 1.463239 | 5.240468 | 11.27828 | 1.689929
45.61321 | 29.8811 | 28.372 | 10.20843 | 1.509103 | 5.246166 | 11.22983 | 1.687573
45.6232 | 29.7977 | 28.32927 | 10.21057 | 1.46843 | 5.251755 | 11.1817 | 1.685242
45.6332 | 29.7429 | 28.28669 | 10.21271 | 1.456206 | 5.257246 | 11.13381 | 1.682928
45.6432 | 29.7546 | 28.24431 | 10.21484 | 1.510292 | 5.262632 | 11.0862 | 1.680636
45.6532 | 29.6635 | 28.20211 | 10.21697 | 1.461389 | 5.267913 | 11.03886 | 1.678364
45.6632 | 29.6294 | 28.1601 | 10.21909 | 1.469303 | 5.273087 | 10.99181 | 1.676114
45.6732 | 29.6256 | 28.11827 | 10.22121 | 1.507332 | 5.278153 | 10.94502 | 1.673883
45.68319 | 29.5608 | 28.07666 | 10.22332 | 1.48414 | 5.283107 | 10.89856 | 1.671676
45.69319 | 29.4855 | 28.03519 | 10.22543 | 1.450311 | 5.287956 | 10.85232 | 1.669487
45.70319 | 29.4936 | 27.99389 | 10.22753 | 1.499706 | 5.292694 | 10.80635 | 1.667319
45.71319 | 29.4458 | 27.95277 | 10.22963 | 1.493028 | 5.297322 | 10.76065 | 1.665171
45.72319 | 29.3651 | 27.91182 | 10.23172 | 1.453278 | 5.301838 | 10.71522 | 1.663043
45.73318 | 29.3659 | 27.87108 | 10.2338 | 1.49482 | 5.306237 | 10.6701 | 1.660938
45.74318 | 29.3221 | 27.83046 | 10.23589 | 1.491635 | 5.310528 | 10.6252 | 1.658851
45.75318 | 29.2499 | 27.79001 | 10.23796 | 1.459885 | 5.314704 | 10.58056 | 1.656784
45.76318 | 29.2397 | 27.74973 | 10.24004 | 1.489975 | 5.318766 | 10.53619 | 1.654738
45.77318 | 29.2023 | 27.7096 | 10.2421 | 1.492703 | 5.322712 | 10.49207 | 1.652711
45.78318 | 29.1292 | 27.66962 | 10.24417 | 1.459575 | 5.326541 | 10.44821 | 1.650705
45.79317 | 29.0954 | 27.62985 | 10.24622 | 1.465553 | 5.33025 | 10.40466 | 1.64872
45.80317 | 29.058 | 27.59018 | 10.24827 | 1.467816 | 5.333845 | 10.36131 | 1.646754
45.81317 | 29.0234 | 27.55067 | 10.25032 | 1.472728 | 5.337322 | 10.31822 | 1.644808
45.82317 | 28.9578 | 27.51131 | 10.25236 | 1.446492 | 5.34068 | 10.27539 | 1.642881
45.83317 | 28.927 | 27.47209 | 10.2544 | 1.45491 | 5.343918 | 10.2328 | 1.640974
45.84317 | 28.8931 | 27.43302 | 10.25643 | 1.460081 | 5.347036 | 10.19047 | 1.639088
45.85316 | 28.8201 | 27.39413 | 10.25845 | 1.425973 | 5.35003 | 10.14842 | 1.637222
45.86316 | 28.7907 | 27.35534 | 10.26047 | 1.435363 | 5.352906 | 10.10658 | 1.635375
45.87316 | 28.7508 | 27.31668 | 10.26249 | 1.434116 | 5.355658 | 10.06499 | 1.633547
45.88316 | 28.6841 | 27.27817 | 10.2645 | 1.405932 | 5.35829 | 10.02364 | 1.631739
45.89316 | 28.6564 | 27.23979 | 10.2665 | 1.416614 | 5.360797 | 9.982538 | 1.629951
45.90316 | 28.6135 | 27.20154 | 10.2685 | 1.411965 | 5.363181 | 9.941673 | 1.628182
45.91315 | 28.5713 | 27.16345 | 10.27049 | 1.407847 | 5.365438 | 9.90109 | 1.626434
45.92315 | 28.4984 | 27.12546 | 10.27248 | 1.372937 | 5.367574 | 9.860705 | 1.624704
45.93315 | 28.5047 | 27.0876 | 10.27446 | 1.417104 | 5.369583 | 9.820556 | 1.622993
45.94315 | 28.4294 | 27.04985 | 10.27644 | 1.379545 | 5.371468 | 9.780643 | 1.621302
45.95315 | 28.3472 | 27.01224 | 10.27841 | 1.334962 | 5.373223 | 9.740972 | 1.619629
45.96315 | 28.3555 | 26.97474 | 10.28038 | 1.380762 | 5.374855 | 9.701526 | 1.617976
45.97314 | 28.2938 | 26.9374 | 10.28234 | 1.356403 | 5.376359 | 9.662353 | 1.616345
45.98314 | 28.2267 | 26.90013 | 10.2843 | 1.326566 | 5.377738 | 9.623369 | 1.614731
45.99314 | 28.2025 | 26.86299 | 10.28625 | 1.339514 | 5.378988 | 9.584615 | 1.613136
46.00314 | 28.1691 | 26.82595 | 10.28819 | 1.343148 | 5.380111 | 9.546089 | 1.61156
46.01314 | 28.0979 | 26.78903 | 10.29013 | 1.30887 | 5.381106 | 9.507788 | 1.610003
46.02314 | 28.0407 | 26.75222 | 10.29207 | 1.288483 | 5.381973 | 9.469712 | 1.608466
46.03313 | 28.0254 | 26.71555 | 10.29399 | 1.309852 | 5.382709 | 9.431897 | 1.606949
46.04313 | 27.9527 | 26.67895 | 10.29592 | 1.27375 | 5.383318 | 9.394266 | 1.605449
46.05313 | 27.8989 | 26.64246 | 10.29783 | 1.256443 | 5.383798 | 9.356856 | 1.603969
46.06313 | 27.8945 | 26.60607 | 10.29975 | 1.288433 | 5.384147 | 9.319666 | 1.602507
46.07313 | 27.8302 | 26.56978 | 10.30165 | 1.260421 | 5.384369 | 9.282693 | 1.601065
46.08313 | 27.7688 | 26.53359 | 10.30355 | 1.235209 | 5.384459 | 9.245937 | 1.599641
46.09312 | 27.7472 | 26.49754 | 10.30545 | 1.249662 | 5.384421 | 9.209432 | 1.598237
46.10312 | 27.6786 | 26.46155 | 10.30734 | 1.217054 | 5.384252 | 9.173105 | 1.596851
46.11312 | 27.6378 | 26.42565 | 10.30922 | 1.212151 | 5.383953 | 9.136991 | 1.595484
46.12312 | 27.6032 | 26.38985 | 10.3111 | 1.213353 | 5.383524 | 9.101087 | 1.594136
46.13312 | 27.5639 | 26.35414 | 10.31297 | 1.209764 | 5.382965 | 9.065393 | 1.592806
46.14311 | 27.4895 | 26.31855 | 10.31484 | 1.170946 | 5.382275 | 9.029944 | 1.591497
46.15311 | 27.4872 | 26.28303 | 10.3167 | 1.204175 | 5.381457 | 8.994665 | 1.590204
46.16311 | 27.4144 | 26.24759 | 10.31855 | 1.166814 | 5.380506 | 8.959595 | 1.588931
46.17311 | 27.3559 | 26.21223 | 10.3204 | 1.143666 | 5.379426 | 8.924728 | 1.587676
46.18311 | 27.3497 | 26.17697 | 10.32225 | 1.172733 | 5.378216 | 8.890063 | 1.58644
46.19311 | 27.2757 | 26.14179 | 10.32409 | 1.133914 | 5.376874 | 8.855603 | 1.585223
46.2031 | 27.2356 | 26.10672 | 10.32592 | 1.128877 | 5.375405 | 8.821376 | 1.584025
46.2131 | 27.2052 | 26.07171 | 10.32774 | 1.133493 | 5.373804 | 8.787314 | 1.582844
46.2231 | 27.1403 | 26.03677 | 10.32957 | 1.103527 | 5.372073 | 8.753451 | 1.581682
46.2331 | 27.1222 | 26.00192 | 10.33138 | 1.120281 | 5.370213 | 8.719786 | 1.580539
46.2431 | 27.0589 | 25.96714 | 10.33319 | 1.091755 | 5.368223 | 8.686316 | 1.579415
46.2531 | 27.0368 | 25.93245 | 10.33499 | 1.104353 | 5.366104 | 8.653041 | 1.578308
46.26309 | 26.9723 | 25.89786 | 10.33679 | 1.07444 | 5.363859 | 8.619991 | 1.577221
46.27309 | 26.9442 | 25.86332 | 10.33858 | 1.080884 | 5.361482 | 8.5871 | 1.576152
46.28309 | 26.9036 | 25.82885 | 10.34037 | 1.074754 | 5.358976 | 8.554401 | 1.575101
46.29309 | 26.8396 | 25.79445 | 10.34215 | 1.04515 | 5.356342 | 8.521892 | 1.574068
46.30309 | 26.8139 | 25.76013 | 10.34392 | 1.053772 | 5.353581 | 8.489571 | 1.573054
46.31309 | 26.7783 | 25.72588 | 10.34569 | 1.052424 | 5.350691 | 8.457437 | 1.572058
46.32308 | 26.6999 | 25.69173 | 10.34745 | 1.00817 | 5.347676 | 8.425521 | 1.571082
46.33308 | 26.6891 | 25.65762 | 10.34921 | 1.03148 | 5.344533 | 8.393758 | 1.570123
46.34308 | 26.6304 | 25.62358 | 10.35096 | 1.006819 | 5.341262 | 8.362179 | 1.569183
46.35308 | 26.5922 | 25.58961 | 10.3527 | 1.002591 | 5.337865 | 8.330782 | 1.56826
46.36308 | 26.5387 | 25.55571 | 10.35444 | 0.9829946 | 5.334343 | 8.299566 | 1.567356
46.37308 | 26.4886 | 25.52187 | 10.35617 | 0.966731 | 5.330695 | 8.268531 | 1.566471
46.38307 | 26.4707 | 25.48813 | 10.3579 | 0.982568 | 5.326927 | 8.237704 | 1.565604
46.39307 | 26.4068 | 25.45443 | 10.35962 | 0.9523715 | 5.32303 | 8.207026 | 1.564755
46.40307 | 26.354 | 25.42079 | 10.36133 | 0.9332109 | 5.319009 | 8.176524 | 1.563924
46.41307 | 26.3325 | 25.38721 | 10.36304 | 0.9452856 | 5.314865 | 8.146198 | 1.563112
46.42307 | 26.2673 | 25.3537 | 10.36474 | 0.9135952 | 5.310599 | 8.116046 | 1.562318
46.43307 | 26.2418 | 25.32026 | 10.36644 | 0.9215421 | 5.30621 | 8.086068 | 1.561542
46.44306 | 26.2037 | 25.28691 | 10.36813 | 0.9167897 | 5.301704 | 8.056296 | 1.560784
46.45306 | 26.1256 | 25.25359 | 10.36981 | 0.8720108 | 5.297074 | 8.026661 | 1.560045
46.46306 | 26.0997 | 25.22033 | 10.37149 | 0.8793715 | 5.292322 | 7.997195 | 1.559324
46.47306 | 26.0541 | 25.18713 | 10.37316 | 0.8669699 | 5.287451 | 7.967899 | 1.55862
46.48306 | 25.9977 | 25.15399 | 10.37482 | 0.8437088 | 5.282461 | 7.93877 | 1.557935
46.49305 | 25.9683 | 25.12095 | 10.37648 | 0.8473525 | 5.277359 | 7.909837 | 1.55727
46.50305 | 25.9148 | 25.08793 | 10.37814 | 0.8268702 | 5.272133 | 7.88104 | 1.556621
46.51305 | 25.8556 | 25.05497 | 10.37978 | 0.8006289 | 5.266791 | 7.852408 | 1.555991
46.52305 | 25.8385 | 25.02207 | 10.38142 | 0.8164252 | 5.261333 | 7.82394 | 1.555379
46.53305 | 25.7623 | 24.98924 | 10.38306 | 0.7730642 | 5.25576 | 7.795634 | 1.554785
46.54305 | 25.7213 | 24.95646 | 10.38469 | 0.7648435 | 5.250072 | 7.76749 | 1.554209
46.55304 | 25.6734 | 24.92377 | 10.38631 | 0.7496323 | 5.244277 | 7.739532 | 1.553653
46.56304 | 25.6432 | 24.89111 | 10.38792 | 0.7520942 | 5.238363 | 7.711708 | 1.553113
46.57304 | 25.5937 | 24.8585 | 10.38953 | 0.7351984 | 5.232338 | 7.684041 | 1.552592
46.58304 | 25.5486 | 24.82596 | 10.39113 | 0.7226442 | 5.226201 | 7.656532 | 1.552089
46.59304 | 25.5034 | 24.79347 | 10.39273 | 0.7099311 | 5.219955 | 7.629179 | 1.551605
46.60304 | 25.4584 | 24.76104 | 10.39432 | 0.6973609 | 5.2136 | 7.601981 | 1.551138
46.61303 | 25.4216 | 24.72871 | 10.3959 | 0.6928933 | 5.207145 | 7.574967 | 1.550691
46.62303 | 25.3559 | 24.69639 | 10.39748 | 0.6595065 | 5.200575 | 7.548077 | 1.550261
46.63303 | 25.3222 | 24.66414 | 10.39905 | 0.6580626 | 5.193898 | 7.521338 | 1.549849
46.64303 | 25.2867 | 24.63194 | 10.40062 | 0.6547601 | 5.187116 | 7.494752 | 1.549455
46.65303 | 25.2122 | 24.5998 | 10.40218 | 0.6124001 | 5.18023 | 7.468315 | 1.549079
46.66303 | 25.1898 | 24.56772 | 10.40373 | 0.6220828 | 5.17324 | 7.442027 | 1.548722
46.67302 | 25.1686 | 24.53572 | 10.40527 | 0.6328754 | 5.166156 | 7.415913 | 1.548383
46.68302 | 25.0759 | 24.50376 | 10.40681 | 0.5721419 | 5.158963 | 7.389921 | 1.548062
46.69302 | 25.0508 | 24.47185 | 10.40835 | 0.5789493 | 5.15167 | 7.364076 | 1.54776
46.70302 | 25.0193 | 24.44 | 10.40987 | 0.5792987 | 5.144279 | 7.338376 | 1.547475
46.71302 | 24.9511 | 24.40821 | 10.41139 | 0.5428896 | 5.13679 | 7.31282 | 1.547209
46.72302 | 24.9269 | 24.37648 | 10.41291 | 0.5504215 | 5.129204 | 7.287408 | 1.546961
46.73301 | 24.898 | 24.34484 | 10.41441 | 0.5531641 | 5.12153 | 7.262164 | 1.546731
46.74301 | 24.821 | 24.31322 | 10.41591 | 0.5077786 | 5.113754 | 7.237036 | 1.546519
46.75301 | 24.8094 | 24.28167 | 10.41741 | 0.5277331 | 5.105885 | 7.212049 | 1.546326
46.76301 | 24.7664 | 24.25017 | 10.41889 | 0.5162278 | 5.097925 | 7.187203 | 1.546151
46.77301 | 24.7089 | 24.21874 | 10.42037 | 0.4901637 | 5.089873 | 7.162494 | 1.545994
46.78301 | 24.6767 | 24.18736 | 10.42185 | 0.4893375 | 5.081732 | 7.137925 | 1.545856
46.793 | 24.6448 | 24.15608 | 10.42332 | 0.488721 | 5.073511 | 7.113517 | 1.545735
46.803 | 24.5873 | 24.12483 | 10.42478 | 0.4624739 | 5.065194 | 7.089221 | 1.545633
46.813 | 24.5669 | 24.09363 | 10.42623 | 0.4732656 | 5.056792 | 7.06506 | 1.54555
46.823 | 24.5192 | 24.0625 | 10.42768 | 0.4566956 | 5.048305 | 7.041034 | 1.545485
46.833 | 24.465 | 24.03144 | 10.42912 | 0.4335633 | 5.039735 | 7.017142 | 1.545438
46.843 | 24.4709 | 24.00043 | 10.43056 | 0.4704692 | 5.031083 | 6.993382 | 1.545409
46.85299 | 24.3812 | 23.96952 | 10.43198 | 0.4116814 | 5.022359 | 6.969777 | 1.545399
46.86299 | 24.3473 | 23.93864 | 10.43341 | 0.4086602 | 5.013546 | 6.94628 | 1.545407
46.87299 | 24.3552 | 23.90783 | 10.43482 | 0.4473744 | 5.004656 | 6.922914 | 1.545433
46.88299 | 24.2529 | 23.87707 | 10.43623 | 0.3758253 | 4.995689 | 6.899677 | 1.545478
46.89299 | 24.2504 | 23.84639 | 10.43763 | 0.4040106 | 4.986647 | 6.876569 | 1.545541
46.90298 | 24.2214 | 23.8158 | 10.43903 | 0.4056006 | 4.977539 | 6.853612 | 1.545623
46.91298 | 24.1403 | 23.78525 | 10.44041 | 0.3550544 | 4.96835 | 6.830758 | 1.545723
46.92298 | 24.1508 | 23.75476 | 10.4418 | 0.3960419 | 4.959089 | 6.808031 | 1.545841
46.93298 | 24.0858 | 23.72434 | 10.44317 | 0.3614622 | 4.949759 | 6.785429 | 1.545978
46.94298 | 24.0445 | 23.69399 | 10.44454 | 0.3505148 | 4.940359 | 6.762952 | 1.546134
46.95298 | 24.0217 | 23.6637 | 10.4459 | 0.357999 | 4.930893 | 6.740599 | 1.546308
46.96297 | 23.9803 | 23.63352 | 10.44726 | 0.3467845 | 4.92137 | 6.71839 | 1.5465
46.97297 | 23.9259 | 23.60337 | 10.4486 | 0.3225304 | 4.911774 | 6.696282 | 1.546711
46.98297 | 23.9211 | 23.57329 | 10.44994 | 0.347806 | 4.902114 | 6.674294 | 1.546941
46.99297 | 23.8501 | 23.54329 | 10.45128 | 0.3068113 | 4.892393 | 6.652428 | 1.547189
47.00297 | 23.8337 | 23.51336 | 10.45261 | 0.3203445 | 4.882611 | 6.630682 | 1.547456
47.01297 | 23.8096 | 23.48349 | 10.45393 | 0.3261061 | 4.872771 | 6.609054 | 1.547741
47.02296 | 23.7214 | 23.45374 | 10.45524 | 0.2676646 | 4.862883 | 6.587567 | 1.548045
47.03296 | 23.7293 | 23.42402 | 10.45655 | 0.3052793 | 4.85293 | 6.566175 | 1.548367
47.04296 | 23.6932 | 23.39438 | 10.45785 | 0.2988204 | 4.842922 | 6.5449 | 1.548709
47.05296 | 23.6141 | 23.36481 | 10.45914 | 0.2492872 | 4.832858 | 6.523745 | 1.549068
47.06296 | 23.6394 | 23.33532 | 10.46043 | 0.3040773 | 4.822748 | 6.502699 | 1.549447
47.07296 | 23.5486 | 23.30591 | 10.46171 | 0.2426923 | 4.812583 | 6.481772 | 1.549844
47.08295 | 23.5598 | 23.2766 | 10.46298 | 0.2832015 | 4.80238 | 6.460978 | 1.550259
47.09295 | 23.5088 | 23.24734 | 10.46425 | 0.2614617 | 4.792121 | 6.440276 | 1.550694
47.10295 | 23.4564 | 23.21816 | 10.46551 | 0.2382442 | 4.781816 | 6.419686 | 1.551148
47.11295 | 23.4704 | 23.18905 | 10.46676 | 0.2813466 | 4.771466 | 6.399209 | 1.55162
47.12295 | 23.3836 | 23.16003 | 10.468 | 0.2235698 | 4.761073 | 6.378842 | 1.552111
47.13295 | 23.3656 | 23.13109 | 10.46924 | 0.234512 | 4.750638 | 6.358586 | 1.552621
47.14294 | 23.3346 | 23.10225 | 10.47047 | 0.2323451 | 4.740173 | 6.338459 | 1.553149
47.15294 | 23.315 | 23.07348 | 10.4717 | 0.2415241 | 4.72966 | 6.318421 | 1.553697
47.16294 | 23.2675 | 23.04478 | 10.47291 | 0.222721 | 4.719109 | 6.298491 | 1.554264
47.17294 | 23.2366 | 23.01617 | 10.47413 | 0.2204339 | 4.708522 | 6.278669 | 1.554849
47.18294 | 23.2096 | 22.98764 | 10.47533 | 0.2219627 | 4.6979 | 6.258954 | 1.555454
47.19294 | 23.1626 | 22.95919 | 10.47653 | 0.2034064 | 4.687246 | 6.239345 | 1.556077
47.20293 | 23.1467 | 22.93086 | 10.47771 | 0.2158371 | 4.676569 | 6.21986 | 1.556719
47.21293 | 23.0786 | 22.90259 | 10.4789 | 0.1760086 | 4.665852 | 6.200462 | 1.55738
47.22293 | 23.084 | 22.87441 | 10.48007 | 0.2095933 | 4.655107 | 6.181167 | 1.55806
47.23293 | 23.0685 | 22.84631 | 10.48124 | 0.2221893 | 4.644333 | 6.161976 | 1.55876
47.24293 | 22.9643 | 22.8183 | 10.4824 | 0.1459974 | 4.633534 | 6.142888 | 1.559478
47.25293 | 23.0065 | 22.79038 | 10.48356 | 0.2161158 | 4.622709 | 6.123902 | 1.560216
47.26292 | 22.9192 | 22.76258 | 10.4847 | 0.1566168 | 4.611872 | 6.105036 | 1.560972
47.27292 | 22.9149 | 22.73485 | 10.48584 | 0.1800536 | 4.601002 | 6.086253 | 1.561748
47.28292 | 22.8891 | 22.7072 | 10.48698 | 0.1818997 | 4.590111 | 6.067569 | 1.562543
47.29292 | 22.8078 | 22.67965 | 10.4881 | 0.1281526 | 4.579201 | 6.048986 | 1.563357
47.30292 | 22.835 | 22.65219 | 10.48922 | 0.182812 | 4.568274 | 6.030502 | 1.56419
47.31291 | 22.7803 | 22.62485 | 10.49033 | 0.1554515 | 4.55734 | 6.012134 | 1.565042
47.32291 | 22.7392 | 22.59758 | 10.49144 | 0.1416233 | 4.546379 | 5.993846 | 1.565914
47.33291 | 22.7081 | 22.5704 | 10.49254 | 0.1376985 | 4.535406 | 5.975655 | 1.566805
47.34291 | 22.6688 | 22.54332 | 10.49363 | 0.125479 | 4.524419 | 5.957561 | 1.567716
47.35291 | 22.6504 | 22.51634 | 10.49471 | 0.1340623 | 4.513421 | 5.939563 | 1.568645
47.36291 | 22.6135 | 22.48945 | 10.49579 | 0.1240484 | 4.502412 | 5.92166 | 1.569595
47.3729 | 22.566 | 22.46269 | 10.49685 | 0.1033094 | 4.491406 | 5.903869 | 1.570562
47.3829 | 22.5517 | 22.436 | 10.49791 | 0.1156985 | 4.480382 | 5.886155 | 1.57155
47.3929 | 22.5094 | 22.40941 | 10.49897 | 0.09998856 | 4.469351 | 5.868534 | 1.572557
47.4029 | 22.4888 | 22.38292 | 10.50002 | 0.1058775 | 4.458314 | 5.851008 | 1.573584
47.4129 | 22.4667 | 22.35653 | 10.50106 | 0.1101655 | 4.447274 | 5.833574 | 1.57463
47.4229 | 22.3892 | 22.33025 | 10.50209 | 0.05895258 | 4.436231 | 5.816231 | 1.575696
47.43289 | 22.4107 | 22.30409 | 10.50311 | 0.1066109 | 4.425199 | 5.798996 | 1.57678
47.44289 | 22.3403 | 22.27801 | 10.50413 | 0.06229218 | 4.414155 | 5.781835 | 1.577884
47.45289 | 22.3236 | 22.25203 | 10.50514 | 0.07157098 | 4.403111 | 5.764765 | 1.579008
47.46289 | 22.3017 | 22.22616 | 10.50615 | 0.07554416 | 4.39207 | 5.747785 | 1.580152
47.47289 | 22.2517 | 22.20039 | 10.50715 | 0.05131459 | 4.381032 | 5.730893 | 1.581316
47.48289 | 22.2507 | 22.17472 | 10.50813 | 0.07597852 | 4.369999 | 5.71409 | 1.582499
47.49288 | 22.1917 | 22.14919 | 10.50912 | 0.04251115 | 4.358981 | 5.697392 | 1.5837
47.50288 | 22.1916 | 22.12374 | 10.51009 | 0.06786356 | 4.34796 | 5.680764 | 1.584922
47.51288 | 22.1321 | 22.09839 | 10.51106 | 0.03370841 | 4.336946 | 5.664223 | 1.586164
47.52288 | 22.1239 | 22.07316 | 10.51202 | 0.05074472 | 4.325942 | 5.647769 | 1.587426
47.53288 | 22.0755 | 22.04803 | 10.51297 | 0.02747325 | 4.314948 | 5.631401 | 1.588707
47.54288 | 22.0557 | 22.02301 | 10.51392 | 0.03269339 | 4.303964 | 5.615118 | 1.590008
47.55287 | 22.0388 | 21.99812 | 10.51485 | 0.04067975 | 4.293004 | 5.598935 | 1.591327
47.56287 | 21.9952 | 21.97332 | 10.51579 | 0.02187988 | 4.282046 | 5.582821 | 1.592668
47.57287 | 22.0062 | 21.94863 | 10.51671 | 0.05757061 | 4.271102 | 5.566791 | 1.594028
47.58287 | 21.9247 | 21.92405 | 10.51762 | 0.000649199 | 4.260174 | 5.550844 | 1.595408
47.59287 | 21.9251 | 21.89958 | 10.51853 | 0.02551759 | 4.249261 | 5.53498 | 1.596808
47.60287 | 21.9048 | 21.87523 | 10.51944 | 0.02957329 | 4.238365 | 5.519198 | 1.598228
47.61286 | 21.8741 | 21.85101 | 10.52033 | 0.02309316 | 4.227499 | 5.503513 | 1.599666
47.62286 | 21.8513 | 21.82688 | 10.52121 | 0.02442446 | 4.216641 | 5.487894 | 1.601126
47.63286 | 21.8178 | 21.80286 | 10.52209 | 0.01494129 | 4.205803 | 5.472357 | 1.602605
47.64286 | 21.7951 | 21.77895 | 10.52297 | 0.01614508 | 4.194986 | 5.456899 | 1.604104
47.65286 | 21.7766 | 21.75517 | 10.52383 | 0.02143497 | 4.184191 | 5.441521 | 1.605623
47.66286 | 21.7537 | 21.73149 | 10.52469 | 0.02220976 | 4.173418 | 5.426222 | 1.607163
47.67285 | 21.7229 | 21.70795 | 10.52554 | 0.01494652 | 4.16268 | 5.411017 | 1.60872
47.68285 | 21.7096 | 21.68451 | 10.52638 | 0.02508894 | 4.151957 | 5.395877 | 1.610299
47.69285 | 21.662 | 21.66118 | 10.52721 | 0.0008201168 | 4.141257 | 5.380812 | 1.611898
47.70285 | 21.6562 | 21.63797 | 10.52804 | 0.01823016 | 4.130586 | 5.365827 | 1.613518
47.71285 | 21.6095 | 21.61487 | 10.52886 | -0.005371239 | 4.119939 | 5.350917 | 1.615156
47.72284 | 21.6096 | 21.59192 | 10.52967 | 0.01768352 | 4.109332 | 5.336101 | 1.616814
47.73284 | 21.5741 | 21.56905 | 10.53048 | 0.00504517 | 4.098743 | 5.321343 | 1.618493
47.74284 | 21.5348 | 21.54631 | 10.53127 | -0.01150987 | 4.088183 | 5.306663 | 1.620192
47.75284 | 21.5411 | 21.52368 | 10.53206 | 0.01741659 | 4.077654 | 5.292056 | 1.621911
47.76284 | 21.5103 | 21.50118 | 10.53284 | 0.009124982 | 4.067155 | 5.277526 | 1.62365
47.77284 | 21.4889 | 21.47878 | 10.53362 | 0.01011557 | 4.056689 | 5.263067 | 1.625409
47.78283 | 21.4534 | 21.45653 | 10.53439 | -0.003134526 | 4.046264 | 5.248699 | 1.627187
47.79283 | 21.4356 | 21.43438 | 10.53515 | 0.001218419 | 4.035862 | 5.234389 | 1.628986
47.80283 | 21.399 | 21.41235 | 10.5359 | -0.01334753 | 4.025494 | 5.220151 | 1.630805
47.81283 | 21.3933 | 21.39043 | 10.53664 | 0.002866279 | 4.015161 | 5.205987 | 1.632645
47.82283 | 21.3569 | 21.36864 | 10.53738 | -0.01173967 | 4.004863 | 5.191894 | 1.634504
47.83283 | 21.3423 | 21.34697 | 10.53811 | -0.004665167 | 3.994601 | 5.177873 | 1.636384
47.84282 | 21.3066 | 21.32543 | 10.53883 | -0.01883156 | 3.984385 | 5.163937 | 1.638281
47.85282 | 21.2987 | 21.304 | 10.53954 | -0.005296768 | 3.974195 | 5.150057 | 1.640201
47.86282 | 21.2543 | 21.28268 | 10.54025 | -0.02838227 | 3.964044 | 5.136248 | 1.642141
47.87282 | 21.2484 | 21.26149 | 10.54095 | -0.01308829 | 3.95393 | 5.122509 | 1.6441
47.88282 | 21.2021 | 21.24042 | 10.54164 | -0.0383204 | 3.943857 | 5.108842 | 1.646081
47.89282 | 21.209 | 21.21946 | 10.54232 | -0.01046415 | 3.93382 | 5.09524 | 1.64808
47.90281 | 21.1634 | 21.19866 | 10.543 | -0.03525673 | 3.923836 | 5.081722 | 1.650099
47.91281 | 21.1624 | 21.17795 | 10.54367 | -0.01554652 | 3.913881 | 5.068259 | 1.652139
47.92281 | 21.1346 | 21.15736 | 10.54433 | -0.02275757 | 3.903967 | 5.054864 | 1.654198
47.93281 | 21.0941 | 21.13689 | 10.54498 | -0.04278911 | 3.894094 | 5.041535 | 1.656278
47.94281 | 21.0902 | 21.11654 | 10.54563 | -0.02634236 | 3.884262 | 5.028274 | 1.658379
47.95281 | 21.0407 | 21.09632 | 10.54627 | -0.05561787 | 3.874474 | 5.01508 | 1.660499
47.9628 | 21.0576 | 21.07623 | 10.5469 | -0.01863246 | 3.864737 | 5.001964 | 1.662636
47.9728 | 20.9972 | 21.05625 | 10.54752 | -0.05905036 | 3.855034 | 4.988902 | 1.664796
47.9828 | 21.0054 | 21.03639 | 10.54813 | -0.03098944 | 3.845375 | 4.975905 | 1.666976
47.9928 | 20.9591 | 21.01665 | 10.54874 | -0.05754962 | 3.83576 | 4.962974 | 1.669176
48.0028 | 20.9495 | 20.99703 | 10.54934 | -0.04753071 | 3.826189 | 4.950107 | 1.671395
48.0128 | 20.9222 | 20.97753 | 10.54993 | -0.05533463 | 3.816663 | 4.937304 | 1.673635
48.02279 | 20.9121 | 20.95818 | 10.55052 | -0.04608002 | 3.807193 | 4.92458 | 1.675892
48.03279 | 20.8646 | 20.93893 | 10.55109 | -0.0743257 | 3.797758 | 4.911905 | 1.678171
48.04279 | 20.8719 | 20.91979 | 10.55166 | -0.04789278 | 3.788369 | 4.899293 | 1.680471
48.05279 | 20.8246 | 20.90078 | 10.55222 | -0.07618114 | 3.779026 | 4.886744 | 1.682789
48.06279 | 20.8275 | 20.88189 | 10.55277 | -0.05439025 | 3.76973 | 4.874258 | 1.685128
48.07278 | 20.7747 | 20.86314 | 10.55332 | -0.08843976 | 3.76049 | 4.861847 | 1.687483
48.08278 | 20.7892 | 20.84449 | 10.55386 | -0.05529174 | 3.751288 | 4.849484 | 1.689861
48.09278 | 20.7475 | 20.82596 | 10.55439 | -0.07846382 | 3.742134 | 4.837183 | 1.692259
48.10278 | 20.7292 | 20.80756 | 10.55491 | -0.07835716 | 3.733027 | 4.824944 | 1.694676
48.11278 | 20.7238 | 20.78927 | 10.55542 | -0.06547077 | 3.723969 | 4.812765 | 1.697113
48.12278 | 20.6663 | 20.77111 | 10.55593 | -0.1048052 | 3.714959 | 4.800646 | 1.699569
48.13277 | 20.6798 | 20.75308 | 10.55643 | -0.07327654 | 3.706006 | 4.788599 | 1.702042
48.14277 | 20.6379 | 20.73515 | 10.55692 | -0.09725167 | 3.697093 | 4.7766 | 1.704537
48.15277 | 20.628 | 20.71735 | 10.5574 | -0.08934619 | 3.688229 | 4.76466 | 1.707052
48.16277 | 20.616 | 20.69966 | 10.55788 | -0.08366064 | 3.679415 | 4.75278 | 1.709585
48.17277 | 20.5633 | 20.68209 | 10.55835 | -0.118795 | 3.67065 | 4.740958 | 1.712139
48.18277 | 20.5719 | 20.66465 | 10.55881 | -0.09274845 | 3.661935 | 4.729195 | 1.714711
48.19276 | 20.5406 | 20.64734 | 10.55926 | -0.1067374 | 3.653277 | 4.7175 | 1.7173
48.20276 | 20.5 | 20.63013 | 10.5597 | -0.1301288 | 3.644662 | 4.705852 | 1.71991
48.21276 | 20.5096 | 20.61304 | 10.56014 | -0.1034389 | 3.636097 | 4.694261 | 1.72254
48.22276 | 20.4494 | 20.59607 | 10.56057 | -0.1466677 | 3.627582 | 4.682728 | 1.725188
48.23276 | 20.4861 | 20.57922 | 10.56099 | -0.09311522 | 3.619117 | 4.671251 | 1.727856
48.24276 | 20.4047 | 20.56248 | 10.5614 | -0.1577798 | 3.610703 | 4.659831 | 1.730542
48.25275 | 20.436 | 20.54588 | 10.56181 | -0.1098791 | 3.602349 | 4.648478 | 1.733244
48.26275 | 20.376 | 20.52938 | 10.56221 | -0.1533793 | 3.594036 | 4.637169 | 1.735968
48.27275 | 20.3836 | 20.513 | 10.5626 | -0.129396 | 3.585775 | 4.625915 | 1.738711
48.28275 | 20.3359 | 20.49673 | 10.56298 | -0.1608299 | 3.577564 | 4.614717 | 1.741472
48.29275 | 20.3344 | 20.48058 | 10.56335 | -0.1461807 | 3.569405 | 4.603574 | 1.744251
48.30275 | 20.3171 | 20.46455 | 10.56372 | -0.1474476 | 3.561297 | 4.592485 | 1.747049
48.31274 | 20.2934 | 20.44865 | 10.56407 | -0.1552457 | 3.553248 | 4.581462 | 1.749862
48.32274 | 20.2623 | 20.43284 | 10.56442 | -0.1705439 | 3.545242 | 4.570481 | 1.752696
48.33274 | 20.266 | 20.41716 | 10.56477 | -0.1511569 | 3.537288 | 4.559553 | 1.755549
48.34274 | 20.2168 | 20.40158 | 10.5651 | -0.1847844 | 3.529385 | 4.548679 | 1.758419
48.35274 | 20.2334 | 20.38613 | 10.56543 | -0.1527268 | 3.521533 | 4.537858 | 1.761308
48.36274 | 20.1785 | 20.37078 | 10.56575 | -0.1922823 | 3.513733 | 4.527089 | 1.764214
48.37273 | 20.2017 | 20.35557 | 10.56606 | -0.1538676 | 3.505991 | 4.516386 | 1.767135
48.38273 | 20.127 | 20.34045 | 10.56636 | -0.2134504 | 3.498295 | 4.50572 | 1.770077
48.39273 | 20.1751 | 20.32545 | 10.56665 | -0.1503463 | 3.490648 | 4.495109 | 1.773035
48.40273 | 20.0967 | 20.31055 | 10.56694 | -0.2138545 | 3.483055 | 4.484547 | 1.776012
48.41273 | 20.1331 | 20.29577 | 10.56722 | -0.1626746 | 3.475512 | 4.474037 | 1.779006
48.42273 | 20.0717 | 20.28111 | 10.56749 | -0.2094065 | 3.468021 | 4.463579 | 1.782017
48.43272 | 20.1015 | 20.26656 | 10.56775 | -0.1650637 | 3.460587 | 4.453182 | 1.785041
48.44272 | 20.048 | 20.25212 | 10.56801 | -0.2041173 | 3.453198 | 4.442825 | 1.788086
48.45272 | 20.0507 | 20.23778 | 10.56826 | -0.187081 | 3.445861 | 4.432517 | 1.791147
48.46272 | 20.0359 | 20.22355 | 10.56849 | -0.1876545 | 3.438575 | 4.422259 | 1.794226
48.47272 | 20.0147 | 20.20944 | 10.56873 | -0.1947376 | 3.43134 | 4.412051 | 1.79732
48.48271 | 20.0004 | 20.19544 | 10.56895 | -0.1950429 | 3.424164 | 4.401901 | 1.800428
48.49271 | 19.9882 | 20.18154 | 10.56916 | -0.1933431 | 3.417032 | 4.391792 | 1.803555
48.50271 | 19.972 | 20.16775 | 10.56937 | -0.1957515 | 3.40995 | 4.381731 | 1.806699
48.51271 | 19.9675 | 20.15407 | 10.56957 | -0.1865672 | 3.40292 | 4.371718 | 1.809858
48.52271 | 19.935 | 20.14049 | 10.56976 | -0.2054889 | 3.395941 | 4.361753 | 1.813033
48.53271 | 19.9429 | 20.12702 | 10.56995 | -0.1841178 | 3.389012 | 4.351836 | 1.816224
48.5427 | 19.908 | 20.11367 | 10.57012 | -0.205666 | 3.382141 | 4.341977 | 1.819427
48.5527 | 19.9173 | 20.10041 | 10.57029 | -0.1831055 | 3.375314 | 4.332155 | 1.822648
48.5627 | 19.8742 | 20.08725 | 10.57045 | -0.2130506 | 3.368537 | 4.322381 | 1.825885
48.5727 | 19.8889 | 20.0742 | 10.5706 | -0.1852995 | 3.361811 | 4.312653 | 1.829136
48.5827 | 19.8537 | 20.06125 | 10.57074 | -0.2075521 | 3.355135 | 4.302972 | 1.832402
48.5927 | 19.8543 | 20.04841 | 10.57088 | -0.1941078 | 3.34851 | 4.293337 | 1.835683
48.60269 | 19.8256 | 20.03568 | 10.571 | -0.2100794 | 3.341942 | 4.283758 | 1.838975
48.61269 | 19.8202 | 20.02304 | 10.57112 | -0.2028402 | 3.335417 | 4.274215 | 1.842284
48.62269 | 19.8015 | 20.0105 | 10.57123 | -0.2090024 | 3.328941 | 4.264718 | 1.845608
48.63269 | 19.7674 | 19.99807 | 10.57134 | -0.2306653 | 3.322515 | 4.255266 | 1.848945
48.64269 | 19.796 | 19.98573 | 10.57143 | -0.1897287 | 3.316139 | 4.24586 | 1.852296
48.65269 | 19.7238 | 19.97349 | 10.57152 | -0.2496918 | 3.309813 | 4.236498 | 1.855661
48.66268 | 19.7699 | 19.96137 | 10.5716 | -0.1914656 | 3.303542 | 4.227189 | 1.859035
48.67268 | 19.6926 | 19.94933 | 10.57167 | -0.2567264 | 3.297314 | 4.217917 | 1.862425
48.68268 | 19.7248 | 19.93739 | 10.57173 | -0.2125854 | 3.291135 | 4.208688 | 1.865829
48.69268 | 19.6656 | 19.92554 | 10.57179 | -0.2599416 | 3.285005 | 4.199504 | 1.869245
48.70268 | 19.6767 | 19.91379 | 10.57183 | -0.2370942 | 3.278924 | 4.190362 | 1.872673
48.71268 | 19.6405 | 19.90214 | 10.57187 | -0.2616432 | 3.272891 | 4.181265 | 1.876114
48.72267 | 19.6471 | 19.8906 | 10.5719 | -0.2434994 | 3.266913 | 4.17222 | 1.879563
48.73267 | 19.617 | 19.87914 | 10.57193 | -0.2621381 | 3.260977 | 4.163208 | 1.883027
48.74267 | 19.6194 | 19.86777 | 10.57194 | -0.2483722 | 3.255089 | 4.15424 | 1.886502
48.75267 | 19.5931 | 19.8565 | 10.57195 | -0.2633998 | 3.24925 | 4.145314 | 1.889989
48.76267 | 19.5756 | 19.84532 | 10.57195 | -0.2697196 | 3.243458 | 4.136429 | 1.893486
48.77267 | 19.5604 | 19.83423 | 10.57194 | -0.2738318 | 3.237713 | 4.127588 | 1.896994
48.78266 | 19.5446 | 19.82325 | 10.57192 | -0.2786473 | 3.232022 | 4.118797 | 1.900509
48.79266 | 19.5532 | 19.81234 | 10.57189 | -0.2591418 | 3.226373 | 4.110038 | 1.904038
48.80266 | 19.5095 | 19.80153 | 10.57186 | -0.2920269 | 3.22077 | 4.101321 | 1.907577
48.81266 | 19.5327 | 19.7908 | 10.57182 | -0.2581029 | 3.215216 | 4.092646 | 1.911125
48.82266 | 19.4961 | 19.78017 | 10.57177 | -0.2840669 | 3.209707 | 4.084011 | 1.914682
48.83266 | 19.5078 | 19.76962 | 10.57171 | -0.2618188 | 3.204245 | 4.075417 | 1.918249
48.84265 | 19.4778 | 19.75917 | 10.57164 | -0.2813707 | 3.198836 | 4.066873 | 1.921821
48.85265 | 19.4914 | 19.7488 | 10.57157 | -0.2573984 | 3.193467 | 4.05836 | 1.925405
48.86265 | 19.4463 | 19.73851 | 10.57148 | -0.2922105 | 3.188144 | 4.049887 | 1.928996
48.87265 | 19.4602 | 19.72831 | 10.57139 | -0.2681105 | 3.182867 | 4.041454 | 1.932596
48.88265 | 19.4537 | 19.71819 | 10.57129 | -0.2644944 | 3.177636 | 4.03306 | 1.936204
48.89264 | 19.4546 | 19.70817 | 10.57119 | -0.2535721 | 3.172455 | 4.024715 | 1.939815
48.90264 | 19.4248 | 19.69822 | 10.57107 | -0.273423 | 3.167315 | 4.0164 | 1.943436
48.91264 | 19.4223 | 19.68836 | 10.57095 | -0.2660582 | 3.162221 | 4.008124 | 1.947064
48.92264 | 19.4194 | 19.67857 | 10.57082 | -0.259174 | 3.157171 | 3.999887 | 1.950699
48.93264 | 19.4015 | 19.66887 | 10.57068 | -0.2673722 | 3.152166 | 3.991689 | 1.95434
48.94264 | 19.4169 | 19.65925 | 10.57053 | -0.2423505 | 3.147205 | 3.98353 | 1.957986
48.95263 | 19.3829 | 19.64972 | 10.57037 | -0.2668207 | 3.142296 | 3.975417 | 1.961634
48.96263 | 19.4133 | 19.64026 | 10.57021 | -0.2269562 | 3.137423 | 3.967332 | 1.96529
48.97263 | 19.3629 | 19.63087 | 10.57004 | -0.2679748 | 3.132597 | 3.959288 | 1.968952
48.98263 | 19.4094 | 19.62157 | 10.56986 | -0.2121668 | 3.127813 | 3.951279 | 1.972617
48.99263 | 19.3663 | 19.61234 | 10.56967 | -0.2460379 | 3.123074 | 3.943309 | 1.976286
49.00263 | 19.4 | 19.60319 | 10.56947 | -0.2031854 | 3.118378 | 3.935376 | 1.979959
49.01262 | 19.3472 | 19.59412 | 10.56927 | -0.2469174 | 3.113731 | 3.927487 | 1.983632
49.02262 | 19.3824 | 19.58512 | 10.56905 | -0.2027177 | 3.109123 | 3.919629 | 1.987311
49.03262 | 19.3521 | 19.57619 | 10.56883 | -0.2240876 | 3.104556 | 3.911805 | 1.990993
49.04262 | 19.3528 | 19.56734 | 10.5686 | -0.2145355 | 3.100035 | 3.904021 | 1.994676
49.05262 | 19.379 | 19.55855 | 10.56837 | -0.1795536 | 3.095555 | 3.896271 | 1.998362
49.06262 | 19.3284 | 19.54984 | 10.56812 | -0.2214441 | 3.091117 | 3.888557 | 2.002049
49.07261 | 19.3822 | 19.54121 | 10.56787 | -0.1590136 | 3.086727 | 3.880887 | 2.005733
49.08261 | 19.3216 | 19.53265 | 10.5676 | -0.2110456 | 3.082375 | 3.873245 | 2.009421
49.09261 | 19.3746 | 19.52415 | 10.56733 | -0.1495472 | 3.078064 | 3.865639 | 2.013109
49.10261 | 19.3122 | 19.51572 | 10.56706 | -0.2035174 | 3.073796 | 3.858068 | 2.016798
49.11261 | 19.3628 | 19.50736 | 10.56677 | -0.1445562 | 3.069569 | 3.850532 | 2.020485
49.12261 | 19.3099 | 19.49906 | 10.56647 | -0.1891622 | 3.065384 | 3.843032 | 2.024172
49.1326 | 19.3452 | 19.49084 | 10.56617 | -0.1456431 | 3.061245 | 3.835573 | 2.027853
49.1426 | 19.3235 | 19.48268 | 10.56586 | -0.1591819 | 3.057142 | 3.828143 | 2.031536
49.1526 | 19.34 | 19.47459 | 10.56554 | -0.1345856 | 3.053081 | 3.820746 | 2.035217
49.1626 | 19.3185 | 19.46655 | 10.56521 | -0.1480538 | 3.049061 | 3.813383 | 2.038896
49.1726 | 19.3409 | 19.45859 | 10.56488 | -0.1176858 | 3.045082 | 3.806056 | 2.042571
49.1826 | 19.3167 | 19.45068 | 10.56453 | -0.133981 | 3.041143 | 3.798762 | 2.046242
49.19259 | 19.3199 | 19.44285 | 10.56418 | -0.122947 | 3.03725 | 3.791509 | 2.049906
49.20259 | 19.3059 | 19.43507 | 10.56382 | -0.1291652 | 3.033392 | 3.784282 | 2.05357
49.21259 | 19.3181 | 19.42734 | 10.56345 | -0.1092442 | 3.029575 | 3.777089 | 2.057228
49.22259 | 19.3266 | 19.41968 | 10.56308 | -0.09308404 | 3.025798 | 3.76993 | 2.060881
49.23259 | 19.3282 | 19.41208 | 10.56269 | -0.08388145 | 3.02206 | 3.762803 | 2.064528
49.24259 | 19.305 | 19.40454 | 10.5623 | -0.09953795 | 3.018363 | 3.755709 | 2.068168
49.25258 | 19.3329 | 19.39706 | 10.5619 | -0.06415991 | 3.014709 | 3.748656 | 2.071799
49.26258 | 19.2897 | 19.38963 | 10.56149 | -0.09993069 | 3.011091 | 3.741628 | 2.075426
49.27258 | 19.337 | 19.38226 | 10.56107 | -0.04525743 | 3.007512 | 3.734632 | 2.079045
49.28258 | 19.2946 | 19.37494 | 10.56064 | -0.08033976 | 3.003972 | 3.727669 | 2.082656
49.29258 | 19.3193 | 19.36768 | 10.56021 | -0.04837688 | 3.000472 | 3.720738 | 2.086259
49.30257 | 19.3076 | 19.36047 | 10.55977 | -0.05287455 | 2.997014 | 3.713845 | 2.089849
49.31257 | 19.3085 | 19.35332 | 10.55932 | -0.04481809 | 2.993592 | 3.706978 | 2.093433
49.32257 | 19.3104 | 19.34621 | 10.55886 | -0.03581391 | 2.990208 | 3.700142 | 2.097008
49.33257 | 19.3054 | 19.33916 | 10.55839 | -0.03376146 | 2.986863 | 3.693338 | 2.100571
49.34257 | 19.3154 | 19.33216 | 10.55791 | -0.01675961 | 2.983557 | 3.686565 | 2.104124
49.35257 | 19.2908 | 19.32521 | 10.55743 | -0.03440756 | 2.980289 | 3.679824 | 2.107665
49.36256 | 19.2865 | 19.31831 | 10.55694 | -0.0318119 | 2.977062 | 3.67312 | 2.111191
49.37256 | 19.2953 | 19.31146 | 10.55644 | -0.01615818 | 2.973871 | 3.666441 | 2.114708
49.38256 | 19.2631 | 19.30465 | 10.55593 | -0.04155152 | 2.970717 | 3.659791 | 2.118213
49.39256 | 19.2915 | 19.29789 | 10.55541 | -0.00639188 | 2.967602 | 3.653173 | 2.121703
49.40256 | 19.2563 | 19.29118 | 10.55489 | -0.03487905 | 2.964525 | 3.646586 | 2.12518
49.41256 | 19.2852 | 19.28451 | 10.55436 | 0.0006880974 | 2.961485 | 3.640029 | 2.128643
49.42255 | 19.2346 | 19.2779 | 10.55381 | -0.04329512 | 2.958487 | 3.633508 | 2.132086
49.43255 | 19.2377 | 19.27132 | 10.55326 | -0.03361645 | 2.955522 | 3.627011 | 2.135518
49.44255 | 19.2225 | 19.26478 | 10.55271 | -0.04228042 | 2.952595 | 3.620544 | 2.138934
49.45255 | 19.2107 | 19.25829 | 10.55214 | -0.04758788 | 2.949706 | 3.614107 | 2.142334
49.46255 | 19.2162 | 19.25184 | 10.55157 | -0.03563624 | 2.946854 | 3.607698 | 2.145717
49.47255 | 19.1786 | 19.24543 | 10.55098 | -0.06682617 | 2.944038 | 3.601321 | 2.149082
49.48254 | 19.1679 | 19.23906 | 10.55039 | -0.07116156 | 2.941263 | 3.594978 | 2.152426
49.49254 | 19.1719 | 19.23273 | 10.5498 | -0.06083126 | 2.938522 | 3.588658 | 2.155755
49.50254 | 19.1204 | 19.22644 | 10.54919 | -0.1060396 | 2.935819 | 3.582367 | 2.159065
49.51254 | 19.1459 | 19.22019 | 10.54857 | -0.07428631 | 2.933152 | 3.576106 | 2.162356
49.52254 | 19.0898 | 19.21397 | 10.54795 | -0.12417 | 2.930522 | 3.569872 | 2.165627
49.53254 | 19.0968 | 19.20779 | 10.54732 | -0.1109906 | 2.927929 | 3.563668 | 2.168877
49.54253 | 19.048 | 19.20165 | 10.54668 | -0.1536529 | 2.925375 | 3.557497 | 2.172103
49.55253 | 19.0476 | 19.19554 | 10.54603 | -0.1479448 | 2.922855 | 3.55135 | 2.175311
49.56253 | 19.0307 | 19.18947 | 10.54537 | -0.1587707 | 2.920372 | 3.54523 | 2.178497
49.57253 | 19.0125 | 19.18343 | 10.54471 | -0.1709309 | 2.917925 | 3.539139 | 2.18166
49.58253 | 18.9819 | 19.17742 | 10.54403 | -0.1955239 | 2.915514 | 3.533075 | 2.1848
49.59253 | 18.9757 | 19.17145 | 10.54335 | -0.1957493 | 2.913141 | 3.52704 | 2.187917
49.60252 | 18.914 | 19.16551 | 10.54266 | -0.2515118 | 2.910805 | 3.521037 | 2.191006
49.61252 | 18.9521 | 19.1596 | 10.54197 | -0.2075001 | 2.908504 | 3.515057 | 2.194074
49.62252 | 18.8727 | 19.15372 | 10.54126 | -0.2810185 | 2.906238 | 3.509104 | 2.197116
49.63252 | 18.9038 | 19.14787 | 10.54054 | -0.2440665 | 2.904009 | 3.503179 | 2.200133
49.64252 | 18.8395 | 19.14204 | 10.53982 | -0.3025431 | 2.901816 | 3.49728 | 2.203124
49.65252 | 18.8518 | 19.13625 | 10.53909 | -0.2844483 | 2.899659 | 3.491409 | 2.206089
49.66251 | 18.8064 | 19.13049 | 10.53835 | -0.3240863 | 2.89754 | 3.48557 | 2.209023
49.67251 | 18.8079 | 19.12475 | 10.53761 | -0.3168455 | 2.895455 | 3.479752 | 2.211932
49.68251 | 18.7676 | 19.11903 | 10.53685 | -0.351431 | 2.893406 | 3.473961 | 2.214814
49.69251 | 18.7518 | 19.11334 | 10.53609 | -0.3615421 | 2.891393 | 3.468197 | 2.217666
49.70251 | 18.7113 | 19.10768 | 10.53531 | -0.3963779 | 2.889416 | 3.462459 | 2.22049
49.7125 | 18.7315 | 19.10204 | 10.53453 | -0.3705431 | 2.887475 | 3.456753 | 2.223281
49.7225 | 18.6649 | 19.09643 | 10.53375 | -0.4315271 | 2.88557 | 3.451067 | 2.226044
49.7325 | 18.6888 | 19.09083 | 10.53295 | -0.4020332 | 2.8837 | 3.445408 | 2.228777
49.7425 | 18.6447 | 19.08526 | 10.53214 | -0.440562 | 2.881865 | 3.439775 | 2.231479
49.7525 | 18.6272 | 19.07971 | 10.53133 | -0.4525125 | 2.880066 | 3.434167 | 2.234149
49.7625 | 18.6155 | 19.07418 | 10.53051 | -0.4586837 | 2.878303 | 3.428585 | 2.236786
49.77249 | 18.5758 | 19.06868 | 10.52968 | -0.4928801 | 2.876577 | 3.423034 | 2.239389
49.78249 | 18.5924 | 19.06319 | 10.52884 | -0.4707918 | 2.874885 | 3.417504 | 2.241961
49.79249 | 18.5313 | 19.05772 | 10.528 | -0.5264221 | 2.873229 | 3.411998 | 2.2445
49.80249 | 18.5401 | 19.05227 | 10.52714 | -0.5121711 | 2.871608 | 3.406518 | 2.247004
49.81249 | 18.5025 | 19.04684 | 10.52628 | -0.5443377 | 2.870023 | 3.401063 | 2.249474
49.82249 | 18.4966 | 19.04142 | 10.52541 | -0.5448219 | 2.868473 | 3.395633 | 2.251909
49.83248 | 18.4632 | 19.03603 | 10.52453 | -0.5728279 | 2.86696 | 3.390234 | 2.254306
49.84248 | 18.4648 | 19.03065 | 10.52364 | -0.565845 | 2.865481 | 3.384854 | 2.256669
49.85248 | 18.4061 | 19.02528 | 10.52275 | -0.6191768 | 2.864037 | 3.379498 | 2.258996
49.86248 | 18.4295 | 19.01992 | 10.52184 | -0.5904237 | 2.862629 | 3.374168 | 2.261286
49.87248 | 18.3703 | 19.01459 | 10.52093 | -0.6442856 | 2.861256 | 3.368862 | 2.263539
49.88248 | 18.3691 | 19.00926 | 10.52001 | -0.6401609 | 2.859919 | 3.36358 | 2.265754
49.89247 | 18.3459 | 19.00395 | 10.51908 | -0.6580548 | 2.858618 | 3.358327 | 2.267928
49.90247 | 18.3255 | 18.99866 | 10.51814 | -0.6731559 | 2.857352 | 3.353094 | 2.270066
49.91247 | 18.3173 | 18.99337 | 10.5172 | -0.6760689 | 2.85612 | 3.347884 | 2.272165
49.92247 | 18.2818 | 18.98809 | 10.51625 | -0.706294 | 2.854924 | 3.342699 | 2.274225
49.93247 | 18.2626 | 18.98283 | 10.51528 | -0.7202296 | 2.853763 | 3.337538 | 2.276245
49.94247 | 18.2496 | 18.97758 | 10.51431 | -0.727976 | 2.852638 | 3.3324 | 2.278224
49.95246 | 18.2417 | 18.97234 | 10.51334 | -0.7306372 | 2.851549 | 3.327291 | 2.28016
49.96246 | 18.1989 | 18.9671 | 10.51235 | -0.7682028 | 2.850494 | 3.322201 | 2.282057
49.97246 | 18.2139 | 18.96188 | 10.51136 | -0.7479773 | 2.849475 | 3.317134 | 2.283913
49.98246 | 18.1568 | 18.95666 | 10.51035 | -0.7998607 | 2.84849 | 3.31209 | 2.285727
49.99246 | 18.1833 | 18.95145 | 10.50934 | -0.7681518 | 2.847541 | 3.30707 | 2.287498
50.00246 | 18.1215 | 18.94625 | 10.50832 | -0.8247499 | 2.846628 | 3.302073 | 2.289226
50.01245 | 18.1319 | 18.94106 | 10.5073 | -0.8091603 | 2.84575 | 3.297103 | 2.29091
50.02245 | 18.1008 | 18.93587 | 10.50626 | -0.8350721 | 2.844907 | 3.292152 | 2.292552
50.03245 | 18.0789 | 18.93069 | 10.50522 | -0.8517899 | 2.844099 | 3.287224 | 2.29415
50.04245 | 18.0768 | 18.92551 | 10.50417 | -0.8487136 | 2.843326 | 3.282318 | 2.295704
50.05245 | 18.0482 | 18.92034 | 10.50311 | -0.872142 | 2.842589 | 3.277435 | 2.297213
50.06244 | 18.0344 | 18.91518 | 10.50204 | -0.8807803 | 2.841887 | 3.27258 | 2.298676
50.07244 | 18.024 | 18.91002 | 10.50096 | -0.886018 | 2.84122 | 3.267742 | 2.300095
50.08244 | 18.0167 | 18.90486 | 10.49988 | -0.8881592 | 2.840589 | 3.262927 | 2.301468
50.09244 | 17.9706 | 18.8997 | 10.49878 | -0.9291039 | 2.839992 | 3.258134 | 2.302795
50.10244 | 17.9853 | 18.89455 | 10.49768 | -0.9092515 | 2.839431 | 3.253363 | 2.304076
50.11244 | 17.9327 | 18.8894 | 10.49657 | -0.9567015 | 2.838904 | 3.248614 | 2.305311
50.12243 | 17.9478 | 18.88426 | 10.49546 | -0.936459 | 2.838414 | 3.243892 | 2.306497
50.13243 | 17.9174 | 18.87911 | 10.49433 | -0.9617132 | 2.837959 | 3.239187 | 2.307638
50.14243 | 17.9017 | 18.87397 | 10.4932 | -0.9722688 | 2.837538 | 3.234505 | 2.30873
50.15243 | 17.9033 | 18.86883 | 10.49205 | -0.9655256 | 2.837153 | 3.229844 | 2.309776
50.16243 | 17.8572 | 18.86368 | 10.4909 | -1.006484 | 2.836803 | 3.225204 | 2.310773
50.17243 | 17.8842 | 18.85854 | 10.48974 | -0.9743404 | 2.836488 | 3.220586 | 2.311722
50.18242 | 17.8249 | 18.8534 | 10.48858 | -1.028503 | 2.836209 | 3.215995 | 2.312621
50.19242 | 17.8465 | 18.84826 | 10.4874 | -1.00176 | 2.835965 | 3.21142 | 2.313473
50.20242 | 17.8012 | 18.84312 | 10.48622 | -1.041916 | 2.835755 | 3.206866 | 2.314275
50.21242 | 17.7904 | 18.83797 | 10.48503 | -1.047572 | 2.835581 | 3.202334 | 2.315028
50.22242 | 17.8048 | 18.83283 | 10.48383 | -1.028026 | 2.835442 | 3.197823 | 2.315731
50.23242 | 17.7622 | 18.82768 | 10.48262 | -1.065478 | 2.835339 | 3.193333 | 2.316385
50.24241 | 17.7743 | 18.82253 | 10.48141 | -1.048234 | 2.835271 | 3.188868 | 2.316988
50.25241 | 17.7332 | 18.81738 | 10.48018 | -1.084182 | 2.835238 | 3.18442 | 2.317542
50.26241 | 17.7392 | 18.81223 | 10.47895 | -1.073028 | 2.83524 | 3.179993 | 2.318046
50.27241 | 17.7275 | 18.80707 | 10.47771 | -1.079571 | 2.835277 | 3.175587 | 2.318498
50.28241 | 17.7225 | 18.80191 | 10.47646 | -1.079411 | 2.835349 | 3.171201 | 2.3189
50.29241 | 17.6962 | 18.79675 | 10.4752 | -1.100547 | 2.835457 | 3.166835 | 2.319251
50.3024 | 17.6935 | 18.79159 | 10.47394 | -1.098086 | 2.835599 | 3.162495 | 2.319551
50.3124 | 17.6797 | 18.78641 | 10.47267 | -1.106715 | 2.835777 | 3.158171 | 2.3198
50.3224 | 17.6737 | 18.78124 | 10.47139 | -1.107541 | 2.835991 | 3.153867 | 2.319998
50.3324 | 17.673 | 18.77606 | 10.4701 | -1.103062 | 2.836239 | 3.149583 | 2.320144
50.3424 | 17.6375 | 18.77088 | 10.4688 | -1.133379 | 2.836522 | 3.14532 | 2.320238
50.3524 | 17.6651 | 18.76569 | 10.46749 | -1.10059 | 2.836841 | 3.141076 | 2.32028
50.36239 | 17.5951 | 18.7605 | 10.46618 | -1.165404 | 2.837195 | 3.136858 | 2.320272
50.37239 | 17.6351 | 18.75531 | 10.46486 | -1.120207 | 2.837584 | 3.132654 | 2.320211
50.38239 | 17.6112 | 18.7501 | 10.46353 | -1.138904 | 2.838008 | 3.128471 | 2.320097
50.39239 | 17.5873 | 18.7449 | 10.46219 | -1.157596 | 2.838467 | 3.124307 | 2.319932
50.40239 | 17.6226 | 18.73968 | 10.46084 | -1.117081 | 2.838961 | 3.120163 | 2.319714
50.41239 | 17.5611 | 18.73446 | 10.45949 | -1.173364 | 2.83949 | 3.11604 | 2.319445
50.42238 | 17.583 | 18.72924 | 10.45813 | -1.146244 | 2.840054 | 3.111939 | 2.319123
50.43238 | 17.5552 | 18.72401 | 10.45676 | -1.168813 | 2.840654 | 3.107854 | 2.318749
50.44238 | 17.542 | 18.71878 | 10.45538 | -1.176776 | 2.841288 | 3.103788 | 2.318322
50.45238 | 17.5665 | 18.71353 | 10.45399 | -1.147034 | 2.841958 | 3.099742 | 2.317843
50.46238 | 17.5252 | 18.70828 | 10.4526 | -1.183085 | 2.842663 | 3.095715 | 2.317312
50.47237 | 17.5452 | 18.70304 | 10.45119 | -1.157836 | 2.843402 | 3.091712 | 2.316729
50.48237 | 17.505 | 18.69777 | 10.44978 | -1.192774 | 2.844176 | 3.087723 | 2.316093
50.49237 | 17.4916 | 18.69251 | 10.44836 | -1.200907 | 2.844986 | 3.083754 | 2.315404
50.50237 | 17.5096 | 18.68723 | 10.44693 | -1.177632 | 2.845831 | 3.079804 | 2.314663
50.51237 | 17.479 | 18.68195 | 10.4455 | -1.202952 | 2.846711 | 3.075872 | 2.31387
50.52237 | 17.4763 | 18.67666 | 10.44406 | -1.200365 | 2.847626 | 3.07196 | 2.313024
50.53236 | 17.4575 | 18.67138 | 10.4426 | -1.213876 | 2.848575 | 3.06807 | 2.312127
50.54236 | 17.4615 | 18.66608 | 10.44114 | -1.204576 | 2.849559 | 3.064195 | 2.311177
50.55236 | 17.4291 | 18.66077 | 10.43968 | -1.231669 | 2.850579 | 3.060339 | 2.310174
50.56236 | 17.4323 | 18.65546 | 10.4382 | -1.223156 | 2.851634 | 3.056502 | 2.30912
50.57236 | 17.4242 | 18.65014 | 10.43672 | -1.225936 | 2.852723 | 3.052683 | 2.308014
50.58236 | 17.4044 | 18.64481 | 10.43522 | -1.240409 | 2.853848 | 3.048883 | 2.306855
50.59235 | 17.416 | 18.63948 | 10.43372 | -1.223481 | 2.855006 | 3.045104 | 2.305646
50.60235 | 17.3646 | 18.63414 | 10.43222 | -1.269542 | 2.8562 | 3.041341 | 2.304385
50.61235 | 17.3865 | 18.6288 | 10.4307 | -1.242296 | 2.857429 | 3.037595 | 2.303072
50.62235 | 17.3585 | 18.62344 | 10.42918 | -1.264943 | 2.858693 | 3.033868 | 2.301707
50.63235 | 17.3574 | 18.61808 | 10.42764 | -1.260685 | 2.859992 | 3.030159 | 2.300291
50.64235 | 17.367 | 18.61272 | 10.4261 | -1.24572 | 2.861325 | 3.026469 | 2.298824
50.65234 | 17.3226 | 18.60735 | 10.42455 | -1.284754 | 2.862692 | 3.0228 | 2.297308
50.66234 | 17.3332 | 18.60198 | 10.423 | -1.268777 | 2.864095 | 3.019145 | 2.295739
50.67234 | 17.318 | 18.59659 | 10.42143 | -1.278594 | 2.865533 | 3.015509 | 2.29412
50.68234 | 17.3044 | 18.59121 | 10.41986 | -1.286805 | 2.867005 | 3.01189 | 2.29245
50.69234 | 17.3186 | 18.58581 | 10.41828 | -1.267211 | 2.868512 | 3.008289 | 2.290731
50.70234 | 17.2852 | 18.58041 | 10.41669 | -1.29521 | 2.870054 | 3.004706 | 2.28896
50.71233 | 17.2879 | 18.57501 | 10.41509 | -1.28711 | 2.871629 | 3.001143 | 2.287143
50.72233 | 17.2781 | 18.5696 | 10.41349 | -1.2915 | 2.873241 | 2.997596 | 2.285274
50.73233 | 17.277 | 18.56418 | 10.41188 | -1.287183 | 2.874887 | 2.994065 | 2.283355
50.74233 | 17.2876 | 18.55876 | 10.41026 | -1.271163 | 2.876567 | 2.990553 | 2.281387
50.75233 | 17.2433 | 18.55334 | 10.40863 | -1.310037 | 2.878282 | 2.987057 | 2.279371
50.76233 | 17.2742 | 18.54791 | 10.40699 | -1.273706 | 2.880032 | 2.983579 | 2.277305
50.77232 | 17.2538 | 18.54248 | 10.40535 | -1.288677 | 2.881814 | 2.980123 | 2.275194
50.78232 | 17.2553 | 18.53704 | 10.40369 | -1.281737 | 2.883633 | 2.976679 | 2.273032
50.79232 | 17.2674 | 18.53159 | 10.40203 | -1.264194 | 2.885486 | 2.973254 | 2.270823
50.80232 | 17.2266 | 18.52615 | 10.40036 | -1.299547 | 2.887374 | 2.969844 | 2.268566
50.81232 | 17.2478 | 18.5207 | 10.39869 | -1.272896 | 2.889296 | 2.966452 | 2.266262
50.82232 | 17.2405 | 18.51524 | 10.397 | -1.274742 | 2.891253 | 2.963078 | 2.263911
50.83231 | 17.2374 | 18.50979 | 10.39531 | -1.27239 | 2.893242 | 2.959724 | 2.261515
50.84231 | 17.2554 | 18.50433 | 10.39361 | -1.24893 | 2.895267 | 2.956384 | 2.259071
50.85231 | 17.1971 | 18.49887 | 10.3919 | -1.301767 | 2.897327 | 2.953059 | 2.256582
50.86231 | 17.2249 | 18.4934 | 10.39018 | -1.268502 | 2.89942 | 2.949753 | 2.254045
50.87231 | 17.2457 | 18.48793 | 10.38846 | -1.242234 | 2.901549 | 2.946462 | 2.251465
50.8823 | 17.2041 | 18.48247 | 10.38673 | -1.278371 | 2.90371 | 2.943193 | 2.248842
50.8923 | 17.2422 | 18.477 | 10.38499 | -1.2348 | 2.905907 | 2.939936 | 2.246171
50.9023 | 17.2025 | 18.47153 | 10.38324 | -1.269028 | 2.908138 | 2.936696 | 2.243456
50.9123 | 17.2095 | 18.46605 | 10.38148 | -1.256555 | 2.910403 | 2.933473 | 2.240698
50.9223 | 17.2279 | 18.46058 | 10.37972 | -1.232681 | 2.912703 | 2.930266 | 2.237896
50.9323 | 17.187 | 18.45511 | 10.37794 | -1.268107 | 2.915037 | 2.927076 | 2.23505
50.94229 | 17.202 | 18.44964 | 10.37617 | -1.247638 | 2.917403 | 2.923905 | 2.232165
50.95229 | 17.1989 | 18.44416 | 10.37438 | -1.245264 | 2.919805 | 2.920748 | 2.229235
50.96229 | 17.1943 | 18.43869 | 10.37258 | -1.244391 | 2.922241 | 2.917606 | 2.226263
50.97229 | 17.2078 | 18.43322 | 10.37078 | -1.225418 | 2.924711 | 2.914481 | 2.223249
50.98229 | 17.1683 | 18.42775 | 10.36896 | -1.259447 | 2.927216 | 2.911373 | 2.220194
50.99229 | 17.1783 | 18.42228 | 10.36714 | -1.243977 | 2.929754 | 2.908281 | 2.217098
51.00228 | 17.1874 | 18.41681 | 10.36532 | -1.229415 | 2.932324 | 2.905207 | 2.213965
51.01228 | 17.1571 | 18.41135 | 10.36348 | -1.254249 | 2.93493 | 2.902148 | 2.21079
51.02228 | 17.1694 | 18.40589 | 10.36164 | -1.236486 | 2.93757 | 2.899103 | 2.207574
51.03228 | 17.1585 | 18.40043 | 10.35979 | -1.241927 | 2.940244 | 2.896075 | 2.20432
51.04228 | 17.1615 | 18.39497 | 10.35793 | -1.233471 | 2.942952 | 2.893063 | 2.201027
51.05228 | 17.154 | 18.38952 | 10.35606 | -1.235518 | 2.945695 | 2.890066 | 2.197696
51.06227 | 17.1514 | 18.38407 | 10.35419 | -1.232675 | 2.948468 | 2.887089 | 2.19433
51.07227 | 17.136 | 18.37863 | 10.3523 | -1.242631 | 2.951278 | 2.884124 | 2.190924
51.08227 | 17.1493 | 18.37319 | 10.35041 | -1.223892 | 2.954122 | 2.881175 | 2.187481
51.09227 | 17.1254 | 18.36776 | 10.34852 | -1.242359 | 2.956999 | 2.878242 | 2.184002
51.10227 | 17.1313 | 18.36233 | 10.34661 | -1.231031 | 2.95991 | 2.875325 | 2.180487
51.11227 | 17.1242 | 18.35691 | 10.34469 | -1.23271 | 2.962856 | 2.872423 | 2.176937
51.12226 | 17.1282 | 18.3515 | 10.34277 | -1.2233 | 2.965831 | 2.86954 | 2.173355
51.13226 | 17.1226 | 18.34609 | 10.34084 | -1.223492 | 2.968844 | 2.866669 | 2.169735
51.14226 | 17.1196 | 18.34069 | 10.33891 | -1.221091 | 2.97189 | 2.863814 | 2.166082
51.15226 | 17.1107 | 18.3353 | 10.33696 | -1.224598 | 2.974969 | 2.860974 | 2.162394
51.16226 | 17.1121 | 18.32991 | 10.33501 | -1.217814 | 2.978083 | 2.858149 | 2.158674
51.17226 | 17.1019 | 18.32454 | 10.33305 | -1.222638 | 2.98123 | 2.85534 | 2.154922
51.18225 | 17.0953 | 18.31918 | 10.33108 | -1.223877 | 2.984408 | 2.852549 | 2.151141
51.19225 | 17.1004 | 18.31382 | 10.3291 | -1.21342 | 2.987622 | 2.849771 | 2.147325
51.20225 | 17.0843 | 18.30847 | 10.32712 | -1.224172 | 2.990869 | 2.847008 | 2.143477
51.21225 | 17.0978 | 18.30313 | 10.32513 | -1.205334 | 2.99415 | 2.84426 | 2.139599
51.22225 | 17.083 | 18.29781 | 10.32312 | -1.214808 | 2.997465 | 2.841527 | 2.135692
51.23225 | 17.0767 | 18.29249 | 10.32112 | -1.215795 | 3.000814 | 2.838809 | 2.131755
51.24224 | 17.0742 | 18.2872 | 10.3191 | -1.212996 | 3.004191 | 2.836109 | 2.127792
51.25224 | 17.0743 | 18.28191 | 10.31708 | -1.207605 | 3.007606 | 2.833422 | 2.123798
51.26224 | 17.0701 | 18.27663 | 10.31505 | -1.206527 | 3.011055 | 2.830749 | 2.119775
51.27224 | 17.0643 | 18.27136 | 10.31301 | -1.207061 | 3.014536 | 2.828091 | 2.115725
51.28224 | 17.0523 | 18.26611 | 10.31096 | -1.213809 | 3.018051 | 2.825448 | 2.111647
51.29223 | 17.059 | 18.26088 | 10.30891 | -1.201877 | 3.021596 | 2.822823 | 2.107548
51.30223 | 17.0528 | 18.25565 | 10.30685 | -1.202853 | 3.025178 | 2.820209 | 2.103418
51.31223 | 17.0427 | 18.25045 | 10.30478 | -1.207745 | 3.028792 | 2.817611 | 2.099263
51.32223 | 17.0383 | 18.24525 | 10.3027 | -1.206952 | 3.032441 | 2.815028 | 2.095083
51.33223 | 17.032 | 18.24007 | 10.30062 | -1.208075 | 3.036122 | 2.812458 | 2.090879
51.34223 | 17.0276 | 18.23491 | 10.29852 | -1.207313 | 3.039836 | 2.809904 | 2.08665
51.35222 | 17.012 | 18.22977 | 10.29642 | -1.217773 | 3.04358 | 2.807367 | 2.082402
51.36222 | 17.0053 | 18.22465 | 10.29432 | -1.219346 | 3.047361 | 2.804841 | 2.078128
51.37222 | 17.0107 | 18.21954 | 10.2922 | -1.208836 | 3.051174 | 2.802331 | 2.073831
51.38222 | 17.0045 | 18.21444 | 10.29008 | -1.209945 | 3.055021 | 2.799835 | 2.069512
51.39222 | 16.9892 | 18.20937 | 10.28794 | -1.220172 | 3.058901 | 2.797354 | 2.065172
51.40222 | 16.9834 | 18.20432 | 10.28581 | -1.220916 | 3.062814 | 2.794886 | 2.060811
51.41221 | 16.9781 | 18.19929 | 10.28366 | -1.221186 | 3.066756 | 2.792436 | 2.056434
51.42221 | 16.9804 | 18.19427 | 10.28151 | -1.213871 | 3.070734 | 2.789997 | 2.052033
51.43221 | 16.973 | 18.18928 | 10.27934 | -1.216275 | 3.074746 | 2.787573 | 2.047612
51.44221 | 16.9549 | 18.1843 | 10.27718 | -1.229401 | 3.07879 | 2.785163 | 2.043173
51.45221 | 16.9656 | 18.17935 | 10.275 | -1.213749 | 3.082868 | 2.782768 | 2.038715
51.46221 | 16.9503 | 18.17442 | 10.27281 | -1.224118 | 3.086978 | 2.780386 | 2.03424
51.4722 | 16.9425 | 18.16951 | 10.27062 | -1.227013 | 3.091117 | 2.778022 | 2.029752
51.4822 | 16.9454 | 18.16463 | 10.26842 | -1.219226 | 3.095293 | 2.775669 | 2.025242
51.4922 | 16.9341 | 18.15976 | 10.26621 | -1.225662 | 3.099501 | 2.773329 | 2.020717
51.5022 | 16.9321 | 18.15492 | 10.264 | -1.222821 | 3.103742 | 2.771004 | 2.016175
51.5122 | 16.9242 | 18.1501 | 10.26178 | -1.225904 | 3.108016 | 2.768694 | 2.011618
51.5222 | 16.9247 | 18.14531 | 10.25955 | -1.220612 | 3.112322 | 2.766397 | 2.007047
51.53219 | 16.9304 | 18.14055 | 10.25731 | -1.210148 | 3.116656 | 2.764116 | 2.002465
51.54219 | 16.9206 | 18.1358 | 10.25506 | -1.215205 | 3.121027 | 2.761847 | 1.997866
51.55219 | 16.9087 | 18.13109 | 10.25281 | -1.222387 | 3.125431 | 2.759592 | 1.993253
51.56219 | 16.9164 | 18.1264 | 10.25055 | -1.209995 | 3.129867 | 2.757351 | 1.988627
51.57219 | 16.9155 | 18.12173 | 10.24828 | -1.20623 | 3.134335 | 2.755124 | 1.983989
51.58219 | 16.9101 | 18.11709 | 10.24601 | -1.206991 | 3.138836 | 2.75291 | 1.979339
51.59218 | 16.9085 | 18.11248 | 10.24373 | -1.203984 | 3.143364 | 2.750712 | 1.974682
51.60218 | 16.9089 | 18.1079 | 10.24143 | -1.198999 | 3.147929 | 2.748526 | 1.970009
51.61218 | 16.9086 | 18.10334 | 10.23914 | -1.194743 | 3.152526 | 2.746354 | 1.965327
51.62218 | 16.9099 | 18.09881 | 10.23683 | -1.188914 | 3.157155 | 2.744195 | 1.960634
51.63218 | 16.9131 | 18.09431 | 10.23452 | -1.181215 | 3.161817 | 2.74205 | 1.955931
51.64218 | 16.9078 | 18.08984 | 10.2322 | -1.182044 | 3.16651 | 2.739918 | 1.95122
51.65217 | 16.9181 | 18.08541 | 10.22987 | -1.167307 | 3.17123 | 2.737802 | 1.946505
51.66217 | 16.9064 | 18.081 | 10.22753 | -1.174595 | 3.175987 | 2.735698 | 1.941776
51.67217 | 16.9048 | 18.07661 | 10.22519 | -1.171813 | 3.180775 | 2.733607 | 1.93704
51.68217 | 16.9078 | 18.07226 | 10.22284 | -1.164462 | 3.185596 | 2.731529 | 1.932297
51.69217 | 16.9148 | 18.06794 | 10.22048 | -1.153142 | 3.190448 | 2.729465 | 1.927547
51.70216 | 16.9166 | 18.06366 | 10.21812 | -1.147057 | 3.195327 | 2.727417 | 1.922796
51.71216 | 16.9034 | 18.0594 | 10.21574 | -1.155999 | 3.200242 | 2.725379 | 1.918034
51.72216 | 16.9178 | 18.05517 | 10.21336 | -1.137373 | 3.205188 | 2.723355 | 1.913266
51.73216 | 16.918 | 18.05098 | 10.21098 | -1.132979 | 3.210166 | 2.721344 | 1.908493
51.74216 | 16.9122 | 18.04682 | 10.20858 | -1.134618 | 3.215175 | 2.719347 | 1.903715
51.75216 | 16.9255 | 18.04269 | 10.20618 | -1.11719 | 3.220216 | 2.717363 | 1.898934
51.76215 | 16.9197 | 18.0386 | 10.20377 | -1.118898 | 3.225282 | 2.715394 | 1.894153
51.77215 | 16.9218 | 18.03454 | 10.20135 | -1.112736 | 3.230384 | 2.713436 | 1.889364
51.78215 | 16.9341 | 18.03051 | 10.19893 | -1.096408 | 3.235517 | 2.711492 | 1.884571
51.79215 | 16.9286 | 18.02651 | 10.19649 | -1.097913 | 3.240682 | 2.70956 | 1.879777
51.80215 | 16.9279 | 18.02255 | 10.19405 | -1.094653 | 3.245877 | 2.707642 | 1.87498
51.81215 | 16.9337 | 18.01863 | 10.19161 | -1.084928 | 3.251102 | 2.705738 | 1.870181
51.82214 | 16.9321 | 18.01474 | 10.18915 | -1.082641 | 3.256352 | 2.703847 | 1.865387
51.83214 | 16.9419 | 18.01088 | 10.18669 | -1.068984 | 3.261639 | 2.701967 | 1.860585
51.84214 | 16.9455 | 18.00706 | 10.18422 | -1.061564 | 3.266955 | 2.700102 | 1.855783
51.85214 | 16.9346 | 18.00328 | 10.18175 | -1.068679 | 3.272302 | 2.698249 | 1.850981
51.86214 | 16.9608 | 17.99953 | 10.17926 | -1.03873 | 3.277679 | 2.696408 | 1.846179
51.87214 | 16.9574 | 17.99582 | 10.17677 | -1.038416 | 3.283086 | 2.694581 | 1.841378
51.88213 | 16.9554 | 17.99214 | 10.17428 | -1.036743 | 3.288517 | 2.692768 | 1.836583
51.89213 | 16.9638 | 17.9885 | 10.17177 | -1.024703 | 3.293983 | 2.690966 | 1.831783
51.90213 | 16.9747 | 17.9849 | 10.16926 | -1.010198 | 3.299479 | 2.689178 | 1.826985
51.91213 | 16.9765 | 17.98133 | 10.16674 | -1.004831 | 3.305004 | 2.687402 | 1.822189
51.92213 | 16.9873 | 17.9778 | 10.16421 | -0.9905009 | 3.310559 | 2.685639 | 1.817395
51.93213 | 16.9955 | 17.97431 | 10.16167 | -0.978807 | 3.316142 | 2.683888 | 1.812604
51.94212 | 16.9974 | 17.97086 | 10.15913 | -0.9734556 | 3.321749 | 2.682153 | 1.80782
51.95212 | 17.0059 | 17.96744 | 10.15658 | -0.9615376 | 3.327391 | 2.680427 | 1.803035
51.96212 | 17.0151 | 17.96406 | 10.15403 | -0.9489572 | 3.333061 | 2.678716 | 1.798254
51.97212 | 17.0248 | 17.96071 | 10.15146 | -0.9359144 | 3.33876 | 2.677016 | 1.793476
51.98212 | 17.0351 | 17.95741 | 10.14889 | -0.9223098 | 3.344487 | 2.675329 | 1.788703
51.99212 | 17.0405 | 17.95414 | 10.14631 | -0.9136434 | 3.350243 | 2.673654 | 1.783934
52.00211 | 17.0338 | 17.95092 | 10.14373 | -0.9171181 | 3.35602 | 2.671994 | 1.779174
52.01211 | 17.0703 | 17.94773 | 10.14114 | -0.8774279 | 3.361831 | 2.670345 | 1.774415
52.02211 | 17.0562 | 17.94458 | 10.13854 | -0.8883763 | 3.36767 | 2.668708 | 1.769662
52.03211 | 17.0846 | 17.94146 | 10.13593 | -0.8568632 | 3.373536 | 2.667084 | 1.764914
52.04211 | 17.08 | 17.93839 | 10.13331 | -0.8583882 | 3.37943 | 2.665472 | 1.760172
52.0521 | 17.0961 | 17.93536 | 10.1307 | -0.8392555 | 3.385345 | 2.663874 | 1.755441
52.0621 | 17.1065 | 17.93236 | 10.12807 | -0.8258583 | 3.391292 | 2.662287 | 1.750712
52.0721 | 17.1171 | 17.9294 | 10.12543 | -0.8122999 | 3.397266 | 2.660713 | 1.74599
52.0821 | 17.1307 | 17.92648 | 10.12279 | -0.79578 | 3.403267 | 2.65915 | 1.741275
52.0921 | 17.1441 | 17.9236 | 10.12014 | -0.7794993 | 3.409294 | 2.657601 | 1.736568
52.1021 | 17.1314 | 17.92076 | 10.11748 | -0.7893574 | 3.415347 | 2.656063 | 1.731868
52.11209 | 17.1619 | 17.91796 | 10.11482 | -0.7560572 | 3.42142 | 2.65454 | 1.72718
52.12209 | 17.1766 | 17.91519 | 10.11215 | -0.7385932 | 3.427524 | 2.653027 | 1.722496
52.13209 | 17.1623 | 17.91247 | 10.10947 | -0.7501677 | 3.433654 | 2.651526 | 1.717821
52.14209 | 17.2032 | 17.90978 | 10.10678 | -0.7065817 | 3.439809 | 2.650038 | 1.713154
52.15209 | 17.187 | 17.90713 | 10.10409 | -0.7201341 | 3.445988 | 2.648562 | 1.708496
52.16209 | 17.2122 | 17.90452 | 10.10139 | -0.6923249 | 3.452192 | 2.647098 | 1.703847
52.17208 | 17.2195 | 17.90196 | 10.09868 | -0.6824578 | 3.458414 | 2.645648 | 1.699212
52.18208 | 17.2277 | 17.89943 | 10.09597 | -0.6717265 | 3.464667 | 2.644208 | 1.694582
52.19208 | 17.2372 | 17.89693 | 10.09325 | -0.6597338 | 3.470943 | 2.642781 | 1.689962
52.20208 | 17.2556 | 17.89448 | 10.09052 | -0.6388792 | 3.477242 | 2.641365 | 1.685352
52.21208 | 17.2519 | 17.89206 | 10.08778 | -0.6401634 | 3.483565 | 2.639962 | 1.680752
52.22208 | 17.2823 | 17.88969 | 10.08504 | -0.6073855 | 3.48991 | 2.638571 | 1.676162
52.23207 | 17.2832 | 17.88735 | 10.0823 | -0.6041494 | 3.496273 | 2.637193 | 1.671588
52.24207 | 17.2969 | 17.88505 | 10.07954 | -0.5881484 | 3.502663 | 2.635826 | 1.66702
52.25207 | 17.3157 | 17.88279 | 10.07678 | -0.5670854 | 3.509076 | 2.634471 | 1.662463
52.26207 | 17.3148 | 17.88056 | 10.07401 | -0.5657607 | 3.515511 | 2.633128 | 1.657917
52.27207 | 17.3506 | 17.87837 | 10.07123 | -0.5277732 | 3.521966 | 2.631796 | 1.653383
52.28207 | 17.355 | 17.87622 | 10.06844 | -0.5212234 | 3.528443 | 2.630477 | 1.64886
52.29206 | 17.3625 | 17.87411 | 10.06566 | -0.5116134 | 3.534933 | 2.629171 | 1.644353
52.30206 | 17.3792 | 17.87204 | 10.06286 | -0.4928382 | 3.54145 | 2.627876 | 1.639854
52.31206 | 17.3908 | 17.87 | 10.06005 | -0.4792 | 3.547988 | 2.626593 | 1.635367
52.32206 | 17.4139 | 17.868 | 10.05724 | -0.4540991 | 3.554546 | 2.625321 | 1.630892
52.33206 | 17.4222 | 17.86603 | 10.05442 | -0.4438346 | 3.561122 | 2.624061 | 1.62643
52.34206 | 17.4518 | 17.86411 | 10.0516 | -0.4123064 | 3.567718 | 2.622814 | 1.62198
52.35205 | 17.4574 | 17.86222 | 10.04877 | -0.4048166 | 3.574325 | 2.621579 | 1.617548
52.36205 | 17.4687 | 17.86036 | 10.04593 | -0.3916604 | 3.580958 | 2.620354 | 1.613124
52.37205 | 17.4999 | 17.85854 | 10.04308 | -0.3586403 | 3.587607 | 2.619142 | 1.608712
52.38205 | 17.5064 | 17.85676 | 10.04023 | -0.350355 | 3.594274 | 2.617941 | 1.604314
52.39205 | 17.5273 | 17.85501 | 10.03736 | -0.3277056 | 3.600959 | 2.616752 | 1.59993
52.40205 | 17.5513 | 17.85329 | 10.0345 | -0.3019905 | 3.607659 | 2.615574 | 1.595559
52.41204 | 17.5696 | 17.85161 | 10.03163 | -0.2820121 | 3.61437 | 2.61441 | 1.591206
52.42204 | 17.5784 | 17.84997 | 10.02875 | -0.2715659 | 3.621102 | 2.613256 | 1.586862
52.43204 | 17.6232 | 17.84835 | 10.02586 | -0.225154 | 3.62785 | 2.612114 | 1.582532
52.44204 | 17.6159 | 17.84678 | 10.02296 | -0.2308755 | 3.634612 | 2.610983 | 1.578216
52.45204 | 17.6591 | 17.84523 | 10.02006 | -0.1861302 | 3.64139 | 2.609864 | 1.573914
52.46203 | 17.6799 | 17.84372 | 10.01716 | -0.1638195 | 3.648174 | 2.608758 | 1.569631
52.47203 | 17.6866 | 17.84224 | 10.01424 | -0.1556399 | 3.654978 | 2.607662 | 1.565358
52.48203 | 17.712 | 17.84079 | 10.01132 | -0.1287924 | 3.661795 | 2.606578 | 1.561099
52.49203 | 17.7399 | 17.83938 | 10.00839 | -0.09947639 | 3.668625 | 2.605506 | 1.556854
52.50203 | 17.7642 | 17.83799 | 10.00546 | -0.07379255 | 3.675467 | 2.604445 | 1.552625
52.51203 | 17.784 | 17.83664 | 10.00251 | -0.05263954 | 3.68232 | 2.603395 | 1.54841
52.52202 | 17.8165 | 17.83532 | 9.999569 | -0.01881842 | 3.689178 | 2.602358 | 1.544213
52.53202 | 17.8274 | 17.83403 | 9.996613 | -0.006626054 | 3.696053 | 2.601331 | 1.540028
52.54202 | 17.8553 | 17.83276 | 9.993651 | 0.02253667 | 3.702938 | 2.600316 | 1.535858
52.55202 | 17.8891 | 17.83153 | 9.990682 | 0.05756959 | 3.709833 | 2.599313 | 1.531703
52.56202 | 17.926 | 17.83033 | 9.987707 | 0.09567401 | 3.716736 | 2.598321 | 1.527563
52.57202 | 17.9307 | 17.82915 | 9.984724 | 0.1015496 | 3.723648 | 2.59734 | 1.523438
52.58201 | 17.9838 | 17.828 | 9.981738 | 0.155796 | 3.730561 | 2.596372 | 1.519332
52.59201 | 17.9934 | 17.82688 | 9.978743 | 0.1665166 | 3.737489 | 2.595414 | 1.515238
52.60201 | 18.0328 | 17.82579 | 9.97574 | 0.2070099 | 3.744423 | 2.594467 | 1.51116
52.61201 | 18.0654 | 17.82472 | 9.972731 | 0.2406765 | 3.751363 | 2.593532 | 1.507097
52.62201 | 18.0949 | 17.82368 | 9.969716 | 0.271217 | 3.758309 | 2.592609 | 1.503049
52.63201 | 18.1303 | 17.82267 | 9.966694 | 0.3076326 | 3.76526 | 2.591696 | 1.499017
52.642 | 18.1515 | 17.82168 | 9.963668 | 0.3298235 | 3.772208 | 2.590796 | 1.495005
52.652 | 18.1786 | 17.82071 | 9.960632 | 0.3578895 | 3.779168 | 2.589906 | 1.491005
52.662 | 18.2438 | 17.81977 | 9.95759 | 0.4240317 | 3.78613 | 2.589027 | 1.48702
52.672 | 18.2549 | 17.81885 | 9.954542 | 0.4360502 | 3.793096 | 2.58816 | 1.483052
52.682 | 18.2893 | 17.81795 | 9.951487 | 0.4713451 | 3.800064 | 2.587305 | 1.479099
52.692 | 18.3394 | 17.81708 | 9.948425 | 0.5223187 | 3.807034 | 2.58646 | 1.475163
52.70199 | 18.3688 | 17.81623 | 9.94536 | 0.5525708 | 3.813996 | 2.585627 | 1.471246
52.71199 | 18.4131 | 17.8154 | 9.942285 | 0.5977008 | 3.820967 | 2.584806 | 1.467341
52.72199 | 18.4567 | 17.81459 | 9.939203 | 0.6421125 | 3.827937 | 2.583995 | 1.463453
52.73199 | 18.4844 | 17.8138 | 9.936115 | 0.6706034 | 3.834906 | 2.583195 | 1.459581
52.74199 | 18.5339 | 17.81303 | 9.933021 | 0.7208747 | 3.841873 | 2.582407 | 1.455725
52.75199 | 18.5715 | 17.81227 | 9.92992 | 0.7592269 | 3.848839 | 2.581629 | 1.451885
52.76198 | 18.6252 | 17.81154 | 9.926816 | 0.8136623 | 3.855793 | 2.580864 | 1.448065
52.77198 | 18.6642 | 17.81082 | 9.923702 | 0.8533794 | 3.862752 | 2.580109 | 1.444258
52.78198 | 18.6937 | 17.81012 | 9.920581 | 0.8835799 | 3.869707 | 2.579365 | 1.440467
52.79198 | 18.7666 | 17.80943 | 9.917455 | 0.9571664 | 3.876655 | 2.578633 | 1.436692
52.80198 | 18.7895 | 17.80876 | 9.914321 | 0.9807359 | 3.883598 | 2.577911 | 1.432934
52.81198 | 18.8356 | 17.80811 | 9.911181 | 1.02749 | 3.890536 | 2.577201 | 1.429192
52.82197 | 18.8943 | 17.80747 | 9.908038 | 1.086832 | 3.897458 | 2.576502 | 1.42547
52.83197 | 18.9263 | 17.80684 | 9.904886 | 1.119459 | 3.90438 | 2.575814 | 1.421761
52.84197 | 18.9956 | 17.80623 | 9.901727 | 1.189374 | 3.911294 | 2.575137 | 1.418068
52.85197 | 19.0438 | 17.80562 | 9.898561 | 1.238178 | 3.918199 | 2.57447 | 1.414392
52.86197 | 19.078 | 17.80503 | 9.89539 | 1.27297 | 3.925093 | 2.573815 | 1.410732
52.87196 | 19.1559 | 17.80445 | 9.892215 | 1.351451 | 3.93197 | 2.573172 | 1.407092
52.88196 | 19.1945 | 17.80388 | 9.88903 | 1.390623 | 3.938842 | 2.572539 | 1.403465
52.89196 | 19.247 | 17.80331 | 9.885839 | 1.443687 | 3.945702 | 2.571917 | 1.399855
52.90196 | 19.3218 | 17.80276 | 9.882642 | 1.519041 | 3.95255 | 2.571306 | 1.396261
52.91196 | 19.3533 | 17.80221 | 9.879439 | 1.551088 | 3.959384 | 2.570706 | 1.392683
52.92196 | 19.4228 | 17.80167 | 9.876229 | 1.621128 | 3.966203 | 2.570117 | 1.389122
52.93195 | 19.4788 | 17.80114 | 9.873016 | 1.677663 | 3.973001 | 2.569539 | 1.385581
52.94195 | 19.5321 | 17.80061 | 9.869793 | 1.731492 | 3.979789 | 2.568973 | 1.382053
52.95195 | 19.605 | 17.80008 | 9.866564 | 1.804917 | 3.986561 | 2.568416 | 1.378542
52.96195 | 19.6531 | 17.79956 | 9.863329 | 1.853537 | 3.993315 | 2.567871 | 1.375047
52.97195 | 19.7072 | 17.79904 | 9.860088 | 1.908156 | 4.000051 | 2.567337 | 1.371568
52.98195 | 19.7779 | 17.79853 | 9.85684 | 1.979371 | 4.006769 | 2.566813 | 1.368106
52.99194 | 19.837 | 17.79801 | 9.85359 | 2.038986 | 4.013459 | 2.566302 | 1.364664
53.00194 | 19.9077 | 17.7975 | 9.85033 | 2.110199 | 4.020136 | 2.5658 | 1.361235
53.01194 | 19.9516 | 17.79699 | 9.847064 | 2.154613 | 4.026792 | 2.56531 | 1.357822
53.02194 | 20.0262 | 17.79647 | 9.843791 | 2.229728 | 4.033425 | 2.56483 | 1.354425
53.03194 | 20.1005 | 17.79595 | 9.840512 | 2.304545 | 4.040036 | 2.564361 | 1.351045
53.04194 | 20.1476 | 17.79543 | 9.837228 | 2.352165 | 4.046623 | 2.563903 | 1.347681
53.05193 | 20.2172 | 17.79491 | 9.83394 | 2.422287 | 4.05318 | 2.563456 | 1.344337
53.06193 | 20.2933 | 17.79439 | 9.830643 | 2.498915 | 4.059717 | 2.56302 | 1.341006
53.07193 | 20.3345 | 17.79385 | 9.827339 | 2.540647 | 4.066228 | 2.562594 | 1.337692
53.08193 | 20.4189 | 17.79331 | 9.82403 | 2.625586 | 4.072712 | 2.562179 | 1.334393
53.09193 | 20.4719 | 17.79277 | 9.820714 | 2.679131 | 4.079169 | 2.561775 | 1.331111
53.10193 | 20.5438 | 17.79222 | 9.817392 | 2.751583 | 4.085597 | 2.561382 | 1.327845
53.11192 | 20.6123 | 17.79166 | 9.814068 | 2.820643 | 4.091989 | 2.561001 | 1.324599
53.12192 | 20.6668 | 17.79109 | 9.810734 | 2.875713 | 4.098358 | 2.560629 | 1.321366
53.13192 | 20.728 | 17.79051 | 9.807394 | 2.937493 | 4.104696 | 2.560268 | 1.318149
53.14192 | 20.7932 | 17.78992 | 9.804048 | 3.003284 | 4.111002 | 2.559918 | 1.314948
53.15192 | 20.8561 | 17.78931 | 9.800696 | 3.066787 | 4.117276 | 2.559579 | 1.311763
53.16192 | 20.9267 | 17.7887 | 9.797337 | 3.138002 | 4.123516 | 2.559251 | 1.308594
53.17191 | 20.9684 | 17.78807 | 9.793977 | 3.18033 | 4.129716 | 2.558933 | 1.305444
53.18191 | 21.0478 | 17.78743 | 9.790606 | 3.260373 | 4.135887 | 2.558627 | 1.302307
53.19191 | 21.1129 | 17.78677 | 9.78723 | 3.326131 | 4.142023 | 2.55833 | 1.299186
53.20191 | 21.1531 | 17.7861 | 9.783848 | 3.367005 | 4.148121 | 2.558045 | 1.296081
53.21191 | 21.2266 | 17.7854 | 9.780459 | 3.441195 | 4.154183 | 2.55777 | 1.292992
53.22191 | 21.2704 | 17.7847 | 9.777065 | 3.485703 | 4.160207 | 2.557506 | 1.289919
53.2319 | 21.3427 | 17.78397 | 9.773668 | 3.558729 | 4.166185 | 2.557253 | 1.286865
53.2419 | 21.4057 | 17.78323 | 9.770262 | 3.622475 | 4.172129 | 2.55701 | 1.283823
53.2519 | 21.4382 | 17.78246 | 9.76685 | 3.65574 | 4.178033 | 2.556778 | 1.280798
53.2619 | 21.5028 | 17.78167 | 9.763432 | 3.721127 | 4.183896 | 2.556557 | 1.277788
53.2719 | 21.5592 | 17.78086 | 9.760008 | 3.778336 | 4.189716 | 2.556346 | 1.274794
53.28189 | 21.6103 | 17.78003 | 9.756581 | 3.830266 | 4.195488 | 2.556147 | 1.271818
53.29189 | 21.6471 | 17.77918 | 9.753146 | 3.86792 | 4.201221 | 2.555958 | 1.268855
53.30189 | 21.6947 | 17.7783 | 9.749704 | 3.916398 | 4.20691 | 2.555779 | 1.265908
53.31189 | 21.7573 | 17.7774 | 9.746256 | 3.979902 | 4.212554 | 2.555611 | 1.262977
53.32189 | 21.8084 | 17.77647 | 9.742803 | 4.031932 | 4.218151 | 2.555454 | 1.260061
53.33189 | 21.8398 | 17.77551 | 9.739344 | 4.064288 | 4.223701 | 2.555308 | 1.25716
53.34188 | 21.8886 | 17.77453 | 9.735882 | 4.114071 | 4.229199 | 2.555171 | 1.254277
53.35188 | 21.9293 | 17.77352 | 9.732411 | 4.155783 | 4.234653 | 2.555046 | 1.251407
53.36188 | 21.9671 | 17.77248 | 9.728934 | 4.194624 | 4.240057 | 2.554931 | 1.248553
53.37188 | 22.0224 | 17.7714 | 9.725452 | 4.250996 | 4.245412 | 2.554827 | 1.245713
53.38188 | 22.0496 | 17.7703 | 9.721963 | 4.279297 | 4.250716 | 2.554733 | 1.24289
53.39188 | 22.0864 | 17.76917 | 9.718469 | 4.317231 | 4.255969 | 2.55465 | 1.240081
53.40187 | 22.122 | 17.768 | 9.714973 | 4.353995 | 4.261164 | 2.554578 | 1.23729
53.41187 | 22.161 | 17.76681 | 9.711467 | 4.394194 | 4.266311 | 2.554516 | 1.234511
53.42187 | 22.2031 | 17.76557 | 9.707956 | 4.437526 | 4.271404 | 2.554465 | 1.231748
53.43187 | 22.2106 | 17.76431 | 9.704439 | 4.446294 | 4.276443 | 2.554425 | 1.228999
53.44187 | 22.2562 | 17.763 | 9.700916 | 4.493196 | 4.281427 | 2.554395 | 1.226266
53.45187 | 22.2764 | 17.76166 | 9.697388 | 4.514735 | 4.286355 | 2.554375 | 1.223548
53.46186 | 22.2945 | 17.76029 | 9.693857 | 4.534209 | 4.291221 | 2.554367 | 1.220847
53.47186 | 22.3287 | 17.75888 | 9.690317 | 4.569823 | 4.296034 | 2.554368 | 1.218158
53.48186 | 22.3481 | 17.75743 | 9.686771 | 4.590675 | 4.30079 | 2.554381 | 1.215484
53.49186 | 22.3728 | 17.75593 | 9.68322 | 4.616866 | 4.305486 | 2.554403 | 1.212824
53.50186 | 22.3869 | 17.7544 | 9.679663 | 4.632497 | 4.310124 | 2.554437 | 1.21018
53.51186 | 22.3988 | 17.75283 | 9.676101 | 4.645968 | 4.314701 | 2.554481 | 1.20755
53.52185 | 22.4191 | 17.75122 | 9.672536 | 4.667879 | 4.319213 | 2.554535 | 1.204937
53.53185 | 22.4318 | 17.74957 | 9.668963 | 4.682233 | 4.323668 | 2.554601 | 1.202336
53.54185 | 22.4335 | 17.74787 | 9.665383 | 4.68563 | 4.328061 | 2.554676 | 1.19975
53.55185 | 22.4396 | 17.74613 | 9.661799 | 4.693471 | 4.332391 | 2.554762 | 1.197178
53.56185 | 22.449 | 17.74434 | 9.658208 | 4.704655 | 4.336658 | 2.554859 | 1.19462
53.57185 | 22.4564 | 17.74252 | 9.654612 | 4.713884 | 4.34086 | 2.554966 | 1.192077
53.58184 | 22.4435 | 17.74064 | 9.651014 | 4.702857 | 4.344995 | 2.555084 | 1.189551
53.59184 | 22.4453 | 17.73872 | 9.647407 | 4.706577 | 4.349068 | 2.555212 | 1.187036
53.60184 | 22.4388 | 17.73676 | 9.643795 | 4.702044 | 4.353075 | 2.555351 | 1.184535
53.61184 | 22.4243 | 17.73474 | 9.640177 | 4.689557 | 4.357016 | 2.555501 | 1.182049
53.62184 | 22.4083 | 17.73268 | 9.636553 | 4.67562 | 4.36089 | 2.55566 | 1.179577
53.63184 | 22.4044 | 17.73057 | 9.632924 | 4.67383 | 4.364697 | 2.555831 | 1.177119
53.64183 | 22.3839 | 17.72841 | 9.629293 | 4.655487 | 4.368432 | 2.556012 | 1.174677
53.65183 | 22.3679 | 17.7262 | 9.625653 | 4.641697 | 4.372101 | 2.556203 | 1.172246
53.66183 | 22.3429 | 17.72394 | 9.622008 | 4.618955 | 4.375702 | 2.556405 | 1.16983
53.67183 | 22.3074 | 17.72163 | 9.618357 | 4.585765 | 4.379233 | 2.556618 | 1.167427
53.68183 | 22.2869 | 17.71927 | 9.614701 | 4.567626 | 4.382694 | 2.556841 | 1.165038
53.69182 | 22.2487 | 17.71686 | 9.611043 | 4.531837 | 4.386081 | 2.557074 | 1.162666
53.70182 | 22.2152 | 17.7144 | 9.607376 | 4.500801 | 4.389401 | 2.557319 | 1.160304
53.71182 | 22.1722 | 17.71188 | 9.603703 | 4.46032 | 4.392648 | 2.557573 | 1.157956
53.72182 | 22.1367 | 17.70931 | 9.600025 | 4.427391 | 4.395824 | 2.557837 | 1.155622
53.73182 | 22.0969 | 17.70668 | 9.596342 | 4.390216 | 4.398927 | 2.558113 | 1.153301
53.74182 | 22.0464 | 17.70401 | 9.592654 | 4.342395 | 4.401957 | 2.5584 | 1.150994
53.75181 | 21.99 | 17.70127 | 9.588964 | 4.288728 | 4.404911 | 2.558696 | 1.148702
53.76181 | 21.9482 | 17.69848 | 9.585265 | 4.249716 | 4.407795 | 2.559003 | 1.146421
53.77181 | 21.8856 | 17.69564 | 9.58156 | 4.189961 | 4.410604 | 2.559322 | 1.144154
53.78181 | 21.8321 | 17.69274 | 9.577851 | 4.139363 | 4.413338 | 2.559649 | 1.141899
53.79181 | 21.7651 | 17.68978 | 9.574136 | 4.07532 | 4.415998 | 2.559988 | 1.139659
53.80181 | 21.715 | 17.68677 | 9.570415 | 4.028233 | 4.418583 | 2.560338 | 1.137431
53.8118 | 21.6568 | 17.6837 | 9.566694 | 3.973103 | 4.421089 | 2.560697 | 1.135218
53.8218 | 21.5754 | 17.68057 | 9.562963 | 3.894832 | 4.423522 | 2.561067 | 1.133016
53.8318 | 21.523 | 17.67738 | 9.559227 | 3.845618 | 4.425879 | 2.561448 | 1.130828
53.8418 | 21.4721 | 17.67414 | 9.555486 | 3.797963 | 4.428159 | 2.56184 | 1.128652
53.8518 | 21.3711 | 17.67083 | 9.55174 | 3.700267 | 4.430362 | 2.562242 | 1.126489
53.8618 | 21.3354 | 17.66747 | 9.547988 | 3.66793 | 4.432489 | 2.562654 | 1.124339
53.87179 | 21.2488 | 17.66405 | 9.544235 | 3.584748 | 4.434536 | 2.563077 | 1.122204
53.88179 | 21.1811 | 17.66057 | 9.540473 | 3.520529 | 4.436508 | 2.56351 | 1.120079
53.89179 | 21.1056 | 17.65703 | 9.536706 | 3.44857 | 4.438402 | 2.563955 | 1.117967
53.90179 | 21.046 | 17.65343 | 9.532934 | 3.392571 | 4.440217 | 2.564409 | 1.115868
53.91179 | 20.9747 | 17.64977 | 9.529157 | 3.324932 | 4.441955 | 2.564875 | 1.113781
53.92179 | 20.8935 | 17.64605 | 9.525375 | 3.247454 | 4.443614 | 2.565351 | 1.111706
53.93178 | 20.8133 | 17.64227 | 9.521591 | 3.171033 | 4.445193 | 2.565837 | 1.109647
53.94178 | 20.7508 | 17.63842 | 9.517799 | 3.112375 | 4.446695 | 2.566334 | 1.107597
53.95178 | 20.6735 | 17.63452 | 9.514001 | 3.03898 | 4.448118 | 2.566841 | 1.10556
53.96178 | 20.5942 | 17.63056 | 9.510199 | 2.963645 | 4.449462 | 2.567359 | 1.103535
53.97178 | 20.5253 | 17.62653 | 9.506391 | 2.898771 | 4.450727 | 2.567888 | 1.101523
53.98178 | 20.4504 | 17.62244 | 9.502578 | 2.827959 | 4.451912 | 2.568428 | 1.099522
53.99177 | 20.3832 | 17.6183 | 9.498765 | 2.764905 | 4.453018 | 2.568977 | 1.097536
54.00177 | 20.2926 | 17.61408 | 9.494942 | 2.678516 | 4.454045 | 2.569537 | 1.09556
54.01177 | 20.2266 | 17.60981 | 9.491114 | 2.616789 | 4.454992 | 2.570109 | 1.093596
54.02177 | 20.1597 | 17.60548 | 9.487282 | 2.554224 | 4.455861 | 2.57069 | 1.091644
54.03177 | 20.0734 | 17.60108 | 9.483444 | 2.472321 | 4.456649 | 2.571283 | 1.089703
54.04176 | 20.0068 | 17.59663 | 9.479606 | 2.410175 | 4.457357 | 2.571885 | 1.087777
54.05176 | 19.9387 | 17.5921 | 9.475758 | 2.346596 | 4.457987 | 2.572499 | 1.08586
54.06176 | 19.848 | 17.58752 | 9.471906 | 2.260479 | 4.458537 | 2.573123 | 1.083956
54.07176 | 19.7945 | 17.58288 | 9.468049 | 2.211623 | 4.459007 | 2.573758 | 1.082063
54.08176 | 19.7082 | 17.57817 | 9.464187 | 2.13003 | 4.459399 | 2.574403 | 1.080181
54.09176 | 19.6285 | 17.5734 | 9.46032 | 2.055099 | 4.45971 | 2.57506 | 1.078312
54.10175 | 19.5616 | 17.56858 | 9.456452 | 1.993024 | 4.459942 | 2.575726 | 1.076456
54.11175 | 19.485 | 17.56368 | 9.452575 | 1.921317 | 4.460095 | 2.576404 | 1.074609
54.12175 | 19.4141 | 17.55873 | 9.448694 | 1.855371 | 4.46017 | 2.577092 | 1.072774
54.13175 | 19.3514 | 17.55371 | 9.444807 | 1.797687 | 4.460165 | 2.577791 | 1.070951
54.14175 | 19.2646 | 17.54864 | 9.440916 | 1.715964 | 4.460081 | 2.578501 | 1.069138
54.15175 | 19.2133 | 17.5435 | 9.43702 | 1.669803 | 4.459918 | 2.579221 | 1.067337
54.16174 | 19.1276 | 17.5383 | 9.433123 | 1.589299 | 4.459677 | 2.579951 | 1.06555
54.17174 | 19.0583 | 17.53304 | 9.429218 | 1.52526 | 4.459357 | 2.580693 | 1.063771
54.18174 | 19.0145 | 17.52772 | 9.425308 | 1.486783 | 4.458959 | 2.581446 | 1.062004
54.19174 | 18.9193 | 17.52233 | 9.421393 | 1.396967 | 4.458483 | 2.582209 | 1.060248
54.20174 | 18.8608 | 17.51689 | 9.417473 | 1.343911 | 4.45793 | 2.582983 | 1.058503
54.21174 | 18.8122 | 17.51138 | 9.413549 | 1.300816 | 4.457298 | 2.583768 | 1.056769
54.22173 | 18.7101 | 17.50582 | 9.409624 | 1.204276 | 4.45659 | 2.584563 | 1.055048
54.23173 | 18.6773 | 17.5002 | 9.40569 | 1.177101 | 4.455804 | 2.585369 | 1.053336
54.24173 | 18.6017 | 17.49451 | 9.401751 | 1.107186 | 4.454941 | 2.586186 | 1.051635
54.25173 | 18.5389 | 17.48877 | 9.397808 | 1.050131 | 4.454002 | 2.587014 | 1.049945
54.26173 | 18.4793 | 17.48296 | 9.393861 | 0.996335 | 4.452986 | 2.587853 | 1.048265
54.27173 | 18.3918 | 17.4771 | 9.389908 | 0.9146983 | 4.451894 | 2.588703 | 1.046597
54.28172 | 18.357 | 17.47119 | 9.385955 | 0.8858139 | 4.450727 | 2.589562 | 1.044941
54.29172 | 18.3003 | 17.46521 | 9.381994 | 0.8350945 | 4.449484 | 2.590434 | 1.043294
54.30172 | 18.2199 | 17.45917 | 9.378028 | 0.7607336 | 4.448165 | 2.591316 | 1.041657
54.31172 | 18.1838 | 17.45307 | 9.374057 | 0.7307301 | 4.446772 | 2.592209 | 1.040031
54.32172 | 18.1165 | 17.44692 | 9.370082 | 0.6695842 | 4.445305 | 2.593113 | 1.038416
54.33172 | 18.0569 | 17.4407 | 9.366102 | 0.6161958 | 4.443763 | 2.594028 | 1.036811
54.34171 | 18.0179 | 17.43444 | 9.362122 | 0.5834578 | 4.44215 | 2.594953 | 1.035218
54.35171 | 17.9369 | 17.42812 | 9.358133 | 0.5087826 | 4.440461 | 2.59589 | 1.033634
54.36171 | 17.9091 | 17.42174 | 9.35414 | 0.4873638 | 4.438699 | 2.596837 | 1.03206
54.37171 | 17.8514 | 17.4153 | 9.350142 | 0.4361005 | 4.436865 | 2.597796 | 1.030496
54.38171 | 17.7822 | 17.40881 | 9.34614 | 0.3733923 | 4.434959 | 2.598766 | 1.028943
54.39171 | 17.7565 | 17.40226 | 9.342133 | 0.3542393 | 4.432981 | 2.599746 | 1.0274
54.4017 | 17.6929 | 17.39567 | 9.338126 | 0.2972336 | 4.430935 | 2.600737 | 1.025869
54.4117 | 17.6386 | 17.38901 | 9.33411 | 0.2495892 | 4.428815 | 2.60174 | 1.024346
54.4217 | 17.586 | 17.3823 | 9.33009 | 0.2036983 | 4.426625 | 2.602753 | 1.022834
54.4317 | 17.5409 | 17.37554 | 9.326066 | 0.1653608 | 4.424365 | 2.603778 | 1.021331
54.4417 | 17.51 | 17.36872 | 9.322037 | 0.141276 | 4.422035 | 2.604814 | 1.019838
54.45169 | 17.4435 | 17.36186 | 9.318008 | 0.0816363 | 4.419639 | 2.60586 | 1.018357
54.46169 | 17.4001 | 17.35494 | 9.31397 | 0.04515548 | 4.417172 | 2.606918 | 1.016884
54.47169 | 17.3742 | 17.34797 | 9.309929 | 0.02622612 | 4.414637 | 2.607987 | 1.015422
54.48169 | 17.3325 | 17.34095 | 9.305882 | -0.008452752 | 4.412035 | 2.609067 | 1.013969
54.49169 | 17.277 | 17.33388 | 9.301832 | -0.05688118 | 4.409366 | 2.610158 | 1.012525
54.50169 | 17.2474 | 17.32676 | 9.297777 | -0.07935981 | 4.40663 | 2.611261 | 1.011092
54.51168 | 17.2039 | 17.3196 | 9.293722 | -0.1156963 | 4.403831 | 2.612373 | 1.00967
54.52168 | 17.1611 | 17.31238 | 9.289659 | -0.151277 | 4.400965 | 2.613498 | 1.008256
54.53168 | 17.1273 | 17.30511 | 9.285591 | -0.1778094 | 4.398033 | 2.614634 | 1.006851
54.54168 | 17.0856 | 17.29779 | 9.281519 | -0.2121941 | 4.395037 | 2.615781 | 1.005456
54.55168 | 17.0665 | 17.29043 | 9.277443 | -0.223932 | 4.391978 | 2.61694 | 1.004071
54.56168 | 17.01 | 17.28302 | 9.273363 | -0.2730229 | 4.388855 | 2.61811 | 1.002695
54.57167 | 16.9735 | 17.27558 | 9.269283 | -0.3020753 | 4.385673 | 2.61929 | 1.00133
54.58167 | 16.9479 | 17.26807 | 9.265194 | -0.3201747 | 4.382426 | 2.620482 | 0.999973
54.59167 | 16.8923 | 17.26053 | 9.261101 | -0.3682297 | 4.379117 | 2.621686 | 0.9986254
54.60167 | 16.8703 | 17.25294 | 9.257004 | -0.3826401 | 4.375748 | 2.622901 | 0.9972871
54.61167 | 16.8425 | 17.24531 | 9.252903 | -0.402807 | 4.372318 | 2.624127 | 0.9959582
54.62167 | 16.8036 | 17.23763 | 9.248798 | -0.4340304 | 4.368829 | 2.625365 | 0.9946385
54.63166 | 16.7769 | 17.22992 | 9.244693 | -0.4530194 | 4.365285 | 2.626613 | 0.9933292
54.64166 | 16.7374 | 17.22216 | 9.240579 | -0.4847586 | 4.361678 | 2.627873 | 0.9920281
54.65166 | 16.718 | 17.21436 | 9.236462 | -0.4963569 | 4.358014 | 2.629145 | 0.990736
54.66166 | 16.6768 | 17.20651 | 9.23234 | -0.5297145 | 4.354293 | 2.630429 | 0.9894529
54.67166 | 16.644 | 17.19863 | 9.228215 | -0.5546316 | 4.350514 | 2.631724 | 0.9881789
54.68166 | 16.617 | 17.19071 | 9.224085 | -0.5737097 | 4.346681 | 2.63303 | 0.9869141
54.69165 | 16.5962 | 17.18276 | 9.219955 | -0.5865565 | 4.342795 | 2.634347 | 0.9856594
54.70165 | 16.5577 | 17.17476 | 9.215818 | -0.6170576 | 4.338852 | 2.635676 | 0.9844124
54.71165 | 16.5338 | 17.16672 | 9.211676 | -0.6329212 | 4.334854 | 2.637017 | 0.9831745
54.72165 | 16.5111 | 17.15865 | 9.20753 | -0.647548 | 4.330803 | 2.63837 | 0.9819454
54.73165 | 16.4744 | 17.15054 | 9.203381 | -0.6761382 | 4.326698 | 2.639734 | 0.980725
54.74165 | 16.4555 | 17.14239 | 9.199227 | -0.6868932 | 4.322543 | 2.64111 | 0.9795134
54.75164 | 16.4091 | 17.13422 | 9.195074 | -0.7251217 | 4.31834 | 2.642496 | 0.9783119
54.76164 | 16.3969 | 17.12601 | 9.190912 | -0.7291074 | 4.314082 | 2.643895 | 0.9771179
54.77164 | 16.3821 | 17.11776 | 9.186747 | -0.7356598 | 4.309774 | 2.645306 | 0.9759327
54.78164 | 16.3478 | 17.10948 | 9.182578 | -0.7616793 | 4.305417 | 2.646729 | 0.9747561
54.79164 | 16.3296 | 17.10117 | 9.178405 | -0.7715662 | 4.30101 | 2.648163 | 0.9735881
54.80164 | 16.3066 | 17.09282 | 9.174228 | -0.7862216 | 4.296556 | 2.649609 | 0.9724287
54.81163 | 16.2874 | 17.08445 | 9.170051 | -0.7970546 | 4.292059 | 2.651065 | 0.9712791
54.82163 | 16.2781 | 17.07605 | 9.165866 | -0.7979489 | 4.287511 | 2.652535 | 0.9701368
54.83163 | 16.2273 | 17.06761 | 9.161678 | -0.8403131 | 4.282916 | 2.654016 | 0.969003
54.84163 | 16.2346 | 17.05915 | 9.157486 | -0.8245497 | 4.278276 | 2.65551 | 0.9678777
54.85163 | 16.217 | 17.05066 | 9.15329 | -0.8336574 | 4.273592 | 2.657015 | 0.9667609
54.86162 | 16.1853 | 17.04215 | 9.149094 | -0.8568461 | 4.268868 | 2.658531 | 0.9656534
54.87162 | 16.1757 | 17.0336 | 9.144891 | -0.8578992 | 4.264096 | 2.66006 | 0.9645532
54.88162 | 16.1507 | 17.02503 | 9.140683 | -0.8743267 | 4.259281 | 2.661601 | 0.9634613
54.89162 | 16.1455 | 17.01643 | 9.136472 | -0.8709285 | 4.254425 | 2.663154 | 0.9623778
54.90162 | 16.1194 | 17.00781 | 9.132257 | -0.8884053 | 4.249527 | 2.664719 | 0.9613025
54.91162 | 16.096 | 16.99916 | 9.128039 | -0.9031584 | 4.244588 | 2.666296 | 0.9602355
54.92161 | 16.1026 | 16.9905 | 9.123821 | -0.8878966 | 4.239614 | 2.667884 | 0.9591777
54.93161 | 16.0752 | 16.9818 | 9.119595 | -0.9066036 | 4.234596 | 2.669485 | 0.958127
54.94161 | 16.0511 | 16.97309 | 9.115366 | -0.9219884 | 4.22954 | 2.671098 | 0.9570844
54.95161 | 16.0503 | 16.96435 | 9.111133 | -0.9140521 | 4.224446 | 2.672724 | 0.95605
54.96161 | 16.0395 | 16.95559 | 9.106896 | -0.9160949 | 4.219314 | 2.674361 | 0.9550236
54.97161 | 16.0277 | 16.94682 | 9.102656 | -0.919118 | 4.214146 | 2.676011 | 0.9540052
54.9816 | 16.0088 | 16.93803 | 9.098416 | -0.9292307 | 4.208947 | 2.677672 | 0.9529959
54.9916 | 15.9946 | 16.92922 | 9.094169 | -0.9346158 | 4.203708 | 2.679345 | 0.9519934
55.0016 | 15.9901 | 16.92038 | 9.089918 | -0.9302833 | 4.198434 | 2.681032 | 0.9509991
55.0116 | 15.9822 | 16.91153 | 9.085663 | -0.9293335 | 4.193127 | 2.682731 | 0.9500124
55.0216 | 15.9658 | 16.90267 | 9.081405 | -0.9368673 | 4.187786 | 2.684442 | 0.9490337
55.0316 | 15.9485 | 16.89379 | 9.077143 | -0.9452852 | 4.182413 | 2.686166 | 0.9480629
55.04159 | 15.9482 | 16.8849 | 9.072883 | -0.936697 | 4.177014 | 2.6879 | 0.9471009
55.05159 | 15.9227 | 16.87599 | 9.068614 | -0.9532857 | 4.171578 | 2.689648 | 0.9461457
55.06159 | 15.9137 | 16.86706 | 9.064342 | -0.9533619 | 4.166112 | 2.69141 | 0.9451984
55.07159 | 15.9049 | 16.85812 | 9.060066 | -0.9532241 | 4.160616 | 2.693183 | 0.9442588
55.08159 | 15.9016 | 16.84917 | 9.055787 | -0.9475736 | 4.155091 | 2.694969 | 0.9433266
55.09159 | 15.8868 | 16.84021 | 9.051505 | -0.9534115 | 4.149537 | 2.696767 | 0.9424024
55.10158 | 15.8712 | 16.83125 | 9.047224 | -0.960048 | 4.143962 | 2.698576 | 0.9414868
55.11158 | 15.8645 | 16.82226 | 9.042934 | -0.9577637 | 4.138353 | 2.700399 | 0.9405774
55.12158 | 15.8642 | 16.81327 | 9.038642 | -0.9490722 | 4.132719 | 2.702235 | 0.9396762
55.13158 | 15.8455 | 16.80427 | 9.034346 | -0.9587691 | 4.127057 | 2.704084 | 0.938782
55.14158 | 15.8329 | 16.79526 | 9.030047 | -0.9623605 | 4.121373 | 2.705945 | 0.9378959
55.15158 | 15.8236 | 16.78624 | 9.025744 | -0.9626418 | 4.115662 | 2.707819 | 0.9370168
55.16157 | 15.8292 | 16.77723 | 9.021442 | -0.9480264 | 4.109934 | 2.709704 | 0.9361461
55.17157 | 15.7982 | 16.7682 | 9.017133 | -0.9699959 | 4.104177 | 2.711603 | 0.9352822
55.18157 | 15.7936 | 16.75916 | 9.012821 | -0.9655599 | 4.098398 | 2.713516 | 0.9344256
55.19157 | 15.7865 | 16.75012 | 9.008505 | -0.9636191 | 4.092597 | 2.715441 | 0.9335765
55.20157 | 15.782 | 16.74107 | 9.004186 | -0.959074 | 4.086775 | 2.717379 | 0.9327346
55.21157 | 15.7688 | 16.73203 | 8.999863 | -0.9632258 | 4.080932 | 2.71933 | 0.9319003
55.22156 | 15.746 | 16.72298 | 8.995542 | -0.9769835 | 4.075075 | 2.721292 | 0.9310738
55.23156 | 15.7318 | 16.71393 | 8.991214 | -0.9821298 | 4.069194 | 2.723268 | 0.9302539
55.24156 | 15.7406 | 16.70488 | 8.986882 | -0.964275 | 4.063294 | 2.725259 | 0.9294413
55.25156 | 15.711 | 16.69582 | 8.982547 | -0.9848195 | 4.057376 | 2.727261 | 0.9286359
55.26156 | 15.7091 | 16.68676 | 8.978208 | -0.9776636 | 4.05144 | 2.729277 | 0.9278378
55.27155 | 15.6894 | 16.67772 | 8.973871 | -0.9883173 | 4.045494 | 2.731304 | 0.9270477
55.28155 | 15.6809 | 16.66866 | 8.969527 | -0.9877629 | 4.039526 | 2.733347 | 0.9262638
55.29155 | 15.684 | 16.65961 | 8.965179 | -0.9756105 | 4.033542 | 2.735402 | 0.9254871
55.30155 | 15.6484 | 16.65056 | 8.960828 | -1.002161 | 4.027545 | 2.73747 | 0.9247175
55.31155 | 15.6377 | 16.64151 | 8.956474 | -1.003814 | 4.021532 | 2.739552 | 0.9239551
55.32155 | 15.6402 | 16.63247 | 8.952118 | -0.992271 | 4.015507 | 2.741647 | 0.9231997
55.33154 | 15.6179 | 16.62344 | 8.947762 | -1.005541 | 4.009474 | 2.743753 | 0.9224521
55.34154 | 15.5992 | 16.61441 | 8.943399 | -1.015207 | 4.003423 | 2.745875 | 0.9217107
55.35154 | 15.5916 | 16.60538 | 8.939033 | -1.013779 | 3.99736 | 2.74801 | 0.9209763
55.36154 | 15.5638 | 16.59636 | 8.934664 | -1.032558 | 3.991287 | 2.750158 | 0.9202488
55.37154 | 15.565 | 16.58734 | 8.930292 | -1.022343 | 3.985203 | 2.75232 | 0.9195284
55.38154 | 15.5337 | 16.57834 | 8.925917 | -1.044635 | 3.979109 | 2.754495 | 0.9188148
55.39153 | 15.5218 | 16.56935 | 8.921543 | -1.047546 | 3.973012 | 2.756682 | 0.9181091
55.40153 | 15.5095 | 16.56036 | 8.917162 | -1.050855 | 3.9669 | 2.758884 | 0.9174091
55.41153 | 15.4863 | 16.55137 | 8.912779 | -1.065075 | 3.96078 | 2.7611 | 0.9167164
55.42153 | 15.4744 | 16.5424 | 8.908392 | -1.068004 | 3.954653 | 2.763329 | 0.9160301
55.43153 | 15.4678 | 16.53344 | 8.904002 | -1.065644 | 3.948519 | 2.765572 | 0.9153509
55.44153 | 15.4415 | 16.5245 | 8.89961 | -1.082995 | 3.942378 | 2.767829 | 0.9146783
55.45152 | 15.4206 | 16.51557 | 8.895219 | -1.094967 | 3.936238 | 2.770097 | 0.9140133
55.46152 | 15.4158 | 16.50664 | 8.89082 | -1.090843 | 3.930087 | 2.772382 | 0.9133544
55.47152 | 15.3782 | 16.49773 | 8.886419 | -1.119532 | 3.92393 | 2.77468 | 0.9127021
55.48152 | 15.3776 | 16.48883 | 8.882015 | -1.111235 | 3.917771 | 2.776992 | 0.9120567
55.49152 | 15.3568 | 16.47995 | 8.877609 | -1.123151 | 3.911607 | 2.779318 | 0.9114177
55.50152 | 15.3319 | 16.47108 | 8.873199 | -1.139184 | 3.905441 | 2.781658 | 0.9107854
55.51151 | 15.3311 | 16.46224 | 8.868791 | -1.13114 | 3.899279 | 2.784009 | 0.9101605
55.52151 | 15.2959 | 16.4534 | 8.864376 | -1.157503 | 3.893109 | 2.786377 | 0.9095415
55.53151 | 15.2857 | 16.44458 | 8.859958 | -1.158883 | 3.886937 | 2.788759 | 0.9089291
55.54151 | 15.2646 | 16.43578 | 8.855538 | -1.17118 | 3.880765 | 2.791155 | 0.9083234
55.55151 | 15.2517 | 16.427 | 8.851115 | -1.175295 | 3.874592 | 2.793564 | 0.9077241
55.56151 | 15.2299 | 16.41823 | 8.846689 | -1.188329 | 3.86842 | 2.795989 | 0.9071314
55.5715 | 15.2108 | 16.40949 | 8.842265 | -1.19869 | 3.862255 | 2.798424 | 0.9065457
55.5815 | 15.1934 | 16.40076 | 8.837833 | -1.207362 | 3.856086 | 2.800877 | 0.9059662
55.5915 | 15.188 | 16.39205 | 8.833399 | -1.204054 | 3.849918 | 2.803344 | 0.905393
55.6015 | 15.1677 | 16.38337 | 8.828963 | -1.215667 | 3.843753 | 2.805825 | 0.9048261
55.6115 | 15.1548 | 16.3747 | 8.824524 | -1.219902 | 3.837592 | 2.80832 | 0.904266
55.62149 | 15.1499 | 16.36607 | 8.820086 | -1.216166 | 3.831439 | 2.810828 | 0.9037126
55.63149 | 15.1127 | 16.35744 | 8.815642 | -1.244744 | 3.825285 | 2.813352 | 0.9031651
55.64149 | 15.1239 | 16.34885 | 8.811195 | -1.224946 | 3.819135 | 2.815891 | 0.9026241
55.65149 | 15.1049 | 16.34027 | 8.806746 | -1.23537 | 3.812991 | 2.818445 | 0.9020893
55.66149 | 15.0766 | 16.33172 | 8.802294 | -1.255119 | 3.806852 | 2.821012 | 0.901561
55.67149 | 15.0915 | 16.32319 | 8.797839 | -1.231692 | 3.800719 | 2.823595 | 0.901039
55.68148 | 15.0631 | 16.3147 | 8.793387 | -1.251599 | 3.794599 | 2.82619 | 0.9005238
55.69148 | 15.0464 | 16.30622 | 8.788927 | -1.259823 | 3.78848 | 2.828801 | 0.9000143
55.70148 | 15.0466 | 16.29777 | 8.784465 | -1.251173 | 3.782369 | 2.831428 | 0.8995113
55.71148 | 15.0258 | 16.28935 | 8.780001 | -1.26355 | 3.776265 | 2.83407 | 0.8990144
55.72148 | 15.0255 | 16.28095 | 8.775534 | -1.255454 | 3.770171 | 2.836726 | 0.8985238
55.73148 | 15.0125 | 16.27259 | 8.771064 | -1.260086 | 3.764085 | 2.839397 | 0.8980394
55.74147 | 14.997 | 16.26425 | 8.766597 | -1.267254 | 3.758015 | 2.842081 | 0.8975617
55.75147 | 14.9999 | 16.25594 | 8.762123 | -1.256043 | 3.751949 | 2.844781 | 0.8970899
55.76147 | 14.9895 | 16.24766 | 8.757647 | -1.258161 | 3.745892 | 2.847498 | 0.896624
55.77147 | 14.98 | 16.23941 | 8.753168 | -1.259408 | 3.739848 | 2.850229 | 0.8961645
55.78147 | 14.9807 | 16.23119 | 8.748686 | -1.250486 | 3.733814 | 2.852975 | 0.895711
55.79147 | 14.9657 | 16.223 | 8.744203 | -1.257295 | 3.727792 | 2.855736 | 0.8952639
55.80146 | 14.9589 | 16.21484 | 8.739722 | -1.255944 | 3.721789 | 2.85851 | 0.8948231
55.81146 | 14.9564 | 16.20672 | 8.735233 | -1.250315 | 3.715792 | 2.861302 | 0.8943881
55.82146 | 14.9395 | 16.19862 | 8.730743 | -1.259119 | 3.709808 | 2.864109 | 0.8939591
55.83146 | 14.9511 | 16.19056 | 8.72625 | -1.239456 | 3.703838 | 2.866932 | 0.8935362
55.84146 | 14.9292 | 16.18253 | 8.721755 | -1.253326 | 3.697882 | 2.86977 | 0.8931194
55.85146 | 14.9269 | 16.17453 | 8.717258 | -1.24763 | 3.69194 | 2.872623 | 0.8927087
55.86145 | 14.9251 | 16.16658 | 8.712763 | -1.241476 | 3.686019 | 2.875489 | 0.8923043
55.87145 | 14.9096 | 16.15865 | 8.708262 | -1.249048 | 3.680107 | 2.878373 | 0.8919057
55.88145 | 14.9033 | 16.15076 | 8.703758 | -1.247455 | 3.674211 | 2.881273 | 0.891513
55.89145 | 14.9105 | 16.1429 | 8.699252 | -1.232398 | 3.668331 | 2.884189 | 0.8911264
55.90145 | 14.8996 | 16.13508 | 8.694744 | -1.235478 | 3.662468 | 2.88712 | 0.8907458
55.91145 | 14.8975 | 16.12729 | 8.690233 | -1.229793 | 3.656622 | 2.890067 | 0.890371
55.92144 | 14.8972 | 16.11955 | 8.685726 | -1.222354 | 3.650799 | 2.893027 | 0.8900025
55.93144 | 14.8858 | 16.11184 | 8.681211 | -1.226044 | 3.644988 | 2.896005 | 0.8896397
55.94144 | 14.8848 | 16.10417 | 8.676695 | -1.219372 | 3.639194 | 2.899 | 0.889283
55.95144 | 14.8909 | 16.09654 | 8.672176 | -1.205638 | 3.633419 | 2.90201 | 0.888932
55.96144 | 14.8722 | 16.08894 | 8.667655 | -1.216742 | 3.627663 | 2.905037 | 0.888587
55.97144 | 14.8828 | 16.08139 | 8.663132 | -1.198586 | 3.621927 | 2.908079 | 0.888248
55.98143 | 14.8787 | 16.07388 | 8.658612 | -1.195177 | 3.616215 | 2.911135 | 0.8879151
55.99143 | 14.8583 | 16.0664 | 8.654085 | -1.2081 | 3.610518 | 2.91421 | 0.8875877
56.00143 | 14.8743 | 16.05896 | 8.649557 | -1.184665 | 3.604841 | 2.917301 | 0.8872663
56.01143 | 14.8672 | 16.05157 | 8.645026 | -1.18437 | 3.599185 | 2.920408 | 0.8869507
56.02143 | 14.8612 | 16.04422 | 8.640493 | -1.183016 | 3.59355 | 2.923532 | 0.8866409
56.03142 | 14.8504 | 16.03691 | 8.635963 | -1.18651 | 3.587941 | 2.926669 | 0.8863373
56.04142 | 14.8551 | 16.02964 | 8.631426 | -1.17454 | 3.582349 | 2.929825 | 0.8860391
56.05142 | 14.8558 | 16.02241 | 8.626888 | -1.166613 | 3.57678 | 2.932998 | 0.8857469
56.06142 | 14.8611 | 16.01523 | 8.622348 | -1.154128 | 3.571232 | 2.936187 | 0.8854604
56.07142 | 14.8501 | 16.00809 | 8.617805 | -1.157986 | 3.565708 | 2.939394 | 0.8851798
56.08142 | 14.8581 | 16.00099 | 8.613261 | -1.142888 | 3.560206 | 2.942616 | 0.8849048
56.09141 | 14.8514 | 15.99394 | 8.60872 | -1.142542 | 3.554734 | 2.945852 | 0.8846359
56.10141 | 14.8545 | 15.98693 | 8.604172 | -1.132432 | 3.54928 | 2.949108 | 0.8843725
56.11141 | 14.8507 | 15.97997 | 8.599622 | -1.129268 | 3.54385 | 2.952381 | 0.8841149
56.12141 | 14.8607 | 15.97305 | 8.595071 | -1.112349 | 3.538445 | 2.955671 | 0.883863
56.13141 | 14.8493 | 15.96618 | 8.590518 | -1.116876 | 3.533064 | 2.958978 | 0.8836169
56.14141 | 14.8482 | 15.95935 | 8.585963 | -1.111148 | 3.527708 | 2.962301 | 0.8833765
56.1514 | 14.8494 | 15.95257 | 8.58141 | -1.103174 | 3.522384 | 2.965638 | 0.8831421
56.1614 | 14.8553 | 15.94584 | 8.576852 | -1.09054 | 3.517078 | 2.968996 | 0.8829129
56.1714 | 14.8501 | 15.93915 | 8.572292 | -1.089052 | 3.511799 | 2.972371 | 0.8826896
56.1814 | 14.8422 | 15.93251 | 8.56773 | -1.090312 | 3.506548 | 2.975763 | 0.8824722
56.1914 | 14.8441 | 15.92592 | 8.563166 | -1.081821 | 3.501321 | 2.979173 | 0.8822602
56.2014 | 14.8482 | 15.91938 | 8.558601 | -1.071177 | 3.496123 | 2.982599 | 0.8820541
56.21139 | 14.8521 | 15.91289 | 8.554039 | -1.060786 | 3.490955 | 2.986039 | 0.8818535
56.22139 | 14.8544 | 15.90644 | 8.54947 | -1.05204 | 3.48581 | 2.989501 | 0.8816587
56.23139 | 14.8441 | 15.90004 | 8.5449 | -1.055944 | 3.480694 | 2.992981 | 0.8814695
56.24139 | 14.8554 | 15.8937 | 8.540328 | -1.038296 | 3.475605 | 2.996477 | 0.8812859
56.25139 | 14.8478 | 15.8874 | 8.535755 | -1.039599 | 3.470544 | 2.999992 | 0.881108
56.26139 | 14.8544 | 15.88115 | 8.53118 | -1.026752 | 3.465512 | 3.003524 | 0.8809356
56.27138 | 14.858 | 15.87496 | 8.526608 | -1.016961 | 3.460513 | 3.007071 | 0.8807691
56.28138 | 14.8506 | 15.86882 | 8.52203 | -1.018215 | 3.455539 | 3.010639 | 0.880608
56.29138 | 14.8445 | 15.86272 | 8.51745 | -1.01822 | 3.450593 | 3.014224 | 0.8804525
56.30138 | 14.8605 | 15.85668 | 8.512869 | -0.9961769 | 3.445677 | 3.017828 | 0.8803026
56.31138 | 14.8508 | 15.85069 | 8.508287 | -0.9998858 | 3.440791 | 3.02145 | 0.8801584
56.32138 | 14.858 | 15.84475 | 8.503703 | -0.9867468 | 3.435935 | 3.025089 | 0.8800198
56.33137 | 14.8558 | 15.83887 | 8.499122 | -0.9830657 | 3.431113 | 3.028744 | 0.8798868
56.34137 | 14.8498 | 15.83303 | 8.494535 | -0.9832318 | 3.426318 | 3.03242 | 0.8797593
56.35137 | 14.8574 | 15.82725 | 8.489947 | -0.9698507 | 3.421553 | 3.036114 | 0.8796373
56.36137 | 14.8566 | 15.82152 | 8.485357 | -0.9649231 | 3.416819 | 3.039827 | 0.879521
56.37137 | 14.8623 | 15.81585 | 8.480766 | -0.9535493 | 3.412115 | 3.043558 | 0.8794102
56.38137 | 14.853 | 15.81023 | 8.476173 | -0.9572295 | 3.407444 | 3.047307 | 0.879305
56.39136 | 14.8649 | 15.80467 | 8.471584 | -0.9397695 | 3.402808 | 3.051072 | 0.8792054
56.40136 | 14.8701 | 15.79916 | 8.466989 | -0.9290585 | 3.398199 | 3.054859 | 0.8791113
56.41136 | 14.8709 | 15.7937 | 8.462392 | -0.9228019 | 3.393623 | 3.058664 | 0.8790226
56.42136 | 14.8607 | 15.7883 | 8.457794 | -0.9276011 | 3.389078 | 3.062489 | 0.8789397
56.43136 | 14.8707 | 15.78296 | 8.453195 | -0.9122553 | 3.384566 | 3.066332 | 0.8788622
56.44135 | 14.8811 | 15.77767 | 8.448599 | -0.8965704 | 3.380091 | 3.07019 | 0.8787902
56.45135 | 14.8644 | 15.77244 | 8.443998 | -0.9080364 | 3.375644 | 3.074071 | 0.8787238
56.46135 | 14.8862 | 15.76726 | 8.439395 | -0.8810582 | 3.37123 | 3.077971 | 0.8786629
56.47135 | 14.8809 | 15.76214 | 8.434791 | -0.881237 | 3.366849 | 3.08189 | 0.8786075
56.48135 | 14.8838 | 15.75707 | 8.430185 | -0.8732724 | 3.362502 | 3.085828 | 0.8785576
56.49135 | 14.8733 | 15.75206 | 8.425579 | -0.8787646 | 3.358187 | 3.089785 | 0.8785133
56.50134 | 14.8701 | 15.74712 | 8.420975 | -0.8770185 | 3.353911 | 3.093758 | 0.8784745
56.51134 | 14.8913 | 15.74223 | 8.416367 | -0.8509267 | 3.349664 | 3.097755 | 0.8784412
56.52134 | 14.8786 | 15.73739 | 8.411756 | -0.8587905 | 3.345451 | 3.10177 | 0.8784133
56.53134 | 14.8825 | 15.73261 | 8.407145 | -0.8501142 | 3.341273 | 3.105805 | 0.878391
56.54134 | 14.8825 | 15.72789 | 8.402533 | -0.8453945 | 3.337128 | 3.10986 | 0.8783741
56.55134 | 14.8847 | 15.72324 | 8.39792 | -0.8385352 | 3.333018 | 3.113934 | 0.8783629
56.56133 | 14.8814 | 15.71864 | 8.39331 | -0.8372378 | 3.328947 | 3.118024 | 0.878357
56.57133 | 14.8879 | 15.7141 | 8.388694 | -0.8261951 | 3.324906 | 3.122138 | 0.8783567
56.58133 | 14.8774 | 15.70961 | 8.384077 | -0.8322118 | 3.3209 | 3.126272 | 0.8783618
56.59133 | 14.884 | 15.70519 | 8.37946 | -0.8211877 | 3.316929 | 3.130426 | 0.8783724
56.60133 | 14.8679 | 15.70082 | 8.374841 | -0.8329238 | 3.312994 | 3.1346 | 0.8783886
56.61133 | 14.8699 | 15.69652 | 8.370221 | -0.8266196 | 3.309093 | 3.138795 | 0.8784102
56.62132 | 14.883 | 15.69228 | 8.365605 | -0.8092794 | 3.305232 | 3.143004 | 0.8784372
56.63132 | 14.8705 | 15.6881 | 8.360984 | -0.8175954 | 3.301403 | 3.147239 | 0.8784698
56.64132 | 14.8629 | 15.68397 | 8.356361 | -0.8210723 | 3.297609 | 3.151494 | 0.8785078
56.65132 | 14.8525 | 15.67991 | 8.351738 | -0.8274097 | 3.293851 | 3.155769 | 0.8785514
56.66132 | 14.8466 | 15.67591 | 8.347113 | -0.8293084 | 3.29013 | 3.160065 | 0.8786003
56.67132 | 14.8443 | 15.67197 | 8.342488 | -0.8276681 | 3.286444 | 3.164382 | 0.8786549
56.68131 | 14.8497 | 15.66809 | 8.337867 | -0.8183926 | 3.282797 | 3.168714 | 0.8787149
56.69131 | 14.8357 | 15.66428 | 8.333239 | -0.8285752 | 3.279184 | 3.173072 | 0.8787802
56.70131 | 14.8424 | 15.66052 | 8.328612 | -0.8181198 | 3.275606 | 3.177451 | 0.8788511
56.71131 | 14.8413 | 15.65683 | 8.323983 | -0.8155262 | 3.272066 | 3.18185 | 0.8789275
56.72131 | 14.816 | 15.65319 | 8.319353 | -0.8371949 | 3.268561 | 3.186271 | 0.8790094
56.73131 | 14.832 | 15.64963 | 8.314723 | -0.8176263 | 3.265094 | 3.190713 | 0.8790966
56.7413 | 14.8203 | 15.64612 | 8.310096 | -0.8258236 | 3.261667 | 3.195171 | 0.8791894
56.7513 | 14.8137 | 15.64268 | 8.305464 | -0.82898 | 3.258273 | 3.199655 | 0.8792877
56.7613 | 14.8201 | 15.6393 | 8.300832 | -0.8191997 | 3.254916 | 3.204161 | 0.8793914
56.7713 | 14.8005 | 15.63598 | 8.296198 | -0.8354825 | 3.251596 | 3.208688 | 0.8795006
56.7813 | 14.8065 | 15.63273 | 8.291564 | -0.8262289 | 3.248313 | 3.213236 | 0.8796153
56.7913 | 14.8012 | 15.62954 | 8.286929 | -0.8283387 | 3.245068 | 3.217806 | 0.8797355
56.80129 | 14.7901 | 15.62642 | 8.282298 | -0.8363154 | 3.241863 | 3.222393 | 0.879861
56.81129 | 14.7959 | 15.62335 | 8.277662 | -0.8274527 | 3.238692 | 3.227006 | 0.8799921
56.82129 | 14.7858 | 15.62035 | 8.273025 | -0.8345538 | 3.235558 | 3.231641 | 0.8801287
56.83129 | 14.7757 | 15.61742 | 8.268388 | -0.8417196 | 3.232463 | 3.236298 | 0.8802707
56.84129 | 14.7916 | 15.61455 | 8.26375 | -0.8229494 | 3.229404 | 3.240977 | 0.8804183
56.85128 | 14.7859 | 15.61175 | 8.259116 | -0.8258469 | 3.226386 | 3.245674 | 0.8805711
56.86128 | 14.7835 | 15.60901 | 8.254476 | -0.8255059 | 3.223403 | 3.250397 | 0.8807296
56.87128 | 14.785 | 15.60633 | 8.249836 | -0.8213302 | 3.220458 | 3.255143 | 0.8808937
56.88128 | 14.7755 | 15.60372 | 8.245196 | -0.8282196 | 3.21755 | 3.25991 | 0.8810632
56.89128 | 14.787 | 15.60117 | 8.240555 | -0.8141743 | 3.21468 | 3.264701 | 0.8812381
56.90128 | 14.7815 | 15.59869 | 8.235913 | -0.8171938 | 3.211848 | 3.269513 | 0.8814185
56.91127 | 14.7749 | 15.59628 | 8.231276 | -0.8213813 | 3.209057 | 3.274344 | 0.8816042
56.92127 | 14.7855 | 15.59393 | 8.226634 | -0.8084328 | 3.206301 | 3.279202 | 0.8817957
56.93127 | 14.7851 | 15.59165 | 8.221991 | -0.8065494 | 3.203583 | 3.284083 | 0.8819926
56.94127 | 14.7879 | 15.58943 | 8.217347 | -0.8015325 | 3.200903 | 3.288987 | 0.8821951
56.95127 | 14.7846 | 15.58728 | 8.212703 | -0.8026814 | 3.198261 | 3.293914 | 0.882403
56.96127 | 14.7782 | 15.5852 | 8.208059 | -0.8069966 | 3.195658 | 3.298863 | 0.8826164
56.97126 | 14.7661 | 15.58318 | 8.203419 | -0.8170806 | 3.193095 | 3.303832 | 0.8828351
56.98126 | 14.7916 | 15.58123 | 8.198774 | -0.7896287 | 3.190567 | 3.308828 | 0.8830595
56.99126 | 14.7907 | 15.57934 | 8.194128 | -0.7886437 | 3.188078 | 3.313847 | 0.8832895
57.00126 | 14.7891 | 15.57753 | 8.189483 | -0.7884257 | 3.185628 | 3.31889 | 0.883525
57.01126 | 14.7906 | 15.57577 | 8.184836 | -0.7851746 | 3.183215 | 3.323957 | 0.8837661
57.02126 | 14.7872 | 15.57409 | 8.18019 | -0.7868904 | 3.180841 | 3.329047 | 0.8840125
57.03125 | 14.8051 | 15.57248 | 8.175548 | -0.7673755 | 3.178507 | 3.334156 | 0.8842643
57.04125 | 14.8032 | 15.57093 | 8.170901 | -0.7677257 | 3.17621 | 3.339294 | 0.8845217
57.05125 | 14.8034 | 15.56944 | 8.166253 | -0.7660439 | 3.173951 | 3.344455 | 0.8847848
57.06125 | 14.8149 | 15.56803 | 8.161606 | -0.7531296 | 3.171729 | 3.349641 | 0.8850536
57.07125 | 14.8011 | 15.56668 | 8.156958 | -0.7655831 | 3.169547 | 3.354851 | 0.8853278
57.08125 | 14.812 | 15.5654 | 8.15231 | -0.7534045 | 3.167403 | 3.360085 | 0.8856075
57.09124 | 14.821 | 15.5642 | 8.147666 | -0.7431956 | 3.1653 | 3.365337 | 0.8858926
57.10124 | 14.8136 | 15.56305 | 8.143018 | -0.7494529 | 3.163232 | 3.370621 | 0.8861832
57.11124 | 14.8354 | 15.56198 | 8.138369 | -0.7265788 | 3.161203 | 3.375927 | 0.8864797
57.12124 | 14.8235 | 15.56097 | 8.13372 | -0.737473 | 3.159212 | 3.38126 | 0.8867816
57.13124 | 14.8133 | 15.56004 | 8.129071 | -0.746735 | 3.157259 | 3.386615 | 0.8870892
57.14124 | 14.8362 | 15.55917 | 8.124422 | -0.7229664 | 3.155345 | 3.391997 | 0.8874022
57.15123 | 14.8443 | 15.55837 | 8.119777 | -0.7140678 | 3.153472 | 3.397398 | 0.8877206
57.16123 | 14.8396 | 15.55764 | 8.115128 | -0.7180364 | 3.151634 | 3.402829 | 0.888045
57.17123 | 14.859 | 15.55697 | 8.110479 | -0.6979741 | 3.149834 | 3.408286 | 0.8883747
57.18123 | 14.8612 | 15.55638 | 8.105829 | -0.6951807 | 3.148074 | 3.413767 | 0.8887102
57.19123 | 14.8545 | 15.55586 | 8.10118 | -0.7013564 | 3.146351 | 3.419274 | 0.8890511
57.20123 | 14.8714 | 15.5554 | 8.09653 | -0.684002 | 3.144667 | 3.424807 | 0.8893979
57.21122 | 14.8608 | 15.55502 | 8.091885 | -0.6942168 | 3.143024 | 3.430358 | 0.8897496
57.22122 | 14.8807 | 15.5547 | 8.087236 | -0.6740005 | 3.141416 | 3.435942 | 0.8901075
57.23122 | 14.8855 | 15.55445 | 8.082586 | -0.6689542 | 3.139846 | 3.441551 | 0.890471
57.24122 | 14.8899 | 15.55428 | 8.077937 | -0.6643772 | 3.138315 | 3.447186 | 0.8908401
57.25122 | 14.9032 | 15.55417 | 8.073287 | -0.6509697 | 3.136821 | 3.452847 | 0.8912147
57.26121 | 14.9009 | 15.55413 | 8.068643 | -0.6532331 | 3.135368 | 3.458528 | 0.8915947
57.27121 | 14.8939 | 15.55417 | 8.063993 | -0.6602658 | 3.13395 | 3.464241 | 0.8919807
57.28121 | 14.9108 | 15.55427 | 8.059344 | -0.6434684 | 3.132571 | 3.46998 | 0.8923723
57.29121 | 14.9073 | 15.55444 | 8.054695 | -0.6471412 | 3.13123 | 3.475746 | 0.8927696
57.30121 | 14.9096 | 15.55468 | 8.050046 | -0.6450844 | 3.129927 | 3.481539 | 0.8931726
57.31121 | 14.9315 | 15.555 | 8.045398 | -0.6234979 | 3.128661 | 3.487358 | 0.8935813
57.3212 | 14.94 | 15.55538 | 8.040754 | -0.6153817 | 3.127435 | 3.493198 | 0.8939953
57.3312 | 14.9413 | 15.55584 | 8.036105 | -0.6145358 | 3.126245 | 3.49907 | 0.8944153
57.3412 | 14.9478 | 15.55636 | 8.031457 | -0.608561 | 3.125093 | 3.50497 | 0.894841
57.3512 | 14.9572 | 15.55696 | 8.026809 | -0.5997568 | 3.123979 | 3.510896 | 0.8952725
57.3612 | 14.9527 | 15.55762 | 8.022161 | -0.6049232 | 3.122903 | 3.51685 | 0.8957096
57.3712 | 14.9683 | 15.55836 | 8.017514 | -0.5900606 | 3.121864 | 3.52283 | 0.8961525
57.38119 | 14.9694 | 15.55917 | 8.012871 | -0.5897679 | 3.120863 | 3.528833 | 0.8966005
57.39119 | 14.9736 | 15.56005 | 8.008224 | -0.5864472 | 3.119899 | 3.534869 | 0.8970549
57.40119 | 14.9959 | 15.561 | 8.003578 | -0.5650975 | 3.118973 | 3.540932 | 0.8975149
57.41119 | 14.982 | 15.56202 | 7.998931 | -0.5800192 | 3.118084 | 3.547023 | 0.8979807
57.42119 | 15.0077 | 15.56311 | 7.994285 | -0.5554123 | 3.117232 | 3.553142 | 0.8984524
57.43119 | 14.9953 | 15.56428 | 7.98964 | -0.5689759 | 3.116418 | 3.559289 | 0.8989296
57.44118 | 15.0078 | 15.56551 | 7.984999 | -0.5577107 | 3.115641 | 3.565458 | 0.8994123
57.45118 | 15.0131 | 15.56682 | 7.980354 | -0.5537175 | 3.1149 | 3.571662 | 0.8999011
57.46118 | 15.0168 | 15.5682 | 7.97571 | -0.5513957 | 3.114197 | 3.577893 | 0.9003958
57.47118 | 15.0359 | 15.56965 | 7.971066 | -0.5337462 | 3.113531 | 3.584153 | 0.9008963
57.48118 | 15.0487 | 15.57117 | 7.966422 | -0.5224685 | 3.112902 | 3.590442 | 0.9014026
57.49118 | 15.0311 | 15.57276 | 7.961779 | -0.5416625 | 3.11231 | 3.596759 | 0.9019148
57.50117 | 15.0524 | 15.57443 | 7.957141 | -0.5220256 | 3.111755 | 3.603098 | 0.9024324
57.51117 | 15.0579 | 15.57616 | 7.952498 | -0.5182609 | 3.111234 | 3.609473 | 0.9029556
57.52117 | 15.0596 | 15.57797 | 7.947857 | -0.5183725 | 3.110753 | 3.615877 | 0.9034857
57.53117 | 15.0708 | 15.57985 | 7.943215 | -0.5090517 | 3.110305 | 3.62231 | 0.9040207
57.54117 | 15.0759 | 15.58181 | 7.938575 | -0.5059079 | 3.109898 | 3.628773 | 0.9045626
57.55117 | 15.0832 | 15.58383 | 7.933935 | -0.500631 | 3.109523 | 3.635265 | 0.9051092
57.56116 | 15.0882 | 15.58593 | 7.9293 | -0.4977282 | 3.109186 | 3.641781 | 0.9056618
57.57116 | 15.0811 | 15.5881 | 7.924661 | -0.5070007 | 3.108887 | 3.648331 | 0.9062214
57.58116 | 15.0948 | 15.59034 | 7.920022 | -0.4955409 | 3.108622 | 3.654911 | 0.9067859
57.59116 | 15.1002 | 15.59266 | 7.915384 | -0.492456 | 3.108393 | 3.661522 | 0.9073569
57.60116 | 15.0953 | 15.59504 | 7.910747 | -0.4997438 | 3.1082 | 3.668163 | 0.9079335
57.61115 | 15.1086 | 15.5975 | 7.906115 | -0.4889022 | 3.108043 | 3.674828 | 0.9085157
57.62115 | 15.1213 | 15.60003 | 7.901479 | -0.4787345 | 3.107921 | 3.681529 | 0.9091043
57.63115 | 15.1201 | 15.60264 | 7.896844 | -0.48254 | 3.107835 | 3.688261 | 0.9096989
57.64115 | 15.1245 | 15.60532 | 7.89221 | -0.4808185 | 3.107785 | 3.695024 | 0.9102996
57.65115 | 15.1395 | 15.60807 | 7.887576 | -0.4685687 | 3.10777 | 3.701817 | 0.910906
57.66115 | 15.1333 | 15.61089 | 7.882943 | -0.4775926 | 3.10779 | 3.708641 | 0.9115186
57.67114 | 15.1462 | 15.61379 | 7.878315 | -0.4675868 | 3.107846 | 3.715489 | 0.9121365
57.68114 | 15.149 | 15.61676 | 7.873684 | -0.4677559 | 3.107936 | 3.722375 | 0.912761
57.69114 | 15.1528 | 15.6198 | 7.869053 | -0.4669984 | 3.108061 | 3.729293 | 0.9133916
57.70114 | 15.1725 | 15.62291 | 7.864423 | -0.4504142 | 3.108222 | 3.736241 | 0.9140283
57.71114 | 15.1614 | 15.6261 | 7.859794 | -0.4647031 | 3.108417 | 3.743222 | 0.914671
57.72114 | 15.1775 | 15.62936 | 7.855165 | -0.4518646 | 3.108647 | 3.750233 | 0.9153197
57.73113 | 15.1833 | 15.6327 | 7.850542 | -0.4493963 | 3.10891 | 3.75727 | 0.9159739
57.74113 | 15.1751 | 15.6361 | 7.845916 | -0.4610044 | 3.109209 | 3.764345 | 0.9166347
57.75113 | 15.1814 | 15.63959 | 7.84129 | -0.4581862 | 3.109542 | 3.771453 | 0.9173018
57.76113 | 15.1915 | 15.64314 | 7.836665 | -0.451641 | 3.109909 | 3.778592 | 0.917975
57.77113 | 15.1904 | 15.64677 | 7.832041 | -0.4563689 | 3.110309 | 3.785764 | 0.9186542
57.78113 | 15.2022 | 15.65047 | 7.827418 | -0.4482704 | 3.110744 | 3.792969 | 0.9193395
57.79112 | 15.2067 | 15.65424 | 7.8228 | -0.447542 | 3.111213 | 3.800199 | 0.9200305
57.80112 | 15.2155 | 15.65809 | 7.818179 | -0.4425891 | 3.111714 | 3.807468 | 0.920728
57.81112 | 15.2171 | 15.66201 | 7.813559 | -0.4449124 | 3.11225 | 3.814771 | 0.9214321
57.82112 | 15.2182 | 15.66601 | 7.80894 | -0.4478069 | 3.112819 | 3.822106 | 0.9221421
57.83112 | 15.2284 | 15.67008 | 7.804322 | -0.4416771 | 3.113422 | 3.829475 | 0.9228585
57.84112 | 15.2319 | 15.67422 | 7.799704 | -0.4423203 | 3.114057 | 3.836878 | 0.923581
57.85111 | 15.2355 | 15.67843 | 7.795093 | -0.4429315 | 3.114725 | 3.844305 | 0.9243088
57.86111 | 15.2454 | 15.68272 | 7.790478 | -0.4373232 | 3.115427 | 3.851775 | 0.925044
57.87111 | 15.2399 | 15.68709 | 7.785864 | -0.4471861 | 3.11616 | 3.859277 | 0.925785
57.88111 | 15.2453 | 15.69153 | 7.781251 | -0.4462254 | 3.116927 | 3.866815 | 0.9265328
57.89111 | 15.2564 | 15.69604 | 7.776639 | -0.4396357 | 3.117726 | 3.874385 | 0.9272865
57.90111 | 15.2381 | 15.70062 | 7.772028 | -0.4625226 | 3.118557 | 3.88199 | 0.9280468
57.9111 | 15.2519 | 15.70528 | 7.767423 | -0.4533765 | 3.11942 | 3.889622 | 0.9288123
57.9211 | 15.2648 | 15.71001 | 7.762815 | -0.4452103 | 3.120315 | 3.897295 | 0.9295852
57.9311 | 15.2539 | 15.71482 | 7.758207 | -0.4609176 | 3.121242 | 3.905004 | 0.9303643
57.9411 | 15.2614 | 15.7197 | 7.753601 | -0.4582987 | 3.122201 | 3.912747 | 0.9311498
57.9511 | 15.2774 | 15.72465 | 7.748996 | -0.447254 | 3.123191 | 3.920525 | 0.9319416
57.9611 | 15.2619 | 15.72968 | 7.744393 | -0.4677839 | 3.124213 | 3.928338 | 0.93274
57.97109 | 15.2861 | 15.73478 | 7.739795 | -0.4486815 | 3.125265 | 3.936178 | 0.9335438
57.98109 | 15.2813 | 15.73996 | 7.735194 | -0.4586587 | 3.126349 | 3.944062 | 0.9343548
57.99109 | 15.2792 | 15.74521 | 7.730594 | -0.4660107 | 3.127464 | 3.951981 | 0.9351724
58.00109 | 15.2933 | 15.75054 | 7.725995 | -0.4572365 | 3.128609 | 3.959936 | 0.9359965
58.01109 | 15.2865 | 15.75594 | 7.721398 | -0.4694363 | 3.129786 | 3.967926 | 0.936827
58.02108 | 15.2893 | 15.76141 | 7.716806 | -0.4721051 | 3.130991 | 3.975945 | 0.9376632
58.03108 | 15.306 | 15.76695 | 7.712212 | -0.4609535 | 3.132228 | 3.984007 | 0.9385067
58.04108 | 15.3032 | 15.77258 | 7.707618 | -0.469376 | 3.133495 | 3.992106 | 0.9393566
58.05108 | 15.301 | 15.77827 | 7.703026 | -0.4772731 | 3.134792 | 4.000242 | 0.9402132
58.06108 | 15.3039 | 15.78404 | 7.698435 | -0.4801445 | 3.136119 | 4.008414 | 0.9410764
58.07108 | 15.3063 | 15.78989 | 7.693846 | -0.4835898 | 3.137474 | 4.016623 | 0.9419461
58.08107 | 15.3225 | 15.7958 | 7.689263 | -0.4733037 | 3.138859 | 4.024861 | 0.9428215
58.09107 | 15.3262 | 15.8018 | 7.684677 | -0.4755979 | 3.140273 | 4.033143 | 0.9437045
58.10107 | 15.3266 | 15.80787 | 7.680092 | -0.4812664 | 3.141717 | 4.041464 | 0.9445939
58.11107 | 15.3455 | 15.81401 | 7.675508 | -0.4685093 | 3.14319 | 4.049821 | 0.9454901
58.12107 | 15.3469 | 15.82023 | 7.670926 | -0.4733265 | 3.144692 | 4.058216 | 0.9463929
58.13107 | 15.339 | 15.82652 | 7.666345 | -0.487518 | 3.146221 | 4.066649 | 0.9473024
58.14106 | 15.3639 | 15.83288 | 7.661771 | -0.4689775 | 3.147778 | 4.075111 | 0.9482176
58.15106 | 15.3687 | 15.83932 | 7.657193 | -0.4706178 | 3.149364 | 4.08362 | 0.9491406
58.16106 | 15.376 | 15.84583 | 7.652617 | -0.4698325 | 3.150979 | 4.092166 | 0.9500702
58.17106 | 15.3908 | 15.85242 | 7.648043 | -0.4616216 | 3.15262 | 4.100751 | 0.9510066
58.18106 | 15.3876 | 15.85909 | 7.64347 | -0.471485 | 3.15429 | 4.109375 | 0.9519497
58.19106 | 15.4046 | 15.86582 | 7.638899 | -0.4612232 | 3.155987 | 4.118038 | 0.9528997
58.20105 | 15.412 | 15.87263 | 7.634334 | -0.4606288 | 3.157709 | 4.126731 | 0.9538554
58.21105 | 15.4149 | 15.87952 | 7.629766 | -0.4646157 | 3.159461 | 4.13547 | 0.9548192
58.22105 | 15.4315 | 15.88648 | 7.625199 | -0.454977 | 3.161238 | 4.14425 | 0.9557894
58.23105 | 15.4405 | 15.89351 | 7.620635 | -0.4530126 | 3.163043 | 4.153068 | 0.956767
58.24105 | 15.4467 | 15.90062 | 7.616071 | -0.4539226 | 3.164873 | 4.161927 | 0.9577509
58.25105 | 15.4698 | 15.90781 | 7.61151 | -0.438007 | 3.16673 | 4.170825 | 0.9587421
58.26104 | 15.4779 | 15.91506 | 7.606955 | -0.4371593 | 3.168611 | 4.179754 | 0.9597392
58.27104 | 15.4876 | 15.92239 | 7.602397 | -0.4347925 | 3.17052 | 4.188732 | 0.9607441
58.28104 | 15.5092 | 15.9298 | 7.597841 | -0.4206006 | 3.172454 | 4.19775 | 0.961756
58.29104 | 15.5231 | 15.93728 | 7.593286 | -0.4141827 | 3.174413 | 4.206808 | 0.9627749
58.30104 | 15.519 | 15.94484 | 7.588733 | -0.4258393 | 3.176398 | 4.215907 | 0.9638008
58.31104 | 15.5455 | 15.95247 | 7.584182 | -0.4069704 | 3.178407 | 4.225047 | 0.9648338
58.32103 | 15.5512 | 15.96017 | 7.579638 | -0.4089683 | 3.180439 | 4.234219 | 0.9658726
58.33103 | 15.5588 | 15.96795 | 7.57509 | -0.4091482 | 3.182498 | 4.24344 | 0.9669196
58.34103 | 15.5716 | 15.9758 | 7.570545 | -0.4042028 | 3.184581 | 4.252704 | 0.9679737
58.35103 | 15.5852 | 15.98373 | 7.566001 | -0.3985313 | 3.186688 | 4.262008 | 0.9690349
58.36103 | 15.5947 | 15.99173 | 7.561459 | -0.3970343 | 3.188818 | 4.271354 | 0.9701033
58.37103 | 15.6018 | 15.99981 | 7.556919 | -0.3980115 | 3.190973 | 4.280741 | 0.9711787
58.38102 | 15.6119 | 16.00796 | 7.552385 | -0.3960554 | 3.193148 | 4.290162 | 0.9722602
58.39102 | 15.6321 | 16.01618 | 7.547849 | -0.384081 | 3.195349 | 4.299633 | 0.9733501
58.40102 | 15.6431 | 16.02448 | 7.543315 | -0.3813814 | 3.197572 | 4.309147 | 0.9744471
58.41102 | 15.6495 | 16.03286 | 7.538783 | -0.3833558 | 3.199818 | 4.318703 | 0.9755514
58.42102 | 15.6776 | 16.0413 | 7.534252 | -0.3637044 | 3.202087 | 4.328302 | 0.9766629
58.43101 | 15.6853 | 16.04982 | 7.529728 | -0.3645188 | 3.204375 | 4.337935 | 0.9777807
58.44101 | 15.6811 | 16.05842 | 7.525202 | -0.3773163 | 3.206688 | 4.34762 | 0.9789068
58.45101 | 15.7117 | 16.06709 | 7.520677 | -0.3553875 | 3.209022 | 4.357348 | 0.9800402
58.46101 | 15.7166 | 16.07583 | 7.516155 | -0.3592334 | 3.211379 | 4.367119 | 0.9811809
58.47101 | 15.7157 | 16.08465 | 7.511635 | -0.3689525 | 3.213756 | 4.376933 | 0.982329
58.48101 | 15.7489 | 16.09355 | 7.507116 | -0.3446465 | 3.216154 | 4.386792 | 0.9834846
58.491 | 15.7571 | 16.10251 | 7.502605 | -0.3454058 | 3.21857 | 4.396685 | 0.9846464
58.501 | 15.7668 | 16.11155 | 7.49809 | -0.344748 | 3.22101 | 4.406631 | 0.9858167
58.511 | 15.7723 | 16.12066 | 7.493578 | -0.3483637 | 3.223469 | 4.416622 | 0.9869945
58.521 | 15.7993 | 16.12985 | 7.489068 | -0.3305536 | 3.225949 | 4.426657 | 0.9881797
58.531 | 15.8056 | 16.13912 | 7.48456 | -0.3335175 | 3.228448 | 4.436736 | 0.9893725
58.541 | 15.8271 | 16.14845 | 7.480055 | -0.3213549 | 3.230967 | 4.446861 | 0.9905727
58.55099 | 15.8396 | 16.15786 | 7.475556 | -0.3182574 | 3.233503 | 4.45702 | 0.9917794
58.56099 | 15.8574 | 16.16734 | 7.471054 | -0.3099433 | 3.23606 | 4.467235 | 0.9929948
58.57099 | 15.8757 | 16.1769 | 7.466555 | -0.3012023 | 3.238636 | 4.477494 | 0.9942178
58.58099 | 15.8928 | 16.18654 | 7.462058 | -0.2937358 | 3.24123 | 4.4878 | 0.9954484
58.59099 | 15.9093 | 16.19624 | 7.457563 | -0.2869423 | 3.243842 | 4.49815 | 0.9966866
58.60099 | 15.9283 | 16.20602 | 7.453071 | -0.2777227 | 3.246472 | 4.508547 | 0.9979326
58.61098 | 15.9461 | 16.21587 | 7.448585 | -0.2697673 | 3.249118 | 4.51898 | 0.9991849
58.62098 | 15.9665 | 16.2258 | 7.444097 | -0.2592951 | 3.251783 | 4.529469 | 1.000446
58.63098 | 15.985 | 16.2358 | 7.439611 | -0.2507965 | 3.254465 | 4.540005 | 1.001715
58.64098 | 15.9964 | 16.24587 | 7.435128 | -0.2494712 | 3.257165 | 4.550586 | 1.002992
58.65098 | 16.0199 | 16.25602 | 7.430647 | -0.2361192 | 3.25988 | 4.561215 | 1.004277
58.66098 | 16.0319 | 16.26624 | 7.426168 | -0.2343406 | 3.262614 | 4.571889 | 1.00557
58.67097 | 16.0434 | 16.27652 | 7.421696 | -0.2331228 | 3.265358 | 4.5826 | 1.006868
58.68097 | 16.0725 | 16.28689 | 7.417222 | -0.2143902 | 3.268122 | 4.59337 | 1.008176
58.69097 | 16.0814 | 16.29733 | 7.41275 | -0.2159324 | 3.270902 | 4.604188 | 1.009492
58.70097 | 16.1003 | 16.30785 | 7.408281 | -0.2075466 | 3.273696 | 4.615053 | 1.010816
58.71097 | 16.1313 | 16.31843 | 7.403814 | -0.1871346 | 3.276506 | 4.625967 | 1.012148
58.72097 | 16.133 | 16.3291 | 7.39935 | -0.1960958 | 3.27933 | 4.636929 | 1.013488
58.73096 | 16.1555 | 16.33982 | 7.394892 | -0.1843192 | 3.282166 | 4.647928 | 1.014834
58.74096 | 16.1854 | 16.35063 | 7.390432 | -0.1652261 | 3.285018 | 4.658985 | 1.01619
58.75096 | 16.1908 | 16.36151 | 7.385975 | -0.170706 | 3.287885 | 4.670092 | 1.017554
58.76096 | 16.2111 | 16.37246 | 7.381521 | -0.1613584 | 3.290764 | 4.681248 | 1.018926
58.77096 | 16.238 | 16.38348 | 7.377069 | -0.1454838 | 3.293657 | 4.692452 | 1.020306
58.78096 | 16.2495 | 16.39458 | 7.372619 | -0.1450815 | 3.296563 | 4.703706 | 1.021694
58.79095 | 16.2642 | 16.40574 | 7.368176 | -0.1415416 | 3.299478 | 4.714998 | 1.023089
58.80095 | 16.2845 | 16.41698 | 7.363732 | -0.1324842 | 3.302409 | 4.72635 | 1.024493
58.81095 | 16.3037 | 16.4283 | 7.35929 | -0.1246006 | 3.305352 | 4.737753 | 1.025906
58.82095 | 16.3172 | 16.43969 | 7.35485 | -0.1224883 | 3.308306 | 4.749205 | 1.027327
58.83095 | 16.3379 | 16.45115 | 7.350414 | -0.1132488 | 3.311272 | 4.760708 | 1.028756
58.84094 | 16.3527 | 16.46267 | 7.345984 | -0.1099698 | 3.314246 | 4.772248 | 1.030192
58.85094 | 16.3652 | 16.47427 | 7.341552 | -0.1090746 | 3.317234 | 4.783851 | 1.031637
58.86094 | 16.3895 | 16.48595 | 7.337124 | -0.09645182 | 3.320232 | 4.795505 | 1.033091
58.87094 | 16.4142 | 16.4977 | 7.332697 | -0.08350013 | 3.32324 | 4.807209 | 1.034553
58.88094 | 16.4268 | 16.50952 | 7.328274 | -0.08272175 | 3.326259 | 4.818965 | 1.036024
58.89094 | 16.4445 | 16.52141 | 7.323853 | -0.0769141 | 3.329287 | 4.830771 | 1.037503
58.90093 | 16.4676 | 16.53337 | 7.319439 | -0.06576683 | 3.332321 | 4.842618 | 1.038989
58.91093 | 16.4812 | 16.5454 | 7.315024 | -0.06420309 | 3.335367 | 4.854527 | 1.040485
58.92093 | 16.4965 | 16.55751 | 7.310611 | -0.06101094 | 3.338422 | 4.866488 | 1.04199
58.93093 | 16.5147 | 16.56969 | 7.306201 | -0.05499044 | 3.341485 | 4.878502 | 1.043503
58.94093 | 16.5239 | 16.58194 | 7.301794 | -0.0580409 | 3.344556 | 4.890567 | 1.045024
58.95093 | 16.544 | 16.59426 | 7.297389 | -0.0502629 | 3.347635 | 4.902684 | 1.046554
58.96092 | 16.5603 | 16.60664 | 7.292992 | -0.04634467 | 3.350718 | 4.914842 | 1.048092
58.97092 | 16.5752 | 16.61911 | 7.288593 | -0.04390901 | 3.353812 | 4.927065 | 1.049639
58.98092 | 16.5914 | 16.63164 | 7.284197 | -0.04024433 | 3.356912 | 4.93934 | 1.051195
58.99092 | 16.6002 | 16.64425 | 7.279804 | -0.04405109 | 3.360019 | 4.951669 | 1.05276
59.00092 | 16.6136 | 16.65693 | 7.275414 | -0.04332874 | 3.363132 | 4.96405 | 1.054333
59.01092 | 16.6424 | 16.66968 | 7.271026 | -0.02727639 | 3.36625 | 4.976485 | 1.055915
59.02091 | 16.6504 | 16.68248 | 7.266646 | -0.03208072 | 3.369371 | 4.98896 | 1.057504
59.03091 | 16.6603 | 16.69537 | 7.262264 | -0.03507014 | 3.3725 | 5.001502 | 1.059104
59.04091 | 16.6826 | 16.70833 | 7.257886 | -0.02573026 | 3.375635 | 5.014098 | 1.060712
59.05091 | 16.6928 | 16.72136 | 7.25351 | -0.02856001 | 3.378773 | 5.026748 | 1.062329
59.06091 | 16.7052 | 16.73446 | 7.249137 | -0.02926065 | 3.381916 | 5.039452 | 1.063956
59.07091 | 16.7262 | 16.74763 | 7.244767 | -0.02143133 | 3.385063 | 5.05221 | 1.065591
59.0809 | 16.7275 | 16.76086 | 7.240405 | -0.03335886 | 3.388211 | 5.065011 | 1.067233
59.0909 | 16.7457 | 16.77417 | 7.236041 | -0.02846918 | 3.391364 | 5.077878 | 1.068886
59.1009 | 16.7687 | 16.78755 | 7.23168 | -0.01884972 | 3.394521 | 5.090801 | 1.070548
59.1109 | 16.7687 | 16.801 | 7.227322 | -0.03229935 | 3.39768 | 5.103778 | 1.072219
59.1209 | 16.7804 | 16.81452 | 7.222967 | -0.03411914 | 3.400842 | 5.116811 | 1.073899
59.1309 | 16.8041 | 16.82811 | 7.218615 | -0.02400783 | 3.404006 | 5.129899 | 1.075588
59.14089 | 16.8098 | 16.84175 | 7.214271 | -0.03195234 | 3.407167 | 5.14303 | 1.077284
59.15089 | 16.8199 | 16.85548 | 7.209925 | -0.03557996 | 3.410334 | 5.15623 | 1.078991
59.16089 | 16.8375 | 16.86928 | 7.205583 | -0.03177664 | 3.413501 | 5.169485 | 1.080708
59.17089 | 16.8538 | 16.88314 | 7.201243 | -0.02934203 | 3.416669 | 5.182796 | 1.082433
59.18089 | 16.865 | 16.89708 | 7.196907 | -0.03207655 | 3.419838 | 5.196164 | 1.084168
59.19089 | 16.8904 | 16.91108 | 7.192574 | -0.02068001 | 3.423006 | 5.209588 | 1.085912
59.20088 | 16.8927 | 16.92514 | 7.188248 | -0.03243728 | 3.426171 | 5.223055 | 1.087664
59.21088 | 16.9071 | 16.93928 | 7.183921 | -0.03217786 | 3.429338 | 5.236592 | 1.089426
59.22088 | 16.929 | 16.95349 | 7.179598 | -0.0244862 | 3.432505 | 5.250186 | 1.091198
59.23088 | 16.9357 | 16.96776 | 7.175277 | -0.03206298 | 3.43567 | 5.263836 | 1.092979
59.24088 | 16.951 | 16.98211 | 7.17096 | -0.0311079 | 3.438834 | 5.277545 | 1.09477
59.25087 | 16.974 | 16.99651 | 7.16665 | -0.02250651 | 3.441992 | 5.291297 | 1.096568
59.26087 | 16.9762 | 17.01099 | 7.162339 | -0.03478703 | 3.445151 | 5.305119 | 1.098378
59.27087 | 16.9983 | 17.02553 | 7.158032 | -0.02723491 | 3.448307 | 5.318999 | 1.100197
59.28087 | 17.0141 | 17.04015 | 7.153728 | -0.02605078 | 3.451461 | 5.332937 | 1.102025
59.29087 | 17.0233 | 17.05483 | 7.149427 | -0.03153414 | 3.454611 | 5.346933 | 1.103863
59.30087 | 17.0488 | 17.06958 | 7.145129 | -0.02078445 | 3.457758 | 5.360987 | 1.10571
59.31086 | 17.0625 | 17.08439 | 7.140839 | -0.02188751 | 3.460898 | 5.375085 | 1.107565
59.32086 | 17.0745 | 17.09927 | 7.136548 | -0.02477185 | 3.464036 | 5.389255 | 1.109432
59.33086 | 17.0976 | 17.11422 | 7.132261 | -0.0166231 | 3.46717 | 5.403484 | 1.111308
59.34086 | 17.1203 | 17.12924 | 7.127976 | -0.008940772 | 3.470299 | 5.417771 | 1.113194
59.35086 | 17.1315 | 17.14433 | 7.123696 | -0.01282562 | 3.473423 | 5.432117 | 1.11509
59.36086 | 17.1585 | 17.15948 | 7.119418 | -0.000975907 | 3.476541 | 5.446522 | 1.116995
59.37085 | 17.1703 | 17.17468 | 7.115148 | -0.004377887 | 3.47965 | 5.460971 | 1.118908
59.38085 | 17.1904 | 17.18996 | 7.110878 | 0.0004392019 | 3.482756 | 5.475494 | 1.120833
59.39085 | 17.2255 | 17.20531 | 7.106611 | 0.02019003 | 3.485856 | 5.490076 | 1.122767
59.40085 | 17.233 | 17.22072 | 7.102347 | 0.01227545 | 3.488949 | 5.504717 | 1.124712
59.41085 | 17.2465 | 17.2362 | 7.098087 | 0.01029531 | 3.492034 | 5.519418 | 1.126666
59.42085 | 17.2774 | 17.25175 | 7.09383 | 0.02564997 | 3.495112 | 5.534178 | 1.12863
59.43084 | 17.2925 | 17.26735 | 7.089581 | 0.02515374 | 3.498179 | 5.548984 | 1.130602
59.44084 | 17.3197 | 17.28302 | 7.085331 | 0.03667813 | 3.501241 | 5.563863 | 1.132586
59.45084 | 17.3364 | 17.29876 | 7.081085 | 0.03763685 | 3.504295 | 5.578804 | 1.13458
59.46084 | 17.356 | 17.31457 | 7.076842 | 0.04143137 | 3.50734 | 5.593803 | 1.136584
59.47084 | 17.3819 | 17.33044 | 7.072603 | 0.05146088 | 3.510375 | 5.608863 | 1.138598
59.48084 | 17.4157 | 17.34637 | 7.068367 | 0.06932619 | 3.513402 | 5.623983 | 1.140622
59.49083 | 17.4148 | 17.36236 | 7.06414 | 0.05244309 | 3.516415 | 5.639148 | 1.142654
59.50083 | 17.4588 | 17.37842 | 7.059911 | 0.08037952 | 3.519422 | 5.654389 | 1.144698
59.51083 | 17.478 | 17.39455 | 7.055687 | 0.08345366 | 3.522417 | 5.66969 | 1.146752
59.52083 | 17.4867 | 17.41074 | 7.051465 | 0.07596225 | 3.525403 | 5.685053 | 1.148817
59.53083 | 17.533 | 17.42699 | 7.047248 | 0.1060092 | 3.528377 | 5.700475 | 1.150891
59.54083 | 17.5557 | 17.44331 | 7.043034 | 0.1123908 | 3.53134 | 5.715958 | 1.152976
59.55082 | 17.5624 | 17.45967 | 7.038828 | 0.1027267 | 3.534289 | 5.731486 | 1.155069
59.56082 | 17.6068 | 17.47612 | 7.034622 | 0.1306825 | 3.537229 | 5.747092 | 1.157175
59.57082 | 17.6291 | 17.49262 | 7.030419 | 0.1364764 | 3.540157 | 5.762758 | 1.15929
59.58082 | 17.6415 | 17.50919 | 7.02622 | 0.1323067 | 3.543072 | 5.778486 | 1.161416
59.59082 | 17.6831 | 17.52582 | 7.022025 | 0.1572756 | 3.545974 | 5.794274 | 1.163552
59.60081 | 17.7012 | 17.5425 | 7.017837 | 0.1586982 | 3.548859 | 5.810108 | 1.165697
59.61081 | 17.7286 | 17.55926 | 7.013649 | 0.1693424 | 3.551735 | 5.826019 | 1.167854
59.62081 | 17.764 | 17.57608 | 7.009465 | 0.1879243 | 3.554596 | 5.841993 | 1.170021
59.63081 | 17.7866 | 17.59295 | 7.005285 | 0.1936461 | 3.557444 | 5.858026 | 1.172199
59.64081 | 17.8163 | 17.6099 | 7.001109 | 0.2064042 | 3.560278 | 5.874122 | 1.174387
59.65081 | 17.8584 | 17.6269 | 6.996936 | 0.2315028 | 3.563097 | 5.890279 | 1.176586
59.6608 | 17.8755 | 17.64394 | 6.992772 | 0.2315564 | 3.565897 | 5.906482 | 1.178793
59.6708 | 17.9029 | 17.66107 | 6.988607 | 0.2418331 | 3.568686 | 5.922761 | 1.181013
59.6808 | 17.9428 | 17.67825 | 6.984445 | 0.2645485 | 3.571459 | 5.939104 | 1.183243
59.6908 | 17.97 | 17.6955 | 6.980288 | 0.2745036 | 3.574216 | 5.955507 | 1.185484
59.7008 | 18.001 | 17.7128 | 6.976135 | 0.2881987 | 3.576958 | 5.971973 | 1.187736
59.7108 | 18.0321 | 17.73017 | 6.971986 | 0.3019342 | 3.579682 | 5.9885 | 1.189998
59.72079 | 18.0573 | 17.74757 | 6.967844 | 0.3097265 | 3.582388 | 6.005073 | 1.192269
59.73079 | 18.0955 | 17.76506 | 6.963703 | 0.3304418 | 3.58508 | 6.021724 | 1.194552
59.74079 | 18.1251 | 17.7826 | 6.959565 | 0.3424984 | 3.587754 | 6.038436 | 1.196847
59.75079 | 18.1566 | 17.8002 | 6.955431 | 0.3563953 | 3.59041 | 6.055211 | 1.199152
59.76079 | 18.1863 | 17.81787 | 6.951302 | 0.3684339 | 3.593049 | 6.072048 | 1.201467
59.77079 | 18.2312 | 17.83559 | 6.947176 | 0.3956135 | 3.59567 | 6.088946 | 1.203794
59.78078 | 18.2519 | 17.85335 | 6.943058 | 0.3985527 | 3.59827 | 6.10589 | 1.206129
59.79078 | 18.2957 | 17.87118 | 6.938941 | 0.4245161 | 3.600854 | 6.122912 | 1.208477
59.80078 | 18.3248 | 17.88908 | 6.934827 | 0.4357214 | 3.603419 | 6.139996 | 1.210836
59.81078 | 18.347 | 17.90703 | 6.930717 | 0.4399689 | 3.605965 | 6.157142 | 1.213206
59.82078 | 18.3986 | 17.92504 | 6.926612 | 0.4735595 | 3.608492 | 6.17435 | 1.215587
59.83078 | 18.4233 | 17.94311 | 6.92251 | 0.4801927 | 3.610999 | 6.191619 | 1.217979
59.84077 | 18.4626 | 17.96121 | 6.918417 | 0.5013871 | 3.613483 | 6.208933 | 1.220379
59.85077 | 18.4996 | 17.97939 | 6.914324 | 0.5202059 | 3.61595 | 6.226327 | 1.222793
59.86077 | 18.5349 | 17.99763 | 6.910235 | 0.5372702 | 3.618397 | 6.243781 | 1.225217
59.87077 | 18.5594 | 18.01592 | 6.90615 | 0.5434768 | 3.620823 | 6.261298 | 1.227653
59.88077 | 18.5998 | 18.03427 | 6.902069 | 0.5655277 | 3.623228 | 6.278876 | 1.2301
59.89077 | 18.6476 | 18.05268 | 6.897992 | 0.594923 | 3.625611 | 6.296516 | 1.232557
59.90076 | 18.6658 | 18.07112 | 6.893923 | 0.5946813 | 3.627971 | 6.3142 | 1.235024
59.91076 | 18.71 | 18.08963 | 6.889855 | 0.6203662 | 3.630312 | 6.331963 | 1.237504
59.92076 | 18.7411 | 18.1082 | 6.885791 | 0.632896 | 3.632631 | 6.349787 | 1.239995
59.93076 | 18.7814 | 18.12683 | 6.881731 | 0.6545718 | 3.634928 | 6.367673 | 1.242497
59.94076 | 18.8213 | 18.14551 | 6.877675 | 0.6757933 | 3.637202 | 6.385619 | 1.24501
59.95076 | 18.8612 | 18.16424 | 6.873624 | 0.6969612 | 3.639453 | 6.403627 | 1.247535
59.96075 | 18.8991 | 18.183 | 6.86958 | 0.7160994 | 3.64168 | 6.421673 | 1.250068
59.97075 | 18.9426 | 18.20184 | 6.865537 | 0.7407591 | 3.643886 | 6.439803 | 1.252615
59.98075 | 18.9798 | 18.22073 | 6.861499 | 0.7590666 | 3.646068 | 6.457994 | 1.255173
59.99075 | 19.0121 | 18.23968 | 6.857464 | 0.772421 | 3.648227 | 6.476246 | 1.257742
60.00075 | 19.0592 | 18.25868 | 6.853434 | 0.8005233 | 3.650362 | 6.494558 | 1.260323
60.01074 | 19.0946 | 18.27771 | 6.849412 | 0.8168919 | 3.652471 | 6.512913 | 1.262912
60.02074 | 19.1393 | 18.29681 | 6.845391 | 0.8424897 | 3.654558 | 6.531346 | 1.265515
60.03074 | 19.1685 | 18.31596 | 6.841374 | 0.8525359 | 3.65662 | 6.54984 | 1.26813
60.04074 | 19.2081 | 18.33517 | 6.837361 | 0.8729318 | 3.658658 | 6.568394 | 1.270755
60.05074 | 19.2613 | 18.35442 | 6.833353 | 0.9068768 | 3.660671 | 6.587007 | 1.273393
60.06074 | 19.2844 | 18.37373 | 6.829349 | 0.9106704 | 3.662658 | 6.605681 | 1.276041
60.07073 | 19.3319 | 18.39307 | 6.825353 | 0.9388327 | 3.664619 | 6.624396 | 1.278699
60.08073 | 19.3729 | 18.41247 | 6.821358 | 0.9604265 | 3.666556 | 6.64319 | 1.28137
60.09073 | 19.4156 | 18.43193 | 6.817367 | 0.9836704 | 3.668467 | 6.662042 | 1.284053
60.10073 | 19.4588 | 18.45143 | 6.813381 | 1.007366 | 3.670353 | 6.680954 | 1.286747
60.11073 | 19.5014 | 18.47099 | 6.809399 | 1.030411 | 3.672212 | 6.699925 | 1.289453
60.12073 | 19.5275 | 18.49059 | 6.805422 | 1.03691 | 3.674044 | 6.718954 | 1.29217
60.13072 | 19.5847 | 18.51022 | 6.801453 | 1.074479 | 3.675849 | 6.738023 | 1.294896
60.14072 | 19.6253 | 18.52992 | 6.797484 | 1.095381 | 3.677628 | 6.75717 | 1.297636
60.15072 | 19.6566 | 18.54966 | 6.793521 | 1.106935 | 3.679382 | 6.776375 | 1.300388
60.16072 | 19.6978 | 18.56946 | 6.789561 | 1.128343 | 3.681107 | 6.795637 | 1.303151
60.17072 | 19.7472 | 18.5893 | 6.785606 | 1.157904 | 3.682806 | 6.814958 | 1.305926
60.18072 | 19.7755 | 18.60918 | 6.781656 | 1.166319 | 3.684476 | 6.834336 | 1.308712
60.19071 | 19.8239 | 18.62909 | 6.777714 | 1.194808 | 3.686118 | 6.853753 | 1.311507
60.20071 | 19.861 | 18.64907 | 6.773773 | 1.211931 | 3.687734 | 6.873245 | 1.314317
60.21071 | 19.8895 | 18.66909 | 6.769837 | 1.22041 | 3.689321 | 6.892794 | 1.317138
60.22071 | 19.9536 | 18.68916 | 6.765905 | 1.264444 | 3.69088 | 6.912401 | 1.319971
60.23071 | 19.9804 | 18.70927 | 6.761978 | 1.271134 | 3.692411 | 6.932063 | 1.322815
60.24071 | 20.0173 | 18.72942 | 6.758055 | 1.28788 | 3.693913 | 6.951781 | 1.325671
60.2507 | 20.068 | 18.7496 | 6.754141 | 1.318402 | 3.695386 | 6.971536 | 1.328536
60.2607 | 20.1108 | 18.76984 | 6.750228 | 1.340962 | 3.69683 | 6.991365 | 1.331415
60.2707 | 20.1325 | 18.79012 | 6.746319 | 1.34238 | 3.698246 | 7.01125 | 1.334306
60.2807 | 20.1889 | 18.81045 | 6.742415 | 1.378454 | 3.699633 | 7.03119 | 1.337208
60.2907 | 20.2199 | 18.83081 | 6.738516 | 1.389089 | 3.70099 | 7.051183 | 1.340122
60.3007 | 20.249 | 18.85122 | 6.734621 | 1.397781 | 3.702318 | 7.071232 | 1.343048
60.31069 | 20.3078 | 18.87164 | 6.730735 | 1.436156 | 3.703614 | 7.091313 | 1.345983
60.32069 | 20.3292 | 18.89213 | 6.72685 | 1.437068 | 3.704882 | 7.111468 | 1.348932
60.33069 | 20.3675 | 18.91266 | 6.722969 | 1.45484 | 3.70612 | 7.131677 | 1.351893
60.34069 | 20.4057 | 18.93323 | 6.719094 | 1.472473 | 3.707328 | 7.151939 | 1.354866
60.35069 | 20.4469 | 18.95383 | 6.715223 | 1.493067 | 3.708507 | 7.172253 | 1.35785
60.36069 | 20.4741 | 18.97448 | 6.711357 | 1.499624 | 3.709654 | 7.192619 | 1.360846
60.37068 | 20.5099 | 18.99514 | 6.7075 | 1.514762 | 3.71077 | 7.213017 | 1.363851
60.38068 | 20.56 | 19.01586 | 6.703643 | 1.544144 | 3.711856 | 7.233486 | 1.366871
60.39068 | 20.5752 | 19.03661 | 6.699792 | 1.538589 | 3.712911 | 7.254006 | 1.369902
60.40068 | 20.6307 | 19.0574 | 6.695945 | 1.573297 | 3.713936 | 7.274576 | 1.372946
60.41068 | 20.6622 | 19.07823 | 6.692103 | 1.58397 | 3.714929 | 7.295198 | 1.376
60.42067 | 20.6816 | 19.09907 | 6.68827 | 1.582528 | 3.715891 | 7.315848 | 1.379064
60.43067 | 20.7276 | 19.11997 | 6.684437 | 1.607633 | 3.716821 | 7.336566 | 1.382143
60.44067 | 20.7497 | 19.1409 | 6.68061 | 1.608802 | 3.717721 | 7.357335 | 1.385233
60.45067 | 20.7775 | 19.16186 | 6.676788 | 1.615637 | 3.718588 | 7.378151 | 1.388335
60.46067 | 20.8312 | 19.18286 | 6.67297 | 1.648342 | 3.719424 | 7.399015 | 1.391449
60.47067 | 20.8391 | 19.20389 | 6.669158 | 1.635212 | 3.720228 | 7.419927 | 1.394574
60.48066 | 20.8718 | 19.22493 | 6.665354 | 1.646873 | 3.720999 | 7.440865 | 1.397708
60.49066 | 20.9118 | 19.24602 | 6.661552 | 1.665782 | 3.721739 | 7.46187 | 1.400858
60.50066 | 20.9416 | 19.26714 | 6.657754 | 1.674461 | 3.722447 | 7.48292 | 1.404018
60.51066 | 20.9484 | 19.28829 | 6.653961 | 1.660109 | 3.723123 | 7.504016 | 1.407191
60.52066 | 20.991 | 19.30947 | 6.650174 | 1.681529 | 3.723766 | 7.525157 | 1.410375
60.53066 | 21.0101 | 19.33068 | 6.646391 | 1.679419 | 3.724377 | 7.546342 | 1.413572
60.54065 | 21.0292 | 19.3519 | 6.642617 | 1.677303 | 3.724954 | 7.56755 | 1.416777
60.55065 | 21.0771 | 19.37316 | 6.638844 | 1.70394 | 3.725499 | 7.588821 | 1.419996
60.56065 | 21.0963 | 19.39445 | 6.635077 | 1.701849 | 3.726011 | 7.610136 | 1.423228
60.57065 | 21.1062 | 19.41577 | 6.631314 | 1.690433 | 3.72649 | 7.631492 | 1.426471
60.58065 | 21.1406 | 19.43711 | 6.627557 | 1.70349 | 3.726937 | 7.65289 | 1.429726
60.59065 | 21.1547 | 19.45848 | 6.623805 | 1.696223 | 3.72735 | 7.674329 | 1.432993
60.60064 | 21.1774 | 19.47985 | 6.620061 | 1.697555 | 3.727729 | 7.695787 | 1.436268
60.61064 | 21.212 | 19.50126 | 6.616319 | 1.710741 | 3.728076 | 7.717305 | 1.439558
60.62064 | 21.2218 | 19.52269 | 6.612582 | 1.699106 | 3.728389 | 7.738862 | 1.44286
60.63064 | 21.2299 | 19.54415 | 6.60885 | 1.685748 | 3.728669 | 7.760459 | 1.446174
60.64064 | 21.2626 | 19.56563 | 6.605123 | 1.69697 | 3.728915 | 7.782092 | 1.449499
60.65064 | 21.2699 | 19.58713 | 6.601402 | 1.682771 | 3.729128 | 7.803763 | 1.452836
60.66063 | 21.2901 | 19.60863 | 6.597689 | 1.681474 | 3.729307 | 7.825448 | 1.456182
60.67063 | 21.315 | 19.63016 | 6.593978 | 1.684838 | 3.729452 | 7.84719 | 1.459543
60.68063 | 21.3234 | 19.65172 | 6.590272 | 1.671683 | 3.729563 | 7.868968 | 1.462915
60.69063 | 21.3401 | 19.67329 | 6.586571 | 1.666811 | 3.72964 | 7.89078 | 1.466299
60.70063 | 21.3742 | 19.69488 | 6.582875 | 1.679323 | 3.729683 | 7.912625 | 1.469694
60.71063 | 21.3583 | 19.71648 | 6.579185 | 1.641819 | 3.729692 | 7.934503 | 1.473102
60.72062 | 21.3818 | 19.73808 | 6.575503 | 1.643722 | 3.729668 | 7.95639 | 1.476518
60.73062 | 21.4034 | 19.75971 | 6.571824 | 1.643689 | 3.729608 | 7.978331 | 1.479948
60.74062 | 21.4168 | 19.78136 | 6.568149 | 1.635444 | 3.729514 | 8.000303 | 1.48339
60.75062 | 21.4209 | 19.80301 | 6.56448 | 1.617886 | 3.729386 | 8.022304 | 1.486844
60.76062 | 21.4406 | 19.82468 | 6.560816 | 1.615916 | 3.729224 | 8.044335 | 1.490309
60.77062 | 21.4375 | 19.84636 | 6.557157 | 1.591137 | 3.729027 | 8.066393 | 1.493786
60.78061 | 21.4557 | 19.86803 | 6.553507 | 1.58767 | 3.728795 | 8.088457 | 1.497271
60.79061 | 21.476 | 19.88973 | 6.549859 | 1.586271 | 3.728529 | 8.11057 | 1.500771
60.80061 | 21.4682 | 19.91143 | 6.546216 | 1.556765 | 3.728228 | 8.132708 | 1.504283
60.81061 | 21.4867 | 19.93315 | 6.542579 | 1.553553 | 3.727892 | 8.154871 | 1.507806
60.82061 | 21.4877 | 19.95487 | 6.538947 | 1.532833 | 3.727522 | 8.177058 | 1.51134
60.8306 | 21.4823 | 19.97657 | 6.535324 | 1.50573 | 3.727118 | 8.199246 | 1.514882
60.8406 | 21.516 | 19.9983 | 6.531703 | 1.517702 | 3.726678 | 8.221477 | 1.51844
60.8506 | 21.5199 | 20.02003 | 6.528087 | 1.49987 | 3.726204 | 8.243731 | 1.522009
60.8606 | 21.5173 | 20.04176 | 6.524476 | 1.475536 | 3.725694 | 8.266005 | 1.525589
60.8706 | 21.5406 | 20.0635 | 6.520871 | 1.4771 | 3.725149 | 8.288299 | 1.52918
60.8806 | 21.5405 | 20.08524 | 6.517272 | 1.455265 | 3.724569 | 8.310611 | 1.532783
60.89059 | 21.5416 | 20.10695 | 6.513681 | 1.43465 | 3.723956 | 8.332918 | 1.536394
60.90059 | 21.5511 | 20.12868 | 6.510093 | 1.422417 | 3.723306 | 8.355265 | 1.54002
60.91059 | 21.5656 | 20.15041 | 6.506509 | 1.415186 | 3.722622 | 8.377627 | 1.543656
60.92059 | 21.5506 | 20.17214 | 6.502932 | 1.378459 | 3.721902 | 8.400003 | 1.547304
60.93059 | 21.5898 | 20.19386 | 6.49936 | 1.395935 | 3.721147 | 8.422394 | 1.550964
60.94059 | 21.5761 | 20.21558 | 6.495793 | 1.360519 | 3.720357 | 8.444797 | 1.554634
60.95058 | 21.5955 | 20.23727 | 6.492235 | 1.35823 | 3.719533 | 8.46719 | 1.558312
60.96058 | 21.6069 | 20.25897 | 6.48868 | 1.347927 | 3.718673 | 8.489615 | 1.562005
60.97058 | 21.6062 | 20.28067 | 6.485129 | 1.325534 | 3.717777 | 8.51205 | 1.565709
60.98058 | 21.6156 | 20.30235 | 6.481585 | 1.313251 | 3.716847 | 8.534494 | 1.569424
60.99058 | 21.6328 | 20.32402 | 6.478046 | 1.308778 | 3.715881 | 8.556945 | 1.57315
61.00058 | 21.6379 | 20.34568 | 6.474513 | 1.292219 | 3.71488 | 8.579402 | 1.576887
61.01057 | 21.649 | 20.36731 | 6.470988 | 1.281692 | 3.713845 | 8.601843 | 1.580631
61.02057 | 21.6763 | 20.38894 | 6.467466 | 1.28736 | 3.712774 | 8.62431 | 1.58439
61.03057 | 21.67 | 20.41056 | 6.46395 | 1.259444 | 3.711667 | 8.64678 | 1.58816
61.04057 | 21.6844 | 20.43216 | 6.460439 | 1.252244 | 3.710525 | 8.669252 | 1.59194
61.05057 | 21.7018 | 20.45374 | 6.456933 | 1.248061 | 3.709349 | 8.691725 | 1.595732
61.06057 | 21.7098 | 20.4753 | 6.453434 | 1.234498 | 3.708136 | 8.714197 | 1.599534
61.07056 | 21.714 | 20.49682 | 6.449943 | 1.217177 | 3.70689 | 8.736646 | 1.603343
61.08056 | 21.7404 | 20.51834 | 6.446455 | 1.222055 | 3.705608 | 8.759114 | 1.607167
61.09056 | 21.7474 | 20.53984 | 6.442972 | 1.207556 | 3.704291 | 8.781579 | 1.611002
61.10056 | 21.7502 | 20.56132 | 6.439495 | 1.188882 | 3.702938 | 8.804039 | 1.614847
61.11056 | 21.7813 | 20.58277 | 6.436024 | 1.198533 | 3.70155 | 8.826492 | 1.618702
61.12056 | 21.7794 | 20.60419 | 6.432558 | 1.175209 | 3.700127 | 8.848937 | 1.622569
61.13055 | 21.7932 | 20.62556 | 6.429102 | 1.167641 | 3.698671 | 8.871345 | 1.626441
61.14055 | 21.808 | 20.64693 | 6.425648 | 1.161075 | 3.697178 | 8.893771 | 1.630329
61.15055 | 21.8091 | 20.66826 | 6.4222 | 1.140838 | 3.69565 | 8.916187 | 1.634226
61.16055 | 21.8279 | 20.68957 | 6.418757 | 1.138333 | 3.694087 | 8.93859 | 1.638134
61.17055 | 21.8464 | 20.71084 | 6.41532 | 1.13556 | 3.692489 | 8.960979 | 1.642052
61.18055 | 21.8494 | 20.73208 | 6.411889 | 1.117321 | 3.690856 | 8.983353 | 1.645981
61.19054 | 21.8654 | 20.75326 | 6.408467 | 1.112139 | 3.68919 | 9.005689 | 1.649915
61.20054 | 21.8647 | 20.77443 | 6.405048 | 1.090273 | 3.687487 | 9.028028 | 1.653864
61.21054 | 21.8884 | 20.79556 | 6.401635 | 1.092844 | 3.68575 | 9.050349 | 1.657823
61.22054 | 21.8865 | 20.81664 | 6.398227 | 1.069855 | 3.683978 | 9.072649 | 1.661792
61.23054 | 21.9157 | 20.83769 | 6.394825 | 1.078007 | 3.682171 | 9.094927 | 1.665771
61.24053 | 21.9027 | 20.85868 | 6.391432 | 1.044021 | 3.680331 | 9.11716 | 1.669756
61.25053 | 21.9185 | 20.87964 | 6.388042 | 1.038857 | 3.678455 | 9.13939 | 1.673755
61.26053 | 21.944 | 20.90056 | 6.384658 | 1.043439 | 3.676545 | 9.161594 | 1.677764
61.27053 | 21.9367 | 20.92143 | 6.381279 | 1.015266 | 3.6746 | 9.183772 | 1.681782
61.28053 | 21.9547 | 20.94226 | 6.377907 | 1.012442 | 3.672621 | 9.20592 | 1.68581
61.29053 | 21.9699 | 20.96303 | 6.37454 | 1.006867 | 3.670607 | 9.228038 | 1.689848
61.30052 | 21.9833 | 20.98374 | 6.371183 | 0.999562 | 3.668561 | 9.250103 | 1.693892
61.31052 | 21.9884 | 21.00441 | 6.367828 | 0.9839892 | 3.666479 | 9.272156 | 1.697949
61.32052 | 22.0222 | 21.02503 | 6.364479 | 0.997168 | 3.664363 | 9.294175 | 1.702015
61.33052 | 22.0141 | 21.0456 | 6.361136 | 0.9685036 | 3.662212 | 9.316157 | 1.706091
61.34052 | 22.019 | 21.06611 | 6.357799 | 0.9528941 | 3.660028 | 9.338102 | 1.710176
61.35052 | 22.049 | 21.08656 | 6.354468 | 0.962443 | 3.65781 | 9.360008 | 1.714271
61.36051 | 22.0781 | 21.10693 | 6.351147 | 0.9711705 | 3.65556 | 9.381852 | 1.718371
61.37051 | 22.0706 | 21.12726 | 6.347828 | 0.9433387 | 3.653274 | 9.403676 | 1.722483
61.38051 | 22.0965 | 21.14753 | 6.344515 | 0.9489699 | 3.650954 | 9.425455 | 1.726606
61.39051 | 22.1006 | 21.16774 | 6.341208 | 0.9328632 | 3.648602 | 9.447191 | 1.730736
61.40051 | 22.1155 | 21.18788 | 6.337907 | 0.9276228 | 3.646215 | 9.468879 | 1.734876
61.41051 | 22.1584 | 21.20795 | 6.334612 | 0.9504488 | 3.643795 | 9.490519 | 1.739025
61.4205 | 22.147 | 21.22794 | 6.331326 | 0.9190618 | 3.641345 | 9.512088 | 1.743179
61.4305 | 22.1641 | 21.24787 | 6.328044 | 0.9162257 | 3.638859 | 9.533627 | 1.747345
61.4405 | 22.1982 | 21.26774 | 6.324767 | 0.9304606 | 3.636339 | 9.555114 | 1.75152
61.4505 | 22.2037 | 21.28753 | 6.321496 | 0.9161677 | 3.633787 | 9.576546 | 1.755704
61.4605 | 22.2309 | 21.30725 | 6.318232 | 0.9236502 | 3.631202 | 9.597921 | 1.759895
61.4705 | 22.2423 | 21.32689 | 6.314973 | 0.9154077 | 3.628584 | 9.619239 | 1.764096
61.48049 | 22.2595 | 21.34643 | 6.311724 | 0.9130652 | 3.625936 | 9.640475 | 1.7683
61.49049 | 22.2752 | 21.36592 | 6.308478 | 0.90928 | 3.623253 | 9.661673 | 1.772517
61.50049 | 22.3126 | 21.38533 | 6.305238 | 0.9272747 | 3.620537 | 9.682808 | 1.776742
61.51049 | 22.305 | 21.40465 | 6.302004 | 0.9003516 | 3.61779 | 9.703879 | 1.780976
61.52049 | 22.3224 | 21.42389 | 6.298776 | 0.8985127 | 3.61501 | 9.724884 | 1.785217
61.53049 | 22.3582 | 21.44304 | 6.295554 | 0.9151584 | 3.612199 | 9.745823 | 1.789466
61.54048 | 22.3742 | 21.46209 | 6.292342 | 0.9121097 | 3.609358 | 9.766671 | 1.793719
61.55048 | 22.371 | 21.48107 | 6.289133 | 0.8899312 | 3.606483 | 9.78747 | 1.797984
61.56048 | 22.4121 | 21.49996 | 6.28593 | 0.9121433 | 3.603576 | 9.808195 | 1.802256
61.57048 | 22.4161 | 21.51875 | 6.282733 | 0.8973472 | 3.600637 | 9.828847 | 1.806536
61.58048 | 22.4367 | 21.53746 | 6.279542 | 0.8992441 | 3.597668 | 9.849422 | 1.810824
61.59047 | 22.4521 | 21.55605 | 6.276361 | 0.8960532 | 3.59467 | 9.869901 | 1.815114
61.60047 | 22.4771 | 21.57456 | 6.273182 | 0.902542 | 3.591638 | 9.890321 | 1.819417
61.61047 | 22.4842 | 21.59297 | 6.270011 | 0.8912285 | 3.588576 | 9.910659 | 1.823726
61.62047 | 22.5128 | 21.61128 | 6.266845 | 0.9015158 | 3.585482 | 9.930915 | 1.828043
61.63047 | 22.5231 | 21.6295 | 6.263685 | 0.8936034 | 3.582359 | 9.951087 | 1.832366
61.64047 | 22.5379 | 21.6476 | 6.260532 | 0.8902957 | 3.579204 | 9.971172 | 1.836696
61.65046 | 22.5621 | 21.66559 | 6.257388 | 0.8965094 | 3.576022 | 9.99115 | 1.84103
61.66046 | 22.5762 | 21.68349 | 6.254248 | 0.8927126 | 3.572807 | 10.01106 | 1.845373
61.67046 | 22.5612 | 21.70128 | 6.251113 | 0.8599235 | 3.569563 | 10.03088 | 1.849724
61.68046 | 22.6134 | 21.71896 | 6.247985 | 0.8944445 | 3.566288 | 10.0506 | 1.854081
61.69046 | 22.6259 | 21.73652 | 6.244864 | 0.8893764 | 3.562984 | 10.07023 | 1.858445
61.70046 | 22.638 | 21.75398 | 6.241748 | 0.8840212 | 3.559651 | 10.08976 | 1.862815
61.71045 | 22.642 | 21.7713 | 6.238643 | 0.8706979 | 3.556292 | 10.10918 | 1.867187
61.72045 | 22.6591 | 21.78853 | 6.23554 | 0.8705747 | 3.5529 | 10.12852 | 1.871569
61.73045 | 22.6733 | 21.80563 | 6.232444 | 0.8676691 | 3.549479 | 10.14775 | 1.875957
61.74045 | 22.6919 | 21.82262 | 6.229354 | 0.8692833 | 3.54603 | 10.16688 | 1.880351
61.75045 | 22.7031 | 21.83948 | 6.22627 | 0.8636191 | 3.542552 | 10.18591 | 1.884751
61.76045 | 22.7156 | 21.85622 | 6.223193 | 0.8593773 | 3.539046 | 10.20483 | 1.889157
61.77044 | 22.7319 | 21.87282 | 6.220125 | 0.8590762 | 3.535515 | 10.22362 | 1.893564
61.78044 | 22.7435 | 21.88931 | 6.217061 | 0.8541859 | 3.531952 | 10.24232 | 1.89798
61.79044 | 22.7594 | 21.90568 | 6.214003 | 0.8537238 | 3.528362 | 10.26091 | 1.902402
61.80044 | 22.7757 | 21.92191 | 6.210952 | 0.8537902 | 3.524745 | 10.27938 | 1.90683
61.81044 | 22.7933 | 21.93801 | 6.207907 | 0.855289 | 3.5211 | 10.29774 | 1.911262
61.82044 | 22.7819 | 21.95398 | 6.204868 | 0.8279183 | 3.517428 | 10.31599 | 1.9157
61.83043 | 22.8107 | 21.9698 | 6.201839 | 0.8409003 | 3.513732 | 10.33409 | 1.920137
61.84043 | 22.8231 | 21.9855 | 6.198814 | 0.8376023 | 3.510007 | 10.35209 | 1.924585
61.85043 | 22.8452 | 22.00106 | 6.195794 | 0.8441409 | 3.506255 | 10.36997 | 1.929037
61.86043 | 22.8418 | 22.01648 | 6.192782 | 0.8253186 | 3.502476 | 10.38773 | 1.933494
61.87043 | 22.8511 | 22.03176 | 6.189776 | 0.8193391 | 3.498671 | 10.40536 | 1.937954
61.88043 | 22.8743 | 22.0469 | 6.186776 | 0.8274022 | 3.49484 | 10.42286 | 1.94242
61.89042 | 22.8728 | 22.06188 | 6.183786 | 0.8109236 | 3.490988 | 10.44022 | 1.946884
61.90042 | 22.8896 | 22.07672 | 6.180799 | 0.812876 | 3.487106 | 10.45746 | 1.951358
61.91042 | 22.9115 | 22.09142 | 6.177819 | 0.8200766 | 3.483199 | 10.47457 | 1.955835
61.92042 | 22.9181 | 22.10597 | 6.174846 | 0.8121251 | 3.479267 | 10.49155 | 1.960317
61.93042 | 22.9168 | 22.12038 | 6.171879 | 0.7964247 | 3.47531 | 10.50838 | 1.964802
61.94042 | 22.9383 | 22.13462 | 6.168918 | 0.8036763 | 3.471329 | 10.52509 | 1.969291
61.95041 | 22.9555 | 22.1487 | 6.165967 | 0.806795 | 3.467328 | 10.54163 | 1.973779
61.96041 | 22.9442 | 22.16264 | 6.16302 | 0.7815567 | 3.463298 | 10.55805 | 1.978274
61.97041 | 22.9637 | 22.17643 | 6.160079 | 0.787275 | 3.459244 | 10.57433 | 1.982773
61.98041 | 22.9875 | 22.19005 | 6.157145 | 0.7974508 | 3.455167 | 10.59046 | 1.987275
61.99041 | 22.9861 | 22.20351 | 6.154218 | 0.782586 | 3.451067 | 10.60645 | 1.99178
62.0004 | 22.9884 | 22.2168 | 6.1513 | 0.7715969 | 3.446947 | 10.62227 | 1.996283
62.0104 | 23.0076 | 22.22994 | 6.148386 | 0.7776579 | 3.4428 | 10.63796 | 2.000793
62.0204 | 23.016 | 22.24292 | 6.145478 | 0.7730833 | 3.438631 | 10.6535 | 2.005306
62.0304 | 23.0104 | 22.25573 | 6.142577 | 0.754674 | 3.434439 | 10.66889 | 2.009822
62.0404 | 23.0365 | 22.26837 | 6.139683 | 0.7681335 | 3.430225 | 10.68412 | 2.014339
62.0504 | 23.0371 | 22.28084 | 6.136795 | 0.7562603 | 3.42599 | 10.69919 | 2.01886
62.06039 | 23.0413 | 22.29313 | 6.133917 | 0.7481701 | 3.421737 | 10.7141 | 2.023377
62.07039 | 23.0555 | 22.30526 | 6.131043 | 0.75024 | 3.417458 | 10.72886 | 2.027901
62.08039 | 23.071 | 22.31722 | 6.128176 | 0.7537839 | 3.413158 | 10.74346 | 2.032427
62.09039 | 23.0785 | 22.329 | 6.125315 | 0.7495017 | 3.408837 | 10.75789 | 2.036954
62.10039 | 23.0637 | 22.3406 | 6.122461 | 0.7230958 | 3.404496 | 10.77216 | 2.041483
62.11039 | 23.0866 | 22.35203 | 6.119613 | 0.7345681 | 3.400134 | 10.78627 | 2.046014
62.12038 | 23.1036 | 22.36327 | 6.116775 | 0.74033 | 3.395756 | 10.8002 | 2.050541
62.13038 | 23.0944 | 22.37434 | 6.113941 | 0.7200615 | 3.391354 | 10.81397 | 2.055073
62.14038 | 23.1087 | 22.38523 | 6.111114 | 0.7234734 | 3.386933 | 10.82757 | 2.059607
62.15038 | 23.1124 | 22.39593 | 6.108294 | 0.7164703 | 3.382492 | 10.841 | 2.064142
62.16038 | 23.1204 | 22.40645 | 6.10548 | 0.7139501 | 3.378032 | 10.85426 | 2.068677
62.17038 | 23.1357 | 22.41678 | 6.102673 | 0.7189164 | 3.373553 | 10.86734 | 2.073214
62.18037 | 23.1259 | 22.42692 | 6.099876 | 0.698979 | 3.36906 | 10.88024 | 2.077745
62.19037 | 23.1379 | 22.43688 | 6.097082 | 0.7010203 | 3.364545 | 10.89297 | 2.082282
62.20037 | 23.1492 | 22.44665 | 6.094296 | 0.7025511 | 3.360011 | 10.90552 | 2.086819
62.21037 | 23.1614 | 22.45623 | 6.091516 | 0.705173 | 3.35546 | 10.9179 | 2.091356
62.22037 | 23.1517 | 22.46561 | 6.088743 | 0.6860858 | 3.350891 | 10.93009 | 2.095893
62.23037 | 23.1628 | 22.47481 | 6.085977 | 0.687991 | 3.346306 | 10.9421 | 2.10043
62.24036 | 23.1675 | 22.4838 | 6.08322 | 0.6837017 | 3.341707 | 10.95391 | 2.104962
62.25036 | 23.1745 | 22.4926 | 6.080468 | 0.6818974 | 3.337088 | 10.96555 | 2.109497
62.26036 | 23.1723 | 22.50121 | 6.077722 | 0.6710917 | 3.332451 | 10.977 | 2.114033
62.27036 | 23.1823 | 22.50962 | 6.074983 | 0.6726823 | 3.3278 | 10.98827 | 2.118567
62.28036 | 23.1886 | 22.51783 | 6.072251 | 0.6707717 | 3.323132 | 10.99934 | 2.123101
62.29036 | 23.1882 | 22.52584 | 6.069526 | 0.6623619 | 3.318449 | 11.01023 | 2.127633
62.30035 | 23.1981 | 22.53364 | 6.066811 | 0.6644594 | 3.313755 | 11.02091 | 2.13216
62.31035 | 23.1981 | 22.54125 | 6.0641 | 0.6568528 | 3.309042 | 11.03142 | 2.13669
62.32035 | 23.1882 | 22.54865 | 6.061395 | 0.6395497 | 3.304313 | 11.04172 | 2.141218
62.33035 | 23.2093 | 22.55585 | 6.058698 | 0.6534504 | 3.29957 | 11.05184 | 2.145745
62.34035 | 23.2015 | 22.56284 | 6.056007 | 0.6386565 | 3.294814 | 11.06175 | 2.15027
62.35035 | 23.2054 | 22.56963 | 6.053323 | 0.6357675 | 3.290043 | 11.07147 | 2.154793
62.36034 | 23.2167 | 22.57621 | 6.050649 | 0.6404942 | 3.285264 | 11.08098 | 2.15931
62.37034 | 23.2166 | 22.58258 | 6.04798 | 0.6340202 | 3.280467 | 11.0903 | 2.163829
62.38034 | 23.2073 | 22.58874 | 6.045317 | 0.618556 | 3.275656 | 11.09943 | 2.168345
62.39034 | 23.2256 | 22.5947 | 6.042661 | 0.6309007 | 3.270834 | 11.10835 | 2.172859
62.40034 | 23.2096 | 22.60044 | 6.040012 | 0.6091573 | 3.265998 | 11.11706 | 2.177371
62.41033 | 23.223 | 22.60597 | 6.037373 | 0.6170284 | 3.261155 | 11.12557 | 2.181875
62.42033 | 23.222 | 22.61129 | 6.034738 | 0.6107087 | 3.256295 | 11.13388 | 2.186381
62.43033 | 23.2202 | 22.6164 | 6.03211 | 0.6038011 | 3.251425 | 11.14198 | 2.190884
62.44033 | 23.2326 | 22.62129 | 6.029489 | 0.6113061 | 3.246542 | 11.14988 | 2.195384
62.45033 | 23.2316 | 22.62597 | 6.026875 | 0.605626 | 3.241649 | 11.15757 | 2.199881
62.46033 | 23.2122 | 22.63044 | 6.024268 | 0.5817618 | 3.236745 | 11.16505 | 2.204374
62.47032 | 23.2228 | 22.63468 | 6.02167 | 0.5881166 | 3.231835 | 11.17232 | 2.208859
62.48032 | 23.2332 | 22.63872 | 6.019077 | 0.5944836 | 3.226911 | 11.17938 | 2.213345
62.49032 | 23.2066 | 22.64253 | 6.016491 | 0.564068 | 3.221976 | 11.18624 | 2.217827
62.50032 | 23.2306 | 22.64613 | 6.013912 | 0.5844707 | 3.217032 | 11.19288 | 2.222306
62.51032 | 23.2382 | 22.64951 | 6.011341 | 0.5886913 | 3.212079 | 11.19931 | 2.22678
62.52032 | 23.2148 | 22.65267 | 6.008776 | 0.562129 | 3.207117 | 11.20553 | 2.23125
62.53031 | 23.2199 | 22.65561 | 6.006221 | 0.5642904 | 3.202151 | 11.21153 | 2.235711
62.54031 | 23.2275 | 22.65833 | 6.00367 | 0.5691684 | 3.197171 | 11.21732 | 2.240172
62.55031 | 23.2206 | 22.66083 | 6.001126 | 0.5597651 | 3.192183 | 11.2229 | 2.244629
62.56031 | 23.2169 | 22.66312 | 5.99859 | 0.5537848 | 3.187188 | 11.22826 | 2.24908
62.57031 | 23.2229 | 22.66518 | 5.99606 | 0.5577244 | 3.182185 | 11.2334 | 2.253527
62.58031 | 23.2214 | 22.66702 | 5.993538 | 0.5543849 | 3.177174 | 11.23833 | 2.257969
62.5903 | 23.2213 | 22.66863 | 5.991025 | 0.5526706 | 3.172162 | 11.24304 | 2.262401
62.6003 | 23.2182 | 22.67002 | 5.988517 | 0.5481752 | 3.167137 | 11.24754 | 2.266833
62.6103 | 23.2189 | 22.6712 | 5.986016 | 0.5477024 | 3.162107 | 11.25182 | 2.271259
62.6203 | 23.2182 | 22.67215 | 5.983522 | 0.5460513 | 3.15707 | 11.25588 | 2.27568
62.6303 | 23.2097 | 22.67287 | 5.981036 | 0.5368251 | 3.152027 | 11.25972 | 2.280094
62.6403 | 23.2273 | 22.67338 | 5.978556 | 0.5539195 | 3.146978 | 11.26334 | 2.284504
62.65029 | 23.2215 | 22.67366 | 5.976086 | 0.5478389 | 3.14193 | 11.26674 | 2.288903
62.66029 | 23.2229 | 22.67372 | 5.973621 | 0.5491811 | 3.136871 | 11.26993 | 2.2933
62.67029 | 23.2322 | 22.67355 | 5.971163 | 0.5586452 | 3.131807 | 11.27289 | 2.297691
62.68029 | 23.22 | 22.67317 | 5.968712 | 0.5468345 | 3.126739 | 11.27564 | 2.302076
62.69029 | 23.2268 | 22.67255 | 5.966268 | 0.5542469 | 3.121667 | 11.27816 | 2.306454
62.70029 | 23.2376 | 22.67172 | 5.963832 | 0.5658823 | 3.11659 | 11.28047 | 2.310826
62.71028 | 23.2283 | 22.67066 | 5.961405 | 0.5576427 | 3.111515 | 11.28255 | 2.315187
62.72028 | 23.2466 | 22.66937 | 5.958982 | 0.5772254 | 3.106432 | 11.28442 | 2.319546
62.73028 | 23.2535 | 22.66787 | 5.956568 | 0.5856318 | 3.101345 | 11.28606 | 2.323897
62.74028 | 23.2256 | 22.66614 | 5.95416 | 0.5594623 | 3.096255 | 11.28748 | 2.328242
62.75028 | 23.2524 | 22.66418 | 5.951759 | 0.5882167 | 3.091163 | 11.28868 | 2.332579
62.76028 | 23.2468 | 22.66201 | 5.949366 | 0.5847913 | 3.086069 | 11.28966 | 2.33691
62.77027 | 23.2435 | 22.65961 | 5.946982 | 0.5838905 | 3.080977 | 11.29042 | 2.341228
62.78027 | 23.2621 | 22.65699 | 5.944603 | 0.6051116 | 3.075878 | 11.29096 | 2.345544
62.79027 | 23.2605 | 22.65414 | 5.942232 | 0.6063571 | 3.070778 | 11.29128 | 2.349852
62.80027 | 23.254 | 22.65108 | 5.939868 | 0.6029241 | 3.065677 | 11.29138 | 2.354152
62.81027 | 23.2559 | 22.64779 | 5.93751 | 0.6081136 | 3.060574 | 11.29126 | 2.358444
62.82026 | 23.2664 | 22.64428 | 5.935163 | 0.6221198 | 3.055477 | 11.29092 | 2.362725
62.83026 | 23.2568 | 22.64055 | 5.93282 | 0.616253 | 3.050373 | 11.29035 | 2.367002
62.84026 | 23.2499 | 22.63659 | 5.930485 | 0.6133057 | 3.045269 | 11.28957 | 2.37127
62.85026 | 23.2648 | 22.63242 | 5.928157 | 0.6323795 | 3.040165 | 11.28857 | 2.37553
62.86026 | 23.2602 | 22.62803 | 5.925837 | 0.6321728 | 3.035061 | 11.28735 | 2.379782
62.87026 | 23.2492 | 22.62341 | 5.923523 | 0.6257867 | 3.029957 | 11.28591 | 2.384025
62.88025 | 23.2771 | 22.61859 | 5.92122 | 0.658513 | 3.02486 | 11.28425 | 2.388256
62.89025 | 23.2335 | 22.61354 | 5.918921 | 0.6199641 | 3.019759 | 11.28237 | 2.392483
62.90025 | 23.2548 | 22.60827 | 5.916629 | 0.6465323 | 3.014659 | 11.28028 | 2.3967
62.91025 | 23.2386 | 22.60278 | 5.914345 | 0.6358191 | 3.00956 | 11.27797 | 2.400909
62.92025 | 23.2393 | 22.59708 | 5.912069 | 0.6422228 | 3.004463 | 11.27544 | 2.405108
62.93025 | 23.2436 | 22.59116 | 5.909799 | 0.6524422 | 2.999368 | 11.27269 | 2.409299
62.94024 | 23.2304 | 22.58503 | 5.907539 | 0.6453709 | 2.99428 | 11.26973 | 2.413477
62.95024 | 23.2321 | 22.57868 | 5.905285 | 0.6534197 | 2.98919 | 11.26656 | 2.417649
62.96024 | 23.2092 | 22.57212 | 5.903037 | 0.6370849 | 2.984102 | 11.26316 | 2.421812
62.97024 | 23.2267 | 22.56534 | 5.900797 | 0.6613623 | 2.979017 | 11.25956 | 2.425966
62.98024 | 23.2142 | 22.55835 | 5.898565 | 0.6558518 | 2.973935 | 11.25574 | 2.43011
62.99024 | 23.1845 | 22.55115 | 5.896339 | 0.633354 | 2.968857 | 11.2517 | 2.434245
63.00023 | 23.2132 | 22.54374 | 5.894124 | 0.6694596 | 2.963788 | 11.24746 | 2.438365
63.01023 | 23.1923 | 22.53612 | 5.891913 | 0.6561815 | 2.958717 | 11.24301 | 2.44248
63.02023 | 23.1798 | 22.52829 | 5.88971 | 0.6515149 | 2.95365 | 11.23834 | 2.446585
63.03023 | 23.1875 | 22.52024 | 5.887515 | 0.6672556 | 2.948588 | 11.23346 | 2.450681
63.04023 | 23.1748 | 22.512 | 5.885326 | 0.6628042 | 2.94353 | 11.22837 | 2.454766
63.05023 | 23.1638 | 22.50354 | 5.883146 | 0.6602584 | 2.938477 | 11.22308 | 2.458841
63.06022 | 23.1514 | 22.49489 | 5.880974 | 0.6565112 | 2.933433 | 11.21758 | 2.462902
63.07022 | 23.1602 | 22.48602 | 5.878808 | 0.6741758 | 2.92839 | 11.21187 | 2.466957
63.08022 | 23.1278 | 22.47696 | 5.87665 | 0.6508444 | 2.923353 | 11.20595 | 2.471001
63.09022 | 23.1477 | 22.46769 | 5.874499 | 0.6800143 | 2.918321 | 11.19983 | 2.475035
63.10022 | 23.1361 | 22.45821 | 5.872355 | 0.6778864 | 2.913295 | 11.1935 | 2.479058
63.11022 | 23.1111 | 22.44854 | 5.870219 | 0.6625601 | 2.908275 | 11.18698 | 2.483071
63.12021 | 23.1186 | 22.43868 | 5.868092 | 0.6799211 | 2.903266 | 11.18025 | 2.487069
63.13021 | 23.098 | 22.42861 | 5.865971 | 0.6693914 | 2.898259 | 11.17332 | 2.49106
63.14021 | 23.1072 | 22.41834 | 5.863857 | 0.688857 | 2.893258 | 11.16619 | 2.495041
63.15021 | 23.0764 | 22.40788 | 5.861751 | 0.6685198 | 2.888264 | 11.15885 | 2.499011
63.16021 | 23.0925 | 22.39722 | 5.859652 | 0.6952757 | 2.883278 | 11.15133 | 2.502969
63.1702 | 23.0718 | 22.38638 | 5.857562 | 0.6854164 | 2.878303 | 11.14361 | 2.506913
63.1802 | 23.0639 | 22.37534 | 5.855479 | 0.6885569 | 2.873331 | 11.13568 | 2.510849
63.1902 | 23.0489 | 22.36411 | 5.853402 | 0.6847892 | 2.868367 | 11.12757 | 2.514775
63.2002 | 23.0468 | 22.35269 | 5.851333 | 0.6941109 | 2.86341 | 11.11926 | 2.518689
63.2102 | 23.0363 | 22.34108 | 5.849272 | 0.69522 | 2.858462 | 11.11075 | 2.522592
63.2202 | 23.0152 | 22.32928 | 5.847218 | 0.6859171 | 2.853521 | 11.10206 | 2.526483
63.23019 | 23.0259 | 22.31731 | 5.845174 | 0.708589 | 2.848594 | 11.09318 | 2.530359
63.24019 | 22.9873 | 22.30514 | 5.843135 | 0.6821554 | 2.843671 | 11.08411 | 2.534228
63.25019 | 22.9955 | 22.2928 | 5.841103 | 0.7027031 | 2.838756 | 11.07485 | 2.538085
63.26019 | 22.9821 | 22.28026 | 5.83908 | 0.7018351 | 2.83385 | 11.06541 | 2.54193
63.27019 | 22.9623 | 22.26755 | 5.837063 | 0.6947451 | 2.828954 | 11.05577 | 2.545764
63.28019 | 22.9362 | 22.25467 | 5.835055 | 0.6815348 | 2.824066 | 11.04596 | 2.549586
63.29018 | 22.9573 | 22.24161 | 5.833055 | 0.715687 | 2.819194 | 11.03597 | 2.553392
63.30018 | 22.9277 | 22.22837 | 5.831062 | 0.6993274 | 2.814326 | 11.02579 | 2.55719
63.31018 | 22.9039 | 22.21496 | 5.829076 | 0.6889433 | 2.809467 | 11.01544 | 2.560977
63.32018 | 22.9205 | 22.20137 | 5.827097 | 0.7191309 | 2.804619 | 11.0049 | 2.564751
63.33018 | 22.8715 | 22.18761 | 5.825126 | 0.6838907 | 2.79978 | 10.99419 | 2.568513
63.34018 | 22.8719 | 22.17368 | 5.823163 | 0.6982188 | 2.794952 | 10.9833 | 2.572264
63.35017 | 22.8441 | 22.1596 | 5.821209 | 0.6845013 | 2.79014 | 10.97225 | 2.575998
63.36017 | 22.8395 | 22.14534 | 5.819261 | 0.6941636 | 2.785333 | 10.96102 | 2.579724
63.37017 | 22.8081 | 22.13091 | 5.817321 | 0.6771928 | 2.780536 | 10.94961 | 2.583437
63.38017 | 22.8091 | 22.11632 | 5.815388 | 0.6927813 | 2.775751 | 10.93804 | 2.587139
63.39017 | 22.7872 | 22.10157 | 5.813462 | 0.6856348 | 2.770977 | 10.9263 | 2.590828
63.40017 | 22.7681 | 22.08665 | 5.811544 | 0.6814467 | 2.766214 | 10.91439 | 2.594505
63.41016 | 22.7461 | 22.0716 | 5.809636 | 0.6745033 | 2.761467 | 10.90233 | 2.598165
63.42016 | 22.7508 | 22.05637 | 5.807734 | 0.6944309 | 2.756727 | 10.89009 | 2.601817
63.43016 | 22.7082 | 22.04099 | 5.805839 | 0.6672147 | 2.751998 | 10.87769 | 2.605456
63.44016 | 22.7048 | 22.02545 | 5.803951 | 0.6793502 | 2.747281 | 10.86514 | 2.609082
63.45016 | 22.6972 | 22.00976 | 5.802072 | 0.6874378 | 2.742576 | 10.85242 | 2.612696
63.46016 | 22.6674 | 21.99392 | 5.8002 | 0.6734762 | 2.737883 | 10.83954 | 2.616298
63.47015 | 22.6598 | 21.97795 | 5.798337 | 0.6818473 | 2.733207 | 10.82653 | 2.619883
63.48015 | 22.6317 | 21.96182 | 5.79648 | 0.6698802 | 2.728539 | 10.81334 | 2.623458
63.49015 | 22.6166 | 21.94554 | 5.794631 | 0.6710602 | 2.723883 | 10.8 | 2.627021
63.50015 | 22.5975 | 21.92912 | 5.79279 | 0.6683813 | 2.719239 | 10.78652 | 2.630571
63.51015 | 22.5896 | 21.91256 | 5.790956 | 0.6770444 | 2.714609 | 10.77288 | 2.634108
63.52015 | 22.5678 | 21.89585 | 5.78913 | 0.6719476 | 2.709991 | 10.7591 | 2.637632
63.53014 | 22.5483 | 21.87903 | 5.787313 | 0.6692738 | 2.70539 | 10.74518 | 2.64114
63.54014 | 22.5322 | 21.86205 | 5.785502 | 0.6701514 | 2.700798 | 10.73111 | 2.644638
63.55014 | 22.5214 | 21.84494 | 5.783699 | 0.6764642 | 2.696219 | 10.71689 | 2.648123
63.56014 | 22.4868 | 21.82769 | 5.781904 | 0.6591107 | 2.691654 | 10.70254 | 2.651595
63.57014 | 22.4868 | 21.81031 | 5.780116 | 0.6764874 | 2.687101 | 10.68804 | 2.655053
63.58013 | 22.4661 | 21.79283 | 5.778338 | 0.6732712 | 2.682567 | 10.67343 | 2.658496
63.59013 | 22.4341 | 21.77519 | 5.776565 | 0.6589069 | 2.678041 | 10.65866 | 2.661927
63.60013 | 22.437 | 21.75743 | 5.774801 | 0.679567 | 2.67353 | 10.64376 | 2.665346
63.61013 | 22.4081 | 21.73955 | 5.773044 | 0.668553 | 2.669032 | 10.62872 | 2.668752
63.62013 | 22.3848 | 21.72154 | 5.771294 | 0.6632598 | 2.664548 | 10.61355 | 2.672143
63.63013 | 22.375 | 21.70341 | 5.769553 | 0.6715864 | 2.660079 | 10.59826 | 2.675522
63.64012 | 22.3453 | 21.68518 | 5.767821 | 0.6601165 | 2.655627 | 10.58285 | 2.678884
63.65012 | 22.3225 | 21.66682 | 5.766095 | 0.6556801 | 2.651186 | 10.5673 | 2.682236
63.66012 | 22.307 | 21.64834 | 5.764376 | 0.6586604 | 2.646759 | 10.55163 | 2.685573
63.67012 | 22.297 | 21.62975 | 5.762665 | 0.6672528 | 2.642346 | 10.53584 | 2.688898
63.68012 | 22.2659 | 21.61104 | 5.760963 | 0.6548583 | 2.637947 | 10.51992 | 2.692208
63.69012 | 22.2447 | 21.59223 | 5.759267 | 0.6524729 | 2.633564 | 10.50389 | 2.695505
63.70011 | 22.2374 | 21.57332 | 5.757582 | 0.6640778 | 2.629199 | 10.48776 | 2.698785
63.71011 | 22.1944 | 21.55429 | 5.755902 | 0.6401084 | 2.624844 | 10.47149 | 2.702054
63.72011 | 22.1839 | 21.53516 | 5.75423 | 0.6487435 | 2.620504 | 10.45511 | 2.705309
63.73011 | 22.1562 | 21.51592 | 5.752566 | 0.640281 | 2.616179 | 10.43862 | 2.70855
63.74011 | 22.1487 | 21.49658 | 5.750909 | 0.6521205 | 2.611869 | 10.42202 | 2.711778
63.75011 | 22.1043 | 21.47714 | 5.74926 | 0.6271587 | 2.607574 | 10.40532 | 2.714991
63.7601 | 22.0984 | 21.45762 | 5.747621 | 0.6407759 | 2.603298 | 10.38852 | 2.718187
63.7701 | 22.0744 | 21.43799 | 5.745988 | 0.6364083 | 2.599033 | 10.3716 | 2.721373
63.7801 | 22.0322 | 21.41826 | 5.744362 | 0.6139356 | 2.594784 | 10.35457 | 2.724544
63.7901 | 22.0085 | 21.39845 | 5.742745 | 0.6100543 | 2.590549 | 10.33745 | 2.7277
63.8001 | 21.9943 | 21.37854 | 5.741135 | 0.6157639 | 2.58633 | 10.32023 | 2.730843
63.8101 | 21.9618 | 21.35854 | 5.739533 | 0.6032624 | 2.582127 | 10.30291 | 2.733971
63.82009 | 21.9429 | 21.33847 | 5.73794 | 0.6044292 | 2.577943 | 10.28551 | 2.737082
63.83009 | 21.9093 | 21.3183 | 5.736353 | 0.5910013 | 2.57377 | 10.26799 | 2.740182
63.84009 | 21.8995 | 21.29804 | 5.734775 | 0.6014555 | 2.569613 | 10.25039 | 2.743267
63.85009 | 21.8536 | 21.27771 | 5.733204 | 0.5758929 | 2.565472 | 10.23269 | 2.746337
63.86009 | 21.854 | 21.25729 | 5.731641 | 0.596711 | 2.561346 | 10.21491 | 2.749393
63.87009 | 21.808 | 21.23679 | 5.730085 | 0.5712078 | 2.557236 | 10.19704 | 2.752435
63.88008 | 21.7874 | 21.21624 | 5.728539 | 0.5711578 | 2.553146 | 10.1791 | 2.755459
63.89008 | 21.7691 | 21.19559 | 5.726999 | 0.5735074 | 2.549067 | 10.16106 | 2.75847
63.90008 | 21.75 | 21.17487 | 5.725467 | 0.5751296 | 2.545005 | 10.14293 | 2.761467
63.91008 | 21.7064 | 21.15407 | 5.723943 | 0.5523268 | 2.540958 | 10.12472 | 2.764449
63.92008 | 21.6978 | 21.13321 | 5.722427 | 0.5645913 | 2.536927 | 10.10644 | 2.767416
63.93008 | 21.6712 | 21.11228 | 5.720919 | 0.5589239 | 2.532913 | 10.08808 | 2.770369
63.94007 | 21.624 | 21.0913 | 5.719419 | 0.5327006 | 2.528918 | 10.06966 | 2.773303
63.95007 | 21.6247 | 21.07023 | 5.717927 | 0.5544665 | 2.524936 | 10.05115 | 2.776225
63.96007 | 21.5916 | 21.0491 | 5.716441 | 0.5424955 | 2.520969 | 10.03256 | 2.779132
63.97007 | 21.5746 | 21.02791 | 5.714964 | 0.5466854 | 2.517019 | 10.01391 | 2.782024
63.98007 | 21.5404 | 21.00666 | 5.713495 | 0.5337384 | 2.513085 | 9.995182 | 2.7849
63.99006 | 21.5241 | 20.98537 | 5.712035 | 0.5387267 | 2.509171 | 9.976409 | 2.787758
64.00006 | 21.4999 | 20.964 | 5.710581 | 0.5358953 | 2.505269 | 9.957551 | 2.790604
64.01006 | 21.4721 | 20.94258 | 5.709135 | 0.5295187 | 2.501383 | 9.938629 | 2.793434
64.02006 | 21.4504 | 20.9211 | 5.707697 | 0.5292951 | 2.497514 | 9.919645 | 2.796248
64.03006 | 21.4305 | 20.89958 | 5.706267 | 0.5309248 | 2.493661 | 9.9006 | 2.799047
64.04006 | 21.3988 | 20.87799 | 5.704845 | 0.5208057 | 2.489825 | 9.881495 | 2.80183
64.05005 | 21.3836 | 20.85639 | 5.703432 | 0.5272142 | 2.486008 | 9.862351 | 2.804595
64.06005 | 21.3626 | 20.83471 | 5.702026 | 0.5278919 | 2.482204 | 9.843132 | 2.807346
64.07005 | 21.3136 | 20.81298 | 5.700627 | 0.5006163 | 2.478417 | 9.823859 | 2.810081
64.08005 | 21.3172 | 20.79121 | 5.699236 | 0.5259851 | 2.474646 | 9.804533 | 2.812801
64.09005 | 21.2817 | 20.7694 | 5.697853 | 0.5122977 | 2.470891 | 9.785155 | 2.815504
64.10005 | 21.2606 | 20.74755 | 5.696478 | 0.5130517 | 2.467153 | 9.765727 | 2.818191
64.11004 | 21.2342 | 20.72567 | 5.695112 | 0.508525 | 2.463435 | 9.74627 | 2.820859
64.12004 | 21.2251 | 20.70374 | 5.693753 | 0.5213581 | 2.459729 | 9.726747 | 2.823513
64.13004 | 21.1832 | 20.68177 | 5.692401 | 0.5014293 | 2.45604 | 9.707178 | 2.826151
64.14004 | 21.1588 | 20.65976 | 5.691058 | 0.4990362 | 2.452368 | 9.687566 | 2.828773
64.15004 | 21.1478 | 20.63772 | 5.689722 | 0.5100777 | 2.448711 | 9.667911 | 2.831377
64.16004 | 21.1288 | 20.61565 | 5.688394 | 0.513153 | 2.445072 | 9.648216 | 2.833965
64.17003 | 21.091 | 20.59356 | 5.687075 | 0.4974376 | 2.441452 | 9.628501 | 2.836534
64.18003 | 21.0797 | 20.57143 | 5.685763 | 0.5082742 | 2.437845 | 9.608728 | 2.839089
64.19003 | 21.0508 | 20.54926 | 5.684459 | 0.5015403 | 2.434255 | 9.588919 | 2.841626
64.20003 | 21.0252 | 20.52707 | 5.683163 | 0.4981343 | 2.430681 | 9.569075 | 2.844147
64.21003 | 21.003 | 20.50485 | 5.681875 | 0.4981539 | 2.427124 | 9.549198 | 2.84665
64.22003 | 20.9875 | 20.4826 | 5.680594 | 0.5048985 | 2.423583 | 9.529288 | 2.849136
64.23002 | 20.9517 | 20.46035 | 5.679323 | 0.4913459 | 2.420061 | 9.509367 | 2.851602
64.24002 | 20.943 | 20.43806 | 5.678058 | 0.5049363 | 2.416553 | 9.489398 | 2.854054
64.25002 | 20.9201 | 20.41575 | 5.676801 | 0.5043479 | 2.413062 | 9.469401 | 2.856488
64.26002 | 20.8949 | 20.39342 | 5.675553 | 0.5014796 | 2.409586 | 9.449377 | 2.858904
64.27002 | 20.8664 | 20.37107 | 5.674312 | 0.4953304 | 2.406127 | 9.429328 | 2.861302
64.28002 | 20.8538 | 20.3487 | 5.673079 | 0.5050973 | 2.402685 | 9.409256 | 2.863683
64.29001 | 20.8332 | 20.32634 | 5.671855 | 0.5068589 | 2.399262 | 9.389182 | 2.866042
64.30001 | 20.8 | 20.30394 | 5.670637 | 0.4960576 | 2.395852 | 9.369066 | 2.868387
64.31001 | 20.7851 | 20.28153 | 5.669428 | 0.50357 | 2.392459 | 9.34893 | 2.870713
64.32001 | 20.7708 | 20.25911 | 5.668227 | 0.5116939 | 2.389082 | 9.328776 | 2.873021
64.33001 | 20.7307 | 20.23667 | 5.667033 | 0.49403 | 2.385721 | 9.308605 | 2.875311
64.34001 | 20.7317 | 20.21422 | 5.665848 | 0.5174752 | 2.382376 | 9.288418 | 2.877582
64.35 | 20.7017 | 20.19179 | 5.664671 | 0.5099081 | 2.379052 | 9.268236 | 2.879833
64.36 | 20.6777 | 20.16933 | 5.663502 | 0.5083711 | 2.375739 | 9.248022 | 2.882066
64.37 | 20.6462 | 20.14686 | 5.66234 | 0.4993396 | 2.372444 | 9.227795 | 2.884282
64.38 | 20.6499 | 20.12439 | 5.661186 | 0.5255138 | 2.369164 | 9.207558 | 2.886478
64.39 | 20.6124 | 20.10191 | 5.66004 | 0.5104933 | 2.3659 | 9.187311 | 2.888655
64.39999 | 20.5973 | 20.07945 | 5.658903 | 0.5178537 | 2.362656 | 9.167078 | 2.89081
64.40999 | 20.5699 | 20.05696 | 5.657773 | 0.5129376 | 2.359425 | 9.146816 | 2.892949
64.41999 | 20.5655 | 20.03448 | 5.656651 | 0.5310239 | 2.356209 | 9.126548 | 2.895068
64.42999 | 20.5277 | 20.01199 | 5.655537 | 0.5157107 | 2.35301 | 9.106275 | 2.897167
64.43999 | 20.5271 | 19.98951 | 5.654431 | 0.537595 | 2.349827 | 9.086 | 2.899247
64.44999 | 20.4875 | 19.96702 | 5.653333 | 0.5204788 | 2.34666 | 9.065721 | 2.901308
64.45998 | 20.4825 | 19.94456 | 5.652243 | 0.5379373 | 2.343512 | 9.045461 | 2.903346
64.46998 | 20.4516 | 19.92209 | 5.651161 | 0.5295139 | 2.340377 | 9.025182 | 2.905367
64.47998 | 20.4494 | 19.89961 | 5.650086 | 0.549786 | 2.337258 | 9.004903 | 2.907367
64.48998 | 20.4032 | 19.87715 | 5.64902 | 0.5260535 | 2.334154 | 8.984626 | 2.909347
64.49998 | 20.4072 | 19.85469 | 5.647961 | 0.5525134 | 2.331066 | 8.964353 | 2.911306
64.50998 | 20.3719 | 19.83223 | 5.646911 | 0.5396659 | 2.327994 | 8.944084 | 2.913245
64.51997 | 20.3514 | 19.80981 | 5.645869 | 0.5415873 | 2.324941 | 8.923841 | 2.915162
64.52997 | 20.3373 | 19.78738 | 5.644834 | 0.5499217 | 2.321901 | 8.903584 | 2.917059
64.53997 | 20.3157 | 19.76495 | 5.643808 | 0.5507453 | 2.318876 | 8.883335 | 2.918936
64.54997 | 20.2954 | 19.74254 | 5.642789 | 0.5528588 | 2.315866 | 8.863095 | 2.920791
64.55997 | 20.2654 | 19.72014 | 5.641778 | 0.5452598 | 2.312873 | 8.842864 | 2.922626
64.56997 | 20.263 | 19.69775 | 5.640775 | 0.565249 | 2.309895 | 8.822642 | 2.924439
64.57996 | 20.2323 | 19.6754 | 5.639781 | 0.556901 | 2.306935 | 8.802454 | 2.926229
64.58996 | 20.2115 | 19.65304 | 5.638794 | 0.5584612 | 2.303988 | 8.782258 | 2.927999
64.59996 | 20.1864 | 19.63069 | 5.637815 | 0.5557072 | 2.301056 | 8.762075 | 2.929747
64.60996 | 20.1858 | 19.60836 | 5.636844 | 0.5774352 | 2.298139 | 8.741907 | 2.931474
64.61996 | 20.1406 | 19.58605 | 5.635881 | 0.5545478 | 2.295238 | 8.721755 | 2.933178
64.62996 | 20.1199 | 19.56376 | 5.634926 | 0.5561429 | 2.292352 | 8.701619 | 2.934861
64.63995 | 20.1085 | 19.5415 | 5.63398 | 0.5669973 | 2.289484 | 8.68152 | 2.936519
64.64995 | 20.0703 | 19.51924 | 5.63304 | 0.5510558 | 2.286628 | 8.661419 | 2.938157
64.65995 | 20.0531 | 19.49701 | 5.632109 | 0.5560936 | 2.283788 | 8.641338 | 2.939772
64.66995 | 20.0363 | 19.47479 | 5.631186 | 0.5615111 | 2.280962 | 8.621277 | 2.941365
64.67995 | 20.0094 | 19.45259 | 5.63027 | 0.5568062 | 2.278152 | 8.601237 | 2.942934
64.68995 | 19.9644 | 19.43042 | 5.629363 | 0.5339814 | 2.275356 | 8.581219 | 2.944481
64.69994 | 19.9695 | 19.40829 | 5.628464 | 0.5612117 | 2.272578 | 8.561243 | 2.946003
64.70994 | 19.9345 | 19.38616 | 5.627573 | 0.5483401 | 2.269812 | 8.541271 | 2.947504
64.71994 | 19.8965 | 19.36405 | 5.62669 | 0.5324459 | 2.267061 | 8.521323 | 2.948981
64.72994 | 19.8897 | 19.34197 | 5.625814 | 0.5477275 | 2.264324 | 8.5014 | 2.950434
64.73994 | 19.8619 | 19.31992 | 5.624947 | 0.5419825 | 2.261603 | 8.481504 | 2.951864
64.74994 | 19.8324 | 19.29789 | 5.624087 | 0.5345134 | 2.258895 | 8.461634 | 2.95327
64.75993 | 19.7935 | 19.2759 | 5.623236 | 0.5175956 | 2.256205 | 8.441812 | 2.954651
64.76993 | 19.7877 | 19.25393 | 5.622393 | 0.5337726 | 2.253527 | 8.421998 | 2.95601
64.77993 | 19.7529 | 19.23198 | 5.621557 | 0.520923 | 2.250863 | 8.402214 | 2.957343
64.78993 | 19.7045 | 19.21006 | 5.620729 | 0.4944438 | 2.248214 | 8.38246 | 2.958653
64.79993 | 19.703 | 19.18816 | 5.619909 | 0.5148378 | 2.245579 | 8.362735 | 2.959938
64.80992 | 19.6693 | 19.16633 | 5.619099 | 0.5029748 | 2.242961 | 8.343068 | 2.961198
64.81992 | 19.6295 | 19.14449 | 5.618295 | 0.4850104 | 2.240354 | 8.323408 | 2.962433
64.82992 | 19.6117 | 19.12269 | 5.617499 | 0.4890148 | 2.237762 | 8.30378 | 2.963645
64.83992 | 19.5942 | 19.10091 | 5.616711 | 0.4932899 | 2.235183 | 8.284186 | 2.96483
64.84992 | 19.5519 | 19.07917 | 5.615931 | 0.4727346 | 2.232619 | 8.264625 | 2.965991
64.85992 | 19.5164 | 19.05745 | 5.615159 | 0.4589465 | 2.230068 | 8.2451 | 2.967126
64.86991 | 19.505 | 19.03579 | 5.614396 | 0.4692059 | 2.227534 | 8.225628 | 2.968235
64.87991 | 19.472 | 19.01415 | 5.61364 | 0.4578542 | 2.225011 | 8.206175 | 2.96932
64.88991 | 19.436 | 18.99253 | 5.612892 | 0.4434699 | 2.222502 | 8.186757 | 2.970378
64.89991 | 19.4082 | 18.97095 | 5.612152 | 0.4372518 | 2.220007 | 8.167378 | 2.971411
64.90991 | 19.392 | 18.9494 | 5.61142 | 0.4426008 | 2.217525 | 8.148037 | 2.972418
64.91991 | 19.3491 | 18.92789 | 5.610696 | 0.4212149 | 2.215057 | 8.128734 | 2.973399
64.9299 | 19.3249 | 18.90643 | 5.609981 | 0.4184744 | 2.212604 | 8.109489 | 2.974352
64.9399 | 19.2999 | 18.88498 | 5.609272 | 0.4149208 | 2.210163 | 8.090264 | 2.97528
64.9499 | 19.2644 | 18.86357 | 5.608572 | 0.4008299 | 2.207735 | 8.071082 | 2.976182
64.9599 | 19.2362 | 18.8422 | 5.60788 | 0.3940048 | 2.20532 | 8.051939 | 2.977056
64.9699 | 19.2062 | 18.82086 | 5.607196 | 0.3853436 | 2.202918 | 8.032838 | 2.977905
64.9799 | 19.1852 | 18.79955 | 5.606519 | 0.3856461 | 2.200529 | 8.013779 | 2.978726
64.98989 | 19.1442 | 18.77831 | 5.605852 | 0.3658908 | 2.198156 | 7.994782 | 2.979519
64.99989 | 19.1191 | 18.75708 | 5.605191 | 0.3620196 | 2.195794 | 7.975809 | 2.980286
65.00989 | 19.0983 | 18.73589 | 5.604539 | 0.3624116 | 2.193444 | 7.95688 | 2.981025
65.01989 | 19.0607 | 18.71473 | 5.603895 | 0.3459655 | 2.191107 | 7.937995 | 2.981738
65.02989 | 19.0466 | 18.69362 | 5.603258 | 0.3529808 | 2.188784 | 7.919155 | 2.982423
65.03989 | 19.012 | 18.67254 | 5.60263 | 0.3394577 | 2.186473 | 7.90036 | 2.98308
65.04988 | 18.9868 | 18.65152 | 5.60201 | 0.3352776 | 2.184176 | 7.881628 | 2.983708
65.05988 | 18.9512 | 18.63052 | 5.601397 | 0.3206779 | 2.18189 | 7.862925 | 2.98431
65.06988 | 18.9301 | 18.60956 | 5.600793 | 0.3205391 | 2.179616 | 7.844268 | 2.984884
65.07988 | 18.9049 | 18.58864 | 5.600196 | 0.3162609 | 2.177355 | 7.825659 | 2.985429
65.08988 | 18.8689 | 18.56776 | 5.599607 | 0.301144 | 2.175106 | 7.807097 | 2.985946
65.09988 | 18.8461 | 18.54691 | 5.599027 | 0.2991865 | 2.172869 | 7.788583 | 2.986435
65.10987 | 18.825 | 18.52613 | 5.598455 | 0.2988687 | 2.170647 | 7.770135 | 2.986895
65.11987 | 18.7961 | 18.50537 | 5.59789 | 0.2907305 | 2.168435 | 7.751718 | 2.987327
65.12987 | 18.7695 | 18.48465 | 5.597333 | 0.2848529 | 2.166235 | 7.73335 | 2.98773
65.13987 | 18.7509 | 18.46397 | 5.596784 | 0.2869333 | 2.164046 | 7.715032 | 2.988104
65.14987 | 18.7181 | 18.44333 | 5.596243 | 0.2747738 | 2.16187 | 7.696764 | 2.988449
65.15986 | 18.694 | 18.42275 | 5.595711 | 0.2712496 | 2.159708 | 7.678565 | 2.988766
65.16986 | 18.6739 | 18.40219 | 5.595186 | 0.2717072 | 2.157555 | 7.660399 | 2.989054
65.17986 | 18.6534 | 18.38168 | 5.594669 | 0.2717234 | 2.155414 | 7.642283 | 2.989312
65.18986 | 18.6239 | 18.3612 | 5.59416 | 0.2626973 | 2.153284 | 7.624219 | 2.989541
65.19986 | 18.6049 | 18.34077 | 5.593659 | 0.2641299 | 2.151166 | 7.606206 | 2.98974
65.20986 | 18.578 | 18.32038 | 5.593165 | 0.2576196 | 2.149059 | 7.588246 | 2.98991
65.21985 | 18.5555 | 18.30005 | 5.592681 | 0.255448 | 2.146966 | 7.570355 | 2.990051
65.22985 | 18.5318 | 18.27975 | 5.592203 | 0.2520536 | 2.144881 | 7.5525 | 2.990162
65.23985 | 18.5055 | 18.25948 | 5.591734 | 0.2460165 | 2.142808 | 7.534699 | 2.990242
65.24985 | 18.4879 | 18.23926 | 5.591273 | 0.2486367 | 2.140747 | 7.51695 | 2.990294
65.25985 | 18.465 | 18.21909 | 5.590819 | 0.2459143 | 2.138696 | 7.499256 | 2.990315
65.26985 | 18.4413 | 18.19895 | 5.590374 | 0.2423474 | 2.136656 | 7.481616 | 2.990307
65.27984 | 18.4248 | 18.17888 | 5.589937 | 0.2459194 | 2.134629 | 7.464047 | 2.990268
65.28984 | 18.3922 | 18.15883 | 5.589507 | 0.2333678 | 2.132611 | 7.446515 | 2.990199
65.29984 | 18.3793 | 18.13883 | 5.589085 | 0.2404713 | 2.130603 | 7.429039 | 2.990101
65.30984 | 18.3563 | 18.11887 | 5.588672 | 0.237433 | 2.128607 | 7.411618 | 2.989971
65.31984 | 18.3325 | 18.09895 | 5.588266 | 0.2335495 | 2.126621 | 7.394252 | 2.989812
65.32984 | 18.3102 | 18.07908 | 5.587868 | 0.231123 | 2.124645 | 7.376942 | 2.989622
65.33983 | 18.2922 | 18.05927 | 5.587478 | 0.232933 | 2.122682 | 7.359705 | 2.989402
65.34983 | 18.2705 | 18.03948 | 5.587096 | 0.2310183 | 2.120727 | 7.342508 | 2.989151
65.35983 | 18.236 | 18.01974 | 5.586722 | 0.2162596 | 2.118782 | 7.325367 | 2.988869
65.36983 | 18.2182 | 18.00004 | 5.586356 | 0.2181574 | 2.116847 | 7.308282 | 2.988557
65.37983 | 18.1965 | 17.98039 | 5.585998 | 0.2161105 | 2.114923 | 7.291255 | 2.988214
65.38983 | 18.1683 | 17.96078 | 5.585647 | 0.2075198 | 2.113008 | 7.274284 | 2.987841
65.39982 | 18.1539 | 17.94123 | 5.585305 | 0.2126651 | 2.111106 | 7.257387 | 2.987437
65.40982 | 18.1273 | 17.92172 | 5.584971 | 0.2055847 | 2.109211 | 7.240531 | 2.987002
65.41982 | 18.0954 | 17.90224 | 5.584644 | 0.1931593 | 2.107327 | 7.223734 | 2.986536
65.42982 | 18.0788 | 17.88281 | 5.584326 | 0.1959905 | 2.105451 | 7.206994 | 2.986039
65.43982 | 18.0464 | 17.86342 | 5.584015 | 0.1829771 | 2.103586 | 7.190311 | 2.985511
65.44982 | 18.0324 | 17.84408 | 5.583712 | 0.1883174 | 2.10173 | 7.173688 | 2.984952
65.45981 | 18.0035 | 17.8248 | 5.583418 | 0.178695 | 2.099885 | 7.157139 | 2.984363
65.46981 | 17.9825 | 17.80555 | 5.583131 | 0.1769469 | 2.098048 | 7.140632 | 2.983742
65.47981 | 17.9552 | 17.78635 | 5.582852 | 0.1688534 | 2.09622 | 7.124185 | 2.98309
65.48981 | 17.9221 | 17.76719 | 5.58258 | 0.1549149 | 2.094402 | 7.107796 | 2.982407
65.49981 | 17.9117 | 17.74807 | 5.582317 | 0.163631 | 2.092593 | 7.091466 | 2.981693
65.50981 | 17.8776 | 17.729 | 5.582062 | 0.1486027 | 2.090792 | 7.075196 | 2.980948
65.5198 | 17.852 | 17.70999 | 5.581815 | 0.1420105 | 2.089003 | 7.059 | 2.980172
65.5298 | 17.8281 | 17.69101 | 5.581575 | 0.1370913 | 2.08722 | 7.042849 | 2.979364
65.5398 | 17.8143 | 17.67207 | 5.581343 | 0.1422276 | 2.085446 | 7.026757 | 2.978526
65.5498 | 17.7888 | 17.65318 | 5.58112 | 0.1356177 | 2.083682 | 7.010725 | 2.977656
65.5598 | 17.7542 | 17.63434 | 5.580904 | 0.1198634 | 2.081926 | 6.994752 | 2.976755
65.56979 | 17.7444 | 17.61555 | 5.580696 | 0.1288451 | 2.080179 | 6.978857 | 2.975823
65.57979 | 17.7201 | 17.5968 | 5.580496 | 0.1232996 | 2.07844 | 6.963004 | 2.97486
65.58979 | 17.7007 | 17.57809 | 5.580303 | 0.1226095 | 2.07671 | 6.947212 | 2.973866
65.59979 | 17.676 | 17.55943 | 5.580119 | 0.1165721 | 2.074988 | 6.931481 | 2.972841
65.60979 | 17.6579 | 17.54081 | 5.579943 | 0.1170906 | 2.073274 | 6.915809 | 2.971784
65.61979 | 17.6386 | 17.52224 | 5.579774 | 0.116363 | 2.071568 | 6.900199 | 2.970696
65.62978 | 17.6129 | 17.50373 | 5.579613 | 0.1091716 | 2.069872 | 6.884663 | 2.969579
65.63978 | 17.5945 | 17.48525 | 5.579461 | 0.1092532 | 2.068183 | 6.869174 | 2.96843
65.64978 | 17.5723 | 17.46681 | 5.579316 | 0.1054901 | 2.066501 | 6.853744 | 2.967249
65.65978 | 17.5438 | 17.44842 | 5.579178 | 0.09538064 | 2.064828 | 6.838376 | 2.966037
65.66978 | 17.5386 | 17.43008 | 5.579049 | 0.108525 | 2.063162 | 6.823069 | 2.964795
65.67978 | 17.5172 | 17.41178 | 5.578928 | 0.1054238 | 2.061504 | 6.807823 | 2.963522
65.68977 | 17.4953 | 17.39354 | 5.578814 | 0.1017598 | 2.059855 | 6.792652 | 2.962218
65.69977 | 17.4737 | 17.37533 | 5.578708 | 0.0983681 | 2.058213 | 6.777527 | 2.960883
65.70977 | 17.4615 | 17.35717 | 5.578611 | 0.1043298 | 2.056578 | 6.762464 | 2.959518
65.71977 | 17.4407 | 17.33905 | 5.578521 | 0.1016464 | 2.05495 | 6.747462 | 2.958121
65.72977 | 17.4183 | 17.32098 | 5.578438 | 0.09731645 | 2.05333 | 6.732521 | 2.956694
65.73977 | 17.4056 | 17.30296 | 5.578364 | 0.1026418 | 2.051717 | 6.717641 | 2.955237
65.74976 | 17.391 | 17.285 | 5.578298 | 0.1060034 | 2.050113 | 6.702836 | 2.95375
65.75976 | 17.3631 | 17.26706 | 5.578239 | 0.0960367 | 2.048514 | 6.688079 | 2.952231
65.76976 | 17.3481 | 17.24918 | 5.578188 | 0.09892432 | 2.046923 | 6.673383 | 2.950682
65.77976 | 17.3239 | 17.23133 | 5.578145 | 0.09256614 | 2.045338 | 6.658748 | 2.949103
65.78976 | 17.3138 | 17.21354 | 5.57811 | 0.1002622 | 2.043761 | 6.644174 | 2.947493
65.79976 | 17.2811 | 17.19579 | 5.578083 | 0.08531176 | 2.04219 | 6.629662 | 2.945853
65.80975 | 17.271 | 17.1781 | 5.578063 | 0.09289819 | 2.040628 | 6.615226 | 2.944185
65.81975 | 17.2549 | 17.16044 | 5.578051 | 0.09445647 | 2.039071 | 6.600836 | 2.942485
65.82975 | 17.231 | 17.14283 | 5.578047 | 0.08816864 | 2.037521 | 6.586508 | 2.940755
65.83975 | 17.2231 | 17.12526 | 5.578051 | 0.09783511 | 2.035977 | 6.572241 | 2.938995
65.84975 | 17.205 | 17.10774 | 5.578063 | 0.09725562 | 2.034439 | 6.558036 | 2.937206
65.85975 | 17.1934 | 17.09027 | 5.578083 | 0.1031299 | 2.032909 | 6.543892 | 2.935387
65.86974 | 17.1659 | 17.07286 | 5.57811 | 0.09304154 | 2.031386 | 6.529822 | 2.93354
65.87974 | 17.1531 | 17.05548 | 5.578145 | 0.09762325 | 2.029868 | 6.515802 | 2.931662
65.88974 | 17.1385 | 17.03814 | 5.578188 | 0.1003599 | 2.028356 | 6.501842 | 2.929755
65.89974 | 17.1235 | 17.02085 | 5.578238 | 0.1026506 | 2.02685 | 6.487943 | 2.927818
65.90974 | 17.1114 | 17.00361 | 5.578297 | 0.1077945 | 2.025351 | 6.474106 | 2.925852
65.91974 | 17.0982 | 16.98641 | 5.578363 | 0.1117925 | 2.023857 | 6.460329 | 2.923858
65.92973 | 17.0702 | 16.96927 | 5.578437 | 0.1009278 | 2.022371 | 6.446628 | 2.921836
65.93973 | 17.0568 | 16.95217 | 5.578519 | 0.1046338 | 2.020889 | 6.432974 | 2.919784
65.94973 | 17.0553 | 16.93511 | 5.578608 | 0.1201934 | 2.019414 | 6.419382 | 2.917703
65.95973 | 17.0309 | 16.91809 | 5.578706 | 0.1128064 | 2.017944 | 6.405851 | 2.915593
65.96973 | 17.0266 | 16.90113 | 5.578811 | 0.1254744 | 2.016479 | 6.39238 | 2.913455
65.97972 | 17.014 | 16.88423 | 5.578924 | 0.1297733 | 2.015022 | 6.37899 | 2.911291
65.98972 | 17.0065 | 16.86735 | 5.579044 | 0.139148 | 2.013569 | 6.365641 | 2.909097
65.99972 | 16.9855 | 16.85052 | 5.579173 | 0.1349774 | 2.012121 | 6.352354 | 2.906875
66.00972 | 16.9784 | 16.83374 | 5.579309 | 0.1446586 | 2.010679 | 6.339128 | 2.904625
66.01972 | 16.9736 | 16.81701 | 5.579453 | 0.1565949 | 2.009243 | 6.325963 | 2.902347
66.02972 | 16.947 | 16.80032 | 5.579604 | 0.1466837 | 2.007812 | 6.312859 | 2.900042
66.03971 | 16.9476 | 16.78369 | 5.579763 | 0.1639109 | 2.006387 | 6.299827 | 2.897712
66.04971 | 16.935 | 16.76709 | 5.57993 | 0.1679069 | 2.004966 | 6.286844 | 2.895352
66.05971 | 16.9252 | 16.75054 | 5.580105 | 0.1746572 | 2.00355 | 6.273922 | 2.892965
66.06971 | 16.9081 | 16.73404 | 5.580288 | 0.1740607 | 2.00214 | 6.26106 | 2.890551
66.07971 | 16.8893 | 16.71758 | 5.580478 | 0.1717175 | 2.000735 | 6.248259 | 2.888111
66.08971 | 16.8921 | 16.70117 | 5.580676 | 0.1909283 | 1.999334 | 6.235519 | 2.885643
66.0997 | 16.8774 | 16.68482 | 5.580881 | 0.1925763 | 1.99794 | 6.222851 | 2.883152
66.1097 | 16.8734 | 16.66851 | 5.581095 | 0.2048928 | 1.996549 | 6.210231 | 2.880632
66.1197 | 16.861 | 16.65224 | 5.581316 | 0.2087634 | 1.995163 | 6.197672 | 2.878086
66.1297 | 16.8618 | 16.63601 | 5.581545 | 0.2257868 | 1.993782 | 6.185172 | 2.875514
66.1397 | 16.8409 | 16.61984 | 5.581781 | 0.2210639 | 1.992405 | 6.172733 | 2.872917
66.1497 | 16.8453 | 16.60371 | 5.582025 | 0.2415936 | 1.991034 | 6.160354 | 2.870293
66.15969 | 16.8341 | 16.58764 | 5.582277 | 0.2464609 | 1.989668 | 6.148047 | 2.867647
66.16969 | 16.8258 | 16.5716 | 5.582536 | 0.254197 | 1.988305 | 6.135788 | 2.864973
66.17969 | 16.8105 | 16.55561 | 5.582803 | 0.2548857 | 1.986947 | 6.123589 | 2.862275
66.18969 | 16.8153 | 16.53967 | 5.583078 | 0.2756279 | 1.985593 | 6.111449 | 2.859551
66.19969 | 16.8041 | 16.52378 | 5.583361 | 0.2803229 | 1.984244 | 6.099369 | 2.856803
66.20969 | 16.8004 | 16.50793 | 5.583651 | 0.2924712 | 1.982899 | 6.087349 | 2.85403
66.21968 | 16.7923 | 16.49214 | 5.583949 | 0.3001554 | 1.98156 | 6.0754 | 2.851236
66.22968 | 16.789 | 16.47639 | 5.584254 | 0.3126091 | 1.980223 | 6.063499 | 2.848415
66.23968 | 16.7871 | 16.46068 | 5.584567 | 0.3264153 | 1.978891 | 6.051656 | 2.84557
66.24968 | 16.7762 | 16.44503 | 5.584888 | 0.3311734 | 1.977563 | 6.039874 | 2.842702
66.25968 | 16.7799 | 16.42942 | 5.585216 | 0.3504844 | 1.976238 | 6.02815 | 2.83981
66.26968 | 16.7815 | 16.41385 | 5.585553 | 0.3676488 | 1.974918 | 6.016485 | 2.836895
66.27967 | 16.7754 | 16.39835 | 5.585896 | 0.37705 | 1.973604 | 6.00489 | 2.83396
66.28967 | 16.7741 | 16.38288 | 5.586247 | 0.3912183 | 1.972292 | 5.993344 | 2.830999
66.29967 | 16.7809 | 16.36746 | 5.586606 | 0.413439 | 1.970983 | 5.981856 | 2.828016
66.30967 | 16.7731 | 16.35209 | 5.586973 | 0.4210121 | 1.969679 | 5.970426 | 2.82501
66.31967 | 16.7679 | 16.33676 | 5.587347 | 0.4311376 | 1.968378 | 5.959055 | 2.821982
66.32967 | 16.7732 | 16.32149 | 5.587729 | 0.4517121 | 1.967082 | 5.947745 | 2.818933
66.33966 | 16.774 | 16.30627 | 5.588118 | 0.4677271 | 1.96579 | 5.936501 | 2.815864
66.34966 | 16.7625 | 16.29109 | 5.588515 | 0.4714088 | 1.964501 | 5.925305 | 2.812771
66.35966 | 16.7642 | 16.27596 | 5.588919 | 0.4882419 | 1.963215 | 5.914168 | 2.809656
66.36966 | 16.7699 | 16.26087 | 5.589331 | 0.5090268 | 1.961933 | 5.903088 | 2.806521
66.37966 | 16.7705 | 16.24584 | 5.589751 | 0.5246639 | 1.960655 | 5.892066 | 2.803364
66.38965 | 16.7678 | 16.23086 | 5.590178 | 0.5369374 | 1.959381 | 5.881113 | 2.800191
66.39965 | 16.7701 | 16.21592 | 5.590613 | 0.5541778 | 1.958109 | 5.870207 | 2.796993
66.40965 | 16.7765 | 16.20103 | 5.591055 | 0.5754692 | 1.956841 | 5.859358 | 2.793776
66.41965 | 16.7743 | 16.18619 | 5.591505 | 0.5881129 | 1.955577 | 5.848567 | 2.790539
66.42965 | 16.7812 | 16.17139 | 5.591963 | 0.609807 | 1.954315 | 5.837833 | 2.787281
66.43965 | 16.7727 | 16.15665 | 5.592428 | 0.6160527 | 1.953057 | 5.827157 | 2.784005
66.44964 | 16.7818 | 16.14196 | 5.5929 | 0.6398353 | 1.951804 | 5.816548 | 2.780713
66.45964 | 16.7783 | 16.12732 | 5.59338 | 0.6509832 | 1.950553 | 5.805986 | 2.777398
66.46964 | 16.7783 | 16.11272 | 5.593868 | 0.6655825 | 1.949305 | 5.79548 | 2.774065
66.47964 | 16.7869 | 16.09817 | 5.594363 | 0.6887321 | 1.94806 | 5.785032 | 2.770713
66.48964 | 16.7759 | 16.08367 | 5.594866 | 0.6922333 | 1.946818 | 5.77464 | 2.767343
66.49964 | 16.7807 | 16.06922 | 5.595376 | 0.7114847 | 1.94558 | 5.764305 | 2.763955
66.50963 | 16.7814 | 16.05483 | 5.595893 | 0.7265733 | 1.944345 | 5.754036 | 2.760552
66.51963 | 16.7909 | 16.04047 | 5.596419 | 0.7504259 | 1.943113 | 5.743814 | 2.757129
66.52963 | 16.7857 | 16.02617 | 5.596951 | 0.7595293 | 1.941884 | 5.733647 | 2.753688
66.53963 | 16.7947 | 16.01192 | 5.597492 | 0.7827831 | 1.940658 | 5.723537 | 2.75023
66.54963 | 16.7937 | 15.99771 | 5.598039 | 0.7959874 | 1.939434 | 5.713483 | 2.746756
66.55963 | 16.7904 | 15.98356 | 5.598595 | 0.8068415 | 1.938214 | 5.703485 | 2.743265
66.56962 | 16.7961 | 15.96947 | 5.599157 | 0.8266317 | 1.936998 | 5.693552 | 2.739761
66.57962 | 16.7926 | 15.95541 | 5.599727 | 0.8371865 | 1.935783 | 5.683665 | 2.736238
66.58962 | 16.8008 | 15.94141 | 5.600305 | 0.8593905 | 1.934572 | 5.673834 | 2.732699
66.59962 | 16.7957 | 15.92746 | 5.60089 | 0.8682446 | 1.933363 | 5.664058 | 2.729145
66.60962 | 16.7985 | 15.91355 | 5.601482 | 0.8849487 | 1.932157 | 5.654337 | 2.725575
66.61962 | 16.7975 | 15.8997 | 5.602082 | 0.8978022 | 1.930954 | 5.644671 | 2.72199
66.62961 | 16.7977 | 15.88591 | 5.602689 | 0.9117915 | 1.929755 | 5.63507 | 2.718394
66.63961 | 16.7818 | 15.87216 | 5.603304 | 0.9096436 | 1.928558 | 5.625515 | 2.71478
66.64961 | 16.7887 | 15.85845 | 5.603926 | 0.9302452 | 1.927363 | 5.616014 | 2.711151
66.65961 | 16.7886 | 15.8448 | 5.604556 | 0.9437961 | 1.926171 | 5.606568 | 2.707509
66.66961 | 16.7911 | 15.8312 | 5.605193 | 0.9598963 | 1.924982 | 5.597176 | 2.703853
66.67961 | 16.7801 | 15.81765 | 5.605838 | 0.9624452 | 1.923795 | 5.587839 | 2.700183
66.6896 | 16.7789 | 15.80417 | 5.606489 | 0.9747299 | 1.922612 | 5.578565 | 2.696504
66.6996 | 16.7704 | 15.79072 | 5.607148 | 0.9796768 | 1.921431 | 5.569336 | 2.692808
66.7096 | 16.7727 | 15.77733 | 5.607815 | 0.9953723 | 1.920253 | 5.560161 | 2.689099
66.7196 | 16.7581 | 15.76398 | 5.608489 | 0.9941165 | 1.919077 | 5.55104 | 2.685378
66.7296 | 16.7486 | 15.75069 | 5.609171 | 0.9979089 | 1.917903 | 5.541972 | 2.681645
66.7396 | 16.7439 | 15.73745 | 5.60986 | 1.006449 | 1.916732 | 5.532959 | 2.677899
66.74959 | 16.7348 | 15.72427 | 5.610555 | 1.010526 | 1.915565 | 5.524008 | 2.674146
66.75959 | 16.719 | 15.71114 | 5.611259 | 1.007863 | 1.9144 | 5.515101 | 2.670378
66.76959 | 16.7014 | 15.69805 | 5.61197 | 1.003348 | 1.913237 | 5.506247 | 2.666598
66.77959 | 16.6851 | 15.68502 | 5.612688 | 1.000082 | 1.912076 | 5.497447 | 2.662807
66.78959 | 16.6735 | 15.67204 | 5.613414 | 1.001463 | 1.910918 | 5.4887 | 2.659006
66.79958 | 16.6522 | 15.65912 | 5.614146 | 0.9930788 | 1.909763 | 5.480014 | 2.655198
66.80958 | 16.6369 | 15.64624 | 5.614886 | 0.9906552 | 1.90861 | 5.471372 | 2.651376
66.81958 | 16.6256 | 15.63342 | 5.615634 | 0.9921796 | 1.90746 | 5.462783 | 2.647544
66.82958 | 16.5961 | 15.62065 | 5.616389 | 0.9754511 | 1.906311 | 5.454246 | 2.643702
66.83958 | 16.5791 | 15.60793 | 5.617151 | 0.9711692 | 1.905166 | 5.445763 | 2.639852
66.84958 | 16.5588 | 15.59526 | 5.61792 | 0.9635355 | 1.904023 | 5.43733 | 2.635992
66.85957 | 16.5379 | 15.58266 | 5.618696 | 0.9552366 | 1.902882 | 5.428959 | 2.632126
66.86957 | 16.5074 | 15.5701 | 5.619481 | 0.9372963 | 1.901744 | 5.42063 | 2.628248
66.87957 | 16.4793 | 15.5576 | 5.620272 | 0.9217035 | 1.900608 | 5.412355 | 2.624362
66.88957 | 16.459 | 15.54514 | 5.621071 | 0.9138572 | 1.899475 | 5.404129 | 2.620468
66.89957 | 16.4334 | 15.53274 | 5.621877 | 0.9006574 | 1.898343 | 5.395958 | 2.616565
66.90957 | 16.3989 | 15.5204 | 5.62269 | 0.8785039 | 1.897214 | 5.387837 | 2.612656
66.91956 | 16.3643 | 15.50811 | 5.623509 | 0.8561855 | 1.896089 | 5.379774 | 2.608742
66.92956 | 16.3452 | 15.49588 | 5.624337 | 0.8493248 | 1.894965 | 5.371755 | 2.604818
66.93956 | 16.313 | 15.48369 | 5.625172 | 0.8293106 | 1.893843 | 5.363788 | 2.600886
66.94956 | 16.2842 | 15.47156 | 5.626014 | 0.8126434 | 1.892724 | 5.35587 | 2.596948
66.95956 | 16.2595 | 15.45948 | 5.626864 | 0.8000204 | 1.891607 | 5.348005 | 2.593004
66.96956 | 16.2254 | 15.44746 | 5.62772 | 0.7779439 | 1.890492 | 5.34019 | 2.589054
66.97955 | 16.1942 | 15.4355 | 5.628583 | 0.7587028 | 1.889381 | 5.332433 | 2.585101
66.98955 | 16.1621 | 15.42358 | 5.629454 | 0.7385169 | 1.888271 | 5.324719 | 2.581139
66.99955 | 16.1365 | 15.41172 | 5.630332 | 0.7247777 | 1.887164 | 5.317055 | 2.577172
67.00955 | 16.1057 | 15.39992 | 5.631218 | 0.705784 | 1.886058 | 5.309441 | 2.573199
67.01955 | 16.072 | 15.38816 | 5.63211 | 0.6838363 | 1.884955 | 5.301877 | 2.569221
67.02955 | 16.0404 | 15.37647 | 5.63301 | 0.6639329 | 1.883855 | 5.294364 | 2.565239
67.03954 | 16.0116 | 15.36484 | 5.633916 | 0.646763 | 1.882758 | 5.286907 | 2.561256
67.04954 | 15.9853 | 15.35325 | 5.63483 | 0.6320501 | 1.881662 | 5.279493 | 2.557265
67.05954 | 15.9423 | 15.34172 | 5.635751 | 0.6005821 | 1.880568 | 5.272128 | 2.55327
67.06954 | 15.9205 | 15.33024 | 5.63668 | 0.5902573 | 1.879477 | 5.264814 | 2.549272
67.07954 | 15.8961 | 15.31882 | 5.637615 | 0.5772796 | 1.878388 | 5.257548 | 2.54527
67.08954 | 15.8681 | 15.30745 | 5.638558 | 0.5606458 | 1.877301 | 5.250331 | 2.541264
67.09953 | 15.8355 | 15.29616 | 5.639507 | 0.539345 | 1.876218 | 5.243171 | 2.53726
67.10953 | 15.8096 | 15.2849 | 5.640463 | 0.5247 | 1.875136 | 5.236052 | 2.533249
67.11953 | 15.784 | 15.2737 | 5.641427 | 0.5102991 | 1.874056 | 5.228982 | 2.529235
67.12953 | 15.7514 | 15.26256 | 5.642398 | 0.488842 | 1.872979 | 5.221962 | 2.525219
67.13953 | 15.7222 | 15.25147 | 5.643377 | 0.4707295 | 1.871904 | 5.214989 | 2.521201
67.14952 | 15.6972 | 15.24045 | 5.644361 | 0.4567498 | 1.870833 | 5.208072 | 2.517185
67.15952 | 15.6716 | 15.22947 | 5.645353 | 0.4421255 | 1.869762 | 5.201196 | 2.513163
67.16952 | 15.6326 | 15.21856 | 5.646352 | 0.4140449 | 1.868694 | 5.194368 | 2.50914
67.17952 | 15.6131 | 15.20769 | 5.647359 | 0.4054077 | 1.867629 | 5.187589 | 2.505116
67.18952 | 15.5763 | 15.19689 | 5.648372 | 0.3794138 | 1.866565 | 5.180858 | 2.50109
67.19952 | 15.5617 | 15.18614 | 5.649393 | 0.3755636 | 1.865505 | 5.174174 | 2.497065
67.20951 | 15.5282 | 15.17546 | 5.650419 | 0.3527438 | 1.864448 | 5.167546 | 2.493043
67.21951 | 15.5034 | 15.16482 | 5.651454 | 0.3385834 | 1.863391 | 5.160957 | 2.489015
67.22951 | 15.4805 | 15.15424 | 5.652496 | 0.3262634 | 1.862337 | 5.154416 | 2.484988
67.23951 | 15.4532 | 15.14371 | 5.653544 | 0.3094865 | 1.861285 | 5.147922 | 2.480962
67.24951 | 15.4374 | 15.13325 | 5.6546 | 0.3041529 | 1.860236 | 5.141476 | 2.476936
67.25951 | 15.4088 | 15.12284 | 5.655663 | 0.2859619 | 1.859189 | 5.135077 | 2.47291
67.2695 | 15.3849 | 15.1125 | 5.656731 | 0.2724033 | 1.858145 | 5.128733 | 2.468888
67.2795 | 15.3646 | 15.1022 | 5.657808 | 0.262395 | 1.857104 | 5.122428 | 2.464866
67.2895 | 15.3409 | 15.09196 | 5.658891 | 0.2489355 | 1.856063 | 5.116169 | 2.460841
67.2995 | 15.321 | 15.08179 | 5.659982 | 0.2392126 | 1.855026 | 5.109958 | 2.456822
67.3095 | 15.2925 | 15.07166 | 5.661079 | 0.2208378 | 1.85399 | 5.103793 | 2.4528
67.3195 | 15.2808 | 15.0616 | 5.662184 | 0.2192 | 1.852958 | 5.097674 | 2.448784
67.32949 | 15.2494 | 15.0516 | 5.663294 | 0.1977974 | 1.851928 | 5.091608 | 2.444772
67.33949 | 15.2366 | 15.04165 | 5.664412 | 0.1949469 | 1.8509 | 5.085582 | 2.440758
67.34949 | 15.2212 | 15.03176 | 5.665538 | 0.1894391 | 1.849875 | 5.079602 | 2.436747
67.35949 | 15.2079 | 15.02193 | 5.66667 | 0.1859726 | 1.848851 | 5.073668 | 2.432738
67.36949 | 15.1875 | 15.01215 | 5.667809 | 0.1753486 | 1.84783 | 5.067779 | 2.428733
67.37949 | 15.1637 | 15.00243 | 5.668955 | 0.1612663 | 1.846812 | 5.061937 | 2.42473
67.38948 | 15.1516 | 14.99278 | 5.670106 | 0.1588165 | 1.845797 | 5.056146 | 2.420735
67.39948 | 15.1459 | 14.98318 | 5.671266 | 0.1627182 | 1.844783 | 5.050394 | 2.416739
67.40948 | 15.1209 | 14.97364 | 5.672433 | 0.1472609 | 1.843772 | 5.044688 | 2.412747
67.41948 | 15.1013 | 14.96415 | 5.673606 | 0.1371462 | 1.842763 | 5.039027 | 2.408758
67.42948 | 15.0924 | 14.95473 | 5.674786 | 0.1376726 | 1.841756 | 5.033411 | 2.404774
67.43948 | 15.0746 | 14.94536 | 5.675973 | 0.1292403 | 1.840752 | 5.02784 | 2.400794
67.44947 | 15.0557 | 14.93606 | 5.677166 | 0.11964 | 1.839752 | 5.02232 | 2.396822
67.45947 | 15.0325 | 14.92681 | 5.678367 | 0.1056906 | 1.838752 | 5.016839 | 2.392851
67.46947 | 15.0235 | 14.91762 | 5.679575 | 0.105883 | 1.837755 | 5.011403 | 2.388884
67.47947 | 15.0149 | 14.90848 | 5.680789 | 0.1064163 | 1.836761 | 5.006011 | 2.384922
67.48947 | 14.9936 | 14.89941 | 5.68201 | 0.09419033 | 1.835769 | 5.000664 | 2.380966
67.49947 | 14.9764 | 14.89039 | 5.683238 | 0.08600616 | 1.834779 | 4.995362 | 2.377015
67.50946 | 14.9711 | 14.88145 | 5.684472 | 0.08965407 | 1.833793 | 4.990108 | 2.373073
67.51946 | 14.9505 | 14.87255 | 5.685714 | 0.07795156 | 1.832808 | 4.984894 | 2.369132
67.52946 | 14.9293 | 14.86371 | 5.686962 | 0.06558993 | 1.831826 | 4.979724 | 2.365198
67.53946 | 14.9212 | 14.85493 | 5.688217 | 0.06626954 | 1.830846 | 4.974598 | 2.36127
67.54946 | 14.9064 | 14.84621 | 5.689479 | 0.06018955 | 1.829869 | 4.969515 | 2.357347
67.55945 | 14.8903 | 14.83756 | 5.690746 | 0.05274245 | 1.828895 | 4.964482 | 2.353435
67.56945 | 14.8628 | 14.82896 | 5.692022 | 0.0338426 | 1.827922 | 4.959488 | 2.349526
67.57945 | 14.8531 | 14.82041 | 5.693304 | 0.03268629 | 1.826952 | 4.954535 | 2.345623
67.58945 | 14.839 | 14.81193 | 5.694592 | 0.02706829 | 1.825984 | 4.949628 | 2.341727
67.59945 | 14.8233 | 14.80351 | 5.695888 | 0.01979233 | 1.825019 | 4.944763 | 2.337838
67.60945 | 14.7957 | 14.79514 | 5.69719 | 0.0005554205 | 1.824057 | 4.939942 | 2.333956
67.61944 | 14.7896 | 14.78685 | 5.698498 | 0.002751897 | 1.823097 | 4.935168 | 2.330085
67.62944 | 14.7784 | 14.7786 | 5.699813 | -0.0002028379 | 1.822139 | 4.930433 | 2.326218
67.63944 | 14.7525 | 14.77042 | 5.701135 | -0.01791841 | 1.821184 | 4.925741 | 2.322358
67.64944 | 14.7326 | 14.76229 | 5.702464 | -0.02969241 | 1.820231 | 4.921091 | 2.318506
67.65944 | 14.7208 | 14.75423 | 5.7038 | -0.03342663 | 1.81928 | 4.916484 | 2.314662
67.66944 | 14.7123 | 14.74622 | 5.705142 | -0.03392078 | 1.818332 | 4.91192 | 2.310827
67.67943 | 14.6835 | 14.73828 | 5.706489 | -0.05478293 | 1.817388 | 4.907403 | 2.307003
67.68943 | 14.6735 | 14.7304 | 5.707845 | -0.05689634 | 1.816444 | 4.902924 | 2.303183
67.69943 | 14.6593 | 14.72257 | 5.709207 | -0.06327028 | 1.815504 | 4.898488 | 2.299372
67.70943 | 14.6374 | 14.7148 | 5.710575 | -0.07740366 | 1.814565 | 4.894093 | 2.29557
67.71943 | 14.6193 | 14.7071 | 5.71195 | -0.08779717 | 1.81363 | 4.889741 | 2.291777
67.72943 | 14.6013 | 14.69945 | 5.713332 | -0.09815077 | 1.812696 | 4.88543 | 2.287992
67.73942 | 14.5838 | 14.69187 | 5.714719 | -0.1080717 | 1.811766 | 4.881166 | 2.28422
67.74942 | 14.5686 | 14.68435 | 5.716114 | -0.115745 | 1.810838 | 4.876939 | 2.280454
67.75942 | 14.5555 | 14.67688 | 5.717515 | -0.1213787 | 1.809912 | 4.872755 | 2.276697
67.76942 | 14.5328 | 14.66947 | 5.718923 | -0.1366723 | 1.808988 | 4.868611 | 2.272949
67.77942 | 14.5243 | 14.66213 | 5.720338 | -0.1378262 | 1.808067 | 4.86451 | 2.269211
67.78942 | 14.5039 | 14.65484 | 5.721759 | -0.1509399 | 1.807148 | 4.86045 | 2.265483
67.79941 | 14.4945 | 14.64762 | 5.723185 | -0.1531215 | 1.806233 | 4.856435 | 2.261768
67.80941 | 14.4696 | 14.64046 | 5.724619 | -0.1708562 | 1.805319 | 4.852458 | 2.25806
67.81941 | 14.4537 | 14.63335 | 5.72606 | -0.1796509 | 1.804408 | 4.848522 | 2.254361
67.82941 | 14.4334 | 14.62631 | 5.727507 | -0.1929055 | 1.803499 | 4.844627 | 2.250673
67.83941 | 14.4237 | 14.61932 | 5.72896 | -0.1956204 | 1.802592 | 4.840773 | 2.246995
67.84941 | 14.402 | 14.6124 | 5.73042 | -0.2103959 | 1.801688 | 4.83696 | 2.243328
67.8594 | 14.3853 | 14.60554 | 5.731885 | -0.2202384 | 1.800787 | 4.833191 | 2.239675
67.8694 | 14.3688 | 14.59873 | 5.733358 | -0.2299346 | 1.799888 | 4.82946 | 2.236029
67.8794 | 14.35 | 14.59199 | 5.734838 | -0.2419906 | 1.798991 | 4.825769 | 2.232393
67.8894 | 14.3343 | 14.58531 | 5.736323 | -0.2510073 | 1.798096 | 4.822119 | 2.228769
67.8994 | 14.3186 | 14.57868 | 5.737815 | -0.2600845 | 1.797204 | 4.81851 | 2.225156
67.9094 | 14.3028 | 14.57212 | 5.739314 | -0.2693221 | 1.796314 | 4.814941 | 2.221553
67.91939 | 14.2884 | 14.56563 | 5.740817 | -0.2772263 | 1.795428 | 4.811415 | 2.217967
67.92939 | 14.2715 | 14.55918 | 5.742329 | -0.2876846 | 1.794542 | 4.807926 | 2.214387
67.93939 | 14.2497 | 14.5528 | 5.743847 | -0.3031032 | 1.79366 | 4.804478 | 2.210819
67.94939 | 14.2386 | 14.54648 | 5.745371 | -0.3078819 | 1.79278 | 4.801069 | 2.207263
67.95939 | 14.2214 | 14.54022 | 5.746901 | -0.3188209 | 1.791901 | 4.797701 | 2.203717
67.96938 | 14.2009 | 14.53403 | 5.748436 | -0.3331267 | 1.791027 | 4.794376 | 2.200188
67.97938 | 14.1814 | 14.52789 | 5.749979 | -0.346487 | 1.790154 | 4.791087 | 2.196667
67.98938 | 14.1671 | 14.52181 | 5.751529 | -0.3547071 | 1.789282 | 4.787838 | 2.193158
67.99938 | 14.1512 | 14.51579 | 5.753085 | -0.3645879 | 1.788414 | 4.784629 | 2.189661
68.00938 | 14.1277 | 14.50983 | 5.754647 | -0.3821291 | 1.787547 | 4.781459 | 2.186176
68.01938 | 14.1076 | 14.50393 | 5.756215 | -0.396331 | 1.786683 | 4.77833 | 2.182703
68.02937 | 14.0982 | 14.4981 | 5.757788 | -0.3998982 | 1.785822 | 4.775242 | 2.179246
68.03937 | 14.082 | 14.49232 | 5.759369 | -0.4103193 | 1.784962 | 4.77219 | 2.175798
68.04937 | 14.0626 | 14.4866 | 5.760956 | -0.424003 | 1.784105 | 4.769179 | 2.172363
68.05937 | 14.0457 | 14.48094 | 5.76255 | -0.435245 | 1.78325 | 4.766205 | 2.16894
68.06937 | 14.0316 | 14.47535 | 5.764149 | -0.4437497 | 1.782398 | 4.763272 | 2.16553
68.07937 | 14.01 | 14.46981 | 5.765755 | -0.4598117 | 1.781547 | 4.760377 | 2.162133
68.08936 | 13.9911 | 14.46434 | 5.767366 | -0.4732411 | 1.780699 | 4.757524 | 2.158752
68.09936 | 13.986 | 14.45893 | 5.768984 | -0.472926 | 1.779854 | 4.754708 | 2.155381
68.10936 | 13.9629 | 14.45357 | 5.770608 | -0.4906697 | 1.779009 | 4.75193 | 2.152022
68.11936 | 13.9472 | 14.44828 | 5.772239 | -0.5010755 | 1.778168 | 4.749191 | 2.148678
68.12936 | 13.926 | 14.44304 | 5.773876 | -0.5170402 | 1.777328 | 4.74649 | 2.145346
68.13936 | 13.922 | 14.43787 | 5.775519 | -0.5158657 | 1.776491 | 4.743829 | 2.142027
68.14935 | 13.8955 | 14.43276 | 5.777166 | -0.5372561 | 1.775657 | 4.741208 | 2.138725
68.15935 | 13.8854 | 14.4277 | 5.778822 | -0.5423022 | 1.774824 | 4.738623 | 2.135433
68.16935 | 13.8677 | 14.42271 | 5.780483 | -0.5550078 | 1.773993 | 4.736077 | 2.132155
68.17935 | 13.8641 | 14.41777 | 5.782151 | -0.5536744 | 1.773164 | 4.733569 | 2.12889
68.18935 | 13.8472 | 14.4129 | 5.783825 | -0.5657005 | 1.772337 | 4.731099 | 2.125639
68.19935 | 13.8318 | 14.40809 | 5.785504 | -0.5762873 | 1.771513 | 4.728668 | 2.122402
68.20934 | 13.8192 | 14.40334 | 5.787188 | -0.5841381 | 1.770691 | 4.726277 | 2.119182
68.21934 | 13.8122 | 14.39864 | 5.78888 | -0.5864444 | 1.76987 | 4.723921 | 2.115972
68.22934 | 13.8011 | 14.39401 | 5.790578 | -0.5929111 | 1.769052 | 4.721604 | 2.112777
68.23934 | 13.7793 | 14.38944 | 5.792283 | -0.6101376 | 1.768236 | 4.719324 | 2.109595
68.24934 | 13.7782 | 14.38492 | 5.793993 | -0.6067242 | 1.767421 | 4.717083 | 2.106427
68.25934 | 13.77 | 14.38047 | 5.795709 | -0.610471 | 1.766609 | 4.714879 | 2.103274
68.26933 | 13.7573 | 14.37608 | 5.797429 | -0.6187816 | 1.765799 | 4.712715 | 2.100138
68.27933 | 13.7447 | 14.37175 | 5.799157 | -0.6270481 | 1.764991 | 4.710587 | 2.097013
68.28933 | 13.7346 | 14.36747 | 5.800892 | -0.6328745 | 1.764184 | 4.708496 | 2.093902
68.29933 | 13.7325 | 14.36326 | 5.802632 | -0.6307606 | 1.76338 | 4.706443 | 2.090806
68.30933 | 13.7235 | 14.35911 | 5.804378 | -0.6356071 | 1.762577 | 4.704428 | 2.087724
68.31933 | 13.7112 | 14.35501 | 5.80613 | -0.6438128 | 1.761777 | 4.702449 | 2.084657
68.32932 | 13.7107 | 14.35098 | 5.807886 | -0.6402843 | 1.760979 | 4.700512 | 2.081607
68.33932 | 13.7004 | 14.34701 | 5.80965 | -0.6466073 | 1.760181 | 4.698608 | 2.078568
68.34932 | 13.6896 | 14.34309 | 5.81142 | -0.6534942 | 1.759387 | 4.696742 | 2.075545
68.35932 | 13.6902 | 14.33924 | 5.813196 | -0.6490368 | 1.758593 | 4.694913 | 2.072535
68.36932 | 13.6815 | 14.33544 | 5.814978 | -0.6539428 | 1.757802 | 4.693121 | 2.069542
68.37931 | 13.6698 | 14.33171 | 5.816764 | -0.6619102 | 1.757013 | 4.691368 | 2.066565
68.38931 | 13.6641 | 14.32803 | 5.818557 | -0.6639335 | 1.756225 | 4.689651 | 2.0636
68.39931 | 13.6596 | 14.32442 | 5.820357 | -0.664816 | 1.755439 | 4.687969 | 2.060651
68.40931 | 13.6523 | 14.32086 | 5.822162 | -0.6685587 | 1.754655 | 4.686326 | 2.057716
68.41931 | 13.6449 | 14.31736 | 5.823973 | -0.6724602 | 1.753872 | 4.684719 | 2.054796
68.42931 | 13.6341 | 14.31392 | 5.82579 | -0.6798195 | 1.753091 | 4.683147 | 2.051891
68.4393 | 13.6353 | 14.31054 | 5.827611 | -0.6752449 | 1.752313 | 4.681616 | 2.049005
68.4493 | 13.6286 | 14.30722 | 5.82944 | -0.6786248 | 1.751535 | 4.680119 | 2.04613
68.4593 | 13.6199 | 14.30396 | 5.831274 | -0.6840635 | 1.75076 | 4.678659 | 2.043271
68.4693 | 13.6103 | 14.30076 | 5.833115 | -0.6904616 | 1.749985 | 4.677235 | 2.040426
68.4793 | 13.6082 | 14.29762 | 5.834961 | -0.6894187 | 1.749213 | 4.675848 | 2.037597
68.4893 | 13.6001 | 14.29454 | 5.836812 | -0.6944351 | 1.748442 | 4.674497 | 2.034784
68.49929 | 13.5867 | 14.29151 | 5.838668 | -0.7048137 | 1.747673 | 4.673184 | 2.031988
68.50929 | 13.5786 | 14.28855 | 5.840531 | -0.7099481 | 1.746906 | 4.671907 | 2.029205
68.51929 | 13.5787 | 14.28564 | 5.8424 | -0.7069417 | 1.746139 | 4.670665 | 2.026437
68.52929 | 13.5681 | 14.28279 | 5.844275 | -0.7146944 | 1.745375 | 4.66946 | 2.023685
68.53929 | 13.5566 | 14.28001 | 5.846156 | -0.7234055 | 1.744611 | 4.668291 | 2.020948
68.54929 | 13.5568 | 14.27728 | 5.848042 | -0.7204759 | 1.74385 | 4.667158 | 2.018227
68.55928 | 13.5384 | 14.27461 | 5.849932 | -0.7362078 | 1.74309 | 4.666062 | 2.015523
68.56928 | 13.5362 | 14.272 | 5.851829 | -0.7357954 | 1.742331 | 4.665002 | 2.012833
68.57928 | 13.5262 | 14.26944 | 5.853732 | -0.7432418 | 1.741574 | 4.663977 | 2.010158
68.58928 | 13.5222 | 14.26695 | 5.855641 | -0.7447475 | 1.740818 | 4.662989 | 2.007499
68.59928 | 13.5102 | 14.26451 | 5.857556 | -0.754311 | 1.740064 | 4.662036 | 2.004855
68.60928 | 13.5082 | 14.26213 | 5.859476 | -0.7539339 | 1.739311 | 4.66112 | 2.002228
68.61927 | 13.4909 | 14.25982 | 5.8614 | -0.7689169 | 1.73856 | 4.660239 | 1.999618
68.62927 | 13.4918 | 14.25756 | 5.863331 | -0.7657572 | 1.73781 | 4.659395 | 1.997022
68.63927 | 13.4802 | 14.25535 | 5.865268 | -0.7751546 | 1.73706 | 4.658585 | 1.994441
68.64927 | 13.4754 | 14.25321 | 5.86721 | -0.7778116 | 1.736313 | 4.657812 | 1.991876
68.65927 | 13.4635 | 14.25113 | 5.869158 | -0.7876255 | 1.735566 | 4.657074 | 1.989327
68.66927 | 13.4648 | 14.2491 | 5.871112 | -0.7842991 | 1.734821 | 4.656373 | 1.986794
68.67926 | 13.4625 | 14.24713 | 5.873069 | -0.7846316 | 1.734078 | 4.655706 | 1.984279
68.68926 | 13.4502 | 14.24522 | 5.875034 | -0.795021 | 1.733335 | 4.655076 | 1.981777
68.69926 | 13.4429 | 14.24337 | 5.877004 | -0.8004684 | 1.732594 | 4.65448 | 1.979291
68.70926 | 13.4422 | 14.24157 | 5.87898 | -0.7993741 | 1.731853 | 4.65392 | 1.976821
68.71926 | 13.441 | 14.23984 | 5.880961 | -0.7988379 | 1.731114 | 4.653396 | 1.974367
68.72926 | 13.4347 | 14.23816 | 5.882947 | -0.8034596 | 1.730376 | 4.652907 | 1.971929
68.73925 | 13.4242 | 14.23654 | 5.884938 | -0.8123416 | 1.729641 | 4.652454 | 1.969509
68.74925 | 13.4263 | 14.23498 | 5.886935 | -0.8086793 | 1.728905 | 4.652036 | 1.967103
68.75925 | 13.4262 | 14.23347 | 5.888938 | -0.8072744 | 1.72817 | 4.651653 | 1.964713
68.76925 | 13.418 | 14.23203 | 5.890947 | -0.8140279 | 1.727437 | 4.651306 | 1.962339
68.77925 | 13.4103 | 14.23064 | 5.89296 | -0.8203393 | 1.726705 | 4.650993 | 1.959981
68.78924 | 13.4122 | 14.22931 | 5.894978 | -0.8171084 | 1.725974 | 4.650716 | 1.957641
68.79924 | 13.411 | 14.22804 | 5.897002 | -0.8170352 | 1.725244 | 4.650474 | 1.955315
68.80924 | 13.4073 | 14.22682 | 5.899032 | -0.8195191 | 1.724514 | 4.650268 | 1.953005
68.81924 | 13.4 | 14.22566 | 5.901068 | -0.8256611 | 1.723786 | 4.650096 | 1.950711
68.82924 | 13.3946 | 14.22456 | 5.903109 | -0.8299601 | 1.723059 | 4.64996 | 1.948433
68.83924 | 13.4023 | 14.22352 | 5.905155 | -0.8212166 | 1.722333 | 4.649858 | 1.946171
68.84923 | 13.399 | 14.22253 | 5.907204 | -0.8235312 | 1.721608 | 4.649791 | 1.943928
68.85923 | 13.3898 | 14.2216 | 5.909261 | -0.8318022 | 1.720884 | 4.64976 | 1.941698
68.86923 | 13.3884 | 14.22073 | 5.911323 | -0.8323312 | 1.72016 | 4.649764 | 1.939484
68.87923 | 13.3895 | 14.21992 | 5.91339 | -0.8304169 | 1.719438 | 4.649802 | 1.937287
68.88923 | 13.3932 | 14.21916 | 5.915463 | -0.8259597 | 1.718716 | 4.649875 | 1.935106
68.89923 | 13.3787 | 14.21846 | 5.917541 | -0.8397602 | 1.717996 | 4.649983 | 1.932941
68.90922 | 13.378 | 14.21782 | 5.919622 | -0.8398181 | 1.717277 | 4.650126 | 1.930794
68.91922 | 13.3859 | 14.21723 | 5.92171 | -0.8313325 | 1.716557 | 4.650304 | 1.928661
68.92922 | 13.3824 | 14.2167 | 5.923804 | -0.8343037 | 1.715839 | 4.650516 | 1.926545
68.93922 | 13.3787 | 14.21623 | 5.925902 | -0.8375322 | 1.715122 | 4.650764 | 1.924444
68.94922 | 13.3786 | 14.21582 | 5.928006 | -0.8372176 | 1.714405 | 4.651046 | 1.92236
68.95922 | 13.3776 | 14.21546 | 5.930116 | -0.8378598 | 1.713689 | 4.651363 | 1.920292
68.96921 | 13.3823 | 14.21516 | 5.932228 | -0.832859 | 1.712975 | 4.651714 | 1.918242
68.97921 | 13.3748 | 14.21492 | 5.934347 | -0.8401152 | 1.712261 | 4.6521 | 1.916207
68.98921 | 13.3776 | 14.21473 | 5.936472 | -0.8371279 | 1.711548 | 4.652521 | 1.914188
68.99921 | 13.3798 | 14.2146 | 5.938602 | -0.8347967 | 1.710835 | 4.652976 | 1.912184
69.00921 | 13.3812 | 14.21452 | 5.940737 | -0.8333233 | 1.710123 | 4.653466 | 1.910197
69.01921 | 13.3765 | 14.21451 | 5.942877 | -0.8380056 | 1.709412 | 4.653991 | 1.908227
69.0292 | 13.3812 | 14.21454 | 5.94502 | -0.8333444 | 1.708702 | 4.654549 | 1.906274
69.0392 | 13.3771 | 14.21464 | 5.94717 | -0.8375403 | 1.707992 | 4.655143 | 1.904336
69.0492 | 13.3778 | 14.21479 | 5.949325 | -0.836992 | 1.707282 | 4.655771 | 1.902414
69.0592 | 13.3832 | 14.215 | 5.951485 | -0.8318006 | 1.706574 | 4.656434 | 1.900508
69.0692 | 13.3772 | 14.21527 | 5.953651 | -0.8380659 | 1.705866 | 4.657131 | 1.898618
69.0792 | 13.3829 | 14.21559 | 5.955821 | -0.8326871 | 1.705159 | 4.657863 | 1.896745
69.08919 | 13.3823 | 14.21596 | 5.957994 | -0.8336644 | 1.704453 | 4.658628 | 1.894889
69.09919 | 13.3746 | 14.2164 | 5.960175 | -0.841798 | 1.703747 | 4.659428 | 1.893048
69.10919 | 13.3813 | 14.21689 | 5.96236 | -0.835588 | 1.703041 | 4.660263 | 1.891223
69.11919 | 13.3838 | 14.21743 | 5.964551 | -0.8336341 | 1.702336 | 4.661133 | 1.889415
69.12919 | 13.3782 | 14.21804 | 5.966746 | -0.8398366 | 1.701632 | 4.662036 | 1.887622
69.13918 | 13.3849 | 14.21869 | 5.968944 | -0.8337944 | 1.700929 | 4.662974 | 1.885848
69.14918 | 13.3845 | 14.21941 | 5.971149 | -0.834909 | 1.700226 | 4.663946 | 1.884088
69.15918 | 13.3837 | 14.22018 | 5.973359 | -0.8364796 | 1.699524 | 4.664953 | 1.882344
69.16918 | 13.3804 | 14.22101 | 5.975574 | -0.8406057 | 1.698822 | 4.665993 | 1.880616
69.17918 | 13.3849 | 14.22189 | 5.977794 | -0.8369882 | 1.698121 | 4.667068 | 1.878905
69.18918 | 13.3865 | 14.22283 | 5.980019 | -0.8363265 | 1.69742 | 4.668178 | 1.87721
69.19917 | 13.3881 | 14.22382 | 5.982246 | -0.8357196 | 1.69672 | 4.66932 | 1.875533
69.20917 | 13.3806 | 14.22487 | 5.984481 | -0.8442696 | 1.69602 | 4.670499 | 1.87387
69.21917 | 13.3849 | 14.22597 | 5.98672 | -0.841075 | 1.695321 | 4.67171 | 1.872223
69.22917 | 13.3873 | 14.22714 | 5.988965 | -0.8398365 | 1.694622 | 4.672957 | 1.870592
69.23917 | 13.3869 | 14.22835 | 5.991214 | -0.8414536 | 1.693924 | 4.674238 | 1.868978
69.24917 | 13.3869 | 14.22963 | 5.993467 | -0.8427264 | 1.693227 | 4.675553 | 1.86738
69.25916 | 13.3905 | 14.23095 | 5.995724 | -0.8404532 | 1.69253 | 4.6769 | 1.865799
69.26916 | 13.3929 | 14.23234 | 5.997987 | -0.8394368 | 1.691833 | 4.678283 | 1.864233
69.27916 | 13.4015 | 14.23378 | 6.000255 | -0.8322766 | 1.691137 | 4.679701 | 1.862684
69.28916 | 13.389 | 14.23527 | 6.002528 | -0.8462714 | 1.690441 | 4.681152 | 1.86115
69.29916 | 13.394 | 14.23682 | 6.004805 | -0.8428223 | 1.689746 | 4.682638 | 1.859632
69.30916 | 13.4021 | 14.23843 | 6.007088 | -0.8363278 | 1.689051 | 4.684158 | 1.858131
69.31915 | 13.3986 | 14.24009 | 6.009372 | -0.8414879 | 1.688358 | 4.68571 | 1.856647
69.32915 | 13.3981 | 14.2418 | 6.011664 | -0.8437046 | 1.687664 | 4.687299 | 1.855178
69.33915 | 13.4011 | 14.24358 | 6.01396 | -0.8424766 | 1.686971 | 4.68892 | 1.853725
69.34915 | 13.4074 | 14.2454 | 6.016261 | -0.8380041 | 1.686278 | 4.690577 | 1.852287
69.35915 | 13.4117 | 14.24729 | 6.018567 | -0.835587 | 1.685586 | 4.692267 | 1.850867
69.36915 | 13.4094 | 14.24922 | 6.020877 | -0.839825 | 1.684894 | 4.693992 | 1.849461
69.37914 | 13.4161 | 14.25122 | 6.02319 | -0.835116 | 1.684203 | 4.695749 | 1.848074
69.38914 | 13.425 | 14.25326 | 6.025509 | -0.8282647 | 1.683512 | 4.697542 | 1.846701
69.39914 | 13.4241 | 14.25537 | 6.027834 | -0.8312685 | 1.682822 | 4.699369 | 1.845344
69.40914 | 13.4359 | 14.25753 | 6.030162 | -0.8216271 | 1.682132 | 4.70123 | 1.844004
69.41914 | 13.4285 | 14.25974 | 6.032495 | -0.8312413 | 1.681442 | 4.703125 | 1.842679
69.42914 | 13.433 | 14.26201 | 6.034833 | -0.8290101 | 1.680753 | 4.705054 | 1.84137
69.43913 | 13.4428 | 14.26433 | 6.037173 | -0.821532 | 1.680065 | 4.707016 | 1.840078
69.44913 | 13.4428 | 14.26671 | 6.03952 | -0.8239098 | 1.679377 | 4.709012 | 1.838801
69.45913 | 13.4486 | 14.26915 | 6.041871 | -0.8205456 | 1.678689 | 4.711044 | 1.837541
69.46913 | 13.4563 | 14.27163 | 6.044227 | -0.8153327 | 1.678002 | 4.713109 | 1.836295
69.47913 | 13.4647 | 14.27418 | 6.046587 | -0.8094788 | 1.677315 | 4.71521 | 1.835066
69.48913 | 13.4648 | 14.27678 | 6.048952 | -0.8119759 | 1.676629 | 4.717342 | 1.833853
69.49912 | 13.4708 | 14.27943 | 6.051319 | -0.8086272 | 1.675944 | 4.719508 | 1.832657
69.50912 | 13.4783 | 14.28214 | 6.053692 | -0.8038362 | 1.675258 | 4.72171 | 1.831475
69.51912 | 13.4849 | 14.2849 | 6.056071 | -0.7999997 | 1.674574 | 4.723945 | 1.83031
69.52912 | 13.4923 | 14.28772 | 6.058453 | -0.7954188 | 1.673889 | 4.726216 | 1.829161
69.53912 | 13.4927 | 14.29059 | 6.06084 | -0.7978925 | 1.673206 | 4.72852 | 1.828027
69.54911 | 13.5055 | 14.29352 | 6.063229 | -0.7880179 | 1.672523 | 4.730856 | 1.82691
69.55911 | 13.5014 | 14.2965 | 6.065624 | -0.7951009 | 1.67184 | 4.733228 | 1.825808
69.56911 | 13.5149 | 14.29954 | 6.068024 | -0.7846389 | 1.671158 | 4.735635 | 1.824722
69.57911 | 13.5138 | 14.30263 | 6.070428 | -0.7888315 | 1.670476 | 4.738075 | 1.823652
69.58911 | 13.5218 | 14.30578 | 6.072837 | -0.7839786 | 1.669795 | 4.74055 | 1.822597
69.59911 | 13.5325 | 14.30898 | 6.07525 | -0.7764811 | 1.669115 | 4.743059 | 1.821558
69.6091 | 13.5333 | 14.31223 | 6.077664 | -0.7789347 | 1.668435 | 4.745599 | 1.820536
69.6191 | 13.5399 | 14.31555 | 6.080086 | -0.775646 | 1.667756 | 4.748176 | 1.819529
69.6291 | 13.5405 | 14.31891 | 6.082511 | -0.778412 | 1.667077 | 4.750787 | 1.818537
69.6391 | 13.5541 | 14.32233 | 6.084941 | -0.768233 | 1.666398 | 4.753432 | 1.817561
69.6491 | 13.5574 | 14.32581 | 6.087375 | -0.7684084 | 1.66572 | 4.756111 | 1.816601
69.6591 | 13.5557 | 14.32934 | 6.089814 | -0.7736386 | 1.665043 | 4.758825 | 1.815657
69.66909 | 13.5678 | 14.33292 | 6.092254 | -0.7651195 | 1.664367 | 4.76157 | 1.814729
69.67909 | 13.5751 | 14.33656 | 6.094701 | -0.7614593 | 1.663691 | 4.764352 | 1.813816
69.68909 | 13.5716 | 14.34025 | 6.097151 | -0.7686528 | 1.663016 | 4.767168 | 1.812918
69.69909 | 13.5763 | 14.344 | 6.099606 | -0.7677012 | 1.662341 | 4.770018 | 1.812036
69.70909 | 13.5904 | 14.3478 | 6.102066 | -0.7574047 | 1.661667 | 4.772902 | 1.81117
69.71909 | 13.5845 | 14.35166 | 6.104529 | -0.767162 | 1.660993 | 4.775821 | 1.810319
69.72908 | 13.5935 | 14.35557 | 6.106994 | -0.7620706 | 1.66032 | 4.778771 | 1.809485
69.73908 | 13.5991 | 14.35954 | 6.109465 | -0.7604382 | 1.659649 | 4.781758 | 1.808666
69.74908 | 13.6056 | 14.36356 | 6.111941 | -0.7579583 | 1.658976 | 4.784779 | 1.807861
69.75908 | 13.5987 | 14.36764 | 6.114421 | -0.768935 | 1.658306 | 4.787835 | 1.807074
69.76908 | 13.6097 | 14.37176 | 6.116904 | -0.7620641 | 1.657635 | 4.790924 | 1.8063
69.77908 | 13.611 | 14.37595 | 6.119392 | -0.76495 | 1.656966 | 4.794048 | 1.805543
69.78907 | 13.623 | 14.38019 | 6.121881 | -0.7571851 | 1.656298 | 4.797204 | 1.804802
69.79907 | 13.6179 | 14.38448 | 6.124377 | -0.7665784 | 1.65563 | 4.800396 | 1.804075
69.80907 | 13.6299 | 14.38883 | 6.126877 | -0.7589269 | 1.654962 | 4.803623 | 1.803364
69.81907 | 13.6253 | 14.39323 | 6.129381 | -0.7679293 | 1.654296 | 4.806884 | 1.802669
69.82907 | 13.6327 | 14.39769 | 6.131888 | -0.7649863 | 1.65363 | 4.810179 | 1.801989
69.83907 | 13.6349 | 14.4022 | 6.1344 | -0.7672968 | 1.652965 | 4.813509 | 1.801323
69.84906 | 13.6382 | 14.40676 | 6.136913 | -0.7685594 | 1.652301 | 4.81687 | 1.800675
69.85906 | 13.6385 | 14.41138 | 6.139432 | -0.7728797 | 1.651638 | 4.820268 | 1.800041
69.86906 | 13.65 | 14.41605 | 6.141956 | -0.7660544 | 1.650975 | 4.823701 | 1.799422
69.87906 | 13.6499 | 14.42078 | 6.144483 | -0.7708838 | 1.650313 | 4.827168 | 1.798819
69.88906 | 13.6505 | 14.42557 | 6.147014 | -0.7750675 | 1.649652 | 4.83067 | 1.798231
69.89906 | 13.6539 | 14.43041 | 6.149549 | -0.7765054 | 1.648992 | 4.834206 | 1.797658
69.90905 | 13.659 | 14.43529 | 6.152085 | -0.776293 | 1.648334 | 4.837773 | 1.797101
69.91905 | 13.6656 | 14.44024 | 6.154628 | -0.7746403 | 1.647676 | 4.841378 | 1.796559
69.92905 | 13.6634 | 14.44524 | 6.157175 | -0.781841 | 1.647018 | 4.845017 | 1.796032
69.93905 | 13.671 | 14.4503 | 6.159725 | -0.7792973 | 1.646361 | 4.848691 | 1.79552
69.94905 | 13.6712 | 14.45541 | 6.162279 | -0.7842071 | 1.645706 | 4.852399 | 1.795024
69.95904 | 13.6743 | 14.46057 | 6.164834 | -0.7862668 | 1.645052 | 4.856138 | 1.794543
69.96904 | 13.6857 | 14.46579 | 6.167396 | -0.7800859 | 1.644398 | 4.859916 | 1.794077
69.97904 | 13.6786 | 14.47106 | 6.169961 | -0.7924589 | 1.643745 | 4.863727 | 1.793625
69.98904 | 13.6876 | 14.47639 | 6.17253 | -0.7887871 | 1.643094 | 4.867574 | 1.793189
69.99904 | 13.6864 | 14.48177 | 6.175103 | -0.7953691 | 1.642443 | 4.871455 | 1.792769
70.00904 | 13.7001 | 14.48721 | 6.177679 | -0.7871056 | 1.641793 | 4.875371 | 1.792363
70.01903 | 13.6922 | 14.49269 | 6.180256 | -0.8004914 | 1.641146 | 4.879317 | 1.791972
70.02903 | 13.6985 | 14.49824 | 6.18284 | -0.7997353 | 1.640498 | 4.883301 | 1.791596
70.03903 | 13.7058 | 14.50384 | 6.185427 | -0.7980363 | 1.639851 | 4.887322 | 1.791236
70.04903 | 13.7115 | 14.50949 | 6.188018 | -0.7979896 | 1.639206 | 4.891375 | 1.79089
70.05903 | 13.7157 | 14.5152 | 6.190613 | -0.799499 | 1.638562 | 4.895465 | 1.79056
70.06903 | 13.7147 | 14.52096 | 6.193211 | -0.8062615 | 1.637919 | 4.899588 | 1.790244
70.07902 | 13.7306 | 14.52677 | 6.19581 | -0.796173 | 1.637277 | 4.903742 | 1.789943
70.08902 | 13.724 | 14.53264 | 6.198415 | -0.8086443 | 1.636636 | 4.907935 | 1.789658
70.09902 | 13.7353 | 14.53857 | 6.201024 | -0.8032715 | 1.635997 | 4.912164 | 1.789387
70.10902 | 13.7335 | 14.54455 | 6.203637 | -0.8110512 | 1.635358 | 4.916426 | 1.789131
70.11902 | 13.7438 | 14.55059 | 6.206252 | -0.806787 | 1.634721 | 4.920724 | 1.78889
70.12902 | 13.7469 | 14.55668 | 6.208872 | -0.8097757 | 1.634085 | 4.925056 | 1.788663
70.13901 | 13.7505 | 14.56281 | 6.211492 | -0.8123141 | 1.633451 | 4.929419 | 1.788452
70.14901 | 13.7538 | 14.56901 | 6.214118 | -0.8152128 | 1.632817 | 4.933821 | 1.788256
70.15901 | 13.7567 | 14.57526 | 6.216748 | -0.8185647 | 1.632185 | 4.938258 | 1.788074
70.16901 | 13.7736 | 14.58157 | 6.219381 | -0.8079724 | 1.631554 | 4.94273 | 1.787907
70.17901 | 13.7712 | 14.58793 | 6.222018 | -0.8167338 | 1.630924 | 4.947237 | 1.787754
70.18901 | 13.7859 | 14.59435 | 6.224658 | -0.8084503 | 1.630296 | 4.95178 | 1.787617
70.199 | 13.7803 | 14.60081 | 6.227299 | -0.8205145 | 1.629669 | 4.956352 | 1.787494
70.209 | 13.797 | 14.60734 | 6.229946 | -0.8103393 | 1.629044 | 4.960964 | 1.787386
70.219 | 13.7933 | 14.61392 | 6.232596 | -0.8206185 | 1.628419 | 4.965611 | 1.787292
70.229 | 13.7968 | 14.62055 | 6.235249 | -0.8237524 | 1.627796 | 4.970293 | 1.787213
70.239 | 13.8083 | 14.62724 | 6.237906 | -0.8189407 | 1.627175 | 4.975011 | 1.787149
70.249 | 13.813 | 14.63398 | 6.240566 | -0.8209833 | 1.626555 | 4.979763 | 1.787099
70.25899 | 13.8213 | 14.64077 | 6.243227 | -0.8194744 | 1.625937 | 4.984546 | 1.787064
70.26899 | 13.8209 | 14.64763 | 6.245894 | -0.8267263 | 1.62532 | 4.989369 | 1.787044
70.27899 | 13.8273 | 14.65453 | 6.248563 | -0.8272324 | 1.624704 | 4.994227 | 1.787038
70.28899 | 13.8322 | 14.66149 | 6.251237 | -0.8292927 | 1.62409 | 4.99912 | 1.787046
70.29899 | 13.8399 | 14.66851 | 6.253913 | -0.828608 | 1.623477 | 5.004048 | 1.787069
70.30899 | 13.8499 | 14.67558 | 6.256593 | -0.8256777 | 1.622866 | 5.009012 | 1.787107
70.31898 | 13.8435 | 14.68269 | 6.259273 | -0.8391946 | 1.622257 | 5.014006 | 1.787158
70.32898 | 13.8535 | 14.68987 | 6.261959 | -0.8363732 | 1.621649 | 5.01904 | 1.787225
70.33898 | 13.8561 | 14.69711 | 6.264648 | -0.8410061 | 1.621042 | 5.02411 | 1.787306
70.34898 | 13.8603 | 14.70439 | 6.26734 | -0.844094 | 1.620438 | 5.029215 | 1.787401
70.35898 | 13.8658 | 14.71174 | 6.270036 | -0.8459359 | 1.619834 | 5.034356 | 1.78751
70.36897 | 13.8635 | 14.71913 | 6.272732 | -0.8556256 | 1.619233 | 5.039527 | 1.787634
70.37897 | 13.8798 | 14.72658 | 6.275433 | -0.8467771 | 1.618633 | 5.044738 | 1.787773
70.38897 | 13.8833 | 14.73408 | 6.278138 | -0.8507825 | 1.618035 | 5.049985 | 1.787925
70.39897 | 13.8831 | 14.74164 | 6.280846 | -0.858543 | 1.617438 | 5.055267 | 1.788092
70.40897 | 13.89 | 14.74926 | 6.283557 | -0.8592575 | 1.616843 | 5.060585 | 1.788273
70.41897 | 13.8908 | 14.75693 | 6.286271 | -0.8661268 | 1.61625 | 5.065939 | 1.788468
70.42896 | 13.9033 | 14.76464 | 6.288985 | -0.8613429 | 1.615659 | 5.071322 | 1.788677
70.43896 | 13.9056 | 14.77242 | 6.291705 | -0.8668211 | 1.615069 | 5.076746 | 1.788901
70.44896 | 13.8994 | 14.78025 | 6.294428 | -0.880854 | 1.614481 | 5.082207 | 1.789138
70.45896 | 13.9078 | 14.78814 | 6.297154 | -0.8803412 | 1.613895 | 5.087702 | 1.789391
70.46896 | 13.925 | 14.79608 | 6.299883 | -0.8710831 | 1.61331 | 5.093235 | 1.789656
70.47896 | 13.9208 | 14.80408 | 6.302614 | -0.8832794 | 1.612727 | 5.098801 | 1.789937
70.48895 | 13.9317 | 14.81212 | 6.305346 | -0.880423 | 1.612147 | 5.104399 | 1.790231
70.49895 | 13.9309 | 14.82023 | 6.308084 | -0.8893281 | 1.611568 | 5.110038 | 1.790539
70.50895 | 13.9406 | 14.82839 | 6.310825 | -0.8877883 | 1.610991 | 5.115712 | 1.790861
70.51895 | 13.9563 | 14.8366 | 6.313568 | -0.8803 | 1.610415 | 5.121421 | 1.791197
70.52895 | 13.9498 | 14.84487 | 6.316314 | -0.8950719 | 1.609841 | 5.127169 | 1.791547
70.53895 | 13.9575 | 14.85319 | 6.319063 | -0.8956924 | 1.609269 | 5.13295 | 1.791911
70.54894 | 13.9651 | 14.86156 | 6.321812 | -0.8964627 | 1.6087 | 5.138762 | 1.792288
70.55894 | 13.9758 | 14.87 | 6.324567 | -0.8941955 | 1.608132 | 5.144617 | 1.79268
70.56894 | 13.9805 | 14.87848 | 6.327325 | -0.8979827 | 1.607566 | 5.150506 | 1.793086
70.57894 | 13.9833 | 14.88703 | 6.330085 | -0.9037274 | 1.607002 | 5.156434 | 1.793506
70.58894 | 13.993 | 14.89562 | 6.332848 | -0.9026208 | 1.60644 | 5.162395 | 1.793939
70.59894 | 14.0063 | 14.90427 | 6.335614 | -0.8979747 | 1.60588 | 5.168395 | 1.794387
70.60893 | 14.0184 | 14.91297 | 6.338379 | -0.8945682 | 1.605322 | 5.174421 | 1.794847
70.61893 | 14.0173 | 14.92173 | 6.341151 | -0.9044282 | 1.604765 | 5.180492 | 1.795321
70.62893 | 14.029 | 14.93054 | 6.343924 | -0.9015429 | 1.604211 | 5.186598 | 1.79581
70.63893 | 14.0478 | 14.93941 | 6.346701 | -0.891612 | 1.603659 | 5.192741 | 1.796312
70.64893 | 14.0421 | 14.94834 | 6.34948 | -0.9062352 | 1.603108 | 5.198919 | 1.796827
70.65893 | 14.059 | 14.95731 | 6.352262 | -0.8983132 | 1.60256 | 5.205135 | 1.797357
70.66892 | 14.0628 | 14.96634 | 6.355044 | -0.9035369 | 1.602014 | 5.21138 | 1.797899
70.67892 | 14.0695 | 14.97542 | 6.357831 | -0.9059242 | 1.60147 | 5.217668 | 1.798456
70.68892 | 14.0813 | 14.98457 | 6.360621 | -0.9032653 | 1.600928 | 5.223991 | 1.799026
70.69892 | 14.0924 | 14.99376 | 6.363413 | -0.9013613 | 1.600388 | 5.230352 | 1.799609
70.70892 | 14.0971 | 15.00301 | 6.366208 | -0.9059119 | 1.599849 | 5.236748 | 1.800206
70.71891 | 14.1097 | 15.01231 | 6.369002 | -0.9026078 | 1.599314 | 5.243175 | 1.800816
70.72891 | 14.1195 | 15.02167 | 6.371802 | -0.9021669 | 1.59878 | 5.249644 | 1.80144
70.73891 | 14.1204 | 15.03108 | 6.374605 | -0.9106816 | 1.598248 | 5.256151 | 1.802078
70.74891 | 14.1278 | 15.04055 | 6.37741 | -0.9127495 | 1.597718 | 5.262693 | 1.802729
70.75891 | 14.14 | 15.05007 | 6.380217 | -0.9100723 | 1.597191 | 5.269271 | 1.803393
70.76891 | 14.1548 | 15.05965 | 6.383027 | -0.9048495 | 1.596665 | 5.275887 | 1.80407
70.7789 | 14.1554 | 15.06927 | 6.385836 | -0.9138716 | 1.596143 | 5.282533 | 1.80476
70.7889 | 14.1542 | 15.07896 | 6.388651 | -0.9247572 | 1.595621 | 5.28922 | 1.805465
70.7989 | 14.1657 | 15.0887 | 6.391468 | -0.9229986 | 1.595103 | 5.295946 | 1.806182
70.8089 | 14.1783 | 15.09849 | 6.394288 | -0.9201935 | 1.594585 | 5.302708 | 1.806913
70.8189 | 14.1795 | 15.10834 | 6.397109 | -0.9288413 | 1.59407 | 5.309505 | 1.807656
70.8289 | 14.1896 | 15.11825 | 6.399934 | -0.9286452 | 1.593558 | 5.31634 | 1.808413
70.83889 | 14.1867 | 15.12819 | 6.402757 | -0.941494 | 1.593048 | 5.323206 | 1.809182
70.84889 | 14.2135 | 15.1382 | 6.405586 | -0.9247049 | 1.592539 | 5.330114 | 1.809965
70.85889 | 14.2121 | 15.14827 | 6.408417 | -0.9361712 | 1.592033 | 5.337059 | 1.810761
70.86889 | 14.2187 | 15.15839 | 6.411251 | -0.9396925 | 1.59153 | 5.344041 | 1.811571
70.87889 | 14.2345 | 15.16857 | 6.414087 | -0.9340678 | 1.591028 | 5.35106 | 1.812393
70.88889 | 14.2372 | 15.1788 | 6.416925 | -0.9415967 | 1.590528 | 5.358116 | 1.813228
70.89888 | 14.2577 | 15.18907 | 6.419762 | -0.9313702 | 1.590031 | 5.365201 | 1.814075
70.90888 | 14.2579 | 15.19941 | 6.422605 | -0.9415078 | 1.589536 | 5.372331 | 1.814936
70.91888 | 14.2766 | 15.2098 | 6.425449 | -0.9331996 | 1.589043 | 5.379497 | 1.81581
70.92888 | 14.282 | 15.22025 | 6.428296 | -0.9382455 | 1.588552 | 5.3867 | 1.816697
70.93888 | 14.2941 | 15.23075 | 6.431145 | -0.9366451 | 1.588064 | 5.39394 | 1.817597
70.94888 | 14.3126 | 15.2413 | 6.433997 | -0.9286994 | 1.587577 | 5.401217 | 1.818509
70.95887 | 14.3162 | 15.2519 | 6.436847 | -0.9356974 | 1.587093 | 5.408524 | 1.819433
70.96887 | 14.3337 | 15.26256 | 6.439703 | -0.9288596 | 1.586611 | 5.415875 | 1.820371
70.97887 | 14.3463 | 15.27328 | 6.44256 | -0.9269761 | 1.586132 | 5.423263 | 1.821321
70.98887 | 14.3623 | 15.28405 | 6.44542 | -0.9217462 | 1.585654 | 5.430688 | 1.822284
70.99887 | 14.378 | 15.29487 | 6.448281 | -0.9168701 | 1.585178 | 5.43815 | 1.82326
71.00887 | 14.3937 | 15.30575 | 6.451145 | -0.9120485 | 1.584705 | 5.445649 | 1.824248
71.01886 | 14.4027 | 15.31667 | 6.454008 | -0.9139704 | 1.584235 | 5.453179 | 1.825248
71.02886 | 14.4223 | 15.32766 | 6.456876 | -0.905356 | 1.583766 | 5.460752 | 1.826262
71.03886 | 14.438 | 15.3387 | 6.459746 | -0.9006959 | 1.5833 | 5.468363 | 1.827287
71.04886 | 14.452 | 15.34979 | 6.462618 | -0.8977895 | 1.582835 | 5.476011 | 1.828326
71.05886 | 14.468 | 15.36094 | 6.465492 | -0.8929365 | 1.582373 | 5.483695 | 1.829376
71.06886 | 14.4759 | 15.37214 | 6.468367 | -0.8962385 | 1.581913 | 5.491418 | 1.83044
71.07885 | 14.4986 | 15.38338 | 6.471242 | -0.8847826 | 1.581456 | 5.49917 | 1.831514
71.08885 | 14.5124 | 15.39469 | 6.474122 | -0.8822908 | 1.581 | 5.506967 | 1.832602
71.09885 | 14.5259 | 15.40605 | 6.477003 | -0.8801517 | 1.580547 | 5.5148 | 1.833702
71.10885 | 14.544 | 15.41747 | 6.479886 | -0.8734683 | 1.580096 | 5.522672 | 1.834814
71.11885 | 14.5573 | 15.42894 | 6.482772 | -0.8716369 | 1.579647 | 5.53058 | 1.835938
71.12884 | 14.5727 | 15.44045 | 6.485656 | -0.8677478 | 1.579201 | 5.538518 | 1.837073
71.13884 | 14.5901 | 15.45203 | 6.488545 | -0.8619259 | 1.578757 | 5.546502 | 1.838223
71.14884 | 14.6041 | 15.46365 | 6.491436 | -0.8595542 | 1.578314 | 5.554522 | 1.839383
71.15884 | 14.6219 | 15.47534 | 6.494328 | -0.8534385 | 1.577874 | 5.56258 | 1.840556
71.16884 | 14.6351 | 15.48707 | 6.497222 | -0.8519734 | 1.577435 | 5.570675 | 1.84174
71.17884 | 14.6511 | 15.49887 | 6.500118 | -0.8477653 | 1.577 | 5.578809 | 1.842938
71.18883 | 14.6631 | 15.51069 | 6.503013 | -0.8475944 | 1.576566 | 5.58697 | 1.844145
71.19883 | 14.6768 | 15.52259 | 6.505913 | -0.845791 | 1.576135 | 5.595178 | 1.845365
71.20883 | 14.6962 | 15.53454 | 6.508814 | -0.8383401 | 1.575706 | 5.603423 | 1.846598
71.21883 | 14.7054 | 15.54654 | 6.511717 | -0.8411428 | 1.575278 | 5.611706 | 1.847842
71.22883 | 14.7248 | 15.5586 | 6.514621 | -0.8337974 | 1.574853 | 5.620025 | 1.849098
71.23883 | 14.742 | 15.57071 | 6.517528 | -0.8287067 | 1.57443 | 5.628384 | 1.850365
71.24882 | 14.7591 | 15.58286 | 6.520433 | -0.8237556 | 1.57401 | 5.636769 | 1.851643
71.25882 | 14.7711 | 15.59507 | 6.523342 | -0.8239699 | 1.573591 | 5.645202 | 1.852934
71.26882 | 14.785 | 15.60734 | 6.526253 | -0.8223363 | 1.573174 | 5.653672 | 1.854237
71.27882 | 14.8026 | 15.61966 | 6.529166 | -0.817056 | 1.57276 | 5.662179 | 1.855551
71.28882 | 14.8216 | 15.63203 | 6.53208 | -0.810429 | 1.572347 | 5.670725 | 1.856877
71.29882 | 14.842 | 15.64445 | 6.534996 | -0.8024536 | 1.571937 | 5.679307 | 1.858214
71.30881 | 14.8514 | 15.65692 | 6.537911 | -0.8055188 | 1.571529 | 5.687918 | 1.859561
71.31881 | 14.8656 | 15.66945 | 6.540829 | -0.8038486 | 1.571123 | 5.696576 | 1.860921
71.32881 | 14.8845 | 15.68203 | 6.54375 | -0.7975311 | 1.570719 | 5.705271 | 1.862292
71.33881 | 14.9078 | 15.69467 | 6.546672 | -0.7868657 | 1.570317 | 5.714003 | 1.863674
71.34881 | 14.9178 | 15.70735 | 6.549595 | -0.7895526 | 1.569916 | 5.722773 | 1.865068
71.35881 | 14.9385 | 15.72009 | 6.55252 | -0.7815919 | 1.569518 | 5.731581 | 1.866473
71.3688 | 14.953 | 15.73287 | 6.555443 | -0.7798705 | 1.569122 | 5.740418 | 1.867887
71.3788 | 14.9745 | 15.74571 | 6.558371 | -0.7712142 | 1.568728 | 5.749301 | 1.869315
71.3888 | 14.9922 | 15.75861 | 6.5613 | -0.7664096 | 1.568336 | 5.758221 | 1.870753
71.3988 | 15.013 | 15.77156 | 6.56423 | -0.7585567 | 1.567946 | 5.767179 | 1.872202
71.4088 | 15.0304 | 15.78456 | 6.567162 | -0.7541561 | 1.567558 | 5.776174 | 1.873662
71.4188 | 15.0435 | 15.79761 | 6.570095 | -0.7541072 | 1.567172 | 5.785208 | 1.875133
71.42879 | 15.0695 | 15.8107 | 6.573026 | -0.7411967 | 1.566788 | 5.794269 | 1.876614
71.43879 | 15.0907 | 15.82385 | 6.575962 | -0.7331509 | 1.566405 | 5.803377 | 1.878106
71.44879 | 15.1057 | 15.83706 | 6.578899 | -0.7313566 | 1.566025 | 5.812523 | 1.87961
71.45879 | 15.1213 | 15.85031 | 6.581837 | -0.7290135 | 1.565646 | 5.821706 | 1.881124
71.46879 | 15.1357 | 15.86362 | 6.584777 | -0.7279223 | 1.565269 | 5.830927 | 1.882649
71.47879 | 15.1668 | 15.87698 | 6.587718 | -0.7101817 | 1.564895 | 5.840185 | 1.884185
71.48878 | 15.1893 | 15.89038 | 6.590657 | -0.7010795 | 1.564522 | 5.849472 | 1.885729
71.49878 | 15.2045 | 15.90384 | 6.5936 | -0.6993408 | 1.564151 | 5.858805 | 1.887286
71.50878 | 15.2196 | 15.91735 | 6.596544 | -0.6977535 | 1.563781 | 5.868175 | 1.888853
71.51878 | 15.2449 | 15.93092 | 6.59949 | -0.6860179 | 1.563414 | 5.877584 | 1.89043
71.52878 | 15.2685 | 15.94453 | 6.602436 | -0.6760324 | 1.563048 | 5.88703 | 1.892018
71.53877 | 15.289 | 15.95818 | 6.605381 | -0.6691841 | 1.562684 | 5.896504 | 1.893615
71.54877 | 15.3046 | 15.9719 | 6.60833 | -0.6672998 | 1.562322 | 5.906024 | 1.895223
71.55877 | 15.3237 | 15.98567 | 6.61128 | -0.6619659 | 1.561962 | 5.915582 | 1.896841
71.56877 | 15.3416 | 15.99948 | 6.614231 | -0.6578825 | 1.561603 | 5.925178 | 1.89847
71.57877 | 15.3624 | 16.01335 | 6.617183 | -0.6509491 | 1.561246 | 5.934811 | 1.900109
71.58877 | 15.3804 | 16.02727 | 6.620137 | -0.6468662 | 1.560891 | 5.944481 | 1.901758
71.59876 | 15.4035 | 16.04122 | 6.623088 | -0.6377197 | 1.560537 | 5.954179 | 1.903415
71.60876 | 15.4183 | 16.05524 | 6.626043 | -0.6369367 | 1.560185 | 5.963924 | 1.905084
71.61876 | 15.4425 | 16.0693 | 6.628999 | -0.6268031 | 1.559835 | 5.973706 | 1.906763
71.62876 | 15.4597 | 16.08342 | 6.631957 | -0.6237198 | 1.559486 | 5.983526 | 1.908451
71.63876 | 15.4823 | 16.09759 | 6.634915 | -0.6152857 | 1.559139 | 5.993382 | 1.910149
71.64876 | 15.4981 | 16.1118 | 6.637874 | -0.6137013 | 1.558794 | 6.003277 | 1.911857
71.65875 | 15.5214 | 16.12605 | 6.640831 | -0.6046519 | 1.55845 | 6.013198 | 1.913573
71.66875 | 15.5403 | 16.14037 | 6.643792 | -0.6000661 | 1.558108 | 6.023166 | 1.9153
71.67875 | 15.5605 | 16.15473 | 6.646753 | -0.594229 | 1.557767 | 6.033172 | 1.917037
71.68875 | 15.5811 | 16.16914 | 6.649716 | -0.5880409 | 1.557427 | 6.043215 | 1.918783
71.69875 | 15.5981 | 16.1836 | 6.65268 | -0.5855019 | 1.557089 | 6.053295 | 1.920538
71.70875 | 15.6163 | 16.19811 | 6.655644 | -0.5818117 | 1.556753 | 6.063412 | 1.922303
71.71874 | 15.6388 | 16.21266 | 6.658606 | -0.5738554 | 1.556419 | 6.073554 | 1.924076
71.72874 | 15.6642 | 16.22726 | 6.661572 | -0.5630619 | 1.556085 | 6.083745 | 1.925859
71.73874 | 15.6817 | 16.24192 | 6.664539 | -0.5602169 | 1.555753 | 6.093974 | 1.927651
71.74874 | 15.7073 | 16.25662 | 6.667506 | -0.5493199 | 1.555422 | 6.104239 | 1.929453
71.75874 | 15.725 | 16.27137 | 6.670474 | -0.5463711 | 1.555093 | 6.114541 | 1.931263
71.76874 | 15.7454 | 16.28617 | 6.673443 | -0.5407696 | 1.554765 | 6.124879 | 1.933082
71.77873 | 15.764 | 16.301 | 6.67641 | -0.5370013 | 1.554439 | 6.135243 | 1.93491
71.78873 | 15.7864 | 16.3159 | 6.67938 | -0.5294958 | 1.554114 | 6.145655 | 1.936747
71.79873 | 15.8127 | 16.33084 | 6.682351 | -0.5181374 | 1.55379 | 6.156104 | 1.938593
71.80873 | 15.8373 | 16.34583 | 6.685323 | -0.5085264 | 1.553467 | 6.166589 | 1.940447
71.81873 | 15.8555 | 16.36086 | 6.688295 | -0.5053621 | 1.553145 | 6.177111 | 1.942311
71.82873 | 15.8675 | 16.37595 | 6.691268 | -0.5084454 | 1.552825 | 6.18767 | 1.944182
71.83872 | 15.8929 | 16.39106 | 6.694239 | -0.4981571 | 1.552506 | 6.198253 | 1.94606
71.84872 | 15.922 | 16.40623 | 6.697213 | -0.484234 | 1.552188 | 6.208885 | 1.947949
71.85872 | 15.9429 | 16.42146 | 6.700187 | -0.4785564 | 1.551871 | 6.219552 | 1.949846
71.86872 | 15.9625 | 16.43673 | 6.703163 | -0.4742263 | 1.551556 | 6.230257 | 1.951751
71.87872 | 15.9831 | 16.45204 | 6.706138 | -0.4689415 | 1.551241 | 6.240998 | 1.953665
71.88872 | 16.0008 | 16.46741 | 6.709114 | -0.4666073 | 1.550928 | 6.251777 | 1.955587
71.89871 | 16.0331 | 16.4828 | 6.712088 | -0.4496958 | 1.550616 | 6.262578 | 1.957514
71.90871 | 16.051 | 16.49825 | 6.715065 | -0.4472487 | 1.550304 | 6.273427 | 1.959452
71.91871 | 16.0745 | 16.51375 | 6.718043 | -0.4392472 | 1.549994 | 6.284312 | 1.961398
71.92871 | 16.0921 | 16.52929 | 6.721021 | -0.4371906 | 1.549685 | 6.295234 | 1.963351
71.93871 | 16.1179 | 16.54488 | 6.724 | -0.4269799 | 1.549377 | 6.306191 | 1.965312
71.9487 | 16.1462 | 16.5605 | 6.726975 | -0.4142987 | 1.54907 | 6.317174 | 1.96728
71.9587 | 16.1632 | 16.57618 | 6.729955 | -0.4129773 | 1.548764 | 6.328203 | 1.969256
71.9687 | 16.1842 | 16.5919 | 6.732934 | -0.4076999 | 1.548458 | 6.339267 | 1.97124
71.9787 | 16.2088 | 16.60767 | 6.735914 | -0.3988679 | 1.548154 | 6.350368 | 1.973232
71.9887 | 16.2296 | 16.62348 | 6.738895 | -0.39388 | 1.54785 | 6.361504 | 1.975231
71.9987 | 16.2519 | 16.63934 | 6.741875 | -0.3874354 | 1.547547 | 6.372675 | 1.977238
72.00869 | 16.276 | 16.65522 | 6.744853 | -0.3792195 | 1.547246 | 6.383871 | 1.979249
72.01869 | 16.305 | 16.67116 | 6.747834 | -0.3661626 | 1.546944 | 6.395114 | 1.98127
72.02869 | 16.3287 | 16.68715 | 6.750816 | -0.3584488 | 1.546644 | 6.406391 | 1.983298
72.03869 | 16.3512 | 16.70318 | 6.753798 | -0.3519787 | 1.546344 | 6.417704 | 1.985333
72.04869 | 16.3784 | 16.71925 | 6.756779 | -0.3408512 | 1.546046 | 6.429051 | 1.987375
72.05869 | 16.4025 | 16.73537 | 6.759762 | -0.3328666 | 1.545747 | 6.440434 | 1.989424
72.06868 | 16.4215 | 16.75151 | 6.762741 | -0.3300092 | 1.54545 | 6.451841 | 1.991477
72.07868 | 16.4494 | 16.76771 | 6.765723 | -0.3183094 | 1.545153 | 6.463293 | 1.99354
72.08868 | 16.4712 | 16.78395 | 6.768706 | -0.3127514 | 1.544857 | 6.47478 | 1.995608
72.09868 | 16.4976 | 16.80024 | 6.771689 | -0.3026356 | 1.544561 | 6.486302 | 1.997684
72.10868 | 16.5207 | 16.81656 | 6.774672 | -0.2958618 | 1.544266 | 6.497858 | 1.999766
72.11868 | 16.5432 | 16.83293 | 6.777655 | -0.2897295 | 1.543972 | 6.509449 | 2.001854
72.12867 | 16.577 | 16.84932 | 6.780635 | -0.2723222 | 1.543678 | 6.521063 | 2.003947
72.13867 | 16.6014 | 16.86577 | 6.783618 | -0.2643711 | 1.543384 | 6.532722 | 2.006047
72.14867 | 16.6257 | 16.88226 | 6.786601 | -0.2565617 | 1.543091 | 6.544416 | 2.008154
72.15867 | 16.6515 | 16.89879 | 6.789584 | -0.2472927 | 1.542799 | 6.556143 | 2.010267
72.16867 | 16.6727 | 16.91536 | 6.792567 | -0.2426643 | 1.542507 | 6.567905 | 2.012386
72.17867 | 16.7054 | 16.93197 | 6.79555 | -0.226575 | 1.542215 | 6.5797 | 2.01451
72.18866 | 16.732 | 16.94861 | 6.79853 | -0.2166097 | 1.541924 | 6.591517 | 2.016639
72.19866 | 16.7508 | 16.9653 | 6.801513 | -0.2145005 | 1.541633 | 6.603379 | 2.018775
72.20866 | 16.767 | 16.98203 | 6.804496 | -0.2150299 | 1.541343 | 6.615275 | 2.020916
72.21866 | 16.7958 | 16.9988 | 6.807479 | -0.2029987 | 1.541052 | 6.627203 | 2.023064
72.22866 | 16.8262 | 17.01561 | 6.810462 | -0.1894064 | 1.540762 | 6.639165 | 2.025216
72.23866 | 16.8539 | 17.03245 | 6.813445 | -0.1785521 | 1.540473 | 6.651161 | 2.027374
72.24865 | 16.873 | 17.04932 | 6.816424 | -0.1763196 | 1.540183 | 6.663177 | 2.029535
72.25865 | 16.8983 | 17.06624 | 6.819407 | -0.1679427 | 1.539894 | 6.675238 | 2.031704
72.26865 | 16.9239 | 17.0832 | 6.822389 | -0.1593028 | 1.539605 | 6.687331 | 2.033877
72.27865 | 16.9518 | 17.1002 | 6.825371 | -0.1484001 | 1.539316 | 6.699457 | 2.036056
72.28865 | 16.9752 | 17.11723 | 6.828353 | -0.1420342 | 1.539027 | 6.711615 | 2.038239
72.29865 | 17.0044 | 17.13431 | 6.831334 | -0.1299064 | 1.538739 | 6.723806 | 2.040427
72.30864 | 17.0176 | 17.1514 | 6.834313 | -0.1337977 | 1.53845 | 6.736017 | 2.042618
72.31864 | 17.0428 | 17.16854 | 6.837294 | -0.1257421 | 1.538162 | 6.748271 | 2.044815
72.32864 | 17.0699 | 17.18572 | 6.840275 | -0.1158225 | 1.537874 | 6.760557 | 2.047017
72.33864 | 17.0958 | 17.20294 | 6.843255 | -0.1071391 | 1.537585 | 6.772875 | 2.049223
72.34864 | 17.1227 | 17.22019 | 6.846235 | -0.09749095 | 1.537297 | 6.785225 | 2.051434
72.35863 | 17.1384 | 17.23746 | 6.849212 | -0.09906091 | 1.537008 | 6.797594 | 2.053647
72.36863 | 17.1706 | 17.25478 | 6.852192 | -0.08418288 | 1.53672 | 6.810006 | 2.055865
72.37863 | 17.1991 | 17.27214 | 6.855171 | -0.07303951 | 1.536431 | 6.822449 | 2.058089
72.38863 | 17.2301 | 17.28953 | 6.858149 | -0.0594299 | 1.536143 | 6.834922 | 2.060315
72.39863 | 17.2553 | 17.30695 | 6.861128 | -0.05165497 | 1.535854 | 6.847427 | 2.062546
72.40863 | 17.2798 | 17.32441 | 6.864106 | -0.04461285 | 1.535565 | 6.859962 | 2.064781
72.41862 | 17.3056 | 17.34189 | 6.86708 | -0.03628541 | 1.535276 | 6.872513 | 2.067016
72.42862 | 17.3407 | 17.35941 | 6.870057 | -0.01871038 | 1.534987 | 6.885109 | 2.069258
72.43862 | 17.3711 | 17.37697 | 6.873034 | -0.005867805 | 1.534697 | 6.897734 | 2.071503
72.44862 | 17.3988 | 17.39456 | 6.876009 | 0.0042413 | 1.534407 | 6.91039 | 2.073752
72.45862 | 17.4183 | 17.41218 | 6.878985 | 0.006118718 | 1.534117 | 6.923075 | 2.076004
72.46862 | 17.4571 | 17.42983 | 6.88196 | 0.02726552 | 1.533827 | 6.935789 | 2.078258
72.47861 | 17.4892 | 17.4475 | 6.884931 | 0.0417003 | 1.533537 | 6.948518 | 2.080514
72.48861 | 17.5224 | 17.46522 | 6.887905 | 0.05718435 | 1.533246 | 6.96129 | 2.082775
72.49861 | 17.5518 | 17.48296 | 6.890878 | 0.06883735 | 1.532954 | 6.974092 | 2.085038
72.50861 | 17.5802 | 17.50074 | 6.893851 | 0.07946027 | 1.532662 | 6.986922 | 2.087304
72.51861 | 17.6118 | 17.51855 | 6.896823 | 0.09325368 | 1.53237 | 6.99978 | 2.089573
72.52861 | 17.6416 | 17.53638 | 6.899794 | 0.1052168 | 1.532077 | 7.012667 | 2.091845
72.5386 | 17.6831 | 17.55423 | 6.902762 | 0.1288681 | 1.531785 | 7.025568 | 2.094117
72.5486 | 17.7079 | 17.57213 | 6.905732 | 0.1357738 | 1.531491 | 7.03851 | 2.096393
72.5586 | 17.7429 | 17.59005 | 6.908701 | 0.1528501 | 1.531197 | 7.05148 | 2.098672
72.5686 | 17.7739 | 17.608 | 6.91167 | 0.1658981 | 1.530903 | 7.064477 | 2.100952
72.5786 | 17.8014 | 17.62598 | 6.914637 | 0.1754181 | 1.530608 | 7.077502 | 2.103235
72.5886 | 17.8351 | 17.64399 | 6.917605 | 0.1911113 | 1.530312 | 7.090553 | 2.105519
72.59859 | 17.8653 | 17.66201 | 6.920568 | 0.2032944 | 1.530016 | 7.103619 | 2.107803
72.60859 | 17.8931 | 17.68007 | 6.923533 | 0.2130329 | 1.529719 | 7.116724 | 2.110091
72.61859 | 17.9339 | 17.69815 | 6.926498 | 0.2357462 | 1.529421 | 7.129854 | 2.112381
72.62859 | 17.9609 | 17.71627 | 6.929462 | 0.2446327 | 1.529123 | 7.143011 | 2.114672
72.63859 | 17.9846 | 17.73441 | 6.932425 | 0.2501938 | 1.528824 | 7.156193 | 2.116964
72.64859 | 18.0167 | 17.75257 | 6.935387 | 0.2641294 | 1.528524 | 7.169401 | 2.119258
72.65858 | 18.0467 | 17.77074 | 6.938346 | 0.2759585 | 1.528224 | 7.182622 | 2.12155
72.66858 | 18.0758 | 17.78896 | 6.941306 | 0.2868445 | 1.527923 | 7.19588 | 2.123846
72.67858 | 18.1104 | 17.80719 | 6.944265 | 0.3032076 | 1.527621 | 7.209163 | 2.126143
72.68858 | 18.1374 | 17.82545 | 6.947224 | 0.3119461 | 1.527318 | 7.222471 | 2.12844
72.69858 | 18.1567 | 17.84374 | 6.950182 | 0.312962 | 1.527015 | 7.235803 | 2.130739
72.70857 | 18.1839 | 17.86203 | 6.953135 | 0.3218734 | 1.52671 | 7.249146 | 2.133035
72.71857 | 18.2118 | 17.88036 | 6.956091 | 0.3314435 | 1.526405 | 7.262526 | 2.135334
72.72857 | 18.245 | 17.89871 | 6.959046 | 0.3462927 | 1.526099 | 7.275929 | 2.137634
72.73857 | 18.2731 | 17.91708 | 6.961999 | 0.3560189 | 1.525792 | 7.289356 | 2.139934
72.74857 | 18.2962 | 17.93547 | 6.964952 | 0.3607253 | 1.525484 | 7.302805 | 2.142234
72.75857 | 18.3235 | 17.95389 | 6.967903 | 0.3696108 | 1.525175 | 7.316277 | 2.144534
72.76856 | 18.3576 | 17.97231 | 6.970851 | 0.3852937 | 1.524865 | 7.329758 | 2.146832
72.77856 | 18.3778 | 17.99076 | 6.9738 | 0.3870392 | 1.524554 | 7.343274 | 2.149132
72.78856 | 18.4142 | 18.00923 | 6.976748 | 0.4049651 | 1.524242 | 7.356812 | 2.151432
72.79856 | 18.4337 | 18.02773 | 6.979695 | 0.4059713 | 1.52393 | 7.370372 | 2.153731
72.80856 | 18.4591 | 18.04624 | 6.982641 | 0.4128603 | 1.523615 | 7.383953 | 2.15603
72.81856 | 18.492 | 18.06477 | 6.985586 | 0.4272306 | 1.5233 | 7.397555 | 2.158328
72.82855 | 18.516 | 18.0833 | 6.988527 | 0.4327018 | 1.522984 | 7.411163 | 2.160624
72.83855 | 18.539 | 18.10186 | 6.991469 | 0.4371375 | 1.522667 | 7.424806 | 2.16292
72.84855 | 18.5733 | 18.12044 | 6.99441 | 0.4528563 | 1.522349 | 7.438469 | 2.165216
72.85855 | 18.5932 | 18.13904 | 6.99735 | 0.4541593 | 1.522029 | 7.452151 | 2.167511
72.86855 | 18.6256 | 18.15765 | 7.000289 | 0.4679461 | 1.521708 | 7.465853 | 2.169804
72.87855 | 18.6563 | 18.17628 | 7.003226 | 0.4800179 | 1.521386 | 7.479574 | 2.172096
72.88854 | 18.6836 | 18.19491 | 7.006159 | 0.4886933 | 1.521064 | 7.493298 | 2.174385
72.89854 | 18.7062 | 18.21356 | 7.009094 | 0.4926362 | 1.52074 | 7.507055 | 2.176675
72.90854 | 18.7341 | 18.23224 | 7.012027 | 0.5018648 | 1.520414 | 7.520832 | 2.178962
72.91854 | 18.7627 | 18.25092 | 7.01496 | 0.5117805 | 1.520087 | 7.534625 | 2.181248
72.92854 | 18.7919 | 18.26962 | 7.01789 | 0.5222836 | 1.519759 | 7.548436 | 2.183532
72.93854 | 18.8158 | 18.28833 | 7.02082 | 0.5274737 | 1.519429 | 7.562264 | 2.185814
72.94853 | 18.8408 | 18.30703 | 7.023745 | 0.5337704 | 1.519099 | 7.576095 | 2.188091
72.95853 | 18.8582 | 18.32576 | 7.026671 | 0.5324381 | 1.518766 | 7.589956 | 2.190369
72.96853 | 18.889 | 18.34451 | 7.029596 | 0.5444942 | 1.518433 | 7.603833 | 2.192644
72.97853 | 18.9207 | 18.36326 | 7.03252 | 0.5574404 | 1.518098 | 7.617725 | 2.194917
72.98853 | 18.9483 | 18.38202 | 7.035442 | 0.5662761 | 1.517761 | 7.631633 | 2.197188
72.99853 | 18.9679 | 18.4008 | 7.038363 | 0.5671031 | 1.517424 | 7.645555 | 2.199455
73.00852 | 18.9947 | 18.41956 | 7.041279 | 0.5751446 | 1.517084 | 7.659475 | 2.201717
73.01852 | 19.0195 | 18.43835 | 7.044196 | 0.5811545 | 1.516744 | 7.673427 | 2.203979
73.02852 | 19.0511 | 18.45714 | 7.047112 | 0.5939567 | 1.516401 | 7.687392 | 2.206238
73.03852 | 19.0782 | 18.47595 | 7.050027 | 0.6022518 | 1.516058 | 7.70137 | 2.208494
73.04852 | 19.1024 | 18.49476 | 7.05294 | 0.6076394 | 1.515713 | 7.715362 | 2.210746
73.05852 | 19.1189 | 18.51358 | 7.055851 | 0.6053214 | 1.515366 | 7.729365 | 2.212996
73.06851 | 19.1441 | 18.53238 | 7.058758 | 0.6117165 | 1.515018 | 7.743368 | 2.215239
73.07851 | 19.1779 | 18.55121 | 7.061666 | 0.6266875 | 1.514669 | 7.757396 | 2.217482
73.08851 | 19.1979 | 18.57005 | 7.064572 | 0.6278543 | 1.514317 | 7.771436 | 2.21972
73.09851 | 19.2241 | 18.58888 | 7.067477 | 0.6352173 | 1.513965 | 7.785486 | 2.221955
73.10851 | 19.2463 | 18.60772 | 7.07038 | 0.6385762 | 1.51361 | 7.799548 | 2.224186
73.1185 | 19.2706 | 18.62655 | 7.073279 | 0.6440518 | 1.513255 | 7.813605 | 2.22641
73.1285 | 19.3 | 18.64539 | 7.076178 | 0.6546057 | 1.512897 | 7.827686 | 2.228633
73.1385 | 19.3287 | 18.66424 | 7.079076 | 0.6644587 | 1.512538 | 7.841777 | 2.230851
73.1485 | 19.3537 | 18.68309 | 7.081972 | 0.6706099 | 1.512177 | 7.855876 | 2.233065
73.1585 | 19.3752 | 18.70194 | 7.084867 | 0.6732598 | 1.511814 | 7.869984 | 2.235275
73.1685 | 19.4031 | 18.72079 | 7.087759 | 0.6823107 | 1.51145 | 7.884101 | 2.237479
73.17849 | 19.4258 | 18.73962 | 7.090647 | 0.6861811 | 1.511084 | 7.89821 | 2.239678
73.18849 | 19.4531 | 18.75847 | 7.093536 | 0.6946337 | 1.510717 | 7.912341 | 2.241873
73.19849 | 19.4818 | 18.77731 | 7.096423 | 0.7044882 | 1.510347 | 7.926479 | 2.244063
73.20849 | 19.4966 | 18.79616 | 7.099308 | 0.7004448 | 1.509976 | 7.940623 | 2.246248
73.21849 | 19.5252 | 18.815 | 7.102191 | 0.7102045 | 1.509603 | 7.954772 | 2.248429
73.22849 | 19.5532 | 18.83383 | 7.105073 | 0.7193672 | 1.509229 | 7.968928 | 2.250604
73.23848 | 19.5812 | 18.85265 | 7.107949 | 0.7285528 | 1.508853 | 7.983074 | 2.252771
73.24848 | 19.6047 | 18.87148 | 7.110827 | 0.7332248 | 1.508475 | 7.997239 | 2.254935
73.25848 | 19.632 | 18.8903 | 7.113702 | 0.7417023 | 1.508095 | 8.011408 | 2.257093
73.26848 | 19.6521 | 18.90912 | 7.116576 | 0.7429846 | 1.507713 | 8.025581 | 2.259246
73.27848 | 19.6823 | 18.92792 | 7.119448 | 0.754375 | 1.507329 | 8.039755 | 2.261393
73.28848 | 19.7149 | 18.94673 | 7.122317 | 0.7681715 | 1.506944 | 8.053934 | 2.263534
73.29847 | 19.74 | 18.96551 | 7.125182 | 0.774495 | 1.506557 | 8.0681 | 2.265666
73.30847 | 19.7677 | 18.98429 | 7.128047 | 0.7834075 | 1.506168 | 8.082282 | 2.267795
73.31847 | 19.7913 | 19.00307 | 7.130911 | 0.788229 | 1.505777 | 8.096466 | 2.269918
73.32847 | 19.8156 | 19.02184 | 7.133772 | 0.7937613 | 1.505384 | 8.110649 | 2.272033
73.33847 | 19.8391 | 19.0406 | 7.136631 | 0.7985029 | 1.50499 | 8.124833 | 2.274143
73.34847 | 19.8699 | 19.05934 | 7.139488 | 0.8105558 | 1.504593 | 8.139017 | 2.276246
73.35846 | 19.9 | 19.07806 | 7.142341 | 0.8219383 | 1.504195 | 8.153186 | 2.27834
73.36846 | 19.9277 | 19.09678 | 7.145193 | 0.8309151 | 1.503794 | 8.167368 | 2.280429
73.37846 | 19.9469 | 19.1155 | 7.148044 | 0.8314046 | 1.503392 | 8.181547 | 2.282512
73.38846 | 19.9755 | 19.13419 | 7.150893 | 0.8413078 | 1.502988 | 8.195724 | 2.284587
73.39846 | 20.003 | 19.15287 | 7.153739 | 0.8501255 | 1.502582 | 8.209898 | 2.286656
73.40846 | 20.0341 | 19.17154 | 7.156583 | 0.862557 | 1.502174 | 8.224069 | 2.288717
73.41845 | 20.0526 | 19.19018 | 7.159422 | 0.862422 | 1.501764 | 8.238223 | 2.290769
73.42845 | 20.0795 | 19.20881 | 7.162262 | 0.8706857 | 1.501352 | 8.252386 | 2.292815
73.43845 | 20.101 | 19.22743 | 7.165099 | 0.8735655 | 1.500938 | 8.266544 | 2.294853
73.44845 | 20.1259 | 19.24604 | 7.167934 | 0.8798642 | 1.500522 | 8.280695 | 2.296885
73.45845 | 20.1385 | 19.26462 | 7.170766 | 0.8738794 | 1.500104 | 8.294842 | 2.298908
73.46845 | 20.1672 | 19.28319 | 7.173597 | 0.8840129 | 1.499685 | 8.308982 | 2.300923
73.47844 | 20.1879 | 19.30171 | 7.176422 | 0.8861859 | 1.499263 | 8.3231 | 2.302929
73.48844 | 20.2052 | 19.32024 | 7.179248 | 0.8849602 | 1.498839 | 8.337225 | 2.304928
73.49844 | 20.2311 | 19.33875 | 7.182071 | 0.8923535 | 1.498414 | 8.351343 | 2.306919
73.50844 | 20.2417 | 19.35723 | 7.184892 | 0.8844708 | 1.497986 | 8.365449 | 2.308902
73.51844 | 20.2662 | 19.37569 | 7.18771 | 0.8905087 | 1.497556 | 8.379548 | 2.310877
73.52843 | 20.286 | 19.39411 | 7.190523 | 0.8918887 | 1.497124 | 8.393623 | 2.312841
73.53843 | 20.2948 | 19.41253 | 7.193337 | 0.8822736 | 1.496691 | 8.4077 | 2.314798
73.54843 | 20.3251 | 19.43092 | 7.196148 | 0.8941825 | 1.496255 | 8.421767 | 2.316748
73.55843 | 20.3396 | 19.44928 | 7.198957 | 0.8903156 | 1.495817 | 8.435823 | 2.318688
73.56843 | 20.3529 | 19.46762 | 7.201763 | 0.885275 | 1.495377 | 8.449867 | 2.320619
73.57843 | 20.3607 | 19.48594 | 7.204566 | 0.8747607 | 1.494935 | 8.463897 | 2.322541
73.58842 | 20.381 | 19.50421 | 7.207364 | 0.8767938 | 1.494491 | 8.477899 | 2.324452
73.59842 | 20.4021 | 19.52247 | 7.210163 | 0.8796322 | 1.494045 | 8.491903 | 2.326357
73.60842 | 20.4226 | 19.5407 | 7.212959 | 0.881901 | 1.493597 | 8.505892 | 2.328252
73.61842 | 20.4385 | 19.5589 | 7.215752 | 0.8796016 | 1.493147 | 8.519863 | 2.330137
73.62842 | 20.4577 | 19.57707 | 7.218543 | 0.8806282 | 1.492695 | 8.533821 | 2.332013
73.63842 | 20.4674 | 19.59521 | 7.221331 | 0.8721874 | 1.49224 | 8.547762 | 2.333879
73.64841 | 20.4885 | 19.61331 | 7.224113 | 0.8751944 | 1.491785 | 8.561672 | 2.335735
73.65841 | 20.508 | 19.63138 | 7.226896 | 0.8766155 | 1.491327 | 8.57558 | 2.337582
73.66841 | 20.5304 | 19.64943 | 7.229676 | 0.88097 | 1.490866 | 8.589468 | 2.33942
73.67841 | 20.5453 | 19.66744 | 7.232454 | 0.877857 | 1.490404 | 8.603338 | 2.341247
73.68841 | 20.5682 | 19.68542 | 7.235228 | 0.8827783 | 1.48994 | 8.617189 | 2.343065
73.69841 | 20.5761 | 19.70336 | 7.238 | 0.8727355 | 1.489473 | 8.631019 | 2.344872
73.7084 | 20.5966 | 19.72125 | 7.240767 | 0.8753454 | 1.489005 | 8.644815 | 2.346668
73.7184 | 20.6317 | 19.73913 | 7.243533 | 0.8925726 | 1.488535 | 8.658605 | 2.348455
73.7284 | 20.6402 | 19.75696 | 7.246297 | 0.883239 | 1.488062 | 8.672371 | 2.350232
73.7384 | 20.6689 | 19.77476 | 7.249057 | 0.8941414 | 1.487587 | 8.686116 | 2.351998
73.7484 | 20.6911 | 19.79252 | 7.251815 | 0.8985825 | 1.487111 | 8.699837 | 2.353754
73.7584 | 20.7089 | 19.81024 | 7.254571 | 0.8986628 | 1.486632 | 8.713535 | 2.355499
73.76839 | 20.7315 | 19.8279 | 7.25732 | 0.9036014 | 1.486152 | 8.727194 | 2.357232
73.77839 | 20.7553 | 19.84554 | 7.26007 | 0.9097633 | 1.485669 | 8.740842 | 2.358956
73.78839 | 20.7781 | 19.86313 | 7.262816 | 0.9149653 | 1.485184 | 8.754465 | 2.360669
73.79839 | 20.799 | 19.88069 | 7.26556 | 0.9183108 | 1.484697 | 8.768061 | 2.362371
73.80839 | 20.8207 | 19.8982 | 7.268301 | 0.9224971 | 1.484209 | 8.781631 | 2.364063
73.81839 | 20.8412 | 19.91567 | 7.271038 | 0.9255286 | 1.483718 | 8.795173 | 2.365743
73.82838 | 20.8559 | 19.93308 | 7.27377 | 0.9228217 | 1.483226 | 8.808673 | 2.36741
73.83838 | 20.8838 | 19.95046 | 7.276502 | 0.9333419 | 1.482731 | 8.822158 | 2.369067
73.84838 | 20.8991 | 19.96779 | 7.279231 | 0.931309 | 1.482234 | 8.835612 | 2.370714
73.85838 | 20.922 | 19.98508 | 7.281957 | 0.9369212 | 1.481735 | 8.849037 | 2.372349
73.86838 | 20.9368 | 20.00232 | 7.28468 | 0.9344815 | 1.481234 | 8.862432 | 2.373973
73.87838 | 20.96 | 20.01951 | 7.2874 | 0.94049 | 1.480732 | 8.875794 | 2.375585
73.88837 | 20.9797 | 20.03664 | 7.290114 | 0.9430644 | 1.480227 | 8.889111 | 2.377184
73.89837 | 20.9892 | 20.05373 | 7.292827 | 0.9354701 | 1.479721 | 8.90241 | 2.378772
73.90837 | 21.0131 | 20.07077 | 7.295538 | 0.9423269 | 1.479212 | 8.915674 | 2.38035
73.91837 | 21.0266 | 20.08777 | 7.298245 | 0.9388347 | 1.478701 | 8.928904 | 2.381915
73.92837 | 21.0395 | 20.10471 | 7.30095 | 0.9347949 | 1.478189 | 8.942099 | 2.383468
73.93836 | 21.0634 | 20.12158 | 7.303648 | 0.9418227 | 1.477675 | 8.955246 | 2.385008
73.94836 | 21.0741 | 20.13841 | 7.306346 | 0.9356882 | 1.477158 | 8.968369 | 2.386538
73.95836 | 21.0876 | 20.15519 | 7.309041 | 0.9324073 | 1.47664 | 8.981457 | 2.388055
73.96836 | 21.1057 | 20.17192 | 7.311733 | 0.9337811 | 1.47612 | 8.994506 | 2.389561
73.97836 | 21.1213 | 20.18859 | 7.314421 | 0.932711 | 1.475598 | 9.007517 | 2.391054
73.98836 | 21.1374 | 20.2052 | 7.317106 | 0.9321969 | 1.475074 | 9.020489 | 2.392534
73.99835 | 21.1573 | 20.22174 | 7.319785 | 0.9355556 | 1.474548 | 9.033409 | 2.394001
74.00835 | 21.1803 | 20.23824 | 7.322464 | 0.9420569 | 1.474021 | 9.046301 | 2.395457
74.01835 | 21.1958 | 20.25468 | 7.325139 | 0.9411158 | 1.473491 | 9.059153 | 2.396901
74.02835 | 21.2035 | 20.27107 | 7.327812 | 0.9324337 | 1.472959 | 9.071964 | 2.398332
74.03835 | 21.2298 | 20.28739 | 7.33048 | 0.9424118 | 1.472426 | 9.084731 | 2.39975
74.04835 | 21.2491 | 20.30365 | 7.333146 | 0.945451 | 1.471891 | 9.097456 | 2.401156
74.05834 | 21.2703 | 20.31983 | 7.335805 | 0.950467 | 1.471355 | 9.110125 | 2.402548
74.06834 | 21.2765 | 20.33597 | 7.338464 | 0.9405292 | 1.470816 | 9.122763 | 2.403928
74.07834 | 21.3049 | 20.35205 | 7.341119 | 0.9528548 | 1.470275 | 9.135355 | 2.405296
74.08834 | 21.3175 | 20.36806 | 7.343771 | 0.9494435 | 1.469733 | 9.147902 | 2.406651
74.09834 | 21.3429 | 20.384 | 7.34642 | 0.958897 | 1.469189 | 9.160402 | 2.407992
74.10834 | 21.3627 | 20.39988 | 7.349065 | 0.9628152 | 1.468643 | 9.172856 | 2.409321
74.11833 | 21.3843 | 20.41568 | 7.351704 | 0.9686157 | 1.468096 | 9.185249 | 2.410635
74.12833 | 21.3992 | 20.43143 | 7.354342 | 0.9677671 | 1.467547 | 9.197606 | 2.411938
74.13833 | 21.4187 | 20.44711 | 7.356977 | 0.9715853 | 1.466996 | 9.209915 | 2.413228
74.14833 | 21.4331 | 20.46273 | 7.359608 | 0.9703713 | 1.466443 | 9.222173 | 2.414504
74.15833 | 21.4511 | 20.47827 | 7.362236 | 0.9728269 | 1.465889 | 9.234381 | 2.415767
74.16833 | 21.4744 | 20.49375 | 7.36486 | 0.9806516 | 1.465333 | 9.246539 | 2.417017
74.17832 | 21.4899 | 20.50914 | 7.367478 | 0.9807618 | 1.464776 | 9.258631 | 2.418254
74.18832 | 21.5031 | 20.52447 | 7.370095 | 0.9786275 | 1.464216 | 9.270684 | 2.419477
74.19832 | 21.5175 | 20.53973 | 7.372708 | 0.9777655 | 1.463656 | 9.282684 | 2.420687
74.20832 | 21.5291 | 20.55492 | 7.375318 | 0.9741757 | 1.463093 | 9.29463 | 2.421883
74.21832 | 21.5502 | 20.57004 | 7.377924 | 0.9801588 | 1.462529 | 9.306522 | 2.423066
74.22832 | 21.5693 | 20.58508 | 7.380527 | 0.9842167 | 1.461963 | 9.318358 | 2.424235
74.23831 | 21.5923 | 20.60004 | 7.383123 | 0.9922634 | 1.461397 | 9.330127 | 2.42539
74.24831 | 21.5973 | 20.61493 | 7.385718 | 0.98237 | 1.460828 | 9.341852 | 2.426532
74.25831 | 21.6084 | 20.62975 | 7.38831 | 0.9786537 | 1.460257 | 9.353518 | 2.42766
74.26831 | 21.6277 | 20.64449 | 7.390898 | 0.9832129 | 1.459686 | 9.365128 | 2.428775
74.27831 | 21.6439 | 20.65915 | 7.393482 | 0.9847502 | 1.459113 | 9.376679 | 2.429876
74.28831 | 21.6587 | 20.67373 | 7.396063 | 0.9849656 | 1.458538 | 9.38817 | 2.430964
74.2983 | 21.6757 | 20.68822 | 7.398637 | 0.9874774 | 1.457962 | 9.399588 | 2.432036
74.3083 | 21.6859 | 20.70265 | 7.40121 | 0.983252 | 1.457385 | 9.410959 | 2.433095
74.3183 | 21.6938 | 20.71699 | 7.403779 | 0.9768052 | 1.456806 | 9.422269 | 2.434141
74.3283 | 21.7094 | 20.73126 | 7.406344 | 0.9781405 | 1.456225 | 9.433517 | 2.435173
74.3383 | 21.7269 | 20.74544 | 7.408906 | 0.9814569 | 1.455644 | 9.444703 | 2.436191
74.34829 | 21.7427 | 20.75953 | 7.411461 | 0.9831702 | 1.455061 | 9.455814 | 2.437194
74.35829 | 21.7608 | 20.77355 | 7.414015 | 0.9872519 | 1.454477 | 9.466873 | 2.438184
74.36829 | 21.7728 | 20.78748 | 7.416565 | 0.9853177 | 1.453891 | 9.477866 | 2.43916
74.37829 | 21.7862 | 20.80133 | 7.419111 | 0.9848672 | 1.453304 | 9.488796 | 2.440122
74.38829 | 21.7977 | 20.8151 | 7.421653 | 0.9826018 | 1.452716 | 9.499659 | 2.44107
74.39829 | 21.8193 | 20.82878 | 7.424191 | 0.9905229 | 1.452126 | 9.510456 | 2.442004
74.40828 | 21.8294 | 20.84236 | 7.426723 | 0.9870434 | 1.451536 | 9.521175 | 2.442922
74.41828 | 21.8515 | 20.85586 | 7.429253 | 0.9956373 | 1.450945 | 9.531837 | 2.443828
74.42828 | 21.8618 | 20.86928 | 7.43178 | 0.9925187 | 1.450352 | 9.542431 | 2.444719
74.43828 | 21.8781 | 20.88261 | 7.434302 | 0.9954888 | 1.449757 | 9.552955 | 2.445596
74.44828 | 21.8948 | 20.89585 | 7.436821 | 0.9989487 | 1.449162 | 9.56341 | 2.446459
74.45828 | 21.9082 | 20.909 | 7.439335 | 0.9991963 | 1.448566 | 9.573795 | 2.447308
74.46827 | 21.933 | 20.92205 | 7.441843 | 1.010948 | 1.447969 | 9.584099 | 2.448141
74.47827 | 21.9503 | 20.93502 | 7.44435 | 1.015279 | 1.44737 | 9.59434 | 2.448961
74.48827 | 21.9574 | 20.9479 | 7.446852 | 1.0095 | 1.44677 | 9.604511 | 2.449767
74.49827 | 21.9723 | 20.96069 | 7.44935 | 1.011614 | 1.44617 | 9.614608 | 2.450559
74.50827 | 21.9912 | 20.97338 | 7.451844 | 1.01782 | 1.445568 | 9.624632 | 2.451336
74.51827 | 22.0134 | 20.98598 | 7.454334 | 1.027419 | 1.444965 | 9.634583 | 2.452099
74.52826 | 22.0232 | 20.99847 | 7.456818 | 1.024725 | 1.444363 | 9.644448 | 2.452846
74.53826 | 22.0379 | 21.01089 | 7.4593 | 1.027013 | 1.443758 | 9.654249 | 2.45358
74.54826 | 22.0462 | 21.0232 | 7.461777 | 1.022997 | 1.443153 | 9.663973 | 2.4543
74.55826 | 22.056 | 21.03542 | 7.464251 | 1.020576 | 1.442546 | 9.673621 | 2.455005
74.56826 | 22.0708 | 21.04755 | 7.46672 | 1.023252 | 1.441939 | 9.683193 | 2.455696
74.57826 | 22.0861 | 21.05957 | 7.469185 | 1.026525 | 1.441331 | 9.692686 | 2.456373
74.58825 | 22.1006 | 21.07149 | 7.471644 | 1.029107 | 1.440723 | 9.702092 | 2.457034
74.59825 | 22.1122 | 21.08333 | 7.4741 | 1.028875 | 1.440114 | 9.71143 | 2.457682
74.60825 | 22.117 | 21.09506 | 7.476553 | 1.021942 | 1.439503 | 9.720687 | 2.458315
74.61825 | 22.1294 | 21.10669 | 7.479001 | 1.022709 | 1.438892 | 9.729865 | 2.458933
74.62825 | 22.143 | 21.11822 | 7.481445 | 1.024776 | 1.43828 | 9.738962 | 2.459537
74.63825 | 22.1491 | 21.12966 | 7.483884 | 1.019443 | 1.437668 | 9.747978 | 2.460127
74.64824 | 22.1647 | 21.14098 | 7.486317 | 1.023722 | 1.437056 | 9.756904 | 2.460701
74.65824 | 22.1729 | 21.15221 | 7.488748 | 1.020692 | 1.436442 | 9.765756 | 2.461262
74.66824 | 22.1795 | 21.16334 | 7.491174 | 1.016164 | 1.435828 | 9.774526 | 2.461808
74.67824 | 22.1872 | 21.17436 | 7.493597 | 1.012837 | 1.435213 | 9.783213 | 2.46234
74.68824 | 22.2056 | 21.18528 | 7.496014 | 1.020315 | 1.434597 | 9.791816 | 2.462857
74.69823 | 22.2197 | 21.19609 | 7.498425 | 1.023606 | 1.433982 | 9.800327 | 2.46336
74.70823 | 22.2223 | 21.20681 | 7.500834 | 1.015491 | 1.433366 | 9.808761 | 2.463847
74.71823 | 22.2285 | 21.21742 | 7.503239 | 1.011081 | 1.432749 | 9.81711 | 2.464321
74.72823 | 22.241 | 21.22793 | 7.505639 | 1.013075 | 1.432132 | 9.825374 | 2.464781
74.73823 | 22.2525 | 21.23832 | 7.508035 | 1.014175 | 1.431514 | 9.833551 | 2.465225
74.74823 | 22.2635 | 21.24862 | 7.510426 | 1.014883 | 1.430896 | 9.84164 | 2.465655
74.75822 | 22.2741 | 21.25879 | 7.51281 | 1.015306 | 1.430278 | 9.849635 | 2.466071
74.76822 | 22.2871 | 21.26887 | 7.515193 | 1.018226 | 1.429659 | 9.857551 | 2.466472
74.77822 | 22.2942 | 21.27885 | 7.51757 | 1.015354 | 1.42904 | 9.865378 | 2.466858
74.78822 | 22.2969 | 21.28871 | 7.519944 | 1.008189 | 1.428421 | 9.873116 | 2.467231
74.79822 | 22.3135 | 21.29847 | 7.522312 | 1.015034 | 1.427801 | 9.880765 | 2.467588
74.80822 | 22.322 | 21.30811 | 7.524676 | 1.013888 | 1.427181 | 9.888324 | 2.467932
74.81821 | 22.3345 | 21.31764 | 7.527033 | 1.01686 | 1.426561 | 9.895786 | 2.46826
74.82821 | 22.3383 | 21.32707 | 7.529388 | 1.011232 | 1.425941 | 9.903165 | 2.468574
74.83821 | 22.3469 | 21.33639 | 7.531739 | 1.010514 | 1.425321 | 9.910452 | 2.468874
74.84821 | 22.3526 | 21.34559 | 7.534084 | 1.007007 | 1.4247 | 9.917649 | 2.46916
74.85821 | 22.3615 | 21.35469 | 7.536425 | 1.006811 | 1.424079 | 9.924754 | 2.469431
74.86821 | 22.3644 | 21.36367 | 7.538762 | 1.000726 | 1.423459 | 9.931766 | 2.469687
74.8782 | 22.3756 | 21.37254 | 7.541091 | 1.003064 | 1.422839 | 9.938677 | 2.469929
74.8882 | 22.3769 | 21.3813 | 7.543418 | 0.9956034 | 1.422218 | 9.945504 | 2.470157
74.8982 | 22.3872 | 21.38994 | 7.54574 | 0.9972557 | 1.421597 | 9.952236 | 2.47037
74.9082 | 22.3885 | 21.39848 | 7.548058 | 0.9900211 | 1.420977 | 9.958875 | 2.470569
74.9182 | 22.3921 | 21.4069 | 7.550371 | 0.9851991 | 1.420356 | 9.965421 | 2.470754
74.9282 | 22.3959 | 21.41521 | 7.552679 | 0.9806915 | 1.419735 | 9.971871 | 2.470924
74.93819 | 22.4067 | 21.42339 | 7.55498 | 0.9833053 | 1.419116 | 9.97822 | 2.471079
74.94819 | 22.3987 | 21.43147 | 7.557279 | 0.9672259 | 1.418495 | 9.984479 | 2.471221
74.95819 | 22.4046 | 21.43944 | 7.559572 | 0.96516 | 1.417875 | 9.990644 | 2.471348
74.96819 | 22.4031 | 21.44729 | 7.561861 | 0.9558103 | 1.417255 | 9.996712 | 2.471461
74.97819 | 22.4068 | 21.45502 | 7.564145 | 0.9517759 | 1.416636 | 10.00268 | 2.471559
74.98819 | 22.4016 | 21.46264 | 7.566425 | 0.9389565 | 1.416017 | 10.00856 | 2.471644
74.99818 | 22.4015 | 21.47014 | 7.568697 | 0.9313611 | 1.415398 | 10.01433 | 2.471714
75.00818 | 22.4106 | 21.47753 | 7.570967 | 0.9330743 | 1.414779 | 10.02001 | 2.471769
75.01818 | 22.4144 | 21.4848 | 7.573231 | 0.9296039 | 1.414161 | 10.02559 | 2.471811
75.02818 | 22.4124 | 21.49195 | 7.575491 | 0.9204502 | 1.413543 | 10.03108 | 2.471838
75.03818 | 22.411 | 21.49899 | 7.577746 | 0.9120137 | 1.412925 | 10.03646 | 2.471851
75.04818 | 22.4105 | 21.50591 | 7.579996 | 0.9045938 | 1.412308 | 10.04175 | 2.47185
75.05817 | 22.4008 | 21.5127 | 7.582239 | 0.8880985 | 1.411692 | 10.04694 | 2.471835
75.06817 | 22.406 | 21.51939 | 7.584479 | 0.8866141 | 1.411076 | 10.05203 | 2.471806
75.07817 | 22.4063 | 21.52595 | 7.586714 | 0.880348 | 1.41046 | 10.05702 | 2.471762
75.08817 | 22.4064 | 21.5324 | 7.588944 | 0.8739994 | 1.409845 | 10.06191 | 2.471705
75.09817 | 22.4048 | 21.53873 | 7.591169 | 0.8660709 | 1.40923 | 10.0667 | 2.471633
75.10816 | 22.4042 | 21.54493 | 7.593387 | 0.8592662 | 1.408617 | 10.07138 | 2.471547
75.11816 | 22.4119 | 21.55103 | 7.595603 | 0.8608729 | 1.408003 | 10.07597 | 2.471448
75.12816 | 22.4116 | 21.557 | 7.597813 | 0.8546002 | 1.40739 | 10.08046 | 2.471334
75.13816 | 22.4124 | 21.56286 | 7.600018 | 0.8495449 | 1.406778 | 10.08485 | 2.471207
75.14816 | 22.4123 | 21.56859 | 7.602218 | 0.8437107 | 1.406167 | 10.08914 | 2.471065
75.15816 | 22.4149 | 21.57421 | 7.604412 | 0.8406943 | 1.405556 | 10.09333 | 2.470909
75.16815 | 22.4192 | 21.5797 | 7.6066 | 0.8395046 | 1.404947 | 10.09741 | 2.47074
75.17815 | 22.4228 | 21.58507 | 7.608785 | 0.8377288 | 1.404338 | 10.10139 | 2.470557
75.18815 | 22.4215 | 21.59033 | 7.610964 | 0.8311728 | 1.403729 | 10.10527 | 2.470359
75.19815 | 22.4285 | 21.59546 | 7.613138 | 0.8330357 | 1.403122 | 10.10906 | 2.470148
75.20815 | 22.432 | 21.60048 | 7.615308 | 0.83152 | 1.402515 | 10.11273 | 2.469923
75.21815 | 22.4383 | 21.60538 | 7.617472 | 0.8329235 | 1.401909 | 10.11631 | 2.469685
75.22814 | 22.4399 | 21.61015 | 7.619628 | 0.8297522 | 1.401305 | 10.11978 | 2.469432
75.23814 | 22.4513 | 21.6148 | 7.621782 | 0.8364972 | 1.400701 | 10.12315 | 2.469166
75.24814 | 22.4521 | 21.61934 | 7.62393 | 0.8327625 | 1.400098 | 10.12642 | 2.468886
75.25814 | 22.4541 | 21.62375 | 7.626074 | 0.8303487 | 1.399496 | 10.12959 | 2.468593
75.26814 | 22.4596 | 21.62805 | 7.628212 | 0.8315546 | 1.398895 | 10.13265 | 2.468286
75.27814 | 22.4568 | 21.63222 | 7.630344 | 0.8245818 | 1.398295 | 10.13561 | 2.467965
75.28813 | 22.4614 | 21.63627 | 7.63247 | 0.8251333 | 1.397696 | 10.13847 | 2.46763
75.29813 | 22.4599 | 21.6402 | 7.634592 | 0.8197014 | 1.397099 | 10.14123 | 2.467283
75.30813 | 22.4593 | 21.64401 | 7.636709 | 0.8152901 | 1.396502 | 10.14388 | 2.466921
75.31813 | 22.4626 | 21.6477 | 7.63882 | 0.8149001 | 1.395906 | 10.14643 | 2.466546
75.32813 | 22.4684 | 21.65127 | 7.640926 | 0.8171311 | 1.395312 | 10.14887 | 2.466157
75.33813 | 22.4668 | 21.65472 | 7.643027 | 0.8120812 | 1.394719 | 10.15122 | 2.465755
75.34812 | 22.4678 | 21.65804 | 7.645121 | 0.8097572 | 1.394127 | 10.15346 | 2.46534
75.35812 | 22.4701 | 21.66125 | 7.647211 | 0.8088501 | 1.393536 | 10.15559 | 2.464911
75.36812 | 22.4637 | 21.66434 | 7.649295 | 0.7993635 | 1.392946 | 10.15763 | 2.464469
75.37812 | 22.4535 | 21.6673 | 7.651375 | 0.7861979 | 1.392358 | 10.15956 | 2.464013
75.38812 | 22.4443 | 21.67015 | 7.653449 | 0.7741511 | 1.391771 | 10.16138 | 2.463544
75.39812 | 22.4446 | 21.67287 | 7.655517 | 0.7717254 | 1.391185 | 10.16311 | 2.463062
75.40811 | 22.4433 | 21.67548 | 7.657578 | 0.7678246 | 1.390601 | 10.16473 | 2.462568
75.41811 | 22.4359 | 21.67796 | 7.659636 | 0.7579397 | 1.390018 | 10.16625 | 2.462059
75.42811 | 22.4359 | 21.68033 | 7.661688 | 0.755575 | 1.389437 | 10.16766 | 2.461537
75.43811 | 22.4234 | 21.68257 | 7.663735 | 0.7408312 | 1.388856 | 10.16898 | 2.461002
75.44811 | 22.4137 | 21.68469 | 7.665776 | 0.7290076 | 1.388277 | 10.17018 | 2.460454
75.45811 | 22.4136 | 21.6867 | 7.667811 | 0.726904 | 1.3877 | 10.17129 | 2.459893
75.4681 | 22.4004 | 21.68858 | 7.66984 | 0.7118207 | 1.387125 | 10.17229 | 2.45932
75.4781 | 22.3971 | 21.69034 | 7.671864 | 0.7067568 | 1.386551 | 10.1732 | 2.458733
75.4881 | 22.3893 | 21.69199 | 7.673883 | 0.6973104 | 1.385978 | 10.174 | 2.458133
75.4981 | 22.3808 | 21.69351 | 7.675897 | 0.687285 | 1.385406 | 10.17469 | 2.45752
75.5081 | 22.37 | 21.69492 | 7.677905 | 0.6750787 | 1.384837 | 10.17529 | 2.456894
75.51809 | 22.3641 | 21.69621 | 7.679905 | 0.6678925 | 1.384269 | 10.17578 | 2.456256
75.52809 | 22.3583 | 21.69738 | 7.681902 | 0.6609242 | 1.383702 | 10.17617 | 2.455604
75.53809 | 22.3543 | 21.69843 | 7.683893 | 0.6558735 | 1.383138 | 10.17646 | 2.45494
75.54809 | 22.3414 | 21.69936 | 7.685878 | 0.6420423 | 1.382574 | 10.17664 | 2.454262
75.55809 | 22.3359 | 21.70017 | 7.687858 | 0.6357285 | 1.382013 | 10.17673 | 2.453573
75.56809 | 22.3284 | 21.70087 | 7.689832 | 0.627534 | 1.381453 | 10.17671 | 2.45287
75.57808 | 22.318 | 21.70144 | 7.691799 | 0.6165573 | 1.380895 | 10.17659 | 2.452155
75.58808 | 22.311 | 21.7019 | 7.693762 | 0.609097 | 1.380338 | 10.17638 | 2.451428
75.59808 | 22.3117 | 21.70225 | 7.695719 | 0.6094536 | 1.379784 | 10.17606 | 2.450687
75.60808 | 22.2993 | 21.70247 | 7.697671 | 0.5968295 | 1.37923 | 10.17564 | 2.449934
75.61808 | 22.2935 | 21.70258 | 7.699616 | 0.5909206 | 1.378679 | 10.17512 | 2.449169
75.62808 | 22.2865 | 21.70257 | 7.701556 | 0.5839296 | 1.37813 | 10.17449 | 2.448391
75.63807 | 22.2859 | 21.70245 | 7.703489 | 0.5834533 | 1.377582 | 10.17377 | 2.447601
75.64807 | 22.28 | 21.70221 | 7.705417 | 0.5777945 | 1.377037 | 10.17295 | 2.446798
75.65807 | 22.278 | 21.70185 | 7.70734 | 0.5761505 | 1.376492 | 10.17203 | 2.445983
75.66807 | 22.2701 | 21.70138 | 7.709257 | 0.5687219 | 1.375951 | 10.17102 | 2.445156
75.67807 | 22.2681 | 21.70079 | 7.711168 | 0.5673096 | 1.37541 | 10.1699 | 2.444316
75.68807 | 22.2596 | 21.70009 | 7.713073 | 0.5595112 | 1.374872 | 10.16868 | 2.443464
75.69806 | 22.252 | 21.69927 | 7.714971 | 0.5527259 | 1.374336 | 10.16737 | 2.442601
75.70806 | 22.2503 | 21.69834 | 7.716864 | 0.5519565 | 1.373801 | 10.16595 | 2.441724
75.71806 | 22.239 | 21.6973 | 7.718752 | 0.5417005 | 1.373269 | 10.16444 | 2.440836
75.72806 | 22.2399 | 21.69614 | 7.720634 | 0.543758 | 1.372738 | 10.16283 | 2.439935
75.73806 | 22.2284 | 21.69487 | 7.72251 | 0.5335294 | 1.372209 | 10.16113 | 2.439023
75.74806 | 22.2197 | 21.69349 | 7.72438 | 0.5262128 | 1.371683 | 10.15933 | 2.438098
75.75805 | 22.2127 | 21.69199 | 7.726243 | 0.5207081 | 1.371159 | 10.15743 | 2.437162
75.76805 | 22.2112 | 21.69038 | 7.728101 | 0.5208158 | 1.370636 | 10.15543 | 2.436214
75.77805 | 22.1973 | 21.68866 | 7.729954 | 0.5086357 | 1.370116 | 10.15334 | 2.435253
75.78805 | 22.1803 | 21.68683 | 7.7318 | 0.4934668 | 1.369597 | 10.15115 | 2.434281
75.79805 | 22.1844 | 21.68489 | 7.733641 | 0.499509 | 1.36908 | 10.14887 | 2.433297
75.80805 | 22.1731 | 21.68284 | 7.735475 | 0.4902616 | 1.368566 | 10.1465 | 2.432301
75.81804 | 22.1628 | 21.68068 | 7.737302 | 0.4821218 | 1.368054 | 10.14403 | 2.431295
75.82804 | 22.1595 | 21.67841 | 7.739125 | 0.4810943 | 1.367544 | 10.14146 | 2.430276
75.83804 | 22.1485 | 21.67603 | 7.740941 | 0.4724749 | 1.367036 | 10.1388 | 2.429245
75.84804 | 22.1264 | 21.67353 | 7.742752 | 0.4528664 | 1.36653 | 10.13605 | 2.428203
75.85804 | 22.1194 | 21.67094 | 7.744557 | 0.4484646 | 1.366026 | 10.1332 | 2.427149
75.86804 | 22.1161 | 21.66823 | 7.746355 | 0.4478711 | 1.365525 | 10.13027 | 2.426083
75.87803 | 22.1096 | 21.66542 | 7.748146 | 0.4441826 | 1.365025 | 10.12724 | 2.425008
75.88803 | 22.0996 | 21.6625 | 7.749932 | 0.4371036 | 1.364528 | 10.12412 | 2.423919
75.89803 | 22.0936 | 21.65947 | 7.751713 | 0.4341306 | 1.364033 | 10.1209 | 2.42282
75.90803 | 22.0854 | 21.65633 | 7.753487 | 0.429065 | 1.36354 | 10.1176 | 2.421709
75.91803 | 22.077 | 21.6531 | 7.755255 | 0.4239044 | 1.363049 | 10.1142 | 2.420586
75.92802 | 22.0638 | 21.64976 | 7.757015 | 0.4140446 | 1.362561 | 10.11072 | 2.419454
75.93802 | 22.0624 | 21.64631 | 7.758771 | 0.4160944 | 1.362075 | 10.10715 | 2.418309
75.94802 | 22.0504 | 21.64275 | 7.760521 | 0.4076477 | 1.361591 | 10.10349 | 2.417154
75.95802 | 22.0466 | 21.6391 | 7.762265 | 0.407504 | 1.361109 | 10.09974 | 2.415987
75.96802 | 22.03 | 21.63534 | 7.764003 | 0.3946644 | 1.360629 | 10.0959 | 2.414809
75.97802 | 22.0233 | 21.63147 | 7.765734 | 0.3918274 | 1.360152 | 10.09197 | 2.413619
75.98801 | 22.0186 | 21.62751 | 7.767457 | 0.3910879 | 1.359678 | 10.08796 | 2.41242
75.99801 | 22.0093 | 21.62345 | 7.769176 | 0.3858549 | 1.359205 | 10.08385 | 2.41121
76.00801 | 22.0029 | 21.61928 | 7.770889 | 0.3836216 | 1.358734 | 10.07967 | 2.409988
76.01801 | 21.9932 | 21.61501 | 7.772596 | 0.3781905 | 1.358266 | 10.07539 | 2.408755
76.02801 | 21.9914 | 21.61064 | 7.774296 | 0.3807586 | 1.3578 | 10.07103 | 2.407512
76.03801 | 21.9761 | 21.60617 | 7.77599 | 0.3699253 | 1.357337 | 10.06659 | 2.406257
76.048 | 21.9681 | 21.60161 | 7.777676 | 0.3664866 | 1.356876 | 10.06207 | 2.404994
76.058 | 21.9624 | 21.59695 | 7.779358 | 0.3654514 | 1.356417 | 10.05746 | 2.403718
76.068 | 21.9496 | 21.59219 | 7.781033 | 0.3574145 | 1.355961 | 10.05276 | 2.402432
76.078 | 21.9466 | 21.58733 | 7.782702 | 0.3592741 | 1.355506 | 10.04798 | 2.401135
76.088 | 21.9284 | 21.58237 | 7.784365 | 0.3460306 | 1.355054 | 10.04312 | 2.399828
76.098 | 21.9168 | 21.57732 | 7.786021 | 0.3394831 | 1.354605 | 10.03818 | 2.39851
76.10799 | 21.9058 | 21.57217 | 7.78767 | 0.333627 | 1.354158 | 10.03316 | 2.397183
76.11799 | 21.9 | 21.56693 | 7.789314 | 0.3330693 | 1.353713 | 10.02806 | 2.395845
76.12799 | 21.8768 | 21.56159 | 7.790951 | 0.3152073 | 1.353271 | 10.02288 | 2.394496
76.13799 | 21.879 | 21.55616 | 7.792582 | 0.3228396 | 1.352831 | 10.01761 | 2.393136
76.14799 | 21.8574 | 21.55064 | 7.794207 | 0.3067641 | 1.352393 | 10.01227 | 2.391767
76.15799 | 21.8497 | 21.54502 | 7.795825 | 0.3046804 | 1.351958 | 10.00685 | 2.390388
76.16798 | 21.8386 | 21.53932 | 7.797436 | 0.2992842 | 1.351525 | 10.00136 | 2.388999
76.17798 | 21.8184 | 21.53352 | 7.799041 | 0.2848848 | 1.351094 | 9.99578 | 2.387599
76.18798 | 21.8016 | 21.52762 | 7.80064 | 0.2739772 | 1.350666 | 9.990127 | 2.38619
76.19798 | 21.7829 | 21.52164 | 7.802233 | 0.2612593 | 1.35024 | 9.984398 | 2.384769
76.20798 | 21.77 | 21.51557 | 7.803819 | 0.2544309 | 1.349817 | 9.978593 | 2.38334
76.21798 | 21.7561 | 21.50941 | 7.805399 | 0.246691 | 1.349396 | 9.972714 | 2.3819
76.22797 | 21.7472 | 21.50317 | 7.806971 | 0.2440346 | 1.348977 | 9.966765 | 2.380452
76.23797 | 21.7321 | 21.49683 | 7.808538 | 0.2352704 | 1.348561 | 9.960737 | 2.378993
76.24797 | 21.7136 | 21.49041 | 7.810099 | 0.2231948 | 1.348147 | 9.954636 | 2.377524
76.25797 | 21.71 | 21.48389 | 7.811653 | 0.2261051 | 1.347736 | 9.948462 | 2.376045
76.26797 | 21.6864 | 21.4773 | 7.8132 | 0.2091013 | 1.347327 | 9.942216 | 2.374556
76.27797 | 21.6776 | 21.47062 | 7.814741 | 0.2069831 | 1.34692 | 9.935898 | 2.373058
76.28796 | 21.6558 | 21.46386 | 7.816274 | 0.1919439 | 1.346516 | 9.929514 | 2.371552
76.29796 | 21.6478 | 21.45701 | 7.817802 | 0.1907942 | 1.346114 | 9.923055 | 2.370035
76.30796 | 21.6372 | 21.45007 | 7.819324 | 0.1871271 | 1.345714 | 9.916526 | 2.368509
76.31796 | 21.6311 | 21.44306 | 7.820838 | 0.1880437 | 1.345317 | 9.909928 | 2.366973
76.32796 | 21.614 | 21.43596 | 7.822347 | 0.178042 | 1.344922 | 9.903261 | 2.365428
76.33795 | 21.6043 | 21.42879 | 7.823847 | 0.175514 | 1.344531 | 9.896534 | 2.363874
76.34795 | 21.6006 | 21.42152 | 7.825342 | 0.1790756 | 1.344141 | 9.889731 | 2.362311
76.35795 | 21.5838 | 21.41418 | 7.826831 | 0.1696154 | 1.343753 | 9.882863 | 2.360738
76.36795 | 21.5771 | 21.40676 | 7.828313 | 0.170336 | 1.343368 | 9.875927 | 2.359156
76.37795 | 21.5686 | 21.39927 | 7.829788 | 0.1693348 | 1.342985 | 9.868927 | 2.357565
76.38795 | 21.5633 | 21.39169 | 7.831257 | 0.1716126 | 1.342605 | 9.861862 | 2.355964
76.39794 | 21.5533 | 21.38404 | 7.832718 | 0.1692597 | 1.342227 | 9.854739 | 2.354357
76.40794 | 21.5429 | 21.37631 | 7.834173 | 0.1665924 | 1.341851 | 9.847545 | 2.352739
76.41794 | 21.5334 | 21.3685 | 7.835622 | 0.1649004 | 1.341478 | 9.840288 | 2.351112
76.42794 | 21.5272 | 21.36062 | 7.837064 | 0.166584 | 1.341107 | 9.832969 | 2.349476
76.43794 | 21.5154 | 21.35266 | 7.8385 | 0.1627428 | 1.340738 | 9.825588 | 2.347831
76.44794 | 21.5096 | 21.34462 | 7.839929 | 0.1649756 | 1.340372 | 9.818146 | 2.346178
76.45793 | 21.5063 | 21.33653 | 7.841349 | 0.1697748 | 1.340009 | 9.81065 | 2.344517
76.46793 | 21.4989 | 21.32834 | 7.842765 | 0.1705555 | 1.339647 | 9.803086 | 2.342846
76.47793 | 21.4897 | 21.32009 | 7.844174 | 0.1696073 | 1.339288 | 9.795464 | 2.341167
76.48793 | 21.4835 | 21.31177 | 7.845576 | 0.1717304 | 1.338931 | 9.787783 | 2.339479
76.49793 | 21.4773 | 21.30337 | 7.846971 | 0.1739259 | 1.338577 | 9.780044 | 2.337783
76.50793 | 21.4707 | 21.29491 | 7.848359 | 0.1757903 | 1.338225 | 9.772247 | 2.336079
76.51792 | 21.4528 | 21.28638 | 7.84974 | 0.166417 | 1.337875 | 9.764401 | 2.334367
76.52792 | 21.442 | 21.27778 | 7.851115 | 0.1642211 | 1.337527 | 9.756491 | 2.332646
76.53792 | 21.4349 | 21.26911 | 7.852483 | 0.1657939 | 1.337182 | 9.748525 | 2.330916
76.54792 | 21.4219 | 21.26037 | 7.853845 | 0.1615342 | 1.336839 | 9.740504 | 2.329178
76.55792 | 21.421 | 21.25156 | 7.8552 | 0.1694417 | 1.336499 | 9.732428 | 2.327432
76.56792 | 21.4157 | 21.24268 | 7.856548 | 0.1730152 | 1.33616 | 9.724299 | 2.325678
76.57791 | 21.4028 | 21.23375 | 7.857887 | 0.169047 | 1.335824 | 9.716124 | 2.323918
76.58791 | 21.3996 | 21.22475 | 7.859222 | 0.1748519 | 1.33549 | 9.707889 | 2.322147
76.59791 | 21.3792 | 21.21568 | 7.860549 | 0.1635209 | 1.335159 | 9.699603 | 2.320369
76.60791 | 21.3719 | 21.20655 | 7.86187 | 0.1653547 | 1.334829 | 9.691263 | 2.318583
76.61791 | 21.362 | 21.19735 | 7.863184 | 0.1646505 | 1.334503 | 9.682873 | 2.31679
76.62791 | 21.3479 | 21.18809 | 7.864491 | 0.1598098 | 1.334178 | 9.674434 | 2.314988
76.6379 | 21.3378 | 21.17878 | 7.865789 | 0.1590214 | 1.333855 | 9.665954 | 2.31318
76.6479 | 21.3226 | 21.1694 | 7.867083 | 0.1532033 | 1.333535 | 9.657416 | 2.311363
76.6579 | 21.3163 | 21.15995 | 7.868369 | 0.1563458 | 1.333217 | 9.64883 | 2.309538
76.6679 | 21.307 | 21.15045 | 7.869649 | 0.1565484 | 1.332901 | 9.640196 | 2.307706
76.6779 | 21.2947 | 21.14089 | 7.870921 | 0.1538105 | 1.332587 | 9.631515 | 2.305866
76.68789 | 21.2808 | 21.13128 | 7.872186 | 0.1495178 | 1.332276 | 9.622799 | 2.304022
76.69789 | 21.2665 | 21.1216 | 7.873444 | 0.1448969 | 1.331967 | 9.614025 | 2.302167
76.70789 | 21.2505 | 21.11187 | 7.874696 | 0.1386336 | 1.33166 | 9.605205 | 2.300305
76.71789 | 21.2369 | 21.10207 | 7.875941 | 0.1348264 | 1.331355 | 9.596342 | 2.298436
76.72789 | 21.2265 | 21.09222 | 7.877179 | 0.1342756 | 1.331052 | 9.587434 | 2.296559
76.73789 | 21.2121 | 21.08232 | 7.87841 | 0.1297804 | 1.330751 | 9.578483 | 2.294676
76.74788 | 21.199 | 21.07237 | 7.879633 | 0.1266303 | 1.330453 | 9.569497 | 2.292787
76.75788 | 21.1799 | 21.06236 | 7.88085 | 0.1175439 | 1.330156 | 9.560461 | 2.290889
76.76788 | 21.1625 | 21.05229 | 7.88206 | 0.1102119 | 1.329862 | 9.551382 | 2.288984
76.77788 | 21.1483 | 21.04217 | 7.883264 | 0.1061325 | 1.329569 | 9.542263 | 2.287072
76.78788 | 21.135 | 21.03199 | 7.88446 | 0.1030051 | 1.329279 | 9.533103 | 2.285153
76.79788 | 21.1173 | 21.02177 | 7.885649 | 0.09552948 | 1.328991 | 9.523903 | 2.283227
76.80787 | 21.0989 | 21.0115 | 7.88683 | 0.08739593 | 1.328705 | 9.514673 | 2.281297
76.81787 | 21.0837 | 21.00118 | 7.888005 | 0.08252222 | 1.328421 | 9.505395 | 2.279357
76.82787 | 21.0693 | 20.9908 | 7.889173 | 0.07849925 | 1.328139 | 9.496078 | 2.277411
76.83787 | 21.0533 | 20.98038 | 7.890334 | 0.07292474 | 1.327858 | 9.486724 | 2.275458
76.84787 | 21.0286 | 20.9699 | 7.891488 | 0.05869981 | 1.32758 | 9.477333 | 2.273499
76.85787 | 21.0233 | 20.95938 | 7.892635 | 0.06392246 | 1.327304 | 9.467905 | 2.271533
76.86786 | 21.0012 | 20.94882 | 7.893774 | 0.05238234 | 1.32703 | 9.458451 | 2.269562
76.87786 | 20.9938 | 20.9382 | 7.894907 | 0.05559975 | 1.326758 | 9.448952 | 2.267583
76.88786 | 20.9701 | 20.92754 | 7.896033 | 0.04256347 | 1.326488 | 9.439418 | 2.265598
76.89786 | 20.9589 | 20.91683 | 7.897152 | 0.04207243 | 1.326219 | 9.42985 | 2.263606
76.90786 | 20.9408 | 20.90607 | 7.898263 | 0.03472724 | 1.325953 | 9.420248 | 2.261608
76.91786 | 20.9272 | 20.89527 | 7.899368 | 0.03192683 | 1.325688 | 9.410613 | 2.259604
76.92785 | 20.907 | 20.88444 | 7.900464 | 0.02255949 | 1.325426 | 9.400955 | 2.257595
76.93785 | 20.8991 | 20.87355 | 7.901555 | 0.02554605 | 1.325165 | 9.391255 | 2.255579
76.94785 | 20.8854 | 20.86262 | 7.902638 | 0.02277532 | 1.324906 | 9.381524 | 2.253556
76.95785 | 20.8766 | 20.85165 | 7.903714 | 0.0249477 | 1.324649 | 9.371762 | 2.251527
76.96785 | 20.8581 | 20.84064 | 7.904783 | 0.01746142 | 1.324393 | 9.36197 | 2.249493
76.97785 | 20.8475 | 20.82958 | 7.905845 | 0.01791584 | 1.32414 | 9.352147 | 2.247452
76.98784 | 20.8347 | 20.8185 | 7.906899 | 0.01620056 | 1.323889 | 9.342305 | 2.245407
76.99784 | 20.8203 | 20.80736 | 7.907946 | 0.01293642 | 1.323639 | 9.332424 | 2.243355
77.00784 | 20.8012 | 20.79619 | 7.908987 | 0.005012173 | 1.32339 | 9.322514 | 2.241297
77.01784 | 20.7851 | 20.78497 | 7.91002 | 0.0001259228 | 1.323144 | 9.312577 | 2.239233
77.02784 | 20.7783 | 20.77372 | 7.911046 | 0.004578219 | 1.322899 | 9.302613 | 2.237163
77.03784 | 20.7651 | 20.76243 | 7.912065 | 0.002668697 | 1.322656 | 9.292622 | 2.235088
77.04783 | 20.7543 | 20.75111 | 7.913075 | 0.003185345 | 1.322415 | 9.282615 | 2.233009
77.05783 | 20.7425 | 20.73975 | 7.91408 | 0.002750329 | 1.322176 | 9.272571 | 2.230923
77.06783 | 20.7246 | 20.72835 | 7.915077 | -0.003747984 | 1.321938 | 9.262502 | 2.228831
77.07783 | 20.7074 | 20.71691 | 7.916067 | -0.009511623 | 1.321701 | 9.252409 | 2.226734
77.08783 | 20.692 | 20.70544 | 7.91705 | -0.01343956 | 1.321467 | 9.242291 | 2.224631
77.09782 | 20.6772 | 20.69394 | 7.918025 | -0.0167439 | 1.321234 | 9.23216 | 2.222525
77.10782 | 20.6608 | 20.6824 | 7.918993 | -0.02160219 | 1.321002 | 9.221995 | 2.220412
77.11782 | 20.6412 | 20.67083 | 7.919954 | -0.0296278 | 1.320773 | 9.211807 | 2.218294
77.12782 | 20.6293 | 20.65922 | 7.920908 | -0.02991887 | 1.320544 | 9.201597 | 2.21617
77.13782 | 20.6134 | 20.64758 | 7.921855 | -0.03417802 | 1.320318 | 9.191365 | 2.214041
77.14782 | 20.6003 | 20.6359 | 7.922794 | -0.03560482 | 1.320092 | 9.181111 | 2.211907
77.15781 | 20.5897 | 20.62421 | 7.923725 | -0.0345112 | 1.319869 | 9.170847 | 2.20977
77.16781 | 20.5737 | 20.61248 | 7.92465 | -0.03877513 | 1.319647 | 9.160552 | 2.207626
77.17781 | 20.5539 | 20.60071 | 7.925568 | -0.04680783 | 1.319426 | 9.150237 | 2.205477
77.18781 | 20.5425 | 20.58891 | 7.926478 | -0.04641042 | 1.319207 | 9.139902 | 2.203324
77.19781 | 20.5292 | 20.57708 | 7.927381 | -0.0478832 | 1.318989 | 9.129548 | 2.201165
77.20781 | 20.5153 | 20.56523 | 7.928277 | -0.04992555 | 1.318772 | 9.119175 | 2.199002
77.2178 | 20.4992 | 20.55335 | 7.929164 | -0.05415182 | 1.318557 | 9.108794 | 2.196836
77.2278 | 20.4768 | 20.54144 | 7.930045 | -0.0646376 | 1.318344 | 9.098385 | 2.194663
77.2378 | 20.4713 | 20.5295 | 7.930919 | -0.05819594 | 1.318132 | 9.08796 | 2.192485
77.2478 | 20.4619 | 20.51753 | 7.931786 | -0.0556257 | 1.317921 | 9.077516 | 2.190303
77.2578 | 20.4513 | 20.50553 | 7.932645 | -0.0542283 | 1.317711 | 9.067056 | 2.188117
77.2678 | 20.4399 | 20.4935 | 7.933497 | -0.05360442 | 1.317503 | 9.05658 | 2.185926
77.27779 | 20.432 | 20.48147 | 7.93434 | -0.04946888 | 1.317296 | 9.0461 | 2.183732
77.28779 | 20.4197 | 20.46939 | 7.935177 | -0.04969251 | 1.317091 | 9.035592 | 2.181532
77.29779 | 20.412 | 20.45729 | 7.936007 | -0.04529014 | 1.316886 | 9.025069 | 2.179328
77.30779 | 20.401 | 20.44516 | 7.936829 | -0.04416499 | 1.316683 | 9.014533 | 2.177119
77.31779 | 20.386 | 20.43301 | 7.937644 | -0.04701373 | 1.316481 | 9.003983 | 2.174906
77.32779 | 20.3739 | 20.42084 | 7.938452 | -0.04693647 | 1.31628 | 8.993416 | 2.172688
77.33778 | 20.3598 | 20.40865 | 7.939252 | -0.0488512 | 1.316081 | 8.98285 | 2.170469
77.34778 | 20.3545 | 20.39643 | 7.940045 | -0.04192903 | 1.315882 | 8.972259 | 2.168243
77.35778 | 20.348 | 20.38418 | 7.94083 | -0.0361834 | 1.315685 | 8.961655 | 2.166013
77.36778 | 20.3385 | 20.37192 | 7.941608 | -0.03341564 | 1.315489 | 8.951039 | 2.16378
77.37778 | 20.3276 | 20.35962 | 7.942379 | -0.03202444 | 1.315294 | 8.94041 | 2.161542
77.38778 | 20.3249 | 20.34731 | 7.943142 | -0.02241263 | 1.3151 | 8.929771 | 2.1593
77.39777 | 20.3065 | 20.33499 | 7.943897 | -0.02849169 | 1.314907 | 8.919131 | 2.157056
77.40777 | 20.2982 | 20.32264 | 7.944646 | -0.02443681 | 1.314715 | 8.908469 | 2.154807
77.41777 | 20.2868 | 20.31026 | 7.945387 | -0.02346148 | 1.314525 | 8.897797 | 2.152553
77.42777 | 20.2755 | 20.29787 | 7.946121 | -0.02236591 | 1.314335 | 8.887114 | 2.150296
77.43777 | 20.2677 | 20.28545 | 7.946847 | -0.01774971 | 1.314146 | 8.876422 | 2.148035
77.44777 | 20.2514 | 20.27301 | 7.947566 | -0.02161463 | 1.313958 | 8.865721 | 2.14577
77.45776 | 20.2412 | 20.26057 | 7.948276 | -0.01937257 | 1.313772 | 8.855021 | 2.143504
77.46776 | 20.2346 | 20.2481 | 7.94898 | -0.01349827 | 1.313586 | 8.8443 | 2.141232
77.47776 | 20.2286 | 20.23561 | 7.949677 | -0.007005326 | 1.313401 | 8.833572 | 2.138956
77.48776 | 20.2175 | 20.22309 | 7.950366 | -0.00559474 | 1.313217 | 8.822835 | 2.136677
77.49776 | 20.2086 | 20.21057 | 7.951047 | -0.001966631 | 1.313034 | 8.812092 | 2.134394
77.50775 | 20.1914 | 20.19803 | 7.951721 | -0.006631888 | 1.312852 | 8.80135 | 2.13211
77.51775 | 20.1745 | 20.18547 | 7.952388 | -0.01096786 | 1.31267 | 8.790591 | 2.12982
77.52775 | 20.1652 | 20.17289 | 7.953047 | -0.007687165 | 1.312489 | 8.779824 | 2.127527
77.53775 | 20.1453 | 20.16029 | 7.953698 | -0.01498958 | 1.31231 | 8.769052 | 2.12523
77.54775 | 20.1384 | 20.14768 | 7.954343 | -0.009275863 | 1.312131 | 8.758272 | 2.12293
77.55775 | 20.1274 | 20.13505 | 7.954979 | -0.00764638 | 1.311952 | 8.747487 | 2.120627
77.56774 | 20.1177 | 20.12241 | 7.955608 | -0.00471159 | 1.311775 | 8.736705 | 2.118323
77.57774 | 20.1061 | 20.10975 | 7.95623 | -0.003649692 | 1.311598 | 8.725908 | 2.116014
77.58774 | 20.0969 | 20.09707 | 7.956844 | -0.0001728073 | 1.311422 | 8.715106 | 2.113701
77.59774 | 20.0787 | 20.08438 | 7.957451 | -0.005681057 | 1.311247 | 8.704298 | 2.111385
77.60774 | 20.0681 | 20.07168 | 7.95805 | -0.003575351 | 1.311072 | 8.693487 | 2.109066
77.61774 | 20.0475 | 20.05895 | 7.958642 | -0.01145418 | 1.310898 | 8.68267 | 2.106744
77.62773 | 20.0339 | 20.04623 | 7.959225 | -0.01233209 | 1.310725 | 8.67186 | 2.104422
77.63773 | 20.0225 | 20.03348 | 7.959802 | -0.01098301 | 1.310552 | 8.661035 | 2.102094
77.64773 | 20.0046 | 20.02072 | 7.960371 | -0.01612097 | 1.31038 | 8.650207 | 2.099763
77.65773 | 19.9978 | 20.00795 | 7.960933 | -0.0101451 | 1.310209 | 8.639374 | 2.097429
77.66773 | 19.9877 | 19.99516 | 7.961487 | -0.007455807 | 1.310038 | 8.628539 | 2.095092
77.67773 | 19.9684 | 19.98235 | 7.962034 | -0.01395389 | 1.309867 | 8.6177 | 2.092753
77.68772 | 19.9547 | 19.96955 | 7.962572 | -0.01485187 | 1.309697 | 8.60687 | 2.090413
77.69772 | 19.9458 | 19.95672 | 7.963104 | -0.01092443 | 1.309528 | 8.596025 | 2.088067
77.70772 | 19.9278 | 19.94389 | 7.963628 | -0.01608503 | 1.309359 | 8.585178 | 2.08572
77.71772 | 19.9172 | 19.93103 | 7.964144 | -0.01383433 | 1.309191 | 8.57433 | 2.083369
77.72772 | 19.8985 | 19.91817 | 7.964653 | -0.0196708 | 1.309023 | 8.563479 | 2.081016
77.73772 | 19.8822 | 19.9053 | 7.965154 | -0.02309642 | 1.308856 | 8.552626 | 2.07866
77.74771 | 19.8738 | 19.89242 | 7.965648 | -0.01862338 | 1.308688 | 8.541784 | 2.076303
77.75771 | 19.8536 | 19.87953 | 7.966134 | -0.02592588 | 1.308522 | 8.530928 | 2.073942
77.76771 | 19.8474 | 19.86662 | 7.966613 | -0.01921801 | 1.308355 | 8.520071 | 2.071579
77.77771 | 19.834 | 19.8537 | 7.967084 | -0.01969911 | 1.30819 | 8.509212 | 2.069213
77.78771 | 19.8149 | 19.84077 | 7.967547 | -0.02586934 | 1.308025 | 8.498353 | 2.066845
77.79771 | 19.8038 | 19.82783 | 7.968003 | -0.02403061 | 1.30786 | 8.487494 | 2.064474
77.8077 | 19.7957 | 19.81489 | 7.968451 | -0.01919317 | 1.307694 | 8.476645 | 2.062102
77.8177 | 19.784 | 19.80193 | 7.968892 | -0.0179335 | 1.30753 | 8.465785 | 2.059727
77.8277 | 19.7713 | 19.78896 | 7.969325 | -0.01766303 | 1.307366 | 8.454924 | 2.057348
77.8377 | 19.7516 | 19.77598 | 7.969751 | -0.02438384 | 1.307202 | 8.444063 | 2.054968
77.8477 | 19.7427 | 19.763 | 7.970169 | -0.0202954 | 1.307038 | 8.433203 | 2.052585
77.8577 | 19.73 | 19.75 | 7.970579 | -0.01999708 | 1.306875 | 8.422342 | 2.050201
77.86769 | 19.7141 | 19.73701 | 7.970982 | -0.02290693 | 1.306712 | 8.411496 | 2.047817
77.87769 | 19.7082 | 19.72399 | 7.971377 | -0.01579096 | 1.306549 | 8.400637 | 2.045427
77.88769 | 19.6954 | 19.71097 | 7.971765 | -0.01556597 | 1.306387 | 8.389779 | 2.043036
77.89769 | 19.6709 | 19.69793 | 7.972145 | -0.02703207 | 1.306224 | 8.378921 | 2.040643
77.90769 | 19.6639 | 19.68489 | 7.972517 | -0.02098956 | 1.306062 | 8.368064 | 2.038247
77.91768 | 19.6525 | 19.67185 | 7.972882 | -0.01935073 | 1.305899 | 8.357218 | 2.035852
77.92768 | 19.6401 | 19.65879 | 7.973239 | -0.01869249 | 1.305737 | 8.346364 | 2.033452
77.93768 | 19.6319 | 19.64573 | 7.973589 | -0.01382521 | 1.305575 | 8.335511 | 2.031051
77.94768 | 19.6153 | 19.63265 | 7.973931 | -0.01734943 | 1.305413 | 8.324659 | 2.028647
77.95768 | 19.6031 | 19.61957 | 7.974265 | -0.01646675 | 1.305252 | 8.313809 | 2.026241
77.96768 | 19.594 | 19.60648 | 7.974592 | -0.01247539 | 1.30509 | 8.30296 | 2.023833
77.97767 | 19.5802 | 19.59339 | 7.974911 | -0.01318964 | 1.304928 | 8.292124 | 2.021426
77.98767 | 19.5674 | 19.58028 | 7.975222 | -0.01288376 | 1.304767 | 8.28128 | 2.019015
77.99767 | 19.5626 | 19.56717 | 7.975526 | -0.004570063 | 1.304605 | 8.270437 | 2.016602
78.00767 | 19.5441 | 19.55405 | 7.975823 | -0.009948323 | 1.304443 | 8.259596 | 2.014187
78.01767 | 19.5379 | 19.54092 | 7.976111 | -0.003020671 | 1.304282 | 8.248758 | 2.01177
78.02767 | 19.531 | 19.52779 | 7.976392 | 0.003214797 | 1.30412 | 8.237921 | 2.009351
78.03766 | 19.5196 | 19.51466 | 7.976666 | 0.00494396 | 1.303959 | 8.227098 | 2.006933
78.04766 | 19.5102 | 19.50151 | 7.976931 | 0.008693015 | 1.303797 | 8.216267 | 2.004511
78.05766 | 19.5111 | 19.48835 | 7.97719 | 0.02274913 | 1.303636 | 8.205438 | 2.002088
78.06766 | 19.4944 | 19.47519 | 7.97744 | 0.01921227 | 1.303474 | 8.194612 | 1.999662
78.07766 | 19.4904 | 19.46202 | 7.977683 | 0.02838202 | 1.303312 | 8.183788 | 1.997235
78.08766 | 19.4859 | 19.44884 | 7.977918 | 0.0370581 | 1.30315 | 8.172967 | 1.994807
78.09765 | 19.4806 | 19.43567 | 7.978146 | 0.04492833 | 1.302988 | 8.162159 | 1.992379
78.10765 | 19.4759 | 19.42248 | 7.978366 | 0.05341729 | 1.302826 | 8.151344 | 1.989947
78.11765 | 19.459 | 19.40929 | 7.978578 | 0.04971276 | 1.302664 | 8.140531 | 1.987514
78.12765 | 19.4588 | 19.39609 | 7.978783 | 0.06271493 | 1.302501 | 8.129722 | 1.985079
78.13765 | 19.4547 | 19.38288 | 7.97898 | 0.07182327 | 1.302339 | 8.118915 | 1.982643
78.14765 | 19.4493 | 19.36966 | 7.979169 | 0.07963717 | 1.302176 | 8.108112 | 1.980205
78.15764 | 19.4486 | 19.35646 | 7.979351 | 0.09214481 | 1.302013 | 8.097322 | 1.977769
78.16764 | 19.4401 | 19.34323 | 7.979525 | 0.09687164 | 1.30185 | 8.086525 | 1.975328
78.17764 | 19.4261 | 19.33 | 7.979692 | 0.09610408 | 1.301687 | 8.075731 | 1.972886
78.18764 | 19.4244 | 19.31676 | 7.979851 | 0.107643 | 1.301524 | 8.06494 | 1.970443
78.19764 | 19.4126 | 19.30351 | 7.980002 | 0.1090871 | 1.30136 | 8.054153 | 1.967998
78.20764 | 19.4097 | 19.29026 | 7.980146 | 0.1194373 | 1.301196 | 8.043369 | 1.965553
78.21763 | 19.3966 | 19.27702 | 7.980281 | 0.1195807 | 1.301032 | 8.032598 | 1.963108
78.22763 | 19.3888 | 19.26376 | 7.98041 | 0.1250427 | 1.300867 | 8.021821 | 1.960659
78.23763 | 19.3836 | 19.25049 | 7.98053 | 0.1331105 | 1.300703 | 8.011047 | 1.95821
78.24763 | 19.3776 | 19.23722 | 7.980643 | 0.1403846 | 1.300538 | 8.000276 | 1.955759
78.25763 | 19.3676 | 19.22394 | 7.980749 | 0.1436633 | 1.300373 | 7.989509 | 1.953307
78.26762 | 19.3638 | 19.21066 | 7.980846 | 0.1531353 | 1.300207 | 7.978755 | 1.950856
78.27762 | 19.3531 | 19.19737 | 7.980936 | 0.1557259 | 1.300041 | 7.967995 | 1.948401
78.28762 | 19.3387 | 19.18408 | 7.981019 | 0.1546221 | 1.299875 | 7.957238 | 1.945946
78.29762 | 19.3324 | 19.17078 | 7.981094 | 0.1616246 | 1.299709 | 7.946484 | 1.943489
78.30762 | 19.3295 | 19.15747 | 7.981161 | 0.1720317 | 1.299542 | 7.935734 | 1.941031
78.31762 | 19.321 | 19.14416 | 7.98122 | 0.1768445 | 1.299375 | 7.924988 | 1.938573
78.32761 | 19.3143 | 19.13085 | 7.981272 | 0.1834496 | 1.299208 | 7.914255 | 1.936115
78.33761 | 19.3018 | 19.11753 | 7.981316 | 0.184273 | 1.29904 | 7.903516 | 1.933655
78.34761 | 19.2963 | 19.1042 | 7.981353 | 0.1921032 | 1.298872 | 7.89278 | 1.931193
78.35761 | 19.2925 | 19.09086 | 7.981382 | 0.2016387 | 1.298703 | 7.882047 | 1.92873
78.36761 | 19.2816 | 19.07752 | 7.981403 | 0.2040793 | 1.298534 | 7.871317 | 1.926266
78.37761 | 19.2772 | 19.06417 | 7.981417 | 0.2130251 | 1.298365 | 7.860592 | 1.923802
78.3876 | 19.2719 | 19.05084 | 7.981423 | 0.2210638 | 1.298195 | 7.84988 | 1.921339
78.3976 | 19.2683 | 19.03748 | 7.981421 | 0.2308208 | 1.298025 | 7.839161 | 1.918872
78.4076 | 19.2567 | 19.02412 | 7.981412 | 0.2325828 | 1.297855 | 7.828446 | 1.916405
78.4176 | 19.2609 | 19.01075 | 7.981395 | 0.2501511 | 1.297684 | 7.817733 | 1.913937
78.4276 | 19.2588 | 18.99738 | 7.98137 | 0.2614248 | 1.297513 | 7.807024 | 1.911468
78.4376 | 19.2508 | 18.984 | 7.981338 | 0.2668036 | 1.297341 | 7.796319 | 1.908998
78.44759 | 19.2445 | 18.97063 | 7.981298 | 0.2738733 | 1.297169 | 7.785629 | 1.906531
78.45759 | 19.2421 | 18.95724 | 7.981251 | 0.2848632 | 1.296997 | 7.77493 | 1.904059
78.46759 | 19.2364 | 18.94384 | 7.981196 | 0.2925583 | 1.296824 | 7.764235 | 1.901587
78.47759 | 19.2376 | 18.93044 | 7.981133 | 0.3071622 | 1.29665 | 7.753541 | 1.899114
78.48759 | 19.231 | 18.91703 | 7.981062 | 0.3139686 | 1.296476 | 7.742852 | 1.896641
78.49759 | 19.2347 | 18.90362 | 7.980984 | 0.3310806 | 1.296302 | 7.732166 | 1.894167
78.50758 | 19.2347 | 18.89022 | 7.980899 | 0.3444831 | 1.296127 | 7.721496 | 1.891695
78.51758 | 19.231 | 18.87679 | 7.980806 | 0.3542062 | 1.295952 | 7.710817 | 1.889219
78.52758 | 19.2321 | 18.86336 | 7.980705 | 0.3687357 | 1.295776 | 7.70014 | 1.886743
78.53758 | 19.2276 | 18.84993 | 7.980596 | 0.3776698 | 1.2956 | 7.689467 | 1.884267
78.54758 | 19.2274 | 18.83649 | 7.98048 | 0.3909104 | 1.295423 | 7.678796 | 1.88179
78.55758 | 19.2263 | 18.82304 | 7.980356 | 0.4032563 | 1.295246 | 7.668129 | 1.879312
78.56757 | 19.2254 | 18.80961 | 7.980225 | 0.4157947 | 1.295068 | 7.657475 | 1.876837
78.57757 | 19.227 | 18.79615 | 7.980086 | 0.4308518 | 1.29489 | 7.646814 | 1.874358
78.58757 | 19.2206 | 18.78269 | 7.979939 | 0.4379146 | 1.294712 | 7.636156 | 1.871879
78.59757 | 19.2186 | 18.76922 | 7.979785 | 0.4493837 | 1.294532 | 7.625499 | 1.869399
78.60757 | 19.22 | 18.75574 | 7.979623 | 0.464258 | 1.294353 | 7.614846 | 1.866919
78.61757 | 19.2146 | 18.74226 | 7.979454 | 0.4723379 | 1.294173 | 7.604196 | 1.864439
78.62756 | 19.2202 | 18.72879 | 7.979277 | 0.4914108 | 1.293992 | 7.593559 | 1.861961
78.63756 | 19.2155 | 18.7153 | 7.979092 | 0.5002032 | 1.293811 | 7.582914 | 1.85948
78.64756 | 19.2222 | 18.7018 | 7.9789 | 0.5204012 | 1.29363 | 7.572271 | 1.856998
78.65756 | 19.2215 | 18.6883 | 7.9787 | 0.5332048 | 1.293448 | 7.561631 | 1.854516
78.66756 | 19.2144 | 18.67479 | 7.978493 | 0.5396138 | 1.293265 | 7.550994 | 1.852034
78.67755 | 19.2183 | 18.66128 | 7.978278 | 0.5570169 | 1.293082 | 7.540369 | 1.849554
78.68755 | 19.2122 | 18.64776 | 7.978055 | 0.5644382 | 1.292898 | 7.529737 | 1.847072
78.69755 | 19.2088 | 18.63423 | 7.977825 | 0.5745659 | 1.292714 | 7.519107 | 1.844589
78.70755 | 19.2068 | 18.6207 | 7.977587 | 0.5860996 | 1.29253 | 7.508478 | 1.842106
78.71755 | 19.2042 | 18.60716 | 7.977341 | 0.5970396 | 1.292344 | 7.497852 | 1.839622
78.72755 | 19.2056 | 18.59362 | 7.977088 | 0.6119848 | 1.292159 | 7.487229 | 1.837139
78.73754 | 19.2057 | 18.58008 | 7.976828 | 0.6256242 | 1.291973 | 7.476617 | 1.834658
78.74754 | 19.2058 | 18.56652 | 7.97656 | 0.6392823 | 1.291786 | 7.465998 | 1.832174
78.75754 | 19.2049 | 18.55295 | 7.976284 | 0.651946 | 1.291599 | 7.455381 | 1.82969
78.76754 | 19.1953 | 18.53938 | 7.976001 | 0.6559172 | 1.291411 | 7.444765 | 1.827206
78.77754 | 19.1883 | 18.52581 | 7.97571 | 0.6624939 | 1.291223 | 7.434151 | 1.824722
78.78754 | 19.1904 | 18.51222 | 7.975412 | 0.6781766 | 1.291034 | 7.42354 | 1.822238
78.79753 | 19.1839 | 18.49865 | 7.975106 | 0.6852526 | 1.290845 | 7.41294 | 1.819756
78.80753 | 19.1761 | 18.48505 | 7.974792 | 0.6910487 | 1.290655 | 7.402331 | 1.817272
78.81753 | 19.1694 | 18.47145 | 7.974471 | 0.6979507 | 1.290465 | 7.391725 | 1.814788
78.82753 | 19.1649 | 18.45784 | 7.974143 | 0.7070594 | 1.290274 | 7.38112 | 1.812304
78.83753 | 19.1626 | 18.44423 | 7.973807 | 0.7183743 | 1.290083 | 7.370516 | 1.80982
78.84753 | 19.1572 | 18.4306 | 7.973463 | 0.726596 | 1.289891 | 7.359914 | 1.807336
78.85752 | 19.1489 | 18.41699 | 7.973112 | 0.7319107 | 1.289699 | 7.349323 | 1.804855
78.86752 | 19.1418 | 18.40336 | 7.972753 | 0.7384448 | 1.289506 | 7.338725 | 1.802371
78.87752 | 19.1297 | 18.38971 | 7.972387 | 0.7399859 | 1.289313 | 7.328127 | 1.799888
78.88752 | 19.1209 | 18.37607 | 7.972013 | 0.7448335 | 1.289119 | 7.31753 | 1.797404
78.89752 | 19.1148 | 18.36241 | 7.971632 | 0.7523881 | 1.288925 | 7.306934 | 1.794921
78.90752 | 19.1013 | 18.34875 | 7.971243 | 0.7525487 | 1.28873 | 7.29634 | 1.792438
78.91751 | 19.0972 | 18.3351 | 7.970847 | 0.762103 | 1.288535 | 7.285757 | 1.789958
78.92751 | 19.0816 | 18.32142 | 7.970443 | 0.7601772 | 1.28834 | 7.275165 | 1.787476
78.93751 | 19.0753 | 18.30774 | 7.970031 | 0.7675584 | 1.288144 | 7.264573 | 1.784993
78.94751 | 19.0637 | 18.29405 | 7.969612 | 0.7696462 | 1.287947 | 7.253983 | 1.782512
78.95751 | 19.0522 | 18.28036 | 7.969186 | 0.7718406 | 1.28775 | 7.243393 | 1.78003
78.96751 | 19.0374 | 18.26666 | 7.968752 | 0.7707422 | 1.287552 | 7.232804 | 1.777549
78.9775 | 19.0227 | 18.25296 | 7.968311 | 0.7697374 | 1.287354 | 7.222226 | 1.77507
78.9875 | 19.007 | 18.23925 | 7.967862 | 0.7677523 | 1.287156 | 7.211639 | 1.77259
78.9975 | 18.9871 | 18.22553 | 7.967406 | 0.7615747 | 1.286957 | 7.201052 | 1.77011
79.0075 | 18.9789 | 18.2118 | 7.966942 | 0.7671034 | 1.286757 | 7.190466 | 1.767631
79.0175 | 18.9681 | 18.19806 | 7.966471 | 0.7700393 | 1.286558 | 7.17988 | 1.765152
79.0275 | 18.9475 | 18.18432 | 7.965992 | 0.7631819 | 1.286357 | 7.169295 | 1.762673
79.03749 | 18.929 | 18.17058 | 7.965507 | 0.7584183 | 1.286157 | 7.158721 | 1.760198
79.04749 | 18.9154 | 18.15682 | 7.965013 | 0.7585751 | 1.285956 | 7.148136 | 1.75772
79.05749 | 18.9007 | 18.14306 | 7.964512 | 0.7576387 | 1.285754 | 7.137552 | 1.755243
79.06749 | 18.8803 | 18.12929 | 7.964003 | 0.7510098 | 1.285552 | 7.126968 | 1.752767
79.07749 | 18.8601 | 18.11551 | 7.963487 | 0.744588 | 1.28535 | 7.116384 | 1.750291
79.08748 | 18.8477 | 18.10174 | 7.962965 | 0.7459588 | 1.285147 | 7.105812 | 1.747818
79.09748 | 18.8205 | 18.08795 | 7.962434 | 0.7325512 | 1.284943 | 7.095228 | 1.745344
79.10748 | 18.8062 | 18.07415 | 7.961896 | 0.7320506 | 1.284739 | 7.084644 | 1.74287
79.11748 | 18.7861 | 18.06034 | 7.96135 | 0.725757 | 1.284535 | 7.074061 | 1.740397
79.12748 | 18.7649 | 18.04653 | 7.960797 | 0.7183703 | 1.284331 | 7.063477 | 1.737925
79.13748 | 18.74 | 18.03271 | 7.960237 | 0.7072907 | 1.284126 | 7.052894 | 1.735453
79.14747 | 18.7282 | 18.01889 | 7.959669 | 0.7093052 | 1.283921 | 7.042319 | 1.732985
79.15747 | 18.7096 | 18.00506 | 7.959094 | 0.7045403 | 1.283715 | 7.031735 | 1.730515
79.16747 | 18.6913 | 17.99122 | 7.958512 | 0.7000822 | 1.283509 | 7.021151 | 1.728046
79.17747 | 18.6734 | 17.97737 | 7.957922 | 0.6960316 | 1.283303 | 7.010566 | 1.725578
79.18747 | 18.6501 | 17.96351 | 7.957324 | 0.6865883 | 1.283096 | 6.99998 | 1.723111
79.19747 | 18.6325 | 17.94965 | 7.95672 | 0.6828519 | 1.282889 | 6.989395 | 1.720644
79.20746 | 18.6094 | 17.93579 | 7.956108 | 0.6736059 | 1.282682 | 6.978822 | 1.718182
79.21746 | 18.5912 | 17.92192 | 7.955489 | 0.6692834 | 1.282475 | 6.968236 | 1.715718
79.22746 | 18.5719 | 17.90803 | 7.954862 | 0.663869 | 1.282267 | 6.957649 | 1.713254
79.23746 | 18.5533 | 17.89414 | 7.954228 | 0.6591612 | 1.282058 | 6.947061 | 1.710791
79.24746 | 18.5373 | 17.88024 | 7.953587 | 0.6570608 | 1.281849 | 6.936473 | 1.70833
79.25746 | 18.5227 | 17.86633 | 7.952938 | 0.6563674 | 1.28164 | 6.925885 | 1.70587
79.26745 | 18.4961 | 17.85243 | 7.952282 | 0.6436681 | 1.281431 | 6.915306 | 1.703413
79.27745 | 18.4865 | 17.83851 | 7.951619 | 0.6479891 | 1.281222 | 6.904716 | 1.700955
79.28745 | 18.4609 | 17.82458 | 7.950948 | 0.6363173 | 1.281012 | 6.894125 | 1.698497
79.29745 | 18.4478 | 17.81065 | 7.95027 | 0.6371529 | 1.280801 | 6.883534 | 1.696042
79.30745 | 18.425 | 17.7967 | 7.949585 | 0.6282956 | 1.280591 | 6.872941 | 1.693587
79.31745 | 18.4036 | 17.78275 | 7.948893 | 0.6208458 | 1.28038 | 6.862348 | 1.691133
79.32744 | 18.3874 | 17.76881 | 7.948194 | 0.6185889 | 1.280169 | 6.851765 | 1.688683
79.33744 | 18.3775 | 17.75485 | 7.947487 | 0.622653 | 1.279958 | 6.84117 | 1.686232
79.34744 | 18.3608 | 17.74088 | 7.946772 | 0.6199244 | 1.279746 | 6.830574 | 1.683783
79.35744 | 18.3379 | 17.7269 | 7.946051 | 0.6110027 | 1.279535 | 6.819978 | 1.681334
79.36744 | 18.319 | 17.71291 | 7.945322 | 0.6060878 | 1.279323 | 6.80938 | 1.678887
79.37744 | 18.3091 | 17.69892 | 7.944586 | 0.6101806 | 1.27911 | 6.798782 | 1.676442
79.38743 | 18.2862 | 17.68493 | 7.943843 | 0.601266 | 1.278898 | 6.788193 | 1.674
79.39743 | 18.2711 | 17.67093 | 7.943093 | 0.6001728 | 1.278685 | 6.777592 | 1.671557
79.40743 | 18.2481 | 17.65691 | 7.942335 | 0.5911865 | 1.278473 | 6.76699 | 1.669116
79.41743 | 18.2229 | 17.64289 | 7.94157 | 0.5800066 | 1.278259 | 6.756388 | 1.666676
79.42743 | 18.2078 | 17.62887 | 7.940798 | 0.5789339 | 1.278046 | 6.745784 | 1.664237
79.43743 | 18.1865 | 17.61483 | 7.940019 | 0.5716683 | 1.277833 | 6.73518 | 1.661801
79.44742 | 18.1704 | 17.6008 | 7.939233 | 0.5695955 | 1.277619 | 6.724584 | 1.659368
79.45742 | 18.1505 | 17.58676 | 7.938439 | 0.5637437 | 1.277405 | 6.713977 | 1.656934
79.46742 | 18.1282 | 17.5727 | 7.937639 | 0.5554989 | 1.277192 | 6.703369 | 1.654502
79.47742 | 18.1136 | 17.55864 | 7.936831 | 0.5549607 | 1.276977 | 6.69276 | 1.652072
79.48742 | 18.0961 | 17.54457 | 7.936016 | 0.5515287 | 1.276763 | 6.68215 | 1.649643
79.49741 | 18.0735 | 17.53051 | 7.935194 | 0.5429906 | 1.276549 | 6.671548 | 1.647218
79.50741 | 18.0522 | 17.51643 | 7.934365 | 0.5357724 | 1.276334 | 6.660936 | 1.644793
79.51741 | 18.0328 | 17.50234 | 7.933528 | 0.5304612 | 1.27612 | 6.650322 | 1.642369
79.52741 | 18.0088 | 17.48824 | 7.932685 | 0.5205558 | 1.275905 | 6.639707 | 1.639947
79.53741 | 17.9896 | 17.47414 | 7.931834 | 0.5154577 | 1.27569 | 6.629091 | 1.637527
79.54741 | 17.9741 | 17.46003 | 7.930976 | 0.5140662 | 1.275475 | 6.618474 | 1.635109
79.5574 | 17.9481 | 17.44593 | 7.930112 | 0.5021667 | 1.27526 | 6.607866 | 1.632695
79.5674 | 17.9274 | 17.43181 | 7.92924 | 0.4955879 | 1.275045 | 6.597246 | 1.630281
79.5774 | 17.9043 | 17.41768 | 7.928361 | 0.4866153 | 1.27483 | 6.586626 | 1.627868
79.5874 | 17.8876 | 17.40355 | 7.927475 | 0.4840488 | 1.274614 | 6.576004 | 1.625458
79.5974 | 17.8685 | 17.38941 | 7.926582 | 0.4790887 | 1.274399 | 6.565381 | 1.623049
79.6074 | 17.8435 | 17.37526 | 7.925682 | 0.4682355 | 1.274184 | 6.554757 | 1.620643
79.61739 | 17.8173 | 17.36113 | 7.924775 | 0.4561744 | 1.273968 | 6.544142 | 1.61824
79.62739 | 17.7911 | 17.34697 | 7.923861 | 0.4441325 | 1.273753 | 6.533516 | 1.615838
79.63739 | 17.763 | 17.3328 | 7.92294 | 0.4301972 | 1.273537 | 6.522888 | 1.613437
79.64739 | 17.7423 | 17.31863 | 7.922012 | 0.4236677 | 1.273322 | 6.51226 | 1.611039
79.65739 | 17.7146 | 17.30446 | 7.921076 | 0.4101445 | 1.273106 | 6.50163 | 1.608643
79.66739 | 17.6953 | 17.29027 | 7.920134 | 0.4050269 | 1.27289 | 6.490999 | 1.606249
79.67738 | 17.6707 | 17.2761 | 7.919186 | 0.3946014 | 1.272675 | 6.480378 | 1.60386
79.68738 | 17.6407 | 17.2619 | 7.91823 | 0.3787956 | 1.272459 | 6.469745 | 1.60147
79.69738 | 17.6161 | 17.2477 | 7.917267 | 0.3683959 | 1.272244 | 6.459111 | 1.599083
79.70738 | 17.5859 | 17.2335 | 7.916297 | 0.3524005 | 1.272028 | 6.448477 | 1.596697
79.71738 | 17.5542 | 17.21929 | 7.91532 | 0.3349117 | 1.271813 | 6.437841 | 1.594315
79.72738 | 17.5222 | 17.20507 | 7.914336 | 0.3171278 | 1.271597 | 6.427205 | 1.591934
79.73737 | 17.492 | 17.19086 | 7.913346 | 0.3011357 | 1.271382 | 6.416578 | 1.589559
79.74737 | 17.4666 | 17.17664 | 7.912349 | 0.2899614 | 1.271167 | 6.40594 | 1.587183
79.75737 | 17.4388 | 17.1624 | 7.911344 | 0.2763953 | 1.270951 | 6.3953 | 1.584809
79.76737 | 17.4089 | 17.14817 | 7.910333 | 0.2607312 | 1.270736 | 6.384661 | 1.582439
79.77737 | 17.3812 | 17.13392 | 7.909314 | 0.2472757 | 1.270521 | 6.374019 | 1.58007
79.78737 | 17.3551 | 17.11968 | 7.908289 | 0.2354232 | 1.270305 | 6.363378 | 1.577704
79.79736 | 17.3264 | 17.10544 | 7.907258 | 0.2209605 | 1.27009 | 6.352748 | 1.575343
79.80736 | 17.3072 | 17.09118 | 7.906219 | 0.216018 | 1.269876 | 6.342105 | 1.572982
79.81736 | 17.2789 | 17.07692 | 7.905174 | 0.2019805 | 1.269661 | 6.331461 | 1.570624
79.82736 | 17.2509 | 17.06265 | 7.904121 | 0.1882471 | 1.269446 | 6.320817 | 1.568268
79.83736 | 17.2202 | 17.04838 | 7.903062 | 0.1718188 | 1.269231 | 6.310173 | 1.565916
79.84736 | 17.1869 | 17.03411 | 7.901996 | 0.1527947 | 1.269017 | 6.299527 | 1.563565
79.85735 | 17.1698 | 17.01984 | 7.900924 | 0.1499616 | 1.268802 | 6.288892 | 1.56122
79.86735 | 17.1414 | 17.00555 | 7.899845 | 0.1358463 | 1.268588 | 6.278246 | 1.558875
79.87735 | 17.1216 | 16.99126 | 7.898758 | 0.1303356 | 1.268374 | 6.2676 | 1.556533
79.88735 | 17.1002 | 16.97697 | 7.897665 | 0.123229 | 1.26816 | 6.256953 | 1.554193
79.89735 | 17.0742 | 16.96267 | 7.896566 | 0.1115263 | 1.267946 | 6.246306 | 1.551856
79.90734 | 17.0547 | 16.94839 | 7.89546 | 0.1063134 | 1.267732 | 6.235669 | 1.549525
79.91734 | 17.0255 | 16.93408 | 7.894347 | 0.09141894 | 1.267519 | 6.225022 | 1.547194
79.92734 | 17.0045 | 16.91977 | 7.893227 | 0.08472808 | 1.267305 | 6.214374 | 1.544866
79.93734 | 16.9652 | 16.90546 | 7.8921 | 0.05974043 | 1.267092 | 6.203727 | 1.542541
79.94734 | 16.9359 | 16.89114 | 7.890967 | 0.04475734 | 1.266879 | 6.193079 | 1.540218
79.95734 | 16.9135 | 16.87682 | 7.889827 | 0.03667722 | 1.266666 | 6.182431 | 1.537899
79.96733 | 16.89 | 16.86251 | 7.888682 | 0.02748629 | 1.266453 | 6.171794 | 1.535585
79.97733 | 16.8655 | 16.84819 | 7.887529 | 0.01731242 | 1.266241 | 6.161146 | 1.533272
79.98733 | 16.8423 | 16.83386 | 7.886369 | 0.008442149 | 1.266028 | 6.150499 | 1.530961
79.99733 | 16.8141 | 16.81952 | 7.885202 | -0.005424842 | 1.265816 | 6.139852 | 1.528654
80.00733 | 16.7915 | 16.80519 | 7.884029 | -0.01368935 | 1.265604 | 6.129206 | 1.52635
80.01733 | 16.7632 | 16.79085 | 7.88285 | -0.02765049 | 1.265393 | 6.118559 | 1.524049
80.02732 | 16.7337 | 16.77652 | 7.881665 | -0.04282331 | 1.265181 | 6.107924 | 1.521753
80.03732 | 16.6937 | 16.76218 | 7.880472 | -0.06847922 | 1.26497 | 6.097279 | 1.519459
80.04732 | 16.6675 | 16.74783 | 7.879273 | -0.08033229 | 1.264759 | 6.086634 | 1.517167
80.05732 | 16.6397 | 16.73348 | 7.878067 | -0.09378328 | 1.264548 | 6.07599 | 1.514879
80.06732 | 16.6205 | 16.71913 | 7.876855 | -0.09863206 | 1.264337 | 6.065347 | 1.512594
80.07732 | 16.5966 | 16.70478 | 7.875636 | -0.1081785 | 1.264127 | 6.054704 | 1.510312
80.08731 | 16.5726 | 16.69044 | 7.874412 | -0.1178369 | 1.263917 | 6.044073 | 1.508036
80.09731 | 16.5456 | 16.67608 | 7.87318 | -0.1304794 | 1.263707 | 6.033432 | 1.50576
80.10731 | 16.5151 | 16.66172 | 7.871942 | -0.1466196 | 1.263497 | 6.022792 | 1.503488
80.11731 | 16.4897 | 16.64736 | 7.870697 | -0.1576585 | 1.263288 | 6.012153 | 1.50122
80.12731 | 16.4627 | 16.633 | 7.869446 | -0.1702957 | 1.263079 | 6.001516 | 1.498955
80.13731 | 16.4229 | 16.61863 | 7.868188 | -0.1957314 | 1.26287 | 5.99088 | 1.496693
80.1473 | 16.4034 | 16.60428 | 7.866926 | -0.2008797 | 1.262662 | 5.980255 | 1.494437
80.1573 | 16.375 | 16.58991 | 7.865655 | -0.2149127 | 1.262453 | 5.969622 | 1.492182
80.1673 | 16.3496 | 16.57554 | 7.864379 | -0.2259444 | 1.262245 | 5.95899 | 1.489931
80.1773 | 16.3275 | 16.56117 | 7.863096 | -0.2336749 | 1.262037 | 5.948359 | 1.487683
80.1873 | 16.3066 | 16.54681 | 7.861806 | -0.2402053 | 1.26183 | 5.93773 | 1.485439
80.1973 | 16.2766 | 16.53243 | 7.86051 | -0.2558342 | 1.261623 | 5.927103 | 1.483198
80.20729 | 16.2526 | 16.51808 | 7.859209 | -0.2654771 | 1.261416 | 5.916489 | 1.480963
80.21729 | 16.2243 | 16.50371 | 7.857901 | -0.279405 | 1.261209 | 5.905865 | 1.47873
80.22729 | 16.2034 | 16.48933 | 7.856586 | -0.2859329 | 1.261003 | 5.895244 | 1.4765
80.23729 | 16.1723 | 16.47496 | 7.855265 | -0.3026599 | 1.260797 | 5.884624 | 1.474274
80.24729 | 16.1554 | 16.46059 | 7.853938 | -0.3051869 | 1.260591 | 5.874007 | 1.472051
80.25728 | 16.123 | 16.44623 | 7.852606 | -0.3232282 | 1.260386 | 5.863402 | 1.469834
80.26728 | 16.1028 | 16.43186 | 7.851266 | -0.3290556 | 1.260181 | 5.852789 | 1.467619
80.27728 | 16.0842 | 16.41748 | 7.84992 | -0.3332829 | 1.259976 | 5.842178 | 1.465408
80.28728 | 16.0636 | 16.40311 | 7.848568 | -0.3395112 | 1.259772 | 5.831571 | 1.463201
80.29728 | 16.0365 | 16.38874 | 7.84721 | -0.352239 | 1.259567 | 5.820965 | 1.460997
80.30728 | 16.0177 | 16.37437 | 7.845845 | -0.3566707 | 1.259364 | 5.810364 | 1.458797
80.31727 | 15.9937 | 16.36001 | 7.844476 | -0.3663144 | 1.25916 | 5.799775 | 1.456604
80.32727 | 15.9715 | 16.34564 | 7.843099 | -0.3741446 | 1.258957 | 5.789177 | 1.454411
80.33727 | 15.9494 | 16.33128 | 7.841716 | -0.3818762 | 1.258754 | 5.778583 | 1.452223
80.34727 | 15.9283 | 16.31691 | 7.840327 | -0.388609 | 1.258551 | 5.767992 | 1.450039
80.35727 | 15.9052 | 16.30254 | 7.838932 | -0.3973433 | 1.258349 | 5.757404 | 1.447858
80.36727 | 15.8813 | 16.28818 | 7.837531 | -0.4068788 | 1.258147 | 5.746819 | 1.445682
80.37726 | 15.8603 | 16.27383 | 7.836125 | -0.41353 | 1.257946 | 5.736248 | 1.443511
80.38726 | 15.8383 | 16.25947 | 7.834711 | -0.4211688 | 1.257744 | 5.725671 | 1.441343
80.39726 | 15.8165 | 16.24511 | 7.833292 | -0.4286091 | 1.257543 | 5.715096 | 1.439178
80.40726 | 15.7945 | 16.23075 | 7.831866 | -0.4362515 | 1.257343 | 5.704525 | 1.437018
80.41726 | 15.7776 | 16.2164 | 7.830435 | -0.438796 | 1.257142 | 5.693958 | 1.434861
80.42726 | 15.7532 | 16.20204 | 7.828998 | -0.4488429 | 1.256942 | 5.683394 | 1.432709
80.43725 | 15.73 | 16.18771 | 7.827556 | -0.4577062 | 1.256743 | 5.672845 | 1.430563
80.44725 | 15.7122 | 16.17336 | 7.826106 | -0.4611575 | 1.256543 | 5.662289 | 1.428418
80.45725 | 15.6878 | 16.15901 | 7.824651 | -0.4712124 | 1.256344 | 5.651738 | 1.426279
80.46725 | 15.6675 | 16.14467 | 7.82319 | -0.4771691 | 1.256146 | 5.641191 | 1.424143
80.47725 | 15.6421 | 16.13033 | 7.821723 | -0.488229 | 1.255947 | 5.630648 | 1.422011
80.48725 | 15.6233 | 16.11599 | 7.82025 | -0.492692 | 1.255749 | 5.620109 | 1.419884
80.49724 | 15.6087 | 16.10167 | 7.818772 | -0.4929722 | 1.255552 | 5.609586 | 1.417762
80.50724 | 15.5893 | 16.08734 | 7.817288 | -0.4980423 | 1.255354 | 5.599057 | 1.415644
80.51724 | 15.5669 | 16.07302 | 7.815797 | -0.5061151 | 1.255157 | 5.588532 | 1.413529
80.52724 | 15.5455 | 16.05869 | 7.814301 | -0.5131918 | 1.254961 | 5.578012 | 1.411419
80.53724 | 15.5247 | 16.04437 | 7.812799 | -0.5196719 | 1.254764 | 5.567497 | 1.409312
80.54724 | 15.5065 | 16.03006 | 7.811291 | -0.5235559 | 1.254568 | 5.556987 | 1.40721
80.55723 | 15.4875 | 16.01576 | 7.809779 | -0.5282584 | 1.254373 | 5.546492 | 1.405115
80.56723 | 15.464 | 16.00145 | 7.808259 | -0.5374511 | 1.254177 | 5.535993 | 1.403022
80.57723 | 15.4423 | 15.98715 | 7.806734 | -0.5448475 | 1.253982 | 5.525498 | 1.400933
80.58723 | 15.4258 | 15.97285 | 7.805203 | -0.5470488 | 1.253787 | 5.51501 | 1.398849
80.59723 | 15.4076 | 15.95855 | 7.803666 | -0.5509545 | 1.253593 | 5.504526 | 1.396769
80.60723 | 15.3905 | 15.94426 | 7.802124 | -0.5537648 | 1.253399 | 5.494049 | 1.394693
80.61722 | 15.3657 | 15.92999 | 7.800578 | -0.5642939 | 1.253205 | 5.483587 | 1.392624
80.62722 | 15.3457 | 15.91571 | 7.799024 | -0.5700144 | 1.253012 | 5.473121 | 1.390557
80.63722 | 15.3244 | 15.90144 | 7.797465 | -0.5770394 | 1.252819 | 5.462661 | 1.388495
80.64722 | 15.3027 | 15.88717 | 7.7959 | -0.5844704 | 1.252626 | 5.452207 | 1.386438
80.65722 | 15.2852 | 15.87291 | 7.79433 | -0.5877066 | 1.252434 | 5.441759 | 1.384384
80.66721 | 15.2642 | 15.85866 | 7.792755 | -0.5944618 | 1.252241 | 5.431327 | 1.382338
80.67721 | 15.2414 | 15.84441 | 7.791174 | -0.6030092 | 1.25205 | 5.420892 | 1.380294
80.68721 | 15.2174 | 15.83016 | 7.789587 | -0.612762 | 1.251858 | 5.410463 | 1.378254
80.69721 | 15.2013 | 15.81592 | 7.787994 | -0.6146213 | 1.251667 | 5.400041 | 1.376219
80.70721 | 15.1838 | 15.80169 | 7.786396 | -0.6178863 | 1.251476 | 5.389626 | 1.374188
80.71721 | 15.1664 | 15.78746 | 7.784792 | -0.6210574 | 1.251285 | 5.379217 | 1.372163
80.7272 | 15.1493 | 15.77325 | 7.783185 | -0.6239492 | 1.251095 | 5.368826 | 1.370143
80.7372 | 15.1262 | 15.75903 | 7.781571 | -0.6328332 | 1.250905 | 5.358431 | 1.368127
80.7472 | 15.106 | 15.74482 | 7.779951 | -0.638824 | 1.250715 | 5.348043 | 1.366115
80.7572 | 15.0826 | 15.73062 | 7.778325 | -0.6480218 | 1.250526 | 5.337663 | 1.364107
80.7672 | 15.0696 | 15.71643 | 7.776695 | -0.6468262 | 1.250337 | 5.32729 | 1.362105
80.7772 | 15.0466 | 15.70224 | 7.775059 | -0.6556379 | 1.250148 | 5.316924 | 1.360107
80.78719 | 15.0261 | 15.68807 | 7.773419 | -0.6619707 | 1.24996 | 5.306577 | 1.358115
80.79719 | 15.013 | 15.6739 | 7.771772 | -0.6608965 | 1.249772 | 5.296226 | 1.356127
80.80719 | 14.9944 | 15.65973 | 7.77012 | -0.6653302 | 1.249584 | 5.285884 | 1.354143
80.81719 | 14.9809 | 15.64557 | 7.768463 | -0.6646714 | 1.249396 | 5.275549 | 1.352164
80.82719 | 14.9603 | 15.63142 | 7.7668 | -0.6711201 | 1.249209 | 5.265222 | 1.350189
80.83719 | 14.9396 | 15.61728 | 7.765133 | -0.677677 | 1.249022 | 5.254903 | 1.34822
80.84718 | 14.9256 | 15.60316 | 7.763461 | -0.6775565 | 1.248835 | 5.244603 | 1.346257
80.85718 | 14.9108 | 15.58903 | 7.761783 | -0.6782281 | 1.248648 | 5.2343 | 1.344297
80.86718 | 14.899 | 15.57491 | 7.7601 | -0.6759102 | 1.248462 | 5.224007 | 1.342342
80.87718 | 14.8834 | 15.5608 | 7.758411 | -0.6773987 | 1.248276 | 5.213721 | 1.340391
80.88718 | 14.8614 | 15.5467 | 7.756717 | -0.6852977 | 1.24809 | 5.203445 | 1.338445
80.89718 | 14.851 | 15.5326 | 7.755019 | -0.6816033 | 1.247905 | 5.193176 | 1.336504
80.90717 | 14.8359 | 15.51853 | 7.753316 | -0.6826338 | 1.24772 | 5.182928 | 1.33457
80.91717 | 14.8256 | 15.50446 | 7.751607 | -0.6788582 | 1.247535 | 5.172677 | 1.332639
80.92717 | 14.8083 | 15.49039 | 7.749893 | -0.6820911 | 1.24735 | 5.162435 | 1.330713
80.93717 | 14.7935 | 15.47633 | 7.748174 | -0.682834 | 1.247165 | 5.152203 | 1.328791
80.94717 | 14.7874 | 15.46229 | 7.74645 | -0.6748859 | 1.246981 | 5.14198 | 1.326875
80.95717 | 14.7716 | 15.44825 | 7.744721 | -0.6766469 | 1.246797 | 5.131766 | 1.324963
80.96716 | 14.7575 | 15.43423 | 7.742988 | -0.6767321 | 1.246613 | 5.121572 | 1.323058
80.97716 | 14.7437 | 15.42021 | 7.741249 | -0.6765123 | 1.24643 | 5.111377 | 1.321156
80.98716 | 14.7274 | 15.4062 | 7.739505 | -0.6788028 | 1.246246 | 5.101192 | 1.319259
80.99716 | 14.7193 | 15.3922 | 7.737756 | -0.6729033 | 1.246063 | 5.091017 | 1.317367
81.00716 | 14.705 | 15.37821 | 7.736002 | -0.6732137 | 1.24588 | 5.080851 | 1.31548
81.01716 | 14.6914 | 15.36423 | 7.734244 | -0.6728346 | 1.245698 | 5.070695 | 1.313598
81.02715 | 14.6774 | 15.35028 | 7.732482 | -0.6728787 | 1.245515 | 5.060559 | 1.311723
81.03715 | 14.6625 | 15.33632 | 7.730713 | -0.6738202 | 1.245333 | 5.050424 | 1.30985
81.04715 | 14.6526 | 15.32237 | 7.72894 | -0.6697721 | 1.245151 | 5.040298 | 1.307983
81.05715 | 14.6334 | 15.30844 | 7.727162 | -0.6750352 | 1.244969 | 5.030183 | 1.306121
81.06715 | 14.6253 | 15.29451 | 7.725379 | -0.6692083 | 1.244787 | 5.020078 | 1.304263
81.07714 | 14.6089 | 15.28061 | 7.723594 | -0.6717063 | 1.244606 | 5.009994 | 1.302413
81.08714 | 14.5942 | 15.2667 | 7.721801 | -0.6725023 | 1.244425 | 4.999911 | 1.300566
81.09714 | 14.5762 | 15.25281 | 7.720005 | -0.6766087 | 1.244243 | 4.989838 | 1.298723
81.10714 | 14.5621 | 15.23893 | 7.718203 | -0.6768269 | 1.244062 | 4.979776 | 1.296886
81.11714 | 14.55 | 15.22506 | 7.716397 | -0.6750563 | 1.243882 | 4.969725 | 1.295053
81.12714 | 14.5342 | 15.2112 | 7.714586 | -0.6769974 | 1.243701 | 4.959684 | 1.293226
81.13713 | 14.5167 | 15.19736 | 7.712772 | -0.6806642 | 1.243521 | 4.949666 | 1.291406
81.14713 | 14.5024 | 15.18353 | 7.710952 | -0.6811286 | 1.24334 | 4.939648 | 1.289588
81.15713 | 14.4845 | 15.16971 | 7.709127 | -0.6852065 | 1.243161 | 4.929642 | 1.287777
81.16713 | 14.4739 | 15.15589 | 7.707298 | -0.6819944 | 1.24298 | 4.919647 | 1.285969
81.17713 | 14.4645 | 15.1421 | 7.705464 | -0.6775952 | 1.242801 | 4.909663 | 1.284167
81.18713 | 14.4471 | 15.12831 | 7.703626 | -0.6812079 | 1.242621 | 4.899691 | 1.28237
81.19712 | 14.4277 | 15.11455 | 7.701785 | -0.6868466 | 1.242441 | 4.88974 | 1.28058
81.20712 | 14.4152 | 15.10078 | 7.699938 | -0.6855843 | 1.242262 | 4.879791 | 1.278793
81.21712 | 14.3997 | 15.08703 | 7.698087 | -0.6873346 | 1.242083 | 4.869854 | 1.277011
81.22712 | 14.3848 | 15.0733 | 7.696231 | -0.6884973 | 1.241903 | 4.859929 | 1.275234
81.23712 | 14.372 | 15.05957 | 7.69437 | -0.687573 | 1.241724 | 4.850016 | 1.273462
81.24712 | 14.3613 | 15.04586 | 7.692506 | -0.6845617 | 1.241545 | 4.840115 | 1.271695
81.25711 | 14.3478 | 15.03218 | 7.690639 | -0.684377 | 1.241366 | 4.830236 | 1.269936
81.26711 | 14.3367 | 15.01849 | 7.688765 | -0.6817916 | 1.241188 | 4.82036 | 1.268179
81.27711 | 14.3268 | 15.00482 | 7.686888 | -0.6780198 | 1.241009 | 4.810496 | 1.266428
81.28711 | 14.3144 | 14.99116 | 7.685006 | -0.6767614 | 1.24083 | 4.800644 | 1.264681
81.29711 | 14.296 | 14.97752 | 7.68312 | -0.6815163 | 1.240652 | 4.790805 | 1.26294
81.30711 | 14.2822 | 14.96388 | 7.681229 | -0.6816846 | 1.240473 | 4.780978 | 1.261204
81.3171 | 14.2733 | 14.95028 | 7.679337 | -0.6769802 | 1.240295 | 4.771174 | 1.259474
81.3271 | 14.2573 | 14.93668 | 7.677438 | -0.679376 | 1.240117 | 4.761373 | 1.257748
81.3371 | 14.2509 | 14.92309 | 7.675535 | -0.6721859 | 1.239938 | 4.751585 | 1.256027
81.3471 | 14.2378 | 14.90951 | 7.673628 | -0.6717098 | 1.23976 | 4.74181 | 1.254311
81.3571 | 14.2265 | 14.89595 | 7.671717 | -0.6694477 | 1.239582 | 4.732048 | 1.2526
81.3671 | 14.2138 | 14.8824 | 7.669802 | -0.6685995 | 1.239404 | 4.722299 | 1.250895
81.37709 | 14.2002 | 14.86888 | 7.667885 | -0.6686795 | 1.239226 | 4.712573 | 1.249196
81.38709 | 14.1858 | 14.85536 | 7.665962 | -0.6695604 | 1.239048 | 4.70285 | 1.2475
81.39709 | 14.1657 | 14.84186 | 7.664035 | -0.6761555 | 1.23887 | 4.693141 | 1.24581
81.40709 | 14.1524 | 14.82837 | 7.662104 | -0.6759655 | 1.238692 | 4.683445 | 1.244124
81.41709 | 14.1376 | 14.81489 | 7.660169 | -0.6772898 | 1.238514 | 4.673763 | 1.242444
81.42709 | 14.1214 | 14.80143 | 7.65823 | -0.6800295 | 1.238336 | 4.664094 | 1.240769
81.43708 | 14.1038 | 14.788 | 7.656289 | -0.684197 | 1.238159 | 4.654449 | 1.239101
81.44708 | 14.0915 | 14.77457 | 7.654342 | -0.6830659 | 1.237981 | 4.644807 | 1.237435
81.45708 | 14.0748 | 14.76115 | 7.652392 | -0.6863507 | 1.237803 | 4.63518 | 1.235776
81.46708 | 14.058 | 14.74775 | 7.650437 | -0.68975 | 1.237625 | 4.625567 | 1.234121
81.47708 | 14.0424 | 14.73436 | 7.648479 | -0.6919647 | 1.237447 | 4.615967 | 1.232471
81.48707 | 14.0276 | 14.72101 | 7.646519 | -0.693408 | 1.23727 | 4.606391 | 1.230828
81.49707 | 14.0121 | 14.70765 | 7.644554 | -0.6955533 | 1.237092 | 4.596819 | 1.229188
81.50707 | 13.9946 | 14.69431 | 7.642584 | -0.6997147 | 1.236914 | 4.587262 | 1.227554
81.51707 | 13.9818 | 14.68099 | 7.640611 | -0.6991915 | 1.236736 | 4.57772 | 1.225924
81.52707 | 13.9651 | 14.66768 | 7.638635 | -0.7025837 | 1.236558 | 4.568191 | 1.2243
81.53707 | 13.9517 | 14.65439 | 7.636654 | -0.7026918 | 1.23638 | 4.558677 | 1.222681
81.54706 | 13.9423 | 14.64113 | 7.634672 | -0.6988287 | 1.236202 | 4.549186 | 1.221068
81.55706 | 13.9256 | 14.62787 | 7.632685 | -0.7022688 | 1.236024 | 4.539701 | 1.219459
81.56706 | 13.9071 | 14.61462 | 7.630694 | -0.707525 | 1.235846 | 4.530231 | 1.217855
81.57706 | 13.8985 | 14.6014 | 7.628699 | -0.7028971 | 1.235668 | 4.520774 | 1.216256
81.58706 | 13.8874 | 14.58819 | 7.626701 | -0.7007856 | 1.235489 | 4.511334 | 1.214661
81.59706 | 13.8699 | 14.57499 | 7.6247 | -0.7050903 | 1.235311 | 4.501907 | 1.213073
81.60705 | 13.8565 | 14.56183 | 7.622697 | -0.705326 | 1.235133 | 4.492506 | 1.21149
81.61705 | 13.8503 | 14.54866 | 7.620688 | -0.6983618 | 1.234954 | 4.483108 | 1.209911
81.62705 | 13.831 | 14.53552 | 7.618677 | -0.7045161 | 1.234776 | 4.473727 | 1.208337
81.63705 | 13.8228 | 14.52239 | 7.616661 | -0.699587 | 1.234597 | 4.46436 | 1.206768
81.64705 | 13.8066 | 14.50927 | 7.614643 | -0.7026743 | 1.234418 | 4.455009 | 1.205205
81.65705 | 13.793 | 14.49618 | 7.612621 | -0.7031788 | 1.23424 | 4.445672 | 1.203646
81.66704 | 13.7799 | 14.48311 | 7.610598 | -0.7032129 | 1.234061 | 4.43636 | 1.202094
81.67704 | 13.7676 | 14.47005 | 7.60857 | -0.7024523 | 1.233882 | 4.427055 | 1.200545
81.68704 | 13.7515 | 14.45701 | 7.606538 | -0.7055076 | 1.233703 | 4.417765 | 1.199001
81.69704 | 13.7346 | 14.44398 | 7.604503 | -0.7093796 | 1.233524 | 4.40849 | 1.197462
81.70704 | 13.7267 | 14.43097 | 7.602465 | -0.7042687 | 1.233345 | 4.39923 | 1.195929
81.71704 | 13.7112 | 14.41798 | 7.600424 | -0.7067754 | 1.233165 | 4.389986 | 1.1944
81.72703 | 13.6951 | 14.40501 | 7.598382 | -0.7099124 | 1.232986 | 4.380767 | 1.192878
81.73703 | 13.6866 | 14.39205 | 7.596335 | -0.7054535 | 1.232806 | 4.371554 | 1.191359
81.74703 | 13.6724 | 14.37911 | 7.594285 | -0.7067124 | 1.232626 | 4.362357 | 1.189845
81.75703 | 13.6581 | 14.36619 | 7.592231 | -0.7080882 | 1.232446 | 4.353175 | 1.188336
81.76703 | 13.6485 | 14.35328 | 7.590175 | -0.7047819 | 1.232266 | 4.344009 | 1.186832
81.77703 | 13.6374 | 14.34039 | 7.588116 | -0.7029937 | 1.232086 | 4.334859 | 1.185333
81.78702 | 13.628 | 14.32754 | 7.586055 | -0.6995355 | 1.231906 | 4.325734 | 1.18384
81.79702 | 13.6159 | 14.31468 | 7.58399 | -0.6987823 | 1.231725 | 4.316616 | 1.182351
81.80702 | 13.6072 | 14.30185 | 7.581922 | -0.6946474 | 1.231544 | 4.307514 | 1.180867
81.81702 | 13.6011 | 14.28903 | 7.579851 | -0.68793 | 1.231364 | 4.298428 | 1.179387
81.82702 | 13.5947 | 14.27623 | 7.577777 | -0.6815306 | 1.231182 | 4.289358 | 1.177913
81.83702 | 13.5847 | 14.26345 | 7.575701 | -0.6787493 | 1.231001 | 4.280304 | 1.176443
81.84701 | 13.5791 | 14.2507 | 7.573624 | -0.6715989 | 1.23082 | 4.271276 | 1.17498
81.85701 | 13.5671 | 14.23795 | 7.571541 | -0.6708537 | 1.230638 | 4.262254 | 1.17352
81.86701 | 13.5648 | 14.22523 | 7.569457 | -0.6604272 | 1.230457 | 4.253249 | 1.172065
81.87701 | 13.5597 | 14.21252 | 7.567369 | -0.6528185 | 1.230274 | 4.24426 | 1.170615
81.88701 | 13.554 | 14.19983 | 7.565279 | -0.6458284 | 1.230092 | 4.235288 | 1.169169
81.897 | 13.5427 | 14.18717 | 7.563188 | -0.6444692 | 1.22991 | 4.226341 | 1.16773
81.907 | 13.5393 | 14.17452 | 7.561093 | -0.635216 | 1.229727 | 4.217401 | 1.166295
81.917 | 13.5299 | 14.16188 | 7.558995 | -0.6319811 | 1.229545 | 4.208478 | 1.164864
81.927 | 13.5229 | 14.14926 | 7.556895 | -0.6263632 | 1.229362 | 4.199569 | 1.163438
81.937 | 13.5182 | 14.13667 | 7.554792 | -0.6184656 | 1.229178 | 4.190679 | 1.162017
81.947 | 13.5136 | 14.12409 | 7.552686 | -0.6104871 | 1.228995 | 4.181805 | 1.1606
81.95699 | 13.5016 | 14.11154 | 7.550581 | -0.6099388 | 1.228811 | 4.172957 | 1.15919
81.96699 | 13.4948 | 14.099 | 7.54847 | -0.6041979 | 1.228628 | 4.164117 | 1.157783
81.97699 | 13.4878 | 14.08648 | 7.546358 | -0.5986753 | 1.228443 | 4.155293 | 1.156381
81.98699 | 13.4798 | 14.07397 | 7.544243 | -0.5941716 | 1.228259 | 4.146487 | 1.154983
81.99699 | 13.4633 | 14.06149 | 7.542126 | -0.5981872 | 1.228074 | 4.137697 | 1.15359
82.00699 | 13.4542 | 14.04902 | 7.540006 | -0.5948214 | 1.227889 | 4.128924 | 1.152202
82.01698 | 13.4525 | 14.03659 | 7.537886 | -0.5840875 | 1.227704 | 4.120177 | 1.15082
82.02698 | 13.4421 | 14.02416 | 7.535762 | -0.5820597 | 1.227518 | 4.111438 | 1.149441
82.03698 | 13.4357 | 14.01175 | 7.533636 | -0.5760516 | 1.227333 | 4.102716 | 1.148067
82.04698 | 13.423 | 13.99936 | 7.531507 | -0.5763623 | 1.227147 | 4.09401 | 1.146698
82.05698 | 13.413 | 13.98699 | 7.529377 | -0.5739922 | 1.22696 | 4.085322 | 1.145333
82.06698 | 13.4021 | 13.97464 | 7.527244 | -0.5725419 | 1.226774 | 4.07665 | 1.143973
82.07697 | 13.3936 | 13.96232 | 7.525112 | -0.5687214 | 1.226588 | 4.068003 | 1.142619
82.08697 | 13.3839 | 13.95001 | 7.522975 | -0.5661097 | 1.2264 | 4.059367 | 1.141268
82.09697 | 13.3728 | 13.93772 | 7.520836 | -0.564917 | 1.226213 | 4.050745 | 1.139922
82.10697 | 13.3638 | 13.92544 | 7.518695 | -0.5616437 | 1.226026 | 4.042142 | 1.138581
82.11697 | 13.3503 | 13.91319 | 7.516553 | -0.5628896 | 1.225838 | 4.033556 | 1.137244
82.12697 | 13.3419 | 13.90096 | 7.514408 | -0.5590558 | 1.225649 | 4.024987 | 1.135911
82.13696 | 13.3343 | 13.88876 | 7.512264 | -0.554456 | 1.225461 | 4.016447 | 1.134584
82.14696 | 13.3188 | 13.87656 | 7.510115 | -0.557761 | 1.225272 | 4.007912 | 1.133261
82.15696 | 13.3066 | 13.86439 | 7.507965 | -0.5577858 | 1.225083 | 3.999395 | 1.131943
82.16696 | 13.3003 | 13.85223 | 7.505813 | -0.55193 | 1.224893 | 3.990895 | 1.130628
82.17696 | 13.2897 | 13.84009 | 7.503659 | -0.5503939 | 1.224704 | 3.982413 | 1.129318
82.18696 | 13.2784 | 13.82798 | 7.501504 | -0.5495778 | 1.224513 | 3.973948 | 1.128013
82.19695 | 13.2584 | 13.81589 | 7.499349 | -0.557493 | 1.224323 | 3.965508 | 1.126713
82.20695 | 13.2506 | 13.80381 | 7.49719 | -0.5532134 | 1.224132 | 3.957076 | 1.125416
82.21695 | 13.2413 | 13.79176 | 7.49503 | -0.5504597 | 1.223941 | 3.948664 | 1.124124
82.22695 | 13.2249 | 13.77972 | 7.492868 | -0.5548203 | 1.223749 | 3.940267 | 1.122836
82.23695 | 13.2159 | 13.7677 | 7.490704 | -0.5518031 | 1.223557 | 3.931889 | 1.121553
82.24694 | 13.2005 | 13.75572 | 7.488542 | -0.5552205 | 1.223365 | 3.923539 | 1.120275
82.25694 | 13.1952 | 13.74374 | 7.486375 | -0.5485434 | 1.223173 | 3.915195 | 1.119001
82.26694 | 13.1836 | 13.73179 | 7.484207 | -0.548186 | 1.22298 | 3.906869 | 1.11773
82.27694 | 13.1744 | 13.71985 | 7.482038 | -0.5454492 | 1.222786 | 3.898561 | 1.116465
82.28694 | 13.162 | 13.70793 | 7.479867 | -0.5459323 | 1.222593 | 3.89027 | 1.115203
82.29694 | 13.1511 | 13.69604 | 7.477695 | -0.5449355 | 1.222399 | 3.881996 | 1.113946
82.30693 | 13.1369 | 13.68417 | 7.475523 | -0.5472705 | 1.222204 | 3.873749 | 1.112694
82.31693 | 13.1235 | 13.67231 | 7.473349 | -0.548814 | 1.22201 | 3.86551 | 1.111446
82.32693 | 13.1161 | 13.66048 | 7.471173 | -0.5443775 | 1.221814 | 3.857289 | 1.110201
82.33693 | 13.1042 | 13.64866 | 7.468995 | -0.5444614 | 1.221619 | 3.849086 | 1.108961
82.34693 | 13.0964 | 13.63687 | 7.466817 | -0.5404654 | 1.221423 | 3.8409 | 1.107725
82.35693 | 13.0858 | 13.62509 | 7.464637 | -0.53929 | 1.221227 | 3.832732 | 1.106493
82.36692 | 13.0768 | 13.61335 | 7.462459 | -0.5365464 | 1.22103 | 3.82459 | 1.105267
82.37692 | 13.0693 | 13.60161 | 7.460277 | -0.5323117 | 1.220833 | 3.816457 | 1.104044
82.38692 | 13.049 | 13.5899 | 7.458094 | -0.5408968 | 1.220636 | 3.808342 | 1.102825
82.39692 | 13.036 | 13.5782 | 7.455911 | -0.5422027 | 1.220438 | 3.800245 | 1.10161
82.40692 | 13.0292 | 13.56653 | 7.453726 | -0.5373286 | 1.220239 | 3.792165 | 1.100399
82.41692 | 13.0193 | 13.55488 | 7.45154 | -0.535575 | 1.220041 | 3.784102 | 1.099192
82.42691 | 13.0091 | 13.54325 | 7.449356 | -0.5341532 | 1.219841 | 3.776066 | 1.09799
82.43691 | 12.9915 | 13.53164 | 7.447168 | -0.5401405 | 1.219642 | 3.768039 | 1.096792
82.44691 | 12.9813 | 13.52005 | 7.44498 | -0.5387485 | 1.219442 | 3.76003 | 1.095597
82.45691 | 12.9683 | 13.50848 | 7.442791 | -0.5401766 | 1.219241 | 3.752038 | 1.094407
82.46691 | 12.9543 | 13.49693 | 7.440601 | -0.5426255 | 1.21904 | 3.744064 | 1.09322
82.47691 | 12.9363 | 13.48539 | 7.43841 | -0.5490949 | 1.218839 | 3.736108 | 1.092038
82.4869 | 12.9214 | 13.4739 | 7.436221 | -0.5524964 | 1.218638 | 3.728178 | 1.09086
82.4969 | 12.9109 | 13.46241 | 7.434029 | -0.5515069 | 1.218435 | 3.720257 | 1.089686
82.5069 | 12.9003 | 13.45094 | 7.431836 | -0.5506376 | 1.218232 | 3.712354 | 1.088515
82.5169 | 12.8798 | 13.43949 | 7.429643 | -0.5596892 | 1.218029 | 3.704469 | 1.087348
82.5269 | 12.8679 | 13.42806 | 7.427449 | -0.5601616 | 1.217826 | 3.696601 | 1.086186
82.5369 | 12.8595 | 13.41665 | 7.425255 | -0.557154 | 1.217622 | 3.688751 | 1.085027
82.54689 | 12.8459 | 13.40528 | 7.423062 | -0.5593785 | 1.217417 | 3.680926 | 1.083873
82.55689 | 12.8297 | 13.39391 | 7.420867 | -0.5642127 | 1.217212 | 3.673112 | 1.082722
82.56689 | 12.8121 | 13.38257 | 7.418671 | -0.5704675 | 1.217007 | 3.665315 | 1.081574
82.57689 | 12.802 | 13.37124 | 7.416475 | -0.5692425 | 1.216801 | 3.657536 | 1.080431
82.58689 | 12.7893 | 13.35994 | 7.414279 | -0.5706385 | 1.216594 | 3.649775 | 1.079291
82.59689 | 12.7775 | 13.34866 | 7.412082 | -0.5711553 | 1.216387 | 3.642031 | 1.078155
82.60688 | 12.766 | 13.3374 | 7.409888 | -0.5714045 | 1.21618 | 3.634313 | 1.077024
82.61688 | 12.7543 | 13.32616 | 7.407691 | -0.5718628 | 1.215972 | 3.626605 | 1.075896
82.62688 | 12.7431 | 13.31494 | 7.405493 | -0.5718414 | 1.215763 | 3.618914 | 1.074771
82.63688 | 12.7342 | 13.30374 | 7.403296 | -0.5695412 | 1.215554 | 3.611241 | 1.07365
82.64688 | 12.7189 | 13.29256 | 7.401098 | -0.5736613 | 1.215345 | 3.603586 | 1.072532
82.65687 | 12.7076 | 13.28141 | 7.398903 | -0.5738129 | 1.215135 | 3.595956 | 1.071419
82.66687 | 12.6948 | 13.27028 | 7.396705 | -0.5754751 | 1.214924 | 3.588336 | 1.070309
82.67687 | 12.6805 | 13.25916 | 7.394507 | -0.5786576 | 1.214713 | 3.580734 | 1.069203
82.68687 | 12.6754 | 13.24806 | 7.39231 | -0.5726612 | 1.214502 | 3.57315 | 1.0681
82.69687 | 12.6643 | 13.23699 | 7.390112 | -0.5726851 | 1.21429 | 3.565583 | 1.067001
82.70687 | 12.6542 | 13.22593 | 7.387915 | -0.57173 | 1.214077 | 3.558034 | 1.065905
82.71686 | 12.6401 | 13.21491 | 7.385719 | -0.5748081 | 1.213864 | 3.550511 | 1.064814
82.72686 | 12.6333 | 13.20389 | 7.383522 | -0.5705949 | 1.21365 | 3.542997 | 1.063726
82.73686 | 12.6192 | 13.1929 | 7.381325 | -0.573702 | 1.213436 | 3.535501 | 1.06264
82.74686 | 12.6078 | 13.18193 | 7.379129 | -0.5741305 | 1.213221 | 3.528022 | 1.061559
82.75686 | 12.5923 | 13.17098 | 7.376932 | -0.5786792 | 1.213005 | 3.520561 | 1.06048
82.76686 | 12.5839 | 13.16005 | 7.374736 | -0.5761491 | 1.212789 | 3.513118 | 1.059406
82.77685 | 12.5769 | 13.14915 | 7.372543 | -0.5722503 | 1.212573 | 3.505699 | 1.058335
82.78685 | 12.5665 | 13.13826 | 7.370347 | -0.5717602 | 1.212356 | 3.49829 | 1.057267
82.79685 | 12.5518 | 13.12739 | 7.368153 | -0.5755925 | 1.212138 | 3.490899 | 1.056203
82.80685 | 12.5447 | 13.11655 | 7.365958 | -0.5718455 | 1.211919 | 3.483527 | 1.055141
82.81685 | 12.5337 | 13.10572 | 7.363765 | -0.5720195 | 1.2117 | 3.476171 | 1.054083
82.82685 | 12.5273 | 13.09491 | 7.361571 | -0.5676141 | 1.211481 | 3.468833 | 1.053029
82.83684 | 12.5184 | 13.08414 | 7.359381 | -0.5657417 | 1.211261 | 3.461521 | 1.051979
82.84684 | 12.5091 | 13.07338 | 7.357189 | -0.5642782 | 1.21104 | 3.454219 | 1.050931
82.85684 | 12.4957 | 13.06264 | 7.354998 | -0.5669351 | 1.210819 | 3.446933 | 1.049886
82.86684 | 12.4896 | 13.05191 | 7.352807 | -0.5623133 | 1.210597 | 3.439665 | 1.048844
82.87684 | 12.4823 | 13.04121 | 7.350617 | -0.558912 | 1.210374 | 3.432415 | 1.047806
82.88684 | 12.4735 | 13.03053 | 7.348428 | -0.5570318 | 1.210151 | 3.425182 | 1.046771
82.89683 | 12.4648 | 13.01988 | 7.346242 | -0.5550826 | 1.209927 | 3.417973 | 1.04574
82.90683 | 12.4575 | 13.00924 | 7.344055 | -0.5517436 | 1.209703 | 3.410775 | 1.04471
82.91683 | 12.4528 | 12.99863 | 7.341869 | -0.545826 | 1.209478 | 3.403595 | 1.043685
82.92683 | 12.4487 | 12.98803 | 7.339684 | -0.5393286 | 1.209252 | 3.396432 | 1.042662
82.93683 | 12.4397 | 12.97745 | 7.337499 | -0.5377526 | 1.209025 | 3.389286 | 1.041643
82.94683 | 12.4282 | 12.9669 | 7.335316 | -0.5386969 | 1.208798 | 3.382157 | 1.040626
82.95682 | 12.4205 | 12.95637 | 7.333136 | -0.5358742 | 1.208571 | 3.375054 | 1.039613
82.96682 | 12.4104 | 12.94586 | 7.330955 | -0.5354602 | 1.208342 | 3.36796 | 1.038603
82.97682 | 12.4036 | 12.93537 | 7.328775 | -0.5317668 | 1.208113 | 3.360884 | 1.037595
82.98682 | 12.3997 | 12.92489 | 7.326596 | -0.5251947 | 1.207883 | 3.353825 | 1.036591
82.99682 | 12.3917 | 12.91444 | 7.324419 | -0.5227432 | 1.207653 | 3.346783 | 1.035589
83.00682 | 12.3829 | 12.90401 | 7.322242 | -0.5211127 | 1.207421 | 3.339759 | 1.03459
83.01681 | 12.3751 | 12.89361 | 7.32007 | -0.5185127 | 1.20719 | 3.332758 | 1.033595
83.02681 | 12.3649 | 12.88322 | 7.317896 | -0.5183237 | 1.206957 | 3.325768 | 1.032603
83.03681 | 12.3497 | 12.87286 | 7.315724 | -0.5231552 | 1.206724 | 3.318795 | 1.031613
83.04681 | 12.343 | 12.86251 | 7.313553 | -0.5195075 | 1.20649 | 3.311839 | 1.030625
83.05681 | 12.3365 | 12.85218 | 7.311384 | -0.5156807 | 1.206255 | 3.304901 | 1.029641
83.0668 | 12.3282 | 12.84189 | 7.309219 | -0.513687 | 1.20602 | 3.297988 | 1.028661
83.0768 | 12.3172 | 12.8316 | 7.307053 | -0.5144017 | 1.205784 | 3.291083 | 1.027682
83.0868 | 12.3067 | 12.82134 | 7.304888 | -0.514637 | 1.205547 | 3.284196 | 1.026706
83.0968 | 12.2965 | 12.81109 | 7.302726 | -0.5145929 | 1.205309 | 3.277326 | 1.025732
83.1068 | 12.2885 | 12.80087 | 7.300564 | -0.5123698 | 1.205071 | 3.270473 | 1.024762
83.1168 | 12.2832 | 12.79067 | 7.298405 | -0.5074674 | 1.204831 | 3.263637 | 1.023794
83.12679 | 12.2726 | 12.7805 | 7.29625 | -0.5078951 | 1.204591 | 3.256825 | 1.022829
83.13679 | 12.2637 | 12.77033 | 7.294094 | -0.5066341 | 1.204351 | 3.250023 | 1.021866
83.14679 | 12.2497 | 12.76019 | 7.29194 | -0.5104934 | 1.204109 | 3.243238 | 1.020906
83.15679 | 12.244 | 12.75007 | 7.289788 | -0.5060737 | 1.203867 | 3.23647 | 1.019948
83.16679 | 12.233 | 12.73997 | 7.287638 | -0.5069745 | 1.203623 | 3.229719 | 1.018994
83.17679 | 12.2236 | 12.7299 | 7.28549 | -0.5062959 | 1.203379 | 3.222985 | 1.018041
83.18678 | 12.2163 | 12.71985 | 7.283346 | -0.5035484 | 1.203135 | 3.216275 | 1.017092
83.19678 | 12.2067 | 12.70981 | 7.281202 | -0.503111 | 1.202889 | 3.209574 | 1.016145
83.20678 | 12.2032 | 12.69979 | 7.279061 | -0.4965947 | 1.202643 | 3.202891 | 1.0152
83.21678 | 12.1927 | 12.6898 | 7.276921 | -0.4970982 | 1.202396 | 3.196224 | 1.014257
83.22678 | 12.1851 | 12.67982 | 7.274784 | -0.4947231 | 1.202148 | 3.189574 | 1.013317
83.23678 | 12.1715 | 12.66987 | 7.272649 | -0.498368 | 1.201899 | 3.182941 | 1.01238
83.24677 | 12.1674 | 12.65994 | 7.270518 | -0.4925434 | 1.201649 | 3.176331 | 1.011445
83.25677 | 12.1642 | 12.65003 | 7.268387 | -0.4858296 | 1.201399 | 3.169731 | 1.010512
83.26677 | 12.1546 | 12.64014 | 7.266259 | -0.4855367 | 1.201147 | 3.163148 | 1.009582
83.27677 | 12.1409 | 12.63026 | 7.264133 | -0.489364 | 1.200895 | 3.156582 | 1.008654
83.28677 | 12.1344 | 12.62041 | 7.26201 | -0.486012 | 1.200642 | 3.150032 | 1.007728
83.29677 | 12.1325 | 12.61058 | 7.259889 | -0.4780804 | 1.200388 | 3.143499 | 1.006804
83.30676 | 12.1239 | 12.60078 | 7.257773 | -0.4768794 | 1.200133 | 3.136989 | 1.005883
83.31676 | 12.1125 | 12.59099 | 7.255658 | -0.4784892 | 1.199877 | 3.13049 | 1.004964
83.32676 | 12.1092 | 12.58122 | 7.253545 | -0.4720186 | 1.19962 | 3.124006 | 1.004047
83.33676 | 12.1085 | 12.57147 | 7.251435 | -0.4629694 | 1.199363 | 3.117539 | 1.003133
83.34676 | 12.0954 | 12.56174 | 7.249327 | -0.4663401 | 1.199104 | 3.111089 | 1.00222
83.35676 | 12.0891 | 12.55203 | 7.247222 | -0.4629313 | 1.198845 | 3.104655 | 1.001309
83.36675 | 12.0791 | 12.54235 | 7.245122 | -0.4632527 | 1.198584 | 3.098244 | 1.000402
83.37675 | 12.0707 | 12.53268 | 7.243023 | -0.4619848 | 1.198323 | 3.091843 | 0.9994956
83.38675 | 12.0587 | 12.52304 | 7.240927 | -0.4643371 | 1.198061 | 3.085458 | 0.9985913
83.39675 | 12.0505 | 12.51341 | 7.238834 | -0.4629102 | 1.197797 | 3.07909 | 0.9976893
83.40675 | 12.0361 | 12.5038 | 7.236744 | -0.4677034 | 1.197533 | 3.072738 | 0.9967891
83.41675 | 12.0337 | 12.49422 | 7.234656 | -0.4605171 | 1.197268 | 3.066402 | 0.995891
83.42674 | 12.0224 | 12.48466 | 7.232574 | -0.4622608 | 1.197002 | 3.060089 | 0.9949957
83.43674 | 12.0053 | 12.47512 | 7.230493 | -0.4698152 | 1.196735 | 3.053785 | 0.9941015
83.44674 | 12.0019 | 12.46559 | 7.228416 | -0.4636898 | 1.196467 | 3.047498 | 0.9932093
83.45674 | 11.9849 | 12.45608 | 7.226341 | -0.4711848 | 1.196197 | 3.041227 | 0.992319
83.46674 | 11.9761 | 12.4466 | 7.22427 | -0.4705001 | 1.195927 | 3.034973 | 0.9914305
83.47673 | 11.9678 | 12.43714 | 7.222204 | -0.4693449 | 1.195656 | 3.02874 | 0.9905448
83.48673 | 11.9601 | 12.4277 | 7.220139 | -0.4676007 | 1.195384 | 3.022517 | 0.9896601
83.49673 | 11.9526 | 12.41828 | 7.218078 | -0.4656766 | 1.195111 | 3.016311 | 0.9887772
83.50673 | 11.948 | 12.40887 | 7.21602 | -0.4608731 | 1.194836 | 3.01012 | 0.9878961
83.51673 | 11.9362 | 12.39949 | 7.213966 | -0.4632896 | 1.194561 | 3.003946 | 0.9870168
83.52673 | 11.9232 | 12.39013 | 7.211915 | -0.4669264 | 1.194284 | 2.997787 | 0.9861393
83.53672 | 11.9241 | 12.38079 | 7.20987 | -0.4566923 | 1.194007 | 2.991651 | 0.9852643
83.54672 | 11.917 | 12.37147 | 7.207827 | -0.4544693 | 1.193728 | 2.985524 | 0.9843902
83.55672 | 11.9099 | 12.36217 | 7.205787 | -0.4522669 | 1.193449 | 2.979413 | 0.9835179
83.56672 | 11.9046 | 12.35288 | 7.203751 | -0.4482844 | 1.193168 | 2.973319 | 0.9826472
83.57672 | 11.8985 | 12.34362 | 7.201718 | -0.4451218 | 1.192886 | 2.967239 | 0.9817781
83.58672 | 11.8927 | 12.33438 | 7.19969 | -0.4416795 | 1.192603 | 2.961176 | 0.9809106
83.59671 | 11.8885 | 12.32517 | 7.197667 | -0.4366662 | 1.192319 | 2.955134 | 0.9800456
83.60671 | 11.8865 | 12.31596 | 7.195646 | -0.429464 | 1.192034 | 2.949102 | 0.9791814
83.61671 | 11.8863 | 12.30678 | 7.19363 | -0.4204821 | 1.191748 | 2.943086 | 0.9783187
83.62671 | 11.8839 | 12.29762 | 7.191617 | -0.41372 | 1.19146 | 2.937085 | 0.9774575
83.63671 | 11.8814 | 12.28848 | 7.189608 | -0.4070781 | 1.191172 | 2.931101 | 0.976598
83.64671 | 11.8807 | 12.27936 | 7.187603 | -0.3986561 | 1.190882 | 2.925131 | 0.9757398
83.6567 | 11.8758 | 12.27026 | 7.185605 | -0.3944631 | 1.190591 | 2.919183 | 0.9748842
83.6667 | 11.8781 | 12.26118 | 7.183609 | -0.3830813 | 1.190299 | 2.913245 | 0.9740289
83.6767 | 11.8734 | 12.25212 | 7.181617 | -0.3787194 | 1.190005 | 2.907322 | 0.9731753
83.6867 | 11.875 | 12.24308 | 7.179629 | -0.3680774 | 1.189711 | 2.901415 | 0.9723229
83.6967 | 11.8691 | 12.23406 | 7.177645 | -0.3649555 | 1.189415 | 2.895523 | 0.9714721
83.7067 | 11.8696 | 12.22505 | 7.175666 | -0.3554536 | 1.189118 | 2.889647 | 0.9706225
83.71669 | 11.8654 | 12.21608 | 7.173694 | -0.35068 | 1.18882 | 2.883791 | 0.9697751
83.72669 | 11.865 | 12.20712 | 7.171724 | -0.3421178 | 1.188521 | 2.877945 | 0.9689281
83.73669 | 11.8592 | 12.19818 | 7.169758 | -0.3389754 | 1.18822 | 2.872115 | 0.9680826
83.74669 | 11.8569 | 12.18925 | 7.167797 | -0.332353 | 1.187918 | 2.8663 | 0.9672382
83.75669 | 11.8562 | 12.18035 | 7.165841 | -0.3241506 | 1.187615 | 2.8605 | 0.9663954
83.76669 | 11.8538 | 12.17147 | 7.163889 | -0.3176678 | 1.18731 | 2.854715 | 0.9655536
83.77668 | 11.8435 | 12.16261 | 7.161944 | -0.3191136 | 1.187005 | 2.848951 | 0.9647138
83.78668 | 11.839 | 12.15377 | 7.160002 | -0.3147707 | 1.186698 | 2.843197 | 0.9638745
83.79668 | 11.8378 | 12.14495 | 7.158064 | -0.3071474 | 1.186389 | 2.837458 | 0.9630364
83.80668 | 11.831 | 12.13614 | 7.156132 | -0.3051439 | 1.18608 | 2.831733 | 0.9621994
83.81668 | 11.826 | 12.12736 | 7.154204 | -0.3013603 | 1.185769 | 2.826024 | 0.9613635
83.82668 | 11.8191 | 12.1186 | 7.152281 | -0.2994963 | 1.185456 | 2.82033 | 0.9605288
83.83667 | 11.8177 | 12.10986 | 7.150366 | -0.2921607 | 1.185143 | 2.814656 | 0.959696
83.84667 | 11.8127 | 12.10114 | 7.148453 | -0.2884364 | 1.184828 | 2.808992 | 0.9588635
83.85667 | 11.8137 | 12.09243 | 7.146546 | -0.2787317 | 1.184512 | 2.803343 | 0.958032
83.86667 | 11.8059 | 12.08375 | 7.144643 | -0.2778467 | 1.184194 | 2.797708 | 0.9572015
83.87667 | 11.7967 | 12.07508 | 7.142746 | -0.2783815 | 1.183875 | 2.792088 | 0.9563721
83.88666 | 11.794 | 12.06644 | 7.140856 | -0.2724445 | 1.183555 | 2.786489 | 0.9555446
83.89666 | 11.7912 | 12.05782 | 7.13897 | -0.2666186 | 1.183233 | 2.780899 | 0.9547172
83.90666 | 11.7848 | 12.04921 | 7.137089 | -0.2644123 | 1.182909 | 2.775324 | 0.9538907
83.91666 | 11.7845 | 12.04063 | 7.135213 | -0.2561256 | 1.182585 | 2.769763 | 0.9530652
83.92666 | 11.777 | 12.03206 | 7.133343 | -0.2550585 | 1.182259 | 2.764217 | 0.9522406
83.93666 | 11.7768 | 12.02351 | 7.131478 | -0.2467113 | 1.181931 | 2.758686 | 0.9514169
83.94665 | 11.7799 | 12.01499 | 7.12962 | -0.2350919 | 1.181602 | 2.753174 | 0.9505949
83.95665 | 11.7691 | 12.00648 | 7.127767 | -0.2373838 | 1.181272 | 2.747672 | 0.949773
83.96665 | 11.7609 | 11.99799 | 7.125919 | -0.237095 | 1.18094 | 2.742184 | 0.9489519
83.97665 | 11.761 | 11.98953 | 7.124077 | -0.228526 | 1.180607 | 2.736711 | 0.9481316
83.98665 | 11.7607 | 11.98108 | 7.12224 | -0.2203766 | 1.180272 | 2.731253 | 0.9473122
83.99665 | 11.7599 | 11.97265 | 7.12041 | -0.2127466 | 1.179935 | 2.725808 | 0.9464935
84.00664 | 11.7547 | 11.96424 | 7.118587 | -0.2095445 | 1.179598 | 2.720384 | 0.9456764
84.01664 | 11.7504 | 11.95585 | 7.116768 | -0.2054535 | 1.179258 | 2.714968 | 0.9448593
84.02664 | 11.7468 | 11.94748 | 7.114955 | -0.2006822 | 1.178917 | 2.709567 | 0.9440429
84.03664 | 11.7419 | 11.93913 | 7.113148 | -0.1972302 | 1.178575 | 2.70418 | 0.9432271
84.04664 | 11.7353 | 11.9308 | 7.111347 | -0.1954977 | 1.178231 | 2.698808 | 0.9424122
84.05664 | 11.7337 | 11.92248 | 7.109552 | -0.1887849 | 1.177885 | 2.693449 | 0.9415979
84.06663 | 11.7303 | 11.9142 | 7.107766 | -0.1838996 | 1.177539 | 2.68811 | 0.940785
84.07663 | 11.7287 | 11.90593 | 7.105983 | -0.1772256 | 1.17719 | 2.68278 | 0.939972
84.08663 | 11.7228 | 11.89767 | 7.104207 | -0.1748709 | 1.17684 | 2.677464 | 0.9391597
84.09663 | 11.7152 | 11.88944 | 7.102438 | -0.1742357 | 1.176488 | 2.672162 | 0.9383479
84.10663 | 11.7075 | 11.88122 | 7.100674 | -0.17372 | 1.176134 | 2.666875 | 0.9375368
84.11663 | 11.713 | 11.87302 | 7.098917 | -0.1600235 | 1.175779 | 2.661601 | 0.9367261
84.12662 | 11.7027 | 11.86485 | 7.097169 | -0.1621546 | 1.175423 | 2.656346 | 0.9359168
84.13662 | 11.6992 | 11.8567 | 7.095425 | -0.1574971 | 1.175065 | 2.6511 | 0.9351073
84.14662 | 11.6954 | 11.84856 | 7.093688 | -0.1531588 | 1.174704 | 2.645868 | 0.9342983
84.15662 | 11.6965 | 11.84044 | 7.091957 | -0.1439398 | 1.174343 | 2.64065 | 0.9334897
84.16662 | 11.693 | 11.83234 | 7.090233 | -0.1393404 | 1.17398 | 2.635446 | 0.9326818
84.17662 | 11.6758 | 11.82426 | 7.088516 | -0.1484603 | 1.173615 | 2.630256 | 0.9318742
84.18661 | 11.6687 | 11.81621 | 7.086807 | -0.1475073 | 1.173248 | 2.625084 | 0.9310682
84.19661 | 11.6687 | 11.80817 | 7.085103 | -0.139466 | 1.17288 | 2.619921 | 0.9302614
84.20661 | 11.6676 | 11.80014 | 7.083407 | -0.1325438 | 1.17251 | 2.614772 | 0.9294552
84.21661 | 11.6601 | 11.79214 | 7.081717 | -0.1320408 | 1.172138 | 2.609637 | 0.9286491
84.22661 | 11.6574 | 11.78416 | 7.080034 | -0.1267572 | 1.171764 | 2.604515 | 0.9278439
84.2366 | 11.6497 | 11.7762 | 7.07836 | -0.1265008 | 1.17139 | 2.599411 | 0.9270394
84.2466 | 11.642 | 11.76826 | 7.076692 | -0.1262559 | 1.171013 | 2.594317 | 0.9262346
84.2566 | 11.6361 | 11.76033 | 7.07503 | -0.12423 | 1.170634 | 2.589236 | 0.9254302
84.2666 | 11.6359 | 11.75242 | 7.073376 | -0.1165236 | 1.170253 | 2.584168 | 0.9246261
84.2766 | 11.6339 | 11.74454 | 7.071729 | -0.1106363 | 1.169871 | 2.579114 | 0.9238222
84.2866 | 11.6337 | 11.73667 | 7.07009 | -0.1029683 | 1.169487 | 2.574073 | 0.9230187
84.29659 | 11.6285 | 11.72883 | 7.068459 | -0.1003275 | 1.169102 | 2.56905 | 0.9222166
84.30659 | 11.6294 | 11.721 | 7.066834 | -0.0915981 | 1.168714 | 2.564036 | 0.9214135
84.31659 | 11.62 | 11.71319 | 7.065217 | -0.09318791 | 1.168324 | 2.559035 | 0.9206109
84.32659 | 11.624 | 11.7054 | 7.063607 | -0.08139688 | 1.167933 | 2.554048 | 0.9198083
84.33659 | 11.6202 | 11.69763 | 7.062005 | -0.07742513 | 1.16754 | 2.549074 | 0.919006
84.34659 | 11.6196 | 11.68987 | 7.060411 | -0.07027253 | 1.167145 | 2.544113 | 0.9182038
84.35658 | 11.6269 | 11.68215 | 7.058826 | -0.05524666 | 1.166748 | 2.53917 | 0.9174026
84.36658 | 11.6243 | 11.67443 | 7.057247 | -0.05013261 | 1.16635 | 2.534235 | 0.9166007
84.37658 | 11.6273 | 11.66674 | 7.055676 | -0.03943753 | 1.165949 | 2.529314 | 0.9157993
84.38658 | 11.6323 | 11.65906 | 7.054112 | -0.02676198 | 1.165547 | 2.524405 | 0.9149979
84.39658 | 11.6197 | 11.65141 | 7.052557 | -0.03170552 | 1.165142 | 2.51951 | 0.9141964
84.40658 | 11.6218 | 11.64377 | 7.051009 | -0.02196808 | 1.164736 | 2.514628 | 0.9133951
84.41657 | 11.6264 | 11.63616 | 7.049472 | -0.00975758 | 1.164328 | 2.509763 | 0.9125949
84.42657 | 11.6277 | 11.62856 | 7.04794 | -0.0008584941 | 1.163918 | 2.504907 | 0.9117937
84.43657 | 11.6316 | 11.62098 | 7.046417 | 0.01061947 | 1.163506 | 2.500065 | 0.9109929
84.44657 | 11.6276 | 11.61342 | 7.044902 | 0.0141821 | 1.163091 | 2.495233 | 0.9101914
84.45657 | 11.6275 | 11.60588 | 7.043395 | 0.02162325 | 1.162676 | 2.490415 | 0.9093908
84.46657 | 11.6271 | 11.59835 | 7.041897 | 0.02874577 | 1.162258 | 2.485609 | 0.9085898
84.47656 | 11.6235 | 11.59086 | 7.040408 | 0.03264183 | 1.161838 | 2.480822 | 0.9077897
84.48656 | 11.6192 | 11.58337 | 7.038927 | 0.03582565 | 1.161417 | 2.476042 | 0.9069887
84.49656 | 11.6242 | 11.57591 | 7.037454 | 0.04829044 | 1.160992 | 2.471276 | 0.9061874
84.50656 | 11.6191 | 11.56846 | 7.035989 | 0.05063601 | 1.160567 | 2.466521 | 0.9053868
84.51656 | 11.6188 | 11.56104 | 7.034533 | 0.05776252 | 1.160139 | 2.46178 | 0.9045858
84.52656 | 11.6173 | 11.55363 | 7.033086 | 0.06366993 | 1.159709 | 2.457051 | 0.9037847
84.53655 | 11.6135 | 11.54625 | 7.031648 | 0.06724892 | 1.159277 | 2.452341 | 0.9029846
84.54655 | 11.6107 | 11.53888 | 7.030218 | 0.07181939 | 1.158843 | 2.447637 | 0.9021827
84.55655 | 11.611 | 11.53153 | 7.028797 | 0.07946924 | 1.158407 | 2.442945 | 0.9013817
84.56655 | 11.6131 | 11.5242 | 7.027385 | 0.0888985 | 1.157969 | 2.438267 | 0.9005803
84.57655 | 11.6046 | 11.51689 | 7.025982 | 0.08771015 | 1.157529 | 2.4336 | 0.8997788
84.58655 | 11.5996 | 11.5096 | 7.024587 | 0.09000263 | 1.157087 | 2.428946 | 0.8989772
84.59654 | 11.5944 | 11.50233 | 7.023204 | 0.09207032 | 1.156642 | 2.424308 | 0.8981759
84.60654 | 11.5931 | 11.49508 | 7.021827 | 0.09802424 | 1.156196 | 2.419678 | 0.8973742
84.61654 | 11.5936 | 11.48784 | 7.02046 | 0.1057592 | 1.155748 | 2.415061 | 0.896572
84.62654 | 11.5941 | 11.48063 | 7.019102 | 0.1134733 | 1.155297 | 2.410457 | 0.8957698
84.63654 | 11.5941 | 11.47343 | 7.017754 | 0.1206712 | 1.154844 | 2.405864 | 0.894967
84.64653 | 11.5823 | 11.46626 | 7.016416 | 0.11604 | 1.154389 | 2.40129 | 0.894165
84.65653 | 11.5791 | 11.4591 | 7.015086 | 0.1199982 | 1.153932 | 2.396722 | 0.8933621
84.66653 | 11.5732 | 11.45196 | 7.013765 | 0.1212373 | 1.153473 | 2.392166 | 0.8925588
84.67653 | 11.5702 | 11.44484 | 7.012454 | 0.1253571 | 1.153012 | 2.387621 | 0.8917555
84.68653 | 11.5657 | 11.43774 | 7.011153 | 0.1279579 | 1.152548 | 2.383089 | 0.8909519
84.69653 | 11.5677 | 11.43066 | 7.009861 | 0.1370393 | 1.152082 | 2.378569 | 0.8901479
84.70652 | 11.5686 | 11.4236 | 7.00858 | 0.1449962 | 1.151615 | 2.374064 | 0.8893446
84.71652 | 11.5658 | 11.41656 | 7.007308 | 0.149238 | 1.151145 | 2.369569 | 0.8885402
84.72652 | 11.5614 | 11.40954 | 7.006045 | 0.1518619 | 1.150672 | 2.365085 | 0.8877356
84.73652 | 11.5574 | 11.40253 | 7.004793 | 0.1548666 | 1.150198 | 2.360613 | 0.8869304
84.74652 | 11.5551 | 11.39555 | 7.00355 | 0.1595533 | 1.149721 | 2.356151 | 0.886125
84.75652 | 11.5472 | 11.38858 | 7.002317 | 0.1586183 | 1.149242 | 2.351704 | 0.8853195
84.76651 | 11.5514 | 11.38164 | 7.001095 | 0.1697582 | 1.148761 | 2.347272 | 0.8845142
84.77651 | 11.5532 | 11.37471 | 6.999882 | 0.1784859 | 1.148277 | 2.342847 | 0.8837078
84.78651 | 11.5555 | 11.36781 | 6.998679 | 0.1876944 | 1.147791 | 2.338434 | 0.8829012
84.79651 | 11.5544 | 11.36092 | 6.997487 | 0.1934839 | 1.147303 | 2.334032 | 0.8820941
84.80651 | 11.5571 | 11.35405 | 6.996305 | 0.2030539 | 1.146813 | 2.329642 | 0.8812867
84.81651 | 11.5603 | 11.3472 | 6.995133 | 0.2131046 | 1.14632 | 2.325264 | 0.880479
84.8265 | 11.5548 | 11.34037 | 6.993972 | 0.2144297 | 1.145826 | 2.320901 | 0.8796716
84.8365 | 11.5582 | 11.33356 | 6.992821 | 0.224642 | 1.145328 | 2.316546 | 0.878863
84.8465 | 11.5598 | 11.32677 | 6.99168 | 0.2330349 | 1.144829 | 2.312202 | 0.8780541
84.8565 | 11.5678 | 11.31999 | 6.99055 | 0.2478084 | 1.144327 | 2.30787 | 0.8772447
84.8665 | 11.5696 | 11.31324 | 6.989431 | 0.2563628 | 1.143823 | 2.303549 | 0.876435
84.8765 | 11.5687 | 11.3065 | 6.988322 | 0.2621978 | 1.143316 | 2.29924 | 0.8756248
84.88649 | 11.5752 | 11.29979 | 6.987225 | 0.2754064 | 1.142808 | 2.294946 | 0.8748149
84.89649 | 11.5725 | 11.2931 | 6.986137 | 0.279403 | 1.142296 | 2.29066 | 0.8740038
84.90649 | 11.5767 | 11.28642 | 6.985061 | 0.2902798 | 1.141783 | 2.286384 | 0.8731923
84.91649 | 11.5776 | 11.27976 | 6.983995 | 0.2978375 | 1.141267 | 2.28212 | 0.8723803
84.92649 | 11.5687 | 11.27312 | 6.982941 | 0.2955757 | 1.140748 | 2.277868 | 0.8715678
84.93649 | 11.5754 | 11.26651 | 6.981897 | 0.3088946 | 1.140227 | 2.273626 | 0.8707548
84.94648 | 11.5782 | 11.25991 | 6.980865 | 0.3182879 | 1.139705 | 2.2694 | 0.8699422
84.95648 | 11.5783 | 11.25333 | 6.979844 | 0.324968 | 1.139179 | 2.265181 | 0.8691282
84.96648 | 11.5766 | 11.24677 | 6.978834 | 0.3298284 | 1.138651 | 2.260973 | 0.8683139
84.97648 | 11.5742 | 11.24023 | 6.977835 | 0.3339697 | 1.138121 | 2.256776 | 0.8674989
84.98648 | 11.5732 | 11.23371 | 6.976847 | 0.3394914 | 1.137588 | 2.25259 | 0.8666835
84.99648 | 11.572 | 11.22721 | 6.975871 | 0.3447938 | 1.137053 | 2.248415 | 0.8658675
85.00647 | 11.5693 | 11.22073 | 6.974907 | 0.3485698 | 1.136516 | 2.244256 | 0.8650518
85.01647 | 11.566 | 11.21427 | 6.973954 | 0.3517332 | 1.135975 | 2.240103 | 0.8642348
85.02647 | 11.5614 | 11.20782 | 6.973012 | 0.3535767 | 1.135433 | 2.235961 | 0.8634173
85.03647 | 11.5619 | 11.2014 | 6.972082 | 0.360501 | 1.134888 | 2.23183 | 0.8625992
85.04647 | 11.5569 | 11.19499 | 6.971163 | 0.3619058 | 1.13434 | 2.22771 | 0.8617805
85.05646 | 11.5544 | 11.18862 | 6.970258 | 0.3657849 | 1.133791 | 2.223605 | 0.8609619
85.06646 | 11.5565 | 11.18225 | 6.969363 | 0.3742505 | 1.133238 | 2.219506 | 0.8601421
85.07646 | 11.5572 | 11.1759 | 6.96848 | 0.3812965 | 1.132684 | 2.215418 | 0.8593218
85.08646 | 11.5484 | 11.16958 | 6.967609 | 0.3788227 | 1.132126 | 2.211342 | 0.858501
85.09646 | 11.5405 | 11.16327 | 6.96675 | 0.3772294 | 1.131566 | 2.207275 | 0.8576795
85.10646 | 11.5483 | 11.15698 | 6.965903 | 0.3913166 | 1.131004 | 2.20322 | 0.8568573
85.11645 | 11.5453 | 11.15072 | 6.965069 | 0.3945769 | 1.130439 | 2.199179 | 0.8560356
85.12645 | 11.5404 | 11.14447 | 6.964246 | 0.3959252 | 1.129872 | 2.195145 | 0.8552121
85.13645 | 11.5402 | 11.13825 | 6.963435 | 0.4019533 | 1.129302 | 2.191121 | 0.8543883
85.14645 | 11.5362 | 11.13204 | 6.962637 | 0.4041609 | 1.12873 | 2.187108 | 0.853564
85.15645 | 11.5415 | 11.12585 | 6.961851 | 0.4156496 | 1.128154 | 2.183106 | 0.8527388
85.16645 | 11.5313 | 11.11968 | 6.961078 | 0.4116184 | 1.127577 | 2.179114 | 0.8519129
85.17644 | 11.521 | 11.11354 | 6.960318 | 0.4074622 | 1.126997 | 2.175136 | 0.8510874
85.18644 | 11.5181 | 11.10741 | 6.959569 | 0.4106916 | 1.126414 | 2.171164 | 0.8502603
85.19644 | 11.5202 | 11.1013 | 6.958834 | 0.418901 | 1.125829 | 2.167204 | 0.8494327
85.20644 | 11.5154 | 11.09521 | 6.958111 | 0.42019 | 1.125241 | 2.163254 | 0.8486046
85.21644 | 11.5093 | 11.08914 | 6.9574 | 0.4201601 | 1.124651 | 2.159313 | 0.8477756
85.22644 | 11.5049 | 11.08309 | 6.956703 | 0.42181 | 1.124058 | 2.155384 | 0.8469459
85.23643 | 11.4939 | 11.07707 | 6.956019 | 0.4168331 | 1.123463 | 2.151469 | 0.8461166
85.24643 | 11.4877 | 11.07106 | 6.955347 | 0.416643 | 1.122864 | 2.14756 | 0.8452858
85.25643 | 11.4824 | 11.06507 | 6.954688 | 0.417333 | 1.122264 | 2.143661 | 0.8444543
85.26643 | 11.4736 | 11.0591 | 6.954043 | 0.4145031 | 1.12166 | 2.139772 | 0.8436222
85.27643 | 11.4657 | 11.05315 | 6.95341 | 0.4125532 | 1.121054 | 2.135893 | 0.8427892
85.28643 | 11.4521 | 11.04722 | 6.952791 | 0.404883 | 1.120446 | 2.132024 | 0.8419559
85.29642 | 11.4462 | 11.04131 | 6.952185 | 0.4048874 | 1.119835 | 2.12817 | 0.8411225
85.30642 | 11.4449 | 11.03542 | 6.951592 | 0.4094772 | 1.119221 | 2.124321 | 0.8402876
85.31642 | 11.4311 | 11.02955 | 6.951013 | 0.401547 | 1.118605 | 2.120483 | 0.8394519
85.32642 | 11.4155 | 11.0237 | 6.950447 | 0.3917972 | 1.117985 | 2.116655 | 0.8386156
85.33642 | 11.4157 | 11.01787 | 6.949894 | 0.3978262 | 1.117364 | 2.112837 | 0.8377789
85.34642 | 11.4001 | 11.01206 | 6.949356 | 0.3880354 | 1.116739 | 2.109028 | 0.8369413
85.35641 | 11.3819 | 11.00628 | 6.948831 | 0.3756168 | 1.116113 | 2.105235 | 0.8361041
85.36641 | 11.3795 | 11.00051 | 6.948319 | 0.3789868 | 1.115483 | 2.101446 | 0.8352649
85.37641 | 11.3721 | 10.99477 | 6.947821 | 0.3773342 | 1.114851 | 2.097668 | 0.8344255
85.38641 | 11.3626 | 10.98904 | 6.947337 | 0.3735636 | 1.114216 | 2.093898 | 0.8335848
85.39641 | 11.344 | 10.98333 | 6.946867 | 0.3606704 | 1.113579 | 2.09014 | 0.832744
85.40641 | 11.3372 | 10.97764 | 6.946411 | 0.359559 | 1.112938 | 2.08639 | 0.831902
85.4164 | 11.3258 | 10.97198 | 6.945969 | 0.3538215 | 1.112296 | 2.082654 | 0.8310602
85.4264 | 11.3127 | 10.96633 | 6.945541 | 0.3463684 | 1.11165 | 2.078924 | 0.8302169
85.4364 | 11.303 | 10.96071 | 6.945127 | 0.3422945 | 1.111002 | 2.075204 | 0.8293731
85.4464 | 11.2893 | 10.9551 | 6.944727 | 0.3342006 | 1.11035 | 2.071494 | 0.8285284
85.4564 | 11.279 | 10.94951 | 6.944341 | 0.3294858 | 1.109697 | 2.067793 | 0.8276831
85.46639 | 11.2633 | 10.94396 | 6.943971 | 0.3193433 | 1.109041 | 2.064106 | 0.8268384
85.47639 | 11.2575 | 10.93841 | 6.943614 | 0.3190877 | 1.108382 | 2.060425 | 0.8259916
85.48639 | 11.2406 | 10.93289 | 6.943271 | 0.3077114 | 1.107721 | 2.056752 | 0.8251441
85.49639 | 11.2321 | 10.92739 | 6.942944 | 0.3047144 | 1.107056 | 2.05309 | 0.8242959
85.50639 | 11.22 | 10.9219 | 6.94263 | 0.2980968 | 1.106389 | 2.049437 | 0.823447
85.51639 | 11.2077 | 10.91644 | 6.942332 | 0.2912586 | 1.105719 | 2.045793 | 0.8225973
85.52638 | 11.2021 | 10.91101 | 6.942048 | 0.2910945 | 1.105047 | 2.042163 | 0.8217477
85.53638 | 11.1953 | 10.90558 | 6.941779 | 0.2897159 | 1.104371 | 2.038537 | 0.8208964
85.54638 | 11.1791 | 10.90019 | 6.941525 | 0.2789141 | 1.103694 | 2.034922 | 0.8200448
85.55638 | 11.1738 | 10.89481 | 6.941286 | 0.2789939 | 1.103012 | 2.031316 | 0.819192
85.56638 | 11.165 | 10.88945 | 6.941062 | 0.2755506 | 1.102329 | 2.027719 | 0.818339
85.57638 | 11.1584 | 10.88411 | 6.940852 | 0.2742884 | 1.101643 | 2.024131 | 0.8174848
85.58637 | 11.158 | 10.8788 | 6.940659 | 0.2791979 | 1.100955 | 2.020557 | 0.8166312
85.59637 | 11.1468 | 10.87351 | 6.94048 | 0.2732928 | 1.100263 | 2.016988 | 0.8157757
85.60637 | 11.1399 | 10.86823 | 6.940316 | 0.2716669 | 1.099569 | 2.013429 | 0.8149195
85.61637 | 11.1339 | 10.86298 | 6.940168 | 0.2709196 | 1.098872 | 2.009878 | 0.8140627
85.62637 | 11.1299 | 10.85775 | 6.940035 | 0.2721515 | 1.098172 | 2.006337 | 0.813205
85.63637 | 11.1209 | 10.85254 | 6.939917 | 0.2683624 | 1.097469 | 2.002804 | 0.8123467
85.64636 | 11.1166 | 10.84735 | 6.939816 | 0.269247 | 1.096765 | 1.999284 | 0.8114884
85.65636 | 11.1172 | 10.84218 | 6.939729 | 0.2750155 | 1.096057 | 1.99577 | 0.8106285
85.66636 | 11.1154 | 10.83704 | 6.939659 | 0.2783625 | 1.095346 | 1.992265 | 0.809768
85.67636 | 11.1103 | 10.83191 | 6.939604 | 0.2783885 | 1.094632 | 1.988769 | 0.8089067
85.68636 | 11.0995 | 10.82681 | 6.939564 | 0.272693 | 1.093916 | 1.985282 | 0.8080447
85.69636 | 11.097 | 10.82172 | 6.939541 | 0.2752765 | 1.093197 | 1.981803 | 0.8071819
85.70635 | 11.0934 | 10.81667 | 6.939534 | 0.276733 | 1.092476 | 1.978338 | 0.8063194
85.71635 | 11.0947 | 10.81163 | 6.939542 | 0.2830735 | 1.091752 | 1.974877 | 0.8054552
85.72635 | 11.0941 | 10.80661 | 6.939567 | 0.2874925 | 1.091024 | 1.971426 | 0.8045903
85.73635 | 11.0917 | 10.80161 | 6.939608 | 0.29009 | 1.090295 | 1.967983 | 0.8037247
85.74635 | 11.0798 | 10.79663 | 6.939665 | 0.2831659 | 1.089562 | 1.964549 | 0.8028583
85.75635 | 11.0777 | 10.79168 | 6.939738 | 0.2860204 | 1.088826 | 1.961124 | 0.8019912
85.76634 | 11.078 | 10.78675 | 6.939827 | 0.2912484 | 1.088089 | 1.957711 | 0.8011242
85.77634 | 11.0728 | 10.78184 | 6.939933 | 0.2909596 | 1.087348 | 1.954304 | 0.8002557
85.78634 | 11.0646 | 10.77695 | 6.940056 | 0.2876489 | 1.086604 | 1.950905 | 0.7993865
85.79634 | 11.063 | 10.77208 | 6.940195 | 0.2909167 | 1.085857 | 1.947515 | 0.7985164
85.80634 | 11.0601 | 10.76724 | 6.94035 | 0.2928625 | 1.085108 | 1.944133 | 0.7976458
85.81633 | 11.0518 | 10.76242 | 6.940522 | 0.2893815 | 1.084357 | 1.940764 | 0.7967752
85.82633 | 11.0445 | 10.75762 | 6.940711 | 0.2868837 | 1.083602 | 1.9374 | 0.7959031
85.83633 | 11.0361 | 10.75284 | 6.940917 | 0.2832637 | 1.082845 | 1.934044 | 0.7950304
85.84633 | 11.032 | 10.74808 | 6.941139 | 0.283922 | 1.082085 | 1.930697 | 0.7941568
85.85633 | 11.0299 | 10.74334 | 6.941379 | 0.2865582 | 1.081322 | 1.927358 | 0.7932826
85.86633 | 11.0225 | 10.73863 | 6.941636 | 0.2838724 | 1.080556 | 1.924028 | 0.7924076
85.87632 | 11.0116 | 10.73394 | 6.941909 | 0.2776598 | 1.079788 | 1.92071 | 0.7915328
85.88632 | 11.0015 | 10.72927 | 6.9422 | 0.2722298 | 1.079017 | 1.917397 | 0.7906565
85.89632 | 10.9994 | 10.72462 | 6.942508 | 0.2747774 | 1.078243 | 1.914092 | 0.7897795
85.90632 | 10.9935 | 10.72 | 6.942833 | 0.2735029 | 1.077467 | 1.910796 | 0.7889017
85.91632 | 10.9916 | 10.71539 | 6.943176 | 0.2762061 | 1.076687 | 1.907508 | 0.7880232
85.92632 | 10.9816 | 10.71081 | 6.943536 | 0.270787 | 1.075905 | 1.904228 | 0.7871441
85.93631 | 10.9754 | 10.70626 | 6.943913 | 0.2691407 | 1.075121 | 1.90096 | 0.7862651
85.94631 | 10.969 | 10.70172 | 6.944308 | 0.2672767 | 1.074333 | 1.897697 | 0.7853846
85.95631 | 10.9648 | 10.69721 | 6.944721 | 0.2675902 | 1.073543 | 1.894443 | 0.7845035
85.96631 | 10.9566 | 10.69272 | 6.945151 | 0.2638813 | 1.07275 | 1.891196 | 0.7836215
85.97631 | 10.9521 | 10.68825 | 6.945599 | 0.2638495 | 1.071954 | 1.887958 | 0.782739
85.98631 | 10.9475 | 10.6838 | 6.946066 | 0.2636954 | 1.071155 | 1.884728 | 0.7818557
85.9963 | 10.9471 | 10.67939 | 6.946549 | 0.2677143 | 1.070355 | 1.881509 | 0.7809726
86.0063 | 10.9431 | 10.67499 | 6.947051 | 0.2681145 | 1.069551 | 1.878296 | 0.780088
86.0163 | 10.9413 | 10.67061 | 6.947571 | 0.2706923 | 1.068744 | 1.87509 | 0.7792028
86.0263 | 10.9388 | 10.66625 | 6.948109 | 0.272547 | 1.067935 | 1.871893 | 0.7783168
86.0363 | 10.9294 | 10.66192 | 6.948665 | 0.267479 | 1.067122 | 1.868703 | 0.7774302
86.0463 | 10.9288 | 10.65761 | 6.94924 | 0.2711879 | 1.066307 | 1.865522 | 0.776543
86.05629 | 10.9319 | 10.65333 | 6.949832 | 0.2785696 | 1.065491 | 1.862352 | 0.775656
86.06629 | 10.9266 | 10.64907 | 6.950444 | 0.2775327 | 1.06467 | 1.859186 | 0.7747674
86.07629 | 10.9247 | 10.64483 | 6.951073 | 0.2798724 | 1.063847 | 1.856029 | 0.7738782
86.08629 | 10.9281 | 10.64061 | 6.951722 | 0.2874893 | 1.063021 | 1.852879 | 0.7729883
86.09629 | 10.9215 | 10.63642 | 6.952389 | 0.2850827 | 1.062193 | 1.849738 | 0.7720979
86.10629 | 10.9149 | 10.63225 | 6.953074 | 0.2826532 | 1.061362 | 1.846604 | 0.7712067
86.11628 | 10.9035 | 10.6281 | 6.953778 | 0.275396 | 1.060529 | 1.843482 | 0.7703157
86.12628 | 10.9057 | 10.62398 | 6.954501 | 0.2817197 | 1.059692 | 1.840364 | 0.7694233
86.13628 | 10.9045 | 10.61988 | 6.955243 | 0.2846199 | 1.058853 | 1.837254 | 0.7685303
86.14628 | 10.9009 | 10.6158 | 6.956004 | 0.2850967 | 1.058011 | 1.834152 | 0.7676366
86.15628 | 10.8916 | 10.61175 | 6.956784 | 0.2798498 | 1.057166 | 1.831057 | 0.7667423
86.16628 | 10.8839 | 10.60772 | 6.957583 | 0.2761797 | 1.056319 | 1.827971 | 0.7658474
86.17627 | 10.8744 | 10.60372 | 6.958401 | 0.2706818 | 1.05547 | 1.824895 | 0.7649528
86.18627 | 10.8682 | 10.59974 | 6.959239 | 0.2684642 | 1.054617 | 1.821823 | 0.7640567
86.19627 | 10.8559 | 10.59578 | 6.960095 | 0.2601228 | 1.053762 | 1.81876 | 0.76316
86.20627 | 10.8526 | 10.59184 | 6.960972 | 0.2607576 | 1.052904 | 1.815704 | 0.7622626
86.21627 | 10.847 | 10.58793 | 6.961868 | 0.2590687 | 1.052043 | 1.812656 | 0.7613647
86.22626 | 10.8387 | 10.58405 | 6.962782 | 0.254652 | 1.051181 | 1.809618 | 0.760467
86.23626 | 10.8345 | 10.58018 | 6.963717 | 0.2543152 | 1.050315 | 1.806585 | 0.7595679
86.24626 | 10.8266 | 10.57635 | 6.964672 | 0.2502542 | 1.049447 | 1.803559 | 0.7586683
86.25626 | 10.8224 | 10.57253 | 6.965646 | 0.2498693 | 1.048575 | 1.800542 | 0.757768
86.26626 | 10.8152 | 10.56874 | 6.96664 | 0.2464603 | 1.047701 | 1.797531 | 0.7568671
86.27626 | 10.8074 | 10.56497 | 6.967654 | 0.242427 | 1.046825 | 1.794528 | 0.7559657
86.28625 | 10.8011 | 10.56123 | 6.968687 | 0.2398657 | 1.045947 | 1.791536 | 0.7550646
86.29625 | 10.8116 | 10.55752 | 6.969741 | 0.2540839 | 1.045065 | 1.788548 | 0.754162
86.30625 | 10.8092 | 10.55382 | 6.970816 | 0.2553776 | 1.044181 | 1.785567 | 0.7532589
86.31625 | 10.7995 | 10.55015 | 6.97191 | 0.2493471 | 1.043294 | 1.782594 | 0.7523553
86.32625 | 10.8029 | 10.54651 | 6.973025 | 0.2563918 | 1.042404 | 1.779628 | 0.7514511
86.33625 | 10.799 | 10.54289 | 6.97416 | 0.256112 | 1.041512 | 1.77667 | 0.7505464
86.34624 | 10.7948 | 10.5393 | 6.975314 | 0.2555042 | 1.040618 | 1.773722 | 0.749642
86.35624 | 10.7971 | 10.53572 | 6.97649 | 0.2613753 | 1.039721 | 1.770778 | 0.7487361
86.36624 | 10.7928 | 10.53218 | 6.977686 | 0.2606214 | 1.038821 | 1.767842 | 0.7478298
86.37624 | 10.7919 | 10.52866 | 6.978903 | 0.263243 | 1.037919 | 1.764912 | 0.7469229
86.38624 | 10.7938 | 10.52516 | 6.980141 | 0.2686395 | 1.037014 | 1.76199 | 0.7460156
86.39624 | 10.7885 | 10.52169 | 6.981399 | 0.2668112 | 1.036106 | 1.759076 | 0.7451077
86.40623 | 10.7871 | 10.51825 | 6.982677 | 0.2688544 | 1.035197 | 1.756171 | 0.7442002
86.41623 | 10.7765 | 10.51482 | 6.983978 | 0.2616761 | 1.034284 | 1.753271 | 0.7432913
86.42623 | 10.777 | 10.51143 | 6.985299 | 0.2655724 | 1.033369 | 1.750378 | 0.742382
86.43623 | 10.7762 | 10.50806 | 6.986641 | 0.2681438 | 1.032451 | 1.747492 | 0.741472
86.44623 | 10.7706 | 10.50471 | 6.988005 | 0.26589 | 1.031531 | 1.744613 | 0.7405617
86.45623 | 10.7621 | 10.50139 | 6.989389 | 0.2607105 | 1.030608 | 1.741741 | 0.7396509
86.46622 | 10.7647 | 10.4981 | 6.990794 | 0.2666026 | 1.029684 | 1.738879 | 0.7387405
86.47622 | 10.7586 | 10.49483 | 6.992221 | 0.2637727 | 1.028756 | 1.736021 | 0.7378287
86.48622 | 10.751 | 10.49158 | 6.99367 | 0.2594172 | 1.027826 | 1.733171 | 0.7369165
86.49622 | 10.7512 | 10.48836 | 6.99514 | 0.262836 | 1.026893 | 1.730327 | 0.7360038
86.50622 | 10.7469 | 10.48517 | 6.996632 | 0.2617293 | 1.025958 | 1.727491 | 0.7350907
86.51622 | 10.7482 | 10.482 | 6.998145 | 0.2661969 | 1.02502 | 1.724661 | 0.7341771
86.52621 | 10.7497 | 10.47886 | 6.999679 | 0.2708358 | 1.024081 | 1.721841 | 0.733264
86.53621 | 10.7417 | 10.47575 | 7.001236 | 0.2659519 | 1.023138 | 1.719025 | 0.7323495
86.54621 | 10.7439 | 10.47266 | 7.002815 | 0.2712419 | 1.022193 | 1.716216 | 0.7314346
86.55621 | 10.7425 | 10.46959 | 7.004415 | 0.2729059 | 1.021245 | 1.713414 | 0.7305193
86.56621 | 10.7398 | 10.46656 | 7.006038 | 0.2732442 | 1.020295 | 1.710619 | 0.7296036
86.57621 | 10.7428 | 10.46354 | 7.007683 | 0.2792559 | 1.019343 | 1.707831 | 0.7286875
86.5862 | 10.7436 | 10.46056 | 7.009349 | 0.2830389 | 1.018389 | 1.705052 | 0.727772
86.5962 | 10.7443 | 10.4576 | 7.011038 | 0.2866985 | 1.017431 | 1.702277 | 0.726855
86.6062 | 10.7364 | 10.45467 | 7.01275 | 0.2817318 | 1.016472 | 1.699509 | 0.7259378
86.6162 | 10.7389 | 10.45176 | 7.014484 | 0.2871388 | 1.015509 | 1.696748 | 0.72502
86.6262 | 10.7414 | 10.44888 | 7.01624 | 0.2925192 | 1.014545 | 1.693994 | 0.724102
86.63619 | 10.7354 | 10.44603 | 7.018017 | 0.2893706 | 1.013579 | 1.691249 | 0.7231844
86.64619 | 10.7341 | 10.4432 | 7.019819 | 0.2908979 | 1.01261 | 1.688508 | 0.7222656
86.65619 | 10.7287 | 10.4404 | 7.021643 | 0.2882988 | 1.011638 | 1.685773 | 0.7213464
86.66619 | 10.7277 | 10.43763 | 7.023491 | 0.2900728 | 1.010664 | 1.683045 | 0.7204269
86.67619 | 10.7211 | 10.43488 | 7.025361 | 0.2862199 | 1.009688 | 1.680324 | 0.719507
86.68619 | 10.7218 | 10.43216 | 7.027254 | 0.2896405 | 1.008709 | 1.67761 | 0.7185868
86.69618 | 10.717 | 10.42947 | 7.029168 | 0.2875311 | 1.007729 | 1.674905 | 0.7176674
86.70618 | 10.7279 | 10.4268 | 7.031107 | 0.3010976 | 1.006746 | 1.672203 | 0.7167465
86.71618 | 10.7109 | 10.42416 | 7.033069 | 0.2867369 | 1.00576 | 1.669509 | 0.7158254
86.72618 | 10.7043 | 10.42155 | 7.035054 | 0.2827491 | 1.004772 | 1.66682 | 0.7149039
86.73618 | 10.7044 | 10.41897 | 7.037063 | 0.2854342 | 1.003782 | 1.664139 | 0.713982
86.74618 | 10.7035 | 10.41641 | 7.039095 | 0.2870919 | 1.00279 | 1.661463 | 0.71306
86.75617 | 10.705 | 10.41388 | 7.041148 | 0.29112 | 1.001796 | 1.658797 | 0.7121384
86.76617 | 10.7029 | 10.41138 | 7.043227 | 0.2915229 | 1.000799 | 1.656135 | 0.7112158
86.77617 | 10.6911 | 10.4089 | 7.04533 | 0.2821984 | 0.9997999 | 1.653479 | 0.7102928
86.78617 | 10.6976 | 10.40645 | 7.047456 | 0.2911462 | 0.9987984 | 1.65083 | 0.7093696
86.79617 | 10.6969 | 10.40403 | 7.049606 | 0.2928664 | 0.9977947 | 1.648187 | 0.7084461
86.80617 | 10.6906 | 10.40164 | 7.05178 | 0.2889589 | 0.9967887 | 1.64555 | 0.7075225
86.81616 | 10.696 | 10.39928 | 7.053976 | 0.2967203 | 0.9957816 | 1.642923 | 0.7065996
86.82616 | 10.6978 | 10.39694 | 7.056197 | 0.3008579 | 0.994771 | 1.640299 | 0.7056752
86.83616 | 10.6973 | 10.39463 | 7.058443 | 0.3026666 | 0.9937586 | 1.637681 | 0.7047507
86.84616 | 10.6972 | 10.39235 | 7.060713 | 0.3048476 | 0.992744 | 1.635069 | 0.7038262
86.85616 | 10.6915 | 10.3901 | 7.063007 | 0.3013996 | 0.9917272 | 1.632465 | 0.7029013
86.86616 | 10.6943 | 10.38788 | 7.065326 | 0.306424 | 0.9907081 | 1.629866 | 0.7019761
86.87615 | 10.6956 | 10.38568 | 7.067666 | 0.3099192 | 0.9896879 | 1.627275 | 0.7010517
86.88615 | 10.6997 | 10.38351 | 7.070034 | 0.3161872 | 0.9886646 | 1.624688 | 0.7001261
86.89615 | 10.6987 | 10.38137 | 7.072426 | 0.3173267 | 0.9876392 | 1.622108 | 0.6992004
86.90615 | 10.6976 | 10.37926 | 7.074842 | 0.3183378 | 0.9866116 | 1.619534 | 0.6982745
86.91615 | 10.6901 | 10.37718 | 7.077283 | 0.3129205 | 0.9855819 | 1.616966 | 0.6973484
86.92615 | 10.6958 | 10.37513 | 7.079749 | 0.3206743 | 0.9845502 | 1.614405 | 0.6964221
86.93614 | 10.6922 | 10.3731 | 7.082237 | 0.3190971 | 0.9835172 | 1.611852 | 0.6954966
86.94614 | 10.6835 | 10.37111 | 7.084753 | 0.3123927 | 0.9824816 | 1.609303 | 0.6945702
86.95614 | 10.6846 | 10.36914 | 7.087293 | 0.3154602 | 0.9814436 | 1.606759 | 0.6936435
86.96614 | 10.6912 | 10.3672 | 7.089859 | 0.323999 | 0.9804035 | 1.604222 | 0.6927166
86.97614 | 10.6832 | 10.36529 | 7.09245 | 0.3179094 | 0.9793612 | 1.60169 | 0.6917894
86.98614 | 10.675 | 10.36341 | 7.095066 | 0.311589 | 0.9783174 | 1.599165 | 0.6908625
86.99613 | 10.6755 | 10.36156 | 7.097704 | 0.3139397 | 0.9772722 | 1.596648 | 0.689936
87.00613 | 10.6802 | 10.35974 | 7.100371 | 0.3204619 | 0.9762241 | 1.594134 | 0.6890086
87.01613 | 10.667 | 10.35795 | 7.103063 | 0.3090545 | 0.9751741 | 1.591627 | 0.6880812
87.02613 | 10.6631 | 10.35618 | 7.105781 | 0.3069178 | 0.974122 | 1.589126 | 0.6871536
87.03613 | 10.6636 | 10.35445 | 7.108524 | 0.3091518 | 0.9730679 | 1.58663 | 0.686226
87.04612 | 10.6709 | 10.35275 | 7.11129 | 0.3181533 | 0.9720128 | 1.584145 | 0.685299
87.05612 | 10.6652 | 10.35107 | 7.114085 | 0.3141279 | 0.9709549 | 1.581661 | 0.6843712
87.06612 | 10.657 | 10.34943 | 7.116905 | 0.3075728 | 0.969895 | 1.579183 | 0.6834433
87.07612 | 10.6567 | 10.34781 | 7.119752 | 0.3088879 | 0.9688332 | 1.576712 | 0.6825154
87.08612 | 10.658 | 10.34623 | 7.122624 | 0.3117731 | 0.9677695 | 1.574246 | 0.6815875
87.09612 | 10.6697 | 10.34467 | 7.125523 | 0.3250284 | 0.9667039 | 1.571785 | 0.6806594
87.10611 | 10.654 | 10.34315 | 7.128445 | 0.3108532 | 0.9656375 | 1.569333 | 0.6797322
87.11611 | 10.6596 | 10.34165 | 7.131395 | 0.3179483 | 0.9645684 | 1.566884 | 0.6788043
87.12611 | 10.6523 | 10.34019 | 7.134373 | 0.3121132 | 0.963497 | 1.564441 | 0.6778761
87.13611 | 10.6638 | 10.33875 | 7.137376 | 0.3250469 | 0.9624242 | 1.562005 | 0.6769481
87.14611 | 10.6598 | 10.33735 | 7.140406 | 0.3224519 | 0.961349 | 1.559573 | 0.6760197
87.15611 | 10.6556 | 10.33597 | 7.143463 | 0.3196256 | 0.9602724 | 1.557147 | 0.6750917
87.1661 | 10.6486 | 10.33463 | 7.146543 | 0.3139666 | 0.9591949 | 1.554731 | 0.6741645
87.1761 | 10.6664 | 10.33332 | 7.149653 | 0.3330793 | 0.9581146 | 1.552317 | 0.6732364
87.1861 | 10.6382 | 10.33204 | 7.15279 | 0.3061612 | 0.9570325 | 1.549908 | 0.6723083
87.1961 | 10.6479 | 10.33079 | 7.155953 | 0.3171122 | 0.9559487 | 1.547505 | 0.6713803
87.2061 | 10.6495 | 10.32957 | 7.159144 | 0.3199325 | 0.954863 | 1.545108 | 0.6704523
87.2161 | 10.6598 | 10.32838 | 7.162362 | 0.3314217 | 0.9537756 | 1.542717 | 0.6695244
87.22609 | 10.6487 | 10.32722 | 7.165603 | 0.3214793 | 0.9526875 | 1.540333 | 0.6685974
87.23609 | 10.653 | 10.32609 | 7.168875 | 0.3269064 | 0.9515967 | 1.537952 | 0.6676696
87.24609 | 10.6459 | 10.325 | 7.172174 | 0.3209032 | 0.950504 | 1.535577 | 0.6667416
87.25609 | 10.6504 | 10.32393 | 7.1755 | 0.3264671 | 0.94941 | 1.533208 | 0.6658142
87.26609 | 10.6411 | 10.3229 | 7.178854 | 0.3182005 | 0.948314 | 1.530844 | 0.6648866
87.27609 | 10.6364 | 10.3219 | 7.182236 | 0.3145024 | 0.9472165 | 1.528486 | 0.6639592
87.28608 | 10.6354 | 10.32093 | 7.185641 | 0.3144716 | 0.9461185 | 1.526136 | 0.6630327
87.29608 | 10.6525 | 10.31999 | 7.189078 | 0.3325103 | 0.9450176 | 1.523789 | 0.6621055
87.30608 | 10.6446 | 10.31908 | 7.192542 | 0.3255173 | 0.9439152 | 1.521447 | 0.6611784
87.31608 | 10.6422 | 10.31821 | 7.196034 | 0.3239927 | 0.942811 | 1.519111 | 0.6602514
87.32608 | 10.6331 | 10.31736 | 7.199554 | 0.3157362 | 0.9417053 | 1.51678 | 0.6593245
87.33608 | 10.6379 | 10.31655 | 7.203102 | 0.3213475 | 0.9405981 | 1.514454 | 0.6583978
87.34607 | 10.6212 | 10.31577 | 7.206675 | 0.3054265 | 0.9394903 | 1.512136 | 0.6574721
87.35607 | 10.6284 | 10.31503 | 7.210279 | 0.3133738 | 0.9383798 | 1.509822 | 0.6565457
87.36607 | 10.6305 | 10.31431 | 7.213912 | 0.3161889 | 0.9372678 | 1.507512 | 0.6556195
87.37607 | 10.6302 | 10.31363 | 7.217572 | 0.3165718 | 0.9361543 | 1.505208 | 0.6546935
87.38607 | 10.6239 | 10.31298 | 7.221261 | 0.3109222 | 0.9350393 | 1.50291 | 0.6537676
87.39607 | 10.6185 | 10.31236 | 7.224979 | 0.3061401 | 0.9339227 | 1.500616 | 0.652842
87.40606 | 10.6102 | 10.31178 | 7.228721 | 0.2984246 | 0.9328059 | 1.498331 | 0.6519175
87.41606 | 10.6105 | 10.31122 | 7.232496 | 0.2992775 | 0.9316864 | 1.496048 | 0.6509922
87.42606 | 10.5897 | 10.3107 | 7.236299 | 0.2789975 | 0.9305655 | 1.49377 | 0.6500672
87.43606 | 10.5966 | 10.31022 | 7.240132 | 0.2863848 | 0.929443 | 1.491498 | 0.6491424
87.44606 | 10.5951 | 10.30976 | 7.243993 | 0.2853387 | 0.9283193 | 1.489231 | 0.6482179
87.45605 | 10.6007 | 10.30934 | 7.247879 | 0.2913605 | 0.9271949 | 1.486972 | 0.6472943
87.46605 | 10.5793 | 10.30895 | 7.251798 | 0.2703488 | 0.9260682 | 1.484715 | 0.6463703
87.47605 | 10.5787 | 10.3086 | 7.255746 | 0.270104 | 0.9249401 | 1.482464 | 0.6454464
87.48605 | 10.5849 | 10.30827 | 7.259723 | 0.2766259 | 0.9238106 | 1.480217 | 0.6445229
87.49605 | 10.5841 | 10.30799 | 7.26373 | 0.2761145 | 0.9226798 | 1.477976 | 0.6435996
87.50605 | 10.5737 | 10.30773 | 7.267766 | 0.2659695 | 0.9215476 | 1.475741 | 0.6426766
87.51604 | 10.5783 | 10.30751 | 7.271827 | 0.2707907 | 0.9204152 | 1.473512 | 0.6417549
87.52604 | 10.585 | 10.30732 | 7.275922 | 0.2776785 | 0.9192805 | 1.471287 | 0.6408327
87.53604 | 10.5809 | 10.30717 | 7.280046 | 0.273733 | 0.9181443 | 1.469066 | 0.6399106
87.54604 | 10.5968 | 10.30705 | 7.2842 | 0.2897537 | 0.9170068 | 1.466851 | 0.6389887
87.55604 | 10.5953 | 10.30696 | 7.288384 | 0.2883407 | 0.9158679 | 1.46464 | 0.6380672
87.56604 | 10.5999 | 10.30691 | 7.292598 | 0.2929931 | 0.9147281 | 1.462435 | 0.6371462
87.57603 | 10.6004 | 10.30689 | 7.296837 | 0.2935126 | 0.9135878 | 1.460236 | 0.6362262
87.58603 | 10.5994 | 10.3069 | 7.301111 | 0.2924973 | 0.9124453 | 1.458041 | 0.6353058
87.59603 | 10.6103 | 10.30695 | 7.305414 | 0.3033479 | 0.9113015 | 1.455851 | 0.6343857
87.60603 | 10.626 | 10.30704 | 7.309748 | 0.3189641 | 0.9101565 | 1.453665 | 0.6334659
87.61603 | 10.6194 | 10.30715 | 7.314112 | 0.3122459 | 0.9090103 | 1.451485 | 0.6325466
87.62603 | 10.6185 | 10.30731 | 7.318507 | 0.3111932 | 0.9078629 | 1.449309 | 0.6316276
87.63602 | 10.6369 | 10.30749 | 7.322927 | 0.3294056 | 0.9067158 | 1.447141 | 0.63071
87.64602 | 10.6421 | 10.30772 | 7.327382 | 0.3343837 | 0.9055661 | 1.444976 | 0.6297918
87.65602 | 10.6324 | 10.30797 | 7.331868 | 0.3244271 | 0.9044153 | 1.442815 | 0.628874
87.66602 | 10.6348 | 10.30826 | 7.336385 | 0.3265357 | 0.9032634 | 1.44066 | 0.6279567
87.67602 | 10.6358 | 10.30859 | 7.340932 | 0.3272093 | 0.9021103 | 1.438509 | 0.6270397
87.68602 | 10.6506 | 10.30895 | 7.34551 | 0.3416475 | 0.9009563 | 1.436363 | 0.6261233
87.69601 | 10.6414 | 10.30935 | 7.350114 | 0.3320525 | 0.899802 | 1.434223 | 0.6252079
87.70601 | 10.6465 | 10.30978 | 7.354754 | 0.3367208 | 0.8986457 | 1.432087 | 0.6242923
87.71601 | 10.648 | 10.31025 | 7.359425 | 0.3377534 | 0.8974885 | 1.429956 | 0.6233772
87.72601 | 10.6444 | 10.31075 | 7.364127 | 0.3336516 | 0.8963299 | 1.427829 | 0.6224624
87.73601 | 10.6424 | 10.31129 | 7.368861 | 0.3311138 | 0.8951705 | 1.425707 | 0.6215481
87.74601 | 10.6379 | 10.31186 | 7.373625 | 0.3260406 | 0.89401 | 1.42359 | 0.6206343
87.756 | 10.6349 | 10.31247 | 7.378417 | 0.3224317 | 0.8928498 | 1.42148 | 0.619722
87.766 | 10.6331 | 10.31311 | 7.383244 | 0.3199864 | 0.8916876 | 1.419373 | 0.6188093
87.776 | 10.6434 | 10.31379 | 7.388103 | 0.3296062 | 0.8905241 | 1.41727 | 0.6178969
87.786 | 10.6283 | 10.31451 | 7.392994 | 0.3137898 | 0.8893598 | 1.415172 | 0.6169851
87.796 | 10.6289 | 10.31526 | 7.397916 | 0.3136377 | 0.8881944 | 1.413078 | 0.6160737
87.80599 | 10.6143 | 10.31605 | 7.402865 | 0.2982502 | 0.8870294 | 1.410991 | 0.6151639
87.81599 | 10.611 | 10.31687 | 7.407851 | 0.2941256 | 0.8858621 | 1.408907 | 0.6142535
87.82599 | 10.6168 | 10.31773 | 7.41287 | 0.299065 | 0.884694 | 1.406828 | 0.6133438
87.83599 | 10.6017 | 10.31863 | 7.41792 | 0.2830674 | 0.8835254 | 1.404753 | 0.6124347
87.84599 | 10.6084 | 10.31957 | 7.423002 | 0.2888336 | 0.8823556 | 1.402683 | 0.6115262
87.85599 | 10.6038 | 10.32054 | 7.428116 | 0.2832632 | 0.8811849 | 1.400618 | 0.610618
87.86598 | 10.5993 | 10.32154 | 7.433258 | 0.2777563 | 0.8800149 | 1.398559 | 0.6097118
87.87598 | 10.5954 | 10.32259 | 7.438437 | 0.2728126 | 0.8788427 | 1.396503 | 0.6088049
87.88598 | 10.5815 | 10.32367 | 7.443649 | 0.2578328 | 0.8776694 | 1.394451 | 0.6078984
87.89598 | 10.5846 | 10.32479 | 7.448893 | 0.2598148 | 0.8764956 | 1.392404 | 0.6069928
87.90598 | 10.5822 | 10.32594 | 7.45417 | 0.2562604 | 0.875321 | 1.390361 | 0.6060876
87.91598 | 10.5925 | 10.32713 | 7.459479 | 0.265369 | 0.8741456 | 1.388323 | 0.6051831
87.92597 | 10.5871 | 10.32836 | 7.464816 | 0.2587423 | 0.8729704 | 1.386291 | 0.6042799
87.93597 | 10.5963 | 10.32962 | 7.470191 | 0.2666764 | 0.8717935 | 1.384262 | 0.6033766
87.94597 | 10.5832 | 10.33093 | 7.475599 | 0.2522734 | 0.8706157 | 1.382238 | 0.6024739
87.95597 | 10.582 | 10.33227 | 7.481041 | 0.249732 | 0.8694376 | 1.380218 | 0.601572
87.96597 | 10.5923 | 10.33365 | 7.486515 | 0.2586534 | 0.8682587 | 1.378202 | 0.6006707
87.97597 | 10.5778 | 10.33506 | 7.492022 | 0.2427381 | 0.8670788 | 1.376191 | 0.5997698
87.98596 | 10.5913 | 10.33651 | 7.497558 | 0.2547853 | 0.8658998 | 1.374186 | 0.5988708
87.99596 | 10.5959 | 10.33801 | 7.503132 | 0.2578937 | 0.8647188 | 1.372184 | 0.5979714
88.00596 | 10.6112 | 10.33954 | 7.50874 | 0.2716643 | 0.8635372 | 1.370186 | 0.5970727
88.01596 | 10.589 | 10.3411 | 7.514381 | 0.2478969 | 0.8623549 | 1.368193 | 0.5961746
88.02596 | 10.6028 | 10.34271 | 7.520056 | 0.2600913 | 0.861172 | 1.366204 | 0.5952773
88.03596 | 10.5982 | 10.34435 | 7.525764 | 0.2538476 | 0.8599886 | 1.364219 | 0.5943806
88.04595 | 10.6011 | 10.34603 | 7.531501 | 0.2550674 | 0.8588056 | 1.36224 | 0.5934855
88.05595 | 10.5934 | 10.34775 | 7.537277 | 0.2456471 | 0.857621 | 1.360264 | 0.5925902
88.06595 | 10.6035 | 10.34951 | 7.543088 | 0.2539882 | 0.8564359 | 1.358293 | 0.5916957
88.07595 | 10.6051 | 10.35131 | 7.548932 | 0.2537908 | 0.8552502 | 1.356325 | 0.5908018
88.08595 | 10.6046 | 10.35315 | 7.55481 | 0.2514546 | 0.854064 | 1.354362 | 0.5899088
88.09595 | 10.6013 | 10.35502 | 7.560723 | 0.2462797 | 0.8528773 | 1.352403 | 0.5890165
88.10594 | 10.6004 | 10.35693 | 7.566664 | 0.2434679 | 0.8516914 | 1.350451 | 0.5881258
88.11594 | 10.5917 | 10.35888 | 7.572645 | 0.2328153 | 0.8505037 | 1.348501 | 0.587235
88.12594 | 10.5929 | 10.36088 | 7.578661 | 0.2320237 | 0.8493156 | 1.346555 | 0.5863449
88.13594 | 10.5873 | 10.36291 | 7.584712 | 0.2243929 | 0.848127 | 1.344613 | 0.5854556
88.14594 | 10.5854 | 10.36498 | 7.590797 | 0.220423 | 0.846938 | 1.342675 | 0.5845671
88.15594 | 10.5824 | 10.36709 | 7.596916 | 0.2153137 | 0.8457486 | 1.340742 | 0.5836793
88.16593 | 10.5689 | 10.36923 | 7.603065 | 0.1996674 | 0.8445599 | 1.338815 | 0.5827932
88.17593 | 10.5676 | 10.37142 | 7.609254 | 0.1961792 | 0.8433696 | 1.33689 | 0.581907
88.18593 | 10.5659 | 10.37365 | 7.615479 | 0.1922514 | 0.8421791 | 1.334969 | 0.5810216
88.19593 | 10.5618 | 10.37592 | 7.621738 | 0.185884 | 0.8409881 | 1.333053 | 0.5801371
88.20593 | 10.5465 | 10.37822 | 7.628033 | 0.1682769 | 0.8397968 | 1.33114 | 0.5792533
88.21592 | 10.5373 | 10.38057 | 7.634356 | 0.156732 | 0.8386065 | 1.329234 | 0.5783714
88.22592 | 10.5294 | 10.38296 | 7.640722 | 0.1464449 | 0.8374145 | 1.32733 | 0.5774893
88.23592 | 10.5368 | 10.38538 | 7.647122 | 0.151418 | 0.8362223 | 1.325429 | 0.576608
88.24592 | 10.5127 | 10.38785 | 7.653558 | 0.1248509 | 0.8350297 | 1.323533 | 0.5757276
88.25592 | 10.5223 | 10.39036 | 7.66003 | 0.1319434 | 0.8338369 | 1.321642 | 0.5748481
88.26592 | 10.5201 | 10.3929 | 7.666537 | 0.1271956 | 0.8326438 | 1.319754 | 0.5739694
88.27591 | 10.4908 | 10.39549 | 7.673074 | 0.09531014 | 0.8314517 | 1.317872 | 0.5730924
88.28591 | 10.4986 | 10.39812 | 7.679653 | 0.1004815 | 0.8302581 | 1.315992 | 0.5722154
88.29591 | 10.4951 | 10.40079 | 7.686268 | 0.09431223 | 0.8290643 | 1.314116 | 0.5713394
88.30591 | 10.4909 | 10.4035 | 7.692918 | 0.08740228 | 0.8278703 | 1.312245 | 0.5704641
88.31591 | 10.4931 | 10.40625 | 7.699605 | 0.08685143 | 0.8266762 | 1.310377 | 0.5695898
88.32591 | 10.4842 | 10.40904 | 7.706328 | 0.0751598 | 0.8254818 | 1.308514 | 0.5687164
88.3359 | 10.4959 | 10.41187 | 7.713081 | 0.0840298 | 0.8242886 | 1.306656 | 0.5678448
88.3459 | 10.4889 | 10.41474 | 7.719877 | 0.07415612 | 0.8230939 | 1.3048 | 0.5669732
88.3559 | 10.4719 | 10.41766 | 7.726709 | 0.05424114 | 0.8218992 | 1.302948 | 0.5661025
88.3659 | 10.4867 | 10.42061 | 7.733577 | 0.06608507 | 0.8207043 | 1.301101 | 0.5652327
88.3759 | 10.4845 | 10.42361 | 7.740483 | 0.06088757 | 0.8195092 | 1.299257 | 0.5643639
88.3859 | 10.484 | 10.42665 | 7.747424 | 0.05734859 | 0.8183141 | 1.297417 | 0.563496
88.39589 | 10.4936 | 10.42973 | 7.754396 | 0.06387129 | 0.8171201 | 1.295583 | 0.5626299
88.40589 | 10.4854 | 10.43285 | 7.761412 | 0.0525492 | 0.8159249 | 1.29375 | 0.5617639
88.41589 | 10.4884 | 10.43601 | 7.768464 | 0.05238539 | 0.8147295 | 1.291922 | 0.5608988
88.42589 | 10.4925 | 10.43922 | 7.775553 | 0.05327974 | 0.8135342 | 1.290098 | 0.5600347
88.43589 | 10.4977 | 10.44247 | 7.78268 | 0.05523218 | 0.8123388 | 1.288277 | 0.5591715
88.44589 | 10.4717 | 10.44576 | 7.789844 | 0.02594257 | 0.8111434 | 1.286461 | 0.5583094
88.45588 | 10.4988 | 10.44909 | 7.797038 | 0.04971419 | 0.8099493 | 1.28465 | 0.5574491
88.46588 | 10.4945 | 10.45246 | 7.804276 | 0.0420403 | 0.8087539 | 1.282841 | 0.5565889
88.47588 | 10.4838 | 10.45588 | 7.811552 | 0.0279241 | 0.8075586 | 1.281036 | 0.5557297
88.48588 | 10.4883 | 10.45933 | 7.818865 | 0.02896575 | 0.8063632 | 1.279234 | 0.5548714
88.49588 | 10.4912 | 10.46284 | 7.826216 | 0.0283646 | 0.805168 | 1.277437 | 0.5540142
88.50588 | 10.4941 | 10.46638 | 7.833605 | 0.02772103 | 0.8039728 | 1.275643 | 0.5531581
88.51587 | 10.4791 | 10.46996 | 7.841024 | 0.00913856 | 0.8027789 | 1.273855 | 0.5523036
88.52587 | 10.4903 | 10.47359 | 7.848488 | 0.01670961 | 0.8015839 | 1.272069 | 0.5514495
88.53587 | 10.4814 | 10.47726 | 7.855991 | 0.004137698 | 0.8003891 | 1.270286 | 0.5505963
88.54587 | 10.4756 | 10.48098 | 7.863531 | -0.005376927 | 0.7991943 | 1.268507 | 0.5497442
88.55587 | 10.5027 | 10.48473 | 7.87111 | 0.01796522 | 0.7979997 | 1.266732 | 0.5488931
88.56587 | 10.4817 | 10.48854 | 7.878726 | -0.006835668 | 0.7968052 | 1.264961 | 0.5480431
88.57586 | 10.4938 | 10.49238 | 7.886374 | 0.001423987 | 0.7956121 | 1.263195 | 0.547195
88.58586 | 10.4836 | 10.49626 | 7.894067 | -0.01266337 | 0.794418 | 1.261431 | 0.546347
88.59586 | 10.4901 | 10.50019 | 7.901799 | -0.01009418 | 0.7932241 | 1.259671 | 0.5455001
88.60586 | 10.4879 | 10.50417 | 7.90957 | -0.0162684 | 0.7920303 | 1.257914 | 0.5446543
88.61586 | 10.5084 | 10.50819 | 7.917379 | 0.000213601 | 0.7908368 | 1.256161 | 0.5438095
88.62585 | 10.5116 | 10.51224 | 7.925219 | -0.0006439429 | 0.7896447 | 1.254414 | 0.5429667
88.63585 | 10.5097 | 10.51635 | 7.933105 | -0.006649257 | 0.7884517 | 1.252668 | 0.5421241
88.64585 | 10.5284 | 10.5205 | 7.941031 | 0.007901487 | 0.7872588 | 1.250926 | 0.5412825
88.65585 | 10.5172 | 10.52469 | 7.948996 | -0.00749172 | 0.7860663 | 1.249188 | 0.5404422
88.66585 | 10.5227 | 10.52893 | 7.956999 | -0.006228949 | 0.784874 | 1.247453 | 0.5396028
88.67585 | 10.5467 | 10.53321 | 7.965042 | 0.01348963 | 0.7836821 | 1.245722 | 0.5387646
88.68584 | 10.5366 | 10.53753 | 7.973116 | -0.0009315854 | 0.7824916 | 1.243996 | 0.5379283
88.69584 | 10.5455 | 10.5419 | 7.981238 | 0.003598532 | 0.7813002 | 1.242271 | 0.5370923
88.70584 | 10.557 | 10.54632 | 7.989399 | 0.0106841 | 0.7801092 | 1.240551 | 0.5362574
88.71584 | 10.5617 | 10.55077 | 7.997599 | 0.01092515 | 0.7789186 | 1.238834 | 0.5354237
88.72584 | 10.5616 | 10.55528 | 8.005839 | 0.006321582 | 0.7777283 | 1.23712 | 0.534591
88.73584 | 10.566 | 10.55983 | 8.014119 | 0.006173303 | 0.7765383 | 1.23541 | 0.5337595
88.74583 | 10.5789 | 10.56442 | 8.02243 | 0.01448492 | 0.77535 | 1.233705 | 0.5329299
88.75583 | 10.5549 | 10.56905 | 8.030789 | -0.01415296 | 0.7741608 | 1.232002 | 0.5321007
88.76583 | 10.5888 | 10.57374 | 8.039188 | 0.01506413 | 0.772972 | 1.230303 | 0.5312726
88.77583 | 10.5678 | 10.57846 | 8.047628 | -0.01066376 | 0.7717837 | 1.228607 | 0.5304457
88.78583 | 10.5695 | 10.58324 | 8.056107 | -0.01373701 | 0.7705958 | 1.226914 | 0.5296199
88.79583 | 10.5927 | 10.58806 | 8.064627 | 0.00464463 | 0.7694083 | 1.225225 | 0.5287953
88.80582 | 10.5609 | 10.59291 | 8.073178 | -0.03201424 | 0.7682224 | 1.223541 | 0.5279726
88.81582 | 10.5573 | 10.59782 | 8.081778 | -0.04052347 | 0.7670359 | 1.221859 | 0.5271504
88.82582 | 10.5844 | 10.60278 | 8.090419 | -0.01837827 | 0.7658498 | 1.22018 | 0.5263293
88.83582 | 10.5452 | 10.60778 | 8.0991 | -0.06257857 | 0.7646643 | 1.218505 | 0.5255093
88.84582 | 10.5551 | 10.61282 | 8.107822 | -0.0577248 | 0.7634792 | 1.216833 | 0.5246906
88.85582 | 10.5542 | 10.61792 | 8.116585 | -0.0637166 | 0.7622946 | 1.215164 | 0.523873
88.86581 | 10.5545 | 10.62305 | 8.12538 | -0.06854942 | 0.7611118 | 1.213501 | 0.5230575
88.87581 | 10.5454 | 10.62823 | 8.134224 | -0.08283318 | 0.7599283 | 1.211839 | 0.5222423
88.88581 | 10.5521 | 10.63346 | 8.143109 | -0.08136312 | 0.7587453 | 1.21018 | 0.5214283
88.89581 | 10.536 | 10.63874 | 8.152036 | -0.1027392 | 0.7575629 | 1.208525 | 0.5206155
88.90581 | 10.5443 | 10.64406 | 8.161003 | -0.09976172 | 0.7563812 | 1.206873 | 0.519804
88.91581 | 10.5452 | 10.64943 | 8.170012 | -0.1042304 | 0.7551999 | 1.205225 | 0.5189937
88.9258 | 10.5308 | 10.65484 | 8.179053 | -0.1240401 | 0.7540204 | 1.203581 | 0.5181854
88.9358 | 10.5589 | 10.6603 | 8.188145 | -0.101402 | 0.7528405 | 1.201939 | 0.5173775
88.9458 | 10.5568 | 10.66581 | 8.197278 | -0.1090103 | 0.751661 | 1.200301 | 0.5165708
88.9558 | 10.5189 | 10.67137 | 8.206453 | -0.1524654 | 0.7504823 | 1.198665 | 0.5157654
88.9658 | 10.5665 | 10.67697 | 8.215669 | -0.1104675 | 0.7493042 | 1.197033 | 0.5149612
88.9758 | 10.5391 | 10.68262 | 8.224927 | -0.1435164 | 0.7481267 | 1.195404 | 0.5141582
88.98579 | 10.5472 | 10.68831 | 8.234218 | -0.1411067 | 0.7469511 | 1.19378 | 0.5133573
88.99579 | 10.5667 | 10.69405 | 8.24356 | -0.1273498 | 0.745775 | 1.192158 | 0.5125569
89.00579 | 10.5587 | 10.69984 | 8.252944 | -0.14114 | 0.7445995 | 1.190539 | 0.5117577
89.01579 | 10.561 | 10.70568 | 8.26237 | -0.1446775 | 0.7434248 | 1.188923 | 0.5109597
89.02579 | 10.5545 | 10.71156 | 8.271838 | -0.1570625 | 0.7422508 | 1.187311 | 0.510163
89.03578 | 10.5514 | 10.71749 | 8.281339 | -0.1660888 | 0.7410786 | 1.185703 | 0.5093683
89.04578 | 10.5563 | 10.72347 | 8.290892 | -0.1671687 | 0.7399061 | 1.184096 | 0.5085741
89.05578 | 10.5751 | 10.7295 | 8.300487 | -0.1543963 | 0.7387343 | 1.182493 | 0.5077812
89.06578 | 10.5646 | 10.73557 | 8.310125 | -0.1709716 | 0.7375632 | 1.180893 | 0.5069896
89.07578 | 10.5718 | 10.74169 | 8.319806 | -0.1698949 | 0.7363929 | 1.179297 | 0.5061992
89.08578 | 10.5745 | 10.74787 | 8.329529 | -0.173366 | 0.7352234 | 1.177703 | 0.5054101
89.09577 | 10.5774 | 10.75408 | 8.339286 | -0.176679 | 0.7340559 | 1.176114 | 0.5046233
89.10577 | 10.5547 | 10.76035 | 8.349095 | -0.2056462 | 0.7328878 | 1.174527 | 0.5038366
89.11577 | 10.5879 | 10.76666 | 8.358947 | -0.1787618 | 0.7317209 | 1.172943 | 0.5030515
89.12577 | 10.5716 | 10.77303 | 8.368842 | -0.2014255 | 0.7305545 | 1.171362 | 0.5022676
89.13577 | 10.5801 | 10.77944 | 8.37878 | -0.1993377 | 0.7293891 | 1.169784 | 0.501485
89.14577 | 10.588 | 10.7859 | 8.388762 | -0.1978983 | 0.7282244 | 1.168209 | 0.5007037
89.15576 | 10.5894 | 10.7924 | 8.398776 | -0.2030008 | 0.7270618 | 1.166638 | 0.4999243
89.16576 | 10.6015 | 10.79896 | 8.408845 | -0.1974587 | 0.7258989 | 1.16507 | 0.4991457
89.17576 | 10.5767 | 10.80557 | 8.418956 | -0.2288653 | 0.7247368 | 1.163504 | 0.4983682
89.18576 | 10.5981 | 10.81222 | 8.429112 | -0.2141208 | 0.7235757 | 1.161941 | 0.4975922
89.19576 | 10.5758 | 10.81893 | 8.439311 | -0.2431251 | 0.7224154 | 1.160382 | 0.4968174
89.20576 | 10.6113 | 10.82568 | 8.449554 | -0.2143786 | 0.721256 | 1.158825 | 0.496044
89.21575 | 10.6027 | 10.83247 | 8.45983 | -0.2297745 | 0.7200988 | 1.157273 | 0.4952728
89.22575 | 10.6257 | 10.83933 | 8.470161 | -0.2136261 | 0.7189412 | 1.155722 | 0.494502
89.23575 | 10.6358 | 10.84623 | 8.480535 | -0.2104276 | 0.7177846 | 1.154175 | 0.4937326
89.24575 | 10.6012 | 10.85318 | 8.490954 | -0.2519775 | 0.7166288 | 1.15263 | 0.4929643
89.25575 | 10.6325 | 10.86018 | 8.501417 | -0.2276775 | 0.7154743 | 1.151089 | 0.4921977
89.26575 | 10.6139 | 10.86723 | 8.511924 | -0.2533269 | 0.7143205 | 1.14955 | 0.4914323
89.27574 | 10.6457 | 10.87432 | 8.522465 | -0.2286188 | 0.7131689 | 1.148016 | 0.4906688
89.28574 | 10.6456 | 10.88147 | 8.533061 | -0.2358676 | 0.7120171 | 1.146483 | 0.489906
89.29574 | 10.6747 | 10.88867 | 8.543702 | -0.2139664 | 0.7108664 | 1.144953 | 0.4891446
89.30574 | 10.6661 | 10.89592 | 8.554387 | -0.229815 | 0.7097165 | 1.143426 | 0.4883846
89.31574 | 10.6526 | 10.90321 | 8.565117 | -0.2506137 | 0.7085679 | 1.141902 | 0.4876259
89.32574 | 10.6568 | 10.91056 | 8.575892 | -0.2537624 | 0.70742 | 1.140382 | 0.4868685
89.33573 | 10.6701 | 10.91795 | 8.586701 | -0.2478546 | 0.7062745 | 1.138865 | 0.4861134
89.34573 | 10.6526 | 10.9254 | 8.597566 | -0.2728034 | 0.7051287 | 1.13735 | 0.4853587
89.35573 | 10.7263 | 10.9329 | 8.608476 | -0.206603 | 0.7039839 | 1.135838 | 0.4846054
89.36573 | 10.6752 | 10.94045 | 8.619431 | -0.2652536 | 0.7028406 | 1.134328 | 0.4838536
89.37573 | 10.7008 | 10.94805 | 8.630431 | -0.2472543 | 0.7016981 | 1.132822 | 0.4831032
89.38573 | 10.6566 | 10.95571 | 8.641477 | -0.299105 | 0.7005566 | 1.131318 | 0.4823538
89.39572 | 10.6813 | 10.9634 | 8.652557 | -0.2820992 | 0.6994174 | 1.129818 | 0.4816069
89.40572 | 10.6917 | 10.97115 | 8.663693 | -0.279452 | 0.6982781 | 1.12832 | 0.4808605
89.41572 | 10.6947 | 10.97896 | 8.674875 | -0.2842558 | 0.69714 | 1.126825 | 0.4801155
89.42572 | 10.7345 | 10.98681 | 8.686103 | -0.2523106 | 0.696003 | 1.125332 | 0.4793718
89.43572 | 10.6869 | 10.99472 | 8.697377 | -0.3078165 | 0.694867 | 1.123843 | 0.4786296
89.44571 | 10.6987 | 11.00267 | 8.708685 | -0.3039664 | 0.6937334 | 1.122358 | 0.4778894
89.45571 | 10.7058 | 11.01067 | 8.720051 | -0.3048746 | 0.6925996 | 1.120874 | 0.4771499
89.46571 | 10.7041 | 11.01873 | 8.731462 | -0.3146344 | 0.6914673 | 1.119393 | 0.4764119
89.47571 | 10.7178 | 11.02685 | 8.74292 | -0.3090454 | 0.690336 | 1.117915 | 0.4756753
89.48571 | 10.7513 | 11.03501 | 8.754424 | -0.2837082 | 0.6892057 | 1.116439 | 0.4749399
89.49571 | 10.7304 | 11.04322 | 8.765974 | -0.3128226 | 0.6880767 | 1.114966 | 0.474206
89.5057 | 10.7334 | 11.05148 | 8.777559 | -0.3180795 | 0.6869498 | 1.113497 | 0.473474
89.5157 | 10.7534 | 11.0598 | 8.789202 | -0.3063974 | 0.6858232 | 1.11203 | 0.472743
89.5257 | 10.734 | 11.06817 | 8.800891 | -0.334167 | 0.684698 | 1.110565 | 0.4720134
89.5357 | 10.7463 | 11.07659 | 8.812627 | -0.3302888 | 0.6835737 | 1.109103 | 0.4712851
89.5457 | 10.7665 | 11.08506 | 8.82441 | -0.3185625 | 0.6824507 | 1.107643 | 0.4705582
89.5557 | 10.7575 | 11.09359 | 8.83624 | -0.3360886 | 0.6813288 | 1.106187 | 0.4698326
89.56569 | 10.7778 | 11.10216 | 8.848105 | -0.3243588 | 0.6802095 | 1.104735 | 0.4691093
89.57569 | 10.7594 | 11.11079 | 8.860029 | -0.3513893 | 0.6790901 | 1.103284 | 0.4683867
89.58569 | 10.7751 | 11.11947 | 8.871999 | -0.3443721 | 0.677972 | 1.101835 | 0.4676654
89.59569 | 10.7925 | 11.12821 | 8.884017 | -0.3357076 | 0.6768552 | 1.100389 | 0.4669456
89.60569 | 10.7762 | 11.137 | 8.896083 | -0.3607956 | 0.6757397 | 1.098946 | 0.4662272
89.61569 | 10.7955 | 11.14584 | 8.908195 | -0.3503365 | 0.6746254 | 1.097506 | 0.4655102
89.62568 | 10.7723 | 11.15472 | 8.920343 | -0.3824204 | 0.6735135 | 1.096069 | 0.4647953
89.63568 | 10.807 | 11.16367 | 8.932551 | -0.3566673 | 0.6724017 | 1.094634 | 0.4640811
89.64568 | 10.7941 | 11.17267 | 8.944806 | -0.3785665 | 0.6712914 | 1.093201 | 0.4633685
89.65568 | 10.8031 | 11.18172 | 8.957109 | -0.3786185 | 0.6701821 | 1.091771 | 0.4626571
89.66568 | 10.8171 | 11.19082 | 8.969459 | -0.373724 | 0.6690744 | 1.090343 | 0.4619472
89.67568 | 10.806 | 11.19998 | 8.981858 | -0.3939827 | 0.6679677 | 1.088918 | 0.4612387
89.68567 | 10.817 | 11.20919 | 8.994292 | -0.3921862 | 0.6668639 | 1.087498 | 0.4605325
89.69567 | 10.82 | 11.21845 | 9.006786 | -0.3984516 | 0.6657601 | 1.086078 | 0.459827
89.70567 | 10.8271 | 11.22777 | 9.019329 | -0.4006705 | 0.6646576 | 1.084661 | 0.4591228
89.71567 | 10.8326 | 11.23714 | 9.03192 | -0.4045429 | 0.6635564 | 1.083246 | 0.4584201
89.72567 | 10.8565 | 11.24657 | 9.044559 | -0.390069 | 0.6624567 | 1.081834 | 0.4577188
89.73567 | 10.8613 | 11.25605 | 9.057247 | -0.3947488 | 0.6613582 | 1.080425 | 0.457019
89.74566 | 10.8696 | 11.26557 | 9.06997 | -0.3959726 | 0.6602623 | 1.079019 | 0.4563213
89.75566 | 10.8748 | 11.27516 | 9.082755 | -0.4003603 | 0.6591665 | 1.077615 | 0.4556243
89.76566 | 10.8978 | 11.2848 | 9.095588 | -0.3870017 | 0.6580721 | 1.076213 | 0.4549287
89.77566 | 10.8922 | 11.2945 | 9.10847 | -0.4022975 | 0.6569792 | 1.074813 | 0.4542347
89.78566 | 10.9247 | 11.30425 | 9.121401 | -0.3795473 | 0.6558877 | 1.073417 | 0.453542
89.79565 | 10.9306 | 11.31404 | 9.134368 | -0.3834418 | 0.6547989 | 1.072024 | 0.4528516
89.80565 | 10.9511 | 11.3239 | 9.147397 | -0.3728002 | 0.6537102 | 1.070632 | 0.4521618
89.81565 | 10.9622 | 11.33381 | 9.160474 | -0.3716133 | 0.6526229 | 1.069242 | 0.4514736
89.82565 | 10.9703 | 11.34378 | 9.173602 | -0.3734804 | 0.651537 | 1.067855 | 0.4507867
89.83565 | 10.9967 | 11.3538 | 9.186778 | -0.3571025 | 0.6504526 | 1.066471 | 0.4501013
89.84565 | 10.9891 | 11.36388 | 9.200004 | -0.3747791 | 0.6493695 | 1.065089 | 0.4494174
89.85564 | 11.0325 | 11.374 | 9.213266 | -0.3415002 | 0.648289 | 1.06371 | 0.4487355
89.86564 | 11.0332 | 11.38419 | 9.22659 | -0.3509864 | 0.6472089 | 1.062333 | 0.4480545
89.87564 | 11.0526 | 11.39443 | 9.239964 | -0.3418277 | 0.6461302 | 1.060958 | 0.4473749
89.88564 | 11.0811 | 11.40472 | 9.253388 | -0.323624 | 0.645053 | 1.059586 | 0.4466967
89.89564 | 11.0887 | 11.41508 | 9.266862 | -0.3263753 | 0.6439772 | 1.058216 | 0.44602
89.90564 | 11.1164 | 11.42548 | 9.280386 | -0.309082 | 0.642903 | 1.056848 | 0.4453448
89.91563 | 11.131 | 11.43593 | 9.293946 | -0.3049338 | 0.6418315 | 1.055484 | 0.4446719
89.92563 | 11.1627 | 11.44645 | 9.30757 | -0.2837508 | 0.64076 | 1.054122 | 0.4439995
89.93563 | 11.1751 | 11.45702 | 9.321243 | -0.2819236 | 0.6396903 | 1.052761 | 0.4433287
89.94563 | 11.1955 | 11.46765 | 9.334968 | -0.272152 | 0.6386221 | 1.051403 | 0.4426594
89.95563 | 11.1998 | 11.47834 | 9.348742 | -0.278536 | 0.6375553 | 1.050047 | 0.4419914
89.96563 | 11.2488 | 11.48908 | 9.362567 | -0.2402754 | 0.6364898 | 1.048694 | 0.4413249
89.97562 | 11.2517 | 11.49986 | 9.376428 | -0.2481597 | 0.6354271 | 1.047344 | 0.4406605
89.98562 | 11.2912 | 11.51071 | 9.390354 | -0.219511 | 0.6343648 | 1.045995 | 0.4399969
89.99562 | 11.3014 | 11.52162 | 9.40433 | -0.2202183 | 0.6333041 | 1.044649 | 0.4393349