## Summary
Parameter | MoC_0.66 F m -3 m | graphite_2H_P63mmc P 63/m m c
Sample | M12.csv | M12.csv
Method | GSAS-II | GSAS-II
Phase name | MoC_0.66 F m -3 m | graphite_2H_P63mmc P 63/m m c
COD / MP ID | manual | manual
Formula | Mo4 C2.64 | C4
Space group
Space group # | 225 | 194
Crystal system | cubic | hexagonal
a (Å) | 4.18159 | 2.28615
b (Å) | 4.18159 | 2.28615
c (Å) | 4.18159 | 6.80021
α (°) | 90 | 90
β (°) | 90 | 90
γ (°) | 90 | 120
Volume (A^3) | 73.11783 | 30.77955
da/a0 (%) | -1.679 | -9.127
db/b0 (%) | -1.679 | -9.127
dc/c0 (%) | -1.679 | -6.1
dV/V0 (%) | -4.953 | -22.459
Weight fraction (%) | 91.4 | 8.6
GSAS-II mass weight fraction (%) | 72.4 | 27.6
Weight fraction ± (%) | 1.83 | 1.83
Weight fraction error source | integrated_phase_area_diagonal_covariance+systematic_floor+binary_closure | integrated_phase_area_diagonal_covariance+systematic_floor+binary_closure
Weight fraction propagated sigma (%) | 0.517 | 0.517
Weight fraction systematic floor (%) | 1.828 | 1
Weight fraction method | integrated_phase_pattern_area | integrated_phase_pattern_area
Integrated phase fraction (%) | 91.4 | 8.6
Integrated - wt fraction (percentage points) | 18.99 | -18.99
Integrated phase fraction method | primary_quant_from_refined_phase_envelope | primary_quant_from_refined_phase_envelope
Crystallite size (nm) | 1000 | 1000
Crystallite size source | gsas_hap_size | gsas_hap_size
Scale factor | 2.8795 | 9.46909
Scale factor sigma | 0.03362932 | 0.61172773
Scale factor sigma (%) | 1.168 | 6.46
Scale factor sigma source | gsas_covariance | gsas_covariance
Scale * phase mass value | 1196.344 | 454.933
Legacy mass-weighted scale value | 1196.344 | 454.933
U (Caglioti) | 0.01489 | 0.01489
V (Caglioti) | -0.01538 | -0.01538
W (Caglioti) | 0.00566 | 0.00566
X (Lorentzian) | 0 | 0
Y (Lorentzian) | 12.26536 | 12.26536
η at strongest | 1 | 1
FWHM (°) | 12.9371 | 12.5887
FWHM reference 2theta (deg) | 37.0647 | 25.9866
FWHM reference hkl | [1, 1, 1] | [0, 0, 2]
N reflections | 5 | 5
Seeded by | gsas2 | gsas2
Zero shift (°) | -0.22127 | -0.22127
Rwp (%) | 5.05 | 5.05
Rp (%) | 3.56 | 3.56
χ² | 0.442 | 0.442
GoF | 0.665 | 0.665

## Plot Data
2theta | Y_obs | Y_calc | Background | Residual | MoC_0.66 F m -3 m | graphite_2H_P63mmc P 63/m m c | MoC_0.66 F m -3 m peak 2θ | MoC_0.66 F m -3 m [hkl] | graphite_2H_P63mmc P 63/m m c peak 2θ | graphite_2H_P63mmc P 63/m m c [hkl]
10.00929 | 57.2214 | 56.81134 | 56.15003 | 0.4100565 | 0.5669849 | 0.09432961 | 37.212 | [111] | 26.188 | [002]
10.01929 | 57.1585 | 56.78741 | 56.12565 | 0.3710902 | 0.567333 | 0.09443086 | 43.236 | [200] | 47.809 | [101]
10.02929 | 57.1522 | 56.76357 | 56.10135 | 0.3886347 | 0.5676815 | 0.09453229 | 62.801 | [220] | 53.884 | [004]
10.03928 | 57.0659 | 56.73983 | 56.07717 | 0.3260666 | 0.56803 | 0.09463379 | 75.316 | [311] | 84.732 | [210]
10.04928 | 57.0586 | 56.71617 | 56.05305 | 0.3424338 | 0.5683792 | 0.09473557 | 79.303 | [222] | 85.631 | [006]
10.05928 | 57.0109 | 56.69259 | 56.02902 | 0.318313 | 0.5687287 | 0.09483754
10.06928 | 56.9674 | 56.6691 | 56.00508 | 0.2983043 | 0.5690785 | 0.09493967
10.07928 | 56.9501 | 56.64569 | 55.98122 | 0.3044082 | 0.5694287 | 0.09504199
10.08928 | 56.9123 | 56.62237 | 55.95745 | 0.2899252 | 0.5697792 | 0.09514449
10.09927 | 56.8867 | 56.59917 | 55.93379 | 0.2875321 | 0.5701298 | 0.09524705
10.10927 | 56.8163 | 56.57602 | 55.91019 | 0.240276 | 0.570481 | 0.09534992
10.11927 | 56.8326 | 56.55297 | 55.88668 | 0.2796339 | 0.5708326 | 0.09545295
10.12927 | 56.7856 | 56.52999 | 55.86325 | 0.2556061 | 0.5711846 | 0.09555618
10.13927 | 56.7583 | 56.50711 | 55.83991 | 0.251193 | 0.5715369 | 0.09565957
10.14927 | 56.7171 | 56.4843 | 55.81665 | 0.232795 | 0.5718894 | 0.09576316
10.15926 | 56.6865 | 56.46161 | 55.7935 | 0.2248897 | 0.572242 | 0.09586682
10.16926 | 56.6217 | 56.43898 | 55.77041 | 0.1827228 | 0.5725954 | 0.09597077
10.17926 | 56.6243 | 56.41643 | 55.7474 | 0.207872 | 0.5729491 | 0.0960749
10.18926 | 56.5745 | 56.39396 | 55.72448 | 0.1805377 | 0.573303 | 0.09617921
10.19926 | 56.5599 | 56.37158 | 55.70164 | 0.18832 | 0.5736574 | 0.09628371
10.20926 | 56.5058 | 56.34928 | 55.67888 | 0.1565195 | 0.5740122 | 0.0963884
10.21925 | 56.4734 | 56.32709 | 55.65623 | 0.1463142 | 0.5743669 | 0.09649316
10.22925 | 56.4495 | 56.30495 | 55.63363 | 0.1445491 | 0.5747223 | 0.09659821
10.23925 | 56.4149 | 56.2829 | 55.61112 | 0.1320019 | 0.5750781 | 0.09670346
10.24925 | 56.4078 | 56.26093 | 55.58868 | 0.1468733 | 0.5754342 | 0.09680889
10.25925 | 56.3837 | 56.23904 | 55.56633 | 0.1446635 | 0.5757907 | 0.0969145
10.26925 | 56.3188 | 56.21723 | 55.54406 | 0.1015728 | 0.5761475 | 0.09702031
10.27924 | 56.3006 | 56.19552 | 55.52189 | 0.10508 | 0.5765043 | 0.09712618
10.28924 | 56.234 | 56.17387 | 55.49978 | 0.06012868 | 0.5768618 | 0.09723236
10.29924 | 56.2487 | 56.1523 | 55.47774 | 0.09639748 | 0.5772197 | 0.09733874
10.30924 | 56.1931 | 56.13081 | 55.45579 | 0.06228678 | 0.577578 | 0.0974453
10.31924 | 56.1583 | 56.1094 | 55.43391 | 0.04889689 | 0.5779366 | 0.09755204
10.32924 | 56.1477 | 56.08807 | 55.41212 | 0.05962819 | 0.5782956 | 0.09765898
10.33923 | 56.081 | 56.06684 | 55.39042 | 0.01415976 | 0.5786545 | 0.097766
10.34923 | 56.0692 | 56.04567 | 55.36878 | 0.02353442 | 0.5790142 | 0.09787331
10.35923 | 56.04 | 56.02457 | 55.34721 | 0.01543123 | 0.5793742 | 0.09798083
10.36923 | 56.0208 | 56.00355 | 55.32573 | 0.01725052 | 0.5797345 | 0.09808853
10.37923 | 56.027 | 55.98261 | 55.30432 | 0.04439257 | 0.5800953 | 0.09819644
10.38922 | 55.9511 | 55.96176 | 55.283 | -0.01066304 | 0.580456 | 0.09830441
10.39922 | 55.9004 | 55.94097 | 55.26174 | -0.04057432 | 0.5808175 | 0.0984127
10.40922 | 55.8815 | 55.92026 | 55.24056 | -0.03876179 | 0.5811793 | 0.09852117
10.41922 | 55.8331 | 55.89963 | 55.21945 | -0.06652518 | 0.5815415 | 0.09862984
10.42922 | 55.8462 | 55.87906 | 55.19842 | -0.03286407 | 0.581904 | 0.09873871
10.43922 | 55.7602 | 55.85858 | 55.17746 | -0.09837829 | 0.582267 | 0.09884776
10.44921 | 55.7809 | 55.83819 | 55.1566 | -0.05728772 | 0.5826299 | 0.09895692
10.45921 | 55.686 | 55.81785 | 55.13579 | -0.1318513 | 0.5829935 | 0.09906637
10.46921 | 55.6863 | 55.79759 | 55.11506 | -0.1112892 | 0.5833575 | 0.09917601
10.47921 | 55.6404 | 55.7774 | 55.09439 | -0.1370011 | 0.5837219 | 0.09928587
10.48921 | 55.6573 | 55.75729 | 55.0738 | -0.09998654 | 0.5840866 | 0.09939591
10.49921 | 55.6221 | 55.73725 | 55.05329 | -0.1151453 | 0.5844517 | 0.09950616
10.5092 | 55.5859 | 55.7173 | 55.03286 | -0.131397 | 0.5848167 | 0.09961649
10.5192 | 55.4947 | 55.6974 | 55.01249 | -0.2027014 | 0.5851825 | 0.09972713
10.5292 | 55.4844 | 55.67758 | 54.99219 | -0.1931781 | 0.5855487 | 0.09983797
10.5392 | 55.4368 | 55.65783 | 54.97196 | -0.2210269 | 0.5859153 | 0.09994902
10.5492 | 55.4276 | 55.63815 | 54.9518 | -0.2105474 | 0.5862822 | 0.1000603
10.5592 | 55.374 | 55.61854 | 54.93172 | -0.2445393 | 0.5866495 | 0.1001717
10.56919 | 55.3603 | 55.59902 | 54.91172 | -0.2387217 | 0.5870167 | 0.1002832
10.57919 | 55.3074 | 55.57956 | 54.89178 | -0.2721555 | 0.5873848 | 0.1003951
10.58919 | 55.29 | 55.56016 | 54.8719 | -0.2701596 | 0.5877531 | 0.1005071
10.59919 | 55.2296 | 55.54083 | 54.85209 | -0.3112339 | 0.5881219 | 0.1006194
10.60919 | 55.2674 | 55.52158 | 54.83236 | -0.2541781 | 0.588491 | 0.1007319
10.61919 | 55.2063 | 55.50239 | 54.81269 | -0.2960919 | 0.5888606 | 0.1008445
10.62918 | 55.1602 | 55.48329 | 54.79311 | -0.3230938 | 0.58923 | 0.1009573
10.63918 | 55.1168 | 55.46425 | 54.77358 | -0.3474456 | 0.5896002 | 0.1010704
10.64918 | 55.0791 | 55.44527 | 54.75411 | -0.366166 | 0.5899709 | 0.1011836
10.65918 | 55.0532 | 55.42635 | 54.73472 | -0.3731547 | 0.5903419 | 0.1012971
10.66918 | 55.0333 | 55.40751 | 54.71539 | -0.3742114 | 0.5907132 | 0.1014108
10.67918 | 54.9825 | 55.38874 | 54.69613 | -0.4062358 | 0.5910849 | 0.1015247
10.68917 | 54.9645 | 55.37005 | 54.67695 | -0.4055462 | 0.5914567 | 0.1016387
10.69917 | 54.921 | 55.3514 | 54.65782 | -0.430405 | 0.5918292 | 0.101753
10.70917 | 54.8858 | 55.33283 | 54.63876 | -0.4470305 | 0.592202 | 0.1018676
10.71917 | 54.888 | 55.31432 | 54.61976 | -0.4263225 | 0.5925752 | 0.1019823
10.72917 | 54.8778 | 55.29588 | 54.60083 | -0.4180807 | 0.5929489 | 0.1020973
10.73916 | 54.8569 | 55.27752 | 54.58199 | -0.4206231 | 0.5933225 | 0.1022123
10.74916 | 54.804 | 55.25921 | 54.56319 | -0.4552126 | 0.5936968 | 0.1023277
10.75916 | 54.7514 | 55.24097 | 54.54445 | -0.4895675 | 0.5940716 | 0.1024432
10.76916 | 54.7396 | 55.22279 | 54.52578 | -0.4831872 | 0.5944467 | 0.102559
10.77916 | 54.7122 | 55.20467 | 54.50717 | -0.4924717 | 0.5948222 | 0.102675
10.78916 | 54.6833 | 55.18662 | 54.48863 | -0.5033205 | 0.595198 | 0.1027913
10.79915 | 54.673 | 55.16865 | 54.47017 | -0.4956514 | 0.595574 | 0.1029076
10.80915 | 54.6463 | 55.15073 | 54.45175 | -0.504428 | 0.5959506 | 0.1030242
10.81915 | 54.6296 | 55.13287 | 54.4334 | -0.5032681 | 0.5963276 | 0.1031411
10.82915 | 54.5975 | 55.11507 | 54.41511 | -0.5175713 | 0.596705 | 0.1032582
10.83915 | 54.5973 | 55.09734 | 54.39688 | -0.5000375 | 0.5970828 | 0.1033755
10.84915 | 54.567 | 55.07967 | 54.37871 | -0.5126663 | 0.5974609 | 0.103493
10.85914 | 54.5418 | 55.06207 | 54.36063 | -0.520275 | 0.5978391 | 0.1036106
10.86914 | 54.5215 | 55.04453 | 54.34258 | -0.523028 | 0.5982181 | 0.1037285
10.87914 | 54.5079 | 55.02704 | 54.3246 | -0.5191428 | 0.5985974 | 0.1038467
10.88914 | 54.4769 | 55.00962 | 54.30668 | -0.5327189 | 0.598977 | 0.1039651
10.89914 | 54.4414 | 54.99226 | 54.28882 | -0.5508563 | 0.5993571 | 0.1040837
10.90914 | 54.4256 | 54.97495 | 54.27101 | -0.5493545 | 0.5997375 | 0.1042025
10.91913 | 54.3988 | 54.95773 | 54.25329 | -0.5589304 | 0.600118 | 0.1043214
10.92913 | 54.3667 | 54.94055 | 54.23561 | -0.5738494 | 0.6004993 | 0.1044407
10.93913 | 54.3551 | 54.92343 | 54.21799 | -0.5683284 | 0.600881 | 0.1045602
10.94913 | 54.3588 | 54.90637 | 54.20042 | -0.5475671 | 0.6012629 | 0.1046799
10.95913 | 54.3397 | 54.88937 | 54.18292 | -0.5496652 | 0.6016454 | 0.1047998
10.96913 | 54.3083 | 54.87242 | 54.16547 | -0.5641224 | 0.6020281 | 0.10492
10.97912 | 54.291 | 54.85556 | 54.1481 | -0.5645554 | 0.6024109 | 0.1050402
10.98912 | 54.2629 | 54.83873 | 54.13077 | -0.57583 | 0.6027945 | 0.1051609
10.99912 | 54.2313 | 54.82196 | 54.1135 | -0.5906628 | 0.6031785 | 0.1052817
11.00912 | 54.2018 | 54.80525 | 54.09629 | -0.6034538 | 0.6035629 | 0.1054027
11.01912 | 54.1863 | 54.7886 | 54.07913 | -0.6023023 | 0.6039476 | 0.105524
11.02912 | 54.1654 | 54.77201 | 54.06203 | -0.6066085 | 0.6043328 | 0.1056455
11.03911 | 54.13 | 54.75549 | 54.045 | -0.6254882 | 0.6047179 | 0.1057671
11.04911 | 54.1054 | 54.73901 | 54.02802 | -0.6336082 | 0.6051038 | 0.1058891
11.05911 | 54.0937 | 54.72258 | 54.01108 | -0.6288849 | 0.6054901 | 0.1060113
11.06911 | 54.1063 | 54.70622 | 53.99421 | -0.5999178 | 0.6058768 | 0.1061337
11.07911 | 54.0473 | 54.68991 | 53.97739 | -0.6426069 | 0.606264 | 0.1062564
11.08911 | 54.0264 | 54.67365 | 53.96062 | -0.6472517 | 0.6066515 | 0.1063792
11.0991 | 54.0021 | 54.65747 | 53.94393 | -0.6553682 | 0.607039 | 0.1065022
11.1091 | 53.9777 | 54.64132 | 53.92727 | -0.6636237 | 0.6074273 | 0.1066256
11.1191 | 53.9736 | 54.62523 | 53.91067 | -0.6516341 | 0.607816 | 0.1067491
11.1291 | 53.9187 | 54.6092 | 53.89412 | -0.6904992 | 0.6082051 | 0.1068729
11.1391 | 53.9094 | 54.59322 | 53.87763 | -0.6838187 | 0.6085946 | 0.106997
11.14909 | 53.8825 | 54.57731 | 53.8612 | -0.6948083 | 0.6089841 | 0.1071211
11.15909 | 53.8218 | 54.56144 | 53.84482 | -0.7396357 | 0.6093744 | 0.1072457
11.16909 | 53.8047 | 54.54562 | 53.82848 | -0.7409168 | 0.6097651 | 0.1073704
11.17909 | 53.8209 | 54.52985 | 53.8122 | -0.7089511 | 0.6101562 | 0.1074954
11.18909 | 53.7686 | 54.51414 | 53.79597 | -0.7455386 | 0.6105477 | 0.1076206
11.19909 | 53.7423 | 54.49848 | 53.77979 | -0.7561787 | 0.6109395 | 0.1077461
11.20908 | 53.7188 | 54.48289 | 53.76368 | -0.7640871 | 0.6113315 | 0.1078716
11.21908 | 53.7044 | 54.46733 | 53.74761 | -0.762932 | 0.6117242 | 0.1079976
11.22908 | 53.6931 | 54.45183 | 53.73159 | -0.7587289 | 0.6121173 | 0.1081237
11.23908 | 53.659 | 54.43638 | 53.71562 | -0.7773776 | 0.6125108 | 0.1082501
11.24908 | 53.6238 | 54.42098 | 53.6997 | -0.7971776 | 0.6129047 | 0.1083768
11.25908 | 53.5879 | 54.40563 | 53.68383 | -0.8177288 | 0.613299 | 0.1085037
11.26907 | 53.5617 | 54.39035 | 53.66802 | -0.8286463 | 0.6136934 | 0.1086307
11.27907 | 53.5476 | 54.3751 | 53.65225 | -0.8274991 | 0.6140885 | 0.108758
11.28907 | 53.5352 | 54.3599 | 53.63653 | -0.8247023 | 0.6144841 | 0.1088857
11.29907 | 53.5093 | 54.34476 | 53.62086 | -0.8354556 | 0.61488 | 0.1090135
11.30907 | 53.4977 | 54.32966 | 53.60524 | -0.8319589 | 0.6152764 | 0.1091416
11.31907 | 53.4433 | 54.31461 | 53.58967 | -0.8713117 | 0.6156732 | 0.10927
11.32906 | 53.4416 | 54.29963 | 53.57416 | -0.8580288 | 0.6160699 | 0.1093985
11.33906 | 53.4179 | 54.28468 | 53.55869 | -0.8667801 | 0.6164675 | 0.1095273
11.34906 | 53.4112 | 54.26978 | 53.54326 | -0.8585801 | 0.6168655 | 0.1096564
11.35906 | 53.3911 | 54.25493 | 53.52788 | -0.8638288 | 0.6172639 | 0.1097857
11.36906 | 53.363 | 54.24013 | 53.51255 | -0.8771258 | 0.6176627 | 0.1099153
11.37906 | 53.3359 | 54.22537 | 53.49726 | -0.8894708 | 0.6180619 | 0.1100451
11.38905 | 53.3343 | 54.21068 | 53.48204 | -0.8763783 | 0.6184612 | 0.1101751
11.39905 | 53.32 | 54.19602 | 53.46685 | -0.8760187 | 0.6188612 | 0.1103054
11.40905 | 53.2796 | 54.18141 | 53.45171 | -0.9018064 | 0.6192617 | 0.110436
11.41905 | 53.2533 | 54.16684 | 53.43661 | -0.9135412 | 0.6196626 | 0.1105668
11.42905 | 53.2456 | 54.15232 | 53.42156 | -0.9067227 | 0.6200639 | 0.1106979
11.43905 | 53.228 | 54.13785 | 53.40656 | -0.9098508 | 0.6204656 | 0.1108292
11.44904 | 53.2083 | 54.12344 | 53.39161 | -0.9151395 | 0.6208674 | 0.1109607
11.45904 | 53.2112 | 54.10906 | 53.3767 | -0.8978599 | 0.6212699 | 0.1110925
11.46904 | 53.1826 | 54.09473 | 53.36183 | -0.912126 | 0.6216729 | 0.1112246
11.47904 | 53.1679 | 54.08044 | 53.347 | -0.9125377 | 0.6220763 | 0.1113569
11.48904 | 53.1541 | 54.06619 | 53.33223 | -0.9120948 | 0.6224801 | 0.1114896
11.49904 | 53.1121 | 54.052 | 53.31749 | -0.9398968 | 0.6228843 | 0.1116224
11.50903 | 53.1176 | 54.03786 | 53.30281 | -0.9202578 | 0.6232885 | 0.1117554
11.51903 | 53.0856 | 54.02375 | 53.28817 | -0.9381491 | 0.6236936 | 0.1118888
11.52903 | 53.0601 | 54.00968 | 53.27356 | -0.9495848 | 0.6240991 | 0.1120224
11.53903 | 53.0404 | 53.99566 | 53.259 | -0.9552645 | 0.624505 | 0.1121563
11.54903 | 53.0346 | 53.98169 | 53.24449 | -0.9470881 | 0.6249113 | 0.1122905
11.55902 | 53.0102 | 53.96777 | 53.23003 | -0.9575691 | 0.6253177 | 0.1124248
11.56902 | 52.9996 | 53.95388 | 53.2156 | -0.9542795 | 0.6257249 | 0.1125594
11.57902 | 52.9811 | 53.94003 | 53.20121 | -0.958933 | 0.6261325 | 0.1126944
11.58902 | 52.9717 | 53.92623 | 53.18686 | -0.9545294 | 0.6265406 | 0.1128296
11.59902 | 52.9591 | 53.91247 | 53.17255 | -0.9533682 | 0.626949 | 0.112965
11.60902 | 52.9379 | 53.89875 | 53.15829 | -0.9608496 | 0.6273579 | 0.1131008
11.61901 | 52.9036 | 53.88509 | 53.14408 | -0.9814867 | 0.6277668 | 0.1132366
11.62901 | 52.8957 | 53.87145 | 53.1299 | -0.9757519 | 0.6281765 | 0.1133729
11.63901 | 52.8821 | 53.85786 | 53.11576 | -0.9757588 | 0.6285866 | 0.1135094
11.64901 | 52.8551 | 53.84431 | 53.10166 | -0.9892071 | 0.6289973 | 0.1136462
11.65901 | 52.8401 | 53.8308 | 53.0876 | -0.9906966 | 0.6294083 | 0.1137833
11.66901 | 52.8107 | 53.81733 | 53.07359 | -1.006627 | 0.6298197 | 0.1139206
11.679 | 52.7855 | 53.80391 | 53.05962 | -1.018411 | 0.6302312 | 0.1140581
11.689 | 52.7987 | 53.79052 | 53.04568 | -0.991823 | 0.6306435 | 0.1141959
11.699 | 52.7807 | 53.77717 | 53.03178 | -0.9964747 | 0.6310563 | 0.1143341
11.709 | 52.7679 | 53.76387 | 53.01792 | -0.9959664 | 0.6314694 | 0.1144725
11.719 | 52.7496 | 53.7506 | 53.0041 | -1.000998 | 0.6318831 | 0.1146112
11.729 | 52.7231 | 53.73737 | 52.99032 | -1.014269 | 0.6322971 | 0.1147501
11.73899 | 52.7075 | 53.72419 | 52.97659 | -1.016692 | 0.6327112 | 0.1148892
11.74899 | 52.6804 | 53.71104 | 52.96289 | -1.030642 | 0.6331261 | 0.1150287
11.75899 | 52.6627 | 53.69793 | 52.94922 | -1.03523 | 0.6335414 | 0.1151685
11.76899 | 52.6504 | 53.68486 | 52.93559 | -1.034456 | 0.6339572 | 0.1153086
11.77899 | 52.6236 | 53.67182 | 52.922 | -1.048221 | 0.6343734 | 0.1154489
11.78899 | 52.6149 | 53.65882 | 52.90845 | -1.043925 | 0.6347901 | 0.1155895
11.79898 | 52.5861 | 53.64588 | 52.89494 | -1.059779 | 0.6352068 | 0.1157302
11.80898 | 52.5765 | 53.63296 | 52.88146 | -1.056457 | 0.6356243 | 0.1158714
11.81898 | 52.5624 | 53.62007 | 52.86802 | -1.057674 | 0.6360423 | 0.1160129
11.82898 | 52.562 | 53.60723 | 52.85461 | -1.045227 | 0.6364607 | 0.1161546
11.83898 | 52.5428 | 53.59442 | 52.84124 | -1.051617 | 0.6368795 | 0.1162966
11.84898 | 52.5273 | 53.58164 | 52.82791 | -1.054345 | 0.6372988 | 0.1164389
11.85897 | 52.4963 | 53.56892 | 52.81462 | -1.072621 | 0.6377182 | 0.1165813
11.86897 | 52.4767 | 53.55622 | 52.80136 | -1.079521 | 0.6381384 | 0.1167241
11.87897 | 52.4681 | 53.54356 | 52.78813 | -1.075457 | 0.6385589 | 0.1168673
11.88897 | 52.4337 | 53.53093 | 52.77494 | -1.097229 | 0.63898 | 0.1170107
11.89897 | 52.4118 | 53.51834 | 52.76178 | -1.106537 | 0.6394016 | 0.1171544
11.90897 | 52.4232 | 53.50578 | 52.74866 | -1.08258 | 0.6398236 | 0.1172984
11.91896 | 52.3871 | 53.49327 | 52.73558 | -1.106171 | 0.6402456 | 0.1174426
11.92896 | 52.3929 | 53.48078 | 52.72253 | -1.087884 | 0.6406684 | 0.1175871
11.93896 | 52.3572 | 53.46833 | 52.70951 | -1.111132 | 0.6410917 | 0.117732
11.94896 | 52.3512 | 53.45591 | 52.69652 | -1.104714 | 0.6415154 | 0.1178771
11.95896 | 52.3396 | 53.44353 | 52.68357 | -1.103931 | 0.6419396 | 0.1180226
11.96895 | 52.333 | 53.43119 | 52.67066 | -1.098195 | 0.6423639 | 0.1181682
11.97895 | 52.3053 | 53.41888 | 52.65778 | -1.113579 | 0.642789 | 0.1183142
11.98895 | 52.2865 | 53.4066 | 52.64492 | -1.120098 | 0.6432145 | 0.1184605
11.99895 | 52.2717 | 53.39435 | 52.6321 | -1.12265 | 0.6436405 | 0.1186071
12.00895 | 52.2467 | 53.38214 | 52.61931 | -1.135435 | 0.6440669 | 0.118754
12.01895 | 52.2349 | 53.36995 | 52.60656 | -1.135053 | 0.6444938 | 0.1189012
12.02894 | 52.2085 | 53.35782 | 52.59385 | -1.149317 | 0.6449208 | 0.1190486
12.03894 | 52.1999 | 53.3457 | 52.58116 | -1.1458 | 0.6453486 | 0.1191964
12.04894 | 52.1832 | 53.33362 | 52.56849 | -1.150416 | 0.6457769 | 0.1193444
12.05894 | 52.1675 | 53.32156 | 52.55587 | -1.154064 | 0.6462056 | 0.1194928
12.06894 | 52.151 | 53.30954 | 52.54327 | -1.158545 | 0.6466347 | 0.1196415
12.07894 | 52.1692 | 53.29756 | 52.5307 | -1.128356 | 0.6470643 | 0.1197905
12.08893 | 52.139 | 53.28561 | 52.51818 | -1.146612 | 0.647494 | 0.1199396
12.09893 | 52.1106 | 53.27369 | 52.50567 | -1.163087 | 0.6479245 | 0.1200892
12.10893 | 52.1061 | 53.26179 | 52.4932 | -1.155692 | 0.6483556 | 0.1202391
12.11893 | 52.0774 | 53.24993 | 52.48075 | -1.172529 | 0.648787 | 0.1203893
12.12893 | 52.0515 | 53.2381 | 52.46834 | -1.186597 | 0.649219 | 0.1205398
12.13893 | 52.0554 | 53.22629 | 52.45595 | -1.170895 | 0.6496513 | 0.1206906
12.14892 | 52.0444 | 53.21453 | 52.44361 | -1.170135 | 0.6500837 | 0.1208416
12.15892 | 52.0234 | 53.20279 | 52.43128 | -1.179393 | 0.650517 | 0.120993
12.16892 | 52.0185 | 53.19108 | 52.41899 | -1.172581 | 0.6509508 | 0.1211448
12.17892 | 52.0131 | 53.1794 | 52.40672 | -1.166299 | 0.6513851 | 0.1212968
12.18892 | 51.9973 | 53.16775 | 52.39448 | -1.170446 | 0.6518198 | 0.1214491
12.19892 | 52.0099 | 53.15612 | 52.38227 | -1.146223 | 0.6522549 | 0.1216018
12.20891 | 51.9931 | 53.14454 | 52.3701 | -1.15144 | 0.6526901 | 0.1217546
12.21891 | 51.9618 | 53.13297 | 52.35794 | -1.171175 | 0.6531262 | 0.1219079
12.22891 | 51.9625 | 53.12144 | 52.34581 | -1.158938 | 0.6535627 | 0.1220615
12.23891 | 51.9366 | 53.10993 | 52.33371 | -1.173329 | 0.6539998 | 0.1222154
12.24891 | 51.9306 | 53.09845 | 52.32164 | -1.167849 | 0.6544373 | 0.1223696
12.25891 | 51.9124 | 53.087 | 52.3096 | -1.174597 | 0.6548752 | 0.1225241
12.2689 | 51.9273 | 53.07558 | 52.29759 | -1.148284 | 0.6553133 | 0.1226788
12.2789 | 51.9211 | 53.06419 | 52.2856 | -1.143087 | 0.6557522 | 0.122834
12.2889 | 51.9082 | 53.05282 | 52.27364 | -1.144618 | 0.6561915 | 0.1229895
12.2989 | 51.9192 | 53.04148 | 52.2617 | -1.122276 | 0.6566314 | 0.1231453
12.3089 | 51.9182 | 53.03016 | 52.24979 | -1.111961 | 0.6570717 | 0.1233014
12.31889 | 51.9066 | 53.01888 | 52.23791 | -1.112284 | 0.657512 | 0.1234577
12.32889 | 51.9045 | 53.00762 | 52.22605 | -1.103122 | 0.6579533 | 0.1236145
12.33889 | 51.9014 | 52.99639 | 52.21422 | -1.094987 | 0.658395 | 0.1237716
12.34889 | 51.8847 | 52.98518 | 52.20241 | -1.100479 | 0.6588373 | 0.123929
12.35889 | 51.8747 | 52.974 | 52.19063 | -1.099296 | 0.6592799 | 0.1240867
12.36889 | 51.8772 | 52.96284 | 52.17887 | -1.085639 | 0.6597231 | 0.1242448
12.37888 | 51.8762 | 52.95172 | 52.16715 | -1.075519 | 0.6601663 | 0.1244031
12.38888 | 51.8881 | 52.94061 | 52.15544 | -1.052513 | 0.6606104 | 0.1245618
12.39888 | 51.8886 | 52.92953 | 52.14376 | -1.040933 | 0.661055 | 0.1247208
12.40888 | 51.8775 | 52.91848 | 52.1321 | -1.040978 | 0.6615001 | 0.1248802
12.41888 | 51.9087 | 52.90745 | 52.12046 | -0.9987473 | 0.6619456 | 0.1250399
12.42888 | 51.9119 | 52.89644 | 52.10885 | -0.9845416 | 0.6623917 | 0.1251999
12.43887 | 51.9177 | 52.88547 | 52.09727 | -0.9677714 | 0.6628378 | 0.1253602
12.44887 | 51.9042 | 52.87451 | 52.08571 | -0.9703146 | 0.6632847 | 0.1255209
12.45887 | 51.9155 | 52.86358 | 52.07417 | -0.9480819 | 0.6637323 | 0.1256819
12.46887 | 51.9088 | 52.85267 | 52.06265 | -0.9438732 | 0.6641802 | 0.1258433
12.47887 | 51.9185 | 52.84179 | 52.05115 | -0.9232882 | 0.6646286 | 0.126005
12.48887 | 51.9177 | 52.83093 | 52.03968 | -0.9132268 | 0.6650776 | 0.126167
12.49886 | 51.9358 | 52.8201 | 52.02824 | -0.8842997 | 0.6655265 | 0.1263293
12.50886 | 51.9463 | 52.80928 | 52.01682 | -0.8629849 | 0.6659765 | 0.126492
12.51886 | 51.9453 | 52.79849 | 52.00541 | -0.8531931 | 0.6664269 | 0.1266551
12.52886 | 51.9659 | 52.78772 | 51.99403 | -0.8218242 | 0.6668777 | 0.1268185
12.53886 | 51.9718 | 52.77698 | 51.98267 | -0.805178 | 0.6673292 | 0.1269822
12.54886 | 51.9899 | 52.76625 | 51.97133 | -0.7763541 | 0.667781 | 0.1271463
12.55885 | 51.9857 | 52.75556 | 51.96002 | -0.7698633 | 0.6682329 | 0.1273106
12.56885 | 52.0067 | 52.74488 | 51.94872 | -0.7381839 | 0.6686857 | 0.1274754
12.57885 | 52.0057 | 52.73423 | 51.93745 | -0.7285264 | 0.6691391 | 0.1276405
12.58885 | 51.9989 | 52.72359 | 51.92619 | -0.7246906 | 0.6695929 | 0.1278059
12.59885 | 52.0245 | 52.71298 | 51.91496 | -0.6884763 | 0.6700472 | 0.1279718
12.60885 | 52.0318 | 52.70238 | 51.90374 | -0.6705835 | 0.6705021 | 0.1281379
12.61884 | 52.0314 | 52.69182 | 51.89256 | -0.6604223 | 0.6709569 | 0.1283043
12.62884 | 52.0459 | 52.68127 | 51.88139 | -0.6353717 | 0.6714127 | 0.1284711
12.63884 | 52.0302 | 52.67074 | 51.87023 | -0.6405419 | 0.671869 | 0.1286384
12.64884 | 52.0703 | 52.66023 | 51.8591 | -0.5899327 | 0.6723258 | 0.1288059
12.65884 | 52.0652 | 52.64974 | 51.84799 | -0.584544 | 0.6727831 | 0.1289738
12.66884 | 52.0739 | 52.63928 | 51.83689 | -0.5653756 | 0.6732409 | 0.1291421
12.67883 | 52.0691 | 52.62884 | 51.82583 | -0.5597378 | 0.6736987 | 0.1293106
12.68883 | 52.0623 | 52.61841 | 51.81477 | -0.5561095 | 0.6741575 | 0.1294796
12.69883 | 52.059 | 52.608 | 51.80374 | -0.5490009 | 0.6746168 | 0.1296489
12.70883 | 52.063 | 52.59761 | 51.79272 | -0.5346119 | 0.6750766 | 0.1298186
12.71883 | 52.0637 | 52.58724 | 51.78172 | -0.5235424 | 0.6755369 | 0.1299887
12.72882 | 52.0556 | 52.5769 | 51.77075 | -0.5213024 | 0.6759973 | 0.130159
12.73882 | 52.0419 | 52.56657 | 51.75978 | -0.5246712 | 0.6764586 | 0.1303298
12.74882 | 52.0378 | 52.55626 | 51.74884 | -0.5184588 | 0.6769203 | 0.1305009
12.75882 | 52.0211 | 52.54597 | 51.73791 | -0.5248652 | 0.6773827 | 0.1306724
12.76882 | 52.0099 | 52.53569 | 51.727 | -0.52579 | 0.6778455 | 0.1308443
12.77882 | 51.9789 | 52.52543 | 51.71611 | -0.5465333 | 0.6783088 | 0.1310166
12.78881 | 51.9924 | 52.51521 | 51.70524 | -0.5228051 | 0.6787722 | 0.131189
12.79881 | 51.9657 | 52.50498 | 51.69439 | -0.5392846 | 0.6792365 | 0.131362
12.80881 | 51.9386 | 52.49478 | 51.68355 | -0.556182 | 0.6797013 | 0.1315354
12.81881 | 51.9094 | 52.4846 | 51.67272 | -0.5751971 | 0.6801667 | 0.1317091
12.82881 | 51.8761 | 52.47443 | 51.66191 | -0.5983298 | 0.6806326 | 0.1318832
12.83881 | 51.8452 | 52.46428 | 51.65112 | -0.6190798 | 0.681099 | 0.1320577
12.8488 | 51.8283 | 52.45416 | 51.64036 | -0.6258571 | 0.6815654 | 0.1322323
12.8588 | 51.7925 | 52.44404 | 51.6296 | -0.6515413 | 0.6820328 | 0.1324075
12.8688 | 51.7515 | 52.43394 | 51.61886 | -0.6824423 | 0.6825007 | 0.1325831
12.8788 | 51.7261 | 52.42386 | 51.60813 | -0.69776 | 0.6829691 | 0.1327591
12.8888 | 51.6891 | 52.41379 | 51.59742 | -0.7246944 | 0.6834381 | 0.1329355
12.8988 | 51.6566 | 52.40375 | 51.58673 | -0.747145 | 0.6839076 | 0.1331122
12.90879 | 51.6123 | 52.39372 | 51.57606 | -0.7814219 | 0.6843771 | 0.1332891
12.91879 | 51.575 | 52.3837 | 51.56539 | -0.8087048 | 0.6848476 | 0.1334666
12.92879 | 51.5355 | 52.3737 | 51.55474 | -0.8382035 | 0.6853186 | 0.1336445
12.93879 | 51.4919 | 52.36372 | 51.54411 | -0.871818 | 0.6857902 | 0.1338228
12.94879 | 51.4554 | 52.35375 | 51.53348 | -0.8983479 | 0.6862622 | 0.1340014
12.95879 | 51.4007 | 52.34379 | 51.52288 | -0.9430933 | 0.6867348 | 0.1341804
12.96878 | 51.3727 | 52.33386 | 51.5123 | -0.9611638 | 0.6872075 | 0.1343596
12.97878 | 51.3323 | 52.32394 | 51.50172 | -0.9916395 | 0.6876811 | 0.1345394
12.98878 | 51.2955 | 52.31403 | 51.49116 | -1.01853 | 0.6881552 | 0.1347196
12.99878 | 51.2593 | 52.30414 | 51.48061 | -1.044835 | 0.6886299 | 0.1349002
13.00878 | 51.2152 | 52.29426 | 51.47007 | -1.079055 | 0.689105 | 0.1350812
13.01878 | 51.1718 | 52.28439 | 51.45955 | -1.112589 | 0.6895808 | 0.1352626
13.02877 | 51.1636 | 52.27455 | 51.44905 | -1.110948 | 0.6900566 | 0.1354442
13.03877 | 51.1307 | 52.26471 | 51.43855 | -1.13401 | 0.6905334 | 0.1356263
13.04877 | 51.0748 | 52.25489 | 51.42807 | -1.180087 | 0.6910106 | 0.1358089
13.05877 | 51.0553 | 52.24508 | 51.4176 | -1.189777 | 0.6914884 | 0.1359918
13.06877 | 50.9996 | 52.23528 | 51.40714 | -1.235681 | 0.6919668 | 0.1361752
13.07877 | 51.0031 | 52.2255 | 51.39669 | -1.222399 | 0.6924457 | 0.1363589
13.08876 | 50.9695 | 52.21574 | 51.38627 | -1.246239 | 0.6929247 | 0.1365429
13.09876 | 50.9431 | 52.20598 | 51.37585 | -1.262883 | 0.6934047 | 0.1367275
13.10876 | 50.9123 | 52.19624 | 51.36544 | -1.28394 | 0.6938851 | 0.1369124
13.11876 | 50.8992 | 52.18651 | 51.35505 | -1.28731 | 0.6943662 | 0.1370978
13.12876 | 50.8837 | 52.17679 | 51.34466 | -1.293092 | 0.6948476 | 0.1372836
13.13875 | 50.8591 | 52.1671 | 51.3343 | -1.307997 | 0.6953293 | 0.1374696
13.14875 | 50.8468 | 52.1574 | 51.32394 | -1.310604 | 0.6958119 | 0.1376561
13.15875 | 50.8418 | 52.14772 | 51.31359 | -1.305924 | 0.6962951 | 0.1378431
13.16875 | 50.8081 | 52.13806 | 51.30325 | -1.329956 | 0.6967788 | 0.1380305
13.17875 | 50.7958 | 52.1284 | 51.29292 | -1.332599 | 0.697263 | 0.1382184
13.18875 | 50.7825 | 52.11875 | 51.2826 | -1.336255 | 0.6977478 | 0.1384066
13.19874 | 50.7696 | 52.10913 | 51.2723 | -1.339532 | 0.6982326 | 0.1385951
13.20874 | 50.7512 | 52.09951 | 51.26201 | -1.34831 | 0.6987185 | 0.1387841
13.21874 | 50.7475 | 52.0899 | 51.25172 | -1.3424 | 0.6992049 | 0.1389736
13.22874 | 50.7379 | 52.0803 | 51.24145 | -1.342401 | 0.6996919 | 0.1391635
13.23874 | 50.7181 | 52.07071 | 51.23118 | -1.352614 | 0.7001793 | 0.1393538
13.24874 | 50.727 | 52.06114 | 51.22092 | -1.334137 | 0.7006673 | 0.1395446
13.25873 | 50.6953 | 52.05158 | 51.21069 | -1.35628 | 0.7011554 | 0.1397355
13.26873 | 50.6912 | 52.04202 | 51.20045 | -1.350824 | 0.7016445 | 0.1399271
13.27873 | 50.6742 | 52.03248 | 51.19023 | -1.358279 | 0.7021343 | 0.1401192
13.28873 | 50.6643 | 52.02294 | 51.18001 | -1.358645 | 0.7026244 | 0.1403116
13.29873 | 50.6525 | 52.01342 | 51.1698 | -1.36092 | 0.7031153 | 0.1405045
13.30873 | 50.6298 | 52.00391 | 51.1596 | -1.374105 | 0.7036065 | 0.1406978
13.31872 | 50.6227 | 51.99441 | 51.14942 | -1.37171 | 0.7040979 | 0.1408913
13.32872 | 50.6333 | 51.98492 | 51.13924 | -1.351615 | 0.7045903 | 0.1410854
13.33872 | 50.6133 | 51.97543 | 51.12907 | -1.36213 | 0.7050833 | 0.14128
13.34872 | 50.5767 | 51.96595 | 51.1189 | -1.389254 | 0.7055769 | 0.141475
13.35872 | 50.5884 | 51.95649 | 51.10875 | -1.368087 | 0.7060709 | 0.1416705
13.36872 | 50.5696 | 51.94703 | 51.0986 | -1.37743 | 0.7065655 | 0.1418664
13.37871 | 50.5591 | 51.93759 | 51.08847 | -1.378491 | 0.7070602 | 0.1420625
13.38871 | 50.5804 | 51.92815 | 51.07834 | -1.347751 | 0.7075559 | 0.1422593
13.39871 | 50.5661 | 51.91872 | 51.06821 | -1.35262 | 0.7080522 | 0.1424565
13.40871 | 50.5305 | 51.9093 | 51.05809 | -1.378798 | 0.7085491 | 0.1426542
13.41871 | 50.5304 | 51.89988 | 51.04799 | -1.369485 | 0.7090466 | 0.1428523
13.42871 | 50.5296 | 51.89048 | 51.03788 | -1.360879 | 0.7095445 | 0.1430508
13.4387 | 50.5095 | 51.88109 | 51.0278 | -1.371591 | 0.7100425 | 0.1432496
13.4487 | 50.5061 | 51.8717 | 51.01771 | -1.365602 | 0.7105417 | 0.143449
13.4587 | 50.4914 | 51.86232 | 51.00763 | -1.370921 | 0.7110413 | 0.1436489
13.4687 | 50.4816 | 51.85295 | 50.99756 | -1.371347 | 0.7115415 | 0.1438493
13.4787 | 50.4976 | 51.84358 | 50.98749 | -1.345981 | 0.7120423 | 0.14405
13.4887 | 50.4641 | 51.83422 | 50.97743 | -1.370123 | 0.7125436 | 0.1442513
13.49869 | 50.4641 | 51.82488 | 50.96738 | -1.360781 | 0.7130451 | 0.1444528
13.50869 | 50.4832 | 51.81554 | 50.95734 | -1.332338 | 0.7135476 | 0.1446549
13.51869 | 50.4645 | 51.8062 | 50.94729 | -1.341701 | 0.7140507 | 0.1448575
13.52869 | 50.4547 | 51.79687 | 50.93726 | -1.342171 | 0.7145543 | 0.1450606
13.53869 | 50.4529 | 51.78755 | 50.92723 | -1.334649 | 0.7150585 | 0.1452641
13.54868 | 50.4252 | 51.77824 | 50.91721 | -1.353042 | 0.7155627 | 0.1454679
13.55868 | 50.4158 | 51.76893 | 50.90719 | -1.353132 | 0.716068 | 0.1456724
13.56868 | 50.4068 | 51.75963 | 50.89718 | -1.352829 | 0.716574 | 0.1458773
13.57868 | 50.4135 | 51.75033 | 50.88717 | -1.336832 | 0.7170805 | 0.1460827
13.58868 | 50.3942 | 51.74104 | 50.87717 | -1.346842 | 0.7175875 | 0.1462885
13.59868 | 50.3872 | 51.73176 | 50.86717 | -1.344557 | 0.7180951 | 0.1464948
13.60867 | 50.3782 | 51.72249 | 50.85718 | -1.344288 | 0.7186028 | 0.1467014
13.61867 | 50.3685 | 51.71321 | 50.84719 | -1.344715 | 0.7191116 | 0.1469087
13.62867 | 50.3696 | 51.70395 | 50.83721 | -1.334347 | 0.719621 | 0.1471164
13.63867 | 50.3536 | 51.69469 | 50.82723 | -1.341086 | 0.7201309 | 0.1473246
13.64867 | 50.3575 | 51.68543 | 50.81725 | -1.327929 | 0.7206414 | 0.1475333
13.65867 | 50.3439 | 51.67618 | 50.80728 | -1.332278 | 0.7211525 | 0.1477425
13.66866 | 50.3259 | 51.66694 | 50.79733 | -1.341041 | 0.7216636 | 0.1479519
13.67866 | 50.3175 | 51.6577 | 50.78736 | -1.340201 | 0.7221759 | 0.148162
13.68866 | 50.2854 | 51.64846 | 50.7774 | -1.363064 | 0.7226888 | 0.1483726
13.69866 | 50.2879 | 51.63923 | 50.76745 | -1.351333 | 0.7232022 | 0.1485837
13.70866 | 50.2915 | 51.63001 | 50.7575 | -1.338507 | 0.7237162 | 0.1487953
13.71866 | 50.2755 | 51.62078 | 50.74755 | -1.345284 | 0.7242308 | 0.1490073
13.72865 | 50.2412 | 51.61158 | 50.73761 | -1.370376 | 0.7247455 | 0.1492197
13.73865 | 50.2585 | 51.60236 | 50.72767 | -1.343862 | 0.7252612 | 0.1494327
13.74865 | 50.2522 | 51.59315 | 50.71773 | -1.340953 | 0.7257776 | 0.1496463
13.75865 | 50.247 | 51.58395 | 50.70779 | -1.336948 | 0.7262946 | 0.1498603
13.76865 | 50.2465 | 51.57475 | 50.69786 | -1.328246 | 0.7268121 | 0.1500748
13.77865 | 50.2312 | 51.56555 | 50.68793 | -1.334349 | 0.7273302 | 0.1502898
13.78864 | 50.2337 | 51.55636 | 50.67801 | -1.322664 | 0.7278484 | 0.1505051
13.79864 | 50.2232 | 51.54717 | 50.66808 | -1.323973 | 0.7283677 | 0.1507211
13.80864 | 50.196 | 51.53799 | 50.65816 | -1.341986 | 0.7288876 | 0.1509376
13.81864 | 50.1761 | 51.5288 | 50.64824 | -1.352702 | 0.7294081 | 0.1511546
13.82864 | 50.1984 | 51.51962 | 50.63832 | -1.321222 | 0.7299293 | 0.1513721
13.83864 | 50.1657 | 51.51044 | 50.6284 | -1.344744 | 0.730451 | 0.1515901
13.84863 | 50.1757 | 51.50128 | 50.6185 | -1.325578 | 0.7309728 | 0.1518085
13.85863 | 50.1701 | 51.49211 | 50.60858 | -1.322007 | 0.7314956 | 0.1520275
13.86863 | 50.161 | 51.48294 | 50.59867 | -1.321937 | 0.7320191 | 0.152247
13.87863 | 50.1681 | 51.47377 | 50.58876 | -1.305671 | 0.7325432 | 0.1524671
13.88863 | 50.1533 | 51.46461 | 50.57885 | -1.311307 | 0.733068 | 0.1526877
13.89863 | 50.1257 | 51.45544 | 50.56894 | -1.329745 | 0.7335933 | 0.1529087
13.90862 | 50.11 | 51.44629 | 50.55905 | -1.336294 | 0.7341186 | 0.1531301
13.91862 | 50.1209 | 51.43714 | 50.54914 | -1.316237 | 0.7346452 | 0.1533522
13.92862 | 50.0961 | 51.42798 | 50.53923 | -1.331881 | 0.7351722 | 0.1535749
13.93862 | 50.087 | 51.41883 | 50.52933 | -1.331828 | 0.7356999 | 0.153798
13.94862 | 50.0864 | 51.40968 | 50.51943 | -1.323276 | 0.7362282 | 0.1540217
13.95861 | 50.0772 | 51.40053 | 50.50953 | -1.323335 | 0.7367568 | 0.1542457
13.96861 | 50.0812 | 51.39139 | 50.49963 | -1.310186 | 0.7372863 | 0.1544704
13.97861 | 50.0636 | 51.38224 | 50.48973 | -1.318638 | 0.7378164 | 0.1546957
13.98861 | 50.0513 | 51.37309 | 50.47982 | -1.321792 | 0.7383472 | 0.1549215
13.99861 | 50.0546 | 51.36395 | 50.46992 | -1.309348 | 0.7388785 | 0.1551478
14.00861 | 50.0286 | 51.3548 | 50.46002 | -1.326204 | 0.7394106 | 0.1553747
14.0186 | 50.0005 | 51.34567 | 50.45013 | -1.34517 | 0.7399426 | 0.1556019
14.0286 | 50.0048 | 51.33653 | 50.44022 | -1.331728 | 0.7404759 | 0.1558298
14.0386 | 50.0109 | 51.32739 | 50.43032 | -1.316487 | 0.7410097 | 0.1560583
14.0486 | 50.0036 | 51.31825 | 50.42042 | -1.314646 | 0.7415441 | 0.1562873
14.0586 | 49.9914 | 51.30911 | 50.41051 | -1.317707 | 0.7420793 | 0.1565169
14.0686 | 49.9821 | 51.29997 | 50.4006 | -1.317867 | 0.7426149 | 0.1567469
14.07859 | 49.9842 | 51.29084 | 50.39071 | -1.306637 | 0.7431507 | 0.1569774
14.08859 | 49.9817 | 51.2817 | 50.3808 | -1.299998 | 0.7436877 | 0.1572085
14.09859 | 49.9753 | 51.27256 | 50.37089 | -1.297258 | 0.7442252 | 0.1574403
14.10859 | 49.9683 | 51.26342 | 50.36098 | -1.295119 | 0.7447634 | 0.1576726
14.11859 | 49.9717 | 51.25428 | 50.35107 | -1.28258 | 0.7453021 | 0.1579054
14.12859 | 49.9482 | 51.24514 | 50.34116 | -1.296941 | 0.7458416 | 0.1581388
14.13858 | 49.9603 | 51.23601 | 50.33126 | -1.27571 | 0.7463811 | 0.1583725
14.14858 | 49.9481 | 51.22687 | 50.32134 | -1.27877 | 0.7469218 | 0.1586071
14.15858 | 49.9453 | 51.21773 | 50.31142 | -1.272429 | 0.7474631 | 0.1588421
14.16858 | 49.9547 | 51.20859 | 50.3015 | -1.253888 | 0.7480051 | 0.1590778
14.17858 | 49.9512 | 51.19945 | 50.29158 | -1.248246 | 0.7485476 | 0.159314
14.18858 | 49.9428 | 51.1903 | 50.28166 | -1.247502 | 0.7490908 | 0.1595507
14.19857 | 49.9564 | 51.18117 | 50.27175 | -1.224768 | 0.7496342 | 0.1597878
14.20857 | 49.9617 | 51.17202 | 50.26182 | -1.210323 | 0.7501786 | 0.1600257
14.21857 | 49.945 | 51.16288 | 50.25189 | -1.217876 | 0.7507238 | 0.1602642
14.22857 | 49.9366 | 51.15373 | 50.24196 | -1.217129 | 0.7512695 | 0.1605033
14.23857 | 49.9441 | 51.14458 | 50.23202 | -1.20048 | 0.7518158 | 0.1607429
14.24857 | 49.9467 | 51.13543 | 50.22208 | -1.188729 | 0.7523628 | 0.1609831
14.25856 | 49.9419 | 51.12629 | 50.21215 | -1.184386 | 0.75291 | 0.1612236
14.26856 | 49.9213 | 51.11713 | 50.20221 | -1.195833 | 0.7534583 | 0.161465
14.27856 | 49.9301 | 51.10798 | 50.19226 | -1.177877 | 0.7540072 | 0.1617069
14.28856 | 49.9252 | 51.09882 | 50.18231 | -1.17362 | 0.7545568 | 0.1619494
14.29856 | 49.9256 | 51.08966 | 50.17236 | -1.16406 | 0.7551069 | 0.1621925
14.30855 | 49.909 | 51.08051 | 50.16241 | -1.171508 | 0.7556573 | 0.162436
14.31855 | 49.924 | 51.07134 | 50.15246 | -1.147344 | 0.7562088 | 0.1626803
14.32855 | 49.9277 | 51.06218 | 50.14249 | -1.134478 | 0.756761 | 0.1629252
14.33855 | 49.9003 | 51.05301 | 50.13253 | -1.15271 | 0.7573138 | 0.1631706
14.34855 | 49.8956 | 51.04384 | 50.12256 | -1.148239 | 0.7578672 | 0.1634167
14.35855 | 49.9046 | 51.03467 | 50.11258 | -1.130066 | 0.7584213 | 0.1636634
14.36854 | 49.8836 | 51.0255 | 50.10261 | -1.141899 | 0.7589755 | 0.1639104
14.37854 | 49.8801 | 51.01632 | 50.09263 | -1.13622 | 0.7595308 | 0.1641583
14.38854 | 49.8748 | 51.00714 | 50.08264 | -1.132338 | 0.7600869 | 0.1644067
14.39854 | 49.8691 | 50.99795 | 50.07265 | -1.128853 | 0.7606436 | 0.1646558
14.40854 | 49.8577 | 50.98877 | 50.06266 | -1.131066 | 0.761201 | 0.1649055
14.41854 | 49.8426 | 50.97957 | 50.05266 | -1.136975 | 0.761759 | 0.1651558
14.42853 | 49.8381 | 50.97039 | 50.04267 | -1.13229 | 0.7623171 | 0.1654065
14.43853 | 49.8498 | 50.96119 | 50.03266 | -1.111392 | 0.7628764 | 0.165658
14.44853 | 49.8417 | 50.95199 | 50.02264 | -1.110291 | 0.7634363 | 0.1659101
14.45853 | 49.8326 | 50.94279 | 50.01263 | -1.110187 | 0.763997 | 0.1661629
14.46853 | 49.8345 | 50.93358 | 50.0026 | -1.099079 | 0.7645583 | 0.1664163
14.47853 | 49.8192 | 50.92437 | 49.99258 | -1.105167 | 0.7651203 | 0.1666703
14.48852 | 49.8132 | 50.91516 | 49.98255 | -1.10196 | 0.7656823 | 0.1669246
14.49852 | 49.7958 | 50.90594 | 49.97252 | -1.110141 | 0.7662456 | 0.1671799
14.50852 | 49.7823 | 50.89672 | 49.96247 | -1.114417 | 0.7668095 | 0.1674358
14.51852 | 49.7864 | 50.88749 | 49.95242 | -1.101089 | 0.7673742 | 0.1676923
14.52852 | 49.7845 | 50.87826 | 49.94237 | -1.093758 | 0.7679395 | 0.1679494
14.53852 | 49.7703 | 50.86902 | 49.93231 | -1.098721 | 0.7685054 | 0.1682072
14.54851 | 49.7587 | 50.85979 | 49.92225 | -1.10109 | 0.7690715 | 0.1684654
14.55851 | 49.7582 | 50.85055 | 49.91218 | -1.092345 | 0.7696388 | 0.1687244
14.56851 | 49.7564 | 50.8413 | 49.9021 | -1.084896 | 0.7702067 | 0.1689841
14.57851 | 49.767 | 50.83204 | 49.89202 | -1.065042 | 0.7707754 | 0.1692445
14.58851 | 49.7746 | 50.82278 | 49.88193 | -1.048183 | 0.7713447 | 0.1695055
14.59851 | 49.7424 | 50.81352 | 49.87184 | -1.071119 | 0.7719147 | 0.1697671
14.6085 | 49.7407 | 50.80426 | 49.86175 | -1.06356 | 0.7724848 | 0.1700291
14.6185 | 49.7238 | 50.79499 | 49.85164 | -1.071187 | 0.7730561 | 0.170292
14.6285 | 49.7312 | 50.78571 | 49.84152 | -1.054508 | 0.7736281 | 0.1705556
14.6385 | 49.7139 | 50.77642 | 49.8314 | -1.062525 | 0.7742008 | 0.1708199
14.6485 | 49.7166 | 50.76714 | 49.82128 | -1.050536 | 0.7747742 | 0.1710848
14.6585 | 49.7097 | 50.75784 | 49.81114 | -1.048141 | 0.7753482 | 0.1713503
14.66849 | 49.7026 | 50.74855 | 49.80101 | -1.045951 | 0.7759224 | 0.1716163
14.67849 | 49.6926 | 50.73925 | 49.79086 | -1.046646 | 0.7764979 | 0.1718832
14.68849 | 49.7059 | 50.72994 | 49.78071 | -1.024035 | 0.7770739 | 0.1721508
14.69849 | 49.7087 | 50.72062 | 49.77055 | -1.011919 | 0.7776508 | 0.172419
14.70849 | 49.6902 | 50.7113 | 49.76038 | -1.021097 | 0.7782282 | 0.1726879
14.71848 | 49.7079 | 50.70198 | 49.75022 | -0.9940784 | 0.7788058 | 0.1729573
14.72848 | 49.6859 | 50.69264 | 49.74003 | -1.006745 | 0.7793847 | 0.1732275
14.73848 | 49.6739 | 50.6833 | 49.72984 | -1.009405 | 0.7799642 | 0.1734984
14.74848 | 49.6747 | 50.67396 | 49.71964 | -0.999259 | 0.7805445 | 0.1737701
14.75848 | 49.6574 | 50.66461 | 49.70944 | -1.007207 | 0.7811254 | 0.1740424
14.76848 | 49.6599 | 50.65525 | 49.69923 | -0.9953487 | 0.7817071 | 0.1743154
14.77847 | 49.6608 | 50.64589 | 49.68902 | -0.9850935 | 0.7822888 | 0.1745888
14.78847 | 49.6611 | 50.63652 | 49.67879 | -0.9754225 | 0.7828718 | 0.1748631
14.79847 | 49.6487 | 50.62714 | 49.66855 | -0.978445 | 0.7834555 | 0.1751382
14.80847 | 49.6731 | 50.61776 | 49.65831 | -0.944661 | 0.7840399 | 0.175414
14.81847 | 49.6481 | 50.60837 | 49.64805 | -0.9602704 | 0.7846251 | 0.1756904
14.82847 | 49.6392 | 50.59897 | 49.63779 | -0.9597731 | 0.7852109 | 0.1759676
14.83846 | 49.6398 | 50.58958 | 49.62754 | -0.9497783 | 0.7857968 | 0.1762452
14.84846 | 49.6439 | 50.58017 | 49.61726 | -0.9362672 | 0.786384 | 0.1765237
14.85846 | 49.6379 | 50.57075 | 49.60697 | -0.9328493 | 0.7869719 | 0.176803
14.86846 | 49.6256 | 50.56132 | 49.59668 | -0.9357243 | 0.7875606 | 0.177083
14.87846 | 49.6112 | 50.55189 | 49.58638 | -0.9406922 | 0.7881499 | 0.1773637
14.88846 | 49.6124 | 50.54245 | 49.57607 | -0.9300529 | 0.78874 | 0.1776451
14.89845 | 49.6217 | 50.53302 | 49.56576 | -0.9113158 | 0.7893301 | 0.177927
14.90845 | 49.6142 | 50.52356 | 49.55543 | -0.9093619 | 0.7899215 | 0.1782098
14.91845 | 49.6207 | 50.5141 | 49.54509 | -0.8934007 | 0.7905137 | 0.1784934
14.92845 | 49.5971 | 50.50463 | 49.53475 | -0.9075319 | 0.7911066 | 0.1787777
14.93845 | 49.6003 | 50.49516 | 49.52439 | -0.8948556 | 0.7917002 | 0.1790627
14.94845 | 49.5904 | 50.48567 | 49.51403 | -0.8952716 | 0.7922945 | 0.1793485
14.95844 | 49.5797 | 50.47619 | 49.50367 | -0.8964895 | 0.7928891 | 0.1796347
14.96844 | 49.5686 | 50.46669 | 49.49328 | -0.89809 | 0.7934847 | 0.1799219
14.97844 | 49.5622 | 50.45718 | 49.48289 | -0.8949826 | 0.7940811 | 0.1802099
14.98844 | 49.5535 | 50.44767 | 49.47249 | -0.8941674 | 0.7946784 | 0.1804986
14.99844 | 49.5667 | 50.43814 | 49.46208 | -0.8714442 | 0.7952763 | 0.1807881
15.00844 | 49.5567 | 50.42861 | 49.45166 | -0.8719129 | 0.7958749 | 0.1810783
15.01843 | 49.5685 | 50.41908 | 49.44124 | -0.850583 | 0.7964737 | 0.1813689
15.02843 | 49.5564 | 50.40954 | 49.4308 | -0.8531353 | 0.7970738 | 0.1816606
15.03843 | 49.5566 | 50.39998 | 49.42035 | -0.8433792 | 0.7976745 | 0.1819531
15.04843 | 49.5467 | 50.39041 | 49.40989 | -0.8437149 | 0.798276 | 0.1822463
15.05843 | 49.5391 | 50.38084 | 49.39942 | -0.8417422 | 0.7988783 | 0.1825403
15.06843 | 49.5315 | 50.37126 | 49.38894 | -0.839761 | 0.7994814 | 0.182835
15.07842 | 49.5202 | 50.36168 | 49.37847 | -0.8414807 | 0.8000844 | 0.1831301
15.08842 | 49.5205 | 50.35208 | 49.36797 | -0.8315822 | 0.8006889 | 0.1834264
15.09842 | 49.5092 | 50.34247 | 49.35746 | -0.833275 | 0.801294 | 0.1837235
15.10842 | 49.5074 | 50.33286 | 49.34694 | -0.825459 | 0.8018999 | 0.1840213
15.11842 | 49.518 | 50.32323 | 49.33641 | -0.8052342 | 0.8025066 | 0.1843198
15.12841 | 49.5255 | 50.31361 | 49.32588 | -0.7881102 | 0.8031134 | 0.1846189
15.13841 | 49.511 | 50.30397 | 49.31533 | -0.7929675 | 0.8037216 | 0.184919
15.14841 | 49.5239 | 50.29432 | 49.30477 | -0.7704157 | 0.8043304 | 0.1852199
15.15841 | 49.5192 | 50.28465 | 49.29419 | -0.7654549 | 0.80494 | 0.1855217
15.16841 | 49.5063 | 50.27498 | 49.28361 | -0.7686848 | 0.8055503 | 0.1858241
15.17841 | 49.5091 | 50.26531 | 49.27302 | -0.7562054 | 0.8061614 | 0.1861274
15.1884 | 49.4995 | 50.25563 | 49.26242 | -0.7561265 | 0.8067726 | 0.1864312
15.1984 | 49.5016 | 50.24593 | 49.25181 | -0.7443285 | 0.8073852 | 0.1867361
15.2084 | 49.4889 | 50.23622 | 49.24118 | -0.7473211 | 0.8079986 | 0.1870417
15.2184 | 49.4908 | 50.2265 | 49.23054 | -0.7357041 | 0.8086126 | 0.1873482
15.2284 | 49.4968 | 50.21678 | 49.21989 | -0.7199776 | 0.8092275 | 0.1876555
15.2384 | 49.5072 | 50.20704 | 49.20923 | -0.6998414 | 0.809843 | 0.1879637
15.24839 | 49.4825 | 50.19731 | 49.19857 | -0.7148052 | 0.8104587 | 0.1882722
15.25839 | 49.511 | 50.18755 | 49.18789 | -0.6765496 | 0.8110758 | 0.188582
15.26839 | 49.5159 | 50.17778 | 49.1772 | -0.661884 | 0.8116936 | 0.1888925
15.27839 | 49.4993 | 50.16801 | 49.16649 | -0.6687087 | 0.8123122 | 0.1892039
15.28839 | 49.4954 | 50.15822 | 49.15578 | -0.6628233 | 0.8129315 | 0.1895161
15.29839 | 49.4946 | 50.14843 | 49.14505 | -0.653828 | 0.8135517 | 0.1898291
15.30838 | 49.4771 | 50.13863 | 49.13432 | -0.6615324 | 0.8141719 | 0.1901426
15.31838 | 49.4687 | 50.12882 | 49.12357 | -0.6601168 | 0.8147935 | 0.1904573
15.32838 | 49.4699 | 50.11899 | 49.1128 | -0.649091 | 0.8154159 | 0.1907728
15.33838 | 49.4637 | 50.10916 | 49.10203 | -0.645455 | 0.8160391 | 0.1910891
15.34838 | 49.475 | 50.09931 | 49.09124 | -0.6243086 | 0.816663 | 0.1914063
15.35838 | 49.4523 | 50.08945 | 49.08044 | -0.6371518 | 0.8172876 | 0.1917244
15.36837 | 49.4621 | 50.07959 | 49.06964 | -0.6174946 | 0.8179125 | 0.1920429
15.37837 | 49.4534 | 50.06972 | 49.05882 | -0.6163169 | 0.8185387 | 0.1923627
15.38837 | 49.4455 | 50.05983 | 49.04798 | -0.6143286 | 0.8191656 | 0.1926833
15.39837 | 49.4468 | 50.04993 | 49.03713 | -0.6031297 | 0.8197934 | 0.1930047
15.40837 | 49.436 | 50.04002 | 49.02627 | -0.6040201 | 0.8204219 | 0.193327
15.41837 | 49.4199 | 50.0301 | 49.0154 | -0.6101998 | 0.8210511 | 0.1936502
15.42836 | 49.428 | 50.02018 | 49.00452 | -0.5921786 | 0.8216806 | 0.1939739
15.43836 | 49.4114 | 50.01024 | 48.99363 | -0.5988367 | 0.8223115 | 0.1942988
15.44836 | 49.3983 | 50.00028 | 48.98272 | -0.6019839 | 0.8229432 | 0.1946246
15.45836 | 49.4023 | 49.99032 | 48.97179 | -0.5880201 | 0.8235756 | 0.1949512
15.46836 | 49.389 | 49.98035 | 48.96086 | -0.5913452 | 0.8242087 | 0.1952788
15.47836 | 49.3875 | 49.97036 | 48.94991 | -0.5828593 | 0.8248426 | 0.1956072
15.48835 | 49.3858 | 49.96037 | 48.93896 | -0.5745722 | 0.8254768 | 0.1959361
15.49835 | 49.3968 | 49.95036 | 48.92799 | -0.553564 | 0.8261123 | 0.1962663
15.50835 | 49.3738 | 49.94034 | 48.917 | -0.5665445 | 0.8267487 | 0.1965974
15.51835 | 49.3805 | 49.93031 | 48.906 | -0.5498138 | 0.8273858 | 0.1969294
15.52835 | 49.3717 | 49.92027 | 48.89499 | -0.5485716 | 0.8280237 | 0.1972622
15.53834 | 49.3637 | 49.91023 | 48.88397 | -0.5465281 | 0.8286617 | 0.1975957
15.54834 | 49.3635 | 49.90016 | 48.87293 | -0.536663 | 0.8293011 | 0.1979304
15.55834 | 49.3486 | 49.89009 | 48.86188 | -0.5414866 | 0.8299415 | 0.1982659
15.56834 | 49.3487 | 49.88 | 48.85081 | -0.5312985 | 0.8305825 | 0.1986025
15.57834 | 49.3302 | 49.8699 | 48.83973 | -0.5396988 | 0.8312244 | 0.1989399
15.58834 | 49.3335 | 49.85979 | 48.82864 | -0.5262874 | 0.831867 | 0.1992782
15.59833 | 49.3366 | 49.84967 | 48.81755 | -0.5130744 | 0.8325097 | 0.1996171
15.60833 | 49.3441 | 49.83954 | 48.80643 | -0.4954395 | 0.833154 | 0.1999573
15.61833 | 49.3243 | 49.82939 | 48.7953 | -0.5050928 | 0.8337991 | 0.2002984
15.62833 | 49.332 | 49.81923 | 48.78415 | -0.4872343 | 0.834445 | 0.2006405
15.63833 | 49.3269 | 49.80906 | 48.77299 | -0.4821638 | 0.8350916 | 0.2009834
15.64833 | 49.3486 | 49.79888 | 48.76181 | -0.4502812 | 0.8357391 | 0.2013274
15.65832 | 49.3264 | 49.7887 | 48.75064 | -0.4622969 | 0.8363866 | 0.2016719
15.66832 | 49.3316 | 49.77849 | 48.73944 | -0.4468903 | 0.8370357 | 0.2020177
15.67832 | 49.3255 | 49.76827 | 48.72822 | -0.4427716 | 0.8376856 | 0.2023644
15.68832 | 49.3221 | 49.75804 | 48.71699 | -0.4359407 | 0.8383363 | 0.2027121
15.69832 | 49.3222 | 49.7478 | 48.70575 | -0.4255976 | 0.8389879 | 0.2030608
15.70832 | 49.3341 | 49.73754 | 48.69449 | -0.4034422 | 0.8396402 | 0.2034104
15.71831 | 49.3473 | 49.72728 | 48.68323 | -0.3799847 | 0.8402926 | 0.2037607
15.72831 | 49.3355 | 49.717 | 48.67195 | -0.3815046 | 0.8409466 | 0.2041122
15.73831 | 49.3259 | 49.70671 | 48.66065 | -0.380812 | 0.8416013 | 0.2044647
15.74831 | 49.3407 | 49.69641 | 48.64933 | -0.355707 | 0.8422569 | 0.2048183
15.75831 | 49.3552 | 49.68609 | 48.638 | -0.3308896 | 0.8429133 | 0.2051728
15.76831 | 49.3529 | 49.67576 | 48.62666 | -0.3228595 | 0.8435705 | 0.2055282
15.7783 | 49.3459 | 49.66543 | 48.61531 | -0.3195271 | 0.8442279 | 0.2058843
15.7883 | 49.3559 | 49.65507 | 48.60394 | -0.2991719 | 0.8448868 | 0.2062417
15.7983 | 49.3493 | 49.6447 | 48.59256 | -0.2954038 | 0.8455465 | 0.2066002
15.8083 | 49.3538 | 49.63432 | 48.58116 | -0.2805231 | 0.846207 | 0.2069596
15.8183 | 49.3627 | 49.62393 | 48.56974 | -0.2612296 | 0.8468683 | 0.20732
15.8283 | 49.3594 | 49.61352 | 48.55831 | -0.2541232 | 0.8475305 | 0.2076815
15.83829 | 49.3637 | 49.60311 | 48.54688 | -0.2394143 | 0.8481928 | 0.2080436
15.84829 | 49.353 | 49.59268 | 48.53542 | -0.2396823 | 0.8488568 | 0.208407
15.85829 | 49.3726 | 49.58224 | 48.52394 | -0.2096371 | 0.8495214 | 0.2087715
15.86829 | 49.3625 | 49.57178 | 48.51246 | -0.209279 | 0.8501869 | 0.2091369
15.87829 | 49.3615 | 49.56131 | 48.50095 | -0.1998078 | 0.8508533 | 0.2095035
15.88829 | 49.3601 | 49.55082 | 48.48943 | -0.1907235 | 0.8515204 | 0.209871
15.89828 | 49.345 | 49.54034 | 48.47791 | -0.1953366 | 0.8521878 | 0.2102392
15.90828 | 49.3417 | 49.52983 | 48.46636 | -0.188126 | 0.8528567 | 0.2106088
15.91828 | 49.3282 | 49.5193 | 48.4548 | -0.1911023 | 0.8535265 | 0.2109795
15.92828 | 49.3505 | 49.50877 | 48.44322 | -0.1582652 | 0.854197 | 0.2113512
15.93828 | 49.3251 | 49.49821 | 48.43162 | -0.1731148 | 0.8548684 | 0.2117239
15.94827 | 49.3251 | 49.48766 | 48.42002 | -0.1625617 | 0.85554 | 0.2120973
15.95827 | 49.3391 | 49.47708 | 48.4084 | -0.1379845 | 0.856213 | 0.2124722
15.96827 | 49.3256 | 49.46649 | 48.39676 | -0.1408941 | 0.856887 | 0.2128481
15.97827 | 49.3188 | 49.45589 | 48.3851 | -0.1370901 | 0.8575618 | 0.2132251
15.98827 | 49.2963 | 49.44527 | 48.37343 | -0.1489726 | 0.8582375 | 0.2136031
15.99827 | 49.3042 | 49.43464 | 48.36175 | -0.1304416 | 0.858914 | 0.2139822
16.00826 | 49.2922 | 49.42401 | 48.35005 | -0.1318077 | 0.8595907 | 0.214362
16.01826 | 49.2684 | 49.41335 | 48.33834 | -0.1449494 | 0.8602689 | 0.2147432
16.02826 | 49.2583 | 49.40268 | 48.3266 | -0.1443776 | 0.860948 | 0.2151256
16.03826 | 49.2433 | 49.39199 | 48.31486 | -0.1486919 | 0.8616279 | 0.215509
16.04826 | 49.2394 | 49.38129 | 48.30309 | -0.1418926 | 0.8623087 | 0.2158936
16.05826 | 49.2389 | 49.37058 | 48.29131 | -0.1316796 | 0.8629904 | 0.2162792
16.06825 | 49.2564 | 49.35986 | 48.27953 | -0.1034634 | 0.8636723 | 0.2166655
16.07825 | 49.2463 | 49.34912 | 48.26771 | -0.1028227 | 0.8643557 | 0.2170534
16.08825 | 49.2347 | 49.33837 | 48.25589 | -0.1036681 | 0.86504 | 0.2174423
16.09825 | 49.2277 | 49.3276 | 48.24404 | -0.09989947 | 0.865725 | 0.2178323
16.10825 | 49.2372 | 49.31682 | 48.23218 | -0.07961702 | 0.8664111 | 0.2182235
16.11825 | 49.2265 | 49.30602 | 48.22031 | -0.07952061 | 0.867098 | 0.2186158
16.12824 | 49.2203 | 49.29522 | 48.20843 | -0.07492093 | 0.8677851 | 0.2190088
16.13824 | 49.2028 | 49.2844 | 48.19652 | -0.08159635 | 0.8684738 | 0.2194033
16.14824 | 49.192 | 49.27356 | 48.1846 | -0.08155764 | 0.8691632 | 0.219799
16.15824 | 49.2138 | 49.2627 | 48.17266 | -0.04890482 | 0.8698536 | 0.2201959
16.16824 | 49.2188 | 49.25184 | 48.1607 | -0.03303795 | 0.8705449 | 0.2205938
16.17824 | 49.2033 | 49.24096 | 48.14873 | -0.03765678 | 0.8712371 | 0.2209929
16.18823 | 49.2194 | 49.23007 | 48.13675 | -0.01067232 | 0.8719294 | 0.2213928
16.19823 | 49.2064 | 49.21916 | 48.12475 | -0.01276272 | 0.8726234 | 0.2217942
16.20823 | 49.2195 | 49.20824 | 48.11272 | 0.01126128 | 0.8733182 | 0.2221968
16.21823 | 49.2206 | 49.1973 | 48.10069 | 0.02329965 | 0.8740138 | 0.2226006
16.22823 | 49.2326 | 49.18635 | 48.08863 | 0.04625226 | 0.8747104 | 0.2230055
16.23823 | 49.2407 | 49.17538 | 48.07656 | 0.06531923 | 0.875408 | 0.2234116
16.24822 | 49.2158 | 49.16441 | 48.06449 | 0.05138968 | 0.8761056 | 0.2238185
16.25822 | 49.2385 | 49.15341 | 48.05238 | 0.08508569 | 0.8768049 | 0.2242269
16.26822 | 49.2286 | 49.1424 | 48.04026 | 0.08619605 | 0.8775051 | 0.2246366
16.27822 | 49.2426 | 49.13138 | 48.02813 | 0.111221 | 0.8782061 | 0.2250474
16.28822 | 49.2326 | 49.12034 | 48.01597 | 0.1122605 | 0.8789081 | 0.2254595
16.29821 | 49.2627 | 49.1093 | 48.00381 | 0.1534034 | 0.8796103 | 0.2258723
16.30821 | 49.244 | 49.09823 | 47.99163 | 0.1457722 | 0.880314 | 0.2262868
16.31821 | 49.2459 | 49.08714 | 47.97942 | 0.1587556 | 0.8810187 | 0.2267024
16.32821 | 49.2551 | 49.07605 | 47.9672 | 0.1790534 | 0.8817244 | 0.2271194
16.33821 | 49.2613 | 49.06493 | 47.95497 | 0.1963661 | 0.8824308 | 0.2275375
16.34821 | 49.2521 | 49.05381 | 47.94271 | 0.1982936 | 0.8831382 | 0.2279569
16.3582 | 49.2595 | 49.04268 | 47.93045 | 0.2168246 | 0.8838458 | 0.228377
16.3682 | 49.2819 | 49.03152 | 47.91816 | 0.2503816 | 0.884555 | 0.2287988
16.3782 | 49.286 | 49.02035 | 47.90586 | 0.2656533 | 0.8852652 | 0.2292219
16.3882 | 49.2845 | 49.00916 | 47.89354 | 0.2753399 | 0.8859763 | 0.2296462
16.3982 | 49.2761 | 48.99796 | 47.8812 | 0.2781414 | 0.8866882 | 0.2300717
16.4082 | 49.2905 | 48.98674 | 47.86884 | 0.3037578 | 0.8874011 | 0.2304986
16.41819 | 49.2893 | 48.97552 | 47.85648 | 0.3137779 | 0.8881141 | 0.2309262
16.42819 | 49.2874 | 48.96428 | 47.84409 | 0.3231242 | 0.8888289 | 0.2313556
16.43819 | 49.3 | 48.95301 | 47.83168 | 0.3469854 | 0.8895445 | 0.2317862
16.44819 | 49.2938 | 48.94174 | 47.81926 | 0.3520616 | 0.8902611 | 0.2322181
16.45819 | 49.2835 | 48.93045 | 47.80682 | 0.3530529 | 0.8909786 | 0.2326512
16.46819 | 49.2946 | 48.91914 | 47.79436 | 0.3754592 | 0.891697 | 0.2330857
16.47818 | 49.3137 | 48.90783 | 47.78189 | 0.4058692 | 0.8924157 | 0.2335211
16.48818 | 49.2998 | 48.89649 | 47.7694 | 0.4033058 | 0.893136 | 0.2339581
16.49818 | 49.3061 | 48.88514 | 47.75689 | 0.4209573 | 0.8938573 | 0.2343965
16.50818 | 49.3124 | 48.87378 | 47.74436 | 0.4386242 | 0.8945794 | 0.2348361
16.51818 | 49.3115 | 48.86239 | 47.73181 | 0.4491061 | 0.8953025 | 0.2352771
16.52818 | 49.2946 | 48.851 | 47.71925 | 0.4436033 | 0.8960265 | 0.2357195
16.53817 | 49.3228 | 48.8396 | 47.70668 | 0.4832042 | 0.8967508 | 0.2361626
16.54817 | 49.313 | 48.82817 | 47.69408 | 0.4848318 | 0.8974767 | 0.2366076
16.55817 | 49.2989 | 48.81673 | 47.68147 | 0.4821747 | 0.8982036 | 0.2370539
16.56817 | 49.3086 | 48.80527 | 47.66883 | 0.5033329 | 0.8989314 | 0.2375015
16.57817 | 49.3201 | 48.79379 | 47.65618 | 0.5263064 | 0.8996603 | 0.2379505
16.58817 | 49.3167 | 48.7823 | 47.64351 | 0.5343952 | 0.9003899 | 0.2384009
16.59816 | 49.3053 | 48.77081 | 47.63084 | 0.534488 | 0.9011198 | 0.2388521
16.60816 | 49.3053 | 48.75929 | 47.61814 | 0.5460075 | 0.9018515 | 0.2393052
16.61816 | 49.3049 | 48.74776 | 47.60541 | 0.5571425 | 0.902584 | 0.2397596
16.62816 | 49.3271 | 48.73621 | 47.59267 | 0.5908929 | 0.9033176 | 0.2402154
16.63816 | 49.3059 | 48.72464 | 47.57992 | 0.5812587 | 0.9040521 | 0.2406726
16.64816 | 49.3245 | 48.71306 | 47.56714 | 0.61144 | 0.9047875 | 0.2411312
16.65815 | 49.3175 | 48.70147 | 47.55436 | 0.6160253 | 0.9055231 | 0.2415907
16.66815 | 49.3245 | 48.68986 | 47.54155 | 0.6346375 | 0.9062605 | 0.242052
16.67815 | 49.3314 | 48.67823 | 47.52872 | 0.6531654 | 0.9069988 | 0.2425148
16.68815 | 49.3127 | 48.66659 | 47.51587 | 0.6461087 | 0.9077382 | 0.2429789
16.69815 | 49.3295 | 48.65493 | 47.50301 | 0.6745677 | 0.9084784 | 0.2434445
16.70814 | 49.3117 | 48.64327 | 47.49014 | 0.6684305 | 0.9092189 | 0.2439111
16.71814 | 49.3276 | 48.63158 | 47.47724 | 0.6960206 | 0.9099611 | 0.2443795
16.72814 | 49.3184 | 48.61987 | 47.46432 | 0.6985262 | 0.9107043 | 0.2448493
16.73814 | 49.3101 | 48.60815 | 47.45138 | 0.7019476 | 0.9114485 | 0.2453206
16.74814 | 49.3217 | 48.59642 | 47.43843 | 0.7252846 | 0.9121936 | 0.2457934
16.75814 | 49.298 | 48.58466 | 47.42546 | 0.7133373 | 0.9129397 | 0.2462676
16.76813 | 49.3116 | 48.57291 | 47.41248 | 0.7386939 | 0.913686 | 0.2467427
16.77813 | 49.323 | 48.56112 | 47.39947 | 0.761878 | 0.914434 | 0.2472198
16.78813 | 49.329 | 48.54932 | 47.38644 | 0.7796778 | 0.9151831 | 0.2476984
16.79813 | 49.3187 | 48.53751 | 47.3734 | 0.7811933 | 0.9159332 | 0.2481784
16.80813 | 49.299 | 48.52568 | 47.36033 | 0.7733244 | 0.9166843 | 0.24866
16.81813 | 49.3104 | 48.51383 | 47.34725 | 0.7965715 | 0.9174363 | 0.249143
16.82812 | 49.3122 | 48.50198 | 47.33416 | 0.8102225 | 0.9181885 | 0.249627
16.83812 | 49.2958 | 48.4901 | 47.32104 | 0.8057011 | 0.9189425 | 0.250113
16.84812 | 49.2833 | 48.4782 | 47.30791 | 0.8050956 | 0.9196975 | 0.2506005
16.85812 | 49.2967 | 48.46629 | 47.29475 | 0.8304059 | 0.9204535 | 0.2510895
16.86812 | 49.2756 | 48.45437 | 47.28158 | 0.821232 | 0.9212104 | 0.25158
16.87812 | 49.2909 | 48.44243 | 47.26839 | 0.8484738 | 0.9219685 | 0.2520721
16.88811 | 49.2933 | 48.43048 | 47.25519 | 0.8628199 | 0.9227267 | 0.2525652
16.89811 | 49.2835 | 48.41851 | 47.24196 | 0.8649936 | 0.9234866 | 0.2530603
16.90811 | 49.2897 | 48.40652 | 47.22871 | 0.8831831 | 0.9242478 | 0.2535569
16.91811 | 49.2807 | 48.39451 | 47.21545 | 0.8861886 | 0.9250098 | 0.2540552
16.92811 | 49.2958 | 48.38249 | 47.20216 | 0.9133101 | 0.9257728 | 0.2545549
16.93811 | 49.2861 | 48.37045 | 47.18886 | 0.9156475 | 0.9265368 | 0.2550563
16.9481 | 49.2718 | 48.35841 | 47.17555 | 0.9133888 | 0.9273011 | 0.2555586
16.9581 | 49.269 | 48.34634 | 47.16221 | 0.922658 | 0.9280672 | 0.2560632
16.9681 | 49.2698 | 48.33426 | 47.14885 | 0.9355434 | 0.9288342 | 0.2565692
16.9781 | 49.2873 | 48.32216 | 47.13548 | 0.9651446 | 0.9296023 | 0.2570768
16.9881 | 49.2578 | 48.31004 | 47.12208 | 0.9477619 | 0.9303714 | 0.2575861
16.9981 | 49.2786 | 48.2979 | 47.10867 | 0.9806951 | 0.9311416 | 0.2580969
17.00809 | 49.2672 | 48.28577 | 47.09525 | 0.9814323 | 0.931912 | 0.2586088
17.01809 | 49.2673 | 48.2736 | 47.0818 | 0.9936976 | 0.9326841 | 0.2591229
17.02809 | 49.2642 | 48.26142 | 47.06833 | 1.002779 | 0.9334573 | 0.2596386
17.03809 | 49.2792 | 48.24922 | 47.05484 | 1.029976 | 0.9342316 | 0.2601559
17.04809 | 49.26 | 48.23701 | 47.04133 | 1.02299 | 0.9350069 | 0.2606749
17.05809 | 49.2565 | 48.22478 | 47.0278 | 1.031719 | 0.9357832 | 0.2611955
17.06808 | 49.2576 | 48.21255 | 47.01427 | 1.045053 | 0.9365598 | 0.2617172
17.07808 | 49.2743 | 48.20029 | 47.00071 | 1.074014 | 0.9373382 | 0.2622411
17.08808 | 49.2576 | 48.18801 | 46.98712 | 1.069592 | 0.9381176 | 0.2627667
17.09808 | 49.2534 | 48.17571 | 46.97352 | 1.077686 | 0.9388981 | 0.2632939
17.10808 | 49.2582 | 48.1634 | 46.9599 | 1.094796 | 0.9396796 | 0.2638229
17.11807 | 49.2509 | 48.15109 | 46.94628 | 1.099809 | 0.9404614 | 0.2643529
17.12807 | 49.2464 | 48.13875 | 46.93262 | 1.107652 | 0.941245 | 0.2648852
17.13807 | 49.2562 | 48.12639 | 46.91894 | 1.12981 | 0.9420297 | 0.2654193
17.14807 | 49.2504 | 48.11402 | 46.90525 | 1.136385 | 0.9428153 | 0.265955
17.15807 | 49.2219 | 48.10162 | 46.89153 | 1.120275 | 0.943602 | 0.2664924
17.16807 | 49.2401 | 48.08922 | 46.8778 | 1.150882 | 0.9443899 | 0.2670315
17.17806 | 49.2395 | 48.07681 | 46.86406 | 1.162692 | 0.945178 | 0.2675719
17.18806 | 49.2328 | 48.06437 | 46.85029 | 1.168431 | 0.945968 | 0.2681145
17.19806 | 49.2426 | 48.05191 | 46.8365 | 1.190687 | 0.9467589 | 0.2686589
17.20806 | 49.2299 | 48.03944 | 46.82269 | 1.190458 | 0.9475508 | 0.269205
17.21806 | 49.2233 | 48.02695 | 46.80886 | 1.196346 | 0.948344 | 0.2697529
17.22806 | 49.2309 | 48.01445 | 46.79501 | 1.21645 | 0.9491382 | 0.2703025
17.23805 | 49.2137 | 48.00194 | 46.78116 | 1.211757 | 0.9499326 | 0.2708534
17.24805 | 49.225 | 47.98941 | 46.76727 | 1.235593 | 0.950729 | 0.2714066
17.25805 | 49.1778 | 47.97685 | 46.75337 | 1.200946 | 0.9515264 | 0.2719616
17.26805 | 49.206 | 47.96429 | 46.73944 | 1.241714 | 0.9523248 | 0.2725184
17.27805 | 49.2021 | 47.9517 | 46.7255 | 1.250399 | 0.9531243 | 0.273077
17.28805 | 49.2031 | 47.9391 | 46.71154 | 1.264 | 0.953925 | 0.2736374
17.29804 | 49.1795 | 47.9265 | 46.69757 | 1.253004 | 0.9547259 | 0.2741991
17.30804 | 49.1907 | 47.91386 | 46.68357 | 1.276838 | 0.9555288 | 0.2747631
17.31804 | 49.1742 | 47.90121 | 46.66955 | 1.272988 | 0.9563326 | 0.2753291
17.32804 | 49.2071 | 47.88855 | 46.65551 | 1.318553 | 0.9571375 | 0.2758968
17.33804 | 49.1875 | 47.87586 | 46.64145 | 1.311636 | 0.9579435 | 0.2764665
17.34804 | 49.1866 | 47.86317 | 46.62738 | 1.323434 | 0.9587507 | 0.277038
17.35803 | 49.177 | 47.85046 | 46.6133 | 1.326536 | 0.9595582 | 0.2776107
17.36803 | 49.1695 | 47.83773 | 46.59918 | 1.331766 | 0.9603675 | 0.278186
17.37803 | 49.1768 | 47.82499 | 46.58505 | 1.351813 | 0.961178 | 0.278763
17.38803 | 49.1915 | 47.81222 | 46.57089 | 1.379276 | 0.9619895 | 0.2793421
17.39803 | 49.178 | 47.79944 | 46.55672 | 1.378556 | 0.962802 | 0.279923
17.40803 | 49.175 | 47.78665 | 46.54253 | 1.388352 | 0.9636158 | 0.2805058
17.41802 | 49.1628 | 47.77385 | 46.52833 | 1.388951 | 0.9644298 | 0.28109
17.42802 | 49.1813 | 47.76102 | 46.5141 | 1.420279 | 0.9652458 | 0.2816767
17.43802 | 49.1594 | 47.74818 | 46.49985 | 1.411223 | 0.9660628 | 0.2822652
17.44802 | 49.156 | 47.73532 | 46.48558 | 1.420684 | 0.966881 | 0.2828558
17.45802 | 49.1818 | 47.72244 | 46.47129 | 1.459361 | 0.9677001 | 0.2834484
17.46802 | 49.1369 | 47.70955 | 46.45698 | 1.427354 | 0.9685206 | 0.2840429
17.47801 | 49.1899 | 47.69665 | 46.44267 | 1.49325 | 0.9693413 | 0.2846387
17.48801 | 49.182 | 47.68372 | 46.42832 | 1.498275 | 0.9701639 | 0.2852371
17.49801 | 49.166 | 47.67078 | 46.41396 | 1.495217 | 0.9709877 | 0.2858375
17.50801 | 49.1776 | 47.65782 | 46.39957 | 1.519775 | 0.9718125 | 0.28644
17.51801 | 49.1882 | 47.64485 | 46.38517 | 1.543349 | 0.9726385 | 0.2870444
17.528 | 49.1751 | 47.63187 | 46.37076 | 1.543227 | 0.9734648 | 0.2876502
17.538 | 49.1504 | 47.61887 | 46.35632 | 1.531533 | 0.974293 | 0.2882588
17.548 | 49.1634 | 47.60584 | 46.34185 | 1.557556 | 0.9751224 | 0.2888693
17.558 | 49.1692 | 47.59281 | 46.32737 | 1.576395 | 0.975953 | 0.2894818
17.568 | 49.1263 | 47.57975 | 46.31287 | 1.54655 | 0.9767847 | 0.2900964
17.578 | 49.1795 | 47.56668 | 46.29835 | 1.612821 | 0.9776174 | 0.2907132
17.58799 | 49.159 | 47.5536 | 46.28382 | 1.605396 | 0.9784504 | 0.2913312
17.59799 | 49.1621 | 47.5405 | 46.26926 | 1.6216 | 0.9792855 | 0.2919521
17.60799 | 49.1661 | 47.52738 | 46.25468 | 1.63872 | 0.9801218 | 0.2925751
17.61799 | 49.1685 | 47.51424 | 46.24009 | 1.654256 | 0.9809592 | 0.2932001
17.62799 | 49.1583 | 47.50109 | 46.22547 | 1.657208 | 0.9817977 | 0.2938272
17.63799 | 49.1363 | 47.48792 | 46.21083 | 1.648376 | 0.9826374 | 0.2944565
17.64798 | 49.1406 | 47.47475 | 46.19619 | 1.665848 | 0.9834773 | 0.2950872
17.65798 | 49.1347 | 47.46155 | 46.18151 | 1.673149 | 0.9843194 | 0.2957207
17.66798 | 49.1049 | 47.44833 | 46.16682 | 1.656565 | 0.9851626 | 0.2963564
17.67798 | 49.1342 | 47.4351 | 46.1521 | 1.699099 | 0.9860068 | 0.2969943
17.68798 | 49.1241 | 47.42185 | 46.13737 | 1.702248 | 0.9868523 | 0.2976343
17.69798 | 49.1099 | 47.40859 | 46.12261 | 1.701313 | 0.9876989 | 0.2982764
17.70797 | 49.1096 | 47.39532 | 46.10785 | 1.714281 | 0.9885458 | 0.2989202
17.71797 | 49.0998 | 47.38202 | 46.09306 | 1.717779 | 0.9893948 | 0.2995668
17.72797 | 49.0916 | 47.36871 | 46.07825 | 1.722892 | 0.9902449 | 0.3002155
17.73797 | 49.0698 | 47.35538 | 46.06342 | 1.714422 | 0.9910963 | 0.3008665
17.74797 | 49.0818 | 47.34203 | 46.04856 | 1.739768 | 0.9919488 | 0.3015198
17.75797 | 49.0588 | 47.32867 | 46.03369 | 1.73013 | 0.9928025 | 0.3021752
17.76796 | 49.0644 | 47.31531 | 46.01882 | 1.749095 | 0.9936563 | 0.3028323
17.77796 | 49.0587 | 47.30191 | 46.00391 | 1.756789 | 0.9945125 | 0.3034923
17.78796 | 49.0779 | 47.2885 | 45.98898 | 1.789399 | 0.9953696 | 0.3041546
17.79796 | 49.0387 | 47.27508 | 45.97403 | 1.763625 | 0.9962281 | 0.3048191
17.80796 | 49.0422 | 47.26163 | 45.95906 | 1.780567 | 0.9970877 | 0.3054859
17.81796 | 49.0358 | 47.24817 | 45.94407 | 1.787625 | 0.9979485 | 0.306155
17.82795 | 49.0401 | 47.23471 | 45.92908 | 1.805386 | 0.9988096 | 0.3068258
17.83795 | 49.0282 | 47.22122 | 45.91405 | 1.806976 | 0.9996727 | 0.3074996
17.84795 | 49.0111 | 47.20772 | 45.899 | 1.803382 | 1.000537 | 0.3081756
17.85795 | 49.0234 | 47.1942 | 45.88394 | 1.829205 | 1.001403 | 0.3088541
17.86795 | 49.0081 | 47.18066 | 45.86885 | 1.827443 | 1.002269 | 0.3095349
17.87795 | 48.987 | 47.1671 | 45.85375 | 1.819897 | 1.003137 | 0.310218
17.88794 | 48.9982 | 47.15355 | 45.83864 | 1.844654 | 1.004006 | 0.3109029
17.89794 | 48.9834 | 47.13996 | 45.82349 | 1.84344 | 1.004876 | 0.3115908
17.90794 | 48.9935 | 47.12636 | 45.80833 | 1.867141 | 1.005748 | 0.3122812
17.91794 | 48.9857 | 47.11274 | 45.79315 | 1.872959 | 1.006621 | 0.312974
17.92794 | 48.9889 | 47.09911 | 45.77794 | 1.889793 | 1.007495 | 0.3136691
17.93793 | 48.9648 | 47.08547 | 45.76274 | 1.879329 | 1.008369 | 0.314366
17.94793 | 48.9616 | 47.07181 | 45.74749 | 1.889795 | 1.009246 | 0.315066
17.95793 | 48.9775 | 47.05812 | 45.73223 | 1.919376 | 1.010123 | 0.3157686
17.96793 | 48.9597 | 47.04443 | 45.71695 | 1.915273 | 1.011002 | 0.3164736
17.97793 | 48.9203 | 47.03071 | 45.70165 | 1.889586 | 1.011883 | 0.317181
17.98793 | 48.9255 | 47.01698 | 45.68633 | 1.908515 | 1.012764 | 0.317891
17.99792 | 48.9341 | 47.00325 | 45.67101 | 1.930846 | 1.013646 | 0.3186026
18.00792 | 48.8922 | 46.98949 | 45.65565 | 1.902707 | 1.014529 | 0.3193177
18.01792 | 48.9123 | 46.97572 | 45.64027 | 1.936583 | 1.015415 | 0.3200351
18.02792 | 48.8988 | 46.96193 | 45.62487 | 1.936875 | 1.016301 | 0.3207552
18.03792 | 48.8888 | 46.94812 | 45.60945 | 1.940683 | 1.017188 | 0.3214777
18.04792 | 48.8799 | 46.93429 | 45.59401 | 1.945606 | 1.018077 | 0.3222029
18.05791 | 48.8656 | 46.92047 | 45.57857 | 1.945131 | 1.018967 | 0.3229299
18.06791 | 48.8848 | 46.90661 | 45.5631 | 1.978186 | 1.019858 | 0.3236602
18.07791 | 48.8227 | 46.89274 | 45.5476 | 1.929957 | 1.02075 | 0.3243931
18.08791 | 48.8254 | 46.87886 | 45.53208 | 1.946543 | 1.021644 | 0.3251286
18.09791 | 48.8195 | 46.86496 | 45.51655 | 1.954545 | 1.022539 | 0.3258668
18.10791 | 48.8145 | 46.85104 | 45.50099 | 1.963463 | 1.023436 | 0.3266076
18.1179 | 48.7788 | 46.83712 | 45.48544 | 1.941682 | 1.024333 | 0.3273502
18.1279 | 48.7985 | 46.82317 | 45.46984 | 1.97533 | 1.025231 | 0.3280964
18.1379 | 48.7712 | 46.80921 | 45.45423 | 1.961995 | 1.026132 | 0.3288451
18.1479 | 48.7602 | 46.79523 | 45.4386 | 1.964974 | 1.027033 | 0.3295966
18.1579 | 48.7337 | 46.78123 | 45.42294 | 1.95247 | 1.027936 | 0.3303508
18.1679 | 48.7755 | 46.76722 | 45.40727 | 2.008281 | 1.02884 | 0.3311077
18.17789 | 48.6814 | 46.75321 | 45.3916 | 1.928193 | 1.029744 | 0.3318665
18.18789 | 48.702 | 46.73917 | 45.37589 | 1.962835 | 1.030651 | 0.3326289
18.19789 | 48.6998 | 46.72511 | 45.36016 | 1.974692 | 1.031558 | 0.333394
18.20789 | 48.6831 | 46.71103 | 45.34441 | 1.972065 | 1.032468 | 0.3341618
18.21789 | 48.685 | 46.69695 | 45.32864 | 1.988053 | 1.033378 | 0.3349325
18.22789 | 48.6554 | 46.68284 | 45.31285 | 1.972557 | 1.03429 | 0.3357059
18.23788 | 48.65 | 46.66874 | 45.29706 | 1.981262 | 1.035202 | 0.3364814
18.24788 | 48.6174 | 46.6546 | 45.28123 | 1.962796 | 1.036116 | 0.3372605
18.25788 | 48.6343 | 46.64045 | 45.26538 | 1.993846 | 1.037032 | 0.3380425
18.26788 | 48.6094 | 46.62629 | 45.24951 | 1.983111 | 1.037948 | 0.3388272
18.27788 | 48.5692 | 46.61211 | 45.23363 | 1.957091 | 1.038867 | 0.3396149
18.28787 | 48.538 | 46.59793 | 45.21774 | 1.940072 | 1.039785 | 0.3404046
18.29787 | 48.5839 | 46.58372 | 45.20181 | 2.000183 | 1.040706 | 0.341198
18.30787 | 48.5271 | 46.56949 | 45.18587 | 1.957609 | 1.041628 | 0.3419943
18.31787 | 48.5349 | 46.55525 | 45.1699 | 1.979651 | 1.042552 | 0.3427935
18.32787 | 48.5099 | 46.54099 | 45.15392 | 1.968907 | 1.043476 | 0.3435957
18.33787 | 48.5116 | 46.52672 | 45.13792 | 1.984879 | 1.044402 | 0.3444008
18.34786 | 48.5267 | 46.51245 | 45.12191 | 2.014251 | 1.045329 | 0.3452081
18.35786 | 48.5008 | 46.49815 | 45.10587 | 2.002653 | 1.046258 | 0.3460191
18.36786 | 48.5111 | 46.48383 | 45.08981 | 2.02727 | 1.047188 | 0.3468331
18.37786 | 48.4342 | 46.4695 | 45.07373 | 1.964702 | 1.048119 | 0.3476502
18.38786 | 48.4625 | 46.45515 | 45.05763 | 2.007349 | 1.049052 | 0.3484703
18.39786 | 48.4443 | 46.44079 | 45.04151 | 2.003511 | 1.049986 | 0.3492934
18.40785 | 48.4385 | 46.42643 | 45.02539 | 2.012074 | 1.05092 | 0.3501187
18.41785 | 48.4116 | 46.41203 | 45.00923 | 1.999566 | 1.051857 | 0.350948
18.42785 | 48.4036 | 46.39763 | 44.99305 | 2.005973 | 1.052795 | 0.3517803
18.43785 | 48.3964 | 46.3832 | 44.97686 | 2.013195 | 1.053734 | 0.3526157
18.44785 | 48.365 | 46.36877 | 44.96064 | 1.996232 | 1.054675 | 0.3534542
18.45785 | 48.3982 | 46.35432 | 44.9444 | 2.043884 | 1.055617 | 0.3542959
18.46784 | 48.34 | 46.33986 | 44.92817 | 2.000136 | 1.056559 | 0.3551398
18.47784 | 48.3401 | 46.32538 | 44.91189 | 2.014717 | 1.057504 | 0.3559878
18.48784 | 48.3001 | 46.31089 | 44.8956 | 1.989213 | 1.05845 | 0.3568389
18.49784 | 48.3532 | 46.29638 | 44.87928 | 2.056824 | 1.059398 | 0.3576932
18.50784 | 48.3125 | 46.28185 | 44.86295 | 2.03065 | 1.060347 | 0.3585508
18.51784 | 48.331 | 46.26731 | 44.8466 | 2.06369 | 1.061297 | 0.3594115
18.52783 | 48.306 | 46.25277 | 44.83025 | 2.053231 | 1.062248 | 0.3602747
18.53783 | 48.2864 | 46.2382 | 44.81386 | 2.0482 | 1.063201 | 0.3611419
18.54783 | 48.3149 | 46.22362 | 44.79745 | 2.091285 | 1.064155 | 0.3620124
18.55783 | 48.275 | 46.20902 | 44.78102 | 2.065984 | 1.065111 | 0.3628863
18.56783 | 48.2592 | 46.1944 | 44.76457 | 2.064797 | 1.066068 | 0.3637634
18.57783 | 48.2221 | 46.17977 | 44.7481 | 2.042325 | 1.067026 | 0.3646438
18.58782 | 48.2425 | 46.16515 | 44.73163 | 2.077353 | 1.067985 | 0.3655267
18.59782 | 48.2153 | 46.15049 | 44.71513 | 2.06481 | 1.068946 | 0.3664139
18.60782 | 48.2104 | 46.13582 | 44.6986 | 2.074582 | 1.069909 | 0.3673044
18.61782 | 48.1895 | 46.12113 | 44.68206 | 2.068368 | 1.070873 | 0.3681983
18.62782 | 48.1747 | 46.10643 | 44.6655 | 2.068268 | 1.071838 | 0.3690956
18.63782 | 48.1761 | 46.09172 | 44.64892 | 2.084383 | 1.072805 | 0.3699963
18.64781 | 48.1867 | 46.077 | 44.63233 | 2.109697 | 1.073773 | 0.3708995
18.65781 | 48.1639 | 46.06226 | 44.61571 | 2.10164 | 1.074742 | 0.3718072
18.66781 | 48.1198 | 46.0475 | 44.59907 | 2.072298 | 1.075713 | 0.3727183
18.67781 | 48.108 | 46.03273 | 44.58241 | 2.075269 | 1.076686 | 0.3736329
18.68781 | 48.0904 | 46.01794 | 44.56573 | 2.072455 | 1.07766 | 0.374551
18.6978 | 48.1055 | 46.00316 | 44.54905 | 2.102341 | 1.078634 | 0.3754717
18.7078 | 48.0538 | 45.98834 | 44.53234 | 2.065455 | 1.079611 | 0.376397
18.7178 | 48.0521 | 45.97352 | 44.5156 | 2.078583 | 1.080589 | 0.3773257
18.7278 | 48.038 | 45.95867 | 44.49885 | 2.079326 | 1.081568 | 0.3782581
18.7378 | 48.007 | 45.94382 | 44.48207 | 2.063182 | 1.082549 | 0.379194
18.7478 | 48.0245 | 45.92895 | 44.46528 | 2.095553 | 1.083532 | 0.3801336
18.75779 | 47.9638 | 45.91408 | 44.44849 | 2.049723 | 1.084514 | 0.3810759
18.76779 | 47.9457 | 45.89918 | 44.43166 | 2.046521 | 1.0855 | 0.3820228
18.77779 | 47.902 | 45.88427 | 44.41481 | 2.017733 | 1.086487 | 0.3829733
18.78779 | 47.895 | 45.86934 | 44.39794 | 2.025659 | 1.087475 | 0.3839276
18.79779 | 47.9052 | 45.8544 | 44.38105 | 2.0508 | 1.088464 | 0.3848855
18.80779 | 47.8554 | 45.83945 | 44.36414 | 2.015953 | 1.089455 | 0.3858473
18.81778 | 47.8774 | 45.82449 | 44.34724 | 2.052906 | 1.090447 | 0.3868118
18.82778 | 47.8381 | 45.80951 | 44.33029 | 2.028587 | 1.091441 | 0.387781
18.83778 | 47.8433 | 45.79452 | 44.31333 | 2.048782 | 1.092436 | 0.3887541
18.84778 | 47.8071 | 45.77951 | 44.29635 | 2.027591 | 1.093433 | 0.3897309
18.85778 | 47.7708 | 45.76449 | 44.27934 | 2.006313 | 1.094431 | 0.3907116
18.86778 | 47.7553 | 45.74945 | 44.26232 | 2.005849 | 1.095431 | 0.3916962
18.87777 | 47.682 | 45.73442 | 44.2453 | 1.947584 | 1.096431 | 0.3926836
18.88777 | 47.7085 | 45.71935 | 44.22824 | 1.989146 | 1.097434 | 0.3936759
18.89777 | 47.682 | 45.70428 | 44.21117 | 1.977723 | 1.098439 | 0.3946722
18.90777 | 47.6608 | 45.68919 | 44.19407 | 1.971613 | 1.099444 | 0.3956724
18.91777 | 47.6496 | 45.67408 | 44.17696 | 1.975516 | 1.100451 | 0.3966765
18.92777 | 47.6164 | 45.65897 | 44.15982 | 1.957432 | 1.10146 | 0.3976846
18.93776 | 47.6271 | 45.64385 | 44.14269 | 1.983247 | 1.102469 | 0.3986957
18.94776 | 47.5688 | 45.62871 | 44.12552 | 1.94009 | 1.103481 | 0.3997119
18.95776 | 47.5993 | 45.61355 | 44.10833 | 1.985747 | 1.104494 | 0.4007321
18.96776 | 47.5246 | 45.59838 | 44.09112 | 1.926216 | 1.105509 | 0.4017563
18.97776 | 47.5173 | 45.5832 | 44.07389 | 1.934099 | 1.106525 | 0.4027846
18.98776 | 47.4933 | 45.568 | 44.05665 | 1.925295 | 1.107542 | 0.4038171
18.99775 | 47.4992 | 45.55281 | 44.0394 | 1.946389 | 1.10856 | 0.4048526
19.00775 | 47.4843 | 45.53759 | 44.02211 | 1.946711 | 1.109581 | 0.4058933
19.01775 | 47.4336 | 45.52235 | 44.00481 | 1.911246 | 1.110603 | 0.4069382
19.02775 | 47.4609 | 45.50711 | 43.98749 | 1.953794 | 1.111627 | 0.4079873
19.03775 | 47.4194 | 45.49185 | 43.97015 | 1.927555 | 1.112652 | 0.4090406
19.04775 | 47.3839 | 45.47657 | 43.95279 | 1.907329 | 1.113679 | 0.4100982
19.05774 | 47.3574 | 45.4613 | 43.93544 | 1.8961 | 1.114706 | 0.4111589
19.06774 | 47.3125 | 45.446 | 43.91804 | 1.866499 | 1.115735 | 0.412225
19.07774 | 47.301 | 45.43069 | 43.90063 | 1.870312 | 1.116767 | 0.4132954
19.08774 | 47.2724 | 45.41536 | 43.88319 | 1.857036 | 1.1178 | 0.4143702
19.09774 | 47.3035 | 45.40003 | 43.86574 | 1.903474 | 1.118834 | 0.4154493
19.10773 | 47.2661 | 45.38469 | 43.84829 | 1.881409 | 1.119869 | 0.4165317
19.11773 | 47.2472 | 45.36933 | 43.8308 | 1.877871 | 1.120906 | 0.4176195
19.12773 | 47.2222 | 45.35395 | 43.8133 | 1.868247 | 1.121945 | 0.4187119
19.13773 | 47.1844 | 45.33857 | 43.79577 | 1.845834 | 1.122986 | 0.4198086
19.14773 | 47.164 | 45.32317 | 43.77823 | 1.840835 | 1.124028 | 0.4209098
19.15773 | 47.1173 | 45.30775 | 43.76067 | 1.809547 | 1.125071 | 0.4220156
19.16772 | 47.0883 | 45.29234 | 43.7431 | 1.795957 | 1.126116 | 0.4231247
19.17772 | 47.0701 | 45.27691 | 43.7255 | 1.793194 | 1.127162 | 0.4242395
19.18772 | 47.0547 | 45.26146 | 43.70789 | 1.793243 | 1.12821 | 0.4253589
19.19772 | 47.0524 | 45.24599 | 43.69025 | 1.806405 | 1.12926 | 0.4264828
19.20772 | 47.0089 | 45.23052 | 43.6726 | 1.778379 | 1.130312 | 0.4276114
19.21772 | 47.018 | 45.21503 | 43.65493 | 1.802965 | 1.131365 | 0.4287447
19.22771 | 46.9673 | 45.19955 | 43.63725 | 1.767747 | 1.132419 | 0.4298815
19.23771 | 46.9347 | 45.18404 | 43.61954 | 1.750658 | 1.133475 | 0.431024
19.24771 | 46.8799 | 45.16852 | 43.60182 | 1.71138 | 1.134532 | 0.4321715
19.25771 | 46.8647 | 45.15299 | 43.58407 | 1.711714 | 1.135592 | 0.4333235
19.26771 | 46.84 | 45.13744 | 43.56631 | 1.70256 | 1.136653 | 0.4344804
19.27771 | 46.7989 | 45.12188 | 43.54853 | 1.677018 | 1.137715 | 0.435642
19.2877 | 46.7949 | 45.10633 | 43.53074 | 1.688572 | 1.138778 | 0.4368073
19.2977 | 46.7636 | 45.09075 | 43.51292 | 1.672853 | 1.139844 | 0.4379787
19.3077 | 46.7704 | 45.07515 | 43.49509 | 1.695246 | 1.140911 | 0.4391549
19.3177 | 46.7192 | 45.05955 | 43.47723 | 1.659651 | 1.14198 | 0.4403361
19.3277 | 46.6807 | 45.04393 | 43.45936 | 1.636767 | 1.143051 | 0.4415222
19.3377 | 46.6339 | 45.02831 | 43.44147 | 1.605595 | 1.144123 | 0.4427133
19.34769 | 46.5843 | 45.01268 | 43.42358 | 1.571618 | 1.145196 | 0.4439081
19.35769 | 46.5729 | 44.99703 | 43.40565 | 1.575869 | 1.146271 | 0.4451092
19.36769 | 46.5222 | 44.98137 | 43.38771 | 1.540831 | 1.147348 | 0.4463153
19.37769 | 46.4954 | 44.9657 | 43.36974 | 1.529704 | 1.148427 | 0.4475265
19.38769 | 46.489 | 44.95001 | 43.35176 | 1.538989 | 1.149507 | 0.4487428
19.39769 | 46.4545 | 44.93432 | 43.33376 | 1.520185 | 1.150589 | 0.4499642
19.40768 | 46.4569 | 44.91862 | 43.31576 | 1.538276 | 1.151671 | 0.4511896
19.41768 | 46.4148 | 44.90291 | 43.29773 | 1.511895 | 1.152756 | 0.4524214
19.42768 | 46.3755 | 44.88718 | 43.27967 | 1.488324 | 1.153843 | 0.4536583
19.43768 | 46.3042 | 44.87144 | 43.2616 | 1.432764 | 1.154932 | 0.4549007
19.44768 | 46.2921 | 44.85568 | 43.24351 | 1.436416 | 1.156022 | 0.4561482
19.45768 | 46.2654 | 44.83992 | 43.22541 | 1.425478 | 1.157113 | 0.4574011
19.46767 | 46.2124 | 44.82416 | 43.2073 | 1.388235 | 1.158206 | 0.4586579
19.47767 | 46.1878 | 44.80838 | 43.18916 | 1.379419 | 1.159301 | 0.4599215
19.48767 | 46.1845 | 44.79259 | 43.171 | 1.391914 | 1.160398 | 0.4611904
19.49767 | 46.1891 | 44.77678 | 43.15282 | 1.412319 | 1.161496 | 0.4624649
19.50767 | 46.1316 | 44.76096 | 43.13462 | 1.370635 | 1.162596 | 0.4637447
19.51766 | 46.1026 | 44.74515 | 43.11643 | 1.357446 | 1.163697 | 0.4650288
19.52766 | 46.0639 | 44.72932 | 43.0982 | 1.334583 | 1.1648 | 0.4663196
19.53766 | 46.0197 | 44.71347 | 43.07995 | 1.30623 | 1.165906 | 0.4676161
19.54766 | 46.0034 | 44.69761 | 43.06168 | 1.305788 | 1.167012 | 0.4689181
19.55766 | 45.9771 | 44.68174 | 43.0434 | 1.295356 | 1.168121 | 0.4702258
19.56766 | 45.9621 | 44.66586 | 43.02509 | 1.296235 | 1.169231 | 0.471539
19.57765 | 45.9169 | 44.64999 | 43.00679 | 1.266908 | 1.170342 | 0.4728567
19.58765 | 45.9343 | 44.63409 | 42.98846 | 1.300207 | 1.171455 | 0.4741813
19.59765 | 45.9042 | 44.61818 | 42.9701 | 1.286016 | 1.172571 | 0.4755118
19.60765 | 45.8702 | 44.60226 | 42.95173 | 1.267935 | 1.173688 | 0.476848
19.61765 | 45.823 | 44.58634 | 42.93334 | 1.236665 | 1.174806 | 0.47819
19.62765 | 45.7858 | 44.5704 | 42.91493 | 1.215404 | 1.175927 | 0.4795379
19.63764 | 45.7901 | 44.55446 | 42.89652 | 1.235637 | 1.177048 | 0.4808903
19.64764 | 45.7398 | 44.5385 | 42.87808 | 1.201296 | 1.178172 | 0.4822501
19.65764 | 45.7156 | 44.52254 | 42.85962 | 1.193064 | 1.179297 | 0.4836157
19.66764 | 45.7136 | 44.50656 | 42.84115 | 1.207043 | 1.180425 | 0.4849873
19.67764 | 45.67 | 44.49057 | 42.82265 | 1.17943 | 1.181554 | 0.4863649
19.68764 | 45.7015 | 44.47457 | 42.80414 | 1.226928 | 1.182684 | 0.4877486
19.69763 | 45.6554 | 44.45858 | 42.78563 | 1.196819 | 1.183816 | 0.4891371
19.70763 | 45.6081 | 44.44256 | 42.76708 | 1.165536 | 1.18495 | 0.490533
19.71763 | 45.586 | 44.42654 | 42.74852 | 1.159461 | 1.186086 | 0.491935
19.72763 | 45.5617 | 44.4105 | 42.72994 | 1.151197 | 1.187224 | 0.4933433
19.73763 | 45.546 | 44.39446 | 42.71134 | 1.151541 | 1.188364 | 0.4947578
19.74763 | 45.5224 | 44.37841 | 42.69272 | 1.143995 | 1.189505 | 0.4961786
19.75762 | 45.4716 | 44.36236 | 42.67411 | 1.109242 | 1.190647 | 0.4976043
19.76762 | 45.4615 | 44.34629 | 42.65546 | 1.115213 | 1.191792 | 0.4990377
19.77762 | 45.4573 | 44.33021 | 42.63679 | 1.127094 | 1.192938 | 0.5004775
19.78762 | 45.4302 | 44.31412 | 42.61811 | 1.116084 | 1.194087 | 0.5019238
19.79762 | 45.4014 | 44.29802 | 42.5994 | 1.103383 | 1.195237 | 0.5033765
19.80762 | 45.3601 | 44.28191 | 42.58069 | 1.07819 | 1.196389 | 0.5048357
19.81761 | 45.3096 | 44.26581 | 42.56197 | 1.04379 | 1.197541 | 0.5063
19.82761 | 45.291 | 44.24968 | 42.54322 | 1.041315 | 1.198697 | 0.5077721
19.83761 | 45.2847 | 44.23355 | 42.52445 | 1.051149 | 1.199854 | 0.5092512
19.84761 | 45.2456 | 44.21741 | 42.50566 | 1.028191 | 1.201013 | 0.5107366
19.85761 | 45.2514 | 44.20126 | 42.48686 | 1.050141 | 1.202174 | 0.512229
19.8676 | 45.2429 | 44.18512 | 42.46805 | 1.057784 | 1.203335 | 0.5137264
19.8776 | 45.2195 | 44.16895 | 42.44922 | 1.050551 | 1.2045 | 0.5152321
19.8876 | 45.2038 | 44.15277 | 42.43036 | 1.051027 | 1.205666 | 0.5167447
19.8976 | 45.168 | 44.13659 | 42.41149 | 1.03141 | 1.206834 | 0.5182641
19.9076 | 45.1134 | 44.1204 | 42.3926 | 0.993002 | 1.208004 | 0.5197904
19.9176 | 45.0938 | 44.1042 | 42.3737 | 0.9896019 | 1.209176 | 0.5213236
19.92759 | 45.0714 | 44.08801 | 42.3548 | 0.9833936 | 1.210348 | 0.5228623
19.93759 | 45.0572 | 44.07179 | 42.33586 | 0.9854092 | 1.211524 | 0.5244096
19.94759 | 44.9808 | 44.05557 | 42.3169 | 0.9252326 | 1.212701 | 0.5259639
19.95759 | 44.9943 | 44.03934 | 42.29793 | 0.954964 | 1.21388 | 0.5275253
19.96759 | 44.9896 | 44.0231 | 42.27894 | 0.9665031 | 1.215061 | 0.5290939
19.97759 | 44.9759 | 44.00685 | 42.25994 | 0.9690496 | 1.216244 | 0.5306696
19.98758 | 44.9345 | 43.99061 | 42.24093 | 0.9438875 | 1.217427 | 0.5322511
19.99758 | 44.9109 | 43.97435 | 42.2219 | 0.9365492 | 1.218614 | 0.5338412
20.00758 | 44.8731 | 43.95808 | 42.20284 | 0.9150181 | 1.219802 | 0.5354388
20.01758 | 44.8682 | 43.94181 | 42.18377 | 0.9263945 | 1.220992 | 0.5370436
20.02758 | 44.8368 | 43.92552 | 42.16468 | 0.911278 | 1.222184 | 0.538656
20.03758 | 44.8181 | 43.90923 | 42.14558 | 0.9088688 | 1.223378 | 0.5402758
20.04757 | 44.7525 | 43.89295 | 42.12648 | 0.8595504 | 1.224573 | 0.5419015
20.05757 | 44.7506 | 43.87664 | 42.10734 | 0.8739552 | 1.225771 | 0.5435363
20.06757 | 44.7102 | 43.86033 | 42.08818 | 0.8498669 | 1.22697 | 0.5451788
20.07757 | 44.7036 | 43.84401 | 42.06901 | 0.8595855 | 1.228172 | 0.5468288
20.08757 | 44.6668 | 43.82769 | 42.04983 | 0.839111 | 1.229375 | 0.5484867
20.09757 | 44.5999 | 43.81136 | 42.03062 | 0.7885431 | 1.23058 | 0.5501521
20.10756 | 44.6072 | 43.79503 | 42.01142 | 0.8121655 | 1.231786 | 0.5518238
20.11756 | 44.5557 | 43.77869 | 41.99219 | 0.7770107 | 1.232995 | 0.5535049
20.12756 | 44.5321 | 43.76234 | 41.97294 | 0.7697625 | 1.234206 | 0.5551939
20.13756 | 44.4919 | 43.74598 | 41.95367 | 0.7459206 | 1.235419 | 0.5568908
20.14756 | 44.4933 | 43.72961 | 41.93439 | 0.7636851 | 1.236634 | 0.5585957
20.15756 | 44.4504 | 43.71324 | 41.91509 | 0.7371556 | 1.237851 | 0.5603085
20.16755 | 44.4383 | 43.69688 | 41.89579 | 0.7414161 | 1.239068 | 0.5620278
20.17755 | 44.4088 | 43.6805 | 41.87646 | 0.7282991 | 1.240289 | 0.5637569
20.18755 | 44.3556 | 43.66411 | 41.85711 | 0.6914878 | 1.241511 | 0.5654943
20.19755 | 44.3212 | 43.64772 | 41.83774 | 0.6734825 | 1.242735 | 0.5672398
20.20755 | 44.3067 | 43.63132 | 41.81836 | 0.675383 | 1.243962 | 0.5689936
20.21755 | 44.2768 | 43.61491 | 41.79896 | 0.6618892 | 1.24519 | 0.5707556
20.22754 | 44.2219 | 43.59852 | 41.77957 | 0.6233846 | 1.246419 | 0.5725244
20.23754 | 44.2101 | 43.5821 | 41.76014 | 0.6280022 | 1.247651 | 0.5743033
20.24754 | 44.1763 | 43.56567 | 41.7407 | 0.6106251 | 1.248886 | 0.5760908
20.25754 | 44.1441 | 43.54925 | 41.72124 | 0.5948532 | 1.250122 | 0.5778869
20.26754 | 44.1299 | 43.53281 | 41.70176 | 0.5970868 | 1.25136 | 0.5796913
20.27753 | 44.0839 | 43.51639 | 41.68229 | 0.5675092 | 1.252599 | 0.5815027
20.28753 | 44.0492 | 43.49995 | 41.66278 | 0.5492531 | 1.253841 | 0.5833247
20.29753 | 44.0095 | 43.4835 | 41.64326 | 0.5260022 | 1.255085 | 0.5851554
20.30753 | 43.9961 | 43.46704 | 41.62372 | 0.5290559 | 1.256331 | 0.5869949
20.31753 | 43.9594 | 43.45059 | 41.60416 | 0.5088147 | 1.257579 | 0.5888432
20.32753 | 43.9215 | 43.43412 | 41.58459 | 0.4873782 | 1.258829 | 0.5907005
20.33752 | 43.9081 | 43.41767 | 41.56503 | 0.4904297 | 1.26008 | 0.5925649
20.34752 | 43.8783 | 43.4012 | 41.54542 | 0.4771025 | 1.261334 | 0.5944402
20.35752 | 43.8694 | 43.38472 | 41.52581 | 0.4846799 | 1.26259 | 0.5963246
20.36752 | 43.8115 | 43.36824 | 41.50617 | 0.4432615 | 1.263848 | 0.5982181
20.37752 | 43.7892 | 43.35175 | 41.48652 | 0.4374476 | 1.265108 | 0.6001209
20.38752 | 43.7359 | 43.33526 | 41.46686 | 0.4006377 | 1.26637 | 0.602033
20.39751 | 43.7196 | 43.31878 | 41.4472 | 0.4008153 | 1.267633 | 0.6039525
20.40751 | 43.6923 | 43.30229 | 41.4275 | 0.3900137 | 1.268899 | 0.6058832
20.41751 | 43.6528 | 43.28578 | 41.40779 | 0.367016 | 1.270167 | 0.6078235
20.42751 | 43.6345 | 43.26928 | 41.38807 | 0.3652222 | 1.271437 | 0.6097732
20.43751 | 43.5953 | 43.25277 | 41.36833 | 0.342532 | 1.272709 | 0.6117325
20.44751 | 43.5639 | 43.23625 | 41.34857 | 0.3276455 | 1.273984 | 0.6137014
20.4575 | 43.5596 | 43.21975 | 41.32882 | 0.339846 | 1.275259 | 0.615678
20.4675 | 43.4949 | 43.20323 | 41.30903 | 0.2916662 | 1.276537 | 0.6176666
20.4775 | 43.4921 | 43.18671 | 41.28923 | 0.3053902 | 1.277818 | 0.6196646
20.4875 | 43.4447 | 43.17018 | 41.26941 | 0.2745173 | 1.2791 | 0.6216729
20.4975 | 43.3974 | 43.15365 | 41.24958 | 0.2437475 | 1.280384 | 0.623691
20.5075 | 43.3897 | 43.13712 | 41.22973 | 0.2525809 | 1.281671 | 0.6257191
20.51749 | 43.366 | 43.1206 | 41.20989 | 0.2454005 | 1.282959 | 0.6277553
20.52749 | 43.3272 | 43.10406 | 41.19001 | 0.2231396 | 1.284249 | 0.6298036
20.53749 | 43.2901 | 43.08752 | 41.17011 | 0.2025815 | 1.285542 | 0.6318622
20.54749 | 43.289 | 43.07097 | 41.15021 | 0.2180261 | 1.286837 | 0.6339309
20.55749 | 43.2379 | 43.05443 | 41.13028 | 0.1834731 | 1.288134 | 0.6360101
20.56749 | 43.2176 | 43.03788 | 41.11034 | 0.1797226 | 1.289434 | 0.6380997
20.57748 | 43.1938 | 43.02134 | 41.09041 | 0.1724578 | 1.290733 | 0.6401978
20.58748 | 43.1407 | 43.00479 | 41.07044 | 0.1359119 | 1.292037 | 0.6423085
20.59748 | 43.1186 | 42.98823 | 41.05046 | 0.1303681 | 1.293342 | 0.6444297
20.60748 | 43.1134 | 42.97167 | 41.03046 | 0.1417264 | 1.29465 | 0.6465616
20.61748 | 43.0706 | 42.95511 | 41.01045 | 0.1154866 | 1.29596 | 0.6487044
20.62748 | 43.0614 | 42.93855 | 40.99042 | 0.1228487 | 1.297272 | 0.6508579
20.63747 | 43.0332 | 42.922 | 40.9704 | 0.1111955 | 1.298584 | 0.6530203
20.64747 | 43.0321 | 42.90544 | 40.95034 | 0.1266612 | 1.2999 | 0.6551953
20.65747 | 42.9782 | 42.88887 | 40.93027 | 0.08932795 | 1.301219 | 0.6573818
20.66747 | 42.9683 | 42.8723 | 40.91019 | 0.09599597 | 1.302539 | 0.6595795
20.67747 | 42.9411 | 42.85573 | 40.89008 | 0.08536556 | 1.303862 | 0.6617884
20.68746 | 42.9166 | 42.83918 | 40.86999 | 0.07741942 | 1.305185 | 0.6640062
20.69746 | 42.8946 | 42.82261 | 40.84986 | 0.07199079 | 1.306512 | 0.6662378
20.70746 | 42.9016 | 42.80604 | 40.82971 | 0.09556322 | 1.307841 | 0.6684807
20.71746 | 42.8448 | 42.78946 | 40.80956 | 0.05533654 | 1.309173 | 0.6707351
20.72746 | 42.8482 | 42.77289 | 40.78938 | 0.07531057 | 1.310506 | 0.6730011
20.73746 | 42.8377 | 42.75631 | 40.76919 | 0.08138534 | 1.311842 | 0.6752788
20.74745 | 42.778 | 42.73976 | 40.74901 | 0.03824373 | 1.313178 | 0.6775659
20.75745 | 42.7851 | 42.72318 | 40.7288 | 0.06191909 | 1.314518 | 0.6798672
20.76745 | 42.7724 | 42.70661 | 40.70856 | 0.06579453 | 1.315861 | 0.6821802
20.77745 | 42.7179 | 42.69003 | 40.68832 | 0.02787036 | 1.317205 | 0.6845053
20.78745 | 42.7186 | 42.67345 | 40.66806 | 0.04514607 | 1.318552 | 0.6868425
20.79745 | 42.68 | 42.65688 | 40.64779 | 0.02312179 | 1.3199 | 0.6891918
20.80744 | 42.6719 | 42.64032 | 40.62752 | 0.03158072 | 1.32125 | 0.6915509
20.81744 | 42.6244 | 42.62374 | 40.60722 | 0.0006556661 | 1.322603 | 0.6939249
20.82744 | 42.6181 | 42.60717 | 40.5869 | 0.01093035 | 1.323959 | 0.6963109
20.83744 | 42.5909 | 42.5906 | 40.56657 | 0.0003042732 | 1.325316 | 0.6987096
20.84744 | 42.5637 | 42.57402 | 40.54623 | -0.01032267 | 1.326677 | 0.7011209
20.85744 | 42.5376 | 42.55745 | 40.52587 | -0.01985016 | 1.328039 | 0.7035448
20.86743 | 42.5065 | 42.5409 | 40.50551 | -0.0343953 | 1.329402 | 0.7059791
20.87743 | 42.4812 | 42.52433 | 40.48513 | -0.04312512 | 1.330768 | 0.7084285
20.88743 | 42.4708 | 42.50776 | 40.46473 | -0.03695609 | 1.332137 | 0.710891
20.89743 | 42.4315 | 42.49119 | 40.44431 | -0.05968833 | 1.333509 | 0.7133664
20.90743 | 42.3953 | 42.47462 | 40.42389 | -0.07932217 | 1.334882 | 0.7158548
20.91743 | 42.3751 | 42.45806 | 40.40344 | -0.08295775 | 1.336258 | 0.7183566
20.92742 | 42.3688 | 42.44151 | 40.38301 | -0.07271122 | 1.337634 | 0.7208691
20.93742 | 42.3357 | 42.42495 | 40.36254 | -0.0892504 | 1.339015 | 0.7233974
20.94742 | 42.2979 | 42.40839 | 40.34205 | -0.1104915 | 1.340398 | 0.7259392
20.95742 | 42.2737 | 42.39183 | 40.32156 | -0.1181348 | 1.341783 | 0.7284945
20.96742 | 42.2561 | 42.37528 | 40.30105 | -0.1191801 | 1.34317 | 0.7310634
20.97742 | 42.2176 | 42.35873 | 40.28052 | -0.1411281 | 1.344559 | 0.7336462
20.98741 | 42.1934 | 42.34219 | 40.26001 | -0.1487948 | 1.34595 | 0.7362402
20.99741 | 42.1945 | 42.32565 | 40.23945 | -0.1311479 | 1.347344 | 0.7388507
21.00741 | 42.133 | 42.3091 | 40.21889 | -0.1761041 | 1.34874 | 0.7414753
21.01741 | 42.1279 | 42.29256 | 40.19831 | -0.1646629 | 1.350139 | 0.7441139
21.02741 | 42.1023 | 42.27602 | 40.17772 | -0.1737248 | 1.35154 | 0.7467667
21.03741 | 42.0715 | 42.25949 | 40.15711 | -0.1879897 | 1.352944 | 0.749434
21.0474 | 42.0664 | 42.24298 | 40.13651 | -0.176575 | 1.354348 | 0.7521129
21.0574 | 42.0329 | 42.22645 | 40.11588 | -0.1935469 | 1.355756 | 0.7548091
21.0674 | 42.0165 | 42.20992 | 40.09524 | -0.1934225 | 1.357167 | 0.7575199
21.0774 | 41.9812 | 42.1934 | 40.07458 | -0.2122022 | 1.35858 | 0.7602454
21.0874 | 41.9607 | 42.17689 | 40.0539 | -0.2161856 | 1.359995 | 0.7629858
21.09739 | 41.9532 | 42.16039 | 40.03324 | -0.2071896 | 1.361411 | 0.7657385
21.10739 | 41.9095 | 42.14388 | 40.01254 | -0.2343809 | 1.362831 | 0.7685085
21.11739 | 41.9023 | 42.12738 | 39.99183 | -0.2250774 | 1.364253 | 0.7712944
21.12739 | 41.8887 | 42.11088 | 39.9711 | -0.2221777 | 1.365678 | 0.7740948
21.13739 | 41.8687 | 42.09438 | 39.95037 | -0.2256829 | 1.367105 | 0.776911
21.14739 | 41.8449 | 42.07789 | 39.92962 | -0.232993 | 1.368535 | 0.7797427
21.15738 | 41.8065 | 42.06142 | 39.90887 | -0.2549246 | 1.369965 | 0.7825872
21.16738 | 41.8024 | 42.04494 | 39.88809 | -0.2425449 | 1.3714 | 0.7854503
21.17738 | 41.7656 | 42.02847 | 39.8673 | -0.2628704 | 1.372837 | 0.7883291
21.18738 | 41.7409 | 42.012 | 39.8465 | -0.2711014 | 1.374276 | 0.7912238
21.19738 | 41.7191 | 41.99554 | 39.82569 | -0.2764379 | 1.375717 | 0.7941347
21.20738 | 41.7102 | 41.97908 | 39.80486 | -0.2688801 | 1.377161 | 0.7970617
21.21737 | 41.6853 | 41.96264 | 39.78404 | -0.2773449 | 1.378606 | 0.8000021
21.22737 | 41.648 | 41.9462 | 39.76318 | -0.2981993 | 1.380055 | 0.8029618
21.23737 | 41.6559 | 41.92976 | 39.74231 | -0.2738596 | 1.381507 | 0.805938
21.24737 | 41.606 | 41.91333 | 39.72144 | -0.3073266 | 1.382961 | 0.8089309
21.25737 | 41.5926 | 41.8969 | 39.70054 | -0.3042999 | 1.384417 | 0.8119406
21.26737 | 41.561 | 41.88048 | 39.67964 | -0.31948 | 1.385875 | 0.8149671
21.27736 | 41.5507 | 41.86408 | 39.65874 | -0.3133835 | 1.387335 | 0.8180077
21.28736 | 41.5048 | 41.84768 | 39.63781 | -0.3428775 | 1.388799 | 0.8210683
21.29736 | 41.4854 | 41.83128 | 39.61687 | -0.3458789 | 1.390265 | 0.8241463
21.30736 | 41.4806 | 41.81489 | 39.59591 | -0.3342873 | 1.391734 | 0.8272416
21.31736 | 41.449 | 41.7985 | 39.57494 | -0.3495032 | 1.393205 | 0.8303541
21.32736 | 41.4221 | 41.78213 | 39.55396 | -0.3600273 | 1.394679 | 0.8334849
21.33735 | 41.4026 | 41.76578 | 39.53299 | -0.3631752 | 1.396153 | 0.8366298
21.34735 | 41.3734 | 41.74942 | 39.51199 | -0.3760151 | 1.397632 | 0.8397961
21.35735 | 41.3485 | 41.73306 | 39.49097 | -0.384563 | 1.399113 | 0.8429803
21.36735 | 41.3169 | 41.71672 | 39.46994 | -0.3998194 | 1.400597 | 0.8461826
21.37735 | 41.2891 | 41.70038 | 39.4489 | -0.4112844 | 1.402083 | 0.8494032
21.38735 | 41.2799 | 41.68406 | 39.42784 | -0.4041582 | 1.403572 | 0.8526425
21.39734 | 41.2666 | 41.66776 | 39.4068 | -0.4011573 | 1.405062 | 0.855897
21.40734 | 41.2163 | 41.65145 | 39.38572 | -0.435149 | 1.406555 | 0.8591734
21.41734 | 41.2024 | 41.63515 | 39.36463 | -0.43275 | 1.408052 | 0.8624686
21.42734 | 41.1959 | 41.61886 | 39.34353 | -0.4229606 | 1.409551 | 0.8657829
21.43734 | 41.1506 | 41.60258 | 39.32241 | -0.4519808 | 1.411052 | 0.8691163
21.44734 | 41.1223 | 41.58631 | 39.30129 | -0.4640109 | 1.412556 | 0.8724691
21.45733 | 41.1003 | 41.57007 | 39.28017 | -0.4697674 | 1.414062 | 0.8758378
21.46733 | 41.0724 | 41.55382 | 39.25902 | -0.4814178 | 1.415571 | 0.8792296
21.47733 | 41.0405 | 41.53758 | 39.23785 | -0.4970784 | 1.417083 | 0.882641
21.48733 | 41.0072 | 41.52135 | 39.21668 | -0.5141498 | 1.418597 | 0.8860723
21.49733 | 41.0091 | 41.50513 | 39.19549 | -0.496032 | 1.420114 | 0.8895237
21.50732 | 40.9746 | 41.48894 | 39.17432 | -0.5143414 | 1.421632 | 0.8929917
21.51732 | 40.9592 | 41.47275 | 39.15311 | -0.5135457 | 1.423155 | 0.8964836
21.52732 | 40.924 | 41.45656 | 39.13189 | -0.5325613 | 1.424679 | 0.8999957
21.53732 | 40.889 | 41.44039 | 39.11065 | -0.5513887 | 1.426207 | 0.9035288
21.54732 | 40.8794 | 41.42423 | 39.08941 | -0.5448275 | 1.427737 | 0.9070824
21.55732 | 40.8378 | 41.40808 | 39.06815 | -0.5702787 | 1.42927 | 0.9106571
21.56731 | 40.7975 | 41.39196 | 39.04691 | -0.5944581 | 1.430804 | 0.9142493
21.57731 | 40.7719 | 41.37583 | 39.02563 | -0.6039336 | 1.432342 | 0.9178664
21.58731 | 40.7831 | 41.35972 | 39.00433 | -0.5766218 | 1.433883 | 0.9215047
21.59731 | 40.7265 | 41.34362 | 38.98303 | -0.6171229 | 1.435426 | 0.9251649
21.60731 | 40.7194 | 41.32754 | 38.96172 | -0.6081368 | 1.436972 | 0.9288467
21.61731 | 40.6998 | 41.31146 | 38.94039 | -0.6116639 | 1.438521 | 0.9325505
21.6273 | 40.662 | 41.29542 | 38.91908 | -0.6334207 | 1.440071 | 0.9362726
21.6373 | 40.6606 | 41.27937 | 38.89773 | -0.618775 | 1.441625 | 0.9400207
21.6473 | 40.619 | 41.26334 | 38.87637 | -0.6443431 | 1.443181 | 0.9437914
21.6573 | 40.59 | 41.24733 | 38.855 | -0.6573252 | 1.444741 | 0.9475844
21.6673 | 40.5893 | 41.23132 | 38.83362 | -0.6420218 | 1.446303 | 0.9514004
21.6773 | 40.5759 | 41.21533 | 38.81223 | -0.6394327 | 1.447868 | 0.9552394
21.68729 | 40.5335 | 41.19937 | 38.79084 | -0.6658746 | 1.449434 | 0.9590976
21.69729 | 40.5541 | 41.18342 | 38.76943 | -0.6293151 | 1.451004 | 0.962983
21.70729 | 40.5139 | 41.16747 | 38.748 | -0.6535711 | 1.452578 | 0.966892
21.71729 | 40.4936 | 41.15154 | 38.72656 | -0.6579423 | 1.454153 | 0.9708246
21.72729 | 40.4578 | 41.13563 | 38.70512 | -0.6778293 | 1.455732 | 0.9747809
21.73729 | 40.463 | 41.11973 | 38.68366 | -0.656732 | 1.457313 | 0.9787615
21.74728 | 40.4315 | 41.10387 | 38.66221 | -0.6723668 | 1.458896 | 0.9827623
21.75728 | 40.4191 | 41.088 | 38.64073 | -0.668902 | 1.460483 | 0.9867915
21.76728 | 40.4106 | 41.07215 | 38.61924 | -0.6615538 | 1.462072 | 0.9908454
21.77728 | 40.4006 | 41.05632 | 38.59773 | -0.6557224 | 1.463665 | 0.9949241
21.78728 | 40.3862 | 41.04051 | 38.57622 | -0.6543083 | 1.46526 | 0.9990278
21.79728 | 40.3634 | 41.02471 | 38.5547 | -0.6613111 | 1.466858 | 1.003157
21.80727 | 40.349 | 41.00895 | 38.53318 | -0.6599467 | 1.468457 | 1.007306
21.81727 | 40.3356 | 40.99319 | 38.51164 | -0.6575856 | 1.470061 | 1.011487
21.82727 | 40.2986 | 40.97744 | 38.49008 | -0.6788412 | 1.471667 | 1.015692
21.83727 | 40.304 | 40.96172 | 38.46852 | -0.6577165 | 1.473277 | 1.019924
21.84727 | 40.2966 | 40.94601 | 38.44694 | -0.6494089 | 1.474889 | 1.024182
21.85726 | 40.2789 | 40.93034 | 38.42537 | -0.6514364 | 1.476502 | 1.028462
21.86726 | 40.2496 | 40.91467 | 38.40377 | -0.6650675 | 1.47812 | 1.032773
21.87726 | 40.2421 | 40.89902 | 38.38217 | -0.6569176 | 1.47974 | 1.037111
21.88726 | 40.2326 | 40.88339 | 38.36055 | -0.6507871 | 1.481363 | 1.041476
21.89726 | 40.2158 | 40.86778 | 38.33892 | -0.6519766 | 1.48299 | 1.045869
21.90726 | 40.1838 | 40.85219 | 38.31728 | -0.6683864 | 1.484619 | 1.050289
21.91725 | 40.1781 | 40.83663 | 38.29565 | -0.6585318 | 1.486249 | 1.054732
21.92725 | 40.1508 | 40.82108 | 38.27399 | -0.6702826 | 1.487884 | 1.059207
21.93725 | 40.1318 | 40.80555 | 38.25232 | -0.6737542 | 1.489522 | 1.063711
21.94725 | 40.1193 | 40.79005 | 38.23064 | -0.6707466 | 1.491163 | 1.068243
21.95725 | 40.1067 | 40.77456 | 38.20895 | -0.6678606 | 1.492806 | 1.072804
21.96725 | 40.0932 | 40.7591 | 38.18725 | -0.6658963 | 1.494453 | 1.077394
21.97724 | 40.0723 | 40.74367 | 38.16556 | -0.6713698 | 1.496101 | 1.082008
21.98724 | 40.0603 | 40.72825 | 38.14384 | -0.6679493 | 1.497753 | 1.086656
21.99724 | 40.0381 | 40.71285 | 38.12211 | -0.6747522 | 1.499408 | 1.091334
22.00724 | 40.0241 | 40.69748 | 38.10037 | -0.6733773 | 1.501067 | 1.096042
22.01724 | 39.9868 | 40.68213 | 38.07862 | -0.6953262 | 1.502728 | 1.10078
22.02724 | 39.9581 | 40.6668 | 38.05686 | -0.7086976 | 1.504392 | 1.105547
22.03723 | 39.9579 | 40.65151 | 38.03511 | -0.6936087 | 1.506057 | 1.110341
22.04723 | 39.9481 | 40.63623 | 38.01333 | -0.6881283 | 1.507727 | 1.11517
22.05723 | 39.9138 | 40.62097 | 37.99154 | -0.7071722 | 1.5094 | 1.120031
22.06723 | 39.9158 | 40.60574 | 37.96974 | -0.6899408 | 1.511076 | 1.124923
22.07723 | 39.9192 | 40.59053 | 37.94793 | -0.6713344 | 1.512756 | 1.129846
22.08723 | 39.8733 | 40.57535 | 37.92611 | -0.7020529 | 1.514438 | 1.134801
22.09722 | 39.8562 | 40.56021 | 37.90431 | -0.7040123 | 1.516121 | 1.139784
22.10722 | 39.8566 | 40.54508 | 37.88247 | -0.6884825 | 1.517809 | 1.144803
22.11722 | 39.8345 | 40.52998 | 37.86062 | -0.6954786 | 1.5195 | 1.149856
22.12722 | 39.7994 | 40.5149 | 37.83877 | -0.7155012 | 1.521194 | 1.154941
22.13722 | 39.8115 | 40.49985 | 37.8169 | -0.6883508 | 1.522891 | 1.160059
22.14722 | 39.7865 | 40.48483 | 37.79502 | -0.6983272 | 1.524591 | 1.165211
22.15721 | 39.7822 | 40.46985 | 37.77316 | -0.6876462 | 1.526293 | 1.170392
22.16721 | 39.7708 | 40.45488 | 37.75127 | -0.6840779 | 1.527999 | 1.175611
22.17721 | 39.7313 | 40.43994 | 37.72936 | -0.7086377 | 1.529708 | 1.180865
22.18721 | 39.7308 | 40.42503 | 37.70745 | -0.6942259 | 1.531421 | 1.186154
22.19721 | 39.7613 | 40.41014 | 37.68553 | -0.6488429 | 1.533136 | 1.191477
22.20721 | 39.7123 | 40.39529 | 37.6636 | -0.682989 | 1.534855 | 1.196836
22.2172 | 39.6878 | 40.38048 | 37.64168 | -0.6926794 | 1.536575 | 1.202224
22.2272 | 39.7107 | 40.36568 | 37.61973 | -0.6549847 | 1.538299 | 1.207654
22.2372 | 39.6898 | 40.35092 | 37.59777 | -0.6611199 | 1.540027 | 1.21312
22.2472 | 39.6671 | 40.33619 | 37.57581 | -0.6690858 | 1.541758 | 1.218622
22.2572 | 39.6717 | 40.32148 | 37.55383 | -0.6497826 | 1.543492 | 1.224161
22.26719 | 39.659 | 40.30683 | 37.53187 | -0.6478251 | 1.545228 | 1.229731
22.27719 | 39.6425 | 40.29218 | 37.50987 | -0.6496846 | 1.546968 | 1.235344
22.28719 | 39.625 | 40.27758 | 37.48787 | -0.6525761 | 1.548712 | 1.240995
22.29719 | 39.6194 | 40.263 | 37.46586 | -0.6435993 | 1.550458 | 1.246684
22.30719 | 39.5994 | 40.24846 | 37.44384 | -0.6490557 | 1.552208 | 1.252411
22.31719 | 39.5915 | 40.23394 | 37.42181 | -0.6424447 | 1.553961 | 1.258176
22.32718 | 39.5761 | 40.21948 | 37.39979 | -0.6433811 | 1.555716 | 1.263974
22.33718 | 39.5749 | 40.20504 | 37.37774 | -0.6301377 | 1.557475 | 1.269818
22.34718 | 39.5605 | 40.19063 | 37.35569 | -0.630128 | 1.559238 | 1.275701
22.35718 | 39.5489 | 40.17625 | 37.33363 | -0.6273533 | 1.561003 | 1.281624
22.36718 | 39.5237 | 40.16191 | 37.31155 | -0.6382133 | 1.562772 | 1.287588
22.37718 | 39.5062 | 40.14761 | 37.28947 | -0.6414085 | 1.564544 | 1.293592
22.38717 | 39.5044 | 40.13335 | 37.26741 | -0.6289539 | 1.566318 | 1.299631
22.39717 | 39.4836 | 40.11912 | 37.24531 | -0.6355212 | 1.568097 | 1.305717
22.40717 | 39.4552 | 40.10492 | 37.2232 | -0.6497247 | 1.569879 | 1.311845
22.41717 | 39.4595 | 40.09077 | 37.20109 | -0.6312654 | 1.571664 | 1.318015
22.42717 | 39.4452 | 40.07664 | 37.17896 | -0.6314433 | 1.573453 | 1.324227
22.43717 | 39.4137 | 40.06256 | 37.15683 | -0.6488589 | 1.575244 | 1.330482
22.44716 | 39.4097 | 40.04853 | 37.13472 | -0.6388268 | 1.577037 | 1.336774
22.45716 | 39.3852 | 40.03452 | 37.11257 | -0.6493192 | 1.578836 | 1.343116
22.46716 | 39.3629 | 40.02055 | 37.09041 | -0.6576507 | 1.580637 | 1.349501
22.47716 | 39.3434 | 40.00662 | 37.06825 | -0.6632215 | 1.582442 | 1.355931
22.48716 | 39.3037 | 39.99273 | 37.04608 | -0.6890321 | 1.58425 | 1.362406
22.49716 | 39.3327 | 39.97888 | 37.0239 | -0.6461832 | 1.586062 | 1.368925
22.50715 | 39.2857 | 39.96509 | 37.00173 | -0.6793884 | 1.587875 | 1.375483
22.51715 | 39.2612 | 39.95132 | 36.97953 | -0.6901211 | 1.589693 | 1.382093
22.52715 | 39.2623 | 39.9376 | 36.95733 | -0.6752958 | 1.591514 | 1.38875
22.53715 | 39.2444 | 39.92391 | 36.93512 | -0.6795125 | 1.593339 | 1.395454
22.54715 | 39.176 | 39.91027 | 36.9129 | -0.7342716 | 1.595167 | 1.402204
22.55715 | 39.178 | 39.89667 | 36.89067 | -0.7186737 | 1.596999 | 1.409002
22.56714 | 39.1726 | 39.88313 | 36.86846 | -0.7105331 | 1.598832 | 1.415841
22.57714 | 39.1085 | 39.86962 | 36.84622 | -0.7611227 | 1.60067 | 1.422735
22.58714 | 39.092 | 39.85616 | 36.82397 | -0.7641566 | 1.602512 | 1.429678
22.59714 | 39.0938 | 39.84274 | 36.80171 | -0.7489355 | 1.604357 | 1.43667
22.60714 | 39.0685 | 39.82936 | 36.77944 | -0.7608598 | 1.606206 | 1.443711
22.61714 | 39.0243 | 39.81603 | 36.75717 | -0.7917299 | 1.608058 | 1.450803
22.62713 | 39.012 | 39.80276 | 36.73491 | -0.7907597 | 1.609911 | 1.457938
22.63713 | 38.992 | 39.78952 | 36.71262 | -0.797523 | 1.61177 | 1.46513
22.64713 | 38.9483 | 39.77633 | 36.69033 | -0.8280337 | 1.613632 | 1.472374
22.65713 | 38.9331 | 39.76319 | 36.66802 | -0.8300921 | 1.615498 | 1.47967
22.66713 | 38.9237 | 39.7501 | 36.64571 | -0.8263988 | 1.617367 | 1.487018
22.67712 | 38.871 | 39.73707 | 36.62342 | -0.8660678 | 1.619238 | 1.494412
22.68712 | 38.8767 | 39.72407 | 36.60109 | -0.8473727 | 1.621114 | 1.501866
22.69712 | 38.8502 | 39.71113 | 36.57876 | -0.8609277 | 1.622994 | 1.509374
22.70712 | 38.8576 | 39.69823 | 36.55642 | -0.840633 | 1.624877 | 1.516935
22.71712 | 38.8098 | 39.68539 | 36.53407 | -0.8755893 | 1.626764 | 1.524552
22.72712 | 38.8063 | 39.6726 | 36.51172 | -0.8662973 | 1.628654 | 1.532223
22.73711 | 38.8157 | 39.65987 | 36.48938 | -0.8441701 | 1.630546 | 1.539943
22.74711 | 38.7704 | 39.64718 | 36.46701 | -0.8767822 | 1.632443 | 1.547726
22.75711 | 38.7492 | 39.63455 | 36.44464 | -0.885348 | 1.634343 | 1.555566
22.76711 | 38.7573 | 39.62197 | 36.42226 | -0.8646671 | 1.636248 | 1.563463
22.77711 | 38.7405 | 39.60944 | 36.39987 | -0.8689407 | 1.638156 | 1.571417
22.78711 | 38.7081 | 39.59697 | 36.37747 | -0.8888691 | 1.640067 | 1.57943
22.7971 | 38.7094 | 39.58457 | 36.35509 | -0.8751655 | 1.64198 | 1.587494
22.8071 | 38.7092 | 39.5722 | 36.33268 | -0.863005 | 1.643899 | 1.595624
22.8171 | 38.6907 | 39.5599 | 36.31027 | -0.8692013 | 1.645821 | 1.603814
22.8271 | 38.6766 | 39.54765 | 36.28784 | -0.8710547 | 1.647747 | 1.612065
22.8371 | 38.6607 | 39.53547 | 36.26541 | -0.8747658 | 1.649676 | 1.620376
22.8471 | 38.6691 | 39.52334 | 36.24298 | -0.8542352 | 1.651609 | 1.628749
22.85709 | 38.6509 | 39.51128 | 36.22056 | -0.8603758 | 1.653544 | 1.637175
22.86709 | 38.6375 | 39.49926 | 36.19811 | -0.8617638 | 1.655485 | 1.645672
22.87709 | 38.63 | 39.48731 | 36.17565 | -0.857312 | 1.657429 | 1.654233
22.88709 | 38.6365 | 39.47542 | 36.15319 | -0.8389206 | 1.659376 | 1.662856
22.89709 | 38.6323 | 39.46359 | 36.13072 | -0.8312911 | 1.661328 | 1.671544
22.90709 | 38.6091 | 39.45182 | 36.10824 | -0.8427232 | 1.663282 | 1.680297
22.91708 | 38.6107 | 39.44013 | 36.08578 | -0.8294303 | 1.665239 | 1.689106
22.92708 | 38.6289 | 39.42849 | 36.0633 | -0.7995885 | 1.667202 | 1.69799
22.93708 | 38.5996 | 39.41691 | 36.0408 | -0.8173109 | 1.669168 | 1.706941
22.94708 | 38.6143 | 39.4054 | 36.0183 | -0.7910978 | 1.671138 | 1.715959
22.95708 | 38.6298 | 39.39395 | 35.99579 | -0.7641499 | 1.673111 | 1.725044
22.96708 | 38.6336 | 39.38257 | 35.97328 | -0.7489681 | 1.675089 | 1.734198
22.97707 | 38.6135 | 39.37126 | 35.95078 | -0.7577643 | 1.677068 | 1.743412
22.98707 | 38.6389 | 39.36002 | 35.92826 | -0.7211164 | 1.679053 | 1.752704
22.99707 | 38.6525 | 39.34884 | 35.90573 | -0.6963366 | 1.681041 | 1.762067
23.00707 | 38.6613 | 39.33773 | 35.88319 | -0.6764254 | 1.683034 | 1.771501
23.01707 | 38.6481 | 39.32668 | 35.86065 | -0.6785835 | 1.68503 | 1.781006
23.02707 | 38.667 | 39.31571 | 35.8381 | -0.648712 | 1.68703 | 1.790584
23.03706 | 38.6975 | 39.30482 | 35.81557 | -0.6073204 | 1.689032 | 1.800223
23.04706 | 38.7168 | 39.29399 | 35.793 | -0.577191 | 1.691039 | 1.809947
23.05706 | 38.7201 | 39.28323 | 35.77044 | -0.5631338 | 1.693051 | 1.819745
23.06706 | 38.7313 | 39.27255 | 35.74787 | -0.5412497 | 1.695066 | 1.829619
23.07706 | 38.7655 | 39.26194 | 35.72529 | -0.4964395 | 1.697085 | 1.839567
23.08705 | 38.7823 | 39.25141 | 35.70273 | -0.4691141 | 1.699106 | 1.849583
23.09705 | 38.7971 | 39.24095 | 35.68014 | -0.4438532 | 1.701133 | 1.859685
23.10705 | 38.8287 | 39.23057 | 35.65754 | -0.4018688 | 1.703164 | 1.869864
23.11705 | 38.8357 | 39.22026 | 35.63494 | -0.3845607 | 1.705198 | 1.880123
23.12705 | 38.8917 | 39.21003 | 35.61233 | -0.3183299 | 1.707237 | 1.89046
23.13705 | 38.9088 | 39.19988 | 35.58972 | -0.2910777 | 1.709279 | 1.900877
23.14704 | 38.9145 | 39.18981 | 35.56713 | -0.2753149 | 1.711324 | 1.911365
23.15704 | 38.945 | 39.17982 | 35.5445 | -0.2348212 | 1.713374 | 1.921944
23.16704 | 39.002 | 39.16991 | 35.52188 | -0.1679087 | 1.715428 | 1.932605
23.17704 | 38.9987 | 39.16008 | 35.49924 | -0.1613777 | 1.717486 | 1.943349
23.18704 | 39.0149 | 39.15033 | 35.4766 | -0.135429 | 1.719549 | 1.954177
23.19704 | 39.0635 | 39.14066 | 35.45396 | -0.07716311 | 1.721615 | 1.965089
23.20703 | 39.0852 | 39.13109 | 35.43133 | -0.04589122 | 1.723683 | 1.976076
23.21703 | 39.0944 | 39.12159 | 35.40868 | -0.02719415 | 1.725757 | 1.987159
23.22703 | 39.1442 | 39.11218 | 35.38602 | 0.03201736 | 1.727835 | 1.998329
23.23703 | 39.1463 | 39.10286 | 35.36335 | 0.04344245 | 1.729917 | 2.009587
23.24703 | 39.1959 | 39.09362 | 35.34068 | 0.102281 | 1.732003 | 2.020932
23.25703 | 39.227 | 39.08447 | 35.31801 | 0.1425299 | 1.734094 | 2.032367
23.26702 | 39.232 | 39.07542 | 35.29535 | 0.1565815 | 1.736185 | 2.043881
23.27702 | 39.2719 | 39.06645 | 35.27267 | 0.2054518 | 1.738284 | 2.055497
23.28702 | 39.2723 | 39.05757 | 35.24998 | 0.2147315 | 1.740386 | 2.067204
23.29702 | 39.2917 | 39.04878 | 35.22728 | 0.2429193 | 1.742493 | 2.079005
23.30702 | 39.2993 | 39.04009 | 35.20458 | 0.2592145 | 1.744603 | 2.090898
23.31702 | 39.3236 | 39.03148 | 35.18188 | 0.2921161 | 1.746718 | 2.102886
23.32701 | 39.3254 | 39.02299 | 35.15919 | 0.3024143 | 1.748834 | 2.114957
23.33701 | 39.3315 | 39.01457 | 35.13648 | 0.3169259 | 1.750957 | 2.127136
23.34701 | 39.3587 | 39.00626 | 35.11376 | 0.3524415 | 1.753084 | 2.139412
23.35701 | 39.3336 | 38.99804 | 35.09104 | 0.3355596 | 1.755216 | 2.151785
23.36701 | 39.3487 | 38.98992 | 35.06831 | 0.3587793 | 1.757351 | 2.164257
23.37701 | 39.3542 | 38.9819 | 35.04558 | 0.3723001 | 1.75949 | 2.176829
23.387 | 39.3382 | 38.97399 | 35.02287 | 0.364212 | 1.761632 | 2.189489
23.397 | 39.3317 | 38.96617 | 35.00013 | 0.3655318 | 1.76378 | 2.202262
23.407 | 39.3449 | 38.95845 | 34.97738 | 0.3864488 | 1.765932 | 2.215138
23.417 | 39.2982 | 38.95084 | 34.95463 | 0.347363 | 1.768088 | 2.228117
23.427 | 39.3168 | 38.94333 | 34.93188 | 0.3734731 | 1.770249 | 2.241201
23.437 | 39.2873 | 38.93592 | 34.90912 | 0.3513783 | 1.772413 | 2.254389
23.44699 | 39.2689 | 38.92863 | 34.88638 | 0.3402696 | 1.77458 | 2.267671
23.45699 | 39.256 | 38.92144 | 34.86361 | 0.3345609 | 1.776753 | 2.281073
23.46699 | 39.2283 | 38.91436 | 34.84084 | 0.3139444 | 1.778931 | 2.294583
23.47699 | 39.2181 | 38.90738 | 34.81807 | 0.3107189 | 1.781112 | 2.308202
23.48699 | 39.1963 | 38.90052 | 34.79529 | 0.2957828 | 1.783299 | 2.321931
23.49698 | 39.15 | 38.89377 | 34.77253 | 0.2562282 | 1.785487 | 2.335758
23.50698 | 39.1171 | 38.88713 | 34.74974 | 0.2299682 | 1.787681 | 2.34971
23.51698 | 39.1014 | 38.8806 | 34.72695 | 0.220795 | 1.789881 | 2.363775
23.52698 | 39.0797 | 38.87419 | 34.70415 | 0.2055069 | 1.792084 | 2.377955
23.53698 | 39.0123 | 38.8679 | 34.68136 | 0.1444035 | 1.794292 | 2.39225
23.54698 | 38.9775 | 38.86172 | 34.65855 | 0.1157831 | 1.796504 | 2.406661
23.55697 | 38.9336 | 38.85566 | 34.63577 | 0.07794126 | 1.798718 | 2.421172
23.56697 | 38.9143 | 38.84972 | 34.61296 | 0.06458412 | 1.800939 | 2.435819
23.57697 | 38.874 | 38.84389 | 34.59014 | 0.03010683 | 1.803164 | 2.450585
23.58697 | 38.8216 | 38.83819 | 34.56733 | -0.01659163 | 1.805394 | 2.465472
23.59697 | 38.771 | 38.83261 | 34.5445 | -0.06161299 | 1.807628 | 2.48048
23.60697 | 38.735 | 38.82716 | 34.52168 | -0.09215696 | 1.809866 | 2.495611
23.61696 | 38.6874 | 38.82183 | 34.49887 | -0.1344318 | 1.812107 | 2.510851
23.62696 | 38.654 | 38.81663 | 34.47604 | -0.1626264 | 1.814354 | 2.526231
23.63696 | 38.6031 | 38.81155 | 34.45321 | -0.2084485 | 1.816606 | 2.541737
23.64696 | 38.5511 | 38.8066 | 34.43037 | -0.2554985 | 1.818863 | 2.557369
23.65696 | 38.4895 | 38.80178 | 34.40752 | -0.3122781 | 1.821124 | 2.573131
23.66696 | 38.4474 | 38.79709 | 34.38468 | -0.3496881 | 1.823389 | 2.589021
23.67695 | 38.4086 | 38.79254 | 34.36185 | -0.383935 | 1.825657 | 2.605027
23.68695 | 38.3549 | 38.78811 | 34.339 | -0.4332096 | 1.827931 | 2.62118
23.69695 | 38.2997 | 38.78382 | 34.31614 | -0.4841189 | 1.83021 | 2.637466
23.70695 | 38.2573 | 38.77966 | 34.29328 | -0.5223633 | 1.832494 | 2.653886
23.71695 | 38.216 | 38.77564 | 34.27042 | -0.559645 | 1.834782 | 2.670442
23.72695 | 38.1653 | 38.77176 | 34.24756 | -0.606464 | 1.837074 | 2.687133
23.73694 | 38.1067 | 38.76802 | 34.22471 | -0.661325 | 1.839369 | 2.703945
23.74694 | 38.0424 | 38.76442 | 34.20184 | -0.7220237 | 1.841671 | 2.720914
23.75694 | 38.0138 | 38.76096 | 34.17896 | -0.7471639 | 1.843978 | 2.738022
23.76694 | 37.9772 | 38.75765 | 34.15609 | -0.7804475 | 1.846289 | 2.755272
23.77694 | 37.9359 | 38.75448 | 34.13321 | -0.8185763 | 1.848605 | 2.772665
23.78694 | 37.8723 | 38.75145 | 34.11032 | -0.8791497 | 1.850925 | 2.790202
23.79693 | 37.8282 | 38.74857 | 34.08746 | -0.9203716 | 1.853248 | 2.807864
23.80693 | 37.7904 | 38.74584 | 34.06457 | -0.9554396 | 1.855578 | 2.825691
23.81693 | 37.7582 | 38.74326 | 34.04168 | -0.985057 | 1.857912 | 2.843666
23.82693 | 37.7073 | 38.74083 | 34.01878 | -1.033525 | 1.860251 | 2.86179
23.83693 | 37.6614 | 38.73855 | 33.99589 | -1.077145 | 1.862595 | 2.880063
23.84692 | 37.6393 | 38.73642 | 33.97301 | -1.097122 | 1.864942 | 2.898471
23.85692 | 37.5946 | 38.73445 | 33.95011 | -1.13985 | 1.867295 | 2.917048
23.86692 | 37.555 | 38.73263 | 33.9272 | -1.177634 | 1.869653 | 2.935779
23.87692 | 37.525 | 38.73098 | 33.90429 | -1.205976 | 1.872016 | 2.954666
23.88692 | 37.4784 | 38.72948 | 33.88138 | -1.251076 | 1.874384 | 2.973708
23.89692 | 37.4674 | 38.72814 | 33.85847 | -1.260737 | 1.876756 | 2.992909
23.90691 | 37.4332 | 38.72696 | 33.83558 | -1.29376 | 1.879131 | 3.01225
23.91691 | 37.3912 | 38.72595 | 33.81266 | -1.334745 | 1.881514 | 3.031769
23.92691 | 37.3475 | 38.72509 | 33.78974 | -1.377594 | 1.883901 | 3.051451
23.93691 | 37.316 | 38.72441 | 33.76682 | -1.408408 | 1.886293 | 3.071295
23.94691 | 37.3066 | 38.72389 | 33.7439 | -1.417289 | 1.888689 | 3.091304
23.95691 | 37.2835 | 38.72354 | 33.72097 | -1.440039 | 1.891091 | 3.111478
23.9669 | 37.2402 | 38.72336 | 33.69806 | -1.483158 | 1.893495 | 3.1318
23.9769 | 37.2205 | 38.72335 | 33.67513 | -1.502848 | 1.895907 | 3.152309
23.9869 | 37.1912 | 38.72351 | 33.6522 | -1.53231 | 1.898323 | 3.172988
23.9969 | 37.1968 | 38.72385 | 33.62926 | -1.527046 | 1.900744 | 3.193837
24.0069 | 37.1379 | 38.72436 | 33.60633 | -1.586458 | 1.90317 | 3.21486
24.0169 | 37.1238 | 38.72505 | 33.58339 | -1.601245 | 1.905602 | 3.236055
24.02689 | 37.0893 | 38.72591 | 33.56047 | -1.636611 | 1.908035 | 3.257405
24.03689 | 37.0805 | 38.72696 | 33.53753 | -1.646455 | 1.910477 | 3.278951
24.04689 | 37.0473 | 38.72818 | 33.51458 | -1.680881 | 1.912923 | 3.300675
24.05689 | 37.0212 | 38.72959 | 33.49164 | -1.708388 | 1.915374 | 3.322578
24.06689 | 36.999 | 38.73118 | 33.46869 | -1.732179 | 1.91783 | 3.344661
24.07689 | 37 | 38.73295 | 33.44574 | -1.732955 | 1.920292 | 3.366925
24.08688 | 36.9694 | 38.73492 | 33.42281 | -1.765515 | 1.922755 | 3.389351
24.09688 | 36.9422 | 38.73706 | 33.39986 | -1.794864 | 1.925227 | 3.411982
24.10688 | 36.9424 | 38.7394 | 33.3769 | -1.797003 | 1.927704 | 3.434799
24.11688 | 36.9193 | 38.74193 | 33.35394 | -1.822632 | 1.930185 | 3.457802
24.12688 | 36.8735 | 38.74465 | 33.33099 | -1.871152 | 1.932672 | 3.480994
24.13688 | 36.8761 | 38.74756 | 33.30803 | -1.871465 | 1.935164 | 3.504375
24.14687 | 36.8493 | 38.75067 | 33.28509 | -1.90137 | 1.937658 | 3.527924
24.15687 | 36.8496 | 38.75397 | 33.26213 | -1.904373 | 1.94016 | 3.551687
24.16687 | 36.8211 | 38.75747 | 33.23916 | -1.936373 | 1.942668 | 3.575644
24.17687 | 36.8008 | 38.76117 | 33.2162 | -1.960371 | 1.945181 | 3.599795
24.18687 | 36.7934 | 38.76507 | 33.19323 | -1.971669 | 1.947698 | 3.624142
24.19687 | 36.7677 | 38.76917 | 33.17026 | -2.001468 | 1.950221 | 3.648686
24.20686 | 36.7667 | 38.77346 | 33.14732 | -2.006762 | 1.952747 | 3.673399
24.21686 | 36.7402 | 38.77797 | 33.12434 | -2.037766 | 1.955281 | 3.698341
24.22686 | 36.7183 | 38.78268 | 33.10137 | -2.06438 | 1.957819 | 3.723487
24.23686 | 36.7145 | 38.7876 | 33.0784 | -2.073096 | 1.960363 | 3.748832
24.24686 | 36.7001 | 38.79272 | 33.05543 | -2.092619 | 1.962913 | 3.774379
24.25685 | 36.6995 | 38.79804 | 33.03248 | -2.098541 | 1.965465 | 3.800101
24.26685 | 36.6477 | 38.80358 | 33.0095 | -2.155882 | 1.968025 | 3.826058
24.27685 | 36.6427 | 38.80933 | 32.98652 | -2.166634 | 1.97059 | 3.852221
24.28685 | 36.6288 | 38.8153 | 32.96355 | -2.186499 | 1.973161 | 3.878592
24.29685 | 36.6206 | 38.82148 | 32.94057 | -2.200876 | 1.975737 | 3.905172
24.30685 | 36.6106 | 38.82787 | 32.91759 | -2.217268 | 1.978318 | 3.931962
24.31684 | 36.606 | 38.83447 | 32.89463 | -2.22847 | 1.980903 | 3.958937
24.32684 | 36.5887 | 38.84129 | 32.87165 | -2.252594 | 1.983495 | 3.986149
24.33684 | 36.5841 | 38.84834 | 32.84867 | -2.264235 | 1.986092 | 4.013575
24.34684 | 36.5924 | 38.8556 | 32.82569 | -2.263196 | 1.988695 | 4.041215
24.35684 | 36.5533 | 38.86308 | 32.8027 | -2.309777 | 1.991304 | 4.069069
24.36684 | 36.5582 | 38.87078 | 32.77972 | -2.312578 | 1.993918 | 4.09714
24.37683 | 36.5358 | 38.87869 | 32.75676 | -2.342893 | 1.996535 | 4.125399
24.38683 | 36.5368 | 38.88684 | 32.73377 | -2.350039 | 1.999161 | 4.153904
24.39683 | 36.5311 | 38.89521 | 32.71079 | -2.364107 | 2.001791 | 4.182627
24.40683 | 36.517 | 38.9038 | 32.6878 | -2.386801 | 2.004427 | 4.21157
24.41683 | 36.5256 | 38.91262 | 32.66482 | -2.387019 | 2.007069 | 4.240732
24.42683 | 36.5175 | 38.92167 | 32.64183 | -2.404165 | 2.009717 | 4.270117
24.43682 | 36.5194 | 38.93092 | 32.61887 | -2.411525 | 2.012367 | 4.299691
24.44682 | 36.4987 | 38.94042 | 32.59588 | -2.441724 | 2.015025 | 4.329518
24.45682 | 36.5046 | 38.95015 | 32.57289 | -2.445551 | 2.01769 | 4.359568
24.46682 | 36.5064 | 38.96011 | 32.54991 | -2.453706 | 2.020359 | 4.389841
24.47682 | 36.4952 | 38.97029 | 32.52692 | -2.475092 | 2.023035 | 4.420338
24.48682 | 36.508 | 38.98071 | 32.50393 | -2.472708 | 2.025716 | 4.45106
24.49681 | 36.5025 | 38.99134 | 32.48097 | -2.488844 | 2.0284 | 4.481977
24.50681 | 36.5082 | 39.00222 | 32.45798 | -2.49402 | 2.031093 | 4.513148
24.51681 | 36.495 | 39.01333 | 32.43499 | -2.518327 | 2.033791 | 4.544545
24.52681 | 36.504 | 39.02467 | 32.412 | -2.520667 | 2.036495 | 4.576168
24.53681 | 36.4958 | 39.03624 | 32.38902 | -2.540438 | 2.039205 | 4.608018
24.54681 | 36.4966 | 39.04804 | 32.36603 | -2.551441 | 2.04192 | 4.640093
24.5568 | 36.5024 | 39.06006 | 32.34306 | -2.557665 | 2.044639 | 4.672362
24.5668 | 36.5071 | 39.07233 | 32.32008 | -2.565233 | 2.047366 | 4.70489
24.5768 | 36.4952 | 39.08483 | 32.29709 | -2.589633 | 2.050099 | 4.737644
24.5868 | 36.4993 | 39.09756 | 32.2741 | -2.598265 | 2.052838 | 4.770624
24.5968 | 36.5068 | 39.11053 | 32.25112 | -2.603729 | 2.055583 | 4.80383
24.6068 | 36.5186 | 39.12372 | 32.22813 | -2.605125 | 2.058333 | 4.837262
24.61679 | 36.5016 | 39.13714 | 32.20517 | -2.63554 | 2.061087 | 4.870887
24.62679 | 36.4932 | 39.1508 | 32.18218 | -2.657599 | 2.063849 | 4.904768
24.63679 | 36.5009 | 39.16469 | 32.1592 | -2.66379 | 2.066618 | 4.938875
24.64679 | 36.5081 | 39.17881 | 32.13621 | -2.67071 | 2.069392 | 4.973206
24.65679 | 36.5132 | 39.19316 | 32.11323 | -2.67996 | 2.072172 | 5.007759
24.66678 | 36.5184 | 39.20773 | 32.09027 | -2.689326 | 2.074955 | 5.042502
24.67678 | 36.5078 | 39.22253 | 32.06729 | -2.714732 | 2.077747 | 5.0775
24.68678 | 36.5274 | 39.23757 | 32.0443 | -2.710167 | 2.080546 | 5.112718
24.69678 | 36.5386 | 39.25283 | 32.02132 | -2.714229 | 2.08335 | 5.148157
24.70678 | 36.5363 | 39.26832 | 31.99834 | -2.732016 | 2.08616 | 5.183815
24.71678 | 36.5397 | 39.28403 | 31.97536 | -2.744327 | 2.088976 | 5.219689
24.72677 | 36.5355 | 39.29995 | 31.95241 | -2.764446 | 2.091796 | 5.255744
24.73677 | 36.5229 | 39.3161 | 31.92943 | -2.793201 | 2.094625 | 5.29205
24.74677 | 36.5531 | 39.33248 | 31.90645 | -2.779376 | 2.09746 | 5.328567
24.75677 | 36.5534 | 39.34907 | 31.88347 | -2.79567 | 2.1003 | 5.365297
24.76677 | 36.5485 | 39.36588 | 31.8605 | -2.817381 | 2.103148 | 5.402236
24.77677 | 36.563 | 39.38291 | 31.83752 | -2.819907 | 2.106001 | 5.439383
24.78676 | 36.5632 | 39.40012 | 31.81457 | -2.836923 | 2.108857 | 5.476693
24.79676 | 36.5961 | 39.41757 | 31.7916 | -2.821472 | 2.111723 | 5.514249
24.80676 | 36.5857 | 39.43523 | 31.76863 | -2.84953 | 2.114594 | 5.552007
24.81676 | 36.5842 | 39.45309 | 31.74566 | -2.868893 | 2.117472 | 5.589962
24.82676 | 36.5628 | 39.47116 | 31.72269 | -2.908361 | 2.120357 | 5.628114
24.83676 | 36.5969 | 39.48944 | 31.69972 | -2.892535 | 2.123248 | 5.666466
24.84675 | 36.5849 | 39.50788 | 31.67678 | -2.922978 | 2.126142 | 5.704959
24.85675 | 36.604 | 39.52654 | 31.65381 | -2.922539 | 2.129045 | 5.743682
24.86675 | 36.6008 | 39.54539 | 31.63085 | -2.944593 | 2.131955 | 5.78259
24.87675 | 36.6022 | 39.56444 | 31.60789 | -2.962236 | 2.13487 | 5.821679
24.88675 | 36.5936 | 39.58366 | 31.58493 | -2.990065 | 2.137793 | 5.860946
24.89675 | 36.6209 | 39.60307 | 31.56197 | -2.982174 | 2.140722 | 5.900387
24.90674 | 36.6292 | 39.62264 | 31.53903 | -2.993445 | 2.143654 | 5.93996
24.91674 | 36.6441 | 39.64241 | 31.51607 | -2.998307 | 2.146596 | 5.979738
24.92674 | 36.669 | 39.66234 | 31.49312 | -2.99334 | 2.149544 | 6.019677
24.93674 | 36.6534 | 39.68244 | 31.47017 | -3.029039 | 2.152498 | 6.059775
24.94674 | 36.6748 | 39.7027 | 31.44721 | -3.0279 | 2.155459 | 6.100027
24.95674 | 36.7066 | 39.72312 | 31.42426 | -3.016517 | 2.158427 | 6.140426
24.96673 | 36.6954 | 39.74367 | 31.40134 | -3.048267 | 2.161398 | 6.180931
24.97673 | 36.7443 | 39.76438 | 31.37839 | -3.020084 | 2.164379 | 6.221614
24.98673 | 36.7492 | 39.78524 | 31.35545 | -3.036043 | 2.167366 | 6.26243
24.99673 | 36.7549 | 39.80624 | 31.3325 | -3.051339 | 2.17036 | 6.303375
25.00673 | 36.7839 | 39.82737 | 31.30956 | -3.043465 | 2.173361 | 6.344442
25.01673 | 36.8213 | 39.84862 | 31.28662 | -3.027317 | 2.176368 | 6.385627
25.02672 | 36.8281 | 39.86997 | 31.26371 | -3.041866 | 2.179379 | 6.426879
25.03672 | 36.8522 | 39.89145 | 31.24077 | -3.039251 | 2.182399 | 6.468279
25.04672 | 36.8888 | 39.91304 | 31.21784 | -3.024243 | 2.185426 | 6.509777
25.05672 | 36.8798 | 39.93474 | 31.19491 | -3.054936 | 2.18846 | 6.551367
25.06672 | 36.9088 | 39.95652 | 31.17198 | -3.047723 | 2.191501 | 6.593043
25.07671 | 36.9666 | 39.97837 | 31.14908 | -3.011775 | 2.194545 | 6.634754
25.08671 | 36.9812 | 40.00033 | 31.12615 | -3.019128 | 2.197599 | 6.676578
25.09671 | 37.0159 | 40.02235 | 31.10323 | -3.006453 | 2.20066 | 6.718464
25.10671 | 37.0445 | 40.04444 | 31.08031 | -2.999942 | 2.203728 | 6.760406
25.11671 | 37.06 | 40.06659 | 31.05739 | -3.006588 | 2.206803 | 6.802395
25.12671 | 37.1328 | 40.08878 | 31.03447 | -2.955982 | 2.209884 | 6.844424
25.1367 | 37.1276 | 40.111 | 31.01158 | -2.983396 | 2.21297 | 6.886443
25.1467 | 37.1694 | 40.13326 | 30.98867 | -2.963863 | 2.216065 | 6.928526
25.1567 | 37.2113 | 40.15555 | 30.96576 | -2.944253 | 2.219167 | 6.970623
25.1667 | 37.2566 | 40.17786 | 30.94286 | -2.921257 | 2.222276 | 7.012723
25.1767 | 37.2981 | 40.20017 | 30.91995 | -2.902066 | 2.225393 | 7.05482
25.1867 | 37.3537 | 40.22247 | 30.89705 | -2.868772 | 2.228516 | 7.096903
25.19669 | 37.3452 | 40.24474 | 30.87418 | -2.899541 | 2.231643 | 7.138921
25.20669 | 37.4074 | 40.26701 | 30.85128 | -2.859608 | 2.23478 | 7.180947
25.21669 | 37.4375 | 40.28924 | 30.82839 | -2.851741 | 2.237924 | 7.222929
25.22669 | 37.4955 | 40.31143 | 30.8055 | -2.81593 | 2.241075 | 7.264857
25.23669 | 37.5475 | 40.33356 | 30.78261 | -2.786064 | 2.244234 | 7.306721
25.24669 | 37.5774 | 40.35563 | 30.75972 | -2.778232 | 2.247399 | 7.348508
25.25668 | 37.6311 | 40.3776 | 30.73687 | -2.746505 | 2.250569 | 7.39017
25.26668 | 37.6865 | 40.39951 | 30.71399 | -2.71301 | 2.253749 | 7.431775
25.27668 | 37.7287 | 40.42132 | 30.69111 | -2.692616 | 2.256936 | 7.473271
25.28668 | 37.76 | 40.44301 | 30.66824 | -2.683012 | 2.26013 | 7.514646
25.29668 | 37.8484 | 40.46459 | 30.64537 | -2.616185 | 2.263331 | 7.555888
25.30668 | 37.8649 | 40.48603 | 30.6225 | -2.621126 | 2.26654 | 7.596988
25.31667 | 37.9458 | 40.5073 | 30.59966 | -2.561499 | 2.269753 | 7.637889
25.32667 | 38.0056 | 40.52843 | 30.57679 | -2.522834 | 2.272976 | 7.678663
25.33667 | 38.0712 | 40.5494 | 30.55394 | -2.478197 | 2.276207 | 7.719254
25.34667 | 38.1134 | 40.57018 | 30.53108 | -2.456777 | 2.279445 | 7.759651
25.35667 | 38.1873 | 40.59076 | 30.50823 | -2.403459 | 2.28269 | 7.79984
25.36667 | 38.2351 | 40.61113 | 30.48538 | -2.376033 | 2.285943 | 7.83981
25.37666 | 38.3299 | 40.63126 | 30.46256 | -2.301364 | 2.2892 | 7.879506
25.38666 | 38.3712 | 40.65118 | 30.43972 | -2.279977 | 2.292467 | 7.918995
25.39666 | 38.4598 | 40.67084 | 30.41688 | -2.21104 | 2.295742 | 7.958222
25.40666 | 38.5325 | 40.69024 | 30.39404 | -2.15774 | 2.299025 | 7.997175
25.41666 | 38.6084 | 40.70936 | 30.37121 | -2.100963 | 2.302315 | 8.035839
25.42666 | 38.6944 | 40.72819 | 30.34838 | -2.033793 | 2.305612 | 8.074201
25.43665 | 38.7994 | 40.74669 | 30.32558 | -1.947294 | 2.308914 | 8.112203
25.44665 | 38.8572 | 40.7649 | 30.30276 | -1.9077 | 2.312227 | 8.149918
25.45665 | 38.9789 | 40.78277 | 30.27994 | -1.803872 | 2.315547 | 8.187288
25.46665 | 39.0598 | 40.80029 | 30.25712 | -1.740494 | 2.318875 | 8.224297
25.47665 | 39.1528 | 40.81745 | 30.23431 | -1.664654 | 2.32221 | 8.260933
25.48664 | 39.2539 | 40.83422 | 30.21153 | -1.580322 | 2.32555 | 8.297145
25.49664 | 39.345 | 40.85061 | 30.18872 | -1.505612 | 2.328901 | 8.332988
25.50664 | 39.4348 | 40.8666 | 30.16592 | -1.431797 | 2.33226 | 8.368414
25.51664 | 39.5526 | 40.88216 | 30.14313 | -1.329561 | 2.335626 | 8.403408
25.52664 | 39.6664 | 40.89729 | 30.12033 | -1.230888 | 2.339 | 8.437953
25.53664 | 39.7578 | 40.91197 | 30.09755 | -1.154165 | 2.342382 | 8.472037
25.54663 | 39.9093 | 40.92616 | 30.07478 | -1.016864 | 2.345768 | 8.505612
25.55663 | 39.994 | 40.9399 | 30.052 | -0.9458967 | 2.349166 | 8.538727
25.56663 | 40.1586 | 40.95313 | 30.02923 | -0.794534 | 2.352571 | 8.571336
25.57663 | 40.2868 | 40.96586 | 30.00645 | -0.6790629 | 2.355984 | 8.603425
25.58663 | 40.4084 | 40.97807 | 29.98368 | -0.5696679 | 2.359406 | 8.634977
25.59663 | 40.541 | 40.98974 | 29.96092 | -0.4487361 | 2.362835 | 8.665981
25.60662 | 40.699 | 41.00084 | 29.93818 | -0.301837 | 2.366268 | 8.696386
25.61662 | 40.8277 | 41.01139 | 29.91543 | -0.1836867 | 2.369714 | 8.726247
25.62662 | 41.0126 | 41.02135 | 29.89267 | -0.008754868 | 2.373167 | 8.755514
25.63662 | 41.1549 | 41.03073 | 29.86993 | 0.1241706 | 2.376628 | 8.784176
25.64662 | 41.3037 | 41.03949 | 29.84718 | 0.2642075 | 2.380097 | 8.812214
25.65662 | 41.4794 | 41.04764 | 29.82444 | 0.4317647 | 2.383575 | 8.839619
25.66661 | 41.6348 | 41.05513 | 29.80173 | 0.5796654 | 2.387056401 | 8.866349
25.67661 | 41.8062 | 41.06199 | 29.779 | 0.7442072 | 2.39055 | 8.892445
25.68661 | 42.0169 | 41.06819 | 29.75627 | 0.9487108 | 2.394052 | 8.917866
25.69661 | 42.1466 | 41.07371 | 29.73355 | 1.07289 | 2.397562 | 8.942599
25.70661 | 42.3575 | 41.07854 | 29.71083 | 1.278956 | 2.40108 | 8.966632
25.71661 | 42.5459 | 41.08268 | 29.68812 | 1.463224 | 2.404607 | 8.989951
25.7266 | 42.7142 | 41.08609 | 29.66543 | 1.628106 | 2.408138 | 9.012524
25.7366 | 42.9272 | 41.08879 | 29.64273 | 1.838408 | 2.411681 | 9.034383
25.7466 | 43.0867 | 41.09075 | 29.62003 | 1.995946 | 2.415232 | 9.055493
25.7566 | 43.2883 | 41.09197 | 29.59733 | 2.196331 | 2.418792 | 9.075843
25.7666 | 43.4863 | 41.09243 | 29.57464 | 2.393874 | 2.42236 | 9.095423
25.7766 | 43.6807 | 41.09212 | 29.55196 | 2.588585 | 2.425936 | 9.114221
25.78659 | 43.8509 | 41.09103 | 29.5293 | 2.759872 | 2.429518 | 9.132211
25.79659 | 44.0616 | 41.08915 | 29.50662 | 2.972447 | 2.433112 | 9.149418
25.80659 | 44.2641 | 41.08648 | 29.48395 | 3.177622 | 2.436713 | 9.165813
25.81659 | 44.4452 | 41.083 | 29.46129 | 3.362202 | 2.440324 | 9.181388
25.82659 | 44.6356 | 41.0787 | 29.43862 | 3.556897 | 2.443943 | 9.196137
25.83658 | 44.8185 | 41.07359 | 29.41599 | 3.744912 | 2.447566 | 9.210032
25.84658 | 45.0185 | 41.06764 | 29.39334 | 3.95086 | 2.451203 | 9.223098
25.85658 | 45.1777 | 41.06085 | 29.37069 | 4.116848 | 2.454847 | 9.235313
25.86658 | 45.3517 | 41.05322 | 29.34805 | 4.298482 | 2.458501 | 9.246667
25.87658 | 45.5382 | 41.04473 | 29.32541 | 4.493466 | 2.462163 | 9.257158
25.88658 | 45.7047 | 41.03539 | 29.30278 | 4.66931 | 2.465834 | 9.266775
25.89657 | 45.8562 | 41.0252 | 29.28018 | 4.831003 | 2.46951 | 9.275509
25.90657 | 46.0318 | 41.01412 | 29.25756 | 5.017676 | 2.473198 | 9.283369
25.91657 | 46.1467 | 41.00218 | 29.23494 | 5.144521 | 2.476895 | 9.290343
25.92657 | 46.289 | 40.98936 | 29.21233 | 5.299643 | 2.480601 | 9.296426
25.93657 | 46.4114 | 40.97566 | 29.18972 | 5.435744 | 2.484316 | 9.301615
25.94657 | 46.5353 | 40.96107 | 29.16712 | 5.574227 | 2.48804 | 9.305909
25.95656 | 46.6257 | 40.94562 | 29.14455 | 5.680081 | 2.491768 | 9.309299
25.96656 | 46.7261 | 40.92926 | 29.12196 | 5.796835 | 2.49551 | 9.311792
25.97656 | 46.7997 | 40.91202 | 29.09938 | 5.887681 | 2.49926 | 9.313381
25.98656 | 46.8959 | 40.89389 | 29.0768 | 6.002014 | 2.50302 | 9.314067
25.99656 | 46.9414 | 40.87486 | 29.05423 | 6.066537 | 2.506788 | 9.313848
26.00656 | 46.9928 | 40.85495 | 29.03166 | 6.137849 | 2.510566 | 9.312726
26.01655 | 47.0366 | 40.83417 | 29.00912 | 6.202427 | 2.514349 | 9.310705
26.02655 | 47.0367 | 40.81249 | 28.98656 | 6.224214 | 2.518144 | 9.307779
26.03655 | 47.0483 | 40.78991 | 28.96401 | 6.258386 | 2.521949 | 9.303953
26.04655 | 47.0367 | 40.76646 | 28.94147 | 6.270242 | 2.525764 | 9.299228
26.05655 | 47.0264 | 40.74212 | 28.91893 | 6.284278 | 2.529587 | 9.293608
26.06655 | 46.9946 | 40.71691 | 28.89639 | 6.277691 | 2.533419 | 9.287096
26.07654 | 46.9279 | 40.69085 | 28.87389 | 6.23705 | 2.537258 | 9.279705
26.08654 | 46.871 | 40.6639 | 28.85137 | 6.207104 | 2.541109 | 9.271422
26.09654 | 46.7993 | 40.63608 | 28.82885 | 6.163222 | 2.544969 | 9.26226
26.10654 | 46.7059 | 40.6074 | 28.80634 | 6.098498 | 2.548839 | 9.252225
26.11654 | 46.6032 | 40.57787 | 28.78383 | 6.025326 | 2.552718 | 9.241322
26.12654 | 46.5051 | 40.5475 | 28.76133 | 5.957603 | 2.556607 | 9.229555
26.13653 | 46.377 | 40.51631 | 28.73886 | 5.860685 | 2.560501 | 9.216949
26.14653 | 46.2412 | 40.48427 | 28.71638 | 5.756931 | 2.564409 | 9.203483
26.15653 | 46.093 | 40.4514 | 28.6939 | 5.641602 | 2.568326 | 9.189175
26.16653 | 45.9437 | 40.41771 | 28.67142 | 5.525989 | 2.572253 | 9.174036
26.17653 | 45.7675 | 40.38322 | 28.64895 | 5.384285 | 2.576189 | 9.158073
26.18653 | 45.572 | 40.34792 | 28.62649 | 5.224079 | 2.580135 | 9.141295
26.19652 | 45.3894 | 40.31187 | 28.60406 | 5.077525 | 2.584086 | 9.123731
26.20652 | 45.1994 | 40.27501 | 28.58161 | 4.924388 | 2.588052 | 9.105354
26.21652 | 44.9791 | 40.23738 | 28.55916 | 4.74172 | 2.592026 | 9.08619
26.22652 | 44.7891 | 40.19899 | 28.53673 | 4.590111 | 2.596011 | 9.066253
26.23652 | 44.5523 | 40.15985 | 28.51429 | 4.39245 | 2.600006 | 9.04555
26.24651 | 44.34 | 40.12002 | 28.49189 | 4.219985 | 2.604006 | 9.024118
26.25651 | 44.1155 | 40.07941 | 28.46947 | 4.036086 | 2.60802 | 9.001922
26.26651 | 43.8754 | 40.0381 | 28.44706 | 3.8373 | 2.612044 | 8.978996
26.27651 | 43.6368 | 39.99608 | 28.42465 | 3.640717 | 2.616078 | 8.955351
26.28651 | 43.4214 | 39.95338 | 28.40226 | 3.468022 | 2.620121 | 8.931002
26.29651 | 43.1329 | 39.91 | 28.37986 | 3.222903 | 2.624175 | 8.90596
26.3065 | 42.9246 | 39.866 | 28.3575 | 3.058604 | 2.628235 | 8.880263
26.3165 | 42.6805 | 39.8213 | 28.33512 | 2.8592 | 2.632308 | 8.853873
26.3265 | 42.431 | 39.77597 | 28.31275 | 2.655031 | 2.636392 | 8.826831
26.3365 | 42.2006 | 39.73001 | 28.29038 | 2.470587 | 2.640486 | 8.799147
26.3465 | 41.9716 | 39.68345 | 28.26802 | 2.288152 | 2.64459 | 8.770838
26.3565 | 41.7162 | 39.63629 | 28.24567 | 2.079913 | 2.648705 | 8.741916
26.36649 | 41.4807 | 39.58859 | 28.22334 | 1.892108 | 2.652825 | 8.712425
26.37649 | 41.2405 | 39.54028 | 28.201 | 1.700218 | 2.65696 | 8.682319
26.38649 | 41.0196 | 39.49142 | 28.17867 | 1.528181 | 2.661105 | 8.651643
26.39649 | 40.8132 | 39.44202 | 28.15634 | 1.371184 | 2.66526 | 8.620412
26.40649 | 40.5624 | 39.39209 | 28.13403 | 1.170309 | 2.669426 | 8.58864
26.41649 | 40.3621 | 39.34165 | 28.11171 | 1.020445 | 2.673602 | 8.55634
26.42648 | 40.1415 | 39.29077 | 28.08943 | 0.8507253 | 2.677784 | 8.52356
26.43648 | 39.9172 | 39.23936 | 28.06713 | 0.6778363 | 2.681981 | 8.490251
26.44648 | 39.7389 | 39.18749 | 28.04484 | 0.5514127 | 2.686188 | 8.456458
26.45648 | 39.5366 | 39.13516 | 28.02256 | 0.4014397 | 2.690406 | 8.422197
26.46648 | 39.3285 | 39.0824 | 28.00028 | 0.2461019 | 2.694635 | 8.387484
26.47648 | 39.1535 | 39.02921 | 27.97801 | 0.1242857 | 2.698874 | 8.352331
26.48647 | 38.9589 | 38.97568 | 27.95577 | -0.01677733 | 2.703119 | 8.316789
26.49647 | 38.7689 | 38.9217 | 27.93351 | -0.1527965 | 2.70738 | 8.280804
26.50647 | 38.6219 | 38.86734 | 27.91126 | -0.2454385 | 2.711651 | 8.244423
26.51647 | 38.417 | 38.81262 | 27.88902 | -0.3956184 | 2.715933 | 8.207662
26.52647 | 38.2781 | 38.75755 | 27.86679 | -0.4794501 | 2.720225 | 8.170535
26.53647 | 38.1026 | 38.70215 | 27.84456 | -0.5995497 | 2.724528 | 8.133058
26.54646 | 37.9458 | 38.64649 | 27.82237 | -0.7006851 | 2.728839 | 8.09528
26.55646 | 37.8016 | 38.59046 | 27.80015 | -0.7888619 | 2.733164 | 8.057144
26.56646 | 37.66 | 38.53415 | 27.77795 | -0.8741489 | 2.7375 | 8.0187
26.57646 | 37.5094 | 38.47756 | 27.75575 | -0.9681593 | 2.741847 | 7.97996
26.58646 | 37.3884 | 38.42071 | 27.73356 | -1.032308 | 2.746205 | 7.94094
26.59646 | 37.2399 | 38.36361 | 27.71138 | -1.12371 | 2.750574 | 7.901655
26.60645 | 37.103 | 38.30633 | 27.68923 | -1.203333 | 2.75495 | 7.862154
26.61645 | 36.9888 | 38.24878 | 27.66706 | -1.259979 | 2.759341 | 7.822376
26.62645 | 36.8496 | 38.19102 | 27.6449 | -1.341418 | 2.763743 | 7.782372
26.63645 | 36.7381 | 38.13306 | 27.62275 | -1.394963 | 2.768157 | 7.742156
26.64645 | 36.6189 | 38.07493 | 27.60061 | -1.456027 | 2.772582 | 7.70174
26.65644 | 36.5019 | 38.01669 | 27.57849 | -1.514787 | 2.777014 | 7.661181
26.66644 | 36.4143 | 37.95823 | 27.55636 | -1.543929 | 2.781461 | 7.620405
26.67644 | 36.3049 | 37.89963 | 27.53424 | -1.594728 | 2.78592 | 7.579466
26.68644 | 36.2015 | 37.8409 | 27.51213 | -1.639396 | 2.79039 | 7.538377
26.69644 | 36.1139 | 37.78205 | 27.49002 | -1.668146 | 2.794872 | 7.497151
26.70644 | 36.0108 | 37.72309 | 27.46793 | -1.71229 | 2.799365 | 7.455799
26.71643 | 35.9102 | 37.6641 | 27.44586 | -1.753898 | 2.803864 | 7.414375
26.72643 | 35.8208 | 37.60497 | 27.42378 | -1.784165 | 2.808381 | 7.372807
26.73643 | 35.7064 | 37.54576 | 27.4017 | -1.839361 | 2.812909 | 7.33115
26.74643 | 35.6479 | 37.4865 | 27.37964 | -1.838597 | 2.817448 | 7.289412
26.75643 | 35.5777 | 37.42718 | 27.35758 | -1.849483 | 2.821999 | 7.247605
26.76643 | 35.4837 | 37.36783 | 27.33553 | -1.884131 | 2.826561 | 7.20574
26.77642 | 35.4241 | 37.30851 | 27.31351 | -1.884409 | 2.831131 | 7.163867
26.78642 | 35.3445 | 37.24911 | 27.29148 | -1.904612 | 2.835718 | 7.121917
26.79642 | 35.25 | 37.18971 | 27.26945 | -1.939705 | 2.840316 | 7.079939
26.80642 | 35.2172 | 37.1303 | 27.24743 | -1.913103 | 2.844926 | 7.037942
26.81642 | 35.1403 | 37.07091 | 27.22543 | -1.930611 | 2.849548 | 6.995938
26.82642 | 35.0868 | 37.01154 | 27.20342 | -1.92474 | 2.854181 | 6.953934
26.83641 | 35.0442 | 36.95226 | 27.18145 | -1.908061 | 2.858823 | 6.911984
26.84641 | 34.9693 | 36.89296 | 27.15947 | -1.92366 | 2.86348 | 6.87001
26.85641 | 34.923 | 36.8337 | 27.13749 | -1.910703 | 2.86815 | 6.828059
26.86641 | 34.8704 | 36.77451 | 27.11553 | -1.90411 | 2.872833 | 6.786151
26.87641 | 34.7999 | 36.71538 | 27.09357 | -1.915478 | 2.877526 | 6.744284
26.88641 | 34.7878 | 36.65632 | 27.07162 | -1.868519 | 2.882233 | 6.702469
26.8964 | 34.7299 | 36.5974 | 27.0497 | -1.867499 | 2.886947 | 6.660755
26.9064 | 34.6767 | 36.53851 | 27.02776 | -1.861809 | 2.891678 | 6.619068
26.9164 | 34.6552 | 36.47971 | 27.00584 | -1.824514 | 2.896422 | 6.577454
26.9264 | 34.6154 | 36.42102 | 26.98392 | -1.805622 | 2.901178 | 6.535924
26.9364 | 34.566 | 36.36244 | 26.96201 | -1.796441 | 2.905945 | 6.494483
26.9464 | 34.5609 | 36.30397 | 26.94011 | -1.743075 | 2.910726 | 6.453136
26.95639 | 34.5242 | 36.24569 | 26.91824 | -1.721491 | 2.915514 | 6.411932
26.96639 | 34.515 | 36.18748 | 26.89636 | -1.672479 | 2.92032 | 6.370796
26.97639 | 34.4878 | 36.1294 | 26.87449 | -1.641602 | 2.925139 | 6.329775
26.98639 | 34.4524 | 36.07147 | 26.85262 | -1.619067 | 2.92997 | 6.288873
26.99639 | 34.4457 | 36.01368 | 26.83077 | -1.56798 | 2.934814 | 6.248099
27.00639 | 34.4346 | 35.95605 | 26.80892 | -1.521446 | 2.93967 | 6.207455
27.01638 | 34.4178 | 35.89863 | 26.7871 | -1.480826 | 2.944534 | 6.166987
27.02638 | 34.4322 | 35.84131 | 26.76528 | -1.409114 | 2.949416 | 6.126623
27.03638 | 34.405 | 35.78417 | 26.74345 | -1.37917 | 2.954311 | 6.086404
27.04638 | 34.4116 | 35.7272 | 26.72164 | -1.315599 | 2.959219 | 6.046337
27.05638 | 34.4062 | 35.67041 | 26.69984 | -1.264207 | 2.96414 | 6.006427
27.06637 | 34.4052 | 35.61385 | 26.67807 | -1.208653 | 2.969069 | 5.966715
27.07637 | 34.4246 | 35.55743 | 26.65628 | -1.132828 | 2.974016 | 5.927129
27.08637 | 34.4307 | 35.5012 | 26.63451 | -1.070496 | 2.978976 | 5.887712
27.09637 | 34.4368 | 35.44516 | 26.61274 | -1.008358 | 2.983949 | 5.848467
27.10637 | 34.4523 | 35.38932 | 26.59098 | -0.9370189 | 2.988935 | 5.8094
27.11637 | 34.4657 | 35.33368 | 26.56924 | -0.8679813 | 2.993935 | 5.770511
27.12636 | 34.4736 | 35.2783 | 26.54752 | -0.8047041 | 2.998943 | 5.731843
27.13636 | 34.5101 | 35.22308 | 26.52579 | -0.7129819 | 3.003969 | 5.693324
27.14636 | 34.5091 | 35.16807 | 26.50407 | -0.6589703 | 3.009009 | 5.654994
27.15636 | 34.5416 | 35.11327 | 26.48236 | -0.5716734 | 3.014061 | 5.616856
27.16636 | 34.5324 | 35.0587 | 26.46065 | -0.526296 | 3.019129 | 5.578913
27.17636 | 34.5513 | 35.00434 | 26.43896 | -0.4530387 | 3.024209 | 5.541169
27.18635 | 34.5726 | 34.95026 | 26.4173 | -0.3776569 | 3.029297 | 5.503661
27.19635 | 34.5835 | 34.89635 | 26.39562 | -0.3128482 | 3.034405 | 5.466319
27.20635 | 34.5922 | 34.84267 | 26.37396 | -0.2504676 | 3.039526 | 5.429181
27.21635 | 34.5973 | 34.78922 | 26.3523 | -0.1919171 | 3.044661 | 5.392251
27.22635 | 34.63 | 34.736 | 26.33066 | -0.1059967 | 3.049809 | 5.355529
27.23635 | 34.624 | 34.68301 | 26.30902 | -0.05901187 | 3.054972 | 5.319017
27.24634 | 34.6287 | 34.63032 | 26.28742 | -0.001621082 | 3.060143 | 5.282761
27.25634 | 34.6264 | 34.57781 | 26.2658 | 0.04859184 | 3.065333 | 5.246675
27.26634 | 34.6309 | 34.52554 | 26.24419 | 0.1053641 | 3.070538 | 5.210806
27.27634 | 34.6279 | 34.4735 | 26.22259 | 0.1543961 | 3.075757 | 5.175153
27.28634 | 34.6202 | 34.42171 | 26.20101 | 0.1984867 | 3.080988 | 5.139719
27.29634 | 34.6213 | 34.37017 | 26.17943 | 0.2511343 | 3.086235 | 5.104504
27.30633 | 34.6006 | 34.31891 | 26.15788 | 0.2816863 | 3.091491 | 5.069544
27.31633 | 34.5618 | 34.26786 | 26.13632 | 0.2939438 | 3.096766 | 5.03477
27.32633 | 34.5547 | 34.21704 | 26.11477 | 0.3376559 | 3.102055 | 5.000218
27.33633 | 34.5078 | 34.16648 | 26.09323 | 0.3413199 | 3.107359 | 4.965891
27.34633 | 34.4894 | 34.11616 | 26.0717 | 0.3732367 | 3.112677 | 4.931785
27.35633 | 34.4334 | 34.0661 | 26.05018 | 0.3673042 | 3.11801 | 4.897905
27.36632 | 34.3837 | 34.01633 | 26.02869 | 0.3673734 | 3.123352 | 4.864283
27.37632 | 34.3459 | 33.96676 | 26.00719 | 0.3791429 | 3.128713 | 4.830852
27.38632 | 34.3074 | 33.91744 | 25.9857 | 0.389962 | 3.13409 | 4.797647
27.39632 | 34.2344 | 33.86837 | 25.96422 | 0.3660299 | 3.139481 | 4.764669
27.40632 | 34.1685 | 33.81955 | 25.94275 | 0.3489472 | 3.144886 | 4.731916
27.41631 | 34.1023 | 33.77104 | 25.92131 | 0.3312632 | 3.150301 | 4.699424
27.42631 | 34.0339 | 33.72272 | 25.89986 | 0.311179 | 3.155737 | 4.667123
27.43631 | 33.9458 | 33.67465 | 25.87842 | 0.2711452 | 3.161187 | 4.635047
27.44631 | 33.8701 | 33.62684 | 25.85699 | 0.2432552 | 3.166653 | 4.603202
27.45631 | 33.7446 | 33.57928 | 25.83557 | 0.1653169 | 3.172133 | 4.57158
27.46631 | 33.6922 | 33.53197 | 25.81416 | 0.1602267 | 3.177628 | 4.540185
27.4763 | 33.5669 | 33.48496 | 25.79278 | 0.08193978 | 3.183133 | 4.509045
27.4863 | 33.4715 | 33.43815 | 25.77139 | 0.03334848 | 3.188658 | 4.478101
27.4963 | 33.3777 | 33.39159 | 25.75001 | -0.01389308 | 3.194199 | 4.44738
27.5063 | 33.2742 | 33.34529 | 25.72864 | -0.07108509 | 3.199756 | 4.416885
27.5163 | 33.1487 | 33.29923 | 25.70729 | -0.1505266 | 3.205327 | 4.386614
27.5263 | 33.0478 | 33.25342 | 25.68594 | -0.2056178 | 3.210914 | 4.356566
27.53629 | 32.922 | 33.2079 | 25.66462 | -0.2859027 | 3.216511 | 4.326771
27.54629 | 32.8184 | 33.16259 | 25.64329 | -0.3441912 | 3.222128 | 4.297169
27.55629 | 32.7197 | 33.11753 | 25.62198 | -0.3978271 | 3.227762 | 4.267789
27.56629 | 32.5813 | 33.07271 | 25.60067 | -0.4914104 | 3.233411 | 4.23863
27.57629 | 32.4941 | 33.02814 | 25.57937 | -0.5340407 | 3.239076 | 4.209692
27.58629 | 32.3595 | 32.98382 | 25.55809 | -0.6243167 | 3.244756 | 4.180973
27.59628 | 32.2561 | 32.93978 | 25.53683 | -0.6836815 | 3.250447 | 4.152501
27.60628 | 32.1465 | 32.89595 | 25.51557 | -0.7494466 | 3.256159 | 4.124218
27.61628 | 32.0301 | 32.85236 | 25.49432 | -0.8222556 | 3.261887 | 4.096153
27.62628 | 31.9045 | 32.80901 | 25.47307 | -0.9045085 | 3.267631 | 4.068305
27.63628 | 31.8205 | 32.7659 | 25.45184 | -0.9454029 | 3.273391 | 4.040672
27.64628 | 31.7176 | 32.72304 | 25.43062 | -1.005439 | 3.279168 | 4.013254
27.65627 | 31.6077 | 32.68046 | 25.40943 | -1.072756 | 3.284955 | 3.986074
27.66627 | 31.522 | 32.63807 | 25.38823 | -1.116071 | 3.290763 | 3.959082
27.67627 | 31.3986 | 32.59592 | 25.36704 | -1.197325 | 3.296588 | 3.9323
27.68627 | 31.335 | 32.55402 | 25.34586 | -1.219016 | 3.302429 | 3.905729
27.69627 | 31.2306 | 32.51234 | 25.32469 | -1.281744 | 3.308288 | 3.879367
27.70627 | 31.1392 | 32.47091 | 25.30353 | -1.331707 | 3.314162 | 3.853213
27.71626 | 31.0793 | 32.42975 | 25.28241 | -1.350445 | 3.320047 | 3.827292
27.72626 | 31.0083 | 32.38878 | 25.26127 | -1.380476 | 3.325954 | 3.801551
27.73626 | 30.9216 | 32.34804 | 25.24015 | -1.426439 | 3.331878 | 3.776015
27.74626 | 30.8547 | 32.30753 | 25.21903 | -1.452834 | 3.337819 | 3.750683
27.75626 | 30.7844 | 32.26726 | 25.19793 | -1.482859 | 3.343777 | 3.725553
27.76626 | 30.7152 | 32.22721 | 25.17684 | -1.512013 | 3.349752 | 3.700624
27.77625 | 30.6635 | 32.18743 | 25.15578 | -1.523934 | 3.355737 | 3.67592
27.78625 | 30.5929 | 32.14784 | 25.13471 | -1.554943 | 3.361746 | 3.65139
27.79625 | 30.5471 | 32.10848 | 25.11365 | -1.561377 | 3.367771 | 3.627057
27.80625 | 30.4913 | 32.06934 | 25.0926 | -1.578036 | 3.373813 | 3.602921
27.81625 | 30.4302 | 32.03042 | 25.07157 | -1.600219 | 3.379873 | 3.57898
27.82624 | 30.3885 | 31.99176 | 25.05056 | -1.603262 | 3.385944 | 3.555256
27.83624 | 30.322 | 31.95329 | 25.02955 | -1.631287 | 3.392039 | 3.531701
27.84624 | 30.3002 | 31.91503 | 25.00854 | -1.614832 | 3.39815 | 3.508337
27.85624 | 30.2592 | 31.877 | 24.98755 | -1.617797 | 3.40428 | 3.485164
27.86624 | 30.2031 | 31.83918 | 24.96657 | -1.636078 | 3.410427 | 3.462178
27.87624 | 30.1703 | 31.80158 | 24.9456 | -1.631276 | 3.416591 | 3.439381
27.88623 | 30.1446 | 31.76423 | 24.92467 | -1.619629 | 3.422767 | 3.416795
27.89623 | 30.0961 | 31.72705 | 24.90372 | -1.630954 | 3.428966 | 3.394367
27.90623 | 30.0759 | 31.69009 | 24.88279 | -1.614194 | 3.435184 | 3.372124
27.91623 | 30.0254 | 31.65334 | 24.86186 | -1.627944 | 3.44142 | 3.350062
27.92623 | 29.9764 | 31.61681 | 24.84095 | -1.640406 | 3.447673 | 3.328182
27.93623 | 29.9537 | 31.58047 | 24.82005 | -1.626774 | 3.453944 | 3.30648
27.94622 | 29.9124 | 31.54439 | 24.79918 | -1.631988 | 3.460228 | 3.284978
27.95622 | 29.8935 | 31.50847 | 24.7783 | -1.61497 | 3.466534 | 3.263631
27.96622 | 29.8632 | 31.47276 | 24.75744 | -1.609559 | 3.47286 | 3.24246
27.97622 | 29.8237 | 31.43725 | 24.73658 | -1.613552 | 3.479205 | 3.221463
27.98622 | 29.7901 | 31.40195 | 24.71574 | -1.611848 | 3.485568 | 3.200638
27.99622 | 29.7636 | 31.36684 | 24.69491 | -1.603245 | 3.491949 | 3.179986
28.00621 | 29.7204 | 31.33198 | 24.67411 | -1.611576 | 3.498342 | 3.159523
28.01621 | 29.7033 | 31.29727 | 24.6533 | -1.593973 | 3.50476 | 3.139209
28.02621 | 29.6578 | 31.26277 | 24.63251 | -1.604966 | 3.511195 | 3.119063
28.03621 | 29.641 | 31.22846 | 24.61172 | -1.587456 | 3.517651 | 3.099082
28.04621 | 29.6096 | 31.19434 | 24.59095 | -1.584742 | 3.524125 | 3.079267
28.05621 | 29.5779 | 31.16042 | 24.57019 | -1.582523 | 3.530619 | 3.059615
28.0662 | 29.5599 | 31.12673 | 24.54946 | -1.566831 | 3.537124 | 3.040146
28.0762 | 29.5281 | 31.0932 | 24.52872 | -1.565095 | 3.543654 | 3.020818
28.0862 | 29.4976 | 31.05985 | 24.508 | -1.562251 | 3.550205 | 3.001649
28.0962 | 29.4898 | 31.0267 | 24.48728 | -1.536896 | 3.556774 | 2.982638
28.1062 | 29.449 | 30.99373 | 24.46658 | -1.544729 | 3.563363 | 2.963784
28.1162 | 29.4096 | 30.96095 | 24.44589 | -1.551348 | 3.56997 | 2.945086
28.12619 | 29.4049 | 30.92839 | 24.42524 | -1.523487 | 3.576591 | 2.92656
28.13619 | 29.3589 | 30.89598 | 24.40457 | -1.537077 | 3.583237 | 2.90817
28.14619 | 29.3487 | 30.86375 | 24.38392 | -1.515051 | 3.589904 | 2.889931
28.15619 | 29.3146 | 30.83171 | 24.36327 | -1.517107 | 3.59659 | 2.871843
28.16619 | 29.2809 | 30.79984 | 24.34264 | -1.518944 | 3.603296 | 2.853904
28.17619 | 29.2792 | 30.76816 | 24.32203 | -1.488961 | 3.610021 | 2.836113
28.18618 | 29.2324 | 30.73669 | 24.30144 | -1.504288 | 3.616759 | 2.818487
28.19618 | 29.2178 | 30.70536 | 24.28085 | -1.487562 | 3.623525 | 2.800988
28.20618 | 29.1784 | 30.67421 | 24.26027 | -1.495812 | 3.63031 | 2.783635
28.21618 | 29.1634 | 30.64324 | 24.2397 | -1.479837 | 3.637115 | 2.766424
28.22618 | 29.1311 | 30.61244 | 24.21914 | -1.481337 | 3.643941 | 2.749355
28.23617 | 29.1227 | 30.58184 | 24.19862 | -1.45914 | 3.65078 | 2.732443
28.24617 | 29.0649 | 30.55138 | 24.17808 | -1.486484 | 3.657645 | 2.715654
28.25617 | 29.0703 | 30.5211 | 24.15756 | -1.4508 | 3.664532 | 2.699003
28.26617 | 29.0244 | 30.49099 | 24.13706 | -1.466586 | 3.671439 | 2.682489
28.27617 | 29.0101 | 30.46104 | 24.11656 | -1.45094 | 3.678367 | 2.666111
28.28617 | 29.0143 | 30.43126 | 24.09608 | -1.416963 | 3.685316 | 2.649868
28.29616 | 28.9663 | 30.40168 | 24.07563 | -1.43538 | 3.692278 | 2.633774
28.30616 | 28.9701 | 30.37223 | 24.05517 | -1.402134 | 3.699267 | 2.617797
28.31616 | 28.9319 | 30.34295 | 24.03472 | -1.411053 | 3.706279 | 2.60195
28.32616 | 28.9144 | 30.31384 | 24.01429 | -1.399435 | 3.71331 | 2.586234
28.33616 | 28.8961 | 30.28488 | 23.99387 | -1.38878 | 3.720363 | 2.570647
28.34616 | 28.8892 | 30.25609 | 23.97346 | -1.366886 | 3.727437 | 2.555187
28.35615 | 28.8613 | 30.22748 | 23.95309 | -1.36618 | 3.734525 | 2.539869
28.36615 | 28.8666 | 30.19901 | 23.9327 | -1.332405 | 3.741642 | 2.524661
28.37615 | 28.8433 | 30.17069 | 23.91233 | -1.32739 | 3.748781 | 2.509577
28.38615 | 28.8367 | 30.14253 | 23.89197 | -1.305832 | 3.755941 | 2.494617
28.39615 | 28.8371 | 30.11453 | 23.87163 | -1.277429 | 3.763122 | 2.479779
28.40615 | 28.7985 | 30.08668 | 23.8513 | -1.288181 | 3.770324 | 2.465062
28.41614 | 28.8107 | 30.05902 | 23.831 | -1.248317 | 3.777543 | 2.450479
28.42614 | 28.7906 | 30.03148 | 23.81069 | -1.240877 | 3.784788 | 2.436001
28.43614 | 28.7563 | 30.00409 | 23.79039 | -1.247793 | 3.792057 | 2.421642
28.44614 | 28.7676 | 29.97686 | 23.77011 | -1.209259 | 3.799349 | 2.407398
28.45614 | 28.7399 | 29.94977 | 23.74984 | -1.209874 | 3.806662 | 2.39327
28.46614 | 28.7256 | 29.92284 | 23.72959 | -1.197239 | 3.813996 | 2.379257
28.47613 | 28.7168 | 29.89608 | 23.70936 | -1.17928 | 3.821347 | 2.365371
28.48613 | 28.6987 | 29.86944 | 23.68913 | -1.170741 | 3.828726 | 2.351583
28.49613 | 28.6943 | 29.84295 | 23.66891 | -1.14865 | 3.836129 | 2.337908
28.50613 | 28.6848 | 29.8166 | 23.64871 | -1.131805 | 3.843554 | 2.324343
28.51613 | 28.6618 | 29.79041 | 23.62852 | -1.128606 | 3.851003 | 2.310887
28.52613 | 28.6467 | 29.76435 | 23.60834 | -1.117649 | 3.858472 | 2.29754
28.53612 | 28.6299 | 29.73846 | 23.58819 | -1.108563 | 3.865958 | 2.284314
28.54612 | 28.5993 | 29.71269 | 23.56804 | -1.113393 | 3.873474 | 2.271181
28.55612 | 28.6039 | 29.68707 | 23.5479 | -1.083165 | 3.881014 | 2.258154
28.56612 | 28.574 | 29.66158 | 23.52777 | -1.087578 | 3.888577 | 2.245232
28.57612 | 28.561 | 29.63623 | 23.50766 | -1.075231 | 3.896163 | 2.232413
28.58612 | 28.5429 | 29.61102 | 23.48755 | -1.068123 | 3.903772 | 2.219697
28.59611 | 28.5234 | 29.58598 | 23.46749 | -1.062579 | 3.911397 | 2.207095
28.60611 | 28.5122 | 29.56105 | 23.44741 | -1.048847 | 3.919053 | 2.194582
28.61611 | 28.4984 | 29.53625 | 23.42735 | -1.037852 | 3.926733 | 2.182169
28.62611 | 28.4707 | 29.51159 | 23.4073 | -1.040894 | 3.934437 | 2.169855
28.63611 | 28.4612 | 29.48707 | 23.38727 | -1.02587 | 3.942165 | 2.157639
28.6461 | 28.4441 | 29.46271 | 23.36726 | -1.018606 | 3.949909 | 2.145533
28.6561 | 28.406 | 29.43845 | 23.34726 | -1.03245 | 3.957684 | 2.133511
28.6661 | 28.4126 | 29.41433 | 23.32726 | -1.001728 | 3.965484 | 2.121584
28.6761 | 28.3905 | 29.39034 | 23.30728 | -0.9998367 | 3.973307 | 2.109752
28.6861 | 28.3749 | 29.36648 | 23.28731 | -0.991578 | 3.981156 | 2.098014
28.6961 | 28.3574 | 29.34275 | 23.26735 | -0.9853497 | 3.989029 | 2.086368
28.70609 | 28.3404 | 29.31917 | 23.24743 | -0.978775 | 3.996918 | 2.074826
28.71609 | 28.3269 | 29.29571 | 23.2275 | -0.9688059 | 4.00484 | 2.063364
28.72609 | 28.3173 | 29.27237 | 23.20759 | -0.9550655 | 4.012787 | 2.051993
28.73609 | 28.29 | 29.24915 | 23.18768 | -0.9591529 | 4.020759 | 2.040711
28.74609 | 28.2687 | 29.22607 | 23.16779 | -0.9573675 | 4.028755 | 2.029518
28.75609 | 28.2539 | 29.20311 | 23.14792 | -0.9492086 | 4.036777 | 2.018412
28.76608 | 28.2334 | 29.1803 | 23.12808 | -0.9468983 | 4.044816 | 2.007405
28.77608 | 28.2218 | 29.15759 | 23.10823 | -0.9357905 | 4.052888 | 1.996473
28.78608 | 28.1934 | 29.13501 | 23.08839 | -0.9416068 | 4.060986 | 1.985627
28.79608 | 28.1832 | 29.11255 | 23.06857 | -0.9293471 | 4.069109 | 1.974865
28.80608 | 28.1639 | 29.09021 | 23.04877 | -0.9263108 | 4.077258 | 1.964188
28.81608 | 28.1602 | 29.068 | 23.02897 | -0.9077971 | 4.085432 | 1.953594
28.82607 | 28.1332 | 29.04593 | 23.00921 | -0.9127272 | 4.093624 | 1.943092
28.83607 | 28.1291 | 29.02396 | 22.98944 | -0.8948567 | 4.101851 | 1.932662
28.84607 | 28.1002 | 29.00211 | 22.96969 | -0.9019068 | 4.110103 | 1.922313
28.85607 | 28.0986 | 28.98038 | 22.94995 | -0.881776 | 4.11838 | 1.912044
28.86607 | 28.0636 | 28.95877 | 22.93023 | -0.8951664 | 4.126686 | 1.901855
28.87607 | 28.0496 | 28.93728 | 22.91051 | -0.8876755 | 4.135017 | 1.891745
28.88606 | 28.051 | 28.91592 | 22.89084 | -0.8649226 | 4.143366 | 1.881722
28.89606 | 28.0187 | 28.89467 | 22.87115 | -0.8759679 | 4.151751 | 1.871767
28.90606 | 28.0063 | 28.87353 | 22.85148 | -0.8672296 | 4.160161 | 1.861888
28.91606 | 28.0068 | 28.85251 | 22.83182 | -0.8457077 | 4.168599 | 1.852086
28.92606 | 27.9796 | 28.8316 | 22.81218 | -0.8520024 | 4.177064 | 1.842359
28.93606 | 27.976 | 28.81081 | 22.79255 | -0.8348127 | 4.185556 | 1.832706
28.94605 | 27.9474 | 28.79016 | 22.77296 | -0.8427575 | 4.194065 | 1.823137
28.95605 | 27.9396 | 28.7696 | 22.75335 | -0.8299969 | 4.202612 | 1.813631
28.96605 | 27.9184 | 28.74915 | 22.73377 | -0.8307505 | 4.211186 | 1.804199
28.97605 | 27.9203 | 28.72882 | 22.71419 | -0.8085171 | 4.219787 | 1.794838
28.98605 | 27.9053 | 28.7086 | 22.69463 | -0.8032968 | 4.228416 | 1.785548
28.99605 | 27.8843 | 28.68849 | 22.67509 | -0.8041889 | 4.237072 | 1.776329
29.00604 | 27.8737 | 28.66851 | 22.65558 | -0.7948131 | 4.245749 | 1.767189
29.01604 | 27.8594 | 28.64863 | 22.63606 | -0.7892279 | 4.254461 | 1.758109
29.02604 | 27.8383 | 28.62885 | 22.61655 | -0.7905544 | 4.263202 | 1.749098
29.03604 | 27.8395 | 28.60919 | 22.59706 | -0.7696908 | 4.271971 | 1.740155
29.04604 | 27.8281 | 28.58964 | 22.57759 | -0.7615375 | 4.280768 | 1.73128
29.05603 | 27.8152 | 28.57021 | 22.55815 | -0.755013 | 4.289586 | 1.72248
29.06603 | 27.8149 | 28.55088 | 22.5387 | -0.7359783 | 4.29844 | 1.713738
29.07603 | 27.7951 | 28.53165 | 22.51927 | -0.7365519 | 4.307324 | 1.705061
29.08603 | 27.8009 | 28.51253 | 22.49985 | -0.7116338 | 4.316236 | 1.696449
29.09603 | 27.766 | 28.49352 | 22.48044 | -0.7275233 | 4.325177 | 1.687902
29.10603 | 27.7684 | 28.47462 | 22.46105 | -0.7062201 | 4.334147 | 1.679419
29.11602 | 27.7457 | 28.45584 | 22.4417 | -0.7101424 | 4.343138 | 1.671008
29.12602 | 27.7386 | 28.43715 | 22.42233 | -0.6985535 | 4.352167 | 1.662652
29.13602 | 27.7246 | 28.41857 | 22.40299 | -0.6939697 | 4.361225 | 1.654357
29.14602 | 27.7253 | 28.40009 | 22.38365 | -0.6747914 | 4.370313 | 1.646124
29.15602 | 27.7055 | 28.38172 | 22.36433 | -0.6762183 | 4.379431 | 1.637952
29.16602 | 27.6972 | 28.36345 | 22.34503 | -0.6662502 | 4.388579 | 1.629841
29.17601 | 27.6867 | 28.3453 | 22.32576 | -0.6586039 | 4.397748 | 1.621797
29.18601 | 27.6695 | 28.32724 | 22.30648 | -0.6577432 | 4.406955 | 1.613805
29.19601 | 27.6645 | 28.30929 | 22.28722 | -0.6447867 | 4.416193 | 1.605872
29.20601 | 27.6544 | 28.29144 | 22.26797 | -0.6370351 | 4.425463 | 1.597998
29.21601 | 27.6581 | 28.27368 | 22.24874 | -0.6155838 | 4.434761 | 1.590181
29.22601 | 27.6177 | 28.25604 | 22.22952 | -0.6383379 | 4.444093 | 1.582422
29.236 | 27.6261 | 28.23851 | 22.21034 | -0.6124082 | 4.453443 | 1.574727
29.246 | 27.6053 | 28.22107 | 22.19115 | -0.615765 | 4.462835 | 1.567081
29.256 | 27.5951 | 28.20372 | 22.17197 | -0.608623 | 4.472257 | 1.559491
29.266 | 27.5741 | 28.18648 | 22.15281 | -0.6123822 | 4.481712 | 1.551956
29.276 | 27.5697 | 28.16934 | 22.13367 | -0.5996428 | 4.491198 | 1.544476
29.286 | 27.5618 | 28.1523 | 22.11454 | -0.5905032 | 4.500715 | 1.537051
29.29599 | 27.5341 | 28.13538 | 22.09544 | -0.6012808 | 4.510254 | 1.529686
29.30599 | 27.5272 | 28.11854 | 22.07634 | -0.5913417 | 4.519834 | 1.522369
29.31599 | 27.5305 | 28.1018 | 22.05725 | -0.5713025 | 4.529447 | 1.515104
29.32599 | 27.5181 | 28.08516 | 22.03818 | -0.567061 | 4.539091 | 1.507891
29.33599 | 27.4968 | 28.06862 | 22.01912 | -0.5718207 | 4.548769 | 1.500731
29.34599 | 27.4882 | 28.05218 | 22.00008 | -0.5639772 | 4.558478 | 1.493622
29.35598 | 27.4675 | 28.03585 | 21.98107 | -0.568349 | 4.56821 | 1.486571
29.36598 | 27.4643 | 28.0196 | 21.96205 | -0.5553024 | 4.577984 | 1.479564
29.37598 | 27.4556 | 28.00345 | 21.94305 | -0.5478543 | 4.587792 | 1.472607
29.38598 | 27.4346 | 27.9874 | 21.92407 | -0.5528034 | 4.597632 | 1.4657
29.39598 | 27.4354 | 27.97145 | 21.9051 | -0.5360497 | 4.607506 | 1.458843
29.40597 | 27.4444 | 27.95561 | 21.88617 | -0.5112086 | 4.617403 | 1.452041
29.41597 | 27.4305 | 27.93985 | 21.86723 | -0.5093486 | 4.627343 | 1.445281
29.42597 | 27.4002 | 27.92419 | 21.8483 | -0.5239854 | 4.637316 | 1.438569
29.43597 | 27.3923 | 27.90862 | 21.82939 | -0.5163186 | 4.647324 | 1.431904
29.44597 | 27.4011 | 27.89315 | 21.81049 | -0.4920472 | 4.657365 | 1.425287
29.45597 | 27.3743 | 27.87777 | 21.79161 | -0.5034725 | 4.667441 | 1.418717
29.46596 | 27.3925 | 27.86251 | 21.77277 | -0.4700081 | 4.677541 | 1.4122
29.47596 | 27.3759 | 27.84732 | 21.75392 | -0.4714237 | 4.687684 | 1.405722
29.48596 | 27.3621 | 27.83223 | 21.73508 | -0.4701341 | 4.697863 | 1.39929
29.49596 | 27.3631 | 27.81724 | 21.71626 | -0.4541401 | 4.708076 | 1.392903
29.50596 | 27.3472 | 27.80234 | 21.69746 | -0.4551403 | 4.718324 | 1.386561
29.51596 | 27.3424 | 27.78753 | 21.67866 | -0.4451349 | 4.728606 | 1.380264
29.52595 | 27.3407 | 27.77284 | 21.65991 | -0.4321389 | 4.738915 | 1.374017
29.53595 | 27.3255 | 27.75822 | 21.64115 | -0.4327217 | 4.749267 | 1.367807
29.54595 | 27.3071 | 27.7437 | 21.6224 | -0.436599 | 4.759656 | 1.361641
29.55595 | 27.3087 | 27.72927 | 21.60367 | -0.4205695 | 4.770081 | 1.355518
29.56595 | 27.2995 | 27.71493 | 21.58496 | -0.4154335 | 4.780541 | 1.349437
29.57595 | 27.2936 | 27.70069 | 21.56626 | -0.4070906 | 4.791036 | 1.343399
29.58594 | 27.2715 | 27.68655 | 21.54759 | -0.4150541 | 4.801557 | 1.337408
29.59594 | 27.2627 | 27.6725 | 21.52892 | -0.4097987 | 4.812126 | 1.331453
29.60594 | 27.2434 | 27.65854 | 21.51026 | -0.4151356 | 4.822732 | 1.325539
29.61594 | 27.2425 | 27.64466 | 21.49162 | -0.402164 | 4.833373 | 1.319667
29.62594 | 27.2466 | 27.63089 | 21.473 | -0.3842856 | 4.844051 | 1.313834
29.63594 | 27.2219 | 27.6172 | 21.45439 | -0.3952996 | 4.854766 | 1.308042
29.64593 | 27.2249 | 27.60362 | 21.43582 | -0.3787198 | 4.865508 | 1.302296
29.65593 | 27.2149 | 27.59012 | 21.41724 | -0.375216 | 4.876296 | 1.296583
29.66593 | 27.2062 | 27.57671 | 21.39867 | -0.3705071 | 4.887124 | 1.290909
29.67593 | 27.1889 | 27.56339 | 21.38013 | -0.374487 | 4.897987 | 1.285274
29.68593 | 27.2079 | 27.55016 | 21.36159 | -0.3422616 | 4.908891 | 1.279677
29.69593 | 27.1838 | 27.53702 | 21.34308 | -0.3532242 | 4.91983 | 1.274118
29.70592 | 27.1707 | 27.52399 | 21.32459 | -0.3532934 | 4.930798 | 1.268603
29.71592 | 27.1689 | 27.51104 | 21.30611 | -0.3421406 | 4.941815 | 1.26312
29.72592 | 27.1568 | 27.49818 | 21.28763 | -0.3413782 | 4.95287 | 1.257674
29.73592 | 27.1628 | 27.48541 | 21.26918 | -0.3226076 | 4.963964 | 1.252265
29.74592 | 27.1349 | 27.47273 | 21.25074 | -0.3378272 | 4.975097 | 1.246892
29.75592 | 27.1242 | 27.46014 | 21.23231 | -0.3359378 | 4.986269 | 1.241556
29.76591 | 27.1164 | 27.44765 | 21.21392 | -0.331252 | 4.997469 | 1.236261
29.77591 | 27.1036 | 27.43524 | 21.19553 | -0.331644 | 5.00872 | 1.230997
29.78591 | 27.0964 | 27.42293 | 21.17715 | -0.3265262 | 5.02001 | 1.225767
29.79591 | 27.1028 | 27.4107 | 21.15879 | -0.307899 | 5.03134 | 1.220573
29.80591 | 27.0745 | 27.39856 | 21.14044 | -0.3240621 | 5.04271 | 1.215414
29.8159 | 27.0668 | 27.38653 | 21.12212 | -0.3197276 | 5.054109 | 1.210294
29.8259 | 27.0573 | 27.37457 | 21.10381 | -0.3172708 | 5.065559 | 1.205204
29.8359 | 27.0443 | 27.3627 | 21.08551 | -0.3184044 | 5.077051 | 1.200147
29.8459 | 27.0333 | 27.35093 | 21.06722 | -0.3176275 | 5.088582 | 1.195124
29.8559 | 27.0264 | 27.33924 | 21.04895 | -0.3128413 | 5.100155 | 1.190134
29.8659 | 27.018 | 27.32764 | 21.0307 | -0.3096443 | 5.111769 | 1.185178
29.87589 | 27.0032 | 27.31615 | 21.01248 | -0.3129492 | 5.123413 | 1.180259
29.88589 | 26.9904 | 27.30473 | 20.99425 | -0.3143315 | 5.135109 | 1.175368
29.89589 | 27.0025 | 27.2934 | 20.97605 | -0.2909045 | 5.146848 | 1.17051
29.90589 | 26.9834 | 27.28217 | 20.95786 | -0.2987659 | 5.158628 | 1.165683
29.91589 | 26.9699 | 27.27102 | 20.93968 | -0.3011178 | 5.17045 | 1.160888
29.92589 | 26.9612 | 27.25996 | 20.92152 | -0.2987588 | 5.182315 | 1.156125
29.93588 | 26.9711 | 27.249 | 20.90339 | -0.2779008 | 5.19421 | 1.151397
29.94588 | 26.9584 | 27.23812 | 20.88526 | -0.2797215 | 5.206161 | 1.146696
29.95588 | 26.9588 | 27.22733 | 20.86715 | -0.2685304 | 5.218153 | 1.142026
29.96588 | 26.9534 | 27.21663 | 20.84905 | -0.2632293 | 5.230189 | 1.137386
29.97588 | 26.9454 | 27.20602 | 20.83097 | -0.2606177 | 5.242268 | 1.132776
29.98588 | 26.941 | 27.1955 | 20.81291 | -0.254495 | 5.25439 | 1.128197
29.99587 | 26.9343 | 27.18507 | 20.79488 | -0.250773 | 5.266545 | 1.123651
30.00587 | 26.9287 | 27.17473 | 20.77684 | -0.2460293 | 5.278756 | 1.119131
30.01587 | 26.9307 | 27.16448 | 20.75882 | -0.2337752 | 5.29101 | 1.11464
30.02587 | 26.9108 | 27.15431 | 20.74082 | -0.2435103 | 5.30331 | 1.110178
30.03587 | 26.9086 | 27.14423 | 20.72284 | -0.2356347 | 5.315653 | 1.105745
30.04587 | 26.9062 | 27.13425 | 20.70487 | -0.228048 | 5.328041 | 1.101341
30.05586 | 26.8836 | 27.12436 | 20.68693 | -0.2407612 | 5.340462 | 1.096969
30.06586 | 26.8715 | 27.11455 | 20.66899 | -0.2430532 | 5.352941 | 1.092621
30.07586 | 26.8729 | 27.10484 | 20.65107 | -0.2319352 | 5.365465 | 1.088301
30.08586 | 26.8652 | 27.09521 | 20.63316 | -0.2300066 | 5.378035 | 1.084009
30.09586 | 26.8419 | 27.08567 | 20.61527 | -0.2437667 | 5.39065 | 1.079744
30.10586 | 26.8465 | 27.07622 | 20.5974 | -0.2297161 | 5.403312 | 1.075507
30.11585 | 26.8289 | 27.06686 | 20.57956 | -0.237964 | 5.416007 | 1.0713
30.12585 | 26.8191 | 27.05759 | 20.56171 | -0.2384929 | 5.428762 | 1.067117
30.13585 | 26.8091 | 27.04841 | 20.54389 | -0.2393108 | 5.441563 | 1.06296
30.14585 | 26.7796 | 27.03932 | 20.52608 | -0.2597184 | 5.454411 | 1.058829
30.15585 | 26.8012 | 27.03032 | 20.50828 | -0.2291158 | 5.467307 | 1.054725
30.16585 | 26.7652 | 27.0214 | 20.49051 | -0.2562019 | 5.48025 | 1.050646
30.17584 | 26.7537 | 27.01259 | 20.47276 | -0.2588873 | 5.493228 | 1.046598
30.18584 | 26.752 | 27.00385 | 20.45502 | -0.2518535 | 5.506267 | 1.042571
30.19584 | 26.735 | 26.99521 | 20.43729 | -0.2602092 | 5.519354 | 1.03857
30.20584 | 26.7275 | 26.98665 | 20.41957 | -0.2591543 | 5.532489 | 1.034593
30.21584 | 26.7136 | 26.97819 | 20.40187 | -0.2645899 | 5.545674 | 1.030642
30.22583 | 26.7109 | 26.96982 | 20.38421 | -0.2589233 | 5.558893 | 1.026719
30.23583 | 26.6897 | 26.96154 | 20.36655 | -0.2718384 | 5.572175 | 1.022817
30.24583 | 26.6778 | 26.95334 | 20.3489 | -0.2755436 | 5.585507 | 1.01894
30.25583 | 26.6735 | 26.94524 | 20.33126 | -0.2717388 | 5.598888 | 1.015087
30.26583 | 26.6664 | 26.93722 | 20.31365 | -0.2708235 | 5.612319 | 1.011257
30.27583 | 26.6699 | 26.9293 | 20.29605 | -0.2593995 | 5.6258 | 1.007452
30.28582 | 26.658 | 26.92147 | 20.27848 | -0.2634731 | 5.639318 | 1.003674
30.29582 | 26.653 | 26.91373 | 20.26091 | -0.2607296 | 5.6529 | 0.9999163
30.30582 | 26.6416 | 26.90608 | 20.24336 | -0.2644769 | 5.666533 | 0.9961821
30.31582 | 26.6548 | 26.89851 | 20.22583 | -0.2437135 | 5.680217 | 0.9924698
30.32582 | 26.6407 | 26.89104 | 20.20831 | -0.2503419 | 5.693952 | 0.9887818
30.33582 | 26.6332 | 26.88366 | 20.19081 | -0.2504599 | 5.707739 | 0.9851153
30.34581 | 26.6554 | 26.87638 | 20.17334 | -0.2209772 | 5.721564 | 0.9814762
30.35581 | 26.6384 | 26.86918 | 20.15587 | -0.2307777 | 5.735455 | 0.9778554
30.36581 | 26.644 | 26.86207 | 20.13841 | -0.2180673 | 5.749396 | 0.9742568
30.37581 | 26.6444 | 26.85505 | 20.12098 | -0.2106518 | 5.763394 | 0.9706804
30.38581 | 26.6391 | 26.84812 | 20.10356 | -0.209024 | 5.777441 | 0.9671259
30.39581 | 26.6386 | 26.84129 | 20.08615 | -0.2026907 | 5.791545 | 0.9635932
30.4058 | 26.6372 | 26.83455 | 20.06878 | -0.1973547 | 5.805687 | 0.9600856
30.4158 | 26.6353 | 26.8279 | 20.05141 | -0.1926012 | 5.819894 | 0.9565958
30.4258 | 26.6348 | 26.82134 | 20.03406 | -0.1865431 | 5.834159 | 0.9531274
30.4358 | 26.6442 | 26.81487 | 20.01672 | -0.170673 | 5.848475 | 0.9496802
30.4458 | 26.6379 | 26.8085 | 19.9994 | -0.1705985 | 5.862848 | 0.9462539
30.4558 | 26.6383 | 26.80221 | 19.98209 | -0.1639127 | 5.877273 | 0.9428484
30.46579 | 26.6328 | 26.79603 | 19.96482 | -0.163227 | 5.891741 | 0.9394669
30.47579 | 26.6206 | 26.78993 | 19.94755 | -0.1693278 | 5.906278 | 0.9361025
30.48579 | 26.6256 | 26.78392 | 19.93029 | -0.1583213 | 5.920871 | 0.9327588
30.49579 | 26.6256 | 26.77801 | 19.91305 | -0.1524062 | 5.935519 | 0.9294347
30.50579 | 26.6284 | 26.77219 | 19.89583 | -0.1437851 | 5.950224 | 0.9261309
30.51579 | 26.6171 | 26.76646 | 19.87862 | -0.1493568 | 5.964986 | 0.922847
30.52578 | 26.6137 | 26.76083 | 19.86145 | -0.1471256 | 5.979788 | 0.9195861
30.53578 | 26.6218 | 26.75528 | 19.84428 | -0.133485 | 5.994664 | 0.9163419
30.54578 | 26.6112 | 26.74984 | 19.82712 | -0.1386356 | 6.009596 | 0.9131165
30.55578 | 26.6022 | 26.74448 | 19.80998 | -0.1422818 | 6.024588 | 0.909911
30.56578 | 26.5955 | 26.73922 | 19.79286 | -0.1437188 | 6.039634 | 0.9067241
30.57578 | 26.6098 | 26.73405 | 19.77575 | -0.1242526 | 6.054742 | 0.9035569
30.58577 | 26.5926 | 26.72898 | 19.75868 | -0.1363836 | 6.069891 | 0.9004113
30.59577 | 26.5918 | 26.724 | 19.74161 | -0.1322044 | 6.085115 | 0.8972813
30.60577 | 26.5943 | 26.71912 | 19.72455 | -0.1248204 | 6.100398 | 0.89417
30.61577 | 26.5888 | 26.71433 | 19.70751 | -0.12553 | 6.11574 | 0.8910772
30.62577 | 26.5796 | 26.70964 | 19.69049 | -0.1300355 | 6.131143 | 0.8880027
30.63576 | 26.586 | 26.70504 | 19.6735 | -0.1190388 | 6.146588 | 0.8849494
30.64576 | 26.5709 | 26.70053 | 19.65651 | -0.1296334 | 6.16211 | 0.8819111
30.65576 | 26.5796 | 26.69612 | 19.63954 | -0.1165241 | 6.177694 | 0.8788909
30.66576 | 26.5689 | 26.69181 | 19.62258 | -0.1229098 | 6.193338 | 0.8758884
30.67576 | 26.5744 | 26.68759 | 19.60564 | -0.1131917 | 6.209044 | 0.8729037
30.68576 | 26.5708 | 26.68347 | 19.58872 | -0.1126687 | 6.22481 | 0.8699365
30.69575 | 26.5518 | 26.67945 | 19.57183 | -0.1276466 | 6.240623 | 0.8669895
30.70575 | 26.5758 | 26.67552 | 19.55495 | -0.09971636 | 6.256514 | 0.864057
30.71575 | 26.5607 | 26.67168 | 19.53807 | -0.1109838 | 6.272468 | 0.8611418
30.72575 | 26.5624 | 26.66795 | 19.52122 | -0.1055467 | 6.288485 | 0.8582435
30.73575 | 26.5592 | 26.66431 | 19.50438 | -0.105107 | 6.304564 | 0.8553622
30.74575 | 26.5667 | 26.66076 | 19.48756 | -0.09406451 | 6.320707 | 0.8524977
30.75574 | 26.5523 | 26.65732 | 19.47077 | -0.105024 | 6.336899 | 0.8496527
30.76574 | 26.5702 | 26.65398 | 19.45398 | -0.08377596 | 6.35317 | 0.8468214
30.77574 | 26.5583 | 26.65073 | 19.43721 | -0.0924266 | 6.369506 | 0.8440068
30.78574 | 26.5694 | 26.64758 | 19.42046 | -0.07817526 | 6.385906 | 0.8412083
30.79574 | 26.5586 | 26.64452 | 19.40372 | -0.0859228 | 6.402373 | 0.8384261
30.80574 | 26.5545 | 26.64157 | 19.387 | -0.08706858 | 6.418904 | 0.83566
30.81573 | 26.5594 | 26.63872 | 19.37032 | -0.07931571 | 6.435485 | 0.8329126
30.82573 | 26.5614 | 26.63596 | 19.35363 | -0.07455934 | 6.452149 | 0.8301784
30.83573 | 26.568 | 26.6333 | 19.33696 | -0.06530194 | 6.468879 | 0.8274599
30.84573 | 26.5615 | 26.63074 | 19.32031 | -0.06924494 | 6.485676 | 0.8247571
30.85573 | 26.5393 | 26.62829 | 19.30368 | -0.08898728 | 6.502541 | 0.8220699
30.86573 | 26.5774 | 26.62593 | 19.28706 | -0.04852976 | 6.519473 | 0.8193981
30.87572 | 26.5463 | 26.62367 | 19.27047 | -0.07737288 | 6.536454 | 0.8167448
30.88572 | 26.5557 | 26.62152 | 19.25389 | -0.06581837 | 6.553525 | 0.814103
30.89572 | 26.5544 | 26.61946 | 19.23732 | -0.06506018 | 6.570659 | 0.8114773
30.90572 | 26.5532 | 26.61751 | 19.22077 | -0.06430813 | 6.587868 | 0.8088658
30.91572 | 26.5606 | 26.61565 | 19.20424 | -0.05505288 | 6.605141 | 0.80627
30.92572 | 26.5582 | 26.6139 | 19.18773 | -0.05570144 | 6.622487 | 0.8036886
30.93571 | 26.5689 | 26.61225 | 19.17124 | -0.04335379 | 6.639885 | 0.8011244
30.94571 | 26.5528 | 26.61071 | 19.15476 | -0.0579063 | 6.657372 | 0.7985723
30.95571 | 26.5529 | 26.60926 | 19.1383 | -0.05636225 | 6.674929 | 0.7960347
30.96571 | 26.5732 | 26.60792 | 19.12185 | -0.03472001 | 6.692558 | 0.7935115
30.97571 | 26.5702 | 26.60668 | 19.10542 | -0.0364811 | 6.710258 | 0.7910026
30.98571 | 26.5706 | 26.60555 | 19.08901 | -0.03494584 | 6.72803 | 0.7885079
30.9957 | 26.5739 | 26.60452 | 19.07263 | -0.03061527 | 6.745857 | 0.7860297
31.0057 | 26.5881 | 26.60359 | 19.05625 | -0.01548789 | 6.763775 | 0.7835631
31.0157 | 26.5742 | 26.60276 | 19.03989 | -0.02856431 | 6.781765 | 0.7811104
31.0257 | 26.593 | 26.60205 | 19.02354 | -0.009045174 | 6.799829 | 0.7786715
31.0357 | 26.5859 | 26.60143 | 19.00722 | -0.01553145 | 6.817968 | 0.7762464
31.04569 | 26.593 | 26.60092 | 18.99092 | -0.007924443 | 6.836164 | 0.7738372
31.05569 | 26.5918 | 26.60052 | 18.97463 | -0.008721434 | 6.854451 | 0.7714394
31.06569 | 26.5913 | 26.60022 | 18.95836 | -0.00892356 | 6.872814 | 0.7690547
31.07569 | 26.5937 | 26.60003 | 18.9421 | -0.006333265 | 6.891252 | 0.7666837
31.08569 | 26.6068 | 26.59995 | 18.92586 | 0.006851647 | 6.909767 | 0.7643256
31.09569 | 26.5946 | 26.59997 | 18.90963 | -0.005371341 | 6.928358 | 0.761981
31.10568 | 26.6146 | 26.6001 | 18.89344 | 0.01449914 | 6.947007 | 0.7596515
31.11568 | 26.612 | 26.60034 | 18.87725 | 0.01166217 | 6.965752 | 0.7573328
31.12568 | 26.6063 | 26.60068 | 18.86108 | 0.005616519 | 6.984576 | 0.7550271
31.13568 | 26.6146 | 26.60114 | 18.84493 | 0.01346361 | 7.003476 | 0.7527341
31.14568 | 26.6057 | 26.6017 | 18.82879 | 0.00400199 | 7.022455 | 0.7504538
31.15568 | 26.6211 | 26.60237 | 18.81267 | 0.01873079 | 7.041514 | 0.7481863
31.16567 | 26.6251 | 26.60315 | 18.79658 | 0.02195144 | 7.060633 | 0.7459334
31.17567 | 26.6274 | 26.60404 | 18.7805 | 0.02336189 | 7.07985 | 0.7436909
31.18567 | 26.6116 | 26.60504 | 18.76443 | 0.00656244 | 7.099148 | 0.7414607
31.19567 | 26.6242 | 26.60615 | 18.74838 | 0.01805281 | 7.118526 | 0.7392429
31.20567 | 26.6234 | 26.60737 | 18.73234 | 0.01603183 | 7.137986 | 0.7370373
31.21567 | 26.6382 | 26.6087 | 18.71633 | 0.02950003 | 7.157527 | 0.7348439
31.22566 | 26.6431 | 26.61014 | 18.70035 | 0.03295779 | 7.177132 | 0.7326646
31.23566 | 26.6403 | 26.6117 | 18.68436 | 0.02860255 | 7.196838 | 0.7304951
31.24566 | 26.6625 | 26.61336 | 18.6684 | 0.04913575 | 7.216626 | 0.7283376
31.25566 | 26.6588 | 26.61514 | 18.65245 | 0.0436559 | 7.236498 | 0.726192
31.26566 | 26.6828 | 26.61704 | 18.63653 | 0.06576308 | 7.256453 | 0.7240582
31.27566 | 26.672 | 26.61904 | 18.62061 | 0.05295688 | 7.276493 | 0.7219359
31.28565 | 26.6955 | 26.62116 | 18.60474 | 0.07433934 | 7.296598 | 0.7198274
31.29565 | 26.6939 | 26.6234 | 18.58886 | 0.07050433 | 7.316809 | 0.7177283
31.30565 | 26.7089 | 26.62574 | 18.573 | 0.08315723 | 7.337103 | 0.7156406
31.31565 | 26.7281 | 26.62821 | 18.55716 | 0.09989157 | 7.357486 | 0.7135644
31.32565 | 26.7306 | 26.63079 | 18.54133 | 0.09981363 | 7.377954 | 0.7114994
31.33565 | 26.7587 | 26.63348 | 18.52553 | 0.1252177 | 7.39851 | 0.7094456
31.34564 | 26.7407 | 26.63629 | 18.50975 | 0.1044099 | 7.419132 | 0.707405
31.35564 | 26.784 | 26.63922 | 18.49398 | 0.1447822 | 7.439863 | 0.7053735
31.36564 | 26.774 | 26.64226 | 18.47823 | 0.1317377 | 7.460683 | 0.703353
31.37564 | 26.7853 | 26.64543 | 18.46249 | 0.1398744 | 7.481592 | 0.7013434
31.38564 | 26.7975 | 26.64871 | 18.44677 | 0.1487939 | 7.502591 | 0.6993448
31.39563 | 26.8101 | 26.6521 | 18.43108 | 0.1579985 | 7.523659 | 0.6973588
31.40563 | 26.8191 | 26.65562 | 18.4154 | 0.1634807 | 7.544838 | 0.6953816
31.41563 | 26.8305 | 26.65926 | 18.39973 | 0.1712447 | 7.566107 | 0.6934151
31.42563 | 26.8522 | 26.66301 | 18.38408 | 0.1891877 | 7.587469 | 0.6914593
31.43563 | 26.85 | 26.66689 | 18.36845 | 0.1831105 | 7.608923 | 0.6895138
31.44563 | 26.8641 | 26.67089 | 18.35284 | 0.1932134 | 7.63047 | 0.6875789
31.45562 | 26.872 | 26.675 | 18.33726 | 0.1969986 | 7.652088 | 0.6856562
31.46562 | 26.874 | 26.67924 | 18.32168 | 0.1947585 | 7.673821 | 0.683742
31.47562 | 26.8994 | 26.6836 | 18.30612 | 0.2157969 | 7.695648 | 0.681838
31.48562 | 26.8884 | 26.68809 | 18.29057 | 0.2003122 | 7.71757 | 0.6799443
31.49562 | 26.907 | 26.6927 | 18.27505 | 0.2143048 | 7.739587 | 0.6780606
31.50562 | 26.9099 | 26.69743 | 18.25954 | 0.2124743 | 7.7617 | 0.676187
31.51561 | 26.918 | 26.70228 | 18.24406 | 0.2157236 | 7.783888 | 0.6743253
31.52561 | 26.9318 | 26.70725 | 18.22859 | 0.224545 | 7.806193 | 0.6724716
31.53561 | 26.9444 | 26.71236 | 18.21313 | 0.2320403 | 7.828597 | 0.6706279
31.54561 | 26.9584 | 26.71759 | 18.1977 | 0.2408109 | 7.851099 | 0.6687939
31.55561 | 26.9687 | 26.72294 | 18.18228 | 0.2457554 | 7.873699 | 0.6669698
31.56561 | 26.9821 | 26.72843 | 18.16687 | 0.2536738 | 7.896397 | 0.6651552
31.5756 | 26.9949 | 26.73403 | 18.1515 | 0.2608701 | 7.919174 | 0.6633521
31.5856 | 27.0112 | 26.73976 | 18.13614 | 0.2714376 | 7.942069 | 0.6615571
31.5956 | 27.0292 | 26.74563 | 18.12079 | 0.2835697 | 7.965072 | 0.659771
31.6056 | 27.0345 | 26.75162 | 18.10546 | 0.2828807 | 7.988169 | 0.6579949
31.6156 | 27.0554 | 26.75774 | 18.09014 | 0.2976557 | 8.011375 | 0.656228
31.6256 | 27.077 | 26.764 | 18.07484 | 0.3130046 | 8.034681 | 0.65447
31.63559 | 27.0765 | 26.77037 | 18.05958 | 0.3061334 | 8.058062 | 0.6527237
31.64559 | 27.1047 | 26.77688 | 18.04432 | 0.3278181 | 8.081577 | 0.6509846
31.65559 | 27.1154 | 26.78352 | 18.02908 | 0.3318786 | 8.10519 | 0.6492546
31.66559 | 27.1176 | 26.7903 | 18.01385 | 0.3273005 | 8.128915 | 0.6475337
31.67559 | 27.1412 | 26.7972 | 17.99864 | 0.3439982 | 8.152737 | 0.6458218
31.68559 | 27.1446 | 26.80425 | 17.98345 | 0.3403546 | 8.176673 | 0.644119
31.69558 | 27.175 | 26.81141 | 17.9683 | 0.3635924 | 8.200685 | 0.6424268
31.70558 | 27.1836 | 26.81871 | 17.95314 | 0.3648856 | 8.224831 | 0.6407417
31.71558 | 27.1762 | 26.82615 | 17.938 | 0.3500452 | 8.249085 | 0.6390656
31.72558 | 27.2061 | 26.83373 | 17.92289 | 0.3723686 | 8.273448 | 0.6373981
31.73558 | 27.2175 | 26.84144 | 17.90778 | 0.3760564 | 8.29792 | 0.6357395
31.74558 | 27.2119 | 26.84929 | 17.8927 | 0.3626088 | 8.322501 | 0.6340895
31.75557 | 27.2487 | 26.85727 | 17.87765 | 0.3914314 | 8.347168 | 0.6324496
31.76557 | 27.2349 | 26.86539 | 17.8626 | 0.369512 | 8.371969 | 0.6308168
31.77557 | 27.2668 | 26.87365 | 17.84757 | 0.3931492 | 8.396886 | 0.6291925
31.78557 | 27.2661 | 26.88205 | 17.83256 | 0.3840523 | 8.421911 | 0.6275766
31.79557 | 27.2777 | 26.89059 | 17.81757 | 0.3871125 | 8.447052 | 0.6259693
31.80556 | 27.2891 | 26.89926 | 17.8026 | 0.3898435 | 8.47228 | 0.6243717
31.81556 | 27.3128 | 26.90807 | 17.78765 | 0.4047274 | 8.497646 | 0.6227809
31.82556 | 27.3004 | 26.91703 | 17.7727 | 0.3833669 | 8.52313 | 0.6211984
31.83556 | 27.3316 | 26.92613 | 17.75778 | 0.4054677 | 8.548726 | 0.619624
31.84556 | 27.3322 | 26.93537 | 17.74288 | 0.396825 | 8.57444 | 0.6180579
31.85556 | 27.351 | 26.94476 | 17.72799 | 0.4062382 | 8.600272 | 0.6164998
31.86555 | 27.3567 | 26.95428 | 17.71314 | 0.4024188 | 8.626195 | 0.6149513
31.87555 | 27.3765 | 26.96396 | 17.69828 | 0.4125448 | 8.652262 | 0.6134093
31.88555 | 27.3988 | 26.97377 | 17.68345 | 0.4250273 | 8.678447 | 0.6118753
31.89555 | 27.4087 | 26.98374 | 17.66863 | 0.4249632 | 8.704754 | 0.6103492
31.90555 | 27.4133 | 26.99385 | 17.65384 | 0.4194523 | 8.731181 | 0.608831
31.91555 | 27.427 | 27.0041 | 17.63906 | 0.4228952 | 8.757728 | 0.6073206
31.92554 | 27.4343 | 27.0145 | 17.62431 | 0.4198009 | 8.784371 | 0.6058195
31.93554 | 27.463 | 27.02505 | 17.60956 | 0.4379483 | 8.811162 | 0.6043245
31.94554 | 27.4719 | 27.03575 | 17.59484 | 0.4361473 | 8.838077 | 0.6028373
31.95554 | 27.4945 | 27.0466 | 17.58013 | 0.4478966 | 8.865115 | 0.6013577
31.96554 | 27.4939 | 27.0576 | 17.56544 | 0.4362956 | 8.892279 | 0.5998858
31.97554 | 27.5181 | 27.06876 | 17.55077 | 0.449343 | 8.919568 | 0.5984214
31.98553 | 27.5247 | 27.08005 | 17.53613 | 0.44465 | 8.946956 | 0.5969661
31.99553 | 27.5512 | 27.09151 | 17.52149 | 0.4596941 | 8.974498 | 0.5955165
32.00553 | 27.5514 | 27.10311 | 17.50687 | 0.4482855 | 9.002167 | 0.5940747
32.01553 | 27.5711 | 27.11488 | 17.49227 | 0.4562232 | 9.029965 | 0.5926399
32.02553 | 27.5788 | 27.12679 | 17.47769 | 0.4520058 | 9.057893 | 0.5912125
32.03553 | 27.607 | 27.13887 | 17.46312 | 0.4681326 | 9.08595 | 0.5897925
32.04552 | 27.6075 | 27.15108 | 17.44859 | 0.4564171 | 9.11411 | 0.5883812
32.05552 | 27.6168 | 27.16347 | 17.43406 | 0.4533309 | 9.14243 | 0.5869759
32.06552 | 27.6567 | 27.17601 | 17.41955 | 0.4806892 | 9.170881 | 0.5855772
32.07552 | 27.648 | 27.18871 | 17.40506 | 0.4592889 | 9.199465 | 0.5841862
32.08552 | 27.6919 | 27.20157 | 17.39058 | 0.4903289 | 9.228184 | 0.5828018
32.09552 | 27.6919 | 27.21459 | 17.37613 | 0.4773095 | 9.257037 | 0.5814249
32.10551 | 27.7069 | 27.22776 | 17.3617 | 0.4791434 | 9.285997 | 0.5800561
32.11551 | 27.7263 | 27.24109 | 17.34728 | 0.4852068 | 9.315117 | 0.578693
32.12551 | 27.748 | 27.2546 | 17.33288 | 0.4933991 | 9.344384 | 0.5773367
32.13551 | 27.7573 | 27.26826 | 17.3185 | 0.4890392 | 9.373778 | 0.5759874
32.14551 | 27.7727 | 27.28209 | 17.30413 | 0.4906057 | 9.403321 | 0.5746449
32.15551 | 27.788 | 27.29608 | 17.28978 | 0.4919171 | 9.432994 | 0.5733092
32.1655 | 27.8148 | 27.31023 | 17.27546 | 0.504572 | 9.462783 | 0.5719816
32.1755 | 27.8225 | 27.32455 | 17.26115 | 0.4979472 | 9.492743 | 0.5706594
32.1855 | 27.8428 | 27.33904 | 17.24686 | 0.5037557 | 9.522844 | 0.5693439
32.1955 | 27.8423 | 27.3537 | 17.23258 | 0.4885968 | 9.553089 | 0.568035
32.2055 | 27.8644 | 27.36853 | 17.21832 | 0.4958692 | 9.583477 | 0.5667328
32.21549 | 27.8619 | 27.38351 | 17.20409 | 0.4783868 | 9.61398 | 0.5654386
32.22549 | 27.9209 | 27.39868 | 17.18987 | 0.5222211 | 9.644657 | 0.5641493
32.23549 | 27.9121 | 27.41402 | 17.17567 | 0.4980838 | 9.675482 | 0.5628668
32.24549 | 27.9299 | 27.42953 | 17.16148 | 0.5003744 | 9.706454 | 0.5615905
32.25549 | 27.9556 | 27.44521 | 17.14731 | 0.5103927 | 9.737573 | 0.560321
32.26549 | 27.9619 | 27.46106 | 17.13316 | 0.5008375 | 9.768842 | 0.5590575
32.27548 | 27.9937 | 27.47708 | 17.11905 | 0.5166232 | 9.80023 | 0.5578019
32.28548 | 28 | 27.49328 | 17.10493 | 0.5067187 | 9.831799 | 0.5565513
32.29548 | 28.029 | 27.50966 | 17.09084 | 0.5193377 | 9.86352 | 0.555307
32.30548 | 28.0376 | 27.52622 | 17.07676 | 0.5113793 | 9.895394 | 0.5540689
32.31548 | 28.0496 | 27.54296 | 17.0627 | 0.5066438 | 9.927422 | 0.552837
32.32548 | 28.0863 | 27.55987 | 17.04866 | 0.5264287 | 9.959604 | 0.5516114
32.33547 | 28.0778 | 27.57695 | 17.03465 | 0.5008504 | 9.99191 | 0.5503931
32.34547 | 28.1094 | 27.59422 | 17.02064 | 0.5151767 | 10.0244 | 0.5491797
32.35547 | 28.1183 | 27.61168 | 17.00665 | 0.5066199 | 10.05705 | 0.5479724
32.36547 | 28.1578 | 27.62932 | 16.99268 | 0.5284806 | 10.08986 | 0.5467711
32.37547 | 28.1563 | 27.64714 | 16.97873 | 0.5091587 | 10.12283 | 0.5455759
32.38547 | 28.182 | 27.66515 | 16.9648 | 0.5168516 | 10.15596 | 0.5443867
32.39546 | 28.2005 | 27.68332 | 16.9509 | 0.5171771 | 10.18922 | 0.5432046
32.40546 | 28.2266 | 27.7017 | 16.937 | 0.5248993 | 10.22267 | 0.5420272
32.41546 | 28.2342 | 27.72027 | 16.92312 | 0.5139347 | 10.25629 | 0.5408557
32.42546 | 28.2647 | 27.73902 | 16.90926 | 0.5256799 | 10.29007 | 0.5396901
32.43546 | 28.2782 | 27.75796 | 16.89542 | 0.5202382 | 10.32401 | 0.5385303
32.44546 | 28.3017 | 27.7771 | 16.8816 | 0.5246048 | 10.35812 | 0.5373763
32.45545 | 28.3004 | 27.7964 | 16.8678 | 0.5039994 | 10.39237 | 0.5362292
32.46545 | 28.3438 | 27.81592 | 16.85402 | 0.5278835 | 10.42681 | 0.5350867
32.47545 | 28.3521 | 27.83562 | 16.84025 | 0.5164752 | 10.46143 | 0.5339499
32.48545 | 28.3859 | 27.85553 | 16.8265 | 0.5303715 | 10.49621 | 0.5328187
32.49545 | 28.3835 | 27.87563 | 16.81276 | 0.5078737 | 10.53117 | 0.5316932
32.50545 | 28.4075 | 27.89592 | 16.79905 | 0.5115789 | 10.5663 | 0.5305733
32.51544 | 28.4489 | 27.91639 | 16.78536 | 0.5325072 | 10.60157 | 0.5294601
32.52544 | 28.466 | 27.93708 | 16.77168 | 0.528921 | 10.63704 | 0.5283513
32.53544 | 28.4947 | 27.95797 | 16.75802 | 0.5367308 | 10.6727 | 0.5272481
32.54544 | 28.5117 | 27.97906 | 16.74438 | 0.532642 | 10.70853 | 0.5261504
32.55544 | 28.5325 | 28.00035 | 16.73076 | 0.532151 | 10.74453 | 0.5250581
32.56544 | 28.5622 | 28.02184 | 16.71715 | 0.540357 | 10.78072 | 0.5239712
32.57543 | 28.5789 | 28.04352 | 16.70358 | 0.5353822 | 10.81705 | 0.5228909
32.58543 | 28.6066 | 28.06542 | 16.69001 | 0.5411803 | 10.8536 | 0.5218148
32.59543 | 28.6364 | 28.08753 | 16.67645 | 0.5488736 | 10.89033 | 0.5207441
32.60543 | 28.666 | 28.10984 | 16.66292 | 0.5561601 | 10.92724 | 0.5196787
32.61543 | 28.6782 | 28.13236 | 16.64941 | 0.5458396 | 10.96434 | 0.5186186
32.62542 | 28.723 | 28.15507 | 16.63592 | 0.5679301 | 11.00158 | 0.5175648
32.63542 | 28.7577 | 28.17801 | 16.62244 | 0.57969 | 11.03905 | 0.5165152
32.64542 | 28.7633 | 28.20116 | 16.60898 | 0.5621375 | 11.07671 | 0.5154708
32.65542 | 28.8107 | 28.22453 | 16.59554 | 0.5861728 | 11.11456 | 0.5144315
32.66542 | 28.8196 | 28.24811 | 16.58212 | 0.5714948 | 11.15259 | 0.5133975
32.67542 | 28.8624 | 28.2719 | 16.56871 | 0.590502 | 11.19082 | 0.5123686
32.68541 | 28.9022 | 28.29588 | 16.55533 | 0.6063173 | 11.2292 | 0.5113458
32.69541 | 28.9213 | 28.32011 | 16.54196 | 0.6011915 | 11.26782 | 0.510327
32.70541 | 28.9633 | 28.34455 | 16.52861 | 0.6187476 | 11.30663 | 0.5093133
32.71541 | 28.9937 | 28.36922 | 16.51528 | 0.6244846 | 11.34563 | 0.5083046
32.72541 | 29.0158 | 28.3941 | 16.50196 | 0.6217006 | 11.38483 | 0.5073009
32.73541 | 29.0561 | 28.41921 | 16.48867 | 0.6368949 | 11.42424 | 0.5063022
32.7454 | 29.085 | 28.44451 | 16.4754 | 0.6404906 | 11.4638 | 0.5053094
32.7554 | 29.1243 | 28.47006 | 16.46214 | 0.6542377 | 11.5036 | 0.5043206
32.7654 | 29.1678 | 28.49584 | 16.4489 | 0.67196 | 11.5436 | 0.5033367
32.7754 | 29.1866 | 28.52185 | 16.43568 | 0.6647544 | 11.58381 | 0.5023576
32.7854 | 29.2229 | 28.54807 | 16.42247 | 0.6748281 | 11.62422 | 0.5013836
32.7954 | 29.2511 | 28.57454 | 16.40928 | 0.6765597 | 11.66484 | 0.5004139
32.80539 | 29.2915 | 28.6012 | 16.39613 | 0.6902987 | 11.70563 | 0.4994504
32.81539 | 29.3256 | 28.62813 | 16.38297 | 0.6974749 | 11.74666 | 0.4984906
32.82539 | 29.3481 | 28.65529 | 16.36984 | 0.6928112 | 11.78791 | 0.4975354
32.83539 | 29.401 | 28.68267 | 16.35673 | 0.7183252 | 11.82936 | 0.4965852
32.84539 | 29.4302 | 28.71031 | 16.34363 | 0.7198923 | 11.87104 | 0.4956393
32.85539 | 29.4635 | 28.73817 | 16.33055 | 0.725334 | 11.91292 | 0.4946985
32.86538 | 29.5219 | 28.76624 | 16.31751 | 0.7556591 | 11.95497 | 0.4937631
32.87538 | 29.5314 | 28.79458 | 16.30446 | 0.7368177 | 11.99729 | 0.4928315
32.88538 | 29.584 | 28.82316 | 16.29144 | 0.7608357 | 12.03982 | 0.4919044
32.89538 | 29.6284 | 28.85199 | 16.27843 | 0.7764094 | 12.08257 | 0.4909819
32.90538 | 29.6633 | 28.88106 | 16.26545 | 0.7822418 | 12.12555 | 0.490064
32.91538 | 29.7245 | 28.91037 | 16.25248 | 0.8141274 | 12.16874 | 0.4891506
32.92537 | 29.7418 | 28.9399 | 16.23954 | 0.8018964 | 12.21212 | 0.4882426
32.93537 | 29.797 | 28.96971 | 16.22661 | 0.8272883 | 12.25576 | 0.4873382
32.94537 | 29.8422 | 28.99977 | 16.21369 | 0.8424332 | 12.29963 | 0.4864382
32.95537 | 29.8898 | 29.03007 | 16.2008 | 0.8597261 | 12.34373 | 0.4855428
32.96537 | 29.9449 | 29.06063 | 16.18792 | 0.8842673 | 12.38806 | 0.4846518
32.97537 | 29.9672 | 29.09145 | 16.17506 | 0.8757549 | 12.43262 | 0.4837651
32.98536 | 30.0261 | 29.12248 | 16.16223 | 0.9036217 | 12.47736 | 0.4828838
32.99536 | 30.0746 | 29.15381 | 16.14941 | 0.9207945 | 12.52239 | 0.482006
33.00536 | 30.09 | 29.18538 | 16.13661 | 0.9046189 | 12.56764 | 0.4811324
33.01536 | 30.1682 | 29.21722 | 16.12382 | 0.9509759 | 12.61314 | 0.4802633
33.02536 | 30.2039 | 29.24932 | 16.11105 | 0.9545762 | 12.65887 | 0.4793983
33.03535 | 30.2602 | 29.28165 | 16.09831 | 0.9785479 | 12.7048 | 0.4785386
33.04535 | 30.3014 | 29.31428 | 16.08558 | 0.9871187 | 12.75102 | 0.4776822
33.05535 | 30.3199 | 29.34717 | 16.07287 | 0.972733 | 12.79747 | 0.4768301
33.06535 | 30.3806 | 29.38033 | 16.06017 | 1.000272 | 12.84417 | 0.4759821
33.07535 | 30.4299 | 29.41375 | 16.0475 | 1.016151 | 12.89111 | 0.4751385
33.08535 | 30.4591 | 29.44745 | 16.03484 | 1.011653 | 12.93831 | 0.4742989
33.09534 | 30.5362 | 29.48138 | 16.02221 | 1.054824 | 12.9857 | 0.4734643
33.10534 | 30.5605 | 29.51561 | 16.00959 | 1.044886 | 13.03339 | 0.4726331
33.11534 | 30.613 | 29.55013 | 15.99699 | 1.062874 | 13.08133 | 0.471806
33.12534 | 30.6476 | 29.58491 | 15.9844 | 1.062686 | 13.12953 | 0.4709829
33.13534 | 30.6739 | 29.61998 | 15.97183 | 1.053921 | 13.17798 | 0.470164
33.14534 | 30.7468 | 29.65532 | 15.95928 | 1.091479 | 13.22669 | 0.4693491
33.15533 | 30.7758 | 29.69091 | 15.94676 | 1.084888 | 13.27561 | 0.4685391
33.16533 | 30.829 | 29.72682 | 15.93425 | 1.102182 | 13.32483 | 0.4677323
33.17533 | 30.8749 | 29.76301 | 15.92176 | 1.111892 | 13.37432 | 0.4669295
33.18533 | 30.8991 | 29.79948 | 15.90928 | 1.099618 | 13.42407 | 0.4661306
33.19533 | 30.9518 | 29.83625 | 15.89682 | 1.115554 | 13.47409 | 0.4653358
33.20533 | 31.0098 | 29.8733 | 15.88438 | 1.136505 | 13.52437 | 0.4645449
33.21532 | 31.0248 | 29.9106 | 15.87197 | 1.1142 | 13.57487 | 0.4637587
33.22532 | 31.0818 | 29.94823 | 15.85957 | 1.133567 | 13.62569 | 0.4629756
33.23532 | 31.1323 | 29.98616 | 15.84719 | 1.146142 | 13.67678 | 0.4621964
33.24532 | 31.1852 | 30.02438 | 15.83482 | 1.160821 | 13.72814 | 0.4614211
33.25532 | 31.2027 | 30.0629 | 15.82247 | 1.139802 | 13.77978 | 0.4606496
33.26532 | 31.2565 | 30.10171 | 15.81014 | 1.154785 | 13.83169 | 0.459882
33.27531 | 31.3084 | 30.14079 | 15.79784 | 1.167607 | 13.88383 | 0.4591191
33.28531 | 31.3328 | 30.18021 | 15.78555 | 1.152586 | 13.93631 | 0.4583589
33.29531 | 31.3748 | 30.21993 | 15.77327 | 1.154865 | 13.98906 | 0.4576029
33.30531 | 31.4281 | 30.25996 | 15.76102 | 1.168136 | 14.0421 | 0.4568503
33.31531 | 31.4765 | 30.3003 | 15.74878 | 1.1762 | 14.09542 | 0.4561017
33.32531 | 31.5176 | 30.34094 | 15.73656 | 1.176656 | 14.14903 | 0.4553567
33.3353 | 31.5564 | 30.38186 | 15.72437 | 1.174539 | 14.20288 | 0.4546162
33.3453 | 31.6044 | 30.42313 | 15.71218 | 1.181271 | 14.25707 | 0.4538787
33.3553 | 31.663 | 30.46471 | 15.70002 | 1.198288 | 14.31155 | 0.4531449
33.3653 | 31.6832 | 30.50661 | 15.68787 | 1.176589 | 14.36633 | 0.4524146
33.3753 | 31.7665 | 30.54883 | 15.67574 | 1.217673 | 14.4214 | 0.4516881
33.38529 | 31.7976 | 30.59131 | 15.66364 | 1.206287 | 14.47671 | 0.4509659
33.39529 | 31.8465 | 30.63417 | 15.65155 | 1.212327 | 14.53238 | 0.4502466
33.40529 | 31.9161 | 30.67736 | 15.63947 | 1.238745 | 14.58835 | 0.4495309
33.41529 | 31.9531 | 30.72086 | 15.62741 | 1.232239 | 14.64463 | 0.4488188
33.42529 | 32.0172 | 30.7647 | 15.61538 | 1.252504 | 14.70121 | 0.4481102
33.43529 | 32.0489 | 30.80886 | 15.60336 | 1.240039 | 14.7581 | 0.4474053
33.44528 | 32.1208 | 30.85331 | 15.59137 | 1.267487 | 14.81524 | 0.4467045
33.45528 | 32.1902 | 30.89814 | 15.57938 | 1.292061 | 14.87275 | 0.4460066
33.46528 | 32.2338 | 30.9433 | 15.56742 | 1.290497 | 14.93057 | 0.4453121
33.47528 | 32.2914 | 30.9888 | 15.55547 | 1.302597 | 14.98871 | 0.4446213
33.48528 | 32.356 | 31.03464 | 15.54354 | 1.321359 | 15.04717 | 0.4439338
33.49528 | 32.4235 | 31.08082 | 15.53163 | 1.342679 | 15.10594 | 0.4432498
33.50527 | 32.4867 | 31.1273 | 15.51975 | 1.359404 | 15.16498 | 0.4425699
33.51527 | 32.538 | 31.17416 | 15.50788 | 1.363837 | 15.22439 | 0.4418928
33.52527 | 32.6272 | 31.22138 | 15.49602 | 1.405824 | 15.28414 | 0.4412191
33.53527 | 32.6968 | 31.26894 | 15.48418 | 1.427862 | 15.34421 | 0.4405487
33.54527 | 32.7606 | 31.31685 | 15.47236 | 1.443749 | 15.40461 | 0.4398818
33.55527 | 32.8323 | 31.36512 | 15.46056 | 1.467183 | 15.46534 | 0.4392183
33.56526 | 32.9029 | 31.41369 | 15.44879 | 1.489211 | 15.52634 | 0.4385587
33.57526 | 32.972 | 31.46266 | 15.43702 | 1.509335 | 15.58774 | 0.4379017
33.58526 | 33.0728 | 31.512 | 15.42528 | 1.5608 | 15.64947 | 0.4372483
33.59526 | 33.1165 | 31.5617 | 15.41355 | 1.554804 | 15.71155 | 0.436598
33.60526 | 33.2214 | 31.61176 | 15.40184 | 1.609644 | 15.77397 | 0.4359511
33.61526 | 33.2967 | 31.66218 | 15.39015 | 1.63452 | 15.83673 | 0.4353074
33.62525 | 33.3733 | 31.71292 | 15.37848 | 1.66038 | 15.89977 | 0.4346677
33.63525 | 33.4281 | 31.76408 | 15.36683 | 1.66402 | 15.96322 | 0.4340305
33.64525 | 33.5128 | 31.81561 | 15.35519 | 1.697188 | 16.02703 | 0.4333967
33.65525 | 33.5999 | 31.86752 | 15.34357 | 1.732384 | 16.09118 | 0.432766
33.66525 | 33.6821 | 31.9198 | 15.33197 | 1.762303 | 16.15569 | 0.4321386
33.67525 | 33.7284 | 31.97246 | 15.32039 | 1.755944 | 16.22056 | 0.4315143
33.68524 | 33.8206 | 32.02544 | 15.30883 | 1.795158 | 16.28572 | 0.4308939
33.69524 | 33.8755 | 32.07886 | 15.29729 | 1.796644 | 16.35129 | 0.430276
33.70524 | 33.9768 | 32.13266 | 15.28576 | 1.844142 | 16.41724 | 0.4296613
33.71524 | 34.0402 | 32.18685 | 15.27425 | 1.853345 | 16.48356 | 0.4290497
33.72524 | 34.1036 | 32.24143 | 15.26275 | 1.862167 | 16.55024 | 0.4284413
33.73524 | 34.1794 | 32.2964 | 15.25128 | 1.882999 | 16.61728 | 0.4278359
33.74523 | 34.2351 | 32.3517 | 15.23984 | 1.883396 | 16.68463 | 0.4272343
33.75523 | 34.3244 | 32.40746 | 15.2284 | 1.916941 | 16.75243 | 0.4266352
33.76523 | 34.3782 | 32.46362 | 15.21698 | 1.914584 | 16.8206 | 0.4260391
33.77523 | 34.4431 | 32.52017 | 15.20558 | 1.922931 | 16.88915 | 0.4254462
33.78523 | 34.5098 | 32.57712 | 15.19419 | 1.932677 | 16.95807 | 0.4248563
33.79522 | 34.58 | 32.63443 | 15.18284 | 1.945573 | 17.02732 | 0.42427
33.80522 | 34.656 | 32.69219 | 15.17149 | 1.963806 | 17.09701 | 0.4236862
33.81522 | 34.6893 | 32.75037 | 15.16016 | 1.938934 | 17.1671 | 0.4231054
33.82522 | 34.7465 | 32.80895 | 15.14885 | 1.937548 | 17.23757 | 0.4225276
33.83522 | 34.828 | 32.86795 | 15.13756 | 1.960049 | 17.30844 | 0.4219528
33.84522 | 34.8841 | 32.92736 | 15.12629 | 1.956736 | 17.3797 | 0.4213809
33.85521 | 34.9373 | 32.98714 | 15.11504 | 1.950162 | 17.45128 | 0.4208126
33.86521 | 34.9975 | 33.04739 | 15.1038 | 1.95011 | 17.52334 | 0.4202467
33.87521 | 35.0327 | 33.10806 | 15.09258 | 1.924636 | 17.5958 | 0.4196838
33.88521 | 35.0965 | 33.16916 | 15.08138 | 1.92734 | 17.66866 | 0.4191238
33.89521 | 35.1496 | 33.23069 | 15.0702 | 1.918913 | 17.74192 | 0.4185667
33.90521 | 35.2167 | 33.29264 | 15.05903 | 1.924057 | 17.8156 | 0.4180125
33.9152 | 35.2718 | 33.35497 | 15.0479 | 1.91683 | 17.88961 | 0.4174618
33.9252 | 35.2924 | 33.41779 | 15.03677 | 1.87461 | 17.96411 | 0.4169134
33.9352 | 35.3491 | 33.48105 | 15.02566 | 1.868054 | 18.03902 | 0.4163678
33.9452 | 35.3987 | 33.54474 | 15.01456 | 1.853957 | 18.11436 | 0.4158252
33.9552 | 35.4609 | 33.60888 | 15.00349 | 1.852021 | 18.19011 | 0.4152854
33.9652 | 35.4948 | 33.67346 | 14.99243 | 1.821339 | 18.26628 | 0.4147485
33.97519 | 35.5243 | 33.73843 | 14.9814 | 1.785873 | 18.34281 | 0.4142149
33.98519 | 35.5825 | 33.8039 | 14.97038 | 1.778599 | 18.41984 | 0.4136836
33.99519 | 35.6413 | 33.86983 | 14.95938 | 1.771471 | 18.4973 | 0.4131552
34.00519 | 35.6793 | 33.93621 | 14.94839 | 1.743093 | 18.57518 | 0.4126295
34.01519 | 35.7379 | 34.00304 | 14.93743 | 1.734857 | 18.65351 | 0.4121065
34.02519 | 35.7835 | 34.07034 | 14.92648 | 1.713163 | 18.73227 | 0.4115864
34.03518 | 35.8417 | 34.13801 | 14.91556 | 1.703687 | 18.81138 | 0.4110697
34.04518 | 35.868 | 34.20623 | 14.90465 | 1.661772 | 18.89103 | 0.410555
34.05518 | 35.9105 | 34.27491 | 14.89375 | 1.635591 | 18.97111 | 0.4100431
34.06518 | 35.9861 | 34.34406 | 14.88288 | 1.642038 | 19.05165 | 0.4095341
34.07518 | 36.0216 | 34.41368 | 14.87202 | 1.607917 | 19.13264 | 0.4090277
34.08518 | 36.0852 | 34.48378 | 14.86118 | 1.601425 | 19.21407 | 0.4085239
34.09517 | 36.1351 | 34.55428 | 14.85037 | 1.580825 | 19.29589 | 0.4080236
34.10517 | 36.1686 | 34.62532 | 14.83956 | 1.543277 | 19.37824 | 0.4075253
34.11517 | 36.2359 | 34.69685 | 14.82878 | 1.539054 | 19.46104 | 0.4070296
34.12517 | 36.3001 | 34.76886 | 14.81801 | 1.531244 | 19.54431 | 0.4065368
34.13517 | 36.3636 | 34.84135 | 14.80726 | 1.522246 | 19.62805 | 0.4060465
34.14517 | 36.4045 | 34.91433 | 14.79653 | 1.490167 | 19.71225 | 0.4055589
34.15516 | 36.4488 | 34.98773 | 14.78582 | 1.461068 | 19.79684 | 0.4050745
34.16516 | 36.5265 | 35.0617 | 14.77513 | 1.464803 | 19.88198 | 0.4045921
34.17516 | 36.585 | 35.13616 | 14.76445 | 1.448845 | 19.96759 | 0.4041124
34.18516 | 36.6433 | 35.21111 | 14.75379 | 1.43219 | 20.05369 | 0.4036354
34.19516 | 36.7015 | 35.28657 | 14.74315 | 1.41493 | 20.14026 | 0.4031608
34.20515 | 36.7615 | 35.36246 | 14.73253 | 1.399045 | 20.22723 | 0.4026894
34.21515 | 36.8285 | 35.43892 | 14.72193 | 1.389584 | 20.31477 | 0.4022202
34.22515 | 36.9016 | 35.51589 | 14.71134 | 1.385713 | 20.40279 | 0.4017534
34.23515 | 36.9614 | 35.59337 | 14.70077 | 1.368032 | 20.49131 | 0.4012892
34.24515 | 37.0134 | 35.67136 | 14.69022 | 1.34204 | 20.58032 | 0.4008277
34.25515 | 37.0706 | 35.74987 | 14.67968 | 1.320732 | 20.66982 | 0.4003686
34.26514 | 37.1425 | 35.82881 | 14.66918 | 1.313691 | 20.75972 | 0.3999125
34.27514 | 37.2237 | 35.90835 | 14.65868 | 1.315346 | 20.85022 | 0.3994586
34.28514 | 37.2711 | 35.98842 | 14.6482 | 1.282677 | 20.94122 | 0.3990071
34.29514 | 37.3496 | 36.06901 | 14.63774 | 1.280589 | 21.03272 | 0.3985581
34.30514 | 37.3995 | 36.15013 | 14.62729 | 1.249369 | 21.12473 | 0.3981117
34.31514 | 37.4746 | 36.23178 | 14.61687 | 1.24282 | 21.21725 | 0.3976677
34.32513 | 37.56 | 36.31388 | 14.60647 | 1.246123 | 21.31018 | 0.3972267
34.33513 | 37.6422 | 36.39659 | 14.59608 | 1.245608 | 21.40373 | 0.3967877
34.34513 | 37.7026 | 36.47984 | 14.58571 | 1.222759 | 21.49778 | 0.3963512
34.35513 | 37.7781 | 36.56363 | 14.57535 | 1.214467 | 21.59236 | 0.3959171
34.36513 | 37.8514 | 36.64796 | 14.56501 | 1.203436 | 21.68746 | 0.3954855
34.37513 | 37.9321 | 36.73284 | 14.5547 | 1.19926 | 21.78309 | 0.3950564
34.38512 | 38.0005 | 36.81818 | 14.54441 | 1.18232 | 21.87915 | 0.39463
34.39512 | 38.0999 | 36.90415 | 14.53412 | 1.195752 | 21.97582 | 0.3942058
34.40512 | 38.1622 | 36.99067 | 14.52386 | 1.171529 | 22.07303 | 0.3937838
34.41512 | 38.2377 | 37.07775 | 14.51361 | 1.159955 | 22.17077 | 0.3933643
34.42512 | 38.3402 | 37.16538 | 14.50338 | 1.174825 | 22.26905 | 0.3929472
34.43512 | 38.411 | 37.25356 | 14.49317 | 1.157438 | 22.36786 | 0.3925326
34.44511 | 38.5035 | 37.34223 | 14.48299 | 1.161273 | 22.46712 | 0.3921206
34.45511 | 38.592 | 37.43154 | 14.47281 | 1.160462 | 22.56702 | 0.3917107
34.46511 | 38.6765 | 37.52141 | 14.46265 | 1.155086 | 22.66746 | 0.3913032
34.47511 | 38.7561 | 37.61186 | 14.45251 | 1.144242 | 22.76845 | 0.3908979
34.48511 | 38.8569 | 37.70287 | 14.44239 | 1.154028 | 22.86999 | 0.3904951
34.49511 | 38.94 | 37.79446 | 14.43229 | 1.145543 | 22.97208 | 0.3900946
34.5051 | 39.0319 | 37.88653 | 14.42221 | 1.145371 | 23.07462 | 0.3896968
34.5151 | 39.1249 | 37.97926 | 14.41214 | 1.145639 | 23.17782 | 0.3893009
34.5251 | 39.2255 | 38.07258 | 14.40209 | 1.152924 | 23.28158 | 0.3889075
34.5351 | 39.3299 | 38.16647 | 14.39206 | 1.163428 | 23.3859 | 0.3885162
34.5451 | 39.4182 | 38.26095 | 14.38204 | 1.157251 | 23.49078 | 0.3881273
34.5551 | 39.5172 | 38.35601 | 14.37204 | 1.161189 | 23.59623 | 0.3877406
34.56509 | 39.6073 | 38.45157 | 14.36207 | 1.155735 | 23.70213 | 0.3873568
34.57509 | 39.7325 | 38.5478 | 14.35211 | 1.184697 | 23.80872 | 0.3869747
34.58509 | 39.8173 | 38.64463 | 14.34217 | 1.172669 | 23.91587 | 0.3865949
34.59509 | 39.9233 | 38.74205 | 14.33224 | 1.18125 | 24.02359 | 0.3862174
34.60509 | 40.0369 | 38.84007 | 14.32233 | 1.19683 | 24.13189 | 0.3858422
34.61508 | 40.1343 | 38.93857 | 14.31245 | 1.19573 | 24.24065 | 0.3854695
34.62508 | 40.2312 | 39.03778 | 14.30258 | 1.19342 | 24.3501 | 0.3850988
34.63508 | 40.3292 | 39.13759 | 14.29273 | 1.191605 | 24.46014 | 0.3847303
34.64508 | 40.421 | 39.23801 | 14.28289 | 1.182992 | 24.57076 | 0.3843641
34.65508 | 40.5346 | 39.33903 | 14.27307 | 1.195574 | 24.68196 | 0.384
34.66508 | 40.6268 | 39.44065 | 14.26327 | 1.186149 | 24.79375 | 0.3836381
34.67507 | 40.7241 | 39.54278 | 14.25349 | 1.181317 | 24.90601 | 0.3832789
34.68507 | 40.8262 | 39.64563 | 14.24373 | 1.180573 | 25.01898 | 0.3829215
34.69507 | 40.9259 | 39.74908 | 14.23398 | 1.17682 | 25.13254 | 0.3825662
34.70507 | 41.0218 | 39.85315 | 14.22425 | 1.168652 | 25.24669 | 0.3822132
34.71507 | 41.1245 | 39.95783 | 14.21453 | 1.166671 | 25.36143 | 0.3818624
34.72507 | 41.2031 | 40.06313 | 14.20484 | 1.139974 | 25.47678 | 0.3815137
34.73506 | 41.319 | 40.16894 | 14.19517 | 1.150062 | 25.5926 | 0.3811675
34.74506 | 41.4085 | 40.27547 | 14.18551 | 1.133028 | 25.70914 | 0.3808232
34.75506 | 41.5083 | 40.38263 | 14.17587 | 1.125674 | 25.82628 | 0.380481
34.76506 | 41.5912 | 40.4904 | 14.16624 | 1.100798 | 25.94402 | 0.3801409
34.77506 | 41.682 | 40.5988 | 14.15663 | 1.083196 | 26.06237 | 0.3798031
34.78506 | 41.8027 | 40.70783 | 14.14704 | 1.094874 | 26.18131 | 0.3794673
34.79505 | 41.901 | 40.81737 | 14.13748 | 1.083634 | 26.30075 | 0.379134
34.80505 | 41.9812 | 40.92765 | 14.12793 | 1.053554 | 26.42091 | 0.3788025
34.81505 | 42.0781 | 41.03855 | 14.11839 | 1.039551 | 26.54168 | 0.3784731
34.82505 | 42.2178 | 41.15008 | 14.10887 | 1.067719 | 26.66306 | 0.3781458
34.83505 | 42.2997 | 41.26225 | 14.09937 | 1.037454 | 26.78505 | 0.3778206
34.84505 | 42.3893 | 41.37504 | 14.08989 | 1.01426 | 26.90766 | 0.3774976
34.85504 | 42.5047 | 41.48835 | 14.08043 | 1.016345 | 27.03075 | 0.3771769
34.86504 | 42.6024 | 41.60241 | 14.07098 | 0.9999888 | 27.15457 | 0.376858
34.87504 | 42.7236 | 41.7171 | 14.06155 | 1.006497 | 27.27901 | 0.3765412
34.88504 | 42.8072 | 41.83243 | 14.05214 | 0.9747698 | 27.40407 | 0.3762264
34.89504 | 42.9224 | 41.94839 | 14.04274 | 0.9740137 | 27.52973 | 0.3759138
34.90504 | 43.0128 | 42.06498 | 14.03336 | 0.9478199 | 27.65601 | 0.3756032
34.91503 | 43.1388 | 42.1821 | 14.02401 | 0.9567044 | 27.78279 | 0.3752949
34.92503 | 43.2106 | 42.29996 | 14.01467 | 0.9106386 | 27.9103 | 0.3749884
34.93503 | 43.3371 | 42.41846 | 14.00534 | 0.9186371 | 28.03843 | 0.3746839
34.94503 | 43.4633 | 42.53761 | 13.99604 | 0.9256944 | 28.16719 | 0.3743815
34.95503 | 43.5472 | 42.65738 | 13.98675 | 0.8898214 | 28.29655 | 0.3740811
34.96502 | 43.6782 | 42.77766 | 13.97748 | 0.9005368 | 28.4264 | 0.3737831
34.97502 | 43.7857 | 42.89871 | 13.96823 | 0.8869855 | 28.557 | 0.3734867
34.98502 | 43.879 | 43.02039 | 13.95899 | 0.8586051 | 28.68821 | 0.3731924
34.99502 | 44.0193 | 43.14272 | 13.94977 | 0.876582 | 28.82005 | 0.3729001
35.00502 | 44.1126 | 43.26568 | 13.94057 | 0.8469222 | 28.9525 | 0.3726097
35.01502 | 44.2295 | 43.38927 | 13.93138 | 0.8402295 | 29.08557 | 0.3723214
35.02501 | 44.3523 | 43.51338 | 13.92222 | 0.8389238 | 29.21912 | 0.3720354
35.03501 | 44.4694 | 43.63824 | 13.91307 | 0.831161 | 29.35342 | 0.3717511
35.04501 | 44.5788 | 43.76373 | 13.90394 | 0.8150656 | 29.48833 | 0.3714687
35.05501 | 44.7057 | 43.88987 | 13.89482 | 0.8158321 | 29.62386 | 0.3711884
35.06501 | 44.8183 | 44.01663 | 13.88572 | 0.8016731 | 29.75999 | 0.37091
35.07501 | 44.9567 | 44.14402 | 13.87664 | 0.8126764 | 29.89675 | 0.3706335
35.085 | 45.0213 | 44.27192 | 13.86759 | 0.7493764 | 30.03398 | 0.3703593
35.095 | 45.1437 | 44.40058 | 13.85854 | 0.7431242 | 30.17195 | 0.3700868
35.105 | 45.3029 | 44.52986 | 13.84952 | 0.7730434 | 30.31053 | 0.3698163
35.115 | 45.3753 | 44.65976 | 13.8405 | 0.7155352 | 30.44971 | 0.3695477
35.125 | 45.5176 | 44.79029 | 13.83151 | 0.7273053 | 30.5895 | 0.369281
35.135 | 45.6273 | 44.92145 | 13.82253 | 0.7058481 | 30.7299 | 0.3690163
35.14499 | 45.7325 | 45.0531 | 13.81358 | 0.6794005 | 30.87076 | 0.3687537
35.15499 | 45.8675 | 45.1855 | 13.80464 | 0.6820019 | 31.01236 | 0.3684928
35.16499 | 45.9454 | 45.31851 | 13.79572 | 0.6268908 | 31.15456 | 0.3682339
35.17499 | 46.1139 | 45.45214 | 13.78681 | 0.661762 | 31.29735 | 0.3679769
35.18499 | 46.223 | 45.58638 | 13.77792 | 0.6366188 | 31.44074 | 0.3677217
35.19499 | 46.3184 | 45.72123 | 13.76905 | 0.5971668 | 31.58471 | 0.3674685
35.20498 | 46.4734 | 45.85656 | 13.76021 | 0.616837 | 31.72914 | 0.3672175
35.21498 | 46.5473 | 45.99263 | 13.75137 | 0.5546726 | 31.87429 | 0.366968
35.22498 | 46.722 | 46.12929 | 13.74255 | 0.5927078 | 32.02002 | 0.3667205
35.23498 | 46.8259 | 46.26656 | 13.73374 | 0.5593381 | 32.16634 | 0.3664749
35.24498 | 46.9273 | 46.40442 | 13.72496 | 0.5228754 | 32.31323 | 0.3662312
35.25498 | 47.0793 | 46.54288 | 13.71619 | 0.5364212 | 32.4607 | 0.3659892
35.26497 | 47.1962 | 46.68177 | 13.70745 | 0.5144316 | 32.60857 | 0.3657495
35.27497 | 47.3275 | 46.8214 | 13.69872 | 0.506101 | 32.75717 | 0.3655114
35.28497 | 47.4535 | 46.96161 | 13.69 | 0.4918917 | 32.90633 | 0.3652751
35.29497 | 47.5542 | 47.1024 | 13.6813 | 0.4517987 | 33.05606 | 0.3650406
35.30497 | 47.689 | 47.24376 | 13.67262 | 0.4452356 | 33.20634 | 0.3648081
35.31497 | 47.8054 | 47.3857 | 13.66395 | 0.4196983 | 33.35717 | 0.3645775
35.32496 | 47.9291 | 47.52806 | 13.65532 | 0.4010421 | 33.50839 | 0.3643488
35.33496 | 48.082 | 47.67112 | 13.64668 | 0.4108803 | 33.66031 | 0.3641218
35.34496 | 48.1521 | 47.81474 | 13.63807 | 0.3373649 | 33.81277 | 0.3638967
35.35496 | 48.3034 | 47.9589 | 13.62948 | 0.3444972 | 33.96575 | 0.3636733
35.36496 | 48.4404 | 48.10361 | 13.6209 | 0.3367865 | 34.11926 | 0.3634518
35.37495 | 48.5369 | 48.24872 | 13.61234 | 0.2881774 | 34.27315 | 0.3632324
35.38495 | 48.6994 | 48.39451 | 13.6038 | 0.3048873 | 34.4277 | 0.3630145
35.39495 | 48.7808 | 48.54083 | 13.59527 | 0.2399748 | 34.58275 | 0.3627985
35.40495 | 48.9304 | 48.68767 | 13.58676 | 0.2427341 | 34.73832 | 0.3625843
35.41495 | 49.0434 | 48.83502 | 13.57827 | 0.2083817 | 34.89438 | 0.3623718
35.42495 | 49.1716 | 48.98288 | 13.5698 | 0.1887153 | 35.05093 | 0.3621612
35.43494 | 49.3404 | 49.13111 | 13.56135 | 0.2092895 | 35.20781 | 0.3619526
35.44494 | 49.3877 | 49.27997 | 13.5529 | 0.1077266 | 35.36532 | 0.3617456
35.45494 | 49.6006 | 49.42933 | 13.54448 | 0.1712697 | 35.52331 | 0.3615404
35.46494 | 49.6862 | 49.57917 | 13.53607 | 0.1070272 | 35.68176 | 0.361337
35.47494 | 49.8391 | 49.72949 | 13.52768 | 0.1096131 | 35.84067 | 0.3611353
35.48494 | 49.9929 | 49.88027 | 13.51931 | 0.1126298 | 36.00003 | 0.3609355
35.49493 | 50.0797 | 50.03135 | 13.51096 | 0.04834711 | 36.15965 | 0.3607376
35.50493 | 50.2621 | 50.18305 | 13.50262 | 0.07904651 | 36.31989 | 0.3605413
35.51493 | 50.3465 | 50.33519 | 13.4943 | 0.01130829 | 36.48054 | 0.3603468
35.52493 | 50.527 | 50.48777 | 13.486 | 0.03923283 | 36.64162 | 0.360154
35.53493 | 50.6717 | 50.64077 | 13.47771 | 0.03093109 | 36.8031 | 0.359963
35.54493 | 50.7423 | 50.79419 | 13.46944 | -0.05188599 | 36.96497 | 0.3597737
35.55492 | 50.9347 | 50.94787 | 13.46119 | -0.01316698 | 37.12709 | 0.3595865
35.56492 | 51.0487 | 51.10209 | 13.45296 | -0.05339272 | 37.28974 | 0.3594007
35.57492 | 51.1936 | 51.25671 | 13.44474 | -0.06310937 | 37.45276 | 0.3592168
35.58492 | 51.3275 | 51.41171 | 13.43653 | -0.08420719 | 37.61614 | 0.3590345
35.59492 | 51.437 | 51.56707 | 13.42835 | -0.1300731 | 37.77987 | 0.358854
35.60492 | 51.6051 | 51.72279 | 13.42018 | -0.1176942 | 37.94394 | 0.3586753
35.61491 | 51.7171 | 51.87872 | 13.41204 | -0.1616181 | 38.10818 | 0.3584984
35.62491 | 51.8632 | 52.03513 | 13.4039 | -0.1719304 | 38.27291 | 0.3583231
35.63491 | 51.9855 | 52.19186 | 13.39578 | -0.206363 | 38.43793 | 0.3581496
35.64491 | 52.0983 | 52.34892 | 13.38768 | -0.2506183 | 38.60326 | 0.3579777
35.65491 | 52.2475 | 52.50627 | 13.3796 | -0.2587682 | 38.76886 | 0.3578076
35.66491 | 52.3872 | 52.66391 | 13.37153 | -0.2767138 | 38.93474 | 0.3576392
35.6749 | 52.5174 | 52.82168 | 13.36349 | -0.3042832 | 39.10072 | 0.3574727
35.6849 | 52.6084 | 52.97988 | 13.35546 | -0.3714758 | 39.26711 | 0.3573077
35.6949 | 52.752 | 53.13832 | 13.34744 | -0.386316 | 39.43373 | 0.3571445
35.7049 | 52.9125 | 53.297 | 13.33944 | -0.3845024 | 39.60058 | 0.356983
35.7149 | 52.9873 | 53.45591 | 13.33146 | -0.4686123 | 39.76763 | 0.3568231
35.7249 | 53.1471 | 53.61504 | 13.32349 | -0.4679363 | 39.93488 | 0.3566649
35.73489 | 53.2501 | 53.77421 | 13.31555 | -0.524107 | 40.10215 | 0.3565087
35.74489 | 53.3725 | 53.93371 | 13.30762 | -0.5612132 | 40.26974 | 0.3563539
35.75489 | 53.5304 | 54.09339 | 13.2997 | -0.5629938 | 40.43749 | 0.3562007
35.76489 | 53.6274 | 54.25324 | 13.2918 | -0.6258366 | 40.60538 | 0.3560494
35.77489 | 53.7662 | 54.41322 | 13.28392 | -0.6470174 | 40.7734 | 0.3558997
35.78488 | 53.8835 | 54.57316 | 13.27606 | -0.6896622 | 40.94135 | 0.3557519
35.79488 | 54.0163 | 54.73338 | 13.26822 | -0.7170765 | 41.10956 | 0.3556055
35.80488 | 54.1416 | 54.89369 | 13.26038 | -0.7520889 | 41.27784 | 0.3554609
35.81488 | 54.2459 | 55.05408 | 13.25257 | -0.8081763 | 41.44619 | 0.3553179
35.82488 | 54.3839 | 55.21453 | 13.24477 | -0.8306329 | 41.61459 | 0.3551765
35.83488 | 54.5311 | 55.37503 | 13.23699 | -0.8439312 | 41.783 | 0.3550369
35.84487 | 54.6274 | 55.53537 | 13.22923 | -0.9079747 | 41.95124 | 0.3548991
35.85487 | 54.7713 | 55.69591 | 13.22148 | -0.9246141 | 42.11967 | 0.3547627
35.86487 | 54.899 | 55.85645 | 13.21375 | -0.9574475 | 42.28807 | 0.3546281
35.87487 | 54.9891 | 56.01696 | 13.20604 | -1.027858 | 42.45642 | 0.3544951
35.88487 | 55.1509 | 56.17743 | 13.19834 | -1.026527 | 42.62472 | 0.3543637
35.89487 | 55.2518 | 56.33783 | 13.19066 | -1.086034 | 42.79294 | 0.354234
35.90486 | 55.3876 | 56.49801 | 13.183 | -1.110409 | 42.9609 | 0.3541061
35.91486 | 55.5232 | 56.65824 | 13.17536 | -1.135037 | 43.1289 | 0.3539797
35.92486 | 55.6364 | 56.81836 | 13.16772 | -1.181957 | 43.29678 | 0.3538549
35.93486 | 55.7677 | 56.97833 | 13.16011 | -1.210633 | 43.46449 | 0.3537317
35.94486 | 55.886 | 57.13816 | 13.15251 | -1.252158 | 43.63204 | 0.3536103
35.95486 | 56.04 | 57.29781 | 13.14493 | -1.257808 | 43.79939 | 0.3534904
35.96485 | 56.1164 | 57.4571 | 13.13737 | -1.340701 | 43.96636 | 0.3533723
35.97485 | 56.2707 | 57.61634 | 13.12982 | -1.345635 | 44.13326 | 0.3532557
35.98485 | 56.3765 | 57.77533 | 13.12229 | -1.398835 | 44.2999 | 0.3531408
35.99485 | 56.5127 | 57.93408 | 13.11478 | -1.421375 | 44.46627 | 0.3530275
36.00485 | 56.6336 | 58.09253 | 13.10728 | -1.458934 | 44.63234 | 0.3529157
36.01485 | 56.733 | 58.25069 | 13.0998 | -1.517693 | 44.79809 | 0.3528057
36.02484 | 56.8835 | 58.40838 | 13.09234 | -1.524875 | 44.96334 | 0.3526973
36.03484 | 56.9821 | 58.56586 | 13.08489 | -1.583761 | 45.12838 | 0.3525904
36.04484 | 57.1076 | 58.72298 | 13.07746 | -1.615383 | 45.29304 | 0.3524853
36.05484 | 57.2189 | 58.87972 | 13.07004 | -1.660815 | 45.45729 | 0.3523816
36.06484 | 57.3437 | 59.03603 | 13.06264 | -1.692332 | 45.62111 | 0.3522796
36.07484 | 57.4668 | 59.19192 | 13.05526 | -1.725115 | 45.78448 | 0.3521792
36.08483 | 57.5853 | 59.34718 | 13.0479 | -1.761885 | 45.94721 | 0.3520805
36.09483 | 57.6829 | 59.50212 | 13.04055 | -1.819224 | 46.10959 | 0.3519833
36.10483 | 57.8384 | 59.65656 | 13.03321 | -1.818156 | 46.27145 | 0.3518877
36.11483 | 57.9471 | 59.81046 | 13.0259 | -1.86336 | 46.43277 | 0.3517938
36.12483 | 58.0608 | 59.96381 | 13.0186 | -1.903007 | 46.59351 | 0.3517014
36.13483 | 58.1735 | 60.11657 | 13.01131 | -1.943075 | 46.75365 | 0.3516106
36.14482 | 58.2928 | 60.26857 | 13.00405 | -1.975774 | 46.913 | 0.3515215
36.15482 | 58.4436 | 60.42012 | 12.9968 | -1.976515 | 47.07188 | 0.3514339
36.16482 | 58.5605 | 60.57099 | 12.98956 | -2.010494 | 47.23008 | 0.3513479
36.17482 | 58.6882 | 60.7212 | 12.98234 | -2.032996 | 47.38759 | 0.3512634
36.18482 | 58.8513 | 60.87069 | 12.97514 | -2.019394 | 47.54437 | 0.3511806
36.19481 | 58.9701 | 61.01932 | 12.96796 | -2.049224 | 47.70026 | 0.3510994
36.20481 | 59.1067 | 61.16734 | 12.96079 | -2.060638 | 47.85553 | 0.3510198
36.21481 | 59.2319 | 61.31457 | 12.95364 | -2.082668 | 48.00999 | 0.3509417
36.22481 | 59.3547 | 61.461 | 12.9465 | -2.106299 | 48.16363 | 0.3508652
36.23481 | 59.4989 | 61.6066 | 12.93938 | -2.107697 | 48.31643 | 0.3507902
36.24481 | 59.6091 | 61.75133 | 12.93227 | -2.14223 | 48.46834 | 0.3507169
36.2548 | 59.7469 | 61.89504 | 12.92519 | -2.148141 | 48.6192 | 0.3506452
36.2648 | 59.8614 | 62.03798 | 12.91812 | -2.176581 | 48.76929 | 0.350575
36.2748 | 59.9931 | 62.17998 | 12.91106 | -2.186882 | 48.91841 | 0.3505063
36.2848 | 60.1258 | 62.32102 | 12.90402 | -2.195217 | 49.06655 | 0.3504393
36.2948 | 60.2473 | 62.46107 | 12.897 | -2.213769 | 49.2137 | 0.3503738
36.3048 | 60.3705 | 62.60009 | 12.88999 | -2.229593 | 49.35979 | 0.3503099
36.31479 | 60.4898 | 62.73794 | 12.88301 | -2.248145 | 49.50469 | 0.3502476
36.32479 | 60.6323 | 62.87485 | 12.87603 | -2.242553 | 49.64863 | 0.3501868
36.33479 | 60.7618 | 63.01067 | 12.86907 | -2.24887 | 49.79147 | 0.3501275
36.34479 | 60.8553 | 63.14536 | 12.86213 | -2.290056 | 49.93316 | 0.3500698
36.35479 | 61.0183 | 63.27889 | 12.8552 | -2.26059 | 50.07367 | 0.3500137
36.36479 | 61.1315 | 63.41125 | 12.84829 | -2.27975 | 50.213 | 0.3499592
36.37478 | 61.2487 | 63.54227 | 12.8414 | -2.293572 | 50.35096 | 0.3499062
36.38478 | 61.3691 | 63.67219 | 12.83453 | -2.303088 | 50.48781 | 0.3498548
36.39478 | 61.489 | 63.80085 | 12.82766 | -2.31185 | 50.62338 | 0.3498049
36.40478 | 61.6108 | 63.92822 | 12.82082 | -2.317421 | 50.75765 | 0.3497565
36.41478 | 61.7498 | 64.05428 | 12.81399 | -2.304478 | 50.89058 | 0.3497097
36.42478 | 61.8567 | 64.179 | 12.80717 | -2.322298 | 51.02216 | 0.3496645
36.43477 | 62.0012 | 64.30221 | 12.80038 | -2.301012 | 51.15221 | 0.3496209
36.44477 | 62.1225 | 64.42417 | 12.7936 | -2.301672 | 51.28099 | 0.3495787
36.45477 | 62.2376 | 64.54471 | 12.78683 | -2.307109 | 51.40834 | 0.3495381
36.46477 | 62.364 | 64.66381 | 12.78008 | -2.29981 | 51.53423 | 0.349499
36.47477 | 62.4901 | 64.78143 | 12.77335 | -2.291328 | 51.65862 | 0.3494615
36.48477 | 62.6231 | 64.89755 | 12.76663 | -2.274452 | 51.7815 | 0.3494256
36.49476 | 62.7234 | 65.01204 | 12.75993 | -2.28864 | 51.90272 | 0.3493912
36.50476 | 62.8734 | 65.1251 | 12.75325 | -2.251695 | 52.02249 | 0.3493583
36.51476 | 62.9944 | 65.23657 | 12.74658 | -2.242174 | 52.14067 | 0.3493269
36.52476 | 63.1358 | 65.34645 | 12.73992 | -2.210648 | 52.25723 | 0.3492971
36.53476 | 63.2448 | 65.4547 | 12.73328 | -2.209896 | 52.37214 | 0.3492689
36.54476 | 63.3811 | 65.5613 | 12.72666 | -2.180199 | 52.4854 | 0.3492422
36.55475 | 63.5191 | 65.66612 | 12.72006 | -2.147024 | 52.59685 | 0.3492169
36.56475 | 63.6324 | 65.76935 | 12.71347 | -2.136947 | 52.70668 | 0.3491933
36.57475 | 63.776 | 65.87085 | 12.70689 | -2.094851 | 52.81479 | 0.3491712
36.58475 | 63.9032 | 65.97061 | 12.70034 | -2.067408 | 52.92112 | 0.3491506
36.59475 | 64.0261 | 66.06859 | 12.69379 | -2.042495 | 53.02567 | 0.3491315
36.60474 | 64.1486 | 66.1647 | 12.68727 | -2.016095 | 53.12831 | 0.349114
36.61474 | 64.2831 | 66.25907 | 12.68076 | -1.975969 | 53.22921 | 0.349098
36.62474 | 64.3931 | 66.35161 | 12.67426 | -1.958505 | 53.32826 | 0.3490835
36.63474 | 64.4951 | 66.44227 | 12.66778 | -1.947173 | 53.42542 | 0.3490705
36.64474 | 64.6417 | 66.53106 | 12.66132 | -1.889365 | 53.52069 | 0.3490591
36.65474 | 64.7586 | 66.61795 | 12.65487 | -1.859348 | 53.61403 | 0.3490492
36.66473 | 64.9023 | 66.70283 | 12.64844 | -1.800527 | 53.70534 | 0.3490408
36.67473 | 64.9989 | 66.78583 | 12.64203 | -1.786934 | 53.79478 | 0.349034
36.68473 | 65.1493 | 66.86688 | 12.63562 | -1.71758 | 53.88223 | 0.3490287
36.69473 | 65.2455 | 66.94593 | 12.62924 | -1.700434 | 53.96767 | 0.3490249
36.70473 | 65.392 | 67.02298 | 12.62287 | -1.630985 | 54.05109 | 0.3490226
36.71473 | 65.517 | 67.09801 | 12.61651 | -1.581007 | 54.13247 | 0.3490219
36.72472 | 65.6251 | 67.17091 | 12.61018 | -1.545809 | 54.21171 | 0.3490227
36.73472 | 65.7566 | 67.24183 | 12.60386 | -1.485228 | 54.28895 | 0.3490249
36.74472 | 65.8648 | 67.31066 | 12.59755 | -1.445861 | 54.36408 | 0.3490288
36.75472 | 65.9858 | 67.3774 | 12.59126 | -1.391599 | 54.43711 | 0.3490341
36.76472 | 66.0861 | 67.44203 | 12.58498 | -1.355925 | 54.508 | 0.349041
36.77472 | 66.2121 | 67.50452 | 12.57872 | -1.292424 | 54.57675 | 0.3490493
36.78471 | 66.3309 | 67.56481 | 12.57248 | -1.233907 | 54.64327 | 0.3490592
36.79471 | 66.4292 | 67.623 | 12.56625 | -1.193802 | 54.70768 | 0.3490706
36.80471 | 66.5397 | 67.67902 | 12.56004 | -1.139316 | 54.76989 | 0.3490835
36.81471 | 66.6611 | 67.73284 | 12.55384 | -1.071742 | 54.8299 | 0.3490981
36.82471 | 66.7464 | 67.78446 | 12.54766 | -1.038056 | 54.88769 | 0.349114
36.83471 | 66.8546 | 67.83386 | 12.54149 | -0.979262 | 54.94324 | 0.3491315
36.8447 | 66.9549 | 67.881 | 12.53534 | -0.9260991 | 54.99651 | 0.3491505
36.8547 | 67.0533 | 67.92594 | 12.52921 | -0.8726375 | 55.04756 | 0.349171
36.8647 | 67.1432 | 67.96862 | 12.52309 | -0.8254242 | 55.09635 | 0.349193
36.8747 | 67.2305 | 68.00906 | 12.51698 | -0.7785618 | 55.14286 | 0.3492166
36.8847 | 67.3287 | 68.04722 | 12.51089 | -0.7185155 | 55.18708 | 0.3492417
36.8947 | 67.4071 | 68.08309 | 12.50482 | -0.6759892 | 55.22901 | 0.3492683
36.90469 | 67.5011 | 68.11666 | 12.49876 | -0.6155583 | 55.2686 | 0.3492963
36.91469 | 67.5687 | 68.14795 | 12.49272 | -0.5792465 | 55.3059 | 0.349326
36.92469 | 67.6627 | 68.17694 | 12.48669 | -0.5142388 | 55.34089 | 0.3493571
36.93469 | 67.7408 | 68.20362 | 12.48068 | -0.462821 | 55.37355 | 0.3493897
36.94469 | 67.8035 | 68.22799 | 12.47468 | -0.4244866 | 55.40388 | 0.3494239
36.95468 | 67.89 | 68.25 | 12.4687 | -0.3600044 | 55.43184 | 0.3494595
36.96468 | 67.9659 | 68.26972 | 12.46274 | -0.3038235 | 55.45749 | 0.3494967
36.97468 | 67.9851 | 68.28711 | 12.45678 | -0.3020124 | 55.48079 | 0.3495355
36.98468 | 68.0662 | 68.30217 | 12.45085 | -0.2359671 | 55.50174 | 0.3495757
36.99468 | 68.1193 | 68.31489 | 12.44493 | -0.1955876 | 55.52034 | 0.3496174
37.00468 | 68.1752 | 68.32527 | 12.43902 | -0.1500662 | 55.53658 | 0.3496607
37.01467 | 68.2126 | 68.3333 | 12.43314 | -0.1206981 | 55.55046 | 0.3497054
37.02467 | 68.2312 | 68.339 | 12.42726 | -0.107803 | 55.56199 | 0.3497517
37.03467 | 68.2689 | 68.34236 | 12.4214 | -0.073463 | 55.57116 | 0.3497995
37.04467 | 68.2904 | 68.34339 | 12.41556 | -0.05298514 | 55.57798 | 0.3498488
37.05467 | 68.3118 | 68.34206 | 12.40973 | -0.03026385 | 55.58244 | 0.3498996
37.06467 | 68.3342 | 68.33841 | 12.40391 | -0.004212634 | 55.58455 | 0.349952
37.07466 | 68.3059 | 68.33243 | 12.39812 | -0.02653448 | 55.58431 | 0.3500058
37.08466 | 68.3391 | 68.32412 | 12.39233 | 0.01498306 | 55.58172 | 0.3500612
37.09466 | 68.313 | 68.31347 | 12.38657 | -0.0004716656 | 55.57679 | 0.3501181
37.10466 | 68.2851 | 68.30051 | 12.38081 | -0.01540521 | 55.56952 | 0.3501765
37.11466 | 68.2832 | 68.28523 | 12.37507 | -0.002025102 | 55.55992 | 0.3502365
37.12466 | 68.2345 | 68.26764 | 12.36935 | -0.03313781 | 55.54799 | 0.3502979
37.13465 | 68.181 | 68.24776 | 12.36365 | -0.06676253 | 55.53376 | 0.3503608
37.14465 | 68.1375 | 68.22557 | 12.35795 | -0.08807001 | 55.51719 | 0.3504253
37.15465 | 68.1046 | 68.20109 | 12.35227 | -0.09649322 | 55.49833 | 0.3504913
37.16465 | 68.0524 | 68.17433 | 12.34661 | -0.1219349 | 55.47717 | 0.3505588
37.17465 | 67.9984 | 68.1453 | 12.34096 | -0.1469005 | 55.45371 | 0.3506279
37.18465 | 67.9407 | 68.114 | 12.33533 | -0.1733035 | 55.42798 | 0.3506984
37.19464 | 67.8575 | 68.0805 | 12.32972 | -0.2229977 | 55.40001 | 0.3507704
37.20464 | 67.8113 | 68.04472 | 12.32411 | -0.2334205 | 55.36976 | 0.350844
37.21464 | 67.7331 | 68.00671 | 12.31853 | -0.2736105 | 55.33727 | 0.3509192
37.22464 | 67.6327 | 67.96648 | 12.31295 | -0.3337844 | 55.30254 | 0.3509958
37.23464 | 67.5846 | 67.92406 | 12.30739 | -0.3394578 | 55.26559 | 0.351074
37.24464 | 67.4578 | 67.87944 | 12.30185 | -0.4216391 | 55.22644 | 0.3511537
37.25463 | 67.3987 | 67.83269 | 12.29633 | -0.4339948 | 55.18513 | 0.3512349
37.26463 | 67.275 | 67.78374 | 12.29081 | -0.5087376 | 55.14161 | 0.3513176
37.27463 | 67.1844 | 67.73264 | 12.28531 | -0.5482407 | 55.09592 | 0.3514018
37.28463 | 67.0986 | 67.67941 | 12.27983 | -0.5808134 | 55.04809 | 0.3514877
37.29463 | 66.9587 | 67.62407 | 12.27436 | -0.6653702 | 54.99813 | 0.351575
37.30463 | 66.8799 | 67.56663 | 12.26891 | -0.6867341 | 54.94606 | 0.3516639
37.31462 | 66.738 | 67.50717 | 12.26347 | -0.7691683 | 54.89194 | 0.3517542
37.32462 | 66.6406 | 67.44559 | 12.25805 | -0.8049873 | 54.83569 | 0.3518461
37.33462 | 66.5349 | 67.38196 | 12.25264 | -0.8470625 | 54.77738 | 0.3519395
37.34462 | 66.3777 | 67.31631 | 12.24724 | -0.938612 | 54.71703 | 0.3520344
37.35462 | 66.3252 | 67.24865 | 12.24186 | -0.9234548 | 54.65466 | 0.352131
37.36461 | 66.1773 | 67.17908 | 12.2365 | -1.001782 | 54.59035 | 0.3522289
37.37461 | 66.0484 | 67.10747 | 12.23115 | -1.059075 | 54.52399 | 0.3523285
37.38461 | 65.9044 | 67.03392 | 12.22582 | -1.129519 | 54.45567 | 0.3524296
37.39461 | 65.7892 | 66.95843 | 12.2205 | -1.169234 | 54.3854 | 0.3525322
37.40461 | 65.6532 | 66.88104 | 12.21519 | -1.227845 | 54.31322 | 0.3526364
37.41461 | 65.5222 | 66.80178 | 12.2099 | -1.279582 | 54.23914 | 0.3527421
37.4246 | 65.3866 | 66.72073 | 12.20463 | -1.334132 | 54.16326 | 0.3528492
37.4346 | 65.2558 | 66.63777 | 12.19936 | -1.381966 | 54.08544 | 0.352958
37.4446 | 65.1133 | 66.55298 | 12.19412 | -1.439683 | 54.0058 | 0.3530684
37.4546 | 64.9936 | 66.46642 | 12.18888 | -1.472815 | 53.92435 | 0.3531802
37.4646 | 64.838 | 66.37807 | 12.18366 | -1.540069 | 53.84111 | 0.3532936
37.4746 | 64.7177 | 66.28799 | 12.17846 | -1.570287 | 53.75612 | 0.3534086
37.48459 | 64.6004 | 66.19627 | 12.17328 | -1.595865 | 53.66946 | 0.353525
37.49459 | 64.4454 | 66.10276 | 12.1681 | -1.657363 | 53.58102 | 0.353643
37.50459 | 64.3059 | 66.0076 | 12.16294 | -1.701696 | 53.49089 | 0.3537626
37.51459 | 64.1951 | 65.91077 | 12.1578 | -1.715673 | 53.39909 | 0.3538837
37.52459 | 64.0063 | 65.81233 | 12.15266 | -1.806029 | 53.30566 | 0.3540064
37.53459 | 63.8983 | 65.71229 | 12.14755 | -1.813991 | 53.21061 | 0.3541307
37.54458 | 63.7332 | 65.61078 | 12.14245 | -1.877582 | 53.11407 | 0.3542563
37.55458 | 63.6102 | 65.50763 | 12.13736 | -1.897433 | 53.01589 | 0.3543837
37.56458 | 63.4815 | 65.40296 | 12.13229 | -1.921457 | 52.91615 | 0.3545126
37.57458 | 63.3131 | 65.29679 | 12.12723 | -1.983691 | 52.81492 | 0.354643
37.58458 | 63.2104 | 65.18916 | 12.12219 | -1.978761 | 52.7122 | 0.354775
37.59458 | 63.0241 | 65.08009 | 12.11716 | -2.055987 | 52.60802 | 0.3549086
37.60457 | 62.948 | 64.96972 | 12.11215 | -2.021718 | 52.50253 | 0.3550436
37.61457 | 62.7638 | 64.85784 | 12.10714 | -2.094043 | 52.39552 | 0.3551803
37.62457 | 62.6376 | 64.74461 | 12.10216 | -2.107014 | 52.28714 | 0.3553186
37.63457 | 62.4843 | 64.63005 | 12.09718 | -2.145753 | 52.17741 | 0.3554584
37.64457 | 62.3474 | 64.51419 | 12.09223 | -2.166786 | 52.06636 | 0.3555997
37.65457 | 62.2309 | 64.39704 | 12.08728 | -2.166139 | 51.95401 | 0.3557427
37.66456 | 62.0831 | 64.27878 | 12.08236 | -2.195681 | 51.84054 | 0.3558871
37.67456 | 61.9619 | 64.15916 | 12.07744 | -2.197258 | 51.72568 | 0.3560332
37.68456 | 61.8175 | 64.03834 | 12.07254 | -2.220843 | 51.60962 | 0.3561808
37.69456 | 61.7095 | 63.91635 | 12.06765 | -2.206854 | 51.49237 | 0.3563301
37.70456 | 61.5851 | 63.79322 | 12.06278 | -2.208124 | 51.37396 | 0.3564809
37.71456 | 61.4485 | 63.66898 | 12.05792 | -2.220481 | 51.25442 | 0.3566333
37.72455 | 61.3356 | 63.54378 | 12.05308 | -2.208176 | 51.1339 | 0.3567871
37.73455 | 61.1991 | 63.41738 | 12.04825 | -2.218284 | 51.01219 | 0.3569426
37.74455 | 61.05 | 63.28997 | 12.04344 | -2.239965 | 50.88943 | 0.3570998
37.75455 | 60.9389 | 63.16154 | 12.03864 | -2.222635 | 50.76564 | 0.3572585
37.76455 | 60.7929 | 63.03212 | 12.03385 | -2.239225 | 50.64086 | 0.3574187
37.77454 | 60.6685 | 62.90189 | 12.02908 | -2.233394 | 50.51523 | 0.3575805
37.78454 | 60.5161 | 62.77061 | 12.02432 | -2.254512 | 50.38855 | 0.357744
37.79454 | 60.3769 | 62.63843 | 12.01958 | -2.261531 | 50.26095 | 0.357909
37.80454 | 60.2371 | 62.50539 | 12.01484 | -2.268286 | 50.13247 | 0.3580757
37.81454 | 60.1293 | 62.37149 | 12.01013 | -2.242191 | 50.00312 | 0.358244
37.82454 | 59.9687 | 62.23678 | 12.00542 | -2.268084 | 49.87295 | 0.3584138
37.83453 | 59.8624 | 62.10141 | 12.00074 | -2.239014 | 49.74209 | 0.3585851
37.84453 | 59.7259 | 61.96515 | 11.99607 | -2.239249 | 49.61033 | 0.3587582
37.85453 | 59.581 | 61.82815 | 11.9914 | -2.24715 | 49.47781 | 0.3589328
37.86453 | 59.4586 | 61.69044 | 11.98676 | -2.23184 | 49.34457 | 0.359109
37.87453 | 59.3215 | 61.55204 | 11.98212 | -2.23054 | 49.21063 | 0.359287
37.88453 | 59.21 | 61.41298 | 11.97751 | -2.202981 | 49.07601 | 0.3594664
37.89452 | 59.0487 | 61.27343 | 11.97291 | -2.22473 | 48.94088 | 0.3596473
37.90452 | 58.9434 | 61.13313 | 11.96831 | -2.189727 | 48.80498 | 0.35983
37.91452 | 58.8128 | 60.99225 | 11.96374 | -2.179448 | 48.6685 | 0.3600143
37.92452 | 58.6791 | 60.85081 | 11.95917 | -2.171707 | 48.53143 | 0.3602003
37.93452 | 58.5843 | 60.70884 | 11.95462 | -2.124539 | 48.39383 | 0.3603878
37.94452 | 58.4156 | 60.56636 | 11.95009 | -2.150755 | 48.25569 | 0.360577
37.95451 | 58.3342 | 60.42354 | 11.94557 | -2.089345 | 48.11721 | 0.3607676
37.96451 | 58.2063 | 60.28012 | 11.94106 | -2.073823 | 47.9781 | 0.36096
37.97451 | 58.0654 | 60.13627 | 11.93657 | -2.070866 | 47.83854 | 0.361154
37.98451 | 57.9508 | 59.992 | 11.93209 | -2.041197 | 47.69856 | 0.3613498
37.99451 | 57.8249 | 59.84734 | 11.92762 | -2.022443 | 47.55817 | 0.3615471
38.00451 | 57.7119 | 59.70232 | 11.92317 | -1.990423 | 47.41741 | 0.361746
38.0145 | 57.5701 | 59.5571 | 11.91873 | -1.987001 | 47.27642 | 0.3619465
38.0245 | 57.4648 | 59.41142 | 11.91431 | -1.946622 | 47.13496 | 0.3621487
38.0345 | 57.3472 | 59.26545 | 11.9099 | -1.918251 | 46.9932 | 0.3623525
38.0445 | 57.2272 | 59.11921 | 11.9055 | -1.892007 | 46.85115 | 0.362558
38.0545 | 57.1007 | 58.97271 | 11.90112 | -1.872009 | 46.70883 | 0.3627652
38.0645 | 57.0174 | 58.82599 | 11.89675 | -1.80859 | 46.56627 | 0.3629741
38.07449 | 56.8569 | 58.6792 | 11.89239 | -1.822296 | 46.42362 | 0.3631843
38.08449 | 56.755 | 58.53208 | 11.88805 | -1.777083 | 46.28064 | 0.3633965
38.09449 | 56.6287 | 58.3848 | 11.88372 | -1.756102 | 46.13747 | 0.3636102
38.10449 | 56.5287 | 58.23738 | 11.8794 | -1.70868 | 45.99415 | 0.3638257
38.11449 | 56.4183 | 58.08983 | 11.8751 | -1.671532 | 45.85069 | 0.3640428
38.12449 | 56.2951 | 57.94218 | 11.87081 | -1.647083 | 45.70711 | 0.3642616
38.13448 | 56.2165 | 57.7946 | 11.86654 | -1.578101 | 45.56358 | 0.3644818
38.14448 | 56.0609 | 57.64681 | 11.86228 | -1.585907 | 45.41982 | 0.3647039
38.15448 | 55.9977 | 57.49898 | 11.85803 | -1.501279 | 45.27602 | 0.3649278
38.16448 | 55.8748 | 57.35112 | 11.8538 | -1.476322 | 45.13217 | 0.3651532
38.17448 | 55.7878 | 57.20326 | 11.84957 | -1.415458 | 44.9883 | 0.3653803
38.18447 | 55.6831 | 57.05556 | 11.84537 | -1.372457 | 44.84458 | 0.365609
38.19447 | 55.5485 | 56.90774 | 11.84118 | -1.359243 | 44.70073 | 0.3658395
38.20447 | 55.4966 | 56.75999 | 11.837 | -1.263386 | 44.55692 | 0.3660717
38.21447 | 55.341 | 56.61229 | 11.83283 | -1.271293 | 44.41316 | 0.3663056
38.22447 | 55.2754 | 56.46469 | 11.82867 | -1.189285 | 44.26947 | 0.3665412
38.23447 | 55.1824 | 56.31718 | 11.82453 | -1.134783 | 44.12587 | 0.3667785
38.24446 | 55.0607 | 56.16997 | 11.82041 | -1.109274 | 43.98255 | 0.3670172
38.25446 | 54.9736 | 56.02273 | 11.8163 | -1.049129 | 43.83918 | 0.367258
38.26446 | 54.8177 | 55.87565 | 11.81219 | -1.057948 | 43.69595 | 0.3675004
38.27446 | 54.8027 | 55.72872 | 11.80811 | -0.9260249 | 43.55287 | 0.3677445
38.28446 | 54.6498 | 55.582 | 11.80403 | -0.9321993 | 43.40998 | 0.3679903
38.29446 | 54.5724 | 55.43547 | 11.79997 | -0.8630661 | 43.26726 | 0.3682379
38.30445 | 54.433 | 55.2893 | 11.79593 | -0.8563023 | 43.12489 | 0.3684869
38.31445 | 54.3389 | 55.14323 | 11.79189 | -0.8043255 | 42.98259 | 0.3687379
38.32445 | 54.2543 | 54.9974 | 11.78787 | -0.7430954 | 42.84053 | 0.3689906
38.33445 | 54.1374 | 54.85183 | 11.78387 | -0.714428 | 42.69872 | 0.369245
38.34445 | 54.0734 | 54.70654 | 11.77987 | -0.6331407 | 42.55717 | 0.3695012
38.35445 | 53.9365 | 54.56154 | 11.77589 | -0.6250429 | 42.41589 | 0.3697591
38.36444 | 53.8524 | 54.41699 | 11.77192 | -0.5645861 | 42.27504 | 0.3700185
38.37444 | 53.7171 | 54.27261 | 11.76797 | -0.5555051 | 42.13436 | 0.3702799
38.38444 | 53.6397 | 54.12856 | 11.76403 | -0.4888614 | 41.99399 | 0.370543
38.39444 | 53.5181 | 53.98486 | 11.7601 | -0.4667586 | 41.85395 | 0.3708079
38.40444 | 53.3938 | 53.84152 | 11.75618 | -0.4477153 | 41.71426 | 0.3710746
38.41444 | 53.2928 | 53.69854 | 11.75228 | -0.4057399 | 41.57492 | 0.371343
38.42443 | 53.1566 | 53.55608 | 11.74839 | -0.39948 | 41.43607 | 0.3716128
38.43443 | 53.0999 | 53.41388 | 11.74452 | -0.3139778 | 41.29748 | 0.3718848
38.44443 | 52.8941 | 53.27208 | 11.74065 | -0.3779808 | 41.15927 | 0.3721584
38.45443 | 52.8189 | 53.1307 | 11.7368 | -0.3118025 | 41.02147 | 0.3724339
38.46443 | 52.7036 | 52.98974 | 11.73296 | -0.2861449 | 40.88407 | 0.3727111
38.47443 | 52.5506 | 52.84923 | 11.72914 | -0.2986302 | 40.7471 | 0.3729901
38.48442 | 52.4861 | 52.7093 | 11.72533 | -0.2232034 | 40.6107 | 0.3732707
38.49442 | 52.3379 | 52.56969 | 11.72153 | -0.2317914 | 40.4746 | 0.3735532
38.50442 | 52.2533 | 52.43056 | 11.71775 | -0.1772584 | 40.33897 | 0.3738376
38.51442 | 52.1229 | 52.2919 | 11.71397 | -0.1689987 | 40.2038 | 0.3741237
38.52442 | 52.0273 | 52.15373 | 11.71021 | -0.1264255 | 40.0691 | 0.3744117
38.53442 | 51.9327 | 52.01605 | 11.70647 | -0.08335278 | 39.93488 | 0.3747014
38.54441 | 51.7902 | 51.87903 | 11.70274 | -0.08882519 | 39.8013 | 0.3749927
38.55441 | 51.7171 | 51.74238 | 11.69902 | -0.02528184 | 39.66808 | 0.3752861
38.56441 | 51.5893 | 51.60626 | 11.69531 | -0.01695924 | 39.53537 | 0.3755812
38.57441 | 51.4838 | 51.47067 | 11.69161 | 0.01313008 | 39.40318 | 0.3758782
38.58441 | 51.4122 | 51.33563 | 11.68793 | 0.0765726 | 39.27152 | 0.376177
38.5944 | 51.3184 | 51.20127 | 11.68426 | 0.1171287 | 39.14053 | 0.3764774
38.6044 | 51.2134 | 51.06734 | 11.6806 | 0.1460593 | 39.00996 | 0.3767798
38.6144 | 51.099 | 50.93397 | 11.67696 | 0.1650294 | 38.87993 | 0.3770841
38.6244 | 50.998 | 50.80117 | 11.67333 | 0.1968252 | 38.75046 | 0.3773903
38.6344 | 50.9521 | 50.66896 | 11.66971 | 0.2831431 | 38.62155 | 0.3776983
38.6444 | 50.7895 | 50.53733 | 11.6661 | 0.2521712 | 38.49322 | 0.378008
38.65439 | 50.7404 | 50.40643 | 11.66251 | 0.3339744 | 38.3656 | 0.3783194
38.66439 | 50.625 | 50.27599 | 11.65893 | 0.3490086 | 38.23843 | 0.3786328
38.67439 | 50.54 | 50.14617 | 11.65536 | 0.3938287 | 38.11186 | 0.3789482
38.68439 | 50.4792 | 50.01696 | 11.6518 | 0.4622418 | 37.98589 | 0.3792655
38.69439 | 50.359 | 49.88837 | 11.64826 | 0.470629 | 37.86053 | 0.3795846
38.70439 | 50.3032 | 49.76041 | 11.64473 | 0.5427935 | 37.73577 | 0.3799055
38.71438 | 50.211 | 49.6332 | 11.64121 | 0.5778009 | 37.61176 | 0.380228
38.72438 | 50.1118 | 49.50651 | 11.63771 | 0.6052948 | 37.48824 | 0.3805528
38.73438 | 50.0762 | 49.38045 | 11.63422 | 0.6957475 | 37.36536 | 0.3808794
38.74438 | 49.917 | 49.25505 | 11.63073 | 0.6619531 | 37.2431 | 0.3812078
38.75438 | 49.8695 | 49.1303 | 11.62727 | 0.7391998 | 37.1215 | 0.3815382
38.76438 | 49.7881 | 49.00621 | 11.62381 | 0.7818918 | 37.00053 | 0.3818705
38.77437 | 49.6841 | 48.8829 | 11.62037 | 0.8012004 | 36.88032 | 0.3822044
38.78437 | 49.6216 | 48.76014 | 11.61694 | 0.8614628 | 36.76066 | 0.3825405
38.79437 | 49.5375 | 48.63804 | 11.61352 | 0.8994563 | 36.64164 | 0.3828784
38.80437 | 49.4365 | 48.51663 | 11.61011 | 0.9198696 | 36.5233 | 0.3832184
38.81437 | 49.3755 | 48.39589 | 11.60672 | 0.9796064 | 36.40561 | 0.3835602
38.82437 | 49.2856 | 48.27584 | 11.60334 | 1.009759 | 36.2886 | 0.3839039
38.83436 | 49.1853 | 48.15659 | 11.59997 | 1.028708 | 36.17237 | 0.3842493
38.84436 | 49.1286 | 48.03792 | 11.59662 | 1.090682 | 36.0567 | 0.3845969
38.85436 | 49.0381 | 47.91994 | 11.59327 | 1.118163 | 35.94172 | 0.3849464
38.86436 | 48.9509 | 47.80266 | 11.58994 | 1.148242 | 35.82742 | 0.3852979
38.87436 | 48.8831 | 47.68607 | 11.58662 | 1.197025 | 35.7138 | 0.3856514
38.88436 | 48.798 | 47.5702 | 11.58331 | 1.227803 | 35.60088 | 0.3860068
38.89435 | 48.7462 | 47.45516 | 11.58002 | 1.291039 | 35.48878 | 0.3863638
38.90435 | 48.6296 | 47.3407 | 11.57674 | 1.288903 | 35.37724 | 0.3867231
38.91435 | 48.5653 | 47.22695 | 11.57347 | 1.338348 | 35.2664 | 0.3870844
38.92435 | 48.4831 | 47.11392 | 11.57021 | 1.369183 | 35.15626 | 0.3874477
38.93435 | 48.3902 | 47.0016 | 11.56696 | 1.388597 | 35.04683 | 0.3878129
38.94434 | 48.3029 | 46.89011 | 11.56373 | 1.412791 | 34.9382 | 0.3881798
38.95434 | 48.2402 | 46.77924 | 11.56051 | 1.460963 | 34.83018 | 0.388549
38.96434 | 48.1282 | 46.66908 | 11.5573 | 1.459116 | 34.72286 | 0.3889202
38.97434 | 48.0619 | 46.55966 | 11.5541 | 1.502243 | 34.61626 | 0.3892934
38.98434 | 47.97 | 46.45096 | 11.55092 | 1.51904 | 34.51038 | 0.3896687
38.99434 | 47.895 | 46.34299 | 11.54774 | 1.552008 | 34.4052 | 0.3900459
39.00433 | 47.7958 | 46.23585 | 11.54458 | 1.559947 | 34.30084 | 0.3904248
39.01433 | 47.7232 | 46.12935 | 11.54143 | 1.593852 | 34.19711 | 0.390806
39.02433 | 47.6029 | 46.02357 | 11.5383 | 1.579326 | 34.09409 | 0.3911893
39.03433 | 47.5291 | 45.91854 | 11.53517 | 1.61056 | 33.9918 | 0.3915746
39.04433 | 47.4562 | 45.81424 | 11.53206 | 1.64196 | 33.89022 | 0.391962
39.05433 | 47.3669 | 45.71068 | 11.52895 | 1.656222 | 33.78937 | 0.3923514
39.06432 | 47.2725 | 45.60795 | 11.52587 | 1.664548 | 33.68934 | 0.3927424
39.07432 | 47.2228 | 45.50587 | 11.52279 | 1.716934 | 33.58994 | 0.3931359
39.08432 | 47.0913 | 45.40452 | 11.51972 | 1.68678 | 33.49126 | 0.3935315
39.09432 | 47.011 | 45.30392 | 11.51667 | 1.70708 | 33.39332 | 0.3939291
39.10432 | 46.9405 | 45.20406 | 11.51363 | 1.736442 | 33.2961 | 0.3943288
39.11432 | 46.8288 | 45.10494 | 11.5106 | 1.723862 | 33.19961 | 0.3947306
39.12431 | 46.7529 | 45.00667 | 11.50758 | 1.74623 | 33.10395 | 0.395134
39.13431 | 46.6483 | 44.90903 | 11.50458 | 1.739266 | 33.00892 | 0.39554
39.14431 | 46.5457 | 44.81214 | 11.50158 | 1.733564 | 32.91461 | 0.395948
39.15431 | 46.4688 | 44.71599 | 11.4986 | 1.75281 | 32.82103 | 0.3963582
39.16431 | 46.3979 | 44.62059 | 11.49563 | 1.777307 | 32.7282 | 0.3967704
39.17431 | 46.2837 | 44.52594 | 11.49267 | 1.757764 | 32.63608 | 0.3971847
39.1843 | 46.1923 | 44.43213 | 11.48972 | 1.760174 | 32.5448 | 0.3976008
39.1943 | 46.1267 | 44.33896 | 11.48679 | 1.787744 | 32.45415 | 0.3980194
39.2043 | 46.0191 | 44.24654 | 11.48386 | 1.772565 | 32.36423 | 0.3984401
39.2143 | 45.9406 | 44.15485 | 11.48095 | 1.785745 | 32.27504 | 0.398863
39.2243 | 45.8597 | 44.06392 | 11.47805 | 1.795777 | 32.18659 | 0.399288
39.2343 | 45.7665 | 43.97373 | 11.47516 | 1.792769 | 32.09886 | 0.3997152
39.24429 | 45.6998 | 43.88437 | 11.47228 | 1.815426 | 32.01195 | 0.400144
39.25429 | 45.6209 | 43.79567 | 11.46942 | 1.825228 | 31.92568 | 0.4005755
39.26429 | 45.5265 | 43.70771 | 11.46656 | 1.81879 | 31.84014 | 0.4010092
39.27429 | 45.4492 | 43.6205 | 11.46372 | 1.828703 | 31.75533 | 0.401445
39.28429 | 45.3763 | 43.53402 | 11.46089 | 1.842279 | 31.67125 | 0.401883
39.29429 | 45.2839 | 43.44829 | 11.45807 | 1.83561 | 31.5879 | 0.4023232
39.30428 | 45.1995 | 43.36338 | 11.45526 | 1.836118 | 31.50536 | 0.4027651
39.31428 | 45.1411 | 43.27913 | 11.45246 | 1.861971 | 31.42346 | 0.4032096
39.32428 | 45.0576 | 43.19562 | 11.44968 | 1.861981 | 31.34228 | 0.4036565
39.33428 | 44.9686 | 43.11285 | 11.4469 | 1.855753 | 31.26184 | 0.4041055
39.34428 | 44.9262 | 43.03081 | 11.44414 | 1.895386 | 31.18212 | 0.4045567
39.35427 | 44.8274 | 42.9496 | 11.44139 | 1.877805 | 31.10319 | 0.4050097
39.36427 | 44.7583 | 42.86903 | 11.43865 | 1.889265 | 31.02492 | 0.4054654
39.37427 | 44.6785 | 42.78921 | 11.43592 | 1.889289 | 30.94736 | 0.4059232
39.38427 | 44.5985 | 42.71012 | 11.43321 | 1.88838 | 30.87053 | 0.4063834
39.39427 | 44.5355 | 42.63176 | 11.4305 | 1.903735 | 30.79442 | 0.4068458
39.40427 | 44.4389 | 42.55414 | 11.42781 | 1.884756 | 30.71903 | 0.4073105
39.41426 | 44.3953 | 42.47733 | 11.42513 | 1.917973 | 30.64442 | 0.4077769
39.42426 | 44.3425 | 42.40117 | 11.42245 | 1.941334 | 30.57047 | 0.4082462
39.43426 | 44.2338 | 42.32573 | 11.41979 | 1.908065 | 30.49722 | 0.4087177
39.44426 | 44.2033 | 42.25103 | 11.41714 | 1.952267 | 30.4247 | 0.4091914
39.45426 | 44.1188 | 42.17706 | 11.41451 | 1.941744 | 30.35288 | 0.4096675
39.46426 | 44.0542 | 42.10381 | 11.41188 | 1.950391 | 30.28178 | 0.4101459
39.47425 | 43.9789 | 42.03137 | 11.40927 | 1.947528 | 30.21148 | 0.4106261
39.48425 | 43.9059 | 41.95957 | 11.40666 | 1.946328 | 30.1418 | 0.4111091
39.49425 | 43.8725 | 41.88849 | 11.40407 | 1.984008 | 30.07283 | 0.4115944
39.50425 | 43.7938 | 41.81814 | 11.40149 | 1.975664 | 30.00457 | 0.4120821
39.51425 | 43.7572 | 41.7485 | 11.39892 | 2.008701 | 29.93701 | 0.4125721
39.52425 | 43.708 | 41.67958 | 11.39636 | 2.028419 | 29.87016 | 0.4130645
39.53424 | 43.6149 | 41.61144 | 11.39381 | 2.003458 | 29.80407 | 0.4135587
39.54424 | 43.5677 | 41.54395 | 11.39127 | 2.023747 | 29.73863 | 0.4140558
39.55424 | 43.509 | 41.47718 | 11.38874 | 2.031817 | 29.67388 | 0.4145552
39.56424 | 43.4823 | 41.41112 | 11.38623 | 2.071176 | 29.60984 | 0.415057
39.57424 | 43.4066 | 41.34578 | 11.38372 | 2.060824 | 29.54649 | 0.4155612
39.58424 | 43.3493 | 41.28114 | 11.38123 | 2.068157 | 29.48385 | 0.4160679
39.59423 | 43.2952 | 41.21727 | 11.37875 | 2.077927 | 29.42195 | 0.4165763
39.60423 | 43.2473 | 41.15405 | 11.37628 | 2.093246 | 29.36069 | 0.4170877
39.61423 | 43.1821 | 41.09154 | 11.37382 | 2.090563 | 29.30012 | 0.4176016
39.62423 | 43.1372 | 41.02973 | 11.37137 | 2.107473 | 29.24024 | 0.4181178
39.63423 | 43.0569 | 40.96862 | 11.36893 | 2.088281 | 29.18105 | 0.4186365
39.64423 | 43.0288 | 40.90821 | 11.3665 | 2.120591 | 29.12255 | 0.4191576
39.65422 | 42.9433 | 40.84856 | 11.36408 | 2.094739 | 29.0648 | 0.4196807
39.66422 | 42.9192 | 40.78955 | 11.36168 | 2.129652 | 29.00766 | 0.4202066
39.67422 | 42.8978 | 40.73124 | 11.35928 | 2.166565 | 28.95122 | 0.4207351
39.68422 | 42.7897 | 40.67361 | 11.3569 | 2.116085 | 28.89545 | 0.4212661
39.69422 | 42.7715 | 40.61669 | 11.35452 | 2.154812 | 28.84036 | 0.4217996
39.70422 | 42.6924 | 40.56045 | 11.35216 | 2.131947 | 28.78596 | 0.4223354
39.71421 | 42.6791 | 40.50496 | 11.34981 | 2.174139 | 28.73228 | 0.4228733
39.72421 | 42.6074 | 40.4501 | 11.34747 | 2.157295 | 28.67922 | 0.4234143
39.73421 | 42.5667 | 40.39594 | 11.34514 | 2.170765 | 28.62684 | 0.4239577
39.74421 | 42.5132 | 40.34245 | 11.34282 | 2.17075 | 28.57513 | 0.4245037
39.75421 | 42.466 | 40.28965 | 11.34051 | 2.176352 | 28.52409 | 0.4250522
39.7642 | 42.424 | 40.23758 | 11.33821 | 2.186422 | 28.47376 | 0.4256027
39.7742 | 42.3616 | 40.18614 | 11.33592 | 2.17546 | 28.42406 | 0.4261562
39.7842 | 42.3221 | 40.13538 | 11.33364 | 2.186724 | 28.37502 | 0.4267123
39.7942 | 42.2898 | 40.08529 | 11.33138 | 2.20451 | 28.32664 | 0.4272711
39.8042 | 42.2127 | 40.03588 | 11.32912 | 2.176819 | 28.27893 | 0.4278324
39.8142 | 42.158 | 39.98715 | 11.32688 | 2.170855 | 28.23187 | 0.4283962
39.82419 | 42.1039 | 39.93913 | 11.32464 | 2.164768 | 28.18553 | 0.4289621
39.83419 | 42.0546 | 39.89174 | 11.32242 | 2.162864 | 28.13979 | 0.4295311
39.84419 | 42.0444 | 39.84501 | 11.3202 | 2.199387 | 28.09471 | 0.4301028
39.85419 | 41.9541 | 39.79895 | 11.318 | 2.15515 | 28.05027 | 0.4306771
39.86419 | 41.9228 | 39.75355 | 11.31581 | 2.169247 | 28.00649 | 0.431254
39.87419 | 41.8874 | 39.70882 | 11.31362 | 2.178577 | 27.96337 | 0.4318335
39.88418 | 41.8394 | 39.66479 | 11.31145 | 2.17461 | 27.92092 | 0.4324151
39.89418 | 41.7882 | 39.62138 | 11.30929 | 2.16682 | 27.87909 | 0.433
39.90418 | 41.7273 | 39.57863 | 11.30714 | 2.148674 | 27.8379 | 0.4335875
39.91418 | 41.7166 | 39.53653 | 11.305 | 2.18007 | 27.79736 | 0.4341777
39.92418 | 41.6767 | 39.49509 | 11.30287 | 2.181614 | 27.75745 | 0.4347705
39.93418 | 41.6354 | 39.4543 | 11.30074 | 2.181103 | 27.71819 | 0.4353661
39.94417 | 41.6017 | 39.4142 | 11.29864 | 2.187503 | 27.6796 | 0.4359638
39.95417 | 41.5539 | 39.37471 | 11.29654 | 2.179191 | 27.64161 | 0.4365648
39.96417 | 41.5318 | 39.33587 | 11.29445 | 2.195933 | 27.60425 | 0.4371685
39.97417 | 41.4843 | 39.29767 | 11.29237 | 2.186627 | 27.56753 | 0.4377749
39.98417 | 41.4662 | 39.26012 | 11.2903 | 2.20608 | 27.53144 | 0.4383841
39.99417 | 41.4197 | 39.22322 | 11.28824 | 2.196484 | 27.49598 | 0.438996
40.00416 | 41.4014 | 39.18698 | 11.28619 | 2.214417 | 27.46118 | 0.4396101
40.01416 | 41.3897 | 39.15136 | 11.28415 | 2.238344 | 27.42697 | 0.4402276
40.02416 | 41.3359 | 39.11636 | 11.28213 | 2.219535 | 27.39339 | 0.4408478
40.03416 | 41.3167 | 39.08201 | 11.28011 | 2.23469 | 27.36043 | 0.4414708
40.04416 | 41.2729 | 39.04829 | 11.2781 | 2.22461 | 27.32809 | 0.4420967
40.05416 | 41.2345 | 39.0152 | 11.2761 | 2.219296 | 27.29638 | 0.4427253
40.06415 | 41.2229 | 38.98278 | 11.27411 | 2.240124 | 27.26531 | 0.4433562
40.07415 | 41.2153 | 38.95095 | 11.27214 | 2.26435 | 27.23482 | 0.4439905
40.08415 | 41.1643 | 38.91975 | 11.27017 | 2.244552 | 27.20495 | 0.4446276
40.09415 | 41.1463 | 38.88917 | 11.26821 | 2.257126 | 27.17569 | 0.4452676
40.10415 | 41.0974 | 38.85922 | 11.26626 | 2.238179 | 27.14705 | 0.4459105
40.11415 | 41.1052 | 38.82989 | 11.26433 | 2.275308 | 27.11901 | 0.4465562
40.12414 | 41.0594 | 38.80122 | 11.2624 | 2.258177 | 27.09162 | 0.4472042
40.13414 | 41.0313 | 38.77313 | 11.26048 | 2.258168 | 27.06479 | 0.4478557
40.14414 | 41.0082 | 38.74566 | 11.25857 | 2.262539 | 27.03858 | 0.4485101
40.15414 | 40.9831 | 38.7188 | 11.25668 | 2.264298 | 27.01296 | 0.4491674
40.16414 | 40.9804 | 38.69255 | 11.25479 | 2.287854 | 26.98793 | 0.4498277
40.17413 | 40.9365 | 38.66694 | 11.25291 | 2.269557 | 26.96354 | 0.4504903
40.18413 | 40.9316 | 38.64192 | 11.25104 | 2.28968 | 26.93972 | 0.4511564
40.19413 | 40.8842 | 38.61751 | 11.24919 | 2.266692 | 26.9165 | 0.4518255
40.20413 | 40.8856 | 38.5937 | 11.24734 | 2.291901 | 26.89386 | 0.4524976
40.21413 | 40.8418 | 38.5705 | 11.2455 | 2.271302 | 26.87183 | 0.4531726
40.22413 | 40.837 | 38.5479 | 11.24367 | 2.289099 | 26.85038 | 0.4538507
40.23412 | 40.8407 | 38.52592 | 11.24185 | 2.314776 | 26.82954 | 0.4545311
40.24412 | 40.7963 | 38.50453 | 11.24004 | 2.291771 | 26.80927 | 0.4552152
40.25412 | 40.7867 | 38.48373 | 11.23824 | 2.302969 | 26.78959 | 0.4559023
40.26412 | 40.7662 | 38.46353 | 11.23645 | 2.302671 | 26.77048 | 0.4565924
40.27412 | 40.7442 | 38.44392 | 11.23467 | 2.300276 | 26.75197 | 0.4572856
40.28412 | 40.7339 | 38.42491 | 11.2329 | 2.30899 | 26.73403 | 0.4579818
40.29411 | 40.7142 | 38.40651 | 11.23114 | 2.307693 | 26.71668 | 0.4586805
40.30411 | 40.7476 | 38.38868 | 11.22939 | 2.358925 | 26.6999 | 0.4593829
40.31411 | 40.6967 | 38.37143 | 11.22765 | 2.325269 | 26.68369 | 0.4600884
40.32411 | 40.6828 | 38.35477 | 11.22592 | 2.328026 | 26.66806 | 0.460797
40.33411 | 40.6818 | 38.3387 | 11.22419 | 2.343097 | 26.653 | 0.4615087
40.34411 | 40.6548 | 38.32321 | 11.22248 | 2.331586 | 26.63851 | 0.4622236
40.3541 | 40.6406 | 38.30832 | 11.22078 | 2.33228 | 26.6246 | 0.4629408
40.3641 | 40.6407 | 38.29399 | 11.21909 | 2.346709 | 26.61124 | 0.463662
40.3741 | 40.622 | 38.28024 | 11.2174 | 2.34176 | 26.59845 | 0.4643864
40.3841 | 40.6393 | 38.26707 | 11.21573 | 2.372228 | 26.58623 | 0.4651138
40.3941 | 40.5876 | 38.25447 | 11.21406 | 2.33313 | 26.57457 | 0.4658446
40.4041 | 40.6056 | 38.24244 | 11.2124 | 2.363155 | 26.56346 | 0.4665785
40.41409 | 40.5704 | 38.231 | 11.21076 | 2.339403 | 26.55292 | 0.4673149
40.42409 | 40.5484 | 38.22011 | 11.20912 | 2.32829 | 26.54293 | 0.4680553
40.43409 | 40.5514 | 38.20979 | 11.20749 | 2.341612 | 26.53349 | 0.4687989
40.44409 | 40.5286 | 38.20004 | 11.20588 | 2.328564 | 26.52461 | 0.4695457
40.45409 | 40.5361 | 38.19085 | 11.20427 | 2.345252 | 26.51628 | 0.4702958
40.46409 | 40.5028 | 38.18222 | 11.20267 | 2.32058 | 26.5085 | 0.4710492
40.47408 | 40.5115 | 38.17416 | 11.20108 | 2.337339 | 26.50128 | 0.4718052
40.48408 | 40.4917 | 38.16665 | 11.1995 | 2.325046 | 26.49459 | 0.4725652
40.49408 | 40.4813 | 38.1597 | 11.19793 | 2.321596 | 26.48845 | 0.4733285
40.50408 | 40.4653 | 38.15331 | 11.19636 | 2.311992 | 26.48285 | 0.4740952
40.51408 | 40.4674 | 38.14747 | 11.19481 | 2.319934 | 26.47779 | 0.4748652
40.52407 | 40.4605 | 38.14218 | 11.19327 | 2.318319 | 26.47328 | 0.4756378
40.53407 | 40.4583 | 38.13744 | 11.19173 | 2.320861 | 26.46929 | 0.4764145
40.54407 | 40.4381 | 38.13325 | 11.19021 | 2.304851 | 26.46585 | 0.4771947
40.55407 | 40.4625 | 38.1296 | 11.18869 | 2.332897 | 26.46293 | 0.4779782
40.56407 | 40.4441 | 38.1265 | 11.18718 | 2.317598 | 26.46055 | 0.4787651
40.57407 | 40.4328 | 38.12394 | 11.18568 | 2.308857 | 26.4587 | 0.4795555
40.58406 | 40.4333 | 38.12193 | 11.1842 | 2.311375 | 26.45738 | 0.4803484
40.59406 | 40.4005 | 38.12045 | 11.18272 | 2.280051 | 26.45659 | 0.4811458
40.60406 | 40.4405 | 38.11951 | 11.18125 | 2.320993 | 26.45631 | 0.4819465
40.61406 | 40.4066 | 38.1191 | 11.17978 | 2.2875 | 26.45657 | 0.4827506
40.62406 | 40.4148 | 38.11923 | 11.17833 | 2.295574 | 26.45734 | 0.4835584
40.63406 | 40.4196 | 38.11989 | 11.17689 | 2.299714 | 26.45863 | 0.4843695
40.64405 | 40.4027 | 38.12108 | 11.17545 | 2.281618 | 26.46045 | 0.4851834
40.65405 | 40.4004 | 38.1228 | 11.17403 | 2.277603 | 26.46277 | 0.4860017
40.66405 | 40.3852 | 38.12504 | 11.17261 | 2.260163 | 26.4656 | 0.4868235
40.67405 | 40.3938 | 38.1278 | 11.1712 | 2.265996 | 26.46895 | 0.4876489
40.68405 | 40.3856 | 38.13109 | 11.1698 | 2.25451 | 26.47281 | 0.4884779
40.69405 | 40.3669 | 38.1349 | 11.16841 | 2.232003 | 26.47717 | 0.4893104
40.70404 | 40.3773 | 38.13922 | 11.16703 | 2.238085 | 26.48204 | 0.4901458
40.71404 | 40.3383 | 38.14406 | 11.16566 | 2.194245 | 26.48741 | 0.4909856
40.72404 | 40.3802 | 38.14941 | 11.1643 | 2.230788 | 26.49329 | 0.491829
40.73404 | 40.3645 | 38.15528 | 11.16294 | 2.209221 | 26.49966 | 0.492676
40.74404 | 40.3513 | 38.16165 | 11.16159 | 2.189645 | 26.50653 | 0.4935268
40.75404 | 40.3507 | 38.16854 | 11.16026 | 2.182162 | 26.5139 | 0.4943813
40.76403 | 40.3272 | 38.17591 | 11.15893 | 2.151287 | 26.52174 | 0.4952385
40.77403 | 40.3417 | 38.18381 | 11.15761 | 2.157895 | 26.5301 | 0.4961004
40.78403 | 40.3306 | 38.1922 | 11.1563 | 2.138401 | 26.53893 | 0.4969659
40.79403 | 40.3282 | 38.20109 | 11.155 | 2.127108 | 26.54826 | 0.4978353
40.80403 | 40.3639 | 38.21048 | 11.1537 | 2.153419 | 26.55807 | 0.4987083
40.81403 | 40.3105 | 38.22037 | 11.15242 | 2.090132 | 26.56837 | 0.4995852
40.82402 | 40.3296 | 38.23074 | 11.15114 | 2.098862 | 26.57913 | 0.500465
40.83402 | 40.3624 | 38.24161 | 11.14987 | 2.120794 | 26.59038 | 0.5013494
40.84402 | 40.3376 | 38.25296 | 11.14861 | 2.084637 | 26.60211 | 0.5022378
40.85402 | 40.3688 | 38.2648 | 11.14736 | 2.103997 | 26.61431 | 0.5031298
40.86402 | 40.3696 | 38.27713 | 11.14612 | 2.092469 | 26.62698 | 0.5040258
40.87402 | 40.3665 | 38.28994 | 11.14489 | 2.076559 | 26.64013 | 0.5049256
40.88401 | 40.3745 | 38.30321 | 11.14366 | 2.071286 | 26.65372 | 0.5058284
40.89401 | 40.3602 | 38.31698 | 11.14245 | 2.043223 | 26.66779 | 0.506736
40.90401 | 40.4111 | 38.33121 | 11.14124 | 2.079887 | 26.68233 | 0.5076476
40.91401 | 40.3726 | 38.34592 | 11.14004 | 2.026676 | 26.69732 | 0.508563
40.92401 | 40.4183 | 38.3611 | 11.13885 | 2.057199 | 26.71277 | 0.5094825
40.934 | 40.4155 | 38.37673 | 11.13767 | 2.038769 | 26.72866 | 0.5104049
40.944 | 40.4165 | 38.39284 | 11.13649 | 2.02366 | 26.74501 | 0.5113323
40.954 | 40.4313 | 38.40941 | 11.13533 | 2.021888 | 26.76182 | 0.5122637
40.964 | 40.4457 | 38.42644 | 11.13417 | 2.019259 | 26.77907 | 0.5131989
40.974 | 40.4605 | 38.44393 | 11.13302 | 2.016572 | 26.79677 | 0.5141383
40.984 | 40.4556 | 38.46187 | 11.13188 | 1.993731 | 26.81491 | 0.5150818
40.99399 | 40.4625 | 38.48024 | 11.13075 | 1.982257 | 26.83347 | 0.5160284
41.00399 | 40.4793 | 38.49908 | 11.12962 | 1.980217 | 26.85248 | 0.51698
41.01399 | 40.4849 | 38.51837 | 11.12851 | 1.966531 | 26.87192 | 0.5179358
41.02399 | 40.5177 | 38.5381 | 11.1274 | 1.979602 | 26.8918 | 0.5188956
41.03399 | 40.5092 | 38.55827 | 11.1263 | 1.950931 | 26.91211 | 0.5198596
41.04399 | 40.5291 | 38.57888 | 11.12521 | 1.950225 | 26.93284 | 0.5208277
41.05398 | 40.5384 | 38.5999 | 11.12413 | 1.938503 | 26.95397 | 0.521799
41.06398 | 40.5278 | 38.62137 | 11.12305 | 1.90643 | 26.97554 | 0.5227755
41.07398 | 40.5624 | 38.64327 | 11.12199 | 1.91913 | 26.99753 | 0.5237562
41.08398 | 40.569 | 38.6656 | 11.12093 | 1.903401 | 27.01993 | 0.5247411
41.09398 | 40.576 | 38.68835 | 11.11988 | 1.887651 | 27.04274 | 0.5257302
41.10398 | 40.6014 | 38.71152 | 11.11883 | 1.889882 | 27.06596 | 0.5267237
41.11397 | 40.5795 | 38.73508 | 11.1178 | 1.84442 | 27.08956 | 0.5277204
41.12397 | 40.6335 | 38.75908 | 11.11678 | 1.874421 | 27.11358 | 0.5287223
41.13397 | 40.6045 | 38.78349 | 11.11576 | 1.821012 | 27.138 | 0.5297286
41.14397 | 40.6666 | 38.8083 | 11.11475 | 1.858299 | 27.16282 | 0.5307393
41.15397 | 40.6519 | 38.83352 | 11.11374 | 1.818378 | 27.18802 | 0.5317542
41.16397 | 40.6584 | 38.85914 | 11.11275 | 1.799259 | 27.21362 | 0.5327736
41.17396 | 40.6903 | 38.88513 | 11.11177 | 1.805168 | 27.23957 | 0.5337963
41.18396 | 40.6987 | 38.91154 | 11.11079 | 1.787157 | 27.26593 | 0.5348245
41.19396 | 40.7244 | 38.93834 | 11.10982 | 1.786056 | 27.29267 | 0.535857
41.20396 | 40.75 | 38.96553 | 11.10885 | 1.784473 | 27.31978 | 0.536894
41.21396 | 40.7536 | 38.9931 | 11.1079 | 1.760501 | 27.34726 | 0.5379355
41.22396 | 40.789 | 39.02105 | 11.10695 | 1.767955 | 27.37511 | 0.5389815
41.23395 | 40.787 | 39.04934 | 11.10602 | 1.737657 | 27.4033 | 0.5400308
41.24395 | 40.8211 | 39.07804 | 11.10508 | 1.743062 | 27.43187 | 0.5410858
41.25395 | 40.8635 | 39.1071 | 11.10416 | 1.756398 | 27.4608 | 0.5421452
41.26395 | 40.8504 | 39.13653 | 11.10325 | 1.713871 | 27.49007 | 0.5432094
41.27395 | 40.8989 | 39.16632 | 11.10234 | 1.73258 | 27.5197 | 0.544278
41.28395 | 40.8933 | 39.19646 | 11.10144 | 1.696835 | 27.54968 | 0.5453513
41.29394 | 40.938 | 39.22693 | 11.10055 | 1.711067 | 27.57996 | 0.546428
41.30394 | 40.9659 | 39.25778 | 11.09966 | 1.708119 | 27.61061 | 0.5475105
41.31394 | 40.9971 | 39.28897 | 11.09879 | 1.708129 | 27.64159 | 0.5485977
41.32394 | 41.0153 | 39.3205 | 11.09792 | 1.694797 | 27.6729 | 0.5496895
41.33394 | 41.0253 | 39.35237 | 11.09706 | 1.672929 | 27.70453 | 0.550786
41.34393 | 41.078 | 39.38453 | 11.0962 | 1.693466 | 27.73645 | 0.5518862
41.35393 | 41.0644 | 39.41706 | 11.09536 | 1.647344 | 27.76871 | 0.5529922
41.36393 | 41.1204 | 39.44991 | 11.09452 | 1.670487 | 27.80129 | 0.554103
41.37393 | 41.1385 | 39.48308 | 11.09369 | 1.655422 | 27.83417 | 0.5552185
41.38393 | 41.1472 | 39.51657 | 11.09286 | 1.630631 | 27.86737 | 0.5563388
41.39393 | 41.1785 | 39.55036 | 11.09205 | 1.628138 | 27.90085 | 0.5574639
41.40392 | 41.1868 | 39.58443 | 11.09124 | 1.602371 | 27.9346 | 0.5585929
41.41392 | 41.2111 | 39.61883 | 11.09044 | 1.592271 | 27.96866 | 0.5597277
41.42392 | 41.2251 | 39.65353 | 11.08965 | 1.571574 | 28.00301 | 0.5608674
41.43392 | 41.2223 | 39.68851 | 11.08886 | 1.533787 | 28.03764 | 0.5620121
41.44392 | 41.2994 | 39.72379 | 11.08808 | 1.575611 | 28.07255 | 0.5631616
41.45392 | 41.2653 | 39.75935 | 11.08731 | 1.505954 | 28.10772 | 0.5643161
41.46391 | 41.3162 | 39.79514 | 11.08655 | 1.521057 | 28.14312 | 0.5654745
41.47391 | 41.3274 | 39.83124 | 11.08579 | 1.496155 | 28.17881 | 0.5666389
41.48391 | 41.3221 | 39.86762 | 11.08504 | 1.454484 | 28.21477 | 0.5678084
41.49391 | 41.3436 | 39.90425 | 11.0843 | 1.439352 | 28.25096 | 0.5689829
41.50391 | 41.3885 | 39.94114 | 11.08357 | 1.447364 | 28.28741 | 0.5701625
41.51391 | 41.4024 | 39.97828 | 11.08284 | 1.424123 | 28.32409 | 0.5713471
41.5239 | 41.4064 | 40.01562 | 11.08212 | 1.390775 | 28.36097 | 0.5725357
41.5339 | 41.4193 | 40.05325 | 11.08141 | 1.366051 | 28.39811 | 0.5737305
41.5439 | 41.4357 | 40.09111 | 11.0807 | 1.344592 | 28.43547 | 0.5749306
41.5539 | 41.4503 | 40.1292 | 11.08001 | 1.321102 | 28.47306 | 0.5761357
41.5639 | 41.5022 | 40.16752 | 11.07931 | 1.33468 | 28.51086 | 0.5773461
41.5739 | 41.4901 | 40.20604 | 11.07863 | 1.284061 | 28.54885 | 0.5785616
41.58389 | 41.5065 | 40.24475 | 11.07796 | 1.261747 | 28.58702 | 0.5797811
41.59389 | 41.5206 | 40.2837 | 11.07729 | 1.236897 | 28.62541 | 0.5810073
41.60389 | 41.5211 | 40.32285 | 11.07662 | 1.198249 | 28.66399 | 0.5822385
41.61389 | 41.5851 | 40.36219 | 11.07597 | 1.222905 | 28.70275 | 0.5834752
41.62389 | 41.611 | 40.40173 | 11.07532 | 1.209274 | 28.74169 | 0.5847171
41.63389 | 41.5911 | 40.44144 | 11.07468 | 1.149658 | 28.7808 | 0.5859645
41.64388 | 41.6124 | 40.48129 | 11.07405 | 1.131108 | 28.82003 | 0.5872159
41.65388 | 41.6271 | 40.52135 | 11.07342 | 1.105747 | 28.85946 | 0.5884739
41.66388 | 41.6345 | 40.56158 | 11.0728 | 1.072923 | 28.89904 | 0.5897374
41.67388 | 41.693 | 40.60196 | 11.07219 | 1.09104 | 28.93876 | 0.5910063
41.68388 | 41.6871 | 40.64249 | 11.07158 | 1.044608 | 28.97863 | 0.5922807
41.69388 | 41.7052 | 40.68315 | 11.07099 | 1.022052 | 29.0186 | 0.5935606
41.70387 | 41.6844 | 40.72392 | 11.07039 | 0.9604775 | 29.05868 | 0.5948446
41.71387 | 41.718 | 40.76487 | 11.06981 | 0.9531293 | 29.09893 | 0.5961354
41.72387 | 41.7261 | 40.80594 | 11.06923 | 0.9201571 | 29.13928 | 0.5974321
41.73387 | 41.7385 | 40.84713 | 11.06866 | 0.8913703 | 29.17974 | 0.598734
41.74387 | 41.7443 | 40.88843 | 11.0681 | 0.855869 | 29.22029 | 0.6000418
41.75386 | 41.7253 | 40.9298 | 11.06754 | 0.7955049 | 29.2609 | 0.6013536
41.76386 | 41.7219 | 40.9713 | 11.06699 | 0.7506022 | 29.30164 | 0.6026726
41.77386 | 41.7442 | 41.01289 | 11.06645 | 0.7313107 | 29.34245 | 0.6039972
41.78386 | 41.7335 | 41.05457 | 11.06591 | 0.6789339 | 29.38333 | 0.6053276
41.79386 | 41.7571 | 41.09632 | 11.06538 | 0.660785 | 29.42427 | 0.6066636
41.80386 | 41.7228 | 41.13813 | 11.06486 | 0.5846655 | 29.46527 | 0.6080055
41.81385 | 41.7353 | 41.17998 | 11.06434 | 0.5553225 | 29.50629 | 0.6093518
41.82385 | 41.719 | 41.22191 | 11.06383 | 0.4970886 | 29.54738 | 0.6107052
41.83385 | 41.7311 | 41.26389 | 11.06333 | 0.467206 | 29.5885 | 0.6120644
41.84385 | 41.7238 | 41.30592 | 11.06283 | 0.4178846 | 29.62966 | 0.6134295
41.85385 | 41.7219 | 41.34797 | 11.06234 | 0.3739315 | 29.67083 | 0.6148005
41.86385 | 41.7415 | 41.39005 | 11.06186 | 0.351454 | 29.71201 | 0.6161774
41.87384 | 41.7156 | 41.4321 | 11.06138 | 0.2835033 | 29.75316 | 0.6175588
41.88384 | 41.7309 | 41.4742 | 11.06091 | 0.2567003 | 29.79434 | 0.6189476
41.89384 | 41.7373 | 41.5163 | 11.06045 | 0.2209983 | 29.83551 | 0.6203424
41.90384 | 41.7159 | 41.5584 | 11.05999 | 0.1575035 | 29.87666 | 0.6217431
41.91384 | 41.787 | 41.60048 | 11.05954 | 0.1865203 | 29.91779 | 0.6231499
41.92384 | 41.7505 | 41.64254 | 11.0591 | 0.107961 | 29.95888 | 0.6245628
41.93383 | 41.7535 | 41.68452 | 11.05866 | 0.0689776 | 29.99988 | 0.6259801
41.94383 | 41.7584 | 41.72651 | 11.05823 | 0.03188966 | 30.04088 | 0.6274054
41.95383 | 41.7558 | 41.76845 | 11.0578 | -0.01265134 | 30.08181 | 0.6288363
41.96383 | 41.7929 | 41.81034 | 11.05738 | -0.01743809 | 30.12268 | 0.630274
41.97383 | 41.7873 | 41.85216 | 11.05697 | -0.0648579 | 30.16347 | 0.6317172
41.98383 | 41.7883 | 41.89391 | 11.05657 | -0.1056085 | 30.20417 | 0.6331673
41.99382 | 41.7781 | 41.93554 | 11.05617 | -0.1574401 | 30.24475 | 0.6346216
42.00382 | 41.7822 | 41.97712 | 11.05578 | -0.1949191 | 30.28526 | 0.6360839
42.01382 | 41.7884 | 42.0186 | 11.05539 | -0.2302019 | 30.32566 | 0.6375528
42.02382 | 41.8193 | 42.05998 | 11.05501 | -0.2406843 | 30.36595 | 0.6390274
42.03382 | 41.8077 | 42.10125 | 11.05464 | -0.293548 | 30.4061 | 0.640509
42.04382 | 41.8062 | 42.14239 | 11.05427 | -0.3361888 | 30.44612 | 0.6419964
42.05381 | 41.7953 | 42.18336 | 11.05391 | -0.3880585 | 30.48596 | 0.643489
42.06381 | 41.8233 | 42.22423 | 11.05356 | -0.4009308 | 30.52569 | 0.6449895
42.07381 | 41.8042 | 42.26495 | 11.05321 | -0.4607525 | 30.56525 | 0.6464964
42.08381 | 41.8512 | 42.30552 | 11.05286 | -0.4543177 | 30.60464 | 0.6480099
42.09381 | 41.8 | 42.34591 | 11.05253 | -0.5459142 | 30.64386 | 0.6495299
42.10381 | 41.8163 | 42.38614 | 11.0522 | -0.5698405 | 30.68289 | 0.6510564
42.1138 | 41.8112 | 42.42614 | 11.05188 | -0.6149397 | 30.72168 | 0.652588
42.1238 | 41.8033 | 42.46599 | 11.05156 | -0.6626893 | 30.7603 | 0.6541277
42.1338 | 41.8504 | 42.50563 | 11.05125 | -0.6552342 | 30.79871 | 0.655674
42.1438 | 41.8177 | 42.54507 | 11.05094 | -0.7273695 | 30.8369 | 0.657227
42.1538 | 41.8406 | 42.58428 | 11.05064 | -0.7436826 | 30.87485 | 0.6587866
42.16379 | 41.8059 | 42.62323 | 11.05035 | -0.8173335 | 30.91253 | 0.6603515
42.17379 | 41.8133 | 42.66198 | 11.05006 | -0.8486847 | 30.95 | 0.6619246
42.18379 | 41.8184 | 42.70049 | 11.04978 | -0.8820883 | 30.9872 | 0.6635045
42.19379 | 41.809 | 42.73874 | 11.04951 | -0.929737 | 31.02414 | 0.6650912
42.20379 | 41.8246 | 42.77672 | 11.04924 | -0.9521214 | 31.0608 | 0.6666847
42.21379 | 41.8194 | 42.81443 | 11.04897 | -0.99503 | 31.09717 | 0.6682851
42.22378 | 41.7947 | 42.85182 | 11.04872 | -1.057124 | 31.13322 | 0.6698908
42.23378 | 41.7967 | 42.88896 | 11.04846 | -1.092259 | 31.16899 | 0.671505
42.24378 | 41.7901 | 42.9258 | 11.04822 | -1.135698 | 31.20445 | 0.6731261
42.25378 | 41.8175 | 42.96232 | 11.04798 | -1.144824 | 31.23959 | 0.6747542
42.26378 | 41.7935 | 42.99853 | 11.04775 | -1.205032 | 31.2744 | 0.6763893
42.27378 | 41.7548 | 43.03441 | 11.04752 | -1.279611 | 31.30886 | 0.6780314
42.28377 | 41.7632 | 43.06992 | 11.0473 | -1.30672 | 31.34295 | 0.6796789
42.29377 | 41.7538 | 43.10512 | 11.04708 | -1.351315 | 31.3767 | 0.6813352
42.30377 | 41.7909 | 43.13996 | 11.04687 | -1.349059 | 31.41009 | 0.6829986
42.31377 | 41.7515 | 43.17444 | 11.04666 | -1.422936 | 31.4431 | 0.6846691
42.32377 | 41.7354 | 43.20854 | 11.04647 | -1.473141 | 31.47573 | 0.6863468
42.33377 | 41.7188 | 43.24227 | 11.04627 | -1.523466 | 31.50796 | 0.6880317
42.34376 | 41.7049 | 43.27556 | 11.04608 | -1.570663 | 31.53976 | 0.6897223
42.35376 | 41.7441 | 43.3085 | 11.0459 | -1.564397 | 31.57117 | 0.6914216
42.36376 | 41.7107 | 43.34102 | 11.04573 | -1.630318 | 31.60216 | 0.6931284
42.37376 | 41.6779 | 43.37313 | 11.04556 | -1.695225 | 31.63273 | 0.6948424
42.38376 | 41.688 | 43.40481 | 11.04539 | -1.716805 | 31.66285 | 0.6965638
42.39376 | 41.6524 | 43.43605 | 11.04523 | -1.783649 | 31.69252 | 0.6982925
42.40375 | 41.6813 | 43.46682 | 11.04508 | -1.785517 | 31.72171 | 0.700027
42.41375 | 41.6708 | 43.49717 | 11.04493 | -1.826368 | 31.75047 | 0.7017707
42.42375 | 41.6297 | 43.52705 | 11.04479 | -1.89735 | 31.77874 | 0.7035218
42.43375 | 41.629 | 43.55647 | 11.04465 | -1.927469 | 31.80654 | 0.7052804
42.44375 | 41.5717 | 43.5854 | 11.04452 | -2.013701 | 31.83384 | 0.7070466
42.45375 | 41.6345 | 43.61385 | 11.04439 | -1.979354 | 31.86064 | 0.7088202
42.46374 | 41.5778 | 43.64178 | 11.04427 | -2.063978 | 31.8869 | 0.7105998
42.47374 | 41.5897 | 43.66922 | 11.04416 | -2.079524 | 31.91268 | 0.7123887
42.48374 | 41.5675 | 43.69616 | 11.04405 | -2.128662 | 31.93793 | 0.7141853
42.49374 | 41.5426 | 43.72257 | 11.04394 | -2.179973 | 31.96264 | 0.7159896
42.50374 | 41.5716 | 43.74846 | 11.04385 | -2.176861 | 31.98681 | 0.7178017
42.51373 | 41.5394 | 43.77379 | 11.04375 | -2.234386 | 32.01041 | 0.7196195
42.52373 | 41.5411 | 43.79859 | 11.04366 | -2.25749 | 32.03348 | 0.7214471
42.53373 | 41.5466 | 43.82284 | 11.04358 | -2.276236 | 32.05597 | 0.7232824
42.54373 | 41.5003 | 43.84652 | 11.04351 | -2.346225 | 32.07789 | 0.7251256
42.55373 | 41.5266 | 43.86964 | 11.04343 | -2.343042 | 32.09923 | 0.7269766
42.56373 | 41.5157 | 43.89218 | 11.04337 | -2.376484 | 32.11998 | 0.7288356
42.57372 | 41.5007 | 43.91411 | 11.04331 | -2.413413 | 32.14011 | 0.7307004
42.58372 | 41.4946 | 43.93547 | 11.04325 | -2.440875 | 32.15965 | 0.7325752
42.59372 | 41.4561 | 43.95624 | 11.0432 | -2.500139 | 32.17858 | 0.734458
42.60372 | 41.4681 | 43.9764 | 11.04315 | -2.508295 | 32.19689 | 0.7363488
42.61372 | 41.4511 | 43.99594 | 11.04311 | -2.544841 | 32.21458 | 0.7382478
42.62372 | 41.4567 | 44.01486 | 11.04308 | -2.558159 | 32.23163 | 0.7401548
42.63371 | 41.4191 | 44.03313 | 11.04305 | -2.614034 | 32.24802 | 0.742068
42.64371 | 41.4255 | 44.05079 | 11.04302 | -2.625291 | 32.26378 | 0.7439912
42.65371 | 41.4064 | 44.0678 | 11.043 | -2.661405 | 32.27888 | 0.7459226
42.66371 | 41.4171 | 44.08417 | 11.04299 | -2.667069 | 32.29332 | 0.7478622
42.67371 | 41.3975 | 44.09988 | 11.04298 | -2.702378 | 32.30709 | 0.7498101
42.68371 | 41.3757 | 44.11492 | 11.04297 | -2.739224 | 32.32019 | 0.7517662
42.6937 | 41.3515 | 44.12929 | 11.04297 | -2.777786 | 32.33258 | 0.7537288
42.7037 | 41.3518 | 44.14299 | 11.04298 | -2.791189 | 32.34431 | 0.7557015
42.7137 | 41.3532 | 44.15601 | 11.04299 | -2.80281 | 32.35534 | 0.7576826
42.7237 | 41.3344 | 44.16834 | 11.043 | -2.833944 | 32.36567 | 0.7596721
42.7337 | 41.3224 | 44.17998 | 11.04303 | -2.857582 | 32.37529 | 0.7616701
42.7437 | 41.2968 | 44.19092 | 11.04305 | -2.894124 | 32.3842 | 0.7636765
42.75369 | 41.3009 | 44.20115 | 11.04308 | -2.900251 | 32.39238 | 0.7656894
42.76369 | 41.2874 | 44.21068 | 11.04312 | -2.923281 | 32.39985 | 0.7677128
42.77369 | 41.2757 | 44.21949 | 11.04316 | -2.943792 | 32.40659 | 0.7697447
42.78369 | 41.2248 | 44.22758 | 11.0432 | -3.002784 | 32.4126 | 0.7717852
42.79369 | 41.2533 | 44.23495 | 11.04325 | -2.981651 | 32.41786 | 0.7738344
42.80369 | 41.2275 | 44.24159 | 11.04331 | -3.014086 | 32.42239 | 0.7758921
42.81368 | 41.2112 | 44.24748 | 11.04337 | -3.036282 | 32.42616 | 0.7779565
42.82368 | 41.213 | 44.25264 | 11.04343 | -3.039644 | 32.42918 | 0.7800316
42.83368 | 41.168 | 44.25707 | 11.0435 | -3.089066 | 32.43145 | 0.7821155
42.84368 | 41.1733 | 44.26073 | 11.04357 | -3.087432 | 32.43295 | 0.7842081
42.85368 | 41.1538 | 44.26365 | 11.04365 | -3.109851 | 32.43369 | 0.7863095
42.86368 | 41.1412 | 44.26581 | 11.04374 | -3.124612 | 32.43366 | 0.7884196
42.87367 | 41.1555 | 44.26722 | 11.04382 | -3.111715 | 32.43286 | 0.7905367
42.88367 | 41.1179 | 44.26785 | 11.04392 | -3.149954 | 32.43127 | 0.7926646
42.89367 | 41.1272 | 44.26772 | 11.04401 | -3.140525 | 32.42891 | 0.7948014
42.90367 | 41.0964 | 44.26683 | 11.04412 | -3.170428 | 32.42577 | 0.7969472
42.91367 | 41.0882 | 44.26515 | 11.04422 | -3.176954 | 32.42183 | 0.799102
42.92366 | 41.0977 | 44.26271 | 11.04433 | -3.165007 | 32.41711 | 0.8012635
42.93366 | 41.0759 | 44.25949 | 11.04445 | -3.183588 | 32.4116 | 0.8034363
42.94366 | 41.064 | 44.25548 | 11.04457 | -3.191481 | 32.40529 | 0.8056182
42.95366 | 41.0637 | 44.25069 | 11.0447 | -3.186989 | 32.39818 | 0.807809
42.96366 | 41.0327 | 44.24511 | 11.04483 | -3.212415 | 32.39028 | 0.8100091
42.97366 | 41.0414 | 44.23875 | 11.04496 | -3.197349 | 32.38157 | 0.8122182
42.98365 | 41.0165 | 44.2316 | 11.0451 | -3.215101 | 32.37207 | 0.8144344
42.99365 | 40.9821 | 44.22365 | 11.04524 | -3.241553 | 32.36175 | 0.816662
43.00365 | 40.9765 | 44.21491 | 11.04539 | -3.238413 | 32.35063 | 0.8188988
43.01365 | 40.9411 | 44.20538 | 11.04554 | -3.264282 | 32.3387 | 0.8211448
43.02365 | 40.9482 | 44.19505 | 11.0457 | -3.24685 | 32.32595 | 0.8234001
43.03365 | 40.9025 | 44.18392 | 11.04586 | -3.281422 | 32.3124 | 0.8256648
43.04364 | 40.8891 | 44.17201 | 11.04602 | -3.28291 | 32.29805 | 0.8279365
43.05364 | 40.8774 | 44.15929 | 11.04619 | -3.281888 | 32.28287 | 0.8302199
43.06364 | 40.8304 | 44.14577 | 11.04637 | -3.315369 | 32.26689 | 0.8325127
43.07364 | 40.8373 | 44.13145 | 11.04655 | -3.294148 | 32.25009 | 0.8348148
43.08364 | 40.78 | 44.11633 | 11.04673 | -3.336332 | 32.23248 | 0.8371265
43.09364 | 40.7918 | 44.10041 | 11.04692 | -3.308615 | 32.21405 | 0.8394477
43.10363 | 40.7516 | 44.08371 | 11.04711 | -3.332115 | 32.19483 | 0.8417758
43.11363 | 40.7107 | 44.0662 | 11.0473 | -3.355503 | 32.17478 | 0.844116
43.12363 | 40.7161 | 44.04789 | 11.0475 | -3.331793 | 32.15393 | 0.8464658
43.13363 | 40.6675 | 44.02879 | 11.04771 | -3.361286 | 32.13225 | 0.8488251
43.14363 | 40.6708 | 44.00888 | 11.04791 | -3.338083 | 32.10977 | 0.851194
43.15363 | 40.638 | 43.98819 | 11.04813 | -3.350188 | 32.08649 | 0.8535727
43.16362 | 40.603 | 43.96672 | 11.04834 | -3.363718 | 32.06242 | 0.8559586
43.17362 | 40.5986 | 43.94444 | 11.04856 | -3.345839 | 32.03752 | 0.8583566
43.18362 | 40.5568 | 43.92137 | 11.04879 | -3.364568 | 32.01181 | 0.8607643
43.19362 | 40.5517 | 43.89751 | 11.04902 | -3.345809 | 31.98531 | 0.8631817
43.20362 | 40.5449 | 43.87286 | 11.04925 | -3.327963 | 31.958 | 0.8656089
43.21362 | 40.5096 | 43.84743 | 11.04949 | -3.337834 | 31.9299 | 0.868046
43.22361 | 40.5106 | 43.82125 | 11.04973 | -3.31065 | 31.90103 | 0.8704905
43.23361 | 40.4532 | 43.79426 | 11.04998 | -3.341062 | 31.87134 | 0.8729471
43.24361 | 40.4844 | 43.7665 | 11.05022 | -3.282099 | 31.84086 | 0.8754136
43.25361 | 40.4142 | 43.73796 | 11.05048 | -3.323762 | 31.80959 | 0.8778901
43.26361 | 40.4291 | 43.70865 | 11.05074 | -3.279553 | 31.77754 | 0.8803765
43.27361 | 40.3947 | 43.67858 | 11.051 | -3.283881 | 31.74471 | 0.8828729
43.2836 | 40.3721 | 43.64777 | 11.05126 | -3.275669 | 31.71113 | 0.8853762
43.2936 | 40.3687 | 43.61618 | 11.05153 | -3.247475 | 31.67675 | 0.8878929
43.3036 | 40.3327 | 43.58382 | 11.0518 | -3.251122 | 31.6416 | 0.8904187
43.3136 | 40.3007 | 43.55071 | 11.05208 | -3.250015 | 31.60568 | 0.8929556
43.3236 | 40.3028 | 43.51686 | 11.05236 | -3.214058 | 31.56899 | 0.8955013
43.33359 | 40.2702 | 43.48229 | 11.05265 | -3.212092 | 31.53159 | 0.8980554
43.34359 | 40.2665 | 43.44696 | 11.05293 | -3.180455 | 31.4934 | 0.9006218
43.35359 | 40.1893 | 43.41088 | 11.05323 | -3.221577 | 31.45445 | 0.9031985
43.36359 | 40.2292 | 43.37407 | 11.05352 | -3.144875 | 31.41477 | 0.9057854
43.37359 | 40.2085 | 43.33654 | 11.05382 | -3.128043 | 31.37434 | 0.9083824
43.38359 | 40.1852 | 43.29829 | 11.05413 | -3.113089 | 31.33317 | 0.9109894
43.39358 | 40.1668 | 43.25936 | 11.05443 | -3.092555 | 31.29132 | 0.9136043
43.40358 | 40.1251 | 43.21967 | 11.05475 | -3.094575 | 31.2487 | 0.9162317
43.41358 | 40.1385 | 43.17929 | 11.05506 | -3.040789 | 31.20536 | 0.9188695
43.42358 | 40.1375 | 43.1382 | 11.05538 | -3.000699 | 31.1613 | 0.9215176
43.43358 | 40.0709 | 43.09642 | 11.0557 | -3.025516 | 31.11654 | 0.9241759
43.44358 | 40.0634 | 43.05395 | 11.05603 | -2.990545 | 31.07107 | 0.9268445
43.45357 | 40.0432 | 43.01083 | 11.05636 | -2.967629 | 31.02495 | 0.9295209
43.46357 | 40.0561 | 42.96699 | 11.05669 | -2.910894 | 30.97809 | 0.9322101
43.47357 | 40.0179 | 42.92249 | 11.05703 | -2.904591 | 30.93055 | 0.9349097
43.48357 | 39.9752 | 42.87732 | 11.05737 | -2.902119 | 30.88233 | 0.9376196
43.49357 | 39.9776 | 42.83149 | 11.05771 | -2.853885 | 30.83343 | 0.94034
43.50357 | 39.9508 | 42.785 | 11.05806 | -2.834202 | 30.78387 | 0.9430706
43.51356 | 39.9532 | 42.73792 | 11.05841 | -2.784716 | 30.7337 | 0.945809
43.52356 | 39.879 | 42.69014 | 11.05876 | -2.811144 | 30.68282 | 0.9485605
43.53356 | 39.8822 | 42.64174 | 11.05912 | -2.75954 | 30.63129 | 0.9513224
43.54356 | 39.8638 | 42.59271 | 11.05948 | -2.728907 | 30.57913 | 0.9540949
43.55356 | 39.8499 | 42.54306 | 11.05985 | -2.693155 | 30.52633 | 0.9568777
43.56356 | 39.8052 | 42.49279 | 11.06022 | -2.68759 | 30.4729 | 0.959671
43.57355 | 39.7839 | 42.44197 | 11.06059 | -2.658068 | 30.41891 | 0.962472
43.58355 | 39.7466 | 42.3905 | 11.06096 | -2.643898 | 30.36425 | 0.9652863
43.59355 | 39.7465 | 42.33844 | 11.06134 | -2.591937 | 30.30898 | 0.9681111
43.60355 | 39.7107 | 42.28579 | 11.06173 | -2.57509 | 30.25312 | 0.9709463
43.61355 | 39.6723 | 42.23256 | 11.06211 | -2.560264 | 30.19666 | 0.9737921
43.62355 | 39.6426 | 42.17877 | 11.0625 | -2.536168 | 30.13962 | 0.9766485
43.63354 | 39.6116 | 42.12446 | 11.06289 | -2.512864 | 30.08206 | 0.9795126
43.64354 | 39.6236 | 42.06955 | 11.06329 | -2.445952 | 30.02387 | 0.9823899
43.65354 | 39.5446 | 42.01409 | 11.06369 | -2.469493 | 29.96513 | 0.9852779
43.66354 | 39.5226 | 41.95809 | 11.06409 | -2.435494 | 29.90583 | 0.9881764
43.67354 | 39.4885 | 41.90156 | 11.06449 | -2.413061 | 29.84598 | 0.9910855
43.68354 | 39.4575 | 41.84451 | 11.0649 | -2.387005 | 29.7856 | 0.9940051
43.69353 | 39.4447 | 41.78699 | 11.06531 | -2.342288 | 29.72474 | 0.9969325
43.70353 | 39.3621 | 41.72891 | 11.06573 | -2.366806 | 29.66331 | 0.999873
43.71353 | 39.356 | 41.67032 | 11.06615 | -2.314323 | 29.60135 | 1.002824
43.72353 | 39.2947 | 41.61125 | 11.06657 | -2.316548 | 29.5389 | 1.005787
43.73353 | 39.3135 | 41.55169 | 11.06699 | -2.238187 | 29.47594 | 1.008759
43.74352 | 39.2149 | 41.49171 | 11.06742 | -2.276808 | 29.41255 | 1.011739
43.75352 | 39.1869 | 41.4312 | 11.06785 | -2.244299 | 29.34862 | 1.014733
43.76352 | 39.1678 | 41.37023 | 11.06828 | -2.202433 | 29.28421 | 1.017737
43.77352 | 39.1237 | 41.30881 | 11.06872 | -2.185111 | 29.21934 | 1.020752
43.78352 | 39.09 | 41.24695 | 11.06916 | -2.156946 | 29.15401 | 1.023778
43.79352 | 39.0057 | 41.18464 | 11.0696 | -2.178944 | 29.08823 | 1.026814
43.80351 | 38.984 | 41.12199 | 11.07005 | -2.137986 | 29.02208 | 1.029857
43.81351 | 38.9841 | 41.05883 | 11.07049 | -2.074732 | 28.95542 | 1.032914
43.82351 | 38.8792 | 40.99527 | 11.07095 | -2.116071 | 28.88834 | 1.035982
43.83351 | 38.8703 | 40.9313 | 11.0714 | -2.061001 | 28.82084 | 1.039061
43.84351 | 38.8071 | 40.86694 | 11.07186 | -2.05984 | 28.75293 | 1.04215
43.85351 | 38.7659 | 40.80219 | 11.07232 | -2.036288 | 28.68462 | 1.045249
43.8635 | 38.7302 | 40.73712 | 11.07278 | -2.00692 | 28.61598 | 1.048356
43.8735 | 38.6741 | 40.67162 | 11.07325 | -1.997518 | 28.54689 | 1.051477
43.8835 | 38.6471 | 40.60576 | 11.07372 | -1.958656 | 28.47743 | 1.054608
43.8935 | 38.578 | 40.53953 | 11.07419 | -1.961534 | 28.40759 | 1.05775
43.9035 | 38.542 | 40.47297 | 11.07466 | -1.930969 | 28.3374 | 1.060902
43.9135 | 38.5285 | 40.40606 | 11.07514 | -1.877561 | 28.26685 | 1.064064
43.92349 | 38.4167 | 40.33889 | 11.07562 | -1.922189 | 28.19603 | 1.067235
43.93349 | 38.4031 | 40.27133 | 11.07611 | -1.868234 | 28.12481 | 1.070418
43.94349 | 38.3692 | 40.20346 | 11.07659 | -1.83426 | 28.05326 | 1.073612
43.95349 | 38.318 | 40.13528 | 11.07708 | -1.817281 | 27.98138 | 1.076817
43.96349 | 38.2616 | 40.06681 | 11.07757 | -1.805206 | 27.9092 | 1.080032
43.97349 | 38.1988 | 39.99804 | 11.07807 | -1.799238 | 27.83672 | 1.083257
43.98348 | 38.1663 | 39.92906 | 11.07856 | -1.762758 | 27.76401 | 1.08649
43.99348 | 38.1433 | 39.85974 | 11.07906 | -1.716436 | 27.69094 | 1.089736
44.00348 | 38.0615 | 39.79015 | 11.07956 | -1.728647 | 27.61759 | 1.092993
44.01348 | 37.9942 | 39.7203 | 11.08007 | -1.7261 | 27.54397 | 1.09626
44.02348 | 37.9729 | 39.6502 | 11.08058 | -1.677301 | 27.47009 | 1.099537
44.03348 | 37.9511 | 39.57986 | 11.08109 | -1.628758 | 27.39595 | 1.102825
44.04347 | 37.8506 | 39.50935 | 11.0816 | -1.658753 | 27.32164 | 1.106119
44.05347 | 37.8139 | 39.43855 | 11.08211 | -1.62465 | 27.24701 | 1.109428
44.06347 | 37.7788 | 39.36753 | 11.08263 | -1.58873 | 27.17215 | 1.112746
44.07347 | 37.7289 | 39.2963 | 11.08315 | -1.567396 | 27.09707 | 1.116075
44.08347 | 37.6873 | 39.22486 | 11.08367 | -1.537558 | 27.02177 | 1.119413
44.09347 | 37.5757 | 39.15323 | 11.0842 | -1.577527 | 26.94626 | 1.122762
44.10346 | 37.5835 | 39.08149 | 11.08473 | -1.497995 | 26.87065 | 1.126118
44.11346 | 37.5221 | 39.00949 | 11.08526 | -1.487395 | 26.79475 | 1.129487
44.12346 | 37.4614 | 38.93732 | 11.08579 | -1.475916 | 26.71866 | 1.132867
44.13346 | 37.3895 | 38.86497 | 11.08633 | -1.475473 | 26.64239 | 1.136256
44.14346 | 37.3567 | 38.79245 | 11.08686 | -1.435749 | 26.56593 | 1.139655
44.15345 | 37.3118 | 38.71989 | 11.0874 | -1.408088 | 26.48942 | 1.143061
44.16345 | 37.2768 | 38.64709 | 11.08795 | -1.370289 | 26.41266 | 1.146481
44.17345 | 37.1662 | 38.57415 | 11.08849 | -1.407954 | 26.33575 | 1.14991
44.18345 | 37.1334 | 38.50109 | 11.08904 | -1.367689 | 26.2587 | 1.153349
44.19345 | 37.1154 | 38.4279 | 11.08959 | -1.312496 | 26.18151 | 1.156798
44.20345 | 37.0496 | 38.35459 | 11.09014 | -1.304992 | 26.1042 | 1.160257
44.21344 | 36.9785 | 38.28125 | 11.09069 | -1.302745 | 26.02683 | 1.163722
44.22344 | 36.9134 | 38.20773 | 11.09125 | -1.294329 | 25.94928 | 1.1672
44.23344 | 36.9229 | 38.13412 | 11.09181 | -1.211215 | 25.87162 | 1.170688
44.24344 | 36.8544 | 38.06041 | 11.09237 | -1.206012 | 25.79386 | 1.174186
44.25344 | 36.7714 | 37.98663 | 11.09293 | -1.215227 | 25.716 | 1.177693
44.26344 | 36.7398 | 37.91276 | 11.0935 | -1.172963 | 25.63806 | 1.18121
44.27343 | 36.7159 | 37.83891 | 11.09406 | -1.123007 | 25.56011 | 1.184733
44.28343 | 36.6581 | 37.76491 | 11.09463 | -1.106812 | 25.48201 | 1.188268
44.29343 | 36.5728 | 37.69087 | 11.0952 | -1.118065 | 25.40385 | 1.191814
44.30343 | 36.5415 | 37.61677 | 11.09578 | -1.075265 | 25.32562 | 1.195368
44.31343 | 36.5298 | 37.54262 | 11.09635 | -1.012823 | 25.24734 | 1.198932
44.32343 | 36.4461 | 37.46844 | 11.09693 | -1.022339 | 25.169 | 1.202506
44.33342 | 36.4083 | 37.3943 | 11.09751 | -0.9860011 | 25.0907 | 1.206085
44.34342 | 36.3519 | 37.32006 | 11.09809 | -0.9681628 | 25.01229 | 1.209676
44.35342 | 36.336 | 37.2458 | 11.09868 | -0.9098038 | 24.93385 | 1.213277
44.36342 | 36.273 | 37.17153 | 11.09927 | -0.8985315 | 24.85538 | 1.216887
44.37342 | 36.202 | 37.09725 | 11.09985 | -0.8952532 | 24.77689 | 1.220506
44.38342 | 36.196 | 37.02297 | 11.10044 | -0.826971 | 24.69839 | 1.224134
44.39341 | 36.1283 | 36.94877 | 11.10104 | -0.8204683 | 24.61996 | 1.227768
44.40341 | 36.0807 | 36.8745 | 11.10163 | -0.7937991 | 24.54146 | 1.231413
44.41341 | 36.0453 | 36.80024 | 11.10223 | -0.7549421 | 24.46295 | 1.235068
44.42341 | 35.9926 | 36.72601 | 11.10282 | -0.7334087 | 24.38445 | 1.238731
44.43341 | 35.9483 | 36.6518 | 11.10342 | -0.7035024 | 24.30597 | 1.242403
44.44341 | 35.8943 | 36.57762 | 11.10403 | -0.683324 | 24.22751 | 1.246084
44.4534 | 35.8614 | 36.50355 | 11.10463 | -0.6421544 | 24.14916 | 1.249769
44.4634 | 35.7809 | 36.42945 | 11.10524 | -0.6485508 | 24.07075 | 1.253467
44.4734 | 35.7736 | 36.3554 | 11.10584 | -0.5817995 | 23.99238 | 1.257173
44.4834 | 35.7086 | 36.28139 | 11.10645 | -0.572794 | 23.91405 | 1.260888
44.4934 | 35.6615 | 36.20745 | 11.10706 | -0.5459481 | 23.83577 | 1.26461
44.50339 | 35.6095 | 36.13363 | 11.10768 | -0.5241327 | 23.75762 | 1.268338
44.51339 | 35.5599 | 36.05981 | 11.10829 | -0.499913 | 23.67944 | 1.272077
44.52339 | 35.534 | 35.98606 | 11.10891 | -0.4520618 | 23.60133 | 1.275825
44.53339 | 35.4357 | 35.91239 | 11.10953 | -0.476687 | 23.52328 | 1.27958
44.54339 | 35.4158 | 35.83879 | 11.11015 | -0.4229894 | 23.4453 | 1.283344
44.55339 | 35.3856 | 35.76528 | 11.11077 | -0.3796772 | 23.36739 | 1.287115
44.56338 | 35.3184 | 35.69193 | 11.11139 | -0.3735272 | 23.28964 | 1.290891
44.57338 | 35.2411 | 35.61859 | 11.11202 | -0.3774949 | 23.2119 | 1.294678
44.58338 | 35.2443 | 35.54536 | 11.11264 | -0.3010637 | 23.13425 | 1.298472
44.59338 | 35.182 | 35.47223 | 11.11327 | -0.2902297 | 23.05668 | 1.302275
44.60338 | 35.1311 | 35.3992 | 11.1139 | -0.2681048 | 22.97922 | 1.306085
44.61338 | 35.0426 | 35.32629 | 11.11453 | -0.2836866 | 22.90185 | 1.309902
44.62337 | 35.0434 | 35.25355 | 11.11517 | -0.210154 | 22.82466 | 1.313723
44.63337 | 34.9686 | 35.18087 | 11.1158 | -0.2122659 | 22.74751 | 1.317555
44.64337 | 34.927 | 35.1083 | 11.11644 | -0.1812981 | 22.67046 | 1.321394
44.65337 | 34.8666 | 35.03586 | 11.11708 | -0.1692593 | 22.59354 | 1.32524
44.66337 | 34.8052 | 34.96354 | 11.11772 | -0.1583428 | 22.51673 | 1.329094
44.67337 | 34.7829 | 34.89136 | 11.11836 | -0.108463 | 22.44005 | 1.332954
44.68336 | 34.7293 | 34.81939 | 11.119 | -0.09008655 | 22.36357 | 1.336818
44.69336 | 34.6442 | 34.74748 | 11.11964 | -0.1032784 | 22.28714 | 1.340692
44.70336 | 34.5961 | 34.67572 | 11.12029 | -0.07961703 | 22.21085 | 1.344573
44.71336 | 34.559 | 34.6041 | 11.12094 | -0.04509634 | 22.1347 | 1.348461
44.72336 | 34.5147 | 34.53263 | 11.12159 | -0.0179274 | 22.05869 | 1.352355
44.73336 | 34.4365 | 34.46131 | 11.12224 | -0.02481012 | 21.98282 | 1.356256
44.74335 | 34.3983 | 34.39022 | 11.12289 | 0.00808461 | 21.90717 | 1.360159
44.75335 | 34.36 | 34.31921 | 11.12354 | 0.04078849 | 21.8316 | 1.364072
44.76335 | 34.2594 | 34.24837 | 11.12419 | 0.01103081 | 21.75618 | 1.367992
44.77335 | 34.249 | 34.17769 | 11.12485 | 0.07131002 | 21.68092 | 1.371918
44.78335 | 34.1757 | 34.10718 | 11.1255 | 0.06852138 | 21.60582 | 1.37585
44.79335 | 34.1194 | 34.03684 | 11.12616 | 0.08256337 | 21.53089 | 1.379787
44.80334 | 34.0583 | 33.96673 | 11.12682 | 0.09156577 | 21.45619 | 1.383727
44.81334 | 34.0146 | 33.89674 | 11.12748 | 0.1178596 | 21.38158 | 1.387677
44.82334 | 33.9589 | 33.82692 | 11.12814 | 0.1319754 | 21.30715 | 1.391632
44.83334 | 33.8993 | 33.75729 | 11.12881 | 0.1420116 | 21.23289 | 1.395593
44.84334 | 33.8253 | 33.68783 | 11.12947 | 0.1374665 | 21.1588 | 1.399559
44.85334 | 33.7987 | 33.61857 | 11.13014 | 0.1801333 | 21.0849 | 1.40353
44.86333 | 33.7088 | 33.54955 | 11.1308 | 0.1592462 | 21.01125 | 1.407504
44.87333 | 33.678 | 33.48066 | 11.13147 | 0.1973376 | 20.9377 | 1.411486
44.88333 | 33.6157 | 33.41196 | 11.13214 | 0.2037355 | 20.86435 | 1.415473
44.89333 | 33.5456 | 33.34346 | 11.13281 | 0.2021398 | 20.79118 | 1.419466
44.90333 | 33.5175 | 33.27515 | 11.13348 | 0.2423463 | 20.71821 | 1.423463
44.91332 | 33.4483 | 33.20711 | 11.13415 | 0.2411894 | 20.64549 | 1.427461
44.92332 | 33.4053 | 33.1392 | 11.13483 | 0.2660979 | 20.57291 | 1.431468
44.93332 | 33.3293 | 33.0715 | 11.1355 | 0.2578032 | 20.50051 | 1.43548
44.94332 | 33.293 | 33.00399 | 11.13618 | 0.2890056 | 20.42832 | 1.439496
44.95332 | 33.2338 | 32.9367 | 11.13686 | 0.2971012 | 20.35633 | 1.443517
44.96332 | 33.1499 | 32.86961 | 11.13753 | 0.2802894 | 20.28454 | 1.447542
44.97331 | 33.1219 | 32.8028 | 11.13821 | 0.3191017 | 20.21302 | 1.451567
44.98331 | 33.0774 | 32.73613 | 11.13889 | 0.3412693 | 20.14164 | 1.4556
44.99331 | 32.9809 | 32.66968 | 11.13957 | 0.3112228 | 20.07047 | 1.459638
45.00331 | 32.9528 | 32.60344 | 11.14026 | 0.3493625 | 19.9995 | 1.46368
45.01331 | 32.9008 | 32.53741 | 11.14094 | 0.3633859 | 19.92875 | 1.467725
45.02331 | 32.8247 | 32.47161 | 11.14162 | 0.3530909 | 19.85821 | 1.471774
45.0333 | 32.752 | 32.4061 | 11.14231 | 0.3459025 | 19.78797 | 1.475823
45.0433 | 32.735 | 32.34073 | 11.14299 | 0.3942687 | 19.71786 | 1.479879
45.0533 | 32.6571 | 32.27559 | 11.14368 | 0.3815142 | 19.64797 | 1.483939
45.0633 | 32.6143 | 32.21066 | 11.14437 | 0.4036362 | 19.5783 | 1.488003
45.0733 | 32.5568 | 32.14597 | 11.14505 | 0.4108318 | 19.50884 | 1.492069
45.0833 | 32.4789 | 32.08149 | 11.14574 | 0.3974062 | 19.43961 | 1.496139
45.09329 | 32.4701 | 32.01731 | 11.14643 | 0.4527882 | 19.37067 | 1.500208
45.10329 | 32.3858 | 31.9533 | 11.14712 | 0.4325043 | 19.30189 | 1.504283
45.11329 | 32.3043 | 31.88951 | 11.14782 | 0.4147944 | 19.23333 | 1.508362
45.12329 | 32.2767 | 31.82595 | 11.14851 | 0.4507528 | 19.165 | 1.512443
45.13329 | 32.2254 | 31.76262 | 11.1492 | 0.4627836 | 19.09689 | 1.516527
45.14329 | 32.1576 | 31.69952 | 11.14989 | 0.4580802 | 19.02901 | 1.520614
45.15328 | 32.1176 | 31.63672 | 11.15059 | 0.4808818 | 18.96143 | 1.524699
45.16328 | 32.0663 | 31.57409 | 11.15128 | 0.492213 | 18.89401 | 1.52879
45.17328 | 31.9916 | 31.51169 | 11.15198 | 0.4799096 | 18.82683 | 1.532884
45.18328 | 31.9232 | 31.44953 | 11.15268 | 0.4736734 | 18.75987 | 1.53698
45.19328 | 31.8881 | 31.3876 | 11.15337 | 0.5004981 | 18.69315 | 1.541078
45.20328 | 31.84 | 31.32591 | 11.15407 | 0.5140881 | 18.62666 | 1.545178
45.21327 | 31.7524 | 31.26452 | 11.15477 | 0.4878809 | 18.56047 | 1.549275
45.22327 | 31.7385 | 31.2033 | 11.15547 | 0.5351967 | 18.49445 | 1.553379
45.23327 | 31.6813 | 31.14233 | 11.15617 | 0.5389725 | 18.42867 | 1.557484
45.24327 | 31.588 | 31.08159 | 11.15687 | 0.5064133 | 18.36313 | 1.56159
45.25327 | 31.5734 | 31.02109 | 11.15757 | 0.5523122 | 18.29782 | 1.565698
45.26327 | 31.5101 | 30.96083 | 11.15827 | 0.549271 | 18.23275 | 1.569808
45.27326 | 31.4538 | 30.90087 | 11.15898 | 0.5529318 | 18.16798 | 1.573914
45.28326 | 31.3893 | 30.84109 | 11.15968 | 0.5482113 | 18.10338 | 1.578026
45.29326 | 31.3637 | 30.78155 | 11.16038 | 0.582149 | 18.03903 | 1.582139
45.30326 | 31.3012 | 30.72226 | 11.16109 | 0.5789438 | 17.97492 | 1.586252
45.31326 | 31.2275 | 30.6632 | 11.16179 | 0.5643001 | 17.91104 | 1.590367
45.32325 | 31.2158 | 30.60445 | 11.16249 | 0.6113548 | 17.84747 | 1.594478
45.33325 | 31.126 | 30.54587 | 11.1632 | 0.5801271 | 17.78408 | 1.598594
45.34325 | 31.105 | 30.48754 | 11.16391 | 0.6174584 | 17.72093 | 1.60271
45.35325 | 31.0381 | 30.42946 | 11.16461 | 0.6086448 | 17.65802 | 1.606827
45.36325 | 30.9767 | 30.37161 | 11.16532 | 0.605087 | 17.59535 | 1.610944
45.37325 | 30.9549 | 30.31401 | 11.16603 | 0.6408871 | 17.53293 | 1.615061
45.38324 | 30.8984 | 30.25673 | 11.16673 | 0.6416724 | 17.47082 | 1.619174
45.39324 | 30.8267 | 30.19961 | 11.16744 | 0.6270881 | 17.40888 | 1.623292
45.40324 | 30.8192 | 30.14274 | 11.16815 | 0.6764608 | 17.34718 | 1.627409
45.41324 | 30.7515 | 30.08611 | 11.16886 | 0.6653923 | 17.28572 | 1.631526
45.42324 | 30.704 | 30.02972 | 11.16957 | 0.6742762 | 17.22452 | 1.635643
45.43324 | 30.634 | 29.97358 | 11.17027 | 0.6604203 | 17.16355 | 1.639759
45.44323 | 30.6367 | 29.91773 | 11.17098 | 0.7189673 | 17.10288 | 1.643871
45.45323 | 30.5483 | 29.86208 | 11.17169 | 0.6862245 | 17.0424 | 1.647986
45.46323 | 30.5173 | 29.80666 | 11.1724 | 0.7106401 | 16.98216 | 1.652101
45.47323 | 30.4818 | 29.75149 | 11.17311 | 0.7303137 | 16.92216 | 1.656215
45.48323 | 30.4239 | 29.69656 | 11.17382 | 0.7273429 | 16.86241 | 1.660328
45.49323 | 30.3655 | 29.64187 | 11.17453 | 0.7236315 | 16.8029 | 1.664439
45.50322 | 30.338 | 29.58748 | 11.17524 | 0.7505245 | 16.74369 | 1.668545
45.51322 | 30.2998 | 29.53327 | 11.17595 | 0.7665303 | 16.68466 | 1.672655
45.52322 | 30.2237 | 29.47931 | 11.17667 | 0.7443925 | 16.62588 | 1.676763
45.53322 | 30.1866 | 29.42559 | 11.17738 | 0.7610136 | 16.56734 | 1.68087
45.54322 | 30.1712 | 29.37211 | 11.17809 | 0.7990937 | 16.50904 | 1.684976
45.55322 | 30.0939 | 29.31887 | 11.1788 | 0.775033 | 16.45099 | 1.689079
45.56321 | 30.065 | 29.26592 | 11.17951 | 0.799081 | 16.39323 | 1.693176
45.57321 | 30.0165 | 29.21316 | 11.18022 | 0.8033401 | 16.33566 | 1.697276
45.58321 | 29.9882 | 29.16064 | 11.18093 | 0.8275605 | 16.27833 | 1.701374
45.59321 | 29.9291 | 29.10836 | 11.18165 | 0.8207409 | 16.22124 | 1.70547
45.60321 | 29.8782 | 29.05632 | 11.18236 | 0.821882 | 16.1644 | 1.709564
45.61321 | 29.8811 | 29.00452 | 11.18307 | 0.8765838 | 16.10779 | 1.713656
45.6232 | 29.7977 | 28.953 | 11.18378 | 0.8446993 | 16.05148 | 1.717741
45.6332 | 29.7429 | 28.90167 | 11.18449 | 0.8412259 | 15.99535 | 1.721828
45.6432 | 29.7546 | 28.85058 | 11.1852 | 0.9040166 | 15.93947 | 1.725912
45.6532 | 29.6635 | 28.79973 | 11.18592 | 0.863769 | 15.88382 | 1.729994
45.6632 | 29.6294 | 28.74911 | 11.18663 | 0.8802867 | 15.82841 | 1.734073
45.6732 | 29.6256 | 28.69873 | 11.18734 | 0.926868 | 15.77324 | 1.738149
45.68319 | 29.5608 | 28.64863 | 11.18805 | 0.9121654 | 15.71837 | 1.742218
45.69319 | 29.4855 | 28.59872 | 11.18876 | 0.8867768 | 15.66367 | 1.746288
45.70319 | 29.4936 | 28.54904 | 11.18947 | 0.9445553 | 15.60922 | 1.750354
45.71319 | 29.4458 | 28.4996 | 11.19019 | 0.9461999 | 15.555 | 1.754418
45.72319 | 29.3651 | 28.45039 | 11.1909 | 0.9147118 | 15.50101 | 1.758478
45.73318 | 29.3659 | 28.40146 | 11.19161 | 0.9644437 | 15.44732 | 1.762529
45.74318 | 29.3221 | 28.35271 | 11.19232 | 0.9693907 | 15.39381 | 1.766582
45.75318 | 29.2499 | 28.30419 | 11.19303 | 0.945708 | 15.34053 | 1.770631
45.76318 | 29.2397 | 28.25591 | 11.19374 | 0.9837943 | 15.28749 | 1.774676
45.77318 | 29.2023 | 28.20785 | 11.19445 | 0.9944504 | 15.23468 | 1.778718
45.78318 | 29.1292 | 28.16002 | 11.19516 | 0.9691775 | 15.18211 | 1.782755
45.79317 | 29.0954 | 28.11247 | 11.19587 | 0.9829292 | 15.12982 | 1.786784
45.80317 | 29.058 | 28.0651 | 11.19658 | 0.9929012 | 15.07771 | 1.790813
45.81317 | 29.0234 | 28.01796 | 11.19729 | 1.005445 | 15.02583 | 1.794837
45.82317 | 28.9578 | 27.97104 | 11.198 | 0.986763 | 14.97418 | 1.798857
45.83317 | 28.927 | 27.92434 | 11.19871 | 1.002655 | 14.92277 | 1.802872
45.84317 | 28.8931 | 27.87788 | 11.19941 | 1.015223 | 14.87158 | 1.806883
45.85316 | 28.8201 | 27.83168 | 11.20012 | 0.9884208 | 14.82067 | 1.810885
45.86316 | 28.7907 | 27.78566 | 11.20083 | 1.00504 | 14.76994 | 1.814885
45.87316 | 28.7508 | 27.73986 | 11.20154 | 1.010938 | 14.71944 | 1.818881
45.88316 | 28.6841 | 27.69429 | 11.20224 | 0.9898131 | 14.66917 | 1.822871
45.89316 | 28.6564 | 27.64893 | 11.20295 | 1.007468 | 14.61912 | 1.826856
45.90316 | 28.6135 | 27.6038 | 11.20366 | 1.009702 | 14.5693 | 1.830836
45.91315 | 28.5713 | 27.55893 | 11.20436 | 1.012372 | 14.51976 | 1.834806
45.92315 | 28.4984 | 27.51423 | 11.20507 | 0.984169 | 14.47039 | 1.838774
45.93315 | 28.5047 | 27.46975 | 11.20577 | 1.034946 | 14.42124 | 1.842737
45.94315 | 28.4294 | 27.42549 | 11.20648 | 1.003907 | 14.37232 | 1.846693
45.95315 | 28.3472 | 27.38145 | 11.20718 | 0.9657525 | 14.32362 | 1.850644
45.96315 | 28.3555 | 27.33762 | 11.20789 | 1.017882 | 14.27514 | 1.854588
45.97314 | 28.2938 | 27.29405 | 11.20859 | 0.9997539 | 14.22694 | 1.858522
45.98314 | 28.2267 | 27.25064 | 11.20929 | 0.9760552 | 14.1789 | 1.862453
45.99314 | 28.2025 | 27.20746 | 11.20999 | 0.9950443 | 14.13108 | 1.866378
46.00314 | 28.1691 | 27.16448 | 11.2107 | 1.004621 | 14.08349 | 1.870296
46.01314 | 28.0979 | 27.12171 | 11.2114 | 0.9761857 | 14.03611 | 1.874207
46.02314 | 28.0407 | 27.07916 | 11.2121 | 0.9615409 | 13.98895 | 1.878111
46.03313 | 28.0254 | 27.03685 | 11.2128 | 0.9885451 | 13.94205 | 1.882005
46.04313 | 27.9527 | 26.99472 | 11.2135 | 0.9579834 | 13.89533 | 1.885894
46.05313 | 27.8989 | 26.95279 | 11.21419 | 0.9461124 | 13.84882 | 1.889777
46.06313 | 27.8945 | 26.91106 | 11.21489 | 0.9834369 | 13.80252 | 1.893652
46.07313 | 27.8302 | 26.86955 | 11.21559 | 0.9606547 | 13.75644 | 1.897519
46.08313 | 27.7688 | 26.82823 | 11.21629 | 0.9405681 | 13.71057 | 1.901378
46.09312 | 27.7472 | 26.78716 | 11.21698 | 0.9600379 | 13.66495 | 1.905225
46.10312 | 27.6786 | 26.74626 | 11.21768 | 0.9323431 | 13.61951 | 1.909068
46.11312 | 27.6378 | 26.70555 | 11.21837 | 0.9322473 | 13.57428 | 1.912903
46.12312 | 27.6032 | 26.66505 | 11.21907 | 0.9381503 | 13.52925 | 1.916729
46.13312 | 27.5639 | 26.62475 | 11.21976 | 0.9391533 | 13.48444 | 1.920547
46.14311 | 27.4895 | 26.58469 | 11.22045 | 0.9048122 | 13.43988 | 1.924352
46.15311 | 27.4872 | 26.54478 | 11.22114 | 0.9424248 | 13.39548 | 1.928152
46.16311 | 27.4144 | 26.50507 | 11.22183 | 0.9093335 | 13.35129 | 1.931943
46.17311 | 27.3559 | 26.46555 | 11.22252 | 0.890347 | 13.3073 | 1.935724
46.18311 | 27.3497 | 26.42624 | 11.22321 | 0.9234633 | 13.26353 | 1.939497
46.19311 | 27.2757 | 26.38711 | 11.2239 | 0.8885865 | 13.21995 | 1.943259
46.2031 | 27.2356 | 26.34823 | 11.22459 | 0.887372 | 13.17663 | 1.947009
46.2131 | 27.2052 | 26.30949 | 11.22528 | 0.8957082 | 13.13346 | 1.950752
46.2231 | 27.1403 | 26.27095 | 11.22596 | 0.8693544 | 13.0905 | 1.954484
46.2331 | 27.1222 | 26.23259 | 11.22665 | 0.889611 | 13.04773 | 1.958207
46.2431 | 27.0589 | 26.19442 | 11.22733 | 0.8644772 | 13.00517 | 1.961919
46.2531 | 27.0368 | 26.15645 | 11.22802 | 0.8803543 | 12.96281 | 1.965621
46.26309 | 26.9723 | 26.11869 | 11.2287 | 0.8536096 | 12.92068 | 1.969308
46.27309 | 26.9442 | 26.08109 | 11.22938 | 0.8631132 | 12.87872 | 1.972987
46.28309 | 26.9036 | 26.04367 | 11.23006 | 0.8599315 | 12.83695 | 1.976656
46.29309 | 26.8396 | 26.00643 | 11.23074 | 0.833166 | 12.79538 | 1.980313
46.30309 | 26.8139 | 25.96938 | 11.23142 | 0.8445187 | 12.754 | 1.983959
46.31309 | 26.7783 | 25.93251 | 11.2321 | 0.8457867 | 12.71282 | 1.987593
46.32308 | 26.6999 | 25.89586 | 11.23277 | 0.804039 | 12.67188 | 1.991211
46.33308 | 26.6891 | 25.85935 | 11.23345 | 0.8297468 | 12.63108 | 1.994821
46.34308 | 26.6304 | 25.82303 | 11.23412 | 0.807374 | 12.59048 | 1.998419
46.35308 | 26.5922 | 25.78688 | 11.2348 | 0.8053231 | 12.55007 | 2.002004
46.36308 | 26.5387 | 25.7509 | 11.23547 | 0.7877965 | 12.50986 | 2.005576
46.37308 | 26.4886 | 25.71511 | 11.23614 | 0.7734945 | 12.46983 | 2.009135
46.38307 | 26.4707 | 25.67952 | 11.23681 | 0.7911791 | 12.43003 | 2.012678
46.39307 | 26.4068 | 25.64407 | 11.23748 | 0.7627286 | 12.39038 | 2.016211
46.40307 | 26.354 | 25.6088 | 11.23815 | 0.7452034 | 12.35091 | 2.019731
46.41307 | 26.3325 | 25.5737 | 11.23882 | 0.7588037 | 12.31164 | 2.023236
46.42307 | 26.2673 | 25.53876 | 11.23949 | 0.7285353 | 12.27255 | 2.026728
46.43307 | 26.2418 | 25.504 | 11.24015 | 0.7377993 | 12.23364 | 2.030206
46.44306 | 26.2037 | 25.46944 | 11.24081 | 0.7342568 | 12.19496 | 2.033666
46.45306 | 26.1256 | 25.43502 | 11.24148 | 0.6905816 | 12.15643 | 2.037114
46.46306 | 26.0997 | 25.40076 | 11.24214 | 0.6989418 | 12.11807 | 2.040548
46.47306 | 26.0541 | 25.36667 | 11.2428 | 0.6874324 | 12.0799 | 2.043966
46.48306 | 25.9977 | 25.33274 | 11.24346 | 0.6649606 | 12.04191 | 2.04737
46.49305 | 25.9683 | 25.29901 | 11.24412 | 0.6692939 | 12.00414 | 2.050754
46.50305 | 25.9148 | 25.26541 | 11.24477 | 0.6493937 | 11.96651 | 2.054127
46.51305 | 25.8556 | 25.23197 | 11.24543 | 0.623634 | 11.92905 | 2.057483
46.52305 | 25.8385 | 25.19869 | 11.24608 | 0.6398135 | 11.89178 | 2.060822
46.53305 | 25.7623 | 25.16556 | 11.24674 | 0.596735 | 11.85468 | 2.064146
46.54305 | 25.7213 | 25.1326 | 11.24739 | 0.5886974 | 11.81776 | 2.067453
46.55304 | 25.6734 | 25.09984 | 11.24804 | 0.5735595 | 11.78106 | 2.07074
46.56304 | 25.6432 | 25.06719 | 11.24869 | 0.5760083 | 11.74449 | 2.074012
46.57304 | 25.5937 | 25.0347 | 11.24934 | 0.5590028 | 11.70809 | 2.077268
46.58304 | 25.5486 | 25.00236 | 11.24998 | 0.5462413 | 11.67187 | 2.080506
46.59304 | 25.5034 | 24.97017 | 11.25063 | 0.5332281 | 11.63582 | 2.083725
46.60304 | 25.4584 | 24.93814 | 11.25127 | 0.5202626 | 11.59994 | 2.086927
46.61303 | 25.4216 | 24.90628 | 11.25191 | 0.5153153 | 11.56426 | 2.090107
46.62303 | 25.3559 | 24.87455 | 11.25256 | 0.4813496 | 11.52872 | 2.093272
46.63303 | 25.3222 | 24.84297 | 11.2532 | 0.4792348 | 11.49335 | 2.096418
46.64303 | 25.2867 | 24.81153 | 11.25383 | 0.4751715 | 11.45815 | 2.099545
46.65303 | 25.2122 | 24.78024 | 11.25447 | 0.4319626 | 11.42312 | 2.102652
46.66303 | 25.1898 | 24.74909 | 11.25511 | 0.4407069 | 11.38825 | 2.10574
46.67302 | 25.1686 | 24.71812 | 11.25574 | 0.4504776 | 11.35358 | 2.108804
46.68302 | 25.0759 | 24.68727 | 11.25637 | 0.3886341 | 11.31904 | 2.111852
46.69302 | 25.0508 | 24.65655 | 11.257 | 0.3942479 | 11.28467 | 2.114879
46.70302 | 25.0193 | 24.62598 | 11.25763 | 0.3933209 | 11.25046 | 2.117886
46.71302 | 24.9511 | 24.59555 | 11.25826 | 0.3555536 | 11.21641 | 2.120872
46.72302 | 24.9269 | 24.56525 | 11.25889 | 0.3616472 | 11.18253 | 2.123836
46.73301 | 24.898 | 24.53513 | 11.25951 | 0.3628735 | 11.14884 | 2.126775
46.74301 | 24.821 | 24.50511 | 11.26014 | 0.3158911 | 11.11528 | 2.129697
46.75301 | 24.8094 | 24.47523 | 11.26076 | 0.334173 | 11.08187 | 2.132596
46.76301 | 24.7664 | 24.44548 | 11.26138 | 0.3209192 | 11.04863 | 2.135474
46.77301 | 24.7089 | 24.41587 | 11.262 | 0.2930311 | 11.01554 | 2.138328
46.78301 | 24.6767 | 24.38639 | 11.26261 | 0.290311 | 10.98261 | 2.14116
46.793 | 24.6448 | 24.35707 | 11.26323 | 0.2877296 | 10.94987 | 2.143966
46.803 | 24.5873 | 24.32785 | 11.26384 | 0.2594462 | 10.91726 | 2.146752
46.813 | 24.5669 | 24.29877 | 11.26446 | 0.2681334 | 10.8848 | 2.149514
46.823 | 24.5192 | 24.26981 | 11.26507 | 0.2493912 | 10.85249 | 2.152252
46.833 | 24.465 | 24.24098 | 11.26568 | 0.2240212 | 10.82034 | 2.154966
46.843 | 24.4709 | 24.21228 | 11.26628 | 0.2586232 | 10.78834 | 2.157656
46.85299 | 24.3812 | 24.18373 | 11.26689 | 0.1974726 | 10.75652 | 2.160318
46.86299 | 24.3473 | 24.15528 | 11.26749 | 0.1920242 | 10.72482 | 2.162959
46.87299 | 24.3552 | 24.12695 | 11.2681 | 0.2282529 | 10.69328 | 2.165574
46.88299 | 24.2529 | 24.09874 | 11.2687 | 0.1541595 | 10.66188 | 2.168164
46.89299 | 24.2504 | 24.07066 | 11.2693 | 0.1797425 | 10.63063 | 2.170728
46.90298 | 24.2214 | 24.04272 | 11.26989 | 0.1786802 | 10.59956 | 2.173262
46.91298 | 24.1403 | 24.01488 | 11.27049 | 0.1254235 | 10.56861 | 2.175774
46.92298 | 24.1508 | 23.98715 | 11.27108 | 0.1636487 | 10.53781 | 2.17826
46.93298 | 24.0858 | 23.95954 | 11.27167 | 0.126255 | 10.50715 | 2.180719
46.94298 | 24.0445 | 23.93205 | 11.27226 | 0.1124453 | 10.47664 | 2.18315
46.95298 | 24.0217 | 23.90468 | 11.27285 | 0.1170204 | 10.44627 | 2.185555
46.96297 | 23.9803 | 23.87745 | 11.27344 | 0.1028533 | 10.41608 | 2.18793
46.97297 | 23.9259 | 23.8503 | 11.27402 | 0.07559953 | 10.386 | 2.190279
46.98297 | 23.9211 | 23.82327 | 11.27461 | 0.09783253 | 10.35606 | 2.192601
46.99297 | 23.8501 | 23.79635 | 11.27519 | 0.05375367 | 10.32626 | 2.194894
47.00297 | 23.8337 | 23.76954 | 11.27577 | 0.06416458 | 10.29661 | 2.197158
47.01297 | 23.8096 | 23.74283 | 11.27634 | 0.06676528 | 10.2671 | 2.199394
47.02296 | 23.7214 | 23.71627 | 11.27692 | 0.005130212 | 10.23775 | 2.201599
47.03296 | 23.7293 | 23.68979 | 11.27749 | 0.03951441 | 10.20852 | 2.203777
47.04296 | 23.6932 | 23.66341 | 11.27807 | 0.02979089 | 10.17942 | 2.205925
47.05296 | 23.6141 | 23.63714 | 11.27864 | -0.02303829 | 10.15046 | 2.208043
47.06296 | 23.6394 | 23.61097 | 11.2792 | 0.02842683 | 10.12164 | 2.210132
47.07296 | 23.5486 | 23.58491 | 11.27977 | -0.03631231 | 10.09295 | 2.21219
47.08295 | 23.5598 | 23.55898 | 11.28033 | 0.0008204525 | 10.06443 | 2.214216
47.09295 | 23.5088 | 23.53312 | 11.28089 | -0.02432448 | 10.03602 | 2.216213
47.10295 | 23.4564 | 23.50737 | 11.28145 | -0.05096978 | 10.00774 | 2.218179
47.11295 | 23.4704 | 23.48172 | 11.28201 | -0.01131598 | 9.979589 | 2.220114
47.12295 | 23.3836 | 23.45616 | 11.28257 | -0.07256194 | 9.951575 | 2.222018
47.13295 | 23.3656 | 23.43071 | 11.28312 | -0.06510697 | 9.923694 | 2.22389
47.14294 | 23.3346 | 23.40537 | 11.28367 | -0.07077468 | 9.895972 | 2.225729
47.15294 | 23.315 | 23.38011 | 11.28422 | -0.06511378 | 9.868352 | 2.227538
47.16294 | 23.2675 | 23.35495 | 11.28477 | -0.08744936 | 9.840864 | 2.229314
47.17294 | 23.2366 | 23.32988 | 11.28532 | -0.09328006 | 9.813505 | 2.231058
47.18294 | 23.2096 | 23.30491 | 11.28586 | -0.09530516 | 9.786275 | 2.232769
47.19294 | 23.1626 | 23.28002 | 11.2864 | -0.1174237 | 9.759173 | 2.234447
47.20293 | 23.1467 | 23.25526 | 11.28694 | -0.1085582 | 9.732225 | 2.236091
47.21293 | 23.0786 | 23.23056 | 11.28748 | -0.1519611 | 9.705379 | 2.237703
47.22293 | 23.084 | 23.20595 | 11.28801 | -0.1219545 | 9.678658 | 2.239281
47.23293 | 23.0685 | 23.18144 | 11.28855 | -0.1129389 | 9.652064 | 2.240827
47.24293 | 22.9643 | 23.15701 | 11.28908 | -0.1927119 | 9.625594 | 2.242338
47.25293 | 23.0065 | 23.13267 | 11.28961 | -0.1261725 | 9.599249 | 2.243816
47.26292 | 22.9192 | 23.10844 | 11.29013 | -0.189245 | 9.573053 | 2.245257
47.27292 | 22.9149 | 23.08428 | 11.29066 | -0.1693804 | 9.546955 | 2.246666
47.28292 | 22.8891 | 23.0602 | 11.29118 | -0.171102 | 9.520979 | 2.248041
47.29292 | 22.8078 | 23.03621 | 11.2917 | -0.228409 | 9.495126 | 2.249381
47.30292 | 22.835 | 23.0123 | 11.29222 | -0.1772997 | 9.469394 | 2.250686
47.31291 | 22.7803 | 22.9885 | 11.29273 | -0.2081974 | 9.443807 | 2.251955
47.32291 | 22.7392 | 22.96475 | 11.29325 | -0.2255544 | 9.418316 | 2.25319
47.33291 | 22.7081 | 22.94109 | 11.29376 | -0.2329949 | 9.392945 | 2.25439
47.34291 | 22.6688 | 22.91752 | 11.29427 | -0.2487157 | 9.367692 | 2.255555
47.35291 | 22.6504 | 22.89402 | 11.29478 | -0.2436174 | 9.342558 | 2.256684
47.36291 | 22.6135 | 22.8706 | 11.29528 | -0.2570985 | 9.317541 | 2.257778
47.3729 | 22.566 | 22.84728 | 11.29578 | -0.281282 | 9.292666 | 2.258835
47.3829 | 22.5517 | 22.82402 | 11.29628 | -0.2723206 | 9.267883 | 2.259857
47.3929 | 22.5094 | 22.80084 | 11.29678 | -0.2914371 | 9.243215 | 2.260843
47.4029 | 22.4888 | 22.77773 | 11.29727 | -0.2889306 | 9.218664 | 2.261793
47.4129 | 22.4667 | 22.7547 | 11.29777 | -0.2880002 | 9.194227 | 2.262707
47.4229 | 22.3892 | 22.73175 | 11.29826 | -0.3425454 | 9.169904 | 2.263584
47.43289 | 22.4107 | 22.70889 | 11.29875 | -0.2981918 | 9.145722 | 2.264425
47.44289 | 22.3403 | 22.68608 | 11.29923 | -0.3457827 | 9.121622 | 2.26523
47.45289 | 22.3236 | 22.66335 | 11.29971 | -0.3397537 | 9.097641 | 2.265998
47.46289 | 22.3017 | 22.64069 | 11.3002 | -0.3389916 | 9.073766 | 2.26673
47.47289 | 22.2517 | 22.6181 | 11.30067 | -0.3664044 | 9.050005 | 2.267425
47.48289 | 22.2507 | 22.59559 | 11.30115 | -0.3448891 | 9.026355 | 2.268084
47.49288 | 22.1917 | 22.57317 | 11.30162 | -0.3814666 | 9.002838 | 2.268705
47.50288 | 22.1916 | 22.5508 | 11.30209 | -0.3591958 | 8.979411 | 2.26929
47.51288 | 22.1321 | 22.52849 | 11.30256 | -0.3963888 | 8.956087 | 2.269838
47.52288 | 22.1239 | 22.50626 | 11.30303 | -0.3823565 | 8.932877 | 2.270349
47.53288 | 22.0755 | 22.48409 | 11.30349 | -0.4085864 | 8.909769 | 2.270823
47.54288 | 22.0557 | 22.46199 | 11.30396 | -0.4062913 | 8.886775 | 2.271261
47.55287 | 22.0388 | 22.43998 | 11.30441 | -0.4011816 | 8.863907 | 2.271661
47.56287 | 21.9952 | 22.41802 | 11.30487 | -0.4228171 | 8.841122 | 2.272024
47.57287 | 22.0062 | 22.39612 | 11.30532 | -0.3899195 | 8.818444 | 2.272351
47.58287 | 21.9247 | 22.37429 | 11.30578 | -0.4495871 | 8.795871 | 2.27264
47.59287 | 21.9251 | 22.35252 | 11.30622 | -0.4274201 | 8.773402 | 2.272893
47.60287 | 21.9048 | 22.33082 | 11.30667 | -0.426018 | 8.751038 | 2.273108
47.61286 | 21.8741 | 22.3092 | 11.30711 | -0.4351005 | 8.728799 | 2.273287
47.62286 | 21.8513 | 22.28763 | 11.30756 | -0.4363258 | 8.706641 | 2.273429
47.63286 | 21.8178 | 22.26611 | 11.30799 | -0.4483145 | 8.684586 | 2.273534
47.64286 | 21.7951 | 22.24467 | 11.30843 | -0.4495652 | 8.662633 | 2.273602
47.65286 | 21.7766 | 22.22328 | 11.30886 | -0.4466786 | 8.640781 | 2.273633
47.66286 | 21.7537 | 22.20195 | 11.30929 | -0.4482538 | 8.619031 | 2.273628
47.67285 | 21.7229 | 22.18071 | 11.30972 | -0.457811 | 8.597403 | 2.273586
47.68285 | 21.7096 | 22.15951 | 11.31015 | -0.4499068 | 8.575851 | 2.273507
47.69285 | 21.662 | 22.13836 | 11.31057 | -0.476365 | 8.554402 | 2.273392
47.70285 | 21.6562 | 22.11728 | 11.31099 | -0.4610822 | 8.53305 | 2.27324
47.71285 | 21.6095 | 22.09626 | 11.31141 | -0.4867588 | 8.511797 | 2.273052
47.72284 | 21.6096 | 22.07531 | 11.31182 | -0.4657144 | 8.490662 | 2.272828
47.73284 | 21.5741 | 22.05441 | 11.31224 | -0.480309 | 8.469605 | 2.272568
47.74284 | 21.5348 | 22.03356 | 11.31265 | -0.4987608 | 8.448644 | 2.272271
47.75284 | 21.5411 | 22.01277 | 11.31305 | -0.4716714 | 8.42778 | 2.271938
47.76284 | 21.5103 | 21.99204 | 11.31346 | -0.481739 | 8.407012 | 2.27157
47.77284 | 21.4889 | 21.97136 | 11.31386 | -0.4824637 | 8.38634 | 2.271166
47.78283 | 21.4534 | 21.95077 | 11.31426 | -0.4973712 | 8.365788 | 2.270726
47.79283 | 21.4356 | 21.9302 | 11.31465 | -0.4946031 | 8.345299 | 2.270251
47.80283 | 21.399 | 21.9097 | 11.31505 | -0.5107037 | 8.324917 | 2.269741
47.81283 | 21.3933 | 21.88925 | 11.31544 | -0.4959463 | 8.304615 | 2.269195
47.82283 | 21.3569 | 21.86885 | 11.31582 | -0.5119512 | 8.284414 | 2.268614
47.83283 | 21.3423 | 21.84851 | 11.31621 | -0.5062113 | 8.264304 | 2.267998
47.84282 | 21.3066 | 21.82825 | 11.31659 | -0.5216452 | 8.244307 | 2.267348
47.85282 | 21.2987 | 21.80802 | 11.31697 | -0.5093192 | 8.224386 | 2.266663
47.86282 | 21.2543 | 21.78784 | 11.31735 | -0.5335434 | 8.204554 | 2.265944
47.87282 | 21.2484 | 21.76772 | 11.31772 | -0.5193198 | 8.18481 | 2.26519
47.88282 | 21.2021 | 21.74765 | 11.31809 | -0.5455492 | 8.165156 | 2.264403
47.89282 | 21.209 | 21.72763 | 11.31846 | -0.5186323 | 8.145593 | 2.263581
47.90281 | 21.1634 | 21.70769 | 11.31882 | -0.5442889 | 8.126139 | 2.262727
47.91281 | 21.1624 | 21.68778 | 11.31919 | -0.5253783 | 8.106755 | 2.261838
47.92281 | 21.1346 | 21.66792 | 11.31954 | -0.533319 | 8.087458 | 2.260917
47.93281 | 21.0941 | 21.64811 | 11.3199 | -0.5540132 | 8.068251 | 2.259962
47.94281 | 21.0902 | 21.62836 | 11.32025 | -0.5381593 | 8.04913 | 2.258975
47.95281 | 21.0407 | 21.60866 | 11.3206 | -0.5679565 | 8.030097 | 2.257954
47.9628 | 21.0576 | 21.58902 | 11.32095 | -0.5314248 | 8.01117 | 2.256903
47.9728 | 20.9972 | 21.56943 | 11.3213 | -0.5722255 | 7.99231 | 2.255819
47.9828 | 21.0054 | 21.54988 | 11.32164 | -0.5444774 | 7.973536 | 2.254702
47.9928 | 20.9591 | 21.53038 | 11.32198 | -0.57128 | 7.954848 | 2.253555
48.0028 | 20.9495 | 21.51093 | 11.32231 | -0.5614327 | 7.936244 | 2.252375
48.0128 | 20.9222 | 21.49154 | 11.32265 | -0.5693369 | 7.917725 | 2.251165
48.02279 | 20.9121 | 21.47221 | 11.32298 | -0.5601099 | 7.899309 | 2.249925
48.03279 | 20.8646 | 21.45291 | 11.3233 | -0.5883146 | 7.880958 | 2.248653
48.04279 | 20.8719 | 21.43367 | 11.32363 | -0.5617696 | 7.862691 | 2.247351
48.05279 | 20.8246 | 21.41447 | 11.32395 | -0.5898749 | 7.844507 | 2.246019
48.06279 | 20.8275 | 21.39533 | 11.32427 | -0.5678288 | 7.826405 | 2.244657
48.07278 | 20.7747 | 21.37625 | 11.32458 | -0.6015513 | 7.808403 | 2.243268
48.08278 | 20.7892 | 21.3572 | 11.32489 | -0.568005 | 7.790465 | 2.241847
48.09278 | 20.7475 | 21.33821 | 11.3252 | -0.5907081 | 7.772609 | 2.240398
48.10278 | 20.7292 | 21.31926 | 11.32551 | -0.5900603 | 7.754833 | 2.23892
48.11278 | 20.7238 | 21.30036 | 11.32581 | -0.5765621 | 7.737138 | 2.237414
48.12278 | 20.6663 | 21.28151 | 11.32611 | -0.6152128 | 7.719523 | 2.23588
48.13277 | 20.6798 | 21.26273 | 11.32641 | -0.5829318 | 7.702005 | 2.234321
48.14277 | 20.6379 | 21.24398 | 11.3267 | -0.6060805 | 7.684549 | 2.232732
48.15277 | 20.628 | 21.22528 | 11.32699 | -0.5972772 | 7.667172 | 2.231116
48.16277 | 20.616 | 21.20662 | 11.32728 | -0.5906242 | 7.649874 | 2.229473
48.17277 | 20.5633 | 21.18802 | 11.32756 | -0.6247175 | 7.632653 | 2.227803
48.18277 | 20.5719 | 21.16946 | 11.32784 | -0.5975613 | 7.615511 | 2.226108
48.19276 | 20.5406 | 21.15097 | 11.32812 | -0.6103717 | 7.598462 | 2.22439
48.20276 | 20.5 | 21.13251 | 11.32839 | -0.6325119 | 7.581474 | 2.222643
48.21276 | 20.5096 | 21.1141 | 11.32867 | -0.6045008 | 7.564563 | 2.220872
48.22276 | 20.4494 | 21.09574 | 11.32893 | -0.6463385 | 7.547728 | 2.219076
48.23276 | 20.4861 | 21.07742 | 11.3292 | -0.5913241 | 7.530969 | 2.217256
48.24276 | 20.4047 | 21.05916 | 11.32946 | -0.6544579 | 7.514285 | 2.215411
48.25275 | 20.436 | 21.04096 | 11.32972 | -0.6049574 | 7.497693 | 2.213545
48.26275 | 20.376 | 21.02279 | 11.32998 | -0.6467879 | 7.481159 | 2.211653
48.27275 | 20.3836 | 21.00467 | 11.33023 | -0.6210664 | 7.4647 | 2.209738
48.28275 | 20.3359 | 20.98659 | 11.33048 | -0.6506938 | 7.448315 | 2.207802
48.29275 | 20.3344 | 20.96857 | 11.33072 | -0.6341677 | 7.432003 | 2.205842
48.30275 | 20.3171 | 20.95059 | 11.33097 | -0.6334917 | 7.415765 | 2.203861
48.31274 | 20.2934 | 20.93268 | 11.33121 | -0.6392799 | 7.399615 | 2.20186
48.32274 | 20.2623 | 20.9148 | 11.33144 | -0.6524994 | 7.383522 | 2.199836
48.33274 | 20.266 | 20.89697 | 11.33167 | -0.6309672 | 7.367502 | 2.197791
48.34274 | 20.2168 | 20.87918 | 11.3319 | -0.6623828 | 7.351553 | 2.195726
48.35274 | 20.2334 | 20.86145 | 11.33213 | -0.628047 | 7.335676 | 2.193641
48.36274 | 20.1785 | 20.84376 | 11.33235 | -0.6652585 | 7.31987 | 2.191535
48.37273 | 20.2017 | 20.82614 | 11.33257 | -0.6244362 | 7.304151 | 2.189413
48.38273 | 20.127 | 20.80854 | 11.33279 | -0.6815446 | 7.288486 | 2.187269
48.39273 | 20.1751 | 20.791 | 11.333 | -0.6159012 | 7.272892 | 2.185107
48.40273 | 20.0967 | 20.77351 | 11.33321 | -0.6768067 | 7.257368 | 2.182927
48.41273 | 20.1331 | 20.75606 | 11.33342 | -0.6229596 | 7.241912 | 2.180729
48.42273 | 20.0717 | 20.73866 | 11.33362 | -0.6669614 | 7.226527 | 2.178513
48.43272 | 20.1015 | 20.72133 | 11.33382 | -0.6198288 | 7.211225 | 2.176283
48.44272 | 20.048 | 20.70403 | 11.33402 | -0.656027 | 7.195976 | 2.174034
48.45272 | 20.0507 | 20.68677 | 11.33421 | -0.6360743 | 7.180796 | 2.171768
48.46272 | 20.0359 | 20.66957 | 11.3344 | -0.6336696 | 7.165684 | 2.169486
48.47272 | 20.0147 | 20.65241 | 11.33459 | -0.6377141 | 7.150639 | 2.167189
48.48271 | 20.0004 | 20.63532 | 11.33477 | -0.6349231 | 7.135676 | 2.164879
48.49271 | 19.9882 | 20.61826 | 11.33495 | -0.6300642 | 7.120764 | 2.162552
48.50271 | 19.972 | 20.60125 | 11.33512 | -0.6292542 | 7.10592 | 2.16021
48.51271 | 19.9675 | 20.58429 | 11.3353 | -0.6167934 | 7.091142 | 2.157855
48.52271 | 19.935 | 20.56738 | 11.33547 | -0.6323804 | 7.07643 | 2.155485
48.53271 | 19.9429 | 20.55052 | 11.33563 | -0.6076175 | 7.061784 | 2.153103
48.5427 | 19.908 | 20.53372 | 11.33579 | -0.625719 | 7.047216 | 2.15071
48.5527 | 19.9173 | 20.51696 | 11.33595 | -0.5996555 | 7.032702 | 2.148302
48.5627 | 19.8742 | 20.50024 | 11.33611 | -0.6260362 | 7.018248 | 2.145882
48.5727 | 19.8889 | 20.48357 | 11.33626 | -0.5946716 | 7.003863 | 2.14345
48.5827 | 19.8537 | 20.46695 | 11.33641 | -0.6132513 | 6.989538 | 2.141007
48.5927 | 19.8543 | 20.45038 | 11.33655 | -0.5960844 | 6.97528 | 2.138552
48.60269 | 19.8256 | 20.43388 | 11.33669 | -0.6082809 | 6.961098 | 2.13609
48.61269 | 19.8202 | 20.41741 | 11.33683 | -0.5972112 | 6.946965 | 2.133615
48.62269 | 19.8015 | 20.40099 | 11.33697 | -0.5994899 | 6.932894 | 2.13113
48.63269 | 19.7674 | 20.38462 | 11.3371 | -0.617219 | 6.918887 | 2.128636
48.64269 | 19.796 | 20.3683 | 11.33722 | -0.5722972 | 6.904942 | 2.126133
48.65269 | 19.7238 | 20.35203 | 11.33735 | -0.628226 | 6.891059 | 2.123621
48.66268 | 19.7699 | 20.33582 | 11.33747 | -0.56592 | 6.877251 | 2.121102
48.67268 | 19.6926 | 20.31965 | 11.33758 | -0.6270466 | 6.86349 | 2.118574
48.68268 | 19.7248 | 20.30352 | 11.3377 | -0.5787245 | 6.84979 | 2.116038
48.69268 | 19.6656 | 20.28745 | 11.33781 | -0.6218524 | 6.836152 | 2.113495
48.70268 | 19.6767 | 20.27143 | 11.33791 | -0.5947295 | 6.822574 | 2.110945
48.71268 | 19.6405 | 20.25546 | 11.33801 | -0.6149578 | 6.809056 | 2.108388
48.72267 | 19.6471 | 20.23955 | 11.33811 | -0.5924519 | 6.795612 | 2.105828
48.73267 | 19.617 | 20.22368 | 11.33821 | -0.6066804 | 6.782214 | 2.103259
48.74267 | 19.6194 | 20.20786 | 11.3383 | -0.5884588 | 6.768875 | 2.100686
48.75267 | 19.5931 | 20.19209 | 11.33839 | -0.5989878 | 6.755595 | 2.098107
48.76267 | 19.5756 | 20.17637 | 11.33847 | -0.600768 | 6.742375 | 2.095523
48.77267 | 19.5604 | 20.1607 | 11.33855 | -0.6002985 | 6.729213 | 2.092935
48.78266 | 19.5446 | 20.14509 | 11.33863 | -0.6004943 | 6.716121 | 2.090346
48.79266 | 19.5532 | 20.12953 | 11.3387 | -0.5763266 | 6.703076 | 2.08775
48.80266 | 19.5095 | 20.11401 | 11.33877 | -0.6045092 | 6.690088 | 2.085152
48.81266 | 19.5327 | 20.09854 | 11.33884 | -0.5658427 | 6.677157 | 2.08255
48.82266 | 19.4961 | 20.08313 | 11.3389 | -0.587027 | 6.664284 | 2.079946
48.83266 | 19.5078 | 20.06776 | 11.33896 | -0.5599631 | 6.651468 | 2.07734
48.84265 | 19.4778 | 20.05247 | 11.33901 | -0.5746652 | 6.63872 | 2.074734
48.85265 | 19.4914 | 20.0372 | 11.33906 | -0.5458033 | 6.626017 | 2.072125
48.86265 | 19.4463 | 20.02199 | 11.33911 | -0.5756925 | 6.61337 | 2.069514
48.87265 | 19.4602 | 20.00683 | 11.33915 | -0.546633 | 6.600779 | 2.066902
48.88265 | 19.4537 | 19.99172 | 11.33919 | -0.538025 | 6.588243 | 2.06429
48.89264 | 19.4546 | 19.97668 | 11.33923 | -0.5220835 | 6.575775 | 2.06168
48.90264 | 19.4248 | 19.96168 | 11.33926 | -0.5368818 | 6.563353 | 2.059068
48.91264 | 19.4223 | 19.94673 | 11.33929 | -0.5244252 | 6.55098 | 2.056457
48.92264 | 19.4194 | 19.93183 | 11.33931 | -0.512427 | 6.538667 | 2.053846
48.93264 | 19.4015 | 19.91697 | 11.33933 | -0.5154741 | 6.526403 | 2.051236
48.94264 | 19.4169 | 19.90218 | 11.33935 | -0.4852797 | 6.514199 | 2.048628
48.95263 | 19.3829 | 19.88745 | 11.33937 | -0.5045484 | 6.502058 | 2.046025
48.96263 | 19.4133 | 19.87275 | 11.33938 | -0.4594542 | 6.489959 | 2.04342
48.97263 | 19.3629 | 19.85811 | 11.33938 | -0.4952118 | 6.477912 | 2.040818
48.98263 | 19.4094 | 19.84352 | 11.33938 | -0.4341227 | 6.46592 | 2.038219
48.99263 | 19.3663 | 19.82898 | 11.33938 | -0.4626846 | 6.45398 | 2.035623
49.00263 | 19.4 | 19.8145 | 11.33938 | -0.4144996 | 6.442093 | 2.033031
49.01262 | 19.3472 | 19.80008 | 11.33937 | -0.4528798 | 6.430269 | 2.030444
49.02262 | 19.3824 | 19.7857 | 11.33935 | -0.4032994 | 6.418487 | 2.027859
49.03262 | 19.3521 | 19.77137 | 11.33934 | -0.4192708 | 6.406756 | 2.025278
49.04262 | 19.3528 | 19.7571 | 11.33932 | -0.4042951 | 6.395077 | 2.022702
49.05262 | 19.379 | 19.74287 | 11.33929 | -0.3638711 | 6.38345 | 2.020131
49.06262 | 19.3284 | 19.7287 | 11.33926 | -0.4003007 | 6.371874 | 2.017565
49.07261 | 19.3822 | 19.7146 | 11.33923 | -0.332396 | 6.36036 | 2.015007
49.08261 | 19.3216 | 19.70053 | 11.33919 | -0.3789301 | 6.348886 | 2.012451
49.09261 | 19.3746 | 19.68652 | 11.33915 | -0.3119174 | 6.337462 | 2.009902
49.10261 | 19.3122 | 19.67256 | 11.33911 | -0.3603574 | 6.326089 | 2.007359
49.11261 | 19.3628 | 19.65865 | 11.33906 | -0.2958501 | 6.314766 | 2.004823
49.12261 | 19.3099 | 19.6448 | 11.33901 | -0.3348954 | 6.303493 | 2.002294
49.1326 | 19.3452 | 19.63101 | 11.33895 | -0.2858083 | 6.292281 | 1.999774
49.1426 | 19.3235 | 19.61726 | 11.33889 | -0.293759 | 6.281106 | 1.997259
49.1526 | 19.34 | 19.60356 | 11.33883 | -0.2635636 | 6.269982 | 1.994752
49.1626 | 19.3185 | 19.58992 | 11.33876 | -0.271421 | 6.258907 | 1.992252
49.1726 | 19.3409 | 19.57633 | 11.33869 | -0.2354309 | 6.247879 | 1.989761
49.1826 | 19.3167 | 19.56279 | 11.33861 | -0.2460945 | 6.236901 | 1.987278
49.19259 | 19.3199 | 19.54932 | 11.33854 | -0.2294243 | 6.225983 | 1.984806
49.20259 | 19.3059 | 19.53589 | 11.33845 | -0.2299938 | 6.215101 | 1.982341
49.21259 | 19.3181 | 19.52252 | 11.33836 | -0.2044167 | 6.204268 | 1.979885
49.22259 | 19.3266 | 19.50919 | 11.33827 | -0.1825927 | 6.193482 | 1.977438
49.23259 | 19.3282 | 19.49592 | 11.33818 | -0.1677217 | 6.182743 | 1.975001
49.24259 | 19.305 | 19.4827 | 11.33808 | -0.1777047 | 6.172053 | 1.972574
49.25258 | 19.3329 | 19.46955 | 11.33797 | -0.1366528 | 6.161419 | 1.970159
49.26258 | 19.2897 | 19.45644 | 11.33787 | -0.1667422 | 6.150823 | 1.967752
49.27258 | 19.337 | 19.44338 | 11.33776 | -0.1063845 | 6.140273 | 1.965356
49.28258 | 19.2946 | 19.43038 | 11.33764 | -0.1357802 | 6.129769 | 1.96297
49.29258 | 19.3193 | 19.41743 | 11.33752 | -0.09812872 | 6.119312 | 1.960596
49.30257 | 19.3076 | 19.40454 | 11.3374 | -0.09694405 | 6.108911 | 1.958235
49.31257 | 19.3085 | 19.3917 | 11.33727 | -0.08319948 | 6.098546 | 1.955883
49.32257 | 19.3104 | 19.37891 | 11.33714 | -0.06850829 | 6.088226 | 1.953543
49.33257 | 19.3054 | 19.36617 | 11.337 | -0.0607707 | 6.077952 | 1.951215
49.34257 | 19.3154 | 19.35349 | 11.33686 | -0.03808678 | 6.067724 | 1.948899
49.35257 | 19.2908 | 19.34086 | 11.33672 | -0.05005638 | 6.057541 | 1.946595
49.36256 | 19.2865 | 19.32829 | 11.33657 | -0.04179268 | 6.047413 | 1.944308
49.37256 | 19.2953 | 19.31577 | 11.33642 | -0.02046833 | 6.037319 | 1.942029
49.38256 | 19.2631 | 19.3033 | 11.33626 | -0.0401976 | 6.027269 | 1.939764
49.39256 | 19.2915 | 19.29088 | 11.3361 | 0.0006194692 | 6.017265 | 1.937511
49.40256 | 19.2563 | 19.27852 | 11.33594 | -0.02221688 | 6.007304 | 1.935272
49.41256 | 19.2852 | 19.26621 | 11.33577 | 0.01899327 | 5.997388 | 1.933047
49.42255 | 19.2346 | 19.25396 | 11.3356 | -0.01936163 | 5.987525 | 1.930837
49.43255 | 19.2377 | 19.24176 | 11.33542 | -0.004057863 | 5.977696 | 1.928639
49.44255 | 19.2225 | 19.22961 | 11.33524 | -0.007108183 | 5.967911 | 1.926455
49.45255 | 19.2107 | 19.21751 | 11.33506 | -0.00681094 | 5.958168 | 1.924285
49.46255 | 19.2162 | 19.20547 | 11.33487 | 0.01073236 | 5.948469 | 1.92213
49.47255 | 19.1786 | 19.19348 | 11.33468 | -0.01487734 | 5.938812 | 1.919989
49.48254 | 19.1679 | 19.18155 | 11.33448 | -0.01365241 | 5.929208 | 1.917865
49.49254 | 19.1719 | 19.16967 | 11.33428 | 0.002230794 | 5.919638 | 1.915754
49.50254 | 19.1204 | 19.15784 | 11.33407 | -0.03743884 | 5.910109 | 1.913658
49.51254 | 19.1459 | 19.14606 | 11.33386 | -0.0001623039 | 5.900623 | 1.911577
49.52254 | 19.0898 | 19.13434 | 11.33365 | -0.04453845 | 5.891178 | 1.909512
49.53254 | 19.0968 | 19.12267 | 11.33343 | -0.02586803 | 5.881775 | 1.907462
49.54253 | 19.048 | 19.11106 | 11.33321 | -0.06306194 | 5.872423 | 1.90543
49.55253 | 19.0476 | 19.0995 | 11.33298 | -0.05189795 | 5.863104 | 1.903411
49.56253 | 19.0307 | 19.08799 | 11.33275 | -0.05728745 | 5.853826 | 1.901409
49.57253 | 19.0125 | 19.07653 | 11.33252 | -0.06402947 | 5.844589 | 1.899423
49.58253 | 18.9819 | 19.06512 | 11.33228 | -0.08322476 | 5.835393 | 1.897454
49.59253 | 18.9757 | 19.05377 | 11.33204 | -0.07807328 | 5.826238 | 1.8955
49.60252 | 18.914 | 19.04248 | 11.33179 | -0.1284849 | 5.817132 | 1.893565
49.61252 | 18.9521 | 19.03124 | 11.33154 | -0.07913986 | 5.808058 | 1.891646
49.62252 | 18.8727 | 19.02005 | 11.33128 | -0.1473471 | 5.799024 | 1.889742
49.63252 | 18.9038 | 19.00891 | 11.33102 | -0.1051075 | 5.790031 | 1.887856
49.64252 | 18.8395 | 18.99782 | 11.33076 | -0.1583198 | 5.781077 | 1.885987
49.65252 | 18.8518 | 18.98679 | 11.33049 | -0.1349864 | 5.772163 | 1.884136
49.66251 | 18.8064 | 18.97582 | 11.33022 | -0.1694152 | 5.763297 | 1.882303
49.67251 | 18.8079 | 18.96489 | 11.32994 | -0.1569869 | 5.754463 | 1.880486
49.68251 | 18.7676 | 18.95401 | 11.32966 | -0.1864113 | 5.745668 | 1.878687
49.69251 | 18.7518 | 18.94319 | 11.32937 | -0.191388 | 5.736911 | 1.876906
49.70251 | 18.7113 | 18.93242 | 11.32908 | -0.2211172 | 5.728194 | 1.875142
49.7125 | 18.7315 | 18.92171 | 11.32879 | -0.1902098 | 5.719524 | 1.873398
49.7225 | 18.6649 | 18.91104 | 11.32849 | -0.2461437 | 5.710884 | 1.871671
49.7325 | 18.6888 | 18.90043 | 11.32819 | -0.2116309 | 5.702284 | 1.869961
49.7425 | 18.6447 | 18.88987 | 11.32788 | -0.2451697 | 5.69372 | 1.86827
49.7525 | 18.6272 | 18.87936 | 11.32757 | -0.2521615 | 5.685196 | 1.866598
49.7625 | 18.6155 | 18.86891 | 11.32725 | -0.2534053 | 5.67671 | 1.864944
49.77249 | 18.5758 | 18.85851 | 11.32693 | -0.2827119 | 5.66827 | 1.86331
49.78249 | 18.5924 | 18.84816 | 11.32661 | -0.2557604 | 5.659859 | 1.861693
49.79249 | 18.5313 | 18.83786 | 11.32628 | -0.3065605 | 5.651486 | 1.860095
49.80249 | 18.5401 | 18.82761 | 11.32595 | -0.2875129 | 5.64315 | 1.858516
49.81249 | 18.5025 | 18.81742 | 11.32561 | -0.3149171 | 5.634852 | 1.856956
49.82249 | 18.4966 | 18.80727 | 11.32527 | -0.3106735 | 5.626591 | 1.855415
49.83248 | 18.4632 | 18.79719 | 11.32492 | -0.3339916 | 5.618375 | 1.853895
49.84248 | 18.4648 | 18.78715 | 11.32457 | -0.3223514 | 5.610188 | 1.852392
49.85248 | 18.4061 | 18.77716 | 11.32422 | -0.3710633 | 5.602038 | 1.850909
49.86248 | 18.4295 | 18.76723 | 11.32386 | -0.3377264 | 5.593924 | 1.849445
49.87248 | 18.3703 | 18.75734 | 11.32349 | -0.3870416 | 5.585847 | 1.848001
49.88248 | 18.3691 | 18.74751 | 11.32313 | -0.3784077 | 5.577805 | 1.846576
49.89247 | 18.3459 | 18.73774 | 11.32275 | -0.3918353 | 5.569809 | 1.845172
49.90247 | 18.3255 | 18.728 | 11.32238 | -0.4025042 | 5.56184 | 1.843787
49.91247 | 18.3173 | 18.71832 | 11.322 | -0.4010246 | 5.553907 | 1.842421
49.92247 | 18.2818 | 18.7087 | 11.32161 | -0.4268964 | 5.546009 | 1.841075
49.93247 | 18.2626 | 18.69912 | 11.32122 | -0.4365194 | 5.538148 | 1.839749
49.94247 | 18.2496 | 18.68959 | 11.32083 | -0.4399931 | 5.530322 | 1.838443
49.95246 | 18.2417 | 18.68013 | 11.32043 | -0.4384277 | 5.522539 | 1.837159
49.96246 | 18.1989 | 18.6707 | 11.32003 | -0.4718047 | 5.514785 | 1.835893
49.97246 | 18.2139 | 18.66133 | 11.31962 | -0.4474296 | 5.507063 | 1.834648
49.98246 | 18.1568 | 18.65201 | 11.31921 | -0.4952084 | 5.499379 | 1.833422
49.99246 | 18.1833 | 18.64274 | 11.31879 | -0.4594352 | 5.491727 | 1.832217
50.00246 | 18.1215 | 18.63352 | 11.31837 | -0.5120155 | 5.484112 | 1.831033
50.01245 | 18.1319 | 18.62435 | 11.31795 | -0.4924534 | 5.476538 | 1.82987
50.02245 | 18.1008 | 18.61523 | 11.31752 | -0.5144329 | 5.468991 | 1.828726
50.03245 | 18.0789 | 18.60616 | 11.31708 | -0.5272623 | 5.461478 | 1.827602
50.04245 | 18.0768 | 18.59714 | 11.31664 | -0.5203426 | 5.453999 | 1.8265
50.05245 | 18.0482 | 18.58817 | 11.3162 | -0.5399729 | 5.446555 | 1.825417
50.06244 | 18.0344 | 18.57926 | 11.31575 | -0.544862 | 5.439151 | 1.824357
50.07244 | 18.024 | 18.57039 | 11.3153 | -0.5463921 | 5.431774 | 1.823316
50.08244 | 18.0167 | 18.56157 | 11.31485 | -0.5448725 | 5.424431 | 1.822296
50.09244 | 17.9706 | 18.5528 | 11.31438 | -0.5822025 | 5.417121 | 1.821296
50.10244 | 17.9853 | 18.54408 | 11.31392 | -0.5587818 | 5.409845 | 1.820318
50.11244 | 17.9327 | 18.53541 | 11.31345 | -0.602711 | 5.402601 | 1.81936
50.12243 | 17.9478 | 18.5268 | 11.31298 | -0.5789986 | 5.395399 | 1.818424
50.13243 | 17.9174 | 18.51823 | 11.3125 | -0.6008267 | 5.388222 | 1.817508
50.14243 | 17.9017 | 18.5097 | 11.31201 | -0.6080038 | 5.381077 | 1.816613
50.15243 | 17.9033 | 18.50123 | 11.31153 | -0.5979306 | 5.373966 | 1.815739
50.16243 | 17.8572 | 18.49281 | 11.31103 | -0.6356068 | 5.366887 | 1.814886
50.17243 | 17.8842 | 18.48443 | 11.31054 | -0.6002315 | 5.359841 | 1.814053
50.18242 | 17.8249 | 18.47611 | 11.31004 | -0.6512134 | 5.352834 | 1.813243
50.19242 | 17.8465 | 18.46784 | 11.30953 | -0.621336 | 5.345853 | 1.812453
50.20242 | 17.8012 | 18.45961 | 11.30902 | -0.6584074 | 5.338903 | 1.811684
50.21242 | 17.7904 | 18.45143 | 11.30851 | -0.6610272 | 5.331986 | 1.810936
50.22242 | 17.8048 | 18.4433 | 11.30799 | -0.638496 | 5.325101 | 1.81021
50.23242 | 17.7622 | 18.43521 | 11.30746 | -0.673013 | 5.318247 | 1.809504
50.24241 | 17.7743 | 18.42719 | 11.30693 | -0.652887 | 5.311433 | 1.80882
50.25241 | 17.7332 | 18.4192 | 11.3064 | -0.6860001 | 5.304642 | 1.808157
50.26241 | 17.7392 | 18.41126 | 11.30586 | -0.6720611 | 5.297883 | 1.807515
50.27241 | 17.7275 | 18.40337 | 11.30532 | -0.6758709 | 5.291156 | 1.806894
50.28241 | 17.7225 | 18.39553 | 11.30477 | -0.6730291 | 5.28446 | 1.806295
50.29241 | 17.6962 | 18.38773 | 11.30422 | -0.6915343 | 5.277795 | 1.805716
50.3024 | 17.6935 | 18.37999 | 11.30367 | -0.6864946 | 5.271167 | 1.80516
50.3124 | 17.6797 | 18.3723 | 11.30311 | -0.692598 | 5.264567 | 1.804624
50.3224 | 17.6737 | 18.36464 | 11.30254 | -0.6909434 | 5.257992 | 1.804109
50.3324 | 17.673 | 18.35704 | 11.30197 | -0.6840406 | 5.251453 | 1.803616
50.3424 | 17.6375 | 18.34948 | 11.3014 | -0.7119837 | 5.244942 | 1.803143
50.3524 | 17.6651 | 18.34197 | 11.30082 | -0.6768739 | 5.238462 | 1.802693
50.36239 | 17.5951 | 18.33452 | 11.30024 | -0.7394176 | 5.232018 | 1.802263
50.37239 | 17.6351 | 18.3271 | 11.29965 | -0.6920019 | 5.225599 | 1.801855
50.38239 | 17.6112 | 18.31973 | 11.29906 | -0.7085327 | 5.219209 | 1.801467
50.39239 | 17.5873 | 18.31241 | 11.29846 | -0.7251102 | 5.21285 | 1.801101
50.40239 | 17.6226 | 18.30513 | 11.29786 | -0.6825334 | 5.20652 | 1.800757
50.41239 | 17.5611 | 18.2979 | 11.29725 | -0.7368043 | 5.20022 | 1.800433
50.42238 | 17.583 | 18.29073 | 11.29664 | -0.7077276 | 5.193956 | 1.800131
50.43238 | 17.5552 | 18.28359 | 11.29602 | -0.7283909 | 5.187716 | 1.79985
50.44238 | 17.542 | 18.2765 | 11.2954 | -0.7344997 | 5.181505 | 1.79959
50.45238 | 17.5665 | 18.26945 | 11.29478 | -0.7029547 | 5.175324 | 1.799351
50.46238 | 17.5252 | 18.26246 | 11.29415 | -0.7372561 | 5.169173 | 1.799133
50.47237 | 17.5452 | 18.25551 | 11.29352 | -0.7103094 | 5.163056 | 1.798937
50.48237 | 17.505 | 18.2486 | 11.29288 | -0.7436016 | 5.156962 | 1.798762
50.49237 | 17.4916 | 18.24174 | 11.29223 | -0.7501398 | 5.150898 | 1.798608
50.50237 | 17.5096 | 18.23492 | 11.29159 | -0.7253229 | 5.144862 | 1.798475
50.51237 | 17.479 | 18.22815 | 11.29093 | -0.7491512 | 5.138855 | 1.798363
50.52237 | 17.4763 | 18.22142 | 11.29028 | -0.7451249 | 5.132877 | 1.798272
50.53236 | 17.4575 | 18.21475 | 11.28961 | -0.7572503 | 5.126934 | 1.798202
50.54236 | 17.4615 | 18.20811 | 11.28895 | -0.7466139 | 5.121013 | 1.798153
50.55236 | 17.4291 | 18.20152 | 11.28828 | -0.7724224 | 5.115121 | 1.798125
50.56236 | 17.4323 | 18.19498 | 11.2876 | -0.7626756 | 5.109257 | 1.798118
50.57236 | 17.4242 | 18.18847 | 11.28692 | -0.7642733 | 5.103421 | 1.798132
50.58236 | 17.4044 | 18.18202 | 11.28623 | -0.7776155 | 5.097614 | 1.798167
50.59235 | 17.416 | 18.17561 | 11.28554 | -0.7596083 | 5.09184 | 1.798223
50.60235 | 17.3646 | 18.16924 | 11.28485 | -0.8046387 | 5.086089 | 1.7983
50.61235 | 17.3865 | 18.16291 | 11.28415 | -0.7764135 | 5.080365 | 1.798397
50.62235 | 17.3585 | 18.15663 | 11.28345 | -0.7981317 | 5.074669 | 1.798516
50.63235 | 17.3574 | 18.15039 | 11.28274 | -0.792994 | 5.069001 | 1.798655
50.64235 | 17.367 | 18.1442 | 11.28202 | -0.7772002 | 5.063361 | 1.798815
50.65234 | 17.3226 | 18.13806 | 11.28131 | -0.8154563 | 5.057754 | 1.798996
50.66234 | 17.3332 | 18.13195 | 11.28058 | -0.7987493 | 5.052169 | 1.799197
50.67234 | 17.318 | 18.12589 | 11.27986 | -0.8078853 | 5.04661 | 1.799418
50.68234 | 17.3044 | 18.11986 | 11.27912 | -0.8154647 | 5.04108 | 1.799661
50.69234 | 17.3186 | 18.11389 | 11.27839 | -0.7952867 | 5.035576 | 1.799924
50.70234 | 17.2852 | 18.10795 | 11.27765 | -0.822752 | 5.0301 | 1.800207
50.71233 | 17.2879 | 18.10207 | 11.2769 | -0.8141657 | 5.024656 | 1.80051
50.72233 | 17.2781 | 18.09622 | 11.27615 | -0.8181158 | 5.019233 | 1.800834
50.73233 | 17.277 | 18.09041 | 11.27539 | -0.813409 | 5.013838 | 1.801179
50.74233 | 17.2876 | 18.08464 | 11.27463 | -0.7970441 | 5.008469 | 1.801544
50.75233 | 17.2433 | 18.07892 | 11.27387 | -0.8356216 | 5.003126 | 1.801929
50.76233 | 17.2742 | 18.07324 | 11.2731 | -0.7990408 | 4.997811 | 1.802334
50.77232 | 17.2538 | 18.06761 | 11.27232 | -0.8138068 | 4.992526 | 1.802758
50.78232 | 17.2553 | 18.06201 | 11.27154 | -0.8067104 | 4.987264 | 1.803204
50.79232 | 17.2674 | 18.05645 | 11.27076 | -0.7890547 | 4.982027 | 1.803669
50.80232 | 17.2266 | 18.05094 | 11.26997 | -0.8243413 | 4.976817 | 1.804154
50.81232 | 17.2478 | 18.04547 | 11.26918 | -0.7976688 | 4.971633 | 1.80466
50.82232 | 17.2405 | 18.04004 | 11.26838 | -0.7995378 | 4.966476 | 1.805185
50.83231 | 17.2374 | 18.03465 | 11.26757 | -0.7972524 | 4.961348 | 1.80573
50.84231 | 17.2554 | 18.0293 | 11.26677 | -0.7739032 | 4.956242 | 1.806295
50.85231 | 17.1971 | 18.024 | 11.26595 | -0.8268954 | 4.951163 | 1.806879
50.86231 | 17.2249 | 18.01873 | 11.26514 | -0.7938277 | 4.946108 | 1.807483
50.87231 | 17.2457 | 18.0135 | 11.26431 | -0.7678002 | 4.941079 | 1.808107
50.8823 | 17.2041 | 18.00832 | 11.26349 | -0.8042182 | 4.936081 | 1.808749
50.8923 | 17.2422 | 18.00317 | 11.26266 | -0.7609711 | 4.931103 | 1.809412
50.9023 | 17.2025 | 17.99806 | 11.26182 | -0.7955642 | 4.926151 | 1.810094
50.9123 | 17.2095 | 17.993 | 11.26098 | -0.7834976 | 4.921224 | 1.810795
50.9223 | 17.2279 | 17.98797 | 11.26013 | -0.7600712 | 4.916324 | 1.811516
50.9323 | 17.187 | 17.98298 | 11.25928 | -0.795984 | 4.911448 | 1.812256
50.94229 | 17.202 | 17.97804 | 11.25843 | -0.7760403 | 4.906601 | 1.813014
50.95229 | 17.1989 | 17.97313 | 11.25757 | -0.7742322 | 4.901775 | 1.813792
50.96229 | 17.1943 | 17.96826 | 11.2567 | -0.773962 | 4.896974 | 1.814588
50.97229 | 17.2078 | 17.96343 | 11.25583 | -0.7556315 | 4.892198 | 1.815404
50.98229 | 17.1683 | 17.95864 | 11.25495 | -0.7903398 | 4.887447 | 1.816239
50.99229 | 17.1783 | 17.95389 | 11.25408 | -0.7755878 | 4.882721 | 1.817092
51.00228 | 17.1874 | 17.94918 | 11.25319 | -0.7617774 | 4.878023 | 1.817963
51.01228 | 17.1571 | 17.9445 | 11.2523 | -0.7874025 | 4.873347 | 1.818853
51.02228 | 17.1694 | 17.93986 | 11.25141 | -0.7704635 | 4.868694 | 1.819762
51.03228 | 17.1585 | 17.93526 | 11.25051 | -0.7767649 | 4.864067 | 1.820689
51.04228 | 17.1615 | 17.9307 | 11.24961 | -0.7692023 | 4.859463 | 1.821634
51.05228 | 17.154 | 17.92618 | 11.2487 | -0.7721792 | 4.854884 | 1.822598
51.06227 | 17.1514 | 17.9217 | 11.24778 | -0.7702973 | 4.850334 | 1.823579
51.07227 | 17.136 | 17.91725 | 11.24687 | -0.7812481 | 4.845803 | 1.824578
51.08227 | 17.1493 | 17.91284 | 11.24594 | -0.7635362 | 4.841297 | 1.825596
51.09227 | 17.1254 | 17.90846 | 11.24502 | -0.7830611 | 4.836814 | 1.826632
51.10227 | 17.1313 | 17.90412 | 11.24408 | -0.7728241 | 4.832356 | 1.827685
51.11227 | 17.1242 | 17.89982 | 11.24315 | -0.7756232 | 4.827922 | 1.828756
51.12226 | 17.1282 | 17.89556 | 11.2422 | -0.7673633 | 4.823515 | 1.829843
51.13226 | 17.1226 | 17.89134 | 11.24126 | -0.7687354 | 4.819129 | 1.830949
51.14226 | 17.1196 | 17.88714 | 11.24031 | -0.7675439 | 4.814766 | 1.832073
51.15226 | 17.1107 | 17.88299 | 11.23935 | -0.7722887 | 4.810427 | 1.833213
51.16226 | 17.1121 | 17.87887 | 11.23839 | -0.7667687 | 4.80611 | 1.834371
51.17226 | 17.1019 | 17.87478 | 11.23742 | -0.7728849 | 4.801818 | 1.835546
51.18225 | 17.0953 | 17.87074 | 11.23645 | -0.7754415 | 4.797554 | 1.836736
51.19225 | 17.1004 | 17.86673 | 11.23547 | -0.7663282 | 4.793309 | 1.837945
51.20225 | 17.0843 | 17.86275 | 11.23449 | -0.7784507 | 4.789087 | 1.83917
51.21225 | 17.0978 | 17.85881 | 11.23351 | -0.7610089 | 4.784889 | 1.840412
51.22225 | 17.083 | 17.8549 | 11.23252 | -0.7719013 | 4.780713 | 1.841671
51.23225 | 17.0767 | 17.85103 | 11.23152 | -0.7743279 | 4.77656 | 1.842945
51.24224 | 17.0742 | 17.84719 | 11.23052 | -0.7729943 | 4.772436 | 1.844235
51.25224 | 17.0743 | 17.84339 | 11.22952 | -0.7690902 | 4.76833 | 1.845543
51.26224 | 17.0701 | 17.83962 | 11.22851 | -0.7695203 | 4.764246 | 1.846866
51.27224 | 17.0643 | 17.83589 | 11.22749 | -0.7715852 | 4.760187 | 1.848205
51.28224 | 17.0523 | 17.83218 | 11.22647 | -0.7798829 | 4.756149 | 1.84956
51.29223 | 17.059 | 17.82852 | 11.22545 | -0.7695202 | 4.75214 | 1.85093
51.30223 | 17.0528 | 17.82488 | 11.22442 | -0.7720838 | 4.748147 | 1.852316
51.31223 | 17.0427 | 17.82128 | 11.22339 | -0.7785822 | 4.744178 | 1.853718
51.32223 | 17.0383 | 17.81771 | 11.22235 | -0.7794136 | 4.740231 | 1.855135
51.33223 | 17.032 | 17.81418 | 11.2213 | -0.7821797 | 4.736309 | 1.856568
51.34223 | 17.0276 | 17.81068 | 11.22025 | -0.7830756 | 4.732406 | 1.858015
51.35222 | 17.012 | 17.80721 | 11.2192 | -0.7952102 | 4.728532 | 1.859476
51.36222 | 17.0053 | 17.80377 | 11.21814 | -0.7984723 | 4.724676 | 1.860953
51.37222 | 17.0107 | 17.80037 | 11.21708 | -0.7896663 | 4.720841 | 1.862445
51.38222 | 17.0045 | 17.79699 | 11.21601 | -0.7924909 | 4.717028 | 1.863951
51.39222 | 16.9892 | 17.79365 | 11.21494 | -0.8044505 | 4.71324 | 1.865472
51.40222 | 16.9834 | 17.79034 | 11.21386 | -0.8069399 | 4.709472 | 1.867007
51.41221 | 16.9781 | 17.78706 | 11.21278 | -0.8089639 | 4.705731 | 1.868555
51.42221 | 16.9804 | 17.78382 | 11.21169 | -0.8034156 | 4.702007 | 1.870118
51.43221 | 16.973 | 17.7806 | 11.2106 | -0.8075987 | 4.698306 | 1.871694
51.44221 | 16.9549 | 17.77741 | 11.2095 | -0.822512 | 4.694626 | 1.873285
51.45221 | 16.9656 | 17.77425 | 11.2084 | -0.8086548 | 4.690967 | 1.874889
51.46221 | 16.9503 | 17.77113 | 11.20729 | -0.8208307 | 4.687333 | 1.876507
51.4722 | 16.9425 | 17.76804 | 11.20618 | -0.8255384 | 4.683722 | 1.878136
51.4822 | 16.9454 | 17.76497 | 11.20506 | -0.819573 | 4.68013 | 1.87978
51.4922 | 16.9341 | 17.76194 | 11.20394 | -0.8278376 | 4.67656 | 1.881436
51.5022 | 16.9321 | 17.75893 | 11.20281 | -0.8268309 | 4.67301 | 1.883106
51.5122 | 16.9242 | 17.75595 | 11.20168 | -0.8317541 | 4.669483 | 1.884788
51.5222 | 16.9247 | 17.75301 | 11.20055 | -0.8283064 | 4.665977 | 1.886483
51.53219 | 16.9304 | 17.75009 | 11.19941 | -0.8196901 | 4.662496 | 1.888188
51.54219 | 16.9206 | 17.7472 | 11.19826 | -0.8266002 | 4.659034 | 1.889907
51.55219 | 16.9087 | 17.74434 | 11.19711 | -0.8356385 | 4.655592 | 1.891638
51.56219 | 16.9164 | 17.7415 | 11.19595 | -0.8251048 | 4.652172 | 1.893381
51.57219 | 16.9155 | 17.7387 | 11.19479 | -0.8231991 | 4.648773 | 1.895135
51.58219 | 16.9101 | 17.73592 | 11.19363 | -0.8258212 | 4.645395 | 1.896901
51.59218 | 16.9085 | 17.73317 | 11.19246 | -0.8246737 | 4.642042 | 1.898676
51.60218 | 16.9089 | 17.73045 | 11.19128 | -0.8215508 | 4.638706 | 1.900464
51.61218 | 16.9086 | 17.72776 | 11.1901 | -0.8191554 | 4.635392 | 1.902264
51.62218 | 16.9099 | 17.72509 | 11.18891 | -0.8151867 | 4.632099 | 1.904074
51.63218 | 16.9131 | 17.72244 | 11.18772 | -0.8093445 | 4.628826 | 1.905894
51.64218 | 16.9078 | 17.71983 | 11.18653 | -0.8120292 | 4.625575 | 1.907726
51.65217 | 16.9181 | 17.71724 | 11.18533 | -0.7991423 | 4.622347 | 1.909565
51.66217 | 16.9064 | 17.71468 | 11.18412 | -0.8082788 | 4.619138 | 1.911416
51.67217 | 16.9048 | 17.71214 | 11.18291 | -0.8073412 | 4.615949 | 1.913278
51.68217 | 16.9078 | 17.70963 | 11.1817 | -0.8018291 | 4.61278 | 1.915149
51.69217 | 16.9148 | 17.70714 | 11.18048 | -0.7923425 | 4.609633 | 1.917029
51.70216 | 16.9166 | 17.70468 | 11.17926 | -0.788083 | 4.606509 | 1.918917
51.71216 | 16.9034 | 17.70225 | 11.17803 | -0.7988463 | 4.603403 | 1.920816
51.72216 | 16.9178 | 17.69983 | 11.17679 | -0.7820339 | 4.600317 | 1.922724
51.73216 | 16.918 | 17.69745 | 11.17555 | -0.7794459 | 4.597252 | 1.92464
51.74216 | 16.9122 | 17.69508 | 11.17431 | -0.7828814 | 4.594207 | 1.926565
51.75216 | 16.9255 | 17.69274 | 11.17306 | -0.767242 | 4.591183 | 1.928499
51.76215 | 16.9197 | 17.69043 | 11.17181 | -0.7707277 | 4.588182 | 1.930439
51.77215 | 16.9218 | 17.68813 | 11.17055 | -0.7663343 | 4.585198 | 1.932388
51.78215 | 16.9341 | 17.68587 | 11.16928 | -0.7517656 | 4.582236 | 1.934345
51.79215 | 16.9286 | 17.68362 | 11.16802 | -0.7550181 | 4.579293 | 1.936309
51.80215 | 16.9279 | 17.68139 | 11.16674 | -0.7534938 | 4.57637 | 1.938282
51.81215 | 16.9337 | 17.67919 | 11.16546 | -0.7454915 | 4.573467 | 1.940261
51.82214 | 16.9321 | 17.67701 | 11.16418 | -0.7449137 | 4.570588 | 1.942245
51.83214 | 16.9419 | 17.67486 | 11.16289 | -0.7329557 | 4.567725 | 1.944238
51.84214 | 16.9455 | 17.67272 | 11.1616 | -0.7272196 | 4.564883 | 1.946237
51.85214 | 16.9346 | 17.67061 | 11.1603 | -0.736005 | 4.562062 | 1.948242
51.86214 | 16.9608 | 17.66851 | 11.159 | -0.7077107 | 4.559259 | 1.950253
51.87214 | 16.9574 | 17.66644 | 11.15769 | -0.7090372 | 4.556477 | 1.952271
51.88213 | 16.9554 | 17.66439 | 11.15638 | -0.7089872 | 4.553718 | 1.954291
51.89213 | 16.9638 | 17.66235 | 11.15506 | -0.6985541 | 4.550974 | 1.956319
51.90213 | 16.9747 | 17.66034 | 11.15374 | -0.685642 | 4.548252 | 1.958353
51.91213 | 16.9765 | 17.65835 | 11.15241 | -0.6818497 | 4.545549 | 1.960391
51.92213 | 16.9873 | 17.65638 | 11.15108 | -0.6690775 | 4.542866 | 1.962434
51.93213 | 16.9955 | 17.65442 | 11.14974 | -0.6589226 | 4.540202 | 1.964481
51.94212 | 16.9974 | 17.65249 | 11.1484 | -0.6550902 | 4.537561 | 1.96653
51.95212 | 17.0059 | 17.65057 | 11.14705 | -0.644674 | 4.534937 | 1.968586
51.96212 | 17.0151 | 17.64868 | 11.1457 | -0.6335763 | 4.532332 | 1.970645
51.97212 | 17.0248 | 17.6468 | 11.14434 | -0.6219971 | 4.529747 | 1.972708
51.98212 | 17.0351 | 17.64494 | 11.14298 | -0.6098356 | 4.527182 | 1.974774
51.99212 | 17.0405 | 17.64309 | 11.14161 | -0.6025917 | 4.524636 | 1.976843
52.00211 | 17.0338 | 17.64127 | 11.14024 | -0.6074664 | 4.522111 | 1.978912
52.01211 | 17.0703 | 17.63946 | 11.13887 | -0.5691572 | 4.519604 | 1.980987
52.02211 | 17.0562 | 17.63766 | 11.13748 | -0.581464 | 4.517116 | 1.983063
52.03211 | 17.0846 | 17.63589 | 11.1361 | -0.5512879 | 4.514648 | 1.985142
52.04211 | 17.08 | 17.63413 | 11.13471 | -0.5541275 | 4.512199 | 1.987223
52.0521 | 17.0961 | 17.63238 | 11.13331 | -0.5362844 | 4.509771 | 1.989302
52.0621 | 17.1065 | 17.63066 | 11.13191 | -0.5241561 | 4.507361 | 1.991385
52.0721 | 17.1171 | 17.62894 | 11.1305 | -0.511843 | 4.50497 | 1.99347
52.0821 | 17.1307 | 17.62724 | 11.12909 | -0.4965447 | 4.502597 | 1.995555
52.0921 | 17.1441 | 17.62556 | 11.12768 | -0.4814613 | 4.500244 | 1.997641
52.1021 | 17.1314 | 17.62389 | 11.12626 | -0.4924924 | 4.49791 | 1.999727
52.11209 | 17.1619 | 17.62224 | 11.12483 | -0.4603392 | 4.495597 | 2.001811
52.12209 | 17.1766 | 17.6206 | 11.1234 | -0.4439986 | 4.493302 | 2.003897
52.13209 | 17.1623 | 17.61897 | 11.12196 | -0.4566714 | 4.491025 | 2.005982
52.14209 | 17.2032 | 17.61736 | 11.12052 | -0.4141576 | 4.488767 | 2.008066
52.15209 | 17.187 | 17.61576 | 11.11908 | -0.4287566 | 4.486528 | 2.01015
52.16209 | 17.2122 | 17.61417 | 11.11763 | -0.4019684 | 4.484308 | 2.012232
52.17208 | 17.2195 | 17.61259 | 11.11617 | -0.3930945 | 4.482109 | 2.014311
52.18208 | 17.2277 | 17.61103 | 11.11471 | -0.3833307 | 4.479926 | 2.01639
52.19208 | 17.2372 | 17.60948 | 11.11325 | -0.3722792 | 4.477763 | 2.018467
52.20208 | 17.2556 | 17.60794 | 11.11178 | -0.3523389 | 4.475618 | 2.020541
52.21208 | 17.2519 | 17.60641 | 11.1103 | -0.3545099 | 4.473493 | 2.022613
52.22208 | 17.2823 | 17.60489 | 11.10882 | -0.3225913 | 4.471385 | 2.024682
52.23207 | 17.2832 | 17.60339 | 11.10734 | -0.3201856 | 4.469299 | 2.026745
52.24207 | 17.2969 | 17.60189 | 11.10585 | -0.3049887 | 4.467229 | 2.028808
52.25207 | 17.3157 | 17.6004 | 11.10436 | -0.2847013 | 4.465178 | 2.030866
52.26207 | 17.3148 | 17.59892 | 11.10286 | -0.2841239 | 4.463145 | 2.032921
52.27207 | 17.3506 | 17.59746 | 11.10135 | -0.2468559 | 4.461131 | 2.034971
52.28207 | 17.355 | 17.596 | 11.09984 | -0.2409966 | 4.459136 | 2.037017
52.29206 | 17.3625 | 17.59455 | 11.09833 | -0.2320481 | 4.457161 | 2.039055
52.30206 | 17.3792 | 17.59311 | 11.09681 | -0.2139066 | 4.455203 | 2.041091
52.31206 | 17.3908 | 17.59167 | 11.09529 | -0.2008725 | 4.453262 | 2.043121
52.32206 | 17.4139 | 17.59025 | 11.09376 | -0.1763473 | 4.451341 | 2.045146
52.33206 | 17.4222 | 17.58883 | 11.09223 | -0.1666288 | 4.449438 | 2.047164
52.34206 | 17.4518 | 17.58742 | 11.09069 | -0.1356181 | 4.447554 | 2.049176
52.35205 | 17.4574 | 17.58602 | 11.08915 | -0.1286158 | 4.44569 | 2.05118
52.36205 | 17.4687 | 17.58462 | 11.0876 | -0.1159179 | 4.443841 | 2.053179
52.37205 | 17.4999 | 17.58323 | 11.08604 | -0.08332674 | 4.442012 | 2.055171
52.38205 | 17.5064 | 17.58184 | 11.08449 | -0.07544137 | 4.4402 | 2.057155
52.39205 | 17.5273 | 17.58046 | 11.08292 | -0.05316293 | 4.438408 | 2.059131
52.40205 | 17.5513 | 17.57909 | 11.08136 | -0.02778775 | 4.436633 | 2.0611
52.41204 | 17.5696 | 17.57772 | 11.07978 | -0.008120735 | 4.434878 | 2.063058
52.42204 | 17.5784 | 17.57636 | 11.07821 | 0.002043857 | 4.43314 | 2.06501
52.43204 | 17.6232 | 17.575 | 11.07662 | 0.04820338 | 4.43142 | 2.066952
52.44204 | 17.6159 | 17.57364 | 11.07504 | 0.04226 | 4.429717 | 2.068886
52.45204 | 17.6591 | 17.57229 | 11.07344 | 0.08681162 | 4.428034 | 2.07081
52.46203 | 17.6799 | 17.57094 | 11.07185 | 0.108959 | 4.42637 | 2.072722
52.47203 | 17.6866 | 17.5696 | 11.07025 | 0.1170044 | 4.424722 | 2.074627
52.48203 | 17.712 | 17.56825 | 11.06864 | 0.1437472 | 4.423092 | 2.076521
52.49203 | 17.7399 | 17.56691 | 11.06703 | 0.1729871 | 4.421481 | 2.078404
52.50203 | 17.7642 | 17.56557 | 11.06541 | 0.1986254 | 4.419887 | 2.080276
52.51203 | 17.784 | 17.56424 | 11.06379 | 0.2197617 | 4.418311 | 2.082138
52.52202 | 17.8165 | 17.56291 | 11.06216 | 0.2535945 | 4.416756 | 2.083985
52.53202 | 17.8274 | 17.56157 | 11.06053 | 0.2658276 | 4.415216 | 2.085823
52.54202 | 17.8553 | 17.56024 | 11.0589 | 0.29506 | 4.413694 | 2.087649
52.55202 | 17.8891 | 17.55891 | 11.05726 | 0.3301917 | 4.41219 | 2.089462
52.56202 | 17.926 | 17.55758 | 11.05561 | 0.3684229 | 4.410704 | 2.091263
52.57202 | 17.9307 | 17.55625 | 11.05396 | 0.3744545 | 4.409236 | 2.09305
52.58201 | 17.9838 | 17.55492 | 11.05231 | 0.4288845 | 4.407787 | 2.094823
52.59201 | 17.9934 | 17.55358 | 11.05064 | 0.4398171 | 4.406355 | 2.096583
52.60201 | 18.0328 | 17.55225 | 11.04898 | 0.4805502 | 4.40494 | 2.09833
52.61201 | 18.0654 | 17.55092 | 11.04731 | 0.514485 | 4.403543 | 2.100063
52.62201 | 18.0949 | 17.54958 | 11.04563 | 0.5453208 | 4.402164 | 2.101781
52.63201 | 18.1303 | 17.54824 | 11.04395 | 0.5820584 | 4.400803 | 2.103485
52.642 | 18.1515 | 17.5469 | 11.04227 | 0.6045973 | 4.39946 | 2.105171
52.652 | 18.1786 | 17.54556 | 11.04058 | 0.63304 | 4.398134 | 2.106844
52.662 | 18.2438 | 17.54421 | 11.03889 | 0.699585 | 4.396827 | 2.108502
52.672 | 18.2549 | 17.54287 | 11.03719 | 0.7120339 | 4.395536 | 2.110143
52.682 | 18.2893 | 17.54151 | 11.03548 | 0.7477858 | 4.394263 | 2.111768
52.692 | 18.3394 | 17.54016 | 11.03377 | 0.7992413 | 4.393008 | 2.113377
52.70199 | 18.3688 | 17.5388 | 11.03206 | 0.8299997 | 4.391771 | 2.114967
52.71199 | 18.4131 | 17.53744 | 11.03034 | 0.8756635 | 4.390551 | 2.116542
52.72199 | 18.4567 | 17.53607 | 11.02862 | 0.920631 | 4.38935 | 2.1181
52.73199 | 18.4844 | 17.5347 | 11.02689 | 0.9497044 | 4.388165 | 2.119639
52.74199 | 18.5339 | 17.53332 | 11.02516 | 1.000585 | 4.386996 | 2.121161
52.75199 | 18.5715 | 17.53193 | 11.02342 | 1.039569 | 4.385846 | 2.122665
52.76198 | 18.6252 | 17.53054 | 11.02168 | 1.094656 | 4.384717 | 2.124149
52.77198 | 18.6642 | 17.52915 | 11.01993 | 1.135054 | 4.383601 | 2.125615
52.78198 | 18.6937 | 17.52774 | 11.01818 | 1.165955 | 4.382504 | 2.127062
52.79198 | 18.7666 | 17.52634 | 11.01642 | 1.240265 | 4.381425 | 2.12849
52.80198 | 18.7895 | 17.52492 | 11.01466 | 1.264581 | 4.380362 | 2.129899
52.81198 | 18.8356 | 17.52349 | 11.01289 | 1.312105 | 4.379317 | 2.131287
52.82197 | 18.8943 | 17.52207 | 11.01112 | 1.372234 | 4.378291 | 2.132654
52.83197 | 18.9263 | 17.52063 | 11.00934 | 1.405674 | 4.377281 | 2.134001
52.84197 | 18.9956 | 17.51918 | 11.00756 | 1.476422 | 4.376287 | 2.135328
52.85197 | 19.0438 | 17.51772 | 11.00578 | 1.526076 | 4.375313 | 2.136634
52.86197 | 19.078 | 17.51626 | 11.00399 | 1.561741 | 4.374355 | 2.137919
52.87196 | 19.1559 | 17.51479 | 11.00219 | 1.641112 | 4.373415 | 2.139181
52.88196 | 19.1945 | 17.5133 | 11.00039 | 1.681196 | 4.372492 | 2.140422
52.89196 | 19.247 | 17.51181 | 10.99858 | 1.735187 | 4.371586 | 2.141642
52.90196 | 19.3218 | 17.51031 | 10.99677 | 1.811489 | 4.370698 | 2.142839
52.91196 | 19.3533 | 17.5088 | 10.99496 | 1.844501 | 4.369827 | 2.144013
52.92196 | 19.4228 | 17.50728 | 10.99314 | 1.915524 | 4.368972 | 2.145165
52.93195 | 19.4788 | 17.50574 | 10.99132 | 1.973055 | 4.368137 | 2.146292
52.94195 | 19.5321 | 17.5042 | 10.98949 | 2.027899 | 4.367317 | 2.147398
52.95195 | 19.605 | 17.50265 | 10.98765 | 2.102354 | 4.366515 | 2.148479
52.96195 | 19.6531 | 17.50108 | 10.98581 | 2.15202 | 4.36573 | 2.149537
52.97195 | 19.7072 | 17.4995 | 10.98397 | 2.207698 | 4.364963 | 2.15057
52.98195 | 19.7779 | 17.49791 | 10.98212 | 2.279988 | 4.364213 | 2.15158
52.99194 | 19.837 | 17.49631 | 10.98027 | 2.340689 | 4.36348 | 2.152563
53.00194 | 19.9077 | 17.4947 | 10.97841 | 2.413003 | 4.362764 | 2.153523
53.01194 | 19.9516 | 17.49307 | 10.97655 | 2.45853 | 4.362065 | 2.154458
53.02194 | 20.0262 | 17.49143 | 10.97468 | 2.534771 | 4.361383 | 2.155367
53.03194 | 20.1005 | 17.48978 | 10.97281 | 2.610724 | 4.360719 | 2.156251
53.04194 | 20.1476 | 17.48811 | 10.97093 | 2.65949 | 4.360072 | 2.15711
53.05193 | 20.2172 | 17.48643 | 10.96905 | 2.730769 | 4.359442 | 2.157941
53.06193 | 20.2933 | 17.48474 | 10.96716 | 2.808562 | 4.35883 | 2.158747
53.07193 | 20.3345 | 17.48303 | 10.96527 | 2.851471 | 4.358234 | 2.159526
53.08193 | 20.4189 | 17.48131 | 10.96337 | 2.937593 | 4.357655 | 2.160279
53.09193 | 20.4719 | 17.47957 | 10.96147 | 2.99233 | 4.357094 | 2.161005
53.10193 | 20.5438 | 17.47782 | 10.95956 | 3.065981 | 4.35655 | 2.161704
53.11192 | 20.6123 | 17.47605 | 10.95766 | 3.136246 | 4.356023 | 2.162375
53.12192 | 20.6668 | 17.47427 | 10.95574 | 3.192528 | 4.355513 | 2.163019
53.13192 | 20.728 | 17.47248 | 10.95382 | 3.255524 | 4.35502 | 2.163636
53.14192 | 20.7932 | 17.47066 | 10.95189 | 3.322537 | 4.354544 | 2.164224
53.15192 | 20.8561 | 17.46883 | 10.94997 | 3.387265 | 4.354085 | 2.164785
53.16192 | 20.9267 | 17.46699 | 10.94803 | 3.45971 | 4.353643 | 2.165317
53.17191 | 20.9684 | 17.46513 | 10.94609 | 3.503268 | 4.353219 | 2.16582
53.18191 | 21.0478 | 17.46326 | 10.94415 | 3.584545 | 4.352811 | 2.166295
53.19191 | 21.1129 | 17.46136 | 10.9422 | 3.651539 | 4.352419 | 2.166741
53.20191 | 21.1531 | 17.45945 | 10.94025 | 3.693648 | 4.352047 | 2.167159
53.21191 | 21.2266 | 17.45753 | 10.93829 | 3.769075 | 4.35169 | 2.167547
53.22191 | 21.2704 | 17.45558 | 10.93633 | 3.814819 | 4.351351 | 2.167905
53.2319 | 21.3427 | 17.45362 | 10.93436 | 3.889078 | 4.351028 | 2.168233
53.2419 | 21.4057 | 17.45164 | 10.93239 | 3.954057 | 4.350723 | 2.168533
53.2519 | 21.4382 | 17.44965 | 10.93041 | 3.988554 | 4.350434 | 2.168802
53.2619 | 21.5028 | 17.44763 | 10.92843 | 4.055168 | 4.350162 | 2.169041
53.2719 | 21.5592 | 17.4456 | 10.92644 | 4.113599 | 4.349909 | 2.16925
53.28189 | 21.6103 | 17.44355 | 10.92445 | 4.166748 | 4.349671 | 2.169429
53.29189 | 21.6471 | 17.44148 | 10.92246 | 4.205615 | 4.34945 | 2.169577
53.30189 | 21.6947 | 17.4394 | 10.92046 | 4.255301 | 4.349248 | 2.169695
53.31189 | 21.7573 | 17.43729 | 10.91845 | 4.320006 | 4.349062 | 2.169782
53.32189 | 21.8084 | 17.43517 | 10.91644 | 4.37323 | 4.348891 | 2.169838
53.33189 | 21.8398 | 17.43303 | 10.91443 | 4.406772 | 4.348739 | 2.169863
53.34188 | 21.8886 | 17.43087 | 10.91241 | 4.457731 | 4.348604 | 2.169857
53.35188 | 21.9293 | 17.42869 | 10.91038 | 4.500611 | 4.348485 | 2.169819
53.36188 | 21.9671 | 17.42649 | 10.90836 | 4.54061 | 4.348384 | 2.169751
53.37188 | 22.0224 | 17.42427 | 10.90632 | 4.598128 | 4.3483 | 2.16965
53.38188 | 22.0496 | 17.42203 | 10.90428 | 4.627566 | 4.348232 | 2.169518
53.39188 | 22.0864 | 17.41978 | 10.90224 | 4.666623 | 4.348182 | 2.169355
53.40187 | 22.122 | 17.4175 | 10.9002 | 4.704497 | 4.348149 | 2.169159
53.41187 | 22.161 | 17.41521 | 10.89814 | 4.745793 | 4.348132 | 2.168931
53.42187 | 22.2031 | 17.41289 | 10.89609 | 4.790209 | 4.348132 | 2.168672
53.43187 | 22.2106 | 17.41055 | 10.89402 | 4.800045 | 4.34815 | 2.16838
53.44187 | 22.2562 | 17.4082 | 10.89196 | 4.848001 | 4.348184 | 2.168056
53.45187 | 22.2764 | 17.40582 | 10.88989 | 4.870577 | 4.348236 | 2.1677
53.46186 | 22.2945 | 17.40343 | 10.88781 | 4.89107 | 4.348304 | 2.167312
53.47186 | 22.3287 | 17.40101 | 10.88573 | 4.927686 | 4.348389 | 2.166891
53.48186 | 22.3481 | 17.39858 | 10.88365 | 4.949521 | 4.348492 | 2.166437
53.49186 | 22.3728 | 17.39612 | 10.88156 | 4.976677 | 4.348612 | 2.165951
53.50186 | 22.3869 | 17.39364 | 10.87947 | 4.993255 | 4.348747 | 2.165432
53.51186 | 22.3988 | 17.39115 | 10.87737 | 5.007652 | 4.3489 | 2.164881
53.52185 | 22.4191 | 17.38863 | 10.87527 | 5.030466 | 4.34907 | 2.164297
53.53185 | 22.4318 | 17.3861 | 10.87316 | 5.045704 | 4.349258 | 2.16368
53.54185 | 22.4335 | 17.38354 | 10.87105 | 5.049962 | 4.349462 | 2.16303
53.55185 | 22.4396 | 17.38096 | 10.86893 | 5.05864 | 4.349684 | 2.162347
53.56185 | 22.449 | 17.37836 | 10.86681 | 5.07064 | 4.349921 | 2.161632
53.57185 | 22.4564 | 17.37574 | 10.86468 | 5.08066 | 4.350176 | 2.160883
53.58184 | 22.4435 | 17.3731 | 10.86255 | 5.070398 | 4.350448 | 2.160103
53.59184 | 22.4453 | 17.37044 | 10.86042 | 5.074859 | 4.350737 | 2.159288
53.60184 | 22.4388 | 17.36776 | 10.85828 | 5.07104 | 4.351043 | 2.158441
53.61184 | 22.4243 | 17.36506 | 10.85613 | 5.059242 | 4.351367 | 2.15756
53.62184 | 22.4083 | 17.36234 | 10.85398 | 5.045965 | 4.351707 | 2.156647
53.63184 | 22.4044 | 17.35959 | 10.85183 | 5.044808 | 4.352064 | 2.1557
53.64183 | 22.3839 | 17.35683 | 10.84967 | 5.02707 | 4.352437 | 2.154721
53.65183 | 22.3679 | 17.35405 | 10.84751 | 5.013854 | 4.352829 | 2.153709
53.66183 | 22.3429 | 17.35124 | 10.84534 | 4.99166 | 4.353236 | 2.152663
53.67183 | 22.3074 | 17.34841 | 10.84317 | 4.958985 | 4.353662 | 2.151585
53.68183 | 22.2869 | 17.34557 | 10.84099 | 4.941332 | 4.354104 | 2.150473
53.69182 | 22.2487 | 17.3427 | 10.83881 | 4.905996 | 4.354562 | 2.14933
53.70182 | 22.2152 | 17.33982 | 10.83663 | 4.875383 | 4.355039 | 2.148153
53.71182 | 22.1722 | 17.33691 | 10.83444 | 4.83529 | 4.355532 | 2.146943
53.72182 | 22.1367 | 17.33398 | 10.83224 | 4.802718 | 4.356043 | 2.145699
53.73182 | 22.0969 | 17.33103 | 10.83004 | 4.765866 | 4.356569 | 2.144424
53.74182 | 22.0464 | 17.32807 | 10.82784 | 4.718334 | 4.357114 | 2.143115
53.75181 | 21.99 | 17.32508 | 10.82563 | 4.664919 | 4.357676 | 2.141775
53.76181 | 21.9482 | 17.32207 | 10.82342 | 4.626129 | 4.358253 | 2.140401
53.77181 | 21.8856 | 17.31904 | 10.8212 | 4.566557 | 4.358849 | 2.138995
53.78181 | 21.8321 | 17.31599 | 10.81898 | 4.516106 | 4.359462 | 2.137555
53.79181 | 21.7651 | 17.31292 | 10.81675 | 4.452175 | 4.360091 | 2.136084
53.80181 | 21.715 | 17.30984 | 10.81452 | 4.405164 | 4.360738 | 2.13458
53.8118 | 21.6568 | 17.30673 | 10.81228 | 4.350068 | 4.361402 | 2.133045
53.8218 | 21.5754 | 17.3036 | 10.81004 | 4.271796 | 4.362083 | 2.131477
53.8318 | 21.523 | 17.30046 | 10.8078 | 4.222544 | 4.362781 | 2.129876
53.8418 | 21.4721 | 17.29729 | 10.80555 | 4.174811 | 4.363496 | 2.128243
53.8518 | 21.3711 | 17.2941 | 10.8033 | 4.076997 | 4.364228 | 2.126579
53.8618 | 21.3354 | 17.2909 | 10.80104 | 4.044502 | 4.364978 | 2.124882
53.87179 | 21.2488 | 17.28768 | 10.79878 | 3.961124 | 4.365744 | 2.123156
53.88179 | 21.1811 | 17.28443 | 10.79651 | 3.896667 | 4.366528 | 2.121396
53.89179 | 21.1056 | 17.28117 | 10.79424 | 3.82443 | 4.367329 | 2.119604
53.90179 | 21.046 | 17.27789 | 10.79196 | 3.768111 | 4.368147 | 2.117781
53.91179 | 20.9747 | 17.27459 | 10.78968 | 3.700111 | 4.368982 | 2.115927
53.92179 | 20.8935 | 17.27127 | 10.78739 | 3.622229 | 4.369835 | 2.114041
53.93178 | 20.8133 | 17.26794 | 10.78511 | 3.545363 | 4.370703 | 2.112126
53.94178 | 20.7508 | 17.26458 | 10.78281 | 3.486218 | 4.37159 | 2.110179
53.95178 | 20.6735 | 17.26121 | 10.78051 | 3.412291 | 4.372495 | 2.1082
53.96178 | 20.5942 | 17.25782 | 10.77821 | 3.336382 | 4.373416 | 2.106191
53.97178 | 20.5253 | 17.25441 | 10.7759 | 3.270891 | 4.374355 | 2.104151
53.98178 | 20.4504 | 17.25098 | 10.77359 | 3.199417 | 4.37531 | 2.102081
53.99177 | 20.3832 | 17.24754 | 10.77128 | 3.135657 | 4.376283 | 2.099983
54.00177 | 20.2926 | 17.24408 | 10.76896 | 3.048519 | 4.377273 | 2.097852
54.01177 | 20.2266 | 17.2406 | 10.76663 | 2.985997 | 4.37828 | 2.095692
54.02177 | 20.1597 | 17.23711 | 10.7643 | 2.922592 | 4.379305 | 2.093501
54.03177 | 20.0734 | 17.2336 | 10.76197 | 2.839804 | 4.380348 | 2.091281
54.04176 | 20.0068 | 17.23007 | 10.75963 | 2.776729 | 4.381406 | 2.089034
54.05176 | 19.9387 | 17.22653 | 10.75729 | 2.712174 | 4.382483 | 2.086755
54.06176 | 19.848 | 17.22296 | 10.75494 | 2.625036 | 4.383577 | 2.084447
54.07176 | 19.7945 | 17.21939 | 10.75259 | 2.575113 | 4.384689 | 2.08211
54.08176 | 19.7082 | 17.21579 | 10.75023 | 2.492406 | 4.385818 | 2.079744
54.09176 | 19.6285 | 17.21218 | 10.74787 | 2.416315 | 4.386964 | 2.077349
54.10175 | 19.5616 | 17.20856 | 10.74551 | 2.353036 | 4.388127 | 2.074928
54.11175 | 19.485 | 17.20492 | 10.74314 | 2.280075 | 4.389308 | 2.072477
54.12175 | 19.4141 | 17.20127 | 10.74077 | 2.21283 | 4.390507 | 2.069997
54.13175 | 19.3514 | 17.1976 | 10.73839 | 2.1538 | 4.391723 | 2.06749
54.14175 | 19.2646 | 17.19392 | 10.736 | 2.070684 | 4.392956 | 2.064955
54.15175 | 19.2133 | 17.19022 | 10.73362 | 2.023082 | 4.394207 | 2.062392
54.16174 | 19.1276 | 17.18651 | 10.73123 | 1.941091 | 4.395475 | 2.059805
54.17174 | 19.0583 | 17.18278 | 10.72883 | 1.875518 | 4.39676 | 2.057188
54.18174 | 19.0145 | 17.17904 | 10.72643 | 1.835459 | 4.398064 | 2.054544
54.19174 | 18.9193 | 17.17529 | 10.72403 | 1.744013 | 4.399385 | 2.051873
54.20174 | 18.8608 | 17.17152 | 10.72162 | 1.68928 | 4.400723 | 2.049176
54.21174 | 18.8122 | 17.16774 | 10.71921 | 1.644461 | 4.40208 | 2.046452
54.22173 | 18.7101 | 17.16395 | 10.71679 | 1.54615 | 4.403452 | 2.043706
54.23173 | 18.6773 | 17.16014 | 10.71437 | 1.517156 | 4.404843 | 2.04093
54.24173 | 18.6017 | 17.15632 | 10.71194 | 1.445376 | 4.40625 | 2.038129
54.25173 | 18.5389 | 17.1525 | 10.70951 | 1.386405 | 4.407678 | 2.035302
54.26173 | 18.4793 | 17.14865 | 10.70708 | 1.330648 | 4.409122 | 2.032451
54.27173 | 18.3918 | 17.1448 | 10.70464 | 1.247001 | 4.410584 | 2.029574
54.28172 | 18.357 | 17.14094 | 10.7022 | 1.216063 | 4.412061 | 2.026675
54.29172 | 18.3003 | 17.13706 | 10.69975 | 1.163239 | 4.413559 | 2.023749
54.30172 | 18.2199 | 17.13317 | 10.6973 | 1.086727 | 4.415074 | 2.020798
54.31172 | 18.1838 | 17.12927 | 10.69484 | 1.054527 | 4.416605 | 2.017824
54.32172 | 18.1165 | 17.12537 | 10.69238 | 0.9911338 | 4.418156 | 2.014826
54.33172 | 18.0569 | 17.12145 | 10.68992 | 0.9354517 | 4.419725 | 2.011804
54.34171 | 18.0179 | 17.11752 | 10.68745 | 0.9003783 | 4.421307 | 2.008761
54.35171 | 17.9369 | 17.11358 | 10.68498 | 0.8233163 | 4.422911 | 2.005693
54.36171 | 17.9091 | 17.10964 | 10.6825 | 0.7994617 | 4.424534 | 2.002602
54.37171 | 17.8514 | 17.10568 | 10.68002 | 0.74572 | 4.426171 | 1.999488
54.38171 | 17.7822 | 17.10171 | 10.67754 | 0.6804852 | 4.427828 | 1.996351
54.39171 | 17.7565 | 17.09774 | 10.67504 | 0.658759 | 4.429503 | 1.993193
54.4017 | 17.6929 | 17.09376 | 10.67255 | 0.5991372 | 4.431194 | 1.990015
54.4117 | 17.6386 | 17.08977 | 10.67005 | 0.5488268 | 4.432906 | 1.986813
54.4217 | 17.586 | 17.08578 | 10.66755 | 0.5002248 | 4.434634 | 1.98359
54.4317 | 17.5409 | 17.08177 | 10.66504 | 0.4591294 | 4.436381 | 1.980345
54.4417 | 17.51 | 17.07776 | 10.66253 | 0.4322425 | 4.438145 | 1.977079
54.45169 | 17.4435 | 17.07374 | 10.66002 | 0.3697572 | 4.439926 | 1.973797
54.46169 | 17.4001 | 17.06972 | 10.6575 | 0.3303828 | 4.441727 | 1.97049
54.47169 | 17.3742 | 17.06569 | 10.65498 | 0.308515 | 4.443546 | 1.967163
54.48169 | 17.3325 | 17.06165 | 10.65245 | 0.2708533 | 4.445382 | 1.963816
54.49169 | 17.277 | 17.0576 | 10.64992 | 0.2193973 | 4.447237 | 1.96045
54.50169 | 17.2474 | 17.05355 | 10.64738 | 0.1938469 | 4.44911 | 1.957064
54.51168 | 17.2039 | 17.0495 | 10.64484 | 0.1543977 | 4.450999 | 1.953662
54.52168 | 17.1611 | 17.04544 | 10.6423 | 0.1156571 | 4.452908 | 1.950238
54.53168 | 17.1273 | 17.04138 | 10.63975 | 0.08592113 | 4.454836 | 1.946796
54.54168 | 17.0856 | 17.03731 | 10.63719 | 0.04828966 | 4.456782 | 1.943335
54.55168 | 17.0665 | 17.03324 | 10.63464 | 0.03326255 | 4.458745 | 1.939856
54.56168 | 17.01 | 17.02916 | 10.63208 | -0.01916117 | 4.460727 | 1.936359
54.57167 | 16.9735 | 17.02509 | 10.62951 | -0.05158561 | 4.462726 | 1.932848
54.58167 | 16.9479 | 17.021 | 10.62694 | -0.07310232 | 4.464744 | 1.929316
54.59167 | 16.8923 | 17.01692 | 10.62437 | -0.1246167 | 4.466781 | 1.925767
54.60167 | 16.8703 | 17.01283 | 10.62179 | -0.1425279 | 4.468836 | 1.922201
54.61167 | 16.8425 | 17.00874 | 10.61921 | -0.166237 | 4.47091 | 1.918619
54.62167 | 16.8036 | 17.00464 | 10.61662 | -0.2010441 | 4.473002 | 1.915021
54.63166 | 16.7769 | 17.00055 | 10.61403 | -0.2236532 | 4.47511 | 1.911409
54.64166 | 16.7374 | 16.99646 | 10.61144 | -0.2590573 | 4.477238 | 1.907779
54.65166 | 16.718 | 16.99236 | 10.60884 | -0.2743601 | 4.479386 | 1.904133
54.66166 | 16.6768 | 16.98826 | 10.60624 | -0.311462 | 4.481551 | 1.900472
54.67166 | 16.644 | 16.98416 | 10.60363 | -0.3401634 | 4.483736 | 1.896796
54.68166 | 16.617 | 16.98006 | 10.60102 | -0.3630642 | 4.485938 | 1.893105
54.69165 | 16.5962 | 16.97597 | 10.59841 | -0.3797697 | 4.488158 | 1.889404
54.70165 | 16.5577 | 16.97187 | 10.59579 | -0.4141708 | 4.490397 | 1.885684
54.71165 | 16.5338 | 16.96777 | 10.59317 | -0.4339727 | 4.492656 | 1.881951
54.72165 | 16.5111 | 16.96368 | 10.59054 | -0.4525757 | 4.494933 | 1.878203
54.73165 | 16.4744 | 16.95958 | 10.58791 | -0.4851798 | 4.497229 | 1.874443
54.74165 | 16.4555 | 16.95549 | 10.58527 | -0.4999853 | 4.499543 | 1.870669
54.75164 | 16.4091 | 16.9514 | 10.58264 | -0.5422968 | 4.501874 | 1.866886
54.76164 | 16.3969 | 16.94731 | 10.57999 | -0.5504061 | 4.504226 | 1.863087
54.77164 | 16.3821 | 16.94322 | 10.57735 | -0.5611178 | 4.506597 | 1.859275
54.78164 | 16.3478 | 16.93913 | 10.57469 | -0.5913319 | 4.508986 | 1.855452
54.79164 | 16.3296 | 16.93505 | 10.57204 | -0.6054496 | 4.511395 | 1.851616
54.80164 | 16.3066 | 16.93097 | 10.56938 | -0.6243701 | 4.513822 | 1.847769
54.81163 | 16.2874 | 16.9269 | 10.56672 | -0.6394984 | 4.516266 | 1.843914
54.82163 | 16.2781 | 16.92283 | 10.56405 | -0.6447259 | 4.518731 | 1.840044
54.83163 | 16.2273 | 16.91876 | 10.56138 | -0.6914582 | 4.521215 | 1.836163
54.84163 | 16.2346 | 16.91469 | 10.5587 | -0.6800945 | 4.523718 | 1.832272
54.85163 | 16.217 | 16.91064 | 10.55603 | -0.6936351 | 4.526239 | 1.828371
54.86162 | 16.1853 | 16.90659 | 10.55334 | -0.7212854 | 4.528778 | 1.824463
54.87162 | 16.1757 | 16.90254 | 10.55066 | -0.7268365 | 4.531338 | 1.820541
54.88162 | 16.1507 | 16.89849 | 10.54797 | -0.7477931 | 4.533917 | 1.81661
54.89162 | 16.1455 | 16.89446 | 10.54527 | -0.748956 | 4.536516 | 1.812669
54.90162 | 16.1194 | 16.89042 | 10.54257 | -0.7710245 | 4.539133 | 1.80872
54.91162 | 16.096 | 16.8864 | 10.53987 | -0.7903992 | 4.541769 | 1.804761
54.92161 | 16.1026 | 16.88239 | 10.53716 | -0.7797852 | 4.544423 | 1.800798
54.93161 | 16.0752 | 16.87837 | 10.53445 | -0.8031739 | 4.547098 | 1.796823
54.94161 | 16.0511 | 16.87437 | 10.53174 | -0.8232695 | 4.549792 | 1.792839
54.95161 | 16.0503 | 16.87037 | 10.52902 | -0.8200726 | 4.552506 | 1.788848
54.96161 | 16.0395 | 16.86638 | 10.5263 | -0.8268843 | 4.555239 | 1.784848
54.97161 | 16.0277 | 16.8624 | 10.52357 | -0.8347031 | 4.557991 | 1.780842
54.9816 | 16.0088 | 16.85843 | 10.52084 | -0.8496349 | 4.56076 | 1.776832
54.9916 | 15.9946 | 16.85447 | 10.51811 | -0.8598711 | 4.563552 | 1.772811
55.0016 | 15.9901 | 16.85052 | 10.51537 | -0.860416 | 4.566362 | 1.768784
55.0116 | 15.9822 | 16.84657 | 10.51263 | -0.8643697 | 4.569192 | 1.76475
55.0216 | 15.9658 | 16.84263 | 10.50988 | -0.8768338 | 4.572042 | 1.76071
55.0316 | 15.9485 | 16.83871 | 10.50713 | -0.8902068 | 4.574911 | 1.756664
55.04159 | 15.9482 | 16.83479 | 10.50438 | -0.8865944 | 4.577798 | 1.752616
55.05159 | 15.9227 | 16.83089 | 10.50162 | -0.9081879 | 4.580706 | 1.748559
55.06159 | 15.9137 | 16.82699 | 10.49886 | -0.9132923 | 4.583635 | 1.744496
55.07159 | 15.9049 | 16.82311 | 10.4961 | -0.918207 | 4.586583 | 1.740428
55.08159 | 15.9016 | 16.81923 | 10.49333 | -0.9176328 | 4.589551 | 1.736355
55.09159 | 15.8868 | 16.81537 | 10.49055 | -0.9285701 | 4.592538 | 1.732278
55.10158 | 15.8712 | 16.81152 | 10.48778 | -0.9403226 | 4.595542 | 1.7282
55.11158 | 15.8645 | 16.80768 | 10.485 | -0.9431826 | 4.598569 | 1.724114
55.12158 | 15.8642 | 16.80386 | 10.48221 | -0.9396558 | 4.601617 | 1.720024
55.13158 | 15.8455 | 16.80004 | 10.47943 | -0.9545409 | 4.604684 | 1.71593
55.14158 | 15.8329 | 16.79624 | 10.47663 | -0.9633385 | 4.607771 | 1.711833
55.15158 | 15.8236 | 16.79245 | 10.47384 | -0.9688489 | 4.610878 | 1.707733
55.16157 | 15.8292 | 16.78868 | 10.47104 | -0.9594769 | 4.614002 | 1.703633
55.17157 | 15.7982 | 16.78491 | 10.46824 | -0.9867133 | 4.617149 | 1.699526
55.18157 | 15.7936 | 16.78116 | 10.46543 | -0.9875639 | 4.620316 | 1.695417
55.19157 | 15.7865 | 16.77743 | 10.46262 | -0.9909281 | 4.623503 | 1.691305
55.20157 | 15.782 | 16.77371 | 10.45981 | -0.9917073 | 4.626711 | 1.68719
55.21157 | 15.7688 | 16.77 | 10.45699 | -1.0012 | 4.629938 | 1.683074
55.22156 | 15.746 | 16.76631 | 10.45417 | -1.020312 | 4.633184 | 1.67896
55.23156 | 15.7318 | 16.76263 | 10.45134 | -1.030834 | 4.636452 | 1.67484
55.24156 | 15.7406 | 16.75897 | 10.44851 | -1.018372 | 4.63974 | 1.670719
55.25156 | 15.711 | 16.75532 | 10.44568 | -1.044325 | 4.64305 | 1.666596
55.26156 | 15.7091 | 16.75169 | 10.44284 | -1.042593 | 4.646379 | 1.662472
55.27155 | 15.6894 | 16.74808 | 10.44 | -1.058681 | 4.649725 | 1.658351
55.28155 | 15.6809 | 16.74448 | 10.43716 | -1.063582 | 4.653096 | 1.654226
55.29155 | 15.684 | 16.7409 | 10.43431 | -1.056899 | 4.656487 | 1.6501
55.30155 | 15.6484 | 16.73733 | 10.43146 | -1.088932 | 4.659899 | 1.645973
55.31155 | 15.6377 | 16.73378 | 10.4286 | -1.096082 | 4.663331 | 1.641847
55.32155 | 15.6402 | 16.73025 | 10.42575 | -1.090048 | 4.666783 | 1.63772
55.33154 | 15.6179 | 16.72674 | 10.42289 | -1.108835 | 4.670253 | 1.633597
55.34154 | 15.5992 | 16.72324 | 10.42002 | -1.124038 | 4.673748 | 1.629471
55.35154 | 15.5916 | 16.71976 | 10.41715 | -1.128157 | 4.677262 | 1.625346
55.36154 | 15.5638 | 16.71629 | 10.41428 | -1.152495 | 4.680799 | 1.621221
55.37154 | 15.565 | 16.71285 | 10.4114 | -1.147849 | 4.684354 | 1.617097
55.38154 | 15.5337 | 16.70942 | 10.40852 | -1.175723 | 4.687932 | 1.612974
55.39153 | 15.5218 | 16.70602 | 10.40563 | -1.184219 | 4.691528 | 1.608857
55.40153 | 15.5095 | 16.70263 | 10.40275 | -1.193129 | 4.695146 | 1.604737
55.41153 | 15.4863 | 16.69926 | 10.39985 | -1.21296 | 4.698788 | 1.600618
55.42153 | 15.4744 | 16.69591 | 10.39696 | -1.221509 | 4.702449 | 1.596501
55.43153 | 15.4678 | 16.69258 | 10.39406 | -1.224779 | 4.706132 | 1.592386
55.44153 | 15.4415 | 16.68927 | 10.39116 | -1.247766 | 4.709835 | 1.588273
55.45152 | 15.4206 | 16.68598 | 10.38825 | -1.265377 | 4.713557 | 1.584167
55.46152 | 15.4158 | 16.68271 | 10.38534 | -1.266905 | 4.717303 | 1.580058
55.47152 | 15.3782 | 16.67945 | 10.38243 | -1.301254 | 4.72107 | 1.575953
55.48152 | 15.3776 | 16.67622 | 10.37951 | -1.298623 | 4.72486 | 1.57185
55.49152 | 15.3568 | 16.67301 | 10.37659 | -1.316213 | 4.72867 | 1.56775
55.50152 | 15.3319 | 16.66982 | 10.37367 | -1.337923 | 4.732501 | 1.563653
55.51151 | 15.3311 | 16.66666 | 10.37074 | -1.335558 | 4.736351 | 1.559562
55.52151 | 15.2959 | 16.66351 | 10.36781 | -1.367611 | 4.740226 | 1.555472
55.53151 | 15.2857 | 16.66039 | 10.36488 | -1.374686 | 4.744122 | 1.551385
55.54151 | 15.2646 | 16.65728 | 10.36194 | -1.392682 | 4.74804 | 1.547301
55.55151 | 15.2517 | 16.6542 | 10.359 | -1.4025 | 4.75198 | 1.543221
55.56151 | 15.2299 | 16.65114 | 10.35605 | -1.421239 | 4.755941 | 1.539145
55.5715 | 15.2108 | 16.64811 | 10.35311 | -1.437305 | 4.75992 | 1.535077
55.5815 | 15.1934 | 16.64509 | 10.35016 | -1.45169 | 4.763925 | 1.531009
55.5915 | 15.188 | 16.6421 | 10.3472 | -1.454097 | 4.767952 | 1.526945
55.6015 | 15.1677 | 16.63913 | 10.34424 | -1.471428 | 4.772 | 1.522886
55.6115 | 15.1548 | 16.63618 | 10.34128 | -1.481381 | 4.776071 | 1.518831
55.62149 | 15.1499 | 16.63326 | 10.33832 | -1.48336 | 4.780159 | 1.514785
55.63149 | 15.1127 | 16.63036 | 10.33535 | -1.51766 | 4.784274 | 1.51074
55.64149 | 15.1239 | 16.62748 | 10.33237 | -1.503583 | 4.78841 | 1.5067
55.65149 | 15.1049 | 16.62463 | 10.3294 | -1.519731 | 4.792569 | 1.502665
55.66149 | 15.0766 | 16.6218 | 10.32642 | -1.5452 | 4.796748 | 1.498635
55.67149 | 15.0915 | 16.619 | 10.32343 | -1.527498 | 4.800953 | 1.494611
55.68148 | 15.0631 | 16.61622 | 10.32045 | -1.55312 | 4.805174 | 1.490595
55.69148 | 15.0464 | 16.61346 | 10.31746 | -1.567062 | 4.80942 | 1.486581
55.70148 | 15.0466 | 16.61073 | 10.31447 | -1.564132 | 4.813692 | 1.482573
55.71148 | 15.0258 | 16.60802 | 10.31147 | -1.582224 | 4.817983 | 1.478571
55.72148 | 15.0255 | 16.60534 | 10.30847 | -1.579844 | 4.8223 | 1.474574
55.73148 | 15.0125 | 16.60269 | 10.30547 | -1.590186 | 4.826636 | 1.470583
55.74147 | 14.997 | 16.60006 | 10.30246 | -1.603057 | 4.830991 | 1.466603
55.75147 | 14.9999 | 16.59745 | 10.29945 | -1.597551 | 4.835374 | 1.462625
55.76147 | 14.9895 | 16.59487 | 10.29644 | -1.605371 | 4.839779 | 1.458653
55.77147 | 14.98 | 16.59232 | 10.29342 | -1.612317 | 4.844208 | 1.454687
55.78147 | 14.9807 | 16.58979 | 10.2904 | -1.609088 | 4.848659 | 1.450728
55.79147 | 14.9657 | 16.58729 | 10.28738 | -1.621586 | 4.853132 | 1.446775
55.80146 | 14.9589 | 16.58481 | 10.28435 | -1.625912 | 4.857624 | 1.442833
55.81146 | 14.9564 | 16.58236 | 10.28132 | -1.625962 | 4.862144 | 1.438894
55.82146 | 14.9395 | 16.57994 | 10.27829 | -1.64044 | 4.866687 | 1.434962
55.83146 | 14.9511 | 16.57754 | 10.27525 | -1.626443 | 4.871252 | 1.431037
55.84146 | 14.9292 | 16.57517 | 10.27221 | -1.645974 | 4.875841 | 1.427119
55.85146 | 14.9269 | 16.57283 | 10.26917 | -1.645932 | 4.880453 | 1.423208
55.86145 | 14.9251 | 16.57052 | 10.26613 | -1.645419 | 4.885084 | 1.419309
55.87145 | 14.9096 | 16.56823 | 10.26308 | -1.658631 | 4.889742 | 1.415412
55.88145 | 14.9033 | 16.56597 | 10.26002 | -1.662671 | 4.894424 | 1.411523
55.89145 | 14.9105 | 16.56374 | 10.25697 | -1.653238 | 4.899129 | 1.407642
55.90145 | 14.8996 | 16.56153 | 10.25391 | -1.661933 | 4.903858 | 1.403768
55.91145 | 14.8975 | 16.55936 | 10.25084 | -1.661856 | 4.90861 | 1.399902
55.92144 | 14.8972 | 16.55721 | 10.24778 | -1.660009 | 4.91338 | 1.396048
55.93144 | 14.8858 | 16.55509 | 10.24471 | -1.669289 | 4.91818 | 1.392197
55.94144 | 14.8848 | 16.553 | 10.24164 | -1.668196 | 4.923003 | 1.388355
55.95144 | 14.8909 | 16.55093 | 10.23856 | -1.660032 | 4.927849 | 1.38452
55.96144 | 14.8722 | 16.5489 | 10.23548 | -1.676697 | 4.932719 | 1.380694
55.97144 | 14.8828 | 16.54689 | 10.2324 | -1.664091 | 4.937613 | 1.376875
55.98143 | 14.8787 | 16.54491 | 10.22932 | -1.666215 | 4.942526 | 1.373069
55.99143 | 14.8583 | 16.54297 | 10.22623 | -1.684666 | 4.947468 | 1.369267
56.00143 | 14.8743 | 16.54105 | 10.22314 | -1.666747 | 4.952434 | 1.365474
56.01143 | 14.8672 | 16.53916 | 10.22004 | -1.671957 | 4.957424 | 1.361689
56.02143 | 14.8612 | 16.5373 | 10.21695 | -1.676097 | 4.962438 | 1.357912
56.03142 | 14.8504 | 16.53547 | 10.21385 | -1.685068 | 4.967471 | 1.354148
56.04142 | 14.8551 | 16.53367 | 10.21074 | -1.678566 | 4.972533 | 1.350388
56.05142 | 14.8558 | 16.53189 | 10.20764 | -1.676095 | 4.97762 | 1.346637
56.06142 | 14.8611 | 16.53015 | 10.20453 | -1.669053 | 4.982731 | 1.342895
56.07142 | 14.8501 | 16.52844 | 10.20141 | -1.678342 | 4.987866 | 1.339162
56.08142 | 14.8581 | 16.52676 | 10.1983 | -1.668661 | 4.993026 | 1.335438
56.09141 | 14.8514 | 16.52511 | 10.19518 | -1.673712 | 4.998206 | 1.331726
56.10141 | 14.8545 | 16.52349 | 10.19206 | -1.668991 | 5.003415 | 1.32802
56.11141 | 14.8507 | 16.5219 | 10.18893 | -1.671201 | 5.008648 | 1.324322
56.12141 | 14.8607 | 16.52034 | 10.1858 | -1.659641 | 5.013906 | 1.320634
56.13141 | 14.8493 | 16.51881 | 10.18267 | -1.669514 | 5.01919 | 1.316954
56.14141 | 14.8482 | 16.51732 | 10.17954 | -1.669116 | 5.024497 | 1.313284
56.1514 | 14.8494 | 16.51585 | 10.1764 | -1.666452 | 5.029825 | 1.309627
56.1614 | 14.8553 | 16.51442 | 10.17326 | -1.659117 | 5.035183 | 1.305975
56.1714 | 14.8501 | 16.51301 | 10.17011 | -1.662912 | 5.040565 | 1.302333
56.1814 | 14.8422 | 16.51164 | 10.16697 | -1.66944 | 5.045973 | 1.2987
56.1914 | 14.8441 | 16.5103 | 10.16382 | -1.666199 | 5.051406 | 1.295076
56.2014 | 14.8482 | 16.50899 | 10.16066 | -1.66079 | 5.056864 | 1.291462
56.21139 | 14.8521 | 16.50771 | 10.15751 | -1.655614 | 5.062342 | 1.287861
56.22139 | 14.8544 | 16.50647 | 10.15435 | -1.652068 | 5.06785 | 1.284265
56.23139 | 14.8441 | 16.50525 | 10.15119 | -1.661154 | 5.073385 | 1.28068
56.24139 | 14.8554 | 16.50407 | 10.14802 | -1.648673 | 5.078944 | 1.277104
56.25139 | 14.8478 | 16.50292 | 10.14486 | -1.655123 | 5.084529 | 1.273538
56.26139 | 14.8544 | 16.50181 | 10.14169 | -1.647406 | 5.090139 | 1.269981
56.27138 | 14.858 | 16.50072 | 10.13851 | -1.642722 | 5.09577 | 1.266437
56.28138 | 14.8506 | 16.49967 | 10.13534 | -1.64907 | 5.101432 | 1.2629
56.29138 | 14.8445 | 16.49865 | 10.13216 | -1.65415 | 5.10712 | 1.259373
56.30138 | 14.8605 | 16.49766 | 10.12898 | -1.637163 | 5.112833 | 1.255855
56.31138 | 14.8508 | 16.49671 | 10.12579 | -1.645909 | 5.118572 | 1.252348
56.32138 | 14.858 | 16.49579 | 10.1226 | -1.637788 | 5.124338 | 1.24885
56.33137 | 14.8558 | 16.4949 | 10.11941 | -1.639101 | 5.130123 | 1.245365
56.34137 | 14.8498 | 16.49405 | 10.11622 | -1.644246 | 5.135941 | 1.241887
56.35137 | 14.8574 | 16.49322 | 10.11302 | -1.635825 | 5.141784 | 1.238419
56.36137 | 14.8566 | 16.49244 | 10.10982 | -1.635836 | 5.147654 | 1.234961
56.37137 | 14.8623 | 16.49168 | 10.10662 | -1.629381 | 5.15355 | 1.231513
56.38137 | 14.853 | 16.49096 | 10.10341 | -1.63796 | 5.159473 | 1.228075
56.39136 | 14.8649 | 16.49027 | 10.10021 | -1.625373 | 5.165416 | 1.22465
56.40136 | 14.8701 | 16.48962 | 10.097 | -1.619519 | 5.171391 | 1.221232
56.41136 | 14.8709 | 16.489 | 10.09378 | -1.618099 | 5.177392 | 1.217825
56.42136 | 14.8607 | 16.48841 | 10.09056 | -1.627713 | 5.183421 | 1.214427
56.43136 | 14.8707 | 16.48786 | 10.08734 | -1.61716 | 5.189476 | 1.211039
56.44135 | 14.8811 | 16.48734 | 10.08412 | -1.606243 | 5.195553 | 1.207666
56.45135 | 14.8644 | 16.48686 | 10.0809 | -1.622459 | 5.201661 | 1.204299
56.46135 | 14.8862 | 16.48641 | 10.07767 | -1.60021 | 5.207797 | 1.200942
56.47135 | 14.8809 | 16.48599 | 10.07444 | -1.605095 | 5.21396 | 1.197595
56.48135 | 14.8838 | 16.48561 | 10.07121 | -1.601814 | 5.220149 | 1.194258
56.49135 | 14.8733 | 16.48527 | 10.06797 | -1.611968 | 5.226366 | 1.190932
56.50134 | 14.8701 | 16.48496 | 10.06473 | -1.614857 | 5.232604 | 1.187619
56.51134 | 14.8913 | 16.48468 | 10.06149 | -1.593381 | 5.238875 | 1.184314
56.52134 | 14.8786 | 16.48444 | 10.05825 | -1.605839 | 5.245174 | 1.181018
56.53134 | 14.8825 | 16.48423 | 10.055 | -1.601733 | 5.2515 | 1.177733
56.54134 | 14.8825 | 16.48406 | 10.05175 | -1.601561 | 5.257853 | 1.174458
56.55134 | 14.8847 | 16.48392 | 10.0485 | -1.599224 | 5.264234 | 1.171194
56.56133 | 14.8814 | 16.48382 | 10.04524 | -1.602424 | 5.270637 | 1.167943
56.57133 | 14.8879 | 16.48376 | 10.04199 | -1.595857 | 5.277073 | 1.164699
56.58133 | 14.8774 | 16.48373 | 10.03873 | -1.606327 | 5.283536 | 1.161465
56.59133 | 14.884 | 16.48373 | 10.03546 | -1.599732 | 5.290028 | 1.158242
56.60133 | 14.8679 | 16.48377 | 10.0322 | -1.615873 | 5.296548 | 1.15503
56.61133 | 14.8699 | 16.48385 | 10.02893 | -1.613949 | 5.303096 | 1.151827
56.62132 | 14.883 | 16.48396 | 10.02566 | -1.600961 | 5.309664 | 1.148638
56.63132 | 14.8705 | 16.48411 | 10.02238 | -1.61361 | 5.316269 | 1.145457
56.64132 | 14.8629 | 16.48429 | 10.01911 | -1.621393 | 5.322901 | 1.142285
56.65132 | 14.8525 | 16.48451 | 10.01583 | -1.632013 | 5.329561 | 1.139124
56.66132 | 14.8466 | 16.48477 | 10.01255 | -1.638169 | 5.336249 | 1.135974
56.67132 | 14.8443 | 16.48506 | 10.00926 | -1.640761 | 5.342966 | 1.132834
56.68131 | 14.8497 | 16.48539 | 10.00598 | -1.635689 | 5.349705 | 1.129707
56.69131 | 14.8357 | 16.48575 | 10.00269 | -1.650054 | 5.356478 | 1.126588
56.70131 | 14.8424 | 16.48616 | 9.999395 | -1.643756 | 5.363282 | 1.123479
56.71131 | 14.8413 | 16.48659 | 9.9961 | -1.645294 | 5.370113 | 1.120381
56.72131 | 14.816 | 16.48707 | 9.992803 | -1.671068 | 5.376973 | 1.117293
56.73131 | 14.832 | 16.48758 | 9.989503 | -1.655579 | 5.383862 | 1.114215
56.7413 | 14.8203 | 16.48812 | 9.986204 | -1.667823 | 5.390769 | 1.111151
56.7513 | 14.8137 | 16.48871 | 9.982899 | -1.675012 | 5.397719 | 1.108094
56.7613 | 14.8201 | 16.48933 | 9.979591 | -1.669229 | 5.404691 | 1.105047
56.7713 | 14.8005 | 16.48999 | 9.976281 | -1.689492 | 5.4117 | 1.102011
56.7813 | 14.8065 | 16.49068 | 9.972969 | -1.684184 | 5.418731 | 1.098985
56.7913 | 14.8012 | 16.49142 | 9.969654 | -1.690221 | 5.425798 | 1.09597
56.80129 | 14.7901 | 16.49219 | 9.966339 | -1.702089 | 5.432882 | 1.092968
56.81129 | 14.7959 | 16.49299 | 9.963019 | -1.697095 | 5.440002 | 1.089973
56.82129 | 14.7858 | 16.49384 | 9.959697 | -1.70804 | 5.447154 | 1.086989
56.83129 | 14.7757 | 16.49472 | 9.956372 | -1.719023 | 5.454336 | 1.084015
56.84129 | 14.7916 | 16.49564 | 9.953045 | -1.704043 | 5.461547 | 1.081051
56.85128 | 14.7859 | 16.4966 | 9.949718 | -1.710699 | 5.468781 | 1.078101
56.86128 | 14.7835 | 16.4976 | 9.946386 | -1.714096 | 5.476052 | 1.075158
56.87128 | 14.785 | 16.49863 | 9.943052 | -1.713629 | 5.483352 | 1.072225
56.88128 | 14.7755 | 16.4997 | 9.939715 | -1.7242 | 5.490683 | 1.069303
56.89128 | 14.787 | 16.50081 | 9.936375 | -1.71381 | 5.498045 | 1.066391
56.90128 | 14.7815 | 16.50196 | 9.933033 | -1.720458 | 5.505435 | 1.063489
56.91127 | 14.7749 | 16.50314 | 9.929692 | -1.728242 | 5.512849 | 1.0606
56.92127 | 14.7855 | 16.50437 | 9.926346 | -1.718866 | 5.520301 | 1.057719
56.93127 | 14.7851 | 16.50563 | 9.922997 | -1.720528 | 5.527783 | 1.054848
56.94127 | 14.7879 | 16.50693 | 9.919646 | -1.719028 | 5.535295 | 1.051988
56.95127 | 14.7846 | 16.50827 | 9.916292 | -1.723667 | 5.542838 | 1.049137
56.96127 | 14.7782 | 16.50965 | 9.912936 | -1.731445 | 5.550412 | 1.046297
56.97126 | 14.7661 | 16.51106 | 9.909581 | -1.74496 | 5.558008 | 1.04347
56.98126 | 14.7916 | 16.51251 | 9.906221 | -1.720915 | 5.565643 | 1.040651
56.99126 | 14.7907 | 16.51401 | 9.902858 | -1.723308 | 5.573309 | 1.037841
57.00126 | 14.7891 | 16.51554 | 9.899493 | -1.726441 | 5.581006 | 1.035042
57.01126 | 14.7906 | 16.51711 | 9.896125 | -1.726512 | 5.588735 | 1.032253
57.02126 | 14.7872 | 16.51872 | 9.892756 | -1.731522 | 5.596493 | 1.029473
57.03125 | 14.8051 | 16.52037 | 9.889387 | -1.71527 | 5.604276 | 1.026707
57.04125 | 14.8032 | 16.52206 | 9.886013 | -1.718859 | 5.612098 | 1.023948
57.05125 | 14.8034 | 16.52379 | 9.882636 | -1.720386 | 5.61995 | 1.0212
57.06125 | 14.8149 | 16.52555 | 9.879257 | -1.710653 | 5.627835 | 1.018461
57.07125 | 14.8011 | 16.52736 | 9.875876 | -1.726259 | 5.63575 | 1.015732
57.08125 | 14.812 | 16.52921 | 9.872493 | -1.717205 | 5.643698 | 1.013014
57.09124 | 14.821 | 16.53109 | 9.869111 | -1.710089 | 5.651669 | 1.010308
57.10124 | 14.8136 | 16.53301 | 9.865724 | -1.719413 | 5.65968 | 1.00761
57.11124 | 14.8354 | 16.53498 | 9.862334 | -1.699578 | 5.667723 | 1.004921
57.12124 | 14.8235 | 16.53698 | 9.858942 | -1.713482 | 5.675798 | 1.002243
57.13124 | 14.8133 | 16.53903 | 9.855548 | -1.725726 | 5.683904 | 0.9995745
57.14124 | 14.8362 | 16.54111 | 9.852151 | -1.70491 | 5.692043 | 0.9969159
57.15123 | 14.8443 | 16.54323 | 9.848756 | -1.698932 | 5.700206 | 0.99427
57.16123 | 14.8396 | 16.5454 | 9.845356 | -1.705796 | 5.708409 | 0.9916313
57.17123 | 14.859 | 16.5476 | 9.841953 | -1.688601 | 5.716645 | 0.9890026
57.18123 | 14.8612 | 16.54984 | 9.838548 | -1.688645 | 5.724913 | 0.9863836
57.19123 | 14.8545 | 16.55213 | 9.835141 | -1.697629 | 5.733213 | 0.9837746
57.20123 | 14.8714 | 16.55445 | 9.831732 | -1.683054 | 5.741547 | 0.9811755
57.21122 | 14.8608 | 16.55682 | 9.828324 | -1.696017 | 5.749904 | 0.9785887
57.22122 | 14.8807 | 16.55922 | 9.824911 | -1.678523 | 5.758303 | 0.9760091
57.23122 | 14.8855 | 16.56167 | 9.821495 | -1.676169 | 5.766735 | 0.9734393
57.24122 | 14.8899 | 16.56416 | 9.818078 | -1.674256 | 5.775199 | 0.9708794
57.25122 | 14.9032 | 16.56668 | 9.814658 | -1.663483 | 5.783696 | 0.9683291
57.26121 | 14.9009 | 16.56925 | 9.81124 | -1.66835 | 5.792218 | 0.965791
57.27121 | 14.8939 | 16.57186 | 9.807817 | -1.677959 | 5.800782 | 0.9632602
57.28121 | 14.9108 | 16.57451 | 9.804391 | -1.663709 | 5.809379 | 0.9607391
57.29121 | 14.9073 | 16.5772 | 9.800963 | -1.6699 | 5.818009 | 0.9582275
57.30121 | 14.9096 | 16.57993 | 9.797534 | -1.670332 | 5.826673 | 0.9557257
57.31121 | 14.9315 | 16.58271 | 9.794102 | -1.651206 | 5.835371 | 0.9532335
57.3212 | 14.94 | 16.58552 | 9.790672 | -1.645518 | 5.844093 | 0.9507533
57.3312 | 14.9413 | 16.58837 | 9.787236 | -1.647073 | 5.852857 | 0.9482802
57.3412 | 14.9478 | 16.59127 | 9.783798 | -1.643471 | 5.861656 | 0.9458166
57.3512 | 14.9572 | 16.59421 | 9.780359 | -1.637009 | 5.870488 | 0.9433627
57.3612 | 14.9527 | 16.59719 | 9.776917 | -1.644489 | 5.879354 | 0.9409182
57.3712 | 14.9683 | 16.60021 | 9.773474 | -1.631911 | 5.888254 | 0.9384833
57.38119 | 14.9694 | 16.60327 | 9.770032 | -1.633872 | 5.89718 | 0.9360601
57.39119 | 14.9736 | 16.60638 | 9.766584 | -1.632776 | 5.906148 | 0.933644
57.40119 | 14.9959 | 16.60952 | 9.763135 | -1.613624 | 5.915151 | 0.9312374
57.41119 | 14.982 | 16.61271 | 9.759684 | -1.630712 | 5.924188 | 0.9288401
57.42119 | 15.0077 | 16.61594 | 9.756231 | -1.608242 | 5.933259 | 0.9264522
57.43119 | 14.9953 | 16.61922 | 9.752776 | -1.623915 | 5.942366 | 0.9240736
57.44118 | 15.0078 | 16.62253 | 9.749322 | -1.614727 | 5.951498 | 0.9217067
57.45118 | 15.0131 | 16.62588 | 9.745864 | -1.612784 | 5.960673 | 0.9193468
57.46118 | 15.0168 | 16.62928 | 9.742403 | -1.612483 | 5.969884 | 0.9169961
57.47118 | 15.0359 | 16.63272 | 9.738941 | -1.596825 | 5.979129 | 0.9146547
57.48118 | 15.0487 | 16.63621 | 9.735476 | -1.587508 | 5.988409 | 0.9123225
57.49118 | 15.0311 | 16.63973 | 9.73201 | -1.608635 | 5.997725 | 0.9099995
57.50117 | 15.0524 | 16.6433 | 9.728546 | -1.5909 | 6.007066 | 0.907688
57.51117 | 15.0579 | 16.64691 | 9.725076 | -1.589011 | 6.016451 | 0.9053834
57.52117 | 15.0596 | 16.65057 | 9.721605 | -1.590965 | 6.025873 | 0.9030879
57.53117 | 15.0708 | 16.65426 | 9.718131 | -1.583462 | 6.035329 | 0.9008015
57.54117 | 15.0759 | 16.658 | 9.714656 | -1.582101 | 6.044821 | 0.8985242
57.55117 | 15.0832 | 16.66178 | 9.711179 | -1.578584 | 6.054348 | 0.8962559
57.56116 | 15.0882 | 16.66561 | 9.707704 | -1.577405 | 6.063902 | 0.8939989
57.57116 | 15.0811 | 16.66947 | 9.704224 | -1.588373 | 6.073501 | 0.8917487
57.58116 | 15.0948 | 16.67338 | 9.700742 | -1.578585 | 6.083136 | 0.8895075
57.59116 | 15.1002 | 16.67734 | 9.697258 | -1.577139 | 6.092806 | 0.8872752
57.60116 | 15.0953 | 16.68134 | 9.693772 | -1.586037 | 6.102513 | 0.885052
57.61115 | 15.1086 | 16.68537 | 9.690289 | -1.576774 | 6.112246 | 0.8828397
57.62115 | 15.1213 | 16.68946 | 9.6868 | -1.568159 | 6.122025 | 0.8806341
57.63115 | 15.1201 | 16.69359 | 9.683309 | -1.573487 | 6.13184 | 0.8784375
57.64115 | 15.1245 | 16.69776 | 9.679817 | -1.573258 | 6.141692 | 0.8762496
57.65115 | 15.1395 | 16.70197 | 9.676323 | -1.562473 | 6.151579 | 0.8740706
57.66115 | 15.1333 | 16.70623 | 9.672827 | -1.572932 | 6.161504 | 0.8719005
57.67114 | 15.1462 | 16.71053 | 9.669333 | -1.56433 | 6.171456 | 0.8697412
57.68114 | 15.149 | 16.71488 | 9.665834 | -1.565876 | 6.181454 | 0.8675885
57.69114 | 15.1528 | 16.71927 | 9.662333 | -1.566466 | 6.191488 | 0.8654444
57.70114 | 15.1725 | 16.7237 | 9.658831 | -1.5512 | 6.201559 | 0.863309
57.71114 | 15.1614 | 16.72818 | 9.655327 | -1.566778 | 6.211668 | 0.8611823
57.72114 | 15.1775 | 16.7327 | 9.651822 | -1.555199 | 6.221813 | 0.8590641
57.73113 | 15.1833 | 16.73726 | 9.648318 | -1.553961 | 6.231986 | 0.8569571
57.74113 | 15.1751 | 16.74187 | 9.64481 | -1.566772 | 6.242206 | 0.8548562
57.75113 | 15.1814 | 16.74653 | 9.6413 | -1.565126 | 6.252463 | 0.8527639
57.76113 | 15.1915 | 16.75123 | 9.637788 | -1.559725 | 6.262757 | 0.85068
57.77113 | 15.1904 | 16.75597 | 9.634275 | -1.565568 | 6.273089 | 0.8486047
57.78113 | 15.2022 | 16.76076 | 9.63076 | -1.558556 | 6.283459 | 0.8465379
57.79112 | 15.2067 | 16.76558 | 9.627247 | -1.558883 | 6.293855 | 0.8444816
57.80112 | 15.2155 | 16.77046 | 9.623729 | -1.55496 | 6.3043 | 0.8424316
57.81112 | 15.2171 | 16.77538 | 9.620209 | -1.558282 | 6.314782 | 0.8403901
57.82112 | 15.2182 | 16.78035 | 9.616688 | -1.562148 | 6.325303 | 0.8383569
57.83112 | 15.2284 | 16.78536 | 9.613166 | -1.55696 | 6.335862 | 0.836332
57.84112 | 15.2319 | 16.79042 | 9.609642 | -1.558515 | 6.346458 | 0.8343155
57.85111 | 15.2355 | 16.79551 | 9.60612 | -1.560011 | 6.357082 | 0.8323093
57.86111 | 15.2454 | 16.80066 | 9.602593 | -1.555256 | 6.367753 | 0.8303093
57.87111 | 15.2399 | 16.80585 | 9.599065 | -1.565948 | 6.378466 | 0.8283176
57.88111 | 15.2453 | 16.81108 | 9.595535 | -1.565782 | 6.389213 | 0.8263341
57.89111 | 15.2564 | 16.81637 | 9.592004 | -1.559966 | 6.400003 | 0.8243588
57.90111 | 15.2381 | 16.82169 | 9.588472 | -1.583591 | 6.410828 | 0.8223917
57.9111 | 15.2519 | 16.82706 | 9.584941 | -1.575158 | 6.421682 | 0.8204346
57.9211 | 15.2648 | 16.83248 | 9.581406 | -1.567675 | 6.432586 | 0.8184837
57.9311 | 15.2539 | 16.83794 | 9.577869 | -1.584039 | 6.443529 | 0.8165409
57.9411 | 15.2614 | 16.84345 | 9.574331 | -1.582047 | 6.45451 | 0.8146061
57.9511 | 15.2774 | 16.849 | 9.570791 | -1.571601 | 6.465531 | 0.8126794
57.9611 | 15.2619 | 16.8546 | 9.56725 | -1.5927 | 6.476589 | 0.8107607
57.97109 | 15.2861 | 16.86024 | 9.563712 | -1.574141 | 6.487678 | 0.8088519
57.98109 | 15.2813 | 16.86593 | 9.560168 | -1.584632 | 6.498815 | 0.8069491
57.99109 | 15.2792 | 16.87167 | 9.556623 | -1.592469 | 6.509992 | 0.8050542
58.00109 | 15.2933 | 16.87745 | 9.553077 | -1.584152 | 6.521208 | 0.8031673
58.01109 | 15.2865 | 16.88328 | 9.549529 | -1.596781 | 6.532464 | 0.8012883
58.02108 | 15.2893 | 16.88915 | 9.545984 | -1.599851 | 6.543749 | 0.7994189
58.03108 | 15.306 | 16.89507 | 9.542434 | -1.589072 | 6.555083 | 0.7975555
58.04108 | 15.3032 | 16.90104 | 9.538882 | -1.59784 | 6.566458 | 0.7956999
58.05108 | 15.301 | 16.90705 | 9.53533 | -1.606054 | 6.577872 | 0.7938521
58.06108 | 15.3039 | 16.91311 | 9.531776 | -1.609213 | 6.589325 | 0.792012
58.07108 | 15.3063 | 16.91922 | 9.52822 | -1.61292 | 6.60082 | 0.7901797
58.08107 | 15.3225 | 16.92537 | 9.524668 | -1.602867 | 6.612342 | 0.7883573
58.09107 | 15.3262 | 16.93156 | 9.52111 | -1.605362 | 6.623912 | 0.7865402
58.10107 | 15.3266 | 16.93781 | 9.517551 | -1.611212 | 6.63553 | 0.7847308
58.11107 | 15.3455 | 16.9441 | 9.513991 | -1.598601 | 6.647181 | 0.7829292
58.12107 | 15.3469 | 16.95044 | 9.510429 | -1.603544 | 6.658879 | 0.7811351
58.13107 | 15.339 | 16.95683 | 9.506867 | -1.617826 | 6.67061 | 0.7793485
58.14106 | 15.3639 | 16.96325 | 9.503307 | -1.599352 | 6.682374 | 0.7775714
58.15106 | 15.3687 | 16.96973 | 9.499742 | -1.601032 | 6.69419 | 0.7757998
58.16106 | 15.376 | 16.97626 | 9.496176 | -1.600258 | 6.706046 | 0.7740358
58.17106 | 15.3908 | 16.98283 | 9.492609 | -1.592031 | 6.717943 | 0.7722792
58.18106 | 15.3876 | 16.98945 | 9.489041 | -1.601852 | 6.729881 | 0.7705301
58.19106 | 15.4046 | 16.99612 | 9.485471 | -1.591519 | 6.74186 | 0.7687885
58.20105 | 15.412 | 17.00283 | 9.481904 | -1.590827 | 6.753867 | 0.7670559
58.21105 | 15.4149 | 17.00959 | 9.478332 | -1.594689 | 6.765927 | 0.7653289
58.22105 | 15.4315 | 17.0164 | 9.47476 | -1.584898 | 6.778029 | 0.7636093
58.23105 | 15.4405 | 17.02325 | 9.471186 | -1.582754 | 6.790171 | 0.761897
58.24105 | 15.4467 | 17.03016 | 9.467611 | -1.583458 | 6.802355 | 0.760192
58.25105 | 15.4698 | 17.03711 | 9.464035 | -1.567309 | 6.814579 | 0.7584942
58.26104 | 15.4779 | 17.0441 | 9.460462 | -1.566201 | 6.826834 | 0.7568053
58.27104 | 15.4876 | 17.05115 | 9.456883 | -1.563546 | 6.839141 | 0.755122
58.28104 | 15.5092 | 17.05824 | 9.453304 | -1.54904 | 6.85149 | 0.7534458
58.29104 | 15.5231 | 17.06538 | 9.449724 | -1.542281 | 6.86388 | 0.7517769
58.30104 | 15.519 | 17.07257 | 9.446143 | -1.55357 | 6.876312 | 0.750115
58.31104 | 15.5455 | 17.07981 | 9.442561 | -1.534306 | 6.888785 | 0.7484603
58.32103 | 15.5512 | 17.08708 | 9.438981 | -1.535884 | 6.901288 | 0.7468142
58.33103 | 15.5588 | 17.09442 | 9.435397 | -1.535616 | 6.913845 | 0.7451736
58.34103 | 15.5716 | 17.1018 | 9.431812 | -1.530196 | 6.926444 | 0.74354
58.35103 | 15.5852 | 17.10922 | 9.428226 | -1.524024 | 6.939084 | 0.7419134
58.36103 | 15.5947 | 17.1167 | 9.424639 | -1.521999 | 6.951766 | 0.7402938
58.37103 | 15.6018 | 17.12422 | 9.421051 | -1.522423 | 6.964491 | 0.7386812
58.38102 | 15.6119 | 17.13179 | 9.417466 | -1.519888 | 6.977245 | 0.7370771
58.39102 | 15.6321 | 17.13941 | 9.413876 | -1.507308 | 6.990054 | 0.7354783
58.40102 | 15.6431 | 17.14708 | 9.410285 | -1.503976 | 7.002905 | 0.7338863
58.41102 | 15.6495 | 17.15479 | 9.406694 | -1.505292 | 7.015797 | 0.7323012
58.42102 | 15.6776 | 17.16256 | 9.403101 | -1.484956 | 7.028732 | 0.7307229
58.43101 | 15.6853 | 17.17036 | 9.399512 | -1.485062 | 7.041697 | 0.729153
58.44101 | 15.6811 | 17.17822 | 9.395917 | -1.497123 | 7.054717 | 0.7275884
58.45101 | 15.7117 | 17.18613 | 9.392322 | -1.474432 | 7.067779 | 0.7260304
58.46101 | 15.7166 | 17.19409 | 9.388726 | -1.477489 | 7.080884 | 0.7244793
58.47101 | 15.7157 | 17.2021 | 9.385129 | -1.486395 | 7.094031 | 0.7229348
58.48101 | 15.7489 | 17.21015 | 9.381532 | -1.461251 | 7.107222 | 0.7213971
58.491 | 15.7571 | 17.21825 | 9.377937 | -1.461145 | 7.120441 | 0.7198674
58.501 | 15.7668 | 17.2264 | 9.374338 | -1.459598 | 7.133717 | 0.7183429
58.511 | 15.7723 | 17.2346 | 9.370738 | -1.462297 | 7.147035 | 0.716825
58.521 | 15.7993 | 17.24285 | 9.367137 | -1.443546 | 7.160395 | 0.7153137
58.531 | 15.8056 | 17.25114 | 9.363535 | -1.445544 | 7.173799 | 0.713809
58.541 | 15.8271 | 17.25949 | 9.359933 | -1.43239 | 7.187246 | 0.7123107
58.55099 | 15.8396 | 17.26788 | 9.356333 | -1.428276 | 7.200722 | 0.7108205
58.56099 | 15.8574 | 17.27632 | 9.35273 | -1.41892 | 7.214255 | 0.7093353
58.57099 | 15.8757 | 17.28481 | 9.349125 | -1.409112 | 7.22783 | 0.7078565
58.58099 | 15.8928 | 17.29335 | 9.34552 | -1.400553 | 7.241449 | 0.7063842
58.59099 | 15.9093 | 17.30194 | 9.341914 | -1.392642 | 7.25511 | 0.7049183
58.60099 | 15.9283 | 17.31058 | 9.338307 | -1.382281 | 7.268816 | 0.7034588
58.61098 | 15.9461 | 17.31926 | 9.334703 | -1.37316 | 7.28255 | 0.702007
58.62098 | 15.9665 | 17.328 | 9.331095 | -1.361497 | 7.296342 | 0.7005602
58.63098 | 15.985 | 17.33678 | 9.327486 | -1.351783 | 7.310176 | 0.6991197
58.64098 | 15.9964 | 17.34562 | 9.323877 | -1.349217 | 7.324054 | 0.6976855
58.65098 | 16.0199 | 17.3545 | 9.320267 | -1.334599 | 7.337975 | 0.6962576
58.66098 | 16.0319 | 17.36343 | 9.316656 | -1.331532 | 7.351939 | 0.6948359
58.67097 | 16.0434 | 17.3724 | 9.313049 | -1.329004 | 7.365934 | 0.6934219
58.68097 | 16.0725 | 17.38143 | 9.309437 | -1.308934 | 7.379985 | 0.6920125
58.69097 | 16.0814 | 17.39051 | 9.305824 | -1.309113 | 7.39408 | 0.6906094
58.70097 | 16.1003 | 17.39964 | 9.302211 | -1.299341 | 7.408218 | 0.6892125
58.71097 | 16.1313 | 17.40882 | 9.298597 | -1.277518 | 7.422399 | 0.6878217
58.72097 | 16.133 | 17.41804 | 9.294983 | -1.285045 | 7.436625 | 0.6864369
58.73096 | 16.1555 | 17.42731 | 9.291372 | -1.271811 | 7.450879 | 0.6850596
58.74096 | 16.1854 | 17.43664 | 9.287756 | -1.251236 | 7.465192 | 0.683687
58.75096 | 16.1908 | 17.44601 | 9.28414 | -1.255209 | 7.479549 | 0.6823204
58.76096 | 16.2111 | 17.45543 | 9.280524 | -1.244332 | 7.493948 | 0.6809599
58.77096 | 16.238 | 17.4649 | 9.276907 | -1.226903 | 7.508391 | 0.6796053
58.78096 | 16.2495 | 17.47442 | 9.273289 | -1.224924 | 7.522878 | 0.6782567
58.79095 | 16.2642 | 17.48399 | 9.269675 | -1.219785 | 7.537395 | 0.6769154
58.80095 | 16.2845 | 17.4936 | 9.266056 | -1.209104 | 7.551969 | 0.6755788
58.81095 | 16.3037 | 17.50327 | 9.262437 | -1.199572 | 7.566587 | 0.6742478
58.82095 | 16.3172 | 17.51299 | 9.258818 | -1.19579 | 7.581249 | 0.672923
58.83095 | 16.3379 | 17.52276 | 9.255198 | -1.184856 | 7.595954 | 0.6716038
58.84094 | 16.3527 | 17.53256 | 9.251581 | -1.179862 | 7.610689 | 0.670292
58.85094 | 16.3652 | 17.54243 | 9.24796 | -1.177227 | 7.625483 | 0.6689843
58.86094 | 16.3895 | 17.55234 | 9.244339 | -1.162841 | 7.640319 | 0.6676827
58.87094 | 16.4142 | 17.5623 | 9.240717 | -1.148103 | 7.655199 | 0.6663865
58.88094 | 16.4268 | 17.57232 | 9.237095 | -1.145515 | 7.670123 | 0.6650965
58.89094 | 16.4445 | 17.58238 | 9.233473 | -1.137875 | 7.685091 | 0.6638117
58.90093 | 16.4676 | 17.59248 | 9.229854 | -1.124877 | 7.700089 | 0.6625342
58.91093 | 16.4812 | 17.60264 | 9.226231 | -1.121436 | 7.715144 | 0.6612611
58.92093 | 16.4965 | 17.61284 | 9.222607 | -1.116343 | 7.730243 | 0.6599933
58.93093 | 16.5147 | 17.6231 | 9.218983 | -1.108401 | 7.745386 | 0.6587315
58.94093 | 16.5239 | 17.63341 | 9.215359 | -1.109506 | 7.760572 | 0.6574751
58.95093 | 16.544 | 17.64376 | 9.211734 | -1.099761 | 7.775802 | 0.6562244
58.96092 | 16.5603 | 17.65415 | 9.208113 | -1.093854 | 7.791061 | 0.6549803
58.97092 | 16.5752 | 17.66461 | 9.204488 | -1.089408 | 7.80638 | 0.6537406
58.98092 | 16.5914 | 17.67511 | 9.200862 | -1.08371 | 7.821741 | 0.6525064
58.99092 | 16.6002 | 17.68566 | 9.197236 | -1.08546 | 7.837146 | 0.6512776
59.00092 | 16.6136 | 17.69626 | 9.19361 | -1.082659 | 7.852595 | 0.6500543
59.01092 | 16.6424 | 17.70691 | 9.189984 | -1.064507 | 7.868087 | 0.6488365
59.02091 | 16.6504 | 17.71759 | 9.186361 | -1.067194 | 7.883607 | 0.6476252
59.03091 | 16.6603 | 17.72834 | 9.182734 | -1.068039 | 7.899186 | 0.6464183
59.04091 | 16.6826 | 17.73913 | 9.179107 | -1.056534 | 7.91481 | 0.6452166
59.05091 | 16.6928 | 17.74998 | 9.17548 | -1.057177 | 7.930477 | 0.6440202
59.06091 | 16.7052 | 17.76087 | 9.171852 | -1.055668 | 7.946187 | 0.6428292
59.07091 | 16.7262 | 17.77181 | 9.168224 | -1.045607 | 7.961939 | 0.6416435
59.0809 | 16.7275 | 17.78279 | 9.1646 | -1.055285 | 7.977721 | 0.6404642
59.0909 | 16.7457 | 17.79382 | 9.160972 | -1.048123 | 7.993562 | 0.639289
59.1009 | 16.7687 | 17.80491 | 9.157344 | -1.036208 | 8.009445 | 0.6381191
59.1109 | 16.7687 | 17.81604 | 9.153715 | -1.047341 | 8.025372 | 0.6369543
59.1209 | 16.7804 | 17.82722 | 9.150087 | -1.046823 | 8.041342 | 0.6357948
59.1309 | 16.8041 | 17.83845 | 9.146458 | -1.034354 | 8.057355 | 0.6346404
59.14089 | 16.8098 | 17.84972 | 9.142833 | -1.039921 | 8.073396 | 0.6334923
59.15089 | 16.8199 | 17.86105 | 9.139204 | -1.041147 | 8.089495 | 0.6323482
59.16089 | 16.8375 | 17.87242 | 9.135575 | -1.034922 | 8.105638 | 0.6312091
59.17089 | 16.8538 | 17.88384 | 9.131946 | -1.030044 | 8.121823 | 0.6300752
59.18089 | 16.865 | 17.89531 | 9.128316 | -1.030315 | 8.138052 | 0.6289463
59.19089 | 16.8904 | 17.90683 | 9.124687 | -1.016432 | 8.154323 | 0.6278225
59.20088 | 16.8927 | 17.91838 | 9.121061 | -1.025685 | 8.170619 | 0.6267047
59.21088 | 16.9071 | 17.93 | 9.117432 | -1.022898 | 8.186976 | 0.6255909
59.22088 | 16.929 | 17.94166 | 9.113802 | -1.012659 | 8.203375 | 0.624482
59.23088 | 16.9357 | 17.95337 | 9.110173 | -1.017668 | 8.219817 | 0.6233781
59.24088 | 16.951 | 17.96512 | 9.106543 | -1.014124 | 8.236302 | 0.6222791
59.25087 | 16.974 | 17.97691 | 9.102917 | -1.002911 | 8.252807 | 0.621186
59.26087 | 16.9762 | 17.98876 | 9.099288 | -1.012561 | 8.269377 | 0.6200968
59.27087 | 16.9983 | 18.00066 | 9.095658 | -1.002359 | 8.285988 | 0.6190125
59.28087 | 17.0141 | 18.0126 | 9.092029 | -0.9985033 | 8.302642 | 0.6179329
59.29087 | 17.0233 | 18.0246 | 9.088399 | -1.001296 | 8.319339 | 0.6168582
59.30087 | 17.0488 | 18.03663 | 9.08477 | -0.9878347 | 8.336077 | 0.6157883
59.31086 | 17.0625 | 18.04871 | 9.081144 | -0.9862081 | 8.35284 | 0.6147242
59.32086 | 17.0745 | 18.06084 | 9.077515 | -0.9863409 | 8.369662 | 0.6136638
59.33086 | 17.0976 | 18.07302 | 9.073885 | -0.9754198 | 8.386526 | 0.6126081
59.34086 | 17.1203 | 18.08524 | 9.070256 | -0.964944 | 8.403431 | 0.6115572
59.35086 | 17.1315 | 18.09752 | 9.066627 | -0.9660154 | 8.420377 | 0.6105109
59.36086 | 17.1585 | 18.10983 | 9.062998 | -0.9513335 | 8.437366 | 0.6094693
59.37085 | 17.1703 | 18.12219 | 9.059373 | -0.9518859 | 8.45438 | 0.6084333
59.38085 | 17.1904 | 18.1346 | 9.055744 | -0.9441953 | 8.47145 | 0.6074013
59.39085 | 17.2255 | 18.14705 | 9.052116 | -0.9215512 | 8.488562 | 0.6063732
59.40085 | 17.233 | 18.15955 | 9.048487 | -0.9265518 | 8.505714 | 0.6053501
59.41085 | 17.2465 | 18.1721 | 9.044859 | -0.9255988 | 8.522908 | 0.6043315
59.42085 | 17.2774 | 18.18469 | 9.041231 | -0.9072909 | 8.540143 | 0.6033174
59.43084 | 17.2925 | 18.19732 | 9.037607 | -0.9048164 | 8.557401 | 0.6023091
59.44084 | 17.3197 | 18.21 | 9.033979 | -0.8903001 | 8.574717 | 0.6013038
59.45084 | 17.3364 | 18.22273 | 9.030351 | -0.8863271 | 8.592072 | 0.6003034
59.46084 | 17.356 | 18.2355 | 9.026724 | -0.8795001 | 8.609469 | 0.5993071
59.47084 | 17.3819 | 18.24832 | 9.023097 | -0.8664167 | 8.626904 | 0.5983156
59.48084 | 17.4157 | 18.26118 | 9.01947 | -0.8454793 | 8.644381 | 0.5973282
59.49083 | 17.4148 | 18.27407 | 9.015847 | -0.8592729 | 8.661879 | 0.5963463
59.50083 | 17.4588 | 18.28702 | 9.012221 | -0.8282237 | 8.679435 | 0.5953677
59.51083 | 17.478 | 18.30002 | 9.008595 | -0.822018 | 8.69703 | 0.5943936
59.52083 | 17.4867 | 18.31306 | 9.004969 | -0.8263567 | 8.714664 | 0.5934236
59.53083 | 17.533 | 18.32614 | 9.001344 | -0.7931395 | 8.732338 | 0.592458
59.54083 | 17.5557 | 18.33926 | 8.997718 | -0.7835644 | 8.750049 | 0.5914967
59.55082 | 17.5624 | 18.35242 | 8.994097 | -0.7900216 | 8.767784 | 0.5905406
59.56082 | 17.6068 | 18.36563 | 8.990473 | -0.7588333 | 8.785573 | 0.5895878
59.57082 | 17.6291 | 18.37889 | 8.986848 | -0.7497882 | 8.803401 | 0.5886391
59.58082 | 17.6415 | 18.39219 | 8.983224 | -0.7506879 | 8.821269 | 0.5876947
59.59082 | 17.6831 | 18.40553 | 8.979601 | -0.7224284 | 8.839173 | 0.5867544
59.60081 | 17.7012 | 18.4189 | 8.975981 | -0.717699 | 8.857098 | 0.5858193
59.61081 | 17.7286 | 18.43232 | 8.972359 | -0.7037245 | 8.875079 | 0.5848873
59.62081 | 17.764 | 18.44579 | 8.968736 | -0.6817924 | 8.893097 | 0.5839594
59.63081 | 17.7866 | 18.4593 | 8.965114 | -0.6727013 | 8.911151 | 0.5830356
59.64081 | 17.8163 | 18.47285 | 8.961493 | -0.6565528 | 8.929244 | 0.5821159
59.65081 | 17.8584 | 18.48645 | 8.957871 | -0.6280452 | 8.947374 | 0.5812003
59.6608 | 17.8755 | 18.50007 | 8.954254 | -0.6245663 | 8.965523 | 0.5802895
59.6708 | 17.9029 | 18.51374 | 8.950634 | -0.6108413 | 8.983725 | 0.5793818
59.6808 | 17.9428 | 18.52746 | 8.947014 | -0.5846563 | 9.001964 | 0.5784782
59.6908 | 17.97 | 18.54121 | 8.943395 | -0.571212 | 9.020239 | 0.5775784
59.7008 | 18.001 | 18.55501 | 8.939776 | -0.5540078 | 9.038549 | 0.5766827
59.7108 | 18.0321 | 18.56884 | 8.936157 | -0.5367446 | 9.056896 | 0.5757908
59.72079 | 18.0573 | 18.58271 | 8.932543 | -0.5254069 | 9.07526 | 0.5749037
59.73079 | 18.0955 | 18.59662 | 8.928926 | -0.5011226 | 9.093677 | 0.5740196
59.74079 | 18.1251 | 18.61058 | 8.925309 | -0.4854777 | 9.11213 | 0.5731394
59.75079 | 18.1566 | 18.62457 | 8.921692 | -0.467972 | 9.130617 | 0.572263
59.76079 | 18.1863 | 18.6386 | 8.918077 | -0.452304 | 9.149137 | 0.5713904
59.77079 | 18.2312 | 18.65268 | 8.914461 | -0.4214761 | 9.167693 | 0.5705216
59.78078 | 18.2519 | 18.66677 | 8.91085 | -0.414871 | 9.186264 | 0.5696574
59.79078 | 18.2957 | 18.68092 | 8.907236 | -0.3852188 | 9.204887 | 0.5687961
59.80078 | 18.3248 | 18.6951 | 8.903622 | -0.3703034 | 9.223543 | 0.5679385
59.81078 | 18.347 | 18.70933 | 8.900009 | -0.3623271 | 9.242233 | 0.5670846
59.82078 | 18.3986 | 18.72359 | 8.896397 | -0.3249859 | 9.260955 | 0.5662345
59.83078 | 18.4233 | 18.73788 | 8.892785 | -0.314583 | 9.27971 | 0.565388
59.84077 | 18.4626 | 18.7522 | 8.889178 | -0.2896017 | 9.298478 | 0.5645459
59.85077 | 18.4996 | 18.76657 | 8.885567 | -0.2669721 | 9.317298 | 0.5637066
59.86077 | 18.5349 | 18.78098 | 8.881957 | -0.2460768 | 9.336149 | 0.562871
59.87077 | 18.5594 | 18.79542 | 8.878348 | -0.236017 | 9.35503 | 0.5620388
59.88077 | 18.5998 | 18.80989 | 8.874739 | -0.2100941 | 9.373944 | 0.5612103
59.89077 | 18.6476 | 18.82441 | 8.871131 | -0.1768055 | 9.392889 | 0.5603853
59.90076 | 18.6658 | 18.83894 | 8.867528 | -0.1731371 | 9.411845 | 0.5595646
59.91076 | 18.71 | 18.85352 | 8.863921 | -0.1435176 | 9.43085 | 0.5587466
59.92076 | 18.7411 | 18.86813 | 8.860316 | -0.1270327 | 9.449885 | 0.5579321
59.93076 | 18.7814 | 18.88278 | 8.85671 | -0.1013803 | 9.468949 | 0.557121
59.94076 | 18.8213 | 18.89746 | 8.853106 | -0.07616119 | 9.488042 | 0.5563133
59.95076 | 18.8612 | 18.91218 | 8.849502 | -0.0509765 | 9.507165 | 0.5555091
59.96075 | 18.8991 | 18.92691 | 8.845903 | -0.02780962 | 9.526297 | 0.554709
59.97075 | 18.9426 | 18.94169 | 8.842301 | 0.0009114151 | 9.545476 | 0.5539115
59.98075 | 18.9798 | 18.9565 | 8.8387 | 0.02329987 | 9.564683 | 0.5531173
59.99075 | 19.0121 | 18.97134 | 8.835099 | 0.04075666 | 9.583918 | 0.5523265
60.00075 | 19.0592 | 18.98622 | 8.8315 | 0.07298265 | 9.603179 | 0.5515389
60.01074 | 19.0946 | 19.00111 | 8.827904 | 0.09349183 | 9.622449 | 0.5507554
60.02074 | 19.1393 | 19.01604 | 8.824306 | 0.1232559 | 9.641764 | 0.5499744
60.03074 | 19.1685 | 19.03101 | 8.820709 | 0.1374902 | 9.661104 | 0.5491966
60.04074 | 19.2081 | 19.04601 | 8.817112 | 0.1620948 | 9.680471 | 0.548422
60.05074 | 19.2613 | 19.06103 | 8.813517 | 0.2002706 | 9.699862 | 0.5476507
60.06074 | 19.2844 | 19.07608 | 8.809922 | 0.2083166 | 9.719279 | 0.5468825
60.07073 | 19.3319 | 19.09115 | 8.806332 | 0.240749 | 9.738701 | 0.5461181
60.08073 | 19.3729 | 19.10626 | 8.802739 | 0.2666382 | 9.758167 | 0.5453562
60.09073 | 19.4156 | 19.1214 | 8.799147 | 0.2942007 | 9.777655 | 0.5445974
60.10073 | 19.4588 | 19.13656 | 8.795555 | 0.3222356 | 9.797167 | 0.5438417
60.11073 | 19.5014 | 19.15176 | 8.791965 | 0.3496433 | 9.816702 | 0.543089
60.12073 | 19.5275 | 19.16697 | 8.788376 | 0.3605253 | 9.83626 | 0.5423394
60.13072 | 19.5847 | 19.1822 | 8.784791 | 0.4024957 | 9.85582 | 0.5415936
60.14072 | 19.6253 | 19.19747 | 8.781204 | 0.4278251 | 9.875421 | 0.5408499
60.15072 | 19.6566 | 19.21277 | 8.777617 | 0.4438299 | 9.895044 | 0.5401093
60.16072 | 19.6978 | 19.22809 | 8.774031 | 0.4697105 | 9.914686 | 0.5393716
60.17072 | 19.7472 | 19.24343 | 8.770447 | 0.5037667 | 9.934349 | 0.538637
60.18072 | 19.7755 | 19.2588 | 8.766863 | 0.5167 | 9.954032 | 0.5379051
60.19071 | 19.8239 | 19.27418 | 8.763284 | 0.5497234 | 9.973715 | 0.537177
60.20071 | 19.861 | 19.28959 | 8.759703 | 0.57141 | 9.993436 | 0.5364508
60.21071 | 19.8895 | 19.30503 | 8.756122 | 0.5844738 | 10.01318 | 0.5357277
60.22071 | 19.9536 | 19.32048 | 8.752543 | 0.6331164 | 10.03293 | 0.5350073
60.23071 | 19.9804 | 19.33596 | 8.748964 | 0.6444379 | 10.05271 | 0.5342898
60.24071 | 20.0173 | 19.35146 | 8.745387 | 0.6658376 | 10.0725 | 0.5335749
60.2507 | 20.068 | 19.36697 | 8.741814 | 0.7010318 | 10.09229 | 0.5328637
60.2607 | 20.1108 | 19.38251 | 8.738239 | 0.7282922 | 10.11211 | 0.5321544
60.2707 | 20.1325 | 19.39807 | 8.734664 | 0.7344337 | 10.13195 | 0.5314478
60.2807 | 20.1889 | 19.41364 | 8.731091 | 0.7752556 | 10.15181 | 0.530744
60.2907 | 20.2199 | 19.42924 | 8.727519 | 0.7906591 | 10.17168 | 0.5300428
60.3007 | 20.249 | 19.44486 | 8.723948 | 0.8041446 | 10.19156 | 0.5293442
60.31069 | 20.3078 | 19.46047 | 8.720382 | 0.8473287 | 10.21144 | 0.528649
60.32069 | 20.3292 | 19.47612 | 8.716814 | 0.8530816 | 10.23135 | 0.5279558
60.33069 | 20.3675 | 19.49178 | 8.713246 | 0.8757169 | 10.25127 | 0.5272651
60.34069 | 20.4057 | 19.50746 | 8.70968 | 0.8982376 | 10.27121 | 0.5265769
60.35069 | 20.4469 | 19.52316 | 8.706115 | 0.923743 | 10.29115 | 0.5258914
60.36069 | 20.4741 | 19.53887 | 8.702551 | 0.9352341 | 10.31111 | 0.5252083
60.37068 | 20.5099 | 19.55457 | 8.698991 | 0.9553296 | 10.33105 | 0.5245285
60.38068 | 20.56 | 19.57031 | 8.69543 | 0.9896922 | 10.35103 | 0.5238504
60.39068 | 20.5752 | 19.58606 | 8.691869 | 0.9891436 | 10.37101 | 0.5231748
60.40068 | 20.6307 | 19.60182 | 8.68831 | 1.028883 | 10.39101 | 0.5225017
60.41068 | 20.6622 | 19.61759 | 8.684752 | 1.04461 | 10.41101 | 0.5218309
60.42067 | 20.6816 | 19.63336 | 8.681199 | 1.048241 | 10.431 | 0.5211633
60.43067 | 20.7276 | 19.64915 | 8.677644 | 1.078447 | 10.45101 | 0.5204973
60.44067 | 20.7497 | 19.66496 | 8.67409 | 1.084743 | 10.47103 | 0.5198337
60.45067 | 20.7775 | 19.68077 | 8.670537 | 1.096731 | 10.49106 | 0.5191724
60.46067 | 20.8312 | 19.69659 | 8.666985 | 1.134609 | 10.51109 | 0.5185135
60.47067 | 20.8391 | 19.71242 | 8.663435 | 1.12668 | 10.53113 | 0.5178568
60.48066 | 20.8718 | 19.72824 | 8.659889 | 1.143558 | 10.55115 | 0.5172032
60.49066 | 20.9118 | 19.74408 | 8.656342 | 1.167715 | 10.57119 | 0.5165509
60.50066 | 20.9416 | 19.75993 | 8.652795 | 1.181666 | 10.59124 | 0.5159011
60.51066 | 20.9484 | 19.77579 | 8.64925 | 1.172611 | 10.61129 | 0.5152534
60.52066 | 20.991 | 19.79165 | 8.645707 | 1.199351 | 10.63133 | 0.5146078
60.53066 | 21.0101 | 19.80751 | 8.642165 | 1.202587 | 10.65138 | 0.5139645
60.54065 | 21.0292 | 19.82336 | 8.638627 | 1.205843 | 10.67141 | 0.5133239
60.55065 | 21.0771 | 19.83923 | 8.635088 | 1.237873 | 10.69145 | 0.5126848
60.56065 | 21.0963 | 19.8551 | 8.63155 | 1.241201 | 10.7115 | 0.5120477
60.57065 | 21.1062 | 19.87097 | 8.628013 | 1.235229 | 10.73155 | 0.5114128
60.58065 | 21.1406 | 19.88684 | 8.624477 | 1.253756 | 10.75159 | 0.5107799
60.59065 | 21.1547 | 19.90272 | 8.620944 | 1.251982 | 10.77163 | 0.510149
60.60064 | 21.1774 | 19.91857 | 8.617415 | 1.258826 | 10.79164 | 0.5095208
60.61064 | 21.212 | 19.93445 | 8.613884 | 1.277554 | 10.81167 | 0.508894
60.62064 | 21.2218 | 19.95031 | 8.610354 | 1.271485 | 10.83169 | 0.5082691
60.63064 | 21.2299 | 19.96618 | 8.606826 | 1.263718 | 10.85171 | 0.5076462
60.64064 | 21.2626 | 19.98204 | 8.603299 | 1.280556 | 10.87172 | 0.5070252
60.65064 | 21.2699 | 19.9979 | 8.599774 | 1.271999 | 10.89172 | 0.5064061
60.66063 | 21.2901 | 20.01374 | 8.596254 | 1.276361 | 10.9117 | 0.5057895
60.67063 | 21.315 | 20.02959 | 8.592732 | 1.285413 | 10.93168 | 0.5051741
60.68063 | 21.3234 | 20.04543 | 8.589211 | 1.277971 | 10.95166 | 0.5045606
60.69063 | 21.3401 | 20.06126 | 8.585692 | 1.278839 | 10.97162 | 0.5039489
60.70063 | 21.3742 | 20.07709 | 8.582175 | 1.297113 | 10.99157 | 0.503339
60.71063 | 21.3583 | 20.0929 | 8.578659 | 1.265395 | 11.01152 | 0.5027309
60.72062 | 21.3818 | 20.1087 | 8.575148 | 1.273103 | 11.03142 | 0.5021251
60.73062 | 21.4034 | 20.12449 | 8.571635 | 1.278907 | 11.05134 | 0.5015205
60.74062 | 21.4168 | 20.14028 | 8.568124 | 1.276521 | 11.07124 | 0.5009176
60.75062 | 21.4209 | 20.15605 | 8.564614 | 1.264846 | 11.09112 | 0.5003163
60.76062 | 21.4406 | 20.17181 | 8.561106 | 1.268786 | 11.11099 | 0.4997168
60.77062 | 21.4375 | 20.18756 | 8.5576 | 1.249938 | 11.13084 | 0.4991189
60.78061 | 21.4557 | 20.20328 | 8.554099 | 1.25242 | 11.15066 | 0.4985232
60.79061 | 21.476 | 20.219 | 8.550595 | 1.257001 | 11.17048 | 0.4979286
60.80061 | 21.4682 | 20.2347 | 8.547094 | 1.233499 | 11.19027 | 0.4973355
60.81061 | 21.4867 | 20.25039 | 8.543594 | 1.236313 | 11.21005 | 0.496744
60.82061 | 21.4877 | 20.26606 | 8.540096 | 1.221644 | 11.22981 | 0.4961541
60.8306 | 21.4823 | 20.28169 | 8.536603 | 1.200609 | 11.24952 | 0.4955663
60.8406 | 21.516 | 20.29732 | 8.533108 | 1.218678 | 11.26923 | 0.4949793
60.8506 | 21.5199 | 20.31293 | 8.529615 | 1.206968 | 11.28892 | 0.4943939
60.8606 | 21.5173 | 20.32852 | 8.526123 | 1.188777 | 11.30859 | 0.49381
60.8706 | 21.5406 | 20.34409 | 8.522634 | 1.196508 | 11.32823 | 0.4932274
60.8806 | 21.5405 | 20.35964 | 8.519146 | 1.180863 | 11.34785 | 0.4926464
60.89059 | 21.5416 | 20.37515 | 8.515663 | 1.166455 | 11.36742 | 0.4920672
60.90059 | 21.5511 | 20.39064 | 8.512178 | 1.160456 | 11.38698 | 0.4914889
60.91059 | 21.5656 | 20.40612 | 8.508696 | 1.159484 | 11.40651 | 0.490912
60.92059 | 21.5506 | 20.42156 | 8.505215 | 1.129035 | 11.42601 | 0.4903364
60.93059 | 21.5898 | 20.43699 | 8.501735 | 1.152815 | 11.44549 | 0.4897621
60.94059 | 21.5761 | 20.45238 | 8.498258 | 1.123722 | 11.46493 | 0.4891891
60.95058 | 21.5955 | 20.46773 | 8.494786 | 1.127774 | 11.48432 | 0.488618
60.96058 | 21.6069 | 20.48306 | 8.491312 | 1.123838 | 11.5037 | 0.4880475
60.97058 | 21.6062 | 20.49837 | 8.48784 | 1.107834 | 11.52305 | 0.4874783
60.98058 | 21.6156 | 20.51364 | 8.48437 | 1.101961 | 11.54236 | 0.4869104
60.99058 | 21.6328 | 20.52888 | 8.480902 | 1.10392 | 11.56163 | 0.4863436
61.00058 | 21.6379 | 20.54409 | 8.477435 | 1.093811 | 11.58088 | 0.485778
61.01057 | 21.649 | 20.55925 | 8.473974 | 1.089752 | 11.60006 | 0.4852141
61.02057 | 21.6763 | 20.57439 | 8.470512 | 1.101913 | 11.61922 | 0.4846508
61.03057 | 21.67 | 20.58949 | 8.467051 | 1.080509 | 11.63835 | 0.4840887
61.04057 | 21.6844 | 20.60456 | 8.463592 | 1.079843 | 11.65744 | 0.4835276
61.05057 | 21.7018 | 20.61959 | 8.460135 | 1.082214 | 11.67648 | 0.4829676
61.06057 | 21.7098 | 20.63458 | 8.45668 | 1.075223 | 11.69549 | 0.4824087
61.07056 | 21.714 | 20.64951 | 8.45323 | 1.064487 | 11.71443 | 0.4818514
61.08056 | 21.7404 | 20.66442 | 8.449779 | 1.075976 | 11.73335 | 0.4812946
61.09056 | 21.7474 | 20.67929 | 8.44633 | 1.068106 | 11.75223 | 0.4807387
61.10056 | 21.7502 | 20.69412 | 8.442883 | 1.05608 | 11.77105 | 0.4801839
61.11056 | 21.7813 | 20.70891 | 8.439437 | 1.072395 | 11.78984 | 0.47963
61.12056 | 21.7794 | 20.72365 | 8.435994 | 1.055755 | 11.80857 | 0.479077
61.13055 | 21.7932 | 20.73833 | 8.432556 | 1.054875 | 11.82724 | 0.4785255
61.14055 | 21.808 | 20.75297 | 8.429117 | 1.055026 | 11.84588 | 0.4779744
61.15055 | 21.8091 | 20.76758 | 8.425679 | 1.041525 | 11.86447 | 0.4774243
61.16055 | 21.8279 | 20.78213 | 8.422244 | 1.04577 | 11.88301 | 0.4768749
61.17055 | 21.8464 | 20.79663 | 8.418811 | 1.049766 | 11.9015 | 0.4763264
61.18055 | 21.8494 | 20.81109 | 8.415379 | 1.038311 | 11.91993 | 0.4757788
61.19054 | 21.8654 | 20.82548 | 8.411954 | 1.039921 | 11.93829 | 0.4752324
61.20054 | 21.8647 | 20.83983 | 8.408527 | 1.024869 | 11.95662 | 0.4746865
61.21054 | 21.8884 | 20.85413 | 8.405101 | 1.034269 | 11.97489 | 0.4741412
61.22054 | 21.8865 | 20.86838 | 8.401678 | 1.018125 | 11.9931 | 0.4735967
61.23054 | 21.9157 | 20.88257 | 8.398258 | 1.033133 | 12.01126 | 0.473053
61.24053 | 21.9027 | 20.89669 | 8.394842 | 1.006012 | 12.02934 | 0.4725106
61.25053 | 21.9185 | 20.91077 | 8.391426 | 1.007732 | 12.04737 | 0.4719682
61.26053 | 21.944 | 20.92479 | 8.388011 | 1.019213 | 12.06535 | 0.4714267
61.27053 | 21.9367 | 20.93875 | 8.384599 | 0.99795 | 12.08327 | 0.4708857
61.28053 | 21.9547 | 20.95265 | 8.381188 | 1.002047 | 12.10112 | 0.4703455
61.29053 | 21.9699 | 20.96649 | 8.37778 | 1.003405 | 12.11891 | 0.4698057
61.30052 | 21.9833 | 20.98026 | 8.374378 | 1.003038 | 12.13662 | 0.4692673
61.31052 | 21.9884 | 20.99398 | 8.370974 | 0.9944212 | 12.15428 | 0.4687289
61.32052 | 22.0222 | 21.00763 | 8.367572 | 1.014567 | 12.17187 | 0.4681911
61.33052 | 22.0141 | 21.02122 | 8.364173 | 0.9928764 | 12.1894 | 0.4676538
61.34052 | 22.019 | 21.03475 | 8.360776 | 0.9842528 | 12.20685 | 0.467117
61.35052 | 22.049 | 21.0482 | 8.357381 | 1.000796 | 12.22424 | 0.4665809
61.36051 | 22.0781 | 21.06158 | 8.353991 | 1.01652 | 12.24154 | 0.4660458
61.37051 | 22.0706 | 21.0749 | 8.350601 | 0.9956991 | 12.25879 | 0.4655106
61.38051 | 22.0965 | 21.08815 | 8.347213 | 1.008347 | 12.27596 | 0.464976
61.39051 | 22.1006 | 21.10133 | 8.343827 | 0.9992657 | 12.29307 | 0.4644418
61.40051 | 22.1155 | 21.11444 | 8.340443 | 1.001057 | 12.31009 | 0.4639081
61.41051 | 22.1584 | 21.12748 | 8.337061 | 1.03092 | 12.32704 | 0.4633748
61.4205 | 22.147 | 21.14043 | 8.333686 | 1.006569 | 12.3439 | 0.4628425
61.4305 | 22.1641 | 21.15332 | 8.330309 | 1.01078 | 12.3607 | 0.46231
61.4405 | 22.1982 | 21.16613 | 8.326934 | 1.032069 | 12.37742 | 0.4617779
61.4505 | 22.2037 | 21.17887 | 8.323562 | 1.024831 | 12.39406 | 0.4612463
61.4605 | 22.2309 | 21.19153 | 8.320192 | 1.039371 | 12.41062 | 0.4607149
61.4705 | 22.2423 | 21.20411 | 8.316824 | 1.03819 | 12.4271 | 0.4601839
61.48049 | 22.2595 | 21.2166 | 8.313462 | 1.042902 | 12.44348 | 0.4596538
61.49049 | 22.2752 | 21.22902 | 8.310099 | 1.046182 | 12.4598 | 0.4591234
61.50049 | 22.3126 | 21.24136 | 8.306739 | 1.071243 | 12.47602 | 0.4585934
61.51049 | 22.305 | 21.25361 | 8.303381 | 1.051386 | 12.49217 | 0.4580637
61.52049 | 22.3224 | 21.26579 | 8.300025 | 1.056614 | 12.50823 | 0.4575342
61.53049 | 22.3582 | 21.27788 | 8.296672 | 1.080324 | 12.5242 | 0.457005
61.54048 | 22.3742 | 21.28987 | 8.293324 | 1.084333 | 12.54007 | 0.4564765
61.55048 | 22.371 | 21.30178 | 8.289976 | 1.069216 | 12.55586 | 0.4559477
61.56048 | 22.4121 | 21.31361 | 8.286629 | 1.098486 | 12.57157 | 0.4554192
61.57048 | 22.4161 | 21.32535 | 8.283286 | 1.090747 | 12.58718 | 0.4548909
61.58048 | 22.4367 | 21.33701 | 8.279945 | 1.099694 | 12.6027 | 0.4543627
61.59047 | 22.4521 | 21.34855 | 8.276609 | 1.103547 | 12.61811 | 0.4538353
61.60047 | 22.4771 | 21.36002 | 8.273273 | 1.117078 | 12.63344 | 0.4533074
61.61047 | 22.4842 | 21.3714 | 8.269939 | 1.112801 | 12.64868 | 0.4527798
61.62047 | 22.5128 | 21.38268 | 8.266608 | 1.130116 | 12.66382 | 0.4522523
61.63047 | 22.5231 | 21.39387 | 8.263279 | 1.129227 | 12.67887 | 0.4517249
61.64047 | 22.5379 | 21.40497 | 8.259952 | 1.132932 | 12.69382 | 0.4511976
61.65046 | 22.5621 | 21.41596 | 8.256632 | 1.146144 | 12.70865 | 0.4506709
61.66046 | 22.5762 | 21.42686 | 8.253311 | 1.149343 | 12.7234 | 0.4501438
61.67046 | 22.5612 | 21.43766 | 8.249992 | 1.12354 | 12.73805 | 0.4496168
61.68046 | 22.6134 | 21.44836 | 8.246676 | 1.165037 | 12.7526 | 0.4490898
61.69046 | 22.6259 | 21.45897 | 8.243362 | 1.166931 | 12.76704 | 0.4485629
61.70046 | 22.638 | 21.46947 | 8.240051 | 1.168528 | 12.78139 | 0.448036
61.71045 | 22.642 | 21.47986 | 8.236746 | 1.162141 | 12.7956 | 0.4475096
61.72045 | 22.6591 | 21.49016 | 8.23344 | 1.168943 | 12.80973 | 0.4469828
61.73045 | 22.6733 | 21.50035 | 8.230137 | 1.172948 | 12.82376 | 0.4464559
61.74045 | 22.6919 | 21.51044 | 8.226836 | 1.181458 | 12.83768 | 0.4459291
61.75045 | 22.7031 | 21.52043 | 8.223538 | 1.182673 | 12.85149 | 0.4454022
61.76045 | 22.7156 | 21.5303 | 8.220242 | 1.185296 | 12.86519 | 0.4448753
61.77044 | 22.7319 | 21.54007 | 8.216953 | 1.191835 | 12.87876 | 0.4443488
61.78044 | 22.7435 | 21.54973 | 8.213663 | 1.193772 | 12.89224 | 0.4438218
61.79044 | 22.7594 | 21.55928 | 8.210375 | 1.200119 | 12.90561 | 0.4432949
61.80044 | 22.7757 | 21.56872 | 8.20709 | 1.206976 | 12.91887 | 0.4427676
61.81044 | 22.7933 | 21.57806 | 8.203808 | 1.215245 | 12.93201 | 0.4422404
61.82044 | 22.7819 | 21.58728 | 8.200528 | 1.194624 | 12.94503 | 0.4417131
61.83043 | 22.8107 | 21.59638 | 8.197255 | 1.214325 | 12.95793 | 0.4411864
61.84043 | 22.8231 | 21.60537 | 8.193981 | 1.217732 | 12.97073 | 0.4406587
61.85043 | 22.8452 | 21.61425 | 8.190709 | 1.230952 | 12.98341 | 0.4401311
61.86043 | 22.8418 | 21.62301 | 8.187441 | 1.218788 | 12.99597 | 0.4396035
61.87043 | 22.8511 | 21.63166 | 8.184175 | 1.219441 | 13.00841 | 0.4390756
61.88043 | 22.8743 | 21.64019 | 8.180912 | 1.234111 | 13.02073 | 0.4385474
61.89042 | 22.8728 | 21.64859 | 8.177654 | 1.224207 | 13.03292 | 0.4380199
61.90042 | 22.8896 | 21.65689 | 8.174397 | 1.232713 | 13.045 | 0.4374915
61.91042 | 22.9115 | 21.66506 | 8.171142 | 1.246438 | 13.05696 | 0.4369629
61.92042 | 22.9181 | 21.67311 | 8.16789 | 1.244985 | 13.06879 | 0.4364343
61.93042 | 22.9168 | 21.68105 | 8.16464 | 1.235752 | 13.0805 | 0.4359054
61.94042 | 22.9383 | 21.68886 | 8.161394 | 1.249441 | 13.09209 | 0.4353763
61.95041 | 22.9555 | 21.69654 | 8.158153 | 1.258961 | 13.10354 | 0.4348476
61.96041 | 22.9442 | 21.7041 | 8.154913 | 1.240097 | 13.11487 | 0.4343181
61.97041 | 22.9637 | 21.71154 | 8.151675 | 1.252157 | 13.12608 | 0.4337884
61.98041 | 22.9875 | 21.71886 | 8.148439 | 1.268642 | 13.13716 | 0.4332584
61.99041 | 22.9861 | 21.72605 | 8.145207 | 1.260054 | 13.14811 | 0.4327283
62.0004 | 22.9884 | 21.7331 | 8.141981 | 1.255298 | 13.15892 | 0.4321984
62.0104 | 23.0076 | 21.74004 | 8.138754 | 1.267563 | 13.16962 | 0.4316678
62.0204 | 23.016 | 21.74684 | 8.13553 | 1.269156 | 13.18018 | 0.4311369
62.0304 | 23.0104 | 21.75352 | 8.132309 | 1.256879 | 13.19061 | 0.4306058
62.0404 | 23.0365 | 21.76007 | 8.129091 | 1.276431 | 13.2009 | 0.4300744
62.0504 | 23.0371 | 21.76649 | 8.125876 | 1.270613 | 13.21107 | 0.4295427
62.06039 | 23.0413 | 21.77277 | 8.122667 | 1.268532 | 13.22109 | 0.4290113
62.07039 | 23.0555 | 21.77892 | 8.119458 | 1.276577 | 13.23099 | 0.4284791
62.08039 | 23.071 | 21.78495 | 8.116252 | 1.286054 | 13.24075 | 0.4279466
62.09039 | 23.0785 | 21.79084 | 8.113049 | 1.287665 | 13.25037 | 0.4274139
62.10039 | 23.0637 | 21.79659 | 8.109848 | 1.267109 | 13.25986 | 0.4268808
62.11039 | 23.0866 | 21.80221 | 8.106651 | 1.284387 | 13.26921 | 0.4263475
62.12038 | 23.1036 | 21.80769 | 8.10346 | 1.295907 | 13.27842 | 0.4258143
62.13038 | 23.0944 | 21.81304 | 8.100268 | 1.281355 | 13.2875 | 0.4252804
62.14038 | 23.1087 | 21.81826 | 8.09708 | 1.290441 | 13.29643 | 0.4247461
62.15038 | 23.1124 | 21.82334 | 8.093894 | 1.289064 | 13.30523 | 0.4242116
62.16038 | 23.1204 | 21.82828 | 8.090712 | 1.292124 | 13.31389 | 0.4236767
62.17038 | 23.1357 | 21.83308 | 8.087533 | 1.302622 | 13.3224 | 0.4231415
62.18037 | 23.1259 | 21.83774 | 8.084359 | 1.288165 | 13.33077 | 0.4226065
62.19037 | 23.1379 | 21.84226 | 8.081186 | 1.295639 | 13.339 | 0.4220706
62.20037 | 23.1492 | 21.84665 | 8.078016 | 1.302555 | 13.34709 | 0.4215344
62.21037 | 23.1614 | 21.85089 | 8.074848 | 1.310511 | 13.35504 | 0.4209979
62.22037 | 23.1517 | 21.85499 | 8.071684 | 1.296709 | 13.36285 | 0.4204611
62.23037 | 23.1628 | 21.85895 | 8.068523 | 1.303847 | 13.37051 | 0.4199239
62.24036 | 23.1675 | 21.86277 | 8.065368 | 1.304731 | 13.37801 | 0.419387
62.25036 | 23.1745 | 21.86645 | 8.062214 | 1.308054 | 13.38538 | 0.4188491
62.26036 | 23.1723 | 21.86998 | 8.059062 | 1.30232 | 13.39261 | 0.4183109
62.27036 | 23.1823 | 21.87337 | 8.055913 | 1.30893 | 13.39968 | 0.4177724
62.28036 | 23.1886 | 21.87662 | 8.052768 | 1.311983 | 13.40662 | 0.4172335
62.29036 | 23.1882 | 21.87972 | 8.049625 | 1.308481 | 13.4134 | 0.4166943
62.30035 | 23.1981 | 21.88268 | 8.046489 | 1.315425 | 13.42003 | 0.4161553
62.31035 | 23.1981 | 21.88549 | 8.043353 | 1.312613 | 13.42652 | 0.4156154
62.32035 | 23.1882 | 21.88815 | 8.04022 | 1.300046 | 13.43286 | 0.4150751
62.33035 | 23.2093 | 21.89067 | 8.03709 | 1.318626 | 13.43905 | 0.4145345
62.34035 | 23.2015 | 21.89305 | 8.033964 | 1.308452 | 13.44509 | 0.4139936
62.35035 | 23.2054 | 21.89528 | 8.03084 | 1.310124 | 13.45098 | 0.4134523
62.36034 | 23.2167 | 21.89735 | 8.027723 | 1.319347 | 13.45672 | 0.4129111
62.37034 | 23.2166 | 21.89929 | 8.024606 | 1.317313 | 13.46231 | 0.4123691
62.38034 | 23.2073 | 21.90107 | 8.021493 | 1.30623 | 13.46775 | 0.4118268
62.39034 | 23.2256 | 21.90271 | 8.018382 | 1.322893 | 13.47304 | 0.4112841
62.40034 | 23.2096 | 21.9042 | 8.015275 | 1.305405 | 13.47818 | 0.410741
62.41033 | 23.223 | 21.90553 | 8.012174 | 1.317468 | 13.48316 | 0.4101982
62.42033 | 23.222 | 21.90672 | 8.009073 | 1.315279 | 13.48799 | 0.4096544
62.43033 | 23.2202 | 21.90776 | 8.005976 | 1.312437 | 13.49268 | 0.4091103
62.44033 | 23.2326 | 21.90865 | 8.002881 | 1.323947 | 13.49721 | 0.4085659
62.45033 | 23.2316 | 21.90939 | 7.99979 | 1.322206 | 13.50158 | 0.4080211
62.46033 | 23.2122 | 21.90998 | 7.996703 | 1.302216 | 13.50581 | 0.407476
62.47032 | 23.2228 | 21.91042 | 7.993621 | 1.312376 | 13.50987 | 0.406931
62.48032 | 23.2332 | 21.91071 | 7.99054 | 1.322487 | 13.51379 | 0.4063852
62.49032 | 23.2066 | 21.91085 | 7.987463 | 1.295749 | 13.51755 | 0.4058391
62.50032 | 23.2306 | 21.91084 | 7.984388 | 1.319761 | 13.52116 | 0.4052925
62.51032 | 23.2382 | 21.91068 | 7.981317 | 1.327524 | 13.52461 | 0.4047457
62.52032 | 23.2148 | 21.91036 | 7.97825 | 1.30444 | 13.52791 | 0.4041986
62.53031 | 23.2199 | 21.90989 | 7.975188 | 1.310006 | 13.53105 | 0.4036516
62.54031 | 23.2275 | 21.90928 | 7.972127 | 1.318225 | 13.53404 | 0.4031038
62.55031 | 23.2206 | 21.9085 | 7.96907 | 1.312095 | 13.53688 | 0.4025557
62.56031 | 23.2169 | 21.90758 | 7.966015 | 1.309317 | 13.53956 | 0.4020072
62.57031 | 23.2229 | 21.90651 | 7.962965 | 1.316391 | 13.54209 | 0.4014584
62.58031 | 23.2214 | 21.90528 | 7.959917 | 1.316118 | 13.54446 | 0.4009093
62.5903 | 23.2213 | 21.90391 | 7.956876 | 1.317395 | 13.54667 | 0.4003605
62.6003 | 23.2182 | 21.90238 | 7.953836 | 1.315825 | 13.54873 | 0.3998108
62.6103 | 23.2189 | 21.90069 | 7.950798 | 1.318208 | 13.55063 | 0.3992607
62.6203 | 23.2182 | 21.89886 | 7.947765 | 1.319342 | 13.55238 | 0.3987104
62.6303 | 23.2097 | 21.89687 | 7.944734 | 1.31283 | 13.55398 | 0.3981598
62.6403 | 23.2273 | 21.89473 | 7.941708 | 1.33257 | 13.55541 | 0.3976089
62.65029 | 23.2215 | 21.89244 | 7.938687 | 1.329059 | 13.5567 | 0.3970582
62.66029 | 23.2229 | 21.89 | 7.935667 | 1.332902 | 13.55782 | 0.3965068
62.67029 | 23.2322 | 21.8874 | 7.932651 | 1.344799 | 13.55879 | 0.395955
62.68029 | 23.22 | 21.88465 | 7.929638 | 1.335348 | 13.55961 | 0.3954029
62.69029 | 23.2268 | 21.88175 | 7.926629 | 1.345048 | 13.56027 | 0.3948505
62.70029 | 23.2376 | 21.8787 | 7.923623 | 1.358899 | 13.56078 | 0.394298
62.71028 | 23.2283 | 21.8755 | 7.920623 | 1.352801 | 13.56113 | 0.3937457
62.72028 | 23.2466 | 21.87214 | 7.917624 | 1.374457 | 13.56133 | 0.3931925
62.73028 | 23.2535 | 21.86864 | 7.914629 | 1.384864 | 13.56137 | 0.3926392
62.74028 | 23.2256 | 21.86498 | 7.911637 | 1.360622 | 13.56125 | 0.3920856
62.75028 | 23.2524 | 21.86117 | 7.908649 | 1.391233 | 13.56099 | 0.3915317
62.76028 | 23.2468 | 21.85721 | 7.905664 | 1.389595 | 13.56056 | 0.3909775
62.77027 | 23.2435 | 21.8531 | 7.902686 | 1.390403 | 13.55999 | 0.3904238
62.78027 | 23.2621 | 21.84883 | 7.899709 | 1.413266 | 13.55926 | 0.3898692
62.79027 | 23.2605 | 21.84442 | 7.896735 | 1.416079 | 13.55837 | 0.3893144
62.80027 | 23.254 | 21.83986 | 7.893765 | 1.414143 | 13.55733 | 0.3887593
62.81027 | 23.2559 | 21.83514 | 7.890798 | 1.420758 | 13.55614 | 0.3882041
62.82026 | 23.2664 | 21.83028 | 7.887838 | 1.436117 | 13.5548 | 0.3876492
62.83026 | 23.2568 | 21.82527 | 7.884878 | 1.431531 | 13.5533 | 0.3870936
62.84026 | 23.2499 | 21.82011 | 7.881922 | 1.429794 | 13.55165 | 0.3865378
62.85026 | 23.2648 | 21.81479 | 7.87897 | 1.450006 | 13.54984 | 0.3859818
62.86026 | 23.2602 | 21.80933 | 7.876022 | 1.450866 | 13.54789 | 0.3854255
62.87026 | 23.2492 | 21.80372 | 7.873077 | 1.445477 | 13.54578 | 0.3848691
62.88025 | 23.2771 | 21.79797 | 7.870139 | 1.479127 | 13.54352 | 0.3843132
62.89025 | 23.2335 | 21.79207 | 7.867201 | 1.441433 | 13.54111 | 0.3837564
62.90025 | 23.2548 | 21.78601 | 7.864267 | 1.468785 | 13.53855 | 0.3831995
62.91025 | 23.2386 | 21.77981 | 7.861337 | 1.458785 | 13.53584 | 0.3826426
62.92025 | 23.2393 | 21.77347 | 7.85841 | 1.465832 | 13.53297 | 0.3820854
62.93025 | 23.2436 | 21.76697 | 7.855488 | 1.476625 | 13.52996 | 0.381528
62.94024 | 23.2304 | 21.76035 | 7.852572 | 1.470054 | 13.5268 | 0.3809712
62.95024 | 23.2321 | 21.75356 | 7.849656 | 1.478539 | 13.52349 | 0.3804136
62.96024 | 23.2092 | 21.74663 | 7.846745 | 1.462567 | 13.52003 | 0.3798558
62.97024 | 23.2267 | 21.73956 | 7.843837 | 1.487141 | 13.51642 | 0.3792982
62.98024 | 23.2142 | 21.73234 | 7.840933 | 1.481859 | 13.51267 | 0.3787403
62.99024 | 23.1845 | 21.72498 | 7.838032 | 1.459521 | 13.50876 | 0.3781822
63.00023 | 23.2132 | 21.71748 | 7.835139 | 1.495717 | 13.50472 | 0.3776248
63.01023 | 23.1923 | 21.70984 | 7.832246 | 1.482464 | 13.50052 | 0.3770666
63.02023 | 23.1798 | 21.70205 | 7.829357 | 1.477754 | 13.49618 | 0.3765083
63.03023 | 23.1875 | 21.69411 | 7.826472 | 1.493386 | 13.49169 | 0.37595
63.04023 | 23.1748 | 21.68604 | 7.823591 | 1.488758 | 13.48706 | 0.3753917
63.05023 | 23.1638 | 21.67783 | 7.820713 | 1.485971 | 13.48228 | 0.3748333
63.06022 | 23.1514 | 21.66948 | 7.817842 | 1.481916 | 13.47737 | 0.3742753
63.07022 | 23.1602 | 21.66099 | 7.814972 | 1.499208 | 13.4723 | 0.3737168
63.08022 | 23.1278 | 21.65236 | 7.812106 | 1.475441 | 13.4671 | 0.3731583
63.09022 | 23.1477 | 21.64359 | 7.809244 | 1.504111 | 13.46175 | 0.3725997
63.10022 | 23.1361 | 21.63468 | 7.806385 | 1.501419 | 13.45625 | 0.3720412
63.11022 | 23.1111 | 21.62564 | 7.803531 | 1.485463 | 13.45062 | 0.3714826
63.12021 | 23.1186 | 21.61646 | 7.800683 | 1.502136 | 13.44486 | 0.3709245
63.13021 | 23.098 | 21.60714 | 7.797836 | 1.490855 | 13.43894 | 0.370366
63.14021 | 23.1072 | 21.59769 | 7.794994 | 1.509508 | 13.43289 | 0.3698074
63.15021 | 23.0764 | 21.58811 | 7.792155 | 1.488295 | 13.4267 | 0.3692489
63.16021 | 23.0925 | 21.57838 | 7.789319 | 1.514116 | 13.42037 | 0.3686904
63.1702 | 23.0718 | 21.56854 | 7.786491 | 1.503261 | 13.41391 | 0.3681325
63.1802 | 23.0639 | 21.55855 | 7.783664 | 1.50535 | 13.40731 | 0.367574
63.1902 | 23.0489 | 21.54843 | 7.780841 | 1.50047 | 13.40057 | 0.3670157
63.2002 | 23.0468 | 21.53818 | 7.778021 | 1.50862 | 13.3937 | 0.3664574
63.2102 | 23.0363 | 21.5278 | 7.775206 | 1.508501 | 13.38669 | 0.3658991
63.2202 | 23.0152 | 21.51729 | 7.772394 | 1.497913 | 13.37955 | 0.365341
63.23019 | 23.0259 | 21.50666 | 7.76959 | 1.519244 | 13.37228 | 0.3647835
63.24019 | 22.9873 | 21.49589 | 7.766786 | 1.491414 | 13.36487 | 0.3642255
63.25019 | 22.9955 | 21.48499 | 7.763986 | 1.51051 | 13.35734 | 0.3636676
63.26019 | 22.9821 | 21.47397 | 7.761191 | 1.508133 | 13.34967 | 0.3631099
63.27019 | 22.9623 | 21.46282 | 7.758399 | 1.499482 | 13.34187 | 0.3625522
63.28019 | 22.9362 | 21.45154 | 7.755612 | 1.484657 | 13.33394 | 0.3619947
63.29018 | 22.9573 | 21.44015 | 7.752831 | 1.517146 | 13.32589 | 0.3614379
63.30018 | 22.9277 | 21.42863 | 7.750051 | 1.49907 | 13.3177 | 0.3608806
63.31018 | 22.9039 | 21.41698 | 7.747276 | 1.486917 | 13.30938 | 0.3603235
63.32018 | 22.9205 | 21.40521 | 7.744504 | 1.515286 | 13.30094 | 0.3597666
63.33018 | 22.8715 | 21.39332 | 7.741737 | 1.478176 | 13.29238 | 0.3592098
63.34018 | 22.8719 | 21.38131 | 7.738973 | 1.490586 | 13.28369 | 0.3586533
63.35017 | 22.8441 | 21.36919 | 7.736217 | 1.474906 | 13.27488 | 0.3580974
63.36017 | 22.8395 | 21.35694 | 7.733462 | 1.482555 | 13.26594 | 0.3575412
63.37017 | 22.8081 | 21.34458 | 7.73071 | 1.463523 | 13.25688 | 0.3569852
63.38017 | 22.8091 | 21.33209 | 7.727963 | 1.477009 | 13.2477 | 0.3564294
63.39017 | 22.7872 | 21.31949 | 7.72522 | 1.467709 | 13.2384 | 0.3558738
63.40017 | 22.7681 | 21.30677 | 7.722481 | 1.461326 | 13.22897 | 0.3553184
63.41016 | 22.7461 | 21.29395 | 7.719749 | 1.452146 | 13.21944 | 0.3547638
63.42016 | 22.7508 | 21.28101 | 7.717019 | 1.469792 | 13.20978 | 0.3542089
63.43016 | 22.7082 | 21.26795 | 7.714292 | 1.44025 | 13.2 | 0.3536543
63.44016 | 22.7048 | 21.25478 | 7.711569 | 1.45002 | 13.19011 | 0.3530999
63.45016 | 22.6972 | 21.2415 | 7.708851 | 1.455701 | 13.1801 | 0.3525458
63.46016 | 22.6674 | 21.22811 | 7.706137 | 1.439294 | 13.16998 | 0.3519919
63.47015 | 22.6598 | 21.21462 | 7.70343 | 1.445181 | 13.15975 | 0.3514389
63.48015 | 22.6317 | 21.20101 | 7.700724 | 1.430691 | 13.1494 | 0.3508856
63.49015 | 22.6166 | 21.18729 | 7.698022 | 1.429307 | 13.13894 | 0.3503326
63.50015 | 22.5975 | 21.17347 | 7.695325 | 1.424031 | 13.12836 | 0.3497799
63.51015 | 22.5896 | 21.15954 | 7.692631 | 1.43006 | 13.11768 | 0.3492275
63.52015 | 22.5678 | 21.14551 | 7.689942 | 1.422293 | 13.10689 | 0.3486755
63.53014 | 22.5483 | 21.13138 | 7.68726 | 1.416918 | 13.096 | 0.3481243
63.54014 | 22.5322 | 21.11714 | 7.684579 | 1.415059 | 13.08499 | 0.3475729
63.55014 | 22.5214 | 21.1028 | 7.681903 | 1.418601 | 13.07387 | 0.3470219
63.56014 | 22.4868 | 21.08836 | 7.67923 | 1.398444 | 13.06265 | 0.3464712
63.57014 | 22.4868 | 21.07381 | 7.676562 | 1.412986 | 13.05133 | 0.3459208
63.58013 | 22.4661 | 21.05918 | 7.673901 | 1.406916 | 13.03991 | 0.3453714
63.59013 | 22.4341 | 21.04445 | 7.671242 | 1.389655 | 13.02838 | 0.3448218
63.60013 | 22.437 | 21.02961 | 7.668586 | 1.407391 | 13.01675 | 0.3442726
63.61013 | 22.4081 | 21.01467 | 7.665935 | 1.393426 | 13.00502 | 0.3437238
63.62013 | 22.3848 | 20.99965 | 7.663288 | 1.385154 | 12.99318 | 0.3431754
63.63013 | 22.375 | 20.98452 | 7.660646 | 1.390477 | 12.98125 | 0.3426273
63.64012 | 22.3453 | 20.96932 | 7.65801 | 1.375977 | 12.96923 | 0.3420803
63.65012 | 22.3225 | 20.95401 | 7.655376 | 1.368485 | 12.95711 | 0.3415332
63.66012 | 22.307 | 20.93862 | 7.652747 | 1.368384 | 12.94488 | 0.3409864
63.67012 | 22.297 | 20.92313 | 7.650121 | 1.373873 | 12.93257 | 0.3404401
63.68012 | 22.2659 | 20.90755 | 7.6475 | 1.35835 | 12.92016 | 0.3398942
63.69012 | 22.2447 | 20.89188 | 7.644884 | 1.352817 | 12.90765 | 0.3393488
63.70011 | 22.2374 | 20.87614 | 7.642274 | 1.361255 | 12.89507 | 0.3388044
63.71011 | 22.1944 | 20.8603 | 7.639666 | 1.334096 | 12.88238 | 0.3382599
63.72011 | 22.1839 | 20.84438 | 7.637062 | 1.33952 | 12.8696 | 0.3377159
63.73011 | 22.1562 | 20.82837 | 7.634463 | 1.327829 | 12.85674 | 0.3371723
63.74011 | 22.1487 | 20.81228 | 7.631868 | 1.33642 | 12.84378 | 0.3366292
63.75011 | 22.1043 | 20.7961 | 7.629277 | 1.308195 | 12.83074 | 0.3360866
63.7601 | 22.0984 | 20.77986 | 7.626694 | 1.318535 | 12.81763 | 0.3355451
63.7701 | 22.0744 | 20.76353 | 7.624112 | 1.310871 | 12.80441 | 0.3350035
63.7801 | 22.0322 | 20.74711 | 7.621534 | 1.285085 | 12.79112 | 0.3344625
63.7901 | 22.0085 | 20.73062 | 7.618961 | 1.277878 | 12.77774 | 0.333922
63.8001 | 21.9943 | 20.71405 | 7.616393 | 1.280248 | 12.76428 | 0.333382
63.8101 | 21.9618 | 20.69741 | 7.613828 | 1.264394 | 12.75074 | 0.3328425
63.82009 | 21.9429 | 20.6807 | 7.611271 | 1.262198 | 12.73713 | 0.3323042
63.83009 | 21.9093 | 20.66391 | 7.608716 | 1.245392 | 12.72343 | 0.3317658
63.84009 | 21.8995 | 20.64704 | 7.606165 | 1.252459 | 12.70965 | 0.331228
63.85009 | 21.8536 | 20.6301 | 7.603618 | 1.223499 | 12.69579 | 0.3306908
63.86009 | 21.854 | 20.61309 | 7.601076 | 1.240911 | 12.68186 | 0.3301541
63.87009 | 21.808 | 20.59601 | 7.598538 | 1.21199 | 12.66785 | 0.329618
63.88008 | 21.7874 | 20.57888 | 7.596008 | 1.208523 | 12.65379 | 0.329083
63.89008 | 21.7691 | 20.56166 | 7.593479 | 1.207441 | 12.63963 | 0.3285481
63.90008 | 21.75 | 20.54438 | 7.590955 | 1.205624 | 12.62541 | 0.3280138
63.91008 | 21.7064 | 20.52703 | 7.588435 | 1.179373 | 12.61111 | 0.3274801
63.92008 | 21.6978 | 20.50961 | 7.58592 | 1.18819 | 12.59674 | 0.326947
63.93008 | 21.6712 | 20.49213 | 7.583409 | 1.179068 | 12.58231 | 0.3264145
63.94007 | 21.624 | 20.47461 | 7.580905 | 1.149391 | 12.56782 | 0.3258831
63.95007 | 21.6247 | 20.45701 | 7.578403 | 1.167694 | 12.55325 | 0.3253519
63.96007 | 21.5916 | 20.43934 | 7.575906 | 1.152258 | 12.53861 | 0.3248213
63.97007 | 21.5746 | 20.42162 | 7.573413 | 1.15298 | 12.52391 | 0.3242913
63.98007 | 21.5404 | 20.40384 | 7.570925 | 1.136563 | 12.50915 | 0.323762
63.99006 | 21.5241 | 20.38602 | 7.568444 | 1.138085 | 12.49434 | 0.3232339
64.00006 | 21.4999 | 20.36812 | 7.565965 | 1.13178 | 12.47945 | 0.3227059
64.01006 | 21.4721 | 20.35017 | 7.56349 | 1.121933 | 12.4645 | 0.3221785
64.02006 | 21.4504 | 20.33216 | 7.56102 | 1.118237 | 12.44949 | 0.3216519
64.03006 | 21.4305 | 20.3141 | 7.558555 | 1.116397 | 12.43442 | 0.3211258
64.04006 | 21.3988 | 20.29599 | 7.556094 | 1.102812 | 12.41929 | 0.3206006
64.05005 | 21.3836 | 20.27784 | 7.55364 | 1.105757 | 12.40413 | 0.3200765
64.06005 | 21.3626 | 20.25963 | 7.551189 | 1.102972 | 12.38889 | 0.3195525
64.07005 | 21.3136 | 20.24136 | 7.548742 | 1.072236 | 12.37359 | 0.3190293
64.08005 | 21.3172 | 20.22305 | 7.546299 | 1.09415 | 12.35824 | 0.3185068
64.09005 | 21.2817 | 20.20469 | 7.543861 | 1.07701 | 12.34284 | 0.317985
64.10005 | 21.2606 | 20.18628 | 7.541428 | 1.074318 | 12.32739 | 0.3174639
64.11004 | 21.2342 | 20.16785 | 7.539002 | 1.066353 | 12.3119 | 0.316944
64.12004 | 21.2251 | 20.14935 | 7.536578 | 1.075751 | 12.29635 | 0.3164244
64.13004 | 21.1832 | 20.13081 | 7.534158 | 1.052386 | 12.28075 | 0.3159055
64.14004 | 21.1588 | 20.11223 | 7.531744 | 1.046571 | 12.2651 | 0.3153873
64.15004 | 21.1478 | 20.0936 | 7.529333 | 1.054197 | 12.2494 | 0.3148698
64.16004 | 21.1288 | 20.07494 | 7.526928 | 1.053864 | 12.23366 | 0.3143532
64.17003 | 21.091 | 20.05625 | 7.52453 | 1.034752 | 12.21788 | 0.3138377
64.18003 | 21.0797 | 20.0375 | 7.522133 | 1.042196 | 12.20205 | 0.3133225
64.19003 | 21.0508 | 20.01872 | 7.519742 | 1.032079 | 12.18617 | 0.3128081
64.20003 | 21.0252 | 19.9999 | 7.517355 | 1.025299 | 12.17025 | 0.3122945
64.21003 | 21.003 | 19.98104 | 7.514973 | 1.021955 | 12.15429 | 0.3117816
64.22003 | 20.9875 | 19.96215 | 7.512596 | 1.025345 | 12.13829 | 0.3112695
64.23002 | 20.9517 | 19.94325 | 7.510225 | 1.008452 | 12.12226 | 0.3107587
64.24002 | 20.943 | 19.92429 | 7.507857 | 1.018711 | 12.10618 | 0.3102482
64.25002 | 20.9201 | 19.9053 | 7.505494 | 1.014799 | 12.09007 | 0.3097384
64.26002 | 20.8949 | 19.88628 | 7.503136 | 1.008621 | 12.07391 | 0.3092295
64.27002 | 20.8664 | 19.86723 | 7.500782 | 0.9991727 | 12.05772 | 0.3087214
64.28002 | 20.8538 | 19.84815 | 7.498433 | 1.005653 | 12.0415 | 0.308214
64.29001 | 20.8332 | 19.82906 | 7.496091 | 1.004143 | 12.02526 | 0.307708
64.30001 | 20.8 | 19.80992 | 7.493751 | 0.9900798 | 12.00897 | 0.3072023
64.31001 | 20.7851 | 19.79076 | 7.491416 | 0.9943431 | 11.99264 | 0.3066974
64.32001 | 20.7708 | 19.77157 | 7.489086 | 0.9992316 | 11.97629 | 0.3061933
64.33001 | 20.7307 | 19.75235 | 7.486761 | 0.9783458 | 11.9599 | 0.30569
64.34001 | 20.7317 | 19.73312 | 7.48444 | 0.9985825 | 11.94349 | 0.3051876
64.35 | 20.7017 | 19.71388 | 7.482127 | 0.987825 | 11.92706 | 0.3046865
64.36 | 20.6777 | 19.69459 | 7.479816 | 0.9831063 | 11.91059 | 0.3041858
64.37 | 20.6462 | 19.67529 | 7.47751 | 0.9709102 | 11.89409 | 0.3036859
64.38 | 20.6499 | 19.65597 | 7.475208 | 0.9939331 | 11.87757 | 0.3031868
64.39 | 20.6124 | 19.63662 | 7.472912 | 0.9757762 | 11.86102 | 0.3026885
64.39999 | 20.5973 | 19.61728 | 7.470622 | 0.9800178 | 11.84447 | 0.3021917
64.40999 | 20.5699 | 19.5979 | 7.468335 | 0.9719977 | 11.82787 | 0.3016951
64.41999 | 20.5655 | 19.57851 | 7.466053 | 0.9869931 | 11.81125 | 0.3011995
64.42999 | 20.5277 | 19.5591 | 7.463776 | 0.9686047 | 11.79461 | 0.3007048
64.43999 | 20.5271 | 19.53967 | 7.461503 | 0.9874307 | 11.77796 | 0.3002108
64.44999 | 20.4875 | 19.52023 | 7.459236 | 0.9672722 | 11.76127 | 0.2997178
64.45998 | 20.4825 | 19.50079 | 7.456975 | 0.9817061 | 11.74459 | 0.2992261
64.46998 | 20.4516 | 19.48133 | 7.454717 | 0.9702727 | 11.72788 | 0.2987348
64.47998 | 20.4494 | 19.46185 | 7.452464 | 0.9875518 | 11.71114 | 0.2982444
64.48998 | 20.4032 | 19.44236 | 7.450216 | 0.9608398 | 11.69439 | 0.2977548
64.49998 | 20.4072 | 19.42286 | 7.447972 | 0.9843396 | 11.67762 | 0.2972662
64.50998 | 20.3719 | 19.40335 | 7.445734 | 0.9685471 | 11.66084 | 0.2967784
64.51997 | 20.3514 | 19.38386 | 7.443503 | 0.967544 | 11.64406 | 0.296292
64.52997 | 20.3373 | 19.36433 | 7.441274 | 0.9729667 | 11.62725 | 0.2958061
64.53997 | 20.3157 | 19.3448 | 7.43905 | 0.9708975 | 11.61043 | 0.295321
64.54997 | 20.2954 | 19.32527 | 7.436831 | 0.9701336 | 11.5936 | 0.2948368
64.55997 | 20.2654 | 19.30573 | 7.434617 | 0.9596749 | 11.57675 | 0.2943535
64.56997 | 20.263 | 19.28618 | 7.432408 | 0.9768212 | 11.5599 | 0.2938712
64.57996 | 20.2323 | 19.26665 | 7.430206 | 0.9656515 | 11.54305 | 0.2933902
64.58996 | 20.2115 | 19.2471 | 7.428007 | 0.964404 | 11.52618 | 0.2929097
64.59996 | 20.1864 | 19.22754 | 7.425813 | 0.9588571 | 11.5093 | 0.2924301
64.60996 | 20.1858 | 19.20799 | 7.423623 | 0.9778119 | 11.49241 | 0.2919514
64.61996 | 20.1406 | 19.18843 | 7.421439 | 0.9521676 | 11.47552 | 0.2914736
64.62996 | 20.1199 | 19.16888 | 7.419259 | 0.9510225 | 11.45862 | 0.2909967
64.63995 | 20.1085 | 19.14934 | 7.417087 | 0.9591572 | 11.44173 | 0.2905213
64.64995 | 20.0703 | 19.12979 | 7.414917 | 0.9405085 | 11.42483 | 0.2900463
64.65995 | 20.0531 | 19.11024 | 7.412753 | 0.9428592 | 11.40792 | 0.2895722
64.66995 | 20.0363 | 19.0907 | 7.410593 | 0.9456049 | 11.391 | 0.2890991
64.67995 | 20.0094 | 19.07115 | 7.408438 | 0.9382469 | 11.37409 | 0.2886268
64.68995 | 19.9644 | 19.05162 | 7.406289 | 0.9127849 | 11.35717 | 0.2881556
64.69994 | 19.9695 | 19.0321 | 7.404146 | 0.937398 | 11.34027 | 0.2876857
64.70994 | 19.9345 | 19.01258 | 7.402006 | 0.9219234 | 11.32335 | 0.2872164
64.71994 | 19.8965 | 18.99306 | 7.399872 | 0.9034425 | 11.30644 | 0.2867479
64.72994 | 19.8897 | 18.97355 | 7.397742 | 0.9161536 | 11.28952 | 0.2862804
64.73994 | 19.8619 | 18.95404 | 7.395617 | 0.9078562 | 11.27261 | 0.2858139
64.74994 | 19.8324 | 18.93455 | 7.393498 | 0.8978502 | 11.2557 | 0.2853483
64.75993 | 19.7935 | 18.91508 | 7.391385 | 0.8784166 | 11.23881 | 0.2848841
64.76993 | 19.7877 | 18.89561 | 7.389275 | 0.8920894 | 11.22191 | 0.2844204
64.77993 | 19.7529 | 18.87615 | 7.387171 | 0.8767528 | 11.20502 | 0.2839576
64.78993 | 19.7045 | 18.8567 | 7.385071 | 0.8478037 | 11.18813 | 0.2834958
64.79993 | 19.703 | 18.83726 | 7.382977 | 0.8657434 | 11.17124 | 0.283035
64.80992 | 19.6693 | 18.81785 | 7.380889 | 0.8514495 | 11.15439 | 0.2825756
64.81992 | 19.6295 | 18.79844 | 7.378805 | 0.8310621 | 11.13752 | 0.2821167
64.82992 | 19.6117 | 18.77904 | 7.376726 | 0.8326601 | 11.12066 | 0.2816588
64.83992 | 19.5942 | 18.75966 | 7.374651 | 0.8345423 | 11.1038 | 0.2812018
64.84992 | 19.5519 | 18.74029 | 7.372582 | 0.8116089 | 11.08696 | 0.2807458
64.85992 | 19.5164 | 18.72094 | 7.370518 | 0.7954612 | 11.07013 | 0.2802907
64.86991 | 19.505 | 18.70162 | 7.368461 | 0.8033755 | 11.05333 | 0.2798372
64.87991 | 19.472 | 18.68231 | 7.366407 | 0.7896929 | 11.03652 | 0.2793841
64.88991 | 19.436 | 18.66301 | 7.364358 | 0.7729918 | 11.01972 | 0.2789319
64.89991 | 19.4082 | 18.64373 | 7.362314 | 0.7644713 | 11.00293 | 0.2784808
64.90991 | 19.392 | 18.62447 | 7.360276 | 0.7675321 | 10.98616 | 0.2780306
64.91991 | 19.3491 | 18.60523 | 7.358242 | 0.743872 | 10.9694 | 0.2775814
64.9299 | 19.3249 | 18.58603 | 7.356216 | 0.7388746 | 10.95268 | 0.2771336
64.9399 | 19.2999 | 18.56683 | 7.354192 | 0.7330743 | 10.93595 | 0.2766863
64.9499 | 19.2644 | 18.54765 | 7.352174 | 0.7167518 | 10.91923 | 0.27624
64.9599 | 19.2362 | 18.52849 | 7.350161 | 0.7077066 | 10.90254 | 0.2757947
64.9699 | 19.2062 | 18.50936 | 7.348153 | 0.6968406 | 10.88586 | 0.2753504
64.9799 | 19.1852 | 18.49025 | 7.34615 | 0.6949494 | 10.86919 | 0.2749071
64.98989 | 19.1442 | 18.47118 | 7.344155 | 0.6730167 | 10.85256 | 0.2744652
64.99989 | 19.1191 | 18.45212 | 7.342162 | 0.6669784 | 10.83594 | 0.2740238
65.00989 | 19.0983 | 18.43309 | 7.340175 | 0.6652143 | 10.81933 | 0.2735834
65.01989 | 19.0607 | 18.41408 | 7.338193 | 0.6466248 | 10.80274 | 0.273144
65.02989 | 19.0466 | 18.39509 | 7.336216 | 0.6515099 | 10.78617 | 0.2727055
65.03989 | 19.012 | 18.37613 | 7.334244 | 0.6358684 | 10.76962 | 0.2722681
65.04988 | 18.9868 | 18.35722 | 7.332279 | 0.6295814 | 10.75311 | 0.2718321
65.05988 | 18.9512 | 18.33832 | 7.330318 | 0.6128847 | 10.7366 | 0.2713966
65.06988 | 18.9301 | 18.31944 | 7.328361 | 0.6106612 | 10.72012 | 0.2709621
65.07988 | 18.9049 | 18.30059 | 7.32641 | 0.6043072 | 10.70365 | 0.2705286
65.08988 | 18.8689 | 18.28178 | 7.324464 | 0.587125 | 10.68721 | 0.2700961
65.09988 | 18.8461 | 18.26299 | 7.322523 | 0.5831134 | 10.6708 | 0.2696646
65.10987 | 18.825 | 18.24425 | 7.32059 | 0.5807536 | 10.65442 | 0.2692345
65.11987 | 18.7961 | 18.22552 | 7.318659 | 0.5705816 | 10.63805 | 0.268805
65.12987 | 18.7695 | 18.20682 | 7.316734 | 0.562678 | 10.62171 | 0.2683764
65.13987 | 18.7509 | 18.18816 | 7.314814 | 0.5627438 | 10.60539 | 0.2679489
65.14987 | 18.7181 | 18.16952 | 7.3129 | 0.548577 | 10.5891 | 0.2675223
65.15986 | 18.694 | 18.15094 | 7.310992 | 0.5430595 | 10.57285 | 0.2670972
65.16986 | 18.6739 | 18.13237 | 7.309088 | 0.5415277 | 10.55661 | 0.2666726
65.17986 | 18.6534 | 18.11384 | 7.307189 | 0.5395632 | 10.5404 | 0.266249
65.18986 | 18.6239 | 18.09534 | 7.305295 | 0.5285637 | 10.52421 | 0.2658264
65.19986 | 18.6049 | 18.07687 | 7.303407 | 0.5280299 | 10.50806 | 0.2654048
65.20986 | 18.578 | 18.05844 | 7.301524 | 0.5195627 | 10.49193 | 0.2649842
65.21985 | 18.5555 | 18.04006 | 7.299648 | 0.5154386 | 10.47585 | 0.264565
65.22985 | 18.5318 | 18.0217 | 7.297775 | 0.5101005 | 10.45978 | 0.2641464
65.23985 | 18.5055 | 18.00337 | 7.295907 | 0.5021262 | 10.44374 | 0.2637287
65.24985 | 18.4879 | 17.98508 | 7.294045 | 0.5028161 | 10.42773 | 0.263312
65.25985 | 18.465 | 17.96683 | 7.292188 | 0.4981687 | 10.41175 | 0.2628964
65.26985 | 18.4413 | 17.94862 | 7.290337 | 0.492684 | 10.3958 | 0.2624817
65.27984 | 18.4248 | 17.93046 | 7.288492 | 0.4943446 | 10.37989 | 0.2620685
65.28984 | 18.3922 | 17.91232 | 7.286651 | 0.479884 | 10.36401 | 0.2616558
65.29984 | 18.3793 | 17.89421 | 7.284815 | 0.4850865 | 10.34815 | 0.2612441
65.30984 | 18.3563 | 17.87615 | 7.282985 | 0.4801506 | 10.33233 | 0.2608333
65.31984 | 18.3325 | 17.85813 | 7.28116 | 0.474373 | 10.31654 | 0.2604236
65.32984 | 18.3102 | 17.84014 | 7.27934 | 0.4700576 | 10.30079 | 0.260015
65.33983 | 18.2922 | 17.82221 | 7.277527 | 0.4699868 | 10.28508 | 0.2596076
65.34983 | 18.2705 | 17.80431 | 7.275718 | 0.46619 | 10.26939 | 0.2592009
65.35983 | 18.236 | 17.78645 | 7.273914 | 0.4495544 | 10.25374 | 0.2587951
65.36983 | 18.2182 | 17.76862 | 7.272115 | 0.4495787 | 10.23812 | 0.2583903
65.37983 | 18.1965 | 17.75084 | 7.270322 | 0.4456609 | 10.22253 | 0.2579866
65.38983 | 18.1683 | 17.7331 | 7.268534 | 0.4352005 | 10.20698 | 0.2575838
65.39982 | 18.1539 | 17.71542 | 7.266753 | 0.4384761 | 10.19149 | 0.2571824
65.40982 | 18.1273 | 17.69777 | 7.264976 | 0.4295324 | 10.17601 | 0.2567815
65.41982 | 18.0954 | 17.68015 | 7.263204 | 0.4152509 | 10.16056 | 0.2563817
65.42982 | 18.0788 | 17.66258 | 7.261438 | 0.4162222 | 10.14516 | 0.2559829
65.43982 | 18.0464 | 17.64505 | 7.259676 | 0.4013511 | 10.12979 | 0.255585
65.44982 | 18.0324 | 17.62757 | 7.25792 | 0.4048347 | 10.11446 | 0.2551881
65.45981 | 18.0035 | 17.61015 | 7.256172 | 0.3933527 | 10.09918 | 0.2547926
65.46981 | 17.9825 | 17.59275 | 7.254427 | 0.3897482 | 10.08393 | 0.2543977
65.47981 | 17.9552 | 17.5754 | 7.252687 | 0.3798005 | 10.06871 | 0.2540038
65.48981 | 17.9221 | 17.55809 | 7.250952 | 0.3640067 | 10.05353 | 0.2536109
65.49981 | 17.9117 | 17.54083 | 7.249223 | 0.3708684 | 10.03839 | 0.2532189
65.50981 | 17.8776 | 17.52361 | 7.2475 | 0.3539852 | 10.02329 | 0.2528279
65.5198 | 17.852 | 17.50646 | 7.245783 | 0.345539 | 10.00824 | 0.2524383
65.5298 | 17.8281 | 17.48934 | 7.24407 | 0.3387642 | 9.993216 | 0.2520493
65.5398 | 17.8143 | 17.47226 | 7.242363 | 0.3420419 | 9.978234 | 0.2516612
65.5498 | 17.7888 | 17.45523 | 7.240661 | 0.3335741 | 9.963291 | 0.2512742
65.5598 | 17.7542 | 17.43824 | 7.238964 | 0.3159596 | 9.948388 | 0.2508881
65.56979 | 17.7444 | 17.42132 | 7.237275 | 0.3230823 | 9.93354 | 0.2505033
65.57979 | 17.7201 | 17.40443 | 7.235589 | 0.3156735 | 9.918718 | 0.2501192
65.58979 | 17.7007 | 17.38758 | 7.233908 | 0.3131168 | 9.903939 | 0.249736
65.59979 | 17.676 | 17.37079 | 7.232233 | 0.3052125 | 9.8892 | 0.2493538
65.60979 | 17.6579 | 17.35404 | 7.230564 | 0.3038608 | 9.874503 | 0.2489726
65.61979 | 17.6386 | 17.33734 | 7.2289 | 0.3012608 | 9.859847 | 0.2485924
65.62978 | 17.6129 | 17.32071 | 7.227243 | 0.2921945 | 9.845249 | 0.2482135
65.63978 | 17.5945 | 17.3041 | 7.225589 | 0.290397 | 9.830679 | 0.2478352
65.64978 | 17.5723 | 17.28755 | 7.223941 | 0.2847502 | 9.816151 | 0.2474578
65.65978 | 17.5438 | 17.27105 | 7.222299 | 0.2727544 | 9.801665 | 0.2470814
65.66978 | 17.5386 | 17.25459 | 7.220662 | 0.2840099 | 9.787222 | 0.246706
65.67978 | 17.5172 | 17.23819 | 7.21903 | 0.2790146 | 9.772824 | 0.2463316
65.68977 | 17.4953 | 17.22185 | 7.217406 | 0.2734537 | 9.758482 | 0.2459585
65.69977 | 17.4737 | 17.20554 | 7.215785 | 0.2681585 | 9.74417 | 0.245586
65.70977 | 17.4615 | 17.18929 | 7.21417 | 0.2722131 | 9.729902 | 0.2452144
65.71977 | 17.4407 | 17.17308 | 7.21256 | 0.2676177 | 9.715678 | 0.2448438
65.72977 | 17.4183 | 17.15693 | 7.210956 | 0.2613716 | 9.701498 | 0.2444742
65.73977 | 17.4056 | 17.14083 | 7.209357 | 0.2647743 | 9.687363 | 0.2441056
65.74976 | 17.391 | 17.12479 | 7.207765 | 0.2662107 | 9.673286 | 0.2437382
65.75976 | 17.3631 | 17.10879 | 7.206178 | 0.2543103 | 9.659241 | 0.2433714
65.76976 | 17.3481 | 17.09284 | 7.204595 | 0.2552586 | 9.64524 | 0.2430056
65.77976 | 17.3239 | 17.07694 | 7.203018 | 0.2469561 | 9.631285 | 0.2426408
65.78976 | 17.3138 | 17.0611 | 7.201447 | 0.2527015 | 9.617375 | 0.2422769
65.79976 | 17.2811 | 17.04531 | 7.199881 | 0.2357948 | 9.60351 | 0.241914
65.80975 | 17.271 | 17.02958 | 7.198322 | 0.2414203 | 9.589705 | 0.2415523
65.81975 | 17.2549 | 17.01389 | 7.196767 | 0.241009 | 9.575933 | 0.2411913
65.82975 | 17.231 | 16.99826 | 7.195218 | 0.2327446 | 9.562206 | 0.2408312
65.83975 | 17.2231 | 16.98267 | 7.193674 | 0.2404275 | 9.548527 | 0.240472
65.84975 | 17.205 | 16.96714 | 7.192135 | 0.2378584 | 9.534892 | 0.2401138
65.85975 | 17.1934 | 16.95166 | 7.190603 | 0.241736 | 9.521305 | 0.2397566
65.86974 | 17.1659 | 16.93625 | 7.189077 | 0.2296452 | 9.507778 | 0.2394006
65.87974 | 17.1531 | 16.92088 | 7.187555 | 0.2322156 | 9.494284 | 0.2390452
65.88974 | 17.1385 | 16.90557 | 7.186038 | 0.2329328 | 9.480838 | 0.2386908
65.89974 | 17.1235 | 16.8903 | 7.184528 | 0.2331966 | 9.467439 | 0.2383373
65.90974 | 17.1114 | 16.87509 | 7.183022 | 0.2363065 | 9.454087 | 0.2379848
65.91974 | 17.0982 | 16.85994 | 7.181522 | 0.2382626 | 9.440782 | 0.2376331
65.92973 | 17.0702 | 16.84485 | 7.18003 | 0.2253492 | 9.427538 | 0.2372828
65.93973 | 17.0568 | 16.8298 | 7.178541 | 0.2269977 | 9.414328 | 0.236933
65.94973 | 17.0553 | 16.81481 | 7.177058 | 0.2404909 | 9.401167 | 0.2365842
65.95973 | 17.0309 | 16.79987 | 7.17558 | 0.23103 | 9.388054 | 0.2362363
65.96973 | 17.0266 | 16.78499 | 7.174108 | 0.2416137 | 9.374989 | 0.2358893
65.97972 | 17.014 | 16.77017 | 7.172643 | 0.2438294 | 9.361984 | 0.2355436
65.98972 | 17.0065 | 16.7554 | 7.171182 | 0.2511036 | 9.349016 | 0.2351985
65.99972 | 16.9855 | 16.74068 | 7.169726 | 0.2448232 | 9.336096 | 0.2348544
66.00972 | 16.9784 | 16.72601 | 7.168276 | 0.2523883 | 9.323224 | 0.2345111
66.01972 | 16.9736 | 16.7114 | 7.166832 | 0.262197 | 9.310402 | 0.2341688
66.02972 | 16.947 | 16.69685 | 7.165393 | 0.2501516 | 9.297628 | 0.2338273
66.03971 | 16.9476 | 16.68236 | 7.163961 | 0.2652369 | 9.284915 | 0.2334872
66.04971 | 16.935 | 16.66792 | 7.162534 | 0.2670794 | 9.272239 | 0.2331476
66.05971 | 16.9252 | 16.65353 | 7.161111 | 0.2716678 | 9.259612 | 0.2328089
66.06971 | 16.9081 | 16.6392 | 7.159695 | 0.2688989 | 9.247035 | 0.2324712
66.07971 | 16.8893 | 16.62492 | 7.158284 | 0.2643757 | 9.234506 | 0.2321343
66.08971 | 16.8921 | 16.6107 | 7.156879 | 0.2813958 | 9.222027 | 0.2317984
66.0997 | 16.8774 | 16.59655 | 7.15548 | 0.2808461 | 9.20961 | 0.2314637
66.1097 | 16.8734 | 16.58245 | 7.154086 | 0.2909546 | 9.19723 | 0.2311296
66.1197 | 16.861 | 16.56839 | 7.152697 | 0.2926069 | 9.184899 | 0.2307963
66.1297 | 16.8618 | 16.5544 | 7.151314 | 0.3074021 | 9.17262 | 0.230464
66.1397 | 16.8409 | 16.54046 | 7.149937 | 0.3004418 | 9.160389 | 0.2301326
66.1497 | 16.8453 | 16.52658 | 7.148565 | 0.3187249 | 9.148208 | 0.2298021
66.15969 | 16.8341 | 16.51276 | 7.1472 | 0.3213382 | 9.136089 | 0.2294728
66.16969 | 16.8258 | 16.49899 | 7.145839 | 0.3268084 | 9.124008 | 0.2291441
66.17969 | 16.8105 | 16.48528 | 7.144484 | 0.3252214 | 9.111978 | 0.2288163
66.18969 | 16.8153 | 16.47162 | 7.143135 | 0.3436783 | 9.099998 | 0.2284894
66.19969 | 16.8041 | 16.45802 | 7.141791 | 0.3460781 | 9.088068 | 0.2281634
66.20969 | 16.8004 | 16.44448 | 7.140453 | 0.3559207 | 9.076189 | 0.2278382
66.21968 | 16.7923 | 16.43101 | 7.139121 | 0.3612941 | 9.06437 | 0.2275143
66.22968 | 16.789 | 16.41758 | 7.137794 | 0.3714231 | 9.052592 | 0.2271909
66.23968 | 16.7871 | 16.4042 | 7.136473 | 0.3828955 | 9.040863 | 0.2268685
66.24968 | 16.7762 | 16.39089 | 7.135157 | 0.3853099 | 9.029186 | 0.2265469
66.25968 | 16.7799 | 16.37763 | 7.133847 | 0.4022679 | 9.017559 | 0.2262262
66.26968 | 16.7815 | 16.36443 | 7.132542 | 0.4170685 | 9.005983 | 0.2259064
66.27967 | 16.7754 | 16.3513 | 7.131244 | 0.424099 | 8.994469 | 0.2255877
66.28967 | 16.7741 | 16.33821 | 7.129951 | 0.4358857 | 8.982993 | 0.2252697
66.29967 | 16.7809 | 16.32519 | 7.128663 | 0.4557146 | 8.97157 | 0.2249525
66.30967 | 16.7731 | 16.31221 | 7.127381 | 0.4608862 | 8.960196 | 0.2246361
66.31967 | 16.7679 | 16.2993 | 7.126105 | 0.4685998 | 8.948874 | 0.2243207
66.32967 | 16.7732 | 16.28644 | 7.124834 | 0.4867557 | 8.937604 | 0.2240061
66.33966 | 16.774 | 16.27366 | 7.12357 | 0.5003422 | 8.926395 | 0.2236928
66.34966 | 16.7625 | 16.26092 | 7.122311 | 0.5015835 | 8.915226 | 0.2233799
66.35966 | 16.7642 | 16.24823 | 7.121057 | 0.5159688 | 8.904106 | 0.223068
66.36966 | 16.7699 | 16.23561 | 7.119809 | 0.5342937 | 8.893041 | 0.2227568
66.37966 | 16.7705 | 16.22304 | 7.118566 | 0.547462 | 8.882025 | 0.2224466
66.38965 | 16.7678 | 16.21054 | 7.11733 | 0.5572618 | 8.87107 | 0.2221375
66.39965 | 16.7701 | 16.19809 | 7.116099 | 0.572014 | 8.860158 | 0.221829
66.40965 | 16.7765 | 16.18569 | 7.114873 | 0.590809 | 8.849296 | 0.2215213
66.41965 | 16.7743 | 16.17335 | 7.113653 | 0.6009469 | 8.838485 | 0.2212145
66.42965 | 16.7812 | 16.16107 | 7.112439 | 0.6201274 | 8.827725 | 0.2209086
66.43965 | 16.7727 | 16.14885 | 7.11123 | 0.6238473 | 8.817019 | 0.2206035
66.44964 | 16.7818 | 16.1367 | 7.110028 | 0.6451012 | 8.806371 | 0.2202995
66.45964 | 16.7783 | 16.1246 | 7.108831 | 0.6537047 | 8.795768 | 0.2199961
66.46964 | 16.7783 | 16.11255 | 7.107639 | 0.6657529 | 8.785214 | 0.2196936
66.47964 | 16.7869 | 16.10056 | 7.106453 | 0.6863418 | 8.774713 | 0.2193919
66.48964 | 16.7759 | 16.08862 | 7.105273 | 0.6872755 | 8.764261 | 0.219091
66.49964 | 16.7807 | 16.07675 | 7.104098 | 0.7039502 | 8.753861 | 0.218791
66.50963 | 16.7814 | 16.06495 | 7.10293 | 0.7164543 | 8.743523 | 0.2184921
66.51963 | 16.7909 | 16.05319 | 7.101767 | 0.7377133 | 8.733226 | 0.2181937
66.52963 | 16.7857 | 16.04149 | 7.100609 | 0.7442138 | 8.722981 | 0.2178962
66.53963 | 16.7947 | 16.02984 | 7.099457 | 0.7648556 | 8.712788 | 0.2175995
66.54963 | 16.7937 | 16.01826 | 7.098311 | 0.7754401 | 8.702645 | 0.2173037
66.55963 | 16.7904 | 16.00673 | 7.09717 | 0.7836665 | 8.692555 | 0.2170087
66.56962 | 16.7961 | 15.99528 | 7.096036 | 0.8008197 | 8.682529 | 0.2167148
66.57962 | 16.7926 | 15.98387 | 7.094907 | 0.8087299 | 8.672542 | 0.2164215
66.58962 | 16.8008 | 15.97252 | 7.093783 | 0.8282821 | 8.662606 | 0.2161289
66.59962 | 16.7957 | 15.96122 | 7.092666 | 0.8344814 | 8.652716 | 0.2158372
66.60962 | 16.7985 | 15.94999 | 7.091553 | 0.8485128 | 8.642888 | 0.2155463
66.61962 | 16.7975 | 15.93881 | 7.090447 | 0.8586912 | 8.633106 | 0.2152563
66.62961 | 16.7977 | 15.9277 | 7.089347 | 0.8700009 | 8.623385 | 0.2149673
66.63961 | 16.7818 | 15.91664 | 7.088252 | 0.8651631 | 8.613706 | 0.2146789
66.64961 | 16.7887 | 15.90563 | 7.087162 | 0.8830676 | 8.604079 | 0.2143913
66.65961 | 16.7886 | 15.89469 | 7.086078 | 0.8939133 | 8.594504 | 0.2141045
66.66961 | 16.7911 | 15.8838 | 7.085 | 0.9073014 | 8.58498 | 0.2138185
66.67961 | 16.7801 | 15.87297 | 7.083928 | 0.9071323 | 8.575507 | 0.2135333
66.6896 | 16.7789 | 15.86221 | 7.082862 | 0.9166943 | 8.566094 | 0.2132493
66.6996 | 16.7704 | 15.85149 | 7.081801 | 0.9189084 | 8.556725 | 0.2129657
66.7096 | 16.7727 | 15.84084 | 7.080746 | 0.9318649 | 8.547406 | 0.2126829
66.7196 | 16.7581 | 15.83024 | 7.079696 | 0.9278634 | 8.538139 | 0.212401
66.7296 | 16.7486 | 15.8197 | 7.078652 | 0.9289039 | 8.528924 | 0.2121198
66.7396 | 16.7439 | 15.80921 | 7.077614 | 0.9346864 | 8.51976 | 0.2118395
66.74959 | 16.7348 | 15.7988 | 7.076583 | 0.9360007 | 8.510657 | 0.2115602
66.75959 | 16.719 | 15.78843 | 7.075556 | 0.9305677 | 8.501595 | 0.2112814
66.76959 | 16.7014 | 15.77812 | 7.074535 | 0.9232771 | 8.492585 | 0.2110035
66.77959 | 16.6851 | 15.76787 | 7.073519 | 0.917228 | 8.483626 | 0.2107263
66.78959 | 16.6735 | 15.75768 | 7.07251 | 0.9158214 | 8.474719 | 0.2104499
66.79958 | 16.6522 | 15.74755 | 7.071507 | 0.9046469 | 8.465872 | 0.2101746
66.80958 | 16.6369 | 15.73748 | 7.070508 | 0.8994249 | 8.457067 | 0.2098998
66.81958 | 16.6256 | 15.72746 | 7.069516 | 0.8981449 | 8.448314 | 0.2096258
66.82958 | 16.5961 | 15.71749 | 7.068529 | 0.8786069 | 8.439612 | 0.2093525
66.83958 | 16.5791 | 15.70759 | 7.067548 | 0.8715112 | 8.430961 | 0.2090801
66.84958 | 16.5588 | 15.69774 | 7.066572 | 0.8610579 | 8.422361 | 0.2088084
66.85957 | 16.5379 | 15.68796 | 7.065604 | 0.849938 | 8.413821 | 0.2085377
66.86957 | 16.5074 | 15.67823 | 7.06464 | 0.8291688 | 8.405324 | 0.2082677
66.87957 | 16.4793 | 15.66856 | 7.063681 | 0.810743 | 8.396877 | 0.2079983
66.88957 | 16.459 | 15.65894 | 7.062729 | 0.8000589 | 8.388483 | 0.2077297
66.89957 | 16.4334 | 15.64938 | 7.061782 | 0.7840177 | 8.380139 | 0.2074619
66.90957 | 16.3989 | 15.63988 | 7.060841 | 0.759019 | 8.371845 | 0.2071949
66.91956 | 16.3643 | 15.63045 | 7.059906 | 0.7338538 | 8.363611 | 0.2069289
66.92956 | 16.3452 | 15.62106 | 7.058977 | 0.7241403 | 8.35542 | 0.2066634
66.93956 | 16.313 | 15.61173 | 7.058053 | 0.7012689 | 8.34728 | 0.2063986
66.94956 | 16.2842 | 15.60246 | 7.057134 | 0.6817402 | 8.339191 | 0.2061346
66.95956 | 16.2595 | 15.59325 | 7.056222 | 0.6662541 | 8.331153 | 0.2058714
66.96956 | 16.2254 | 15.58409 | 7.055315 | 0.6413106 | 8.323165 | 0.205609
66.97955 | 16.1942 | 15.575 | 7.054415 | 0.6192013 | 8.315236 | 0.2053475
66.98955 | 16.1621 | 15.56596 | 7.053519 | 0.5961434 | 8.307351 | 0.2050866
66.99955 | 16.1365 | 15.55697 | 7.05263 | 0.5795287 | 8.299515 | 0.2048264
67.00955 | 16.1057 | 15.54804 | 7.051746 | 0.5576557 | 8.291731 | 0.2045669
67.01955 | 16.072 | 15.53917 | 7.050868 | 0.5328263 | 8.283998 | 0.2043082
67.02955 | 16.0404 | 15.53036 | 7.049995 | 0.5100396 | 8.276315 | 0.2040503
67.03954 | 16.0116 | 15.52161 | 7.049129 | 0.4899878 | 8.268689 | 0.2037933
67.04954 | 15.9853 | 15.51291 | 7.048268 | 0.4723867 | 8.261108 | 0.2035369
67.05954 | 15.9423 | 15.50427 | 7.047413 | 0.4380293 | 8.253576 | 0.2032812
67.06954 | 15.9205 | 15.49569 | 7.046564 | 0.4248143 | 8.246096 | 0.2030262
67.07954 | 15.8961 | 15.48716 | 7.04572 | 0.408942 | 8.238666 | 0.202772
67.08954 | 15.8681 | 15.47869 | 7.044882 | 0.389415 | 8.231285 | 0.2025185
67.09953 | 15.8355 | 15.47028 | 7.04405 | 0.3652205 | 8.223963 | 0.202266
67.10953 | 15.8096 | 15.46192 | 7.043223 | 0.3476785 | 8.216684 | 0.2020139
67.11953 | 15.784 | 15.45362 | 7.042403 | 0.3303802 | 8.209455 | 0.2017626
67.12953 | 15.7514 | 15.44538 | 7.041587 | 0.3060237 | 8.202277 | 0.2015121
67.13953 | 15.7222 | 15.43719 | 7.040778 | 0.2850109 | 8.195149 | 0.2012622
67.14952 | 15.6972 | 15.42907 | 7.039975 | 0.2681348 | 8.188077 | 0.2010134
67.15952 | 15.6716 | 15.42099 | 7.039177 | 0.2506089 | 8.181049 | 0.200765
67.16952 | 15.6326 | 15.41297 | 7.038385 | 0.2196263 | 8.174072 | 0.2005174
67.17952 | 15.6131 | 15.40501 | 7.037598 | 0.2080888 | 8.167143 | 0.2002704
67.18952 | 15.5763 | 15.39711 | 7.036817 | 0.1791933 | 8.160265 | 0.2000242
67.19952 | 15.5617 | 15.38926 | 7.036042 | 0.172441 | 8.153438 | 0.1997787
67.20951 | 15.5282 | 15.38147 | 7.035274 | 0.1467259 | 8.146666 | 0.1995342
67.21951 | 15.5034 | 15.37374 | 7.03451 | 0.1296617 | 8.139938 | 0.1992901
67.22951 | 15.4805 | 15.36606 | 7.033752 | 0.1144404 | 8.133261 | 0.1990468
67.23951 | 15.4532 | 15.35844 | 7.033 | 0.0947646 | 8.126631 | 0.1988041
67.24951 | 15.4374 | 15.35087 | 7.032254 | 0.0865312 | 8.120053 | 0.1985622
67.25951 | 15.4088 | 15.34336 | 7.031513 | 0.06544226 | 8.113524 | 0.198321
67.2695 | 15.3849 | 15.33591 | 7.030779 | 0.04898963 | 8.107051 | 0.1980807
67.2795 | 15.3646 | 15.32851 | 7.030049 | 0.03608832 | 8.100621 | 0.1978409
67.2895 | 15.3409 | 15.32117 | 7.029326 | 0.01973135 | 8.094241 | 0.1976018
67.2995 | 15.321 | 15.31388 | 7.028608 | 0.007117628 | 8.087911 | 0.1973634
67.3095 | 15.2925 | 15.30665 | 7.027896 | -0.01415151 | 8.08163 | 0.1971257
67.3195 | 15.2808 | 15.29948 | 7.02719 | -0.01867619 | 8.075398 | 0.1968887
67.32949 | 15.2494 | 15.29236 | 7.02649 | -0.04296425 | 8.069222 | 0.1966527
67.33949 | 15.2366 | 15.2853 | 7.025795 | -0.04870056 | 8.063089 | 0.196417
67.34949 | 15.2212 | 15.27829 | 7.025106 | -0.05709259 | 8.057005 | 0.1961821
67.35949 | 15.2079 | 15.27134 | 7.024422 | -0.06344001 | 8.05097 | 0.1959479
67.36949 | 15.1875 | 15.26444 | 7.023745 | -0.07694441 | 8.044985 | 0.1957144
67.37949 | 15.1637 | 15.2576 | 7.023073 | -0.09390363 | 8.039049 | 0.1954815
67.38948 | 15.1516 | 15.25082 | 7.022407 | -0.09922439 | 8.033168 | 0.1952496
67.39948 | 15.1459 | 15.24409 | 7.021747 | -0.09819462 | 8.02733 | 0.1950181
67.40948 | 15.1209 | 15.23742 | 7.021092 | -0.1165196 | 8.021541 | 0.1947873
67.41948 | 15.1013 | 15.2308 | 7.020443 | -0.1295008 | 8.015801 | 0.1945572
67.42948 | 15.0924 | 15.22424 | 7.019799 | -0.1318366 | 8.010109 | 0.1943278
67.43948 | 15.0746 | 15.21773 | 7.019162 | -0.1431279 | 8.004467 | 0.1940991
67.44947 | 15.0557 | 15.21128 | 7.01853 | -0.1555806 | 7.998879 | 0.1938712
67.45947 | 15.0325 | 15.20488 | 7.017904 | -0.1723823 | 7.993334 | 0.1936438
67.46947 | 15.0235 | 15.19854 | 7.017284 | -0.1750395 | 7.987839 | 0.1934171
67.47947 | 15.0149 | 15.19225 | 7.016669 | -0.1773511 | 7.982391 | 0.193191
67.48947 | 14.9936 | 15.18602 | 7.01606 | -0.1924184 | 7.976993 | 0.1929657
67.49947 | 14.9764 | 15.17984 | 7.015457 | -0.2034401 | 7.971642 | 0.1927409
67.50946 | 14.9711 | 15.17372 | 7.01486 | -0.2026222 | 7.966345 | 0.1925171
67.51946 | 14.9505 | 15.16765 | 7.014268 | -0.2171542 | 7.961093 | 0.1922938
67.52946 | 14.9293 | 15.16164 | 7.013682 | -0.2323401 | 7.955887 | 0.192071
67.53946 | 14.9212 | 15.15568 | 7.013101 | -0.2344804 | 7.95073 | 0.191849
67.54946 | 14.9064 | 15.14978 | 7.012527 | -0.2433768 | 7.945623 | 0.1916276
67.55945 | 14.8903 | 15.14393 | 7.011958 | -0.2536341 | 7.940569 | 0.1914071
67.56945 | 14.8628 | 15.13814 | 7.011395 | -0.2753374 | 7.935556 | 0.191187
67.57945 | 14.8531 | 15.1324 | 7.010837 | -0.2792983 | 7.930593 | 0.1909676
67.58945 | 14.839 | 15.12671 | 7.010285 | -0.2877099 | 7.925676 | 0.1907489
67.59945 | 14.8233 | 15.12108 | 7.009739 | -0.2977803 | 7.92081 | 0.1905307
67.60945 | 14.7957 | 15.1155 | 7.009199 | -0.3198013 | 7.915989 | 0.1903133
67.61944 | 14.7896 | 15.10999 | 7.008665 | -0.3203851 | 7.911224 | 0.1900967
67.62944 | 14.7784 | 15.10452 | 7.008136 | -0.3261165 | 7.9065 | 0.1898805
67.63944 | 14.7525 | 15.0991 | 7.007612 | -0.3466011 | 7.901824 | 0.189665
67.64944 | 14.7326 | 15.09374 | 7.007095 | -0.3611414 | 7.897197 | 0.1894502
67.65944 | 14.7208 | 15.08843 | 7.006583 | -0.3676323 | 7.892614 | 0.1892359
67.66944 | 14.7123 | 15.08318 | 7.006076 | -0.3708821 | 7.888083 | 0.1890224
67.67943 | 14.6835 | 15.07799 | 7.005576 | -0.3944889 | 7.883603 | 0.1888097
67.68943 | 14.6735 | 15.07284 | 7.005082 | -0.3993444 | 7.879165 | 0.1885973
67.69943 | 14.6593 | 15.06775 | 7.004592 | -0.4084535 | 7.874775 | 0.1883857
67.70943 | 14.6374 | 15.06272 | 7.004109 | -0.4253172 | 7.870434 | 0.1881747
67.71943 | 14.6193 | 15.05773 | 7.003631 | -0.4384339 | 7.866138 | 0.1879643
67.72943 | 14.6013 | 15.05281 | 7.003159 | -0.4515052 | 7.861892 | 0.1877545
67.73942 | 14.5838 | 15.04793 | 7.002693 | -0.4641343 | 7.857695 | 0.1875456
67.74942 | 14.5686 | 15.04311 | 7.002233 | -0.4745119 | 7.853542 | 0.1873371
67.75942 | 14.5555 | 15.03834 | 7.001778 | -0.4828433 | 7.849436 | 0.1871292
67.76942 | 14.5328 | 15.03363 | 7.001328 | -0.5008286 | 7.845378 | 0.186922
67.77942 | 14.5243 | 15.02896 | 7.000885 | -0.5046646 | 7.841364 | 0.1867154
67.78942 | 14.5039 | 15.02436 | 7.000447 | -0.5204581 | 7.837402 | 0.1865094
67.79941 | 14.4945 | 15.01981 | 7.000015 | -0.5253079 | 7.833489 | 0.1863042
67.80941 | 14.4696 | 15.0153 | 6.999589 | -0.5457046 | 7.829617 | 0.1860995
67.81941 | 14.4537 | 15.01086 | 6.999168 | -0.5571581 | 7.825795 | 0.1858953
67.82941 | 14.4334 | 15.00646 | 6.998753 | -0.5730612 | 7.822017 | 0.1856918
67.83941 | 14.4237 | 15.00212 | 6.998343 | -0.5784214 | 7.818289 | 0.1854889
67.84941 | 14.402 | 14.99783 | 6.997939 | -0.5958303 | 7.814604 | 0.1852867
67.8594 | 14.3853 | 14.9936 | 6.997542 | -0.6082984 | 7.810972 | 0.1850852
67.8694 | 14.3688 | 14.98942 | 6.997149 | -0.620619 | 7.807386 | 0.1848841
67.8794 | 14.35 | 14.98529 | 6.996762 | -0.6352857 | 7.80384 | 0.1846837
67.8894 | 14.3343 | 14.98121 | 6.996381 | -0.6469114 | 7.800346 | 0.1844838
67.8994 | 14.3186 | 14.97718 | 6.996006 | -0.6585842 | 7.796894 | 0.1842846
67.9094 | 14.3028 | 14.97322 | 6.995636 | -0.6704158 | 7.793494 | 0.184086
67.91939 | 14.2884 | 14.9693 | 6.995272 | -0.6809004 | 7.79014 | 0.1838882
67.92939 | 14.2715 | 14.96543 | 6.994914 | -0.6939313 | 7.786827 | 0.1836908
67.93939 | 14.2497 | 14.96162 | 6.994561 | -0.7119207 | 7.783566 | 0.1834939
67.94939 | 14.2386 | 14.95786 | 6.994214 | -0.7192563 | 7.780345 | 0.1832977
67.95939 | 14.2214 | 14.95415 | 6.993872 | -0.732751 | 7.777177 | 0.1831021
67.96938 | 14.2009 | 14.9505 | 6.993537 | -0.7495982 | 7.774054 | 0.1829073
67.97938 | 14.1814 | 14.94689 | 6.993207 | -0.7654943 | 7.770975 | 0.1827129
67.98938 | 14.1671 | 14.94334 | 6.992882 | -0.7762432 | 7.767942 | 0.182519
67.99938 | 14.1512 | 14.93984 | 6.992563 | -0.7886438 | 7.764955 | 0.1823258
68.00938 | 14.1277 | 14.9364 | 6.99225 | -0.808697 | 7.762014 | 0.1821332
68.01938 | 14.1076 | 14.933 | 6.991942 | -0.825402 | 7.759118 | 0.1819411
68.02937 | 14.0982 | 14.92966 | 6.991641 | -0.8314629 | 7.756272 | 0.1817498
68.03937 | 14.082 | 14.92637 | 6.991345 | -0.8443725 | 7.753469 | 0.181559
68.04937 | 14.0626 | 14.92313 | 6.991054 | -0.8605337 | 7.750711 | 0.1813687
68.05937 | 14.0457 | 14.91995 | 6.990769 | -0.8742475 | 7.748 | 0.181179
68.06937 | 14.0316 | 14.91681 | 6.990489 | -0.885213 | 7.745334 | 0.1809898
68.07937 | 14.01 | 14.91373 | 6.990216 | -0.9037301 | 7.742713 | 0.1808013
68.08936 | 13.9911 | 14.9107 | 6.989948 | -0.9196021 | 7.740141 | 0.1806135
68.09936 | 13.986 | 14.90772 | 6.989685 | -0.9217229 | 7.737611 | 0.1804261
68.10936 | 13.9629 | 14.9048 | 6.989428 | -0.9418957 | 7.735128 | 0.1802393
68.11936 | 13.9472 | 14.90192 | 6.989177 | -0.9547199 | 7.73269 | 0.1800531
68.12936 | 13.926 | 14.8991 | 6.988932 | -0.9730959 | 7.730297 | 0.1798675
68.13936 | 13.922 | 14.89632 | 6.988692 | -0.9743237 | 7.72795 | 0.1796824
68.14935 | 13.8955 | 14.8936 | 6.988457 | -0.9981045 | 7.725649 | 0.1794981
68.15935 | 13.8854 | 14.89094 | 6.988229 | -1.005535 | 7.723393 | 0.1793141
68.16935 | 13.8677 | 14.88832 | 6.988005 | -1.020617 | 7.721181 | 0.1791308
68.17935 | 13.8641 | 14.88575 | 6.987788 | -1.021651 | 7.719015 | 0.178948
68.18935 | 13.8472 | 14.88324 | 6.987576 | -1.036035 | 7.716894 | 0.1787657
68.19935 | 13.8318 | 14.88077 | 6.98737 | -1.048971 | 7.714817 | 0.1785841
68.20934 | 13.8192 | 14.87836 | 6.987169 | -1.05916 | 7.712788 | 0.1784032
68.21934 | 13.8122 | 14.876 | 6.986974 | -1.063798 | 7.710801 | 0.1782226
68.22934 | 13.8011 | 14.87369 | 6.986784 | -1.072589 | 7.708862 | 0.1780426
68.23934 | 13.7793 | 14.87143 | 6.9866 | -1.092128 | 7.706964 | 0.1778632
68.24934 | 13.7782 | 14.86922 | 6.986422 | -1.091021 | 7.705114 | 0.1776844
68.25934 | 13.77 | 14.86706 | 6.986249 | -1.097062 | 7.703307 | 0.1775061
68.26933 | 13.7573 | 14.86496 | 6.986082 | -1.107658 | 7.701547 | 0.1773285
68.27933 | 13.7447 | 14.8629 | 6.985921 | -1.118202 | 7.69983 | 0.1771513
68.28933 | 13.7346 | 14.8609 | 6.985765 | -1.126297 | 7.698158 | 0.1769747
68.29933 | 13.7325 | 14.85894 | 6.985614 | -1.126443 | 7.69653 | 0.1767986
68.30933 | 13.7235 | 14.85704 | 6.985469 | -1.13354 | 7.694947 | 0.176623
68.31933 | 13.7112 | 14.85519 | 6.98533 | -1.143987 | 7.693409 | 0.1764481
68.32932 | 13.7107 | 14.85339 | 6.985196 | -1.142687 | 7.691917 | 0.1762738
68.33932 | 13.7004 | 14.85164 | 6.985068 | -1.151236 | 7.690468 | 0.1760999
68.34932 | 13.6896 | 14.84993 | 6.984945 | -1.160335 | 7.689063 | 0.1759266
68.35932 | 13.6902 | 14.84829 | 6.984828 | -1.158085 | 7.687703 | 0.1757538
68.36932 | 13.6815 | 14.84669 | 6.984717 | -1.165185 | 7.686387 | 0.1755815
68.37931 | 13.6698 | 14.84514 | 6.984611 | -1.175337 | 7.685117 | 0.17541
68.38931 | 13.6641 | 14.84364 | 6.984511 | -1.179538 | 7.683889 | 0.1752388
68.39931 | 13.6596 | 14.84219 | 6.984416 | -1.18259 | 7.682706 | 0.1750682
68.40931 | 13.6523 | 14.84079 | 6.984326 | -1.188491 | 7.681567 | 0.1748981
68.41931 | 13.6449 | 14.83944 | 6.984243 | -1.194543 | 7.680472 | 0.1747285
68.42931 | 13.6341 | 14.83814 | 6.984164 | -1.204045 | 7.679421 | 0.1745594
68.4393 | 13.6353 | 14.8369 | 6.984092 | -1.201599 | 7.678416 | 0.1743911
68.4493 | 13.6286 | 14.8357 | 6.984025 | -1.207101 | 7.677453 | 0.1742232
68.4593 | 13.6199 | 14.83455 | 6.983963 | -1.214654 | 7.676535 | 0.1740557
68.4693 | 13.6103 | 14.83346 | 6.983907 | -1.223156 | 7.67566 | 0.1738889
68.4793 | 13.6082 | 14.83241 | 6.983856 | -1.224208 | 7.674829 | 0.1737225
68.4893 | 13.6001 | 14.83141 | 6.983811 | -1.231311 | 7.674043 | 0.1735566
68.49929 | 13.5867 | 14.83046 | 6.983772 | -1.243764 | 7.673301 | 0.1733915
68.50929 | 13.5786 | 14.82957 | 6.983738 | -1.250966 | 7.672601 | 0.1732267
68.51929 | 13.5787 | 14.82872 | 6.983709 | -1.250017 | 7.671946 | 0.1730624
68.52929 | 13.5681 | 14.82792 | 6.983686 | -1.259819 | 7.671334 | 0.1728987
68.53929 | 13.5566 | 14.82717 | 6.983668 | -1.27057 | 7.670766 | 0.1727354
68.54929 | 13.5568 | 14.82647 | 6.983656 | -1.269671 | 7.670242 | 0.1725727
68.55928 | 13.5384 | 14.82582 | 6.98365 | -1.287423 | 7.669762 | 0.1724107
68.56928 | 13.5362 | 14.82522 | 6.983649 | -1.289023 | 7.669325 | 0.172249
68.57928 | 13.5262 | 14.82467 | 6.983653 | -1.298472 | 7.668931 | 0.1720879
68.58928 | 13.5222 | 14.82417 | 6.983663 | -1.301972 | 7.668581 | 0.1719272
68.59928 | 13.5102 | 14.82372 | 6.983679 | -1.31352 | 7.668274 | 0.1717671
68.60928 | 13.5082 | 14.82332 | 6.983699 | -1.315118 | 7.668011 | 0.1716075
68.61927 | 13.4909 | 14.82297 | 6.983726 | -1.332066 | 7.667792 | 0.1714486
68.62927 | 13.4918 | 14.82266 | 6.983758 | -1.330863 | 7.667615 | 0.17129
68.63927 | 13.4802 | 14.82241 | 6.983795 | -1.342209 | 7.667482 | 0.1711319
68.64927 | 13.4754 | 14.8222 | 6.983838 | -1.346804 | 7.667392 | 0.1709743
68.65927 | 13.4635 | 14.82205 | 6.983886 | -1.358548 | 7.667345 | 0.1708172
68.66927 | 13.4648 | 14.82194 | 6.98394 | -1.357142 | 7.667342 | 0.1706607
68.67926 | 13.4625 | 14.82188 | 6.983999 | -1.359385 | 7.667382 | 0.1705048
68.68926 | 13.4502 | 14.82188 | 6.984063 | -1.371677 | 7.667464 | 0.1703492
68.69926 | 13.4429 | 14.82192 | 6.984133 | -1.379018 | 7.66759 | 0.1701942
68.70926 | 13.4422 | 14.82201 | 6.984209 | -1.379808 | 7.667759 | 0.1700396
68.71926 | 13.441 | 14.82215 | 6.984289 | -1.381147 | 7.667972 | 0.1698855
68.72926 | 13.4347 | 14.82233 | 6.984376 | -1.387634 | 7.668226 | 0.169732
68.73925 | 13.4242 | 14.82257 | 6.984467 | -1.398371 | 7.668525 | 0.1695791
68.74925 | 13.4263 | 14.82286 | 6.984565 | -1.396556 | 7.668865 | 0.1694265
68.75925 | 13.4262 | 14.82319 | 6.984667 | -1.39699 | 7.669249 | 0.1692744
68.76925 | 13.418 | 14.82357 | 6.984775 | -1.405573 | 7.669675 | 0.1691229
68.77925 | 13.4103 | 14.82401 | 6.984889 | -1.413705 | 7.670145 | 0.1689718
68.78924 | 13.4122 | 14.82449 | 6.985007 | -1.412285 | 7.670657 | 0.1688213
68.79924 | 13.411 | 14.82501 | 6.985131 | -1.414015 | 7.671212 | 0.1686712
68.80924 | 13.4073 | 14.82559 | 6.985261 | -1.418292 | 7.67181 | 0.1685216
68.81924 | 13.4 | 14.82622 | 6.985396 | -1.426218 | 7.67245 | 0.1683725
68.82924 | 13.3946 | 14.82689 | 6.985536 | -1.432294 | 7.673133 | 0.1682238
68.83924 | 13.4023 | 14.82762 | 6.985682 | -1.425317 | 7.673859 | 0.1680757
68.84923 | 13.399 | 14.82839 | 6.985833 | -1.429388 | 7.674627 | 0.1679281
68.85923 | 13.3898 | 14.82921 | 6.98599 | -1.439406 | 7.675435 | 0.1677809
68.86923 | 13.3884 | 14.83008 | 6.986152 | -1.441677 | 7.676291 | 0.1676342
68.87923 | 13.3895 | 14.83099 | 6.986319 | -1.441492 | 7.677185 | 0.167488
68.88923 | 13.3932 | 14.83196 | 6.986492 | -1.438759 | 7.678125 | 0.1673423
68.89923 | 13.3787 | 14.83297 | 6.98667 | -1.45427 | 7.679104 | 0.167197
68.90922 | 13.378 | 14.83403 | 6.986853 | -1.456031 | 7.680125 | 0.1670523
68.91922 | 13.3859 | 14.83514 | 6.987042 | -1.449243 | 7.681194 | 0.166908
68.92922 | 13.3824 | 14.8363 | 6.987236 | -1.453899 | 7.682299 | 0.1667642
68.93922 | 13.3787 | 14.83751 | 6.987435 | -1.458806 | 7.68345 | 0.1666208
68.94922 | 13.3786 | 14.83876 | 6.98764 | -1.460161 | 7.684643 | 0.1664779
68.95922 | 13.3776 | 14.84006 | 6.98785 | -1.462463 | 7.685878 | 0.1663355
68.96921 | 13.3823 | 14.84141 | 6.988065 | -1.459114 | 7.687156 | 0.1661936
68.97921 | 13.3748 | 14.84281 | 6.988286 | -1.468011 | 7.688473 | 0.1660521
68.98921 | 13.3776 | 14.84426 | 6.988512 | -1.466659 | 7.689836 | 0.1659111
68.99921 | 13.3798 | 14.84575 | 6.988743 | -1.465951 | 7.691238 | 0.1657706
69.00921 | 13.3812 | 14.8473 | 6.98898 | -1.466096 | 7.692686 | 0.1656305
69.01921 | 13.3765 | 14.84888 | 6.989222 | -1.472384 | 7.694172 | 0.1654909
69.0292 | 13.3812 | 14.85052 | 6.989469 | -1.469322 | 7.695701 | 0.1653518
69.0392 | 13.3771 | 14.85221 | 6.989721 | -1.475108 | 7.697273 | 0.1652131
69.0492 | 13.3778 | 14.85394 | 6.989979 | -1.476141 | 7.698887 | 0.1650749
69.0592 | 13.3832 | 14.85572 | 6.990242 | -1.472522 | 7.700543 | 0.1649371
69.0692 | 13.3772 | 14.85755 | 6.990511 | -1.480351 | 7.70224 | 0.1647998
69.0792 | 13.3829 | 14.85943 | 6.990785 | -1.476528 | 7.70398 | 0.1646629
69.08919 | 13.3823 | 14.86135 | 6.991063 | -1.479049 | 7.705759 | 0.1645266
69.09919 | 13.3746 | 14.86332 | 6.991348 | -1.488721 | 7.707583 | 0.1643907
69.10919 | 13.3813 | 14.86534 | 6.991637 | -1.48404 | 7.709447 | 0.1642552
69.11919 | 13.3838 | 14.86741 | 6.991932 | -1.483607 | 7.711355 | 0.1641201
69.12919 | 13.3782 | 14.86952 | 6.992232 | -1.491321 | 7.713303 | 0.1639856
69.13918 | 13.3849 | 14.87168 | 6.992537 | -1.48678 | 7.715291 | 0.1638516
69.14918 | 13.3845 | 14.87389 | 6.992847 | -1.489389 | 7.717324 | 0.1637179
69.15918 | 13.3837 | 14.87615 | 6.993163 | -1.492446 | 7.719398 | 0.1635846
69.16918 | 13.3804 | 14.87845 | 6.993484 | -1.498049 | 7.721513 | 0.1634518
69.17918 | 13.3849 | 14.8808 | 6.99381 | -1.4959 | 7.72367 | 0.1633195
69.18918 | 13.3865 | 14.8832 | 6.994142 | -1.496699 | 7.725869 | 0.1631876
69.19917 | 13.3881 | 14.88564 | 6.994478 | -1.497541 | 7.728107 | 0.1630562
69.20917 | 13.3806 | 14.88813 | 6.99482 | -1.507534 | 7.730389 | 0.1629252
69.21917 | 13.3849 | 14.89067 | 6.995167 | -1.505774 | 7.732712 | 0.1627947
69.22917 | 13.3873 | 14.89326 | 6.995519 | -1.505961 | 7.735077 | 0.1626645
69.23917 | 13.3869 | 14.8959 | 6.995877 | -1.508995 | 7.737484 | 0.1625348
69.24917 | 13.3869 | 14.89858 | 6.99624 | -1.511676 | 7.739931 | 0.1624056
69.25916 | 13.3905 | 14.9013 | 6.996607 | -1.510802 | 7.742418 | 0.1622769
69.26916 | 13.3929 | 14.90408 | 6.99698 | -1.511177 | 7.744949 | 0.1621485
69.27916 | 13.4015 | 14.9069 | 6.997358 | -1.5054 | 7.747521 | 0.1620205
69.28916 | 13.389 | 14.90977 | 6.997742 | -1.520768 | 7.750133 | 0.1618931
69.29916 | 13.394 | 14.91268 | 6.99813 | -1.518685 | 7.752788 | 0.161766
69.30916 | 13.4021 | 14.91565 | 6.998524 | -1.513548 | 7.755484 | 0.1616393
69.31915 | 13.3986 | 14.91865 | 6.998922 | -1.520054 | 7.758219 | 0.1615132
69.32915 | 13.3981 | 14.92171 | 6.999326 | -1.523612 | 7.760998 | 0.1613874
69.33915 | 13.4011 | 14.92481 | 6.999736 | -1.523715 | 7.763817 | 0.1612621
69.34915 | 13.4074 | 14.92797 | 7.00015 | -1.520565 | 7.766678 | 0.1611372
69.35915 | 13.4117 | 14.93116 | 7.000569 | -1.519462 | 7.769581 | 0.1610127
69.36915 | 13.4094 | 14.93441 | 7.000994 | -1.525006 | 7.772524 | 0.1608886
69.37914 | 13.4161 | 14.93769 | 7.001423 | -1.521593 | 7.775505 | 0.1607651
69.38914 | 13.425 | 14.94103 | 7.001858 | -1.51603 | 7.77853 | 0.1606418
69.39914 | 13.4241 | 14.94441 | 7.002298 | -1.520314 | 7.781597 | 0.160519
69.40914 | 13.4359 | 14.94784 | 7.002743 | -1.511944 | 7.784705 | 0.1603966
69.41914 | 13.4285 | 14.95132 | 7.003193 | -1.52282 | 7.787853 | 0.1602747
69.42914 | 13.433 | 14.95484 | 7.003648 | -1.521844 | 7.791043 | 0.1601531
69.43913 | 13.4428 | 14.95841 | 7.004108 | -1.51561 | 7.79427 | 0.1600321
69.44913 | 13.4428 | 14.96203 | 7.004573 | -1.519226 | 7.797542 | 0.1599114
69.45913 | 13.4486 | 14.96569 | 7.005043 | -1.517089 | 7.800854 | 0.1597911
69.46913 | 13.4563 | 14.9694 | 7.005519 | -1.513098 | 7.804208 | 0.1596712
69.47913 | 13.4647 | 14.97315 | 7.005999 | -1.508453 | 7.807602 | 0.1595517
69.48913 | 13.4648 | 14.97696 | 7.006485 | -1.512155 | 7.811038 | 0.1594327
69.49912 | 13.4708 | 14.9808 | 7.006975 | -1.509999 | 7.81451 | 0.1593142
69.50912 | 13.4783 | 14.98469 | 7.007471 | -1.506394 | 7.818027 | 0.1591959
69.51912 | 13.4849 | 14.98863 | 7.007972 | -1.503734 | 7.821584 | 0.1590781
69.52912 | 13.4923 | 14.99262 | 7.008477 | -1.500322 | 7.825184 | 0.1589607
69.53912 | 13.4927 | 14.99665 | 7.008988 | -1.503954 | 7.828822 | 0.1588437
69.54911 | 13.5055 | 15.00073 | 7.009503 | -1.495229 | 7.832499 | 0.1587272
69.55911 | 13.5014 | 15.00485 | 7.010024 | -1.503455 | 7.836219 | 0.158611
69.56911 | 13.5149 | 15.00903 | 7.01055 | -1.494126 | 7.83998 | 0.1584952
69.57911 | 13.5138 | 15.01324 | 7.011081 | -1.499444 | 7.843783 | 0.1583798
69.58911 | 13.5218 | 15.01751 | 7.011617 | -1.495707 | 7.847625 | 0.1582648
69.59911 | 13.5325 | 15.02182 | 7.012157 | -1.489317 | 7.851509 | 0.1581502
69.6091 | 13.5333 | 15.02617 | 7.012703 | -1.492866 | 7.855427 | 0.1580362
69.6191 | 13.5399 | 15.03057 | 7.013254 | -1.490667 | 7.859391 | 0.1579224
69.6291 | 13.5405 | 15.03501 | 7.013809 | -1.494514 | 7.863396 | 0.157809
69.6391 | 13.5541 | 15.03951 | 7.01437 | -1.485407 | 7.867442 | 0.157696
69.6491 | 13.5574 | 15.04405 | 7.014936 | -1.486646 | 7.871527 | 0.1575834
69.6591 | 13.5557 | 15.04863 | 7.015506 | -1.492931 | 7.875654 | 0.1574712
69.66909 | 13.5678 | 15.05326 | 7.016081 | -1.485457 | 7.879817 | 0.1573595
69.67909 | 13.5751 | 15.05793 | 7.016662 | -1.482833 | 7.884024 | 0.157248
69.68909 | 13.5716 | 15.06266 | 7.017247 | -1.491056 | 7.888272 | 0.157137
69.69909 | 13.5763 | 15.06742 | 7.017838 | -1.491123 | 7.892559 | 0.1570264
69.70909 | 13.5904 | 15.07224 | 7.018433 | -1.481836 | 7.896888 | 0.1569161
69.71909 | 13.5845 | 15.0771 | 7.019033 | -1.492595 | 7.901256 | 0.1568063
69.72908 | 13.5935 | 15.082 | 7.019638 | -1.488495 | 7.905661 | 0.1566969
69.73908 | 13.5991 | 15.08695 | 7.020248 | -1.487846 | 7.910111 | 0.1565878
69.74908 | 13.6056 | 15.09194 | 7.020862 | -1.486342 | 7.9146 | 0.1564791
69.75908 | 13.5987 | 15.09698 | 7.021482 | -1.498282 | 7.919129 | 0.1563707
69.76908 | 13.6097 | 15.10207 | 7.022107 | -1.492369 | 7.9237 | 0.1562628
69.77908 | 13.611 | 15.1072 | 7.022736 | -1.496202 | 7.92831 | 0.1561552
69.78907 | 13.623 | 15.11237 | 7.02337 | -1.489374 | 7.932956 | 0.1560482
69.79907 | 13.6179 | 15.1176 | 7.024009 | -1.499698 | 7.937647 | 0.1559414
69.80907 | 13.6299 | 15.12287 | 7.024654 | -1.492966 | 7.942377 | 0.155835
69.81907 | 13.6253 | 15.12818 | 7.025302 | -1.50288 | 7.947148 | 0.1557289
69.82907 | 13.6327 | 15.13354 | 7.025956 | -1.500838 | 7.951959 | 0.1556232
69.83907 | 13.6349 | 15.13894 | 7.026615 | -1.504042 | 7.95681 | 0.1555179
69.84906 | 13.6382 | 15.14439 | 7.027278 | -1.506187 | 7.961696 | 0.1554131
69.85906 | 13.6385 | 15.14988 | 7.027946 | -1.511382 | 7.966627 | 0.1553086
69.86906 | 13.65 | 15.15542 | 7.028619 | -1.505422 | 7.971598 | 0.1552044
69.87906 | 13.6499 | 15.16101 | 7.029297 | -1.511106 | 7.976609 | 0.1551006
69.88906 | 13.6505 | 15.16664 | 7.02998 | -1.516137 | 7.98166 | 0.1549971
69.89906 | 13.6539 | 15.17231 | 7.030667 | -1.518412 | 7.98675 | 0.1548941
69.90905 | 13.659 | 15.17803 | 7.031359 | -1.519026 | 7.991876 | 0.1547915
69.91905 | 13.6656 | 15.18379 | 7.032056 | -1.518192 | 7.997047 | 0.1546891
69.92905 | 13.6634 | 15.1896 | 7.032758 | -1.526202 | 8.002257 | 0.1545872
69.93905 | 13.671 | 15.19546 | 7.033464 | -1.524457 | 8.007507 | 0.1544856
69.94905 | 13.6712 | 15.20136 | 7.034176 | -1.530157 | 8.012797 | 0.1543843
69.95904 | 13.6743 | 15.2073 | 7.034891 | -1.532996 | 8.018122 | 0.1542835
69.96904 | 13.6857 | 15.21329 | 7.035612 | -1.527586 | 8.023491 | 0.154183
69.97904 | 13.6786 | 15.21932 | 7.036337 | -1.540721 | 8.028901 | 0.1540828
69.98904 | 13.6876 | 15.2254 | 7.037068 | -1.537799 | 8.034349 | 0.153983
69.99904 | 13.6864 | 15.23152 | 7.037803 | -1.545124 | 8.039838 | 0.1538836
70.00904 | 13.7001 | 15.23769 | 7.038542 | -1.537592 | 8.045365 | 0.1537845
70.01903 | 13.6922 | 15.2439 | 7.039286 | -1.5517 | 8.050928 | 0.1536859
70.02903 | 13.6985 | 15.25016 | 7.040035 | -1.551659 | 8.056536 | 0.1535875
70.03903 | 13.7058 | 15.25646 | 7.040789 | -1.550661 | 8.062182 | 0.1534894
70.04903 | 13.7115 | 15.26281 | 7.041547 | -1.551308 | 8.067869 | 0.1533917
70.05903 | 13.7157 | 15.2692 | 7.042311 | -1.553499 | 8.073594 | 0.1532944
70.06903 | 13.7147 | 15.27564 | 7.043079 | -1.560937 | 8.079361 | 0.1531974
70.07902 | 13.7306 | 15.28211 | 7.04385 | -1.55151 | 8.085159 | 0.1531009
70.08902 | 13.724 | 15.28864 | 7.044627 | -1.564636 | 8.091004 | 0.1530046
70.09902 | 13.7353 | 15.29521 | 7.045409 | -1.559905 | 8.096887 | 0.1529087
70.10902 | 13.7335 | 15.30182 | 7.046196 | -1.568319 | 8.10281 | 0.1528131
70.11902 | 13.7438 | 15.30848 | 7.046987 | -1.564678 | 8.108773 | 0.1527178
70.12902 | 13.7469 | 15.31518 | 7.047782 | -1.56828 | 8.114774 | 0.1526229
70.13901 | 13.7505 | 15.32192 | 7.048582 | -1.57142 | 8.120809 | 0.1525285
70.14901 | 13.7538 | 15.32871 | 7.049387 | -1.574911 | 8.126889 | 0.1524342
70.15901 | 13.7567 | 15.33555 | 7.050196 | -1.578845 | 8.133009 | 0.1523404
70.16901 | 13.7736 | 15.34242 | 7.051011 | -1.568825 | 8.139167 | 0.1522468
70.17901 | 13.7712 | 15.34935 | 7.051829 | -1.578148 | 8.145366 | 0.1521536
70.18901 | 13.7859 | 15.35632 | 7.052653 | -1.570415 | 8.151602 | 0.1520607
70.199 | 13.7803 | 15.36332 | 7.05348 | -1.58302 | 8.157872 | 0.1519683
70.209 | 13.797 | 15.37037 | 7.054312 | -1.573372 | 8.164184 | 0.1518761
70.219 | 13.7933 | 15.37747 | 7.055149 | -1.584175 | 8.170542 | 0.1517842
70.229 | 13.7968 | 15.38461 | 7.055991 | -1.587814 | 8.176931 | 0.1516927
70.239 | 13.8083 | 15.39181 | 7.056837 | -1.583505 | 8.183367 | 0.1516015
70.249 | 13.813 | 15.39903 | 7.057687 | -1.586032 | 8.189834 | 0.1515106
70.25899 | 13.8213 | 15.4063 | 7.058542 | -1.585 | 8.196338 | 0.1514201
70.26899 | 13.8209 | 15.41362 | 7.059401 | -1.592719 | 8.202888 | 0.1513299
70.27899 | 13.8273 | 15.42098 | 7.060265 | -1.593681 | 8.209476 | 0.15124
70.28899 | 13.8322 | 15.42839 | 7.061134 | -1.596186 | 8.216102 | 0.1511504
70.29899 | 13.8399 | 15.43584 | 7.062007 | -1.595936 | 8.222768 | 0.1510612
70.30899 | 13.8499 | 15.44333 | 7.062885 | -1.593429 | 8.229472 | 0.1509722
70.31898 | 13.8435 | 15.45086 | 7.063766 | -1.607358 | 8.236208 | 0.1508837
70.32898 | 13.8535 | 15.45844 | 7.064653 | -1.604939 | 8.242991 | 0.1507954
70.33898 | 13.8561 | 15.46606 | 7.065544 | -1.609962 | 8.249811 | 0.1507075
70.34898 | 13.8603 | 15.47373 | 7.066439 | -1.613428 | 8.256669 | 0.1506198
70.35898 | 13.8658 | 15.48144 | 7.067339 | -1.615639 | 8.263568 | 0.1505325
70.36897 | 13.8635 | 15.48919 | 7.068243 | -1.625685 | 8.270497 | 0.1504455
70.37897 | 13.8798 | 15.49698 | 7.069151 | -1.617182 | 8.277472 | 0.1503588
70.38897 | 13.8833 | 15.50482 | 7.070065 | -1.621522 | 8.284485 | 0.1502724
70.39897 | 13.8831 | 15.5127 | 7.070982 | -1.629605 | 8.291536 | 0.1501864
70.40897 | 13.89 | 15.52063 | 7.071904 | -1.630631 | 8.298627 | 0.1501006
70.41897 | 13.8908 | 15.5286 | 7.072831 | -1.637801 | 8.305755 | 0.1500151
70.42896 | 13.9033 | 15.53661 | 7.073761 | -1.633305 | 8.312915 | 0.1499301
70.43896 | 13.9056 | 15.54466 | 7.074696 | -1.63906 | 8.320119 | 0.1498452
70.44896 | 13.8994 | 15.55276 | 7.075635 | -1.653359 | 8.327363 | 0.1497607
70.45896 | 13.9078 | 15.5609 | 7.076579 | -1.6531 | 8.334644 | 0.1496765
70.46896 | 13.925 | 15.56908 | 7.077527 | -1.644084 | 8.341964 | 0.1495925
70.47896 | 13.9208 | 15.57731 | 7.07848 | -1.656511 | 8.349322 | 0.1495089
70.48895 | 13.9317 | 15.58557 | 7.079436 | -1.653872 | 8.35671 | 0.1494257
70.49895 | 13.9309 | 15.59388 | 7.080397 | -1.662984 | 8.364144 | 0.1493426
70.50895 | 13.9406 | 15.60224 | 7.081363 | -1.661639 | 8.371616 | 0.1492599
70.51895 | 13.9563 | 15.61064 | 7.082333 | -1.654337 | 8.379127 | 0.1491775
70.52895 | 13.9498 | 15.61908 | 7.083307 | -1.669276 | 8.386674 | 0.1490954
70.53895 | 13.9575 | 15.62756 | 7.084286 | -1.67006 | 8.394261 | 0.1490135
70.54894 | 13.9651 | 15.63608 | 7.085267 | -1.670976 | 8.401877 | 0.1489321
70.55894 | 13.9758 | 15.64464 | 7.086255 | -1.668843 | 8.409538 | 0.1488508
70.56894 | 13.9805 | 15.65325 | 7.087246 | -1.672752 | 8.417237 | 0.1487699
70.57894 | 13.9833 | 15.6619 | 7.088241 | -1.678605 | 8.424974 | 0.1486892
70.58894 | 13.993 | 15.6706 | 7.089241 | -1.677599 | 8.432749 | 0.1486088
70.59894 | 14.0063 | 15.67934 | 7.090245 | -1.673035 | 8.440561 | 0.1485287
70.60893 | 14.0184 | 15.68811 | 7.091253 | -1.669706 | 8.448404 | 0.148449
70.61893 | 14.0173 | 15.69693 | 7.092265 | -1.679626 | 8.456291 | 0.1483695
70.62893 | 14.029 | 15.70579 | 7.093282 | -1.676789 | 8.464216 | 0.1482903
70.63893 | 14.0478 | 15.71469 | 7.094303 | -1.666892 | 8.472178 | 0.1482113
70.64893 | 14.0421 | 15.72364 | 7.095328 | -1.681539 | 8.480178 | 0.1481327
70.65893 | 14.059 | 15.73263 | 7.096357 | -1.673628 | 8.488216 | 0.1480543
70.66892 | 14.0628 | 15.74165 | 7.09739 | -1.678848 | 8.496282 | 0.1479763
70.67892 | 14.0695 | 15.75072 | 7.098428 | -1.681218 | 8.504392 | 0.1478985
70.68892 | 14.0813 | 15.75983 | 7.09947 | -1.678533 | 8.512543 | 0.1478209
70.69892 | 14.0924 | 15.76899 | 7.100516 | -1.676586 | 8.520727 | 0.1477436
70.70892 | 14.0971 | 15.77818 | 7.101566 | -1.681084 | 8.528952 | 0.1476667
70.71891 | 14.1097 | 15.78741 | 7.102619 | -1.677712 | 8.537203 | 0.14759
70.72891 | 14.1195 | 15.79669 | 7.103677 | -1.677191 | 8.5455 | 0.1475136
70.73891 | 14.1204 | 15.80601 | 7.10474 | -1.685613 | 8.553836 | 0.1474374
70.74891 | 14.1278 | 15.81537 | 7.105807 | -1.687573 | 8.562205 | 0.1473615
70.75891 | 14.14 | 15.82478 | 7.106877 | -1.684778 | 8.570615 | 0.1472858
70.76891 | 14.1548 | 15.83422 | 7.107952 | -1.67942 | 8.579057 | 0.1472105
70.7789 | 14.1554 | 15.8437 | 7.10903 | -1.688296 | 8.58753 | 0.1471354
70.7889 | 14.1542 | 15.85322 | 7.110113 | -1.699022 | 8.596048 | 0.1470606
70.7989 | 14.1657 | 15.86279 | 7.1112 | -1.697089 | 8.604603 | 0.146986
70.8089 | 14.1783 | 15.8724 | 7.112291 | -1.694097 | 8.613194 | 0.1469117
70.8189 | 14.1795 | 15.88205 | 7.113386 | -1.702546 | 8.621822 | 0.1468377
70.8289 | 14.1896 | 15.89174 | 7.114486 | -1.702136 | 8.630487 | 0.1467639
70.83889 | 14.1867 | 15.90146 | 7.115588 | -1.714757 | 8.639179 | 0.1466904
70.84889 | 14.2135 | 15.91123 | 7.116695 | -1.697727 | 8.647915 | 0.1466172
70.85889 | 14.2121 | 15.92104 | 7.117806 | -1.708939 | 8.656688 | 0.1465441
70.86889 | 14.2187 | 15.93089 | 7.118921 | -1.71219 | 8.665497 | 0.1464714
70.87889 | 14.2345 | 15.94078 | 7.120041 | -1.706283 | 8.674343 | 0.1463989
70.88889 | 14.2372 | 15.95072 | 7.121164 | -1.713515 | 8.683225 | 0.1463266
70.89888 | 14.2577 | 15.96068 | 7.12229 | -1.702978 | 8.692134 | 0.1462547
70.90888 | 14.2579 | 15.97069 | 7.123421 | -1.71279 | 8.701086 | 0.1461829
70.91888 | 14.2766 | 15.98074 | 7.124556 | -1.704144 | 8.710076 | 0.1461114
70.92888 | 14.282 | 15.99084 | 7.125695 | -1.708836 | 8.719101 | 0.1460402
70.93888 | 14.2941 | 16.00097 | 7.126838 | -1.706869 | 8.728162 | 0.1459692
70.94888 | 14.3126 | 16.01114 | 7.127985 | -1.698542 | 8.737258 | 0.1458984
70.95887 | 14.3162 | 16.02134 | 7.129135 | -1.705144 | 8.746381 | 0.1458279
70.96887 | 14.3337 | 16.0316 | 7.130289 | -1.697896 | 8.755548 | 0.1457577
70.97887 | 14.3463 | 16.04189 | 7.131448 | -1.695587 | 8.764751 | 0.1456876
70.98887 | 14.3623 | 16.05222 | 7.13261 | -1.689918 | 8.77399 | 0.1456178
70.99887 | 14.378 | 16.06259 | 7.133777 | -1.684589 | 8.783264 | 0.1455483
71.00887 | 14.3937 | 16.073 | 7.134947 | -1.679299 | 8.792573 | 0.1454789
71.01886 | 14.4027 | 16.08344 | 7.13612 | -1.680737 | 8.801907 | 0.1454099
71.02886 | 14.4223 | 16.09393 | 7.137298 | -1.671625 | 8.811286 | 0.1453411
71.03886 | 14.438 | 16.10445 | 7.13848 | -1.666452 | 8.8207 | 0.1452724
71.04886 | 14.452 | 16.11502 | 7.139665 | -1.663019 | 8.83015 | 0.145204
71.05886 | 14.468 | 16.12562 | 7.140855 | -1.657624 | 8.839634 | 0.1451359
71.06886 | 14.4759 | 16.13627 | 7.142048 | -1.660367 | 8.849152 | 0.145068
71.07885 | 14.4986 | 16.14694 | 7.143244 | -1.64834 | 8.858696 | 0.1450003
71.08885 | 14.5124 | 16.15766 | 7.144444 | -1.645261 | 8.868284 | 0.1449329
71.09885 | 14.5259 | 16.16842 | 7.145649 | -1.642521 | 8.877906 | 0.1448656
71.10885 | 14.544 | 16.17922 | 7.146857 | -1.635219 | 8.887563 | 0.1447986
71.11885 | 14.5573 | 16.19006 | 7.148069 | -1.632756 | 8.897255 | 0.1447318
71.12884 | 14.5727 | 16.20092 | 7.149284 | -1.62822 | 8.906971 | 0.1446653
71.13884 | 14.5901 | 16.21183 | 7.150503 | -1.621733 | 8.916731 | 0.1445989
71.14884 | 14.6041 | 16.22278 | 7.151727 | -1.618683 | 8.926524 | 0.1445328
71.15884 | 14.6219 | 16.23377 | 7.152954 | -1.611873 | 8.936352 | 0.1444668
71.16884 | 14.6351 | 16.2448 | 7.154184 | -1.609699 | 8.946214 | 0.1444011
71.17884 | 14.6511 | 16.25586 | 7.155419 | -1.604764 | 8.956109 | 0.1443356
71.18883 | 14.6631 | 16.26696 | 7.156656 | -1.603855 | 8.966029 | 0.1442704
71.19883 | 14.6768 | 16.27809 | 7.157898 | -1.601294 | 8.975991 | 0.1442054
71.20883 | 14.6962 | 16.28927 | 7.159143 | -1.593072 | 8.985989 | 0.1441405
71.21883 | 14.7054 | 16.30049 | 7.160392 | -1.595087 | 8.996019 | 0.1440759
71.22883 | 14.7248 | 16.31174 | 7.161645 | -1.586939 | 9.006082 | 0.1440114
71.23883 | 14.742 | 16.32303 | 7.162901 | -1.581027 | 9.016179 | 0.1439472
71.24882 | 14.7591 | 16.33434 | 7.16416 | -1.575242 | 9.026298 | 0.1438832
71.25882 | 14.7711 | 16.3457 | 7.165424 | -1.574605 | 9.036462 | 0.1438194
71.26882 | 14.785 | 16.3571 | 7.166691 | -1.572105 | 9.046658 | 0.1437558
71.27882 | 14.8026 | 16.36854 | 7.167962 | -1.565941 | 9.056887 | 0.1436924
71.28882 | 14.8216 | 16.38001 | 7.169236 | -1.558413 | 9.067147 | 0.1436292
71.29882 | 14.842 | 16.39152 | 7.170514 | -1.549523 | 9.077443 | 0.1435662
71.30881 | 14.8514 | 16.40306 | 7.171794 | -1.551656 | 9.087759 | 0.1435034
71.31881 | 14.8656 | 16.41464 | 7.173079 | -1.549039 | 9.098119 | 0.1434408
71.32881 | 14.8845 | 16.42626 | 7.174368 | -1.541757 | 9.108511 | 0.1433783
71.33881 | 14.9078 | 16.43791 | 7.17566 | -1.530111 | 9.118934 | 0.1433161
71.34881 | 14.9178 | 16.4496 | 7.176956 | -1.5318 | 9.12939 | 0.1432541
71.35881 | 14.9385 | 16.46133 | 7.178255 | -1.522826 | 9.139878 | 0.1431922
71.3688 | 14.953 | 16.47307 | 7.179556 | -1.520072 | 9.150385 | 0.1431306
71.3788 | 14.9745 | 16.48487 | 7.180863 | -1.510367 | 9.160935 | 0.1430691
71.3888 | 14.9922 | 16.4967 | 7.182172 | -1.5045 | 9.171519 | 0.1430079
71.3988 | 15.013 | 16.50857 | 7.183485 | -1.495567 | 9.182135 | 0.1429468
71.4088 | 15.0304 | 16.52047 | 7.184802 | -1.49007 | 9.192782 | 0.1428859
71.4188 | 15.0435 | 16.53241 | 7.186122 | -1.488905 | 9.203458 | 0.1428251
71.42879 | 15.0695 | 16.54437 | 7.187444 | -1.474868 | 9.214159 | 0.1427646
71.43879 | 15.0907 | 16.55637 | 7.188771 | -1.465674 | 9.224899 | 0.1427043
71.44879 | 15.1057 | 16.56841 | 7.190101 | -1.462714 | 9.235669 | 0.1426441
71.45879 | 15.1213 | 16.58049 | 7.191435 | -1.459191 | 9.246472 | 0.1425841
71.46879 | 15.1357 | 16.5926 | 7.192772 | -1.456902 | 9.257306 | 0.1425242
71.47879 | 15.1668 | 16.60475 | 7.194113 | -1.437946 | 9.268169 | 0.1424646
71.48878 | 15.1893 | 16.61691 | 7.195455 | -1.427613 | 9.279052 | 0.1424052
71.49878 | 15.2045 | 16.62912 | 7.196803 | -1.424625 | 9.289976 | 0.1423459
71.50878 | 15.2196 | 16.64137 | 7.198153 | -1.421771 | 9.300931 | 0.1422867
71.51878 | 15.2449 | 16.65365 | 7.199507 | -1.408751 | 9.311916 | 0.1422277
71.52878 | 15.2685 | 16.66596 | 7.200864 | -1.397464 | 9.322931 | 0.1421689
71.53877 | 15.289 | 16.6783 | 7.202224 | -1.389298 | 9.333964 | 0.1421103
71.54877 | 15.3046 | 16.69068 | 7.203588 | -1.386079 | 9.345039 | 0.1420519
71.55877 | 15.3237 | 16.70309 | 7.204955 | -1.379391 | 9.356143 | 0.1419936
71.56877 | 15.3416 | 16.71554 | 7.206325 | -1.373936 | 9.367275 | 0.1419354
71.57877 | 15.3624 | 16.72802 | 7.207699 | -1.365615 | 9.378439 | 0.1418774
71.58877 | 15.3804 | 16.74053 | 7.209076 | -1.360126 | 9.389631 | 0.1418196
71.59876 | 15.4035 | 16.75306 | 7.210455 | -1.349558 | 9.400841 | 0.141762
71.60876 | 15.4183 | 16.76563 | 7.211838 | -1.347333 | 9.41209 | 0.1417045
71.61876 | 15.4425 | 16.77824 | 7.213225 | -1.335741 | 9.423369 | 0.1416472
71.62876 | 15.4597 | 16.79088 | 7.214615 | -1.331181 | 9.434676 | 0.14159
71.63876 | 15.4823 | 16.80355 | 7.216008 | -1.321253 | 9.446011 | 0.1415329
71.64876 | 15.4981 | 16.81626 | 7.217405 | -1.318156 | 9.457375 | 0.141476
71.65875 | 15.5214 | 16.82898 | 7.218803 | -1.307578 | 9.468756 | 0.1414194
71.66875 | 15.5403 | 16.84174 | 7.220206 | -1.301445 | 9.480176 | 0.1413628
71.67875 | 15.5605 | 16.85454 | 7.221612 | -1.294042 | 9.491624 | 0.1413063
71.68875 | 15.5811 | 16.86737 | 7.223021 | -1.28627 | 9.5031 | 0.1412501
71.69875 | 15.5981 | 16.88023 | 7.224433 | -1.282129 | 9.514602 | 0.1411939
71.70875 | 15.6163 | 16.89312 | 7.225848 | -1.276818 | 9.526132 | 0.1411379
71.71874 | 15.6388 | 16.90603 | 7.227265 | -1.267226 | 9.537679 | 0.1410821
71.72874 | 15.6642 | 16.91898 | 7.228687 | -1.254777 | 9.549263 | 0.1410264
71.73874 | 15.6817 | 16.93196 | 7.230112 | -1.250258 | 9.560876 | 0.1409708
71.74874 | 15.7073 | 16.94497 | 7.231539 | -1.237669 | 9.572514 | 0.1409154
71.75874 | 15.725 | 16.95801 | 7.23297 | -1.233009 | 9.584179 | 0.1408601
71.76874 | 15.7454 | 16.97108 | 7.234404 | -1.22568 | 9.595871 | 0.1408049
71.77873 | 15.764 | 16.98417 | 7.23584 | -1.220166 | 9.607577 | 0.14075
71.78873 | 15.7864 | 16.99729 | 7.23728 | -1.210895 | 9.61932 | 0.1406951
71.79873 | 15.8127 | 17.01045 | 7.238723 | -1.197753 | 9.63109 | 0.1406403
71.80873 | 15.8373 | 17.02364 | 7.240169 | -1.18634 | 9.642886 | 0.1405857
71.81873 | 15.8555 | 17.03686 | 7.241618 | -1.181355 | 9.654707 | 0.1405312
71.82873 | 15.8675 | 17.0501 | 7.24307 | -1.182599 | 9.666552 | 0.1404768
71.83872 | 15.8929 | 17.06336 | 7.244523 | -1.170458 | 9.678412 | 0.1404226
71.84872 | 15.922 | 17.07666 | 7.245981 | -1.154658 | 9.690309 | 0.1403685
71.85872 | 15.9429 | 17.08999 | 7.247442 | -1.147087 | 9.70223 | 0.1403145
71.86872 | 15.9625 | 17.10334 | 7.248906 | -1.140843 | 9.714177 | 0.1402607
71.87872 | 15.9831 | 17.11673 | 7.250373 | -1.133626 | 9.726146 | 0.1402069
71.88872 | 16.0008 | 17.13014 | 7.251843 | -1.129337 | 9.738141 | 0.1401533
71.89871 | 16.0331 | 17.14356 | 7.253314 | -1.110463 | 9.750149 | 0.1400998
71.90871 | 16.051 | 17.15703 | 7.25479 | -1.106027 | 9.762191 | 0.1400465
71.91871 | 16.0745 | 17.17052 | 7.256268 | -1.096019 | 9.774258 | 0.1399932
71.92871 | 16.0921 | 17.18404 | 7.257749 | -1.091937 | 9.786348 | 0.13994
71.93871 | 16.1179 | 17.19758 | 7.259234 | -1.079683 | 9.798462 | 0.139887
71.9487 | 16.1462 | 17.21114 | 7.260719 | -1.064939 | 9.810586 | 0.1398341
71.9587 | 16.1632 | 17.22474 | 7.262209 | -1.061536 | 9.822745 | 0.1397813
71.9687 | 16.1842 | 17.23836 | 7.263702 | -1.054159 | 9.834928 | 0.1397286
71.9787 | 16.2088 | 17.25201 | 7.265198 | -1.043206 | 9.847133 | 0.139676
71.9887 | 16.2296 | 17.26568 | 7.266696 | -1.036079 | 9.85936 | 0.1396236
71.9987 | 16.2519 | 17.27938 | 7.268197 | -1.027477 | 9.871609 | 0.1395712
72.00869 | 16.276 | 17.29308 | 7.2697 | -1.017085 | 9.883866 | 0.139519
72.01869 | 16.305 | 17.30683 | 7.271206 | -1.001832 | 9.896159 | 0.1394668
72.02869 | 16.3287 | 17.3206 | 7.272716 | -0.9919032 | 9.908473 | 0.1394148
72.03869 | 16.3512 | 17.3344 | 7.274228 | -0.9831993 | 9.920808 | 0.1393628
72.04869 | 16.3784 | 17.34822 | 7.275743 | -0.9698199 | 9.933166 | 0.1393109
72.05869 | 16.4025 | 17.36206 | 7.277261 | -0.9595636 | 9.945544 | 0.1392592
72.06868 | 16.4215 | 17.37592 | 7.27878 | -0.9544167 | 9.957929 | 0.1392076
72.07868 | 16.4494 | 17.38981 | 7.280303 | -0.940407 | 9.970348 | 0.139156
72.08868 | 16.4712 | 17.40372 | 7.281829 | -0.932521 | 9.982788 | 0.1391046
72.09868 | 16.4976 | 17.41766 | 7.283357 | -0.9200574 | 9.995247 | 0.1390532
72.10868 | 16.5207 | 17.43162 | 7.284888 | -0.9109154 | 10.00772 | 0.1390019
72.11868 | 16.5432 | 17.4456 | 7.286422 | -0.9023972 | 10.02022 | 0.1389508
72.12867 | 16.577 | 17.45959 | 7.287957 | -0.882586 | 10.03273 | 0.1388997
72.13867 | 16.6014 | 17.47361 | 7.289496 | -0.8722113 | 10.04527 | 0.1388487
72.14867 | 16.6257 | 17.48766 | 7.291038 | -0.8619575 | 10.05782 | 0.1387978
72.15867 | 16.6515 | 17.50173 | 7.292582 | -0.850225 | 10.0704 | 0.138747
72.16867 | 16.6727 | 17.51581 | 7.294129 | -0.8431145 | 10.08299 | 0.1386963
72.17867 | 16.7054 | 17.52992 | 7.295679 | -0.8245237 | 10.0956 | 0.1386456
72.18866 | 16.732 | 17.54404 | 7.297229 | -0.8120405 | 10.10822 | 0.1385951
72.19866 | 16.7508 | 17.55819 | 7.298784 | -0.8073912 | 10.12086 | 0.1385446
72.20866 | 16.767 | 17.57236 | 7.300341 | -0.8053615 | 10.13353 | 0.1384942
72.21866 | 16.7958 | 17.58655 | 7.301901 | -0.7907521 | 10.14621 | 0.1384439
72.22866 | 16.8262 | 17.60076 | 7.303463 | -0.7745619 | 10.15891 | 0.1383937
72.23866 | 16.8539 | 17.61499 | 7.305028 | -0.7610921 | 10.17162 | 0.1383435
72.24865 | 16.873 | 17.62923 | 7.306594 | -0.7562253 | 10.18434 | 0.1382935
72.25865 | 16.8983 | 17.64349 | 7.308163 | -0.7451929 | 10.19709 | 0.1382435
72.26865 | 16.9239 | 17.65778 | 7.309735 | -0.7338781 | 10.20985 | 0.1381936
72.27865 | 16.9518 | 17.67208 | 7.31131 | -0.7202824 | 10.22263 | 0.1381438
72.28865 | 16.9752 | 17.6864 | 7.312887 | -0.7112041 | 10.23542 | 0.138094
72.29865 | 17.0044 | 17.70074 | 7.314467 | -0.6963427 | 10.24823 | 0.1380443
72.30864 | 17.0176 | 17.71509 | 7.316047 | -0.6974855 | 10.26104 | 0.1379947
72.31864 | 17.0428 | 17.72946 | 7.317632 | -0.6866599 | 10.27388 | 0.1379451
72.32864 | 17.0699 | 17.74385 | 7.319218 | -0.6739513 | 10.28674 | 0.1378957
72.33864 | 17.0958 | 17.75826 | 7.320807 | -0.6624578 | 10.2996 | 0.1378462
72.34864 | 17.1227 | 17.77268 | 7.322399 | -0.6499816 | 10.31249 | 0.1377969
72.35863 | 17.1384 | 17.78711 | 7.323991 | -0.6487063 | 10.32537 | 0.1377477
72.36863 | 17.1706 | 17.80156 | 7.325587 | -0.6309626 | 10.33828 | 0.1376985
72.37863 | 17.1991 | 17.81603 | 7.327186 | -0.6169331 | 10.3512 | 0.1376493
72.38863 | 17.2301 | 17.83052 | 7.328787 | -0.6004189 | 10.36413 | 0.1376002
72.39863 | 17.2553 | 17.84502 | 7.33039 | -0.5897197 | 10.37708 | 0.1375512
72.40863 | 17.2798 | 17.85953 | 7.331996 | -0.5797347 | 10.39004 | 0.1375022
72.41862 | 17.3056 | 17.87405 | 7.333602 | -0.5684507 | 10.403 | 0.1374534
72.42862 | 17.3407 | 17.88859 | 7.335212 | -0.5478931 | 10.41598 | 0.1374045
72.43862 | 17.3711 | 17.90315 | 7.336824 | -0.532051 | 10.42897 | 0.1373557
72.44862 | 17.3988 | 17.91772 | 7.338439 | -0.5189218 | 10.44198 | 0.137307
72.45862 | 17.4183 | 17.93231 | 7.340056 | -0.5140058 | 10.45499 | 0.1372583
72.46862 | 17.4571 | 17.9469 | 7.341675 | -0.4898006 | 10.46802 | 0.1372097
72.47861 | 17.4892 | 17.9615 | 7.343294 | -0.4722954 | 10.48104 | 0.1371612
72.48861 | 17.5224 | 17.97612 | 7.344918 | -0.4537168 | 10.49409 | 0.1371127
72.49861 | 17.5518 | 17.99075 | 7.346543 | -0.4389497 | 10.50714 | 0.1370642
72.50861 | 17.5802 | 18.00539 | 7.348171 | -0.425194 | 10.52021 | 0.1370158
72.51861 | 17.6118 | 18.02005 | 7.349801 | -0.4082487 | 10.53328 | 0.1369675
72.52861 | 17.6416 | 18.03472 | 7.351433 | -0.3931155 | 10.54636 | 0.1369192
72.5386 | 17.6831 | 18.04938 | 7.353065 | -0.3662778 | 10.55944 | 0.1368709
72.5486 | 17.7079 | 18.06406 | 7.354702 | -0.3561648 | 10.57254 | 0.1368228
72.5586 | 17.7429 | 18.07876 | 7.35634 | -0.3358607 | 10.58565 | 0.1367746
72.5686 | 17.7739 | 18.09347 | 7.357981 | -0.3195682 | 10.59876 | 0.1367265
72.5786 | 17.8014 | 18.10818 | 7.359623 | -0.3067838 | 10.61188 | 0.1366784
72.5886 | 17.8351 | 18.12291 | 7.361268 | -0.2878089 | 10.62501 | 0.1366304
72.59859 | 17.8653 | 18.13763 | 7.362913 | -0.2723276 | 10.63813 | 0.1365825
72.60859 | 17.8931 | 18.15237 | 7.364562 | -0.2592699 | 10.65127 | 0.1365346
72.61859 | 17.9339 | 18.16712 | 7.366213 | -0.2332187 | 10.66442 | 0.1364867
72.62859 | 17.9609 | 18.18188 | 7.367866 | -0.220976 | 10.67757 | 0.1364388
72.63859 | 17.9846 | 18.19664 | 7.36952 | -0.2120398 | 10.69073 | 0.136391
72.64859 | 18.0167 | 18.21141 | 7.371177 | -0.1947116 | 10.70389 | 0.1363433
72.65858 | 18.0467 | 18.22617 | 7.372834 | -0.1794703 | 10.71704 | 0.1362956
72.66858 | 18.0758 | 18.24095 | 7.374495 | -0.1651537 | 10.73021 | 0.1362479
72.67858 | 18.1104 | 18.25574 | 7.376158 | -0.1453437 | 10.74339 | 0.1362003
72.68858 | 18.1374 | 18.27054 | 7.377822 | -0.1331398 | 10.75656 | 0.1361526
72.69858 | 18.1567 | 18.28534 | 7.379489 | -0.1286417 | 10.76975 | 0.1361051
72.70857 | 18.1839 | 18.30013 | 7.381156 | -0.116232 | 10.78292 | 0.1360576
72.71857 | 18.2118 | 18.31494 | 7.382826 | -0.1031414 | 10.79611 | 0.1360101
72.72857 | 18.245 | 18.32976 | 7.384498 | -0.08475697 | 10.8093 | 0.1359626
72.73857 | 18.2731 | 18.34457 | 7.386173 | -0.07147274 | 10.82248 | 0.1359152
72.74857 | 18.2962 | 18.35939 | 7.387849 | -0.06319465 | 10.83568 | 0.1358678
72.75857 | 18.3235 | 18.37422 | 7.389526 | -0.05071998 | 10.84887 | 0.1358204
72.76856 | 18.3576 | 18.38903 | 7.391204 | -0.031431 | 10.86205 | 0.1357732
72.77856 | 18.3778 | 18.40386 | 7.392886 | -0.02606146 | 10.87525 | 0.1357259
72.78856 | 18.4142 | 18.41869 | 7.394569 | -0.004493306 | 10.88845 | 0.1356786
72.79856 | 18.4337 | 18.43353 | 7.396254 | 0.0001736861 | 10.90164 | 0.1356314
72.80856 | 18.4591 | 18.44836 | 7.397941 | 0.01074122 | 10.91483 | 0.1355841
72.81856 | 18.492 | 18.46319 | 7.39963 | 0.02880501 | 10.92803 | 0.135537
72.82855 | 18.516 | 18.47801 | 7.401319 | 0.03798535 | 10.94121 | 0.1354899
72.83855 | 18.539 | 18.49285 | 7.403011 | 0.0461492 | 10.9544 | 0.1354427
72.84855 | 18.5733 | 18.50769 | 7.404705 | 0.06561239 | 10.96759 | 0.1353956
72.85855 | 18.5932 | 18.52252 | 7.4064 | 0.07067901 | 10.98077 | 0.1353486
72.86855 | 18.6256 | 18.53735 | 7.408097 | 0.08824541 | 10.99396 | 0.1353015
72.87855 | 18.6563 | 18.55219 | 7.409796 | 0.104114 | 11.00714 | 0.1352545
72.88854 | 18.6836 | 18.567 | 7.411495 | 0.1165976 | 11.0203 | 0.1352076
72.89854 | 18.7062 | 18.58183 | 7.413198 | 0.1243705 | 11.03347 | 0.1351606
72.90854 | 18.7341 | 18.59666 | 7.414902 | 0.1374439 | 11.04664 | 0.1351137
72.91854 | 18.7627 | 18.61148 | 7.416607 | 0.1512219 | 11.0598 | 0.1350667
72.92854 | 18.7919 | 18.6263 | 7.418314 | 0.165603 | 11.07296 | 0.1350199
72.93854 | 18.8158 | 18.64111 | 7.420023 | 0.1746881 | 11.08612 | 0.134973
72.94853 | 18.8408 | 18.65591 | 7.421732 | 0.1848912 | 11.09925 | 0.1349262
72.95853 | 18.8582 | 18.67072 | 7.423444 | 0.1874844 | 11.11239 | 0.1348793
72.96853 | 18.889 | 18.68552 | 7.425157 | 0.2034809 | 11.12553 | 0.1348325
72.97853 | 18.9207 | 18.70031 | 7.426872 | 0.2203852 | 11.13866 | 0.1347858
72.98853 | 18.9483 | 18.71511 | 7.428589 | 0.2331945 | 11.15178 | 0.134739
72.99853 | 18.9679 | 18.72989 | 7.430307 | 0.2380099 | 11.16489 | 0.1346923
73.00852 | 18.9947 | 18.74465 | 7.432025 | 0.2500464 | 11.17798 | 0.1346456
73.01852 | 19.0195 | 18.75942 | 7.433746 | 0.2600762 | 11.19108 | 0.1345989
73.02852 | 19.0511 | 18.77419 | 7.435469 | 0.2769121 | 11.20417 | 0.1345522
73.03852 | 19.0782 | 18.78894 | 7.437193 | 0.2892564 | 11.21724 | 0.1345055
73.04852 | 19.1024 | 18.80369 | 7.438919 | 0.2987085 | 11.23031 | 0.1344589
73.05852 | 19.1189 | 18.81843 | 7.440646 | 0.3004701 | 11.24337 | 0.1344123
73.06851 | 19.1441 | 18.83315 | 7.442373 | 0.3109535 | 11.25641 | 0.1343657
73.07851 | 19.1779 | 18.84787 | 7.444102 | 0.3300332 | 11.26945 | 0.1343191
73.08851 | 19.1979 | 18.86258 | 7.445834 | 0.3353215 | 11.28247 | 0.1342725
73.09851 | 19.2241 | 18.87728 | 7.447566 | 0.3468215 | 11.29549 | 0.134226
73.10851 | 19.2463 | 18.89197 | 7.4493 | 0.3543308 | 11.30849 | 0.1341794
73.1185 | 19.2706 | 18.90663 | 7.451034 | 0.3639668 | 11.32147 | 0.134133
73.1285 | 19.3 | 18.9213 | 7.452771 | 0.3786995 | 11.33444 | 0.1340865
73.1385 | 19.3287 | 18.93595 | 7.454509 | 0.392745 | 11.34741 | 0.13404
73.1485 | 19.3537 | 18.9506 | 7.456248 | 0.4031018 | 11.36036 | 0.1339935
73.1585 | 19.3752 | 18.96523 | 7.457989 | 0.4099719 | 11.37329 | 0.1339471
73.1685 | 19.4031 | 18.97985 | 7.459731 | 0.4232541 | 11.38621 | 0.1339006
73.17849 | 19.4258 | 18.99443 | 7.461473 | 0.4313681 | 11.3991 | 0.1338542
73.18849 | 19.4531 | 19.00902 | 7.463217 | 0.4440781 | 11.412 | 0.1338078
73.19849 | 19.4818 | 19.0236 | 7.464963 | 0.4582045 | 11.42487 | 0.1337614
73.20849 | 19.4966 | 19.03816 | 7.46671 | 0.4584444 | 11.43773 | 0.133715
73.21849 | 19.5252 | 19.0527 | 7.468458 | 0.4725004 | 11.45057 | 0.1336687
73.22849 | 19.5532 | 19.06723 | 7.470208 | 0.4859717 | 11.4634 | 0.1336223
73.23848 | 19.5812 | 19.08173 | 7.471957 | 0.499473 | 11.47619 | 0.133576
73.24848 | 19.6047 | 19.09622 | 7.473709 | 0.5084781 | 11.48898 | 0.1335297
73.25848 | 19.632 | 19.1107 | 7.475462 | 0.5212984 | 11.50176 | 0.1334834
73.26848 | 19.6521 | 19.12516 | 7.477216 | 0.5269376 | 11.51451 | 0.1334371
73.27848 | 19.6823 | 19.1396 | 7.478971 | 0.5426953 | 11.52724 | 0.1333909
73.28848 | 19.7149 | 19.15403 | 7.480728 | 0.5608709 | 11.53996 | 0.1333446
73.29847 | 19.74 | 19.16842 | 7.482484 | 0.5715787 | 11.55264 | 0.1332984
73.30847 | 19.7677 | 19.18281 | 7.484242 | 0.5848916 | 11.56531 | 0.1332522
73.31847 | 19.7913 | 19.19717 | 7.486002 | 0.5941259 | 11.57797 | 0.133206
73.32847 | 19.8156 | 19.21152 | 7.487763 | 0.6040791 | 11.5906 | 0.1331598
73.33847 | 19.8391 | 19.22585 | 7.489525 | 0.613254 | 11.60321 | 0.1331136
73.34847 | 19.8699 | 19.24015 | 7.491288 | 0.6297496 | 11.6158 | 0.1330674
73.35846 | 19.9 | 19.25442 | 7.49305 | 0.6455807 | 11.62835 | 0.1330213
73.36846 | 19.9277 | 19.26868 | 7.494815 | 0.6590199 | 11.64089 | 0.1329752
73.37846 | 19.9469 | 19.28292 | 7.496581 | 0.663981 | 11.65341 | 0.132929
73.38846 | 19.9755 | 19.29713 | 7.498348 | 0.678365 | 11.6659 | 0.1328829
73.39846 | 20.003 | 19.31133 | 7.500116 | 0.6916721 | 11.67838 | 0.1328368
73.40846 | 20.0341 | 19.3255 | 7.501885 | 0.7086049 | 11.69082 | 0.1327907
73.41845 | 20.0526 | 19.33963 | 7.503653 | 0.7129736 | 11.70323 | 0.1327447
73.42845 | 20.0795 | 19.35375 | 7.505424 | 0.7257545 | 11.71562 | 0.1326987
73.43845 | 20.101 | 19.36784 | 7.507195 | 0.7331606 | 11.72799 | 0.1326526
73.44845 | 20.1259 | 19.38191 | 7.508968 | 0.7439916 | 11.74033 | 0.1326066
73.45845 | 20.1385 | 19.39595 | 7.510741 | 0.7425493 | 11.75265 | 0.1325606
73.46845 | 20.1672 | 19.40997 | 7.512516 | 0.7572332 | 11.76494 | 0.1325146
73.47844 | 20.1879 | 19.42394 | 7.514289 | 0.763958 | 11.77718 | 0.1324687
73.48844 | 20.2052 | 19.4379 | 7.516065 | 0.7672961 | 11.78942 | 0.1324227
73.49844 | 20.2311 | 19.45184 | 7.517842 | 0.7792625 | 11.80162 | 0.1323768
73.50844 | 20.2417 | 19.46574 | 7.51962 | 0.7759576 | 11.81379 | 0.1323309
73.51844 | 20.2662 | 19.47962 | 7.521398 | 0.7865815 | 11.82594 | 0.132285
73.52843 | 20.286 | 19.49345 | 7.523176 | 0.7925479 | 11.83804 | 0.1322391
73.53843 | 20.2948 | 19.50727 | 7.524956 | 0.7875306 | 11.85012 | 0.1321933
73.54843 | 20.3251 | 19.52106 | 7.526737 | 0.8040424 | 11.86217 | 0.1321474
73.55843 | 20.3396 | 19.53481 | 7.528518 | 0.8047878 | 11.87419 | 0.1321016
73.56843 | 20.3529 | 19.54854 | 7.530301 | 0.8043608 | 11.88618 | 0.1320558
73.57843 | 20.3607 | 19.56223 | 7.532084 | 0.798467 | 11.89814 | 0.13201
73.58842 | 20.381 | 19.57588 | 7.533866 | 0.8051177 | 11.91005 | 0.1319642
73.59842 | 20.4021 | 19.58951 | 7.53565 | 0.8125895 | 11.92194 | 0.1319185
73.60842 | 20.4226 | 19.60311 | 7.537435 | 0.8194929 | 11.9338 | 0.1318727
73.61842 | 20.4385 | 19.61667 | 7.539221 | 0.8218306 | 11.94562 | 0.131827
73.62842 | 20.4577 | 19.6302 | 7.541007 | 0.8275014 | 11.95741 | 0.1317813
73.63842 | 20.4674 | 19.64369 | 7.542794 | 0.8237075 | 11.96916 | 0.1317356
73.64841 | 20.4885 | 19.65714 | 7.54458 | 0.8313591 | 11.98087 | 0.13169
73.65841 | 20.508 | 19.67056 | 7.546368 | 0.8374364 | 11.99255 | 0.1316444
73.66841 | 20.5304 | 19.68395 | 7.548157 | 0.8464475 | 12.0042 | 0.1315988
73.67841 | 20.5453 | 19.69731 | 7.549947 | 0.8479949 | 12.01581 | 0.1315532
73.68841 | 20.5682 | 19.71062 | 7.551737 | 0.8575779 | 12.02738 | 0.1315076
73.69841 | 20.5761 | 19.7239 | 7.553527 | 0.8522 | 12.03891 | 0.1314621
73.7084 | 20.5966 | 19.73713 | 7.555316 | 0.859471 | 12.0504 | 0.1314166
73.7184 | 20.6317 | 19.75033 | 7.557108 | 0.8813676 | 12.06185 | 0.1313711
73.7284 | 20.6402 | 19.7635 | 7.5589 | 0.8767038 | 12.07327 | 0.1313256
73.7384 | 20.6689 | 19.77662 | 7.560693 | 0.8922776 | 12.08465 | 0.1312802
73.7484 | 20.6911 | 19.78971 | 7.562486 | 0.9013922 | 12.09599 | 0.1312348
73.7584 | 20.7089 | 19.80275 | 7.564279 | 0.9061455 | 12.10729 | 0.1311894
73.76839 | 20.7315 | 19.81575 | 7.566071 | 0.915753 | 12.11853 | 0.131144
73.77839 | 20.7553 | 19.82871 | 7.567866 | 0.9265872 | 12.12975 | 0.1310987
73.78839 | 20.7781 | 19.84164 | 7.569661 | 0.9364626 | 12.14092 | 0.1310534
73.79839 | 20.799 | 19.85452 | 7.571456 | 0.9444809 | 12.15206 | 0.1310081
73.80839 | 20.8207 | 19.86736 | 7.573251 | 0.9533405 | 12.16315 | 0.1309628
73.81839 | 20.8412 | 19.88016 | 7.575047 | 0.9610428 | 12.17419 | 0.1309176
73.82838 | 20.8559 | 19.8929 | 7.576842 | 0.9630045 | 12.18518 | 0.1308725
73.83838 | 20.8838 | 19.90561 | 7.578638 | 0.9781943 | 12.19614 | 0.1308273
73.84838 | 20.8991 | 19.91827 | 7.580435 | 0.9808273 | 12.20706 | 0.1307822
73.85838 | 20.922 | 19.93089 | 7.582233 | 0.9911056 | 12.21792 | 0.1307371
73.86838 | 20.9368 | 19.94347 | 7.58403 | 0.9933279 | 12.22875 | 0.130692
73.87838 | 20.96 | 19.956 | 7.585828 | 1.003995 | 12.23953 | 0.1306469
73.88837 | 20.9797 | 19.96848 | 7.587624 | 1.011222 | 12.25025 | 0.130602
73.89837 | 20.9892 | 19.98092 | 7.589423 | 1.008282 | 12.26094 | 0.130557
73.90837 | 21.0131 | 19.99331 | 7.591221 | 1.019788 | 12.27158 | 0.1305121
73.91837 | 21.0266 | 20.00566 | 7.59302 | 1.020943 | 12.28217 | 0.1304672
73.92837 | 21.0395 | 20.01796 | 7.594819 | 1.021544 | 12.29271 | 0.1304223
73.93836 | 21.0634 | 20.03019 | 7.596617 | 1.033205 | 12.3032 | 0.1303775
73.94836 | 21.0741 | 20.0424 | 7.598416 | 1.031704 | 12.31365 | 0.1303327
73.95836 | 21.0876 | 20.05455 | 7.600216 | 1.03305 | 12.32405 | 0.1302879
73.96836 | 21.1057 | 20.06665 | 7.602016 | 1.039047 | 12.33439 | 0.1302432
73.97836 | 21.1213 | 20.07871 | 7.603816 | 1.042594 | 12.34469 | 0.1301986
73.98836 | 21.1374 | 20.09071 | 7.605616 | 1.046689 | 12.35494 | 0.1301539
73.99835 | 21.1573 | 20.10265 | 7.607414 | 1.054649 | 12.36513 | 0.1301094
74.00835 | 21.1803 | 20.11455 | 7.609214 | 1.065746 | 12.37527 | 0.1300648
74.01835 | 21.1958 | 20.1264 | 7.611015 | 1.069396 | 12.38537 | 0.1300203
74.02835 | 21.2035 | 20.1382 | 7.612815 | 1.065298 | 12.39541 | 0.1299758
74.03835 | 21.2298 | 20.14995 | 7.614615 | 1.079852 | 12.4054 | 0.1299314
74.04835 | 21.2491 | 20.16164 | 7.616416 | 1.08746 | 12.41534 | 0.129887
74.05834 | 21.2703 | 20.17327 | 7.618215 | 1.097032 | 12.42521 | 0.1298427
74.06834 | 21.2765 | 20.18486 | 7.620015 | 1.091645 | 12.43504 | 0.1297984
74.07834 | 21.3049 | 20.19639 | 7.621816 | 1.108514 | 12.44482 | 0.1297541
74.08834 | 21.3175 | 20.20786 | 7.623616 | 1.109637 | 12.45454 | 0.1297099
74.09834 | 21.3429 | 20.21929 | 7.625416 | 1.123615 | 12.4642 | 0.1296658
74.10834 | 21.3627 | 20.23065 | 7.627217 | 1.132048 | 12.47381 | 0.1296217
74.11833 | 21.3843 | 20.24195 | 7.629015 | 1.142348 | 12.48336 | 0.1295777
74.12833 | 21.3992 | 20.25321 | 7.630815 | 1.145994 | 12.49286 | 0.1295337
74.13833 | 21.4187 | 20.2644 | 7.632616 | 1.154296 | 12.5023 | 0.1294897
74.14833 | 21.4331 | 20.27554 | 7.634416 | 1.157556 | 12.51168 | 0.1294458
74.15833 | 21.4511 | 20.28663 | 7.636215 | 1.164473 | 12.52101 | 0.1294019
74.16833 | 21.4744 | 20.29765 | 7.638015 | 1.176747 | 12.53028 | 0.1293581
74.17832 | 21.4899 | 20.30861 | 7.639813 | 1.181291 | 12.53948 | 0.1293144
74.18832 | 21.5031 | 20.31952 | 7.641612 | 1.183582 | 12.54863 | 0.1292708
74.19832 | 21.5175 | 20.33037 | 7.643412 | 1.187134 | 12.55773 | 0.1292271
74.20832 | 21.5291 | 20.34116 | 7.645211 | 1.187944 | 12.56676 | 0.1291835
74.21832 | 21.5502 | 20.35188 | 7.647009 | 1.198315 | 12.57574 | 0.12914
74.22832 | 21.5693 | 20.36255 | 7.648808 | 1.206746 | 12.58465 | 0.1290966
74.23831 | 21.5923 | 20.37315 | 7.650605 | 1.219149 | 12.59349 | 0.1290532
74.24831 | 21.5973 | 20.3837 | 7.652403 | 1.213601 | 12.60229 | 0.1290099
74.25831 | 21.6084 | 20.39419 | 7.6542 | 1.214215 | 12.61102 | 0.1289666
74.26831 | 21.6277 | 20.40461 | 7.655998 | 1.223091 | 12.61969 | 0.1289234
74.27831 | 21.6439 | 20.41497 | 7.657795 | 1.22893 | 12.62829 | 0.1288802
74.28831 | 21.6587 | 20.42527 | 7.659592 | 1.233431 | 12.63684 | 0.1288371
74.2983 | 21.6757 | 20.4355 | 7.661387 | 1.240205 | 12.64531 | 0.1287941
74.3083 | 21.6859 | 20.44567 | 7.663183 | 1.240234 | 12.65373 | 0.1287512
74.3183 | 21.6938 | 20.45578 | 7.664979 | 1.238024 | 12.66209 | 0.1287083
74.3283 | 21.7094 | 20.46582 | 7.666774 | 1.243581 | 12.67038 | 0.1286654
74.3383 | 21.7269 | 20.4758 | 7.668569 | 1.251101 | 12.67861 | 0.1286227
74.34829 | 21.7427 | 20.48571 | 7.670362 | 1.256995 | 12.68676 | 0.12858
74.35829 | 21.7608 | 20.49555 | 7.672156 | 1.265247 | 12.69486 | 0.1285374
74.36829 | 21.7728 | 20.50534 | 7.67395 | 1.267462 | 12.70289 | 0.1284949
74.37829 | 21.7862 | 20.51505 | 7.675743 | 1.271146 | 12.71086 | 0.1284524
74.38829 | 21.7977 | 20.52471 | 7.677536 | 1.272993 | 12.71876 | 0.12841
74.39829 | 21.8193 | 20.53429 | 7.679329 | 1.285009 | 12.72659 | 0.1283676
74.40828 | 21.8294 | 20.5438 | 7.681119 | 1.285602 | 12.73435 | 0.1283254
74.41828 | 21.8515 | 20.55325 | 7.68291 | 1.298252 | 12.74205 | 0.1282833
74.42828 | 21.8618 | 20.56263 | 7.684701 | 1.29917 | 12.74969 | 0.1282412
74.43828 | 21.8781 | 20.57194 | 7.686491 | 1.306156 | 12.75725 | 0.1281991
74.44828 | 21.8948 | 20.58119 | 7.688281 | 1.313611 | 12.76475 | 0.1281572
74.45828 | 21.9082 | 20.59037 | 7.69007 | 1.317834 | 12.77218 | 0.1281153
74.46827 | 21.933 | 20.59946 | 7.691857 | 1.333535 | 12.77953 | 0.1280736
74.47827 | 21.9503 | 20.6085 | 7.693645 | 1.341796 | 12.78683 | 0.1280318
74.48827 | 21.9574 | 20.61747 | 7.695432 | 1.339928 | 12.79405 | 0.1279902
74.49827 | 21.9723 | 20.62637 | 7.697219 | 1.34593 | 12.8012 | 0.1279487
74.50827 | 21.9912 | 20.6352 | 7.699005 | 1.356002 | 12.80829 | 0.1279072
74.51827 | 22.0134 | 20.64395 | 7.70079 | 1.369446 | 12.8153 | 0.1278658
74.52826 | 22.0232 | 20.65263 | 7.702573 | 1.370568 | 12.82223 | 0.1278246
74.53826 | 22.0379 | 20.66125 | 7.704357 | 1.376654 | 12.82911 | 0.1277834
74.54826 | 22.0462 | 20.66979 | 7.70614 | 1.376411 | 12.83591 | 0.1277423
74.55826 | 22.056 | 20.67826 | 7.707923 | 1.377741 | 12.84263 | 0.1277012
74.56826 | 22.0708 | 20.68666 | 7.709705 | 1.384141 | 12.84929 | 0.1276603
74.57826 | 22.0861 | 20.69498 | 7.711486 | 1.391115 | 12.85588 | 0.1276195
74.58825 | 22.1006 | 20.70323 | 7.713264 | 1.397371 | 12.86239 | 0.1275788
74.59825 | 22.1122 | 20.71141 | 7.715044 | 1.400789 | 12.86883 | 0.1275381
74.60825 | 22.117 | 20.71952 | 7.716823 | 1.397484 | 12.8752 | 0.1274975
74.61825 | 22.1294 | 20.72755 | 7.718601 | 1.401852 | 12.88149 | 0.1274571
74.62825 | 22.143 | 20.73551 | 7.720378 | 1.407493 | 12.88771 | 0.1274167
74.63825 | 22.1491 | 20.74339 | 7.722154 | 1.405709 | 12.89386 | 0.1273764
74.64824 | 22.1647 | 20.75119 | 7.723928 | 1.413505 | 12.89993 | 0.1273363
74.65824 | 22.1729 | 20.75893 | 7.725702 | 1.413971 | 12.90593 | 0.1272962
74.66824 | 22.1795 | 20.76659 | 7.727476 | 1.412912 | 12.91186 | 0.1272562
74.67824 | 22.1872 | 20.77417 | 7.729248 | 1.413028 | 12.91771 | 0.1272163
74.68824 | 22.2056 | 20.78168 | 7.73102 | 1.423919 | 12.92348 | 0.1271765
74.69823 | 22.2197 | 20.78911 | 7.732789 | 1.430592 | 12.92918 | 0.1271369
74.70823 | 22.2223 | 20.79646 | 7.734559 | 1.425837 | 12.93481 | 0.1270973
74.71823 | 22.2285 | 20.80374 | 7.736328 | 1.424756 | 12.94036 | 0.1270579
74.72823 | 22.241 | 20.81095 | 7.738096 | 1.430052 | 12.94583 | 0.1270185
74.73823 | 22.2525 | 20.81807 | 7.739863 | 1.434426 | 12.95123 | 0.1269792
74.74823 | 22.2635 | 20.82512 | 7.741629 | 1.438375 | 12.95656 | 0.1269401
74.75822 | 22.2741 | 20.83209 | 7.743392 | 1.44201 | 12.9618 | 0.1269011
74.76822 | 22.2871 | 20.83898 | 7.745156 | 1.448115 | 12.96697 | 0.1268622
74.77822 | 22.2942 | 20.8458 | 7.746919 | 1.448397 | 12.97206 | 0.1268234
74.78822 | 22.2969 | 20.85254 | 7.748681 | 1.444358 | 12.97708 | 0.1267847
74.79822 | 22.3135 | 20.8592 | 7.750441 | 1.454298 | 12.98201 | 0.126746
74.80822 | 22.322 | 20.86579 | 7.752201 | 1.456215 | 12.98688 | 0.1267076
74.81821 | 22.3345 | 20.87228 | 7.753958 | 1.462217 | 12.99166 | 0.1266692
74.82821 | 22.3383 | 20.87871 | 7.755715 | 1.459592 | 12.99636 | 0.126631
74.83821 | 22.3469 | 20.88505 | 7.757471 | 1.461846 | 13.00099 | 0.1265929
74.84821 | 22.3526 | 20.89132 | 7.759226 | 1.461279 | 13.00554 | 0.1265549
74.85821 | 22.3615 | 20.89751 | 7.76098 | 1.463992 | 13.01001 | 0.126517
74.86821 | 22.3644 | 20.90362 | 7.762733 | 1.460783 | 13.0144 | 0.1264792
74.8782 | 22.3756 | 20.90964 | 7.764482 | 1.46596 | 13.01872 | 0.1264416
74.8882 | 22.3769 | 20.91559 | 7.766233 | 1.461313 | 13.02295 | 0.126404
74.8982 | 22.3872 | 20.92146 | 7.767982 | 1.465744 | 13.02711 | 0.1263666
74.9082 | 22.3885 | 20.92724 | 7.769729 | 1.461256 | 13.03119 | 0.1263294
74.9182 | 22.3921 | 20.93295 | 7.771476 | 1.459149 | 13.03518 | 0.1262922
74.9282 | 22.3959 | 20.93858 | 7.773221 | 1.457323 | 13.0391 | 0.1262552
74.93819 | 22.4067 | 20.94412 | 7.774963 | 1.462582 | 13.04294 | 0.1262183
74.94819 | 22.3987 | 20.94958 | 7.776706 | 1.449117 | 13.0467 | 0.1261815
74.95819 | 22.4046 | 20.95497 | 7.778447 | 1.449634 | 13.05037 | 0.1261449
74.96819 | 22.4031 | 20.96027 | 7.780187 | 1.44283 | 13.05398 | 0.1261083
74.97819 | 22.4068 | 20.96549 | 7.781926 | 1.441309 | 13.05749 | 0.126072
74.98819 | 22.4016 | 20.97063 | 7.783663 | 1.430968 | 13.06093 | 0.1260357
74.99818 | 22.4015 | 20.97568 | 7.785397 | 1.425816 | 13.06429 | 0.1259996
75.00818 | 22.4106 | 20.98066 | 7.787131 | 1.429938 | 13.06757 | 0.1259636
75.01818 | 22.4144 | 20.98556 | 7.788864 | 1.428844 | 13.07076 | 0.1259278
75.02818 | 22.4124 | 20.99037 | 7.790596 | 1.42203 | 13.07388 | 0.125892
75.03818 | 22.411 | 20.9951 | 7.792326 | 1.4159 | 13.07692 | 0.1258565
75.04818 | 22.4105 | 20.99975 | 7.794055 | 1.41075 | 13.07987 | 0.125821
75.05817 | 22.4008 | 21.00431 | 7.79578 | 1.396488 | 13.08275 | 0.1257857
75.06817 | 22.406 | 21.0088 | 7.797506 | 1.397205 | 13.08554 | 0.1257506
75.07817 | 22.4063 | 21.0132 | 7.79923 | 1.393103 | 13.08825 | 0.1257155
75.08817 | 22.4064 | 21.01752 | 7.800953 | 1.388883 | 13.09088 | 0.1256807
75.09817 | 22.4048 | 21.02175 | 7.802674 | 1.383046 | 13.09343 | 0.1256459
75.10816 | 22.4042 | 21.0259 | 7.804391 | 1.378297 | 13.0959 | 0.1256114
75.11816 | 22.4119 | 21.02997 | 7.806109 | 1.381925 | 13.09829 | 0.1255769
75.12816 | 22.4116 | 21.03396 | 7.807826 | 1.377637 | 13.10059 | 0.1255426
75.13816 | 22.4124 | 21.03787 | 7.809541 | 1.374532 | 13.10282 | 0.1255084
75.14816 | 22.4123 | 21.04169 | 7.811254 | 1.370609 | 13.10496 | 0.1254744
75.15816 | 22.4149 | 21.04543 | 7.812965 | 1.36947 | 13.10702 | 0.1254406
75.16815 | 22.4192 | 21.04908 | 7.814674 | 1.370118 | 13.109 | 0.1254069
75.17815 | 22.4228 | 21.05266 | 7.816382 | 1.370144 | 13.1109 | 0.1253733
75.18815 | 22.4215 | 21.05615 | 7.818088 | 1.365354 | 13.11272 | 0.1253399
75.19815 | 22.4285 | 21.05955 | 7.819793 | 1.368947 | 13.11445 | 0.1253067
75.20815 | 22.432 | 21.06288 | 7.821497 | 1.369124 | 13.11611 | 0.1252735
75.21815 | 22.4383 | 21.06612 | 7.823198 | 1.372185 | 13.11768 | 0.1252406
75.22814 | 22.4399 | 21.06927 | 7.824896 | 1.370631 | 13.11917 | 0.1252078
75.23814 | 22.4513 | 21.07234 | 7.826594 | 1.378957 | 13.12057 | 0.1251752
75.24814 | 22.4521 | 21.07533 | 7.82829 | 1.376767 | 13.1219 | 0.1251427
75.25814 | 22.4541 | 21.07824 | 7.829985 | 1.375861 | 13.12314 | 0.1251104
75.26814 | 22.4596 | 21.08106 | 7.831677 | 1.378537 | 13.12431 | 0.1250782
75.27814 | 22.4568 | 21.0838 | 7.833368 | 1.372997 | 13.12539 | 0.1250462
75.28813 | 22.4614 | 21.08646 | 7.835055 | 1.374943 | 13.12639 | 0.1250144
75.29813 | 22.4599 | 21.08903 | 7.836743 | 1.37087 | 13.1273 | 0.1249827
75.30813 | 22.4593 | 21.09152 | 7.838428 | 1.36778 | 13.12814 | 0.1249512
75.31813 | 22.4626 | 21.09393 | 7.840111 | 1.368674 | 13.12889 | 0.1249198
75.32813 | 22.4684 | 21.09625 | 7.841793 | 1.372151 | 13.12957 | 0.1248887
75.33813 | 22.4668 | 21.09849 | 7.843473 | 1.368312 | 13.13016 | 0.1248576
75.34812 | 22.4678 | 21.10064 | 7.845149 | 1.367156 | 13.13067 | 0.1248268
75.35812 | 22.4701 | 21.10272 | 7.846825 | 1.367384 | 13.1311 | 0.1247961
75.36812 | 22.4637 | 21.10471 | 7.848498 | 1.358994 | 13.13144 | 0.1247656
75.37812 | 22.4535 | 21.10661 | 7.85017 | 1.346888 | 13.13171 | 0.1247352
75.38812 | 22.4443 | 21.10844 | 7.85184 | 1.335864 | 13.13189 | 0.124705
75.39812 | 22.4446 | 21.11018 | 7.853508 | 1.334425 | 13.13199 | 0.124675
75.40811 | 22.4433 | 21.11183 | 7.855173 | 1.331468 | 13.13201 | 0.1246452
75.41811 | 22.4359 | 21.11341 | 7.856837 | 1.322493 | 13.13196 | 0.1246156
75.42811 | 22.4359 | 21.1149 | 7.858498 | 1.321002 | 13.13181 | 0.1245861
75.43811 | 22.4234 | 21.11631 | 7.860158 | 1.307093 | 13.13159 | 0.1245568
75.44811 | 22.4137 | 21.11763 | 7.861816 | 1.296067 | 13.13129 | 0.1245276
75.45811 | 22.4136 | 21.11887 | 7.863472 | 1.294725 | 13.1309 | 0.1244986
75.4681 | 22.4004 | 21.12003 | 7.865124 | 1.280365 | 13.13044 | 0.1244699
75.4781 | 22.3971 | 21.12111 | 7.866775 | 1.275988 | 13.1299 | 0.1244413
75.4881 | 22.3893 | 21.12211 | 7.868425 | 1.267191 | 13.12927 | 0.1244128
75.4981 | 22.3808 | 21.12302 | 7.870072 | 1.257779 | 13.12856 | 0.1243846
75.5081 | 22.37 | 21.12385 | 7.871717 | 1.246149 | 13.12778 | 0.1243565
75.51809 | 22.3641 | 21.1246 | 7.873358 | 1.239501 | 13.12691 | 0.1243287
75.52809 | 22.3583 | 21.12527 | 7.874999 | 1.233034 | 13.12597 | 0.124301
75.53809 | 22.3543 | 21.12585 | 7.876638 | 1.228449 | 13.12494 | 0.1242734
75.54809 | 22.3414 | 21.12635 | 7.878274 | 1.215047 | 13.12383 | 0.1242461
75.55809 | 22.3359 | 21.12677 | 7.879908 | 1.209127 | 13.12265 | 0.1242189
75.56809 | 22.3284 | 21.12711 | 7.88154 | 1.201288 | 13.12138 | 0.124192
75.57808 | 22.318 | 21.12737 | 7.883168 | 1.190631 | 13.12004 | 0.1241652
75.58808 | 22.311 | 21.12755 | 7.884795 | 1.183455 | 13.11861 | 0.1241386
75.59808 | 22.3117 | 21.12764 | 7.88642 | 1.18406 | 13.11711 | 0.1241122
75.60808 | 22.2993 | 21.12765 | 7.888043 | 1.171646 | 13.11553 | 0.124086
75.61808 | 22.2935 | 21.12759 | 7.889663 | 1.165914 | 13.11386 | 0.12406
75.62808 | 22.2865 | 21.12744 | 7.891281 | 1.159062 | 13.11212 | 0.1240342
75.63807 | 22.2859 | 21.12721 | 7.892895 | 1.15869 | 13.11031 | 0.1240085
75.64807 | 22.28 | 21.1269 | 7.894509 | 1.153099 | 13.10841 | 0.1239831
75.65807 | 22.278 | 21.12651 | 7.89612 | 1.151489 | 13.10643 | 0.1239578
75.66807 | 22.2701 | 21.12604 | 7.897728 | 1.144059 | 13.10438 | 0.1239328
75.67807 | 22.2681 | 21.12549 | 7.899335 | 1.14261 | 13.10225 | 0.1239079
75.68807 | 22.2596 | 21.12486 | 7.900938 | 1.13474 | 13.10004 | 0.1238833
75.69806 | 22.252 | 21.12415 | 7.902538 | 1.127851 | 13.09775 | 0.1238588
75.70806 | 22.2503 | 21.12336 | 7.904137 | 1.12694 | 13.09539 | 0.1238345
75.71806 | 22.239 | 21.12249 | 7.905733 | 1.116509 | 13.09295 | 0.1238105
75.72806 | 22.2399 | 21.12154 | 7.907327 | 1.118356 | 13.09043 | 0.1237866
75.73806 | 22.2284 | 21.12052 | 7.908919 | 1.107884 | 13.08783 | 0.1237629
75.74806 | 22.2197 | 21.11941 | 7.910508 | 1.10029 | 13.08516 | 0.1237394
75.75805 | 22.2127 | 21.11823 | 7.912092 | 1.094474 | 13.08242 | 0.1237162
75.76805 | 22.2112 | 21.11696 | 7.913676 | 1.094237 | 13.07959 | 0.1236931
75.77805 | 22.1973 | 21.11562 | 7.915258 | 1.08168 | 13.07669 | 0.1236703
75.78805 | 22.1803 | 21.1142 | 7.916836 | 1.0661 | 13.07372 | 0.1236476
75.79805 | 22.1844 | 21.1127 | 7.918412 | 1.071698 | 13.07066 | 0.1236251
75.80805 | 22.1731 | 21.11113 | 7.919986 | 1.061974 | 13.06754 | 0.1236029
75.81804 | 22.1628 | 21.10947 | 7.921555 | 1.053325 | 13.06434 | 0.1235809
75.82804 | 22.1595 | 21.10774 | 7.923124 | 1.051755 | 13.06106 | 0.123559
75.83804 | 22.1485 | 21.10594 | 7.924689 | 1.042563 | 13.05771 | 0.1235374
75.84804 | 22.1264 | 21.10405 | 7.926252 | 1.022346 | 13.05429 | 0.123516
75.85804 | 22.1194 | 21.10209 | 7.927813 | 1.017308 | 13.05078 | 0.1234948
75.86804 | 22.1161 | 21.10005 | 7.92937 | 1.016046 | 13.04721 | 0.1234738
75.87803 | 22.1096 | 21.09794 | 7.930924 | 1.011658 | 13.04357 | 0.123453
75.88803 | 22.0996 | 21.09575 | 7.932476 | 1.003847 | 13.03984 | 0.1234324
75.89803 | 22.0936 | 21.09349 | 7.934025 | 1.000113 | 13.03605 | 0.123412
75.90803 | 22.0854 | 21.09115 | 7.935572 | 0.9942536 | 13.03218 | 0.1233919
75.91803 | 22.077 | 21.08873 | 7.937116 | 0.9882692 | 13.02824 | 0.1233719
75.92802 | 22.0638 | 21.08624 | 7.938656 | 0.9775585 | 13.02423 | 0.1233522
75.93802 | 22.0624 | 21.08368 | 7.940194 | 0.978724 | 13.02015 | 0.1233327
75.94802 | 22.0504 | 21.08104 | 7.94173 | 0.969364 | 13.01599 | 0.1233134
75.95802 | 22.0466 | 21.07832 | 7.943263 | 0.9682792 | 13.01176 | 0.1232943
75.96802 | 22.03 | 21.07553 | 7.944792 | 0.9544691 | 13.00746 | 0.1232755
75.97802 | 22.0233 | 21.07267 | 7.94632 | 0.950631 | 13.00309 | 0.1232568
75.98801 | 22.0186 | 21.06973 | 7.947842 | 0.9488651 | 12.99865 | 0.1232384
75.99801 | 22.0093 | 21.06673 | 7.949364 | 0.9425746 | 12.99414 | 0.1232202
76.00801 | 22.0029 | 21.06364 | 7.950882 | 0.9392567 | 12.98956 | 0.1232022
76.01801 | 21.9932 | 21.06049 | 7.952398 | 0.9327119 | 12.98491 | 0.1231845
76.02801 | 21.9914 | 21.05726 | 7.95391 | 0.9341407 | 12.98018 | 0.1231669
76.03801 | 21.9761 | 21.05396 | 7.95542 | 0.9221405 | 12.97539 | 0.1231496
76.048 | 21.9681 | 21.05059 | 7.956925 | 0.9175094 | 12.97053 | 0.1231325
76.058 | 21.9624 | 21.04715 | 7.958429 | 0.9152519 | 12.9656 | 0.1231156
76.068 | 21.9496 | 21.04363 | 7.95993 | 0.9059667 | 12.9606 | 0.123099
76.078 | 21.9466 | 21.04005 | 7.961428 | 0.906554 | 12.95554 | 0.1230825
76.088 | 21.9284 | 21.03639 | 7.962923 | 0.8920101 | 12.9504 | 0.1230664
76.098 | 21.9168 | 21.03266 | 7.964414 | 0.8841376 | 12.9452 | 0.1230504
76.10799 | 21.9058 | 21.02887 | 7.965902 | 0.8769312 | 12.93993 | 0.1230346
76.11799 | 21.9 | 21.025 | 7.967387 | 0.8749988 | 12.93459 | 0.1230191
76.12799 | 21.8768 | 21.02106 | 7.96887 | 0.8557366 | 12.92919 | 0.1230038
76.13799 | 21.879 | 21.01706 | 7.970349 | 0.8619438 | 12.92372 | 0.1229888
76.14799 | 21.8574 | 21.01298 | 7.971826 | 0.8444195 | 12.91818 | 0.1229739
76.15799 | 21.8497 | 21.00884 | 7.973299 | 0.840864 | 12.91258 | 0.1229593
76.16798 | 21.8386 | 21.00463 | 7.974768 | 0.8339737 | 12.90691 | 0.122945
76.17798 | 21.8184 | 21.00034 | 7.976235 | 0.8180555 | 12.90118 | 0.1229308
76.18798 | 21.8016 | 20.99599 | 7.977699 | 0.8056056 | 12.89538 | 0.1229169
76.19798 | 21.7829 | 20.99158 | 7.97916 | 0.7913218 | 12.88952 | 0.1229032
76.20798 | 21.77 | 20.98709 | 7.980617 | 0.7829063 | 12.88359 | 0.1228898
76.21798 | 21.7561 | 20.98254 | 7.982072 | 0.7735582 | 12.87759 | 0.1228766
76.22797 | 21.7472 | 20.97793 | 7.983521 | 0.7692712 | 12.87154 | 0.1228636
76.23797 | 21.7321 | 20.97324 | 7.984969 | 0.7588564 | 12.86542 | 0.1228509
76.24797 | 21.7136 | 20.96849 | 7.986414 | 0.7451064 | 12.85924 | 0.1228384
76.25797 | 21.71 | 20.96368 | 7.987856 | 0.7463244 | 12.85299 | 0.1228261
76.26797 | 21.6864 | 20.95879 | 7.989294 | 0.7276067 | 12.84669 | 0.122814
76.27797 | 21.6776 | 20.95385 | 7.990729 | 0.7237533 | 12.84032 | 0.1228023
76.28796 | 21.6558 | 20.94884 | 7.992159 | 0.7069578 | 12.83389 | 0.1227907
76.29796 | 21.6478 | 20.94377 | 7.993587 | 0.7040344 | 12.8274 | 0.1227794
76.30796 | 21.6372 | 20.93862 | 7.995012 | 0.6985758 | 12.82084 | 0.1227683
76.31796 | 21.6311 | 20.93342 | 7.996434 | 0.6976803 | 12.81423 | 0.1227575
76.32796 | 21.614 | 20.92815 | 7.997852 | 0.6858478 | 12.80755 | 0.1227469
76.33795 | 21.6043 | 20.92283 | 7.999266 | 0.6814745 | 12.80082 | 0.1227365
76.34795 | 21.6006 | 20.91743 | 8.000677 | 0.6831693 | 12.79403 | 0.1227264
76.35795 | 21.5838 | 20.91197 | 8.002085 | 0.6718266 | 12.78717 | 0.1227165
76.36795 | 21.5771 | 20.90645 | 8.00349 | 0.6706451 | 12.78026 | 0.1227069
76.37795 | 21.5686 | 20.90087 | 8.004891 | 0.6677269 | 12.77328 | 0.1226975
76.38795 | 21.5633 | 20.89523 | 8.006289 | 0.6680695 | 12.76625 | 0.1226884
76.39794 | 21.5533 | 20.88953 | 8.007682 | 0.6637689 | 12.75917 | 0.1226795
76.40794 | 21.5429 | 20.88377 | 8.009073 | 0.6591345 | 12.75202 | 0.1226708
76.41794 | 21.5334 | 20.87794 | 8.010461 | 0.6554601 | 12.74482 | 0.1226624
76.42794 | 21.5272 | 20.87205 | 8.011845 | 0.6551467 | 12.73755 | 0.1226542
76.43794 | 21.5154 | 20.86611 | 8.013225 | 0.6492929 | 12.73024 | 0.1226463
76.44794 | 21.5096 | 20.8601 | 8.014602 | 0.6494985 | 12.72286 | 0.1226387
76.45793 | 21.5063 | 20.85404 | 8.015975 | 0.6522581 | 12.71544 | 0.1226312
76.46793 | 21.4989 | 20.84792 | 8.017344 | 0.6509818 | 12.70795 | 0.1226241
76.47793 | 21.4897 | 20.84173 | 8.018711 | 0.6479652 | 12.70041 | 0.1226171
76.48793 | 21.4835 | 20.83549 | 8.020074 | 0.6480067 | 12.69281 | 0.1226105
76.49793 | 21.4773 | 20.82919 | 8.021433 | 0.6481056 | 12.68516 | 0.122604
76.50793 | 21.4707 | 20.82284 | 8.022788 | 0.6478631 | 12.67745 | 0.1225978
76.51792 | 21.4528 | 20.81643 | 8.024139 | 0.6363707 | 12.6697 | 0.1225919
76.52792 | 21.442 | 20.80996 | 8.025487 | 0.6320428 | 12.66188 | 0.1225862
76.53792 | 21.4349 | 20.80343 | 8.026832 | 0.6314703 | 12.65402 | 0.1225808
76.54792 | 21.4219 | 20.79685 | 8.028173 | 0.6250537 | 12.6461 | 0.1225756
76.55792 | 21.421 | 20.79021 | 8.02951 | 0.6307948 | 12.63812 | 0.1225707
76.56792 | 21.4157 | 20.78351 | 8.030844 | 0.6321907 | 12.6301 | 0.1225661
76.57791 | 21.4028 | 20.77676 | 8.032173 | 0.6260358 | 12.62203 | 0.1225617
76.58791 | 21.3996 | 20.76996 | 8.033499 | 0.6296422 | 12.6139 | 0.1225575
76.59791 | 21.3792 | 20.7631 | 8.034821 | 0.616103 | 12.60572 | 0.1225536
76.60791 | 21.3719 | 20.75618 | 8.03614 | 0.615718 | 12.59749 | 0.1225499
76.61791 | 21.362 | 20.74921 | 8.037455 | 0.6127876 | 12.58921 | 0.1225465
76.62791 | 21.3479 | 20.74219 | 8.038766 | 0.6057107 | 12.58088 | 0.1225434
76.6379 | 21.3378 | 20.73512 | 8.040072 | 0.60268 | 12.57251 | 0.1225405
76.6479 | 21.3226 | 20.72799 | 8.041376 | 0.5946092 | 12.56408 | 0.1225379
76.6579 | 21.3163 | 20.72081 | 8.042676 | 0.5954911 | 12.5556 | 0.1225356
76.6679 | 21.307 | 20.71357 | 8.043972 | 0.5934254 | 12.54707 | 0.1225334
76.6779 | 21.2947 | 20.70629 | 8.045264 | 0.588412 | 12.53849 | 0.1225316
76.68789 | 21.2808 | 20.69896 | 8.046551 | 0.5818428 | 12.52988 | 0.12253
76.69789 | 21.2665 | 20.69157 | 8.047836 | 0.5749311 | 12.5212 | 0.1225287
76.70789 | 21.2505 | 20.68413 | 8.049116 | 0.5663711 | 12.51248 | 0.1225276
76.71789 | 21.2369 | 20.67664 | 8.050393 | 0.5602622 | 12.50372 | 0.1225268
76.72789 | 21.2265 | 20.6691 | 8.051666 | 0.557404 | 12.4949 | 0.1225262
76.73789 | 21.2121 | 20.66151 | 8.052935 | 0.5505942 | 12.48605 | 0.1225259
76.74788 | 21.199 | 20.65387 | 8.054199 | 0.5451279 | 12.47715 | 0.1225259
76.75788 | 21.1799 | 20.64618 | 8.05546 | 0.533717 | 12.4682 | 0.1225261
76.76788 | 21.1625 | 20.63844 | 8.056717 | 0.5240561 | 12.4592 | 0.1225266
76.77788 | 21.1483 | 20.63066 | 8.05797 | 0.5176438 | 12.45016 | 0.1225274
76.78788 | 21.135 | 20.62282 | 8.059219 | 0.5121786 | 12.44107 | 0.1225284
76.79788 | 21.1173 | 20.61494 | 8.060464 | 0.5023634 | 12.43194 | 0.1225297
76.80787 | 21.0989 | 20.60701 | 8.061704 | 0.4918858 | 12.42278 | 0.1225313
76.81787 | 21.0837 | 20.59904 | 8.062941 | 0.484665 | 12.41356 | 0.1225331
76.82787 | 21.0693 | 20.59101 | 8.064174 | 0.4782902 | 12.4043 | 0.1225352
76.83787 | 21.0533 | 20.58294 | 8.065403 | 0.4703629 | 12.395 | 0.1225375
76.84787 | 21.0286 | 20.57482 | 8.066628 | 0.4537818 | 12.38565 | 0.1225401
76.85787 | 21.0233 | 20.56665 | 8.067849 | 0.4566463 | 12.37626 | 0.122543
76.86786 | 21.0012 | 20.55845 | 8.069064 | 0.4427458 | 12.36684 | 0.1225462
76.87786 | 20.9938 | 20.5502 | 8.070277 | 0.4436017 | 12.35737 | 0.1225496
76.88786 | 20.9701 | 20.5419 | 8.071485 | 0.428202 | 12.34786 | 0.1225533
76.89786 | 20.9589 | 20.53355 | 8.07269 | 0.4253471 | 12.33831 | 0.1225572
76.90786 | 20.9408 | 20.52516 | 8.07389 | 0.4156379 | 12.32871 | 0.1225614
76.91786 | 20.9272 | 20.51673 | 8.075086 | 0.4104702 | 12.31908 | 0.1225659
76.92785 | 20.907 | 20.50826 | 8.076277 | 0.39874 | 12.30941 | 0.1225707
76.93785 | 20.8991 | 20.49974 | 8.077465 | 0.3993603 | 12.2997 | 0.1225757
76.94785 | 20.8854 | 20.49118 | 8.078648 | 0.3942241 | 12.28995 | 0.122581
76.95785 | 20.8766 | 20.48257 | 8.079828 | 0.394031 | 12.28015 | 0.1225865
76.96785 | 20.8581 | 20.47392 | 8.081003 | 0.3841797 | 12.27033 | 0.1225924
76.97785 | 20.8475 | 20.46523 | 8.082174 | 0.3822706 | 12.26046 | 0.1225985
76.98784 | 20.8347 | 20.45651 | 8.083339 | 0.3781945 | 12.25056 | 0.1226049
76.99784 | 20.8203 | 20.44773 | 8.084502 | 0.3725695 | 12.24062 | 0.1226115
77.00784 | 20.8012 | 20.43891 | 8.08566 | 0.3622855 | 12.23064 | 0.1226185
77.01784 | 20.7851 | 20.43006 | 8.086813 | 0.3550421 | 12.22062 | 0.1226257
77.02784 | 20.7783 | 20.42116 | 8.087963 | 0.3571391 | 12.21056 | 0.1226331
77.03784 | 20.7651 | 20.41222 | 8.089108 | 0.3528763 | 12.20047 | 0.1226409
77.04783 | 20.7543 | 20.40325 | 8.090248 | 0.3510452 | 12.19036 | 0.1226489
77.05783 | 20.7425 | 20.39424 | 8.091385 | 0.3482612 | 12.1802 | 0.1226572
77.06783 | 20.7246 | 20.38518 | 8.092517 | 0.3394173 | 12.17 | 0.1226657
77.07783 | 20.7074 | 20.37609 | 8.093645 | 0.3313118 | 12.15977 | 0.1226746
77.08783 | 20.692 | 20.36695 | 8.094768 | 0.3250461 | 12.1495 | 0.1226837
77.09782 | 20.6772 | 20.35779 | 8.095886 | 0.3194095 | 12.13921 | 0.1226931
77.10782 | 20.6608 | 20.34858 | 8.097001 | 0.3122198 | 12.12888 | 0.1227027
77.11782 | 20.6412 | 20.33933 | 8.098111 | 0.3018687 | 12.11851 | 0.1227127
77.12782 | 20.6293 | 20.33005 | 8.099217 | 0.2992537 | 12.10811 | 0.1227229
77.13782 | 20.6134 | 20.32072 | 8.100318 | 0.2926768 | 12.09767 | 0.1227334
77.14782 | 20.6003 | 20.31136 | 8.101415 | 0.2889365 | 12.0872 | 0.1227442
77.15781 | 20.5897 | 20.30198 | 8.102507 | 0.2877236 | 12.07671 | 0.1227552
77.16781 | 20.5737 | 20.29254 | 8.103595 | 0.2811567 | 12.06618 | 0.1227666
77.17781 | 20.5539 | 20.28307 | 8.104678 | 0.2708254 | 12.05562 | 0.1227782
77.18781 | 20.5425 | 20.27357 | 8.105757 | 0.2689295 | 12.04502 | 0.1227901
77.19781 | 20.5292 | 20.26403 | 8.106832 | 0.2651698 | 12.0344 | 0.1228022
77.20781 | 20.5153 | 20.25445 | 8.107902 | 0.2608459 | 12.02374 | 0.1228147
77.2178 | 20.4992 | 20.24485 | 8.108966 | 0.2543462 | 12.01306 | 0.1228274
77.2278 | 20.4768 | 20.23521 | 8.110027 | 0.2415918 | 12.00234 | 0.1228404
77.2378 | 20.4713 | 20.22553 | 8.111083 | 0.2457707 | 11.99159 | 0.1228537
77.2478 | 20.4619 | 20.21582 | 8.112135 | 0.2460835 | 11.98081 | 0.1228673
77.2578 | 20.4513 | 20.20607 | 8.113182 | 0.2452297 | 11.97001 | 0.1228811
77.2678 | 20.4399 | 20.19629 | 8.114225 | 0.2436097 | 11.95917 | 0.1228953
77.27779 | 20.432 | 20.18649 | 8.115262 | 0.2455138 | 11.94831 | 0.1229097
77.28779 | 20.4197 | 20.17664 | 8.116295 | 0.2430608 | 11.93742 | 0.1229244
77.29779 | 20.412 | 20.16676 | 8.117324 | 0.2452397 | 11.9265 | 0.1229393
77.30779 | 20.401 | 20.15685 | 8.118348 | 0.2441507 | 11.91555 | 0.1229546
77.31779 | 20.386 | 20.14691 | 8.119367 | 0.2390941 | 11.90457 | 0.1229701
77.32779 | 20.3739 | 20.13693 | 8.120382 | 0.2369704 | 11.89356 | 0.122986
77.33778 | 20.3598 | 20.12693 | 8.121391 | 0.2328673 | 11.88254 | 0.1230021
77.34778 | 20.3545 | 20.11689 | 8.122396 | 0.2376055 | 11.87148 | 0.1230185
77.35778 | 20.348 | 20.10683 | 8.123397 | 0.2411743 | 11.86039 | 0.1230352
77.36778 | 20.3385 | 20.09673 | 8.124393 | 0.2417744 | 11.84928 | 0.1230521
77.37778 | 20.3276 | 20.08659 | 8.125384 | 0.2410059 | 11.83814 | 0.1230694
77.38778 | 20.3249 | 20.07643 | 8.126371 | 0.2484675 | 11.82698 | 0.1230869
77.39777 | 20.3065 | 20.06625 | 8.127351 | 0.2402489 | 11.8158 | 0.1231047
77.40777 | 20.2982 | 20.05603 | 8.128328 | 0.2421701 | 11.80458 | 0.1231228
77.41777 | 20.2868 | 20.04578 | 8.1293 | 0.2410208 | 11.79334 | 0.1231412
77.42777 | 20.2755 | 20.0355 | 8.130268 | 0.2400003 | 11.78207 | 0.1231599
77.43777 | 20.2677 | 20.02519 | 8.13123 | 0.242508 | 11.77078 | 0.1231789
77.44777 | 20.2514 | 20.01485 | 8.132188 | 0.2365456 | 11.75947 | 0.1231981
77.45776 | 20.2412 | 20.0045 | 8.13314 | 0.2367028 | 11.74814 | 0.1232176
77.46776 | 20.2346 | 19.9941 | 8.134088 | 0.2404962 | 11.73678 | 0.1232375
77.47776 | 20.2286 | 19.98368 | 8.135031 | 0.2449184 | 11.72539 | 0.1232576
77.48776 | 20.2175 | 19.97323 | 8.13597 | 0.2442674 | 11.71399 | 0.123278
77.49776 | 20.2086 | 19.96275 | 8.136903 | 0.2458471 | 11.70255 | 0.1232987
77.50775 | 20.1914 | 19.95226 | 8.137831 | 0.2391361 | 11.69111 | 0.1233196
77.51775 | 20.1745 | 19.94173 | 8.138754 | 0.2327683 | 11.67964 | 0.1233409
77.52775 | 20.1652 | 19.93117 | 8.139673 | 0.2340271 | 11.66814 | 0.1233625
77.53775 | 20.1453 | 19.92059 | 8.140587 | 0.2247115 | 11.65662 | 0.1233843
77.54775 | 20.1384 | 19.90997 | 8.141496 | 0.2284285 | 11.64507 | 0.1234064
77.55775 | 20.1274 | 19.89933 | 8.1424 | 0.228066 | 11.63351 | 0.1234289
77.56774 | 20.1177 | 19.88868 | 8.143298 | 0.2290151 | 11.62194 | 0.1234516
77.57774 | 20.1061 | 19.878 | 8.144192 | 0.2281048 | 11.61033 | 0.1234746
77.58774 | 20.0969 | 19.86728 | 8.145081 | 0.2296195 | 11.5987 | 0.1234979
77.59774 | 20.0787 | 19.85654 | 8.145966 | 0.2221602 | 11.58705 | 0.1235215
77.60774 | 20.0681 | 19.84578 | 8.146845 | 0.2223247 | 11.57539 | 0.1235454
77.61774 | 20.0475 | 19.83499 | 8.147719 | 0.2125148 | 11.5637 | 0.1235695
77.62773 | 20.0339 | 19.82418 | 8.148587 | 0.2097199 | 11.552 | 0.123594
77.63773 | 20.0225 | 19.81334 | 8.149451 | 0.2091587 | 11.54027 | 0.1236187
77.64773 | 20.0046 | 19.80248 | 8.15031 | 0.2021206 | 11.52853 | 0.1236438
77.65773 | 19.9978 | 19.79159 | 8.151164 | 0.206208 | 11.51676 | 0.1236691
77.66773 | 19.9877 | 19.78068 | 8.152013 | 0.2070188 | 11.50497 | 0.1236947
77.67773 | 19.9684 | 19.76975 | 8.152857 | 0.1986532 | 11.49317 | 0.1237207
77.68772 | 19.9547 | 19.7588 | 8.153695 | 0.1959009 | 11.48136 | 0.1237469
77.69772 | 19.9458 | 19.74782 | 8.154528 | 0.1979826 | 11.46952 | 0.1237734
77.70772 | 19.9278 | 19.73681 | 8.155357 | 0.1909861 | 11.45766 | 0.1238002
77.71772 | 19.9172 | 19.72579 | 8.15618 | 0.1914131 | 11.44578 | 0.1238273
77.72772 | 19.8985 | 19.71474 | 8.156999 | 0.183761 | 11.43389 | 0.1238547
77.73772 | 19.8822 | 19.70367 | 8.157812 | 0.1785339 | 11.42197 | 0.1238824
77.74771 | 19.8738 | 19.69258 | 8.158619 | 0.1812158 | 11.41005 | 0.1239103
77.75771 | 19.8536 | 19.68147 | 8.159422 | 0.1721316 | 11.39811 | 0.1239386
77.76771 | 19.8474 | 19.67033 | 8.16022 | 0.1770689 | 11.38614 | 0.1239671
77.77771 | 19.834 | 19.65917 | 8.161012 | 0.1748279 | 11.37416 | 0.123996
77.78771 | 19.8149 | 19.64799 | 8.161799 | 0.1669081 | 11.36217 | 0.1240252
77.79771 | 19.8038 | 19.63679 | 8.162581 | 0.1670093 | 11.35015 | 0.1240547
77.8077 | 19.7957 | 19.62558 | 8.163358 | 0.17012 | 11.33814 | 0.1240844
77.8177 | 19.784 | 19.61434 | 8.164129 | 0.1696635 | 11.32609 | 0.1241144
77.8277 | 19.7713 | 19.60307 | 8.164896 | 0.168229 | 11.31403 | 0.1241448
77.8377 | 19.7516 | 19.59179 | 8.165657 | 0.1598118 | 11.30196 | 0.1241754
77.8477 | 19.7427 | 19.58048 | 8.166413 | 0.1622174 | 11.28986 | 0.1242064
77.8577 | 19.73 | 19.56916 | 8.167163 | 0.1608432 | 11.27776 | 0.1242376
77.86769 | 19.7141 | 19.55782 | 8.167908 | 0.1562756 | 11.26565 | 0.1242691
77.87769 | 19.7082 | 19.54646 | 8.168648 | 0.161741 | 11.25351 | 0.1243009
77.88769 | 19.6954 | 19.53508 | 8.169383 | 0.1603244 | 11.24136 | 0.1243331
77.89769 | 19.6709 | 19.52367 | 8.170112 | 0.1472272 | 11.2292 | 0.1243655
77.90769 | 19.6639 | 19.51225 | 8.170836 | 0.1516501 | 11.21702 | 0.1243982
77.91768 | 19.6525 | 19.50082 | 8.171554 | 0.1516813 | 11.20483 | 0.1244312
77.92768 | 19.6401 | 19.48936 | 8.172268 | 0.1507432 | 11.19262 | 0.1244645
77.93768 | 19.6319 | 19.47788 | 8.172976 | 0.1540221 | 11.1804 | 0.1244982
77.94768 | 19.6153 | 19.46638 | 8.173679 | 0.14892 | 11.16817 | 0.1245321
77.95768 | 19.6031 | 19.45486 | 8.174376 | 0.1482362 | 11.15592 | 0.1245663
77.96768 | 19.594 | 19.44333 | 8.175068 | 0.1506713 | 11.14366 | 0.1246008
77.97767 | 19.5802 | 19.43179 | 8.175754 | 0.1484132 | 11.1314 | 0.1246356
77.98767 | 19.5674 | 19.42022 | 8.176435 | 0.1471842 | 11.11911 | 0.1246707
77.99767 | 19.5626 | 19.40863 | 8.177111 | 0.1539726 | 11.10681 | 0.1247061
78.00767 | 19.5441 | 19.39702 | 8.177781 | 0.1470797 | 11.0945 | 0.1247419
78.01767 | 19.5379 | 19.3854 | 8.178446 | 0.1525034 | 11.08217 | 0.1247779
78.02767 | 19.531 | 19.37376 | 8.179106 | 0.1572419 | 11.06984 | 0.1248142
78.03766 | 19.5196 | 19.36211 | 8.179759 | 0.1574898 | 11.0575 | 0.1248508
78.04766 | 19.5102 | 19.35043 | 8.180408 | 0.1597653 | 11.04514 | 0.1248877
78.05766 | 19.5111 | 19.33874 | 8.181051 | 0.1723584 | 11.03277 | 0.1249249
78.06766 | 19.4944 | 19.32703 | 8.181689 | 0.1673673 | 11.02038 | 0.1249624
78.07766 | 19.4904 | 19.31531 | 8.182321 | 0.175093 | 11.00799 | 0.1250003
78.08766 | 19.4859 | 19.30356 | 8.182948 | 0.1823358 | 10.99558 | 0.1250384
78.09765 | 19.4806 | 19.29182 | 8.183568 | 0.1887823 | 10.98317 | 0.1250768
78.10765 | 19.4759 | 19.28004 | 8.184184 | 0.1958586 | 10.97074 | 0.1251155
78.11765 | 19.459 | 19.26825 | 8.184794 | 0.1907497 | 10.9583 | 0.1251545
78.12765 | 19.4588 | 19.25644 | 8.185398 | 0.2023565 | 10.94585 | 0.1251939
78.13765 | 19.4547 | 19.24462 | 8.185998 | 0.2100798 | 10.93339 | 0.1252335
78.14765 | 19.4493 | 19.23278 | 8.186591 | 0.2165182 | 10.92092 | 0.1252734
78.15764 | 19.4486 | 19.22094 | 8.187178 | 0.227661 | 10.90845 | 0.1253136
78.16764 | 19.4401 | 19.20907 | 8.187761 | 0.2310303 | 10.89595 | 0.1253542
78.17764 | 19.4261 | 19.19718 | 8.188338 | 0.2289159 | 10.88345 | 0.125395
78.18764 | 19.4244 | 19.18528 | 8.188909 | 0.2391161 | 10.87094 | 0.1254362
78.19764 | 19.4126 | 19.17337 | 8.189474 | 0.2392309 | 10.85842 | 0.1254776
78.20764 | 19.4097 | 19.16144 | 8.190034 | 0.2482614 | 10.84588 | 0.1255194
78.21763 | 19.3966 | 19.14951 | 8.190588 | 0.247095 | 10.83336 | 0.1255614
78.22763 | 19.3888 | 19.13755 | 8.191137 | 0.2512544 | 10.82081 | 0.1256037
78.23763 | 19.3836 | 19.12557 | 8.19168 | 0.2580291 | 10.80824 | 0.1256464
78.24763 | 19.3776 | 19.11358 | 8.192217 | 0.2640181 | 10.79568 | 0.1256894
78.25763 | 19.3676 | 19.10158 | 8.192749 | 0.2660206 | 10.7831 | 0.1257326
78.26762 | 19.3638 | 19.08957 | 8.193275 | 0.2742264 | 10.77052 | 0.1257762
78.27762 | 19.3531 | 19.07754 | 8.193795 | 0.2755577 | 10.75793 | 0.1258201
78.28762 | 19.3387 | 19.0655 | 8.19431 | 0.2732034 | 10.74532 | 0.1258642
78.29762 | 19.3324 | 19.05344 | 8.194819 | 0.2789631 | 10.73271 | 0.1259087
78.30762 | 19.3295 | 19.04136 | 8.195323 | 0.2881357 | 10.72009 | 0.1259535
78.31762 | 19.321 | 19.02928 | 8.19582 | 0.2917231 | 10.70746 | 0.1259986
78.32761 | 19.3143 | 19.01719 | 8.196312 | 0.297112 | 10.69483 | 0.126044
78.33761 | 19.3018 | 19.00508 | 8.196798 | 0.2967248 | 10.68219 | 0.1260897
78.34761 | 19.2963 | 18.99295 | 8.197279 | 0.3033521 | 10.66953 | 0.1261357
78.35761 | 19.2925 | 18.98081 | 8.197753 | 0.3116933 | 10.65687 | 0.126182
78.36761 | 19.2816 | 18.96865 | 8.198222 | 0.3129468 | 10.6442 | 0.1262287
78.37761 | 19.2772 | 18.95649 | 8.198686 | 0.3207139 | 10.63152 | 0.1262756
78.3876 | 19.2719 | 18.94432 | 8.199143 | 0.3275808 | 10.61885 | 0.1263228
78.3976 | 19.2683 | 18.93213 | 8.199594 | 0.3361732 | 10.60616 | 0.1263703
78.4076 | 19.2567 | 18.91992 | 8.20004 | 0.3367782 | 10.59346 | 0.1264182
78.4176 | 19.2609 | 18.9077 | 8.200481 | 0.3531962 | 10.58076 | 0.1264663
78.4276 | 19.2588 | 18.89547 | 8.200915 | 0.3633266 | 10.56804 | 0.1265148
78.4376 | 19.2508 | 18.88323 | 8.201344 | 0.3675689 | 10.55532 | 0.1265635
78.44759 | 19.2445 | 18.87099 | 8.201766 | 0.3735132 | 10.54261 | 0.1266126
78.45759 | 19.2421 | 18.85872 | 8.202183 | 0.3833805 | 10.52987 | 0.1266619
78.46759 | 19.2364 | 18.84644 | 8.202594 | 0.3899595 | 10.51713 | 0.1267116
78.47759 | 19.2376 | 18.83415 | 8.202999 | 0.4034513 | 10.50439 | 0.1267616
78.48759 | 19.231 | 18.82185 | 8.203399 | 0.4091544 | 10.49164 | 0.1268119
78.49759 | 19.2347 | 18.80953 | 8.203792 | 0.42517 | 10.47888 | 0.1268625
78.50758 | 19.2347 | 18.79721 | 8.204179 | 0.4374858 | 10.46612 | 0.1269134
78.51758 | 19.231 | 18.78488 | 8.204561 | 0.4461246 | 10.45335 | 0.1269646
78.52758 | 19.2321 | 18.77252 | 8.204937 | 0.4595759 | 10.44057 | 0.1270161
78.53758 | 19.2276 | 18.76016 | 8.205307 | 0.4674389 | 10.42779 | 0.1270679
78.54758 | 19.2274 | 18.74779 | 8.205672 | 0.4796108 | 10.415 | 0.1271201
78.55758 | 19.2263 | 18.7354 | 8.20603 | 0.4908961 | 10.4022 | 0.1271725
78.56757 | 19.2254 | 18.72302 | 8.206382 | 0.5023802 | 10.38941 | 0.1272252
78.57757 | 19.227 | 18.71061 | 8.206728 | 0.5163883 | 10.37661 | 0.1272783
78.58757 | 19.2206 | 18.69819 | 8.207069 | 0.5224062 | 10.36379 | 0.1273317
78.59757 | 19.2186 | 18.68576 | 8.207404 | 0.5328364 | 10.35097 | 0.1273853
78.60757 | 19.22 | 18.67332 | 8.207732 | 0.5466769 | 10.33815 | 0.1274393
78.61757 | 19.2146 | 18.66087 | 8.208055 | 0.5537282 | 10.32532 | 0.1274936
78.62756 | 19.2202 | 18.64842 | 8.208371 | 0.571779 | 10.3125 | 0.1275482
78.63756 | 19.2155 | 18.63595 | 8.208682 | 0.5795524 | 10.29966 | 0.1276031
78.64756 | 19.2222 | 18.62346 | 8.208987 | 0.5987358 | 10.28682 | 0.1276583
78.65756 | 19.2215 | 18.61097 | 8.209286 | 0.6105299 | 10.27397 | 0.1277138
78.66756 | 19.2144 | 18.59847 | 8.209579 | 0.6159343 | 10.26112 | 0.1277697
78.67755 | 19.2183 | 18.58597 | 8.209866 | 0.6323337 | 10.24827 | 0.1278257
78.68755 | 19.2122 | 18.57344 | 8.210147 | 0.6387591 | 10.23541 | 0.1278822
78.69755 | 19.2088 | 18.56091 | 8.210421 | 0.6478949 | 10.22254 | 0.1279389
78.70755 | 19.2068 | 18.54836 | 8.21069 | 0.6584406 | 10.20967 | 0.127996
78.71755 | 19.2042 | 18.5358 | 8.210953 | 0.6683956 | 10.1968 | 0.1280534
78.72755 | 19.2056 | 18.52324 | 8.21121 | 0.6823624 | 10.18392 | 0.1281111
78.73754 | 19.2057 | 18.51067 | 8.211461 | 0.6950255 | 10.17104 | 0.128169
78.74754 | 19.2058 | 18.49809 | 8.211706 | 0.7077122 | 10.15815 | 0.1282273
78.75754 | 19.2049 | 18.48549 | 8.211944 | 0.719408 | 10.14526 | 0.1282859
78.76754 | 19.1953 | 18.47289 | 8.212177 | 0.7224135 | 10.13236 | 0.1283448
78.77754 | 19.1883 | 18.46027 | 8.212404 | 0.7280283 | 10.11946 | 0.128404
78.78754 | 19.1904 | 18.44765 | 8.212625 | 0.7427535 | 10.10656 | 0.1284636
78.79753 | 19.1839 | 18.43503 | 8.212839 | 0.7488748 | 10.09366 | 0.1285233
78.80753 | 19.1761 | 18.42238 | 8.213047 | 0.7537196 | 10.08075 | 0.1285835
78.81753 | 19.1694 | 18.40973 | 8.21325 | 0.7596719 | 10.06783 | 0.1286439
78.82753 | 19.1649 | 18.39707 | 8.213446 | 0.7678347 | 10.05491 | 0.1287047
78.83753 | 19.1626 | 18.38439 | 8.213636 | 0.7782069 | 10.04199 | 0.1287658
78.84753 | 19.1572 | 18.37171 | 8.213821 | 0.7854868 | 10.02907 | 0.1288272
78.85752 | 19.1489 | 18.35904 | 8.213999 | 0.789865 | 10.01615 | 0.1288888
78.86752 | 19.1418 | 18.34633 | 8.21417 | 0.7954652 | 10.00321 | 0.1289508
78.87752 | 19.1297 | 18.33363 | 8.214336 | 0.7960725 | 9.990278 | 0.1290131
78.88752 | 19.1209 | 18.32091 | 8.214496 | 0.7999895 | 9.977339 | 0.1290757
78.89752 | 19.1148 | 18.30818 | 8.21465 | 0.8066165 | 9.964395 | 0.1291386
78.90752 | 19.1013 | 18.29545 | 8.214797 | 0.8058505 | 9.951451 | 0.1292019
78.91751 | 19.0972 | 18.28272 | 8.214938 | 0.8144819 | 9.938515 | 0.1292653
78.92751 | 19.0816 | 18.26997 | 8.215073 | 0.8116344 | 9.925563 | 0.1293292
78.93751 | 19.0753 | 18.2572 | 8.215202 | 0.8180952 | 9.912609 | 0.1293933
78.94751 | 19.0637 | 18.24444 | 8.215325 | 0.8192646 | 9.899652 | 0.1294578
78.95751 | 19.0522 | 18.23166 | 8.215442 | 0.8205421 | 9.886693 | 0.1295226
78.96751 | 19.0374 | 18.21887 | 8.215552 | 0.8185284 | 9.873731 | 0.1295877
78.9775 | 19.0227 | 18.20609 | 8.215657 | 0.816611 | 9.860779 | 0.129653
78.9875 | 19.007 | 18.19329 | 8.215755 | 0.8137143 | 9.847812 | 0.1297187
78.9975 | 18.9871 | 18.18047 | 8.215847 | 0.8066256 | 9.834843 | 0.1297847
79.0075 | 18.9789 | 18.16766 | 8.215933 | 0.8112449 | 9.821871 | 0.129851
79.0175 | 18.9681 | 18.15483 | 8.216012 | 0.8132725 | 9.808897 | 0.1299176
79.0275 | 18.9475 | 18.14199 | 8.216086 | 0.8055084 | 9.795921 | 0.1299845
79.03749 | 18.929 | 18.12916 | 8.216153 | 0.7998395 | 9.782956 | 0.1300517
79.04749 | 18.9154 | 18.11631 | 8.216214 | 0.7990907 | 9.769976 | 0.1301193
79.05749 | 18.9007 | 18.10345 | 8.216269 | 0.7972507 | 9.756993 | 0.1301871
79.06749 | 18.8803 | 18.09058 | 8.216317 | 0.7897182 | 9.744009 | 0.1302553
79.07749 | 18.8601 | 18.07771 | 8.21636 | 0.782393 | 9.731023 | 0.1303238
79.08748 | 18.8477 | 18.06484 | 8.216396 | 0.7828631 | 9.718049 | 0.1303924
79.09748 | 18.8205 | 18.05195 | 8.216426 | 0.7685538 | 9.705059 | 0.1304615
79.10748 | 18.8062 | 18.03905 | 8.216449 | 0.7671518 | 9.692068 | 0.1305309
79.11748 | 18.7861 | 18.02614 | 8.216467 | 0.759957 | 9.679075 | 0.1306006
79.12748 | 18.7649 | 18.01323 | 8.216478 | 0.7516703 | 9.666081 | 0.1306706
79.13748 | 18.74 | 18.00031 | 8.216483 | 0.7396905 | 9.653086 | 0.130741
79.14747 | 18.7282 | 17.98739 | 8.216482 | 0.7408052 | 9.640102 | 0.1308115
79.15747 | 18.7096 | 17.97446 | 8.216474 | 0.7351403 | 9.627103 | 0.1308824
79.16747 | 18.6913 | 17.96152 | 8.21646 | 0.729783 | 9.614103 | 0.1309536
79.17747 | 18.6734 | 17.94857 | 8.21644 | 0.724832 | 9.601103 | 0.1310252
79.18747 | 18.6501 | 17.93561 | 8.216414 | 0.7144889 | 9.5881 | 0.131097
79.19747 | 18.6325 | 17.92265 | 8.216381 | 0.7098529 | 9.575097 | 0.1311692
79.20746 | 18.6094 | 17.90969 | 8.216342 | 0.69971 | 9.562106 | 0.1312416
79.21746 | 18.5912 | 17.89671 | 8.216297 | 0.6944878 | 9.549101 | 0.1313143
79.22746 | 18.5719 | 17.88373 | 8.216245 | 0.688172 | 9.536095 | 0.1313874
79.23746 | 18.5533 | 17.87074 | 8.216188 | 0.6825634 | 9.523088 | 0.1314608
79.24746 | 18.5373 | 17.85774 | 8.216124 | 0.6795607 | 9.510081 | 0.1315345
79.25746 | 18.5227 | 17.84473 | 8.216053 | 0.6779655 | 9.497073 | 0.1316085
79.26745 | 18.4961 | 17.83174 | 8.215977 | 0.664362 | 9.484079 | 0.1316827
79.27745 | 18.4865 | 17.81872 | 8.215894 | 0.6677821 | 9.471067 | 0.1317573
79.28745 | 18.4609 | 17.80569 | 8.215804 | 0.6552065 | 9.458057 | 0.1318322
79.29745 | 18.4478 | 17.79266 | 8.215709 | 0.6551371 | 9.445047 | 0.1319074
79.30745 | 18.425 | 17.77963 | 8.215607 | 0.6453749 | 9.432036 | 0.1319829
79.31745 | 18.4036 | 17.76658 | 8.215498 | 0.6370178 | 9.419025 | 0.1320588
79.32744 | 18.3874 | 17.75355 | 8.215384 | 0.6338533 | 9.406028 | 0.1321348
79.33744 | 18.3775 | 17.74049 | 8.215263 | 0.6370097 | 9.393016 | 0.1322112
79.34744 | 18.3608 | 17.72743 | 8.215136 | 0.6333713 | 9.380005 | 0.132288
79.35744 | 18.3379 | 17.71436 | 8.215002 | 0.6235406 | 9.366992 | 0.132365
79.36744 | 18.319 | 17.70128 | 8.214862 | 0.6177151 | 9.35398 | 0.1324424
79.37744 | 18.3091 | 17.68821 | 8.214716 | 0.620895 | 9.340969 | 0.13252
79.38743 | 18.2862 | 17.67513 | 8.214563 | 0.6110687 | 9.32797 | 0.1325979
79.39743 | 18.2711 | 17.66204 | 8.214404 | 0.609061 | 9.314959 | 0.1326762
79.40743 | 18.2481 | 17.64894 | 8.214239 | 0.5991584 | 9.301948 | 0.1327547
79.41743 | 18.2229 | 17.63584 | 8.214067 | 0.5870626 | 9.288937 | 0.1328336
79.42743 | 18.2078 | 17.62273 | 8.213889 | 0.5850724 | 9.275926 | 0.1329128
79.43743 | 18.1865 | 17.60961 | 8.213705 | 0.5768872 | 9.262916 | 0.1329922
79.44742 | 18.1704 | 17.5965 | 8.213514 | 0.5738951 | 9.249919 | 0.1330719
79.45742 | 18.1505 | 17.58338 | 8.213317 | 0.5671217 | 9.236909 | 0.133152
79.46742 | 18.1282 | 17.57025 | 8.213114 | 0.5579532 | 9.223901 | 0.1332324
79.47742 | 18.1136 | 17.55711 | 8.212904 | 0.5564903 | 9.210893 | 0.133313
79.48742 | 18.0961 | 17.54397 | 8.212688 | 0.5521323 | 9.197886 | 0.133394
79.49741 | 18.0735 | 17.53083 | 8.212465 | 0.5426675 | 9.184892 | 0.1334752
79.50741 | 18.0522 | 17.51768 | 8.212236 | 0.5345205 | 9.171887 | 0.1335568
79.51741 | 18.0328 | 17.50452 | 8.212001 | 0.5282789 | 9.158882 | 0.1336387
79.52741 | 18.0088 | 17.49136 | 8.211759 | 0.5174421 | 9.145878 | 0.1337209
79.53741 | 17.9896 | 17.47819 | 8.211511 | 0.5114102 | 9.132876 | 0.1338033
79.54741 | 17.9741 | 17.46502 | 8.211256 | 0.5090834 | 9.119874 | 0.1338861
79.5574 | 17.9481 | 17.45185 | 8.210996 | 0.4962482 | 9.106887 | 0.1339691
79.5674 | 17.9274 | 17.43867 | 8.210728 | 0.4887319 | 9.093887 | 0.1340525
79.5774 | 17.9043 | 17.42548 | 8.210455 | 0.4788196 | 9.080889 | 0.1341362
79.5874 | 17.8876 | 17.41229 | 8.210175 | 0.4753113 | 9.067894 | 0.1342202
79.5974 | 17.8685 | 17.39909 | 8.209888 | 0.4694096 | 9.054898 | 0.1343045
79.6074 | 17.8435 | 17.38589 | 8.209595 | 0.4576108 | 9.041905 | 0.134389
79.61739 | 17.8173 | 17.3727 | 8.209296 | 0.4446045 | 9.028925 | 0.1344738
79.62739 | 17.7911 | 17.35949 | 8.208991 | 0.4316149 | 9.015935 | 0.134559
79.63739 | 17.763 | 17.34627 | 8.208679 | 0.4167304 | 9.002946 | 0.1346445
79.64739 | 17.7423 | 17.33305 | 8.20836 | 0.4092498 | 8.98996 | 0.1347302
79.65739 | 17.7146 | 17.31983 | 8.208035 | 0.3947734 | 8.976975 | 0.1348163
79.66739 | 17.6953 | 17.3066 | 8.207704 | 0.3887017 | 8.963992 | 0.1349027
79.67738 | 17.6707 | 17.29338 | 8.207367 | 0.3773208 | 8.951023 | 0.1349892
79.68738 | 17.6407 | 17.28014 | 8.207023 | 0.360557 | 8.938044 | 0.1350762
79.69738 | 17.6161 | 17.2669 | 8.206672 | 0.349198 | 8.925066 | 0.1351634
79.70738 | 17.5859 | 17.25366 | 8.206315 | 0.3322424 | 8.912091 | 0.135251
79.71738 | 17.5542 | 17.24041 | 8.205952 | 0.313791 | 8.899118 | 0.1353388
79.72738 | 17.5222 | 17.22716 | 8.205582 | 0.2950434 | 8.886147 | 0.135427
79.73737 | 17.492 | 17.21391 | 8.205206 | 0.2780855 | 8.873193 | 0.1355153
79.74737 | 17.4666 | 17.20065 | 8.204824 | 0.2659456 | 8.860226 | 0.135604
79.75737 | 17.4388 | 17.18739 | 8.204435 | 0.251408 | 8.847264 | 0.1356931
79.76737 | 17.4089 | 17.17412 | 8.20404 | 0.2347753 | 8.834303 | 0.1357824
79.77737 | 17.3812 | 17.16085 | 8.203638 | 0.2203463 | 8.821344 | 0.135872
79.78737 | 17.3551 | 17.14758 | 8.20323 | 0.2075207 | 8.808388 | 0.1359619
79.79736 | 17.3264 | 17.13432 | 8.202815 | 0.192084 | 8.795449 | 0.136052
79.80736 | 17.3072 | 17.12104 | 8.202394 | 0.1861649 | 8.782498 | 0.1361425
79.81736 | 17.2789 | 17.10775 | 8.201967 | 0.171149 | 8.769551 | 0.1362332
79.82736 | 17.2509 | 17.09446 | 8.201533 | 0.1564364 | 8.756606 | 0.1363243
79.83736 | 17.2202 | 17.08117 | 8.201093 | 0.1390266 | 8.743665 | 0.1364156
79.84736 | 17.1869 | 17.06788 | 8.200646 | 0.1190199 | 8.730727 | 0.1365073
79.85735 | 17.1698 | 17.0546 | 8.200193 | 0.1152023 | 8.717805 | 0.1365991
79.86735 | 17.1414 | 17.0413 | 8.199734 | 0.1001012 | 8.704874 | 0.1366913
79.87735 | 17.1216 | 17.028 | 8.199268 | 0.09360347 | 8.691945 | 0.1367839
79.88735 | 17.1002 | 17.01469 | 8.198796 | 0.08550804 | 8.67902 | 0.1368766
79.89735 | 17.0742 | 17.00138 | 8.198317 | 0.07281561 | 8.666098 | 0.1369697
79.90734 | 17.0547 | 16.98809 | 8.197832 | 0.06661288 | 8.653192 | 0.137063
79.91734 | 17.0255 | 16.97477 | 8.19734 | 0.05072554 | 8.640277 | 0.1371567
79.92734 | 17.0045 | 16.96146 | 8.196842 | 0.04304091 | 8.627366 | 0.1372506
79.93734 | 16.9652 | 16.94814 | 8.196338 | 0.01705805 | 8.614459 | 0.1373448
79.94734 | 16.9359 | 16.93482 | 8.195827 | 0.001079073 | 8.601554 | 0.1374394
79.95734 | 16.9135 | 16.9215 | 8.19531 | -0.007999198 | 8.588655 | 0.1375342
79.96733 | 16.89 | 16.90819 | 8.194787 | -0.01819029 | 8.575774 | 0.1376292
79.97733 | 16.8655 | 16.89486 | 8.194257 | -0.02936413 | 8.562883 | 0.1377245
79.98733 | 16.8423 | 16.88153 | 8.19372 | -0.03923478 | 8.549994 | 0.1378202
79.99733 | 16.8141 | 16.8682 | 8.193177 | -0.05410418 | 8.537111 | 0.1379161
80.00733 | 16.7915 | 16.85487 | 8.192628 | -0.06337083 | 8.52423 | 0.1380123
80.01733 | 16.7632 | 16.84154 | 8.192072 | -0.07833617 | 8.511355 | 0.1381088
80.02732 | 16.7337 | 16.82821 | 8.191511 | -0.09451207 | 8.498496 | 0.1382055
80.03732 | 16.6937 | 16.81487 | 8.190942 | -0.1211735 | 8.485629 | 0.1383026
80.04732 | 16.6675 | 16.80153 | 8.190367 | -0.1340334 | 8.472766 | 0.1383999
80.05732 | 16.6397 | 16.78819 | 8.189786 | -0.1484921 | 8.459908 | 0.1384975
80.06732 | 16.6205 | 16.77485 | 8.189198 | -0.1543488 | 8.447055 | 0.1385954
80.07732 | 16.5966 | 16.7615 | 8.188604 | -0.1649041 | 8.434206 | 0.1386936
80.08731 | 16.5726 | 16.74817 | 8.188005 | -0.175571 | 8.421375 | 0.138792
80.09731 | 16.5456 | 16.73482 | 8.187398 | -0.1892241 | 8.408536 | 0.1388907
80.10731 | 16.5151 | 16.72147 | 8.186784 | -0.2063745 | 8.3957 | 0.1389897
80.11731 | 16.4897 | 16.70812 | 8.186165 | -0.2184249 | 8.382871 | 0.139089
80.12731 | 16.4627 | 16.69477 | 8.185539 | -0.2320739 | 8.370047 | 0.1391885
80.13731 | 16.4229 | 16.68142 | 8.184906 | -0.2585221 | 8.357228 | 0.1392884
80.1473 | 16.4034 | 16.66808 | 8.184268 | -0.2646818 | 8.344425 | 0.1393884
80.1573 | 16.375 | 16.65473 | 8.183623 | -0.2797279 | 8.331616 | 0.1394888
80.1673 | 16.3496 | 16.64137 | 8.182971 | -0.2917731 | 8.318812 | 0.1395894
80.1773 | 16.3275 | 16.62802 | 8.182313 | -0.3005178 | 8.306014 | 0.1396903
80.1873 | 16.3066 | 16.61466 | 8.181649 | -0.3080613 | 8.293221 | 0.1397915
80.1973 | 16.2766 | 16.6013 | 8.180978 | -0.3247046 | 8.280433 | 0.139893
80.20729 | 16.2526 | 16.58796 | 8.180302 | -0.3353608 | 8.267664 | 0.1399946
80.21729 | 16.2243 | 16.5746 | 8.179619 | -0.3503029 | 8.254888 | 0.1400966
80.22729 | 16.2034 | 16.56125 | 8.178929 | -0.357845 | 8.242117 | 0.1401989
80.23729 | 16.1723 | 16.54789 | 8.178233 | -0.3755866 | 8.229352 | 0.1403015
80.24729 | 16.1554 | 16.53453 | 8.17753 | -0.3791273 | 8.216593 | 0.1404043
80.25728 | 16.123 | 16.52118 | 8.176822 | -0.3981822 | 8.203853 | 0.1405072
80.26728 | 16.1028 | 16.50782 | 8.176107 | -0.4050232 | 8.191106 | 0.1406106
80.27728 | 16.0842 | 16.49446 | 8.175385 | -0.4102636 | 8.178364 | 0.1407142
80.28728 | 16.0636 | 16.48111 | 8.174657 | -0.4175055 | 8.16563 | 0.1408181
80.29728 | 16.0365 | 16.46775 | 8.173923 | -0.4312468 | 8.152901 | 0.1409222
80.30728 | 16.0177 | 16.45439 | 8.173183 | -0.4366878 | 8.140179 | 0.1410266
80.31727 | 15.9937 | 16.44104 | 8.172436 | -0.4473429 | 8.127475 | 0.1411311
80.32727 | 15.9715 | 16.42769 | 8.171683 | -0.456185 | 8.114766 | 0.1412361
80.33727 | 15.9494 | 16.41433 | 8.170924 | -0.4649274 | 8.102062 | 0.1413413
80.34727 | 15.9283 | 16.40097 | 8.170158 | -0.4726712 | 8.089367 | 0.1414467
80.35727 | 15.9052 | 16.38761 | 8.169386 | -0.4824148 | 8.076677 | 0.1415524
80.36727 | 15.8813 | 16.37426 | 8.168607 | -0.4929599 | 8.063995 | 0.1416584
80.37726 | 15.8603 | 16.36092 | 8.167823 | -0.5006189 | 8.051331 | 0.1417645
80.38726 | 15.8383 | 16.34756 | 8.167032 | -0.5092633 | 8.03866 | 0.1418709
80.39726 | 15.8165 | 16.33421 | 8.166234 | -0.5177102 | 8.025998 | 0.1419777
80.40726 | 15.7945 | 16.32086 | 8.165431 | -0.5263581 | 8.013343 | 0.1420847
80.41726 | 15.7776 | 16.30751 | 8.164621 | -0.5299067 | 8.000694 | 0.1421919
80.42726 | 15.7532 | 16.29416 | 8.163804 | -0.5409572 | 7.988053 | 0.1422994
80.43725 | 15.73 | 16.28082 | 8.162983 | -0.550823 | 7.975433 | 0.142407
80.44725 | 15.7122 | 16.26748 | 8.162154 | -0.5552754 | 7.962807 | 0.142515
80.45725 | 15.6878 | 16.25413 | 8.161319 | -0.5663295 | 7.950188 | 0.1426233
80.46725 | 15.6675 | 16.24078 | 8.160477 | -0.5732844 | 7.937575 | 0.1427318
80.47725 | 15.6421 | 16.22744 | 8.15963 | -0.5853403 | 7.92497 | 0.1428405
80.48725 | 15.6233 | 16.2141 | 8.158776 | -0.5907991 | 7.912374 | 0.1429495
80.49724 | 15.6087 | 16.20077 | 8.157916 | -0.5920721 | 7.899797 | 0.1430586
80.50724 | 15.5893 | 16.18743 | 8.15705 | -0.598134 | 7.887216 | 0.1431681
80.51724 | 15.5669 | 16.1741 | 8.156177 | -0.6071974 | 7.874642 | 0.1432778
80.52724 | 15.5455 | 16.16076 | 8.155298 | -0.6152632 | 7.862077 | 0.1433878
80.53724 | 15.5247 | 16.14743 | 8.154413 | -0.6227302 | 7.849519 | 0.143498
80.54724 | 15.5065 | 16.1341 | 8.153522 | -0.6276002 | 7.83697 | 0.1436085
80.55723 | 15.4875 | 16.12078 | 8.152625 | -0.6332839 | 7.82444 | 0.1437191
80.56723 | 15.464 | 16.10746 | 8.151721 | -0.643458 | 7.811907 | 0.14383
80.57723 | 15.4423 | 16.09413 | 8.150811 | -0.6518342 | 7.799382 | 0.1439412
80.58723 | 15.4258 | 16.08081 | 8.149895 | -0.6550129 | 7.786865 | 0.1440526
80.59723 | 15.4076 | 16.06749 | 8.148972 | -0.6598937 | 7.774357 | 0.1441643
80.60723 | 15.3905 | 16.05418 | 8.148044 | -0.6636761 | 7.761856 | 0.1442761
80.61722 | 15.3657 | 16.04088 | 8.14711 | -0.6751751 | 7.749377 | 0.1443882
80.62722 | 15.3457 | 16.02756 | 8.146169 | -0.6818632 | 7.736894 | 0.1445005
80.63722 | 15.3244 | 16.01425 | 8.145222 | -0.6898547 | 7.72442 | 0.1446131
80.64722 | 15.3027 | 16.00095 | 8.144268 | -0.6982489 | 7.711955 | 0.1447259
80.65722 | 15.2852 | 15.98765 | 8.143309 | -0.7024453 | 7.699498 | 0.144839
80.66721 | 15.2642 | 15.97436 | 8.142344 | -0.710158 | 7.687062 | 0.1449522
80.67721 | 15.2414 | 15.96106 | 8.141372 | -0.7196614 | 7.674624 | 0.1450657
80.68721 | 15.2174 | 15.94777 | 8.140394 | -0.7303672 | 7.662194 | 0.1451794
80.69721 | 15.2013 | 15.93448 | 8.13941 | -0.7331765 | 7.649773 | 0.1452934
80.70721 | 15.1838 | 15.92119 | 8.13842 | -0.7373891 | 7.637362 | 0.1454076
80.71721 | 15.1664 | 15.9079 | 8.137423 | -0.7415039 | 7.624959 | 0.145522
80.7272 | 15.1493 | 15.89464 | 8.136422 | -0.745336 | 7.612578 | 0.1456365
80.7372 | 15.1262 | 15.88136 | 8.135413 | -0.7551591 | 7.600194 | 0.1457514
80.7472 | 15.106 | 15.86809 | 8.134399 | -0.7620856 | 7.58782 | 0.1458665
80.7572 | 15.0826 | 15.85482 | 8.133378 | -0.7722155 | 7.575456 | 0.1459818
80.7672 | 15.0696 | 15.84155 | 8.132351 | -0.7719492 | 7.563101 | 0.1460973
80.7772 | 15.0466 | 15.82829 | 8.131318 | -0.7816861 | 7.550755 | 0.146213
80.78719 | 15.0261 | 15.81504 | 8.13028 | -0.7889403 | 7.538431 | 0.1463289
80.79719 | 15.013 | 15.80178 | 8.129235 | -0.7887848 | 7.526105 | 0.146445
80.80719 | 14.9944 | 15.78853 | 8.128184 | -0.7941349 | 7.51379 | 0.1465614
80.81719 | 14.9809 | 15.77529 | 8.127127 | -0.7943883 | 7.501484 | 0.146678
80.82719 | 14.9603 | 15.76205 | 8.126063 | -0.8017453 | 7.489187 | 0.1467948
80.83719 | 14.9396 | 15.74881 | 8.124994 | -0.809207 | 7.476901 | 0.1469118
80.84718 | 14.9256 | 15.73559 | 8.12392 | -0.8099859 | 7.464637 | 0.1470289
80.85718 | 14.9108 | 15.72236 | 8.122839 | -0.8115564 | 7.452371 | 0.1471464
80.86718 | 14.899 | 15.70913 | 8.121751 | -0.8101315 | 7.440116 | 0.147264
80.87718 | 14.8834 | 15.69591 | 8.120658 | -0.8125108 | 7.427871 | 0.1473818
80.88718 | 14.8614 | 15.6827 | 8.119559 | -0.8212953 | 7.415637 | 0.1474999
80.89718 | 14.851 | 15.66948 | 8.118453 | -0.8184835 | 7.403412 | 0.1476181
80.90717 | 14.8359 | 15.65629 | 8.117343 | -0.82039 | 7.391211 | 0.1477364
80.91717 | 14.8256 | 15.64309 | 8.116226 | -0.8174884 | 7.379007 | 0.1478551
80.92717 | 14.8083 | 15.62989 | 8.115103 | -0.8215917 | 7.366815 | 0.1479739
80.93717 | 14.7935 | 15.6167 | 8.113973 | -0.8232003 | 7.354634 | 0.148093
80.94717 | 14.7874 | 15.60351 | 8.112838 | -0.8161143 | 7.342464 | 0.1482122
80.95717 | 14.7716 | 15.59033 | 8.111697 | -0.8187321 | 7.330303 | 0.1483316
80.96716 | 14.7575 | 15.57717 | 8.110552 | -0.8196684 | 7.318166 | 0.1484511
80.97716 | 14.7437 | 15.564 | 8.109399 | -0.8202976 | 7.306028 | 0.148571
80.98716 | 14.7274 | 15.55083 | 8.10824 | -0.8234321 | 7.293901 | 0.148691
80.99716 | 14.7193 | 15.53767 | 8.107075 | -0.8183714 | 7.281785 | 0.1488111
81.00716 | 14.705 | 15.52452 | 8.105905 | -0.8195171 | 7.269681 | 0.1489315
81.01716 | 14.6914 | 15.51137 | 8.104728 | -0.8199687 | 7.257588 | 0.1490521
81.02715 | 14.6774 | 15.49824 | 8.103547 | -0.820837 | 7.245517 | 0.1491727
81.03715 | 14.6625 | 15.4851 | 8.102359 | -0.8226022 | 7.233449 | 0.1492936
81.04715 | 14.6526 | 15.47197 | 8.101165 | -0.8193678 | 7.221388 | 0.1494148
81.05715 | 14.6334 | 15.45884 | 8.099965 | -0.8254441 | 7.209343 | 0.149536
81.06715 | 14.6253 | 15.44572 | 8.09876 | -0.8204218 | 7.197304 | 0.1496575
81.07714 | 14.6089 | 15.43262 | 8.09755 | -0.8237217 | 7.185293 | 0.149779
81.08714 | 14.5942 | 15.41952 | 8.096332 | -0.8253166 | 7.173283 | 0.1499009
81.09714 | 14.5762 | 15.40641 | 8.095109 | -0.8302116 | 7.161279 | 0.1500229
81.10714 | 14.5621 | 15.39332 | 8.09388 | -0.8312184 | 7.149293 | 0.150145
81.11714 | 14.55 | 15.38023 | 8.092646 | -0.8302271 | 7.137314 | 0.1502674
81.12714 | 14.5342 | 15.36715 | 8.091406 | -0.8329461 | 7.125351 | 0.1503899
81.13713 | 14.5167 | 15.35408 | 8.090161 | -0.837383 | 7.11341 | 0.1505124
81.14713 | 14.5024 | 15.34101 | 8.088909 | -0.8386133 | 7.101469 | 0.1506352
81.15713 | 14.4845 | 15.32795 | 8.087651 | -0.8434503 | 7.089541 | 0.1507582
81.16713 | 14.4739 | 15.31489 | 8.086388 | -0.8409936 | 7.077624 | 0.1508814
81.17713 | 14.4645 | 15.30184 | 8.085119 | -0.837344 | 7.06572 | 0.1510047
81.18713 | 14.4471 | 15.2888 | 8.083844 | -0.8417 | 7.053827 | 0.1511282
81.19712 | 14.4277 | 15.27578 | 8.082565 | -0.848077 | 7.04196 | 0.1512517
81.20712 | 14.4152 | 15.26275 | 8.081279 | -0.8475474 | 7.030093 | 0.1513755
81.21712 | 14.3997 | 15.24972 | 8.079988 | -0.8500247 | 7.018238 | 0.1514994
81.22712 | 14.3848 | 15.23671 | 8.07869 | -0.8519098 | 7.006396 | 0.1516235
81.23712 | 14.372 | 15.2237 | 8.077387 | -0.8517013 | 6.994566 | 0.1517478
81.24712 | 14.3613 | 15.2107 | 8.076079 | -0.8494008 | 6.98275 | 0.1518722
81.25711 | 14.3478 | 15.19772 | 8.074766 | -0.8499199 | 6.970957 | 0.1519966
81.26711 | 14.3367 | 15.18473 | 8.073446 | -0.8480338 | 6.959166 | 0.1521213
81.27711 | 14.3268 | 15.17175 | 8.072121 | -0.8449542 | 6.947387 | 0.1522461
81.28711 | 14.3144 | 15.15878 | 8.07079 | -0.8443833 | 6.935622 | 0.1523711
81.29711 | 14.296 | 15.14582 | 8.069453 | -0.8498198 | 6.92387 | 0.1524962
81.30711 | 14.2822 | 15.13286 | 8.068111 | -0.8506636 | 6.912131 | 0.1526215
81.3171 | 14.2733 | 15.11993 | 8.066765 | -0.8466274 | 6.900416 | 0.1527467
81.3271 | 14.2573 | 15.10699 | 8.065412 | -0.8496862 | 6.888702 | 0.1528722
81.3371 | 14.2509 | 15.09405 | 8.064053 | -0.8431539 | 6.877003 | 0.1529979
81.3471 | 14.2378 | 15.08113 | 8.062689 | -0.843328 | 6.865315 | 0.1531237
81.3571 | 14.2265 | 15.06821 | 8.061319 | -0.8417119 | 6.853643 | 0.1532496
81.3671 | 14.2138 | 15.0553 | 8.059944 | -0.8415021 | 6.841982 | 0.1533756
81.37709 | 14.2002 | 15.04241 | 8.058565 | -0.8422137 | 6.830347 | 0.1535017
81.38709 | 14.1858 | 15.02952 | 8.057179 | -0.8437211 | 6.818714 | 0.153628
81.39709 | 14.1657 | 15.01664 | 8.055788 | -0.8509361 | 6.807094 | 0.1537544
81.40709 | 14.1524 | 15.00376 | 8.054391 | -0.8513595 | 6.795488 | 0.1538809
81.41709 | 14.1376 | 14.99089 | 8.052989 | -0.8532916 | 6.783895 | 0.1540075
81.42709 | 14.1214 | 14.97803 | 8.051581 | -0.8566317 | 6.772316 | 0.1541343
81.43708 | 14.1038 | 14.96519 | 8.050169 | -0.8613933 | 6.760763 | 0.1542611
81.44708 | 14.0915 | 14.95235 | 8.048751 | -0.8608505 | 6.749211 | 0.154388
81.45708 | 14.0748 | 14.93952 | 8.047327 | -0.8647166 | 6.737674 | 0.1545151
81.46708 | 14.058 | 14.92669 | 8.045898 | -0.8686912 | 6.726151 | 0.1546423
81.47708 | 14.0424 | 14.91387 | 8.044464 | -0.8714746 | 6.714641 | 0.1547697
81.48707 | 14.0276 | 14.90108 | 8.043026 | -0.873479 | 6.703156 | 0.1548969
81.49707 | 14.0121 | 14.88828 | 8.041581 | -0.8761797 | 6.691675 | 0.1550244
81.50707 | 13.9946 | 14.87549 | 8.04013 | -0.8808896 | 6.680207 | 0.155152
81.51707 | 13.9818 | 14.86271 | 8.038675 | -0.8809086 | 6.668754 | 0.1552798
81.52707 | 13.9651 | 14.84994 | 8.037214 | -0.8848365 | 6.657315 | 0.1554076
81.53707 | 13.9517 | 14.83717 | 8.035748 | -0.8854728 | 6.645889 | 0.1555355
81.54706 | 13.9423 | 14.82443 | 8.034278 | -0.8821315 | 6.63449 | 0.1556633
81.55706 | 13.9256 | 14.81169 | 8.032802 | -0.8860869 | 6.623093 | 0.1557914
81.56706 | 13.9071 | 14.79895 | 8.03132 | -0.8918512 | 6.611711 | 0.1559195
81.57706 | 13.8985 | 14.78623 | 8.029834 | -0.8877255 | 6.600344 | 0.1560478
81.58706 | 13.8874 | 14.77351 | 8.028342 | -0.8861087 | 6.588991 | 0.1561761
81.59706 | 13.8699 | 14.7608 | 8.026845 | -0.890901 | 6.577652 | 0.1563045
81.60705 | 13.8565 | 14.74812 | 8.025344 | -0.8916156 | 6.566339 | 0.1564329
81.61705 | 13.8503 | 14.73543 | 8.023837 | -0.8851277 | 6.555029 | 0.1565615
81.62705 | 13.831 | 14.72275 | 8.022324 | -0.8917491 | 6.543735 | 0.1566901
81.63705 | 13.8228 | 14.71008 | 8.020807 | -0.8872801 | 6.532454 | 0.1568188
81.64705 | 13.8066 | 14.69742 | 8.019285 | -0.8908206 | 6.521188 | 0.1569476
81.65705 | 13.793 | 14.68477 | 8.017757 | -0.8917715 | 6.509938 | 0.1570764
81.66704 | 13.7799 | 14.67214 | 8.016226 | -0.8922443 | 6.498713 | 0.1572052
81.67704 | 13.7676 | 14.65951 | 8.014688 | -0.8919147 | 6.487492 | 0.1573342
81.68704 | 13.7515 | 14.64689 | 8.013146 | -0.8953946 | 6.476286 | 0.1574632
81.69704 | 13.7346 | 14.63429 | 8.011598 | -0.899685 | 6.465094 | 0.1575923
81.70704 | 13.7267 | 14.62169 | 8.010046 | -0.8949857 | 6.453918 | 0.1577214
81.71704 | 13.7112 | 14.6091 | 8.008488 | -0.8978959 | 6.442757 | 0.1578506
81.72703 | 13.6951 | 14.59653 | 8.006927 | -0.9014289 | 6.431622 | 0.1579798
81.73703 | 13.6866 | 14.58396 | 8.00536 | -0.8973607 | 6.420491 | 0.1581091
81.74703 | 13.6724 | 14.5714 | 8.003788 | -0.8990024 | 6.409376 | 0.1582384
81.75703 | 13.6581 | 14.55885 | 8.002211 | -0.9007534 | 6.398275 | 0.1583678
81.76703 | 13.6485 | 14.54632 | 8.000629 | -0.8978161 | 6.38719 | 0.1584972
81.77703 | 13.6374 | 14.53379 | 7.999042 | -0.8963879 | 6.376119 | 0.1586267
81.78702 | 13.628 | 14.52128 | 7.997452 | -0.8932844 | 6.365076 | 0.1587561
81.79702 | 13.6159 | 14.50878 | 7.995856 | -0.8928778 | 6.354036 | 0.1588856
81.80702 | 13.6072 | 14.49628 | 7.994255 | -0.889081 | 6.343011 | 0.1590152
81.81702 | 13.6011 | 14.4838 | 7.992649 | -0.8826973 | 6.332004 | 0.1591448
81.82702 | 13.5947 | 14.47132 | 7.991038 | -0.8766215 | 6.321009 | 0.1592744
81.83702 | 13.5847 | 14.45886 | 7.989423 | -0.8741593 | 6.310032 | 0.1594041
81.84701 | 13.5791 | 14.44642 | 7.987805 | -0.8673184 | 6.29908 | 0.1595336
81.85701 | 13.5671 | 14.43398 | 7.98618 | -0.8668765 | 6.288133 | 0.1596633
81.86701 | 13.5648 | 14.42155 | 7.98455 | -0.8567459 | 6.277203 | 0.159793
81.87701 | 13.5597 | 14.40913 | 7.982916 | -0.8494256 | 6.266287 | 0.1599228
81.88701 | 13.554 | 14.39672 | 7.981277 | -0.8427169 | 6.255387 | 0.1600525
81.897 | 13.5427 | 14.38433 | 7.979636 | -0.8416311 | 6.244513 | 0.1601821
81.907 | 13.5393 | 14.37194 | 7.977988 | -0.8326445 | 6.233645 | 0.1603119
81.917 | 13.5299 | 14.35957 | 7.976335 | -0.8296691 | 6.222792 | 0.1604416
81.927 | 13.5229 | 14.34721 | 7.974678 | -0.8243054 | 6.211956 | 0.1605714
81.937 | 13.5182 | 14.33485 | 7.973017 | -0.8166525 | 6.201135 | 0.1607011
81.947 | 13.5136 | 14.32251 | 7.97135 | -0.8089107 | 6.190329 | 0.1608309
81.95699 | 13.5016 | 14.31019 | 7.969681 | -0.8085925 | 6.179551 | 0.1609605
81.96699 | 13.4948 | 14.29787 | 7.968006 | -0.8030736 | 6.168777 | 0.1610903
81.97699 | 13.4878 | 14.28557 | 7.966327 | -0.7977667 | 6.15802 | 0.16122
81.98699 | 13.4798 | 14.27327 | 7.964643 | -0.7934705 | 6.147278 | 0.1613497
81.99699 | 13.4633 | 14.26099 | 7.962954 | -0.7976863 | 6.136553 | 0.1614794
82.00699 | 13.4542 | 14.24871 | 7.961261 | -0.7945133 | 6.125843 | 0.1616091
82.01698 | 13.4525 | 14.23646 | 7.959566 | -0.783965 | 6.115161 | 0.1617386
82.02698 | 13.4421 | 14.22422 | 7.957864 | -0.7821155 | 6.104483 | 0.1618683
82.03698 | 13.4357 | 14.21198 | 7.956158 | -0.7762779 | 6.093822 | 0.1619979
82.04698 | 13.423 | 14.19975 | 7.954448 | -0.7767522 | 6.083177 | 0.1621274
82.05698 | 13.413 | 14.18754 | 7.952734 | -0.7745386 | 6.072548 | 0.162257
82.06698 | 13.4021 | 14.17534 | 7.951015 | -0.7732365 | 6.061935 | 0.1623865
82.07697 | 13.3936 | 14.16316 | 7.949293 | -0.7695584 | 6.051349 | 0.1625158
82.08697 | 13.3839 | 14.15098 | 7.947566 | -0.7670805 | 6.040769 | 0.1626452
82.09697 | 13.3728 | 14.13881 | 7.945835 | -0.7660146 | 6.030205 | 0.1627746
82.10697 | 13.3638 | 14.12666 | 7.944099 | -0.7628607 | 6.019658 | 0.162904
82.11697 | 13.3503 | 14.11452 | 7.942359 | -0.7642186 | 6.009126 | 0.1630332
82.12697 | 13.3419 | 14.10239 | 7.940615 | -0.7604892 | 5.998612 | 0.1631625
82.13696 | 13.3343 | 14.09028 | 7.938869 | -0.7559835 | 5.988123 | 0.1632916
82.14696 | 13.3188 | 14.07818 | 7.937117 | -0.7593784 | 5.977641 | 0.1634207
82.15696 | 13.3066 | 14.06609 | 7.93536 | -0.7594854 | 5.967175 | 0.1635498
82.16696 | 13.3003 | 14.054 | 7.9336 | -0.753705 | 5.956726 | 0.1636787
82.17696 | 13.2897 | 14.04194 | 7.931836 | -0.7522364 | 5.946293 | 0.1638077
82.18696 | 13.2784 | 14.02988 | 7.930067 | -0.7514809 | 5.935877 | 0.1639365
82.19695 | 13.2584 | 14.01785 | 7.928297 | -0.7594493 | 5.925487 | 0.1640652
82.20695 | 13.2506 | 14.00582 | 7.92652 | -0.7552184 | 5.915104 | 0.1641939
82.21695 | 13.2413 | 13.9938 | 7.92474 | -0.7525002 | 5.904738 | 0.1643226
82.22695 | 13.2249 | 13.98179 | 7.922956 | -0.7568947 | 5.894388 | 0.1644511
82.23695 | 13.2159 | 13.9698 | 7.921168 | -0.7539013 | 5.884054 | 0.1645796
82.24694 | 13.2005 | 13.95783 | 7.919377 | -0.7573326 | 5.873747 | 0.1647079
82.25694 | 13.1952 | 13.94587 | 7.917582 | -0.7506671 | 5.863449 | 0.1648362
82.26694 | 13.1836 | 13.93391 | 7.915782 | -0.7503099 | 5.853164 | 0.1649644
82.27694 | 13.1744 | 13.92197 | 7.913979 | -0.7475695 | 5.842898 | 0.1650925
82.28694 | 13.162 | 13.91004 | 7.912171 | -0.7480382 | 5.832646 | 0.1652205
82.29694 | 13.1511 | 13.89812 | 7.91036 | -0.7470238 | 5.822415 | 0.1653484
82.30693 | 13.1369 | 13.88623 | 7.908547 | -0.7493296 | 5.812206 | 0.1654761
82.31693 | 13.1235 | 13.87434 | 7.906729 | -0.750839 | 5.802006 | 0.1656038
82.32693 | 13.1161 | 13.86246 | 7.904907 | -0.7463613 | 5.791823 | 0.1657314
82.33693 | 13.1042 | 13.8506 | 7.903081 | -0.7463964 | 5.781656 | 0.1658588
82.34693 | 13.0964 | 13.83874 | 7.901252 | -0.7423447 | 5.771507 | 0.1659862
82.35693 | 13.0858 | 13.82691 | 7.899419 | -0.7411063 | 5.761374 | 0.1661134
82.36692 | 13.0768 | 13.81509 | 7.897584 | -0.7382945 | 5.75127 | 0.1662404
82.37692 | 13.0693 | 13.80328 | 7.895744 | -0.7339823 | 5.741171 | 0.1663674
82.38692 | 13.049 | 13.79148 | 7.8939 | -0.742483 | 5.731088 | 0.1664943
82.39692 | 13.036 | 13.7797 | 7.892053 | -0.7436972 | 5.721023 | 0.166621
82.40692 | 13.0292 | 13.76792 | 7.890203 | -0.7387245 | 5.710974 | 0.1667476
82.41692 | 13.0193 | 13.75617 | 7.888348 | -0.7368653 | 5.700943 | 0.166874
82.42691 | 13.0091 | 13.74443 | 7.886493 | -0.7353307 | 5.690938 | 0.1670002
82.43691 | 12.9915 | 13.7327 | 7.884632 | -0.741198 | 5.68094 | 0.1671264
82.44691 | 12.9813 | 13.72098 | 7.882767 | -0.7396789 | 5.670959 | 0.1672524
82.45691 | 12.9683 | 13.70927 | 7.8809 | -0.740973 | 5.660995 | 0.1673783
82.46691 | 12.9543 | 13.69758 | 7.879029 | -0.7432808 | 5.651048 | 0.167504
82.47691 | 12.9363 | 13.6859 | 7.877155 | -0.7496024 | 5.641118 | 0.1676295
82.4869 | 12.9214 | 13.67425 | 7.875279 | -0.7528483 | 5.631215 | 0.1677548
82.4969 | 12.9109 | 13.6626 | 7.873398 | -0.7516967 | 5.621319 | 0.1678801
82.5069 | 12.9003 | 13.65096 | 7.871514 | -0.7506588 | 5.61144 | 0.1680051
82.5169 | 12.8798 | 13.63933 | 7.869627 | -0.7595342 | 5.601577 | 0.16813
82.5269 | 12.8679 | 13.62772 | 7.867736 | -0.7598239 | 5.591733 | 0.1682547
82.5369 | 12.8595 | 13.61613 | 7.865843 | -0.7566269 | 5.581905 | 0.1683793
82.54689 | 12.8459 | 13.60455 | 7.863948 | -0.7586547 | 5.572103 | 0.1685035
82.55689 | 12.8297 | 13.59299 | 7.862048 | -0.7632856 | 5.562309 | 0.1686277
82.56689 | 12.8121 | 13.58143 | 7.860146 | -0.7693297 | 5.552532 | 0.1687517
82.57689 | 12.802 | 13.56989 | 7.85824 | -0.7678879 | 5.542773 | 0.1688755
82.58689 | 12.7893 | 13.55836 | 7.856331 | -0.7690601 | 5.53303 | 0.1689991
82.59689 | 12.7775 | 13.54685 | 7.854419 | -0.769346 | 5.523304 | 0.1691225
82.60688 | 12.766 | 13.53536 | 7.852506 | -0.7693573 | 5.513605 | 0.1692456
82.61688 | 12.7543 | 13.52387 | 7.850589 | -0.7695714 | 5.503914 | 0.1693687
82.62688 | 12.7431 | 13.5124 | 7.848668 | -0.7692992 | 5.494239 | 0.1694915
82.63688 | 12.7342 | 13.50094 | 7.846745 | -0.7667409 | 5.484582 | 0.1696141
82.64688 | 12.7189 | 13.4895 | 7.844819 | -0.7705969 | 5.474942 | 0.1697365
82.65687 | 12.7076 | 13.47808 | 7.842891 | -0.7704782 | 5.465328 | 0.1698585
82.66687 | 12.6948 | 13.46666 | 7.84096 | -0.7718626 | 5.455722 | 0.1699805
82.67687 | 12.6805 | 13.45526 | 7.839025 | -0.7747607 | 5.446133 | 0.1701022
82.68687 | 12.6754 | 13.44387 | 7.837088 | -0.7684732 | 5.436562 | 0.1702237
82.69687 | 12.6643 | 13.4325 | 7.835148 | -0.7682002 | 5.427007 | 0.170345
82.70687 | 12.6542 | 13.42114 | 7.833205 | -0.7669413 | 5.41747 | 0.1704661
82.71686 | 12.6401 | 13.40981 | 7.831262 | -0.7697078 | 5.407959 | 0.1705868
82.72686 | 12.6333 | 13.39848 | 7.829314 | -0.765177 | 5.398456 | 0.1707073
82.73686 | 12.6192 | 13.38716 | 7.827364 | -0.7679615 | 5.38897 | 0.1708277
82.74686 | 12.6078 | 13.37586 | 7.825411 | -0.7680599 | 5.379501 | 0.1709478
82.75686 | 12.5923 | 13.36457 | 7.823455 | -0.7722722 | 5.370049 | 0.1710676
82.76686 | 12.5839 | 13.3533 | 7.821498 | -0.7693994 | 5.360615 | 0.1711872
82.77685 | 12.5769 | 13.34205 | 7.819539 | -0.7651516 | 5.351206 | 0.1713064
82.78685 | 12.5665 | 13.33081 | 7.817576 | -0.7643079 | 5.341806 | 0.1714255
82.79685 | 12.5518 | 13.31958 | 7.815611 | -0.7677783 | 5.332423 | 0.1715443
82.80685 | 12.5447 | 13.30836 | 7.813644 | -0.7636634 | 5.323057 | 0.1716628
82.81685 | 12.5337 | 13.29716 | 7.811674 | -0.7634629 | 5.313708 | 0.1717811
82.82685 | 12.5273 | 13.28598 | 7.809702 | -0.7586771 | 5.304376 | 0.1718991
82.83684 | 12.5184 | 13.27482 | 7.807729 | -0.7564169 | 5.295071 | 0.1720167
82.84684 | 12.5091 | 13.26366 | 7.805753 | -0.7545636 | 5.285777 | 0.1721342
82.85684 | 12.4957 | 13.25252 | 7.803774 | -0.7568186 | 5.276493 | 0.1722513
82.86684 | 12.4896 | 13.24139 | 7.801793 | -0.7517947 | 5.267234 | 0.1723682
82.87684 | 12.4823 | 13.23028 | 7.79981 | -0.7479791 | 5.257985 | 0.1724848
82.88684 | 12.4735 | 13.21918 | 7.797824 | -0.7456811 | 5.248755 | 0.1726011
82.89683 | 12.4648 | 13.20811 | 7.795839 | -0.7433087 | 5.239553 | 0.172717
82.90683 | 12.4575 | 13.19704 | 7.79385 | -0.7395405 | 5.230358 | 0.1728327
82.91683 | 12.4528 | 13.18599 | 7.791859 | -0.733187 | 5.22118 | 0.1729481
82.92683 | 12.4487 | 13.17495 | 7.789865 | -0.7262487 | 5.21202 | 0.1730632
82.93683 | 12.4397 | 13.16393 | 7.78787 | -0.724225 | 5.202877 | 0.173178
82.94683 | 12.4282 | 13.15292 | 7.785873 | -0.7247161 | 5.193751 | 0.1732924
82.95682 | 12.4205 | 13.14194 | 7.783876 | -0.7214368 | 5.184655 | 0.1734065
82.96682 | 12.4104 | 13.13096 | 7.781875 | -0.7205574 | 5.175562 | 0.1735203
82.97682 | 12.4036 | 13.11999 | 7.779872 | -0.7163937 | 5.166488 | 0.1736338
82.98682 | 12.3997 | 13.10905 | 7.777868 | -0.7093452 | 5.15743 | 0.173747
82.99682 | 12.3917 | 13.09811 | 7.775862 | -0.7064115 | 5.14839 | 0.1738599
83.00682 | 12.3829 | 13.08719 | 7.773854 | -0.7042926 | 5.139367 | 0.1739724
83.01681 | 12.3751 | 13.0763 | 7.771846 | -0.7011994 | 5.130369 | 0.1740844
83.02681 | 12.3649 | 13.06541 | 7.769835 | -0.7005076 | 5.121376 | 0.1741963
83.03681 | 12.3497 | 13.05454 | 7.767822 | -0.704837 | 5.112407 | 0.1743078
83.04681 | 12.343 | 13.04368 | 7.765808 | -0.7006756 | 5.103449 | 0.1744189
83.05681 | 12.3365 | 13.03284 | 7.763792 | -0.696336 | 5.094514 | 0.1745297
83.0668 | 12.3282 | 13.02202 | 7.761776 | -0.6938185 | 5.085602 | 0.17464
83.0768 | 12.3172 | 13.01121 | 7.759758 | -0.694006 | 5.076698 | 0.1747501
83.0868 | 12.3067 | 13.00041 | 7.757737 | -0.6937083 | 5.067811 | 0.1748598
83.0968 | 12.2965 | 12.98963 | 7.755716 | -0.693126 | 5.058941 | 0.1749692
83.1068 | 12.2885 | 12.97886 | 7.753692 | -0.6903592 | 5.050089 | 0.1750782
83.1168 | 12.2832 | 12.96811 | 7.751668 | -0.6849076 | 5.041253 | 0.1751868
83.12679 | 12.2726 | 12.95738 | 7.749644 | -0.6847784 | 5.032439 | 0.1752949
83.13679 | 12.2637 | 12.94666 | 7.747617 | -0.6829604 | 5.02364 | 0.1754028
83.14679 | 12.2497 | 12.93596 | 7.745589 | -0.6862551 | 5.014855 | 0.1755103
83.15679 | 12.244 | 12.92527 | 7.74356 | -0.6812651 | 5.006088 | 0.1756174
83.16679 | 12.233 | 12.91459 | 7.74153 | -0.6815905 | 4.997337 | 0.1757241
83.17679 | 12.2236 | 12.90393 | 7.739498 | -0.6803314 | 4.988603 | 0.1758304
83.18678 | 12.2163 | 12.8933 | 7.737467 | -0.676998 | 4.979894 | 0.1759362
83.19678 | 12.2067 | 12.88267 | 7.735434 | -0.6759699 | 4.971195 | 0.1760417
83.20678 | 12.2032 | 12.87206 | 7.733399 | -0.6688574 | 4.962512 | 0.1761468
83.21678 | 12.1927 | 12.86146 | 7.731363 | -0.6687602 | 4.953845 | 0.1762516
83.22678 | 12.1851 | 12.85088 | 7.729327 | -0.6657786 | 4.945196 | 0.1763559
83.23678 | 12.1715 | 12.84031 | 7.727289 | -0.6688126 | 4.936564 | 0.1764597
83.24677 | 12.1674 | 12.82977 | 7.725253 | -0.6623721 | 4.927956 | 0.1765631
83.25677 | 12.1642 | 12.81924 | 7.723214 | -0.6550376 | 4.919358 | 0.1766661
83.26677 | 12.1546 | 12.80872 | 7.721174 | -0.6541186 | 4.910776 | 0.1767688
83.27677 | 12.1409 | 12.79822 | 7.719133 | -0.6573152 | 4.902211 | 0.176871
83.28677 | 12.1344 | 12.78773 | 7.717092 | -0.6533275 | 4.893663 | 0.1769727
83.29677 | 12.1325 | 12.77726 | 7.71505 | -0.6447559 | 4.885132 | 0.1770741
83.30676 | 12.1239 | 12.76681 | 7.713009 | -0.6429101 | 4.876626 | 0.1771749
83.31676 | 12.1125 | 12.75637 | 7.710966 | -0.6438699 | 4.868129 | 0.1772753
83.32676 | 12.1092 | 12.74594 | 7.708922 | -0.636745 | 4.859647 | 0.1773754
83.33676 | 12.1085 | 12.73554 | 7.706878 | -0.6270365 | 4.851184 | 0.1774749
83.34676 | 12.0954 | 12.72514 | 7.704833 | -0.6297436 | 4.842736 | 0.1775741
83.35676 | 12.0891 | 12.71477 | 7.702788 | -0.6256667 | 4.834306 | 0.1776727
83.36675 | 12.0791 | 12.70442 | 7.700745 | -0.6253156 | 4.8259 | 0.1777708
83.37675 | 12.0707 | 12.69407 | 7.698699 | -0.6233703 | 4.817503 | 0.1778686
83.38675 | 12.0587 | 12.68374 | 7.696652 | -0.6250413 | 4.809123 | 0.1779659
83.39675 | 12.0505 | 12.67343 | 7.694606 | -0.6229278 | 4.800759 | 0.1780627
83.40675 | 12.0361 | 12.66313 | 7.692559 | -0.6270304 | 4.792412 | 0.178159
83.41675 | 12.0337 | 12.65285 | 7.690512 | -0.6191489 | 4.784082 | 0.1782549
83.42674 | 12.0224 | 12.64259 | 7.688467 | -0.6201938 | 4.775776 | 0.1783502
83.43674 | 12.0053 | 12.63234 | 7.68642 | -0.6270447 | 4.76748 | 0.1784451
83.44674 | 12.0019 | 12.62211 | 7.684373 | -0.6202116 | 4.759199 | 0.1785395
83.45674 | 11.9849 | 12.61189 | 7.682326 | -0.6269945 | 4.750935 | 0.1786335
83.46674 | 11.9761 | 12.60169 | 7.680278 | -0.6255932 | 4.742688 | 0.1787269
83.47673 | 11.9678 | 12.59152 | 7.678233 | -0.6237183 | 4.734465 | 0.1788198
83.48673 | 11.9601 | 12.58135 | 7.676186 | -0.6212494 | 4.726251 | 0.1789122
83.49673 | 11.9526 | 12.5712 | 7.674139 | -0.6185971 | 4.718054 | 0.1790042
83.50673 | 11.948 | 12.56106 | 7.672092 | -0.6130608 | 4.709873 | 0.1790956
83.51673 | 11.9362 | 12.55094 | 7.670046 | -0.6147407 | 4.701708 | 0.1791866
83.52673 | 11.9232 | 12.54084 | 7.667999 | -0.6176368 | 4.69356 | 0.179277
83.53672 | 11.9241 | 12.53076 | 7.665955 | -0.606659 | 4.685437 | 0.1793669
83.54672 | 11.917 | 12.52069 | 7.66391 | -0.6036875 | 4.677322 | 0.1794563
83.55672 | 11.9099 | 12.51063 | 7.661864 | -0.6007324 | 4.669223 | 0.1795452
83.56672 | 11.9046 | 12.50059 | 7.65982 | -0.5959937 | 4.661141 | 0.1796335
83.57672 | 11.8985 | 12.49057 | 7.657775 | -0.5920715 | 4.653074909 | 0.1797214
83.58672 | 11.8927 | 12.48057 | 7.655731 | -0.5878655 | 4.645026 | 0.1798087
83.59671 | 11.8885 | 12.47059 | 7.65369 | -0.5820859 | 4.637001 | 0.1798954
83.60671 | 11.8865 | 12.46061 | 7.651647 | -0.5741128 | 4.628984 | 0.1799816
83.61671 | 11.8863 | 12.45066 | 7.649605 | -0.5643557 | 4.620983 | 0.1800673
83.62671 | 11.8839 | 12.44072 | 7.647564 | -0.5568156 | 4.612999 | 0.1801524
83.63671 | 11.8814 | 12.43079 | 7.645523 | -0.5493921 | 4.605032 | 0.1802371
83.64671 | 11.8807 | 12.42088 | 7.643483 | -0.5401848 | 4.59708 | 0.1803211
83.6567 | 11.8758 | 12.411 | 7.641446 | -0.5352034 | 4.589152 | 0.1804046
83.6667 | 11.8781 | 12.40113 | 7.639408 | -0.5230293 | 4.581234 | 0.1804875
83.6767 | 11.8734 | 12.39127 | 7.637371 | -0.5178717 | 4.573331 | 0.1805699
83.6867 | 11.875 | 12.38143 | 7.635335 | -0.5064305 | 4.565444 | 0.1806518
83.6967 | 11.8691 | 12.37161 | 7.633299 | -0.5025064 | 4.557574 | 0.180733
83.7067 | 11.8696 | 12.3618 | 7.631265 | -0.4921986 | 4.54972 | 0.1808137
83.71669 | 11.8654 | 12.35202 | 7.629234 | -0.4866172 | 4.54189 | 0.1808938
83.72669 | 11.865 | 12.34224 | 7.627202 | -0.4772425 | 4.534067 | 0.1809734
83.73669 | 11.8592 | 12.33248 | 7.625171 | -0.4732849 | 4.526262 | 0.1810523
83.74669 | 11.8569 | 12.32274 | 7.623141 | -0.4658437 | 4.518472 | 0.1811308
83.75669 | 11.8562 | 12.31302 | 7.621113 | -0.4568197 | 4.510698 | 0.1812086
83.76669 | 11.8538 | 12.30331 | 7.619086 | -0.4495121 | 4.502941 | 0.1812858
83.77668 | 11.8435 | 12.29363 | 7.617062 | -0.4501309 | 4.495207 | 0.1813624
83.78668 | 11.839 | 12.28396 | 7.615038 | -0.444957 | 4.487481 | 0.1814384
83.79668 | 11.8378 | 12.2743 | 7.613015 | -0.4365002 | 4.479771 | 0.1815139
83.80668 | 11.831 | 12.26466 | 7.610993 | -0.4336601 | 4.472078 | 0.1815888
83.81668 | 11.826 | 12.25504 | 7.608974 | -0.4290367 | 4.4644 | 0.181663
83.82668 | 11.8191 | 12.24543 | 7.606955 | -0.4263305 | 4.456738 | 0.1817367
83.83667 | 11.8177 | 12.23585 | 7.604941 | -0.4181505 | 4.4491 | 0.1818097
83.84667 | 11.8127 | 12.22628 | 7.602926 | -0.4135779 | 4.44147 | 0.1818821
83.85667 | 11.8137 | 12.21672 | 7.600913 | -0.4030226 | 4.433856 | 0.181954
83.86667 | 11.8059 | 12.20718 | 7.598901 | -0.401284 | 4.426257 | 0.1820252
83.87667 | 11.7967 | 12.19766 | 7.596892 | -0.4009623 | 4.418675 | 0.1820958
83.88666 | 11.794 | 12.18817 | 7.594886 | -0.3941675 | 4.411116 | 0.1821657
83.89666 | 11.7912 | 12.17868 | 7.592881 | -0.3874801 | 4.403564 | 0.1822351
83.90666 | 11.7848 | 12.16921 | 7.590877 | -0.3844101 | 4.396029 | 0.1823038
83.91666 | 11.7845 | 12.15976 | 7.588875 | -0.3752568 | 4.38851 | 0.1823719
83.92666 | 11.777 | 12.15032 | 7.586875 | -0.3733207 | 4.381006 | 0.1824394
83.93666 | 11.7768 | 12.1409 | 7.584878 | -0.3641021 | 4.373518 | 0.1825062
83.94665 | 11.7799 | 12.13151 | 7.582884 | -0.3516097 | 4.366053 | 0.1825723
83.95665 | 11.7691 | 12.12213 | 7.580891 | -0.3530254 | 4.358596 | 0.1826379
83.96665 | 11.7609 | 12.11276 | 7.5789 | -0.3518582 | 4.351155 | 0.1827028
83.97665 | 11.761 | 12.10341 | 7.576912 | -0.3424086 | 4.34373 | 0.1827671
83.98665 | 11.7607 | 12.09408 | 7.574926 | -0.3333757 | 4.336319 | 0.1828307
83.99665 | 11.7599 | 12.08476 | 7.572942 | -0.3248602 | 4.328925 | 0.1828937
84.00664 | 11.7547 | 12.07547 | 7.570963 | -0.3207714 | 4.321553 | 0.182956
84.01664 | 11.7504 | 12.06619 | 7.568984 | -0.3157909 | 4.314189 | 0.1830176
84.02664 | 11.7468 | 12.05693 | 7.567008 | -0.3101276 | 4.306841 | 0.1830786
84.03664 | 11.7419 | 12.04768 | 7.565034 | -0.3057818 | 4.299509 | 0.183139
84.04664 | 11.7353 | 12.03845 | 7.563063 | -0.3031538 | 4.292192 | 0.1831987
84.05664 | 11.7337 | 12.02924 | 7.561095 | -0.2955425 | 4.28489 | 0.1832577
84.06663 | 11.7303 | 12.02006 | 7.559131 | -0.2897603 | 4.277613 | 0.183316
84.07663 | 11.7287 | 12.01088 | 7.557169 | -0.2821825 | 4.27034 | 0.1833737
84.08663 | 11.7228 | 12.00173 | 7.555209 | -0.2789259 | 4.263086 | 0.1834307
84.09663 | 11.7152 | 11.99258 | 7.553252 | -0.2773833 | 4.255844 | 0.183487
84.10663 | 11.7075 | 11.98346 | 7.551298 | -0.2759619 | 4.248621 | 0.1835426
84.11663 | 11.713 | 11.97436 | 7.549347 | -0.2613565 | 4.241411 | 0.1835976
84.12662 | 11.7027 | 11.96528 | 7.547402 | -0.2625774 | 4.234224 | 0.1836518
84.13662 | 11.6992 | 11.9562 | 7.545457 | -0.2570047 | 4.227042 | 0.1837054
84.14662 | 11.6954 | 11.94715 | 7.543516 | -0.2517524 | 4.219878 | 0.1837583
84.15662 | 11.6965 | 11.93812 | 7.541577 | -0.2416172 | 4.212729 | 0.1838106
84.16662 | 11.693 | 11.9291 | 7.539643 | -0.2361004 | 4.205596 | 0.1838621
84.17662 | 11.6758 | 11.9201 | 7.537711 | -0.2443011 | 4.198477 | 0.1839129
84.18661 | 11.6687 | 11.91113 | 7.535785 | -0.242431 | 4.191383 | 0.183963
84.19661 | 11.6687 | 11.90217 | 7.53386 | -0.2334672 | 4.184295 | 0.1840124
84.20661 | 11.6676 | 11.89322 | 7.531939 | -0.2256215 | 4.177221 | 0.1840612
84.21661 | 11.6601 | 11.88429 | 7.530021 | -0.2241935 | 4.170163 | 0.1841092
84.22661 | 11.6574 | 11.87538 | 7.528107 | -0.2179834 | 4.163119 | 0.1841565
84.2366 | 11.6497 | 11.8665 | 7.526199 | -0.2167999 | 4.156098 | 0.1842031
84.2466 | 11.642 | 11.85762 | 7.524292 | -0.2156245 | 4.149083 | 0.184249
84.2566 | 11.6361 | 11.84877 | 7.52239 | -0.2126695 | 4.142086 | 0.1842942
84.2666 | 11.6359 | 11.83993 | 7.520491 | -0.20403 | 4.135101 | 0.1843387
84.2766 | 11.6339 | 11.83111 | 7.518595 | -0.1972109 | 4.128133 | 0.1843824
84.2866 | 11.6337 | 11.82231 | 7.516704 | -0.1886086 | 4.121179 | 0.1844255
84.29659 | 11.6285 | 11.81353 | 7.514819 | -0.1850332 | 4.114246 | 0.1844677
84.30659 | 11.6294 | 11.80477 | 7.512936 | -0.1753676 | 4.107322 | 0.1845093
84.31659 | 11.62 | 11.79602 | 7.511057 | -0.1760194 | 4.100412 | 0.1845502
84.32659 | 11.624 | 11.78729 | 7.509182 | -0.16329 | 4.093518 | 0.1845903
84.33659 | 11.6202 | 11.77858 | 7.507311 | -0.1583787 | 4.086638 | 0.1846298
84.34659 | 11.6196 | 11.76989 | 7.505445 | -0.1502855 | 4.079772 | 0.1846684
84.35658 | 11.6269 | 11.76122 | 7.503585 | -0.1343192 | 4.072928 | 0.1847063
84.36658 | 11.6243 | 11.75256 | 7.501727 | -0.1282627 | 4.066092 | 0.1847435
84.37658 | 11.6273 | 11.74392 | 7.499874 | -0.1166245 | 4.05927 | 0.18478
84.38658 | 11.6323 | 11.7353 | 7.498025 | -0.1030048 | 4.052464 | 0.1848158
84.39658 | 11.6197 | 11.7267 | 7.496181 | -0.1070032 | 4.045671 | 0.1848508
84.40658 | 11.6218 | 11.71812 | 7.494342 | -0.09632012 | 4.038893 | 0.184885
84.41657 | 11.6264 | 11.70956 | 7.492509 | -0.08316415 | 4.032137 | 0.1849185
84.42657 | 11.6277 | 11.70102 | 7.490679 | -0.07331778 | 4.025388 | 0.1849513
84.43657 | 11.6316 | 11.69249 | 7.488854 | -0.06089004 | 4.018653 | 0.1849833
84.44657 | 11.6276 | 11.68398 | 7.487033 | -0.0563809 | 4.011933 | 0.1850146
84.45657 | 11.6275 | 11.67549 | 7.485218 | -0.04799036 | 4.005228 | 0.1850451
84.46657 | 11.6271 | 11.66702 | 7.483407 | -0.03991854 | 3.998537 | 0.1850748
84.47656 | 11.6235 | 11.65857 | 7.481603 | -0.03507359 | 3.991866 | 0.1851038
84.48656 | 11.6192 | 11.65014 | 7.479803 | -0.03093869 | 3.985204 | 0.185132
84.49656 | 11.6242 | 11.64172 | 7.478008 | -0.01752283 | 3.978556 | 0.1851596
84.50656 | 11.6191 | 11.63333 | 7.476217 | -0.01422595 | 3.971922 | 0.1851863
84.51656 | 11.6188 | 11.62495 | 7.474433 | -0.006147153 | 3.965302 | 0.1852123
84.52656 | 11.6173 | 11.61659 | 7.472653 | 0.0007121462 | 3.958697 | 0.1852375
84.53655 | 11.6135 | 11.60826 | 7.470881 | 0.005244776 | 3.952113 | 0.1852619
84.54655 | 11.6107 | 11.59993 | 7.469112 | 0.01076696 | 3.945535 | 0.1852856
84.55655 | 11.611 | 11.59163 | 7.467349 | 0.01937028 | 3.938972 | 0.1853085
84.56655 | 11.6131 | 11.58335 | 7.465591 | 0.0297543 | 3.932424 | 0.1853306
84.57655 | 11.6046 | 11.57508 | 7.463839 | 0.02951956 | 3.925889 | 0.185352
84.58655 | 11.5996 | 11.56683 | 7.462093 | 0.03276569 | 3.919369 | 0.1853726
84.59654 | 11.5944 | 11.55861 | 7.460354 | 0.03578505 | 3.912868 | 0.1853925
84.60654 | 11.5931 | 11.55041 | 7.458619 | 0.04269289 | 3.906376 | 0.1854115
84.61654 | 11.5936 | 11.54222 | 7.456891 | 0.05138214 | 3.899897 | 0.1854298
84.62654 | 11.5941 | 11.53405 | 7.455168 | 0.06005252 | 3.893433 | 0.1854473
84.63654 | 11.5941 | 11.5259 | 7.453451 | 0.06820278 | 3.886982 | 0.1854641
84.64653 | 11.5823 | 11.51777 | 7.451741 | 0.06452656 | 3.880552 | 0.18548
84.65653 | 11.5791 | 11.50966 | 7.450037 | 0.06943874 | 3.874129 | 0.1854952
84.66653 | 11.5732 | 11.50157 | 7.448338 | 0.07163098 | 3.867721 | 0.1855096
84.67653 | 11.5702 | 11.4935 | 7.446646 | 0.0767047 | 3.861326 | 0.1855232
84.68653 | 11.5657 | 11.48544 | 7.44496 | 0.08026056 | 3.854944 | 0.185536
84.69653 | 11.5677 | 11.4774 | 7.44328 | 0.09029559 | 3.848576 | 0.1855481
84.70652 | 11.5686 | 11.4694 | 7.441608 | 0.09920369 | 3.842229 | 0.1855593
84.71652 | 11.5658 | 11.4614 | 7.439942 | 0.1043998 | 3.835889 | 0.1855698
84.72652 | 11.5614 | 11.45342 | 7.438282 | 0.1079771 | 3.829562 | 0.1855795
84.73652 | 11.5574 | 11.44547 | 7.436628 | 0.1119341 | 3.82325 | 0.1855884
84.74652 | 11.5551 | 11.43753 | 7.434981 | 0.1175719 | 3.816951 | 0.1855965
84.75652 | 11.5472 | 11.42961 | 7.433341 | 0.1175901 | 3.810665 | 0.1856038
84.76651 | 11.5514 | 11.42172 | 7.431709 | 0.1296801 | 3.8044 | 0.1856103
84.77651 | 11.5532 | 11.41384 | 7.430083 | 0.139359 | 3.798142 | 0.1856161
84.78651 | 11.5555 | 11.40598 | 7.428463 | 0.1495183 | 3.791897 | 0.185621
84.79651 | 11.5544 | 11.39814 | 7.426851 | 0.1562577 | 3.785666 | 0.1856252
84.80651 | 11.5571 | 11.39032 | 7.425245 | 0.1667778 | 3.779448 | 0.1856285
84.81651 | 11.5603 | 11.38252 | 7.423647 | 0.1777776 | 3.773244 | 0.1856311
84.8265 | 11.5548 | 11.37475 | 7.422058 | 0.1800502 | 3.767059 | 0.1856329
84.8365 | 11.5582 | 11.36699 | 7.420474 | 0.1912114 | 3.760881 | 0.1856338
84.8465 | 11.5598 | 11.35925 | 7.418898 | 0.2005518 | 3.754717 | 0.185634
84.8565 | 11.5678 | 11.35153 | 7.417329 | 0.2162707 | 3.748567 | 0.1856334
84.8665 | 11.5696 | 11.34383 | 7.415767 | 0.2257714 | 3.74243 | 0.185632
84.8765 | 11.5687 | 11.33615 | 7.414213 | 0.2325529 | 3.736304 | 0.1856297
84.88649 | 11.5752 | 11.3285 | 7.412668 | 0.2467044 | 3.730201 | 0.1856267
84.89649 | 11.5725 | 11.32086 | 7.411129 | 0.2516445 | 3.724103 | 0.1856229
84.90649 | 11.5767 | 11.31324 | 7.409598 | 0.2634647 | 3.718019 | 0.1856183
84.91649 | 11.5776 | 11.30564 | 7.408075 | 0.2719647 | 3.711947 | 0.1856129
84.92649 | 11.5687 | 11.29806 | 7.40656 | 0.2706442 | 3.705889 | 0.1856066
84.93649 | 11.5754 | 11.2905 | 7.405053 | 0.2849034 | 3.699844 | 0.1855996
84.94648 | 11.5782 | 11.28296 | 7.403555 | 0.2952352 | 3.693818 | 0.1855918
84.95648 | 11.5783 | 11.27545 | 7.402064 | 0.3028537 | 3.6878 | 0.1855831
84.96648 | 11.5766 | 11.26795 | 7.40058 | 0.3086517 | 3.681794 | 0.1855737
84.97648 | 11.5742 | 11.26047 | 7.399105 | 0.3137298 | 3.675801 | 0.1855635
84.98648 | 11.5732 | 11.25301 | 7.397639 | 0.3201868 | 3.669822 | 0.1855524
84.99648 | 11.572 | 11.24558 | 7.396181 | 0.3264239 | 3.663855 | 0.1855406
85.00647 | 11.5693 | 11.23817 | 7.394732 | 0.331133 | 3.657907 | 0.1855279
85.01647 | 11.566 | 11.23077 | 7.393291 | 0.3352284 | 3.651966 | 0.1855145
85.02647 | 11.5614 | 11.2234 | 7.391858 | 0.3380033 | 3.646038 | 0.1855002
85.03647 | 11.5619 | 11.21604 | 7.390434 | 0.3458574 | 3.640123 | 0.1854851
85.04647 | 11.5569 | 11.20871 | 7.389019 | 0.348191 | 3.634221 | 0.1854693
85.05646 | 11.5544 | 11.2014 | 7.387613 | 0.3529966 | 3.628337 | 0.1854526
85.06646 | 11.5565 | 11.19411 | 7.386216 | 0.3623889 | 3.62246 | 0.1854351
85.07646 | 11.5572 | 11.18684 | 7.384827 | 0.3703597 | 3.616597 | 0.1854168
85.08646 | 11.5484 | 11.17959 | 7.383447 | 0.3688098 | 3.610746 | 0.1853977
85.09646 | 11.5405 | 11.17236 | 7.382076 | 0.3681388 | 3.604907 | 0.1853778
85.10646 | 11.5483 | 11.16515 | 7.380714 | 0.3831471 | 3.599081 | 0.1853571
85.11645 | 11.5453 | 11.15797 | 7.379363 | 0.3873272 | 3.593274 | 0.1853356
85.12645 | 11.5404 | 11.15081 | 7.37802 | 0.389593 | 3.587474 | 0.1853133
85.13645 | 11.5402 | 11.14366 | 7.376686 | 0.3965381 | 3.581685 | 0.1852902
85.14645 | 11.5362 | 11.13654 | 7.375362 | 0.3996619 | 3.57591 | 0.1852663
85.15645 | 11.5415 | 11.12944 | 7.374047 | 0.4120642 | 3.570147 | 0.1852415
85.16645 | 11.5313 | 11.12235 | 7.372742 | 0.4089453 | 3.564397 | 0.185216
85.17644 | 11.521 | 11.1153 | 7.371447 | 0.4056984 | 3.558665 | 0.1851897
85.18644 | 11.5181 | 11.10826 | 7.370161 | 0.4098371 | 3.552939 | 0.1851625
85.19644 | 11.5202 | 11.10125 | 7.368885 | 0.4189542 | 3.547226 | 0.1851346
85.20644 | 11.5154 | 11.09425 | 7.367619 | 0.4211499 | 3.541526 | 0.1851058
85.21644 | 11.5093 | 11.08728 | 7.366362 | 0.4220241 | 3.535837 | 0.1850762
85.22644 | 11.5049 | 11.08032 | 7.365116 | 0.4245762 | 3.530162 | 0.1850459
85.23643 | 11.4939 | 11.0734 | 7.363881 | 0.4204984 | 3.524506 | 0.1850147
85.24643 | 11.4877 | 11.06649 | 7.362655 | 0.4212098 | 3.518853 | 0.1849828
85.25643 | 11.4824 | 11.0596 | 7.361439 | 0.4227973 | 3.513214 | 0.18495
85.26643 | 11.4736 | 11.05274 | 7.360233 | 0.4208632 | 3.507587 | 0.1849164
85.27643 | 11.4657 | 11.04589 | 7.359038 | 0.4198051 | 3.501975 | 0.1848821
85.28643 | 11.4521 | 11.03907 | 7.357853 | 0.4130293 | 3.496371 | 0.1848469
85.29642 | 11.4462 | 11.03228 | 7.35668 | 0.413923 | 3.490786 | 0.1848109
85.30642 | 11.4449 | 11.0255 | 7.355516 | 0.4194014 | 3.485208 | 0.1847742
85.31642 | 11.4311 | 11.01874 | 7.354363 | 0.4123576 | 3.479642 | 0.1847366
85.32642 | 11.4155 | 11.01201 | 7.353221 | 0.4034919 | 3.474089 | 0.1846982
85.33642 | 11.4157 | 11.0053 | 7.35209 | 0.4104039 | 3.468547 | 0.184659
85.34642 | 11.4001 | 10.99861 | 7.350969 | 0.4014941 | 3.463017 | 0.1846191
85.35641 | 11.3819 | 10.99195 | 7.349861 | 0.3899533 | 3.457507 | 0.1845783
85.36641 | 11.3795 | 10.9853 | 7.348763 | 0.3941989 | 3.452001 | 0.1845368
85.37641 | 11.3721 | 10.97868 | 7.347676 | 0.393422 | 3.446508 | 0.1844944
85.38641 | 11.3626 | 10.97208 | 7.3466 | 0.3905231 | 3.441026 | 0.1844513
85.39641 | 11.344 | 10.9655 | 7.345535 | 0.3785015 | 3.435556 | 0.1844073
85.40641 | 11.3372 | 10.95894 | 7.344482 | 0.3782575 | 3.430098 | 0.1843626
85.4164 | 11.3258 | 10.95241 | 7.343441 | 0.3733867 | 3.424655 | 0.1843171
85.4264 | 11.3127 | 10.9459 | 7.342411 | 0.3667974 | 3.419221 | 0.1842708
85.4364 | 11.303 | 10.93941 | 7.341392 | 0.3635856 | 3.413799 | 0.1842237
85.4464 | 11.2893 | 10.93295 | 7.340385 | 0.3563515 | 3.408388 | 0.1841758
85.4564 | 11.279 | 10.92651 | 7.33939 | 0.3524941 | 3.402989 | 0.1841271
85.46639 | 11.2633 | 10.92009 | 7.338408 | 0.343206 | 3.397609 | 0.1840776
85.47639 | 11.2575 | 10.9137 | 7.337436 | 0.3438031 | 3.392233 | 0.1840274
85.48639 | 11.2406 | 10.90732 | 7.336477 | 0.3332777 | 3.386869 | 0.1839763
85.49639 | 11.2321 | 10.90097 | 7.33553 | 0.3311288 | 3.381517 | 0.1839245
85.50639 | 11.22 | 10.89464 | 7.334595 | 0.3253572 | 3.376176 | 0.1838719
85.51639 | 11.2077 | 10.88834 | 7.333672 | 0.3193624 | 3.370847 | 0.1838185
85.52638 | 11.2021 | 10.88206 | 7.332762 | 0.3200405 | 3.365533 | 0.1837643
85.53638 | 11.1953 | 10.8758 | 7.331864 | 0.3194995 | 3.360227 | 0.1837093
85.54638 | 11.1791 | 10.86956 | 7.330979 | 0.3095354 | 3.354932 | 0.1836536
85.55638 | 11.1738 | 10.86335 | 7.330106 | 0.3104461 | 3.349651 | 0.1835971
85.56638 | 11.165 | 10.85716 | 7.329245 | 0.3078352 | 3.34438 | 0.1835398
85.57638 | 11.1584 | 10.851 | 7.328398 | 0.3074025 | 3.339118 | 0.1834817
85.58637 | 11.158 | 10.84486 | 7.327564 | 0.3131369 | 3.333876 | 0.1834229
85.59637 | 11.1468 | 10.83874 | 7.326742 | 0.3080557 | 3.328639 | 0.1833633
85.60637 | 11.1399 | 10.83265 | 7.325933 | 0.3072509 | 3.323413 | 0.1833029
85.61637 | 11.1339 | 10.82658 | 7.325138 | 0.3073223 | 3.318198 | 0.1832417
85.62637 | 11.1299 | 10.82053 | 7.324355 | 0.3093704 | 3.312995 | 0.1831798
85.63637 | 11.1209 | 10.81451 | 7.323586 | 0.3063945 | 3.307802 | 0.1831171
85.64636 | 11.1166 | 10.80851 | 7.322831 | 0.3080888 | 3.302627 | 0.1830537
85.65636 | 11.1172 | 10.80253 | 7.322088 | 0.3146655 | 3.297457 | 0.1829894
85.66636 | 11.1154 | 10.79658 | 7.321359 | 0.3188178 | 3.292299 | 0.1829244
85.67636 | 11.1103 | 10.79065 | 7.320644 | 0.3196463 | 3.287151 | 0.1828587
85.68636 | 11.0995 | 10.78475 | 7.319942 | 0.3147508 | 3.282015 | 0.1827922
85.69636 | 11.097 | 10.77887 | 7.319254 | 0.3181311 | 3.27689 | 0.1827249
85.70635 | 11.0934 | 10.77302 | 7.31858 | 0.3203812 | 3.271782 | 0.1826569
85.71635 | 11.0947 | 10.76719 | 7.31792 | 0.3275133 | 3.266679 | 0.1825881
85.72635 | 11.0941 | 10.76138 | 7.317274 | 0.3327207 | 3.261587 | 0.1825186
85.73635 | 11.0917 | 10.7556 | 7.316642 | 0.3361039 | 3.256506 | 0.1824482
85.74635 | 11.0798 | 10.74984 | 7.316024 | 0.3299628 | 3.251436 | 0.1823772
85.75635 | 11.0777 | 10.7441 | 7.31542 | 0.3335972 | 3.246378 | 0.1823054
85.76634 | 11.078 | 10.7384 | 7.314831 | 0.3396015 | 3.241335 | 0.1822329
85.77634 | 11.0728 | 10.73271 | 7.314256 | 0.3400866 | 3.236298 | 0.1821596
85.78634 | 11.0646 | 10.72705 | 7.313696 | 0.3375469 | 3.231272 | 0.1820855
85.79634 | 11.063 | 10.72142 | 7.31315 | 0.3415827 | 3.226257 | 0.1820108
85.80634 | 11.0601 | 10.71581 | 7.312619 | 0.3442938 | 3.221252 | 0.1819352
85.81633 | 11.0518 | 10.71023 | 7.312103 | 0.3415742 | 3.216264 | 0.181859
85.82633 | 11.0445 | 10.70466 | 7.311602 | 0.3398355 | 3.211281 | 0.181782
85.83633 | 11.0361 | 10.69913 | 7.311115 | 0.3369717 | 3.206309 | 0.1817043
85.84633 | 11.032 | 10.69362 | 7.310644 | 0.3383826 | 3.201348 | 0.1816258
85.85633 | 11.0299 | 10.68813 | 7.310188 | 0.3417688 | 3.196397 | 0.1815466
85.86633 | 11.0225 | 10.68267 | 7.309747 | 0.3398293 | 3.191457 | 0.1814666
85.87632 | 11.0116 | 10.67724 | 7.309321 | 0.3343599 | 3.186533 | 0.181386
85.88632 | 11.0015 | 10.67183 | 7.308911 | 0.3296699 | 3.181614 | 0.1813046
85.89632 | 10.9994 | 10.66645 | 7.308516 | 0.3329544 | 3.176707 | 0.1812225
85.90632 | 10.9935 | 10.66109 | 7.308137 | 0.3324139 | 3.171809 | 0.1811396
85.91632 | 10.9916 | 10.65575 | 7.307774 | 0.3358478 | 3.166923 | 0.1810561
85.92632 | 10.9816 | 10.65044 | 7.307426 | 0.3311559 | 3.162046 | 0.1809718
85.93631 | 10.9754 | 10.64517 | 7.307094 | 0.3302331 | 3.157186 | 0.1808868
85.94631 | 10.969 | 10.63991 | 7.306778 | 0.32909 | 3.15233 | 0.1808011
85.95631 | 10.9648 | 10.63468 | 7.306479 | 0.3301209 | 3.147486 | 0.1807147
85.96631 | 10.9566 | 10.62947 | 7.306195 | 0.3271262 | 3.142651 | 0.1806275
85.97631 | 10.9521 | 10.62429 | 7.305927 | 0.3278053 | 3.137828 | 0.1805397
85.98631 | 10.9475 | 10.61914 | 7.305676 | 0.3283584 | 3.133014 | 0.1804511
85.9963 | 10.9471 | 10.61402 | 7.305442 | 0.3330805 | 3.128216 | 0.1803619
86.0063 | 10.9431 | 10.60892 | 7.305223 | 0.3341815 | 3.123423 | 0.1802719
86.0163 | 10.9413 | 10.60384 | 7.305022 | 0.3374564 | 3.11864 | 0.1801812
86.0263 | 10.9388 | 10.5988 | 7.304837 | 0.3400048 | 3.113868 | 0.1800899
86.0363 | 10.9294 | 10.59377 | 7.304669 | 0.335627 | 3.109106 | 0.1799978
86.0463 | 10.9288 | 10.58878 | 7.304517 | 0.3400225 | 3.104355 | 0.179905
86.05629 | 10.9319 | 10.58381 | 7.304383 | 0.3480868 | 3.099618 | 0.1798116
86.06629 | 10.9266 | 10.57887 | 7.304266 | 0.3477295 | 3.094887 | 0.1797175
86.07629 | 10.9247 | 10.57395 | 7.304166 | 0.3507453 | 3.090166 | 0.1796226
86.08629 | 10.9281 | 10.56907 | 7.304083 | 0.3590344 | 3.085455 | 0.1795271
86.09629 | 10.9215 | 10.5642 | 7.304018 | 0.3572971 | 3.080754 | 0.1794309
86.10629 | 10.9149 | 10.55937 | 7.30397 | 0.3555326 | 3.076064 | 0.179334
86.11628 | 10.9035 | 10.55456 | 7.303939 | 0.3489364 | 3.071388 | 0.1792365
86.12628 | 10.9057 | 10.54978 | 7.303926 | 0.3559181 | 3.066717 | 0.1791383
86.13628 | 10.9045 | 10.54503 | 7.303931 | 0.3594726 | 3.062057 | 0.1790393
86.14628 | 10.9009 | 10.5403 | 7.303954 | 0.3606 | 3.057406 | 0.1789397
86.15628 | 10.8916 | 10.5356 | 7.303994 | 0.3560002 | 3.052766 | 0.1788395
86.16628 | 10.8839 | 10.53093 | 7.304053 | 0.3529728 | 3.048136 | 0.1787385
86.17627 | 10.8744 | 10.52629 | 7.30413 | 0.3481138 | 3.043519 | 0.178637
86.18627 | 10.8682 | 10.52167 | 7.304225 | 0.3465316 | 3.038909 | 0.1785348
86.19627 | 10.8559 | 10.51708 | 7.304338 | 0.3388223 | 3.034308 | 0.1784319
86.20627 | 10.8526 | 10.51252 | 7.30447 | 0.3400848 | 3.029717 | 0.1783283
86.21627 | 10.847 | 10.50798 | 7.30462 | 0.3390201 | 3.025136 | 0.178224
86.22626 | 10.8387 | 10.50348 | 7.304788 | 0.335223 | 3.020569 | 0.1781192
86.23626 | 10.8345 | 10.499 | 7.304976 | 0.3355024 | 3.016008 | 0.1780137
86.24626 | 10.8266 | 10.49455 | 7.305182 | 0.3320541 | 3.011456 | 0.1779075
86.25626 | 10.8224 | 10.49012 | 7.305407 | 0.3322777 | 3.006914 | 0.1778007
86.26626 | 10.8152 | 10.48573 | 7.305652 | 0.3294731 | 3.002382 | 0.1776932
86.27626 | 10.8074 | 10.48136 | 7.305915 | 0.3260406 | 2.997859 | 0.1775851
86.28625 | 10.8011 | 10.47702 | 7.306197 | 0.3240753 | 2.993351 | 0.1774764
86.29625 | 10.8116 | 10.47271 | 7.306499 | 0.3388863 | 2.988848 | 0.1773671
86.30625 | 10.8092 | 10.46843 | 7.30682 | 0.3407686 | 2.984354 | 0.177257
86.31625 | 10.7995 | 10.46418 | 7.307161 | 0.3353225 | 2.97987 | 0.1771464
86.32625 | 10.8029 | 10.45995 | 7.307521 | 0.3429478 | 2.975396 | 0.1770351
86.33625 | 10.799 | 10.45576 | 7.307901 | 0.3432448 | 2.970931 | 0.1769232
86.34624 | 10.7948 | 10.45159 | 7.3083 | 0.3432085 | 2.96648 | 0.1768108
86.35624 | 10.7971 | 10.44745 | 7.30872 | 0.3496479 | 2.962034 | 0.1766977
86.36624 | 10.7928 | 10.44334 | 7.30916 | 0.3494581 | 2.957598 | 0.1765839
86.37624 | 10.7919 | 10.43926 | 7.30962 | 0.3526394 | 2.953171 | 0.1764695
86.38624 | 10.7938 | 10.43521 | 7.3101 | 0.3585919 | 2.948754 | 0.1763545
86.39624 | 10.7885 | 10.43119 | 7.3106 | 0.3573149 | 2.944346 | 0.1762389
86.40623 | 10.7871 | 10.42719 | 7.31112 | 0.3599052 | 2.939952 | 0.1761228
86.41623 | 10.7765 | 10.42323 | 7.311661 | 0.3532699 | 2.935563 | 0.176006
86.42623 | 10.777 | 10.41929 | 7.312223 | 0.3577054 | 2.931183 | 0.1758886
86.43623 | 10.7762 | 10.41539 | 7.312806 | 0.3608113 | 2.926812 | 0.1757706
86.44623 | 10.7706 | 10.41151 | 7.313409 | 0.3590876 | 2.922451 | 0.175652
86.45623 | 10.7621 | 10.40767 | 7.314033 | 0.3544344 | 2.918099 | 0.1755328
86.46622 | 10.7647 | 10.40385 | 7.314678 | 0.3608464 | 2.913762 | 0.1754131
86.47622 | 10.7586 | 10.40007 | 7.315345 | 0.3585348 | 2.909428 | 0.1752927
86.48622 | 10.751 | 10.39631 | 7.316032 | 0.3546908 | 2.905105 | 0.1751717
86.49622 | 10.7512 | 10.39258 | 7.316742 | 0.3586195 | 2.900789 | 0.1750502
86.50622 | 10.7469 | 10.38888 | 7.317472 | 0.3580157 | 2.896484 | 0.174928
86.51622 | 10.7482 | 10.38522 | 7.318224 | 0.3629841 | 2.892186 | 0.1748053
86.52621 | 10.7497 | 10.38158 | 7.318997 | 0.3681176 | 2.887903 | 0.1746822
86.53621 | 10.7417 | 10.37798 | 7.319793 | 0.3637243 | 2.883625 | 0.1745583
86.54621 | 10.7439 | 10.3744 | 7.32061 | 0.3695006 | 2.879355 | 0.1744339
86.55621 | 10.7425 | 10.37085 | 7.32145 | 0.3716464 | 2.875095 | 0.1743089
86.56621 | 10.7398 | 10.36734 | 7.322311 | 0.3724615 | 2.870844 | 0.1741834
86.57621 | 10.7428 | 10.36385 | 7.323195 | 0.378946 | 2.866602 | 0.1740573
86.5862 | 10.7436 | 10.36041 | 7.3241 | 0.3831947 | 2.862375 | 0.1739307
86.5962 | 10.7443 | 10.35698 | 7.325028 | 0.3873179 | 2.85815 | 0.1738035
86.6062 | 10.7364 | 10.35359 | 7.325979 | 0.3828099 | 2.853935 | 0.1736757
86.6162 | 10.7389 | 10.35023 | 7.326953 | 0.3886711 | 2.849729 | 0.1735474
86.6262 | 10.7414 | 10.3469 | 7.327949 | 0.3945009 | 2.845532 | 0.1734186
86.63619 | 10.7354 | 10.3436 | 7.328967 | 0.3917972 | 2.841346 | 0.1732893
86.64619 | 10.7341 | 10.34033 | 7.330009 | 0.3937657 | 2.837166 | 0.1731593
86.65619 | 10.7287 | 10.3371 | 7.331074 | 0.3916007 | 2.832996 | 0.1730289
86.66619 | 10.7277 | 10.33389 | 7.332163 | 0.3938052 | 2.828834 | 0.1728978
86.67619 | 10.7211 | 10.33072 | 7.333274 | 0.3903782 | 2.824681 | 0.1727663
86.68619 | 10.7218 | 10.32758 | 7.334409 | 0.3942198 | 2.820537 | 0.1726342
86.69618 | 10.717 | 10.32447 | 7.335567 | 0.3925258 | 2.816406 | 0.1725017
86.70618 | 10.7279 | 10.3214 | 7.336749 | 0.4065037 | 2.812279 | 0.1723686
86.71618 | 10.7109 | 10.31835 | 7.337955 | 0.3925495 | 2.808161 | 0.172235
86.72618 | 10.7043 | 10.31534 | 7.339185 | 0.3889633 | 2.804051 | 0.1721008
86.73618 | 10.7044 | 10.31235 | 7.340438 | 0.3920451 | 2.79995 | 0.1719661
86.74618 | 10.7035 | 10.30941 | 7.341716 | 0.3940945 | 2.795859 | 0.171831
86.75617 | 10.705 | 10.30649 | 7.343017 | 0.3985091 | 2.791779 | 0.1716954
86.76617 | 10.7029 | 10.30361 | 7.344343 | 0.3992941 | 2.787704 | 0.1715592
86.77617 | 10.6911 | 10.30075 | 7.345693 | 0.3903466 | 2.783638 | 0.1714225
86.78617 | 10.6976 | 10.29793 | 7.347069 | 0.3996663 | 2.77958 | 0.1712853
86.79617 | 10.6969 | 10.29515 | 7.348468 | 0.4017534 | 2.775531 | 0.1711476
86.80617 | 10.6906 | 10.29239 | 7.349893 | 0.3982076 | 2.77149 | 0.1710095
86.81616 | 10.696 | 10.28967 | 7.351341 | 0.4063265 | 2.767462 | 0.1708709
86.82616 | 10.6978 | 10.28698 | 7.352815 | 0.4108151 | 2.763438 | 0.1707318
86.83616 | 10.6973 | 10.28433 | 7.354314 | 0.4129704 | 2.759423 | 0.1705921
86.84616 | 10.6972 | 10.28171 | 7.355839 | 0.4154928 | 2.755416 | 0.170452
86.85616 | 10.6915 | 10.27912 | 7.357389 | 0.4123819 | 2.751418 | 0.1703114
86.86616 | 10.6943 | 10.27656 | 7.358964 | 0.4177375 | 2.747428 | 0.1701703
86.87615 | 10.6956 | 10.27404 | 7.360563 | 0.4215573 | 2.74345 | 0.1700289
86.88615 | 10.6997 | 10.27155 | 7.36219 | 0.428146 | 2.739477 | 0.1698869
86.89615 | 10.6987 | 10.2691 | 7.363842 | 0.4296011 | 2.735512 | 0.1697444
86.90615 | 10.6976 | 10.26668 | 7.36552 | 0.4309223 | 2.731556 | 0.1696015
86.91615 | 10.6901 | 10.26429 | 7.367225 | 0.4258096 | 2.727608 | 0.1694581
86.92615 | 10.6958 | 10.26194 | 7.368955 | 0.4338632 | 2.723668 | 0.1693143
86.93614 | 10.6922 | 10.25962 | 7.37071 | 0.4325801 | 2.71974 | 0.1691701
86.94614 | 10.6835 | 10.25733 | 7.372493 | 0.4261656 | 2.715816 | 0.1690253
86.95614 | 10.6846 | 10.25508 | 7.374302 | 0.4295158 | 2.711902 | 0.1688801
86.96614 | 10.6912 | 10.25287 | 7.376138 | 0.4383332 | 2.707994 | 0.1687345
86.97614 | 10.6832 | 10.25068 | 7.378001 | 0.4325156 | 2.704095 | 0.1685884
86.98614 | 10.675 | 10.24854 | 7.37989 | 0.4264631 | 2.700205 | 0.1684418
86.99613 | 10.6755 | 10.24643 | 7.381805 | 0.4290741 | 2.696326 | 0.1682951
87.00613 | 10.6802 | 10.24435 | 7.383748 | 0.4358524 | 2.692452 | 0.1681477
87.01613 | 10.667 | 10.2423 | 7.385719 | 0.424696 | 2.688585 | 0.1679998
87.02613 | 10.6631 | 10.2403 | 7.387717 | 0.4228043 | 2.684727 | 0.1678516
87.03613 | 10.6636 | 10.23832 | 7.389743 | 0.4252776 | 2.680877 | 0.1677029
87.04612 | 10.6709 | 10.23639 | 7.391794 | 0.4345133 | 2.677039 | 0.167554
87.05612 | 10.6652 | 10.23448 | 7.393874 | 0.4307162 | 2.673205 | 0.1674045
87.06612 | 10.657 | 10.23262 | 7.395983 | 0.4243845 | 2.669378 | 0.1672546
87.07612 | 10.6567 | 10.23078 | 7.398119 | 0.4259166 | 2.66556 | 0.1671042
87.08612 | 10.658 | 10.22899 | 7.400284 | 0.4290125 | 2.66175 | 0.1669535
87.09612 | 10.6697 | 10.22723 | 7.402476 | 0.4424732 | 2.657948 | 0.1668023
87.10611 | 10.654 | 10.2255 | 7.404695 | 0.4284973 | 2.654157 | 0.1666509
87.11611 | 10.6596 | 10.22381 | 7.406944 | 0.4357864 | 2.65037 | 0.166499
87.12611 | 10.6523 | 10.22216 | 7.409222 | 0.4301396 | 2.646592 | 0.1663466
87.13611 | 10.6638 | 10.22054 | 7.411529 | 0.4432565 | 2.642821 | 0.1661939
87.14611 | 10.6598 | 10.21896 | 7.413864 | 0.4408373 | 2.639058 | 0.1660408
87.15611 | 10.6556 | 10.21742 | 7.416228 | 0.4381817 | 2.635303 | 0.1658873
87.1661 | 10.6486 | 10.21591 | 7.418619 | 0.4326876 | 2.63156 | 0.1657335
87.1761 | 10.6664 | 10.21444 | 7.421041 | 0.4519589 | 2.627821 | 0.1655793
87.1861 | 10.6382 | 10.21301 | 7.423493 | 0.4251938 | 2.624089 | 0.1654246
87.1961 | 10.6479 | 10.21161 | 7.425974 | 0.4362917 | 2.620365 | 0.1652696
87.2061 | 10.6495 | 10.21025 | 7.428484 | 0.4392529 | 2.616649 | 0.1651142
87.2161 | 10.6598 | 10.20892 | 7.431024 | 0.4508771 | 2.61294 | 0.1649585
87.22609 | 10.6487 | 10.20764 | 7.433591 | 0.4410636 | 2.609243 | 0.1648025
87.23609 | 10.653 | 10.20639 | 7.436191 | 0.4466135 | 2.605549 | 0.164646
87.24609 | 10.6459 | 10.20517 | 7.438821 | 0.4407262 | 2.601864 | 0.1644892
87.25609 | 10.6504 | 10.204 | 7.441481 | 0.4464012 | 2.598186 | 0.164332
87.26609 | 10.6411 | 10.20286 | 7.444171 | 0.438239 | 2.594516 | 0.1641744
87.27609 | 10.6364 | 10.20176 | 7.446892 | 0.4346388 | 2.590853 | 0.1640165
87.28608 | 10.6354 | 10.2007 | 7.44964 | 0.4346993 | 2.587202 | 0.1638584
87.29608 | 10.6525 | 10.19968 | 7.452422 | 0.4528238 | 2.583555 | 0.1636999
87.30608 | 10.6446 | 10.19869 | 7.455234 | 0.4459101 | 2.579915 | 0.1635409
87.31608 | 10.6422 | 10.19774 | 7.458078 | 0.4444584 | 2.576282 | 0.1633817
87.32608 | 10.6331 | 10.19683 | 7.460952 | 0.4362683 | 2.572657 | 0.1632221
87.33608 | 10.6379 | 10.19596 | 7.463858 | 0.4419401 | 2.56904 | 0.1630621
87.34607 | 10.6212 | 10.19513 | 7.466792 | 0.4260735 | 2.565432 | 0.162902
87.35607 | 10.6284 | 10.19433 | 7.46976 | 0.4340675 | 2.561831 | 0.1627414
87.36607 | 10.6305 | 10.19358 | 7.47276 | 0.4369237 | 2.558235 | 0.1625805
87.37607 | 10.6302 | 10.19286 | 7.475792 | 0.4373416 | 2.554647 | 0.1624193
87.38607 | 10.6239 | 10.19218 | 7.478856 | 0.43172 | 2.551067 | 0.1622578
87.39607 | 10.6185 | 10.19154 | 7.481951 | 0.4269589 | 2.547494 | 0.1620959
87.40606 | 10.6102 | 10.19094 | 7.485075 | 0.4192585 | 2.543932 | 0.1619339
87.41606 | 10.6105 | 10.19038 | 7.488235 | 0.4201195 | 2.540374 | 0.1617715
87.42606 | 10.5897 | 10.18986 | 7.491427 | 0.3998412 | 2.536823 | 0.1616087
87.43606 | 10.5966 | 10.18938 | 7.494652 | 0.4072235 | 2.533279 | 0.1614456
87.44606 | 10.5951 | 10.18893 | 7.497909 | 0.4061659 | 2.529743 | 0.1612823
87.45605 | 10.6007 | 10.18853 | 7.501195 | 0.4121688 | 2.526217 | 0.1611187
87.46605 | 10.5793 | 10.18817 | 7.504518 | 0.3911318 | 2.522695 | 0.1609548
87.47605 | 10.5787 | 10.18784 | 7.507874 | 0.390855 | 2.519181 | 0.1607905
87.48605 | 10.5849 | 10.18756 | 7.511263 | 0.3973382 | 2.515673 | 0.160626
87.49605 | 10.5841 | 10.18732 | 7.514685 | 0.396781 | 2.512173 | 0.1604612
87.50605 | 10.5737 | 10.18712 | 7.51814 | 0.3865837 | 2.50868 | 0.1602961
87.51604 | 10.5783 | 10.18695 | 7.521626 | 0.3913455 | 2.505198 | 0.1601309
87.52604 | 10.585 | 10.18683 | 7.525149 | 0.3981674 | 2.501719 | 0.1599653
87.53604 | 10.5809 | 10.18675 | 7.528705 | 0.3941483 | 2.498247 | 0.1597993
87.54604 | 10.5968 | 10.18671 | 7.532296 | 0.4100884 | 2.494782 | 0.1596332
87.55604 | 10.5953 | 10.18671 | 7.535921 | 0.4085879 | 2.491325 | 0.1594667
87.56604 | 10.5999 | 10.18675 | 7.539579 | 0.4131461 | 2.487874 | 0.1593
87.57603 | 10.6004 | 10.18684 | 7.543269 | 0.4135633 | 2.484435 | 0.1591332
87.58603 | 10.5994 | 10.18696 | 7.546997 | 0.4124393 | 2.480998 | 0.158966
87.59603 | 10.6103 | 10.18713 | 7.550759 | 0.4231738 | 2.477569 | 0.1587985
87.60603 | 10.626 | 10.18733 | 7.554556 | 0.4386668 | 2.474146 | 0.1586308
87.61603 | 10.6194 | 10.18758 | 7.558388 | 0.431818 | 2.470731 | 0.1584628
87.62603 | 10.6185 | 10.18787 | 7.562255 | 0.4306275 | 2.467323 | 0.1582946
87.63602 | 10.6369 | 10.1882 | 7.566153 | 0.4486955 | 2.463925 | 0.1581263
87.64602 | 10.6421 | 10.18858 | 7.570091 | 0.4535212 | 2.46053 | 0.1579576
87.65602 | 10.6324 | 10.189 | 7.574064 | 0.4434035 | 2.457144 | 0.1577886
87.66602 | 10.6348 | 10.18946 | 7.578073 | 0.4453449 | 2.453763 | 0.1576195
87.67602 | 10.6358 | 10.18995 | 7.582117 | 0.4458451 | 2.450388 | 0.1574501
87.68602 | 10.6506 | 10.1905 | 7.586197 | 0.4601015 | 2.447021 | 0.1572804
87.69601 | 10.6414 | 10.19108 | 7.590309 | 0.4503159 | 2.443664 | 0.1571107
87.70601 | 10.6465 | 10.19171 | 7.594462 | 0.4547867 | 2.440311 | 0.1569407
87.71601 | 10.648 | 10.19239 | 7.59865 | 0.4556148 | 2.436965 | 0.1567704
87.72601 | 10.6444 | 10.1931 | 7.602875 | 0.4513 | 2.433625 | 0.1565999
87.73601 | 10.6424 | 10.19386 | 7.607137 | 0.4485419 | 2.430292 | 0.1564292
87.74601 | 10.6379 | 10.19466 | 7.611435 | 0.4432404 | 2.426966 | 0.1562582
87.756 | 10.6349 | 10.1955 | 7.615766 | 0.4393954 | 2.423651 | 0.1560873
87.766 | 10.6331 | 10.19639 | 7.620139 | 0.436707 | 2.420338 | 0.1559159
87.776 | 10.6434 | 10.19732 | 7.624548 | 0.4460763 | 2.417031 | 0.1557444
87.786 | 10.6283 | 10.1983 | 7.628995 | 0.4299994 | 2.413733 | 0.1555727
87.796 | 10.6289 | 10.19932 | 7.633479 | 0.4295798 | 2.410441 | 0.1554007
87.80599 | 10.6143 | 10.20038 | 7.637996 | 0.4139187 | 2.407157 | 0.1552288
87.81599 | 10.611 | 10.20149 | 7.642555 | 0.4095108 | 2.403877 | 0.1550564
87.82599 | 10.6168 | 10.20264 | 7.647153 | 0.4141587 | 2.400605 | 0.1548839
87.83599 | 10.6017 | 10.20384 | 7.651788 | 0.3978622 | 2.397338 | 0.1547112
87.84599 | 10.6084 | 10.20508 | 7.656462 | 0.403321 | 2.394079 | 0.1545384
87.85599 | 10.6038 | 10.20636 | 7.661173 | 0.3974351 | 2.390826 | 0.1543653
87.86598 | 10.5993 | 10.2077 | 7.665919 | 0.3916046 | 2.387584 | 0.1541923
87.87598 | 10.5954 | 10.20907 | 7.670708 | 0.3863289 | 2.384345 | 0.1540189
87.88598 | 10.5815 | 10.21049 | 7.675535 | 0.3710083 | 2.381111 | 0.1538453
87.89598 | 10.5846 | 10.21196 | 7.680401 | 0.3726421 | 2.377885 | 0.1536716
87.90598 | 10.5822 | 10.21347 | 7.685307 | 0.3687309 | 2.374664 | 0.1534977
87.91598 | 10.5925 | 10.21503 | 7.690252 | 0.3774739 | 2.371451 | 0.1533236
87.92597 | 10.5871 | 10.21663 | 7.695231 | 0.3704745 | 2.368245 | 0.1531495
87.93597 | 10.5963 | 10.21827 | 7.700254 | 0.3780252 | 2.365046 | 0.1529751
87.94597 | 10.5832 | 10.21997 | 7.705317 | 0.3632322 | 2.36185 | 0.1528006
87.95597 | 10.582 | 10.22171 | 7.71042 | 0.360292 | 2.358662 | 0.1526259
87.96597 | 10.5923 | 10.22349 | 7.715563 | 0.3688057 | 2.355481 | 0.1524511
87.97597 | 10.5778 | 10.22533 | 7.720745 | 0.3524719 | 2.352307 | 0.1522761
87.98596 | 10.5913 | 10.22721 | 7.725963 | 0.3640945 | 2.349141 | 0.1521011
87.99596 | 10.5959 | 10.22913 | 7.731227 | 0.3667688 | 2.345979 | 0.1519258
88.00596 | 10.6112 | 10.2311 | 7.736531 | 0.3800966 | 2.342822 | 0.1517504
88.01596 | 10.589 | 10.23312 | 7.741875 | 0.3558773 | 2.339673 | 0.1515749
88.02596 | 10.6028 | 10.23519 | 7.747261 | 0.3676111 | 2.336529 | 0.1513992
88.03596 | 10.5982 | 10.2373 | 7.752687 | 0.3608977 | 2.333392 | 0.1512234
88.04595 | 10.6011 | 10.23946 | 7.758149 | 0.3616406 | 2.330263 | 0.1510476
88.05595 | 10.5934 | 10.24167 | 7.763658 | 0.3517313 | 2.327139 | 0.1508716
88.06595 | 10.6035 | 10.24392 | 7.769208 | 0.3595757 | 2.324021 | 0.1506954
88.07595 | 10.6051 | 10.24623 | 7.7748 | 0.3588726 | 2.320909 | 0.1505191
88.08595 | 10.6046 | 10.24858 | 7.780433 | 0.3560224 | 2.317802 | 0.1503426
88.09595 | 10.6013 | 10.25098 | 7.786109 | 0.3503224 | 2.314703 | 0.1501661
88.10594 | 10.6004 | 10.25342 | 7.79182 | 0.3469774 | 2.311613 | 0.1499896
88.11594 | 10.5917 | 10.25592 | 7.79758 | 0.335782 | 2.308525 | 0.1498129
88.12594 | 10.5929 | 10.25846 | 7.803382 | 0.3344382 | 2.305444 | 0.149636
88.13594 | 10.5873 | 10.26105 | 7.809226 | 0.3262458 | 2.302369 | 0.149459
88.14594 | 10.5854 | 10.2637 | 7.815113 | 0.3217048 | 2.2993 | 0.1492819
88.15594 | 10.5824 | 10.26639 | 7.821043 | 0.3160149 | 2.296237 | 0.1491048
88.16593 | 10.5689 | 10.26912 | 7.82701 | 0.299779 | 2.293183 | 0.1489277
88.17593 | 10.5676 | 10.27191 | 7.833026 | 0.2956912 | 2.290132 | 0.1487503
88.18593 | 10.5659 | 10.27475 | 7.839085 | 0.2911538 | 2.287088 | 0.1485728
88.19593 | 10.5618 | 10.27763 | 7.845188 | 0.2841673 | 2.284049 | 0.1483953
88.20593 | 10.5465 | 10.28057 | 7.851334 | 0.2659311 | 2.281017 | 0.1482176
88.21592 | 10.5373 | 10.28355 | 7.857518 | 0.2537483 | 2.277993 | 0.1480401
88.22592 | 10.5294 | 10.28659 | 7.863752 | 0.2428127 | 2.274973 | 0.1478623
88.23592 | 10.5368 | 10.28967 | 7.87003 | 0.2471272 | 2.271958 | 0.1476844
88.24592 | 10.5127 | 10.29281 | 7.876352 | 0.2198915 | 2.26895 | 0.1475064
88.25592 | 10.5223 | 10.29599 | 7.882719 | 0.2263055 | 2.265947 | 0.1473284
88.26592 | 10.5201 | 10.29923 | 7.88913 | 0.2208691 | 2.26295 | 0.1471503
88.27591 | 10.4908 | 10.30251 | 7.89558 | 0.1882855 | 2.259963 | 0.1469723
88.28591 | 10.4986 | 10.30585 | 7.90208 | 0.192748 | 2.256978 | 0.146794
88.29591 | 10.4951 | 10.30924 | 7.908626 | 0.1858594 | 2.253999 | 0.1466157
88.30591 | 10.4909 | 10.31268 | 7.915217 | 0.1782201 | 2.251026 | 0.1464373
88.31591 | 10.4931 | 10.31617 | 7.921853 | 0.1769292 | 2.248059 | 0.1462589
88.32591 | 10.4842 | 10.31971 | 7.928535 | 0.1644874 | 2.245097 | 0.1460804
88.3359 | 10.4959 | 10.3233 | 7.935256 | 0.1725977 | 2.242145 | 0.145902
88.3459 | 10.4889 | 10.32695 | 7.942029 | 0.1619524 | 2.239195 | 0.1457234
88.3559 | 10.4719 | 10.33064 | 7.948848 | 0.1412558 | 2.236251 | 0.1455447
88.3659 | 10.4867 | 10.33439 | 7.955713 | 0.1523072 | 2.233313 | 0.145366
88.3759 | 10.4845 | 10.33819 | 7.962625 | 0.1463066 | 2.230381 | 0.1451872
88.3859 | 10.484 | 10.34205 | 7.969583 | 0.1419537 | 2.227455 | 0.1450084
88.39589 | 10.4936 | 10.34595 | 7.976581 | 0.1476523 | 2.224537 | 0.1448298
88.40589 | 10.4854 | 10.34991 | 7.983633 | 0.1354946 | 2.221622 | 0.1446509
88.41589 | 10.4884 | 10.35392 | 7.990731 | 0.1344842 | 2.218713 | 0.144472
88.42589 | 10.4925 | 10.35798 | 7.997877 | 0.1345211 | 2.215809 | 0.144293
88.43589 | 10.4977 | 10.3621 | 8.00507 | 0.1356047 | 2.212912 | 0.144114
88.44589 | 10.4717 | 10.36626 | 8.01231 | 0.1054355 | 2.210019 | 0.143935
88.45588 | 10.4988 | 10.37048 | 8.019591 | 0.1283172 | 2.207136 | 0.1437561
88.46588 | 10.4945 | 10.37476 | 8.026927 | 0.1197413 | 2.204255 | 0.143577
88.47588 | 10.4838 | 10.37909 | 8.03431 | 0.1047117 | 2.20138 | 0.1433979
88.48588 | 10.4883 | 10.38347 | 8.041742 | 0.1048284 | 2.198511 | 0.1432188
88.49588 | 10.4912 | 10.38791 | 8.049222 | 0.1032912 | 2.195647 | 0.1430396
88.50588 | 10.4941 | 10.3924 | 8.056751 | 0.1017 | 2.192788 | 0.1428605
88.51587 | 10.4791 | 10.39694 | 8.064321 | 0.08215911 | 2.189939 | 0.1426815
88.52587 | 10.4903 | 10.40154 | 8.071947 | 0.08875923 | 2.187092 | 0.1425023
88.53587 | 10.4814 | 10.40619 | 8.079622 | 0.07520513 | 2.18425 | 0.1423231
88.54587 | 10.4756 | 10.4109 | 8.087346 | 0.06469621 | 2.181414 | 0.1421439
88.55587 | 10.5027 | 10.41567 | 8.095119 | 0.08703252 | 2.178583 | 0.1419646
88.56587 | 10.4817 | 10.42049 | 8.102942 | 0.06121366 | 2.175759 | 0.1417854
88.57586 | 10.4938 | 10.42536 | 8.110807 | 0.0684446 | 2.172942 | 0.1416063
88.58586 | 10.4836 | 10.43028 | 8.118729 | 0.05331549 | 2.170128 | 0.1414271
88.59586 | 10.4901 | 10.43527 | 8.126702 | 0.05483079 | 2.16732 | 0.1412479
88.60586 | 10.4879 | 10.44031 | 8.134724 | 0.04759049 | 2.164517 | 0.1410686
88.61586 | 10.5084 | 10.44541 | 8.142797 | 0.06299439 | 2.161719 | 0.1408894
88.62585 | 10.5116 | 10.45055 | 8.150912 | 0.06104766 | 2.15893 | 0.1407104
88.63585 | 10.5097 | 10.45576 | 8.159086 | 0.05393961 | 2.156143 | 0.1405311
88.64585 | 10.5284 | 10.46102 | 8.167311 | 0.06737527 | 2.153362 | 0.1403519
88.65585 | 10.5172 | 10.46635 | 8.175586 | 0.05085441 | 2.150586 | 0.1401728
88.66585 | 10.5227 | 10.47172 | 8.183913 | 0.05097705 | 2.147816 | 0.1399936
88.67585 | 10.5467 | 10.47716 | 8.192292 | 0.06954276 | 2.145051 | 0.1398144
88.68584 | 10.5366 | 10.48264 | 8.200713 | 0.05395737 | 2.142294 | 0.1396355
88.69584 | 10.5455 | 10.48819 | 8.209195 | 0.05730926 | 2.13954 | 0.1394564
88.70584 | 10.557 | 10.4938 | 8.217728 | 0.06320392 | 2.136791 | 0.1392773
88.71584 | 10.5617 | 10.49946 | 8.226313 | 0.06224133 | 2.134047 | 0.1390982
88.72584 | 10.5616 | 10.50518 | 8.234951 | 0.05642086 | 2.131309 | 0.1389192
88.73584 | 10.566 | 10.51096 | 8.243641 | 0.05504278 | 2.128576 | 0.1387401
88.74583 | 10.5789 | 10.51679 | 8.252375 | 0.06211268 | 2.125851 | 0.1385614
88.75583 | 10.5549 | 10.52268 | 8.261171 | 0.03221868 | 2.123128 | 0.1383824
88.76583 | 10.5888 | 10.52863 | 8.270019 | 0.06016642 | 2.120411 | 0.1382035
88.77583 | 10.5678 | 10.53464 | 8.27892 | 0.03315589 | 2.117699 | 0.1380246
88.78583 | 10.5695 | 10.54071 | 8.287875 | 0.02878671 | 2.114992 | 0.1378458
88.79583 | 10.5927 | 10.54684 | 8.296883 | 0.04585879 | 2.112291 | 0.137667
88.80582 | 10.5609 | 10.55302 | 8.305936 | 0.007878249 | 2.109597 | 0.1374884
88.81582 | 10.5573 | 10.55927 | 8.315052 | -0.001967422 | 2.106906 | 0.1373096
88.82582 | 10.5844 | 10.56557 | 8.324221 | 0.01882738 | 2.10422 | 0.137131
88.83582 | 10.5452 | 10.57194 | 8.333445 | -0.02673694 | 2.10154 | 0.1369523
88.84582 | 10.5551 | 10.57836 | 8.342723 | -0.02326114 | 2.098864 | 0.1367738
88.85582 | 10.5542 | 10.58484 | 8.352056 | -0.03064477 | 2.096193 | 0.1365953
88.86581 | 10.5545 | 10.59138 | 8.361434 | -0.03688254 | 2.093531 | 0.136417
88.87581 | 10.5454 | 10.59799 | 8.370876 | -0.0525857 | 2.090871 | 0.1362386
88.88581 | 10.5521 | 10.60465 | 8.380374 | -0.05254947 | 2.088216 | 0.1360602
88.89581 | 10.536 | 10.61137 | 8.389926 | -0.07537454 | 2.085566 | 0.1358819
88.90581 | 10.5443 | 10.61816 | 8.399534 | -0.0738597 | 2.082922 | 0.1357037
88.91581 | 10.5452 | 10.625 | 8.409198 | -0.07980475 | 2.080281 | 0.1355255
88.9258 | 10.5308 | 10.6319 | 8.418908 | -0.1011044 | 2.077649 | 0.1353476
88.9358 | 10.5589 | 10.63887 | 8.428683 | -0.07997205 | 2.075019 | 0.1351695
88.9458 | 10.5568 | 10.6459 | 8.438515 | -0.08910116 | 2.072394 | 0.1349915
88.9558 | 10.5189 | 10.65299 | 8.448403 | -0.1340917 | 2.069775 | 0.1348136
88.9658 | 10.5665 | 10.66014 | 8.458348 | -0.09364371 | 2.06716 | 0.1346358
88.9758 | 10.5391 | 10.66736 | 8.468349 | -0.1282576 | 2.064551 | 0.134458
88.98579 | 10.5472 | 10.67463 | 8.478397 | -0.1274272 | 2.061949 | 0.1342805
88.99579 | 10.5667 | 10.68197 | 8.488513 | -0.1152652 | 2.05935 | 0.1341028
89.00579 | 10.5587 | 10.68936 | 8.498685 | -0.130665 | 2.056755 | 0.1339253
89.01579 | 10.561 | 10.69683 | 8.508915 | -0.1358279 | 2.054165 | 0.1337478
89.02579 | 10.5545 | 10.70435 | 8.519203 | -0.1498536 | 2.05158 | 0.1335704
89.03578 | 10.5514 | 10.71193 | 8.529538 | -0.1605335 | 2.049002 | 0.1333933
89.04578 | 10.5563 | 10.71959 | 8.539942 | -0.1632853 | 2.046428 | 0.133216
89.05578 | 10.5751 | 10.7273 | 8.550403 | -0.1521998 | 2.043858 | 0.1330389
89.06578 | 10.5646 | 10.73508 | 8.560923 | -0.1704772 | 2.041292 | 0.1328618
89.07578 | 10.5718 | 10.74292 | 8.571502 | -0.1711187 | 2.038732 | 0.1326849
89.08578 | 10.5745 | 10.75082 | 8.58214 | -0.1763246 | 2.036177 | 0.132508
89.09577 | 10.5774 | 10.75879 | 8.592825 | -0.1813861 | 2.033629 | 0.1323314
89.10577 | 10.5547 | 10.76682 | 8.603581 | -0.2121193 | 2.031084 | 0.1321547
89.11577 | 10.5879 | 10.77492 | 8.614396 | -0.1870166 | 2.028543 | 0.1319781
89.12577 | 10.5716 | 10.78308 | 8.625271 | -0.2114787 | 2.026007 | 0.1318016
89.13577 | 10.5801 | 10.79131 | 8.636205 | -0.2112051 | 2.023475 | 0.1316251
89.14577 | 10.588 | 10.7996 | 8.647199 | -0.2115966 | 2.020949 | 0.1314488
89.15576 | 10.5894 | 10.80794 | 8.658242 | -0.2185442 | 2.018429 | 0.1312728
89.16576 | 10.6015 | 10.81637 | 8.669357 | -0.2148654 | 2.015912 | 0.1310967
89.17576 | 10.5767 | 10.82485 | 8.680532 | -0.2481529 | 2.0134 | 0.1309206
89.18576 | 10.5981 | 10.83341 | 8.691767 | -0.2353054 | 2.010893 | 0.1307447
89.19576 | 10.5758 | 10.84202 | 8.703064 | -0.2662232 | 2.00839 | 0.1305689
89.20576 | 10.6113 | 10.85071 | 8.714422 | -0.239407 | 2.005892 | 0.1303932
89.21575 | 10.6027 | 10.85945 | 8.725829 | -0.256749 | 2.003402 | 0.1302178
89.22575 | 10.6257 | 10.86827 | 8.73731 | -0.2425653 | 2.000913 | 0.1300424
89.23575 | 10.6358 | 10.87715 | 8.748852 | -0.2413484 | 1.99843 | 0.129867
89.24575 | 10.6012 | 10.8861 | 8.760456 | -0.2848979 | 1.995951 | 0.1296917
89.25575 | 10.6325 | 10.89511 | 8.772122 | -0.2626142 | 1.993476 | 0.1295166
89.26575 | 10.6139 | 10.9042 | 8.78385 | -0.2902977 | 1.991006 | 0.1293416
89.27574 | 10.6457 | 10.91334 | 8.795629 | -0.2676389 | 1.988544 | 0.1291668
89.28574 | 10.6456 | 10.92256 | 8.807482 | -0.2769569 | 1.986083 | 0.128992
89.29574 | 10.6747 | 10.93184 | 8.819398 | -0.2571423 | 1.983627 | 0.1288174
89.30574 | 10.6661 | 10.9412 | 8.831377 | -0.2750956 | 1.981176 | 0.1286428
89.31574 | 10.6526 | 10.95062 | 8.843419 | -0.2980168 | 1.978729 | 0.1284684
89.32574 | 10.6568 | 10.96011 | 8.855525 | -0.3033064 | 1.976287 | 0.1282941
89.33573 | 10.6701 | 10.96965 | 8.867682 | -0.2995543 | 1.973852 | 0.1281201
89.34573 | 10.6526 | 10.97928 | 8.879915 | -0.3266805 | 1.971419 | 0.127946
89.35573 | 10.7263 | 10.98898 | 8.892212 | -0.2626754 | 1.968991 | 0.1277721
89.36573 | 10.6752 | 10.99874 | 8.904574 | -0.3235392 | 1.966567 | 0.1275983
89.37573 | 10.7008 | 11.00857 | 8.916999 | -0.307772 | 1.964148 | 0.1274246
89.38573 | 10.6566 | 11.01847 | 8.92949 | -0.3618743 | 1.961733 | 0.1272511
89.39572 | 10.6813 | 11.02844 | 8.942032 | -0.3471358 | 1.959326 | 0.1270779
89.40572 | 10.6917 | 11.03848 | 8.954653 | -0.3467771 | 1.95692 | 0.1269046
89.41572 | 10.6947 | 11.04859 | 8.967338 | -0.3538882 | 1.954519 | 0.1267314
89.42572 | 10.7345 | 11.05877 | 8.980089 | -0.3242693 | 1.952122 | 0.1265584
89.43572 | 10.6869 | 11.06902 | 8.992905 | -0.3821208 | 1.94973 | 0.1263856
89.44571 | 10.6987 | 11.07933 | 9.005775 | -0.3806322 | 1.947344 | 0.126213
89.45571 | 10.7058 | 11.08972 | 9.018723 | -0.3839246 | 1.944961 | 0.1260404
89.46571 | 10.7041 | 11.10019 | 9.031737 | -0.3960882 | 1.942583 | 0.125868
89.47571 | 10.7178 | 11.11072 | 9.044818 | -0.3929224 | 1.940208 | 0.1256956
89.48571 | 10.7513 | 11.12133 | 9.057966 | -0.3700276 | 1.937838 | 0.1255235
89.49571 | 10.7304 | 11.132 | 9.07118 | -0.4016043 | 1.935472 | 0.1253514
89.5057 | 10.7334 | 11.14274 | 9.084449 | -0.4093418 | 1.933113 | 0.1251798
89.5157 | 10.7534 | 11.15356 | 9.097797 | -0.400162 | 1.930757 | 0.125008
89.5257 | 10.734 | 11.16445 | 9.111213 | -0.4304542 | 1.928404 | 0.1248364
89.5357 | 10.7463 | 11.17542 | 9.124697 | -0.4291187 | 1.926056 | 0.124665
89.5457 | 10.7665 | 11.18646 | 9.138249 | -0.4199554 | 1.923713 | 0.1244937
89.5557 | 10.7575 | 11.19756 | 9.151869 | -0.4400646 | 1.921373 | 0.1243226
89.56569 | 10.7778 | 11.20874 | 9.165543 | -0.4309361 | 1.919041 | 0.1241518
89.57569 | 10.7594 | 11.21999 | 9.1793 | -0.4605911 | 1.91671 | 0.1239809
89.58569 | 10.7751 | 11.23132 | 9.193125 | -0.4562193 | 1.914384 | 0.1238102
89.59569 | 10.7925 | 11.24272 | 9.207019 | -0.450221 | 1.912062 | 0.1236397
89.60569 | 10.7762 | 11.2542 | 9.220983 | -0.4779962 | 1.909744 | 0.1234693
89.61569 | 10.7955 | 11.26575 | 9.235015 | -0.4702451 | 1.907431 | 0.1232991
89.62568 | 10.7723 | 11.27736 | 9.249103 | -0.505056 | 1.905124 | 0.1231292
89.63568 | 10.807 | 11.28905 | 9.263275 | -0.4820531 | 1.902819 | 0.1229594
89.64568 | 10.7941 | 11.30082 | 9.277517 | -0.5067246 | 1.900518 | 0.1227896
89.65568 | 10.8031 | 11.31267 | 9.291829 | -0.5095705 | 1.898222 | 0.12262
89.66568 | 10.8171 | 11.32459 | 9.306211 | -0.5074915 | 1.89593 | 0.1224506
89.67568 | 10.806 | 11.33659 | 9.320664 | -0.5305874 | 1.893642 | 0.1222814
89.68567 | 10.817 | 11.34865 | 9.335174 | -0.5316466 | 1.891361 | 0.1221125
89.69567 | 10.82 | 11.36079 | 9.349768 | -0.5407931 | 1.889081 | 0.1219435
89.70567 | 10.8271 | 11.37301 | 9.364434 | -0.545915 | 1.886806 | 0.1217748
89.71567 | 10.8326 | 11.38531 | 9.379172 | -0.5527129 | 1.884535 | 0.1216062
89.72567 | 10.8565 | 11.39769 | 9.393981 | -0.5411866 | 1.882268 | 0.1214377
89.73567 | 10.8613 | 11.41014 | 9.408862 | -0.5488365 | 1.880005 | 0.1212695
89.74566 | 10.8696 | 11.42265 | 9.4238 | -0.5530504 | 1.877748 | 0.1211016
89.75566 | 10.8748 | 11.43525 | 9.438826 | -0.5604531 | 1.875494 | 0.1209336
89.76566 | 10.8978 | 11.44793 | 9.453924 | -0.5501327 | 1.873243 | 0.1207659
89.77566 | 10.8922 | 11.46069 | 9.469094 | -0.5684901 | 1.870997 | 0.1205983
89.78566 | 10.9247 | 11.47352 | 9.484338 | -0.5488243 | 1.868755 | 0.1204309
89.79565 | 10.9306 | 11.48642 | 9.499639 | -0.5558229 | 1.86652 | 0.1202639
89.80565 | 10.9511 | 11.49941 | 9.515029 | -0.5483123 | 1.864286 | 0.1200968
89.81565 | 10.9622 | 11.51248 | 9.530493 | -0.5502793 | 1.862056 | 0.1199299
89.82565 | 10.9703 | 11.52562 | 9.546031 | -0.5553245 | 1.859831 | 0.1197632
89.83565 | 10.9967 | 11.53885 | 9.561642 | -0.5421479 | 1.857609 | 0.1195967
89.84565 | 10.9891 | 11.55215 | 9.577328 | -0.5630498 | 1.855391 | 0.1194303
89.85564 | 11.0325 | 11.56552 | 9.593073 | -0.5330167 | 1.85318 | 0.1192643
89.86564 | 11.0332 | 11.57898 | 9.608908 | -0.5457767 | 1.85097 | 0.1190983
89.87564 | 11.0526 | 11.59252 | 9.624818 | -0.5399152 | 1.848765 | 0.1189325
89.88564 | 11.0811 | 11.60613 | 9.640803 | -0.5250333 | 1.846563 | 0.1187669
89.89564 | 11.0887 | 11.61983 | 9.656863 | -0.5311305 | 1.844366 | 0.1186014
89.90564 | 11.1164 | 11.63361 | 9.672999 | -0.5172084 | 1.842173 | 0.1184362
89.91563 | 11.131 | 11.64745 | 9.689195 | -0.516452 | 1.839986 | 0.1182712
89.92563 | 11.1627 | 11.66139 | 9.705483 | -0.4986894 | 1.8378 | 0.1181063
89.93563 | 11.1751 | 11.67541 | 9.721847 | -0.5003075 | 1.835619 | 0.1179416
89.94563 | 11.1955 | 11.68951 | 9.738288 | -0.4940059 | 1.833441 | 0.1177771
89.95563 | 11.1998 | 11.70369 | 9.754805 | -0.5038854 | 1.831268 | 0.1176127
89.96563 | 11.2488 | 11.71795 | 9.771399 | -0.4691458 | 1.829098 | 0.1174486
89.97562 | 11.2517 | 11.73227 | 9.788054 | -0.4805731 | 1.826935 | 0.1172848
89.98562 | 11.2912 | 11.7467 | 9.804802 | -0.4554964 | 1.824773 | 0.117121
89.99562 | 11.3014 | 11.7612 | 9.821629 | -0.4598012 | 1.822615 | 0.1169574