## Summary
Parameter | MoC_0.66 F m -3 m | graphite_2H_P63mmc P 63/m m c | MoO2_P21c_fixed P 21/c
Sample | M12.csv | M12.csv | M12.csv
Method | GSAS-II | GSAS-II | GSAS-II
Phase name | MoC_0.66 F m -3 m | graphite_2H_P63mmc P 63/m m c | MoO2_P21c_fixed P 21/c
COD / MP ID | manual | manual | manual
Formula | Mo4 C2.64 | C4 | Mo4 O8
Space group
Space group # | 225 | 194 | 14
Crystal system | cubic | hexagonal | monoclinic
a (Å) | 4.18511 | 2.464 | 5.54083
b (Å) | 4.18511 | 2.464 | 4.86854
c (Å) | 4.18511 | 6.708 | 5.64137
α (°) | 90 | 90 | 90
β (°) | 90 | 90 | 120.175
γ (°) | 90 | 120 | 90
Volume (A^3) | 73.30261 | 35.26997 | 131.55883
da/a0 (%) | -1.596 | 0 | 0
db/b0 (%) | -1.596 | 0 | 0
dc/c0 (%) | -1.596 | 0 | 0
dV/V0 (%) | -4.713 | 0 | 0
Weight fraction (%) | 87.3 | 0 | 12.7
GSAS-II mass weight fraction (%) | 86.8 | 0 | 13.2
Weight fraction ± (%) | 1.75 | 1 | 1
Weight fraction error source | integrated_phase_area_diagonal_covariance+systematic_floor | integrated_phase_area_diagonal_covariance+systematic_floor | integrated_phase_area_diagonal_covariance+systematic_floor
Weight fraction propagated sigma (%) | 0.311 | 0 | 0.311
Weight fraction systematic floor (%) | 1.746 | 1 | 1
Weight fraction method | integrated_phase_pattern_area | integrated_phase_pattern_area | integrated_phase_pattern_area
Integrated phase fraction (%) | 87.3 | 0 | 12.7
Integrated - wt fraction (percentage points) | 0.51 | 0 | -0.51
Integrated phase fraction method | primary_quant_from_refined_phase_envelope | primary_quant_from_refined_phase_envelope | primary_quant_from_refined_phase_envelope
Crystallite size (nm) | 1000 | 1000 | 1000
Crystallite size source | gsas_hap_size | gsas_hap_size | gsas_hap_size
Scale factor | 2.90968 | 0 | 0.35911
Scale factor sigma | 0.02168734 | 0 | 0.00971308
Scale factor sigma (%) | 0.745 | 0 | 2.705
Scale factor sigma source | gsas_covariance | gsas_covariance | gsas_covariance
Scale * phase mass value | 1208.881 | 0 | 183.7743
Legacy mass-weighted scale value | 1208.881 | 0 | 183.7743
U (Caglioti) | 0.01489 | 0.01489 | 0.01489
V (Caglioti) | -0.01538 | -0.01538 | -0.01538
W (Caglioti) | 0.00566 | 0.00566 | 0.00566
X (Lorentzian) | 0 | 0 | 0
Y (Lorentzian) | 12.61588 | 12.61588 | 12.61588
η at strongest | 1 | 1 | 1
FWHM (°) | 13.3087 | 13.3067 | 12.9435
FWHM reference 2theta (deg) | 37.1147 | 37.0647 | 25.7966
FWHM reference hkl | [1, 1, 1] | [0, 0, 2] | [0, 1, 1]
N reflections | 5 | 7 | 48
Seeded by | gsas2 | gsas2 | gsas2
Zero shift (°) | -0.14947 | -0.14947 | -0.14947
Rwp (%) | 5.54 | 5.54 | 5.54
Rp (%) | 3.59 | 3.59 | 3.59
χ² | 0.532 | 0.532 | 0.532
GoF | 0.73 | 0.73 | 0.73

## Plot Data
2theta | Y_obs | Y_calc | Background | Residual | MoC_0.66 F m -3 m | graphite_2H_P63mmc P 63/m m c | MoO2_P21c_fixed P 21/c | MoC_0.66 F m -3 m peak 2θ | MoC_0.66 F m -3 m [hkl] | graphite_2H_P63mmc P 63/m m c peak 2θ | graphite_2H_P63mmc P 63/m m c [hkl] | MoO2_P21c_fixed P 21/c peak 2θ | MoO2_P21c_fixed P 21/c [hkl]
10.00929 | 57.2214 | 56.35629 | 55.69537 | 0.865111 | 0.5444922 | 5.184427e-13 | 0.1164237 | 37.179 | [111] | 26.554 | [002] | 18.508 | [100]
10.01929 | 57.1585 | 56.32795 | 55.66658 | 0.83055 | 0.5448277 | 5.184428e-13 | 0.1165387 | 43.198 | [200] | 42.32 | [100] | 25.836 | [011]
10.02929 | 57.1522 | 56.29974 | 55.63792 | 0.8524637 | 0.5451635 | 5.184429e-13 | 0.1166539 | 62.742 | [220] | 44.519 | [101] | 25.922 | [111]
10.03928 | 57.0659 | 56.27168 | 55.60941 | 0.7942246 | 0.5454993 | 5.18443e-13 | 0.1167692 | 75.242 | [311] | 54.687 | [004] | 31.696 | [102]
10.04928 | 57.0586 | 56.24371 | 55.58099 | 0.8148895 | 0.5458358 | 5.184431e-13 | 0.1168848 | 79.223 | [222] | 77.398 | [210] | 36.829 | [002]
10.05928 | 57.0109 | 56.21587 | 55.5527 | 0.7950305 | 0.5461726 | 5.184432e-13 | 0.1170007 |  |  | 83.529 | [212] | 36.895 | [020]
10.06928 | 56.9674 | 56.18815 | 55.52453 | 0.7792484 | 0.5465097 | 5.184433e-13 | 0.1171167 |  |  | 87.099 | [006] | 37.078 | [202]
10.07928 | 56.9501 | 56.16056 | 55.49648 | 0.7895434 | 0.5468472 | 5.184434e-13 | 0.1172329 |  |  |  |  | 37.131 | [111]
10.08928 | 56.9123 | 56.13308 | 55.46855 | 0.7792162 | 0.5471849 | 5.184435e-13 | 0.1173493 |  |  |  |  | 37.522 | [200]
10.09927 | 56.8867 | 56.10576 | 55.44077 | 0.7809398 | 0.5475227 | 5.184437e-13 | 0.1174659 |  |  |  |  | 41.378 | [012]
10.10927 | 56.8163 | 56.07853 | 55.41309 | 0.7377695 | 0.5478612 | 5.184438e-13 | 0.1175827 |  |  |  |  | 42.007 | [210]
10.11927 | 56.8326 | 56.05142 | 55.38552 | 0.7811784 | 0.5482 | 5.184439e-13 | 0.1176997 |  |  |  |  | 49.414 | [122]
10.12927 | 56.7856 | 56.02443 | 55.35808 | 0.761167 | 0.5485391 | 5.18444e-13 | 0.117817 |  |  |  |  | 49.716 | [102]
10.13927 | 56.7583 | 55.99756 | 55.33075 | 0.7607357 | 0.5488786 | 5.184441e-13 | 0.1179344 |  |  |  |  | 52.959 | [113]
10.14927 | 56.7171 | 55.97081 | 55.30354 | 0.746285 | 0.5492183 | 5.255462e-13 | 0.1180521 |  |  |  |  | 53.1 | [213]
10.15926 | 56.6865 | 55.94421 | 55.27648 | 0.7422889 | 0.5495581 | 5.255463e-13 | 0.1181698 |  |  |  |  | 53.118 | [022]
10.16926 | 56.6217 | 55.9177 | 55.24951 | 0.704001 | 0.5498986 | 5.255464e-13 | 0.1182879 |  |  |  |  | 53.305 | [222]
10.17926 | 56.6243 | 55.8913 | 55.22266 | 0.7329951 | 0.5502394 | 5.255465e-13 | 0.1184062 |  |  |  |  | 53.639 | [220]
10.18926 | 56.5745 | 55.86503 | 55.19592 | 0.7094719 | 0.5505805 | 5.255466e-13 | 0.1185246 |  |  |  |  | 53.77 | [211]
10.19926 | 56.5599 | 55.83887 | 55.1693 | 0.7210316 | 0.550922 | 5.255467e-13 | 0.1186433 |  |  |  |  | 54.001 | [311]
10.20926 | 56.5058 | 55.81283 | 55.1428 | 0.6929748 | 0.5512638 | 5.255469e-13 | 0.1187622 |  |  |  |  | 57.688 | [300]
10.21925 | 56.4734 | 55.78692 | 55.11644 | 0.6864761 | 0.5516056 | 5.25547e-13 | 0.1188812 |  |  |  |  | 59.94 | [013]
10.22925 | 56.4495 | 55.76111 | 55.09016 | 0.6883878 | 0.551948 | 5.255471e-13 | 0.1190006 |  |  |  |  | 60.074 | [131]
10.23925 | 56.4149 | 55.73542 | 55.064 | 0.6794844 | 0.5522909 | 5.255472e-13 | 0.1191201 |  |  |  |  | 60.329 | [313]
10.24925 | 56.4078 | 55.70983 | 55.03796 | 0.6979663 | 0.5526341 | 5.255473e-13 | 0.1192398 |  |  |  |  | 63.492 | [122]
10.25925 | 56.3837 | 55.68437 | 55.01203 | 0.6993341 | 0.5529776 | 5.255474e-13 | 0.1193598 |  |  |  |  | 66.211 | [204]
10.26925 | 56.3188 | 55.65901 | 54.98621 | 0.6597883 | 0.5533214 | 5.255475e-13 | 0.11948 |  |  |  |  | 66.625 | [131]
10.27924 | 56.3006 | 55.6338 | 54.96053 | 0.666804 | 0.5536652 | 5.255476e-13 | 0.1196002 |  |  |  |  | 67.09 | [202]
10.28924 | 56.234 | 55.60867 | 54.93494 | 0.6253323 | 0.5540097 | 5.255477e-13 | 0.1197208 |  |  |  |  | 67.577 | [402]
10.29924 | 56.2487 | 55.58365 | 54.90946 | 0.6650482 | 0.5543547 | 5.255479e-13 | 0.1198416 |  |  |  |  | 69.251 | [104]
10.30924 | 56.1931 | 55.55875 | 54.88409 | 0.6343524 | 0.5546998 | 5.3265e-13 | 0.1199626 |  |  |  |  | 69.571 | [304]
10.31924 | 56.1583 | 55.53395 | 54.85883 | 0.6243451 | 0.5550454 | 5.326501e-13 | 0.1200839 |  |  |  |  | 72.783 | [113]
10.32924 | 56.1477 | 55.50927 | 54.83368 | 0.638427 | 0.5553913 | 5.326502e-13 | 0.1202053 |  |  |  |  | 73.658 | [311]
10.33923 | 56.081 | 55.48473 | 54.80866 | 0.5962738 | 0.5557372 | 5.326503e-13 | 0.1203269 |  |  |  |  | 78.281 | [224]
10.34923 | 56.0692 | 55.46026 | 54.78373 | 0.6089354 | 0.5560837 | 5.326504e-13 | 0.1204488 |  |  |  |  | 78.354 | [133]
10.35923 | 56.04 | 55.43591 | 54.75891 | 0.6040874 | 0.5564307 | 5.326505e-13 | 0.1205709 |  |  |  |  | 78.362 | [004]
10.36923 | 56.0208 | 55.41167 | 54.7342 | 0.6091303 | 0.5567779 | 5.326506e-13 | 0.1206932 |  |  |  |  | 78.523 | [040]
10.37923 | 56.027 | 55.38754 | 54.70959 | 0.6394647 | 0.5571255 | 5.326508e-13 | 0.1208158 |  |  |  |  | 78.973 | [404]
10.38922 | 55.9511 | 55.36353 | 54.68512 | 0.5875668 | 0.5574731 | 5.326509e-13 | 0.1209384 |  |  |  |  | 79.104 | [222]
10.39922 | 55.9004 | 55.33961 | 54.66073 | 0.5607854 | 0.5578214 | 5.32651e-13 | 0.1210614 |  |  |  |  | 79.208 | [331]
10.40922 | 55.8815 | 55.3158 | 54.63645 | 0.5656967 | 0.5581701 | 5.326511e-13 | 0.1211846 |  |  |  |  | 79.561 | [422]
10.41922 | 55.8331 | 55.2921 | 54.61227 | 0.5410011 | 0.5585191 | 5.326512e-13 | 0.121308 |  |  |  |  | 80.067 | [400]
10.42922 | 55.8462 | 55.2685 | 54.5882 | 0.5776993 | 0.5588684 | 5.326513e-13 | 0.1214317 |  |  |  |  | 81.141 | [124]
10.43922 | 55.7602 | 55.24501 | 54.56423 | 0.5151916 | 0.5592181 | 5.326514e-13 | 0.1215555 |  |  |  |  | 84.238 | [033]
10.44921 | 55.7809 | 55.22165 | 54.5404 | 0.559255 | 0.5595678 | 5.326516e-13 | 0.1216795 |  |  |  |  | 84.577 | [333]
10.45921 | 55.686 | 55.19836 | 54.51664 | 0.4876369 | 0.5599182 | 5.397537e-13 | 0.1218038 |  |  |  |  | 88.363 | [302]
10.46921 | 55.6863 | 55.17519 | 54.49299 | 0.5111142 | 0.5602689 | 5.397538e-13 | 0.1219284 |  |  |  |  | 89.633 | [215]
10.47921 | 55.6404 | 55.15211 | 54.46944 | 0.4882873 | 0.56062 | 5.397539e-13 | 0.1220531 |  |  |  |  | 89.82 | [315]
10.48921 | 55.6573 | 55.12914 | 54.44599 | 0.5281569 | 0.5609715 | 5.39754e-13 | 0.1221781 |  |  |  |  | 89.916 | [024]
10.49921 | 55.6221 | 55.10628 | 54.42265 | 0.5158231 | 0.5613233 | 5.397542e-13 | 0.1223034
10.5092 | 55.5859 | 55.08354 | 54.39943 | 0.5023639 | 0.561675 | 5.397543e-13 | 0.1224287
10.5192 | 55.4947 | 55.06087 | 54.37629 | 0.4338251 | 0.5620275 | 5.397544e-13 | 0.1225544
10.5292 | 55.4844 | 55.03832 | 54.35325 | 0.4460845 | 0.5623803 | 5.397545e-13 | 0.1226803
10.5392 | 55.4368 | 55.01586 | 54.33032 | 0.4209423 | 0.5627336 | 5.397546e-13 | 0.1228064
10.5492 | 55.4276 | 54.9935 | 54.30748 | 0.4340992 | 0.5630871 | 5.397547e-13 | 0.1229327
10.5592 | 55.374 | 54.97124 | 54.28474 | 0.4027554 | 0.563441 | 5.397549e-13 | 0.1230593
10.56919 | 55.3603 | 54.94911 | 54.26213 | 0.4111893 | 0.5637949 | 5.39755e-13 | 0.123186
10.57919 | 55.3074 | 54.92705 | 54.23959 | 0.3803457 | 0.5641495 | 5.397551e-13 | 0.1233131
10.58919 | 55.29 | 54.9051 | 54.21715 | 0.3849029 | 0.5645045 | 5.397552e-13 | 0.1234404
10.59919 | 55.2296 | 54.88324 | 54.19481 | 0.346361 | 0.5648599 | 5.397553e-13 | 0.1235679
10.60919 | 55.2674 | 54.86148 | 54.17257 | 0.4059209 | 0.5652155 | 5.468575e-13 | 0.1236956
10.61919 | 55.2063 | 54.83982 | 54.15042 | 0.3664827 | 0.5655716 | 5.468576e-13 | 0.1238236
10.62918 | 55.1602 | 54.81827 | 54.1284 | 0.3419254 | 0.5659276 | 5.468577e-13 | 0.1239517
10.63918 | 55.1168 | 54.79681 | 54.10644 | 0.3199926 | 0.5662843 | 5.468578e-13 | 0.1240801
10.64918 | 55.0791 | 54.77544 | 54.08459 | 0.3036631 | 0.5666414 | 5.468579e-13 | 0.1242088
10.65918 | 55.0532 | 54.75416 | 54.06283 | 0.2990371 | 0.566999 | 5.468581e-13 | 0.1243377
10.66918 | 55.0333 | 54.73298 | 54.04116 | 0.3003155 | 0.5673567 | 5.468582e-13 | 0.1244669
10.67918 | 54.9825 | 54.7119 | 54.01959 | 0.2705983 | 0.567715 | 5.468583e-13 | 0.1245963
10.68917 | 54.9645 | 54.69093 | 53.99814 | 0.2735651 | 0.5680732 | 5.468584e-13 | 0.1247258
10.69917 | 54.921 | 54.67004 | 53.97675 | 0.2509585 | 0.568432 | 5.468585e-13 | 0.1248557
10.70917 | 54.8858 | 54.64924 | 53.95547 | 0.2365576 | 0.5687913 | 5.468587e-13 | 0.1249858
10.71917 | 54.888 | 54.62854 | 53.93427 | 0.2594628 | 0.5691509 | 5.468588e-13 | 0.1251161
10.72917 | 54.8778 | 54.60793 | 53.91317 | 0.2698748 | 0.5695109 | 5.468589e-13 | 0.1252467
10.73916 | 54.8569 | 54.58743 | 53.89218 | 0.2694734 | 0.569871 | 5.46859e-13 | 0.1253774
10.74916 | 54.804 | 54.567 | 53.87126 | 0.237 | 0.5702317 | 5.539612e-13 | 0.1255085
10.75916 | 54.7514 | 54.54667 | 53.85043 | 0.2047345 | 0.5705928 | 5.539613e-13 | 0.1256398
10.76916 | 54.7396 | 54.52642 | 53.8297 | 0.2131773 | 0.5709542 | 5.539614e-13 | 0.1257714
10.77916 | 54.7122 | 54.50627 | 53.80905 | 0.2059289 | 0.571316 | 5.539615e-13 | 0.1259032
10.78916 | 54.6833 | 54.48621 | 53.7885 | 0.1970896 | 0.5716782 | 5.539617e-13 | 0.1260353
10.79915 | 54.673 | 54.46626 | 53.76805 | 0.2067398 | 0.5720404 | 5.539618e-13 | 0.1261674
10.80915 | 54.6463 | 54.44638 | 53.74768 | 0.1999201 | 0.5724033 | 5.539619e-13 | 0.1263
10.81915 | 54.6296 | 54.42659 | 53.72739 | 0.2030107 | 0.5727666 | 5.53962e-13 | 0.1264328
10.82915 | 54.5975 | 54.40689 | 53.70719 | 0.1906121 | 0.5731302 | 5.539621e-13 | 0.1265658
10.83915 | 54.5973 | 54.38728 | 53.68708 | 0.2100247 | 0.5734942 | 5.539623e-13 | 0.1266991
10.84915 | 54.567 | 54.36775 | 53.66706 | 0.1992489 | 0.5738586 | 5.539624e-13 | 0.1268326
10.85914 | 54.5418 | 54.34833 | 53.64715 | 0.1934656 | 0.574223 | 5.539625e-13 | 0.1269663
10.86914 | 54.5215 | 54.32899 | 53.6273 | 0.1925142 | 0.5745881 | 5.539626e-13 | 0.1271003
10.87914 | 54.5079 | 54.30972 | 53.60754 | 0.1981756 | 0.5749537 | 5.539627e-13 | 0.1272346
10.88914 | 54.4769 | 54.29055 | 53.58786 | 0.1863503 | 0.5753195 | 5.61065e-13 | 0.1273691
10.89914 | 54.4414 | 54.27146 | 53.56827 | 0.1699385 | 0.5756857 | 5.610651e-13 | 0.1275039
10.90914 | 54.4256 | 54.25246 | 53.54877 | 0.1731407 | 0.5760523 | 5.610652e-13 | 0.127639
10.91913 | 54.3988 | 54.23356 | 53.52937 | 0.1652385 | 0.5764189 | 5.610653e-13 | 0.1277741
10.92913 | 54.3667 | 54.21473 | 53.51003 | 0.1519699 | 0.5767862 | 5.610654e-13 | 0.1279097
10.93913 | 54.3551 | 54.19598 | 53.49078 | 0.1591165 | 0.577154 | 5.610656e-13 | 0.1280455
10.94913 | 54.3588 | 54.17732 | 53.47162 | 0.1814788 | 0.5775221 | 5.610657e-13 | 0.1281816
10.95913 | 54.3397 | 54.15874 | 53.45253 | 0.180957 | 0.5778905 | 5.610658e-13 | 0.1283179
10.96913 | 54.3083 | 54.14025 | 53.43353 | 0.1680516 | 0.5782594 | 5.610659e-13 | 0.1284545
10.97912 | 54.291 | 54.12186 | 53.41464 | 0.1691446 | 0.5786282 | 5.61066e-13 | 0.1285912
10.98912 | 54.2629 | 54.10353 | 53.3958 | 0.1593732 | 0.5789978 | 5.610662e-13 | 0.1287283
10.99912 | 54.2313 | 54.08528 | 53.37705 | 0.1460193 | 0.5793678 | 5.610663e-13 | 0.1288656
11.00912 | 54.2018 | 54.06712 | 53.35838 | 0.1346834 | 0.5797381 | 5.610664e-13 | 0.1290033
11.01912 | 54.1863 | 54.04903 | 53.33978 | 0.1372657 | 0.5801089 | 5.610665e-13 | 0.1291411
11.02912 | 54.1654 | 54.03103 | 53.32127 | 0.1343668 | 0.58048 | 5.681688e-13 | 0.1292793
11.03911 | 54.13 | 54.01313 | 53.30286 | 0.1168691 | 0.5808511 | 5.681689e-13 | 0.1294175
11.04911 | 54.1054 | 53.99529 | 53.28451 | 0.1101089 | 0.581223 | 5.68169e-13 | 0.1295562
11.05911 | 54.0937 | 53.97753 | 53.26624 | 0.1161685 | 0.5815952 | 5.681691e-13 | 0.1296951
11.06911 | 54.1063 | 53.95985 | 53.24805 | 0.1464483 | 0.5819678 | 5.681693e-13 | 0.1298343
11.07911 | 54.0473 | 53.94225 | 53.22994 | 0.1050488 | 0.5823408 | 5.681694e-13 | 0.1299738
11.08911 | 54.0264 | 53.92473 | 53.2119 | 0.1016703 | 0.5827142 | 5.681695e-13 | 0.1301135
11.0991 | 54.0021 | 53.9073 | 53.19396 | 0.09479576 | 0.5830876 | 5.681696e-13 | 0.1302534
11.1091 | 53.9777 | 53.88994 | 53.17608 | 0.08776054 | 0.5834617 | 5.681698e-13 | 0.1303937
11.1191 | 53.9736 | 53.87265 | 53.15828 | 0.1009474 | 0.5838362 | 5.681699e-13 | 0.1305342
11.1291 | 53.9187 | 53.85544 | 53.14056 | 0.0632568 | 0.5842112 | 5.6817e-13 | 0.130675
11.1391 | 53.9094 | 53.83831 | 53.12291 | 0.07108911 | 0.5845864 | 5.681701e-13 | 0.1308161
11.14909 | 53.8825 | 53.82127 | 53.10535 | 0.06122767 | 0.5849617 | 5.681703e-13 | 0.1309573
11.15909 | 53.8218 | 53.80429 | 53.08786 | 0.01750699 | 0.5853378 | 5.681704e-13 | 0.1310989
11.16909 | 53.8047 | 53.78739 | 53.07043 | 0.01731033 | 0.5857142 | 5.752726e-13 | 0.1312408
11.17909 | 53.8209 | 53.77056 | 53.05309 | 0.05033806 | 0.5860911 | 5.752728e-13 | 0.1313829
11.18909 | 53.7686 | 53.75381 | 53.03582 | 0.01479055 | 0.5864683 | 5.752729e-13 | 0.1315254
11.19909 | 53.7423 | 53.73713 | 53.01862 | 0.005168212 | 0.5868459 | 5.75273e-13 | 0.1316681
11.20908 | 53.7188 | 53.72055 | 53.00151 | -0.001745203 | 0.5872235 | 5.752731e-13 | 0.1318109
11.21908 | 53.7044 | 53.70402 | 52.98446 | 0.0003838983 | 0.5876019 | 5.752733e-13 | 0.1319542
11.22908 | 53.6931 | 53.68756 | 52.96748 | 0.005539245 | 0.5879807 | 5.752734e-13 | 0.1320978
11.23908 | 53.659 | 53.67118 | 52.95058 | -0.01217882 | 0.5883598 | 5.752735e-13 | 0.1322416
11.24908 | 53.6238 | 53.65487 | 52.93374 | -0.03106986 | 0.5887394 | 5.752736e-13 | 0.1323857
11.25908 | 53.5879 | 53.63863 | 52.91698 | -0.05073359 | 0.5891193 | 5.752738e-13 | 0.1325301
11.26907 | 53.5617 | 53.62249 | 52.90031 | -0.06078572 | 0.5894992 | 5.752739e-13 | 0.1326746
11.27907 | 53.5476 | 53.60639 | 52.88369 | -0.05879361 | 0.58988 | 5.75274e-13 | 0.1328195
11.28907 | 53.5352 | 53.59037 | 52.86715 | -0.05517306 | 0.5902611 | 5.752741e-13 | 0.1329648
11.29907 | 53.5093 | 53.57442 | 52.85067 | -0.06512373 | 0.5906426 | 5.823764e-13 | 0.1331103
11.30907 | 53.4977 | 53.55855 | 52.83426 | -0.06084527 | 0.5910245 | 5.823765e-13 | 0.1332561
11.31907 | 53.4433 | 53.54274 | 52.81793 | -0.09943724 | 0.5914068 | 5.823767e-13 | 0.1334022
11.32906 | 53.4416 | 53.52702 | 52.80168 | -0.08541503 | 0.591789 | 5.823768e-13 | 0.1335484
11.33906 | 53.4179 | 53.51135 | 52.78548 | -0.09344683 | 0.5921721 | 5.823769e-13 | 0.133695
11.34906 | 53.4112 | 53.49575 | 52.76935 | -0.0845482 | 0.5925557 | 5.823771e-13 | 0.133842
11.35906 | 53.3911 | 53.48022 | 52.75329 | -0.08911849 | 0.5929395 | 5.823772e-13 | 0.1339892
11.36906 | 53.363 | 53.46476 | 52.7373 | -0.1017575 | 0.5933238 | 5.823773e-13 | 0.1341367
11.37906 | 53.3359 | 53.44936 | 52.72137 | -0.1134649 | 0.5937085 | 5.823774e-13 | 0.1342845
11.38905 | 53.3343 | 53.43406 | 52.70553 | -0.09975558 | 0.5940931 | 5.823776e-13 | 0.1344325
11.39905 | 53.32 | 53.4188 | 52.68974 | -0.09879854 | 0.5944785 | 5.823777e-13 | 0.1345809
11.40905 | 53.2796 | 53.40361 | 52.67401 | -0.1240088 | 0.5948644 | 5.823778e-13 | 0.1347296
11.41905 | 53.2533 | 53.38849 | 52.65836 | -0.1351861 | 0.5952507 | 5.82378e-13 | 0.1348786
11.42905 | 53.2456 | 53.37343 | 52.64276 | -0.12783 | 0.5956374 | 5.894803e-13 | 0.1350278
11.43905 | 53.228 | 53.35844 | 52.62724 | -0.1304401 | 0.5960244 | 5.894804e-13 | 0.1351774
11.44904 | 53.2083 | 53.34353 | 52.61179 | -0.1352309 | 0.5964115 | 5.894805e-13 | 0.1353271
11.45904 | 53.2112 | 53.32867 | 52.5964 | -0.1174724 | 0.5967993 | 5.894806e-13 | 0.1354773
11.46904 | 53.1826 | 53.31388 | 52.58106 | -0.1312792 | 0.5971876 | 5.894808e-13 | 0.1356278
11.47904 | 53.1679 | 53.29915 | 52.5658 | -0.1312508 | 0.5975762 | 5.894809e-13 | 0.1357785
11.48904 | 53.1541 | 53.28449 | 52.55059 | -0.130387 | 0.5979653 | 5.89481e-13 | 0.1359296
11.49904 | 53.1121 | 53.26989 | 52.53545 | -0.1577873 | 0.5983548 | 5.894812e-13 | 0.136081
11.50903 | 53.1176 | 53.25537 | 52.52039 | -0.137766 | 0.5987443 | 5.894813e-13 | 0.1362325
11.51903 | 53.0856 | 53.24089 | 52.50537 | -0.1552936 | 0.5991345 | 5.894814e-13 | 0.1363844
11.52903 | 53.0601 | 53.22648 | 52.49042 | -0.1663844 | 0.5995252 | 5.894816e-13 | 0.1365367
11.53903 | 53.0404 | 53.21214 | 52.47553 | -0.1717381 | 0.5999164 | 5.894817e-13 | 0.1366893
11.54903 | 53.0346 | 53.19785 | 52.4607 | -0.1632542 | 0.6003079 | 5.894818e-13 | 0.1368422
11.55902 | 53.0102 | 53.18365 | 52.44595 | -0.1734468 | 0.6006994 | 5.965841e-13 | 0.1369952
11.56902 | 52.9996 | 53.16949 | 52.43125 | -0.1698868 | 0.6010917 | 5.965843e-13 | 0.1371487
11.57902 | 52.9811 | 53.15539 | 52.4166 | -0.1742883 | 0.6014844 | 5.965844e-13 | 0.1373025
11.58902 | 52.9717 | 53.14135 | 52.40202 | -0.169651 | 0.6018775 | 5.965845e-13 | 0.1374566
11.59902 | 52.9591 | 53.12737 | 52.38749 | -0.1682746 | 0.6022711 | 5.965847e-13 | 0.1376111
11.60902 | 52.9379 | 53.11346 | 52.37303 | -0.1755586 | 0.602665 | 5.965848e-13 | 0.1377658
11.61901 | 52.9036 | 53.09962 | 52.35864 | -0.1960166 | 0.603059 | 5.965849e-13 | 0.1379207
11.62901 | 52.8957 | 53.08582 | 52.34429 | -0.1901206 | 0.6034538 | 5.965851e-13 | 0.1380761
11.63901 | 52.8821 | 53.07208 | 52.33 | -0.189984 | 0.6038489 | 5.965852e-13 | 0.1382317
11.64901 | 52.8551 | 53.05841 | 52.31577 | -0.2033067 | 0.6042446 | 5.965853e-13 | 0.1383877
11.65901 | 52.8401 | 53.04479 | 52.3016 | -0.2046881 | 0.6046406 | 5.965855e-13 | 0.138544
11.66901 | 52.8107 | 53.03123 | 52.28749 | -0.2205281 | 0.605037 | 5.965856e-13 | 0.1387007
11.679 | 52.7855 | 53.01774 | 52.27345 | -0.2322397 | 0.6054334 | 6.036879e-13 | 0.1388575
11.689 | 52.7987 | 53.0043 | 52.25945 | -0.2055958 | 0.6058307 | 6.036881e-13 | 0.1390147
11.699 | 52.7807 | 52.99091 | 52.24551 | -0.2102093 | 0.6062284 | 6.036882e-13 | 0.1391723
11.709 | 52.7679 | 52.97758 | 52.23162 | -0.20968 | 0.6066265 | 6.036883e-13 | 0.1393302
11.719 | 52.7496 | 52.96431 | 52.21779 | -0.2147077 | 0.607025 | 6.036885e-13 | 0.1394884
11.729 | 52.7231 | 52.95109 | 52.20402 | -0.227992 | 0.6074239 | 6.036886e-13 | 0.139647
11.73899 | 52.7075 | 52.93795 | 52.19032 | -0.2304456 | 0.6078229 | 6.036887e-13 | 0.1398057
11.74899 | 52.6804 | 52.92484 | 52.17665 | -0.244442 | 0.6082226 | 6.036889e-13 | 0.1399649
11.75899 | 52.6627 | 52.91179 | 52.16305 | -0.249094 | 0.6086228 | 6.03689e-13 | 0.1401244
11.76899 | 52.6504 | 52.8988 | 52.14949 | -0.2484013 | 0.6090234 | 6.036891e-13 | 0.1402843
11.77899 | 52.6236 | 52.88586 | 52.13599 | -0.2622636 | 0.6094244 | 6.036893e-13 | 0.1404445
11.78899 | 52.6149 | 52.87298 | 52.12255 | -0.2580806 | 0.6098259 | 6.036894e-13 | 0.140605
11.79898 | 52.5861 | 52.86016 | 52.10917 | -0.2740648 | 0.6102273 | 6.107918e-13 | 0.1407657
11.80898 | 52.5765 | 52.84739 | 52.09583 | -0.27089 | 0.6106296 | 6.107919e-13 | 0.1409268
11.81898 | 52.5624 | 52.83467 | 52.08255 | -0.2722691 | 0.6110323 | 6.10792e-13 | 0.1410884
11.82898 | 52.562 | 52.822 | 52.06932 | -0.2600015 | 0.6114354 | 6.107922e-13 | 0.1412502
11.83898 | 52.5428 | 52.80939 | 52.05614 | -0.2665871 | 0.611839 | 6.107923e-13 | 0.1414124
11.84898 | 52.5273 | 52.79683 | 52.04301 | -0.2695255 | 0.6122429 | 6.107925e-13 | 0.1415749
11.85897 | 52.4963 | 52.78433 | 52.02994 | -0.2880288 | 0.6126469 | 6.107926e-13 | 0.1417376
11.86897 | 52.4767 | 52.77187 | 52.01692 | -0.2951718 | 0.6130518 | 6.107927e-13 | 0.1419007
11.87897 | 52.4681 | 52.75947 | 52.00395 | -0.2913666 | 0.613457 | 6.107929e-13 | 0.1420643
11.88897 | 52.4337 | 52.74711 | 51.99102 | -0.313413 | 0.6138627 | 6.10793e-13 | 0.1422281
11.89897 | 52.4118 | 52.73481 | 51.97815 | -0.3230107 | 0.6142688 | 6.107931e-13 | 0.1423923
11.90897 | 52.4232 | 52.72256 | 51.96533 | -0.2993593 | 0.6146754 | 6.107933e-13 | 0.1425569
11.91896 | 52.3871 | 52.71037 | 51.95257 | -0.3232708 | 0.6150819 | 6.178957e-13 | 0.1427216
11.92896 | 52.3929 | 52.69822 | 51.93984 | -0.3053204 | 0.6154894 | 6.178958e-13 | 0.1428868
11.93896 | 52.3572 | 52.68612 | 51.92717 | -0.3289199 | 0.6158972 | 6.178959e-13 | 0.1430524
11.94896 | 52.3512 | 52.67407 | 51.91455 | -0.3228693 | 0.6163054 | 6.178961e-13 | 0.1432184
11.95896 | 52.3396 | 52.66207 | 51.90197 | -0.3224681 | 0.6167141 | 6.178962e-13 | 0.1433846
11.96895 | 52.333 | 52.65013 | 51.88945 | -0.3171279 | 0.6171228 | 6.178963e-13 | 0.1435511
11.97895 | 52.3053 | 52.63822 | 51.87697 | -0.3329246 | 0.6175324 | 6.178965e-13 | 0.1437181
11.98895 | 52.2865 | 52.62637 | 51.86454 | -0.3398699 | 0.6179424 | 6.178966e-13 | 0.1438854
11.99895 | 52.2717 | 52.61456 | 51.85216 | -0.3428634 | 0.6183528 | 6.178968e-13 | 0.1440531
12.00895 | 52.2467 | 52.6028 | 51.83982 | -0.3561047 | 0.6187636 | 6.178969e-13 | 0.1442211
12.01895 | 52.2349 | 52.59109 | 51.82753 | -0.3561938 | 0.6191749 | 6.17897e-13 | 0.1443895
12.02894 | 52.2085 | 52.57944 | 51.8153 | -0.3709419 | 0.6195862 | 6.249994e-13 | 0.1445581
12.03894 | 52.1999 | 52.56783 | 51.8031 | -0.3679254 | 0.6199985 | 6.249996e-13 | 0.1447272
12.04894 | 52.1832 | 52.55626 | 51.79095 | -0.3730557 | 0.6204111 | 6.249997e-13 | 0.1448966
12.05894 | 52.1675 | 52.54473 | 51.77884 | -0.3772323 | 0.6208241 | 6.249999e-13 | 0.1450664
12.06894 | 52.151 | 52.53326 | 51.76678 | -0.3822552 | 0.6212375 | 6.25e-13 | 0.1452366
12.07894 | 52.1692 | 52.52182 | 51.75477 | -0.3526239 | 0.6216514 | 6.250001e-13 | 0.1454072
12.08893 | 52.139 | 52.51045 | 51.74281 | -0.3714497 | 0.6220654 | 6.250003e-13 | 0.1455779
12.09893 | 52.1106 | 52.49911 | 51.73088 | -0.3885093 | 0.6224802 | 6.250004e-13 | 0.1457492
12.10893 | 52.1061 | 52.48781 | 51.719 | -0.3817141 | 0.6228955 | 6.250006e-13 | 0.1459208
12.11893 | 52.0774 | 52.47656 | 51.70716 | -0.3991635 | 0.6233112 | 6.250007e-13 | 0.1460928
12.12893 | 52.0515 | 52.46536 | 51.69536 | -0.4138572 | 0.6237272 | 6.250009e-13 | 0.1462651
12.13893 | 52.0554 | 52.4542 | 51.68361 | -0.3987953 | 0.6241438 | 6.25001e-13 | 0.1464379
12.14892 | 52.0444 | 52.44309 | 51.67192 | -0.3986883 | 0.6245604 | 6.321034e-13 | 0.1466108
12.15892 | 52.0234 | 52.43201 | 51.66025 | -0.4086138 | 0.6249779 | 6.321036e-13 | 0.1467843
12.16892 | 52.0185 | 52.42098 | 51.64863 | -0.4024826 | 0.6253957 | 6.321037e-13 | 0.1469581
12.17892 | 52.0131 | 52.40999 | 51.63705 | -0.3968945 | 0.6258142 | 6.321038e-13 | 0.1471323
12.18892 | 51.9973 | 52.39905 | 51.62551 | -0.4017491 | 0.626233 | 6.32104e-13 | 0.1473069
12.19892 | 52.0099 | 52.38815 | 51.61401 | -0.378246 | 0.6266522 | 6.321041e-13 | 0.1474819
12.20891 | 51.9931 | 52.3773 | 51.60257 | -0.3841961 | 0.6270714 | 6.321043e-13 | 0.1476571
12.21891 | 51.9618 | 52.36648 | 51.59115 | -0.4046772 | 0.6274916 | 6.321044e-13 | 0.1478328
12.22891 | 51.9625 | 52.3557 | 51.57978 | -0.3931999 | 0.6279121 | 6.321046e-13 | 0.1480089
12.23891 | 51.9366 | 52.34496 | 51.56845 | -0.408364 | 0.6283331 | 6.321047e-13 | 0.1481854
12.24891 | 51.9306 | 52.33427 | 51.55715 | -0.4036692 | 0.6287547 | 6.321048e-13 | 0.1483623
12.25891 | 51.9124 | 52.32362 | 51.5459 | -0.4112151 | 0.6291766 | 6.392073e-13 | 0.1485396
12.2689 | 51.9273 | 52.31301 | 51.5347 | -0.3857122 | 0.6295986 | 6.392074e-13 | 0.148717
12.2789 | 51.9211 | 52.30244 | 51.52352 | -0.3813389 | 0.6300214 | 6.392076e-13 | 0.1488951
12.2889 | 51.9082 | 52.29191 | 51.51239 | -0.3837056 | 0.6304447 | 6.392077e-13 | 0.1490735
12.2989 | 51.9192 | 52.28141 | 51.50129 | -0.362212 | 0.6308685 | 6.392079e-13 | 0.1492523
12.3089 | 51.9182 | 52.27096 | 51.49023 | -0.3527578 | 0.6312927 | 6.39208e-13 | 0.1494315
12.31889 | 51.9066 | 52.26055 | 51.47923 | -0.3539532 | 0.6317169 | 6.392082e-13 | 0.1496109
12.32889 | 51.9045 | 52.25018 | 51.46824 | -0.345677 | 0.632142 | 6.392083e-13 | 0.1497909
12.33889 | 51.9014 | 52.23984 | 51.4573 | -0.3384396 | 0.6325676 | 6.392085e-13 | 0.1499713
12.34889 | 51.8847 | 52.22954 | 51.44639 | -0.3448404 | 0.6329936 | 6.392086e-13 | 0.150152
12.35889 | 51.8747 | 52.21928 | 51.43553 | -0.3445793 | 0.6334201 | 6.392087e-13 | 0.1503332
12.36889 | 51.8772 | 52.20906 | 51.42469 | -0.331856 | 0.633847 | 6.463112e-13 | 0.1505148
12.37888 | 51.8762 | 52.19888 | 51.41391 | -0.3226805 | 0.634274 | 6.463114e-13 | 0.1506966
12.38888 | 51.8881 | 52.18873 | 51.40315 | -0.300632 | 0.6347019 | 6.463115e-13 | 0.1508789
12.39888 | 51.8886 | 52.17862 | 51.39243 | -0.2900206 | 0.6351302 | 6.463117e-13 | 0.1510617
12.40888 | 51.8775 | 52.16855 | 51.38174 | -0.291046 | 0.635559 | 6.463118e-13 | 0.1512449
12.41888 | 51.9087 | 52.15851 | 51.37109 | -0.2498078 | 0.6359882 | 6.463119e-13 | 0.1514285
12.42888 | 51.9119 | 52.14851 | 51.36048 | -0.2366059 | 0.6364179 | 6.463121e-13 | 0.1516125
12.43887 | 51.9177 | 52.13855 | 51.34991 | -0.2208499 | 0.6368476 | 6.463122e-13 | 0.1517967
12.44887 | 51.9042 | 52.12862 | 51.33936 | -0.2244197 | 0.6372783 | 6.463124e-13 | 0.1519815
12.45887 | 51.9155 | 52.11872 | 51.32885 | -0.2032248 | 0.6377094 | 6.463125e-13 | 0.1521667
12.46887 | 51.9088 | 52.10887 | 51.31837 | -0.2000652 | 0.638141 | 6.53415e-13 | 0.1523524
12.47887 | 51.9185 | 52.09904 | 51.30793 | -0.1805406 | 0.638573 | 6.534152e-13 | 0.1525384
12.48887 | 51.9177 | 52.08925 | 51.29752 | -0.1715506 | 0.6390055 | 6.534153e-13 | 0.1527249
12.49886 | 51.9358 | 52.0795 | 51.28716 | -0.1437047 | 0.639438 | 6.534155e-13 | 0.1529116
12.50886 | 51.9463 | 52.06978 | 51.27681 | -0.1234833 | 0.6398714 | 6.534156e-13 | 0.1530989
12.51886 | 51.9453 | 52.0601 | 51.2665 | -0.1147957 | 0.6403054 | 6.534158e-13 | 0.1532866
12.52886 | 51.9659 | 52.05044 | 51.25623 | -0.08454189 | 0.6407397 | 6.534159e-13 | 0.1534747
12.53886 | 51.9718 | 52.04082 | 51.24598 | -0.06902144 | 0.6411746 | 6.534161e-13 | 0.1536633
12.54886 | 51.9899 | 52.03123 | 51.23577 | -0.04133417 | 0.6416099 | 6.534162e-13 | 0.1538523
12.55885 | 51.9857 | 52.02169 | 51.2256 | -0.03598925 | 0.6420452 | 6.534164e-13 | 0.1540415
12.56885 | 52.0067 | 52.01217 | 51.21545 | -0.005467437 | 0.6424814 | 6.534165e-13 | 0.1542314
12.57885 | 52.0057 | 52.00268 | 51.20534 | 0.003021938 | 0.6429182 | 6.60519e-13 | 0.1544217
12.58885 | 51.9989 | 51.99322 | 51.19525 | 0.005679137 | 0.6433554 | 6.605192e-13 | 0.1546124
12.59885 | 52.0245 | 51.9838 | 51.1852 | 0.04070442 | 0.6437931 | 6.605193e-13 | 0.1548035
12.60885 | 52.0318 | 51.9744 | 51.17518 | 0.0573981 | 0.6442313 | 6.605195e-13 | 0.1549951
12.61884 | 52.0314 | 51.96505 | 51.16519 | 0.06635106 | 0.6446694 | 6.605196e-13 | 0.1551869
12.62884 | 52.0459 | 51.95572 | 51.15523 | 0.09018224 | 0.6451085 | 6.605198e-13 | 0.1553793
12.63884 | 52.0302 | 51.94642 | 51.1453 | 0.08378245 | 0.6455481 | 6.605199e-13 | 0.1555722
12.64884 | 52.0703 | 51.93715 | 51.13539 | 0.133152 | 0.6459882 | 6.605201e-13 | 0.1557655
12.65884 | 52.0652 | 51.92791 | 51.12552 | 0.1372912 | 0.6464286 | 6.605202e-13 | 0.1559593
12.66884 | 52.0739 | 51.9187 | 51.11568 | 0.1552 | 0.6468697 | 6.605204e-13 | 0.1561535
12.67883 | 52.0691 | 51.90953 | 51.10587 | 0.15957 | 0.6473107 | 6.676229e-13 | 0.156348
12.68883 | 52.0623 | 51.90038 | 51.09608 | 0.1619193 | 0.6477527 | 6.676231e-13 | 0.1565431
12.69883 | 52.059 | 51.89126 | 51.08633 | 0.1677392 | 0.6481952 | 6.676232e-13 | 0.1567386
12.70883 | 52.063 | 51.88217 | 51.0766 | 0.1808299 | 0.6486381 | 6.676234e-13 | 0.1569346
12.71883 | 52.0637 | 51.87311 | 51.0669 | 0.1905916 | 0.6490815 | 6.676235e-13 | 0.1571311
12.72882 | 52.0556 | 51.86408 | 51.05723 | 0.1915155 | 0.6495251 | 6.676237e-13 | 0.1573278
12.73882 | 52.0419 | 51.85508 | 51.04759 | 0.18682 | 0.6499694 | 6.676238e-13 | 0.1575251
12.74882 | 52.0378 | 51.8461 | 51.03797 | 0.1916962 | 0.6504143 | 6.67624e-13 | 0.157723
12.75882 | 52.0211 | 51.83716 | 51.02837 | 0.1839444 | 0.6508597 | 6.676241e-13 | 0.1579212
12.76882 | 52.0099 | 51.82824 | 51.01881 | 0.1816649 | 0.6513055 | 6.676243e-13 | 0.1581199
12.77882 | 51.9789 | 51.81934 | 51.00927 | 0.1595577 | 0.6517519 | 6.747268e-13 | 0.1583191
12.78881 | 51.9924 | 51.81049 | 50.99977 | 0.1819144 | 0.6521982 | 6.74727e-13 | 0.1585186
12.79881 | 51.9657 | 51.80165 | 50.99028 | 0.1640529 | 0.6526456 | 6.747271e-13 | 0.1587187
12.80881 | 51.9386 | 51.79284 | 50.98082 | 0.1457646 | 0.6530933 | 6.747273e-13 | 0.1589193
12.81881 | 51.9094 | 51.78405 | 50.97139 | 0.1253496 | 0.6535417 | 6.747275e-13 | 0.1591204
12.82881 | 51.8761 | 51.77529 | 50.96198 | 0.1008082 | 0.6539904 | 6.747276e-13 | 0.1593219
12.83881 | 51.8452 | 51.76656 | 50.9526 | 0.07864072 | 0.6544397 | 6.747278e-13 | 0.1595239
12.8488 | 51.8283 | 51.75786 | 50.94325 | 0.07043857 | 0.654889 | 6.747279e-13 | 0.1597262
12.8588 | 51.7925 | 51.74918 | 50.93391 | 0.04331947 | 0.6553393 | 6.747281e-13 | 0.1599291
12.8688 | 51.7515 | 51.74053 | 50.9246 | 0.01097485 | 0.65579 | 6.747282e-13 | 0.1601326
12.8788 | 51.7261 | 51.73189 | 50.91532 | -0.005794996 | 0.6562413 | 6.818308e-13 | 0.1603364
12.8888 | 51.6891 | 51.72329 | 50.90606 | -0.03418983 | 0.6566931 | 6.81831e-13 | 0.1605408
12.8988 | 51.6566 | 51.71471 | 50.89682 | -0.05810949 | 0.6571453 | 6.818311e-13 | 0.1607457
12.90879 | 51.6123 | 51.70616 | 50.88761 | -0.09386223 | 0.6575976 | 6.818313e-13 | 0.1609509
12.91879 | 51.575 | 51.69763 | 50.87842 | -0.1226307 | 0.6580508 | 6.818314e-13 | 0.1611567
12.92879 | 51.5355 | 51.68912 | 50.86926 | -0.1536234 | 0.6585046 | 6.818316e-13 | 0.161363
12.93879 | 51.4919 | 51.68064 | 50.86011 | -0.1887399 | 0.6589588 | 6.818317e-13 | 0.1615699
12.94879 | 51.4554 | 51.67218 | 50.85099 | -0.21678 | 0.6594135 | 6.818319e-13 | 0.1617772
12.95879 | 51.4007 | 51.66374 | 50.84189 | -0.2630437 | 0.6598688 | 6.818321e-13 | 0.161985
12.96878 | 51.3727 | 51.65534 | 50.83282 | -0.282639 | 0.6603241 | 6.818322e-13 | 0.1621931
12.97878 | 51.3323 | 51.64695 | 50.82377 | -0.3146488 | 0.6607803 | 6.889348e-13 | 0.1624019
12.98878 | 51.2955 | 51.63858 | 50.81473 | -0.3430814 | 0.6612371 | 6.88935e-13 | 0.1626111
12.99878 | 51.2593 | 51.63024 | 50.80572 | -0.3709367 | 0.6616943 | 6.889351e-13 | 0.162821
13.00878 | 51.2152 | 51.62191 | 50.79673 | -0.4067142 | 0.6621521 | 6.889353e-13 | 0.1630313
13.01878 | 51.1718 | 51.61361 | 50.78776 | -0.4418138 | 0.6626103 | 6.889354e-13 | 0.1632421
13.02877 | 51.1636 | 51.60534 | 50.77882 | -0.4417437 | 0.6630687 | 6.889356e-13 | 0.1634532
13.03877 | 51.1307 | 51.59709 | 50.76989 | -0.466387 | 0.6635279 | 6.889358e-13 | 0.163665
13.04877 | 51.0748 | 51.58885 | 50.76099 | -0.5140517 | 0.6639877 | 6.889359e-13 | 0.1638773
13.05877 | 51.0553 | 51.58064 | 50.7521 | -0.5253376 | 0.6644479 | 6.889361e-13 | 0.1640902
13.06877 | 50.9996 | 51.57244 | 50.74323 | -0.5728448 | 0.6649088 | 6.960387e-13 | 0.1643035
13.07877 | 51.0031 | 51.56427 | 50.73439 | -0.5611726 | 0.6653701 | 6.960388e-13 | 0.1645174
13.08876 | 50.9695 | 51.55613 | 50.72557 | -0.5866293 | 0.6658314 | 6.96039e-13 | 0.1647316
13.09876 | 50.9431 | 51.548 | 50.71676 | -0.6048982 | 0.6662938 | 6.960392e-13 | 0.1649465
13.10876 | 50.9123 | 51.53989 | 50.70797 | -0.6275874 | 0.6667566 | 6.960393e-13 | 0.165162
13.11876 | 50.8992 | 51.5318 | 50.6992 | -0.6325965 | 0.66722 | 6.960395e-13 | 0.1653779
13.12876 | 50.8837 | 51.52373 | 50.69045 | -0.6400253 | 0.6676838 | 6.960397e-13 | 0.1655945
13.13875 | 50.8591 | 51.51568 | 50.68172 | -0.6565819 | 0.6681478 | 6.960398e-13 | 0.1658113
13.14875 | 50.8468 | 51.50765 | 50.67301 | -0.6608497 | 0.6686127 | 6.9604e-13 | 0.1660288
13.15875 | 50.8418 | 51.49964 | 50.66431 | -0.6578367 | 0.6690781 | 7.031426e-13 | 0.1662469
13.16875 | 50.8081 | 51.49164 | 50.65563 | -0.6835427 | 0.6695441 | 7.031428e-13 | 0.1664655
13.17875 | 50.7958 | 51.48367 | 50.64697 | -0.6878673 | 0.6700105 | 7.031429e-13 | 0.1666847
13.18875 | 50.7825 | 51.47571 | 50.63833 | -0.6932105 | 0.6704774 | 7.031431e-13 | 0.1669044
13.19874 | 50.7696 | 51.46778 | 50.62971 | -0.6981799 | 0.6709444 | 7.031433e-13 | 0.1671244
13.20874 | 50.7512 | 51.45986 | 50.6211 | -0.7086597 | 0.6714125 | 7.031434e-13 | 0.1673453
13.21874 | 50.7475 | 51.45196 | 50.61251 | -0.7044573 | 0.671881 | 7.031436e-13 | 0.1675666
13.22874 | 50.7379 | 51.44407 | 50.60393 | -0.7061726 | 0.6723501 | 7.031437e-13 | 0.1677885
13.23874 | 50.7181 | 51.43621 | 50.59537 | -0.7181054 | 0.6728197 | 7.031439e-13 | 0.1680109
13.24874 | 50.727 | 51.42836 | 50.58683 | -0.7013556 | 0.6732897 | 7.102465e-13 | 0.1682339
13.25873 | 50.6953 | 51.42053 | 50.57831 | -0.7252306 | 0.6737598 | 7.102467e-13 | 0.1684573
13.26873 | 50.6912 | 51.41271 | 50.5698 | -0.7215148 | 0.674231 | 7.102469e-13 | 0.1686814
13.27873 | 50.6742 | 51.40492 | 50.56131 | -0.7307158 | 0.6747028 | 7.10247e-13 | 0.168906
13.28873 | 50.6643 | 51.39713 | 50.55283 | -0.7328333 | 0.675175 | 7.102472e-13 | 0.1691313
13.29873 | 50.6525 | 51.38937 | 50.54436 | -0.736867 | 0.6756477 | 7.102474e-13 | 0.1693571
13.30873 | 50.6298 | 51.38162 | 50.53591 | -0.7518168 | 0.6761209 | 7.102476e-13 | 0.1695834
13.31872 | 50.6227 | 51.37389 | 50.52749 | -0.7511904 | 0.6765942 | 7.102477e-13 | 0.1698101
13.32872 | 50.6333 | 51.36617 | 50.51907 | -0.7328719 | 0.6770685 | 7.102479e-13 | 0.1700377
13.33872 | 50.6133 | 51.35847 | 50.51066 | -0.745169 | 0.6775434 | 7.173505e-13 | 0.1702657
13.34872 | 50.5767 | 51.35078 | 50.50227 | -0.7740814 | 0.6780188 | 7.173507e-13 | 0.1704944
13.35872 | 50.5884 | 51.34311 | 50.49389 | -0.754709 | 0.6784947 | 7.173509e-13 | 0.1707236
13.36872 | 50.5696 | 51.33545 | 50.48553 | -0.7658515 | 0.6789712 | 7.17351e-13 | 0.1709535
13.37871 | 50.5591 | 51.32782 | 50.47719 | -0.7687164 | 0.6794476 | 7.173512e-13 | 0.1711836
13.38871 | 50.5804 | 51.32019 | 50.46885 | -0.7397883 | 0.6799251 | 7.173514e-13 | 0.1714146
13.39871 | 50.5661 | 51.31257 | 50.46053 | -0.7464745 | 0.6804032 | 7.173516e-13 | 0.1716462
13.40871 | 50.5305 | 51.30497 | 50.45221 | -0.7744749 | 0.6808817 | 7.173517e-13 | 0.1718784
13.41871 | 50.5304 | 51.29739 | 50.44392 | -0.7669894 | 0.6813609 | 7.173519e-13 | 0.1721111
13.42871 | 50.5296 | 51.28982 | 50.43563 | -0.7602176 | 0.6818406 | 7.244546e-13 | 0.1723445
13.4387 | 50.5095 | 51.28227 | 50.42737 | -0.772767 | 0.6823203 | 7.244547e-13 | 0.1725782
13.4487 | 50.5061 | 51.27472 | 50.41911 | -0.7686223 | 0.682801 | 7.244549e-13 | 0.1728128
13.4587 | 50.4914 | 51.26719 | 50.41086 | -0.7757908 | 0.6832823 | 7.244551e-13 | 0.1730479
13.4687 | 50.4816 | 51.25967 | 50.40262 | -0.7780724 | 0.6837641 | 7.244552e-13 | 0.1732837
13.4787 | 50.4976 | 51.25217 | 50.3944 | -0.754567 | 0.6842466 | 7.244554e-13 | 0.1735201
13.4887 | 50.4641 | 51.24467 | 50.38619 | -0.7805741 | 0.6847294 | 7.244556e-13 | 0.1737571
13.49869 | 50.4641 | 51.2372 | 50.37799 | -0.7731013 | 0.6852124 | 7.244558e-13 | 0.1739944
13.50869 | 50.4832 | 51.22973 | 50.3698 | -0.7465332 | 0.6856964 | 7.315584e-13 | 0.1742326
13.51869 | 50.4645 | 51.22228 | 50.36162 | -0.7577774 | 0.686181 | 7.315586e-13 | 0.1744715
13.52869 | 50.4547 | 51.21483 | 50.35346 | -0.7601335 | 0.686666 | 7.315588e-13 | 0.174711
13.53869 | 50.4529 | 51.2074 | 50.3453 | -0.7545014 | 0.6871517 | 7.31559e-13 | 0.174951
13.54868 | 50.4252 | 51.19999 | 50.33716 | -0.7747883 | 0.6876375 | 7.315591e-13 | 0.1751915
13.55868 | 50.4158 | 51.19258 | 50.32902 | -0.7767791 | 0.6881241 | 7.315593e-13 | 0.1754329
13.56868 | 50.4068 | 51.18518 | 50.32089 | -0.7783812 | 0.6886114 | 7.315595e-13 | 0.1756748
13.57868 | 50.4135 | 51.17779 | 50.31278 | -0.7642944 | 0.6890993 | 7.315597e-13 | 0.1759174
13.58868 | 50.3942 | 51.17042 | 50.30467 | -0.7762184 | 0.6895877 | 7.315598e-13 | 0.1761607
13.59868 | 50.3872 | 51.16305 | 50.29657 | -0.7758532 | 0.6900767 | 7.386625e-13 | 0.1764046
13.60867 | 50.3782 | 51.15571 | 50.28849 | -0.7775057 | 0.6905656 | 7.386627e-13 | 0.1766489
13.61867 | 50.3685 | 51.14836 | 50.28041 | -0.7798614 | 0.6910557 | 7.386629e-13 | 0.1768941
13.62867 | 50.3696 | 51.14103 | 50.27234 | -0.7714272 | 0.6915463 | 7.386631e-13 | 0.1771399
13.63867 | 50.3536 | 51.1337 | 50.26428 | -0.7801029 | 0.6920375 | 7.386633e-13 | 0.1773864
13.64867 | 50.3575 | 51.12639 | 50.25623 | -0.7688885 | 0.6925292 | 7.386634e-13 | 0.1776335
13.65867 | 50.3439 | 51.11908 | 50.24818 | -0.7751838 | 0.6930215 | 7.386636e-13 | 0.1778814
13.66866 | 50.3259 | 51.1118 | 50.24015 | -0.7858957 | 0.6935138 | 7.386638e-13 | 0.1781296
13.67866 | 50.3175 | 51.10451 | 50.23212 | -0.7870097 | 0.6940071 | 7.457665e-13 | 0.1783787
13.68866 | 50.2854 | 51.09723 | 50.2241 | -0.8118329 | 0.6945012 | 7.457667e-13 | 0.1786285
13.69866 | 50.2879 | 51.08996 | 50.21609 | -0.8020649 | 0.6949957 | 7.457669e-13 | 0.1788789
13.70866 | 50.2915 | 51.08271 | 50.20808 | -0.7912058 | 0.6954907 | 7.45767e-13 | 0.1791301
13.71866 | 50.2755 | 51.07546 | 50.20009 | -0.7999553 | 0.6959864 | 7.457672e-13 | 0.1793819
13.72865 | 50.2412 | 51.06822 | 50.1921 | -0.8270204 | 0.6964821 | 7.457674e-13 | 0.1796341
13.73865 | 50.2585 | 51.06099 | 50.18412 | -0.8024866 | 0.6969789 | 7.457676e-13 | 0.1798873
13.74865 | 50.2522 | 51.05376 | 50.17614 | -0.8015609 | 0.6974762 | 7.457678e-13 | 0.1801412
13.75865 | 50.247 | 51.04654 | 50.16817 | -0.7995431 | 0.6979741 | 7.528705e-13 | 0.1803957
13.76865 | 50.2465 | 51.03933 | 50.16021 | -0.7928332 | 0.6984726 | 7.528707e-13 | 0.180651
13.77865 | 50.2312 | 51.03213 | 50.15225 | -0.8009309 | 0.6989717 | 7.528708e-13 | 0.1809069
13.78864 | 50.2337 | 51.02494 | 50.14431 | -0.7912432 | 0.6994708 | 7.52871e-13 | 0.1811633
13.79864 | 50.2232 | 51.01776 | 50.13636 | -0.7945555 | 0.6999709 | 7.528712e-13 | 0.1814206
13.80864 | 50.196 | 51.01057 | 50.12842 | -0.8145749 | 0.7004717 | 7.528714e-13 | 0.1816787
13.81864 | 50.1761 | 51.0034 | 50.12049 | -0.8273014 | 0.700973 | 7.528716e-13 | 0.1819374
13.82864 | 50.1984 | 50.99623 | 50.11256 | -0.7978345 | 0.7014749 | 7.528718e-13 | 0.1821969
13.83864 | 50.1657 | 50.98907 | 50.10464 | -0.8233744 | 0.7019774 | 7.599745e-13 | 0.1824571
13.84863 | 50.1757 | 50.98193 | 50.09673 | -0.8062279 | 0.70248 | 7.599747e-13 | 0.1827177
13.85863 | 50.1701 | 50.97478 | 50.08882 | -0.8046804 | 0.7029836 | 7.599749e-13 | 0.1829793
13.86863 | 50.161 | 50.96764 | 50.08091 | -0.8066391 | 0.7034878 | 7.599751e-13 | 0.1832416
13.87863 | 50.1681 | 50.9605 | 50.07301 | -0.7924038 | 0.7039925 | 7.599752e-13 | 0.1835047
13.88863 | 50.1533 | 50.95337 | 50.06511 | -0.8000744 | 0.7044979 | 7.599754e-13 | 0.1837685
13.89863 | 50.1257 | 50.94625 | 50.05721 | -0.8205505 | 0.7050038 | 7.599756e-13 | 0.184033
13.90862 | 50.11 | 50.93914 | 50.04933 | -0.8291394 | 0.7055099 | 7.599758e-13 | 0.1842981
13.91862 | 50.1209 | 50.93203 | 50.04145 | -0.8111264 | 0.706017 | 7.670786e-13 | 0.1845641
13.92862 | 50.0961 | 50.92492 | 50.03356 | -0.8288187 | 0.7065247 | 7.670787e-13 | 0.1848308
13.93862 | 50.087 | 50.91782 | 50.02568 | -0.8308159 | 0.7070329 | 7.670789e-13 | 0.1850983
13.94862 | 50.0864 | 50.91072 | 50.01781 | -0.824318 | 0.7075417 | 7.670791e-13 | 0.1853666
13.95861 | 50.0772 | 50.90363 | 50.00995 | -0.826432 | 0.7080507 | 7.670793e-13 | 0.1856353
13.96861 | 50.0812 | 50.89654 | 50.00208 | -0.8153434 | 0.7085607 | 7.670795e-13 | 0.1859051
13.97861 | 50.0636 | 50.88946 | 49.99421 | -0.8258593 | 0.7090714 | 7.670797e-13 | 0.1861756
13.98861 | 50.0513 | 50.88238 | 49.98635 | -0.8310794 | 0.7095825 | 7.741825e-13 | 0.186447
13.99861 | 50.0546 | 50.8753 | 49.97849 | -0.8207035 | 0.7100943 | 7.741827e-13 | 0.186719
14.00861 | 50.0286 | 50.86823 | 49.97063 | -0.8396317 | 0.7106066 | 7.741828e-13 | 0.1869919
14.0186 | 50.0005 | 50.86117 | 49.96279 | -0.8606708 | 0.7111191 | 7.74183e-13 | 0.1872652
14.0286 | 50.0048 | 50.85411 | 49.95493 | -0.8493064 | 0.7116327 | 7.741832e-13 | 0.1875397
14.0386 | 50.0109 | 50.84705 | 49.94708 | -0.8361456 | 0.7121468 | 7.741834e-13 | 0.1878148
14.0486 | 50.0036 | 50.83999 | 49.93924 | -0.8363881 | 0.7126616 | 7.741836e-13 | 0.1880908
14.0586 | 49.9914 | 50.83293 | 49.93139 | -0.8415337 | 0.7131769 | 7.741838e-13 | 0.1883676
14.0686 | 49.9821 | 50.82588 | 49.92354 | -0.8437825 | 0.7136928 | 7.812866e-13 | 0.1886452
14.07859 | 49.9842 | 50.81884 | 49.91571 | -0.8346412 | 0.7142089 | 7.812868e-13 | 0.1889233
14.08859 | 49.9817 | 50.8118 | 49.90787 | -0.8300956 | 0.7147259 | 7.81287e-13 | 0.1892025
14.09859 | 49.9753 | 50.80475 | 49.90003 | -0.8294527 | 0.7152437 | 7.812872e-13 | 0.1894825
14.10859 | 49.9683 | 50.79771 | 49.89219 | -0.8294122 | 0.715762 | 7.812874e-13 | 0.1897633
14.11859 | 49.9717 | 50.79067 | 49.88435 | -0.8189741 | 0.7162809 | 7.812875e-13 | 0.1900449
14.12859 | 49.9482 | 50.78364 | 49.87651 | -0.8354381 | 0.7168005 | 7.812877e-13 | 0.1903274
14.13858 | 49.9603 | 50.77661 | 49.86868 | -0.8163113 | 0.7173201 | 7.883905e-13 | 0.1906103
14.14858 | 49.9481 | 50.76958 | 49.86084 | -0.8214792 | 0.7178408 | 7.883907e-13 | 0.1908944
14.15858 | 49.9453 | 50.76255 | 49.85301 | -0.8172489 | 0.7183621 | 7.883909e-13 | 0.1911794
14.16858 | 49.9547 | 50.75552 | 49.84517 | -0.8008203 | 0.7188841 | 7.883911e-13 | 0.1914651
14.17858 | 49.9512 | 50.74849 | 49.83733 | -0.797293 | 0.7194066 | 7.883913e-13 | 0.1917518
14.18858 | 49.9428 | 50.74147 | 49.8295 | -0.7986671 | 0.7199297 | 7.883915e-13 | 0.1920392
14.19857 | 49.9564 | 50.73445 | 49.82167 | -0.7780495 | 0.720453 | 7.883917e-13 | 0.1923272
14.20857 | 49.9617 | 50.72743 | 49.81383 | -0.7657258 | 0.7209773 | 7.954945e-13 | 0.1926164
14.21857 | 49.945 | 50.7204 | 49.80599 | -0.7754031 | 0.7215023 | 7.954947e-13 | 0.1929065
14.22857 | 49.9366 | 50.71338 | 49.79816 | -0.7767811 | 0.7220279 | 7.954949e-13 | 0.1931973
14.23857 | 49.9441 | 50.70636 | 49.79032 | -0.7622598 | 0.7225541 | 7.954951e-13 | 0.1934891
14.24857 | 49.9467 | 50.69934 | 49.78248 | -0.752639 | 0.723081 | 7.954953e-13 | 0.1937817
14.25856 | 49.9419 | 50.69233 | 49.77464 | -0.7504254 | 0.7236078 | 7.954955e-13 | 0.194075
14.26856 | 49.9213 | 50.68531 | 49.7668 | -0.7640052 | 0.7241359 | 7.954957e-13 | 0.1943694
14.27856 | 49.9301 | 50.67829 | 49.75896 | -0.748185 | 0.7246645 | 8.025986e-13 | 0.1946646
14.28856 | 49.9252 | 50.67126 | 49.75111 | -0.7460648 | 0.7251938 | 8.025988e-13 | 0.1949608
14.29856 | 49.9256 | 50.66424 | 49.74326 | -0.7386443 | 0.7257236 | 8.02599e-13 | 0.1952579
14.30855 | 49.909 | 50.65723 | 49.73542 | -0.7482306 | 0.7262536 | 8.025992e-13 | 0.1955556
14.31855 | 49.924 | 50.65021 | 49.72757 | -0.7262094 | 0.7267848 | 8.025994e-13 | 0.1958544
14.32855 | 49.9277 | 50.64319 | 49.71972 | -0.7154877 | 0.7273165 | 8.025996e-13 | 0.1961542
14.33855 | 49.9003 | 50.63617 | 49.71186 | -0.7358652 | 0.7278489 | 8.025998e-13 | 0.1964549
14.34855 | 49.8956 | 50.62914 | 49.704 | -0.7335419 | 0.7283819 | 8.097026e-13 | 0.1967565
14.35855 | 49.9046 | 50.62212 | 49.69614 | -0.7175175 | 0.7289154 | 8.097028e-13 | 0.1970591
14.36854 | 49.8836 | 50.6151 | 49.68828769 | -0.7314991 | 0.7294492 | 8.09703e-13 | 0.1973623
14.37854 | 49.8801 | 50.60807 | 49.68042 | -0.7279725 | 0.7299841 | 8.097032e-13 | 0.1976667
14.38854 | 49.8748 | 50.60104 | 49.67255 | -0.7262445 | 0.7305196 | 8.097034e-13 | 0.197972
14.39854 | 49.8691 | 50.59401 | 49.66468 | -0.724915 | 0.7310557 | 8.097036e-13 | 0.1982783
14.40854 | 49.8577 | 50.58698 | 49.65681 | -0.7292838 | 0.7315924 | 8.097038e-13 | 0.1985856
14.41854 | 49.8426 | 50.57995 | 49.64893 | -0.7373509 | 0.7321298 | 8.168067e-13 | 0.1988938
14.42853 | 49.8381 | 50.57292 | 49.64105 | -0.7348231 | 0.7326672 | 8.168069e-13 | 0.1992026
14.43853 | 49.8498 | 50.56589 | 49.63317 | -0.7160863 | 0.7332058 | 8.168071e-13 | 0.1995128
14.44853 | 49.8417 | 50.55885 | 49.62528 | -0.7171475 | 0.7337452 | 8.168073e-13 | 0.1998239
14.45853 | 49.8326 | 50.55181 | 49.61739 | -0.7192063 | 0.7342851 | 8.168075e-13 | 0.200136
14.46853 | 49.8345 | 50.54476 | 49.60949 | -0.7102627 | 0.7348256 | 8.168077e-13 | 0.200449
14.47853 | 49.8192 | 50.53772 | 49.60159 | -0.7185167 | 0.7353668 | 8.168079e-13 | 0.2007631
14.48852 | 49.8132 | 50.53067 | 49.59369 | -0.717475 | 0.735908 | 8.239108e-13 | 0.2010778
14.49852 | 49.7958 | 50.52362 | 49.58578 | -0.7278235 | 0.7364504 | 8.23911e-13 | 0.2013939
14.50852 | 49.7823 | 50.51657 | 49.57786 | -0.7342693 | 0.7369936 | 8.239112e-13 | 0.2017109
14.51852 | 49.7864 | 50.50951 | 49.56995 | -0.723112 | 0.7375373 | 8.239114e-13 | 0.202029
14.52852 | 49.7845 | 50.50245 | 49.56202 | -0.7179516 | 0.7380818 | 8.239117e-13 | 0.202348
14.53852 | 49.7703 | 50.49539 | 49.55409 | -0.725088 | 0.7386268 | 8.239119e-13 | 0.2026681
14.54851 | 49.7587 | 50.48833 | 49.54617 | -0.729628 | 0.7391718 | 8.310148e-13 | 0.2029889
14.55851 | 49.7582 | 50.48126 | 49.53823 | -0.7230575 | 0.7397181 | 8.31015e-13 | 0.2033111
14.56851 | 49.7564 | 50.47418 | 49.53028 | -0.7177835 | 0.7402651 | 8.310152e-13 | 0.2036343
14.57851 | 49.767 | 50.46711 | 49.52233 | -0.7001057 | 0.7408127 | 8.310154e-13 | 0.2039585
14.58851 | 49.7746 | 50.46002 | 49.51438 | -0.6854241 | 0.7413609 | 8.310156e-13 | 0.2042838
14.59851 | 49.7424 | 50.45294 | 49.50642 | -0.7105386 | 0.7419099 | 8.310158e-13 | 0.2046101
14.6085 | 49.7407 | 50.44586 | 49.49846 | -0.705156 | 0.7424588 | 8.31016e-13 | 0.2049372
14.6185 | 49.7238 | 50.43876 | 49.49049 | -0.7149622 | 0.743009 | 8.381189e-13 | 0.2052657
14.6285 | 49.7312 | 50.43166 | 49.48251 | -0.7004641 | 0.7435598 | 8.381191e-13 | 0.2055952
14.6385 | 49.7139 | 50.42456 | 49.47452 | -0.7106616 | 0.7441113 | 8.381194e-13 | 0.2059259
14.6485 | 49.7166 | 50.41745 | 49.46653 | -0.7008547 | 0.7446635 | 8.381196e-13 | 0.2062576
14.6585 | 49.7097 | 50.41034 | 49.45854 | -0.700643 | 0.7452163 | 8.381198e-13 | 0.2065904
14.66849 | 49.7026 | 50.40323 | 49.45054 | -0.7006337 | 0.7457692 | 8.3812e-13 | 0.206924
14.67849 | 49.6926 | 50.39611 | 49.44253 | -0.7035125 | 0.7463233 | 8.452229e-13 | 0.207259
14.68849 | 49.7059 | 50.38899 | 49.43451 | -0.6830862 | 0.746878 | 8.452231e-13 | 0.2075952
14.69849 | 49.7087 | 50.38185 | 49.42649 | -0.6731549 | 0.7474335 | 8.452234e-13 | 0.2079324
14.70849 | 49.6902 | 50.37472 | 49.41846 | -0.6845184 | 0.7479896 | 8.452236e-13 | 0.2082708
14.71848 | 49.7079 | 50.36758 | 49.41043 | -0.6596837 | 0.7485458 | 8.452238e-13 | 0.20861
14.72848 | 49.6859 | 50.36044 | 49.40238 | -0.6745365 | 0.7491032 | 8.45224e-13 | 0.2089506
14.73848 | 49.6739 | 50.35328 | 49.39433 | -0.6793838 | 0.7496613 | 8.52327e-13 | 0.2092924
14.74848 | 49.6747 | 50.34613 | 49.38627 | -0.6714254 | 0.7502201 | 8.523272e-13 | 0.2096354
14.75848 | 49.6574 | 50.33896 | 49.3782 | -0.6815613 | 0.7507795 | 8.523274e-13 | 0.2099795
14.76848 | 49.6599 | 50.33179 | 49.37013 | -0.6718913 | 0.7513395 | 8.523276e-13 | 0.2103248
14.77847 | 49.6608 | 50.32462 | 49.36205 | -0.6638226 | 0.7518997 | 8.523278e-13 | 0.2106709
14.78847 | 49.6611 | 50.31744 | 49.35396 | -0.6563407 | 0.7524611 | 8.523281e-13 | 0.2110186
14.79847 | 49.6487 | 50.31025 | 49.34586 | -0.6615525 | 0.7530232 | 8.59431e-13 | 0.2113674
14.80847 | 49.6731 | 50.30306 | 49.33775 | -0.629958 | 0.7535859 | 8.594312e-13 | 0.2117174
14.81847 | 49.6481 | 50.29586 | 49.32964 | -0.6477573 | 0.7541494 | 8.594314e-13 | 0.2120687
14.82847 | 49.6392 | 50.28865 | 49.32152 | -0.6494501 | 0.7547135 | 8.594317e-13 | 0.2124211
14.83846 | 49.6398 | 50.28144 | 49.31339 | -0.6416435 | 0.7552777 | 8.594319e-13 | 0.2127745
14.84846 | 49.6439 | 50.27422 | 49.30525 | -0.6303228 | 0.7558431 | 8.594321e-13 | 0.2131294
14.85846 | 49.6379 | 50.267 | 49.2971 | -0.6290956 | 0.7564093 | 8.665351e-13 | 0.2134855
14.86846 | 49.6256 | 50.25976 | 49.28894 | -0.6341614 | 0.7569761 | 8.665353e-13 | 0.2138429
14.87846 | 49.6112 | 50.25252 | 49.28078 | -0.6413202 | 0.7575435 | 8.665355e-13 | 0.2142015
14.88846 | 49.6124 | 50.24527 | 49.2726 | -0.632872 | 0.7581117 | 8.665358e-13 | 0.2145614
14.89845 | 49.6217 | 50.23802 | 49.26442 | -0.6163238 | 0.75868 | 8.66536e-13 | 0.2149222
14.90845 | 49.6142 | 50.23076 | 49.25623 | -0.6165609 | 0.7592495 | 8.665362e-13 | 0.2152846
14.91845 | 49.6207 | 50.22349 | 49.24802 | -0.6027908 | 0.7598197 | 8.736392e-13 | 0.2156483
14.92845 | 49.5971 | 50.21621 | 49.23981 | -0.6191132 | 0.7603906 | 8.736394e-13 | 0.2160133
14.93845 | 49.6003 | 50.20893 | 49.23159 | -0.608628 | 0.7609622 | 8.736396e-13 | 0.2163796
14.94845 | 49.5904 | 50.20164 | 49.22335 | -0.6112351 | 0.7615344 | 8.736399e-13 | 0.2167472
14.95844 | 49.5797 | 50.19434 | 49.21512 | -0.6146418 | 0.7621069 | 8.736401e-13 | 0.2171158
14.96844 | 49.5686 | 50.18703 | 49.20687 | -0.6184333 | 0.7626805 | 8.736403e-13 | 0.217486
14.97844 | 49.5622 | 50.17972 | 49.1986 | -0.6175168 | 0.7632548 | 8.807433e-13 | 0.2178576
14.98844 | 49.5535 | 50.17239 | 49.19033 | -0.6188922 | 0.7638298 | 8.807436e-13 | 0.2182305
14.99844 | 49.5667 | 50.16506 | 49.18205 | -0.5983595 | 0.7644056 | 8.807438e-13 | 0.2186048
15.00844 | 49.5567 | 50.15772 | 49.17376 | -0.6010186 | 0.764982 | 8.80744e-13 | 0.2189804
15.01843 | 49.5685 | 50.15038 | 49.16546 | -0.5818767 | 0.7655586 | 8.807443e-13 | 0.2193571
15.02843 | 49.5564 | 50.14302 | 49.15715 | -0.5866189 | 0.7661364 | 8.878473e-13 | 0.2197355
15.03843 | 49.5566 | 50.13565 | 49.14882 | -0.5790526 | 0.7667148 | 8.878475e-13 | 0.2201152
15.04843 | 49.5467 | 50.12828 | 49.14049 | -0.5815777 | 0.767294 | 8.878477e-13 | 0.2204964
15.05843 | 49.5391 | 50.12089 | 49.13214 | -0.5817941 | 0.7678739 | 8.87848e-13 | 0.220879
15.06843 | 49.5315 | 50.1135 | 49.12378 | -0.5820017 | 0.7684545 | 8.878482e-13 | 0.221263
15.07842 | 49.5202 | 50.10611 | 49.11542 | -0.5859079 | 0.7690353 | 8.878484e-13 | 0.221648
15.08842 | 49.5205 | 50.0987 | 49.10705 | -0.5781977 | 0.7696173 | 8.949515e-13 | 0.2220348
15.09842 | 49.5092 | 50.09128 | 49.09866 | -0.5820782 | 0.7701999 | 8.949517e-13 | 0.2224231
15.10842 | 49.5074 | 50.08385 | 49.09025 | -0.5764498 | 0.7707834 | 8.949519e-13 | 0.2228129
15.11842 | 49.518 | 50.07641 | 49.08184 | -0.558412 | 0.7713674 | 8.949522e-13 | 0.2232041
15.12841 | 49.5255 | 50.06897 | 49.07342 | -0.5434724 | 0.7719517 | 8.949524e-13 | 0.2235964
15.13841 | 49.511 | 50.06152 | 49.06499 | -0.550516 | 0.7725373 | 9.020554e-13 | 0.2239906
15.14841 | 49.5239 | 50.05405 | 49.05654 | -0.5301501 | 0.7731236 | 9.020557e-13 | 0.2243862
15.15841 | 49.5192 | 50.04657 | 49.04808 | -0.5273744 | 0.7737104 | 9.020559e-13 | 0.2247834
15.16841 | 49.5063 | 50.03909 | 49.03961 | -0.5327892 | 0.7742981 | 9.020562e-13 | 0.2251821
15.17841 | 49.5091 | 50.03159 | 49.03113 | -0.5224943 | 0.7748865 | 9.020564e-13 | 0.2255823
15.1884 | 49.4995 | 50.0241 | 49.02264 | -0.524597 | 0.775475 | 9.020566e-13 | 0.2259837
15.1984 | 49.5016 | 50.01658 | 49.01413 | -0.5149822 | 0.7760648 | 9.091597e-13 | 0.226387
15.2084 | 49.4889 | 50.00906 | 49.00561 | -0.5201575 | 0.7766554 | 9.091599e-13 | 0.2267918
15.2184 | 49.4908 | 50.00152 | 48.99708 | -0.5107227 | 0.7772467 | 9.091602e-13 | 0.2271982
15.2284 | 49.4968 | 49.99398 | 48.98853 | -0.4971777 | 0.7778386 | 9.091604e-13 | 0.2276062
15.2384 | 49.5072 | 49.98642 | 48.97998 | -0.4792224 | 0.7784313 | 9.091607e-13 | 0.2280159
15.24839 | 49.4825 | 49.97886 | 48.97141 | -0.4963645 | 0.7790241 | 9.162637e-13 | 0.2284266
15.25839 | 49.511 | 49.97129 | 48.96283 | -0.4602885 | 0.7796183 | 9.16264e-13 | 0.2288395
15.26839 | 49.5159 | 49.9637 | 48.95424 | -0.4478021 | 0.7802131 | 9.162642e-13 | 0.2292539
15.27839 | 49.4993 | 49.95611 | 48.94563 | -0.4568051 | 0.7808087 | 9.162645e-13 | 0.22967
15.28839 | 49.4954 | 49.9485 | 48.937 | -0.4530974 | 0.781405 | 9.162647e-13 | 0.2300877
15.29839 | 49.4946 | 49.94088 | 48.92837 | -0.4462791 | 0.782002 | 9.233678e-13 | 0.2305072
15.30838 | 49.4771 | 49.93326 | 48.91973 | -0.4561575 | 0.7825992 | 9.23368e-13 | 0.2309278
15.31838 | 49.4687 | 49.92562 | 48.91107 | -0.4569175 | 0.7831977 | 9.233683e-13 | 0.2313506
15.32838 | 49.4699 | 49.91797 | 48.90239 | -0.4480666 | 0.783797 | 9.233685e-13 | 0.231775
15.33838 | 49.4637 | 49.9103 | 48.89371 | -0.4466046 | 0.7843969 | 9.233688e-13 | 0.2322012
15.34838 | 49.475 | 49.90263 | 48.885 | -0.4276316 | 0.7849977 | 9.304719e-13 | 0.2326291
15.35838 | 49.4523 | 49.89495 | 48.87629 | -0.4426473 | 0.7855991 | 9.304721e-13 | 0.2330588
15.36837 | 49.4621 | 49.88726 | 48.86757 | -0.4251595 | 0.7862007 | 9.304724e-13 | 0.2334897
15.37837 | 49.4534 | 49.87955 | 48.85883 | -0.4261527 | 0.7868035 | 9.304726e-13 | 0.2339229
15.38837 | 49.4455 | 49.87183 | 48.85007 | -0.4263346 | 0.7874073 | 9.304729e-13 | 0.2343578
15.39837 | 49.4468 | 49.8641 | 48.8413 | -0.417305 | 0.7880116 | 9.37576e-13 | 0.2347946
15.40837 | 49.436 | 49.85636 | 48.83251 | -0.4203639 | 0.7886168 | 9.375763e-13 | 0.2352331
15.41837 | 49.4199 | 49.84861 | 48.82371 | -0.4287111 | 0.7892226 | 9.375765e-13 | 0.2356735
15.42836 | 49.428 | 49.84085 | 48.81491 | -0.4128544 | 0.7898286 | 9.375768e-13 | 0.2361152
15.43836 | 49.4114 | 49.83308 | 48.80608 | -0.4216783 | 0.790436 | 9.37577e-13 | 0.2365593
15.44836 | 49.3983 | 49.82529 | 48.79724 | -0.4269904 | 0.7910442 | 9.446801e-13 | 0.2370052
15.45836 | 49.4023 | 49.81749 | 48.78838 | -0.4151906 | 0.791653 | 9.446804e-13 | 0.237453
15.46836 | 49.389 | 49.80968 | 48.77951 | -0.4206789 | 0.7922626 | 9.446807e-13 | 0.2379026
15.47836 | 49.3875 | 49.80186 | 48.77063 | -0.4143551 | 0.7928729 | 9.446809e-13 | 0.2383542
15.48835 | 49.3858 | 49.79403 | 48.76174 | -0.4082271 | 0.7934835 | 9.446812e-13 | 0.2388072
15.49835 | 49.3968 | 49.78618 | 48.75282 | -0.3893792 | 0.7940953 | 9.517843e-13 | 0.2392627
15.50835 | 49.3738 | 49.77832 | 48.74389 | -0.4045191 | 0.794708 | 9.517846e-13 | 0.2397201
15.51835 | 49.3805 | 49.77045 | 48.73495 | -0.3899467 | 0.7953214 | 9.517848e-13 | 0.2401794
15.52835 | 49.3717 | 49.76256 | 48.72599 | -0.390862 | 0.7959355 | 9.517851e-13 | 0.2406407
15.53834 | 49.3637 | 49.75467 | 48.71702 | -0.3909727 | 0.7965497 | 9.517854e-13 | 0.2411036
15.54834 | 49.3635 | 49.74676 | 48.70803 | -0.3832632 | 0.7971654 | 9.588885e-13 | 0.2415689
15.55834 | 49.3486 | 49.73884 | 48.69902 | -0.3902412 | 0.7977818 | 9.588888e-13 | 0.2420363
15.56834 | 49.3487 | 49.73091 | 48.69 | -0.3822065 | 0.798399 | 9.58889e-13 | 0.2425057
15.57834 | 49.3302 | 49.72296 | 48.68097 | -0.3927592 | 0.7990169 | 9.588893e-13 | 0.2429772
15.58834 | 49.3335 | 49.715 | 48.67191 | -0.3814993 | 0.7996357 | 9.659925e-13 | 0.2434508
15.59833 | 49.3366 | 49.70703 | 48.66285 | -0.3704345 | 0.8002545 | 9.659927e-13 | 0.243926
15.60833 | 49.3441 | 49.69905 | 48.65377 | -0.354949 | 0.8008747 | 9.65993e-13 | 0.2444037
15.61833 | 49.3243 | 49.69105 | 48.64467 | -0.3667507 | 0.8014958 | 9.659933e-13 | 0.2448836
15.62833 | 49.332 | 49.68304 | 48.63556 | -0.3510394 | 0.8021176 | 9.659935e-13 | 0.2453657
15.63833 | 49.3269 | 49.67502 | 48.62643 | -0.3481152 | 0.8027401 | 9.730967e-13 | 0.24585
15.64833 | 49.3486 | 49.66698 | 48.61728 | -0.3183778 | 0.8033634 | 9.73097e-13 | 0.2463364
15.65832 | 49.3264 | 49.65894 | 48.60812 | -0.3325354 | 0.8039868 | 9.730973e-13 | 0.2468245
15.66832 | 49.3316 | 49.65087 | 48.59894 | -0.3192719 | 0.8046117 | 9.730975e-13 | 0.2473153
15.67832 | 49.3255 | 49.6428 | 48.58975 | -0.3172951 | 0.8052374 | 9.802007e-13 | 0.2478084
15.68832 | 49.3221 | 49.63471 | 48.58054 | -0.3126052 | 0.8058638 | 9.80201e-13 | 0.2483038
15.69832 | 49.3222 | 49.6266 | 48.57131 | -0.3044019 | 0.8064911 | 9.802013e-13 | 0.2488014
15.70832 | 49.3341 | 49.61849 | 48.56206 | -0.2843852 | 0.8071191 | 9.802015e-13 | 0.2493013
15.71831 | 49.3473 | 49.61036 | 48.55281 | -0.2630632 | 0.8077471 | 9.802018e-13 | 0.249803
15.72831 | 49.3355 | 49.60222 | 48.54354 | -0.2667197 | 0.8083767 | 9.87305e-13 | 0.2503076
15.73831 | 49.3259 | 49.59406 | 48.53424 | -0.2681626 | 0.809007 | 9.873053e-13 | 0.2508145
15.74831 | 49.3407 | 49.58589 | 48.52493 | -0.245192 | 0.8096381 | 9.873056e-13 | 0.2513238
15.75831 | 49.3552 | 49.57771 | 48.5156 | -0.2225078 | 0.81027 | 9.873059e-13 | 0.2518355
15.76831 | 49.3529 | 49.56951 | 48.50626 | -0.2166101 | 0.8109029 | 9.944091e-13 | 0.2523497
15.7783 | 49.3459 | 49.56131 | 48.49691 | -0.2154067 | 0.8115357 | 9.944094e-13 | 0.2528657
15.7883 | 49.3559 | 49.55308 | 48.48753 | -0.1971813 | 0.8121699 | 9.944096e-13 | 0.2533848
15.7983 | 49.3493 | 49.54484 | 48.47813 | -0.1955421 | 0.8128049 | 9.944099e-13 | 0.2539063
15.8083 | 49.3538 | 49.53659 | 48.46872 | -0.1827893 | 0.8134409 | 1.001513e-12 | 0.2544303
15.8183 | 49.3627 | 49.52832 | 48.45929 | -0.1656224 | 0.8140775 | 1.001513e-12 | 0.2549569
15.8283 | 49.3594 | 49.52004 | 48.44984 | -0.1606417 | 0.814715 | 1.001514e-12 | 0.255486
15.83829 | 49.3637 | 49.51176 | 48.44039 | -0.1480552 | 0.8153526 | 1.001514e-12 | 0.2560171
15.84829 | 49.353 | 49.50345 | 48.4309 | -0.1504465 | 0.8159917 | 1.008617e-12 | 0.2565514
15.85829 | 49.3726 | 49.49512 | 48.4214 | -0.1225237 | 0.8166316 | 1.008618e-12 | 0.2570883
15.86829 | 49.3625 | 49.48679 | 48.41189 | -0.1242868 | 0.8172722 | 1.008618e-12 | 0.2576278
15.87829 | 49.3615 | 49.47844 | 48.40235 | -0.1169357 | 0.8179137 | 1.008618e-12 | 0.25817
15.88829 | 49.3601 | 49.47007 | 48.3928 | -0.1099705 | 0.818556 | 1.015721e-12 | 0.2587149
15.89828 | 49.345 | 49.4617 | 48.38324 | -0.1166994 | 0.8191984 | 1.015722e-12 | 0.259262
15.90828 | 49.3417 | 49.45331 | 48.37365 | -0.1116056 | 0.8198423 | 1.015722e-12 | 0.2598123
15.91828 | 49.3282 | 49.4449 | 48.36405 | -0.1166977 | 0.820487 | 1.015722e-12 | 0.2603655
15.92828 | 49.3505 | 49.43648 | 48.35442 | -0.08597529 | 0.8211325 | 1.022825e-12 | 0.2609214
15.93828 | 49.3251 | 49.42804 | 48.34478 | -0.1029386 | 0.8217789 | 1.022826e-12 | 0.2614801
15.94827 | 49.3251 | 49.4196 | 48.33513 | -0.09449594 | 0.8224254 | 1.022826e-12 | 0.2620411
15.95827 | 49.3391 | 49.41113 | 48.32545 | -0.07203035 | 0.8230733 | 1.022826e-12 | 0.2626056
15.96827 | 49.3256 | 49.40265 | 48.31576 | -0.0770503 | 0.8237221 | 1.02993e-12 | 0.2631729
15.97827 | 49.3188 | 49.39416 | 48.30604 | -0.07535573 | 0.8243717 | 1.02993e-12 | 0.2637431
15.98827 | 49.2963 | 49.38565 | 48.29631 | -0.08934665 | 0.8250221 | 1.02993e-12 | 0.2643163
15.99827 | 49.3042 | 49.37712 | 48.28656 | -0.07292301 | 0.8256733 | 1.029931e-12 | 0.2648925
16.00826 | 49.2922 | 49.36859 | 48.2768 | -0.07639327 | 0.8263247 | 1.037034e-12 | 0.2654711
16.01826 | 49.2684 | 49.36004 | 48.26701 | -0.09164035 | 0.8269776 | 1.037034e-12 | 0.2660534
16.02826 | 49.2583 | 49.35147 | 48.2572 | -0.09317277 | 0.8276313 | 1.037034e-12 | 0.2666387
16.03826 | 49.2433 | 49.34289 | 48.24738 | -0.09959048 | 0.8282858 | 1.037035e-12 | 0.267227
16.04826 | 49.2394 | 49.33429 | 48.23753 | -0.09489345 | 0.8289412 | 1.044138e-12 | 0.2678185
16.05826 | 49.2389 | 49.32568 | 48.22767 | -0.08678173 | 0.8295974 | 1.044138e-12 | 0.2684132
16.06825 | 49.2564 | 49.31706 | 48.2178 | -0.06066387 | 0.8302538 | 1.044139e-12 | 0.2690104
16.07825 | 49.2463 | 49.30842 | 48.2079 | -0.06212254 | 0.8309116 | 1.044139e-12 | 0.2696115
16.08825 | 49.2347 | 49.29977 | 48.19798 | -0.06506627 | 0.8315702 | 1.051242e-12 | 0.2702157
16.09825 | 49.2277 | 49.2911 | 48.18804 | -0.06339521 | 0.8322297 | 1.051243e-12 | 0.2708233
16.10825 | 49.2372 | 49.28241 | 48.17809 | -0.04520935 | 0.8328901 | 1.051243e-12 | 0.2714342
16.11825 | 49.2265 | 49.27371 | 48.16811 | -0.04720856 | 0.8335514 | 1.058346e-12 | 0.2720484
16.12824 | 49.2203 | 49.265 | 48.15812 | -0.04470152 | 0.8342127 | 1.058347e-12 | 0.2726653
16.13824 | 49.2028 | 49.25627 | 48.14811 | -0.05347089 | 0.8348757 | 1.058347e-12 | 0.2732863
16.14824 | 49.192 | 49.24753 | 48.13808 | -0.05552515 | 0.8355393 | 1.058347e-12 | 0.2739107
16.15824 | 49.2138 | 49.23876 | 48.12802 | -0.02496448 | 0.8362038 | 1.065451e-12 | 0.2745386
16.16824 | 49.2188 | 49.22999 | 48.11795 | -0.01118884 | 0.8368692 | 1.065451e-12 | 0.27517
16.17824 | 49.2033 | 49.2212 | 48.10786 | -0.0178982 | 0.8375355 | 1.065451e-12 | 0.2758049
16.18823 | 49.2194 | 49.2124 | 48.09776 | 0.006998649 | 0.838202 | 1.072555e-12 | 0.2764428
16.19823 | 49.2064 | 49.20358 | 48.08763 | 0.002819488 | 0.8388699 | 1.072555e-12 | 0.2770849
16.20823 | 49.2195 | 49.19474 | 48.07748 | 0.02475529 | 0.8395388 | 1.072555e-12 | 0.2777306
16.21823 | 49.2206 | 49.18589 | 48.06731 | 0.03470624 | 0.8402084 | 1.072556e-12 | 0.2783801
16.22823 | 49.2326 | 49.17703 | 48.05712 | 0.05557241 | 0.8408788 | 1.079659e-12 | 0.2790333
16.23823 | 49.2407 | 49.16815 | 48.04691 | 0.0725536 | 0.8415502 | 1.079659e-12 | 0.2796902
16.24822 | 49.2158 | 49.15926 | 48.03669 | 0.05654088 | 0.8422219 | 1.07966e-12 | 0.2803502
16.25822 | 49.2385 | 49.15035 | 48.02644 | 0.08815234 | 0.842895 | 1.086763e-12 | 0.2810148
16.26822 | 49.2286 | 49.14142 | 48.01617 | 0.08717891 | 0.843569 | 1.086763e-12 | 0.2816832
16.27822 | 49.2426 | 49.13248 | 48.00588 | 0.1101208 | 0.8442437 | 1.086764e-12 | 0.2823555
16.28822 | 49.2326 | 49.12352 | 47.99557 | 0.1090777 | 0.8449194 | 1.086764e-12 | 0.2830318
16.29821 | 49.2627 | 49.11456 | 47.98525 | 0.1481409 | 0.8455952 | 1.093867e-12 | 0.2837114
16.30821 | 49.244 | 49.10557 | 47.9749 | 0.1384283 | 0.8462726 | 1.093868e-12 | 0.2843957
16.31821 | 49.2459 | 49.09657 | 47.96453 | 0.1493307 | 0.846951 | 1.093868e-12 | 0.2850841
16.32821 | 49.2551 | 49.08755 | 47.95414 | 0.1675485 | 0.8476301 | 1.100971e-12 | 0.2857765
16.33821 | 49.2613 | 49.07852 | 47.94374 | 0.1827814 | 0.8483101 | 1.100972e-12 | 0.2864732
16.34821 | 49.2521 | 49.06947 | 47.93331 | 0.1826296 | 0.8489909 | 1.100972e-12 | 0.287174
16.3582 | 49.2595 | 49.06042 | 47.92287 | 0.199084 | 0.849672 | 1.108075e-12 | 0.2878783
16.3682 | 49.2819 | 49.05134 | 47.9124 | 0.2305625 | 0.8503547 | 1.108076e-12 | 0.2885878
16.3782 | 49.286 | 49.04224 | 47.9019 | 0.2437563 | 0.8510383 | 1.108076e-12 | 0.2893014
16.3882 | 49.2845 | 49.03313 | 47.89139 | 0.2513652 | 0.8517228 | 1.11518e-12 | 0.2900195
16.3982 | 49.2761 | 49.02401 | 47.88086 | 0.2520895 | 0.852408 | 1.11518e-12 | 0.290742
16.4082 | 49.2905 | 49.01487 | 47.87031 | 0.2756291 | 0.853094 | 1.11518e-12 | 0.2914689
16.41819 | 49.2893 | 49.00573 | 47.85975 | 0.2835746 | 0.8537805 | 1.115181e-12 | 0.2921997
16.42819 | 49.2874 | 48.99656 | 47.84915 | 0.2908445 | 0.8544684 | 1.122284e-12 | 0.2929357
16.43819 | 49.3 | 48.98737 | 47.83854 | 0.3126296 | 0.8551572 | 1.122284e-12 | 0.2936764
16.44819 | 49.2938 | 48.97817 | 47.8279 | 0.31563 | 0.8558469 | 1.122285e-12 | 0.2944216
16.45819 | 49.2835 | 48.96895 | 47.81725 | 0.3145455 | 0.8565376 | 1.129388e-12 | 0.2951716
16.46819 | 49.2946 | 48.95972 | 47.80657 | 0.3348763 | 0.857229 | 1.129389e-12 | 0.2959263
16.47818 | 49.3137 | 48.95049 | 47.79588 | 0.363213 | 0.8579208 | 1.129389e-12 | 0.2966851
16.48818 | 49.2998 | 48.94123 | 47.78516 | 0.3585741 | 0.858614 | 1.136492e-12 | 0.2974495
16.49818 | 49.3061 | 48.93195 | 47.77442 | 0.3741504 | 0.8593082 | 1.136493e-12 | 0.2982188
16.50818 | 49.3124 | 48.92266 | 47.76366 | 0.3897418 | 0.8600033 | 1.136493e-12 | 0.298993
16.51818 | 49.3115 | 48.91335 | 47.75288 | 0.3981485 | 0.8606992 | 1.143597e-12 | 0.2997723
16.52818 | 49.2946 | 48.90403 | 47.74208 | 0.3905701 | 0.8613962 | 1.143597e-12 | 0.3005566
16.53817 | 49.3228 | 48.8947 | 47.73126 | 0.4280977 | 0.8620932 | 1.150701e-12 | 0.3013452
16.54817 | 49.313 | 48.88535 | 47.72042 | 0.4276497 | 0.8627919 | 1.150701e-12 | 0.3021398
16.55817 | 49.2989 | 48.87598 | 47.70955 | 0.4229167 | 0.8634915 | 1.150701e-12 | 0.3029396
16.56817 | 49.3086 | 48.8666 | 47.69866 | 0.4419989 | 0.864192 | 1.157805e-12 | 0.3037447
16.57817 | 49.3201 | 48.8572 | 47.68776 | 0.4628961 | 0.8648935 | 1.157805e-12 | 0.3045551
16.58817 | 49.3167 | 48.84779 | 47.67682 | 0.4689084 | 0.8655958 | 1.157806e-12 | 0.3053709
16.59816 | 49.3053 | 48.83837 | 47.66588 | 0.4669263 | 0.8662983 | 1.164909e-12 | 0.3061913
16.60816 | 49.3053 | 48.82893 | 47.65491 | 0.4763686 | 0.8670024 | 1.164909e-12 | 0.3070181
16.61816 | 49.3049 | 48.81947 | 47.64392 | 0.4854259 | 0.8677075 | 1.16491e-12 | 0.3078504
16.62816 | 49.3271 | 48.81 | 47.6329 | 0.5170982 | 0.8684135 | 1.172013e-12 | 0.3086883
16.63816 | 49.3059 | 48.80051 | 47.62186 | 0.5053854 | 0.8691204 | 1.172014e-12 | 0.3095319
16.64816 | 49.3245 | 48.79101 | 47.6108 | 0.5334875 | 0.8698283 | 1.172014e-12 | 0.3103812
16.65815 | 49.3175 | 48.7815 | 47.59973 | 0.5359952 | 0.8705362 | 1.179118e-12 | 0.3112355
16.66815 | 49.3245 | 48.77197 | 47.58863 | 0.5525271 | 0.8712459 | 1.179118e-12 | 0.3120964
16.67815 | 49.3314 | 48.76243 | 47.57751 | 0.5689738 | 0.8719565 | 1.186222e-12 | 0.3129633
16.68815 | 49.3127 | 48.75286 | 47.56636 | 0.5598354 | 0.8726681 | 1.186222e-12 | 0.3138362
16.69815 | 49.3295 | 48.74329 | 47.55519 | 0.5862119 | 0.8733805 | 1.186222e-12 | 0.3147151
16.70814 | 49.3117 | 48.73371 | 47.54401 | 0.5779935 | 0.8740932 | 1.193326e-12 | 0.3155992
16.71814 | 49.3276 | 48.7241 | 47.5328 | 0.6034995 | 0.8748074 | 1.193326e-12 | 0.3164903
16.72814 | 49.3184 | 48.71448 | 47.52157 | 0.6039201 | 0.8755228 | 1.20043e-12 | 0.3173878
16.73814 | 49.3101 | 48.70484 | 47.51031 | 0.6052554 | 0.8762389 | 1.20043e-12 | 0.3182915
16.74814 | 49.3217 | 48.69519 | 47.49904 | 0.6265053 | 0.8769561 | 1.200431e-12 | 0.3192015
16.75814 | 49.298 | 48.68553 | 47.48774 | 0.6124699 | 0.8776742 | 1.207534e-12 | 0.320118
16.76813 | 49.3116 | 48.67586 | 47.47643 | 0.6357393 | 0.8783925 | 1.207535e-12 | 0.32104
16.77813 | 49.323 | 48.66617 | 47.46508 | 0.6568332 | 0.8791123 | 1.214638e-12 | 0.3219696
16.78813 | 49.329 | 48.65646 | 47.45372 | 0.6725414 | 0.8798333 | 1.214639e-12 | 0.3229057
16.79813 | 49.3187 | 48.64674 | 47.44233 | 0.6719641 | 0.8805551 | 1.214639e-12 | 0.3238485
16.80813 | 49.299 | 48.637 | 47.43092 | 0.6620012 | 0.881278 | 1.221743e-12 | 0.3247982
16.81813 | 49.3104 | 48.62725 | 47.41949 | 0.6831527 | 0.8820017 | 1.221743e-12 | 0.3257546
16.82812 | 49.3122 | 48.61749 | 47.40805 | 0.6947089 | 0.8827257 | 1.228847e-12 | 0.326717
16.83812 | 49.2958 | 48.60771 | 47.39657 | 0.6880891 | 0.8834513 | 1.228847e-12 | 0.3276873
16.84812 | 49.2833 | 48.59792 | 47.38507 | 0.6853837 | 0.8841779 | 1.228848e-12 | 0.3286647
16.85812 | 49.2967 | 48.58811 | 47.37355 | 0.7085925 | 0.8849055 | 1.235951e-12 | 0.3296491
16.86812 | 49.2756 | 48.57828 | 47.36201 | 0.6973155 | 0.885634 | 1.235952e-12 | 0.3306407
16.87812 | 49.2909 | 48.56845 | 47.35044 | 0.7224526 | 0.8863635 | 1.243055e-12 | 0.3316396
16.88811 | 49.2933 | 48.55861 | 47.33887 | 0.734694 | 0.8870932 | 1.243056e-12 | 0.3326448
16.89811 | 49.2835 | 48.54874 | 47.32726 | 0.7347594 | 0.8878246 | 1.250159e-12 | 0.3336584
16.90811 | 49.2897 | 48.53886 | 47.31562 | 0.7508388 | 0.8885569 | 1.25016e-12 | 0.3346795
16.91811 | 49.2807 | 48.52897 | 47.30397 | 0.7517321 | 0.8892903 | 1.25016e-12 | 0.335708
16.92811 | 49.2958 | 48.51906 | 47.29229 | 0.7767395 | 0.8900247 | 1.257264e-12 | 0.3367442
16.93811 | 49.2861 | 48.50914 | 47.28059 | 0.7769607 | 0.8907599 | 1.257265e-12 | 0.337788
16.9481 | 49.2718 | 48.49921 | 47.26888 | 0.772586 | 0.8914954 | 1.264368e-12 | 0.3388385
16.9581 | 49.269 | 48.48927 | 47.25713 | 0.7797349 | 0.8922327 | 1.264369e-12 | 0.339898
16.9681 | 49.2698 | 48.4793 | 47.24537 | 0.7904975 | 0.8929709 | 1.271472e-12 | 0.3409653
16.9781 | 49.2873 | 48.46933 | 47.23358 | 0.817974 | 0.8937101 | 1.271473e-12 | 0.3420406
16.9881 | 49.2578 | 48.45934 | 47.22176 | 0.7984641 | 0.8944502 | 1.278576e-12 | 0.3431239
16.9981 | 49.2786 | 48.44933 | 47.20993 | 0.8292678 | 0.8951914 | 1.278577e-12 | 0.3442153
17.00809 | 49.2672 | 48.43932 | 47.19808 | 0.8278751 | 0.8959329 | 1.285681e-12 | 0.3453138
17.01809 | 49.2673 | 48.42929 | 47.1862 | 0.8380061 | 0.8966758 | 1.285681e-12 | 0.3464217
17.02809 | 49.2642 | 48.41925 | 47.17429 | 0.8449504 | 0.89742 | 1.292785e-12 | 0.3475379
17.03809 | 49.2792 | 48.40919 | 47.16236 | 0.8700082 | 0.8981651 | 1.292785e-12 | 0.3486624
17.04809 | 49.26 | 48.39912 | 47.15041 | 0.8608794 | 0.8989112 | 1.292786e-12 | 0.3497954
17.05809 | 49.2565 | 48.38904 | 47.13844 | 0.8674639 | 0.8996583 | 1.29989e-12 | 0.350937
17.06808 | 49.2576 | 48.37895 | 47.12646 | 0.8786517 | 0.9004056 | 1.29989e-12 | 0.3520861
17.07808 | 49.2743 | 48.36884 | 47.11444 | 0.9054628 | 0.9011547 | 1.306994e-12 | 0.3532449
17.08808 | 49.2576 | 48.35871 | 47.1024 | 0.8988872 | 0.9019048 | 1.306994e-12 | 0.3544124
17.09808 | 49.2534 | 48.34858 | 47.09033 | 0.9048247 | 0.9026558 | 1.314098e-12 | 0.3555889
17.10808 | 49.2582 | 48.33842 | 47.07824 | 0.9197754 | 0.9034078 | 1.314099e-12 | 0.3567741
17.11807 | 49.2509 | 48.32827 | 47.06614 | 0.922629 | 0.9041602 | 1.321202e-12 | 0.3579671
17.12807 | 49.2464 | 48.31809 | 47.05401 | 0.9283058 | 0.9049143 | 1.321203e-12 | 0.3591702
17.13807 | 49.2562 | 48.3079 | 47.04185 | 0.9482956 | 0.9056693 | 1.328307e-12 | 0.3603825
17.14807 | 49.2504 | 48.2977 | 47.02967 | 0.9526983 | 0.9064254 | 1.328307e-12 | 0.3616039
17.15807 | 49.2219 | 48.28749 | 47.01747 | 0.934414 | 0.9071825 | 1.335411e-12 | 0.3628345
17.16807 | 49.2401 | 48.27726 | 47.00524 | 0.9628426 | 0.9079406 | 1.342515e-12 | 0.3640743
17.17806 | 49.2395 | 48.26703 | 46.99301 | 0.9724737 | 0.908699 | 1.342515e-12 | 0.3653222
17.18806 | 49.2328 | 48.25677 | 46.98073 | 0.9760279 | 0.9094592 | 1.349619e-12 | 0.3665807
17.19806 | 49.2426 | 48.24651 | 46.96844 | 0.9960949 | 0.9102204 | 1.34962e-12 | 0.3678486
17.20806 | 49.2299 | 48.23623 | 46.95612 | 0.9936747 | 0.9109825 | 1.356723e-12 | 0.3691259
17.21806 | 49.2233 | 48.22593 | 46.94377 | 0.9973672 | 0.9117457 | 1.356724e-12 | 0.3704128
17.22806 | 49.2309 | 48.21563 | 46.93141 | 1.015272 | 0.9125099 | 1.363828e-12 | 0.3717093
17.23805 | 49.2137 | 48.20532 | 46.91903 | 1.00838 | 0.9132745 | 1.363828e-12 | 0.3730141
17.24805 | 49.225 | 48.19499 | 46.90662 | 1.03001 | 0.9140408 | 1.370932e-12 | 0.3743297
17.25805 | 49.1778 | 48.18465 | 46.89418 | 0.993153 | 0.9148081 | 1.370933e-12 | 0.3756552
17.26805 | 49.206 | 48.17429 | 46.88172 | 1.031709 | 0.9155764 | 1.378036e-12 | 0.3769903
17.27805 | 49.2021 | 48.16392 | 46.86924 | 1.038177 | 0.9163457 | 1.38514e-12 | 0.3783352
17.28805 | 49.2031 | 48.15354 | 46.85674 | 1.049558 | 0.9171162 | 1.385141e-12 | 0.3796899
17.29804 | 49.1795 | 48.14316 | 46.84422 | 1.03634 | 0.917887 | 1.392245e-12 | 0.3810531
17.30804 | 49.1907 | 48.13275 | 46.83167 | 1.057946 | 0.9186594 | 1.392245e-12 | 0.3824275
17.31804 | 49.1742 | 48.12234 | 46.81909 | 1.051865 | 0.919433 | 1.399349e-12 | 0.3838117
17.32804 | 49.2071 | 48.1119 | 46.80649 | 1.095195 | 0.9202075 | 1.39935e-12 | 0.3852059
17.33804 | 49.1875 | 48.10146 | 46.79387 | 1.086039 | 0.9209831 | 1.406454e-12 | 0.38661
17.34804 | 49.1866 | 48.09101 | 46.78122 | 1.095595 | 0.9217598 | 1.413558e-12 | 0.388024
17.35803 | 49.177 | 48.08055 | 46.76856 | 1.096453 | 0.9225368 | 1.413558e-12 | 0.3894465
17.36803 | 49.1695 | 48.07007 | 46.75587 | 1.099434 | 0.9233156 | 1.420662e-12 | 0.3908803
17.37803 | 49.1768 | 48.05957 | 46.74315 | 1.117227 | 0.9240955 | 1.420663e-12 | 0.392324
17.38803 | 49.1915 | 48.04907 | 46.73041 | 1.142434 | 0.9248763 | 1.427767e-12 | 0.3937777
17.39803 | 49.178 | 48.03855 | 46.71765 | 1.139452 | 0.9256582 | 1.434871e-12 | 0.3952412
17.40803 | 49.175 | 48.02802 | 46.70486 | 1.146984 | 0.9264411 | 1.434871e-12 | 0.3967146
17.41802 | 49.1628 | 48.01748 | 46.69206 | 1.145318 | 0.9272244 | 1.441975e-12 | 0.3981963
17.42802 | 49.1813 | 48.00693 | 46.67923 | 1.174375 | 0.9280095 | 1.449079e-12 | 0.3996894
17.43802 | 49.1594 | 47.99636 | 46.66637 | 1.163044 | 0.9287958 | 1.44908e-12 | 0.4011922
17.44802 | 49.156 | 47.98577 | 46.65349 | 1.170227 | 0.9295831 | 1.456184e-12 | 0.4027046
17.45802 | 49.1818 | 47.97518 | 46.64058 | 1.206623 | 0.9303713 | 1.456184e-12 | 0.4042269
17.46802 | 49.1369 | 47.96457 | 46.62765 | 1.172332 | 0.9311606 | 1.463288e-12 | 0.4057587
17.47801 | 49.1899 | 47.95396 | 46.61471 | 1.235943 | 0.9319503 | 1.470392e-12 | 0.4072984
17.48801 | 49.182 | 47.94332 | 46.60173 | 1.238677 | 0.9327419 | 1.470393e-12 | 0.4088492
17.49801 | 49.166 | 47.93267 | 46.58873 | 1.233326 | 0.9335345 | 1.477497e-12 | 0.4104094
17.50801 | 49.1776 | 47.92201 | 46.57571 | 1.255587 | 0.9343283 | 1.484601e-12 | 0.4119788
17.51801 | 49.1882 | 47.91134 | 46.56266 | 1.276862 | 0.935123 | 1.484601e-12 | 0.4135574
17.528 | 49.1751 | 47.90066 | 46.5496 | 1.27444 | 0.935918 | 1.491705e-12 | 0.4151435
17.538 | 49.1504 | 47.88996 | 46.5365 | 1.260443 | 0.936715 | 1.498809e-12 | 0.4167402
17.548 | 49.1634 | 47.87924 | 46.52338 | 1.284159 | 0.937513 | 1.49881e-12 | 0.4183457
17.558 | 49.1692 | 47.86851 | 46.51024 | 1.300689 | 0.9383121 | 1.505914e-12 | 0.4199598
17.568 | 49.1263 | 47.85777 | 46.49707 | 1.268534 | 0.9391123 | 1.513018e-12 | 0.4215825
17.578 | 49.1795 | 47.84701 | 46.48388 | 1.332493 | 0.9399135 | 1.513019e-12 | 0.4232135
17.58799 | 49.159 | 47.83624 | 46.47068 | 1.322755 | 0.9407151 | 1.520123e-12 | 0.424851
17.59799 | 49.1621 | 47.82546 | 46.45744 | 1.336643 | 0.9415187 | 1.527227e-12 | 0.4264983
17.60799 | 49.1661 | 47.81465 | 46.44418 | 1.351446 | 0.9423232 | 1.534331e-12 | 0.4281534
17.61799 | 49.1685 | 47.80384 | 46.43089 | 1.364665 | 0.943129 | 1.534332e-12 | 0.4298161
17.62799 | 49.1583 | 47.793 | 46.41758 | 1.365298 | 0.9439357 | 1.541436e-12 | 0.4314862
17.63799 | 49.1363 | 47.78215 | 46.40425 | 1.354148 | 0.9447437 | 1.54854e-12 | 0.4331634
17.64798 | 49.1406 | 47.7713 | 46.3909 | 1.369302 | 0.9455518 | 1.54854e-12 | 0.434846
17.65798 | 49.1347 | 47.76042 | 46.37752 | 1.374283 | 0.946362 | 1.555644e-12 | 0.4365368
17.66798 | 49.1049 | 47.74952 | 46.36411 | 1.355381 | 0.9471732 | 1.562749e-12 | 0.438234
17.67798 | 49.1342 | 47.73861 | 46.35068 | 1.395595 | 0.9479855 | 1.562749e-12 | 0.4399374
17.68798 | 49.1241 | 47.72767 | 46.33723 | 1.396426 | 0.948799 | 1.569853e-12 | 0.4416466
17.69798 | 49.1099 | 47.71673 | 46.32375 | 1.393175 | 0.9496135 | 1.576957e-12 | 0.4433612
17.70797 | 49.1096 | 47.70577 | 46.31026 | 1.40383 | 0.9504284 | 1.584062e-12 | 0.4450793
17.71797 | 49.0998 | 47.69479 | 46.29674 | 1.405015 | 0.9512451 | 1.584062e-12 | 0.446804
17.72797 | 49.0916 | 47.68378 | 46.28319 | 1.407817 | 0.9520631 | 1.591166e-12 | 0.4485333
17.73797 | 49.0698 | 47.67276 | 46.26961 | 1.397038 | 0.9528821 | 1.59827e-12 | 0.4502666
17.74797 | 49.0818 | 47.66172 | 46.25602 | 1.420079 | 0.9537024 | 1.598271e-12 | 0.4520037
17.75797 | 49.0588 | 47.65066 | 46.24239 | 1.408139 | 0.9545238 | 1.605375e-12 | 0.453744
17.76796 | 49.0644 | 47.63959 | 46.22876 | 1.424808 | 0.9553453 | 1.612479e-12 | 0.4554856
17.77796 | 49.0587 | 47.62849 | 46.21509 | 1.430208 | 0.9561688 | 1.619584e-12 | 0.4572314
17.78796 | 49.0779 | 47.61737 | 46.2014 | 1.460529 | 0.9569936 | 1.619584e-12 | 0.4589793
17.79796 | 49.0387 | 47.60623 | 46.18768 | 1.432471 | 0.9578194 | 1.626688e-12 | 0.4607288
17.80796 | 49.0422 | 47.59506 | 46.17394 | 1.447136 | 0.9586464 | 1.633793e-12 | 0.4624794
17.81796 | 49.0358 | 47.58388 | 46.16017 | 1.451922 | 0.9594746 | 1.640897e-12 | 0.4642306
17.82795 | 49.0401 | 47.57268 | 46.1464 | 1.46742 | 0.9603029 | 1.640897e-12 | 0.4659802
17.83795 | 49.0282 | 47.56145 | 46.13258 | 1.466752 | 0.9611333 | 1.648002e-12 | 0.4677311
17.84795 | 49.0111 | 47.55019 | 46.11875 | 1.460908 | 0.9619649 | 1.655106e-12 | 0.4694812
17.85795 | 49.0234 | 47.53891 | 46.10488 | 1.484489 | 0.9627976 | 1.655106e-12 | 0.4712297
17.86795 | 49.0081 | 47.52761 | 46.091 | 1.480495 | 0.9636315 | 1.662211e-12 | 0.4729762
17.87795 | 48.987 | 47.51627 | 46.07709 | 1.470726 | 0.9644665 | 1.669315e-12 | 0.4747201
17.88794 | 48.9982 | 47.50493 | 46.06317 | 1.493271 | 0.9653018 | 1.676419e-12 | 0.476459
17.89794 | 48.9834 | 47.49354 | 46.04921 | 1.489855 | 0.9661391 | 1.67642e-12 | 0.4781959
17.90794 | 48.9935 | 47.48213 | 46.03523 | 1.511366 | 0.9669776 | 1.683524e-12 | 0.4799284
17.91794 | 48.9857 | 47.47069 | 46.02122 | 1.515005 | 0.9678173 | 1.690628e-12 | 0.4816558
17.92794 | 48.9889 | 47.45923 | 46.00719 | 1.529673 | 0.9686582 | 1.697732e-12 | 0.4833775
17.93793 | 48.9648 | 47.44774 | 45.99315 | 1.517058 | 0.9694993 | 1.697733e-12 | 0.4850912
17.94793 | 48.9616 | 47.43621 | 45.97907 | 1.525385 | 0.9703424 | 1.704837e-12 | 0.4867996
17.95793 | 48.9775 | 47.42466 | 45.96497 | 1.552843 | 0.9711867 | 1.711941e-12 | 0.4885003
17.96793 | 48.9597 | 47.41307 | 45.95084 | 1.546631 | 0.9720322 | 1.711942e-12 | 0.4901926
17.97793 | 48.9203 | 47.40145 | 45.93669 | 1.518852 | 0.9728789 | 1.719046e-12 | 0.4918759
17.98793 | 48.9255 | 47.38979 | 45.92252 | 1.535705 | 0.9737268 | 1.72615e-12 | 0.4935495
17.99792 | 48.9341 | 47.37812 | 45.90833 | 1.55598 | 0.974575 | 1.733254e-12 | 0.4952109
18.00792 | 48.8922 | 47.3664 | 45.89411 | 1.525801 | 0.9754252 | 1.733255e-12 | 0.4968629
18.01792 | 48.9123 | 47.35464 | 45.87986 | 1.557656 | 0.9762766 | 1.740359e-12 | 0.498503
18.02792 | 48.8988 | 47.34285 | 45.86559 | 1.555947 | 0.9771291 | 1.747463e-12 | 0.5001305
18.03792 | 48.8888 | 47.33103 | 45.8513 | 1.557774 | 0.9779829 | 1.747464e-12 | 0.5017448
18.04792 | 48.8799 | 47.31916 | 45.83698 | 1.560738 | 0.9788379 | 1.754568e-12 | 0.503345
18.05791 | 48.8656 | 47.30727 | 45.82265 | 1.558327 | 0.9796933 | 1.761672e-12 | 0.504929
18.06791 | 48.8848 | 47.29533 | 45.80828 | 1.589467 | 0.9805505 | 1.761673e-12 | 0.506499
18.07791 | 48.8227 | 47.28335 | 45.79389 | 1.539346 | 0.9814091 | 1.768777e-12 | 0.5080529
18.08791 | 48.8254 | 47.27134 | 45.77948 | 1.554064 | 0.9822689 | 1.775881e-12 | 0.5095899
18.09791 | 48.8195 | 47.25928 | 45.76504 | 1.560224 | 0.9831298 | 1.775882e-12 | 0.5111095
18.10791 | 48.8145 | 47.24718 | 45.75057 | 1.567324 | 0.983992 | 1.782986e-12 | 0.5126106
18.1179 | 48.7788 | 47.23505 | 45.7361 | 1.543753 | 0.9848546 | 1.782987e-12 | 0.5140914
18.1279 | 48.7985 | 47.22286 | 45.72159 | 1.575638 | 0.985719 | 1.790091e-12 | 0.515554
18.1379 | 48.7712 | 47.21063 | 45.70705 | 1.560566 | 0.9865848 | 1.797195e-12 | 0.5169963
18.1479 | 48.7602 | 47.19836 | 45.69249 | 1.561837 | 0.9874518 | 1.797196e-12 | 0.5184177
18.1579 | 48.7337 | 47.18605 | 45.67791 | 1.547653 | 0.9883201 | 1.8043e-12 | 0.5198174
18.1679 | 48.7755 | 47.17369 | 45.6633 | 1.601814 | 0.9891894 | 1.811404e-12 | 0.5211949
18.17789 | 48.6814 | 47.16129 | 45.64868 | 1.520108 | 0.9900592 | 1.811404e-12 | 0.5225482
18.18789 | 48.702 | 47.14884 | 45.63403 | 1.553161 | 0.9909311 | 1.818508e-12 | 0.5238794
18.19789 | 48.6998 | 47.13634 | 45.61935 | 1.563461 | 0.9918041 | 1.818509e-12 | 0.5251867
18.20789 | 48.6831 | 47.12379 | 45.60464 | 1.559308 | 0.9926785 | 1.825613e-12 | 0.5264693
18.21789 | 48.685 | 47.1112 | 45.58992 | 1.573803 | 0.993554 | 1.825614e-12 | 0.5277269
18.22789 | 48.6554 | 47.09855 | 45.57516 | 1.556847 | 0.9944308 | 1.832718e-12 | 0.5289589
18.23788 | 48.65 | 47.08587 | 45.5604 | 1.564126 | 0.995308 | 1.832718e-12 | 0.5301637
18.24788 | 48.6174 | 47.07313 | 45.5456 | 1.544268 | 0.9961872 | 1.839822e-12 | 0.5313432
18.25788 | 48.6343 | 47.06034 | 45.53078 | 1.573959 | 0.9970676 | 1.839823e-12 | 0.5324956
18.26788 | 48.6094 | 47.0475 | 45.51593 | 1.561901 | 0.9979494 | 1.846927e-12 | 0.5336209
18.27788 | 48.5692 | 47.03461 | 45.50106 | 1.534593 | 0.9988324 | 1.846927e-12 | 0.5347183
18.28787 | 48.538 | 47.02168 | 45.48618 | 1.516323 | 0.9997157 | 1.854031e-12 | 0.5357867
18.29787 | 48.5839 | 47.00868 | 45.47125 | 1.575216 | 1.000601 | 1.854032e-12 | 0.5368278
18.30787 | 48.5271 | 46.99564 | 45.45631 | 1.531461 | 1.001488 | 1.861136e-12 | 0.5378403
18.31787 | 48.5349 | 46.98254 | 45.44134 | 1.552358 | 1.002376 | 1.861136e-12 | 0.538824
18.32787 | 48.5099 | 46.96939 | 45.42635 | 1.540507 | 1.003265 | 1.86824e-12 | 0.5397786
18.33787 | 48.5116 | 46.95619 | 45.41133 | 1.555407 | 1.004155 | 1.868241e-12 | 0.540704
18.34786 | 48.5267 | 46.94295 | 45.39631 | 1.583747 | 1.005046 | 1.868241e-12 | 0.5415991
18.35786 | 48.5008 | 46.92965 | 45.38124 | 1.571151 | 1.005939 | 1.875345e-12 | 0.5424658
18.36786 | 48.5111 | 46.91629 | 45.36616 | 1.594808 | 1.006834 | 1.875346e-12 | 0.5433029
18.37786 | 48.4342 | 46.90288 | 45.35104 | 1.531317 | 1.007729 | 1.875346e-12 | 0.5441105
18.38786 | 48.4625 | 46.88942 | 45.33591 | 1.573079 | 1.008626 | 1.88245e-12 | 0.5448885
18.39786 | 48.4443 | 46.87591 | 45.32075 | 1.568392 | 1.009524 | 1.88245e-12 | 0.545637
18.40785 | 48.4385 | 46.86236 | 45.30558 | 1.576144 | 1.010423 | 1.889554e-12 | 0.5463555
18.41785 | 48.4116 | 46.84874 | 45.29037 | 1.562861 | 1.011323 | 1.889555e-12 | 0.5470454
18.42785 | 48.4036 | 46.83507 | 45.27514 | 1.568531 | 1.012225 | 1.889555e-12 | 0.5477062
18.43785 | 48.3964 | 46.82135 | 45.25988 | 1.575051 | 1.013128 | 1.889556e-12 | 0.5483381
18.44785 | 48.365 | 46.80758 | 45.2446 | 1.557424 | 1.014033 | 1.896659e-12 | 0.5489412
18.45785 | 48.3982 | 46.79375 | 45.2293 | 1.604447 | 1.014938 | 1.89666e-12 | 0.549516
18.46784 | 48.34 | 46.77989 | 45.21399 | 1.560107 | 1.015845 | 1.89666e-12 | 0.550062
18.47784 | 48.3401 | 46.76597 | 45.19864 | 1.574131 | 1.016753 | 1.903764e-12 | 0.5505807
18.48784 | 48.3001 | 46.75199 | 45.18326 | 1.548105 | 1.017663 | 1.903764e-12 | 0.551072
18.49784 | 48.3532 | 46.73797 | 45.16786 | 1.615229 | 1.018574 | 1.903765e-12 | 0.5515361
18.50784 | 48.3125 | 46.7239 | 45.15244 | 1.588602 | 1.019486 | 1.903765e-12 | 0.5519737
18.51784 | 48.331 | 46.70978 | 45.13699 | 1.621224 | 1.020399 | 1.903765e-12 | 0.552385
18.52783 | 48.306 | 46.69562 | 45.12154 | 1.61038 | 1.021313 | 1.910869e-12 | 0.5527702
18.53783 | 48.2864 | 46.6814 | 45.10604 | 1.604998 | 1.022229 | 1.910869e-12 | 0.5531306
18.54783 | 48.3149 | 46.66714 | 45.09052 | 1.647763 | 1.023147 | 1.91087e-12 | 0.5534662
18.55783 | 48.275 | 46.65283 | 45.07498 | 1.622175 | 1.024066 | 1.91087e-12 | 0.5537777
18.56783 | 48.2592 | 46.63847 | 45.05942 | 1.620733 | 1.024986 | 1.91087e-12 | 0.5540655
18.57783 | 48.2221 | 46.62406 | 45.04383 | 1.598036 | 1.025907 | 1.91087e-12 | 0.5543304
18.58782 | 48.2425 | 46.60963 | 45.02823 | 1.63287 | 1.026829 | 1.917974e-12 | 0.5545727
18.59782 | 48.2153 | 46.59514 | 45.01259 | 1.620162 | 1.027753 | 1.917974e-12 | 0.5547935
18.60782 | 48.2104 | 46.5806 | 44.99693 | 1.629797 | 1.028679 | 1.917975e-12 | 0.5549932
18.61782 | 48.1895 | 46.56602 | 44.98125 | 1.623476 | 1.029605 | 1.917975e-12 | 0.5551725
18.62782 | 48.1747 | 46.5514 | 44.96554 | 1.623297 | 1.030533 | 1.917975e-12 | 0.5553321
18.63782 | 48.1761 | 46.53674 | 44.94981 | 1.639359 | 1.031463 | 1.917975e-12 | 0.5554726
18.64781 | 48.1867 | 46.52205 | 44.93407 | 1.664647 | 1.032392 | 1.917975e-12 | 0.5555947
18.65781 | 48.1639 | 46.50731 | 44.91829 | 1.656589 | 1.033325 | 1.917975e-12 | 0.5556992
18.66781 | 48.1198 | 46.49253 | 44.90248 | 1.627271 | 1.034258 | 1.925079e-12 | 0.5557869
18.67781 | 48.108 | 46.47771 | 44.88666 | 1.630292 | 1.035193 | 1.925079e-12 | 0.5558584
18.68781 | 48.0904 | 46.46285 | 44.87081 | 1.62755 | 1.036129 | 1.92508e-12 | 0.5559146
18.6978 | 48.1055 | 46.44797 | 44.85495 | 1.65753 | 1.037066 | 1.92508e-12 | 0.5559559
18.7078 | 48.0538 | 46.43304 | 44.83905 | 1.620761 | 1.038004 | 1.92508e-12 | 0.5559834
18.7178 | 48.0521 | 46.41807 | 44.82313 | 1.634028 | 1.038945 | 1.92508e-12 | 0.5559977
18.7278 | 48.038 | 46.40307 | 44.80719 | 1.634929 | 1.039886 | 1.92508e-12 | 0.5559996
18.7378 | 48.007 | 46.38804 | 44.79122 | 1.618964 | 1.040829 | 1.92508e-12 | 0.5559898
18.7478 | 48.0245 | 46.37297 | 44.77523 | 1.651532 | 1.041773 | 1.925081e-12 | 0.555969
18.75779 | 47.9638 | 46.35788 | 44.75923 | 1.605918 | 1.042718 | 1.925081e-12 | 0.555938
18.76779 | 47.9457 | 46.34275 | 44.74319 | 1.60295 | 1.043665 | 1.925081e-12 | 0.5558976
18.77779 | 47.902 | 46.32759 | 44.72712 | 1.574414 | 1.044613 | 1.925081e-12 | 0.5558485
18.78779 | 47.895 | 46.31239 | 44.71104 | 1.582607 | 1.045563 | 1.925081e-12 | 0.5557913
18.79779 | 47.9052 | 46.29717 | 44.69493 | 1.60803 | 1.046514 | 1.925081e-12 | 0.5557268
18.80779 | 47.8554 | 46.28192 | 44.6788 | 1.573481 | 1.047467 | 1.925081e-12 | 0.5556558
18.81778 | 47.8774 | 46.26666 | 44.66266 | 1.610745 | 1.04842 | 1.925082e-12 | 0.5555791
18.82778 | 47.8381 | 46.25135 | 44.64648 | 1.586752 | 1.049375 | 1.925082e-12 | 0.5554969
18.83778 | 47.8433 | 46.23602 | 44.63027 | 1.607285 | 1.050332 | 1.925082e-12 | 0.5554104
18.84778 | 47.8071 | 46.22066 | 44.61405 | 1.586443 | 1.05129 | 1.925082e-12 | 0.5553199
18.85778 | 47.7708 | 46.20527 | 44.5978 | 1.565527 | 1.05225 | 1.925082e-12 | 0.5552264
18.86778 | 47.7553 | 46.18986 | 44.58152 | 1.565436 | 1.053211 | 1.925082e-12 | 0.5551303
18.87777 | 47.682 | 46.17445 | 44.56524 | 1.507553 | 1.054172 | 1.925082e-12 | 0.5550324
18.88777 | 47.7085 | 46.15899 | 44.54892 | 1.549509 | 1.055136 | 1.925082e-12 | 0.5549332
18.89777 | 47.682 | 46.14351 | 44.53258 | 1.538487 | 1.056101 | 1.925083e-12 | 0.5548334
18.90777 | 47.6608 | 46.12801 | 44.51621 | 1.532787 | 1.057067 | 1.925083e-12 | 0.5547335
18.91777 | 47.6496 | 46.11249 | 44.49982 | 1.537108 | 1.058035 | 1.925083e-12 | 0.5546341
18.92777 | 47.6164 | 46.09695 | 44.48341 | 1.51945 | 1.059005 | 1.925083e-12 | 0.5545359
18.93776 | 47.6271 | 46.0814 | 44.46699 | 1.545697 | 1.059975 | 1.925083e-12 | 0.5544394
18.94776 | 47.5688 | 46.06582 | 44.45053 | 1.502979 | 1.060947 | 1.925083e-12 | 0.554345
18.95776 | 47.5993 | 46.05022 | 44.43405 | 1.54908 | 1.061921 | 1.925083e-12 | 0.5542533
18.96776 | 47.5246 | 46.0346 | 44.41754 | 1.49 | 1.062896 | 1.925083e-12 | 0.5541648
18.97776 | 47.5173 | 46.01896 | 44.40101 | 1.498337 | 1.063872 | 1.925084e-12 | 0.5540801
18.98776 | 47.4933 | 46.00331 | 44.38446 | 1.489992 | 1.06485 | 1.932187e-12 | 0.5539995
18.99775 | 47.4992 | 45.98765 | 44.3679 | 1.511549 | 1.065829 | 1.932187e-12 | 0.5539237
19.00775 | 47.4843 | 45.97196 | 44.3513 | 1.512338 | 1.066809 | 1.932188e-12 | 0.5538529
19.01775 | 47.4336 | 45.95626 | 44.33468 | 1.477342 | 1.067792 | 1.932188e-12 | 0.5537877
19.02775 | 47.4609 | 45.94054 | 44.31803 | 1.520363 | 1.068776 | 1.932188e-12 | 0.5537284
19.03775 | 47.4194 | 45.9248 | 44.30137 | 1.494599 | 1.069761 | 1.932188e-12 | 0.5536755
19.04775 | 47.3839 | 45.90905 | 44.28467 | 1.474849 | 1.070747 | 1.932188e-12 | 0.5536293
19.05774 | 47.3574 | 45.8933 | 44.26798 | 1.464099 | 1.071735 | 1.932188e-12 | 0.5535903
19.06774 | 47.3125 | 45.87752 | 44.25124 | 1.434978 | 1.072724 | 1.932188e-12 | 0.5535587
19.07774 | 47.301 | 45.86173 | 44.23448 | 1.439271 | 1.073715 | 1.932189e-12 | 0.5535349
19.08774 | 47.2724 | 45.84592 | 44.2177 | 1.426477 | 1.074708 | 1.932189e-12 | 0.5535194
19.09774 | 47.3035 | 45.8301 | 44.20089 | 1.473396 | 1.075702 | 1.932189e-12 | 0.5535123
19.10773 | 47.2661 | 45.81429 | 44.18408 | 1.451812 | 1.076696 | 1.932189e-12 | 0.553514
19.11773 | 47.2472 | 45.79844 | 44.16723 | 1.448757 | 1.077693 | 1.932189e-12 | 0.5535248
19.12773 | 47.2222 | 45.78259 | 44.15035 | 1.439613 | 1.078691 | 1.932189e-12 | 0.5535449
19.13773 | 47.1844 | 45.76672 | 44.13345 | 1.417681 | 1.079691 | 1.93219e-12 | 0.5535747
19.14773 | 47.164 | 45.75084 | 44.11653 | 1.413161 | 1.080693 | 1.93219e-12 | 0.5536143
19.15773 | 47.1173 | 45.73495 | 44.09959 | 1.382351 | 1.081696 | 1.93219e-12 | 0.553664
19.16772 | 47.0883 | 45.71906 | 44.08264 | 1.369237 | 1.082699 | 1.93219e-12 | 0.553724
19.17772 | 47.0701 | 45.70315 | 44.06565 | 1.36695 | 1.083705 | 1.93219e-12 | 0.5537947
19.18772 | 47.0547 | 45.68723 | 44.04864 | 1.367473 | 1.084712 | 1.939294e-12 | 0.5538761
19.19772 | 47.0524 | 45.67129 | 44.0316 | 1.381106 | 1.085721 | 1.939294e-12 | 0.5539684
19.20772 | 47.0089 | 45.65535 | 44.01455 | 1.35355 | 1.086732 | 1.939295e-12 | 0.554072
19.21772 | 47.018 | 45.6394 | 43.99747 | 1.378603 | 1.087743 | 1.939295e-12 | 0.5541868
19.22771 | 46.9673 | 45.62345 | 43.98038 | 1.34385 | 1.088756 | 1.939295e-12 | 0.554313
19.23771 | 46.9347 | 45.60748 | 43.96326 | 1.327222 | 1.089771 | 1.939295e-12 | 0.5544511
19.24771 | 46.8799 | 45.5915 | 43.94611 | 1.288404 | 1.090787 | 1.939295e-12 | 0.5546008
19.25771 | 46.8647 | 45.57551 | 43.92894 | 1.289195 | 1.091805 | 1.939296e-12 | 0.5547625
19.26771 | 46.84 | 45.55951 | 43.91174 | 1.280495 | 1.092825 | 1.939296e-12 | 0.5549363
19.27771 | 46.7989 | 45.5435 | 43.89453 | 1.255403 | 1.093845 | 1.9464e-12 | 0.5551223
19.2877 | 46.7949 | 45.5275 | 43.87731 | 1.267405 | 1.094867 | 1.9464e-12 | 0.5553202
19.2977 | 46.7636 | 45.51147 | 43.86005 | 1.252131 | 1.095891 | 1.9464e-12 | 0.555531
19.3077 | 46.7704 | 45.49543 | 43.84276 | 1.274966 | 1.096917 | 1.9464e-12 | 0.555754
19.3177 | 46.7192 | 45.47939 | 43.82546 | 1.239808 | 1.097944 | 1.946401e-12 | 0.5559899
19.3277 | 46.6807 | 45.46334 | 43.80813 | 1.217359 | 1.098973 | 1.946401e-12 | 0.5562382
19.3377 | 46.6339 | 45.44728 | 43.79078 | 1.186619 | 1.100003 | 1.946401e-12 | 0.5564994
19.34769 | 46.5843 | 45.43123 | 43.77342 | 1.15307 | 1.101033 | 1.953505e-12 | 0.556773
19.35769 | 46.5729 | 45.41515 | 43.75603 | 1.157745 | 1.102067 | 1.953505e-12 | 0.5570599
19.36769 | 46.5222 | 45.39907 | 43.73861 | 1.123128 | 1.103102 | 1.953505e-12 | 0.5573597
19.37769 | 46.4954 | 45.38298 | 43.72117 | 1.112419 | 1.104138 | 1.953506e-12 | 0.5576725
19.38769 | 46.489 | 45.36688 | 43.70371 | 1.122118 | 1.105176 | 1.953506e-12 | 0.5579983
19.39769 | 46.4545 | 45.35078 | 43.68622 | 1.103724 | 1.106216 | 1.96061e-12 | 0.5583372
19.40768 | 46.4569 | 45.33468 | 43.66873 | 1.122221 | 1.107256 | 1.96061e-12 | 0.5586888
19.41768 | 46.4148 | 45.31856 | 43.6512 | 1.096243 | 1.108298 | 1.96061e-12 | 0.5590541
19.42768 | 46.3755 | 45.30243 | 43.63365 | 1.073071 | 1.109343 | 1.960611e-12 | 0.5594324
19.43768 | 46.3042 | 45.28629 | 43.61608 | 1.017908 | 1.110389 | 1.960611e-12 | 0.559824
19.44768 | 46.2921 | 45.27015 | 43.59848 | 1.021951 | 1.111436 | 1.967715e-12 | 0.5602288
19.45768 | 46.2654 | 45.254 | 43.58087 | 1.011402 | 1.112485 | 1.967715e-12 | 0.5606468
19.46767 | 46.2124 | 45.23786 | 43.56324 | 0.9745436 | 1.113535 | 1.967716e-12 | 0.5610776
19.47767 | 46.1878 | 45.22169 | 43.54558 | 0.9661089 | 1.114587 | 1.967716e-12 | 0.561522
19.48767 | 46.1845 | 45.20552 | 43.5279 | 0.9789814 | 1.115641 | 1.967716e-12 | 0.5619799
19.49767 | 46.1891 | 45.18934 | 43.51019 | 0.9997611 | 1.116696 | 1.97482e-12 | 0.5624509
19.50767 | 46.1316 | 45.17315 | 43.49246 | 0.9584478 | 1.117753 | 1.97482e-12 | 0.5629352
19.51766 | 46.1026 | 45.15697 | 43.47473 | 0.9456254 | 1.11881 | 1.974821e-12 | 0.5634324
19.52766 | 46.0639 | 45.14077 | 43.45696 | 0.9231264 | 1.119871 | 1.974821e-12 | 0.5639432
19.53766 | 46.0197 | 45.12457 | 43.43917 | 0.8951342 | 1.120933 | 1.981925e-12 | 0.5644674
19.54766 | 46.0034 | 45.10835 | 43.42135 | 0.8950492 | 1.121996 | 1.981925e-12 | 0.5650047
19.55766 | 45.9771 | 45.09213 | 43.40351 | 0.8849713 | 1.123061 | 1.981926e-12 | 0.5655554
19.56766 | 45.9621 | 45.0759 | 43.38565 | 0.8862003 | 1.124128 | 1.98903e-12 | 0.5661192
19.57765 | 45.9169 | 45.05968 | 43.36779 | 0.8572199 | 1.125195 | 1.98903e-12 | 0.5666958
19.58765 | 45.9343 | 45.04344 | 43.34989 | 0.8908628 | 1.126265 | 1.98903e-12 | 0.567286
19.59765 | 45.9042 | 45.02719 | 43.33196 | 0.8770127 | 1.127336 | 1.989031e-12 | 0.5678894
19.60765 | 45.8702 | 45.01093 | 43.31401 | 0.8592694 | 1.12841 | 1.996135e-12 | 0.568506
19.61765 | 45.823 | 44.99467 | 43.29605 | 0.8283332 | 1.129484 | 1.996135e-12 | 0.5691357
19.62765 | 45.7858 | 44.9784 | 43.27806 | 0.807404 | 1.130561 | 1.996135e-12 | 0.5697786
19.63764 | 45.7901 | 44.96213 | 43.26006 | 0.8279652 | 1.131638 | 2.003239e-12 | 0.5704339
19.64764 | 45.7398 | 44.94585 | 43.24203 | 0.7939497 | 1.132718 | 2.00324e-12 | 0.5711029
19.65764 | 45.7156 | 44.92956 | 43.22397 | 0.786041 | 1.133799 | 2.00324e-12 | 0.571785
19.66764 | 45.7136 | 44.91326 | 43.2059 | 0.8003393 | 1.134882 | 2.010344e-12 | 0.57248
19.67764 | 45.67 | 44.89696 | 43.1878 | 0.7730443 | 1.135967 | 2.010345e-12 | 0.5731881
19.68764 | 45.7015 | 44.88064 | 43.16968 | 0.8208565 | 1.137053 | 2.010345e-12 | 0.573909
19.69763 | 45.6554 | 44.86434 | 43.15156 | 0.791059 | 1.13814 | 2.017449e-12 | 0.5746423
19.70763 | 45.6081 | 44.84802 | 43.1334 | 0.7600847 | 1.13923 | 2.01745e-12 | 0.5753892
19.71763 | 45.586 | 44.83168 | 43.11521 | 0.7543173 | 1.140321 | 2.01745e-12 | 0.5761489
19.72763 | 45.5617 | 44.81534 | 43.09701 | 0.7463568 | 1.141414 | 2.024554e-12 | 0.5769216
19.73763 | 45.546 | 44.799 | 43.07878 | 0.7470031 | 1.142509 | 2.024554e-12 | 0.5777069
19.74763 | 45.5224 | 44.78264 | 43.06053 | 0.7397563 | 1.143606 | 2.031658e-12 | 0.5785053
19.75762 | 45.4716 | 44.7663 | 43.04228 | 0.7052999 | 1.144703 | 2.031659e-12 | 0.5793155
19.76762 | 45.4615 | 44.74993 | 43.02399 | 0.7115668 | 1.145802 | 2.031659e-12 | 0.5801393
19.77762 | 45.4573 | 44.73356 | 43.00568 | 0.7237403 | 1.146904 | 2.038763e-12 | 0.5809757
19.78762 | 45.4302 | 44.71718 | 42.98735 | 0.7130208 | 1.148007 | 2.038764e-12 | 0.5818248
19.79762 | 45.4014 | 44.70079 | 42.96899 | 0.7006082 | 1.149112 | 2.045868e-12 | 0.5826867
19.80762 | 45.3601 | 44.6844 | 42.95062 | 0.6757024 | 1.150219 | 2.045868e-12 | 0.583561
19.81761 | 45.3096 | 44.66801 | 42.93224 | 0.6415871 | 1.151326 | 2.045869e-12 | 0.5844472
19.82761 | 45.291 | 44.65161 | 42.91382 | 0.6393947 | 1.152436 | 2.052973e-12 | 0.5853468
19.83761 | 45.2847 | 44.63519 | 42.89538 | 0.6495093 | 1.153548 | 2.052973e-12 | 0.5862589
19.84761 | 45.2456 | 44.61877 | 42.87692 | 0.6268306 | 1.154661 | 2.060078e-12 | 0.5871837
19.85761 | 45.2514 | 44.60234 | 42.85844 | 0.6490587 | 1.155776 | 2.060078e-12 | 0.5881208
19.8676 | 45.2429 | 44.58592 | 42.83996 | 0.6569772 | 1.156892 | 2.060078e-12 | 0.5890695
19.8776 | 45.2195 | 44.56948 | 42.82144 | 0.6500191 | 1.158011 | 2.067183e-12 | 0.5900314
19.8876 | 45.2038 | 44.55303 | 42.8029 | 0.6507674 | 1.159131 | 2.067183e-12 | 0.591006
19.8976 | 45.168 | 44.53658 | 42.78433 | 0.6314227 | 1.160253 | 2.074287e-12 | 0.5919928
19.9076 | 45.1134 | 44.52012 | 42.76575 | 0.5932845 | 1.161377 | 2.074288e-12 | 0.5929922
19.9176 | 45.0938 | 44.50365 | 42.74714 | 0.5901531 | 1.162503 | 2.081392e-12 | 0.5940036
19.92759 | 45.0714 | 44.48719 | 42.72853 | 0.5842121 | 1.163629 | 2.081392e-12 | 0.5950265
19.93759 | 45.0572 | 44.47071 | 42.70989 | 0.5864942 | 1.164758 | 2.088497e-12 | 0.5960628
19.94759 | 44.9808 | 44.45422 | 42.69122 | 0.5265828 | 1.165889 | 2.088497e-12 | 0.5971113
19.95759 | 44.9943 | 44.43772 | 42.67253 | 0.5565782 | 1.167021 | 2.095601e-12 | 0.598172
19.96759 | 44.9896 | 44.42122 | 42.65382 | 0.5683803 | 1.168156 | 2.095602e-12 | 0.599245
19.97759 | 44.9759 | 44.40471 | 42.63509 | 0.5711889 | 1.169292 | 2.102706e-12 | 0.6003302
19.98758 | 44.9345 | 44.38821 | 42.61636 | 0.5462877 | 1.170429 | 2.102706e-12 | 0.6014266
19.99758 | 44.9109 | 44.37169 | 42.59759 | 0.5392097 | 1.171568 | 2.109811e-12 | 0.602536
20.00758 | 44.8731 | 44.35516 | 42.57879 | 0.5179381 | 1.17271 | 2.109811e-12 | 0.6036579
20.01758 | 44.8682 | 44.33863 | 42.55998 | 0.5295731 | 1.173853 | 2.116915e-12 | 0.6047917
20.02758 | 44.8368 | 44.32209 | 42.54115 | 0.5147145 | 1.174998 | 2.116916e-12 | 0.6059379
20.03758 | 44.8181 | 44.30554 | 42.5223 | 0.5125626 | 1.176145 | 2.12402e-12 | 0.607096
20.04757 | 44.7525 | 44.289 | 42.50344 | 0.4635008 | 1.177293 | 2.124021e-12 | 0.6082651
20.05757 | 44.7506 | 44.27244 | 42.48455 | 0.4781617 | 1.178443 | 2.131125e-12 | 0.6094476
20.06757 | 44.7102 | 44.25587 | 42.46563 | 0.4543292 | 1.179595 | 2.131125e-12 | 0.6106419
20.07757 | 44.7036 | 44.2393 | 42.4467 | 0.4643031 | 1.180749 | 2.13823e-12 | 0.6118485
20.08757 | 44.6668 | 44.22272 | 42.42774 | 0.4440833 | 1.181905 | 2.13823e-12 | 0.6130671
20.09757 | 44.5999 | 44.20613 | 42.40877 | 0.3937698 | 1.183063 | 2.145335e-12 | 0.6142978
20.10756 | 44.6072 | 44.18955 | 42.38979 | 0.4176464 | 1.184221 | 2.145335e-12 | 0.6155392
20.11756 | 44.5557 | 44.17295 | 42.37078 | 0.3827457 | 1.185382 | 2.152439e-12 | 0.6167938
20.12756 | 44.5321 | 44.15635 | 42.35174 | 0.3757512 | 1.186545 | 2.159544e-12 | 0.6180606
20.13756 | 44.4919 | 44.13974 | 42.33269 | 0.3521629 | 1.18771 | 2.159544e-12 | 0.6193394
20.14756 | 44.4933 | 44.12312 | 42.31361 | 0.3701809 | 1.188877 | 2.166649e-12 | 0.6206302
20.15756 | 44.4504 | 44.1065 | 42.29452 | 0.343905 | 1.190046 | 2.166649e-12 | 0.6219331
20.16755 | 44.4383 | 44.08988 | 42.27542 | 0.3484187 | 1.191215 | 2.173753e-12 | 0.6232466
20.17755 | 44.4088 | 44.07325 | 42.25628 | 0.3355549 | 1.192387 | 2.173754e-12 | 0.6245735
20.18755 | 44.3556 | 44.0566 | 42.23713 | 0.2989974 | 1.193562 | 2.180858e-12 | 0.6259123
20.19755 | 44.3212 | 44.03995 | 42.21795 | 0.2812459 | 1.194737 | 2.187963e-12 | 0.6272632
20.20755 | 44.3067 | 44.0233 | 42.19876 | 0.2834002 | 1.195916 | 2.187963e-12 | 0.6286261
20.21755 | 44.2768 | 44.00664 | 42.17954 | 0.2701607 | 1.197095 | 2.195068e-12 | 0.630001
20.22754 | 44.2219 | 43.98999 | 42.16033 | 0.2319102 | 1.198276 | 2.195068e-12 | 0.6313865
20.23754 | 44.2101 | 43.97332 | 42.14107 | 0.2367824 | 1.199459 | 2.202172e-12 | 0.6327855
20.24754 | 44.1763 | 43.95664 | 42.1218 | 0.2196603 | 1.200644 | 2.209277e-12 | 0.6341965
20.25754 | 44.1441 | 43.93996 | 42.1025 | 0.204144 | 1.201831 | 2.209277e-12 | 0.6356195
20.26754 | 44.1299 | 43.92327 | 42.08319 | 0.2066333 | 1.203021 | 2.216382e-12 | 0.6370545
20.27753 | 44.0839 | 43.90659 | 42.06388 | 0.1773117 | 1.204211 | 2.223486e-12 | 0.6385001
20.28753 | 44.0492 | 43.88989 | 42.04452 | 0.1593126 | 1.205403 | 2.223487e-12 | 0.6399592
20.29753 | 44.0095 | 43.87318 | 42.02515 | 0.1363188 | 1.206598 | 2.230591e-12 | 0.6414305
20.30753 | 43.9961 | 43.85647 | 42.00576 | 0.1396307 | 1.207795 | 2.230592e-12 | 0.6429137
20.31753 | 43.9594 | 43.83975 | 41.98635 | 0.119648 | 1.208993 | 2.237696e-12 | 0.6444091
20.32753 | 43.9215 | 43.82303 | 41.96692 | 0.09847062 | 1.210194 | 2.2448e-12 | 0.6459166
20.33752 | 43.9081 | 43.80632 | 41.94749 | 0.1017819 | 1.211395 | 2.244801e-12 | 0.6474346
20.34752 | 43.8783 | 43.78958 | 41.92802 | 0.08871533 | 1.212599 | 2.251906e-12 | 0.6489664
20.35752 | 43.8694 | 43.77285 | 41.90853 | 0.09655399 | 1.213805 | 2.25901e-12 | 0.6505102
20.36752 | 43.8115 | 43.7561 | 41.88902 | 0.05539779 | 1.215014 | 2.266114e-12 | 0.6520662
20.37752 | 43.7892 | 43.73935 | 41.8695 | 0.04984688 | 1.216224 | 2.266115e-12 | 0.6536344
20.38752 | 43.7359 | 43.7226 | 41.84995 | 0.01330096 | 1.217436 | 2.273219e-12 | 0.6552148
20.39751 | 43.7196 | 43.70586 | 41.8304 | 0.01374309 | 1.218648 | 2.280324e-12 | 0.6568058
20.40751 | 43.6923 | 43.68909 | 41.81082 | 0.00320719 | 1.219864 | 2.280324e-12 | 0.6584107
20.41751 | 43.6528 | 43.67232 | 41.79121 | -0.01952385 | 1.221082 | 2.287429e-12 | 0.6600277
20.42751 | 43.6345 | 43.65555 | 41.77159 | -0.02104995 | 1.222302 | 2.294533e-12 | 0.661657
20.43751 | 43.5953 | 43.63877 | 41.75195 | -0.04347148 | 1.223523 | 2.294534e-12 | 0.6632988
20.44751 | 43.5639 | 43.62199 | 41.73229 | -0.0580881 | 1.224747 | 2.301638e-12 | 0.6649527
20.4575 | 43.5596 | 43.60522 | 41.71263 | -0.04561709 | 1.225972 | 2.308743e-12 | 0.6666174
20.4675 | 43.4949 | 43.58842 | 41.69293 | -0.09352457 | 1.227199 | 2.315847e-12 | 0.6682961
20.4775 | 43.4921 | 43.57163 | 41.67321 | -0.07952776 | 1.228429 | 2.315848e-12 | 0.6699873
20.4875 | 43.4447 | 43.55483 | 41.65348 | -0.1101262 | 1.22966 | 2.322953e-12 | 0.6716909
20.4975 | 43.3974 | 43.53802 | 41.63372 | -0.1406206 | 1.230894 | 2.330057e-12 | 0.6734069
20.5075 | 43.3897 | 43.52121 | 41.61395 | -0.1315104 | 1.232129 | 2.337162e-12 | 0.6751354
20.51749 | 43.366 | 43.50441 | 41.59417 | -0.138413 | 1.233365 | 2.337162e-12 | 0.6768747
20.52749 | 43.3272 | 43.48759 | 41.57436 | -0.1603946 | 1.234605 | 2.344267e-12 | 0.6786283
20.53749 | 43.2901 | 43.47077 | 41.55453 | -0.1806721 | 1.235846 | 2.351371e-12 | 0.6803945
20.54749 | 43.289 | 43.45395 | 41.53468 | -0.1649455 | 1.23709 | 2.358476e-12 | 0.6821733
20.55749 | 43.2379 | 43.43712 | 41.51482 | -0.1992151 | 1.238335 | 2.358476e-12 | 0.6839648
20.56749 | 43.2176 | 43.42028 | 41.49493 | -0.2026811 | 1.239583 | 2.365581e-12 | 0.6857689
20.57748 | 43.1938 | 43.40346 | 41.47504 | -0.2096599 | 1.240831 | 2.372686e-12 | 0.6875841
20.58748 | 43.1407 | 43.38662 | 41.45512 | -0.2459182 | 1.242083 | 2.37979e-12 | 0.6894137
20.59748 | 43.1186 | 43.36977 | 41.43518 | -0.251173 | 1.243336 | 2.386895e-12 | 0.6912561
20.60748 | 43.1134 | 43.35292 | 41.41522 | -0.2395241 | 1.244592 | 2.386895e-12 | 0.6931114
20.61748 | 43.0706 | 43.33607 | 41.39524 | -0.2654719 | 1.245849 | 2.394e-12 | 0.6949796
20.62748 | 43.0614 | 43.31922 | 41.37525 | -0.2578163 | 1.247109 | 2.401104e-12 | 0.6968607
20.63747 | 43.0332 | 43.30237 | 41.35525 | -0.2691746 | 1.248369 | 2.408209e-12 | 0.698753
20.64747 | 43.0321 | 43.28551 | 41.33522 | -0.2534126 | 1.249633 | 2.415314e-12 | 0.7006601
20.65747 | 42.9782 | 43.26865 | 41.31517 | -0.2904473 | 1.250899 | 2.415314e-12 | 0.7025799
20.66747 | 42.9683 | 43.25178 | 41.2951 | -0.2834795 | 1.252167 | 2.422419e-12 | 0.7045135
20.67747 | 42.9411 | 43.23491 | 41.27501 | -0.2938082 | 1.253436 | 2.429523e-12 | 0.7064596
20.68746 | 42.9166 | 43.21805 | 41.25493 | -0.3014513 | 1.254707 | 2.436628e-12 | 0.7084173
20.69746 | 42.8946 | 43.20117 | 41.2348 | -0.3065748 | 1.255981 | 2.443733e-12 | 0.7103901
20.70746 | 42.9016 | 43.1843 | 41.21466 | -0.282696 | 1.257257 | 2.450837e-12 | 0.7123763
20.71746 | 42.8448 | 43.16741 | 41.1945 | -0.3226143 | 1.258535 | 2.457942e-12 | 0.7143758
20.72746 | 42.8482 | 43.15053 | 41.17433 | -0.3023303 | 1.259816 | 2.457943e-12 | 0.7163887
20.73746 | 42.8377 | 43.13364 | 41.15413 | -0.2959436 | 1.261098 | 2.465047e-12 | 0.7184151
20.74745 | 42.778 | 43.11677 | 41.13394 | -0.338772 | 1.262381 | 2.472152e-12 | 0.720453
20.75745 | 42.7851 | 43.09988 | 41.11371 | -0.3147813 | 1.263667 | 2.479256e-12 | 0.7225064
20.76745 | 42.7724 | 43.08299 | 41.09346 | -0.3105884 | 1.264956 | 2.486361e-12 | 0.7245734
20.77745 | 42.7179 | 43.06609 | 41.07319 | -0.3481939 | 1.266247 | 2.493466e-12 | 0.7266542
20.78745 | 42.7186 | 43.0492 | 41.05291 | -0.3305973 | 1.26754 | 2.50057e-12 | 0.7287486
20.79745 | 42.68 | 43.0323 | 41.03261 | -0.3522989 | 1.268835 | 2.507675e-12 | 0.7308568
20.80744 | 42.6719 | 43.01542 | 41.01231 | -0.3435158 | 1.27013 | 2.507676e-12 | 0.7329768
20.81744 | 42.6244 | 42.99851 | 40.99197 | -0.3741142 | 1.271429 | 2.514781e-12 | 0.7351128
20.82744 | 42.6181 | 42.98161 | 40.97162 | -0.3635115 | 1.272731 | 2.521885e-12 | 0.7372628
20.83744 | 42.5909 | 42.96471 | 40.95125 | -0.3738072 | 1.274034 | 2.52899e-12 | 0.7394267
20.84744 | 42.5637 | 42.9478 | 40.93086 | -0.3841019 | 1.27534 | 2.536095e-12 | 0.7416049
20.85744 | 42.5376 | 42.9309 | 40.91045 | -0.3932954 | 1.276648 | 2.543199e-12 | 0.7437971
20.86743 | 42.5065 | 42.914 | 40.89005 | -0.4075048 | 1.277956 | 2.550304e-12 | 0.7460015
20.87743 | 42.4812 | 42.8971 | 40.86961 | -0.4158964 | 1.279268 | 2.557409e-12 | 0.7482222
20.88743 | 42.4708 | 42.88019 | 40.84915 | -0.4093874 | 1.280582 | 2.564513e-12 | 0.7504573
20.89743 | 42.4315 | 42.86328 | 40.82867 | -0.4317777 | 1.281899 | 2.571618e-12 | 0.7527069
20.90743 | 42.3953 | 42.84637 | 40.80818 | -0.4510674 | 1.283217 | 2.578723e-12 | 0.7549709
20.91743 | 42.3751 | 42.82946 | 40.78767 | -0.4543568 | 1.284538 | 2.585828e-12 | 0.7572496
20.92742 | 42.3688 | 42.81256 | 40.76716 | -0.4437624 | 1.285859 | 2.592932e-12 | 0.7595406
20.93742 | 42.3357 | 42.79565 | 40.74662 | -0.4599514 | 1.287184 | 2.600037e-12 | 0.7618486
20.94742 | 42.2979 | 42.77874 | 40.72606 | -0.4808404 | 1.288512 | 2.607142e-12 | 0.7641714
20.95742 | 42.2737 | 42.76183 | 40.70548 | -0.4881293 | 1.289841 | 2.614247e-12 | 0.766509
20.96742 | 42.2561 | 42.74492 | 40.68488 | -0.4888184 | 1.291173 | 2.621351e-12 | 0.7688616
20.97742 | 42.2176 | 42.72801 | 40.66427 | -0.5104077 | 1.292507 | 2.628456e-12 | 0.7712291
20.98741 | 42.1934 | 42.71111 | 40.64366 | -0.5177143 | 1.293841 | 2.635561e-12 | 0.7736095
20.99741 | 42.1945 | 42.6942 | 40.62302 | -0.4997046 | 1.295179 | 2.642666e-12 | 0.7760071
21.00741 | 42.133 | 42.6773 | 40.60236 | -0.5442958 | 1.29652 | 2.64977e-12 | 0.7784204
21.01741 | 42.1279 | 42.66039 | 40.58168 | -0.5324877 | 1.297863 | 2.656875e-12 | 0.7808487
21.02741 | 42.1023 | 42.64348 | 40.56098 | -0.5411808 | 1.299208 | 2.66398e-12 | 0.7832927
21.03741 | 42.0715 | 42.62657 | 40.54027 | -0.5550744 | 1.300555 | 2.671085e-12 | 0.7857519
21.0474 | 42.0664 | 42.60969 | 40.51956 | -0.5432865 | 1.301903 | 2.67819e-12 | 0.7882243
21.0574 | 42.0329 | 42.59278 | 40.49881 | -0.5598828 | 1.303254 | 2.685294e-12 | 0.790715
21.0674 | 42.0165 | 42.57588 | 40.47805 | -0.5593808 | 1.304608 | 2.692399e-12 | 0.7932214
21.0774 | 41.9812 | 42.55898 | 40.45727 | -0.5777804 | 1.305964 | 2.699504e-12 | 0.7957436
21.0874 | 41.9607 | 42.54208 | 40.43648 | -0.5813818 | 1.307323 | 2.706609e-12 | 0.7982817
21.09739 | 41.9532 | 42.5252 | 40.41569 | -0.572002 | 1.308682 | 2.713714e-12 | 0.8008334
21.10739 | 41.9095 | 42.50831 | 40.39486 | -0.5988071 | 1.310045 | 2.727923e-12 | 0.8034037
21.11739 | 41.9023 | 42.49141 | 40.37401 | -0.5891145 | 1.31141 | 2.735027e-12 | 0.8059901
21.12739 | 41.8887 | 42.47452 | 40.35315 | -0.5858241 | 1.312777 | 2.742132e-12 | 0.8085929
21.13739 | 41.8687 | 42.45764 | 40.33228 | -0.5889358 | 1.314147 | 2.749237e-12 | 0.8112117
21.14739 | 41.8449 | 42.44075 | 40.31138 | -0.595851 | 1.315519 | 2.756342e-12 | 0.8138478
21.15738 | 41.8065 | 42.42389 | 40.2905 | -0.6173851 | 1.316892 | 2.763447e-12 | 0.8164971
21.16738 | 41.8024 | 42.40701 | 40.26957 | -0.6046055 | 1.318269 | 2.770552e-12 | 0.819166
21.17738 | 41.7656 | 42.39013 | 40.24863 | -0.6245286 | 1.319647 | 2.777657e-12 | 0.8218517
21.18738 | 41.7409 | 42.37326 | 40.22767 | -0.6323554 | 1.321029 | 2.784762e-12 | 0.8245544
21.19738 | 41.7191 | 42.35639 | 40.2067 | -0.6372853 | 1.322412 | 2.79897e-12 | 0.827274
21.20738 | 41.7102 | 42.33952 | 40.18571 | -0.6293186 | 1.323798 | 2.806075e-12 | 0.8300107
21.21737 | 41.6853 | 42.32267 | 40.16473 | -0.6373726 | 1.325185 | 2.81318e-12 | 0.8327619
21.22737 | 41.648 | 42.30581 | 40.1437 | -0.6578133 | 1.326576 | 2.820285e-12 | 0.8355331
21.23737 | 41.6559 | 42.28896 | 40.12267 | -0.6330581 | 1.327969 | 2.82739e-12 | 0.8383217
21.24737 | 41.606 | 42.27211 | 40.10162 | -0.6661069 | 1.329364 | 2.834495e-12 | 0.8411279
21.25737 | 41.5926 | 42.25526 | 40.08055 | -0.66266 | 1.330761 | 2.848704e-12 | 0.8439517
21.26737 | 41.561 | 42.23842 | 40.05946 | -0.6774175 | 1.332161 | 2.855809e-12 | 0.8467931
21.27736 | 41.5507 | 42.2216 | 40.03838 | -0.6708965 | 1.333562 | 2.862914e-12 | 0.8496497
21.28736 | 41.5048 | 42.20476 | 40.01727 | -0.6999633 | 1.334967 | 2.870019e-12 | 0.852527
21.29736 | 41.4854 | 42.18794 | 39.99614 | -0.702535 | 1.336374 | 2.884228e-12 | 0.8554223
21.30736 | 41.4806 | 42.17111 | 39.97499 | -0.6905118 | 1.337783 | 2.891333e-12 | 0.8583359
21.31736 | 41.449 | 42.15429 | 39.95383 | -0.7052938 | 1.339195 | 2.898438e-12 | 0.8612678
21.32736 | 41.4221 | 42.13748 | 39.93265 | -0.7153812 | 1.340609 | 2.905543e-12 | 0.8642181
21.33735 | 41.4026 | 42.12069 | 39.91148 | -0.718091 | 1.342024 | 2.912648e-12 | 0.867184
21.34735 | 41.3734 | 42.10389 | 39.89028 | -0.7304898 | 1.343443 | 2.926857e-12 | 0.8701715
21.35735 | 41.3485 | 42.08709 | 39.86905 | -0.7385944 | 1.344865 | 2.933962e-12 | 0.8731778
21.36735 | 41.3169 | 42.07031 | 39.84781 | -0.7534051 | 1.346288 | 2.941067e-12 | 0.876203
21.37735 | 41.2891 | 42.05352 | 39.82656 | -0.764422 | 1.347715 | 2.955276e-12 | 0.8792472
21.38735 | 41.2799 | 42.03675 | 39.80529 | -0.7568454 | 1.349143 | 2.962381e-12 | 0.8823106
21.39734 | 41.2666 | 42.01999 | 39.78403 | -0.7533921 | 1.350573 | 2.969486e-12 | 0.8853903
21.40734 | 41.2163 | 42.00323 | 39.76273 | -0.786929 | 1.352006 | 2.976591e-12 | 0.8884923
21.41734 | 41.2024 | 41.98647 | 39.74142 | -0.7840726 | 1.353442 | 2.9908e-12 | 0.8916139
21.42734 | 41.1959 | 41.96972 | 39.72009 | -0.7738235 | 1.35488 | 2.997905e-12 | 0.8947553
21.43734 | 41.1506 | 41.95298 | 39.69874 | -0.8023818 | 1.356321 | 3.00501e-12 | 0.8979165
21.44734 | 41.1223 | 41.93625 | 39.67739 | -0.8139475 | 1.357764 | 3.019219e-12 | 0.9010976
21.45733 | 41.1003 | 41.91954 | 39.65603 | -0.8192376 | 1.359209 | 3.026324e-12 | 0.9042955
21.46733 | 41.0724 | 41.90282 | 39.63465 | -0.830419 | 1.360657 | 3.03343e-12 | 0.9075169
21.47733 | 41.0405 | 41.88611 | 39.61324 | -0.8456083 | 1.362107 | 3.047639e-12 | 0.9107586
21.48733 | 41.0072 | 41.86941 | 39.59182 | -0.8622061 | 1.36356 | 3.054744e-12 | 0.914021
21.49733 | 41.0091 | 41.85271 | 39.57039 | -0.843612 | 1.365016 | 3.068953e-12 | 0.9173037
21.50732 | 40.9746 | 41.83604 | 39.54897 | -0.8614436 | 1.366473 | 3.076058e-12 | 0.9206041
21.51732 | 40.9592 | 41.81937 | 39.52751 | -0.8601671 | 1.367933 | 3.083163e-12 | 0.9239285
21.52732 | 40.924 | 41.8027 | 39.50603 | -0.8786999 | 1.369396 | 3.097372e-12 | 0.9272744
21.53732 | 40.889 | 41.78604 | 39.48454 | -0.8970415 | 1.370862 | 3.104478e-12 | 0.930641
21.54732 | 40.8794 | 41.76939 | 39.46303 | -0.889993 | 1.37233 | 3.118687e-12 | 0.9340295
21.55732 | 40.8378 | 41.75275 | 39.44151 | -0.914954 | 1.3738 | 3.125792e-12 | 0.9374393
21.56731 | 40.7975 | 41.73614 | 39.42 | -0.9386413 | 1.375272 | 3.132897e-12 | 0.940867
21.57731 | 40.7719 | 41.71952 | 39.39845 | -0.9476224 | 1.376748 | 3.147106e-12 | 0.9443205
21.58731 | 40.7831 | 41.70291 | 39.37689 | -0.9198133 | 1.378226 | 3.154211e-12 | 0.9477955
21.59731 | 40.7265 | 41.68631 | 39.35532 | -0.9598148 | 1.379707 | 3.168421e-12 | 0.9512929
21.60731 | 40.7194 | 41.66973 | 39.33372 | -0.9503273 | 1.38119 | 3.175526e-12 | 0.9548127
21.61731 | 40.6998 | 41.65315 | 39.31212 | -0.9533503 | 1.382676 | 3.189735e-12 | 0.9583548
21.6273 | 40.662 | 41.6366 | 39.29052 | -0.9746011 | 1.384163 | 3.19684e-12 | 0.9619161
21.6373 | 40.6606 | 41.62005 | 39.26889 | -0.9594468 | 1.385654 | 3.21105e-12 | 0.9655036
21.6473 | 40.619 | 41.6035 | 39.24724 | -0.9845038 | 1.387147 | 3.218155e-12 | 0.9691141
21.6573 | 40.59 | 41.58697 | 39.22558 | -0.9969727 | 1.388643 | 3.232364e-12 | 0.9727477
21.6673 | 40.5893 | 41.57045 | 39.20391 | -0.9811537 | 1.390142 | 3.23947e-12 | 0.9764047
21.6773 | 40.5759 | 41.55395 | 39.18222 | -0.9780465 | 1.391643 | 3.253679e-12 | 0.980085
21.68729 | 40.5335 | 41.53747 | 39.16054 | -1.003969 | 1.393146 | 3.260784e-12 | 0.9837854
21.69729 | 40.5541 | 41.52099 | 39.13882 | -0.9668867 | 1.394652 | 3.274994e-12 | 0.9875132
21.70729 | 40.5139 | 41.50452 | 39.11709 | -0.9906176 | 1.396161 | 3.289203e-12 | 0.991265
21.71729 | 40.4936 | 41.48806 | 39.09535 | -0.9944618 | 1.397673 | 3.296308e-12 | 0.995041
21.72729 | 40.4578 | 41.47162 | 39.07359 | -1.013819 | 1.399187 | 3.310518e-12 | 0.9988413
21.73729 | 40.463 | 41.45519 | 39.05182 | -0.9921902 | 1.400704 | 3.317623e-12 | 1.002666
21.74728 | 40.4315 | 41.43879 | 39.03006 | -1.007291 | 1.402222 | 3.331832e-12 | 1.006512
21.75728 | 40.4191 | 41.42239 | 39.00826 | -1.00329 | 1.403745 | 3.346042e-12 | 1.010386
21.76728 | 40.4106 | 41.406 | 38.98645 | -0.9954034 | 1.405269 | 3.353147e-12 | 1.014286
21.77728 | 40.4006 | 41.38963 | 38.96462 | -0.989031 | 1.406797 | 3.367357e-12 | 1.018211
21.78728 | 40.3862 | 41.37327 | 38.94279 | -0.9870735 | 1.408327 | 3.374462e-12 | 1.022161
21.79728 | 40.3634 | 41.35693 | 38.92093 | -0.9935309 | 1.40986 | 3.388671e-12 | 1.026137
21.80727 | 40.349 | 41.34062 | 38.89909 | -0.9916199 | 1.411394 | 3.402881e-12 | 1.030134
21.81727 | 40.3356 | 41.32431 | 38.87721 | -0.9887082 | 1.412932 | 3.409986e-12 | 1.034162
21.82727 | 40.2986 | 41.30801 | 38.85532 | -1.009412 | 1.414473 | 3.424196e-12 | 1.038216
21.83727 | 40.304 | 41.29173 | 38.83342 | -0.9877317 | 1.416016 | 3.438405e-12 | 1.042297
21.84727 | 40.2966 | 41.27547 | 38.8115 | -0.9788682 | 1.417563 | 3.452615e-12 | 1.046404
21.85726 | 40.2789 | 41.25924 | 38.78959 | -0.9803363 | 1.41911 | 3.45972e-12 | 1.050533
21.86726 | 40.2496 | 41.24301 | 38.76765 | -0.993406 | 1.420662 | 3.47393e-12 | 1.054694
21.87726 | 40.2421 | 41.22679 | 38.74569 | -0.9846926 | 1.422216 | 3.488139e-12 | 1.058882
21.88726 | 40.2326 | 41.2106 | 38.72373 | -0.9779966 | 1.423773 | 3.502349e-12 | 1.063098
21.89726 | 40.2158 | 41.19442 | 38.70174 | -0.9786178 | 1.425333 | 3.509454e-12 | 1.067341
21.90726 | 40.1838 | 41.17826 | 38.67975 | -0.9944571 | 1.426896 | 3.523664e-12 | 1.071613
21.91725 | 40.1781 | 41.16213 | 38.65776 | -0.9840308 | 1.428459 | 3.537874e-12 | 1.075908
21.92725 | 40.1508 | 41.14601 | 38.63574 | -0.9952065 | 1.430028 | 3.552083e-12 | 1.080236
21.93725 | 40.1318 | 41.1299 | 38.61371 | -0.998101 | 1.431598 | 3.559189e-12 | 1.084592
21.94725 | 40.1193 | 41.11381 | 38.59167 | -0.9945147 | 1.433172 | 3.573398e-12 | 1.088977
21.95725 | 40.1067 | 41.09775 | 38.56961 | -0.991047 | 1.434748 | 3.587608e-12 | 1.093392
21.96725 | 40.0932 | 41.0817 | 38.54754 | -0.9884991 | 1.436327 | 3.601818e-12 | 1.097835
21.97724 | 40.0723 | 41.06569 | 38.52548 | -0.9933871 | 1.437908 | 3.616027e-12 | 1.102303
21.98724 | 40.0603 | 41.04968 | 38.50338 | -0.9893793 | 1.439493 | 3.630237e-12 | 1.106806
21.99724 | 40.0381 | 41.03369 | 38.48127 | -0.9955917 | 1.44108 | 3.644447e-12 | 1.111339
22.00724 | 40.0241 | 41.01772 | 38.45915 | -0.9936246 | 1.44267 | 3.651552e-12 | 1.115901
22.01724 | 39.9868 | 41.00178 | 38.43702 | -1.014979 | 1.444264 | 3.665762e-12 | 1.120495
22.02724 | 39.9581 | 40.98585 | 38.41488 | -1.027754 | 1.445859 | 3.679972e-12 | 1.125118
22.03723 | 39.9579 | 40.96997 | 38.39274 | -1.012067 | 1.447457 | 3.694181e-12 | 1.129769
22.04723 | 39.9481 | 40.95409 | 38.37057 | -1.005985 | 1.449058 | 3.708391e-12 | 1.134455
22.05723 | 39.9138 | 40.93823 | 38.34839 | -1.024426 | 1.450663 | 3.722601e-12 | 1.139172
22.06723 | 39.9158 | 40.92239 | 38.3262 | -1.006589 | 1.45227 | 3.736811e-12 | 1.143921
22.07723 | 39.9192 | 40.90658 | 38.30399 | -0.9873752 | 1.45388 | 3.751021e-12 | 1.148702
22.08723 | 39.8733 | 40.89078 | 38.28178 | -1.017484 | 1.455493 | 3.76523e-12 | 1.153515
22.09722 | 39.8562 | 40.87503 | 38.25957 | -1.018833 | 1.457107 | 3.77944e-12 | 1.158356
22.10722 | 39.8566 | 40.85929 | 38.23733 | -1.002689 | 1.458726 | 3.79365e-12 | 1.163234
22.11722 | 39.8345 | 40.84357 | 38.21508 | -1.009069 | 1.460348 | 3.80786e-12 | 1.168145
22.12722 | 39.7994 | 40.82787 | 38.19281 | -1.028474 | 1.461972 | 3.82207e-12 | 1.17309
22.13722 | 39.8115 | 40.8122 | 38.17054 | -1.000703 | 1.463599 | 3.83628e-12 | 1.178068
22.14722 | 39.7865 | 40.79656 | 38.14825 | -1.010057 | 1.46523 | 3.85049e-12 | 1.18308
22.15721 | 39.7822 | 40.78095 | 38.12597 | -0.9987526 | 1.466861 | 3.8647e-12 | 1.188121
22.16721 | 39.7708 | 40.76536 | 38.10366 | -0.9945575 | 1.468497 | 3.878909e-12 | 1.193201
22.17721 | 39.7313 | 40.74979 | 38.08134 | -1.018489 | 1.470136 | 3.900224e-12 | 1.198315
22.18721 | 39.7308 | 40.73425 | 38.059 | -1.003447 | 1.471778 | 3.914434e-12 | 1.203465
22.19721 | 39.7613 | 40.71873 | 38.03666 | -0.9574312 | 1.473423 | 3.928643e-12 | 1.20865
22.20721 | 39.7123 | 40.70324 | 38.0143 | -0.9909425 | 1.475071 | 3.942853e-12 | 1.213871
22.2172 | 39.6878 | 40.6878 | 37.99196 | -0.9999965 | 1.47672 | 3.957063e-12 | 1.219121
22.2272 | 39.7107 | 40.67236 | 37.96958 | -0.961663 | 1.478374 | 3.971273e-12 | 1.224413
22.2372 | 39.6898 | 40.65696 | 37.94718 | -0.9671573 | 1.48003 | 3.992588e-12 | 1.229742
22.2472 | 39.6671 | 40.64158 | 37.92478 | -0.9744803 | 1.48169 | 4.006798e-12 | 1.235107
22.2572 | 39.6717 | 40.62623 | 37.90237 | -0.9545328 | 1.483353 | 4.021008e-12 | 1.24051
22.26719 | 39.659 | 40.61093 | 37.87997 | -0.9519288 | 1.485017 | 4.035218e-12 | 1.245944
22.27719 | 39.6425 | 40.59564 | 37.85753 | -0.9531393 | 1.486685 | 4.056532e-12 | 1.251421
22.28719 | 39.625 | 40.58038 | 37.83509 | -0.9553798 | 1.488357 | 4.070742e-12 | 1.256936
22.29719 | 39.6194 | 40.56515 | 37.81263 | -0.9457505 | 1.490032 | 4.084952e-12 | 1.26249
22.30719 | 39.5994 | 40.54995 | 37.79016 | -0.9505519 | 1.491709 | 4.099162e-12 | 1.268081
22.31719 | 39.5915 | 40.53478 | 37.76768 | -0.9432843 | 1.49339 | 4.120477e-12 | 1.273712
22.32718 | 39.5761 | 40.51966 | 37.74521 | -0.9435628 | 1.495072 | 4.134687e-12 | 1.279376
22.33718 | 39.5749 | 40.50456 | 37.72271 | -0.9296593 | 1.496759 | 4.148897e-12 | 1.285086
22.34718 | 39.5605 | 40.48949 | 37.7002 | -0.9289873 | 1.498449 | 4.170211e-12 | 1.290836
22.35718 | 39.5489 | 40.47445 | 37.67768 | -0.9255477 | 1.500141 | 4.184422e-12 | 1.296625
22.36718 | 39.5237 | 40.45944 | 37.65515 | -0.9357412 | 1.501837 | 4.205736e-12 | 1.302456
22.37718 | 39.5062 | 40.44447 | 37.6326 | -0.9382682 | 1.503536 | 4.219946e-12 | 1.308327
22.38717 | 39.5044 | 40.42954 | 37.61007 | -0.925143 | 1.505237 | 4.234156e-12 | 1.314232
22.39717 | 39.4836 | 40.41464 | 37.58751 | -0.9310377 | 1.506942 | 4.255471e-12 | 1.320186
22.40717 | 39.4552 | 40.39977 | 37.56493 | -0.9445672 | 1.50865 | 4.269681e-12 | 1.326182
22.41717 | 39.4595 | 40.38493 | 37.54235 | -0.9254317 | 1.510361 | 4.290996e-12 | 1.332221
22.42717 | 39.4452 | 40.37013 | 37.51975 | -0.9249317 | 1.512076 | 4.305206e-12 | 1.338302
22.43717 | 39.4137 | 40.35537 | 37.49715 | -0.9416673 | 1.513793 | 4.326521e-12 | 1.344425
22.44716 | 39.4097 | 40.34065 | 37.47456 | -0.9309543 | 1.515512 | 4.340731e-12 | 1.350587
22.45716 | 39.3852 | 40.32596 | 37.45193 | -0.9407632 | 1.517236 | 4.362046e-12 | 1.356798
22.46716 | 39.3629 | 40.31131 | 37.42929 | -0.9484092 | 1.518963 | 4.38336e-12 | 1.363053
22.47716 | 39.3434 | 40.29669 | 37.40665 | -0.9532925 | 1.520693 | 4.397571e-12 | 1.369353
22.48716 | 39.3037 | 40.28211 | 37.38399 | -0.9784141 | 1.522426 | 4.418885e-12 | 1.375698
22.49716 | 39.3327 | 40.26757 | 37.36132 | -0.9348742 | 1.524163 | 4.433096e-12 | 1.382088
22.50715 | 39.2857 | 40.25309 | 37.33867 | -0.9673878 | 1.525901 | 4.45441e-12 | 1.388518
22.51715 | 39.2612 | 40.23863 | 37.31598 | -0.9774259 | 1.527643 | 4.475725e-12 | 1.395
22.52715 | 39.2623 | 40.2242 | 37.29329 | -0.9619041 | 1.52939 | 4.489935e-12 | 1.401528
22.53715 | 39.2444 | 40.20982 | 37.27058 | -0.9654224 | 1.531139 | 4.51125e-12 | 1.408103
22.54715 | 39.176 | 40.19548 | 37.24786 | -1.019482 | 1.532891 | 4.532565e-12 | 1.414726
22.55715 | 39.178 | 40.18118 | 37.22514 | -1.003182 | 1.534646 | 4.55388e-12 | 1.421396
22.56714 | 39.1726 | 40.16694 | 37.20243 | -0.9943385 | 1.536404 | 4.56809e-12 | 1.428108
22.57714 | 39.1085 | 40.15272 | 37.17968 | -1.044222 | 1.538166 | 4.589405e-12 | 1.434875
22.58714 | 39.092 | 40.13855 | 37.15693 | -1.046549 | 1.539931 | 4.61072e-12 | 1.441691
22.59714 | 39.0938 | 40.12442 | 37.13416 | -1.030619 | 1.541699 | 4.632035e-12 | 1.448557
22.60714 | 39.0685 | 40.11033 | 37.11139 | -1.041833 | 1.543471 | 4.646245e-12 | 1.455472
22.61714 | 39.0243 | 40.09629 | 37.08861 | -1.07199 | 1.545246 | 4.66756e-12 | 1.462437
22.62713 | 39.012 | 40.08231 | 37.06584 | -1.070307 | 1.547023 | 4.688875e-12 | 1.469447
22.63713 | 38.992 | 40.06835 | 37.04304 | -1.076354 | 1.548804 | 4.71019e-12 | 1.476514
22.64713 | 38.9483 | 40.05445 | 37.02023 | -1.106147 | 1.550589 | 4.731505e-12 | 1.483633
22.65713 | 38.9331 | 40.04059 | 36.9974 | -1.107486 | 1.552377 | 4.75282e-12 | 1.490804
22.66713 | 38.9237 | 40.02677 | 36.97458 | -1.103072 | 1.554168 | 4.774135e-12 | 1.498028
22.67712 | 38.871 | 40.01302 | 36.95176 | -1.142019 | 1.555961 | 4.79545e-12 | 1.505298
22.68712 | 38.8767 | 39.9993 | 36.92891 | -1.122599 | 1.557759 | 4.816765e-12 | 1.512628
22.69712 | 38.8502 | 39.98563 | 36.90606 | -1.135428 | 1.559561 | 4.83808e-12 | 1.520011
22.70712 | 38.8576 | 39.97201 | 36.88319 | -1.114405 | 1.561365 | 4.859395e-12 | 1.52745
22.71712 | 38.8098 | 39.95843 | 36.86032 | -1.148632 | 1.563173 | 4.88071e-12 | 1.534943
22.72712 | 38.8063 | 39.94491 | 36.83743 | -1.138609 | 1.564985 | 4.902025e-12 | 1.542492
22.73711 | 38.8157 | 39.93145 | 36.81456 | -1.115749 | 1.566798 | 4.92334e-12 | 1.550089
22.74711 | 38.7704 | 39.91803 | 36.79166 | -1.147627 | 1.568616 | 4.944656e-12 | 1.55775
22.75711 | 38.7492 | 39.90466 | 36.76875 | -1.155456 | 1.570437 | 4.973075e-12 | 1.565467
22.76711 | 38.7573 | 39.89134 | 36.74583 | -1.134037 | 1.572262 | 4.99439e-12 | 1.573241
22.77711 | 38.7405 | 39.87807 | 36.72291 | -1.137571 | 1.57409 | 5.015705e-12 | 1.581074
22.78711 | 38.7081 | 39.86486 | 36.69997 | -1.156758 | 1.575922 | 5.037021e-12 | 1.588966
22.7971 | 38.7094 | 39.85171 | 36.67705 | -1.142312 | 1.577755 | 5.058336e-12 | 1.596908
22.8071 | 38.7092 | 39.83861 | 36.6541 | -1.129407 | 1.579594 | 5.086756e-12 | 1.604918
22.8171 | 38.6907 | 39.82556 | 36.63113 | -1.134857 | 1.581436 | 5.108071e-12 | 1.612987
22.8271 | 38.6766 | 39.81256 | 36.60816 | -1.135962 | 1.583281 | 5.129386e-12 | 1.621117
22.8371 | 38.6607 | 39.79962 | 36.58519 | -1.138924 | 1.58513 | 5.157806e-12 | 1.629308
22.8471 | 38.6691 | 39.78674 | 36.5622 | -1.117642 | 1.586982 | 5.179121e-12 | 1.637561
22.85709 | 38.6509 | 39.77393 | 36.53923 | -1.123031 | 1.588836 | 5.200437e-12 | 1.645867
22.86709 | 38.6375 | 39.76116 | 36.51622 | -1.123664 | 1.590695 | 5.228856e-12 | 1.654245
22.87709 | 38.63 | 39.74846 | 36.49321 | -1.118457 | 1.592558 | 5.250172e-12 | 1.662685
22.88709 | 38.6365 | 39.73581 | 36.47019 | -1.099308 | 1.594424 | 5.278592e-12 | 1.671189
22.89709 | 38.6323 | 39.72322 | 36.44717 | -1.090919 | 1.596294 | 5.299907e-12 | 1.679758
22.90709 | 38.6091 | 39.71069 | 36.42413 | -1.10159 | 1.598167 | 5.328327e-12 | 1.688392
22.91708 | 38.6107 | 39.69824 | 36.40111 | -1.087535 | 1.600041 | 5.349642e-12 | 1.697083
22.92708 | 38.6289 | 39.68583 | 36.37806 | -1.056929 | 1.601922 | 5.378062e-12 | 1.705848
22.93708 | 38.5996 | 39.67349 | 36.355 | -1.073886 | 1.603805 | 5.406482e-12 | 1.71468
22.94708 | 38.6143 | 39.66121 | 36.33193 | -1.046906 | 1.605693 | 5.427798e-12 | 1.72358
22.95708 | 38.6298 | 39.64899 | 36.30886 | -1.019189 | 1.607584 | 5.456218e-12 | 1.732546
22.96708 | 38.6336 | 39.63684 | 36.28578 | -1.003236 | 1.609478 | 5.484638e-12 | 1.741582
22.97707 | 38.6135 | 39.62476 | 36.26271 | -1.011261 | 1.611374 | 5.505954e-12 | 1.750678
22.98707 | 38.6389 | 39.61274 | 36.23961 | -0.9738395 | 1.613276 | 5.534374e-12 | 1.759853
22.99707 | 38.6525 | 39.60078 | 36.21651 | -0.948284 | 1.615181 | 5.562794e-12 | 1.769098
23.00707 | 38.6613 | 39.5889 | 36.19339 | -0.9275957 | 1.61709 | 5.591214e-12 | 1.778414
23.01707 | 38.6481 | 39.57708 | 36.17027 | -0.9289751 | 1.619002 | 5.61253e-12 | 1.787801
23.02707 | 38.667 | 39.56532 | 36.14714 | -0.8983227 | 1.620918 | 5.64095e-12 | 1.797261
23.03706 | 38.6975 | 39.55365 | 36.12403 | -0.8561519 | 1.622835 | 5.66937e-12 | 1.806785
23.04706 | 38.7168 | 39.54204 | 36.10089 | -0.8252387 | 1.624759 | 5.69779e-12 | 1.816391
23.05706 | 38.7201 | 39.5305 | 36.07774 | -0.8103961 | 1.626686 | 5.72621e-12 | 1.826072
23.06706 | 38.7313 | 39.51902 | 36.05458 | -0.7877233 | 1.628616 | 5.754631e-12 | 1.835826
23.07706 | 38.7655 | 39.50762 | 36.03142 | -0.7421239 | 1.63055 | 5.783051e-12 | 1.845657
23.08705 | 38.7823 | 39.49631 | 36.00827 | -0.7140093 | 1.632486 | 5.811471e-12 | 1.855555
23.09705 | 38.7971 | 39.48506 | 35.98509 | -0.687956 | 1.634427 | 5.839892e-12 | 1.865539
23.10705 | 38.8287 | 39.47388 | 35.9619 | -0.6451776 | 1.636373 | 5.868312e-12 | 1.875601
23.11705 | 38.8357 | 39.46277 | 35.93871 | -0.6270742 | 1.638322 | 5.896733e-12 | 1.885741
23.12705 | 38.8917 | 39.45175 | 35.91551 | -0.5600464 | 1.640275 | 5.925153e-12 | 1.895961
23.13705 | 38.9088 | 39.44079 | 35.8923 | -0.5319948 | 1.642231 | 5.960678e-12 | 1.90626
23.14704 | 38.9145 | 39.42993 | 35.86911 | -0.5154323 | 1.644189 | 5.989098e-12 | 1.916629
23.15704 | 38.945 | 39.41914 | 35.84589 | -0.4741356 | 1.646153 | 6.017519e-12 | 1.927089
23.16704 | 39.002 | 39.40842 | 35.82267 | -0.4064191 | 1.648121 | 6.045939e-12 | 1.937632
23.17704 | 38.9987 | 39.39778 | 35.79943 | -0.3990818 | 1.650092 | 6.081465e-12 | 1.948257
23.18704 | 39.0149 | 39.38723 | 35.77619 | -0.372325 | 1.652067 | 6.109885e-12 | 1.958966
23.19704 | 39.0635 | 39.37675 | 35.75294 | -0.3132494 | 1.654046 | 6.138306e-12 | 1.969759
23.20703 | 39.0852 | 39.36637 | 35.72971 | -0.2811668 | 1.656027 | 6.173831e-12 | 1.980626
23.21703 | 39.0944 | 39.35606 | 35.70645 | -0.2616562 | 1.658013 | 6.202252e-12 | 1.991589
23.22703 | 39.1442 | 39.34583 | 35.68319 | -0.2016291 | 1.660004 | 6.237777e-12 | 2.002639
23.23703 | 39.1463 | 39.33569 | 35.65991 | -0.189387 | 1.661998 | 6.266197e-12 | 2.013775
23.24703 | 39.1959 | 39.32563 | 35.63663 | -0.1297302 | 1.663996 | 6.301723e-12 | 2.025
23.25703 | 39.227 | 39.31566 | 35.61335 | -0.08865954 | 1.665998 | 6.330143e-12 | 2.036314
23.26702 | 39.232 | 39.30579 | 35.59008 | -0.07378633 | 1.668001 | 6.365669e-12 | 2.047706
23.27702 | 39.2719 | 39.29599 | 35.56678 | -0.02409052 | 1.670011 | 6.401194e-12 | 2.059199
23.28702 | 39.2723 | 39.28628 | 35.54348 | -0.01398359 | 1.672024 | 6.429615e-12 | 2.070783
23.29702 | 39.2917 | 39.27667 | 35.52017 | 0.01503361 | 1.674042 | 6.46514e-12 | 2.082459
23.30702 | 39.2993 | 39.26714 | 35.49685 | 0.03216031 | 1.676063 | 6.500666e-12 | 2.094228
23.31702 | 39.3236 | 39.2577 | 35.47353 | 0.06589548 | 1.678088 | 6.536191e-12 | 2.106091
23.32701 | 39.3254 | 39.24837 | 35.45022 | 0.07702844 | 1.680115 | 6.571717e-12 | 2.118036
23.33701 | 39.3315 | 39.23912 | 35.42689 | 0.09237859 | 1.682148 | 6.607242e-12 | 2.130088
23.34701 | 39.3587 | 39.22997 | 35.40354 | 0.1287344 | 1.684184 | 6.635663e-12 | 2.142236
23.35701 | 39.3336 | 39.22091 | 35.3802 | 0.1126949 | 1.686225 | 6.671189e-12 | 2.154481
23.36701 | 39.3487 | 39.21194 | 35.35685 | 0.1367595 | 1.68827 | 6.706715e-12 | 2.166824
23.37701 | 39.3542 | 39.20307 | 35.33349 | 0.1511276 | 1.690319 | 6.74224e-12 | 2.179266
23.387 | 39.3382 | 39.19431 | 35.31015 | 0.1438886 | 1.69237 | 6.784871e-12 | 2.191794
23.397 | 39.3317 | 39.18564 | 35.28678 | 0.1460602 | 1.694427 | 6.820396e-12 | 2.204435
23.407 | 39.3449 | 39.17707 | 35.2634 | 0.1678325 | 1.696487 | 6.855922e-12 | 2.217178
23.417 | 39.2982 | 39.1686 | 35.24002 | 0.1296039 | 1.698551 | 6.891448e-12 | 2.230022
23.427 | 39.3168 | 39.16023 | 35.21664 | 0.1565739 | 1.70062 | 6.926974e-12 | 2.24297
23.437 | 39.2873 | 39.15196 | 35.19324 | 0.1353411 | 1.702693 | 6.969604e-12 | 2.256021
23.44699 | 39.2689 | 39.1438 | 35.16987 | 0.1250978 | 1.704768 | 7.00513e-12 | 2.269164
23.45699 | 39.256 | 39.13574 | 35.14647 | 0.1202577 | 1.706849 | 7.040656e-12 | 2.282425
23.46699 | 39.2283 | 39.12779 | 35.12306 | 0.1005121 | 1.708934 | 7.083286e-12 | 2.295793
23.47699 | 39.2181 | 39.11994 | 35.09965 | 0.09816023 | 1.711022 | 7.118812e-12 | 2.309269
23.48699 | 39.1963 | 39.1122 | 35.07623 | 0.08410116 | 1.713115 | 7.161443e-12 | 2.322854
23.49698 | 39.15 | 39.10457 | 35.05283 | 0.04542578 | 1.715211 | 7.196969e-12 | 2.336534
23.50698 | 39.1171 | 39.09705 | 35.0294 | 0.02004908 | 1.717312 | 7.2396e-12 | 2.350338
23.51698 | 39.1014 | 39.08964 | 35.00597 | 0.0117622 | 1.719417 | 7.275126e-12 | 2.364253
23.52698 | 39.0797 | 39.08234 | 34.98253 | -0.002636173 | 1.721527 | 7.317756e-12 | 2.37828
23.53698 | 39.0123 | 39.07515 | 34.95909 | -0.0628465 | 1.72364 | 7.360387e-12 | 2.39242
23.54698 | 38.9775 | 39.06807 | 34.93564 | -0.09057015 | 1.725758 | 7.403018e-12 | 2.406675
23.55697 | 38.9336 | 39.06112 | 34.91221 | -0.1275155 | 1.727878 | 7.438544e-12 | 2.42103
23.56697 | 38.9143 | 39.05427 | 34.88875 | -0.1399692 | 1.730004 | 7.481175e-12 | 2.435516
23.57697 | 38.874 | 39.04754 | 34.86529 | -0.1735388 | 1.732134 | 7.523806e-12 | 2.450118
23.58697 | 38.8216 | 39.04093 | 34.84182 | -0.2193261 | 1.734269 | 7.566437e-12 | 2.464838
23.59697 | 38.771 | 39.03443 | 34.81835 | -0.2634318 | 1.736407 | 7.609068e-12 | 2.479677
23.60697 | 38.735 | 39.02806 | 34.79487 | -0.2930566 | 1.73855 | 7.651699e-12 | 2.494636
23.61696 | 38.6874 | 39.02181 | 34.77141 | -0.3344064 | 1.740695 | 7.69433e-12 | 2.509699
23.62696 | 38.654 | 39.01567 | 34.74793 | -0.3616737 | 1.742847 | 7.736961e-12 | 2.524901
23.63696 | 38.6031 | 39.00966 | 34.72444 | -0.4065633 | 1.745002 | 7.786697e-12 | 2.540226
23.64696 | 38.5511 | 39.00378 | 34.70094 | -0.4526769 | 1.747162 | 7.829328e-12 | 2.555674
23.65696 | 38.4895 | 38.99801 | 34.67744 | -0.5085149 | 1.749326 | 7.871959e-12 | 2.571248
23.66696 | 38.4474 | 38.99238 | 34.65394 | -0.5449788 | 1.751495 | 7.91459e-12 | 2.586947
23.67695 | 38.4086 | 38.98688 | 34.63045 | -0.5782756 | 1.753665 | 7.964326e-12 | 2.602758
23.68695 | 38.3549 | 38.98149 | 34.60694 | -0.6265944 | 1.755842 | 8.006958e-12 | 2.618712
23.69695 | 38.2997 | 38.97624 | 34.58342 | -0.676542 | 1.758024 | 8.056693e-12 | 2.634794
23.70695 | 38.2573 | 38.97112 | 34.5599 | -0.7138201 | 1.76021 | 8.099325e-12 | 2.651007
23.71695 | 38.216 | 38.96613 | 34.53638 | -0.750129 | 1.7624 | 8.149061e-12 | 2.667351
23.72695 | 38.1653 | 38.96127 | 34.51285 | -0.7959705 | 1.764594 | 8.198797e-12 | 2.683827
23.73694 | 38.1067 | 38.95655 | 34.48934 | -0.8498501 | 1.766791 | 8.241428e-12 | 2.700419
23.74694 | 38.0424 | 38.95196 | 34.4658 | -0.9095592 | 1.768994 | 8.291165e-12 | 2.717162
23.75694 | 38.0138 | 38.9475 | 34.44226 | -0.9337038 | 1.771201 | 8.340901e-12 | 2.734039
23.76694 | 37.9772 | 38.94318 | 34.41872 | -0.9659849 | 1.773413 | 8.390637e-12 | 2.751053
23.77694 | 37.9359 | 38.939 | 34.39517 | -1.003104 | 1.77563 | 8.440373e-12 | 2.768204
23.78694 | 37.8723 | 38.93496 | 34.37162 | -1.062661 | 1.77785 | 8.49011e-12 | 2.785493
23.79693 | 37.8282 | 38.93106 | 34.34809 | -1.102863 | 1.780074 | 8.539846e-12 | 2.802904
23.80693 | 37.7904 | 38.9273 | 34.32453 | -1.136902 | 1.782303 | 8.589583e-12 | 2.820472
23.81693 | 37.7582 | 38.92368 | 34.30096 | -1.165482 | 1.784537 | 8.639319e-12 | 2.838181
23.82693 | 37.7073 | 38.92021 | 34.2774 | -1.212905 | 1.786776 | 8.689056e-12 | 2.856033
23.83693 | 37.6614 | 38.91687 | 34.25383 | -1.255473 | 1.789019 | 8.738792e-12 | 2.874028
23.84692 | 37.6393 | 38.91369 | 34.23028 | -1.27439 | 1.791264 | 8.795633e-12 | 2.892149
23.85692 | 37.5946 | 38.91065 | 34.2067 | -1.316049 | 1.793517 | 8.84537e-12 | 2.910433
23.86692 | 37.555 | 38.90776 | 34.18312 | -1.352756 | 1.795773 | 8.902211e-12 | 2.928864
23.87692 | 37.525 | 38.90501 | 34.15953 | -1.380011 | 1.798034 | 8.951948e-12 | 2.947442
23.88692 | 37.4784 | 38.90242 | 34.13595 | -1.424016 | 1.8003 | 9.008789e-12 | 2.966168
23.89692 | 37.4674 | 38.89997 | 34.11236 | -1.432571 | 1.802571 | 9.058526e-12 | 2.985043
23.90691 | 37.4332 | 38.89768 | 34.08879 | -1.464481 | 1.804843 | 9.115368e-12 | 3.004051
23.91691 | 37.3912 | 38.89554 | 34.06519 | -1.504341 | 1.807122 | 9.172209e-12 | 3.023228
23.92691 | 37.3475 | 38.89355 | 34.04159 | -1.546055 | 1.809407 | 9.221946e-12 | 3.042557
23.93691 | 37.316 | 38.89172 | 34.01799 | -1.575724 | 1.811695 | 9.278788e-12 | 3.06204
23.94691 | 37.3066 | 38.89005 | 33.99438 | -1.583448 | 1.813989 | 9.335629e-12 | 3.081677
23.95691 | 37.2835 | 38.88853 | 33.97077 | -1.60503 | 1.816286 | 9.392471e-12 | 3.10147
23.9669 | 37.2402 | 38.88717 | 33.94719 | -1.646971 | 1.818587 | 9.449313e-12 | 3.121399
23.9769 | 37.2205 | 38.88597 | 33.92357 | -1.66547 | 1.820894 | 9.506155e-12 | 3.141505
23.9869 | 37.1912 | 38.88493 | 33.89995 | -1.693728 | 1.823206 | 9.562997e-12 | 3.161769
23.9969 | 37.1968 | 38.88405 | 33.87633 | -1.687248 | 1.825522 | 9.626943e-12 | 3.182192
24.0069 | 37.1379 | 38.88333 | 33.85271 | -1.745428 | 1.827844 | 9.683785e-12 | 3.202773
24.0169 | 37.1238 | 38.88277 | 33.82909 | -1.758974 | 1.83017 | 9.740627e-12 | 3.223519
24.02689 | 37.0893 | 38.88238 | 33.80548 | -1.793081 | 1.832498 | 9.804574e-12 | 3.244402
24.03689 | 37.0805 | 38.88215 | 33.78185 | -1.801655 | 1.834834 | 9.861416e-12 | 3.265471
24.04689 | 37.0473 | 38.88209 | 33.75822 | -1.834794 | 1.837174 | 9.925363e-12 | 3.286703
24.05689 | 37.0212 | 38.8822 | 33.73458 | -1.861 | 1.839519 | 9.982205e-12 | 3.308099
24.06689 | 36.999 | 38.88247 | 33.71094 | -1.883474 | 1.841869 | 1.004615e-11 | 3.329661
24.07689 | 37 | 38.88292 | 33.6873 | -1.882916 | 1.844224 | 1.01101e-11 | 3.351389
24.08688 | 36.9694 | 38.88353 | 33.66368 | -1.914127 | 1.846581 | 1.017405e-11 | 3.373263
24.09688 | 36.9422 | 38.88431 | 33.64004 | -1.942109 | 1.848945 | 1.023799e-11 | 3.395326
24.10688 | 36.9424 | 38.88526 | 33.61639 | -1.942862 | 1.851314 | 1.029484e-11 | 3.417557
24.11688 | 36.9193 | 38.88639 | 33.59274 | -1.967088 | 1.853688 | 1.035878e-11 | 3.439958
24.12688 | 36.8735 | 38.88769 | 33.56909 | -2.014185 | 1.856067 | 1.042983e-11 | 3.462528
24.13688 | 36.8761 | 38.88916 | 33.54544 | -2.013057 | 1.85845 | 1.049378e-11 | 3.48527
24.14687 | 36.8493 | 38.8908 | 33.5218 | -2.041502 | 1.860837 | 1.055773e-11 | 3.50816
24.15687 | 36.8496 | 38.89262 | 33.49815 | -2.043022 | 1.86323 | 1.062168e-11 | 3.531245
24.16687 | 36.8211 | 38.89462 | 33.47449 | -2.073519 | 1.865628 | 1.069273e-11 | 3.554503
24.17687 | 36.8008 | 38.89679 | 33.45083 | -2.095992 | 1.868032 | 1.075668e-11 | 3.577935
24.18687 | 36.7934 | 38.89914 | 33.42716 | -2.105742 | 1.87044 | 1.082773e-11 | 3.60154
24.19687 | 36.7677 | 38.90167 | 33.4035 | -2.133971 | 1.872853 | 1.089168e-11 | 3.625321
24.20686 | 36.7667 | 38.90438 | 33.37985 | -2.137675 | 1.875269 | 1.096273e-11 | 3.649253
24.21686 | 36.7402 | 38.90726 | 33.35618 | -2.167061 | 1.877692 | 1.102668e-11 | 3.673384
24.22686 | 36.7183 | 38.91033 | 33.33251 | -2.192025 | 1.88012 | 1.109773e-11 | 3.697691
24.23686 | 36.7145 | 38.91357 | 33.30884 | -2.19907 | 1.882554 | 1.116878e-11 | 3.722174
24.24686 | 36.7001 | 38.917 | 33.28517 | -2.216895 | 1.884992 | 1.123983e-11 | 3.746835
24.25685 | 36.6995 | 38.92059 | 33.26152 | -2.221095 | 1.887433 | 1.131089e-11 | 3.771645
24.26685 | 36.6477 | 38.92438 | 33.23784 | -2.276682 | 1.889881 | 1.138194e-11 | 3.796661
24.27685 | 36.6427 | 38.92835 | 33.21416 | -2.285651 | 1.892334 | 1.145299e-11 | 3.821854
24.28685 | 36.6288 | 38.9325 | 33.19048 | -2.303703 | 1.894793 | 1.152404e-11 | 3.847227
24.29685 | 36.6206 | 38.93684 | 33.1668 | -2.316236 | 1.897256 | 1.16022e-11 | 3.872777
24.30685 | 36.6106 | 38.94135 | 33.14312 | -2.330753 | 1.899725 | 1.167325e-11 | 3.898507
24.31684 | 36.606 | 38.94605 | 33.11946 | -2.340048 | 1.902197 | 1.174431e-11 | 3.92439
24.32684 | 36.5887 | 38.95093 | 33.09578 | -2.362229 | 1.904675 | 1.182246e-11 | 3.950477
24.33684 | 36.5841 | 38.95599 | 33.07209 | -2.371893 | 1.907159 | 1.189352e-11 | 3.976743
24.34684 | 36.5924 | 38.96124 | 33.0484 | -2.368841 | 1.909648 | 1.197168e-11 | 4.003189
24.35684 | 36.5533 | 38.96667 | 33.02472 | -2.413372 | 1.912143 | 1.204983e-11 | 4.029812
24.36684 | 36.5582 | 38.97229 | 33.00103 | -2.414086 | 1.914643 | 1.212799e-11 | 4.056615
24.37683 | 36.5358 | 38.97808 | 32.97736 | -2.442277 | 1.917145 | 1.219904e-11 | 4.083571
24.38683 | 36.5368 | 38.98406 | 32.95367 | -2.447257 | 1.919655 | 1.22772e-11 | 4.110731
24.39683 | 36.5311 | 38.99022 | 32.92998 | -2.459119 | 1.922171 | 1.235536e-11 | 4.138069
24.40683 | 36.517 | 38.99656 | 32.90629 | -2.479563 | 1.924691 | 1.243352e-11 | 4.165585
24.41683 | 36.5256 | 39.00309 | 32.88259 | -2.477489 | 1.927217 | 1.251168e-11 | 4.193278
24.42683 | 36.5175 | 39.0098 | 32.8589 | -2.492297 | 1.929749 | 1.259694e-11 | 4.221148
24.43682 | 36.5194 | 39.01668 | 32.83523 | -2.497279 | 1.932282 | 1.26751e-11 | 4.249167
24.44682 | 36.4987 | 39.02375 | 32.81153 | -2.525048 | 1.934824 | 1.275326e-11 | 4.277389
24.45682 | 36.5046 | 39.031 | 32.78784 | -2.526396 | 1.937371 | 1.283852e-11 | 4.305786
24.46682 | 36.5064 | 39.03842 | 32.76414 | -2.532024 | 1.939924 | 1.291668e-11 | 4.334358
24.47682 | 36.4952 | 39.04603 | 32.74045 | -2.550831 | 1.942482 | 1.300194e-11 | 4.363103
24.48682 | 36.508 | 39.05381 | 32.71675 | -2.545815 | 1.945045 | 1.30801e-11 | 4.392021
24.49681 | 36.5025 | 39.06177 | 32.69308 | -2.559268 | 1.947611 | 1.316536e-11 | 4.421082
24.50681 | 36.5082 | 39.0699 | 32.66938 | -2.561704 | 1.950185 | 1.325063e-11 | 4.450342
24.51681 | 36.495 | 39.07821 | 32.64568 | -2.583215 | 1.952765 | 1.333589e-11 | 4.479771
24.52681 | 36.504 | 39.0867 | 32.62198 | -2.582699 | 1.95535 | 1.342115e-11 | 4.509368
24.53681 | 36.4958 | 39.09535 | 32.59828 | -2.599555 | 1.95794 | 1.349931e-11 | 4.539133
24.54681 | 36.4966 | 39.10418 | 32.57458 | -2.607582 | 1.960536 | 1.359168e-11 | 4.569063
24.5568 | 36.5024 | 39.11317 | 32.55091 | -2.61077 | 1.963135 | 1.367694e-11 | 4.599128
24.5668 | 36.5071 | 39.12233 | 32.52721 | -2.615234 | 1.965742 | 1.376221e-11 | 4.629384
24.5768 | 36.4952 | 39.13167 | 32.50351 | -2.636465 | 1.968354 | 1.384747e-11 | 4.659801
24.5868 | 36.4993 | 39.14116 | 32.47981 | -2.64186 | 1.970972 | 1.393273e-11 | 4.690377
24.5968 | 36.5068 | 39.15082 | 32.45611 | -2.644018 | 1.973596 | 1.40251e-11 | 4.72111
24.6068 | 36.5186 | 39.16064 | 32.43241 | -2.642036 | 1.976225 | 1.411037e-11 | 4.751998
24.61679 | 36.5016 | 39.1706 | 32.40874 | -2.669003 | 1.978857 | 1.420274e-11 | 4.783009
24.62679 | 36.4932 | 39.18074 | 32.38504 | -2.687537 | 1.981497 | 1.4288e-11 | 4.8142
24.63679 | 36.5009 | 39.19102 | 32.36134 | -2.690125 | 1.984143 | 1.438037e-11 | 4.84554
24.64679 | 36.5081 | 39.20146 | 32.33764 | -2.693364 | 1.986795 | 1.446563e-11 | 4.877026
24.65679 | 36.5132 | 39.21205 | 32.31395 | -2.698853 | 1.989452 | 1.4558e-11 | 4.908656
24.66678 | 36.5184 | 39.22278 | 32.29027 | -2.704376 | 1.992112 | 1.465037e-11 | 4.940392
24.67678 | 36.5078 | 39.23366 | 32.26658 | -2.725855 | 1.99478 | 1.474274e-11 | 4.9723
24.68678 | 36.5274 | 39.24468 | 32.24288 | -2.717276 | 1.997455 | 1.4828e-11 | 5.004343
24.69678 | 36.5386 | 39.25584 | 32.21918 | -2.717236 | 2.000135 | 1.492037e-11 | 5.036517
24.70678 | 36.5363 | 39.26713 | 32.19549 | -2.73083 | 2.002821 | 1.501274e-11 | 5.068821
24.71678 | 36.5397 | 39.27856 | 32.17179 | -2.738856 | 2.005512 | 1.510511e-11 | 5.10125
24.72677 | 36.5355 | 39.2901 | 32.14812 | -2.7546 | 2.008207 | 1.520458e-11 | 5.133769
24.73677 | 36.5229 | 39.30178 | 32.12443 | -2.778879 | 2.01091 | 1.529695e-11 | 5.166439
24.74677 | 36.5531 | 39.31358 | 32.10074 | -2.76048 | 2.013619 | 1.538932e-11 | 5.199223
24.75677 | 36.5534 | 39.3255 | 32.07705 | -2.772098 | 2.016333 | 1.548169e-11 | 5.232118
24.76677 | 36.5485 | 39.33753 | 32.05336 | -2.78903 | 2.019054 | 1.557406e-11 | 5.26512
24.77677 | 36.563 | 39.34967 | 32.02967 | -2.78667 | 2.02178 | 1.567353e-11 | 5.298225
24.78676 | 36.5632 | 39.36191 | 32.006 | -2.798705 | 2.02451 | 1.57659e-11 | 5.331395
24.79676 | 36.5961 | 39.37425 | 31.98231 | -2.778153 | 2.027248 | 1.586183e-11 | 5.364692
24.80676 | 36.5857 | 39.3867 | 31.95863 | -2.800996 | 2.029992 | 1.595775e-11 | 5.398079
24.81676 | 36.5842 | 39.39923 | 31.93494 | -2.815031 | 2.032742 | 1.605367e-11 | 5.43155
24.82676 | 36.5628 | 39.41185 | 31.91126 | -2.849054 | 2.035498 | 1.614604e-11 | 5.465101
24.83676 | 36.5969 | 39.42456 | 31.88757 | -2.827658 | 2.03826 | 1.624551e-11 | 5.498727
24.84675 | 36.5849 | 39.43732 | 31.86391 | -2.852421 | 2.041025 | 1.634143e-11 | 5.532383
24.85675 | 36.604 | 39.45017 | 31.84023 | -2.846173 | 2.043799 | 1.643736e-11 | 5.566142
24.86675 | 36.6008 | 39.46309 | 31.81655 | -2.862291 | 2.046578 | 1.653328e-11 | 5.59996
24.87675 | 36.6022 | 39.47607 | 31.79287 | -2.873869 | 2.049364 | 1.66292e-11 | 5.633831
24.88675 | 36.5936 | 39.4891 | 31.7692 | -2.895502 | 2.052156 | 1.672867e-11 | 5.667749
24.89675 | 36.6209 | 39.50218 | 31.74552 | -2.881283 | 2.054954 | 1.68246e-11 | 5.701708
24.90674 | 36.6292 | 39.51529 | 31.72187 | -2.886094 | 2.057756 | 1.692052e-11 | 5.735668
24.91674 | 36.6441 | 39.52845 | 31.6982 | -2.884354 | 2.060566 | 1.701999e-11 | 5.76969
24.92674 | 36.669 | 39.54164 | 31.67453 | -2.872643 | 2.063382 | 1.711591e-11 | 5.803733
24.93674 | 36.6534 | 39.55486 | 31.65086 | -2.901455 | 2.066205 | 1.721184e-11 | 5.837793
24.94674 | 36.6748 | 39.56808 | 31.62719 | -2.893284 | 2.069033 | 1.731131e-11 | 5.87186
24.95674 | 36.7066 | 39.58132 | 31.60352 | -2.874722 | 2.071868 | 1.740723e-11 | 5.905929
24.96673 | 36.6954 | 39.59455 | 31.57988 | -2.899149 | 2.074706 | 1.750671e-11 | 5.939959
24.97673 | 36.7443 | 39.60778 | 31.55622 | -2.863484 | 2.077553 | 1.760263e-11 | 5.974009
24.98673 | 36.7492 | 39.62101 | 31.53256 | -2.871805 | 2.080407 | 1.77021e-11 | 6.008038
24.99673 | 36.7549 | 39.63421 | 31.5089 | -2.879307 | 2.083266 | 1.779803e-11 | 6.042038
25.00673 | 36.7839 | 39.64738 | 31.48525 | -2.86348 | 2.086132 | 1.789395e-11 | 6.076002
25.01673 | 36.8213 | 39.66052 | 31.46159 | -2.839218 | 2.089005 | 1.799342e-11 | 6.109922
25.02672 | 36.8281 | 39.6736 | 31.43796 | -2.845499 | 2.09188 | 1.808934e-11 | 6.143757
25.03672 | 36.8522 | 39.68664 | 31.41431 | -2.834439 | 2.094765 | 1.818527e-11 | 6.177563
25.04672 | 36.8888 | 39.69962 | 31.39066 | -2.810818 | 2.097656 | 1.828474e-11 | 6.211299
25.05672 | 36.8798 | 39.71253 | 31.36702 | -2.832728 | 2.100554 | 1.838066e-11 | 6.244958
25.06672 | 36.9088 | 39.72536 | 31.34337 | -2.81656 | 2.103458 | 1.847659e-11 | 6.278529
25.07671 | 36.9666 | 39.73809 | 31.31975 | -2.771492 | 2.106365 | 1.857251e-11 | 6.311972
25.08671 | 36.9812 | 39.75074 | 31.29611 | -2.769539 | 2.109282 | 1.866843e-11 | 6.345343
25.09671 | 37.0159 | 39.76328 | 31.27248 | -2.747381 | 2.112205 | 1.876435e-11 | 6.378599
25.10671 | 37.0445 | 39.77571 | 31.24884 | -2.731208 | 2.115135 | 1.885672e-11 | 6.41173
25.11671 | 37.06 | 39.78801 | 31.22521 | -2.72801 | 2.118071 | 1.895264e-11 | 6.444729
25.12671 | 37.1328 | 39.80018 | 31.20158 | -2.667378 | 2.121014 | 1.904856e-11 | 6.477584
25.1367 | 37.1276 | 39.81219 | 31.17798 | -2.68459 | 2.12396 | 1.914093e-11 | 6.510254
25.1467 | 37.1694 | 39.82406 | 31.15435 | -2.654659 | 2.126915 | 1.92333e-11 | 6.542792
25.1567 | 37.2113 | 39.83576 | 31.13073 | -2.624465 | 2.129878 | 1.932923e-11 | 6.575158
25.1667 | 37.2566 | 39.84729 | 31.10711 | -2.590695 | 2.132846 | 1.942159e-11 | 6.607339
25.1767 | 37.2981 | 39.85864 | 31.08349 | -2.560541 | 2.135822 | 1.951041e-11 | 6.639326
25.1867 | 37.3537 | 39.86979 | 31.05988 | -2.516092 | 2.138804 | 1.960278e-11 | 6.671109
25.19669 | 37.3452 | 39.88073 | 31.03629 | -2.535526 | 2.14179 | 1.969515e-11 | 6.702646
25.20669 | 37.4074 | 39.89146 | 31.01268 | -2.484055 | 2.144785 | 1.978397e-11 | 6.733988
25.21669 | 37.4375 | 39.90196 | 30.98908 | -2.464457 | 2.147787 | 1.987278e-11 | 6.765093
25.22669 | 37.4955 | 39.91222 | 30.96547 | -2.41672 | 2.150796 | 1.99616e-11 | 6.795951
25.23669 | 37.5475 | 39.92223 | 30.94187 | -2.374735 | 2.153811 | 2.005042e-11 | 6.826549
25.24669 | 37.5774 | 39.93199 | 30.91828 | -2.35459 | 2.156833 | 2.013923e-11 | 6.856879
25.25668 | 37.6311 | 39.94146 | 30.89471 | -2.310362 | 2.159859 | 2.02245e-11 | 6.886895
25.26668 | 37.6865 | 39.95066 | 30.87112 | -2.264163 | 2.162895 | 2.030976e-11 | 6.916652
25.27668 | 37.7287 | 39.95957 | 30.84753 | -2.230872 | 2.165937 | 2.039503e-11 | 6.946105
25.28668 | 37.76 | 39.96818 | 30.82395 | -2.208176 | 2.168987 | 2.048029e-11 | 6.975244
25.29668 | 37.8484 | 39.97646 | 30.80036 | -2.128064 | 2.172043 | 2.0562e-11 | 7.004057
25.30668 | 37.8649 | 39.98442 | 30.77679 | -2.119524 | 2.175106 | 2.064727e-11 | 7.032532
25.31667 | 37.9458 | 39.99204 | 30.75324 | -2.046241 | 2.178173 | 2.072898e-11 | 7.060633
25.32667 | 38.0056 | 39.99931 | 30.72966 | -1.993714 | 2.181249 | 2.080714e-11 | 7.0884
25.33667 | 38.0712 | 40.00623 | 30.7061 | -1.935026 | 2.184333 | 2.088885e-11 | 7.115796
25.34667 | 38.1134 | 40.01277 | 30.68253 | -1.899365 | 2.187424 | 2.096701e-11 | 7.142809
25.35667 | 38.1873 | 40.01892 | 30.65897 | -1.831621 | 2.190521 | 2.104161e-11 | 7.169428
25.36667 | 38.2351 | 40.02468 | 30.63541 | -1.789582 | 2.193626 | 2.111977e-11 | 7.195642
25.37666 | 38.3299 | 40.03003 | 30.61188 | -1.700133 | 2.196734 | 2.119438e-11 | 7.221415
25.38666 | 38.3712 | 40.03497 | 30.58833 | -1.663772 | 2.199853 | 2.126898e-11 | 7.246784
25.39666 | 38.4598 | 40.03948 | 30.56479 | -1.579681 | 2.202979 | 2.134004e-11 | 7.271714
25.40666 | 38.5325 | 40.04355 | 30.54125 | -1.511052 | 2.206112 | 2.141109e-11 | 7.296195
25.41666 | 38.6084 | 40.04717 | 30.51771 | -1.438772 | 2.209252 | 2.148214e-11 | 7.320214
25.42666 | 38.6944 | 40.05033 | 30.49417 | -1.355931 | 2.212399 | 2.154965e-11 | 7.343761
25.43665 | 38.7994 | 40.05302 | 30.47066 | -1.253615 | 2.21555 | 2.161715e-11 | 7.366803
25.44665 | 38.8572 | 40.05522 | 30.44714 | -1.19802 | 2.218711 | 2.168465e-11 | 7.389374
25.45665 | 38.9789 | 40.05693 | 30.42361 | -1.078033 | 2.221879 | 2.174859e-11 | 7.411441
25.46665 | 39.0598 | 40.05814 | 30.40009 | -0.9983413 | 2.225055 | 2.181254e-11 | 7.432993
25.47665 | 39.1528 | 40.05884 | 30.37658 | -0.9060361 | 2.228238 | 2.187294e-11 | 7.454021
25.48664 | 39.2539 | 40.05901 | 30.35309 | -0.8051051 | 2.231425 | 2.193333e-11 | 7.474491
25.49664 | 39.345 | 40.05864 | 30.32958 | -0.7136432 | 2.234623 | 2.199373e-11 | 7.494439
25.50664 | 39.4348 | 40.05774 | 30.30608 | -0.6229369 | 2.237827 | 2.205057e-11 | 7.513831
25.51664 | 39.5526 | 40.05628 | 30.28258 | -0.5036793 | 2.241039 | 2.210386e-11 | 7.532661
25.52664 | 39.6664 | 40.05426 | 30.25908 | -0.3878601 | 2.244259 | 2.21607e-11 | 7.550917
25.53664 | 39.7578 | 40.05167 | 30.23559 | -0.2938695 | 2.247486 | 2.221044e-11 | 7.56859
25.54663 | 39.9093 | 40.0485 | 30.21213 | -0.1392018 | 2.250716 | 2.226373e-11 | 7.585654
25.55663 | 39.994 | 40.04474 | 30.18865 | -0.05074385 | 2.253958 | 2.230992e-11 | 7.602137
25.56663 | 40.1586 | 40.04039 | 30.16517 | 0.1182116 | 2.257207 | 2.235965e-11 | 7.618009
25.57663 | 40.2868 | 40.03543 | 30.1417 | 0.251371 | 2.260463 | 2.240584e-11 | 7.633267
25.58663 | 40.4084 | 40.02986 | 30.11823 | 0.3785444 | 2.263727 | 2.244847e-11 | 7.647898
25.59663 | 40.541 | 40.02366 | 30.09477 | 0.5173363 | 2.266999 | 2.24911e-11 | 7.661899
25.60662 | 40.699 | 40.01685 | 30.07133 | 0.6821503 | 2.270274 | 2.253018e-11 | 7.675245
25.61662 | 40.8277 | 40.0094 | 30.04788 | 0.8183031 | 2.273561 | 2.256926e-11 | 7.687961
25.62662 | 41.0126 | 40.0013 | 30.02442 | 1.011299 | 2.276855 | 2.260834e-11 | 7.700022
25.63662 | 41.1549 | 39.99256 | 30.00098 | 1.162339 | 2.280157 | 2.264032e-11 | 7.711424
25.64662 | 41.3037 | 39.98317 | 29.97754 | 1.320534 | 2.283466 | 2.267584e-11 | 7.722161
25.65662 | 41.4794 | 39.97311 | 29.9541 | 1.506289 | 2.286783 | 2.270782e-11 | 7.732226
25.66661 | 41.6348 | 39.96241 | 29.93069 | 1.672395 | 2.290104 | 2.273624e-11 | 7.741606
25.67661 | 41.8062 | 39.95102 | 29.90727 | 1.85518 | 2.293437 | 2.276466e-11 | 7.750315
25.68661 | 42.0169 | 39.93896 | 29.88385 | 2.07794 | 2.296777 | 2.278953e-11 | 7.758336
25.69661 | 42.1466 | 39.92622 | 29.86043 | 2.220378 | 2.300125 | 2.281084e-11 | 7.765667
25.70661 | 42.3575 | 39.9128 | 29.83702 | 2.444697 | 2.30348 | 2.283216e-11 | 7.772304
25.71661 | 42.5459 | 39.8987 | 29.81361 | 2.647201 | 2.306844 | 2.285348e-11 | 7.778243
25.7266 | 42.7142 | 39.88392 | 29.79023 | 2.830277 | 2.310212 | 2.287124e-11 | 7.783477
25.7366 | 42.9272 | 39.86844 | 29.76684 | 3.058759 | 2.313591 | 2.2889e-11 | 7.788012
25.7466 | 43.0867 | 39.85227 | 29.74345 | 3.234435 | 2.316977 | 2.289966e-11 | 7.791841
25.7566 | 43.2883 | 39.83539 | 29.72006 | 3.452905 | 2.320372 | 2.291387e-11 | 7.794962
25.7666 | 43.4863 | 39.81783 | 29.69668 | 3.668472 | 2.323775 | 2.292453e-11 | 7.797373
25.7766 | 43.6807 | 39.79956 | 29.6733 | 3.881136 | 2.327186 | 2.293163e-11 | 7.799074
25.78659 | 43.8509 | 39.78062 | 29.64996 | 4.070281 | 2.3306 | 2.293519e-11 | 7.800061
25.79659 | 44.0616 | 39.76096 | 29.62659 | 4.300642 | 2.334027 | 2.294229e-11 | 7.800338
25.80659 | 44.2641 | 39.7406 | 29.60323 | 4.5235 | 2.337462 | 2.294229e-11 | 7.799904
25.81659 | 44.4452 | 39.71954 | 29.57988 | 4.725658 | 2.340905 | 2.294229e-11 | 7.798757
25.82659 | 44.6356 | 39.69779 | 29.55653 | 4.937814 | 2.344356 | 2.294229e-11 | 7.796899
25.83658 | 44.8185 | 39.67536 | 29.53321 | 5.143142 | 2.347811 | 2.293519e-11 | 7.794335
25.84658 | 45.0185 | 39.65221 | 29.50987 | 5.366288 | 2.351278 | 2.293163e-11 | 7.79106
25.85658 | 45.1777 | 39.62837 | 29.48654 | 5.549325 | 2.354753 | 2.292098e-11 | 7.78708
25.86658 | 45.3517 | 39.60385 | 29.46322 | 5.747851 | 2.358236 | 2.291387e-11 | 7.782396
25.87658 | 45.5382 | 39.57863 | 29.4399 | 5.959566 | 2.361728 | 2.289966e-11 | 7.77701
25.88658 | 45.7047 | 39.55274 | 29.41658 | 6.151963 | 2.365228 | 2.288545e-11 | 7.770927
25.89657 | 45.8562 | 39.52618 | 29.3933 | 6.330016 | 2.368732 | 2.287124e-11 | 7.764156
25.90657 | 46.0318 | 39.49893 | 29.36999 | 6.532869 | 2.372249 | 2.285347e-11 | 7.756689
25.91657 | 46.1467 | 39.471 | 29.3467 | 6.675695 | 2.375773 | 2.283216e-11 | 7.748536
25.92657 | 46.289 | 39.44241 | 29.3234 | 6.846588 | 2.379306 | 2.281084e-11 | 7.739702
25.93657 | 46.4114 | 39.41316 | 29.30012 | 6.998243 | 2.382847 | 2.278953e-11 | 7.730191
25.94657 | 46.5353 | 39.38325 | 29.27684 | 7.152054 | 2.386397 | 2.276466e-11 | 7.720009
25.95656 | 46.6257 | 39.35271 | 29.25359 | 7.272987 | 2.389951 | 2.273624e-11 | 7.709172
25.96656 | 46.7261 | 39.32151 | 29.23032 | 7.404593 | 2.393518 | 2.270781e-11 | 7.697667
25.97656 | 46.7997 | 39.28966 | 29.20706 | 7.510038 | 2.397093 | 2.267584e-11 | 7.685508
25.98656 | 46.8959 | 39.25719 | 29.18381 | 7.638715 | 2.400676 | 2.264387e-11 | 7.672702
25.99656 | 46.9414 | 39.22408 | 29.16056 | 7.717317 | 2.404269 | 2.260834e-11 | 7.659257
26.00656 | 46.9928 | 39.19036 | 29.13731 | 7.802436 | 2.407869 | 2.257281e-11 | 7.64518
26.01655 | 47.0366 | 39.15607 | 29.1141 | 7.880529 | 2.411474 | 2.253373e-11 | 7.630494
26.02655 | 47.0367 | 39.12114 | 29.09087 | 7.915558 | 2.415092 | 2.249465e-11 | 7.615178
26.03655 | 47.0483 | 39.08562 | 29.06765 | 7.962682 | 2.418719 | 2.245202e-11 | 7.599251
26.04655 | 47.0367 | 39.04951 | 29.04443 | 7.987189 | 2.422354 | 2.240939e-11 | 7.582726
26.05655 | 47.0264 | 39.01283 | 29.02122 | 8.013573 | 2.425998 | 2.23632e-11 | 7.565609
26.06655 | 46.9946 | 38.97558 | 28.99802 | 8.019025 | 2.42965 | 2.231702e-11 | 7.54791
26.07654 | 46.9279 | 38.93781 | 28.97484 | 7.990093 | 2.433308 | 2.227083e-11 | 7.529658
26.08654 | 46.871 | 38.89945 | 28.95165 | 7.97155 | 2.436978 | 2.22211e-11 | 7.510822
26.09654 | 46.7993 | 38.86055 | 28.92846 | 7.938747 | 2.440656 | 2.216781e-11 | 7.491432
26.10654 | 46.7059 | 38.82113 | 28.90529 | 7.884772 | 2.444344 | 2.211452e-11 | 7.471497
26.11654 | 46.6032 | 38.78118 | 28.88212 | 7.822017 | 2.448041 | 2.206123e-11 | 7.451027
26.12654 | 46.5051 | 38.74073 | 28.85895 | 7.76437 | 2.451746 | 2.200438e-11 | 7.430033
26.13653 | 46.377 | 38.69982 | 28.83582 | 7.677183 | 2.455457 | 2.194754e-11 | 7.408545
26.14653 | 46.2412 | 38.65838 | 28.81266 | 7.582822 | 2.45918 | 2.188714e-11 | 7.386533
26.15653 | 46.093 | 38.61646 | 28.78952 | 7.47654 | 2.462912 | 2.182675e-11 | 7.364028
26.16653 | 45.9437 | 38.57408 | 28.76638 | 7.369625 | 2.466653 | 2.176635e-11 | 7.341039
26.17653 | 45.7675 | 38.53123 | 28.74325 | 7.236265 | 2.470404 | 2.17024e-11 | 7.317579
26.18653 | 45.572 | 38.48795 | 28.72013 | 7.084051 | 2.474163 | 2.163846e-11 | 7.293657
26.19652 | 45.3894 | 38.44427 | 28.69704 | 6.945127 | 2.477928 | 2.157451e-11 | 7.26931
26.20652 | 45.1994 | 38.40013 | 28.67393 | 6.799268 | 2.481705 | 2.150701e-11 | 7.244501
26.21652 | 44.9791 | 38.35558 | 28.65082 | 6.623521 | 2.485492 | 2.143951e-11 | 7.219264
26.22652 | 44.7891 | 38.31063 | 28.62773 | 6.478474 | 2.489288 | 2.136845e-11 | 7.19361
26.23652 | 44.5523 | 38.26528 | 28.60464 | 6.287016 | 2.493093 | 2.130095e-11 | 7.167552
26.24651 | 44.34 | 38.21961 | 28.58158 | 6.120391 | 2.496904 | 2.122635e-11 | 7.141124
26.25651 | 44.1155 | 38.17353 | 28.55851 | 5.941975 | 2.500728 | 2.115529e-11 | 7.11429
26.26651 | 43.8754 | 38.12709 | 28.53544 | 5.748314 | 2.504561 | 2.108069e-11 | 7.087084
26.27651 | 43.6368 | 38.0803 | 28.51238 | 5.556497 | 2.508403 | 2.100608e-11 | 7.059519
26.28651 | 43.4214 | 38.03319 | 28.48933 | 5.38821 | 2.512255 | 2.093147e-11 | 7.031606
26.29651 | 43.1329 | 37.98576 | 28.46628 | 5.147144 | 2.516116 | 2.085332e-11 | 7.003355
26.3065 | 42.9246 | 37.93806 | 28.44327 | 4.98654 | 2.519983 | 2.077516e-11 | 6.974807
26.3165 | 42.6805 | 37.89002 | 28.42024 | 4.79048 | 2.523863 | 2.0697e-11 | 6.945917
26.3265 | 42.431 | 37.84169 | 28.39722 | 4.589306 | 2.527752 | 2.061884e-11 | 6.916723
26.3365 | 42.2006 | 37.79309 | 28.3742 | 4.407505 | 2.531652 | 2.053713e-11 | 6.887239
26.3465 | 41.9716 | 37.74423 | 28.3512 | 4.227369 | 2.53556 | 2.045542e-11 | 6.857473
26.3565 | 41.7162 | 37.69511 | 28.3282 | 4.021085 | 2.539479 | 2.037371e-11 | 6.827438
26.36649 | 41.4807 | 37.64581 | 28.30523 | 3.834893 | 2.543403 | 2.029199e-11 | 6.797175
26.37649 | 41.2405 | 37.59622 | 28.28224 | 3.64428 | 2.54734 | 2.021028e-11 | 6.766635
26.38649 | 41.0196 | 37.54641 | 28.25927 | 3.473186 | 2.551287 | 2.012502e-11 | 6.735858
26.39649 | 40.8132 | 37.4964 | 28.2363 | 3.3168 | 2.555244 | 2.003975e-11 | 6.704856
26.40649 | 40.5624 | 37.44619 | 28.21334 | 3.116211 | 2.559211 | 1.995449e-11 | 6.673639
26.41649 | 40.3621 | 37.39579 | 28.19039 | 2.966308 | 2.563187 | 1.986923e-11 | 6.642219
26.42648 | 40.1415 | 37.34527 | 28.16746 | 2.796232 | 2.56717 | 1.978041e-11 | 6.610634
26.43648 | 39.9172 | 37.29453 | 28.14453 | 2.622671 | 2.571166 | 1.969515e-11 | 6.578836
26.44648 | 39.7389 | 37.24363 | 28.1216 | 2.495265 | 2.575172 | 1.960633e-11 | 6.546865
26.45648 | 39.5366 | 37.1926 | 28.09868 | 2.344005 | 2.579188 | 1.951751e-11 | 6.514731
26.46648 | 39.3285 | 37.14142 | 28.07576 | 2.187079 | 2.583214 | 1.94287e-11 | 6.482444
26.47648 | 39.1535 | 37.09012 | 28.05286 | 2.063378 | 2.58725 | 1.933988e-11 | 6.450014
26.48647 | 38.9589 | 37.03876 | 28.02998 | 1.920138 | 2.591292 | 1.925106e-11 | 6.417486
26.49647 | 38.7689 | 36.98724 | 28.0071 | 1.781657 | 2.595348 | 1.916225e-11 | 6.384799
26.50647 | 38.6219 | 36.93563 | 27.98421 | 1.686273 | 2.599414 | 1.906988e-11 | 6.351998
26.51647 | 38.417 | 36.88393 | 27.96134 | 1.533075 | 2.603491 | 1.898106e-11 | 6.319092
26.52647 | 38.2781 | 36.83215 | 27.93848 | 1.445953 | 2.607577 | 1.888869e-11 | 6.286091
26.53647 | 38.1026 | 36.7803 | 27.91562 | 1.322301 | 2.611674 | 1.879987e-11 | 6.253003
26.54646 | 37.9458 | 36.72844 | 27.8928 | 1.217356 | 2.615777 | 1.870751e-11 | 6.21987
26.55646 | 37.8016 | 36.67649 | 27.86996 | 1.125112 | 2.619894 | 1.861514e-11 | 6.186635
26.56646 | 37.66 | 36.62449 | 27.84713 | 1.035511 | 2.624021 | 1.852277e-11 | 6.15334
26.57646 | 37.5094 | 36.57246 | 27.82431 | 0.9369434 | 2.628159 | 1.84304e-11 | 6.119992
26.58646 | 37.3884 | 36.5204 | 27.80149 | 0.8679998 | 2.632307 | 1.833803e-11 | 6.086601
26.59646 | 37.2399 | 36.46833 | 27.77869 | 0.7715745 | 2.636465 | 1.824566e-11 | 6.053173
26.60645 | 37.103 | 36.41629 | 27.75591 | 0.6867057 | 2.640631 | 1.815329e-11 | 6.019751
26.61645 | 36.9888 | 36.36421 | 27.73313 | 0.6245901 | 2.64481 | 1.806092e-11 | 5.986275
26.62645 | 36.8496 | 36.31213 | 27.71035 | 0.5374683 | 2.649 | 1.796855e-11 | 5.952786
26.63645 | 36.7381 | 36.26007 | 27.68758 | 0.4780322 | 2.6532 | 1.787618e-11 | 5.919292
26.64645 | 36.6189 | 36.20802 | 27.66481 | 0.4108758 | 2.657412 | 1.778381e-11 | 5.885799
26.65644 | 36.5019 | 36.15606 | 27.64208 | 0.3458393 | 2.661629 | 1.769145e-11 | 5.852349
26.66644 | 36.4143 | 36.10408 | 27.61934 | 0.3102186 | 2.665862 | 1.759908e-11 | 5.818881
26.67644 | 36.3049 | 36.05214 | 27.5966 | 0.2527569 | 2.670105 | 1.750671e-11 | 5.785435
26.68644 | 36.2015 | 36.00025 | 27.57388 | 0.2012463 | 2.674359 | 1.741434e-11 | 5.752019
26.69644 | 36.1139 | 35.94842 | 27.55116 | 0.1654811 | 2.678623 | 1.732197e-11 | 5.718638
26.70644 | 36.0108 | 35.89665 | 27.52845 | 0.1141534 | 2.682899 | 1.72296e-11 | 5.685298
26.71643 | 35.9102 | 35.845 | 27.50577 | 0.06520426 | 2.68718 | 1.713723e-11 | 5.652044
26.72643 | 35.8208 | 35.79336 | 27.48308 | 0.02743648 | 2.691477 | 1.704486e-11 | 5.618805
26.73643 | 35.7064 | 35.74181 | 27.4604 | -0.03541003 | 2.695786 | 1.695249e-11 | 5.585625
26.74643 | 35.6479 | 35.69034 | 27.43773 | -0.04244145 | 2.700105 | 1.686013e-11 | 5.55251
26.75643 | 35.5777 | 35.63896 | 27.41506 | -0.06126134 | 2.704434 | 1.676776e-11 | 5.519464
26.76643 | 35.4837 | 35.58768 | 27.39241 | -0.1039788 | 2.708775 | 1.667539e-11 | 5.486495
26.77642 | 35.4241 | 35.53655 | 27.36979 | -0.1124455 | 2.713123 | 1.658657e-11 | 5.453636
26.78642 | 35.3445 | 35.48547 | 27.34715 | -0.1409685 | 2.717486 | 1.64942e-11 | 5.420832
26.79642 | 35.25 | 35.4345 | 27.32452 | -0.1845016 | 2.721861 | 1.640183e-11 | 5.388117
26.80642 | 35.2172 | 35.38365 | 27.30191 | -0.1664489 | 2.726246 | 1.631302e-11 | 5.355497
26.81642 | 35.1403 | 35.33292 | 27.2793 | -0.192616 | 2.730643 | 1.622065e-11 | 5.322975
26.82642 | 35.0868 | 35.28231 | 27.2567 | -0.1955073 | 2.735051 | 1.613183e-11 | 5.290557
26.83641 | 35.0442 | 35.23188 | 27.23413 | -0.1876768 | 2.739466 | 1.604302e-11 | 5.258278
26.84641 | 34.9693 | 35.18153 | 27.21155 | -0.2122281 | 2.743896 | 1.595065e-11 | 5.226079
26.85641 | 34.923 | 35.13132 | 27.18898 | -0.2083158 | 2.748339 | 1.586183e-11 | 5.193995
26.86641 | 34.8704 | 35.08124 | 27.16642 | -0.2108435 | 2.752792 | 1.577302e-11 | 5.16203
26.87641 | 34.7999 | 35.03131 | 27.14387 | -0.2314146 | 2.757257 | 1.56842e-11 | 5.130187
26.88641 | 34.7878 | 34.98153 | 27.12133 | -0.1937329 | 2.761733 | 1.559539e-11 | 5.098471
26.8964 | 34.7299 | 34.93195 | 27.09882 | -0.2020508 | 2.766217 | 1.550657e-11 | 5.066915
26.9064 | 34.6767 | 34.88247 | 27.0763 | -0.2057734 | 2.770716 | 1.542131e-11 | 5.03546
26.9164 | 34.6552 | 34.83315 | 27.05378 | -0.1779532 | 2.775228 | 1.533249e-11 | 5.004141
26.9264 | 34.6154 | 34.78399 | 27.03128 | -0.1685923 | 2.779751 | 1.524723e-11 | 4.972961
26.9364 | 34.566 | 34.73499 | 27.00879 | -0.1689943 | 2.784285 | 1.515841e-11 | 4.941921
26.9464 | 34.5609 | 34.68616 | 26.9863 | -0.1252622 | 2.788831 | 1.507315e-11 | 4.911026
26.95639 | 34.5242 | 34.63755 | 26.96385 | -0.1133461 | 2.793385 | 1.498789e-11 | 4.880307
26.96639 | 34.515 | 34.58905 | 26.94139 | -0.07405238 | 2.797955 | 1.490262e-11 | 4.849707
26.97639 | 34.4878 | 34.54073 | 26.91894 | -0.05293261 | 2.802537 | 1.481736e-11 | 4.81926
26.98639 | 34.4524 | 34.49259 | 26.89649 | -0.04018762 | 2.807131 | 1.47321e-11 | 4.788964
26.99639 | 34.4457 | 34.44462 | 26.87406 | 0.001079989 | 2.811736 | 1.464683e-11 | 4.758825
27.00639 | 34.4346 | 34.39683 | 26.85163 | 0.03776718 | 2.816354 | 1.456512e-11 | 4.728844
27.01638 | 34.4178 | 34.34927 | 26.82924 | 0.06852621 | 2.820979 | 1.447986e-11 | 4.699051
27.02638 | 34.4322 | 34.30185 | 26.80684 | 0.1303488 | 2.825621 | 1.439815e-11 | 4.66939
27.03638 | 34.405 | 34.25461 | 26.78445 | 0.150386 | 2.830275 | 1.431644e-11 | 4.639892
27.04638 | 34.4116 | 34.20756 | 26.76206 | 0.2040358 | 2.834942 | 1.423473e-11 | 4.61056
27.05638 | 34.4062 | 34.1607 | 26.73969 | 0.2454975 | 2.83962 | 1.415302e-11 | 4.581393
27.06637 | 34.4052 | 34.11408 | 26.71735 | 0.2911207 | 2.844306 | 1.407131e-11 | 4.552424
27.07637 | 34.4246 | 34.0676 | 26.695 | 0.3570005 | 2.849009 | 1.39896e-11 | 4.523594
27.08637 | 34.4307 | 34.02131 | 26.67265 | 0.4093881 | 2.853724 | 1.390789e-11 | 4.494934
27.09637 | 34.4368 | 33.97522 | 26.65032 | 0.4615816 | 2.858451 | 1.382973e-11 | 4.466445
27.10637 | 34.4523 | 33.92932 | 26.628 | 0.5229795 | 2.863191 | 1.375157e-11 | 4.438128
27.11637 | 34.4657 | 33.88362 | 26.60569 | 0.5820815 | 2.867944 | 1.367341e-11 | 4.409985
27.12636 | 34.4736 | 33.83816 | 26.58341 | 0.6354422 | 2.872704 | 1.359526e-11 | 4.382043
27.13636 | 34.5101 | 33.79285 | 26.56112 | 0.717248 | 2.877482 | 1.35171e-11 | 4.354249
27.14636 | 34.5091 | 33.74774 | 26.53884 | 0.7613559 | 2.882272 | 1.343894e-11 | 4.326631
27.15636 | 34.5416 | 33.70284 | 26.51657 | 0.8387648 | 2.887074 | 1.336079e-11 | 4.299189
27.16636 | 34.5324 | 33.65813 | 26.49431 | 0.8742723 | 2.89189 | 1.328618e-11 | 4.271925
27.17636 | 34.5513 | 33.61362 | 26.47206 | 0.9376778 | 2.896719 | 1.320802e-11 | 4.244838
27.18635 | 34.5726 | 33.56936 | 26.44985 | 1.00324 | 2.901555 | 1.313342e-11 | 4.217955
27.19635 | 34.5835 | 33.52526 | 26.42762 | 1.058244 | 2.906409 | 1.305881e-11 | 4.191225
27.20635 | 34.5922 | 33.48136 | 26.40541 | 1.110843 | 2.911276 | 1.298421e-11 | 4.164674
27.21635 | 34.5973 | 33.43766 | 26.3832 | 1.159642 | 2.916155 | 1.29096e-11 | 4.138301
27.22635 | 34.63 | 33.39416 | 26.36101 | 1.235836 | 2.921048 | 1.283855e-11 | 4.112108
27.23635 | 34.624 | 33.35087 | 26.33882 | 1.273127 | 2.925954 | 1.276395e-11 | 4.086096
27.24634 | 34.6287 | 33.30783 | 26.31667 | 1.320872 | 2.930868 | 1.26929e-11 | 4.060287
27.25634 | 34.6264 | 33.26494 | 26.29451 | 1.361456 | 2.9358 | 1.262184e-11 | 4.034634
27.26634 | 34.6309 | 33.22227 | 26.27236 | 1.408631 | 2.940745 | 1.255079e-11 | 4.009164
27.27634 | 34.6279 | 33.17979 | 26.25022 | 1.448108 | 2.945704 | 1.247974e-11 | 3.983869
27.28634 | 34.6202 | 33.13752 | 26.22809 | 1.482679 | 2.950676 | 1.240869e-11 | 3.958755
27.29634 | 34.6213 | 33.09545 | 26.20597 | 1.525847 | 2.95566 | 1.233764e-11 | 3.93382
27.30633 | 34.6006 | 33.05363 | 26.18389 | 1.54697 | 2.960654 | 1.227014e-11 | 3.909089
27.31633 | 34.5618 | 33.01197 | 26.16179 | 1.549831 | 2.965665 | 1.219908e-11 | 3.884512
27.32633 | 34.5547 | 32.97051 | 26.13971 | 1.584188 | 2.970691 | 1.213158e-11 | 3.860115
27.33633 | 34.5078 | 32.92926 | 26.11763 | 1.578542 | 2.975729 | 1.206409e-11 | 3.835896
27.34633 | 34.4894 | 32.88821 | 26.09557 | 1.601193 | 2.980782 | 1.199659e-11 | 3.811855
27.35633 | 34.4334 | 32.84736 | 26.07352 | 1.586041 | 2.985848 | 1.192909e-11 | 3.787993
27.36632 | 34.3837 | 32.80675 | 26.0515 | 1.576946 | 2.990922 | 1.186514e-11 | 3.764331
27.37632 | 34.3459 | 32.76631 | 26.02947 | 1.57959 | 2.996015 | 1.179764e-11 | 3.740823
27.38632 | 34.3074 | 32.72607 | 26.00745 | 1.581332 | 3.001122 | 1.173369e-11 | 3.717491
27.39632 | 34.2344 | 32.68603 | 25.98545 | 1.548373 | 3.006243 | 1.16662e-11 | 3.694336
27.40632 | 34.1685 | 32.64619 | 25.96345 | 1.522312 | 3.011378 | 1.160225e-11 | 3.671356
27.41631 | 34.1023 | 32.60659 | 25.94149 | 1.495713 | 3.016521 | 1.15383e-11 | 3.648573
27.42631 | 34.0339 | 32.56715 | 25.91952 | 1.466753 | 3.021684 | 1.147436e-11 | 3.625942
27.43631 | 33.9458 | 32.52791 | 25.89756 | 1.417894 | 3.02686 | 1.141396e-11 | 3.603486
27.44631 | 33.8701 | 32.48886 | 25.87561 | 1.381236 | 3.032051 | 1.135002e-11 | 3.581202
27.45631 | 33.7446 | 32.45002 | 25.85367 | 1.29458 | 3.037256 | 1.128962e-11 | 3.559091
27.46631 | 33.6922 | 32.41137 | 25.83175 | 1.280826 | 3.042474 | 1.122923e-11 | 3.537152
27.4763 | 33.5669 | 32.37296 | 25.80986 | 1.193937 | 3.047703 | 1.116528e-11 | 3.515404
27.4863 | 33.4715 | 32.33471 | 25.78795 | 1.136791 | 3.05295 | 1.110489e-11 | 3.493806
27.4963 | 33.3777 | 32.29665 | 25.76606 | 1.081048 | 3.058212 | 1.104805e-11 | 3.472378
27.5063 | 33.2742 | 32.25879 | 25.74418 | 1.015412 | 3.063488 | 1.098765e-11 | 3.451118
27.5163 | 33.1487 | 32.22112 | 25.72232 | 0.9275801 | 3.068778 | 1.092726e-11 | 3.430026
27.5263 | 33.0478 | 32.18364 | 25.70046 | 0.8641553 | 3.074083 | 1.087042e-11 | 3.409102
27.53629 | 32.922 | 32.1464 | 25.67864 | 0.775601 | 3.079397 | 1.081002e-11 | 3.388364
27.54629 | 32.8184 | 32.10931 | 25.65681 | 0.7090919 | 3.084732 | 1.075318e-11 | 3.367771
27.55629 | 32.7197 | 32.07241 | 25.63499 | 0.6472911 | 3.09008 | 1.069634e-11 | 3.347343
27.56629 | 32.5813 | 32.0357 | 25.61318 | 0.5456004 | 3.095444 | 1.06395e-11 | 3.327079
27.57629 | 32.4941 | 31.99918 | 25.59138 | 0.4949202 | 3.100822 | 1.058266e-11 | 3.306977
27.58629 | 32.3595 | 31.96285 | 25.5696 | 0.3966511 | 3.106215 | 1.052937e-11 | 3.287038
27.59628 | 32.2561 | 31.92674 | 25.54785 | 0.3293581 | 3.111617 | 1.047253e-11 | 3.267279
27.60628 | 32.1465 | 31.89079 | 25.52609 | 0.2557139 | 3.11704 | 1.041924e-11 | 3.24766
27.61628 | 32.0301 | 31.85502 | 25.50434 | 0.1750836 | 3.122478 | 1.036595e-11 | 3.228201
27.62628 | 31.9045 | 31.81943 | 25.4826 | 0.08506755 | 3.127931 | 1.030911e-11 | 3.208901
27.63628 | 31.8205 | 31.78403 | 25.46088 | 0.03646711 | 3.133399 | 1.025582e-11 | 3.189757
27.64628 | 31.7176 | 31.74882 | 25.43916 | -0.03121661 | 3.138882 | 1.020609e-11 | 3.17077
27.65627 | 31.6077 | 31.71382 | 25.41749 | -0.1061201 | 3.144375 | 1.01528e-11 | 3.151959
27.66627 | 31.522 | 31.67897 | 25.3958 | -0.1569688 | 3.149888 | 1.009951e-11 | 3.133281
27.67627 | 31.3986 | 31.6443 | 25.37412 | -0.2456986 | 3.155417 | 1.004978e-11 | 3.114758
27.68627 | 31.335 | 31.60981 | 25.35246 | -0.2748083 | 3.160961 | 9.996488e-12 | 3.096386
27.69627 | 31.2306 | 31.5755 | 25.33081 | -0.3448975 | 3.166521 | 9.946752e-12 | 3.078167
27.70627 | 31.1392 | 31.54136 | 25.30917 | -0.4021648 | 3.172096 | 9.897016e-12 | 3.060098
27.71626 | 31.0793 | 31.50744 | 25.28757 | -0.4281436 | 3.177681 | 9.847281e-12 | 3.042195
27.72626 | 31.0083 | 31.47366 | 25.26595 | -0.4653647 | 3.183287 | 9.797545e-12 | 3.024424
27.73626 | 30.9216 | 31.44006 | 25.24435 | -0.5184617 | 3.188909 | 9.747809e-12 | 3.0068
27.74626 | 30.8547 | 31.40663 | 25.22276 | -0.5519329 | 3.194547 | 9.698074e-12 | 2.989323
27.75626 | 30.7844 | 31.37338 | 25.20119 | -0.5889784 | 3.2002 | 9.651891e-12 | 2.971991
27.76626 | 30.7152 | 31.3403 | 25.17962 | -0.6250965 | 3.205869 | 9.602155e-12 | 2.954804
27.77625 | 30.6635 | 31.30742 | 25.15809 | -0.6439195 | 3.211549 | 9.555972e-12 | 2.937777
27.78625 | 30.5929 | 31.27468 | 25.13655 | -0.6817801 | 3.21725 | 9.509789e-12 | 2.920875
27.79625 | 30.5471 | 31.24211 | 25.11503 | -0.6950113 | 3.222967 | 9.463606e-12 | 2.904115
27.80625 | 30.4913 | 31.20971 | 25.09352 | -0.7184114 | 3.228701 | 9.417423e-12 | 2.887495
27.81625 | 30.4302 | 31.17748 | 25.07201 | -0.7472799 | 3.23445 | 9.37124e-12 | 2.871015
27.82624 | 30.3885 | 31.14545 | 25.05055 | -0.7569465 | 3.240209 | 9.325057e-12 | 2.854689
27.83624 | 30.322 | 31.11355 | 25.02907 | -0.7915482 | 3.245991 | 9.282427e-12 | 2.838485
27.84624 | 30.3002 | 31.08182 | 25.00761 | -0.7816165 | 3.25179 | 9.236244e-12 | 2.822416
27.85624 | 30.2592 | 31.05025 | 24.98616 | -0.7910482 | 3.257605 | 9.193613e-12 | 2.806483
27.86624 | 30.2031 | 31.01884 | 24.96472 | -0.8157429 | 3.263435 | 9.147431e-12 | 2.790684
27.87624 | 30.1703 | 30.9876 | 24.9433 | -0.8173005 | 3.269282 | 9.1048e-12 | 2.775019
27.88623 | 30.1446 | 30.95655 | 24.92191 | -0.8119542 | 3.275142 | 9.06217e-12 | 2.759503
27.89623 | 30.0961 | 30.92563 | 24.90051 | -0.8295337 | 3.281021 | 9.01954e-12 | 2.744101
27.90623 | 30.0759 | 30.89487 | 24.87913 | -0.8189745 | 3.286919 | 8.976909e-12 | 2.728829
27.91623 | 30.0254 | 30.86427 | 24.85775 | -0.8388746 | 3.292834 | 8.937831e-12 | 2.713687
27.92623 | 29.9764 | 30.83383 | 24.83639 | -0.857432 | 3.298766 | 8.895201e-12 | 2.698672
27.93623 | 29.9537 | 30.80355 | 24.81505 | -0.8498452 | 3.304712 | 8.852571e-12 | 2.683785
27.94622 | 29.9124 | 30.77345 | 24.79374 | -0.8610477 | 3.310673 | 8.813493e-12 | 2.669039
27.95622 | 29.8935 | 30.74347 | 24.77242 | -0.8499721 | 3.316653 | 8.774416e-12 | 2.654403
27.96622 | 29.8632 | 30.71365 | 24.75111 | -0.8504527 | 3.322652 | 8.731785e-12 | 2.639892
27.97622 | 29.8237 | 30.68399 | 24.72981 | -0.8602872 | 3.328669 | 8.692708e-12 | 2.625504
27.98622 | 29.7901 | 30.65448 | 24.70853 | -0.8643756 | 3.334704 | 8.65363e-12 | 2.611238
27.99622 | 29.7636 | 30.62511 | 24.68727 | -0.8615132 | 3.340753 | 8.614552e-12 | 2.597094
28.00621 | 29.7204 | 30.59593 | 24.66603 | -0.8755317 | 3.346815 | 8.575475e-12 | 2.583083
28.01621 | 29.7033 | 30.56687 | 24.64479 | -0.863572 | 3.352901 | 8.53995e-12 | 2.569179
28.02621 | 29.6578 | 30.53796 | 24.62356 | -0.8801603 | 3.359004 | 8.500872e-12 | 2.555392
28.03621 | 29.641 | 30.5092 | 24.60235 | -0.8681981 | 3.365125 | 8.461795e-12 | 2.541723
28.04621 | 29.6096 | 30.48058 | 24.58115 | -0.870983 | 3.371263 | 8.426269e-12 | 2.528171
28.05621 | 29.5779 | 30.45211 | 24.55996 | -0.8742145 | 3.377419 | 8.390744e-12 | 2.514734
28.0662 | 29.5599 | 30.42382 | 24.53881 | -0.8639197 | 3.383587 | 8.351667e-12 | 2.501425
28.0762 | 29.5281 | 30.39564 | 24.51765 | -0.867542 | 3.389779 | 8.316142e-12 | 2.488217
28.0862 | 29.4976 | 30.36761 | 24.4965 | -0.8700083 | 3.395988 | 8.280617e-12 | 2.475121
28.0962 | 29.4898 | 30.33972 | 24.47537 | -0.8499186 | 3.402216 | 8.245092e-12 | 2.462137
28.1062 | 29.449 | 30.31197 | 24.45424 | -0.8629703 | 3.408461 | 8.209567e-12 | 2.449264
28.1162 | 29.4096 | 30.28436 | 24.43314 | -0.8747642 | 3.414725 | 8.174042e-12 | 2.436501
28.12619 | 29.4049 | 30.25693 | 24.41207 | -0.8520261 | 3.421001 | 8.142069e-12 | 2.423859
28.13619 | 29.3589 | 30.2296 | 24.39099 | -0.8707006 | 3.427301 | 8.106545e-12 | 2.411313
28.14619 | 29.3487 | 30.20241 | 24.36992 | -0.8537144 | 3.433619 | 8.074572e-12 | 2.398875
28.15619 | 29.3146 | 30.17537 | 24.34887 | -0.8607666 | 3.439956 | 8.039047e-12 | 2.386543
28.16619 | 29.2809 | 30.14846 | 24.32783 | -0.8675568 | 3.446312 | 8.007075e-12 | 2.374316
28.17619 | 29.2792 | 30.12168 | 24.3068 | -0.8424836 | 3.452686 | 7.975102e-12 | 2.362194
28.18618 | 29.2324 | 30.09507 | 24.28581 | -0.8626729 | 3.459072 | 7.939577e-12 | 2.350187
28.19618 | 29.2178 | 30.06857 | 24.26482 | -0.850771 | 3.465484 | 7.907605e-12 | 2.338271
28.20618 | 29.1784 | 30.0422 | 24.24383 | -0.8638037 | 3.471914 | 7.875633e-12 | 2.326458
28.21618 | 29.1634 | 30.01597 | 24.22286 | -0.8525702 | 3.478362 | 7.84366e-12 | 2.314745
28.22618 | 29.1311 | 29.98987 | 24.20191 | -0.8587698 | 3.48483 | 7.811688e-12 | 2.303133
28.23617 | 29.1227 | 29.96393 | 24.18099 | -0.8412277 | 3.491311 | 7.783268e-12 | 2.291631
28.24617 | 29.0649 | 29.93809 | 24.16006 | -0.873191 | 3.497817 | 7.751296e-12 | 2.280217
28.25617 | 29.0703 | 29.91239 | 24.13914 | -0.8420851 | 3.504342 | 7.719324e-12 | 2.2689
28.26617 | 29.0244 | 29.88681 | 24.11824 | -0.8624095 | 3.510886 | 7.690904e-12 | 2.257681
28.27617 | 29.0101 | 29.86136 | 24.09736 | -0.8512635 | 3.51745 | 7.658932e-12 | 2.246557
28.28617 | 29.0143 | 29.83605 | 24.07648 | -0.821746 | 3.524033 | 7.630512e-12 | 2.235529
28.29616 | 28.9663 | 29.81088 | 24.05565 | -0.8445802 | 3.530627 | 7.602092e-12 | 2.224606
28.30616 | 28.9701 | 29.78582 | 24.0348 | -0.8157191 | 3.537251 | 7.573672e-12 | 2.213766
28.31616 | 28.9319 | 29.76088 | 24.01397 | -0.8289837 | 3.543893 | 7.5417e-12 | 2.203019
28.32616 | 28.9144 | 29.73607 | 23.99316 | -0.8216741 | 3.550554 | 7.51328e-12 | 2.192364
28.33616 | 28.8961 | 29.71139 | 23.97235 | -0.815288 | 3.557234 | 7.48486e-12 | 2.1818
28.34616 | 28.8892 | 29.68683 | 23.95157 | -0.7976294 | 3.563936 | 7.459993e-12 | 2.171327
28.35615 | 28.8613 | 29.66242 | 23.93081 | -0.8011172 | 3.570649 | 7.431573e-12 | 2.160954
28.36615 | 28.8666 | 29.6381 | 23.91005 | -0.7715043 | 3.577389 | 7.403154e-12 | 2.15066
28.37615 | 28.8433 | 29.61391 | 23.88931 | -0.7706145 | 3.584151 | 7.374734e-12 | 2.140454
28.38615 | 28.8367 | 29.58985 | 23.86858 | -0.7531468 | 3.590933 | 7.349867e-12 | 2.130335
28.39615 | 28.8371 | 29.5659 | 23.84786 | -0.7287981 | 3.597733 | 7.321447e-12 | 2.120302
28.40615 | 28.7985 | 29.54207 | 23.82716 | -0.7435717 | 3.604554 | 7.29658e-12 | 2.110356
28.41614 | 28.8107 | 29.51839 | 23.80649 | -0.7076892 | 3.61139 | 7.26816e-12 | 2.100505
28.42614 | 28.7906 | 29.4948 | 23.78582 | -0.7042019 | 3.618252 | 7.243293e-12 | 2.090729
28.43614 | 28.7563 | 29.47133 | 23.76516 | -0.715034 | 3.625135 | 7.218426e-12 | 2.081036
28.44614 | 28.7676 | 29.44798 | 23.74452 | -0.6803844 | 3.63204 | 7.193559e-12 | 2.071427
28.45614 | 28.7399 | 29.42475 | 23.72389 | -0.6848526 | 3.638965 | 7.165139e-12 | 2.0619
28.46614 | 28.7256 | 29.40164 | 23.70327 | -0.6760362 | 3.645909 | 7.140272e-12 | 2.052454
28.47613 | 28.7168 | 29.37866 | 23.68269 | -0.6618619 | 3.652869 | 7.115405e-12 | 2.043101
28.48613 | 28.6987 | 29.35578 | 23.66211 | -0.6570787 | 3.659856 | 7.09409e-12 | 2.033817
28.49613 | 28.6943 | 29.33301 | 23.64153 | -0.638711 | 3.666864 | 7.069223e-12 | 2.024612
28.50613 | 28.6848 | 29.31036 | 23.62098 | -0.6255577 | 3.673894 | 7.044356e-12 | 2.015487
28.51613 | 28.6618 | 29.28782 | 23.60043 | -0.6260188 | 3.680944 | 7.019489e-12 | 2.00644
28.52613 | 28.6467 | 29.26539 | 23.57991 | -0.6186936 | 3.688017 | 6.998174e-12 | 1.99747
28.53612 | 28.6299 | 29.2431 | 23.55941 | -0.6132033 | 3.695103 | 6.973307e-12 | 1.988586
28.54612 | 28.5993 | 29.2209 | 23.53892 | -0.6216036 | 3.702218 | 6.951993e-12 | 1.97977
28.55612 | 28.6039 | 29.19882 | 23.51843 | -0.5949162 | 3.709355 | 6.927126e-12 | 1.971029
28.56612 | 28.574 | 29.17684 | 23.49796 | -0.6028397 | 3.716513 | 6.905811e-12 | 1.962363
28.57612 | 28.561 | 29.15497 | 23.47751 | -0.5939737 | 3.723693 | 6.880944e-12 | 1.953772
28.58612 | 28.5429 | 29.13322 | 23.45707 | -0.5903191 | 3.730895 | 6.859629e-12 | 1.945254
28.59611 | 28.5234 | 29.1116 | 23.43667 | -0.5881955 | 3.738112 | 6.838315e-12 | 1.936818
28.60611 | 28.5122 | 29.09006 | 23.41626 | -0.5778598 | 3.745358 | 6.817e-12 | 1.928446
28.61611 | 28.4984 | 29.06863 | 23.39586 | -0.5702323 | 3.752626 | 6.795686e-12 | 1.920145
28.62611 | 28.4707 | 29.04731 | 23.37548 | -0.5766141 | 3.759917 | 6.774371e-12 | 1.911917
28.63611 | 28.4612 | 29.0261 | 23.35512 | -0.5649038 | 3.767229 | 6.753057e-12 | 1.903758
28.6461 | 28.4441 | 29.00502 | 23.33479 | -0.5609219 | 3.774558 | 6.731742e-12 | 1.895678
28.6561 | 28.406 | 28.98403 | 23.31445 | -0.5780253 | 3.781915 | 6.710428e-12 | 1.887659
28.6661 | 28.4126 | 28.96314 | 23.29413 | -0.5505359 | 3.789295 | 6.689113e-12 | 1.87971
28.6761 | 28.3905 | 28.94235 | 23.27383 | -0.5518521 | 3.796698 | 6.671351e-12 | 1.871828
28.6861 | 28.3749 | 28.92167 | 23.25354 | -0.5467744 | 3.804124 | 6.650037e-12 | 1.864014
28.6961 | 28.3574 | 28.9011 | 23.23326 | -0.5437011 | 3.811572 | 6.628722e-12 | 1.856268
28.70609 | 28.3404 | 28.88065 | 23.21302 | -0.5402536 | 3.819036 | 6.61096e-12 | 1.848595
28.71609 | 28.3269 | 28.86029 | 23.19278 | -0.5333896 | 3.826531 | 6.589646e-12 | 1.840981
28.72609 | 28.3173 | 28.84003 | 23.17255 | -0.5227296 | 3.834049 | 6.571884e-12 | 1.833433
28.73609 | 28.29 | 28.81987 | 23.15233 | -0.5298727 | 3.84159 | 6.550569e-12 | 1.82595
28.74609 | 28.2687 | 28.79982 | 23.13213 | -0.5311191 | 3.849154 | 6.532807e-12 | 1.818531
28.75609 | 28.2539 | 28.77987 | 23.11195 | -0.5259681 | 3.856742 | 6.515045e-12 | 1.811175
28.76608 | 28.2334 | 28.76004 | 23.0918 | -0.5266389 | 3.864346 | 6.497283e-12 | 1.803891
28.77608 | 28.2218 | 28.74029 | 23.07165 | -0.5184911 | 3.87198 | 6.475969e-12 | 1.796662
28.78608 | 28.1934 | 28.72065 | 23.05151 | -0.5272455 | 3.87964 | 6.458207e-12 | 1.789495
28.79608 | 28.1832 | 28.7011 | 23.03139 | -0.5179007 | 3.887322 | 6.440445e-12 | 1.78239
28.80608 | 28.1639 | 28.68166 | 23.01128 | -0.5177561 | 3.895029 | 6.422683e-12 | 1.775347
28.81608 | 28.1602 | 28.66231 | 22.99119 | -0.502112 | 3.902759 | 6.404921e-12 | 1.768364
28.82607 | 28.1332 | 28.64309 | 22.97113 | -0.5098879 | 3.910507 | 6.387159e-12 | 1.761449
28.83607 | 28.1291 | 28.62394 | 22.95107 | -0.4948429 | 3.918286 | 6.369397e-12 | 1.754587
28.84607 | 28.1002 | 28.6049 | 22.93102 | -0.5046967 | 3.926089 | 6.355187e-12 | 1.747783
28.85607 | 28.0986 | 28.58595 | 22.91099 | -0.4873497 | 3.933916 | 6.337425e-12 | 1.741039
28.86607 | 28.0636 | 28.5671 | 22.89098 | -0.5035013 | 3.941769 | 6.319663e-12 | 1.734352
28.87607 | 28.0496 | 28.54835 | 22.87098 | -0.4987505 | 3.949646 | 6.305454e-12 | 1.727724
28.88606 | 28.051 | 28.52972 | 22.85102 | -0.4787161 | 3.95754 | 6.287692e-12 | 1.721159
28.89606 | 28.0187 | 28.51116 | 22.83105 | -0.4924603 | 3.965467 | 6.26993e-12 | 1.714645
28.90606 | 28.0063 | 28.4927 | 22.8111 | -0.4864013 | 3.973418 | 6.255721e-12 | 1.708187
28.91606 | 28.0068 | 28.47434 | 22.79116 | -0.4675395 | 3.981395 | 6.237959e-12 | 1.701786
28.92606 | 27.9796 | 28.45607 | 22.77124 | -0.4764741 | 3.989397 | 6.223749e-12 | 1.69544
28.93606 | 27.976 | 28.4379 | 22.75133 | -0.4619046 | 3.997424 | 6.20954e-12 | 1.689149
28.94605 | 27.9474 | 28.41985 | 22.73146 | -0.472449 | 4.005469 | 6.191778e-12 | 1.682918
28.95605 | 27.9396 | 28.40187 | 22.71159 | -0.4622702 | 4.013547 | 6.177568e-12 | 1.676736
28.96605 | 27.9184 | 28.38399 | 22.69173 | -0.4655871 | 4.021651 | 6.163359e-12 | 1.670608
28.97605 | 27.9203 | 28.3662 | 22.67189 | -0.4458984 | 4.02978 | 6.14915e-12 | 1.664533
28.98605 | 27.9053 | 28.3485 | 22.65206 | -0.4432046 | 4.037936 | 6.131388e-12 | 1.658511
28.99605 | 27.8843 | 28.3309 | 22.63225 | -0.4466047 | 4.046117 | 6.117178e-12 | 1.652541
29.00604 | 27.8737 | 28.31342 | 22.61247 | -0.4397154 | 4.054315 | 6.102969e-12 | 1.646629
29.01604 | 27.8594 | 28.296 | 22.59269 | -0.4366041 | 4.062549 | 6.088759e-12 | 1.640763
29.02604 | 27.8383 | 28.27869 | 22.57293 | -0.4403853 | 4.070809 | 6.07455e-12 | 1.634949
29.03604 | 27.8395 | 28.26146 | 22.55318 | -0.4219602 | 4.079096 | 6.060341e-12 | 1.629185
29.04604 | 27.8281 | 28.24433 | 22.53345 | -0.4162274 | 4.087408 | 6.049684e-12 | 1.623472
29.05603 | 27.8152 | 28.2273 | 22.51375 | -0.4121038 | 4.095739 | 6.035474e-12 | 1.617814
29.06603 | 27.8149 | 28.21036 | 22.49405 | -0.3954556 | 4.104104 | 6.021265e-12 | 1.612201
29.07603 | 27.7951 | 28.1935 | 22.47437 | -0.3984006 | 4.112498 | 6.007055e-12 | 1.606636
29.08603 | 27.8009 | 28.17674 | 22.4547 | -0.3758365 | 4.120917 | 5.996398e-12 | 1.601121
29.09603 | 27.766 | 28.16006 | 22.43505 | -0.3940642 | 4.129364 | 5.982189e-12 | 1.595654
29.10603 | 27.7684 | 28.14348 | 22.41541 | -0.3750835 | 4.137839 | 5.96798e-12 | 1.590235
29.11602 | 27.7457 | 28.12701 | 22.39581 | -0.3813099 | 4.146331 | 5.957323e-12 | 1.58487
29.12602 | 27.7386 | 28.11061 | 22.3762 | -0.37201 | 4.154858 | 5.943113e-12 | 1.579547
29.13602 | 27.7246 | 28.0943 | 22.35662 | -0.3697037 | 4.163416 | 5.932456e-12 | 1.574271
29.14602 | 27.7253 | 28.07808 | 22.33704 | -0.3527842 | 4.171999 | 5.918247e-12 | 1.569041
29.15602 | 27.7055 | 28.06196 | 22.31749 | -0.3564584 | 4.180612 | 5.90759e-12 | 1.563857
29.16602 | 27.6972 | 28.04592 | 22.29795 | -0.348719 | 4.18925 | 5.893381e-12 | 1.55872
29.17601 | 27.6867 | 28.02999 | 22.27845 | -0.3432875 | 4.197909 | 5.882724e-12 | 1.553633
29.18601 | 27.6695 | 28.01413 | 22.25894 | -0.344629 | 4.206605 | 5.872067e-12 | 1.548586
29.19601 | 27.6645 | 27.99836 | 22.23945 | -0.3338607 | 4.215329 | 5.86141e-12 | 1.543584
29.20601 | 27.6544 | 27.98268 | 22.21997 | -0.3282813 | 4.224082 | 5.847201e-12 | 1.538627
29.21601 | 27.6581 | 27.96709 | 22.20051 | -0.3089907 | 4.232863 | 5.836544e-12 | 1.533714
29.22601 | 27.6177 | 27.95159 | 22.18107 | -0.3338893 | 4.241673 | 5.825887e-12 | 1.528845
29.236 | 27.6261 | 27.93619 | 22.16167 | -0.3100913 | 4.250502 | 5.81523e-12 | 1.524024
29.246 | 27.6053 | 27.92087 | 22.14226 | -0.3155674 | 4.25937 | 5.804573e-12 | 1.519242
29.256 | 27.5951 | 27.90563 | 22.12286 | -0.310531 | 4.268266 | 5.793916e-12 | 1.514503
29.266 | 27.5741 | 27.89048 | 22.10349 | -0.3163834 | 4.277192 | 5.783259e-12 | 1.509806
29.276 | 27.5697 | 27.87542 | 22.08412 | -0.3057229 | 4.286146 | 5.772602e-12 | 1.505152
29.286 | 27.5618 | 27.86045 | 22.06478 | -0.2986507 | 4.295131 | 5.761946e-12 | 1.500539
29.29599 | 27.5341 | 27.84558 | 22.04547 | -0.3114813 | 4.304136 | 5.751289e-12 | 1.495973
29.30599 | 27.5272 | 27.83078 | 22.02616 | -0.303584 | 4.313179 | 5.740632e-12 | 1.491444
29.31599 | 27.5305 | 27.81607 | 22.00687 | -0.285574 | 4.322252 | 5.733527e-12 | 1.486955
29.32599 | 27.5181 | 27.80145 | 21.98759 | -0.2833514 | 4.331355 | 5.722871e-12 | 1.482508
29.33599 | 27.4968 | 27.78692 | 21.96833 | -0.2901161 | 4.340489 | 5.712214e-12 | 1.478101
29.34599 | 27.4882 | 27.77247 | 21.94908 | -0.284267 | 4.349652 | 5.701557e-12 | 1.473734
29.35598 | 27.4675 | 27.75812 | 21.92987 | -0.2906195 | 4.358836 | 5.694452e-12 | 1.469411
29.36598 | 27.4643 | 27.74384 | 21.91066 | -0.2795444 | 4.368061 | 5.683796e-12 | 1.465124
29.37598 | 27.4556 | 27.72966 | 21.89146 | -0.2740555 | 4.377315 | 5.676691e-12 | 1.460875
29.38598 | 27.4346 | 27.71555 | 21.87229 | -0.2809531 | 4.386601 | 5.666034e-12 | 1.456666
29.39598 | 27.4354 | 27.70154 | 21.85312 | -0.266137 | 4.395917 | 5.655377e-12 | 1.452496
29.40597 | 27.4444 | 27.68762 | 21.834 | -0.2432209 | 4.405255 | 5.648273e-12 | 1.448368
29.41597 | 27.4305 | 27.67378 | 21.81487 | -0.2432766 | 4.414633 | 5.641169e-12 | 1.444275
29.42597 | 27.4002 | 27.66002 | 21.79576 | -0.259819 | 4.424044 | 5.630512e-12 | 1.440219
29.43597 | 27.3923 | 27.64635 | 21.77666 | -0.2540461 | 4.433484 | 5.623407e-12 | 1.436201
29.44597 | 27.4011 | 27.63276 | 21.75758 | -0.2316597 | 4.442957 | 5.612751e-12 | 1.43222
29.45597 | 27.3743 | 27.61926 | 21.73852 | -0.2449585 | 4.452462 | 5.605646e-12 | 1.428277
29.46596 | 27.3925 | 27.60586 | 21.71949 | -0.2133562 | 4.461988 | 5.598542e-12 | 1.424374
29.47596 | 27.3759 | 27.59253 | 21.70047 | -0.2166262 | 4.471557 | 5.591437e-12 | 1.420504
29.48596 | 27.3621 | 27.57928 | 21.68145 | -0.2171813 | 4.481157 | 5.580781e-12 | 1.41667
29.49596 | 27.3631 | 27.56612 | 21.66246 | -0.2030215 | 4.49079 | 5.573676e-12 | 1.412872
29.50596 | 27.3472 | 27.55305 | 21.64348 | -0.205847 | 4.500455 | 5.566572e-12 | 1.409111
29.51596 | 27.3424 | 27.54006 | 21.62452 | -0.1976574 | 4.510152 | 5.559467e-12 | 1.405385
29.52595 | 27.3407 | 27.52717 | 21.6056 | -0.1864657 | 4.519873 | 5.552363e-12 | 1.401697
29.53595 | 27.3255 | 27.51435 | 21.58667 | -0.1888464 | 4.529637 | 5.545259e-12 | 1.398042
29.54595 | 27.3071 | 27.50161 | 21.56776 | -0.1945095 | 4.539431 | 5.538154e-12 | 1.394421
29.55595 | 27.3087 | 27.48896 | 21.54886 | -0.1802612 | 4.549262 | 5.53105e-12 | 1.390835
29.56595 | 27.2995 | 27.47639 | 21.52999 | -0.1768939 | 4.559123 | 5.523945e-12 | 1.387283
29.57595 | 27.2936 | 27.46391 | 21.51113 | -0.1703143 | 4.56902 | 5.516841e-12 | 1.383766
29.58594 | 27.2715 | 27.45153 | 21.4923 | -0.1800288 | 4.578938 | 5.509737e-12 | 1.380286
29.59594 | 27.2627 | 27.43922 | 21.47348 | -0.1765176 | 4.588902 | 5.502632e-12 | 1.376836
29.60594 | 27.2434 | 27.42699 | 21.45467 | -0.1835893 | 4.598899 | 5.495528e-12 | 1.373419
29.61594 | 27.2425 | 27.41485 | 21.43588 | -0.1723467 | 4.608931 | 5.488424e-12 | 1.370036
29.62594 | 27.2466 | 27.40279 | 21.41711 | -0.1561879 | 4.618996 | 5.484872e-12 | 1.366686
29.63594 | 27.2219 | 27.39081 | 21.39835 | -0.1689137 | 4.629097 | 5.477767e-12 | 1.363369
29.64593 | 27.2249 | 27.37893 | 21.37963 | -0.1540346 | 4.63922 | 5.470663e-12 | 1.360088
29.65593 | 27.2149 | 27.36713 | 21.3609 | -0.1522288 | 4.649389 | 5.463559e-12 | 1.356835
29.66593 | 27.2062 | 27.35541 | 21.3422 | -0.1492072 | 4.659594 | 5.460007e-12 | 1.353615
29.67593 | 27.1889 | 27.34377 | 21.32351 | -0.1548694 | 4.669833 | 5.452902e-12 | 1.350427
29.68593 | 27.2079 | 27.33222 | 21.30484 | -0.1243157 | 4.680107 | 5.44935e-12 | 1.347271
29.69593 | 27.1838 | 27.32075 | 21.28618 | -0.1369462 | 4.690416 | 5.442246e-12 | 1.344146
29.70592 | 27.1707 | 27.30937 | 21.26757 | -0.1386727 | 4.700751 | 5.435142e-12 | 1.341056
29.71592 | 27.1689 | 27.29807 | 21.24895 | -0.1291715 | 4.711132 | 5.43159e-12 | 1.337994
29.72592 | 27.1568 | 27.28685 | 21.23034 | -0.1300539 | 4.721548 | 5.424486e-12 | 1.334962
29.73592 | 27.1628 | 27.27572 | 21.21176 | -0.1129205 | 4.732001 | 5.420934e-12 | 1.331962
29.74592 | 27.1349 | 27.26467 | 21.19319 | -0.1297711 | 4.742489 | 5.417382e-12 | 1.328991
29.75592 | 27.1242 | 27.25371 | 21.17464 | -0.129505 | 4.753014 | 5.410277e-12 | 1.326052
29.76591 | 27.1164 | 27.24283 | 21.15612 | -0.1264348 | 4.763565 | 5.406726e-12 | 1.323145
29.77591 | 27.1036 | 27.23204 | 21.13761 | -0.1284368 | 4.774163 | 5.399621e-12 | 1.320265
29.78591 | 27.0964 | 27.22132 | 21.11911 | -0.1249233 | 4.784798 | 5.396069e-12 | 1.317415
29.79591 | 27.1028 | 27.21069 | 21.10063 | -0.1078937 | 4.79547 | 5.392517e-12 | 1.314595
29.80591 | 27.0745 | 27.20015 | 21.08217 | -0.1256481 | 4.806179 | 5.388966e-12 | 1.311804
29.8159 | 27.0668 | 27.1897 | 21.06374 | -0.1228965 | 4.816914 | 5.381861e-12 | 1.309045
29.8259 | 27.0573 | 27.17932 | 21.04531 | -0.1220184 | 4.827698 | 5.378309e-12 | 1.306312
29.8359 | 27.0443 | 27.16902 | 21.0269 | -0.1247239 | 4.838519 | 5.374758e-12 | 1.303608
29.8459 | 27.0333 | 27.15881 | 21.0085 | -0.125514 | 4.849379 | 5.371206e-12 | 1.300933
29.8559 | 27.0264 | 27.14869 | 20.99013 | -0.1222879 | 4.860276 | 5.367654e-12 | 1.298286
29.8659 | 27.018 | 27.13865 | 20.97177 | -0.1206457 | 4.871211 | 5.364102e-12 | 1.295667
29.87589 | 27.0032 | 27.1287 | 20.95344 | -0.1254981 | 4.882175 | 5.36055e-12 | 1.293079
29.88589 | 26.9904 | 27.11882 | 20.93512 | -0.1284242 | 4.893188 | 5.353446e-12 | 1.290517
29.89589 | 27.0025 | 27.10903 | 20.91681 | -0.1065336 | 4.904238 | 5.349894e-12 | 1.287982
29.90589 | 26.9834 | 27.09933 | 20.89852 | -0.1159276 | 4.915328 | 5.346342e-12 | 1.285475
29.91589 | 26.9699 | 27.08971 | 20.88025 | -0.1198061 | 4.926458 | 5.34279e-12 | 1.282995
29.92589 | 26.9612 | 27.08017 | 20.862 | -0.1189682 | 4.937626 | 5.342791e-12 | 1.280543
29.93588 | 26.9711 | 27.07072 | 20.84378 | -0.09962431 | 4.948823 | 5.339239e-12 | 1.27812
29.94588 | 26.9584 | 27.06136 | 20.82556 | -0.1029554 | 4.960071 | 5.335687e-12 | 1.275721
29.95588 | 26.9588 | 27.05207 | 20.80736 | -0.09326928 | 4.971358 | 5.332135e-12 | 1.27335
29.96588 | 26.9534 | 27.04287 | 20.78918 | -0.08946873 | 4.982686 | 5.328583e-12 | 1.271004
29.97588 | 26.9454 | 27.03375 | 20.77101 | -0.08835252 | 4.994054 | 5.325031e-12 | 1.268686
29.98588 | 26.941 | 27.02472 | 20.75287 | -0.08371996 | 5.005462 | 5.32148e-12 | 1.266393
29.99587 | 26.9343 | 27.01578 | 20.73475 | -0.08148129 | 5.016899 | 5.32148e-12 | 1.264129
30.00587 | 26.9287 | 27.00692 | 20.71664 | -0.07821834 | 5.028389 | 5.317928e-12 | 1.261888
30.01587 | 26.9307 | 26.99814 | 20.69855 | -0.06743868 | 5.039919 | 5.314376e-12 | 1.259674
30.02587 | 26.9108 | 26.98944 | 20.68047 | -0.07864471 | 5.051491 | 5.310825e-12 | 1.257485
30.03587 | 26.9086 | 26.98083 | 20.66241 | -0.07223491 | 5.063104 | 5.310825e-12 | 1.255321
30.04587 | 26.9062 | 26.97231 | 20.64437 | -0.06610969 | 5.074758 | 5.307273e-12 | 1.253182
30.05586 | 26.8836 | 26.96388 | 20.62636 | -0.08027758 | 5.086443 | 5.307274e-12 | 1.251071
30.06586 | 26.8715 | 26.95552 | 20.60836 | -0.08402265 | 5.098182 | 5.303722e-12 | 1.248983
30.07586 | 26.8729 | 26.94725 | 20.59037 | -0.07435165 | 5.109962 | 5.30017e-12 | 1.24692
30.08586 | 26.8652 | 26.93907 | 20.5724 | -0.07386614 | 5.121785 | 5.300171e-12 | 1.244881
30.09586 | 26.8419 | 26.93096 | 20.55445 | -0.08906467 | 5.133651 | 5.296619e-12 | 1.242866
30.10586 | 26.8465 | 26.92295 | 20.53651 | -0.07644891 | 5.145559 | 5.29662e-12 | 1.240877
30.11585 | 26.8289 | 26.91503 | 20.51861 | -0.08612613 | 5.157498 | 5.293068e-12 | 1.238913
30.12585 | 26.8191 | 26.90718 | 20.50072 | -0.08808035 | 5.169493 | 5.293068e-12 | 1.236972
30.13585 | 26.8091 | 26.89942 | 20.48284 | -0.09031947 | 5.18153 | 5.289517e-12 | 1.235054
30.14585 | 26.7796 | 26.89174 | 20.46497 | -0.1121446 | 5.193612 | 5.289517e-12 | 1.23316
30.15585 | 26.8012 | 26.88416 | 20.44713 | -0.08295515 | 5.205737 | 5.289518e-12 | 1.23129
30.16585 | 26.7652 | 26.87665 | 20.4293 | -0.1114508 | 5.217906 | 5.285966e-12 | 1.229443
30.17584 | 26.7537 | 26.86924 | 20.41151 | -0.1155395 | 5.230108 | 5.285967e-12 | 1.227621
30.18584 | 26.752 | 26.86191 | 20.39372 | -0.109906 | 5.242365 | 5.285967e-12 | 1.225821
30.19584 | 26.735 | 26.85466 | 20.37595 | -0.1196588 | 5.254668 | 5.282415e-12 | 1.224043
30.20584 | 26.7275 | 26.8475 | 20.35819 | -0.1199972 | 5.267015 | 5.282416e-12 | 1.222289
30.21584 | 26.7136 | 26.84042 | 20.34046 | -0.1268213 | 5.279408 | 5.282417e-12 | 1.220557
30.22583 | 26.7109 | 26.83344 | 20.32276 | -0.1225387 | 5.291833 | 5.282417e-12 | 1.21885
30.23583 | 26.6897 | 26.82654 | 20.30505 | -0.1368357 | 5.304317 | 5.278865e-12 | 1.217164
30.24583 | 26.6778 | 26.81972 | 20.28737 | -0.1419174 | 5.316846 | 5.278866e-12 | 1.215499
30.25583 | 26.6735 | 26.81299 | 20.26971 | -0.1394863 | 5.329421 | 5.278867e-12 | 1.213857
30.26583 | 26.6664 | 26.80634 | 20.25206 | -0.1399414 | 5.342042 | 5.278867e-12 | 1.212237
30.27583 | 26.6699 | 26.79978 | 20.23443 | -0.1298825 | 5.35471 | 5.278868e-12 | 1.210639
30.28582 | 26.658 | 26.79332 | 20.21684 | -0.1353174 | 5.367412 | 5.278869e-12 | 1.209064
30.29582 | 26.653 | 26.78693 | 20.19925 | -0.1339317 | 5.380173 | 5.278869e-12 | 1.207509
30.30582 | 26.6416 | 26.78063 | 20.18168 | -0.1390332 | 5.392981 | 5.27887e-12 | 1.205976
30.31582 | 26.6548 | 26.77442 | 20.16412 | -0.1196213 | 5.405837 | 5.278871e-12 | 1.204464
30.32582 | 26.6407 | 26.7683 | 20.14658 | -0.1275963 | 5.41874 | 5.278871e-12 | 1.202973
30.33582 | 26.6332 | 26.76226 | 20.12906 | -0.1290586 | 5.431691 | 5.278872e-12 | 1.201503
30.34581 | 26.6554 | 26.75631 | 20.11158 | -0.1009115 | 5.444675 | 5.278872e-12 | 1.200055
30.35581 | 26.6384 | 26.75045 | 20.0941 | -0.1120511 | 5.457724 | 5.278873e-12 | 1.198628
30.36581 | 26.644 | 26.74467 | 20.07663 | -0.1006717 | 5.470817 | 5.278874e-12 | 1.19722
30.37581 | 26.6444 | 26.73898 | 20.05919 | -0.09458455 | 5.483963 | 5.278874e-12 | 1.195833
30.38581 | 26.6391 | 26.73338 | 20.04176 | -0.09428212 | 5.497155 | 5.278875e-12 | 1.194466
30.39581 | 26.6386 | 26.72787 | 20.02435 | -0.08927 | 5.510398 | 5.278876e-12 | 1.19312
30.4058 | 26.6372 | 26.72245 | 20.00698 | -0.0852495 | 5.523677 | 5.278876e-12 | 1.191795
30.4158 | 26.6353 | 26.71711 | 19.98961 | -0.08181205 | 5.537019 | 5.282429e-12 | 1.190488
30.4258 | 26.6348 | 26.71186 | 19.97225 | -0.07706232 | 5.55041 | 5.28243e-12 | 1.189202
30.4358 | 26.6442 | 26.7067 | 19.95491 | -0.06250145 | 5.563852 | 5.282431e-12 | 1.187935
30.4458 | 26.6379 | 26.70163 | 19.9376 | -0.06372853 | 5.577345 | 5.282431e-12 | 1.186687
30.4558 | 26.6383 | 26.69664 | 19.9203 | -0.0583444 | 5.590888 | 5.285985e-12 | 1.185459
30.46579 | 26.6328 | 26.69175 | 19.90303 | -0.05895342 | 5.604469 | 5.285985e-12 | 1.184251
30.47579 | 26.6206 | 26.68695 | 19.88577 | -0.06634651 | 5.618114 | 5.285986e-12 | 1.183061
30.48579 | 26.6256 | 26.68223 | 19.86853 | -0.05662814 | 5.631811 | 5.289539e-12 | 1.18189
30.49579 | 26.6256 | 26.6776 | 19.8513 | -0.05199852 | 5.645559 | 5.28954e-12 | 1.180738
30.50579 | 26.6284 | 26.67306 | 19.83409 | -0.04465809 | 5.659359 | 5.28954e-12 | 1.179605
30.51579 | 26.6171 | 26.66861 | 19.81691 | -0.05150745 | 5.673212 | 5.293093e-12 | 1.17849
30.52578 | 26.6137 | 26.66425 | 19.79975 | -0.0505503 | 5.687104 | 5.293094e-12 | 1.177395
30.53578 | 26.6218 | 26.65998 | 19.7826 | -0.03817798 | 5.701061 | 5.296647e-12 | 1.176317
30.54578 | 26.6112 | 26.6558 | 19.76547 | -0.04459507 | 5.715072 | 5.296648e-12 | 1.175257
30.55578 | 26.6022 | 26.6517 | 19.74835 | -0.04950261 | 5.729136 | 5.300201e-12 | 1.174215
30.56578 | 26.5955 | 26.6477 | 19.73126 | -0.05219985 | 5.743254 | 5.300202e-12 | 1.17319
30.57578 | 26.6098 | 26.64379 | 19.71418 | -0.03398689 | 5.757425 | 5.303755e-12 | 1.172184
30.58577 | 26.5926 | 26.63997 | 19.69714 | -0.04736805 | 5.771637 | 5.303756e-12 | 1.171196
30.59577 | 26.5918 | 26.63624 | 19.68009 | -0.0444362 | 5.785917 | 5.307309e-12 | 1.170225
30.60577 | 26.5943 | 26.63259 | 19.66307 | -0.03829418 | 5.800252 | 5.307309e-12 | 1.16927
30.61577 | 26.5888 | 26.62904 | 19.64607 | -0.04024308 | 5.814641 | 5.310863e-12 | 1.168333
30.62577 | 26.5796 | 26.62558 | 19.62908 | -0.04598234 | 5.829086 | 5.310863e-12 | 1.167413
30.63576 | 26.586 | 26.62222 | 19.61213 | -0.03621711 | 5.843572 | 5.314416e-12 | 1.166511
30.64576 | 26.5709 | 26.61894 | 19.59519 | -0.04803805 | 5.858127 | 5.317969e-12 | 1.165625
30.65576 | 26.5796 | 26.61575 | 19.57826 | -0.03615124 | 5.87274 | 5.31797e-12 | 1.164755
30.66576 | 26.5689 | 26.61266 | 19.56135 | -0.04375519 | 5.887408 | 5.321523e-12 | 1.163902
30.67576 | 26.5744 | 26.60965 | 19.54445 | -0.03525133 | 5.902133 | 5.325076e-12 | 1.163065
30.68576 | 26.5708 | 26.60674 | 19.52758 | -0.03593835 | 5.916914 | 5.325077e-12 | 1.162244
30.69575 | 26.5518 | 26.60392 | 19.51074 | -0.05212093 | 5.931738 | 5.32863e-12 | 1.16144
30.70575 | 26.5758 | 26.60119 | 19.49391 | -0.02539233 | 5.946635 | 5.332183e-12 | 1.160651
30.71575 | 26.5607 | 26.59856 | 19.47709 | -0.0378556 | 5.961589 | 5.335737e-12 | 1.159877
30.72575 | 26.5624 | 26.59601 | 19.46029 | -0.03361195 | 5.976601 | 5.33929e-12 | 1.15912
30.73575 | 26.5592 | 26.59356 | 19.44351 | -0.03436001 | 5.991671 | 5.339291e-12 | 1.158378
30.74575 | 26.5667 | 26.5912 | 19.42675 | -0.02450138 | 6.006801 | 5.342844e-12 | 1.157651
30.75574 | 26.5523 | 26.58894 | 19.41002 | -0.03663773 | 6.021973 | 5.346397e-12 | 1.15694
30.76574 | 26.5702 | 26.58676 | 19.3933 | -0.01656281 | 6.037219 | 5.34995e-12 | 1.156244
30.77574 | 26.5583 | 26.58469 | 19.3766 | -0.02638521 | 6.052528 | 5.353503e-12 | 1.155562
30.78574 | 26.5694 | 26.5827 | 19.35991 | -0.01329653 | 6.067892 | 5.357056e-12 | 1.154895
30.79574 | 26.5586 | 26.58081 | 19.34324 | -0.02220529 | 6.083321 | 5.36061e-12 | 1.154243
30.80574 | 26.5545 | 26.579 | 19.32659 | -0.02450479 | 6.098806 | 5.364163e-12 | 1.153605
30.81573 | 26.5594 | 26.5773 | 19.30998 | -0.01790135 | 6.114339 | 5.367716e-12 | 1.152982
30.82573 | 26.5614 | 26.57569 | 19.29337 | -0.01428906 | 6.129947 | 5.367717e-12 | 1.152373
30.83573 | 26.568 | 26.57417 | 19.27678 | -0.006173754 | 6.145619 | 5.37127e-12 | 1.151778
30.84573 | 26.5615 | 26.57275 | 19.2602 | -0.01125249 | 6.161352 | 5.374823e-12 | 1.151197
30.85573 | 26.5393 | 26.57142 | 19.24365 | -0.03212175 | 6.177144 | 5.381929e-12 | 1.150629
30.86573 | 26.5774 | 26.57019 | 19.22711 | 0.007208226 | 6.193003 | 5.385482e-12 | 1.150075
30.87572 | 26.5463 | 26.56905 | 19.21061 | -0.02275345 | 6.208905 | 5.389035e-12 | 1.149536
30.88572 | 26.5557 | 26.56801 | 19.19412 | -0.01230961 | 6.224886 | 5.392588e-12 | 1.149008
30.89572 | 26.5544 | 26.56706 | 19.17764 | -0.01266341 | 6.240933 | 5.396141e-12 | 1.148495
30.90572 | 26.5532 | 26.56621 | 19.16118 | -0.01301227 | 6.257042 | 5.399695e-12 | 1.147994
30.91572 | 26.5606 | 26.56546 | 19.14473 | -0.004856249 | 6.273216 | 5.403248e-12 | 1.147506
30.92572 | 26.5582 | 26.5648 | 19.12831 | -0.00659706 | 6.289453 | 5.406801e-12 | 1.147032
30.93571 | 26.5689 | 26.56423 | 19.11193 | 0.004665693 | 6.305739 | 5.410354e-12 | 1.14657
30.94571 | 26.5528 | 26.56377 | 19.09554 | -0.01096747 | 6.322107 | 5.41746e-12 | 1.14612
30.95571 | 26.5529 | 26.5634 | 19.07918 | -0.0104967 | 6.338539 | 5.421013e-12 | 1.145683
30.96571 | 26.5732 | 26.56312 | 19.06283 | 0.01007545 | 6.355039 | 5.424566e-12 | 1.145258
30.97571 | 26.5702 | 26.56295 | 19.0465 | 0.00725159 | 6.371603 | 5.428119e-12 | 1.144844
30.98571 | 26.5706 | 26.56287 | 19.03019 | 0.007731308 | 6.388233 | 5.431673e-12 | 1.144444
30.9957 | 26.5739 | 26.56289 | 19.01392 | 0.01101251 | 6.404914 | 5.438778e-12 | 1.144055
31.0057 | 26.5881 | 26.563 | 18.99765 | 0.02509563 | 6.421679 | 5.442331e-12 | 1.143677
31.0157 | 26.5742 | 26.56322 | 18.9814 | 0.01098138 | 6.438511 | 5.445885e-12 | 1.143311
31.0257 | 26.593 | 26.56353 | 18.96516 | 0.02946855 | 6.455411 | 5.45299e-12 | 1.142957
31.0357 | 26.5859 | 26.56394 | 18.94895 | 0.02195718 | 6.472379 | 5.456544e-12 | 1.142614
31.04569 | 26.593 | 26.56445 | 18.93277 | 0.02854791 | 6.489399 | 5.460097e-12 | 1.142282
31.05569 | 26.5918 | 26.56506 | 18.9166 | 0.02673895 | 6.506504 | 5.467202e-12 | 1.141961
31.06569 | 26.5913 | 26.56577 | 18.90044 | 0.02553104 | 6.523678 | 5.470756e-12 | 1.141652
31.07569 | 26.5937 | 26.56658 | 18.8843 | 0.0271239 | 6.540922 | 5.474309e-12 | 1.141352
31.08569 | 26.6068 | 26.56748 | 18.86818 | 0.03931675 | 6.558236 | 5.481415e-12 | 1.141064
31.09569 | 26.5946 | 26.56849 | 18.85208 | 0.02610946 | 6.575621 | 5.484968e-12 | 1.140786
31.10568 | 26.6146 | 26.5696 | 18.83602 | 0.04500318 | 6.593059 | 5.492073e-12 | 1.140519
31.11568 | 26.612 | 26.57081 | 18.81996 | 0.04119493 | 6.610585 | 5.495627e-12 | 1.140262
31.12568 | 26.6063 | 26.57211 | 18.80392 | 0.03418685 | 6.628182 | 5.49918e-12 | 1.140015
31.13568 | 26.6146 | 26.57352 | 18.78789 | 0.04107718 | 6.645852 | 5.506286e-12 | 1.139778
31.14568 | 26.6057 | 26.57503 | 18.77189 | 0.030666 | 6.663594 | 5.509839e-12 | 1.139551
31.15568 | 26.6211 | 26.57665 | 18.7559 | 0.04445452 | 6.681408 | 5.516945e-12 | 1.139334
31.16567 | 26.6251 | 26.57836 | 18.73995 | 0.04674113 | 6.699278 | 5.520498e-12 | 1.139127
31.17567 | 26.6274 | 26.58017 | 18.72401 | 0.04722507 | 6.717238 | 5.527604e-12 | 1.138929
31.18567 | 26.6116 | 26.58209 | 18.70808 | 0.02950646 | 6.735273 | 5.534709e-12 | 1.138741
31.19567 | 26.6242 | 26.58411 | 18.69217 | 0.04008554 | 6.753381 | 5.538262e-12 | 1.138562
31.20567 | 26.6234 | 26.58624 | 18.67628 | 0.03716141 | 6.771563 | 5.545368e-12 | 1.138392
31.21567 | 26.6382 | 26.58847 | 18.66041 | 0.04973303 | 6.789822 | 5.548921e-12 | 1.138232
31.22566 | 26.6431 | 26.5908 | 18.64458 | 0.05230425 | 6.808137 | 5.556027e-12 | 1.138081
31.23566 | 26.6403 | 26.59323 | 18.62875 | 0.04706914 | 6.826546 | 5.55958e-12 | 1.137938
31.24566 | 26.6625 | 26.59577 | 18.61293 | 0.06672905 | 6.845032 | 5.566686e-12 | 1.137805
31.25566 | 26.6588 | 26.59841 | 18.59714 | 0.06038583 | 6.863594 | 5.573792e-12 | 1.13768
31.26566 | 26.6828 | 26.60116 | 18.58137 | 0.08163694 | 6.882232 | 5.577345e-12 | 1.137564
31.27566 | 26.672 | 26.60402 | 18.56561 | 0.06798282 | 6.900949 | 5.584451e-12 | 1.137456
31.28565 | 26.6955 | 26.60697 | 18.54989 | 0.08852597 | 6.919724 | 5.591557e-12 | 1.137357
31.29565 | 26.6939 | 26.61004 | 18.53418 | 0.08386092 | 6.938596 | 5.598662e-12 | 1.137266
31.30565 | 26.7089 | 26.61321 | 18.51848 | 0.09568887 | 6.957548 | 5.602216e-12 | 1.137184
31.31565 | 26.7281 | 26.61649 | 18.5028 | 0.1116111 | 6.976578 | 5.609321e-12 | 1.13711
31.32565 | 26.7306 | 26.61987 | 18.48714 | 0.1107258 | 6.995688 | 5.616427e-12 | 1.137044
31.33565 | 26.7587 | 26.62337 | 18.4715 | 0.1353336 | 7.014877 | 5.623533e-12 | 1.136986
31.34564 | 26.7407 | 26.62696 | 18.4559 | 0.1137367 | 7.034128 | 5.627086e-12 | 1.136936
31.35564 | 26.784 | 26.63067 | 18.4403 | 0.153329 | 7.053479 | 5.634192e-12 | 1.136894
31.36564 | 26.774 | 26.63449 | 18.42472 | 0.1395125 | 7.072911 | 5.641298e-12 | 1.13686
31.37564 | 26.7853 | 26.63841 | 18.40915 | 0.1468871 | 7.092425 | 5.648403e-12 | 1.136833
31.38564 | 26.7975 | 26.64245 | 18.39361 | 0.1550529 | 7.112021 | 5.655509e-12 | 1.136814
31.39563 | 26.8101 | 26.64659 | 18.3781 | 0.1635127 | 7.13168 | 5.659062e-12 | 1.136803
31.40563 | 26.8191 | 26.65084 | 18.3626 | 0.168259 | 7.151442 | 5.666168e-12 | 1.136799
31.41563 | 26.8305 | 26.65521 | 18.34711 | 0.1752949 | 7.171287 | 5.673274e-12 | 1.136803
31.42563 | 26.8522 | 26.65968 | 18.33165 | 0.1925201 | 7.191216 | 5.68038e-12 | 1.136815
31.43563 | 26.85 | 26.66427 | 18.3162 | 0.185734 | 7.211229 | 5.687485e-12 | 1.136834
31.44563 | 26.8641 | 26.66896 | 18.30078 | 0.1951369 | 7.231327 | 5.694591e-12 | 1.13686
31.45562 | 26.872 | 26.67377 | 18.28538 | 0.1982315 | 7.251491 | 5.701697e-12 | 1.136893
31.46562 | 26.874 | 26.67869 | 18.27 | 0.1953088 | 7.271762 | 5.708803e-12 | 1.136934
31.47562 | 26.8994 | 26.68373 | 18.25463 | 0.2156737 | 7.292117 | 5.715908e-12 | 1.136982
31.48562 | 26.8884 | 26.68887 | 18.23928 | 0.1995255 | 7.31256 | 5.723014e-12 | 1.137037
31.49562 | 26.907 | 26.69414 | 18.22395 | 0.2128641 | 7.333089 | 5.73012e-12 | 1.137099
31.50562 | 26.9099 | 26.69951 | 18.20864 | 0.2103876 | 7.353707 | 5.737226e-12 | 1.137169
31.51561 | 26.918 | 26.705 | 18.19336 | 0.2130013 | 7.374393 | 5.744332e-12 | 1.137245
31.52561 | 26.9318 | 26.7106 | 18.17809 | 0.2211955 | 7.395187 | 5.751437e-12 | 1.137329
31.53561 | 26.9444 | 26.71633 | 18.16284 | 0.2280738 | 7.416071 | 5.758543e-12 | 1.137419
31.54561 | 26.9584 | 26.72216 | 18.1476 | 0.2362389 | 7.437041 | 5.765649e-12 | 1.137517
31.55561 | 26.9687 | 26.72812 | 18.13239 | 0.2405808 | 7.458108 | 5.772755e-12 | 1.137622
31.56561 | 26.9821 | 26.73419 | 18.1172 | 0.2479122 | 7.479259 | 5.77986e-12 | 1.137734
31.5756 | 26.9949 | 26.74037 | 18.10204 | 0.2545293 | 7.500483 | 5.786966e-12 | 1.137852
31.5856 | 27.0112 | 26.74668 | 18.08688 | 0.264523 | 7.521819 | 5.794072e-12 | 1.137978
31.5956 | 27.0292 | 26.7531 | 18.07174 | 0.276096 | 7.543249 | 5.801178e-12 | 1.138111
31.6056 | 27.0345 | 26.75965 | 18.05663 | 0.2748518 | 7.56477 | 5.811836e-12 | 1.13825
31.6156 | 27.0554 | 26.76631 | 18.04153 | 0.2890856 | 7.586387 | 5.818942e-12 | 1.138397
31.6256 | 27.077 | 26.7731 | 18.02645 | 0.3039018 | 7.608095 | 5.826048e-12 | 1.138551
31.63559 | 27.0765 | 26.78 | 18.01141 | 0.2965025 | 7.629876 | 5.833154e-12 | 1.138712
31.64559 | 27.1047 | 26.78702 | 17.99637 | 0.3176752 | 7.651775 | 5.840259e-12 | 1.138879
31.65559 | 27.1154 | 26.79417 | 17.98135 | 0.3212265 | 7.673768 | 5.850918e-12 | 1.139054
31.66559 | 27.1176 | 26.80145 | 17.96635 | 0.316155 | 7.695857 | 5.858023e-12 | 1.139236
31.67559 | 27.1412 | 26.80884 | 17.95137 | 0.3323606 | 7.718043 | 5.865129e-12 | 1.139425
31.68559 | 27.1446 | 26.81636 | 17.93641 | 0.3282429 | 7.740326 | 5.872235e-12 | 1.139621
31.69558 | 27.175 | 26.82399 | 17.92148 | 0.351008 | 7.762684 | 5.882893e-12 | 1.139824
31.70558 | 27.1836 | 26.83176 | 17.90656 | 0.3518415 | 7.785162 | 5.889999e-12 | 1.140035
31.71558 | 27.1762 | 26.83965 | 17.89166 | 0.3365492 | 7.807739 | 5.897105e-12 | 1.140252
31.72558 | 27.2061 | 26.84767 | 17.87678 | 0.3584321 | 7.830414 | 5.907763e-12 | 1.140477
31.73558 | 27.2175 | 26.85581 | 17.86191 | 0.3616874 | 7.85319 | 5.914869e-12 | 1.140709
31.74558 | 27.2119 | 26.86409 | 17.84707 | 0.3478149 | 7.876067 | 5.921975e-12 | 1.140949
31.75557 | 27.2487 | 26.87248 | 17.83226 | 0.3762242 | 7.89902 | 5.932633e-12 | 1.141195
31.76557 | 27.2349 | 26.881 | 17.81746 | 0.353897 | 7.922098 | 5.939739e-12 | 1.14145
31.77557 | 27.2668 | 26.88966 | 17.80267 | 0.37714 | 7.945279 | 5.950397e-12 | 1.141711
31.78557 | 27.2661 | 26.89845 | 17.7879 | 0.3676533 | 7.968562 | 5.957503e-12 | 1.141981
31.79557 | 27.2777 | 26.90736 | 17.77316 | 0.3703371 | 7.991947 | 5.964609e-12 | 1.142258
31.80556 | 27.2891 | 26.9164 | 17.75845 | 0.3726982 | 8.015414 | 5.975268e-12 | 1.142542
31.81556 | 27.3128 | 26.92558 | 17.74374 | 0.3872193 | 8.039007 | 5.982373e-12 | 1.142834
31.82556 | 27.3004 | 26.93489 | 17.72905 | 0.3655089 | 8.062705 | 5.993032e-12 | 1.143135
31.83556 | 27.3316 | 26.94434 | 17.71438 | 0.387264 | 8.08651 | 6.000138e-12 | 1.143443
31.84556 | 27.3322 | 26.95391 | 17.69973 | 0.3782867 | 8.11042 | 6.010796e-12 | 1.143758
31.85556 | 27.351 | 26.96363 | 17.68511 | 0.3873745 | 8.134437 | 6.017902e-12 | 1.144082
31.86555 | 27.3567 | 26.97346 | 17.67051 | 0.3832367 | 8.158538 | 6.02856e-12 | 1.144414
31.87555 | 27.3765 | 26.98345 | 17.65592 | 0.3930537 | 8.182771 | 6.039218e-12 | 1.144754
31.88555 | 27.3988 | 26.99356 | 17.64135 | 0.4052355 | 8.207111 | 6.046324e-12 | 1.145103
31.89555 | 27.4087 | 27.00382 | 17.6268 | 0.4048796 | 8.231561 | 6.056983e-12 | 1.145459
31.90555 | 27.4133 | 27.01421 | 17.61227 | 0.3990851 | 8.256121 | 6.064089e-12 | 1.145825
31.91555 | 27.427 | 27.02475 | 17.59776 | 0.4022535 | 8.28079 | 6.074747e-12 | 1.146198
31.92554 | 27.4343 | 27.03541 | 17.58328 | 0.3988923 | 8.305547 | 6.085405e-12 | 1.14658
31.93554 | 27.463 | 27.04622 | 17.56881 | 0.4167801 | 8.330441 | 6.092511e-12 | 1.146971
31.94554 | 27.4719 | 27.05717 | 17.55436 | 0.4147291 | 8.355445 | 6.10317e-12 | 1.14737
31.95554 | 27.4945 | 27.06826 | 17.53992 | 0.4262352 | 8.380563 | 6.113828e-12 | 1.147779
31.96554 | 27.4939 | 27.0795 | 17.52551 | 0.4143992 | 8.405795 | 6.124486e-12 | 1.148196
31.97554 | 27.5181 | 27.09088 | 17.51112 | 0.4272205 | 8.431141 | 6.131592e-12 | 1.148623
31.98553 | 27.5247 | 27.10239 | 17.49676 | 0.4223091 | 8.456577 | 6.142251e-12 | 1.149058
31.99553 | 27.5512 | 27.11406 | 17.4824 | 0.4371431 | 8.482153 | 6.152909e-12 | 1.149503
32.00553 | 27.5514 | 27.12587 | 17.46807 | 0.4255301 | 8.507847 | 6.163567e-12 | 1.149957
32.01553 | 27.5711 | 27.13783 | 17.45375 | 0.4332726 | 8.533656 | 6.174226e-12 | 1.150421
32.02553 | 27.5788 | 27.14993 | 17.43945 | 0.428871 | 8.55958 | 6.181332e-12 | 1.150894
32.03553 | 27.607 | 27.16219 | 17.42518 | 0.4448145 | 8.58563 | 6.19199e-12 | 1.151377
32.04552 | 27.6075 | 27.17457 | 17.41094 | 0.4329274 | 8.611767 | 6.202648e-12 | 1.15187
32.05552 | 27.6168 | 27.18712 | 17.3967 | 0.4296797 | 8.638048 | 6.213307e-12 | 1.152372
32.06552 | 27.6567 | 27.19982 | 17.38248 | 0.4568778 | 8.664455 | 6.223965e-12 | 1.152885
32.07552 | 27.648 | 27.21267 | 17.36828 | 0.4353275 | 8.69098 | 6.234624e-12 | 1.153408
32.08552 | 27.6919 | 27.22568 | 17.35411 | 0.4662236 | 8.717629 | 6.245282e-12 | 1.153941
32.09552 | 27.6919 | 27.23883 | 17.33995 | 0.453071 | 8.744396 | 6.255941e-12 | 1.154484
32.10551 | 27.7069 | 27.25213 | 17.32582 | 0.454774 | 8.771264 | 6.266599e-12 | 1.155038
32.11551 | 27.7263 | 27.26559 | 17.3117 | 0.4607149 | 8.798278 | 6.277257e-12 | 1.155602
32.12551 | 27.748 | 27.2792 | 17.29761 | 0.4687952 | 8.825422 | 6.287916e-12 | 1.156178
32.13551 | 27.7573 | 27.29298 | 17.28353 | 0.464324 | 8.852687 | 6.298574e-12 | 1.156763
32.14551 | 27.7727 | 27.30691 | 17.26947 | 0.4657916 | 8.880082 | 6.309233e-12 | 1.15736
32.15551 | 27.788 | 27.32099 | 17.25543 | 0.4670067 | 8.9076 | 6.319891e-12 | 1.157968
32.1655 | 27.8148 | 27.33523 | 17.24142 | 0.4795741 | 8.93522 | 6.33055e-12 | 1.158587
32.1755 | 27.8225 | 27.34963 | 17.22742 | 0.4728687 | 8.962996 | 6.34476e-12 | 1.159217
32.1855 | 27.8428 | 27.3642 | 17.21344 | 0.4786043 | 8.9909 | 6.355419e-12 | 1.159859
32.1955 | 27.8423 | 27.37892 | 17.19947 | 0.4633778 | 9.018935 | 6.366077e-12 | 1.160513
32.2055 | 27.8644 | 27.39381 | 17.18553 | 0.4705891 | 9.0471 | 6.376736e-12 | 1.161178
32.21549 | 27.8619 | 27.40885 | 17.17162 | 0.453053 | 9.075369 | 6.387394e-12 | 1.161854
32.22549 | 27.9209 | 27.42406 | 17.15772 | 0.4968386 | 9.103797 | 6.401605e-12 | 1.162543
32.23549 | 27.9121 | 27.43944 | 17.14384 | 0.4726586 | 9.132359 | 6.412264e-12 | 1.163244
32.24549 | 27.9299 | 27.45498 | 17.12998 | 0.4749153 | 9.161053 | 6.422922e-12 | 1.163957
32.25549 | 27.9556 | 27.4707 | 17.11613 | 0.4849028 | 9.189884 | 6.437133e-12 | 1.164682
32.26549 | 27.9619 | 27.48658 | 17.10231 | 0.475324 | 9.218849 | 6.447792e-12 | 1.16542
32.27548 | 27.9937 | 27.50261 | 17.08852 | 0.4910928 | 9.247921 | 6.45845e-12 | 1.166169
32.28548 | 28 | 27.51882 | 17.07473 | 0.4811774 | 9.277158 | 6.472661e-12 | 1.166932
32.29548 | 28.029 | 27.53521 | 17.06097 | 0.4937914 | 9.306533 | 6.48332e-12 | 1.167708
32.30548 | 28.0376 | 27.55177 | 17.04722 | 0.4858347 | 9.336046 | 6.497531e-12 | 1.168496
32.31548 | 28.0496 | 27.5685 | 17.0335 | 0.4811036 | 9.365701 | 6.508189e-12 | 1.169298
32.32548 | 28.0863 | 27.5854 | 17.01979 | 0.5009023 | 9.395494 | 6.5224e-12 | 1.170113
32.33547 | 28.0778 | 27.60246 | 17.00612 | 0.4753425 | 9.425399 | 6.533059e-12 | 1.17094
32.34547 | 28.1094 | 27.61971 | 16.99245 | 0.4896911 | 9.455475 | 6.54727e-12 | 1.171781
32.35547 | 28.1183 | 27.63714 | 16.97881 | 0.4811642 | 9.485694 | 6.557928e-12 | 1.172636
32.36547 | 28.1578 | 27.65474 | 16.96518 | 0.5030606 | 9.516055 | 6.572139e-12 | 1.173505
32.37547 | 28.1563 | 27.67252 | 16.95157 | 0.4837792 | 9.546562 | 6.582798e-12 | 1.174388
32.38547 | 28.182 | 27.69048 | 16.93798 | 0.4915194 | 9.577213 | 6.597009e-12 | 1.175284
32.39546 | 28.2005 | 27.7086 | 16.92443 | 0.4918981 | 9.607979 | 6.61122e-12 | 1.176193
32.40546 | 28.2266 | 27.72692 | 16.91088 | 0.4996768 | 9.638924 | 6.621878e-12 | 1.177118
32.41546 | 28.2342 | 27.74543 | 16.89735 | 0.4887733 | 9.670017 | 6.636089e-12 | 1.178057
32.42546 | 28.2647 | 27.76411 | 16.88384 | 0.5005886 | 9.701257 | 6.6503e-12 | 1.17901
32.43546 | 28.2782 | 27.78298 | 16.87035 | 0.4952206 | 9.732647 | 6.664511e-12 | 1.179978
32.44546 | 28.3017 | 27.80203 | 16.85689 | 0.4996672 | 9.764187 | 6.67517e-12 | 1.18096
32.45545 | 28.3004 | 27.82125 | 16.84345 | 0.4791453 | 9.795849 | 6.689381e-12 | 1.181956
32.46545 | 28.3438 | 27.84068 | 16.83002 | 0.5031197 | 9.827692 | 6.703592e-12 | 1.182969
32.47545 | 28.3521 | 27.8603 | 16.81661 | 0.4918045 | 9.859691 | 6.717803e-12 | 1.183995
32.48545 | 28.3859 | 27.8801 | 16.80322 | 0.5058014 | 9.891842 | 6.732014e-12 | 1.185038
32.49545 | 28.3835 | 27.90009 | 16.78985 | 0.4834093 | 9.924148 | 6.746225e-12 | 1.186095
32.50545 | 28.4075 | 27.92027 | 16.7765 | 0.4872252 | 9.95661 | 6.760436e-12 | 1.187168
32.51544 | 28.4489 | 27.94063 | 16.76318 | 0.5082685 | 9.989198 | 6.774647e-12 | 1.188255
32.52544 | 28.466 | 27.9612 | 16.74987 | 0.5047986 | 10.02198 | 6.788858e-12 | 1.189359
32.53544 | 28.4947 | 27.98196 | 16.73657 | 0.5127357 | 10.05491 | 6.803069e-12 | 1.190479
32.54544 | 28.5117 | 28.00292 | 16.7233 | 0.5087768 | 10.08801 | 6.81728e-12 | 1.191615
32.55544 | 28.5325 | 28.02408 | 16.71005 | 0.5084215 | 10.12126 | 6.831492e-12 | 1.192766
32.56544 | 28.5622 | 28.04543 | 16.69682 | 0.5167701 | 10.15468 | 6.845703e-12 | 1.193934
32.57543 | 28.5789 | 28.06696 | 16.68362 | 0.5119394 | 10.18823 | 6.859914e-12 | 1.195116
32.58543 | 28.6066 | 28.08871 | 16.67042 | 0.5178893 | 10.22197 | 6.874125e-12 | 1.196316
32.59543 | 28.6364 | 28.11066 | 16.65725 | 0.5257394 | 10.25588 | 6.891888e-12 | 1.197533
32.60543 | 28.666 | 28.13281 | 16.6441 | 0.5331867 | 10.28995 | 6.9061e-12 | 1.198766
32.61543 | 28.6782 | 28.15517 | 16.63096 | 0.5230311 | 10.32419 | 6.920311e-12 | 1.200016
32.62542 | 28.723 | 28.17771 | 16.61786 | 0.5452929 | 10.35857 | 6.934522e-12 | 1.201281
32.63542 | 28.7577 | 28.20047 | 16.60477 | 0.5572282 | 10.39314 | 6.952285e-12 | 1.202565
32.64542 | 28.7633 | 28.22344 | 16.59169 | 0.5398574 | 10.42789 | 6.966497e-12 | 1.203865
32.65542 | 28.8107 | 28.24662 | 16.57863 | 0.5640797 | 10.4628 | 6.98426e-12 | 1.205183
32.66542 | 28.8196 | 28.27001 | 16.5656 | 0.549592 | 10.49789 | 6.998471e-12 | 1.206518
32.67542 | 28.8624 | 28.2936 | 16.55258 | 0.5687959 | 10.53315 | 7.012682e-12 | 1.20787
32.68541 | 28.9022 | 28.31739 | 16.5396 | 0.5848121 | 10.56855 | 7.030446e-12 | 1.209238
32.69541 | 28.9213 | 28.34141 | 16.52662 | 0.5798925 | 10.60416 | 7.044657e-12 | 1.210626
32.70541 | 28.9633 | 28.36564 | 16.51367 | 0.5976591 | 10.63994 | 7.062421e-12 | 1.212031
32.71541 | 28.9937 | 28.39009 | 16.50073 | 0.6036134 | 10.6759 | 7.080185e-12 | 1.213453
32.72541 | 29.0158 | 28.41475 | 16.48781 | 0.6010501 | 10.71204 | 7.094396e-12 | 1.214894
32.73541 | 29.0561 | 28.43963 | 16.47491 | 0.6164717 | 10.74836 | 7.112159e-12 | 1.216353
32.7454 | 29.085 | 28.46469 | 16.46205 | 0.6203067 | 10.78482 | 7.126371e-12 | 1.217828
32.7554 | 29.1243 | 28.49002 | 16.44919 | 0.6342826 | 10.8215 | 7.144134e-12 | 1.219323
32.7654 | 29.1678 | 28.51554 | 16.43635 | 0.6522552 | 10.85836 | 7.161898e-12 | 1.220837
32.7754 | 29.1866 | 28.54131 | 16.42353 | 0.6452898 | 10.89541 | 7.179662e-12 | 1.222368
32.7854 | 29.2229 | 28.56728 | 16.41073 | 0.655617 | 10.93263 | 7.193873e-12 | 1.223919
32.7954 | 29.2511 | 28.59349 | 16.39795 | 0.6576106 | 10.97005 | 7.211637e-12 | 1.225488
32.80539 | 29.2915 | 28.61989 | 16.38521 | 0.6716071 | 11.00761 | 7.2294e-12 | 1.227074
32.81539 | 29.3256 | 28.64655 | 16.37247 | 0.6790515 | 11.0454 | 7.247164e-12 | 1.228681
32.82539 | 29.3481 | 28.67343 | 16.35975 | 0.6746693 | 11.08338 | 7.264928e-12 | 1.230307
32.83539 | 29.401 | 28.70054 | 16.34704 | 0.7004557 | 11.12155 | 7.282692e-12 | 1.231952
32.84539 | 29.4302 | 28.72789 | 16.33436 | 0.7023132 | 11.15991 | 7.300455e-12 | 1.233616
32.85539 | 29.4635 | 28.75546 | 16.3217 | 0.708039 | 11.19846 | 7.318219e-12 | 1.2353
32.86538 | 29.5219 | 28.78324 | 16.30907 | 0.7386579 | 11.23717 | 7.335983e-12 | 1.237001
32.87538 | 29.5314 | 28.81128 | 16.29645 | 0.7201177 | 11.27611 | 7.353746e-12 | 1.238723
32.88538 | 29.584 | 28.83956 | 16.28385 | 0.7444422 | 11.31524 | 7.37151e-12 | 1.240465
32.89538 | 29.6284 | 28.86807 | 16.27127 | 0.7603288 | 11.35458 | 7.389274e-12 | 1.242227
32.90538 | 29.6633 | 28.89682 | 16.2587 | 0.7664785 | 11.39411 | 7.41059e-12 | 1.244009
32.91538 | 29.7245 | 28.92581 | 16.24616 | 0.7986882 | 11.43384 | 7.428354e-12 | 1.24581
32.92537 | 29.7418 | 28.95501 | 16.23365 | 0.7867862 | 11.47374 | 7.446118e-12 | 1.24763
32.93537 | 29.797 | 28.98449 | 16.22114 | 0.8125142 | 11.51387 | 7.463882e-12 | 1.249472
32.94537 | 29.8422 | 29.0142 | 16.20866 | 0.827999 | 11.55421 | 7.485198e-12 | 1.251334
32.95537 | 29.8898 | 29.04416 | 16.1962 | 0.8456395 | 11.59475 | 7.502962e-12 | 1.253216
32.96537 | 29.9449 | 29.07437 | 16.18375 | 0.8705344 | 11.6355 | 7.524278e-12 | 1.255119
32.97537 | 29.9672 | 29.10482 | 16.17132 | 0.8623818 | 11.67645 | 7.542042e-12 | 1.257042
32.98536 | 30.0261 | 29.13549 | 16.15893 | 0.8906095 | 11.71757 | 7.559806e-12 | 1.258984
32.99536 | 30.0746 | 29.16644 | 16.14655 | 0.9081579 | 11.75895 | 7.581122e-12 | 1.260949
33.00536 | 30.09 | 29.19764 | 16.13418 | 0.8923559 | 11.80053 | 7.602438e-12 | 1.262935
33.01536 | 30.1682 | 29.2291 | 16.12183 | 0.9390996 | 11.84233 | 7.620202e-12 | 1.264942
33.02536 | 30.2039 | 29.26081 | 16.10951 | 0.9430902 | 11.88433 | 7.641519e-12 | 1.26697
33.03535 | 30.2602 | 29.29274 | 16.09721 | 0.9674567 | 11.92652 | 7.659282e-12 | 1.269017
33.04535 | 30.3014 | 29.32496 | 16.08492 | 0.9764355 | 11.96895 | 7.680599e-12 | 1.271087
33.05535 | 30.3199 | 29.35744 | 16.07265 | 0.9624555 | 12.01161 | 7.701915e-12 | 1.273179
33.06535 | 30.3806 | 29.39018 | 16.06041 | 0.9904161 | 12.05448 | 7.723231e-12 | 1.275292
33.07535 | 30.4299 | 29.42319 | 16.04818 | 1.006715 | 12.09758 | 7.740995e-12 | 1.277427
33.08535 | 30.4591 | 29.45645 | 16.03597 | 1.002653 | 12.14089 | 7.762312e-12 | 1.279584
33.09534 | 30.5362 | 29.48994 | 16.02379 | 1.046257 | 12.18439 | 7.783628e-12 | 1.28176
33.10534 | 30.5605 | 29.52374 | 16.01162 | 1.036764 | 12.22815 | 7.804944e-12 | 1.283961
33.11534 | 30.613 | 29.5578 | 15.99947 | 1.055204 | 12.27214 | 7.826261e-12 | 1.286183
33.12534 | 30.6476 | 29.59212 | 15.98734 | 1.055475 | 12.31636 | 7.847577e-12 | 1.288427
33.13534 | 30.6739 | 29.62672 | 15.97523 | 1.047177 | 12.3608 | 7.87067e-12 | 1.290694
33.14534 | 30.7468 | 29.66159 | 15.96314 | 1.085207 | 12.40547 | 7.891986e-12 | 1.292983
33.15533 | 30.7758 | 29.6967 | 15.95108 | 1.079098 | 12.45033 | 7.913303e-12 | 1.295292
33.16533 | 30.829 | 29.73212 | 15.93903 | 1.096883 | 12.49546 | 7.934619e-12 | 1.297627
33.17533 | 30.8749 | 29.76781 | 15.92699 | 1.107089 | 12.54083 | 7.957712e-12 | 1.299983
33.18533 | 30.8991 | 29.80378 | 15.91498 | 1.095319 | 12.58644 | 7.979028e-12 | 1.302363
33.19533 | 30.9518 | 29.84003 | 15.90299 | 1.11177 | 12.63228 | 8.002121e-12 | 1.304765
33.20533 | 31.0098 | 29.87656 | 15.89101 | 1.133239 | 12.67836 | 8.025214e-12 | 1.30719
33.21532 | 31.0248 | 29.91334 | 15.87907 | 1.111463 | 12.72463 | 8.04653e-12 | 1.309636
33.22532 | 31.0818 | 29.95043 | 15.86714 | 1.131367 | 12.77119 | 8.069623e-12 | 1.312108
33.23532 | 31.1323 | 29.98781 | 15.85522 | 1.144488 | 12.81799 | 8.092716e-12 | 1.314603
33.24532 | 31.1852 | 30.02548 | 15.84333 | 1.159719 | 12.86503 | 8.115809e-12 | 1.317121
33.25532 | 31.2027 | 30.06344 | 15.83145 | 1.139263 | 12.91232 | 8.138901e-12 | 1.319663
33.26532 | 31.2565 | 30.10168 | 15.8196 | 1.154818 | 12.95986 | 8.161994e-12 | 1.322228
33.27531 | 31.3084 | 30.14018 | 15.80777 | 1.168225 | 13.00759 | 8.186863e-12 | 1.324814
33.28531 | 31.3328 | 30.17901 | 15.79595 | 1.153794 | 13.05562 | 8.209956e-12 | 1.327427
33.29531 | 31.3748 | 30.21813 | 15.78416 | 1.15667 | 13.10391 | 8.233049e-12 | 1.330064
33.30531 | 31.4281 | 30.25755 | 15.77238 | 1.170548 | 13.15245 | 8.257918e-12 | 1.332725
33.31531 | 31.4765 | 30.29727 | 15.76062 | 1.179228 | 13.20124 | 8.282787e-12 | 1.335409
33.32531 | 31.5176 | 30.33729 | 15.74888 | 1.180308 | 13.25029 | 8.30588e-12 | 1.338119
33.3353 | 31.5564 | 30.37757 | 15.73717 | 1.178832 | 13.29954 | 8.330749e-12 | 1.340849
33.3453 | 31.6044 | 30.41819 | 15.72548 | 1.186207 | 13.34911 | 8.355618e-12 | 1.343607
33.3553 | 31.663 | 30.45912 | 15.7138 | 1.203878 | 13.39894 | 8.380487e-12 | 1.34639
33.3653 | 31.6832 | 30.50036 | 15.70213 | 1.182844 | 13.44902 | 8.405356e-12 | 1.349197
33.3753 | 31.7665 | 30.5419 | 15.69049 | 1.224602 | 13.49937 | 8.430225e-12 | 1.352029
33.38529 | 31.7976 | 30.58371 | 15.67888 | 1.213891 | 13.54994 | 8.455094e-12 | 1.354883
33.39529 | 31.8465 | 30.62587 | 15.66728 | 1.220627 | 13.60083 | 8.48174e-12 | 1.357765
33.40529 | 31.9161 | 30.66835 | 15.6557 | 1.247751 | 13.65198 | 8.506609e-12 | 1.360672
33.41529 | 31.9531 | 30.71114 | 15.64414 | 1.24196 | 13.7034 | 8.533254e-12 | 1.363604
33.42529 | 32.0172 | 30.75425 | 15.63259 | 1.262951 | 13.75509 | 8.558123e-12 | 1.366562
33.43529 | 32.0489 | 30.79768 | 15.62107 | 1.251224 | 13.80706 | 8.584769e-12 | 1.369545
33.44528 | 32.1208 | 30.84138 | 15.60958 | 1.27942 | 13.85925 | 8.611414e-12 | 1.37255
33.45528 | 32.1902 | 30.88545 | 15.59809 | 1.304751 | 13.91177 | 8.638059e-12 | 1.375585
33.46528 | 32.2338 | 30.92984 | 15.58663 | 1.30396 | 13.96457 | 8.664705e-12 | 1.378645
33.47528 | 32.2914 | 30.97456 | 15.57518 | 1.316843 | 14.01765 | 8.69135e-12 | 1.38173
33.48528 | 32.356 | 31.0196 | 15.56375 | 1.336398 | 14.071 | 8.717996e-12 | 1.384842
33.49528 | 32.4235 | 31.06497 | 15.55235 | 1.358525 | 14.12465 | 8.744641e-12 | 1.38798
33.50527 | 32.4867 | 31.11064 | 15.54097 | 1.376064 | 14.17852 | 8.773063e-12 | 1.391142
33.51527 | 32.538 | 31.15667 | 15.5296 | 1.381328 | 14.23274 | 8.799708e-12 | 1.394332
33.52527 | 32.6272 | 31.20304 | 15.51826 | 1.424156 | 14.28724 | 8.82813e-12 | 1.39755
33.53527 | 32.6968 | 31.24975 | 15.50693 | 1.447049 | 14.34203 | 8.854776e-12 | 1.400793
33.54527 | 32.7606 | 31.2968 | 15.49562 | 1.463804 | 14.39712 | 8.883197e-12 | 1.404064
33.55527 | 32.8323 | 31.34418 | 15.48433 | 1.488116 | 14.4525 | 8.911619e-12 | 1.407361
33.56526 | 32.9029 | 31.39186 | 15.47307 | 1.511036 | 14.50811 | 8.940041e-12 | 1.410682
33.57526 | 32.972 | 31.43994 | 15.46182 | 1.532065 | 14.56409 | 8.968463e-12 | 1.414034
33.58526 | 33.0728 | 31.48835 | 15.45058 | 1.584451 | 14.62035 | 8.996884e-12 | 1.417412
33.59526 | 33.1165 | 31.53711 | 15.43937 | 1.579386 | 14.67692 | 9.025306e-12 | 1.420818
33.60526 | 33.2214 | 31.58623 | 15.42818 | 1.635173 | 14.7338 | 9.055504e-12 | 1.424251
33.61526 | 33.2967 | 31.63569 | 15.41701 | 1.661008 | 14.79097 | 9.083926e-12 | 1.427712
33.62525 | 33.3733 | 31.68546 | 15.40586 | 1.68784 | 14.8484 | 9.114124e-12 | 1.431197
33.63525 | 33.4281 | 31.73563 | 15.39473 | 1.692468 | 14.90619 | 9.142546e-12 | 1.434713
33.64525 | 33.5128 | 31.78616 | 15.38361 | 1.72664 | 14.96429 | 9.172744e-12 | 1.438257
33.65525 | 33.5999 | 31.83705 | 15.37252 | 1.762849 | 15.0227 | 9.202942e-12 | 1.44183
33.66525 | 33.6821 | 31.8883 | 15.36144 | 1.793802 | 15.08143 | 9.23314e-12 | 1.44543
33.67525 | 33.7284 | 31.93991 | 15.35038 | 1.788489 | 15.14047 | 9.263339e-12 | 1.449059
33.68524 | 33.8206 | 31.99184 | 15.33936 | 1.828764 | 15.19977 | 9.293537e-12 | 1.452712
33.69524 | 33.8755 | 32.04418 | 15.32834 | 1.831323 | 15.25944 | 9.323735e-12 | 1.456397
33.70524 | 33.9768 | 32.09689 | 15.31734 | 1.879911 | 15.31944 | 9.355709e-12 | 1.460111
33.71524 | 34.0402 | 32.14997 | 15.30636 | 1.890228 | 15.37976 | 9.385907e-12 | 1.463854
33.72524 | 34.1036 | 32.20343 | 15.2954 | 1.900173 | 15.4404 | 9.417882e-12 | 1.467626
33.73524 | 34.1794 | 32.25726 | 15.28446 | 1.922144 | 15.50137 | 9.449856e-12 | 1.471427
33.74523 | 34.2351 | 32.31141 | 15.27355 | 1.923691 | 15.56261 | 9.481831e-12 | 1.475253
33.75523 | 34.3244 | 32.36599 | 15.26265 | 1.958406 | 15.62423 | 9.513805e-12 | 1.479112
33.76523 | 34.3782 | 32.42096 | 15.25176 | 1.957241 | 15.68619 | 9.54578e-12 | 1.483001
33.77523 | 34.4431 | 32.47631 | 15.2409 | 1.966794 | 15.74849 | 9.577754e-12 | 1.486919
33.78523 | 34.5098 | 32.53204 | 15.23006 | 1.977761 | 15.81112 | 9.609729e-12 | 1.490867
33.79522 | 34.58 | 32.5881 | 15.21924 | 1.991896 | 15.87402 | 9.641703e-12 | 1.49484
33.80522 | 34.656 | 32.64461 | 15.20844 | 2.011388 | 15.93733 | 9.675454e-12 | 1.498848
33.81522 | 34.6893 | 32.70151 | 15.19765 | 1.987788 | 16.00098 | 9.709205e-12 | 1.502885
33.82522 | 34.7465 | 32.7588 | 15.18688 | 1.987697 | 16.06497 | 9.741179e-12 | 1.506953
33.83522 | 34.828 | 32.81649 | 15.17614 | 2.011509 | 16.1293 | 9.77493e-12 | 1.511051
33.84522 | 34.8841 | 32.87457 | 15.16541 | 2.009526 | 16.19399 | 9.808681e-12 | 1.515179
33.85521 | 34.9373 | 32.933 | 15.15471 | 2.0043 | 16.25896 | 9.842432e-12 | 1.519334
33.86521 | 34.9975 | 32.99188 | 15.14402 | 2.005616 | 16.32434 | 9.876183e-12 | 1.523523
33.87521 | 35.0327 | 33.05117 | 15.13335 | 1.981529 | 16.39008 | 9.91171e-12 | 1.527744
33.88521 | 35.0965 | 33.11087 | 15.1227 | 1.985635 | 16.45617 | 9.94546e-12 | 1.531995
33.89521 | 35.1496 | 33.17096 | 15.11207 | 1.978635 | 16.52262 | 9.980988e-12 | 1.536277
33.90521 | 35.2167 | 33.23147 | 15.10145 | 1.985225 | 16.58943 | 1.001474e-11 | 1.540591
33.9152 | 35.2718 | 33.29234 | 15.09087 | 1.97946 | 16.65654 | 1.005027e-11 | 1.544931
33.9252 | 35.2924 | 33.35367 | 15.08029 | 1.938726 | 16.72407 | 1.008579e-11 | 1.549308
33.9352 | 35.3491 | 33.41542 | 15.06974 | 1.933675 | 16.79197 | 1.012132e-11 | 1.553715
33.9452 | 35.3987 | 33.4776 | 15.0592 | 1.921104 | 16.86024 | 1.015685e-11 | 1.558155
33.9552 | 35.4609 | 33.54018 | 15.04869 | 1.920724 | 16.92886 | 1.019237e-11 | 1.562626
33.9652 | 35.4948 | 33.6032 | 15.03819 | 1.891601 | 16.99788 | 1.022968e-11 | 1.56713
33.97519 | 35.5243 | 33.66656 | 15.02772 | 1.857741 | 17.06718 | 1.02652e-11 | 1.571661
33.98519 | 35.5825 | 33.73042 | 15.01726 | 1.852077 | 17.13693 | 1.030251e-11 | 1.576229
33.99519 | 35.6413 | 33.79472 | 15.00682 | 1.846584 | 17.20706 | 1.033981e-11 | 1.580829
34.00519 | 35.6793 | 33.85944 | 14.9964 | 1.81986 | 17.27758 | 1.037712e-11 | 1.585462
34.01519 | 35.7379 | 33.9246 | 14.986 | 1.813298 | 17.34848 | 1.041442e-11 | 1.590127
34.02519 | 35.7835 | 33.9902 | 14.97562 | 1.793303 | 17.41975 | 1.045172e-11 | 1.594825
34.03518 | 35.8417 | 34.05615 | 14.96526 | 1.785546 | 17.49134 | 1.048903e-11 | 1.599552
34.04518 | 35.868 | 34.12263 | 14.95492 | 1.745374 | 17.56339 | 1.052633e-11 | 1.604316
34.05518 | 35.9105 | 34.18954 | 14.9446 | 1.720964 | 17.63583 | 1.056541e-11 | 1.609113
34.06518 | 35.9861 | 34.25689 | 14.93429 | 1.729206 | 17.70866 | 1.060271e-11 | 1.613944
34.07518 | 36.0216 | 34.3247 | 14.924 | 1.696905 | 17.78189 | 1.064179e-11 | 1.618808
34.08518 | 36.0852 | 34.39294 | 14.91373 | 1.692255 | 17.8555 | 1.068087e-11 | 1.623705
34.09517 | 36.1351 | 34.46158 | 14.9035 | 1.67352 | 17.92945 | 1.071995e-11 | 1.628632
34.10517 | 36.1686 | 34.53073 | 14.89327 | 1.637866 | 18.00387 | 1.075903e-11 | 1.633597
34.11517 | 36.2359 | 34.60034 | 14.88306 | 1.635557 | 18.07869 | 1.079989e-11 | 1.638596
34.12517 | 36.3001 | 34.67041 | 14.87286 | 1.629692 | 18.15391 | 1.083897e-11 | 1.643629
34.13517 | 36.3636 | 34.74093 | 14.86269 | 1.62267 | 18.22954 | 1.087982e-11 | 1.648697
34.14517 | 36.4045 | 34.81192 | 14.85254 | 1.592578 | 18.30558 | 1.09189e-11 | 1.653799
34.15516 | 36.4488 | 34.8833 | 14.84242 | 1.565498 | 18.38196 | 1.095976e-11 | 1.65893
34.16516 | 36.5265 | 34.95522 | 14.8323 | 1.571282 | 18.45882 | 1.100062e-11 | 1.664101
34.17516 | 36.585 | 35.0276 | 14.8222 | 1.557396 | 18.53609 | 1.104147e-11 | 1.669306
34.18516 | 36.6433 | 35.10046 | 14.81213 | 1.542843 | 18.61378 | 1.108233e-11 | 1.674547
34.19516 | 36.7015 | 35.17379 | 14.80207 | 1.527713 | 18.69189 | 1.112496e-11 | 1.679823
34.20515 | 36.7615 | 35.24752 | 14.79204 | 1.513983 | 18.77035 | 1.116582e-11 | 1.685128
34.21515 | 36.8285 | 35.3218 | 14.78202 | 1.506705 | 18.8493 | 1.120845e-11 | 1.690474
34.22515 | 36.9016 | 35.39655 | 14.77202 | 1.505048 | 18.92868 | 1.125108e-11 | 1.695856
34.23515 | 36.9614 | 35.47179 | 14.76204 | 1.489608 | 19.00848 | 1.129372e-11 | 1.701273
34.24515 | 37.0134 | 35.54751 | 14.75207 | 1.465887 | 19.08871 | 1.133635e-11 | 1.706725
34.25515 | 37.0706 | 35.62372 | 14.74213 | 1.446878 | 19.16938 | 1.137898e-11 | 1.712214
34.26514 | 37.1425 | 35.70034 | 14.73221 | 1.442156 | 19.2504 | 1.142161e-11 | 1.717733
34.27514 | 37.2237 | 35.77753 | 14.72231 | 1.446171 | 19.33193 | 1.146602e-11 | 1.723294
34.28514 | 37.2711 | 35.85521 | 14.71242 | 1.415894 | 19.41389 | 1.150866e-11 | 1.72889
34.29514 | 37.3496 | 35.93338 | 14.70255 | 1.416221 | 19.4963 | 1.155306e-11 | 1.734523
34.30514 | 37.3995 | 36.01205 | 14.6927 | 1.387453 | 19.57915 | 1.159747e-11 | 1.740192
34.31514 | 37.4746 | 36.09121 | 14.68287 | 1.383387 | 19.66244 | 1.164188e-11 | 1.745898
34.32513 | 37.56 | 36.1708 | 14.67307 | 1.389201 | 19.74609 | 1.168629e-11 | 1.751635
34.33513 | 37.6422 | 36.25097 | 14.66328 | 1.39123 | 19.83028 | 1.17307e-11 | 1.757415
34.34513 | 37.7026 | 36.33164 | 14.6535 | 1.370956 | 19.91491 | 1.177688e-11 | 1.763231
34.35513 | 37.7781 | 36.41283 | 14.64375 | 1.365275 | 19.99999 | 1.182129e-11 | 1.769084
34.36513 | 37.8514 | 36.49451 | 14.63401 | 1.356885 | 20.08553 | 1.186748e-11 | 1.774975
34.37513 | 37.9321 | 36.57672 | 14.6243 | 1.355384 | 20.17152 | 1.191366e-11 | 1.780902
34.38512 | 38.0005 | 36.65935 | 14.61461 | 1.341151 | 20.25788 | 1.195985e-11 | 1.786862
34.39512 | 38.0999 | 36.74258 | 14.60493 | 1.357324 | 20.34478 | 1.200603e-11 | 1.792864
34.40512 | 38.1622 | 36.82632 | 14.59527 | 1.335876 | 20.43215 | 1.2054e-11 | 1.798904
34.41512 | 38.2377 | 36.91059 | 14.58563 | 1.327112 | 20.51998 | 1.210018e-11 | 1.804982
34.42512 | 38.3402 | 36.99537 | 14.576 | 1.344826 | 20.60827 | 1.214814e-11 | 1.811098
34.43512 | 38.411 | 37.08068 | 14.5664 | 1.330315 | 20.69703 | 1.21961e-11 | 1.817252
34.44511 | 38.5035 | 37.16643 | 14.55682 | 1.337065 | 20.78617 | 1.224407e-11 | 1.823437
34.45511 | 38.592 | 37.2528 | 14.54726 | 1.339202 | 20.87587 | 1.229203e-11 | 1.829667
34.46511 | 38.6765 | 37.33969 | 14.53771 | 1.336813 | 20.96604 | 1.233999e-11 | 1.835935
34.47511 | 38.7561 | 37.42711 | 14.52818 | 1.328992 | 21.05669 | 1.238795e-11 | 1.842242
34.48511 | 38.8569 | 37.51506 | 14.51867 | 1.341839 | 21.1478 | 1.243769e-11 | 1.848586
34.49511 | 38.94 | 37.60355 | 14.50918 | 1.336447 | 21.2394 | 1.248743e-11 | 1.85497
34.5051 | 39.0319 | 37.69247 | 14.49972 | 1.33943 | 21.33137 | 1.253539e-11 | 1.861386
34.5151 | 39.1249 | 37.78203 | 14.49026 | 1.342866 | 21.42393 | 1.258513e-11 | 1.867846
34.5251 | 39.2255 | 37.87214 | 14.48083 | 1.353362 | 21.51697 | 1.263664e-11 | 1.874346
34.5351 | 39.3299 | 37.96279 | 14.47141 | 1.367114 | 21.61049 | 1.268638e-11 | 1.880885
34.5451 | 39.4182 | 38.05398 | 14.46201 | 1.364222 | 21.7045 | 1.273612e-11 | 1.887462
34.5551 | 39.5172 | 38.14571 | 14.45263 | 1.371486 | 21.799 | 1.278763e-11 | 1.894079
34.56509 | 39.6073 | 38.23791 | 14.44328 | 1.369393 | 21.8939 | 1.283915e-11 | 1.900728
34.57509 | 39.7325 | 38.33074 | 14.43394 | 1.401759 | 21.98938 | 1.289066e-11 | 1.907423
34.58509 | 39.8173 | 38.42412 | 14.42462 | 1.393176 | 22.08535 | 1.294217e-11 | 1.914158
34.59509 | 39.9233 | 38.51806 | 14.41531 | 1.405238 | 22.18182 | 1.299369e-11 | 1.920932
34.60509 | 40.0369 | 38.61255 | 14.40603 | 1.424347 | 22.27878 | 1.304698e-11 | 1.927745
34.61508 | 40.1343 | 38.70751 | 14.39677 | 1.426792 | 22.37615 | 1.309849e-11 | 1.934591
34.62508 | 40.2312 | 38.80311 | 14.38752 | 1.428087 | 22.47411 | 1.315178e-11 | 1.941484
34.63508 | 40.3292 | 38.89928 | 14.37829 | 1.429925 | 22.57257 | 1.320508e-11 | 1.948416
34.64508 | 40.421 | 38.996 | 14.36908 | 1.425002 | 22.67153 | 1.325837e-11 | 1.955388
34.65508 | 40.5346 | 39.09329 | 14.35989 | 1.441315 | 22.771 | 1.331166e-11 | 1.9624
34.66508 | 40.6268 | 39.19113 | 14.35071 | 1.435666 | 22.87097 | 1.336495e-11 | 1.969452
34.67507 | 40.7241 | 39.28945 | 14.34157 | 1.434648 | 22.97135 | 1.342001e-11 | 1.976537
34.68507 | 40.8262 | 39.38843 | 14.33243 | 1.437767 | 23.07234 | 1.347508e-11 | 1.983668
34.69507 | 40.9259 | 39.48798 | 14.32331 | 1.437919 | 23.17383 | 1.353015e-11 | 1.99084
34.70507 | 41.0218 | 39.5881 | 14.31421 | 1.433703 | 23.27583 | 1.358522e-11 | 1.998052
34.71507 | 41.1245 | 39.68878 | 14.30513 | 1.435716 | 23.37835 | 1.364028e-11 | 2.005304
34.72507 | 41.2031 | 39.79004 | 14.29607 | 1.413055 | 23.48138 | 1.369535e-11 | 2.012596
34.73506 | 41.319 | 39.89177 | 14.28703 | 1.427226 | 23.58482 | 1.375219e-11 | 2.01992
34.74506 | 41.4085 | 39.99418 | 14.27801 | 1.414322 | 23.68888 | 1.380726e-11 | 2.027293
34.75506 | 41.5083 | 40.09716 | 14.269 | 1.411142 | 23.79345 | 1.38641e-11 | 2.034706
34.76506 | 41.5912 | 40.20071 | 14.26001 | 1.390487 | 23.89855 | 1.392095e-11 | 2.042159
34.77506 | 41.682 | 40.30485 | 14.25104 | 1.377154 | 24.00416 | 1.397779e-11 | 2.049652
34.78506 | 41.8027 | 40.40955 | 14.24209 | 1.393146 | 24.11028 | 1.403641e-11 | 2.057185
34.79505 | 41.901 | 40.51474 | 14.23316 | 1.386258 | 24.21683 | 1.409325e-11 | 2.064752
34.80505 | 41.9812 | 40.62061 | 14.22425 | 1.360591 | 24.324 | 1.415187e-11 | 2.072366
34.81505 | 42.0781 | 40.72706 | 14.21535 | 1.351041 | 24.43169 | 1.421049e-11 | 2.08002
34.82505 | 42.2178 | 40.83409 | 14.20647 | 1.383711 | 24.5399 | 1.426911e-11 | 2.087715
34.83505 | 42.2997 | 40.9417 | 14.19761 | 1.358001 | 24.64864 | 1.432773e-11 | 2.09545
34.84505 | 42.3893 | 41.04989 | 14.18877 | 1.339406 | 24.7579 | 1.438635e-11 | 2.103225
34.85504 | 42.5047 | 41.15857 | 14.17996 | 1.346134 | 24.86758 | 1.444497e-11 | 2.111033
34.86504 | 42.6024 | 41.26792 | 14.17115 | 1.334477 | 24.97788 | 1.450537e-11 | 2.118889
34.87504 | 42.7236 | 41.37787 | 14.16237 | 1.345733 | 25.08872 | 1.456576e-11 | 2.126784
34.88504 | 42.8072 | 41.4884 | 14.1536 | 1.318801 | 25.20008 | 1.462616e-11 | 2.134721
34.89504 | 42.9224 | 41.59951 | 14.14485 | 1.322887 | 25.31197 | 1.468656e-11 | 2.142697
34.90504 | 43.0128 | 41.71121 | 14.13612 | 1.301589 | 25.42438 | 1.474695e-11 | 2.150713
34.91503 | 43.1388 | 41.82339 | 14.12741 | 1.315415 | 25.53721 | 1.480912e-11 | 2.158761
34.92503 | 43.2106 | 41.93625 | 14.11872 | 1.274346 | 25.65068 | 1.486952e-11 | 2.166858
34.93503 | 43.3371 | 42.0497 | 14.11004 | 1.287395 | 25.76467 | 1.493169e-11 | 2.174994
34.94503 | 43.4633 | 42.16374 | 14.10138 | 1.299556 | 25.87919 | 1.499387e-11 | 2.18317
34.95503 | 43.5472 | 42.27837 | 14.09274 | 1.268828 | 25.99424 | 1.505604e-11 | 2.191385
34.96502 | 43.6782 | 42.39347 | 14.08413 | 1.284731 | 26.10971 | 1.511999e-11 | 2.199632
34.97502 | 43.7857 | 42.50926 | 14.07553 | 1.276439 | 26.22581 | 1.518216e-11 | 2.207927
34.98502 | 43.879 | 42.62564 | 14.06694 | 1.253358 | 26.34244 | 1.524611e-11 | 2.216262
34.99502 | 44.0193 | 42.74261 | 14.05838 | 1.276694 | 26.4596 | 1.530828e-11 | 2.224635
35.00502 | 44.1126 | 42.86015 | 14.04983 | 1.252446 | 26.57728 | 1.537223e-11 | 2.233048
35.01502 | 44.2295 | 42.97828 | 14.0413 | 1.251215 | 26.69549 | 1.543618e-11 | 2.2415
35.02501 | 44.3523 | 43.09688 | 14.03279 | 1.255419 | 26.81411 | 1.55019e-11 | 2.249983
35.03501 | 44.4694 | 43.21617 | 14.0243 | 1.253227 | 26.93336 | 1.556585e-11 | 2.258513
35.04501 | 44.5788 | 43.33605 | 14.01582 | 1.242752 | 27.05314 | 1.563158e-11 | 2.267081
35.05501 | 44.7057 | 43.4565 | 14.00736 | 1.249199 | 27.17345 | 1.569553e-11 | 2.275689
35.06501 | 44.8183 | 43.57754 | 13.99892 | 1.240764 | 27.29428 | 1.576125e-11 | 2.284334
35.07501 | 44.9567 | 43.69915 | 13.9905 | 1.257553 | 27.41563 | 1.582698e-11 | 2.293019
35.085 | 45.0213 | 43.82122 | 13.98211 | 1.200084 | 27.53738 | 1.589448e-11 | 2.301732
35.095 | 45.1437 | 43.94398 | 13.97372 | 1.199723 | 27.65976 | 1.59602e-11 | 2.310492
35.105 | 45.3029 | 44.06732 | 13.96536 | 1.235584 | 27.78267 | 1.60277e-11 | 2.31929
35.115 | 45.3753 | 44.19122 | 13.95701 | 1.184076 | 27.90609 | 1.609343e-11 | 2.328125
35.125 | 45.5176 | 44.31571 | 13.94868 | 1.201894 | 28.03003 | 1.616093e-11 | 2.336997
35.135 | 45.6273 | 44.44075 | 13.94036 | 1.186548 | 28.15448 | 1.622843e-11 | 2.345907
35.14499 | 45.7325 | 44.56624 | 13.93208 | 1.166256 | 28.27932 | 1.629593e-11 | 2.354845
35.15499 | 45.8675 | 44.69241 | 13.9238 | 1.175093 | 28.40478 | 1.636521e-11 | 2.363828
35.16499 | 45.9454 | 44.81915 | 13.91554 | 1.126252 | 28.53076 | 1.643271e-11 | 2.372848
35.17499 | 46.1139 | 44.94645 | 13.9073 | 1.167446 | 28.65725 | 1.650199e-11 | 2.381904
35.18499 | 46.223 | 45.07431 | 13.89908 | 1.148687 | 28.78424 | 1.657127e-11 | 2.390995
35.19499 | 46.3184 | 45.20273 | 13.89087 | 1.115666 | 28.91174 | 1.664055e-11 | 2.400123
35.20498 | 46.4734 | 45.33157 | 13.88269 | 1.141831 | 29.0396 | 1.670982e-11 | 2.409276
35.21498 | 46.5473 | 45.46109 | 13.87452 | 1.08621 | 29.16809 | 1.67791e-11 | 2.418474
35.22498 | 46.722 | 45.59116 | 13.86637 | 1.130838 | 29.29708 | 1.684838e-11 | 2.427706
35.23498 | 46.8259 | 45.72177 | 13.85824 | 1.104125 | 29.42656 | 1.691943e-11 | 2.436973
35.24498 | 46.9273 | 45.85293 | 13.85012 | 1.074368 | 29.55653 | 1.699049e-11 | 2.446275
35.25498 | 47.0793 | 45.98463 | 13.84203 | 1.094672 | 29.68699 | 1.706154e-11 | 2.45561
35.26497 | 47.1962 | 46.11673 | 13.83396 | 1.07947 | 29.81781 | 1.71326e-11 | 2.464969
35.27497 | 47.3275 | 46.24949 | 13.82589 | 1.078008 | 29.94923 | 1.720365e-11 | 2.47437
35.28497 | 47.4535 | 46.38278 | 13.81785 | 1.070719 | 30.08113 | 1.727471e-11 | 2.483804
35.29497 | 47.5542 | 46.5166 | 13.80982 | 1.037601 | 30.2135 | 1.734576e-11 | 2.493271
35.30497 | 47.689 | 46.65093 | 13.80182 | 1.038069 | 30.34635 | 1.741859e-11 | 2.50277
35.31497 | 47.8054 | 46.78578 | 13.79383 | 1.019617 | 30.47966 | 1.749142e-11 | 2.5123
35.32496 | 47.9291 | 46.92102 | 13.78586 | 1.008084 | 30.6133 | 1.756425e-11 | 2.521852
35.33496 | 48.082 | 47.05689 | 13.77791 | 1.025114 | 30.74753 | 1.763708e-11 | 2.531444
35.34496 | 48.1521 | 47.19326 | 13.76997 | 0.9588414 | 30.88222 | 1.770991e-11 | 2.541066
35.35496 | 48.3034 | 47.33013 | 13.76205 | 0.973267 | 31.01736 | 1.778274e-11 | 2.550719
35.36496 | 48.4404 | 47.4675 | 13.75415 | 0.9728996 | 31.15295 | 1.785557e-11 | 2.5604
35.37495 | 48.5369 | 47.60522 | 13.74627 | 0.9316821 | 31.28884 | 1.793018e-11 | 2.570101
35.38495 | 48.6994 | 47.74356 | 13.73841 | 0.9558428 | 31.42531 | 1.800479e-11 | 2.57984
35.39495 | 48.7808 | 47.88237 | 13.73056 | 0.8984275 | 31.5622 | 1.807762e-11 | 2.589607
35.40495 | 48.9304 | 48.02166 | 13.72273 | 0.9087421 | 31.69953 | 1.815223e-11 | 2.599402
35.41495 | 49.0434 | 48.16141 | 13.71492 | 0.8819877 | 31.83727 | 1.822683e-11 | 2.609223
35.42495 | 49.1716 | 48.30163 | 13.70712 | 0.8699703 | 31.97544 | 1.830144e-11 | 2.619071
35.43494 | 49.3404 | 48.44216 | 13.69935 | 0.8982374 | 32.11387 | 1.837782e-11 | 2.628934
35.44494 | 49.3877 | 48.58328 | 13.69159 | 0.804421 | 32.25285 | 1.845243e-11 | 2.638833
35.45494 | 49.6006 | 48.72484 | 13.68385 | 0.875759 | 32.39223 | 1.852881e-11 | 2.648756
35.46494 | 49.6862 | 48.86684 | 13.67613 | 0.8193648 | 32.532 | 1.860342e-11 | 2.658704
35.47494 | 49.8391 | 49.00926 | 13.66842 | 0.8298395 | 32.67216 | 1.86798e-11 | 2.668675
35.48494 | 49.9929 | 49.15211 | 13.66073 | 0.8407934 | 32.8127 | 1.875619e-11 | 2.67867
35.49493 | 50.0797 | 49.29523 | 13.65307 | 0.7844733 | 32.95348 | 1.883257e-11 | 2.688676
35.50493 | 50.2621 | 49.43889 | 13.64541 | 0.8232059 | 33.09477 | 1.890895e-11 | 2.698714
35.51493 | 50.3465 | 49.58296 | 13.63778 | 0.7635398 | 33.23641 | 1.898534e-11 | 2.708773
35.52493 | 50.527 | 49.72742 | 13.63016 | 0.7995819 | 33.37841 | 1.906172e-11 | 2.718852
35.53493 | 50.6717 | 49.87226 | 13.62256 | 0.7994395 | 33.52075 | 1.913988e-11 | 2.728951
35.54493 | 50.7423 | 50.01748 | 13.61497 | 0.7248202 | 33.66344 | 1.921626e-11 | 2.739069
35.55492 | 50.9347 | 50.16292 | 13.60742 | 0.7717793 | 33.80631 | 1.929442e-11 | 2.749195
35.56492 | 51.0487 | 50.30886 | 13.59987 | 0.7398367 | 33.94965 | 1.93708e-11 | 2.759348
35.57492 | 51.1936 | 50.45515 | 13.59234 | 0.7384467 | 34.0933 | 1.944896e-11 | 2.769518
35.58492 | 51.3275 | 50.60179 | 13.58482 | 0.725711 | 34.23726 | 1.952712e-11 | 2.779704
35.59492 | 51.437 | 50.74875 | 13.57733 | 0.6882456 | 34.38152 | 1.960528e-11 | 2.789905
35.60492 | 51.6051 | 50.89604 | 13.56985 | 0.7090616 | 34.52607 | 1.968344e-11 | 2.800121
35.61491 | 51.7171 | 51.0435 | 13.56239 | 0.6736049 | 34.67076 | 1.97616e-11 | 2.810339
35.62491 | 51.8632 | 51.19139 | 13.55495 | 0.6718098 | 34.81586 | 1.983976e-11 | 2.820581
35.63491 | 51.9855 | 51.33959 | 13.54752 | 0.6459131 | 34.96123 | 1.991792e-11 | 2.830835
35.64491 | 52.0983 | 51.48806 | 13.54011 | 0.6102366 | 35.10685 | 1.999608e-11 | 2.841099
35.65491 | 52.2475 | 51.63681 | 13.53272 | 0.6106937 | 35.25271 | 2.007424e-11 | 2.851374
35.66491 | 52.3872 | 51.78581 | 13.52535 | 0.6013855 | 35.39881 | 2.015418e-11 | 2.861658
35.6749 | 52.5174 | 51.93493 | 13.518 | 0.5824709 | 35.54499 | 2.023234e-11 | 2.871941
35.6849 | 52.6084 | 52.08443 | 13.51066 | 0.5239743 | 35.69153 | 2.031227e-11 | 2.882241
35.6949 | 52.752 | 52.23414 | 13.50334 | 0.5178551 | 35.83826 | 2.039043e-11 | 2.892547
35.7049 | 52.9125 | 52.38408 | 13.49603 | 0.5284179 | 35.98519 | 2.047037e-11 | 2.902859
35.7149 | 52.9873 | 52.53422 | 13.48874 | 0.4530789 | 36.1323 | 2.054853e-11 | 2.913176
35.7249 | 53.1471 | 52.68455 | 13.48147 | 0.4625479 | 36.27958 | 2.062846e-11 | 2.923497
35.73489 | 53.2501 | 52.83488 | 13.47423 | 0.4152201 | 36.42684 | 2.07084e-11 | 2.93381
35.74489 | 53.3725 | 52.98556 | 13.46699 | 0.3869425 | 36.57443 | 2.078834e-11 | 2.944135
35.75489 | 53.5304 | 53.13638 | 13.45977 | 0.3940151 | 36.72215 | 2.08665e-11 | 2.95446
35.76489 | 53.6274 | 53.28736 | 13.45257 | 0.3400444 | 36.87 | 2.094643e-11 | 2.964785
35.77489 | 53.7662 | 53.43846 | 13.44538 | 0.3277372 | 37.01797 | 2.102637e-11 | 2.975109
35.78488 | 53.8835 | 53.58951 | 13.43822 | 0.2939884 | 37.16587 | 2.11063e-11 | 2.98542
35.79488 | 54.0163 | 53.74082 | 13.43107 | 0.2754779 | 37.31401 | 2.118446e-11 | 2.995737
35.80488 | 54.1416 | 53.89221 | 13.42394 | 0.2493858 | 37.46222 | 2.12644e-11 | 3.00605
35.81488 | 54.2459 | 54.04368 | 13.41682 | 0.2022221 | 37.6105 | 2.134434e-11 | 3.016357
35.82488 | 54.3839 | 54.1952 | 13.40973 | 0.1887019 | 37.75882 | 2.142427e-11 | 3.026657
35.83488 | 54.5311 | 54.34676 | 13.40264 | 0.1843417 | 37.90717 | 2.150421e-11 | 3.036949
35.84487 | 54.6274 | 54.4982 | 13.39559 | 0.1292001 | 38.05539 | 2.158414e-11 | 3.047221
35.85487 | 54.7713 | 54.6498 | 13.38854 | 0.1214995 | 38.20377 | 2.16623e-11 | 3.057493
35.86487 | 54.899 | 54.80139 | 13.38151 | 0.09760677 | 38.35213 | 2.174224e-11 | 3.067754
35.87487 | 54.9891 | 54.95297 | 13.3745 | 0.03613115 | 38.50047 | 2.182218e-11 | 3.078002
35.88487 | 55.1509 | 55.10451 | 13.3675 | 0.04639059 | 38.64877 | 2.190211e-11 | 3.088235
35.89487 | 55.2518 | 55.25599 | 13.36052 | -0.00419474 | 38.79702 | 2.198027e-11 | 3.098454
35.90486 | 55.3876 | 55.40726 | 13.35356 | -0.0196592 | 38.94505 | 2.206021e-11 | 3.108646
35.91486 | 55.5232 | 55.55859 | 13.34662 | -0.03539331 | 39.09314 | 2.214014e-11 | 3.11883
35.92486 | 55.6364 | 55.70982 | 13.33969 | -0.07342066 | 39.24113 | 2.22183e-11 | 3.128995
35.93486 | 55.7677 | 55.86094 | 13.33278 | -0.09323653 | 39.38902 | 2.229824e-11 | 3.13914
35.94486 | 55.886 | 56.0119 | 13.32589 | -0.125905 | 39.53676 | 2.23764e-11 | 3.149263
35.95486 | 56.04 | 56.16272 | 13.31901 | -0.1227205 | 39.68435 | 2.245633e-11 | 3.159363
35.96485 | 56.1164 | 56.31322 | 13.31215 | -0.1968175 | 39.83163 | 2.253449e-11 | 3.169429
35.97485 | 56.2707 | 56.46367 | 13.30531 | -0.1929689 | 39.97888 | 2.261265e-11 | 3.17948
35.98485 | 56.3765 | 56.61391 | 13.29848 | -0.2374139 | 40.12593 | 2.269081e-11 | 3.189503
35.99485 | 56.5127 | 56.76393 | 13.29167 | -0.2512322 | 40.27276 | 2.276897e-11 | 3.199498
36.00485 | 56.6336 | 56.9137 | 13.28488 | -0.2801009 | 40.41936 | 2.284713e-11 | 3.209464
36.01485 | 56.733 | 57.06321 | 13.2781 | -0.3302056 | 40.5657 | 2.292529e-11 | 3.219398
36.02484 | 56.8835 | 57.21228 | 13.27135 | -0.3287763 | 40.71163 | 2.300345e-11 | 3.22929
36.03484 | 56.9821 | 57.36119 | 13.26461 | -0.3790925 | 40.85742 | 2.308161e-11 | 3.239158
36.04484 | 57.1076 | 57.50978 | 13.25788 | -0.4021826 | 41.00291 | 2.315799e-11 | 3.248991
36.05484 | 57.2189 | 57.65803 | 13.25117 | -0.4391272 | 41.14807 | 2.323615e-11 | 3.258787
36.06484 | 57.3437 | 57.80591 | 13.24448 | -0.462211 | 41.29288 | 2.331254e-11 | 3.268545
36.07484 | 57.4668 | 57.95341 | 13.23781 | -0.486608 | 41.43734 | 2.338892e-11 | 3.278263
36.08483 | 57.5853 | 58.10036 | 13.23115 | -0.5150568 | 41.58127 | 2.34653e-11 | 3.28793
36.09483 | 57.6829 | 58.24702 | 13.22451 | -0.5641248 | 41.72495 | 2.354169e-11 | 3.297565
36.10483 | 57.8384 | 58.39325 | 13.21789 | -0.5548486 | 41.86821 | 2.361807e-11 | 3.307156
36.11483 | 57.9471 | 58.539 | 13.21128 | -0.5919004 | 42.01102 | 2.369268e-11 | 3.316701
36.12483 | 58.0608 | 58.68426 | 13.20469 | -0.6234627 | 42.15338 | 2.376906e-11 | 3.326199
36.13483 | 58.1735 | 58.82902 | 13.19811 | -0.6555163 | 42.29526 | 2.384367e-11 | 3.335649
36.14482 | 58.2928 | 58.9731 | 13.19156 | -0.6803029 | 42.4365 | 2.391827e-11 | 3.345039
36.15482 | 58.4436 | 59.11677 | 13.18502 | -0.6731704 | 42.57737 | 2.399288e-11 | 3.354388
36.16482 | 58.5605 | 59.25987 | 13.17849 | -0.6993692 | 42.71769 | 2.406749e-11 | 3.363683
36.17482 | 58.6882 | 59.40236 | 13.17198 | -0.7141641 | 42.85746 | 2.414032e-11 | 3.372924
36.18482 | 58.8513 | 59.54424 | 13.16549 | -0.6929412 | 42.99664 | 2.421315e-11 | 3.382109
36.19481 | 58.9701 | 59.68534 | 13.15902 | -0.7152408 | 43.13509 | 2.428776e-11 | 3.391227
36.20481 | 59.1067 | 59.82591 | 13.15256 | -0.7192144 | 43.27306 | 2.435881e-11 | 3.400295
36.21481 | 59.2319 | 59.9658 | 13.14612 | -0.7338964 | 43.41037 | 2.443164e-11 | 3.409303
36.22481 | 59.3547 | 60.10498 | 13.13969 | -0.7502768 | 43.54704 | 2.450447e-11 | 3.418248
36.23481 | 59.4989 | 60.24341 | 13.13328 | -0.7445148 | 43.683 | 2.457553e-11 | 3.42713
36.24481 | 59.6091 | 60.3811 | 13.12689 | -0.7720007 | 43.81826 | 2.464658e-11 | 3.435946
36.2548 | 59.7469 | 60.51787 | 13.12052 | -0.7709697 | 43.95266 | 2.471586e-11 | 3.444687
36.2648 | 59.8614 | 60.65398 | 13.11416 | -0.7925802 | 44.08645 | 2.478691e-11 | 3.453368
36.2748 | 59.9931 | 60.78926 | 13.10782 | -0.7961577 | 44.21946 | 2.485619e-11 | 3.461979
36.2848 | 60.1258 | 60.92369 | 13.10149 | -0.7978919 | 44.35168 | 2.492547e-11 | 3.470519
36.2948 | 60.2473 | 61.05725 | 13.09518 | -0.8099508 | 44.48309 | 2.499475e-11 | 3.478986
36.3048 | 60.3705 | 61.18992 | 13.08888 | -0.8194163 | 44.61365 | 2.506225e-11 | 3.487379
36.31479 | 60.4898 | 61.32154 | 13.08261 | -0.8317366 | 44.74324 | 2.512975e-11 | 3.495687
36.32479 | 60.6323 | 61.45233 | 13.07635 | -0.8200312 | 44.87206 | 2.519725e-11 | 3.503926
36.33479 | 60.7618 | 61.58217 | 13.0701 | -0.8203676 | 44.99998 | 2.526475e-11 | 3.512086
36.34479 | 60.8553 | 61.71102 | 13.06387 | -0.8557186 | 45.12698 | 2.533048e-11 | 3.520165
36.35479 | 61.0183 | 61.83885 | 13.05766 | -0.8205503 | 45.25303 | 2.53962e-11 | 3.528162
36.36479 | 61.1315 | 61.96564 | 13.05147 | -0.8341433 | 45.3781 | 2.546015e-11 | 3.536075
36.37478 | 61.2487 | 62.09122 | 13.04529 | -0.8425223 | 45.50204 | 2.552588e-11 | 3.543895
36.38478 | 61.3691 | 62.21588 | 13.03913 | -0.8467777 | 45.62511 | 2.558982e-11 | 3.551636
36.39478 | 61.489 | 62.33942 | 13.03298 | -0.8504155 | 45.74715 | 2.5652e-11 | 3.55929
36.40478 | 61.6108 | 62.46183 | 13.02685 | -0.8510316 | 45.86813 | 2.571595e-11 | 3.566853
36.41478 | 61.7498 | 62.58308 | 13.02073 | -0.8332821 | 45.98803 | 2.577634e-11 | 3.574325
36.42478 | 61.8567 | 62.70316 | 13.01463 | -0.8464592 | 46.10682 | 2.583851e-11 | 3.581705
36.43477 | 62.0012 | 62.8219 | 13.00856 | -0.8206982 | 46.22436 | 2.589891e-11 | 3.588983
36.44477 | 62.1225 | 62.93954 | 13.00249 | -0.8170422 | 46.34088 | 2.595931e-11 | 3.596173
36.45477 | 62.2376 | 63.05593 | 12.99644 | -0.8183333 | 46.45623 | 2.601793e-11 | 3.603266
36.46477 | 62.364 | 63.17105 | 12.9904 | -0.8070496 | 46.57039 | 2.607655e-11 | 3.61026
36.47477 | 62.4901 | 63.28487 | 12.98438 | -0.7947748 | 46.68334 | 2.613517e-11 | 3.617155
36.48477 | 62.6231 | 63.39737 | 12.97838 | -0.7742745 | 46.79504 | 2.619201e-11 | 3.623948
36.49476 | 62.7234 | 63.50842 | 12.9724 | -0.785025 | 46.90539 | 2.624885e-11 | 3.630632
36.50476 | 62.8734 | 63.61822 | 12.96643 | -0.7448201 | 47.01457 | 2.63057e-11 | 3.637219
36.51476 | 62.9944 | 63.72662 | 12.96048 | -0.732225 | 47.12245 | 2.636076e-11 | 3.6437
36.52476 | 63.1358 | 63.83362 | 12.95454 | -0.6978173 | 47.229 | 2.641405e-11 | 3.650075
36.53476 | 63.2448 | 63.93918 | 12.94862 | -0.6943761 | 47.33422 | 2.646734e-11 | 3.656342
36.54476 | 63.3811 | 64.04328 | 12.94271 | -0.6621806 | 47.43807 | 2.652063e-11 | 3.662499
36.55475 | 63.5191 | 64.14581 | 12.93683 | -0.6267065 | 47.54044 | 2.657215e-11 | 3.668539
36.56475 | 63.6324 | 64.24693 | 12.93095 | -0.6145311 | 47.64151 | 2.662366e-11 | 3.674474
36.57475 | 63.776 | 64.34654 | 12.92509 | -0.5705356 | 47.74115 | 2.667518e-11 | 3.680295
36.58475 | 63.9032 | 64.44459 | 12.91925 | -0.5413938 | 47.83934 | 2.672491e-11 | 3.686002
36.59475 | 64.0261 | 64.54109 | 12.91342 | -0.5149939 | 47.93608 | 2.677288e-11 | 3.691594
36.60474 | 64.1486 | 64.63591 | 12.90762 | -0.4873142 | 48.03123 | 2.682084e-11 | 3.697063
36.61474 | 64.2831 | 64.72922 | 12.90182 | -0.4461236 | 48.12498 | 2.68688e-11 | 3.70242
36.62474 | 64.3931 | 64.8209 | 12.89604 | -0.4278021 | 48.2172 | 2.691498e-11 | 3.707657
36.63474 | 64.4951 | 64.91093 | 12.89028 | -0.4158348 | 48.30788 | 2.695939e-11 | 3.712774
36.64474 | 64.6417 | 64.9993 | 12.88453 | -0.3575976 | 48.39699 | 2.70038e-11 | 3.71777
36.65474 | 64.7586 | 65.08598 | 12.8788 | -0.3273751 | 48.48453 | 2.704821e-11 | 3.722643
36.66473 | 64.9023 | 65.17086 | 12.87309 | -0.2685632 | 48.57038 | 2.709084e-11 | 3.727387
36.67473 | 64.9989 | 65.25412 | 12.86739 | -0.2552161 | 48.65471 | 2.713348e-11 | 3.732012
36.68473 | 65.1493 | 65.33562 | 12.86171 | -0.1863163 | 48.7374 | 2.717433e-11 | 3.736512
36.69473 | 65.2455 | 65.41536 | 12.85604 | -0.1698602 | 48.81844 | 2.721341e-11 | 3.740885
36.70473 | 65.392 | 65.49332 | 12.85039 | -0.1013179 | 48.8978 | 2.725249e-11 | 3.74513
36.71473 | 65.517 | 65.56948 | 12.84475 | -0.05248039 | 48.97548 | 2.729157e-11 | 3.749247
36.72472 | 65.6251 | 65.64376 | 12.83913 | -0.01865918 | 49.0514 | 2.732887e-11 | 3.753231
36.73472 | 65.7566 | 65.71628 | 12.83353 | 0.04032472 | 49.12566 | 2.73644e-11 | 3.757088
36.74472 | 65.8648 | 65.78694 | 12.82794 | 0.07785536 | 49.19819 | 2.739993e-11 | 3.760815
36.75472 | 65.9858 | 65.85575 | 12.82236 | 0.1300535 | 49.26898 | 2.743368e-11 | 3.764409
36.76472 | 66.0861 | 65.92267 | 12.8168 | 0.1634295 | 49.338 | 2.746743e-11 | 3.767871
36.77472 | 66.2121 | 65.98769 | 12.81126 | 0.2244091 | 49.40523 | 2.74994e-11 | 3.771199
36.78471 | 66.3309 | 66.05075 | 12.80574 | 0.2801536 | 49.47062 | 2.753138e-11 | 3.77439
36.79471 | 66.4292 | 66.11194 | 12.80023 | 0.3172596 | 49.53427 | 2.756158e-11 | 3.777449
36.80471 | 66.5397 | 66.17119 | 12.79473 | 0.3685114 | 49.59609 | 2.759e-11 | 3.780373
36.81471 | 66.6611 | 66.22849 | 12.78925 | 0.4326081 | 49.65608 | 2.761842e-11 | 3.783161
36.82471 | 66.7464 | 66.28383 | 12.78378 | 0.4625743 | 49.71423 | 2.764684e-11 | 3.785811
36.83471 | 66.8546 | 66.33717 | 12.77833 | 0.5174272 | 49.77052 | 2.767349e-11 | 3.788325
36.8447 | 66.9549 | 66.38849 | 12.7729 | 0.5664132 | 49.82489 | 2.769836e-11 | 3.790698
36.8547 | 67.0533 | 66.43785 | 12.76748 | 0.6154501 | 49.87743 | 2.772323e-11 | 3.792935
36.8647 | 67.1432 | 66.4852 | 12.76208 | 0.6580031 | 49.92808 | 2.774632e-11 | 3.795034
36.8747 | 67.2305 | 66.53052 | 12.75669 | 0.6999799 | 49.97684 | 2.776763e-11 | 3.796993
36.8847 | 67.3287 | 66.57381 | 12.75132 | 0.7548945 | 50.02367 | 2.778895e-11 | 3.798812
36.8947 | 67.4071 | 66.61505 | 12.74596 | 0.792048 | 50.0686 | 2.780849e-11 | 3.800492
36.90469 | 67.5011 | 66.6542 | 12.74062 | 0.8469007 | 50.11155 | 2.782803e-11 | 3.802029
36.91469 | 67.5687 | 66.69133 | 12.7353 | 0.8773702 | 50.15261 | 2.784579e-11 | 3.803428
36.92469 | 67.6627 | 66.72639 | 12.72999 | 0.9363102 | 50.19172 | 2.786356e-11 | 3.804685
36.93469 | 67.7408 | 66.75937 | 12.72469 | 0.9814337 | 50.22888 | 2.787954e-11 | 3.805801
36.94469 | 67.8035 | 66.79026 | 12.71941 | 1.013238 | 50.26408 | 2.789375e-11 | 3.806776
36.95468 | 67.89 | 66.81903 | 12.71415 | 1.070965 | 50.29728 | 2.790797e-11 | 3.807608
36.96468 | 67.9659 | 66.84575 | 12.7089 | 1.120154 | 50.32855 | 2.79204e-11 | 3.808299
36.97468 | 67.9851 | 66.87035 | 12.70366 | 1.114752 | 50.35784 | 2.793283e-11 | 3.808848
36.98468 | 68.0662 | 66.89285 | 12.69844 | 1.173355 | 50.38515 | 2.794172e-11 | 3.809256
36.99468 | 68.1193 | 66.91323 | 12.69324 | 1.206066 | 50.41048 | 2.795237e-11 | 3.809522
37.00468 | 68.1752 | 66.93151 | 12.68805 | 1.243694 | 50.43381 | 2.795948e-11 | 3.809645
37.01467 | 68.2126 | 66.94764 | 12.68288 | 1.264963 | 50.45513 | 2.796836e-11 | 3.809627
37.02467 | 68.2312 | 66.96167 | 12.67772 | 1.269534 | 50.47448 | 2.797369e-11 | 3.809467
37.03467 | 68.2689 | 66.97358 | 12.67257 | 1.295322 | 50.49184 | 2.797902e-11 | 3.809165
37.04467 | 68.2904 | 66.98336 | 12.66745 | 1.30704 | 50.50719 | 2.798257e-11 | 3.808722
37.05467 | 68.3118 | 66.99102 | 12.66233 | 1.320779 | 50.52055 | 2.798612e-11 | 3.808137
37.06467 | 68.3342 | 66.99655 | 12.65723 | 1.337647 | 50.53191 | 2.79879e-11 | 3.807411
37.07466 | 68.3059 | 66.99996 | 12.65215 | 1.305943 | 50.54126 | 2.79879e-11 | 3.806545
37.08466 | 68.3391 | 67.00124 | 12.64708 | 1.33786 | 50.54862 | 2.79879e-11 | 3.805537
37.09466 | 68.313 | 67.00041 | 12.64203 | 1.312595 | 50.55399 | 2.79879e-11 | 3.804389
37.10466 | 68.2851 | 66.99744 | 12.63699 | 1.287658 | 50.55735 | 2.798435e-11 | 3.803101
37.11466 | 68.2832 | 66.99236 | 12.63197 | 1.290838 | 50.55872 | 2.798079e-11 | 3.801673
37.12466 | 68.2345 | 66.98517 | 12.62696 | 1.249327 | 50.55811 | 2.797724e-11 | 3.800106
37.13465 | 68.181 | 66.97587 | 12.62197 | 1.205129 | 50.5555 | 2.797014e-11 | 3.798402
37.14465 | 68.1375 | 66.96446 | 12.61699 | 1.173041 | 50.55091 | 2.796481e-11 | 3.796558
37.15465 | 68.1046 | 66.95095 | 12.61203 | 1.153652 | 50.54434 | 2.795593e-11 | 3.794576
37.16465 | 68.0524 | 66.93533 | 12.60708 | 1.117068 | 50.5358 | 2.794704e-11 | 3.792457
37.17465 | 67.9984 | 66.91763 | 12.60214 | 1.08077 | 50.52528 | 2.793816e-11 | 3.790201
37.18465 | 67.9407 | 66.89784 | 12.59722 | 1.042858 | 50.51281 | 2.79275e-11 | 3.787809
37.19464 | 67.8575 | 66.876 | 12.59232 | 0.9815032 | 50.49839 | 2.791507e-11 | 3.785284
37.20464 | 67.8113 | 66.85206 | 12.58744 | 0.9592366 | 50.48201 | 2.790086e-11 | 3.782622
37.21464 | 67.7331 | 66.82606 | 12.58256 | 0.9070379 | 50.46368 | 2.788842e-11 | 3.779825
37.22464 | 67.6327 | 66.79802 | 12.5777 | 0.834685 | 50.44342 | 2.787244e-11 | 3.776895
37.23464 | 67.5846 | 66.76792 | 12.57285 | 0.8166766 | 50.42124 | 2.785645e-11 | 3.773833
37.24464 | 67.4578 | 66.73579 | 12.56802 | 0.7220056 | 50.39713 | 2.783868e-11 | 3.770638
37.25463 | 67.3987 | 66.70168 | 12.56321 | 0.697024 | 50.37115 | 2.782092e-11 | 3.767316
37.26463 | 67.275 | 66.66551 | 12.55841 | 0.6094889 | 50.34324 | 2.780138e-11 | 3.76386
37.27463 | 67.1844 | 66.62734 | 12.55362 | 0.5570569 | 50.31344 | 2.778184e-11 | 3.760275
37.28463 | 67.0986 | 66.58719 | 12.54885 | 0.5114129 | 50.28177 | 2.776052e-11 | 3.756561
37.29463 | 66.9587 | 66.54505 | 12.5441 | 0.4136494 | 50.24824 | 2.773743e-11 | 3.75272
37.30463 | 66.8799 | 66.50095 | 12.53935 | 0.3789515 | 50.21284 | 2.771434e-11 | 3.748752
37.31462 | 66.738 | 66.45495 | 12.53463 | 0.283053 | 50.17565 | 2.769125e-11 | 3.744663
37.32462 | 66.6406 | 66.40695 | 12.52992 | 0.2336476 | 50.13659 | 2.766638e-11 | 3.740445
37.33462 | 66.5349 | 66.35704 | 12.52522 | 0.1778642 | 50.09572 | 2.763973e-11 | 3.736104
37.34462 | 66.3777 | 66.30522 | 12.52053 | 0.07248416 | 50.05304 | 2.761309e-11 | 3.731639
37.35462 | 66.3252 | 66.2515 | 12.51586 | 0.07370411 | 50.00858 | 2.758466e-11 | 3.727053
37.36461 | 66.1773 | 66.19595 | 12.51121 | -0.01865063 | 49.96239 | 2.755624e-11 | 3.722352
37.37461 | 66.0484 | 66.13849 | 12.50657 | -0.09009261 | 49.9144 | 2.752604e-11 | 3.717526
37.38461 | 65.9044 | 66.07919 | 12.50194 | -0.1747881 | 49.86466 | 2.749407e-11 | 3.712583
37.39461 | 65.7892 | 66.01805 | 12.49733 | -0.2288493 | 49.81319 | 2.74621e-11 | 3.707522
37.40461 | 65.6532 | 65.95509 | 12.49274 | -0.3018938 | 49.76001 | 2.743012e-11 | 3.702346
37.41461 | 65.5222 | 65.89035 | 12.48815 | -0.3681484 | 49.70514 | 2.739637e-11 | 3.697054
37.4246 | 65.3866 | 65.82389 | 12.48359 | -0.4372861 | 49.64864 | 2.736262e-11 | 3.691655
37.4346 | 65.2558 | 65.7556 | 12.47903 | -0.4998036 | 49.59043 | 2.732709e-11 | 3.686138
37.4446 | 65.1133 | 65.68557 | 12.47449 | -0.5722721 | 49.53057 | 2.728979e-11 | 3.68051
37.4546 | 64.9936 | 65.61383 | 12.46997 | -0.6202274 | 49.46909 | 2.725426e-11 | 3.674773
37.4646 | 64.838 | 65.54038 | 12.46546 | -0.702376 | 49.40599 | 2.721518e-11 | 3.668927
37.4746 | 64.7177 | 65.46524 | 12.46096 | -0.7475405 | 49.34131 | 2.71761e-11 | 3.662974
37.48459 | 64.6004 | 65.38852 | 12.45648 | -0.7881203 | 49.27512 | 2.713702e-11 | 3.656921
37.49459 | 64.4454 | 65.31008 | 12.45201 | -0.8646793 | 49.20731 | 2.709616e-11 | 3.650758
37.50459 | 64.3059 | 65.23001 | 12.44756 | -0.9241135 | 49.13796 | 2.705531e-11 | 3.644491
37.51459 | 64.1951 | 65.14835 | 12.44312 | -0.9532489 | 49.0671 | 2.701268e-11 | 3.638123
37.52459 | 64.0063 | 65.0651 | 12.4387 | -1.058798 | 48.99475 | 2.697004e-11 | 3.631655
37.53459 | 63.8983 | 64.98029 | 12.43428 | -1.081992 | 48.92092 | 2.692741e-11 | 3.625088
37.54458 | 63.7332 | 64.89403 | 12.42989 | -1.160829 | 48.84571 | 2.6883e-11 | 3.618429
37.55458 | 63.6102 | 64.80617 | 12.42551 | -1.19597 | 48.76899 | 2.683682e-11 | 3.611668
37.56458 | 63.4815 | 64.71681 | 12.42114 | -1.235307 | 48.69086 | 2.679063e-11 | 3.604813
37.57458 | 63.3131 | 64.62598 | 12.41678 | -1.312883 | 48.61134 | 2.674445e-11 | 3.597863
37.58458 | 63.2104 | 64.53371 | 12.41244 | -1.323305 | 48.53044 | 2.669648e-11 | 3.590823
37.59458 | 63.0241 | 64.43999 | 12.40812 | -1.415891 | 48.44818 | 2.664852e-11 | 3.583691
37.60457 | 62.948 | 64.345 | 12.40381 | -1.396996 | 48.36471 | 2.660056e-11 | 3.576478
37.61457 | 62.7638 | 64.24851 | 12.39951 | -1.484707 | 48.27983 | 2.655082e-11 | 3.56917
37.62457 | 62.6376 | 64.15065 | 12.39523 | -1.513048 | 48.19365 | 2.650108e-11 | 3.561776
37.63457 | 62.4843 | 64.05146 | 12.39095 | -1.567163 | 48.10621 | 2.644957e-11 | 3.554298
37.64457 | 62.3474 | 63.95096 | 12.3867 | -1.60356 | 48.01753 | 2.639806e-11 | 3.546737
37.65457 | 62.2309 | 63.84917 | 12.38246 | -1.618273 | 47.92762 | 2.634654e-11 | 3.539094
37.66456 | 62.0831 | 63.74622 | 12.37823 | -1.663116 | 47.83661 | 2.629325e-11 | 3.531379
37.67456 | 61.9619 | 63.64192 | 12.37402 | -1.680021 | 47.74433 | 2.623996e-11 | 3.523577
37.68456 | 61.8175 | 63.53641 | 12.36982 | -1.718907 | 47.65089 | 2.618667e-11 | 3.515699
37.69456 | 61.7095 | 63.4297 | 12.36563 | -1.720197 | 47.55632 | 2.61316e-11 | 3.507745
37.70456 | 61.5851 | 63.32182 | 12.36146 | -1.736718 | 47.46065 | 2.607653e-11 | 3.499717
37.71456 | 61.4485 | 63.2128 | 12.3573 | -1.764298 | 47.36389 | 2.601969e-11 | 3.491616
37.72455 | 61.3356 | 63.10276 | 12.35315 | -1.767158 | 47.26615 | 2.596462e-11 | 3.483453
37.73455 | 61.1991 | 62.99152 | 12.34902 | -1.792415 | 47.16728 | 2.590778e-11 | 3.475212
37.74455 | 61.05 | 62.8792 | 12.34491 | -1.829199 | 47.06739 | 2.584916e-11 | 3.466903
37.75455 | 60.9389 | 62.76583 | 12.3408 | -1.826932 | 46.9665 | 2.579232e-11 | 3.458527
37.76455 | 60.7929 | 62.65143 | 12.33671 | -1.858534 | 46.86464 | 2.57337e-11 | 3.450087
37.77454 | 60.6685 | 62.53616 | 12.33264 | -1.86766 | 46.76193 | 2.56733e-11 | 3.441591
37.78454 | 60.5161 | 62.41979 | 12.32858 | -1.90369 | 46.65819 | 2.561468e-11 | 3.433026
37.79454 | 60.3769 | 62.30246 | 12.32453 | -1.925564 | 46.55354 | 2.555428e-11 | 3.424399
37.80454 | 60.2371 | 62.18421 | 12.32049 | -1.947109 | 46.448 | 2.549389e-11 | 3.415714
37.81454 | 60.1293 | 62.06506 | 12.31647 | -1.935755 | 46.34161 | 2.543349e-11 | 3.406972
37.82454 | 59.9687 | 61.94501 | 12.31246 | -1.976314 | 46.23438 | 2.537132e-11 | 3.398173
37.83453 | 59.8624 | 61.82424 | 12.30847 | -1.96184 | 46.12644 | 2.531092e-11 | 3.389329
37.84453 | 59.7259 | 61.70251 | 12.30449 | -1.976611 | 46.0176 | 2.524875e-11 | 3.380423
37.85453 | 59.581 | 61.57997 | 12.30052 | -1.998974 | 45.90799 | 2.51848e-11 | 3.371466
37.86453 | 59.4586 | 61.45665 | 12.29657 | -1.998051 | 45.79762 | 2.512263e-11 | 3.362459
37.87453 | 59.3215 | 61.33257 | 12.29263 | -2.011067 | 45.68654 | 2.505868e-11 | 3.353403
37.88453 | 59.21 | 61.20775 | 12.2887 | -1.997745 | 45.57474 | 2.499473e-11 | 3.3443
37.89452 | 59.0487 | 61.08233 | 12.28479 | -2.033634 | 45.46238 | 2.493078e-11 | 3.335162
37.90452 | 58.9434 | 60.9561 | 12.28089 | -2.012701 | 45.34924 | 2.486683e-11 | 3.32597
37.91452 | 58.8128 | 60.82921 | 12.277 | -2.016407 | 45.23547 | 2.480288e-11 | 3.316734
37.92452 | 58.6791 | 60.70167 | 12.27313 | -2.022567 | 45.12108 | 2.473716e-11 | 3.307458
37.93452 | 58.5843 | 60.5735 | 12.26927 | -1.989203 | 45.00609 | 2.467143e-11 | 3.298142
37.94452 | 58.4156 | 60.44475 | 12.26542 | -2.029145 | 44.89053 | 2.460571e-11 | 3.288787
37.95451 | 58.3342 | 60.31553 | 12.2616 | -1.981331 | 44.77453 | 2.453998e-11 | 3.279405
37.96451 | 58.2063 | 60.18564 | 12.25778 | -1.979341 | 44.65789 | 2.447426e-11 | 3.269978
37.97451 | 58.0654 | 60.05522 | 12.25397 | -1.989816 | 44.54073 | 2.440676e-11 | 3.260517
37.98451 | 57.9508 | 59.92429 | 12.25018 | -1.97349 | 44.42309 | 2.433925e-11 | 3.251023
37.99451 | 57.8249 | 59.79287 | 12.2464 | -1.967969 | 44.30497 | 2.427353e-11 | 3.241497
38.00451 | 57.7119 | 59.66099 | 12.24263 | -1.949089 | 44.18642 | 2.420603e-11 | 3.231942
38.0145 | 57.5701 | 59.52879 | 12.23888 | -1.958693 | 44.06754 | 2.413852e-11 | 3.222367
38.0245 | 57.4648 | 59.39604 | 12.23514 | -1.931245 | 43.94815 | 2.407102e-11 | 3.212755
38.0345 | 57.3472 | 59.2629 | 12.23142 | -1.915697 | 43.82836 | 2.400175e-11 | 3.203117
38.0445 | 57.2272 | 59.12938 | 12.2277 | -1.902176 | 43.70822 | 2.393424e-11 | 3.193455
38.0545 | 57.1007 | 58.9955 | 12.224 | -1.894795 | 43.58772 | 2.386497e-11 | 3.183769
38.0645 | 57.0174 | 58.86128 | 12.22031 | -1.843877 | 43.4669 | 2.379746e-11 | 3.174061
38.07449 | 56.8569 | 58.72688 | 12.21664 | -1.869976 | 43.34589 | 2.372819e-11 | 3.164342
38.08449 | 56.755 | 58.59204 | 12.21298 | -1.837044 | 43.22447 | 2.365891e-11 | 3.154594
38.09449 | 56.6287 | 58.45694 | 12.20933 | -1.828236 | 43.10277 | 2.359141e-11 | 3.144827
38.10449 | 56.5287 | 58.32158 | 12.2057 | -1.792877 | 42.98083 | 2.352213e-11 | 3.135043
38.11449 | 56.4183 | 58.18598 | 12.20208 | -1.767682 | 42.85866 | 2.345285e-11 | 3.125243
38.12449 | 56.2951 | 58.05017 | 12.19847 | -1.755066 | 42.73627 | 2.338357e-11 | 3.115429
38.13448 | 56.2165 | 57.91429 | 12.19488 | -1.69779 | 42.6138 | 2.331429e-11 | 3.105611
38.14448 | 56.0609 | 57.77811 | 12.19129 | -1.717209 | 42.49104 | 2.324324e-11 | 3.095771
38.15448 | 55.9977 | 57.64176 | 12.18772 | -1.644064 | 42.36812 | 2.317396e-11 | 3.085919
38.16448 | 55.8748 | 57.50528 | 12.18417 | -1.630484 | 42.24506 | 2.310468e-11 | 3.076058
38.17448 | 55.7878 | 57.36868 | 12.18062 | -1.58088 | 42.12187 | 2.303541e-11 | 3.066189
38.18447 | 55.6831 | 57.23213 | 12.1771 | -1.54903 | 41.99871 | 2.296435e-11 | 3.056321
38.19447 | 55.5485 | 57.09534 | 12.17358 | -1.54684 | 41.87532 | 2.289507e-11 | 3.046437
38.20447 | 55.4966 | 56.95848 | 12.17007 | -1.461883 | 41.75186 | 2.282579e-11 | 3.036547
38.21447 | 55.341 | 56.82158 | 12.16658 | -1.480577 | 41.62834 | 2.275474e-11 | 3.026654
38.22447 | 55.2754 | 56.68465 | 12.1631 | -1.409253 | 41.5048 | 2.268546e-11 | 3.016757
38.23447 | 55.1824 | 56.5477 | 12.15963 | -1.365303 | 41.38121 | 2.261441e-11 | 3.006858
38.24446 | 55.0607 | 56.41088 | 12.15618 | -1.350183 | 41.25773 | 2.254513e-11 | 2.996967
38.25446 | 54.9736 | 56.27396 | 12.15274 | -1.300357 | 41.13415 | 2.247585e-11 | 2.987067
38.26446 | 54.8177 | 56.13706 | 12.14931 | -1.319361 | 41.01058 | 2.24048e-11 | 2.977168
38.27446 | 54.8027 | 56.00022 | 12.1459 | -1.197516 | 40.88705 | 2.233552e-11 | 2.967271
38.28446 | 54.6498 | 55.86344 | 12.1425 | -1.213641 | 40.76357 | 2.226447e-11 | 2.957376
38.29446 | 54.5724 | 55.72674 | 12.1391 | -1.154345 | 40.64015 | 2.219519e-11 | 2.947485
38.30445 | 54.433 | 55.59029 | 12.13573 | -1.157288 | 40.51695 | 2.212591e-11 | 2.937609
38.31445 | 54.3389 | 55.45381 | 12.13237 | -1.114906 | 40.39371 | 2.205485e-11 | 2.927729
38.32445 | 54.2543 | 55.31745 | 12.12901 | -1.06315 | 40.27058 | 2.198558e-11 | 2.917856
38.33445 | 54.1374 | 55.18125 | 12.12567 | -1.043846 | 40.14758 | 2.19163e-11 | 2.90799
38.34445 | 54.0734 | 55.0452 | 12.12235 | -0.9717952 | 40.02472 | 2.184702e-11 | 2.898133
38.35445 | 53.9365 | 54.90931 | 12.11903 | -0.9728149 | 39.902 | 2.177597e-11 | 2.888286
38.36444 | 53.8524 | 54.77376 | 12.11573 | -0.921361 | 39.77957 | 2.170669e-11 | 2.878459
38.37444 | 53.7171 | 54.63827 | 12.11244 | -0.9211683 | 39.65719 | 2.163741e-11 | 2.868633
38.38444 | 53.6397 | 54.50299 | 12.10917 | -0.8632911 | 39.53501 | 2.156813e-11 | 2.858819
38.39444 | 53.5181 | 54.36794 | 12.1059 | -0.8498364 | 39.41302 | 2.149885e-11 | 2.849017
38.40444 | 53.3938 | 54.23313 | 12.10265 | -0.8393288 | 39.29125 | 2.142958e-11 | 2.83923
38.41444 | 53.2928 | 54.09857 | 12.09941 | -0.8057739 | 39.16971 | 2.136207e-11 | 2.829457
38.42443 | 53.1566 | 53.96441 | 12.09618 | -0.8078097 | 39.04852 | 2.12928e-11 | 2.819708
38.43443 | 53.0999 | 53.8304 | 12.09297 | -0.7304972 | 38.92746 | 2.122352e-11 | 2.809966
38.44443 | 52.8941 | 53.69667 | 12.08977 | -0.8025703 | 38.80666 | 2.115602e-11 | 2.800241
38.45443 | 52.8189 | 53.56325 | 12.08658 | -0.7443534 | 38.68614 | 2.108674e-11 | 2.790534
38.46443 | 52.7036 | 53.43015 | 12.0834 | -0.7265457 | 38.5659 | 2.101924e-11 | 2.780844
38.47443 | 52.5506 | 53.29736 | 12.08023 | -0.7467604 | 38.44595 | 2.094996e-11 | 2.771174
38.48442 | 52.4861 | 53.16504 | 12.07708 | -0.6789366 | 38.32642 | 2.088246e-11 | 2.761533
38.49442 | 52.3379 | 53.03294 | 12.07394 | -0.6950405 | 38.2071 | 2.081496e-11 | 2.751902
38.50442 | 52.2533 | 52.9012 | 12.07081 | -0.6478997 | 38.08809 | 2.074745e-11 | 2.742293
38.51442 | 52.1229 | 52.76983 | 12.0677 | -0.6469284 | 37.96943 | 2.067995e-11 | 2.732705
38.52442 | 52.0273 | 52.63883 | 12.06459 | -0.611534 | 37.8511 | 2.061245e-11 | 2.72314
38.53442 | 51.9327 | 52.50823 | 12.0615 | -0.575527 | 37.73313 | 2.054495e-11 | 2.713597
38.54441 | 51.7902 | 52.37815 | 12.05842 | -0.5879496 | 37.61564 | 2.047922e-11 | 2.704088
38.55441 | 51.7171 | 52.24835 | 12.05535 | -0.5312531 | 37.49841 | 2.041172e-11 | 2.694593
38.56441 | 51.5893 | 52.11897 | 12.0523 | -0.5296734 | 37.38155 | 2.0346e-11 | 2.685123
38.57441 | 51.4838 | 51.99002 | 12.04925 | -0.5062212 | 37.26509 | 2.02785e-11 | 2.675678
38.58441 | 51.4122 | 51.86151 | 12.04622 | -0.4493074 | 37.14903 | 2.021277e-11 | 2.666259
38.5944 | 51.3184 | 51.73356 | 12.04321 | -0.4151603 | 37.03348 | 2.014704e-11 | 2.656875
38.6044 | 51.2134 | 51.60595 | 12.0402 | -0.3925497 | 36.91824 | 2.008132e-11 | 2.64751
38.6144 | 51.099 | 51.47879 | 12.0372 | -0.3797923 | 36.80342 | 2.001559e-11 | 2.638172
38.6244 | 50.998 | 51.35211 | 12.03422 | -0.3541108 | 36.68903 | 1.995164e-11 | 2.628862
38.6344 | 50.9521 | 51.2259 | 12.03125 | -0.2738044 | 36.57508 | 1.988592e-11 | 2.61958
38.6444 | 50.7895 | 51.10019 | 12.02829 | -0.3106922 | 36.46158 | 1.982019e-11 | 2.610327
38.65439 | 50.7404 | 50.97509 | 12.02534 | -0.234691 | 36.34863 | 1.975625e-11 | 2.601114
38.66439 | 50.625 | 50.85037 | 12.02241 | -0.2253741 | 36.23605 | 1.96923e-11 | 2.59192
38.67439 | 50.54 | 50.72616 | 12.01948 | -0.1861583 | 36.12392 | 1.962835e-11 | 2.582757
38.68439 | 50.4792 | 50.60247 | 12.01657 | -0.1232661 | 36.01227 | 1.95644e-11 | 2.573625
38.69439 | 50.359 | 50.47929 | 12.01367 | -0.1202929 | 35.9011 | 1.950045e-11 | 2.564524
38.70439 | 50.3032 | 50.35666 | 12.01078 | -0.05345554 | 35.79042 | 1.943828e-11 | 2.555455
38.71438 | 50.211 | 50.23467 | 12.00791 | -0.02366709 | 35.68033 | 1.937433e-11 | 2.546427
38.72438 | 50.1118 | 50.11311 | 12.00504 | -0.00130682 | 35.57064 | 1.931216e-11 | 2.537422
38.73438 | 50.0762 | 49.99209 | 12.00219 | 0.08410512 | 35.46145 | 1.924998e-11 | 2.52845
38.74438 | 49.917 | 49.87164 | 11.99935 | 0.0453639 | 35.35277 | 1.918781e-11 | 2.519511
38.75438 | 49.8695 | 49.75174 | 11.99652 | 0.1177604 | 35.24461 | 1.912564e-11 | 2.510606
38.76438 | 49.7881 | 49.63241 | 11.9937 | 0.1556865 | 35.13698 | 1.906347e-11 | 2.501735
38.77437 | 49.6841 | 49.51377 | 11.9909 | 0.170327 | 35.02997 | 1.900307e-11 | 2.492907
38.78437 | 49.6216 | 49.3956 | 11.9881 | 0.2260017 | 34.92339 | 1.89409e-11 | 2.484104
38.79437 | 49.5375 | 49.278 | 11.98532 | 0.2594985 | 34.81734 | 1.88805e-11 | 2.475337
38.80437 | 49.4365 | 49.16099 | 11.98255 | 0.2755057 | 34.71184 | 1.88201e-11 | 2.466604
38.81437 | 49.3755 | 49.04458 | 11.97979 | 0.3309153 | 34.60689 | 1.875971e-11 | 2.457907
38.82437 | 49.2856 | 48.92877 | 11.97704 | 0.35683 | 34.50248 | 1.869931e-11 | 2.449246
38.83436 | 49.1853 | 48.8137 | 11.97431 | 0.3716011 | 34.39876 | 1.864069e-11 | 2.440629
38.84436 | 49.1286 | 48.6991 | 11.97158 | 0.4295034 | 34.29547 | 1.85803e-11 | 2.432041
38.85436 | 49.0381 | 48.5851 | 11.96887 | 0.4530002 | 34.19274 | 1.852168e-11 | 2.423489
38.86436 | 48.9509 | 48.47172 | 11.96617 | 0.4791768 | 34.09058 | 1.846306e-11 | 2.414973
38.87436 | 48.8831 | 48.35896 | 11.96348 | 0.5241377 | 33.98899 | 1.840444e-11 | 2.406495
38.88436 | 48.798 | 48.24683 | 11.9608 | 0.5511705 | 33.88798 | 1.834582e-11 | 2.398053
38.89435 | 48.7462 | 48.13543 | 11.95813 | 0.6107718 | 33.78764 | 1.828897e-11 | 2.389658
38.90435 | 48.6296 | 48.02455 | 11.95548 | 0.6050488 | 33.68778 | 1.823035e-11 | 2.381292
38.91435 | 48.5653 | 47.91431 | 11.95283 | 0.6509883 | 33.58852 | 1.817351e-11 | 2.372964
38.92435 | 48.4831 | 47.80471 | 11.9502 | 0.6783934 | 33.48983 | 1.811667e-11 | 2.364674
38.93435 | 48.3902 | 47.69574 | 11.94758 | 0.694459 | 33.39174 | 1.805982e-11 | 2.356422
38.94434 | 48.3029 | 47.58753 | 11.94497 | 0.7153738 | 33.29434 | 1.800298e-11 | 2.348217
38.95434 | 48.2402 | 47.47986 | 11.94237 | 0.7603431 | 33.19745 | 1.794791e-11 | 2.340042
38.96434 | 48.1282 | 47.37283 | 11.93978 | 0.7553655 | 33.10115 | 1.789107e-11 | 2.331906
38.97434 | 48.0619 | 47.26647 | 11.9372 | 0.7954323 | 33.00545 | 1.7836e-11 | 2.323809
38.98434 | 47.97 | 47.16075 | 11.93464 | 0.8092499 | 32.91036 | 1.778093e-11 | 2.315751
38.99434 | 47.895 | 47.0557 | 11.93208 | 0.8393017 | 32.81588 | 1.772587e-11 | 2.307733
39.00433 | 47.7958 | 46.95141 | 11.92954 | 0.8443942 | 32.7221 | 1.767258e-11 | 2.299761
39.01433 | 47.7232 | 46.84767 | 11.92701 | 0.8755273 | 32.62884 | 1.761751e-11 | 2.291821
39.02433 | 47.6029 | 46.7446 | 11.92449 | 0.8582951 | 32.53619 | 1.756422e-11 | 2.283921
39.03433 | 47.5291 | 46.64221 | 11.92198 | 0.886891 | 32.44417 | 1.751093e-11 | 2.27606
39.04433 | 47.4562 | 46.54048 | 11.91948 | 0.9157211 | 32.35276 | 1.745764e-11 | 2.268239
39.05433 | 47.3669 | 46.43942 | 11.91699 | 0.9274783 | 32.26197 | 1.740435e-11 | 2.260459
39.06432 | 47.2725 | 46.33913 | 11.91452 | 0.9333667 | 32.17189 | 1.735283e-11 | 2.252726
39.07432 | 47.2228 | 46.23942 | 11.91205 | 0.9833768 | 32.08235 | 1.729954e-11 | 2.245025
39.08432 | 47.0913 | 46.14039 | 11.9096 | 0.9509106 | 31.99343 | 1.724803e-11 | 2.237364
39.09432 | 47.011 | 46.04203 | 11.90715 | 0.9689664 | 31.90514 | 1.719651e-11 | 2.229743
39.10432 | 46.9405 | 45.94436 | 11.90472 | 0.9961442 | 31.81747 | 1.7145e-11 | 2.222163
39.11432 | 46.8288 | 45.84736 | 11.9023 | 0.9814396 | 31.73044 | 1.709526e-11 | 2.214623
39.12431 | 46.7529 | 45.75114 | 11.89989 | 1.00176 | 31.64412 | 1.704374e-11 | 2.20713
39.13431 | 46.6483 | 45.65551 | 11.89749 | 0.9927883 | 31.55835 | 1.699401e-11 | 2.199671
39.14431 | 46.5457 | 45.56056 | 11.8951 | 0.9851381 | 31.47321 | 1.694427e-11 | 2.192252
39.15431 | 46.4688 | 45.4663 | 11.89273 | 1.002498 | 31.3887 | 1.689453e-11 | 2.184873
39.16431 | 46.3979 | 45.37273 | 11.89036 | 1.025173 | 31.30483 | 1.684479e-11 | 2.177535
39.17431 | 46.2837 | 45.27984 | 11.888 | 1.003861 | 31.2216 | 1.679683e-11 | 2.170237
39.1843 | 46.1923 | 45.18773 | 11.88566 | 1.004571 | 31.13908 | 1.674709e-11 | 2.162987
39.1943 | 46.1267 | 45.09622 | 11.88332 | 1.030482 | 31.05712 | 1.669913e-11 | 2.15577
39.2043 | 46.0191 | 45.0054 | 11.881 | 1.013705 | 30.9758 | 1.665117e-11 | 2.148594
39.2143 | 45.9406 | 44.91527 | 11.87869 | 1.025333 | 30.89512 | 1.660498e-11 | 2.141458
39.2243 | 45.8597 | 44.82582 | 11.87638 | 1.033878 | 30.81508 | 1.655702e-11 | 2.134363
39.2343 | 45.7665 | 44.73707 | 11.87409 | 1.02943 | 30.73567 | 1.651084e-11 | 2.127308
39.24429 | 45.6998 | 44.6491 | 11.87181 | 1.050701 | 30.65699 | 1.646287e-11 | 2.1203
39.25429 | 45.6209 | 44.56173 | 11.86954 | 1.059171 | 30.57886 | 1.641669e-11 | 2.113326
39.26429 | 45.5265 | 44.47505 | 11.86728 | 1.051447 | 30.50138 | 1.637228e-11 | 2.106393
39.27429 | 45.4492 | 44.38907 | 11.86503 | 1.060133 | 30.42453 | 1.632609e-11 | 2.0995
39.28429 | 45.3763 | 44.30377 | 11.86279 | 1.072525 | 30.34833 | 1.627991e-11 | 2.092647
39.29429 | 45.2839 | 44.21917 | 11.86057 | 1.064726 | 30.27277 | 1.62355e-11 | 2.085834
39.30428 | 45.1995 | 44.13535 | 11.85835 | 1.064154 | 30.19793 | 1.619109e-11 | 2.079068
39.31428 | 45.1411 | 44.05213 | 11.85614 | 1.088972 | 30.12365 | 1.614668e-11 | 2.072336
39.32428 | 45.0576 | 43.96961 | 11.85395 | 1.087994 | 30.05001 | 1.610227e-11 | 2.065644
39.33428 | 44.9686 | 43.88777 | 11.85176 | 1.08083 | 29.97702 | 1.605964e-11 | 2.058992
39.34428 | 44.9262 | 43.80663 | 11.84959 | 1.119571 | 29.90466 | 1.601701e-11 | 2.052381
39.35427 | 44.8274 | 43.72627 | 11.84742 | 1.101134 | 29.83303 | 1.59726e-11 | 2.045815
39.36427 | 44.7583 | 43.64651 | 11.84527 | 1.111794 | 29.76196 | 1.593174e-11 | 2.039283
39.37427 | 44.6785 | 43.56744 | 11.84312 | 1.111064 | 29.69152 | 1.588911e-11 | 2.03279
39.38427 | 44.5985 | 43.48906 | 11.84099 | 1.109444 | 29.62173 | 1.584648e-11 | 2.026338
39.39427 | 44.5355 | 43.41135 | 11.83887 | 1.124149 | 29.55256 | 1.580562e-11 | 2.019925
39.40427 | 44.4389 | 43.33435 | 11.83675 | 1.104547 | 29.48405 | 1.576477e-11 | 2.013551
39.41426 | 44.3953 | 43.25814 | 11.83465 | 1.13716 | 29.41626 | 1.572391e-11 | 2.007224
39.42426 | 44.3425 | 43.18252 | 11.83256 | 1.159984 | 29.34903 | 1.568305e-11 | 2.000929
39.43426 | 44.2338 | 43.10758 | 11.83048 | 1.12622 | 29.28243 | 1.56422e-11 | 1.994674
39.44426 | 44.2033 | 43.03332 | 11.82841 | 1.169976 | 29.21646 | 1.560312e-11 | 1.988458
39.45426 | 44.1188 | 42.95976 | 11.82634 | 1.159038 | 29.15114 | 1.556226e-11 | 1.982281
39.46426 | 44.0542 | 42.88689 | 11.82429 | 1.167308 | 29.08646 | 1.552318e-11 | 1.976143
39.47425 | 43.9789 | 42.81477 | 11.82225 | 1.164129 | 29.02247 | 1.54841e-11 | 1.97005
39.48425 | 43.9059 | 42.74326 | 11.82022 | 1.162636 | 28.95905 | 1.544502e-11 | 1.963989
39.49425 | 43.8725 | 42.67244 | 11.8182 | 1.200064 | 28.89627 | 1.540772e-11 | 1.957967
39.50425 | 43.7938 | 42.60229 | 11.81619 | 1.191506 | 28.83412 | 1.537041e-11 | 1.951984
39.51425 | 43.7572 | 42.53283 | 11.81419 | 1.224369 | 28.7726 | 1.533133e-11 | 1.946039
39.52425 | 43.708 | 42.46405 | 11.8122 | 1.243951 | 28.71172 | 1.529403e-11 | 1.940133
39.53424 | 43.6149 | 42.39601 | 11.81022 | 1.218886 | 28.65153 | 1.52585e-11 | 1.93427
39.54424 | 43.5677 | 42.32859 | 11.80825 | 1.239109 | 28.5919 | 1.52212e-11 | 1.92844
39.55424 | 43.509 | 42.26185 | 11.80629 | 1.247155 | 28.53291 | 1.51839e-11 | 1.922647
39.56424 | 43.4823 | 42.19578 | 11.80433 | 1.286521 | 28.47455 | 1.514837e-11 | 1.916893
39.57424 | 43.4066 | 42.13038 | 11.80239 | 1.276215 | 28.41682 | 1.511284e-11 | 1.911176
39.58424 | 43.3493 | 42.06566 | 11.80046 | 1.283637 | 28.3597 | 1.507731e-11 | 1.905496
39.59423 | 43.2952 | 42.00168 | 11.79854 | 1.293521 | 28.30328 | 1.504179e-11 | 1.899859
39.60423 | 43.2473 | 41.93831 | 11.79663 | 1.308995 | 28.24742 | 1.500804e-11 | 1.894254
39.61423 | 43.1821 | 41.8756 | 11.79473 | 1.3065 | 28.19218 | 1.497251e-11 | 1.888687
39.62423 | 43.1372 | 41.81357 | 11.79284 | 1.323632 | 28.13757 | 1.493876e-11 | 1.883155
39.63423 | 43.0569 | 41.7522 | 11.79096 | 1.304698 | 28.08358 | 1.490501e-11 | 1.877661
39.64423 | 43.0288 | 41.6915 | 11.78909 | 1.337297 | 28.03021 | 1.487126e-11 | 1.872204
39.65422 | 42.9433 | 41.63153 | 11.78723 | 1.311772 | 27.97751 | 1.483928e-11 | 1.866788
39.66422 | 42.9192 | 41.57216 | 11.78537 | 1.347037 | 27.92539 | 1.480553e-11 | 1.861403
39.67422 | 42.8978 | 41.51346 | 11.78353 | 1.384341 | 27.87387 | 1.477356e-11 | 1.856054
39.68422 | 42.7897 | 41.45541 | 11.7817 | 1.334287 | 27.82297 | 1.474158e-11 | 1.850742
39.69422 | 42.7715 | 41.39803 | 11.77988 | 1.373466 | 27.77269 | 1.470961e-11 | 1.845465
39.70422 | 42.6924 | 41.34131 | 11.77806 | 1.351087 | 27.72303 | 1.467763e-11 | 1.840224
39.71421 | 42.6791 | 41.2853 | 11.77626 | 1.393796 | 27.67402 | 1.464566e-11 | 1.835024
39.72421 | 42.6074 | 41.2299 | 11.77447 | 1.377502 | 27.62558 | 1.461546e-11 | 1.829853
39.73421 | 42.5667 | 41.17515 | 11.77268 | 1.391554 | 27.57775 | 1.458526e-11 | 1.824718
39.74421 | 42.5132 | 41.12105 | 11.77091 | 1.39215 | 27.53052 | 1.455329e-11 | 1.819618
39.75421 | 42.466 | 41.0676 | 11.76914 | 1.398396 | 27.48391 | 1.452487e-11 | 1.814553
39.7642 | 42.424 | 41.01486 | 11.76739 | 1.409137 | 27.43795 | 1.449467e-11 | 1.809528
39.7742 | 42.3616 | 40.96272 | 11.76564 | 1.398882 | 27.39254 | 1.446447e-11 | 1.804532
39.7842 | 42.3221 | 40.91122 | 11.76391 | 1.410877 | 27.34775 | 1.443605e-11 | 1.79957
39.7942 | 42.2898 | 40.86038 | 11.76218 | 1.429424 | 27.30356 | 1.440763e-11 | 1.794643
39.8042 | 42.2127 | 40.81017 | 11.76046 | 1.402528 | 27.25996 | 1.437921e-11 | 1.789749
39.8142 | 42.158 | 40.76061 | 11.75875 | 1.397389 | 27.21697 | 1.435078e-11 | 1.78489
39.82419 | 42.1039 | 40.71174 | 11.75705 | 1.392156 | 27.17462 | 1.432236e-11 | 1.780068
39.83419 | 42.0546 | 40.66347 | 11.75537 | 1.391134 | 27.13283 | 1.429394e-11 | 1.775275
39.84419 | 42.0444 | 40.61583 | 11.75369 | 1.428569 | 27.09163 | 1.426729e-11 | 1.770516
39.85419 | 41.9541 | 40.56883 | 11.75201 | 1.385268 | 27.05103 | 1.424065e-11 | 1.76579
39.86419 | 41.9228 | 40.52247 | 11.75035 | 1.400329 | 27.01102 | 1.4214e-11 | 1.761096
39.87419 | 41.8874 | 40.47674 | 11.7487 | 1.410658 | 26.97161 | 1.418736e-11 | 1.756435
39.88418 | 41.8394 | 40.43168 | 11.74706 | 1.407718 | 26.93281 | 1.416071e-11 | 1.751811
39.89418 | 41.7882 | 40.38722 | 11.74543 | 1.400977 | 26.89458 | 1.413407e-11 | 1.747215
39.90418 | 41.7273 | 40.34339 | 11.7438 | 1.383913 | 26.85693 | 1.41092e-11 | 1.742651
39.91418 | 41.7166 | 40.30018 | 11.74219 | 1.41642 | 26.81987 | 1.408433e-11 | 1.738119
39.92418 | 41.6767 | 40.2576 | 11.74058 | 1.419096 | 26.7834 | 1.405946e-11 | 1.733619
39.93418 | 41.6354 | 40.21565 | 11.73898 | 1.419747 | 26.74752 | 1.403459e-11 | 1.72915
39.94417 | 41.6017 | 40.17436 | 11.7374 | 1.427338 | 26.71225 | 1.400972e-11 | 1.724717
39.95417 | 41.5539 | 40.13366 | 11.73582 | 1.420243 | 26.67753 | 1.398485e-11 | 1.720311
39.96417 | 41.5318 | 40.09357 | 11.73425 | 1.438229 | 26.64338 | 1.396176e-11 | 1.715935
39.97417 | 41.4843 | 40.05411 | 11.73269 | 1.430195 | 26.60982 | 1.393867e-11 | 1.711591
39.98417 | 41.4662 | 40.01526 | 11.73114 | 1.450944 | 26.57684 | 1.391558e-11 | 1.707277
39.99417 | 41.4197 | 39.97702 | 11.7296 | 1.442678 | 26.54443 | 1.389248e-11 | 1.702993
40.00416 | 41.4014 | 39.93944 | 11.72807 | 1.46196 | 26.51263 | 1.386939e-11 | 1.698743
40.01416 | 41.3897 | 39.90243 | 11.72654 | 1.48727 | 26.48137 | 1.38463e-11 | 1.69452
40.02416 | 41.3359 | 39.86604 | 11.72503 | 1.469863 | 26.45068 | 1.382498e-11 | 1.690326
40.03416 | 41.3167 | 39.83025 | 11.72352 | 1.486453 | 26.42057 | 1.380189e-11 | 1.686161
40.04416 | 41.2729 | 39.79507 | 11.72202 | 1.477829 | 26.39102 | 1.378057e-11 | 1.682026
40.05416 | 41.2345 | 39.7605 | 11.72054 | 1.474004 | 26.36204 | 1.375926e-11 | 1.67792
40.06415 | 41.2229 | 39.72657 | 11.71906 | 1.49633 | 26.33367 | 1.373794e-11 | 1.673847
40.07415 | 41.2153 | 39.6932 | 11.71759 | 1.522098 | 26.30582 | 1.37184e-11 | 1.669798
40.08415 | 41.1643 | 39.66044 | 11.71613 | 1.503862 | 26.27853 | 1.369708e-11 | 1.665779
40.09415 | 41.1463 | 39.62827 | 11.71467 | 1.518033 | 26.25181 | 1.367754e-11 | 1.661787
40.10415 | 41.0974 | 39.5967 | 11.71323 | 1.5007 | 26.22565 | 1.3658e-11 | 1.657823
40.11415 | 41.1052 | 39.56573 | 11.71179 | 1.539473 | 26.20005 | 1.363846e-11 | 1.653887
40.12414 | 41.0594 | 39.53538 | 11.71037 | 1.524016 | 26.17503 | 1.361892e-11 | 1.649983
40.13414 | 41.0313 | 39.50559 | 11.70895 | 1.525706 | 26.15054 | 1.359938e-11 | 1.646102
40.14414 | 41.0082 | 39.4764 | 11.70754 | 1.531802 | 26.12661 | 1.357984e-11 | 1.642249
40.15414 | 40.9831 | 39.44779 | 11.70614 | 1.535308 | 26.10323 | 1.356208e-11 | 1.638423
40.16414 | 40.9804 | 39.41977 | 11.70475 | 1.560628 | 26.0804 | 1.354254e-11 | 1.634623
40.17413 | 40.9365 | 39.39236 | 11.70337 | 1.544136 | 26.05814 | 1.352478e-11 | 1.630853
40.18413 | 40.9316 | 39.36551 | 11.702 | 1.566086 | 26.03641 | 1.350701e-11 | 1.627106
40.19413 | 40.8842 | 39.33925 | 11.70063 | 1.544953 | 26.01523 | 1.348925e-11 | 1.623386
40.20413 | 40.8856 | 39.31356 | 11.69927 | 1.57204 | 25.9946 | 1.347149e-11 | 1.619691
40.21413 | 40.8418 | 39.28845 | 11.69792 | 1.553349 | 25.9745 | 1.34555e-11 | 1.616022
40.22413 | 40.837 | 39.26392 | 11.69658 | 1.57308 | 25.95496 | 1.343774e-11 | 1.612379
40.23412 | 40.8407 | 39.23999 | 11.69525 | 1.600712 | 25.93597 | 1.342175e-11 | 1.608764
40.24412 | 40.7963 | 39.21661 | 11.69393 | 1.579694 | 25.9175 | 1.340576e-11 | 1.605171
40.25412 | 40.7867 | 39.1938 | 11.69262 | 1.592903 | 25.89958 | 1.338977e-11 | 1.601602
40.26412 | 40.7662 | 39.17156 | 11.69131 | 1.594643 | 25.88219 | 1.337379e-11 | 1.598058
40.27412 | 40.7442 | 39.14988 | 11.69001 | 1.594315 | 25.86533 | 1.33578e-11 | 1.594539
40.28412 | 40.7339 | 39.12878 | 11.68872 | 1.605118 | 25.84901 | 1.334359e-11 | 1.591044
40.29411 | 40.7142 | 39.10826 | 11.68745 | 1.605937 | 25.83324 | 1.33276e-11 | 1.587576
40.30411 | 40.7476 | 39.08829 | 11.68617 | 1.659313 | 25.81799 | 1.331339e-11 | 1.584129
40.31411 | 40.6967 | 39.06887 | 11.68491 | 1.627828 | 25.80326 | 1.329918e-11 | 1.580705
40.32411 | 40.6828 | 39.05002 | 11.68365 | 1.632781 | 25.78906 | 1.328497e-11 | 1.577304
40.33411 | 40.6818 | 39.03172 | 11.68241 | 1.650079 | 25.77539 | 1.327076e-11 | 1.573927
40.34411 | 40.6548 | 39.01398 | 11.68117 | 1.640818 | 25.76224 | 1.325655e-11 | 1.570572
40.3541 | 40.6406 | 38.99681 | 11.67994 | 1.643788 | 25.74963 | 1.324234e-11 | 1.567243
40.3641 | 40.6407 | 38.98018 | 11.67872 | 1.66052 | 25.73753 | 1.32299e-11 | 1.563933
40.3741 | 40.622 | 38.9641 | 11.6775 | 1.657902 | 25.72595 | 1.321747e-11 | 1.560645
40.3841 | 40.6393 | 38.94857 | 11.67629 | 1.690735 | 25.71489 | 1.320326e-11 | 1.55738
40.3941 | 40.5876 | 38.93358 | 11.6751 | 1.654022 | 25.70435 | 1.319082e-11 | 1.554136
40.4041 | 40.6056 | 38.91914 | 11.67391 | 1.68646 | 25.69432 | 1.317839e-11 | 1.550913
40.41409 | 40.5704 | 38.90526 | 11.67273 | 1.665145 | 25.68481 | 1.316773e-11 | 1.547716
40.42409 | 40.5484 | 38.8919 | 11.67155 | 1.656498 | 25.67581 | 1.31553e-11 | 1.544536
40.43409 | 40.5514 | 38.87909 | 11.67039 | 1.672312 | 25.66732 | 1.314286e-11 | 1.541376
40.44409 | 40.5286 | 38.86681 | 11.66923 | 1.661789 | 25.65934 | 1.31322e-11 | 1.538237
40.45409 | 40.5361 | 38.85507 | 11.66808 | 1.681027 | 25.65187 | 1.312154e-11 | 1.535119
40.46409 | 40.5028 | 38.84387 | 11.66694 | 1.65893 | 25.64491 | 1.310911e-11 | 1.532021
40.47408 | 40.5115 | 38.83321 | 11.66581 | 1.678293 | 25.63845 | 1.309845e-11 | 1.528946
40.48408 | 40.4917 | 38.82307 | 11.66468 | 1.668633 | 25.6325 | 1.308957e-11 | 1.525888
40.49408 | 40.4813 | 38.81345 | 11.66356 | 1.667846 | 25.62704 | 1.307891e-11 | 1.522849
40.50408 | 40.4653 | 38.80437 | 11.66246 | 1.66093 | 25.62208 | 1.306825e-11 | 1.519829
40.51408 | 40.4674 | 38.79581 | 11.66135 | 1.671589 | 25.61763 | 1.305937e-11 | 1.516829
40.52407 | 40.4605 | 38.78778 | 11.66026 | 1.672722 | 25.61367 | 1.304871e-11 | 1.51385
40.53407 | 40.4583 | 38.78026 | 11.65918 | 1.678035 | 25.6102 | 1.303983e-11 | 1.510887
40.54407 | 40.4381 | 38.77327 | 11.6581 | 1.664831 | 25.60723 | 1.303095e-11 | 1.507942
40.55407 | 40.4625 | 38.76679 | 11.65703 | 1.695707 | 25.60475 | 1.302207e-11 | 1.505016
40.56407 | 40.4441 | 38.76084 | 11.65597 | 1.683264 | 25.60276 | 1.301319e-11 | 1.502107
40.57407 | 40.4328 | 38.75539 | 11.65491 | 1.677412 | 25.60126 | 1.300431e-11 | 1.499216
40.58406 | 40.4333 | 38.75046 | 11.65387 | 1.682841 | 25.60025 | 1.299542e-11 | 1.496345
40.59406 | 40.4005 | 38.74603 | 11.65283 | 1.654475 | 25.59971 | 1.298832e-11 | 1.493489
40.60406 | 40.4405 | 38.74211 | 11.6518 | 1.69839 | 25.59966 | 1.297944e-11 | 1.49065
40.61406 | 40.4066 | 38.7387 | 11.65077 | 1.667904 | 25.6001 | 1.297233e-11 | 1.487828
40.62406 | 40.4148 | 38.73579 | 11.64976 | 1.67901 | 25.60101 | 1.296523e-11 | 1.485023
40.63406 | 40.4196 | 38.73339 | 11.64875 | 1.686214 | 25.6024 | 1.295812e-11 | 1.482233
40.64405 | 40.4027 | 38.73149 | 11.64775 | 1.67121 | 25.60428 | 1.295101e-11 | 1.479463
40.65405 | 40.4004 | 38.73008 | 11.64676 | 1.670317 | 25.60662 | 1.294391e-11 | 1.476706
40.66405 | 40.3852 | 38.72917 | 11.64577 | 1.656027 | 25.60944 | 1.29368e-11 | 1.473965
40.67405 | 40.3938 | 38.72876 | 11.64479 | 1.665042 | 25.61273 | 1.293147e-11 | 1.471239
40.68405 | 40.3856 | 38.72883 | 11.64382 | 1.656768 | 25.61648 | 1.292437e-11 | 1.468529
40.69405 | 40.3669 | 38.7294 | 11.64286 | 1.637502 | 25.62071 | 1.291904e-11 | 1.465833
40.70404 | 40.3773 | 38.73045 | 11.6419 | 1.646851 | 25.62539 | 1.291371e-11 | 1.463155
40.71404 | 40.3383 | 38.73199 | 11.64096 | 1.60631 | 25.63054 | 1.290838e-11 | 1.46049
40.72404 | 40.3802 | 38.73401 | 11.64002 | 1.64619 | 25.63616 | 1.290305e-11 | 1.457838
40.73404 | 40.3645 | 38.73651 | 11.63908 | 1.627986 | 25.64223 | 1.289772e-11 | 1.455201
40.74404 | 40.3513 | 38.7395 | 11.63816 | 1.611803 | 25.64876 | 1.28924e-11 | 1.452578
40.75404 | 40.3507 | 38.74296 | 11.63724 | 1.607743 | 25.65575 | 1.288707e-11 | 1.449969
40.76403 | 40.3272 | 38.74689 | 11.63633 | 1.58031 | 25.66318 | 1.288351e-11 | 1.447376
40.77403 | 40.3417 | 38.7513 | 11.63543 | 1.590404 | 25.67108 | 1.287818e-11 | 1.444794
40.78403 | 40.3306 | 38.75617 | 11.63453 | 1.574427 | 25.67942 | 1.287463e-11 | 1.442225
40.79403 | 40.3282 | 38.76152 | 11.63364 | 1.566679 | 25.68821 | 1.287108e-11 | 1.439669
40.80403 | 40.3639 | 38.76733 | 11.63276 | 1.596567 | 25.69745 | 1.286575e-11 | 1.437126
40.81403 | 40.3105 | 38.77361 | 11.63189 | 1.536891 | 25.70713 | 1.28622e-11 | 1.434595
40.82402 | 40.3296 | 38.78034 | 11.63102 | 1.54926 | 25.71724 | 1.285865e-11 | 1.432079
40.83402 | 40.3624 | 38.78754 | 11.63016 | 1.574863 | 25.7278 | 1.285687e-11 | 1.429573
40.84402 | 40.3376 | 38.79519 | 11.62931 | 1.54241 | 25.7388 | 1.285332e-11 | 1.427079
40.85402 | 40.3688 | 38.8033 | 11.62846 | 1.5655 | 25.75024 | 1.284976e-11 | 1.424597
40.86402 | 40.3696 | 38.81186 | 11.62762 | 1.557742 | 25.76211 | 1.284799e-11 | 1.422126
40.87402 | 40.3665 | 38.82087 | 11.62679 | 1.545634 | 25.77441 | 1.284443e-11 | 1.419667
40.88401 | 40.3745 | 38.83032 | 11.62597 | 1.544185 | 25.78712 | 1.284266e-11 | 1.417221
40.89401 | 40.3602 | 38.84022 | 11.62515 | 1.519984 | 25.80028 | 1.284088e-11 | 1.414784
40.90401 | 40.4111 | 38.85056 | 11.62434 | 1.560539 | 25.81386 | 1.283911e-11 | 1.412357
40.91401 | 40.3726 | 38.86135 | 11.62354 | 1.511255 | 25.82786 | 1.283733e-11 | 1.409941
40.92401 | 40.4183 | 38.87257 | 11.62275 | 1.545733 | 25.84229 | 1.283555e-11 | 1.407536
40.934 | 40.4155 | 38.88421 | 11.62196 | 1.53129 | 25.85711 | 1.283378e-11 | 1.405143
40.944 | 40.4165 | 38.8963 | 11.62118 | 1.520202 | 25.87236 | 1.2832e-11 | 1.402758
40.954 | 40.4313 | 38.90881 | 11.6204 | 1.522486 | 25.88803 | 1.283022e-11 | 1.400383
40.964 | 40.4457 | 38.92175 | 11.61963 | 1.523954 | 25.9041 | 1.283022e-11 | 1.398016
40.974 | 40.4605 | 38.93511 | 11.61887 | 1.525385 | 25.92058 | 1.282845e-11 | 1.39566
40.984 | 40.4556 | 38.94891 | 11.61812 | 1.506694 | 25.93747 | 1.282845e-11 | 1.393313
40.99399 | 40.4625 | 38.9631 | 11.61737 | 1.499399 | 25.95475 | 1.282845e-11 | 1.390978
41.00399 | 40.4793 | 38.97773 | 11.61663 | 1.501573 | 25.97245 | 1.282845e-11 | 1.388649
41.01399 | 40.4849 | 38.99277 | 11.6159 | 1.492135 | 25.99054 | 1.282845e-11 | 1.386328
41.02399 | 40.5177 | 39.00822 | 11.61517 | 1.509484 | 26.00903 | 1.282845e-11 | 1.384017
41.03399 | 40.5092 | 39.02407 | 11.61445 | 1.485127 | 26.02791 | 1.282845e-11 | 1.381713
41.04399 | 40.5291 | 39.04034 | 11.61374 | 1.488764 | 26.04718 | 1.282845e-11 | 1.379418
41.05398 | 40.5384 | 39.05699 | 11.61303 | 1.481413 | 26.06682 | 1.282845e-11 | 1.377134
41.06398 | 40.5278 | 39.07405 | 11.61233 | 1.45375 | 26.08686 | 1.282845e-11 | 1.374855
41.07398 | 40.5624 | 39.09151 | 11.61164 | 1.47089 | 26.10729 | 1.283023e-11 | 1.372583
41.08398 | 40.569 | 39.10936 | 11.61095 | 1.459635 | 26.12809 | 1.283023e-11 | 1.370319
41.09398 | 40.576 | 39.12761 | 11.61027 | 1.448392 | 26.14927 | 1.2832e-11 | 1.368063
41.10398 | 40.6014 | 39.14624 | 11.6096 | 1.455159 | 26.17083 | 1.283378e-11 | 1.365814
41.11397 | 40.5795 | 39.16524 | 11.60894 | 1.414263 | 26.19273 | 1.283555e-11 | 1.363574
41.12397 | 40.6335 | 39.18463 | 11.60828 | 1.448866 | 26.21502 | 1.283555e-11 | 1.361339
41.13397 | 40.6045 | 39.20441 | 11.60762 | 1.400091 | 26.23768 | 1.283733e-11 | 1.35911
41.14397 | 40.6666 | 39.22456 | 11.60698 | 1.442043 | 26.26069 | 1.283911e-11 | 1.356888
41.15397 | 40.6519 | 39.24508 | 11.60634 | 1.406819 | 26.28407 | 1.284088e-11 | 1.354673
41.16397 | 40.6584 | 39.26597 | 11.6057 | 1.392433 | 26.3078 | 1.284444e-11 | 1.352463
41.17396 | 40.6903 | 39.2872 | 11.60508 | 1.403099 | 26.33186 | 1.284621e-11 | 1.350262
41.18396 | 40.6987 | 39.30882 | 11.60446 | 1.389882 | 26.3563 | 1.284799e-11 | 1.348065
41.19396 | 40.7244 | 39.33079 | 11.60384 | 1.393608 | 26.38108 | 1.285154e-11 | 1.345874
41.20396 | 40.75 | 39.35312 | 11.60323 | 1.39688 | 26.4062 | 1.285332e-11 | 1.343689
41.21396 | 40.7536 | 39.3758 | 11.60263 | 1.377799 | 26.43166 | 1.285687e-11 | 1.341509
41.22396 | 40.789 | 39.39883 | 11.60204 | 1.390169 | 26.45746 | 1.285865e-11 | 1.339334
41.23395 | 40.787 | 39.42218 | 11.60145 | 1.364817 | 26.48357 | 1.28622e-11 | 1.337167
41.24395 | 40.8211 | 39.44589 | 11.60087 | 1.375206 | 26.51002 | 1.286575e-11 | 1.335003
41.25395 | 40.8635 | 39.46995 | 11.60029 | 1.393555 | 26.53681 | 1.286931e-11 | 1.332844
41.26395 | 40.8504 | 39.49433 | 11.59972 | 1.35607 | 26.56392 | 1.287286e-11 | 1.33069
41.27395 | 40.8989 | 39.51904 | 11.59916 | 1.379856 | 26.59135 | 1.287641e-11 | 1.328541
41.28395 | 40.8933 | 39.54408 | 11.5986 | 1.349217 | 26.61909 | 1.287996e-11 | 1.326396
41.29394 | 40.938 | 39.56942 | 11.59805 | 1.368577 | 26.64712 | 1.288352e-11 | 1.324258
41.30394 | 40.9659 | 39.5951 | 11.5975 | 1.370797 | 26.67548 | 1.288707e-11 | 1.322122
41.31394 | 40.9971 | 39.6211 | 11.59697 | 1.376 | 26.70414 | 1.289062e-11 | 1.319991
41.32394 | 41.0153 | 39.64741 | 11.59643 | 1.367895 | 26.73311 | 1.289595e-11 | 1.317864
41.33394 | 41.0253 | 39.67402 | 11.59591 | 1.35128 | 26.76237 | 1.289951e-11 | 1.315741
41.34393 | 41.078 | 39.70091 | 11.59539 | 1.377091 | 26.7919 | 1.290306e-11 | 1.313624
41.35393 | 41.0644 | 39.72812 | 11.59487 | 1.336277 | 26.82174 | 1.290839e-11 | 1.311509
41.36393 | 41.1204 | 39.75563 | 11.59436 | 1.364768 | 26.85187 | 1.291372e-11 | 1.309397
41.37393 | 41.1385 | 39.78343 | 11.59386 | 1.355069 | 26.88228 | 1.291727e-11 | 1.307289
41.38393 | 41.1472 | 39.81152 | 11.59337 | 1.335683 | 26.91297 | 1.29226e-11 | 1.305185
41.39393 | 41.1785 | 39.83989 | 11.59288 | 1.338615 | 26.94392 | 1.292793e-11 | 1.303083
41.40392 | 41.1868 | 39.8685 | 11.59239 | 1.318298 | 26.97512 | 1.293148e-11 | 1.300988
41.41392 | 41.2111 | 39.89742 | 11.59192 | 1.313679 | 27.00661 | 1.293681e-11 | 1.298894
41.42392 | 41.2251 | 39.92661 | 11.59144 | 1.298493 | 27.03836 | 1.294214e-11 | 1.296803
41.43392 | 41.2223 | 39.95606 | 11.59098 | 1.266241 | 27.07037 | 1.294747e-11 | 1.294714
41.44392 | 41.2994 | 39.98577 | 11.59052 | 1.313628 | 27.10263 | 1.29528e-11 | 1.292629
41.45392 | 41.2653 | 40.01574 | 11.59006 | 1.249562 | 27.13513 | 1.295813e-11 | 1.290547
41.46391 | 41.3162 | 40.04593 | 11.58961 | 1.270274 | 27.16784 | 1.296346e-11 | 1.28847
41.47391 | 41.3274 | 40.0764 | 11.58917 | 1.251001 | 27.20083 | 1.297056e-11 | 1.286393
41.48391 | 41.3221 | 40.10709 | 11.58874 | 1.215007 | 27.23404 | 1.297589e-11 | 1.284319
41.49391 | 41.3436 | 40.13805 | 11.5883 | 1.20555 | 27.2675 | 1.298122e-11 | 1.282248
41.50391 | 41.3885 | 40.16921 | 11.58788 | 1.219292 | 27.30115 | 1.298655e-11 | 1.280179
41.51391 | 41.4024 | 40.20061 | 11.58746 | 1.201786 | 27.33504 | 1.299365e-11 | 1.278112
41.5239 | 41.4064 | 40.23222 | 11.58705 | 1.174185 | 27.36912 | 1.299898e-11 | 1.27605
41.5339 | 41.4193 | 40.26404 | 11.58664 | 1.155258 | 27.40342 | 1.300609e-11 | 1.273989
41.5439 | 41.4357 | 40.2961 | 11.58624 | 1.139597 | 27.43794 | 1.301142e-11 | 1.271929
41.5539 | 41.4503 | 40.32835 | 11.58584 | 1.121955 | 27.47263 | 1.301852e-11 | 1.269872
41.5639 | 41.5022 | 40.36082 | 11.58545 | 1.141381 | 27.50755 | 1.302385e-11 | 1.267817
41.5739 | 41.4901 | 40.39347 | 11.58506 | 1.096629 | 27.54265 | 1.303096e-11 | 1.265763
41.58389 | 41.5065 | 40.42629 | 11.58468 | 1.080211 | 27.57789 | 1.303806e-11 | 1.263714
41.59389 | 41.5206 | 40.45932 | 11.58431 | 1.061278 | 27.61335 | 1.304339e-11 | 1.261665
41.60389 | 41.5211 | 40.49254 | 11.58394 | 1.028565 | 27.64898 | 1.30505e-11 | 1.259618
41.61389 | 41.5851 | 40.52592 | 11.58358 | 1.059177 | 27.68477 | 1.30576e-11 | 1.257573
41.62389 | 41.611 | 40.55948 | 11.58322 | 1.051521 | 27.72073 | 1.306471e-11 | 1.25553
41.63389 | 41.5911 | 40.5932 | 11.58287 | 0.9978974 | 27.75685 | 1.307181e-11 | 1.253488
41.64388 | 41.6124 | 40.62705 | 11.58252 | 0.985349 | 27.79308 | 1.307714e-11 | 1.25145
41.65388 | 41.6271 | 40.66108 | 11.58218 | 0.9660164 | 27.82949 | 1.308425e-11 | 1.249412
41.66388 | 41.6345 | 40.69526 | 11.58184 | 0.9392378 | 27.86604 | 1.309136e-11 | 1.247375
41.67388 | 41.693 | 40.72958 | 11.58151 | 0.9634154 | 27.90273 | 1.309846e-11 | 1.245341
41.68388 | 41.6871 | 40.76404 | 11.58119 | 0.9230573 | 27.93955 | 1.310557e-11 | 1.243307
41.69388 | 41.7052 | 40.79863 | 11.58087 | 0.9065729 | 27.97648 | 1.311267e-11 | 1.241276
41.70387 | 41.6844 | 40.8333 | 11.58056 | 0.851095 | 28.0135 | 1.311978e-11 | 1.239248
41.71387 | 41.718 | 40.86813 | 11.58025 | 0.8498663 | 28.05067 | 1.312688e-11 | 1.237219
41.72387 | 41.7261 | 40.90307 | 11.57994 | 0.8230289 | 28.08794 | 1.313399e-11 | 1.235192
41.73387 | 41.7385 | 40.93812 | 11.57965 | 0.8003835 | 28.1253 | 1.314287e-11 | 1.233167
41.74387 | 41.7443 | 40.97326 | 11.57935 | 0.7710387 | 28.16277 | 1.314998e-11 | 1.231143
41.75386 | 41.7253 | 41.00846 | 11.57906 | 0.7168352 | 28.20028 | 1.315708e-11 | 1.229122
41.76386 | 41.7219 | 41.04379 | 11.57878 | 0.6781093 | 28.23791 | 1.316419e-11 | 1.227101
41.77386 | 41.7442 | 41.0792 | 11.5785 | 0.6650046 | 28.27561 | 1.317129e-11 | 1.225082
41.78386 | 41.7335 | 41.11468 | 11.57823 | 0.6188242 | 28.31338 | 1.31784e-11 | 1.223063
41.79386 | 41.7571 | 41.15022 | 11.57797 | 0.6068798 | 28.35121 | 1.318728e-11 | 1.221047
41.80386 | 41.7228 | 41.18583 | 11.5777 | 0.5369699 | 28.38909 | 1.319438e-11 | 1.219031
41.81385 | 41.7353 | 41.22146 | 11.57745 | 0.5138404 | 28.42699 | 1.320149e-11 | 1.217019
41.82385 | 41.719 | 41.25717 | 11.5772 | 0.4618301 | 28.46497 | 1.32086e-11 | 1.215007
41.83385 | 41.7311 | 41.29292 | 11.57695 | 0.4381786 | 28.50298 | 1.321748e-11 | 1.212996
41.84385 | 41.7238 | 41.32871 | 11.57671 | 0.3950899 | 28.54102 | 1.322458e-11 | 1.210986
41.85385 | 41.7219 | 41.36453 | 11.57647 | 0.3573716 | 28.57908 | 1.323169e-11 | 1.208978
41.86385 | 41.7415 | 41.40036 | 11.57624 | 0.341135 | 28.61715 | 1.323879e-11 | 1.206971
41.87384 | 41.7156 | 41.43618 | 11.57601 | 0.2794186 | 28.6552 | 1.324768e-11 | 1.204967
41.88384 | 41.7309 | 41.47204 | 11.57579 | 0.2588617 | 28.69328 | 1.325478e-11 | 1.202963
41.89384 | 41.7373 | 41.5079 | 11.57558 | 0.2294012 | 28.73136 | 1.326189e-11 | 1.200961
41.90384 | 41.7159 | 41.54375 | 11.57536 | 0.1721458 | 28.76943 | 1.327077e-11 | 1.19896
41.91384 | 41.787 | 41.57959 | 11.57516 | 0.207406 | 28.80748 | 1.327787e-11 | 1.19696
41.92384 | 41.7505 | 41.61541 | 11.57496 | 0.1350883 | 28.84549 | 1.328498e-11 | 1.194962
41.93383 | 41.7535 | 41.65117 | 11.57476 | 0.1023322 | 28.88344 | 1.329209e-11 | 1.192968
41.94383 | 41.7584 | 41.68692 | 11.57457 | 0.07147551 | 28.92138 | 1.330097e-11 | 1.190973
41.95383 | 41.7558 | 41.72264 | 11.57438 | 0.03316177 | 28.95928 | 1.330807e-11 | 1.188979
41.96383 | 41.7929 | 41.7583 | 11.5742 | 0.03459783 | 28.99712 | 1.331518e-11 | 1.186987
41.97383 | 41.7873 | 41.79391 | 11.57402 | -0.006608535 | 29.03489 | 1.332406e-11 | 1.184997
41.98383 | 41.7883 | 41.82945 | 11.57385 | -0.04115472 | 29.0726 | 1.333117e-11 | 1.183008
41.99382 | 41.7781 | 41.86489 | 11.57368 | -0.0867885 | 29.11019 | 1.333827e-11 | 1.181023
42.00382 | 41.7822 | 41.90028 | 11.57352 | -0.1180839 | 29.14773 | 1.334538e-11 | 1.179038
42.01382 | 41.7884 | 41.93559 | 11.57336 | -0.1471898 | 29.18518 | 1.335248e-11 | 1.177054
42.02382 | 41.8193 | 41.9708 | 11.5732 | -0.1515001 | 29.22252 | 1.336136e-11 | 1.175072
42.03382 | 41.8077 | 42.00591 | 11.57305 | -0.1982123 | 29.25977 | 1.336847e-11 | 1.173092
42.04382 | 41.8062 | 42.04091 | 11.57291 | -0.2347125 | 29.29689 | 1.337558e-11 | 1.171114
42.05381 | 41.7953 | 42.07573 | 11.57277 | -0.2804307 | 29.33382 | 1.338268e-11 | 1.169139
42.06381 | 41.8233 | 42.11049 | 11.57263 | -0.2871934 | 29.3707 | 1.338979e-11 | 1.167164
42.07381 | 41.8042 | 42.14512 | 11.5725 | -0.3409207 | 29.40743 | 1.339689e-11 | 1.165192
42.08381 | 41.8512 | 42.17961 | 11.57238 | -0.3284062 | 29.44401 | 1.3404e-11 | 1.163221
42.09381 | 41.8 | 42.21395 | 11.57225 | -0.413947 | 29.48044 | 1.34111e-11 | 1.161252
42.10381 | 41.8163 | 42.24813 | 11.57214 | -0.4318299 | 29.51671 | 1.341821e-11 | 1.159285
42.1138 | 41.8112 | 42.28212 | 11.57202 | -0.4709178 | 29.55277 | 1.342531e-11 | 1.157323
42.1238 | 41.8033 | 42.31597 | 11.57192 | -0.5126664 | 29.58869 | 1.343242e-11 | 1.15536
42.1338 | 41.8504 | 42.34964 | 11.57181 | -0.4992358 | 29.62442 | 1.343952e-11 | 1.1534
42.1438 | 41.8177 | 42.38312 | 11.57171 | -0.5654181 | 29.65996 | 1.344663e-11 | 1.151441
42.1538 | 41.8406 | 42.4164 | 11.57162 | -0.5758047 | 29.6953 | 1.345374e-11 | 1.149486
42.16379 | 41.8059 | 42.44946 | 11.57153 | -0.6435585 | 29.7304 | 1.346084e-11 | 1.147534
42.17379 | 41.8133 | 42.48233 | 11.57144 | -0.6690313 | 29.76531 | 1.346617e-11 | 1.145582
42.18379 | 41.8184 | 42.51499 | 11.57136 | -0.6965852 | 29.79999 | 1.347328e-11 | 1.143633
42.19379 | 41.809 | 42.54741 | 11.57128 | -0.7384139 | 29.83445 | 1.348038e-11 | 1.141687
42.20379 | 41.8246 | 42.57961 | 11.57121 | -0.755007 | 29.86866 | 1.348571e-11 | 1.139743
42.21379 | 41.8194 | 42.61156 | 11.57114 | -0.7921576 | 29.90262 | 1.349282e-11 | 1.137801
42.22378 | 41.7947 | 42.64323 | 11.57107 | -0.8485272 | 29.93629 | 1.349815e-11 | 1.135864
42.23378 | 41.7967 | 42.67467 | 11.57101 | -0.8779654 | 29.96972 | 1.350525e-11 | 1.133928
42.24378 | 41.7901 | 42.70584 | 11.57096 | -0.9157387 | 30.00289 | 1.351058e-11 | 1.131994
42.25378 | 41.8175 | 42.73674 | 11.57091 | -0.9192397 | 30.03577 | 1.351769e-11 | 1.130063
42.26378 | 41.7935 | 42.76736 | 11.57086 | -0.9738559 | 30.06836 | 1.352301e-11 | 1.128135
42.27378 | 41.7548 | 42.79768 | 11.57081 | -1.042879 | 30.10065 | 1.352834e-11 | 1.12621
42.28377 | 41.7632 | 42.82768 | 11.57077 | -1.064475 | 30.13261 | 1.353545e-11 | 1.124289
42.29377 | 41.7538 | 42.8574 | 11.57074 | -1.103595 | 30.16429 | 1.354078e-11 | 1.12237
42.30377 | 41.7909 | 42.8868 | 11.57071 | -1.095897 | 30.19564 | 1.354611e-11 | 1.120453
42.31377 | 41.7515 | 42.91588 | 11.57068 | -1.164377 | 30.22666 | 1.355144e-11 | 1.11854
42.32377 | 41.7354 | 42.94463 | 11.57066 | -1.209228 | 30.25734 | 1.355677e-11 | 1.11663
42.33377 | 41.7188 | 42.97303 | 11.57064 | -1.254235 | 30.28767 | 1.356209e-11 | 1.114723
42.34376 | 41.7049 | 43.00107 | 11.57062 | -1.296172 | 30.31763 | 1.356742e-11 | 1.112821
42.35376 | 41.7441 | 43.02878 | 11.57061 | -1.284679 | 30.34725 | 1.357275e-11 | 1.11092
42.36376 | 41.7107 | 43.05612 | 11.57061 | -1.345424 | 30.3765 | 1.357631e-11 | 1.109023
42.37376 | 41.6779 | 43.0831 | 11.5706 | -1.405201 | 30.40537 | 1.358163e-11 | 1.107129
42.38376 | 41.688 | 43.10969 | 11.5706 | -1.421693 | 30.43385 | 1.358696e-11 | 1.105239
42.39376 | 41.6524 | 43.1359 | 11.57061 | -1.483502 | 30.46194 | 1.359052e-11 | 1.103352
42.40375 | 41.6813 | 43.16169 | 11.57062 | -1.48039 | 30.4896 | 1.359585e-11 | 1.101471
42.41375 | 41.6708 | 43.1871 | 11.57063 | -1.516304 | 30.51688 | 1.35994e-11 | 1.099591
42.42375 | 41.6297 | 43.21211 | 11.57064 | -1.582406 | 30.54375 | 1.360295e-11 | 1.097715
42.43375 | 41.629 | 43.23669 | 11.57067 | -1.607692 | 30.57018 | 1.360828e-11 | 1.095843
42.44375 | 41.5717 | 43.26085 | 11.57069 | -1.68915 | 30.59619 | 1.361183e-11 | 1.093975
42.45375 | 41.6345 | 43.28458 | 11.57072 | -1.650077 | 30.62175 | 1.361539e-11 | 1.09211
42.46374 | 41.5778 | 43.30784 | 11.57075 | -1.730039 | 30.64684 | 1.361894e-11 | 1.090252
42.47374 | 41.5897 | 43.33068 | 11.57078 | -1.740976 | 30.6715 | 1.362249e-11 | 1.088395
42.48374 | 41.5675 | 43.35306 | 11.57082 | -1.785559 | 30.69569 | 1.362604e-11 | 1.086543
42.49374 | 41.5426 | 43.37498 | 11.57087 | -1.83238 | 30.71942 | 1.362782e-11 | 1.084694
42.50374 | 41.5716 | 43.39643 | 11.57091 | -1.824826 | 30.74266 | 1.363137e-11 | 1.08285
42.51373 | 41.5394 | 43.41738 | 11.57096 | -1.877978 | 30.7654 | 1.363493e-11 | 1.081012
42.52373 | 41.5411 | 43.43786 | 11.57102 | -1.896762 | 30.78767 | 1.36367e-11 | 1.079176
42.53373 | 41.5466 | 43.45786 | 11.57107 | -1.911257 | 30.80944 | 1.364025e-11 | 1.077345
42.54373 | 41.5003 | 43.47735 | 11.57113 | -1.977051 | 30.8307 | 1.364203e-11 | 1.075518
42.55373 | 41.5266 | 43.49634 | 11.5712 | -1.969739 | 30.85144 | 1.364381e-11 | 1.073695
42.56373 | 41.5157 | 43.51481 | 11.57127 | -1.999112 | 30.87167 | 1.364558e-11 | 1.071877
42.57372 | 41.5007 | 43.53275 | 11.57134 | -2.03205 | 30.89134 | 1.364736e-11 | 1.070066
42.58372 | 41.4946 | 43.55018 | 11.57141 | -2.055577 | 30.91051 | 1.364914e-11 | 1.068257
42.59372 | 41.4561 | 43.56707 | 11.57149 | -2.110968 | 30.92912 | 1.365091e-11 | 1.066453
42.60372 | 41.4681 | 43.58342 | 11.57158 | -2.115321 | 30.94719 | 1.365269e-11 | 1.064654
42.61372 | 41.4511 | 43.59922 | 11.57166 | -2.148124 | 30.9647 | 1.365269e-11 | 1.062859
42.62372 | 41.4567 | 43.61447 | 11.57175 | -2.157773 | 30.98165 | 1.365447e-11 | 1.061069
42.63371 | 41.4191 | 43.62915 | 11.57184 | -2.21005 | 30.99802 | 1.365447e-11 | 1.059286
42.64371 | 41.4255 | 43.64327 | 11.57194 | -2.217774 | 31.01383 | 1.365624e-11 | 1.057507
42.65371 | 41.4064 | 43.65682 | 11.57204 | -2.250423 | 31.02905 | 1.365624e-11 | 1.055732
42.66371 | 41.4171 | 43.66979 | 11.57214 | -2.252694 | 31.04369 | 1.365624e-11 | 1.053962
42.67371 | 41.3975 | 43.68218 | 11.57225 | -2.284678 | 31.05773 | 1.365624e-11 | 1.052198
42.68371 | 41.3757 | 43.69397 | 11.57236 | -2.318271 | 31.07117 | 1.365624e-11 | 1.050438
42.6937 | 41.3515 | 43.70516 | 11.57247 | -2.353661 | 31.084 | 1.365624e-11 | 1.048686
42.7037 | 41.3518 | 43.71576 | 11.57259 | -2.363956 | 31.09623 | 1.365447e-11 | 1.046937
42.7137 | 41.3532 | 43.72574 | 11.57271 | -2.372539 | 31.10784 | 1.365447e-11 | 1.045194
42.7237 | 41.3344 | 43.73511 | 11.57283 | -2.400712 | 31.11883 | 1.365269e-11 | 1.043456
42.7337 | 41.3224 | 43.74386 | 11.57295 | -2.421464 | 31.12919 | 1.365269e-11 | 1.041723
42.7437 | 41.2968 | 43.75199 | 11.57308 | -2.455189 | 31.13891 | 1.365091e-11 | 1.039996
42.75369 | 41.3009 | 43.75948 | 11.57322 | -2.458579 | 31.14799 | 1.364914e-11 | 1.038277
42.76369 | 41.2874 | 43.76634 | 11.57335 | -2.478937 | 31.15642 | 1.364736e-11 | 1.036561
42.77369 | 41.2757 | 43.77256 | 11.57349 | -2.496859 | 31.16422 | 1.364558e-11 | 1.03485
42.78369 | 41.2248 | 43.77814 | 11.57363 | -2.553335 | 31.17136 | 1.364381e-11 | 1.033146
42.79369 | 41.2533 | 43.78306 | 11.57378 | -2.52976 | 31.17784 | 1.364025e-11 | 1.031447
42.80369 | 41.2275 | 43.78733 | 11.57393 | -2.55983 | 31.18365 | 1.363848e-11 | 1.029754
42.81368 | 41.2112 | 43.79094 | 11.57408 | -2.579737 | 31.18879 | 1.363493e-11 | 1.028069
42.82368 | 41.213 | 43.79389 | 11.57423 | -2.580893 | 31.19327 | 1.363315e-11 | 1.026388
42.83368 | 41.168 | 43.79617 | 11.57439 | -2.628167 | 31.19707 | 1.36296e-11 | 1.024713
42.84368 | 41.1733 | 43.79778 | 11.57455 | -2.624481 | 31.20019 | 1.362604e-11 | 1.023043
42.85368 | 41.1538 | 43.79871 | 11.57471 | -2.644906 | 31.20261 | 1.362249e-11 | 1.02138
42.86368 | 41.1412 | 43.79896 | 11.57488 | -2.657762 | 31.20436 | 1.361894e-11 | 1.019723
42.87367 | 41.1555 | 43.79854 | 11.57505 | -2.643036 | 31.20542 | 1.361361e-11 | 1.018074
42.88367 | 41.1179 | 43.79742 | 11.57522 | -2.679518 | 31.20577 | 1.361006e-11 | 1.016429
42.89367 | 41.1272 | 43.79561 | 11.57539 | -2.668411 | 31.20543 | 1.360473e-11 | 1.014791
42.90367 | 41.0964 | 43.79311 | 11.57557 | -2.696709 | 31.20438 | 1.360117e-11 | 1.013159
42.91367 | 41.0882 | 43.78991 | 11.57575 | -2.701706 | 31.20262 | 1.359584e-11 | 1.011533
42.92366 | 41.0977 | 43.78601 | 11.57594 | -2.688311 | 31.20016 | 1.359052e-11 | 1.009915
42.93366 | 41.0759 | 43.78141 | 11.57612 | -2.705511 | 31.19699 | 1.358519e-11 | 1.008302
42.94366 | 41.064 | 43.7761 | 11.57631 | -2.712105 | 31.1931 | 1.357808e-11 | 1.006695
42.95366 | 41.0637 | 43.77009 | 11.5765 | -2.70639 | 31.18849 | 1.357275e-11 | 1.005095
42.96366 | 41.0327 | 43.76336 | 11.5767 | -2.730663 | 31.18316 | 1.356742e-11 | 1.003501
42.97366 | 41.0414 | 43.75592 | 11.5769 | -2.714525 | 31.17711 | 1.356032e-11 | 1.001914
42.98365 | 41.0165 | 43.74778 | 11.5771 | -2.731277 | 31.17034 | 1.355321e-11 | 1.000335
42.99365 | 40.9821 | 43.73891 | 11.5773 | -2.756807 | 31.16284 | 1.354611e-11 | 0.9987612
43.00365 | 40.9765 | 43.72932 | 11.57751 | -2.752817 | 31.15462 | 1.354078e-11 | 0.997194
43.01365 | 40.9411 | 43.71901 | 11.57772 | -2.777905 | 31.14566 | 1.35319e-11 | 0.9956335
43.02365 | 40.9482 | 43.70797 | 11.57793 | -2.759774 | 31.13597 | 1.352479e-11 | 0.9940798
43.03365 | 40.9025 | 43.69622 | 11.57814 | -2.793716 | 31.12554 | 1.351768e-11 | 0.9925328
43.04364 | 40.8891 | 43.68375 | 11.57836 | -2.794649 | 31.1144 | 1.35088e-11 | 0.9909942
43.05364 | 40.8774 | 43.67054 | 11.57858 | -2.793145 | 31.10251 | 1.35017e-11 | 0.9894609
43.06364 | 40.8304 | 43.65661 | 11.5788 | -2.826212 | 31.08988 | 1.349282e-11 | 0.9879344
43.07364 | 40.8373 | 43.64195 | 11.57902 | -2.804652 | 31.07652 | 1.348393e-11 | 0.9864149
43.08364 | 40.78 | 43.62656 | 11.57925 | -2.846564 | 31.06241 | 1.347505e-11 | 0.9849024
43.09364 | 40.7918 | 43.61045 | 11.57948 | -2.818647 | 31.04757 | 1.346617e-11 | 0.9833968
43.10363 | 40.7516 | 43.59362 | 11.57971 | -2.842018 | 31.03201 | 1.345551e-11 | 0.9818998
43.11363 | 40.7107 | 43.57605 | 11.57994 | -2.865346 | 31.01569 | 1.344663e-11 | 0.9804082
43.12363 | 40.7161 | 43.55774 | 11.58018 | -2.84164 | 30.99864 | 1.343597e-11 | 0.9789238
43.13363 | 40.6675 | 43.53871 | 11.58042 | -2.871211 | 30.98084 | 1.342709e-11 | 0.9774464
43.14363 | 40.6708 | 43.51895 | 11.58066 | -2.848149 | 30.96231 | 1.341643e-11 | 0.9759762
43.15363 | 40.638 | 43.49846 | 11.58091 | -2.860458 | 30.94304 | 1.340577e-11 | 0.9745132
43.16362 | 40.603 | 43.47727 | 11.58115 | -2.874266 | 30.92306 | 1.339511e-11 | 0.9730589
43.17362 | 40.5986 | 43.45532 | 11.5814 | -2.856724 | 30.90231 | 1.338446e-11 | 0.9716102
43.18362 | 40.5568 | 43.43265 | 11.58165 | -2.875854 | 30.88083 | 1.337202e-11 | 0.9701688
43.19362 | 40.5517 | 43.40926 | 11.58191 | -2.857562 | 30.85862 | 1.336136e-11 | 0.9687346
43.20362 | 40.5449 | 43.38515 | 11.58216 | -2.840248 | 30.83568 | 1.334893e-11 | 0.9673078
43.21362 | 40.5096 | 43.36031 | 11.58242 | -2.850712 | 30.812 | 1.333649e-11 | 0.9658882
43.22361 | 40.5106 | 43.33478 | 11.58268 | -2.824179 | 30.78762 | 1.332406e-11 | 0.9644773
43.23361 | 40.4532 | 43.3085 | 11.58294 | -2.855302 | 30.76249 | 1.331162e-11 | 0.9630725
43.24361 | 40.4844 | 43.28151 | 11.58321 | -2.79711 | 30.73663 | 1.329919e-11 | 0.961675
43.25361 | 40.4142 | 43.2538 | 11.58348 | -2.839599 | 30.71004 | 1.328676e-11 | 0.9602849
43.26361 | 40.4291 | 43.22538 | 11.58375 | -2.79628 | 30.68273 | 1.327432e-11 | 0.9589022
43.27361 | 40.3947 | 43.19625 | 11.58402 | -2.801548 | 30.6547 | 1.326011e-11 | 0.957527
43.2836 | 40.3721 | 43.16644 | 11.58429 | -2.794345 | 30.62599 | 1.32459e-11 | 0.9561606
43.2936 | 40.3687 | 43.1359 | 11.58457 | -2.767201 | 30.59653 | 1.323346e-11 | 0.9548003
43.3036 | 40.3327 | 43.10465 | 11.58485 | -2.771954 | 30.56636 | 1.321925e-11 | 0.9534475
43.3136 | 40.3007 | 43.07271 | 11.58513 | -2.772007 | 30.53548 | 1.320504e-11 | 0.9521022
43.3236 | 40.3028 | 43.04006 | 11.58541 | -2.737261 | 30.50389 | 1.319083e-11 | 0.9507645
43.33359 | 40.2702 | 43.00676 | 11.58569 | -2.736555 | 30.47163 | 1.317484e-11 | 0.9494357
43.34359 | 40.2665 | 42.97273 | 11.58598 | -2.706225 | 30.43863 | 1.316063e-11 | 0.9481131
43.35359 | 40.1893 | 42.93801 | 11.58627 | -2.748709 | 30.40494 | 1.314465e-11 | 0.9467981
43.36359 | 40.2292 | 42.90261 | 11.58656 | -2.673407 | 30.37056 | 1.313043e-11 | 0.9454906
43.37359 | 40.2085 | 42.86653 | 11.58685 | -2.658027 | 30.33549 | 1.311445e-11 | 0.9441908
43.38359 | 40.1852 | 42.82977 | 11.58714 | -2.644566 | 30.29972 | 1.309846e-11 | 0.9428987
43.39358 | 40.1668 | 42.79237 | 11.58744 | -2.625575 | 30.26332 | 1.308247e-11 | 0.9416154
43.40358 | 40.1251 | 42.75428 | 11.58774 | -2.629177 | 30.2262 | 1.306649e-11 | 0.9403386
43.41358 | 40.1385 | 42.71551 | 11.58804 | -2.577013 | 30.1884 | 1.30505e-11 | 0.9390694
43.42358 | 40.1375 | 42.67609 | 11.58834 | -2.53859 | 30.14994 | 1.303273e-11 | 0.9378079
43.43358 | 40.0709 | 42.63601 | 11.58865 | -2.565111 | 30.11081 | 1.301675e-11 | 0.9365541
43.44358 | 40.0634 | 42.59528 | 11.58895 | -2.531879 | 30.07102 | 1.299898e-11 | 0.935308
43.45357 | 40.0432 | 42.55394 | 11.58926 | -2.510742 | 30.03061 | 1.298122e-11 | 0.9340709
43.46357 | 40.0561 | 42.51192 | 11.58957 | -2.455822 | 29.98951 | 1.296523e-11 | 0.9328403
43.47357 | 40.0179 | 42.46927 | 11.58988 | -2.451365 | 29.94777 | 1.294747e-11 | 0.9316173
43.48357 | 39.9752 | 42.42598 | 11.59019 | -2.450776 | 29.90538 | 1.29297e-11 | 0.9304022
43.49357 | 39.9776 | 42.38206 | 11.59051 | -2.404457 | 29.86235 | 1.291016e-11 | 0.9291948
43.50357 | 39.9508 | 42.33752 | 11.59083 | -2.38672 | 29.8187 | 1.28924e-11 | 0.9279952
43.51356 | 39.9532 | 42.29241 | 11.59114 | -2.339208 | 29.77446 | 1.287464e-11 | 0.9268044
43.52356 | 39.879 | 42.24664 | 11.59146 | -2.367642 | 29.72956 | 1.28551e-11 | 0.9256204
43.53356 | 39.8822 | 42.20027 | 11.59179 | -2.318066 | 29.68404 | 1.283733e-11 | 0.9244441
43.54356 | 39.8638 | 42.15329 | 11.59211 | -2.289494 | 29.63791 | 1.281779e-11 | 0.9232756
43.55356 | 39.8499 | 42.10572 | 11.59243 | -2.255822 | 29.59117 | 1.279825e-11 | 0.9221148
43.56356 | 39.8052 | 42.05756 | 11.59276 | -2.252364 | 29.54384 | 1.277871e-11 | 0.9209619
43.57355 | 39.7839 | 42.00887 | 11.59309 | -2.224968 | 29.49596 | 1.275917e-11 | 0.9198179
43.58355 | 39.7466 | 41.95955 | 11.59342 | -2.212948 | 29.44745 | 1.273963e-11 | 0.9186807
43.59355 | 39.7465 | 41.90966 | 11.59375 | -2.163159 | 29.39836 | 1.272009e-11 | 0.9175512
43.60355 | 39.7107 | 41.8592 | 11.59409 | -2.148496 | 29.34868 | 1.270055e-11 | 0.9164295
43.61355 | 39.6723 | 41.80818 | 11.59442 | -2.135881 | 29.29844 | 1.267924e-11 | 0.9153158
43.62355 | 39.6426 | 41.75661 | 11.59476 | -2.114008 | 29.24764 | 1.26597e-11 | 0.9142097
43.63354 | 39.6116 | 41.70455 | 11.59509 | -2.092945 | 29.19634 | 1.263838e-11 | 0.9131127
43.64354 | 39.6236 | 41.65189 | 11.59543 | -2.028286 | 29.14443 | 1.261706e-11 | 0.9120224
43.65354 | 39.5446 | 41.59869 | 11.59577 | -2.054092 | 29.09198 | 1.259575e-11 | 0.9109399
43.66354 | 39.5226 | 41.54497 | 11.59612 | -2.022371 | 29.03899 | 1.257621e-11 | 0.9098654
43.67354 | 39.4885 | 41.49073 | 11.59646 | -2.002229 | 28.98547 | 1.255489e-11 | 0.9087985
43.68354 | 39.4575 | 41.43597 | 11.59681 | -1.978471 | 28.93143 | 1.253357e-11 | 0.9077396
43.69353 | 39.4447 | 41.38076 | 11.59715 | -1.936059 | 28.87692 | 1.251048e-11 | 0.9066895
43.70353 | 39.3621 | 41.32499 | 11.5975 | -1.962891 | 28.82184 | 1.248916e-11 | 0.9056463
43.71353 | 39.356 | 41.26873 | 11.59785 | -1.912729 | 28.76627 | 1.246785e-11 | 0.9046108
43.72353 | 39.2947 | 41.21198 | 11.5982 | -1.917279 | 28.71019 | 1.244475e-11 | 0.9035833
43.73353 | 39.3135 | 41.15475 | 11.59855 | -1.841248 | 28.65363 | 1.242344e-11 | 0.9025636
43.74352 | 39.2149 | 41.0971 | 11.59891 | -1.882197 | 28.59664 | 1.240034e-11 | 0.9015527
43.75352 | 39.1869 | 41.03892 | 11.59926 | -1.852024 | 28.53912 | 1.237903e-11 | 0.9005487
43.76352 | 39.1678 | 40.98029 | 11.59962 | -1.812487 | 28.48112 | 1.235594e-11 | 0.8995524
43.77352 | 39.1237 | 40.9212 | 11.59997 | -1.797503 | 28.42267 | 1.233284e-11 | 0.8985642
43.78352 | 39.09 | 40.86167 | 11.60033 | -1.771666 | 28.36375 | 1.230975e-11 | 0.8975836
43.79352 | 39.0057 | 40.8017 | 11.60069 | -1.795996 | 28.30439 | 1.228666e-11 | 0.8966109
43.80351 | 38.984 | 40.74135 | 11.60105 | -1.757347 | 28.24465 | 1.226356e-11 | 0.8956471
43.81351 | 38.9841 | 40.68052 | 11.60141 | -1.696416 | 28.18441 | 1.224047e-11 | 0.8946901
43.82351 | 38.8792 | 40.61927 | 11.60178 | -1.740066 | 28.12375 | 1.221738e-11 | 0.8937409
43.83351 | 38.8703 | 40.5576 | 11.60214 | -1.687303 | 28.06266 | 1.219428e-11 | 0.8927995
43.84351 | 38.8071 | 40.49554 | 11.60251 | -1.68844 | 28.00117 | 1.216942e-11 | 0.891866
43.85351 | 38.7659 | 40.43308 | 11.60287 | -1.667178 | 27.93926 | 1.214632e-11 | 0.8909402
43.8635 | 38.7302 | 40.37029 | 11.60324 | -1.640091 | 27.87703 | 1.212145e-11 | 0.8900232
43.8735 | 38.6741 | 40.30706 | 11.60361 | -1.632962 | 27.81434 | 1.209836e-11 | 0.889113
43.8835 | 38.6471 | 40.24345 | 11.60398 | -1.596348 | 27.75126 | 1.207349e-11 | 0.8882107
43.8935 | 38.578 | 40.17948 | 11.60435 | -1.601478 | 27.68781 | 1.20504e-11 | 0.8873162
43.9035 | 38.542 | 40.11514 | 11.60472 | -1.573138 | 27.62398 | 1.202553e-11 | 0.8864295
43.9135 | 38.5285 | 40.05045 | 11.6051 | -1.521954 | 27.55981 | 1.200066e-11 | 0.8855505
43.92349 | 38.4167 | 39.98548 | 11.60547 | -1.568782 | 27.49533 | 1.197579e-11 | 0.8846802
43.93349 | 38.4031 | 39.9201 | 11.60585 | -1.517003 | 27.43044 | 1.195092e-11 | 0.8838167
43.94349 | 38.3692 | 39.8544 | 11.60622 | -1.485202 | 27.36522 | 1.192605e-11 | 0.8829611
43.95349 | 38.318 | 39.78837 | 11.6066 | -1.470366 | 27.29965 | 1.190118e-11 | 0.8821133
43.96349 | 38.2616 | 39.72202 | 11.60698 | -1.460423 | 27.23377 | 1.187631e-11 | 0.8812732
43.97349 | 38.1988 | 39.65536 | 11.60736 | -1.456558 | 27.16756 | 1.185144e-11 | 0.8804408
43.98348 | 38.1663 | 39.58847 | 11.60773 | -1.422167 | 27.10112 | 1.182657e-11 | 0.879617
43.99348 | 38.1433 | 39.52121 | 11.60811 | -1.377914 | 27.0343 | 1.180171e-11 | 0.8788002
44.00348 | 38.0615 | 39.45367 | 11.6085 | -1.392167 | 26.96718 | 1.177684e-11 | 0.877991
44.01348 | 37.9942 | 39.38584 | 11.60888 | -1.391643 | 26.89978 | 1.175197e-11 | 0.8771896
44.02348 | 37.9729 | 39.31774 | 11.60926 | -1.344843 | 26.83209 | 1.172532e-11 | 0.8763959
44.03348 | 37.9511 | 39.24938 | 11.60965 | -1.298275 | 26.76412 | 1.170045e-11 | 0.8756099
44.04347 | 37.8506 | 39.18082 | 11.61003 | -1.330215 | 26.69595 | 1.167381e-11 | 0.8748324
44.05347 | 37.8139 | 39.11193 | 11.61041 | -1.298035 | 26.62746 | 1.164894e-11 | 0.8740618
44.06347 | 37.7788 | 39.04281 | 11.6108 | -1.264011 | 26.55871 | 1.162407e-11 | 0.8732989
44.07347 | 37.7289 | 38.97345 | 11.61119 | -1.244545 | 26.48971 | 1.159742e-11 | 0.8725436
44.08347 | 37.6873 | 38.90385 | 11.61158 | -1.216549 | 26.42048 | 1.157078e-11 | 0.871796
44.09347 | 37.5757 | 38.83403 | 11.61196 | -1.258328 | 26.35101 | 1.154591e-11 | 0.8710562
44.10346 | 37.5835 | 38.76406 | 11.61235 | -1.180556 | 26.28138 | 1.151926e-11 | 0.8703247
44.11346 | 37.5221 | 38.69381 | 11.61274 | -1.171708 | 26.21147 | 1.149439e-11 | 0.8696
44.12346 | 37.4614 | 38.62335 | 11.61313 | -1.161953 | 26.14134 | 1.146775e-11 | 0.8688831
44.13346 | 37.3895 | 38.5527 | 11.61352 | -1.163203 | 26.07101 | 1.14411e-11 | 0.8681737
44.14346 | 37.3567 | 38.48186 | 11.61391 | -1.125161 | 26.00048 | 1.141446e-11 | 0.867472
44.15345 | 37.3118 | 38.4109 | 11.61431 | -1.099104 | 25.92982 | 1.138959e-11 | 0.8667786
44.16345 | 37.2768 | 38.3397 | 11.6147 | -1.062899 | 25.85891 | 1.136294e-11 | 0.8660921
44.17345 | 37.1662 | 38.26833 | 11.61509 | -1.102127 | 25.78782 | 1.133629e-11 | 0.8654131
44.18345 | 37.1334 | 38.19679 | 11.61548 | -1.063389 | 25.71656 | 1.130965e-11 | 0.8647418
44.19345 | 37.1154 | 38.12509 | 11.61588 | -1.009694 | 25.64514 | 1.1283e-11 | 0.864078
44.20345 | 37.0496 | 38.05325 | 11.61627 | -1.003649 | 25.57355 | 1.125813e-11 | 0.8634218
44.21344 | 36.9785 | 37.98133 | 11.61667 | -1.002826 | 25.50188 | 1.123149e-11 | 0.8627738
44.22344 | 36.9134 | 37.9092 | 11.61706 | -0.9958002 | 25.43 | 1.120484e-11 | 0.8621327
44.23344 | 36.9229 | 37.83694 | 11.61746 | -0.9140421 | 25.35798 | 1.11782e-11 | 0.8614991
44.24344 | 36.8544 | 37.76456 | 11.61786 | -0.9101562 | 25.28583 | 1.115155e-11 | 0.8608731
44.25344 | 36.7714 | 37.69205 | 11.61825 | -0.9206509 | 25.21354 | 1.112491e-11 | 0.8602546
44.26344 | 36.7398 | 37.61944 | 11.61865 | -0.8796376 | 25.14114 | 1.109826e-11 | 0.8596435
44.27343 | 36.7159 | 37.54678 | 11.61905 | -0.8308848 | 25.0687 | 1.107161e-11 | 0.8590407
44.28343 | 36.6581 | 37.47396 | 11.61945 | -0.8158612 | 24.99607 | 1.104497e-11 | 0.8584446
44.29343 | 36.5728 | 37.40105 | 11.61985 | -0.8282451 | 24.92334 | 1.101832e-11 | 0.8578561
44.30343 | 36.5415 | 37.32804 | 11.62024 | -0.7865389 | 24.85052 | 1.099168e-11 | 0.857275
44.31343 | 36.5298 | 37.25495 | 11.62064 | -0.7251498 | 24.7776 | 1.096503e-11 | 0.8567014
44.32343 | 36.4461 | 37.18179 | 11.62104 | -0.735685 | 24.70461 | 1.093839e-11 | 0.8561351
44.33342 | 36.4083 | 37.10862 | 11.62144 | -0.7003226 | 24.6316 | 1.091174e-11 | 0.855577
44.34342 | 36.3519 | 37.03532 | 11.62184 | -0.6834237 | 24.55846 | 1.088509e-11 | 0.8550256
44.35342 | 36.336 | 36.96196 | 11.62224 | -0.6259635 | 24.48524 | 1.085845e-11 | 0.8544817
44.36342 | 36.273 | 36.88855 | 11.62264 | -0.6155508 | 24.41196 | 1.08318e-11 | 0.8539452
44.37342 | 36.202 | 36.81509 | 11.62304 | -0.6130914 | 24.33863 | 1.080516e-11 | 0.8534162
44.38342 | 36.196 | 36.74159 | 11.62344 | -0.5455911 | 24.26525 | 1.077851e-11 | 0.8528944
44.39341 | 36.1283 | 36.66812 | 11.62385 | -0.5398242 | 24.1919 | 1.075187e-11 | 0.8523806
44.40341 | 36.0807 | 36.59455 | 11.62425 | -0.5138511 | 24.11843 | 1.072522e-11 | 0.8518737
44.41341 | 36.0453 | 36.52096 | 11.62465 | -0.4756561 | 24.04493 | 1.069857e-11 | 0.851374
44.42341 | 35.9926 | 36.44734 | 11.62505 | -0.4547398 | 23.97141 | 1.067193e-11 | 0.8508818
44.43341 | 35.9483 | 36.37371 | 11.62545 | -0.4254059 | 23.89786 | 1.064528e-11 | 0.8503968
44.44341 | 35.8943 | 36.30007 | 11.62585 | -0.4057655 | 23.82429 | 1.061864e-11 | 0.8499193
44.4534 | 35.8614 | 36.22649 | 11.62625 | -0.365091 | 23.75079 | 1.059199e-11 | 0.8494494
44.4634 | 35.7809 | 36.15284 | 11.62666 | -0.3719422 | 23.6772 | 1.056534e-11 | 0.8489864
44.4734 | 35.7736 | 36.0792 | 11.62706 | -0.3056005 | 23.60361 | 1.05387e-11 | 0.8485307
44.4834 | 35.7086 | 36.00557 | 11.62746 | -0.2969696 | 23.53003 | 1.051205e-11 | 0.8480824
44.4934 | 35.6615 | 35.93196 | 11.62786 | -0.2704623 | 23.45646 | 1.048541e-11 | 0.8476412
44.50339 | 35.6095 | 35.85846 | 11.62826 | -0.2489576 | 23.38299 | 1.045876e-11 | 0.8472078
44.51339 | 35.5599 | 35.78489 | 11.62867 | -0.2249856 | 23.30944 | 1.043212e-11 | 0.8467812
44.52339 | 35.534 | 35.71134 | 11.62907 | -0.177339 | 23.23591 | 1.040547e-11 | 0.8463619
44.53339 | 35.4357 | 35.63783 | 11.62947 | -0.2021304 | 23.16241 | 1.037882e-11 | 0.8459498
44.54339 | 35.4158 | 35.56436 | 11.62987 | -0.1485595 | 23.08894 | 1.035396e-11 | 0.8455449
44.55339 | 35.3856 | 35.49093 | 11.63027 | -0.1053287 | 23.01551 | 1.032731e-11 | 0.8451472
44.56338 | 35.3184 | 35.41762 | 11.63067 | -0.09921787 | 22.94219 | 1.030066e-11 | 0.8447572
44.57338 | 35.2411 | 35.34429 | 11.63108 | -0.1031873 | 22.86884 | 1.027402e-11 | 0.8443739
44.58338 | 35.2443 | 35.27101 | 11.63148 | -0.02671329 | 22.79554 | 1.024737e-11 | 0.8439978
44.59338 | 35.182 | 35.1978 | 11.63188 | -0.01579883 | 22.72229 | 1.022073e-11 | 0.8436289
44.60338 | 35.1311 | 35.12465 | 11.63228 | 0.006453064 | 22.6491 | 1.019586e-11 | 0.8432672
44.61338 | 35.0426 | 35.05157 | 11.63268 | -0.008966023 | 22.57597 | 1.016921e-11 | 0.8429126
44.62337 | 35.0434 | 34.97863 | 11.63308 | 0.06477289 | 22.50298 | 1.014257e-11 | 0.8425656
44.63337 | 34.9686 | 34.9057 | 11.63348 | 0.06290488 | 22.42999 | 1.01177e-11 | 0.8422253
44.64337 | 34.927 | 34.83284 | 11.63388 | 0.09415752 | 22.35707 | 1.009105e-11 | 0.8418922
44.65337 | 34.8666 | 34.76007 | 11.63428 | 0.1065265 | 22.28423 | 1.00644e-11 | 0.8415661
44.66337 | 34.8052 | 34.68739 | 11.63468 | 0.1178082 | 22.21146 | 1.003953e-11 | 0.8412471
44.67337 | 34.7829 | 34.6148 | 11.63508 | 0.1680961 | 22.13879 | 1.001289e-11 | 0.8409354
44.68336 | 34.7293 | 34.54238 | 11.63548 | 0.1869206 | 22.06627 | 9.98802e-12 | 0.8406308
44.69336 | 34.6442 | 34.46999 | 11.63588 | 0.1742145 | 21.99377 | 9.961374e-12 | 0.8403332
44.70336 | 34.5961 | 34.39769 | 11.63628 | 0.1984061 | 21.92137 | 9.936504e-12 | 0.8400426
44.71336 | 34.559 | 34.32551 | 11.63668 | 0.2334929 | 21.84907 | 9.909859e-12 | 0.8397591
44.72336 | 34.5147 | 34.25343 | 11.63707 | 0.2612712 | 21.77687 | 9.884989e-12 | 0.8394826
44.73336 | 34.4365 | 34.18147 | 11.63747 | 0.2550337 | 21.70478 | 9.858343e-12 | 0.8392132
44.74335 | 34.3983 | 34.10969 | 11.63787 | 0.2886098 | 21.63287 | 9.833474e-12 | 0.838951
44.75335 | 34.36 | 34.03796 | 11.63826 | 0.3220392 | 21.561 | 9.808604e-12 | 0.8386957
44.76335 | 34.2594 | 33.96636 | 11.63866 | 0.2930438 | 21.48925 | 9.781959e-12 | 0.8384474
44.77335 | 34.249 | 33.89488 | 11.63906 | 0.3541234 | 21.41761 | 9.757089e-12 | 0.838206
44.78335 | 34.1757 | 33.82353 | 11.63945 | 0.3521744 | 21.3461 | 9.73222e-12 | 0.8379717
44.79335 | 34.1194 | 33.75231 | 11.63985 | 0.3670935 | 21.27471 | 9.70735e-12 | 0.8377444
44.80334 | 34.0583 | 33.68129 | 11.64024 | 0.3770092 | 21.20353 | 9.680704e-12 | 0.8375242
44.81334 | 34.0146 | 33.61034 | 11.64064 | 0.4042578 | 21.1324 | 9.655835e-12 | 0.8373107
44.82334 | 33.9589 | 33.53954 | 11.64103 | 0.4193631 | 21.0614 | 9.630965e-12 | 0.8371045
44.83334 | 33.8993 | 33.46887 | 11.64142 | 0.4304275 | 20.99055 | 9.606096e-12 | 0.8369049
44.84334 | 33.8253 | 33.39836 | 11.64181 | 0.4269436 | 20.91983 | 9.581227e-12 | 0.8367125
44.85334 | 33.7987 | 33.32799 | 11.64221 | 0.4707114 | 20.84926 | 9.556357e-12 | 0.8365268
44.86333 | 33.7088 | 33.25784 | 11.6426 | 0.4509623 | 20.77889 | 9.531488e-12 | 0.8363484
44.87333 | 33.678 | 33.18777 | 11.64299 | 0.4902252 | 20.70861 | 9.506618e-12 | 0.8361767
44.88333 | 33.6157 | 33.11787 | 11.64338 | 0.4978325 | 20.63848 | 9.481749e-12 | 0.8360119
44.89333 | 33.5456 | 33.04812 | 11.64377 | 0.4974803 | 20.5685 | 9.458655e-12 | 0.8358541
44.90333 | 33.5175 | 32.97853 | 11.64416 | 0.5389674 | 20.49867 | 9.433786e-12 | 0.8357031
44.91332 | 33.4483 | 32.90918 | 11.64454 | 0.5391244 | 20.42907 | 9.408916e-12 | 0.8355591
44.92332 | 33.4053 | 32.83992 | 11.64493 | 0.5653813 | 20.35957 | 9.384047e-12 | 0.8354219
44.93332 | 33.3293 | 32.77083 | 11.64532 | 0.5584738 | 20.29022 | 9.360954e-12 | 0.8352915
44.94332 | 33.293 | 32.70191 | 11.6457 | 0.5910942 | 20.22103 | 9.336084e-12 | 0.8351681
44.95332 | 33.2338 | 32.63316 | 11.64609 | 0.6006398 | 20.15202 | 9.311215e-12 | 0.8350516
44.96332 | 33.1499 | 32.56459 | 11.64647 | 0.5853139 | 20.08317 | 9.288122e-12 | 0.8349418
44.97331 | 33.1219 | 32.49626 | 11.64686 | 0.6256419 | 20.01456 | 9.263252e-12 | 0.834839
44.98331 | 33.0774 | 32.42804 | 11.64724 | 0.6493622 | 19.94606 | 9.240159e-12 | 0.834743
44.99331 | 32.9809 | 32.36 | 11.64762 | 0.6208991 | 19.87773 | 9.217066e-12 | 0.8346538
45.00331 | 32.9528 | 32.29214 | 11.648 | 0.6606555 | 19.80957 | 9.192196e-12 | 0.8345714
45.01331 | 32.9008 | 32.22447 | 11.64838 | 0.6763262 | 19.74159 | 9.169103e-12 | 0.8344959
45.02331 | 32.8247 | 32.15699 | 11.64876 | 0.6677095 | 19.6738 | 9.14601e-12 | 0.8344271
45.0333 | 32.752 | 32.08976 | 11.64914 | 0.6622428 | 19.60625 | 9.12114e-12 | 0.8343653
45.0433 | 32.735 | 32.02265 | 11.64952 | 0.7123518 | 19.53882 | 9.098047e-12 | 0.8343102
45.0533 | 32.6571 | 31.95573 | 11.6499 | 0.7013716 | 19.47157 | 9.074954e-12 | 0.8342619
45.0633 | 32.6143 | 31.889 | 11.65027 | 0.7252964 | 19.40451 | 9.051861e-12 | 0.8342203
45.0733 | 32.5568 | 31.82247 | 11.65065 | 0.7343273 | 19.33764 | 9.028768e-12 | 0.8341855
45.0833 | 32.4789 | 31.75614 | 11.65102 | 0.7227621 | 19.27096 | 9.005675e-12 | 0.8341575
45.09329 | 32.4701 | 31.69006 | 11.6514 | 0.7800354 | 19.20453 | 8.982581e-12 | 0.8341364
45.10329 | 32.3858 | 31.62413 | 11.65177 | 0.7616748 | 19.13823 | 8.959488e-12 | 0.834122
45.11329 | 32.3043 | 31.55839 | 11.65214 | 0.7459134 | 19.07213 | 8.936395e-12 | 0.8341142
45.12329 | 32.2767 | 31.49285 | 11.65251 | 0.7838534 | 19.00622 | 8.913302e-12 | 0.8341133
45.13329 | 32.2254 | 31.42751 | 11.65288 | 0.7978885 | 18.94051 | 8.891985e-12 | 0.8341191
45.14329 | 32.1576 | 31.36238 | 11.65325 | 0.7952196 | 18.875 | 8.868892e-12 | 0.8341317
45.15328 | 32.1176 | 31.29752 | 11.65362 | 0.8200812 | 18.80975 | 8.845799e-12 | 0.834151
45.16328 | 32.0663 | 31.2328 | 11.65399 | 0.8335046 | 18.74463 | 8.824482e-12 | 0.8341769
45.17328 | 31.9916 | 31.16828 | 11.65435 | 0.8233159 | 18.67972 | 8.801389e-12 | 0.8342097
45.18328 | 31.9232 | 31.10398 | 11.65472 | 0.8192206 | 18.61501 | 8.780072e-12 | 0.8342491
45.19328 | 31.8881 | 31.03988 | 11.65508 | 0.8482161 | 18.55051 | 8.756979e-12 | 0.8342953
45.20328 | 31.84 | 30.976 | 11.65544 | 0.8640006 | 18.48621 | 8.735662e-12 | 0.8343482
45.21327 | 31.7524 | 30.91239 | 11.6558 | 0.8400106 | 18.42218 | 8.712568e-12 | 0.8344077
45.22327 | 31.7385 | 30.84893 | 11.65616 | 0.8895699 | 18.35829 | 8.691252e-12 | 0.8344741
45.23327 | 31.6813 | 30.78569 | 11.65652 | 0.8956135 | 18.29462 | 8.669935e-12 | 0.8345471
45.24327 | 31.588 | 30.72265 | 11.65688 | 0.8653494 | 18.23114 | 8.646842e-12 | 0.8346267
45.25327 | 31.5734 | 30.65983 | 11.65724 | 0.9135669 | 18.16788 | 8.625525e-12 | 0.8347131
45.26327 | 31.5101 | 30.59723 | 11.65759 | 0.9128669 | 18.10483 | 8.604208e-12 | 0.8348062
45.27326 | 31.4538 | 30.53491 | 11.65795 | 0.9188913 | 18.04206 | 8.582891e-12 | 0.8349058
45.28326 | 31.3893 | 30.47274 | 11.6583 | 0.9165562 | 17.97943 | 8.561574e-12 | 0.8350122
45.29326 | 31.3637 | 30.4108 | 11.65865 | 0.9529025 | 17.91702 | 8.540257e-12 | 0.8351252
45.30326 | 31.3012 | 30.34907 | 11.659 | 0.952131 | 17.85482 | 8.51894e-12 | 0.8352449
45.31326 | 31.2275 | 30.28756 | 11.65935 | 0.9399421 | 17.79284 | 8.497623e-12 | 0.8353713
45.32325 | 31.2158 | 30.22633 | 11.6597 | 0.9894724 | 17.73112 | 8.478083e-12 | 0.8355043
45.33325 | 31.126 | 30.16526 | 11.66005 | 0.9607412 | 17.66957 | 8.456766e-12 | 0.835644
45.34325 | 31.105 | 30.10441 | 11.66039 | 1.000589 | 17.60823 | 8.435449e-12 | 0.8357903
45.35325 | 31.0381 | 30.04379 | 11.66074 | 0.9943145 | 17.54711 | 8.414132e-12 | 0.8359433
45.36325 | 30.9767 | 29.98338 | 11.66108 | 0.9933173 | 17.4862 | 8.394592e-12 | 0.836103
45.37325 | 30.9549 | 29.9232 | 11.66142 | 1.031696 | 17.42551 | 8.373275e-12 | 0.8362693
45.38324 | 30.8984 | 29.8633 | 11.66176 | 1.035096 | 17.3651 | 8.353734e-12 | 0.8364421
45.39324 | 30.8267 | 29.80357 | 11.6621 | 1.02313 | 17.30485 | 8.332417e-12 | 0.8366216
45.40324 | 30.8192 | 29.74406 | 11.66244 | 1.07514 | 17.24482 | 8.312877e-12 | 0.8368078
45.41324 | 30.7515 | 29.68478 | 11.66277 | 1.066724 | 17.185 | 8.293336e-12 | 0.8370007
45.42324 | 30.704 | 29.62572 | 11.66311 | 1.078284 | 17.12541 | 8.272019e-12 | 0.8372001
45.43324 | 30.634 | 29.56688 | 11.66344 | 1.067119 | 17.06604 | 8.252479e-12 | 0.8374062
45.44323 | 30.6367 | 29.50833 | 11.66377 | 1.128373 | 17.00694 | 8.232938e-12 | 0.8376187
45.45323 | 30.5483 | 29.44994 | 11.6641 | 1.098357 | 16.948 | 8.213398e-12 | 0.837838
45.46323 | 30.5173 | 29.39179 | 11.66443 | 1.125515 | 16.88929 | 8.193857e-12 | 0.8380639
45.47323 | 30.4818 | 29.33385 | 11.66476 | 1.147949 | 16.8308 | 8.174317e-12 | 0.8382965
45.48323 | 30.4239 | 29.27615 | 11.66508 | 1.147754 | 16.77253 | 8.154776e-12 | 0.8385356
45.49323 | 30.3655 | 29.21867 | 11.66541 | 1.146835 | 16.71448 | 8.135235e-12 | 0.8387814
45.50322 | 30.338 | 29.16147 | 11.66573 | 1.176533 | 16.6567 | 8.115695e-12 | 0.8390336
45.51322 | 30.2998 | 29.10444 | 11.66605 | 1.19536 | 16.5991 | 8.096154e-12 | 0.8392925
45.52322 | 30.2237 | 29.04764 | 11.66637 | 1.176061 | 16.54171 | 8.076614e-12 | 0.8395581
45.53322 | 30.1866 | 28.99106 | 11.66669 | 1.195536 | 16.48455 | 8.058849e-12 | 0.8398303
45.54322 | 30.1712 | 28.93472 | 11.667 | 1.236483 | 16.4276 | 8.039309e-12 | 0.8401091
45.55322 | 30.0939 | 28.8786 | 11.66732 | 1.215303 | 16.37088 | 8.021545e-12 | 0.8403945
45.56321 | 30.065 | 28.82276 | 11.66763 | 1.242241 | 16.31444 | 8.002004e-12 | 0.8406862
45.57321 | 30.0165 | 28.76709 | 11.66794 | 1.249409 | 16.25816 | 7.982464e-12 | 0.8409849
45.58321 | 29.9882 | 28.71165 | 11.66825 | 1.276549 | 16.20211 | 7.964699e-12 | 0.8412901
45.59321 | 29.9291 | 28.65644 | 11.66856 | 1.272663 | 16.14627 | 7.946935e-12 | 0.8416019
45.60321 | 29.8782 | 28.60145 | 11.66887 | 1.276749 | 16.09066 | 7.927394e-12 | 0.8419203
45.61321 | 29.8811 | 28.54669 | 11.66917 | 1.334412 | 16.03527 | 7.90963e-12 | 0.8422453
45.6232 | 29.7977 | 28.49221 | 11.66948 | 1.305492 | 15.98015 | 7.891866e-12 | 0.8425766
45.6332 | 29.7429 | 28.4379 | 11.66978 | 1.305001 | 15.92521 | 7.874102e-12 | 0.8429147
45.6432 | 29.7546 | 28.38382 | 11.67008 | 1.370782 | 15.87048 | 7.856337e-12 | 0.8432595
45.6532 | 29.6635 | 28.32996 | 11.67038 | 1.33354 | 15.81597 | 7.836797e-12 | 0.8436108
45.6632 | 29.6294 | 28.27633 | 11.67067 | 1.35307 | 15.76169 | 7.819033e-12 | 0.8439689
45.6732 | 29.6256 | 28.22293 | 11.67097 | 1.402674 | 15.70763 | 7.803045e-12 | 0.8443334
45.68319 | 29.5608 | 28.16981 | 11.67126 | 1.390986 | 15.65385 | 7.78528e-12 | 0.8447042
45.69319 | 29.4855 | 28.11686 | 11.67155 | 1.368641 | 15.60023 | 7.767516e-12 | 0.845082
45.70319 | 29.4936 | 28.06413 | 11.67184 | 1.429471 | 15.54682 | 7.749752e-12 | 0.8454662
45.71319 | 29.4458 | 28.01162 | 11.67213 | 1.434177 | 15.49364 | 7.731988e-12 | 0.8458572
45.72319 | 29.3651 | 27.95934 | 11.67241 | 1.405758 | 15.44067 | 7.716e-12 | 0.8462547
45.73318 | 29.3659 | 27.90734 | 11.6727 | 1.458557 | 15.38799 | 7.698235e-12 | 0.8466584
45.74318 | 29.3221 | 27.85551 | 11.67298 | 1.466591 | 15.33546 | 7.680471e-12 | 0.8470692
45.75318 | 29.2499 | 27.8039 | 11.67326 | 1.446002 | 15.28315 | 7.664483e-12 | 0.8474865
45.76318 | 29.2397 | 27.75251 | 11.67354 | 1.48719 | 15.23106 | 7.646719e-12 | 0.8479104
45.77318 | 29.2023 | 27.70135 | 11.67381 | 1.500954 | 15.17919 | 7.630731e-12 | 0.8483409
45.78318 | 29.1292 | 27.6504 | 11.67409 | 1.478797 | 15.12754 | 7.612967e-12 | 0.8487781
45.79317 | 29.0954 | 27.59973 | 11.67436 | 1.495668 | 15.07615 | 7.596979e-12 | 0.8492214
45.80317 | 29.058 | 27.54923 | 11.67463 | 1.508767 | 15.02493 | 7.580991e-12 | 0.8496717
45.81317 | 29.0234 | 27.49895 | 11.6749 | 1.524446 | 14.97393 | 7.565003e-12 | 0.8501286
45.82317 | 28.9578 | 27.4489 | 11.67517 | 1.508903 | 14.92314 | 7.547238e-12 | 0.8505921
45.83317 | 28.927 | 27.39906 | 11.67543 | 1.52794 | 14.87257 | 7.531251e-12 | 0.8510623
45.84317 | 28.8931 | 27.34944 | 11.67569 | 1.543657 | 14.82221 | 7.515263e-12 | 0.851539
45.85316 | 28.8201 | 27.30009 | 11.67595 | 1.520008 | 14.77212 | 7.499275e-12 | 0.8520219
45.86316 | 28.7907 | 27.25091 | 11.67621 | 1.539787 | 14.72219 | 7.483287e-12 | 0.8525119
45.87316 | 28.7508 | 27.20195 | 11.67647 | 1.548847 | 14.67248 | 7.467299e-12 | 0.8530085
45.88316 | 28.6841 | 27.15321 | 11.67672 | 1.53089 | 14.62298 | 7.453087e-12 | 0.8535117
45.89316 | 28.6564 | 27.10468 | 11.67697 | 1.551716 | 14.57369 | 7.437099e-12 | 0.8540215
45.90316 | 28.6135 | 27.05638 | 11.67722 | 1.557123 | 14.52461 | 7.421111e-12 | 0.8545379
45.91315 | 28.5713 | 27.00833 | 11.67747 | 1.562969 | 14.4758 | 7.405123e-12 | 0.8550606
45.92315 | 28.4984 | 26.96046 | 11.67772 | 1.537943 | 14.42715 | 7.390911e-12 | 0.8555902
45.93315 | 28.5047 | 26.9128 | 11.67796 | 1.591905 | 14.37871 | 7.374923e-12 | 0.8561266
45.94315 | 28.4294 | 26.86535 | 11.6782 | 1.56405 | 14.33048 | 7.358936e-12 | 0.8566695
45.95315 | 28.3472 | 26.81812 | 11.67844 | 1.52908 | 14.28246 | 7.344724e-12 | 0.8572191
45.96315 | 28.3555 | 26.7711 | 11.67868 | 1.584397 | 14.23465 | 7.330512e-12 | 0.8577753
45.97314 | 28.2938 | 26.72434 | 11.67892 | 1.569455 | 14.18709 | 7.314524e-12 | 0.8583376
45.98314 | 28.2267 | 26.67775 | 11.67915 | 1.548946 | 14.1397 | 7.300313e-12 | 0.8589071
45.99314 | 28.2025 | 26.63137 | 11.67938 | 1.571125 | 14.09251 | 7.284325e-12 | 0.8594833
46.00314 | 28.1691 | 26.58521 | 11.67961 | 1.583892 | 14.04553 | 7.270113e-12 | 0.860066
46.01314 | 28.0979 | 26.53925 | 11.67984 | 1.558647 | 13.99876 | 7.255901e-12 | 0.8606554
46.02314 | 28.0407 | 26.49351 | 11.68006 | 1.547194 | 13.95219 | 7.24169e-12 | 0.8612516
46.03313 | 28.0254 | 26.44802 | 11.68028 | 1.577385 | 13.90588 | 7.227478e-12 | 0.8618537
46.04313 | 27.9527 | 26.40269 | 11.6805 | 1.550012 | 13.85972 | 7.213266e-12 | 0.8624631
46.05313 | 27.8989 | 26.35757 | 11.68072 | 1.541329 | 13.81377 | 7.199055e-12 | 0.8630792
46.06313 | 27.8945 | 26.31266 | 11.68094 | 1.581841 | 13.76802 | 7.184843e-12 | 0.8637019
46.07313 | 27.8302 | 26.26796 | 11.68115 | 1.562243 | 13.72248 | 7.170631e-12 | 0.8643314
46.08313 | 27.7688 | 26.22346 | 11.68136 | 1.545338 | 13.67713 | 7.15642e-12 | 0.8649674
46.09312 | 27.7472 | 26.17922 | 11.68157 | 1.567984 | 13.63204 | 7.142208e-12 | 0.8656095
46.10312 | 27.6786 | 26.13513 | 11.68178 | 1.54347 | 13.5871 | 7.129773e-12 | 0.8662589
46.11312 | 27.6378 | 26.09125 | 11.68198 | 1.54655 | 13.54236 | 7.115561e-12 | 0.866915
46.12312 | 27.6032 | 26.04758 | 11.68218 | 1.555625 | 13.49782 | 7.101349e-12 | 0.8675779
46.13312 | 27.5639 | 26.0041 | 11.68238 | 1.559797 | 13.45348 | 7.088914e-12 | 0.8682474
46.14311 | 27.4895 | 25.96088 | 11.68258 | 1.528623 | 13.40938 | 7.074702e-12 | 0.8689229
46.15311 | 27.4872 | 25.91781 | 11.68277 | 1.56939 | 13.36543 | 7.062267e-12 | 0.8696058
46.16311 | 27.4144 | 25.87495 | 11.68296 | 1.539455 | 13.32169 | 7.048055e-12 | 0.8702955
46.17311 | 27.3559 | 25.83228 | 11.68315 | 1.52362 | 13.27814 | 7.03562e-12 | 0.8709918
46.18311 | 27.3497 | 25.78982 | 11.68334 | 1.559884 | 13.23478 | 7.021408e-12 | 0.8716949
46.19311 | 27.2757 | 25.74755 | 11.68352 | 1.528149 | 13.19162 | 7.008973e-12 | 0.8724046
46.2031 | 27.2356 | 25.70553 | 11.68371 | 1.530073 | 13.1487 | 6.996537e-12 | 0.8731205
46.2131 | 27.2052 | 25.66366 | 11.68389 | 1.541541 | 13.10593 | 6.984102e-12 | 0.8738437
46.2231 | 27.1403 | 25.62199 | 11.68406 | 1.518312 | 13.06335 | 6.96989e-12 | 0.8745737
46.2331 | 27.1222 | 25.58052 | 11.68424 | 1.541685 | 13.02097 | 6.957455e-12 | 0.8753103
46.2431 | 27.0589 | 25.53924 | 11.68441 | 1.519662 | 12.97877 | 6.94502e-12 | 0.8760538
46.2531 | 27.0368 | 25.49816 | 11.68458 | 1.538644 | 12.93677 | 6.932584e-12 | 0.8768041
46.26309 | 26.9723 | 25.45731 | 11.68475 | 1.514991 | 12.895 | 6.920149e-12 | 0.8775603
46.27309 | 26.9442 | 25.41662 | 11.68491 | 1.527584 | 12.85338 | 6.907714e-12 | 0.878324
46.28309 | 26.9036 | 25.37612 | 11.68507 | 1.527483 | 12.81195 | 6.895278e-12 | 0.8790945
46.29309 | 26.8396 | 25.33581 | 11.68523 | 1.503792 | 12.7707 | 6.884619e-12 | 0.8798717
46.30309 | 26.8139 | 25.29569 | 11.68539 | 1.518207 | 12.72965 | 6.872184e-12 | 0.8806557
46.31309 | 26.7783 | 25.25577 | 11.68555 | 1.522532 | 12.68878 | 6.859748e-12 | 0.8814466
46.32308 | 26.6999 | 25.21608 | 11.6857 | 1.483824 | 12.64814 | 6.847313e-12 | 0.8822434
46.33308 | 26.6891 | 25.17653 | 11.68585 | 1.512572 | 12.60763 | 6.836654e-12 | 0.8830478
46.34308 | 26.6304 | 25.13717 | 11.68599 | 1.493226 | 12.56732 | 6.824218e-12 | 0.883859
46.35308 | 26.5922 | 25.09801 | 11.68614 | 1.49419 | 12.5272 | 6.813559e-12 | 0.884677
46.36308 | 26.5387 | 25.05903 | 11.68628 | 1.479671 | 12.48725 | 6.801124e-12 | 0.8855018
46.37308 | 26.4886 | 25.02024 | 11.68642 | 1.468364 | 12.44749 | 6.790465e-12 | 0.8863334
46.38307 | 26.4707 | 24.98167 | 11.68655 | 1.489031 | 12.40794 | 6.77803e-12 | 0.887171
46.39307 | 26.4068 | 24.94325 | 11.68669 | 1.463552 | 12.36854 | 6.76737e-12 | 0.8880163
46.40307 | 26.354 | 24.90501 | 11.68682 | 1.44899 | 12.32932 | 6.756711e-12 | 0.8888684
46.41307 | 26.3325 | 24.86696 | 11.68695 | 1.465539 | 12.29029 | 6.744276e-12 | 0.8897274
46.42307 | 26.2673 | 24.82909 | 11.68707 | 1.438209 | 12.25143 | 6.733617e-12 | 0.8905932
46.43307 | 26.2418 | 24.7914 | 11.68719 | 1.450395 | 12.21275 | 6.722958e-12 | 0.8914658
46.44306 | 26.2037 | 24.75394 | 11.68731 | 1.449763 | 12.17428 | 6.712299e-12 | 0.8923444
46.45306 | 26.1256 | 24.71661 | 11.68743 | 1.408985 | 12.13595 | 6.70164e-12 | 0.8932308
46.46306 | 26.0997 | 24.67947 | 11.68754 | 1.420229 | 12.0978 | 6.69098e-12 | 0.894124
46.47306 | 26.0541 | 24.64251 | 11.68766 | 1.411592 | 12.05983 | 6.680321e-12 | 0.8950241
46.48306 | 25.9977 | 24.60572 | 11.68776 | 1.391977 | 12.02203 | 6.669662e-12 | 0.8959311
46.49305 | 25.9683 | 24.56915 | 11.68787 | 1.399148 | 11.98444 | 6.659003e-12 | 0.8968441
46.50305 | 25.9148 | 24.53272 | 11.68797 | 1.382076 | 11.94699 | 6.648344e-12 | 0.8977649
46.51305 | 25.8556 | 24.49647 | 11.68807 | 1.359129 | 11.9097 | 6.637685e-12 | 0.8986926
46.52305 | 25.8385 | 24.46039 | 11.68817 | 1.378106 | 11.8726 | 6.627026e-12 | 0.8996272
46.53305 | 25.7623 | 24.42449 | 11.68827 | 1.337806 | 11.83566 | 6.618143e-12 | 0.9005686
46.54305 | 25.7213 | 24.38877 | 11.68836 | 1.332533 | 11.79889 | 6.607484e-12 | 0.901517
46.55304 | 25.6734 | 24.35325 | 11.68845 | 1.320151 | 11.76233 | 6.596825e-12 | 0.9024715
46.56304 | 25.6432 | 24.31787 | 11.68853 | 1.325331 | 11.7259 | 6.587942e-12 | 0.9034337
46.57304 | 25.5937 | 24.28266 | 11.68862 | 1.311039 | 11.68964 | 6.577283e-12 | 0.9044029
46.58304 | 25.5486 | 24.24763 | 11.6887 | 1.300973 | 11.65355 | 6.5684e-12 | 0.9053791
46.59304 | 25.5034 | 24.21276 | 11.68877 | 1.290638 | 11.61763 | 6.557741e-12 | 0.9063622
46.60304 | 25.4584 | 24.17807 | 11.68885 | 1.280333 | 11.58187 | 6.548858e-12 | 0.9073523
46.61303 | 25.4216 | 24.14358 | 11.68892 | 1.278024 | 11.54631 | 6.538199e-12 | 0.9083483
46.62303 | 25.3559 | 24.10922 | 11.68899 | 1.246682 | 11.51088 | 6.529316e-12 | 0.9093523
46.63303 | 25.3222 | 24.07503 | 11.68906 | 1.247171 | 11.47561 | 6.520433e-12 | 0.9103633
46.64303 | 25.2867 | 24.04101 | 11.68912 | 1.245691 | 11.44051 | 6.511551e-12 | 0.9113813
46.65303 | 25.2122 | 24.00715 | 11.68918 | 1.205045 | 11.40557 | 6.500892e-12 | 0.9124062
46.66303 | 25.1898 | 23.97346 | 11.68923 | 1.216335 | 11.37079 | 6.492009e-12 | 0.9134382
46.67302 | 25.1686 | 23.93997 | 11.68929 | 1.228627 | 11.33621 | 6.483126e-12 | 0.9144762
46.68302 | 25.0759 | 23.90661 | 11.68934 | 1.169286 | 11.30175 | 6.474243e-12 | 0.9155221
46.69302 | 25.0508 | 23.87342 | 11.68939 | 1.177381 | 11.26746 | 6.46536e-12 | 0.9165751
46.70302 | 25.0193 | 23.84039 | 11.68943 | 1.178914 | 11.23332 | 6.456477e-12 | 0.9176351
46.71302 | 24.9511 | 23.80752 | 11.68947 | 1.143585 | 11.19934 | 6.447595e-12 | 0.9187022
46.72302 | 24.9269 | 23.77481 | 11.68951 | 1.152094 | 11.16552 | 6.438712e-12 | 0.9197763
46.73301 | 24.898 | 23.74229 | 11.68955 | 1.155711 | 11.13188 | 6.429829e-12 | 0.9208563
46.74301 | 24.821 | 23.7099 | 11.68958 | 1.111099 | 11.09838 | 6.420946e-12 | 0.9219446
46.75301 | 24.8094 | 23.67767 | 11.68961 | 1.131728 | 11.06502 | 6.41384e-12 | 0.9230398
46.76301 | 24.7664 | 23.6456 | 11.68964 | 1.120798 | 11.03182 | 6.404957e-12 | 0.9241422
46.77301 | 24.7089 | 23.61369 | 11.68966 | 1.09521 | 10.99878 | 6.396074e-12 | 0.9252515
46.78301 | 24.6767 | 23.58193 | 11.68968 | 1.094765 | 10.96589 | 6.387191e-12 | 0.926368
46.793 | 24.6448 | 23.55037 | 11.6897 | 1.094433 | 10.93318 | 6.380085e-12 | 0.9274905
46.803 | 24.5873 | 23.51892 | 11.68971 | 1.068375 | 10.90059 | 6.371202e-12 | 0.9286211
46.813 | 24.5669 | 23.48764 | 11.68972 | 1.079263 | 10.86816 | 6.364095e-12 | 0.9297589
46.823 | 24.5192 | 23.4565 | 11.68973 | 1.062696 | 10.83587 | 6.355212e-12 | 0.9309038
46.833 | 24.465 | 23.42552 | 11.68973 | 1.039475 | 10.80374 | 6.348106e-12 | 0.9320558
46.843 | 24.4709 | 23.3947 | 11.68974 | 1.076202 | 10.77175 | 6.339223e-12 | 0.9332149
46.85299 | 24.3812 | 23.36405 | 11.68973 | 1.017145 | 10.73994 | 6.332116e-12 | 0.93438
46.86299 | 24.3473 | 23.33353 | 11.68973 | 1.013767 | 10.70825 | 6.32501e-12 | 0.9355533
46.87299 | 24.3552 | 23.30316 | 11.68972 | 1.052038 | 10.67671 | 6.316127e-12 | 0.9367338
46.88299 | 24.2529 | 23.27294 | 11.68971 | 0.9799589 | 10.64531 | 6.30902e-12 | 0.9379215
46.89299 | 24.2504 | 23.24287 | 11.68969 | 1.00753 | 10.61406 | 6.301914e-12 | 0.9391163
46.90298 | 24.2214 | 23.21298 | 11.68968 | 1.008418 | 10.58299 | 6.294807e-12 | 0.9403171
46.91298 | 24.1403 | 23.18321 | 11.68965 | 0.9570924 | 10.55203 | 6.285924e-12 | 0.9415263
46.92298 | 24.1508 | 23.15358 | 11.68963 | 0.9972191 | 10.52121 | 6.278818e-12 | 0.9427426
46.93298 | 24.0858 | 23.1241 | 11.6896 | 0.961699 | 10.49053 | 6.271711e-12 | 0.9439661
46.94298 | 24.0445 | 23.09477 | 11.68957 | 0.9497322 | 10.46 | 6.264605e-12 | 0.9451968
46.95298 | 24.0217 | 23.06558 | 11.68954 | 0.9561194 | 10.42961 | 6.257498e-12 | 0.9464347
46.96297 | 23.9803 | 23.03657 | 11.6895 | 0.9437264 | 10.3994 | 6.250392e-12 | 0.9476786
46.97297 | 23.9259 | 23.00768 | 11.68946 | 0.9182242 | 10.36929 | 6.243285e-12 | 0.9489309
46.98297 | 23.9211 | 22.97892 | 11.68941 | 0.9421797 | 10.33932 | 6.236179e-12 | 0.9501904
46.99297 | 23.8501 | 22.95031 | 11.68937 | 0.8997922 | 10.30948 | 6.230848e-12 | 0.9514571
47.00297 | 23.8337 | 22.92184 | 11.68932 | 0.9118626 | 10.27979 | 6.223742e-12 | 0.9527311
47.01297 | 23.8096 | 22.89351 | 11.68926 | 0.9160917 | 10.25023 | 6.216635e-12 | 0.9540123
47.02296 | 23.7214 | 22.86535 | 11.6892 | 0.8560525 | 10.22084 | 6.209528e-12 | 0.9552995
47.03296 | 23.7293 | 22.8373 | 11.68914 | 0.8920002 | 10.19156 | 6.204198e-12 | 0.9565952
47.04296 | 23.6932 | 22.80939 | 11.68908 | 0.8838076 | 10.16242 | 6.197092e-12 | 0.9578981
47.05296 | 23.6141 | 22.78162 | 11.68901 | 0.8324764 | 10.1334 | 6.189985e-12 | 0.9592083
47.06296 | 23.6394 | 22.75399 | 11.68894 | 0.8854071 | 10.10453 | 6.184655e-12 | 0.9605257
47.07296 | 23.5486 | 22.7265 | 11.68887 | 0.8221011 | 10.07578 | 6.177548e-12 | 0.9618505
47.08295 | 23.5598 | 22.69917 | 11.68879 | 0.8606308 | 10.0472 | 6.172218e-12 | 0.9631812
47.09295 | 23.5088 | 22.67195 | 11.68871 | 0.8368508 | 10.01872 | 6.165111e-12 | 0.9645204
47.10295 | 23.4564 | 22.64487 | 11.68862 | 0.8115348 | 9.990376 | 6.159781e-12 | 0.965867
47.11295 | 23.4704 | 22.61792 | 11.68853 | 0.8524846 | 9.962161 | 6.154451e-12 | 0.9672209
47.12295 | 23.3836 | 22.5911 | 11.68844 | 0.7924993 | 9.934077 | 6.147344e-12 | 0.9685821
47.13295 | 23.3656 | 22.56442 | 11.68835 | 0.8011795 | 9.906123 | 6.142014e-12 | 0.9699505
47.14294 | 23.3346 | 22.5379 | 11.68825 | 0.7967022 | 9.878325 | 6.136683e-12 | 0.9713248
47.15294 | 23.315 | 22.51148 | 11.68815 | 0.8035182 | 9.850628 | 6.129577e-12 | 0.9727079
47.16294 | 23.2675 | 22.4852 | 11.68804 | 0.7823022 | 9.823059 | 6.124246e-12 | 0.9740983
47.17294 | 23.2366 | 22.45905 | 11.68793 | 0.777554 | 9.795619 | 6.118916e-12 | 0.9754961
47.18294 | 23.2096 | 22.43302 | 11.68782 | 0.7765759 | 9.768304 | 6.113586e-12 | 0.9769011
47.19294 | 23.1626 | 22.40713 | 11.6877 | 0.7554673 | 9.741116 | 6.108255e-12 | 0.9783137
47.20293 | 23.1467 | 22.3814 | 11.68758 | 0.7653049 | 9.71408 | 6.102925e-12 | 0.9797318
47.21293 | 23.0786 | 22.35576 | 11.68746 | 0.722838 | 9.687143 | 6.097595e-12 | 0.981159
47.22293 | 23.084 | 22.33026 | 11.68733 | 0.7537441 | 9.660329 | 6.092264e-12 | 0.9825934
47.23293 | 23.0685 | 22.30488 | 11.6872 | 0.763622 | 9.63364 | 6.086934e-12 | 0.9840353
47.24293 | 22.9643 | 22.27963 | 11.68707 | 0.6846721 | 9.607075 | 6.081604e-12 | 0.9854844
47.25293 | 23.0065 | 22.2545 | 11.68693 | 0.7519967 | 9.580631 | 6.076274e-12 | 0.986941
47.26292 | 22.9192 | 22.22953 | 11.68679 | 0.689671 | 9.554335 | 6.070943e-12 | 0.9884034
47.27292 | 22.9149 | 22.20466 | 11.68665 | 0.7102447 | 9.528135 | 6.065613e-12 | 0.9898746
47.28292 | 22.8891 | 22.17991 | 11.6865 | 0.709193 | 9.502056 | 6.062059e-12 | 0.9913533
47.29292 | 22.8078 | 22.15528 | 11.68635 | 0.6525191 | 9.476096 | 6.056728e-12 | 0.9928393
47.30292 | 22.835 | 22.13078 | 11.68619 | 0.70422 | 9.450257 | 6.051398e-12 | 0.9943327
47.31291 | 22.7803 | 22.10642 | 11.68603 | 0.6738758 | 9.424561 | 6.047844e-12 | 0.9958321
47.32291 | 22.7392 | 22.08217 | 11.68587 | 0.6570332 | 9.398958 | 6.042514e-12 | 0.9973403
47.33291 | 22.7081 | 22.05803 | 11.6857 | 0.6500681 | 9.373474 | 6.037183e-12 | 0.9988559
47.34291 | 22.6688 | 22.03402 | 11.68553 | 0.6347821 | 9.348107 | 6.033629e-12 | 1.000379
47.35291 | 22.6504 | 22.01012 | 11.68536 | 0.640276 | 9.322856 | 6.028299e-12 | 1.001909
47.36291 | 22.6135 | 21.98635 | 11.68518 | 0.6271502 | 9.297721 | 6.024745e-12 | 1.003447
47.3729 | 22.566 | 21.96272 | 11.685 | 0.6032806 | 9.272728 | 6.019415e-12 | 1.004991
47.3829 | 22.5517 | 21.93918 | 11.68482 | 0.6125172 | 9.247824 | 6.01586e-12 | 1.006544
47.3929 | 22.5094 | 21.91576 | 11.68463 | 0.5936354 | 9.223034 | 6.01053e-12 | 1.008104
47.4029 | 22.4888 | 21.89247 | 11.68443 | 0.5963348 | 9.198359 | 6.006976e-12 | 1.009671
47.4129 | 22.4667 | 21.86928 | 11.68424 | 0.5974184 | 9.173797 | 6.003422e-12 | 1.011246
47.4229 | 22.3892 | 21.84621 | 11.68404 | 0.5429858 | 9.149347 | 5.999868e-12 | 1.012828
47.43289 | 22.4107 | 21.82328 | 11.68384 | 0.5874154 | 9.125032 | 5.994537e-12 | 1.014417
47.44289 | 22.3403 | 21.80045 | 11.68363 | 0.5398493 | 9.100808 | 5.990983e-12 | 1.016014
47.45289 | 22.3236 | 21.77773 | 11.68342 | 0.5458706 | 9.076693 | 5.987429e-12 | 1.017619
47.46289 | 22.3017 | 21.75512 | 11.6832 | 0.5465775 | 9.052688 | 5.983875e-12 | 1.019231
47.47289 | 22.2517 | 21.73263 | 11.68298 | 0.5190709 | 9.028794 | 5.980321e-12 | 1.02085
47.48289 | 22.2507 | 21.71025 | 11.68276 | 0.5404502 | 9.00501 | 5.976767e-12 | 1.022477
47.49288 | 22.1917 | 21.688 | 11.68254 | 0.503696 | 8.981357 | 5.971437e-12 | 1.02411
47.50288 | 22.1916 | 21.66585 | 11.68231 | 0.5257513 | 8.957789 | 5.967883e-12 | 1.025752
47.51288 | 22.1321 | 21.64381 | 11.68207 | 0.4882949 | 8.93433 | 5.964328e-12 | 1.027402
47.52288 | 22.1239 | 21.62187 | 11.68184 | 0.5020281 | 8.910977 | 5.960774e-12 | 1.029058
47.53288 | 22.0755 | 21.60005 | 11.68159 | 0.4754502 | 8.887732 | 5.958996e-12 | 1.030723
47.54288 | 22.0557 | 21.57834 | 11.68135 | 0.4773632 | 8.864593 | 5.955442e-12 | 1.032394
47.55287 | 22.0388 | 21.55675 | 11.6811 | 0.4820454 | 8.841581 | 5.951888e-12 | 1.034072
47.56287 | 21.9952 | 21.53526 | 11.68085 | 0.4599404 | 8.818653 | 5.948334e-12 | 1.035759
47.57287 | 22.0062 | 21.51387 | 11.68059 | 0.4923262 | 8.795829 | 5.94478e-12 | 1.037453
47.58287 | 21.9247 | 21.4926 | 11.68033 | 0.4321048 | 8.77311 | 5.941226e-12 | 1.039154
47.59287 | 21.9251 | 21.47142 | 11.68007 | 0.4536761 | 8.750494 | 5.939448e-12 | 1.040863
47.60287 | 21.9048 | 21.45036 | 11.6798 | 0.4544402 | 8.727981 | 5.935894e-12 | 1.04258
47.61286 | 21.8741 | 21.42942 | 11.67953 | 0.4446784 | 8.705593 | 5.93234e-12 | 1.044302
47.62286 | 21.8513 | 21.40857 | 11.67925 | 0.442731 | 8.683285 | 5.930562e-12 | 1.046034
47.63286 | 21.8178 | 21.38782 | 11.67897 | 0.4299785 | 8.661078 | 5.927008e-12 | 1.047773
47.64286 | 21.7951 | 21.36718 | 11.67869 | 0.4279214 | 8.638973 | 5.92523e-12 | 1.049519
47.65286 | 21.7766 | 21.34664 | 11.6784 | 0.4299602 | 8.616968 | 5.921676e-12 | 1.051273
47.66286 | 21.7537 | 21.3262 | 11.67811 | 0.4274957 | 8.595063 | 5.918122e-12 | 1.053034
47.67285 | 21.7229 | 21.30589 | 11.67781 | 0.4170069 | 8.57328 | 5.916344e-12 | 1.054801
47.68285 | 21.7096 | 21.28566 | 11.67751 | 0.4239359 | 8.551575 | 5.914566e-12 | 1.056577
47.69285 | 21.662 | 21.26554 | 11.67721 | 0.3964629 | 8.529967 | 5.911012e-12 | 1.058361
47.70285 | 21.6562 | 21.24551 | 11.6769 | 0.410689 | 8.508458 | 5.909234e-12 | 1.060152
47.71285 | 21.6095 | 21.22559 | 11.67659 | 0.3839123 | 8.487047 | 5.90568e-12 | 1.061951
47.72284 | 21.6096 | 21.20578 | 11.67627 | 0.4038176 | 8.465753 | 5.903902e-12 | 1.063755
47.73284 | 21.5741 | 21.18606 | 11.67596 | 0.3880404 | 8.444536 | 5.902124e-12 | 1.065568
47.74284 | 21.5348 | 21.16644 | 11.67563 | 0.3683638 | 8.423415 | 5.900346e-12 | 1.067389
47.75284 | 21.5411 | 21.14691 | 11.6753 | 0.3941893 | 8.402389 | 5.896792e-12 | 1.069218
47.76284 | 21.5103 | 21.12748 | 11.67497 | 0.3828152 | 8.381459 | 5.895014e-12 | 1.071053
47.77284 | 21.4889 | 21.10816 | 11.67464 | 0.3807423 | 8.360624 | 5.893236e-12 | 1.072897
47.78283 | 21.4534 | 21.08895 | 11.6743 | 0.3644543 | 8.339902 | 5.891458e-12 | 1.074746
47.79283 | 21.4356 | 21.06981 | 11.67395 | 0.3657862 | 8.319256 | 5.88968e-12 | 1.076604
47.80283 | 21.399 | 21.05078 | 11.67361 | 0.3482208 | 8.298703 | 5.887902e-12 | 1.078469
47.81283 | 21.3933 | 21.03184 | 11.67326 | 0.3614604 | 8.278242 | 5.886124e-12 | 1.080342
47.82283 | 21.3569 | 21.013 | 11.6729 | 0.3439048 | 8.257873 | 5.884347e-12 | 1.082223
47.83283 | 21.3423 | 20.99425 | 11.67254 | 0.3480531 | 8.237596 | 5.882569e-12 | 1.084111
47.84282 | 21.3066 | 20.97561 | 11.67218 | 0.3309873 | 8.217432 | 5.880791e-12 | 1.086004
47.85282 | 21.2987 | 20.95705 | 11.67181 | 0.3416467 | 8.197338 | 5.879013e-12 | 1.087907
47.86282 | 21.2543 | 20.93859 | 11.67144 | 0.31571 | 8.177336 | 5.877235e-12 | 1.089817
47.87282 | 21.2484 | 20.92022 | 11.67106 | 0.3281808 | 8.157424 | 5.875457e-12 | 1.091735
47.88282 | 21.2021 | 20.90194 | 11.67068 | 0.3001592 | 8.137601 | 5.873679e-12 | 1.09366
47.89282 | 21.209 | 20.88375 | 11.6703 | 0.3252457 | 8.117866 | 5.871901e-12 | 1.095592
47.90281 | 21.1634 | 20.86568 | 11.66991 | 0.2977196 | 8.098242 | 5.870123e-12 | 1.09753
47.91281 | 21.1624 | 20.84768 | 11.66952 | 0.3147213 | 8.078686 | 5.870122e-12 | 1.099478
47.92281 | 21.1346 | 20.82977 | 11.66912 | 0.3048316 | 8.059218 | 5.868344e-12 | 1.101432
47.93281 | 21.0941 | 20.81195 | 11.66872 | 0.2821502 | 8.039838 | 5.866566e-12 | 1.103394
47.94281 | 21.0902 | 20.79422 | 11.66831 | 0.2959791 | 8.020544 | 5.866564e-12 | 1.105364
47.95281 | 21.0407 | 20.77658 | 11.6679 | 0.2641175 | 8.001338 | 5.864786e-12 | 1.10734
47.9628 | 21.0576 | 20.75905 | 11.66749 | 0.2985495 | 7.982237 | 5.863008e-12 | 1.109323
47.9728 | 20.9972 | 20.74159 | 11.66707 | 0.2556094 | 7.963203 | 5.863007e-12 | 1.111314
47.9828 | 21.0054 | 20.72422 | 11.66665 | 0.2811814 | 7.944253 | 5.861229e-12 | 1.113313
47.9928 | 20.9591 | 20.70694 | 11.66623 | 0.2521641 | 7.92539 | 5.861227e-12 | 1.11532
48.0028 | 20.9495 | 20.68974 | 11.6658 | 0.2597594 | 7.906611 | 5.859449e-12 | 1.117333
48.0128 | 20.9222 | 20.67263 | 11.66536 | 0.2495675 | 7.887916 | 5.859447e-12 | 1.119354
48.02279 | 20.9121 | 20.65563 | 11.66492 | 0.2564711 | 7.869324 | 5.85767e-12 | 1.121381
48.03279 | 20.8646 | 20.63869 | 11.66448 | 0.2259063 | 7.850796 | 5.857668e-12 | 1.123416
48.04279 | 20.8719 | 20.62185 | 11.66403 | 0.250054 | 7.832352 | 5.85589e-12 | 1.125459
48.05279 | 20.8246 | 20.60508 | 11.66358 | 0.2195171 | 7.81399 | 5.855888e-12 | 1.12751
48.06279 | 20.8275 | 20.58841 | 11.66313 | 0.2390933 | 7.795711 | 5.855886e-12 | 1.129567
48.07278 | 20.7747 | 20.57183 | 11.66267 | 0.2028696 | 7.777531 | 5.854109e-12 | 1.13163
48.08278 | 20.7892 | 20.55533 | 11.66221 | 0.2338723 | 7.75942 | 5.854107e-12 | 1.133702
48.09278 | 20.7475 | 20.5389 | 11.66174 | 0.2086014 | 7.741379 | 5.854105e-12 | 1.135782
48.10278 | 20.7292 | 20.52256 | 11.66127 | 0.2066366 | 7.723429 | 5.854103e-12 | 1.137869
48.11278 | 20.7238 | 20.5063 | 11.66079 | 0.217498 | 7.70555 | 5.852326e-12 | 1.139963
48.12278 | 20.6663 | 20.49013 | 11.66031 | 0.1761677 | 7.68776 | 5.852324e-12 | 1.142065
48.13277 | 20.6798 | 20.47406 | 11.65982 | 0.2057432 | 7.670062 | 5.852322e-12 | 1.144171
48.14277 | 20.6379 | 20.45805 | 11.65933 | 0.179853 | 7.652426 | 5.85232e-12 | 1.146287
48.15277 | 20.628 | 20.44212 | 11.65884 | 0.1858806 | 7.634868 | 5.852319e-12 | 1.14841
48.16277 | 20.616 | 20.42627 | 11.65834 | 0.1897269 | 7.617389 | 5.852317e-12 | 1.150541
48.17277 | 20.5633 | 20.41051 | 11.65784 | 0.1527927 | 7.599988 | 5.852315e-12 | 1.152679
48.18277 | 20.5719 | 20.39482 | 11.65733 | 0.1770782 | 7.582664 | 5.852313e-12 | 1.154824
48.19276 | 20.5406 | 20.37923 | 11.65682 | 0.1613656 | 7.565437 | 5.852312e-12 | 1.156974
48.20276 | 20.5 | 20.36371 | 11.65631 | 0.136294 | 7.548264 | 5.85231e-12 | 1.159133
48.21276 | 20.5096 | 20.34826 | 11.65579 | 0.1613375 | 7.531174 | 5.852308e-12 | 1.1613
48.22276 | 20.4494 | 20.3329 | 11.65526 | 0.1165047 | 7.514157 | 5.852307e-12 | 1.163474
48.23276 | 20.4861 | 20.31761 | 11.65474 | 0.1684935 | 7.497215 | 5.852305e-12 | 1.165655
48.24276 | 20.4047 | 20.3024 | 11.6542 | 0.1023047 | 7.480348 | 5.852303e-12 | 1.167843
48.25275 | 20.436 | 20.28728 | 11.65367 | 0.1487227 | 7.463573 | 5.854078e-12 | 1.170036
48.26275 | 20.376 | 20.27222 | 11.65313 | 0.103778 | 7.446856 | 5.854076e-12 | 1.172239
48.27275 | 20.3836 | 20.25724 | 11.65258 | 0.1263568 | 7.430213 | 5.854074e-12 | 1.174449
48.28275 | 20.3359 | 20.24234 | 11.65203 | 0.09355864 | 7.413645 | 5.854072e-12 | 1.176666
48.29275 | 20.3344 | 20.22752 | 11.65148 | 0.106884 | 7.39715 | 5.854071e-12 | 1.17889
48.30275 | 20.3171 | 20.21277 | 11.65092 | 0.1043337 | 7.380728 | 5.855845e-12 | 1.181121
48.31274 | 20.2934 | 20.19811 | 11.65036 | 0.09529324 | 7.364394 | 5.855843e-12 | 1.183357
48.32274 | 20.2623 | 20.18351 | 11.64979 | 0.07879196 | 7.348118 | 5.855842e-12 | 1.185602
48.33274 | 20.266 | 20.16898 | 11.64922 | 0.09701626 | 7.331913 | 5.857616e-12 | 1.187855
48.34274 | 20.2168 | 20.15453 | 11.64864 | 0.06226545 | 7.315781 | 5.857614e-12 | 1.190115
48.35274 | 20.2334 | 20.14016 | 11.64806 | 0.09324108 | 7.299719 | 5.859389e-12 | 1.192381
48.36274 | 20.1785 | 20.12586 | 11.64747 | 0.05264292 | 7.283729 | 5.859387e-12 | 1.194655
48.37273 | 20.2017 | 20.11164 | 11.64688 | 0.0900572 | 7.267825 | 5.861162e-12 | 1.196934
48.38273 | 20.127 | 20.09749 | 11.64629 | 0.02951227 | 7.251976 | 5.86116e-12 | 1.199222
48.39273 | 20.1751 | 20.08341 | 11.64569 | 0.0916949 | 7.236197 | 5.862934e-12 | 1.201517
48.40273 | 20.0967 | 20.06939 | 11.64509 | 0.02730527 | 7.220487 | 5.862933e-12 | 1.203819
48.41273 | 20.1331 | 20.05546 | 11.64448 | 0.07764335 | 7.204847 | 5.864707e-12 | 1.206128
48.42273 | 20.0717 | 20.04159 | 11.64387 | 0.03011012 | 7.189276 | 5.864705e-12 | 1.208444
48.43272 | 20.1015 | 20.02781 | 11.64325 | 0.07369196 | 7.173789 | 5.86648e-12 | 1.210765
48.44272 | 20.048 | 20.01408 | 11.64263 | 0.03391595 | 7.158356 | 5.868254e-12 | 1.213095
48.45272 | 20.0507 | 20.00043 | 11.64201 | 0.05026961 | 7.142991 | 5.868252e-12 | 1.215432
48.46272 | 20.0359 | 19.98685 | 11.64138 | 0.04905333 | 7.127692 | 5.870027e-12 | 1.217776
48.47272 | 20.0147 | 19.97333 | 11.64074 | 0.04136661 | 7.112462 | 5.871801e-12 | 1.220127
48.48271 | 20.0004 | 19.9599 | 11.64011 | 0.04049747 | 7.097314 | 5.873576e-12 | 1.222483
48.49271 | 19.9882 | 19.94653 | 11.63946 | 0.04167138 | 7.082218 | 5.873574e-12 | 1.224848
48.50271 | 19.972 | 19.93322 | 11.63881 | 0.03877783 | 7.067188 | 5.875348e-12 | 1.22722
48.51271 | 19.9675 | 19.91999 | 11.63816 | 0.04751466 | 7.052224 | 5.877123e-12 | 1.229599
48.52271 | 19.935 | 19.90682 | 11.63751 | 0.02818344 | 7.037326 | 5.878897e-12 | 1.231985
48.53271 | 19.9429 | 19.89372 | 11.63684 | 0.04918383 | 7.022494 | 5.880672e-12 | 1.234378
48.5427 | 19.908 | 19.8807 | 11.63618 | 0.02730397 | 7.007742 | 5.882446e-12 | 1.236775
48.5527 | 19.9173 | 19.86773 | 11.63551 | 0.04956965 | 6.99304 | 5.882445e-12 | 1.239181
48.5627 | 19.8742 | 19.85483 | 11.63483 | 0.01936878 | 6.978402 | 5.884219e-12 | 1.241595
48.5727 | 19.8889 | 19.842 | 11.63415 | 0.04690086 | 6.963829 | 5.885993e-12 | 1.244015
48.5827 | 19.8537 | 19.82923 | 11.63347 | 0.02446637 | 6.94932 | 5.887768e-12 | 1.246443
48.5927 | 19.8543 | 19.81653 | 11.63278 | 0.03776552 | 6.934875 | 5.889542e-12 | 1.248877
48.60269 | 19.8256 | 19.80391 | 11.63209 | 0.02168644 | 6.920508 | 5.891317e-12 | 1.251315
48.61269 | 19.8202 | 19.79134 | 11.63139 | 0.02885546 | 6.906189 | 5.893091e-12 | 1.253764
48.62269 | 19.8015 | 19.77884 | 11.63069 | 0.02265866 | 6.891933 | 5.894866e-12 | 1.256218
48.63269 | 19.7674 | 19.7664 | 11.62998 | 0.0009970846 | 6.87774 | 5.898416e-12 | 1.25868
48.64269 | 19.796 | 19.75403 | 11.62927 | 0.04197008 | 6.86361 | 5.900191e-12 | 1.261148
48.65269 | 19.7238 | 19.74172 | 11.62856 | -0.01791966 | 6.84954 | 5.901965e-12 | 1.263624
48.66268 | 19.7699 | 19.72949 | 11.62784 | 0.04041294 | 6.835547 | 5.903739e-12 | 1.266103
48.67268 | 19.6926 | 19.7173 | 11.62711 | -0.02470482 | 6.821601 | 5.905514e-12 | 1.268592
48.68268 | 19.7248 | 19.70519 | 11.62638 | 0.0196145 | 6.807716 | 5.907288e-12 | 1.271088
48.69268 | 19.6656 | 19.69313 | 11.62565 | -0.02752938 | 6.793892 | 5.910839e-12 | 1.273591
48.70268 | 19.6767 | 19.68114 | 11.62491 | -0.004437783 | 6.780129 | 5.912613e-12 | 1.2761
48.71268 | 19.6405 | 19.66921 | 11.62416 | -0.02870666 | 6.766426 | 5.914388e-12 | 1.278616
48.72267 | 19.6471 | 19.65735 | 11.62342 | -0.01025053 | 6.752797 | 5.917938e-12 | 1.281137
48.73267 | 19.617 | 19.64554 | 11.62266 | -0.02854381 | 6.739213 | 5.919713e-12 | 1.283667
48.74267 | 19.6194 | 19.6338 | 11.62191 | -0.01439893 | 6.725689 | 5.921487e-12 | 1.286203
48.75267 | 19.5931 | 19.62211 | 11.62114 | -0.02901451 | 6.712223 | 5.925038e-12 | 1.288746
48.76267 | 19.5756 | 19.61049 | 11.62038 | -0.03489208 | 6.698817553 | 5.926812e-12 | 1.291296
48.77267 | 19.5604 | 19.59893 | 11.61961 | -0.03853108 | 6.685471 | 5.928587e-12 | 1.293853
48.78266 | 19.5446 | 19.58744 | 11.61883 | -0.04284031 | 6.672194 | 5.932137e-12 | 1.296414
48.79266 | 19.5532 | 19.576 | 11.61805 | -0.02279976 | 6.658964 | 5.933912e-12 | 1.298984
48.80266 | 19.5095 | 19.56462 | 11.61727 | -0.05511798 | 6.645791 | 5.937462e-12 | 1.301562
48.81266 | 19.5327 | 19.5533 | 11.61648 | -0.0205968 | 6.632676 | 5.939237e-12 | 1.304145
48.82266 | 19.4961 | 19.54203 | 11.61568 | -0.04593396 | 6.619617 | 5.942787e-12 | 1.306736
48.83266 | 19.5078 | 19.53083 | 11.61488 | -0.02303128 | 6.606616 | 5.944562e-12 | 1.309333
48.84265 | 19.4778 | 19.5197 | 11.61408 | -0.04189782 | 6.593685 | 5.948112e-12 | 1.311935
48.85265 | 19.4914 | 19.50861 | 11.61327 | -0.01721203 | 6.580797 | 5.949887e-12 | 1.314545
48.86265 | 19.4463 | 19.49758 | 11.61246 | -0.05128409 | 6.567965 | 5.953437e-12 | 1.317163
48.87265 | 19.4602 | 19.48661 | 11.61164 | -0.02641467 | 6.555189 | 5.956988e-12 | 1.319787
48.88265 | 19.4537 | 19.4757 | 11.61082 | -0.02200296 | 6.542469 | 5.958762e-12 | 1.322418
48.89264 | 19.4546 | 19.46486 | 11.60999 | -0.01025917 | 6.529817 | 5.962313e-12 | 1.325053
48.90264 | 19.4248 | 19.45406 | 11.60916 | -0.02926195 | 6.517208 | 5.965864e-12 | 1.327697
48.91264 | 19.4223 | 19.44332 | 11.60832 | -0.02102255 | 6.504654 | 5.967638e-12 | 1.330348
48.92264 | 19.4194 | 19.43264 | 11.60748 | -0.01323929 | 6.492155 | 5.971189e-12 | 1.333006
48.93264 | 19.4015 | 19.42201 | 11.60663 | -0.02051274 | 6.47971 | 5.974739e-12 | 1.33567
48.94264 | 19.4169 | 19.41144 | 11.60578 | 0.005458111 | 6.467319 | 5.97829e-12 | 1.338341
48.95263 | 19.3829 | 19.40094 | 11.60493 | -0.01803771 | 6.454994 | 5.98184e-12 | 1.341017
48.96263 | 19.4133 | 19.39048 | 11.60407 | 0.02282085 | 6.442711 | 5.983615e-12 | 1.343701
48.97263 | 19.3629 | 19.38008 | 11.6032 | -0.01717588 | 6.430482 | 5.987165e-12 | 1.346393
48.98263 | 19.4094 | 19.36973 | 11.60233 | 0.03967247 | 6.418305 | 5.990716e-12 | 1.349091
48.99263 | 19.3663 | 19.35943 | 11.60146 | 0.006865261 | 6.406183 | 5.994266e-12 | 1.351795
49.00263 | 19.4 | 19.3492 | 11.60058 | 0.05080366 | 6.394112 | 5.997817e-12 | 1.354507
49.01262 | 19.3472 | 19.33902 | 11.59969 | 0.008177521 | 6.382106 | 6.001368e-12 | 1.357222
49.02262 | 19.3824 | 19.32889 | 11.59881 | 0.05350684 | 6.370141 | 6.004918e-12 | 1.359947
49.03262 | 19.3521 | 19.31882 | 11.59791 | 0.03328236 | 6.358227 | 6.008469e-12 | 1.362679
49.04262 | 19.3528 | 19.3088 | 11.59701 | 0.04400367 | 6.346366 | 6.012019e-12 | 1.365417
49.05262 | 19.379 | 19.29883 | 11.59611 | 0.08017214 | 6.334555 | 6.01557e-12 | 1.368162
49.06262 | 19.3284 | 19.28891 | 11.5952 | 0.0394866 | 6.322797 | 6.019121e-12 | 1.370914
49.07261 | 19.3822 | 19.27906 | 11.59429 | 0.1031381 | 6.311101 | 6.022671e-12 | 1.37367
49.08261 | 19.3216 | 19.26925 | 11.59337 | 0.052347 | 6.299445 | 6.026222e-12 | 1.376435
49.09261 | 19.3746 | 19.2595 | 11.59245 | 0.1151025 | 6.287839 | 6.029772e-12 | 1.379208
49.10261 | 19.3122 | 19.24979 | 11.59152 | 0.062406 | 6.276284 | 6.033323e-12 | 1.381986
49.11261 | 19.3628 | 19.24014 | 11.59059 | 0.1226572 | 6.264779 | 6.036873e-12 | 1.384772
49.12261 | 19.3099 | 19.23054 | 11.58966 | 0.07935588 | 6.253325 | 6.040424e-12 | 1.387564
49.1326 | 19.3452 | 19.22101 | 11.58871 | 0.1241938 | 6.241931 | 6.045751e-12 | 1.390361
49.1426 | 19.3235 | 19.21151 | 11.58777 | 0.1119895 | 6.230575 | 6.049301e-12 | 1.393167
49.1526 | 19.34 | 19.20207 | 11.58682 | 0.137934 | 6.219269 | 6.052852e-12 | 1.39598
49.1626 | 19.3185 | 19.19267 | 11.58586 | 0.1258269 | 6.208012 | 6.056403e-12 | 1.398799
49.1726 | 19.3409 | 19.18333 | 11.5849 | 0.1575692 | 6.196805 | 6.061729e-12 | 1.401625
49.1826 | 19.3167 | 19.17404 | 11.58394 | 0.1426604 | 6.185646 | 6.06528e-12 | 1.404459
49.19259 | 19.3199 | 19.16481 | 11.58297 | 0.1550923 | 6.174546 | 6.06883e-12 | 1.407296
49.20259 | 19.3059 | 19.15562 | 11.58199 | 0.1502826 | 6.163484 | 6.072381e-12 | 1.410143
49.21259 | 19.3181 | 19.14648 | 11.58101 | 0.1716232 | 6.152469 | 6.077708e-12 | 1.412996
49.22259 | 19.3266 | 19.13739 | 11.58003 | 0.1892136 | 6.141503 | 6.081258e-12 | 1.415857
49.23259 | 19.3282 | 19.12835 | 11.57904 | 0.1998538 | 6.130585 | 6.084809e-12 | 1.418724
49.24259 | 19.305 | 19.11935 | 11.57804 | 0.1856453 | 6.119714 | 6.090136e-12 | 1.421599
49.25258 | 19.3329 | 19.11042 | 11.57704 | 0.2224782 | 6.108901 | 6.093686e-12 | 1.424477
49.26258 | 19.2897 | 19.10153 | 11.57604 | 0.1881692 | 6.098126 | 6.099013e-12 | 1.427365
49.27258 | 19.337 | 19.09269 | 11.57503 | 0.2443145 | 6.087394 | 6.102563e-12 | 1.43026
49.28258 | 19.2946 | 19.08389 | 11.57402 | 0.2107078 | 6.076713 | 6.10789e-12 | 1.433162
49.29258 | 19.3193 | 19.07514 | 11.573 | 0.2441557 | 6.066074 | 6.111441e-12 | 1.436071
49.30257 | 19.3076 | 19.06646 | 11.57198 | 0.2411449 | 6.055495 | 6.116767e-12 | 1.438984
49.31257 | 19.3085 | 19.05781 | 11.57095 | 0.2506927 | 6.044952 | 6.120318e-12 | 1.441907
49.32257 | 19.3104 | 19.0492 | 11.56991 | 0.2611963 | 6.034452 | 6.125645e-12 | 1.444837
49.33257 | 19.3054 | 19.04065 | 11.56888 | 0.264749 | 6.024 | 6.129195e-12 | 1.447774
49.34257 | 19.3154 | 19.03214 | 11.56783 | 0.2832564 | 6.013592 | 6.134522e-12 | 1.450718
49.35257 | 19.2908 | 19.02369 | 11.56679 | 0.2671133 | 6.003232 | 6.139849e-12 | 1.453669
49.36256 | 19.2865 | 19.01528 | 11.56573 | 0.2712168 | 5.992925 | 6.143399e-12 | 1.456625
49.37256 | 19.2953 | 19.00692 | 11.56468 | 0.2883816 | 5.982652 | 6.148726e-12 | 1.45959
49.38256 | 19.2631 | 18.9986 | 11.56361 | 0.2644985 | 5.972426 | 6.154053e-12 | 1.462562
49.39256 | 19.2915 | 18.99033 | 11.56255 | 0.3011694 | 5.962243 | 6.157603e-12 | 1.465542
49.40256 | 19.2563 | 18.98211 | 11.56147 | 0.274193 | 5.952105 | 6.16293e-12 | 1.468528
49.41256 | 19.2852 | 18.97393 | 11.5604 | 0.3112711 | 5.94201 | 6.168257e-12 | 1.471522
49.42255 | 19.2346 | 18.96581 | 11.55932 | 0.2687911 | 5.931973 | 6.171807e-12 | 1.47452
49.43255 | 19.2377 | 18.95772 | 11.55823 | 0.2799793 | 5.921963 | 6.177134e-12 | 1.477528
49.44255 | 19.2225 | 18.94968 | 11.55714 | 0.272819 | 5.912 | 6.182461e-12 | 1.480543
49.45255 | 19.2107 | 18.94169 | 11.55604 | 0.2690098 | 5.902083 | 6.187788e-12 | 1.483566
49.46255 | 19.2162 | 18.93374 | 11.55494 | 0.2824604 | 5.892205 | 6.193114e-12 | 1.486596
49.47255 | 19.1786 | 18.92584 | 11.55383 | 0.2527602 | 5.882374 | 6.198441e-12 | 1.489633
49.48254 | 19.1679 | 18.91799 | 11.55272 | 0.2499094 | 5.872594 | 6.201992e-12 | 1.492674
49.49254 | 19.1719 | 18.91018 | 11.55161 | 0.2617218 | 5.862846 | 6.207318e-12 | 1.495726
49.50254 | 19.1204 | 18.90241 | 11.55048 | 0.2179891 | 5.853141 | 6.212645e-12 | 1.498785
49.51254 | 19.1459 | 18.89469 | 11.54936 | 0.2512116 | 5.843478 | 6.217972e-12 | 1.501852
49.52254 | 19.0898 | 18.88701 | 11.54823 | 0.2027894 | 5.833857 | 6.223298e-12 | 1.504926
49.53254 | 19.0968 | 18.87938 | 11.54709 | 0.2174223 | 5.824279 | 6.228625e-12 | 1.508007
49.54253 | 19.048 | 18.8718 | 11.54595 | 0.1762044 | 5.81475 | 6.233952e-12 | 1.511093
49.55253 | 19.0476 | 18.86425 | 11.54481 | 0.1833491 | 5.805255 | 6.239279e-12 | 1.51419
49.56253 | 19.0307 | 18.85675 | 11.54366 | 0.1739497 | 5.795802 | 6.244605e-12 | 1.517293
49.57253 | 19.0125 | 18.84929 | 11.5425 | 0.1632063 | 5.786389 | 6.249932e-12 | 1.520405
49.58253 | 18.9819 | 18.84188 | 11.54134 | 0.1400195 | 5.777018 | 6.255259e-12 | 1.523524
49.59253 | 18.9757 | 18.83451 | 11.54017 | 0.1411894 | 5.767687 | 6.260586e-12 | 1.52665
49.60252 | 18.914 | 18.82719 | 11.539 | 0.08680799 | 5.758406 | 6.265912e-12 | 1.529782
49.61252 | 18.9521 | 18.81991 | 11.53783 | 0.1321909 | 5.749157 | 6.273015e-12 | 1.532923
49.62252 | 18.8727 | 18.81267 | 11.53665 | 0.06003076 | 5.739948 | 6.278342e-12 | 1.536073
49.63252 | 18.9038 | 18.80547 | 11.53546 | 0.09832667 | 5.73078 | 6.283669e-12 | 1.53923
49.64252 | 18.8395 | 18.79832 | 11.53427 | 0.0411802 | 5.721652 | 6.288995e-12 | 1.542395
49.65252 | 18.8518 | 18.79121 | 11.53308 | 0.06059139 | 5.712563 | 6.294322e-12 | 1.545568
49.66251 | 18.8064 | 18.78415 | 11.53188 | 0.02225292 | 5.703524 | 6.301425e-12 | 1.548745
49.67251 | 18.8079 | 18.77712 | 11.53067 | 0.03077904 | 5.694515 | 6.306752e-12 | 1.551933
49.68251 | 18.7676 | 18.77014 | 11.52946 | -0.002537692 | 5.685545 | 6.312078e-12 | 1.555129
49.69251 | 18.7518 | 18.7632 | 11.52825 | -0.01139693 | 5.676616 | 6.317405e-12 | 1.558333
49.70251 | 18.7113 | 18.7563 | 11.52703 | -0.04499808 | 5.667725 | 6.324508e-12 | 1.561545
49.7125 | 18.7315 | 18.74945 | 11.5258 | -0.01794708 | 5.658881 | 6.329835e-12 | 1.564762
49.7225 | 18.6649 | 18.74263 | 11.52457 | -0.07773188 | 5.650068 | 6.335161e-12 | 1.567989
49.7325 | 18.6888 | 18.73586 | 11.52334 | -0.0470588 | 5.641294 | 6.342264e-12 | 1.571225
49.7425 | 18.6447 | 18.72913 | 11.5221 | -0.08442617 | 5.632557 | 6.347591e-12 | 1.574469
49.7525 | 18.6272 | 18.72244 | 11.52085 | -0.09523628 | 5.62386 | 6.354694e-12 | 1.577721
49.7625 | 18.6155 | 18.71579 | 11.51961 | -0.1002867 | 5.615201 | 6.36002e-12 | 1.580981
49.77249 | 18.5758 | 18.70918 | 11.51835 | -0.1333848 | 5.606588 | 6.365347e-12 | 1.584246
49.78249 | 18.5924 | 18.70262 | 11.51709 | -0.1102187 | 5.598005 | 6.37245e-12 | 1.587522
49.79249 | 18.5313 | 18.69609 | 11.51583 | -0.1647926 | 5.589459 | 6.377777e-12 | 1.590806
49.80249 | 18.5401 | 18.68961 | 11.51456 | -0.1495071 | 5.580951 | 6.38488e-12 | 1.594099
49.81249 | 18.5025 | 18.68316 | 11.51328 | -0.1806628 | 5.57248 | 6.391982e-12 | 1.5974
49.82249 | 18.4966 | 18.67676 | 11.512 | -0.1801596 | 5.564048 | 6.397309e-12 | 1.600709
49.83248 | 18.4632 | 18.6704 | 11.51072 | -0.2072022 | 5.555659 | 6.404412e-12 | 1.604023
49.84248 | 18.4648 | 18.66408 | 11.50943 | -0.1992794 | 5.5473 | 6.409739e-12 | 1.607349
49.85248 | 18.4061 | 18.6578 | 11.50814 | -0.251697 | 5.538978 | 6.416842e-12 | 1.610683
49.86248 | 18.4295 | 18.65155 | 11.50684 | -0.2220548 | 5.530693 | 6.422168e-12 | 1.614026
49.87248 | 18.3703 | 18.64535 | 11.50553 | -0.2750521 | 5.522444 | 6.429271e-12 | 1.617377
49.88248 | 18.3691 | 18.63919 | 11.50422 | -0.2700897 | 5.514232 | 6.436374e-12 | 1.620737
49.89247 | 18.3459 | 18.63307 | 11.50291 | -0.2871729 | 5.506064 | 6.443477e-12 | 1.624101
49.90247 | 18.3255 | 18.62699 | 11.50159 | -0.30149 | 5.497924 | 6.448804e-12 | 1.627478
49.91247 | 18.3173 | 18.62095 | 11.50026 | -0.3036465 | 5.48982 | 6.455907e-12 | 1.630863
49.92247 | 18.2818 | 18.61494 | 11.49893 | -0.3331431 | 5.481752 | 6.463009e-12 | 1.634257
49.93247 | 18.2626 | 18.60898 | 11.4976 | -0.3463781 | 5.473719 | 6.470112e-12 | 1.637659
49.94247 | 18.2496 | 18.60305 | 11.49626 | -0.3534531 | 5.465723 | 6.475439e-12 | 1.64107
49.95246 | 18.2417 | 18.59717 | 11.49492 | -0.3554726 | 5.457769 | 6.482542e-12 | 1.644486
49.96246 | 18.1989 | 18.59133 | 11.49357 | -0.3924253 | 5.449843 | 6.489645e-12 | 1.647915
49.97246 | 18.2139 | 18.58552 | 11.49221 | -0.3716173 | 5.441953 | 6.496748e-12 | 1.651352
49.98246 | 18.1568 | 18.57975 | 11.49085 | -0.4229482 | 5.434097 | 6.50385e-12 | 1.654798
49.99246 | 18.1833 | 18.57402 | 11.48949 | -0.390718 | 5.426277 | 6.510953e-12 | 1.658253
50.00246 | 18.1215 | 18.56833 | 11.48812 | -0.4468261 | 5.418491 | 6.518056e-12 | 1.661716
50.01245 | 18.1319 | 18.56268 | 11.48675 | -0.4307782 | 5.410747 | 6.523383e-12 | 1.665186
50.02245 | 18.1008 | 18.55706 | 11.48537 | -0.4562633 | 5.403031 | 6.530486e-12 | 1.668667
50.03245 | 18.0789 | 18.55149 | 11.48398 | -0.4725867 | 5.395348 | 6.537589e-12 | 1.672157
50.04245 | 18.0768 | 18.54595 | 11.48259 | -0.4691482 | 5.3877 | 6.544692e-12 | 1.675657
50.05245 | 18.0482 | 18.54045 | 11.4812 | -0.4922482 | 5.380087 | 6.551795e-12 | 1.679165
50.06244 | 18.0344 | 18.53499 | 11.4798 | -0.5005916 | 5.372514 | 6.560673e-12 | 1.682679
50.07244 | 18.024 | 18.52957 | 11.47839 | -0.5055669 | 5.364968 | 6.567776e-12 | 1.686205
50.08244 | 18.0167 | 18.52418 | 11.47698 | -0.5074804 | 5.357456 | 6.574879e-12 | 1.689741
50.09244 | 17.9706 | 18.51883 | 11.47557 | -0.5482317 | 5.349977 | 6.581982e-12 | 1.693285
50.10244 | 17.9853 | 18.51352 | 11.47415 | -0.5282202 | 5.342532 | 6.589085e-12 | 1.696839
50.11244 | 17.9327 | 18.50825 | 11.47272 | -0.5755465 | 5.33512 | 6.596188e-12 | 1.700402
50.12243 | 17.9478 | 18.50302 | 11.4713 | -0.5552153 | 5.327749 | 6.603291e-12 | 1.70397
50.13243 | 17.9174 | 18.49782 | 11.46986 | -0.5804166 | 5.320404 | 6.610394e-12 | 1.707552
50.14243 | 17.9017 | 18.49266 | 11.46842 | -0.590955 | 5.313091 | 6.619273e-12 | 1.711142
50.15243 | 17.9033 | 18.48753 | 11.46698 | -0.5842301 | 5.305812 | 6.626375e-12 | 1.714742
50.16243 | 17.8572 | 18.48244 | 11.46553 | -0.6252429 | 5.298565 | 6.633478e-12 | 1.718351
50.17243 | 17.8842 | 18.47739 | 11.46407 | -0.593192 | 5.291351 | 6.640581e-12 | 1.72197
50.18242 | 17.8249 | 18.47238 | 11.46261 | -0.6474837 | 5.284177 | 6.64946e-12 | 1.725594
50.19242 | 17.8465 | 18.46741 | 11.46115 | -0.6209061 | 5.277027 | 6.656563e-12 | 1.729231
50.20242 | 17.8012 | 18.46247 | 11.45968 | -0.6612654 | 5.26991 | 6.663666e-12 | 1.732877
50.21242 | 17.7904 | 18.45756 | 11.4582 | -0.6671615 | 5.262826 | 6.672545e-12 | 1.736533
50.22242 | 17.8048 | 18.4527 | 11.45672 | -0.6478952 | 5.255774 | 6.679648e-12 | 1.740198
50.23242 | 17.7622 | 18.44786 | 11.45524 | -0.6856629 | 5.248752 | 6.688527e-12 | 1.743873
50.24241 | 17.7743 | 18.44307 | 11.45375 | -0.6687734 | 5.241771 | 6.69563e-12 | 1.747553
50.25241 | 17.7332 | 18.43831 | 11.45225 | -0.7051146 | 5.234814 | 6.702733e-12 | 1.751247
50.26241 | 17.7392 | 18.43359 | 11.45075 | -0.6943918 | 5.227888 | 6.711612e-12 | 1.75495
50.27241 | 17.7275 | 18.4289 | 11.44925 | -0.7014045 | 5.220993 | 6.718715e-12 | 1.758663
50.28241 | 17.7225 | 18.42425 | 11.44774 | -0.7017542 | 5.214131 | 6.727594e-12 | 1.762385
50.29241 | 17.6962 | 18.41964 | 11.44622 | -0.7234391 | 5.207299 | 6.734696e-12 | 1.766117
50.3024 | 17.6935 | 18.41506 | 11.4447 | -0.7215642 | 5.200506 | 6.743575e-12 | 1.769854
50.3124 | 17.6797 | 18.41052 | 11.44318 | -0.7308204 | 5.193736 | 6.750678e-12 | 1.773605
50.3224 | 17.6737 | 18.40601 | 11.44165 | -0.7323115 | 5.186997 | 6.759557e-12 | 1.777366
50.3324 | 17.673 | 18.40154 | 11.44011 | -0.7285382 | 5.180289 | 6.768436e-12 | 1.781136
50.3424 | 17.6375 | 18.3971 | 11.43857 | -0.7596008 | 5.173613 | 6.775539e-12 | 1.784915
50.3524 | 17.6651 | 18.3927 | 11.43703 | -0.727598 | 5.166966 | 6.784418e-12 | 1.788705
50.36239 | 17.5951 | 18.38833 | 11.43548 | -0.7932348 | 5.160357 | 6.793297e-12 | 1.7925
50.37239 | 17.6351 | 18.384 | 11.43392 | -0.748902 | 5.153771 | 6.8004e-12 | 1.796309
50.38239 | 17.6112 | 18.3797 | 11.43236 | -0.7685044 | 5.147216 | 6.809279e-12 | 1.800127
50.39239 | 17.5873 | 18.37544 | 11.4308 | -0.7881414 | 5.14069 | 6.818158e-12 | 1.803955
50.40239 | 17.6226 | 18.37121 | 11.42923 | -0.7486128 | 5.134195 | 6.827037e-12 | 1.807792
50.41239 | 17.5611 | 18.36702 | 11.42765 | -0.805919 | 5.12773 | 6.83414e-12 | 1.811639
50.42238 | 17.583 | 18.36286 | 11.42607 | -0.779864 | 5.121301 | 6.843019e-12 | 1.815492
50.43238 | 17.5552 | 18.35874 | 11.42449 | -0.8035391 | 5.114895 | 6.851898e-12 | 1.819359
50.44238 | 17.542 | 18.35465 | 11.42289 | -0.8126485 | 5.108519 | 6.860777e-12 | 1.823235
50.45238 | 17.5665 | 18.35059 | 11.4213 | -0.7840918 | 5.102172 | 6.869656e-12 | 1.827121
50.46238 | 17.5252 | 18.34657 | 11.4197 | -0.8213697 | 5.095856 | 6.878535e-12 | 1.831017
50.47237 | 17.5452 | 18.34258 | 11.41809 | -0.7973844 | 5.089573 | 6.885638e-12 | 1.834918
50.48237 | 17.505 | 18.33863 | 11.41648 | -0.8336315 | 5.083317 | 6.894517e-12 | 1.838833
50.49237 | 17.4916 | 18.33471 | 11.41487 | -0.8431089 | 5.077085 | 6.903396e-12 | 1.842757
50.50237 | 17.5096 | 18.33082 | 11.41325 | -0.821224 | 5.070887 | 6.912275e-12 | 1.846691
50.51237 | 17.479 | 18.32697 | 11.41162 | -0.8479679 | 5.064713 | 6.921154e-12 | 1.850635
50.52237 | 17.4763 | 18.32315 | 11.40999 | -0.8468495 | 5.058573 | 6.930034e-12 | 1.854589
50.53236 | 17.4575 | 18.31937 | 11.40835 | -0.8618667 | 5.052465 | 6.938913e-12 | 1.858548
50.54236 | 17.4615 | 18.31561 | 11.40671 | -0.8541128 | 5.04638 | 6.947792e-12 | 1.86252
50.55236 | 17.4291 | 18.31189 | 11.40507 | -0.8827918 | 5.040323 | 6.956671e-12 | 1.866503
50.56236 | 17.4323 | 18.3082 | 11.40342 | -0.8759047 | 5.034295 | 6.967326e-12 | 1.870495
50.57236 | 17.4242 | 18.30455 | 11.40176 | -0.8803499 | 5.028295 | 6.976205e-12 | 1.874496
50.58236 | 17.4044 | 18.30093 | 11.4001 | -0.8965276 | 5.022323 | 6.985084e-12 | 1.878507
50.59235 | 17.416 | 18.29734 | 11.39843 | -0.8813417 | 5.016385 | 6.993963e-12 | 1.882524
50.60235 | 17.3646 | 18.29378 | 11.39676 | -0.9291846 | 5.010469 | 7.002842e-12 | 1.886554
50.61235 | 17.3865 | 18.29026 | 11.39509 | -0.9037605 | 5.004582 | 7.011721e-12 | 1.890593
50.62235 | 17.3585 | 18.28677 | 11.3934 | -0.9282681 | 4.998722 | 7.022376e-12 | 1.894642
50.63235 | 17.3574 | 18.28331 | 11.39172 | -0.9259085 | 4.99289 | 7.031255e-12 | 1.898701
50.64235 | 17.367 | 18.27988 | 11.39003 | -0.9128805 | 4.987085 | 7.040134e-12 | 1.902769
50.65234 | 17.3226 | 18.27649 | 11.38833 | -0.9538891 | 4.981316 | 7.049013e-12 | 1.906842
50.66234 | 17.3332 | 18.27312 | 11.38663 | -0.9399243 | 4.975566 | 7.059668e-12 | 1.910929
50.67234 | 17.318 | 18.26979 | 11.38492 | -0.9517922 | 4.969844 | 7.068548e-12 | 1.915025
50.68234 | 17.3044 | 18.26649 | 11.38321 | -0.9620911 | 4.964149 | 7.077427e-12 | 1.91913
50.69234 | 17.3186 | 18.26322 | 11.3815 | -0.9446229 | 4.958483 | 7.088082e-12 | 1.923245
50.70234 | 17.2852 | 18.25999 | 11.37977 | -0.9747852 | 4.952843 | 7.096961e-12 | 1.927368
50.71233 | 17.2879 | 18.25678 | 11.37805 | -0.9688817 | 4.947235 | 7.10584e-12 | 1.931497
50.72233 | 17.2781 | 18.25361 | 11.37632 | -0.9755065 | 4.941649 | 7.116495e-12 | 1.93564
50.73233 | 17.277 | 18.25046 | 11.37458 | -0.9734612 | 4.936089 | 7.125374e-12 | 1.939791
50.74233 | 17.2876 | 18.24735 | 11.37284 | -0.9597479 | 4.930557 | 7.136029e-12 | 1.943951
50.75233 | 17.2433 | 18.24427 | 11.37109 | -1.000965 | 4.925052 | 7.144909e-12 | 1.948121
50.76233 | 17.2742 | 18.24121 | 11.36934 | -0.967013 | 4.919573 | 7.155564e-12 | 1.952299
50.77232 | 17.2538 | 18.23819 | 11.36759 | -0.984394 | 4.914126 | 7.164443e-12 | 1.956483
50.78232 | 17.2553 | 18.2352 | 11.36582 | -0.9799031 | 4.9087 | 7.175098e-12 | 1.960679
50.79232 | 17.2674 | 18.23224 | 11.36406 | -0.9648412 | 4.9033 | 7.183977e-12 | 1.964884
50.80232 | 17.2266 | 18.22931 | 11.36229 | -1.00271 | 4.897926 | 7.194632e-12 | 1.969098
50.81232 | 17.2478 | 18.22641 | 11.36051 | -0.9786086 | 4.892579 | 7.203511e-12 | 1.973321
50.82232 | 17.2405 | 18.22354 | 11.35873 | -0.9830377 | 4.887259 | 7.214167e-12 | 1.977552
50.83231 | 17.2374 | 18.2207 | 11.35694 | -0.9832983 | 4.881969 | 7.224822e-12 | 1.981788
50.84231 | 17.2554 | 18.21789 | 11.35515 | -0.9624859 | 4.876699 | 7.233701e-12 | 1.986036
50.85231 | 17.1971 | 18.2151 | 11.35335 | -1.018003 | 4.871456 | 7.244356e-12 | 1.990293
50.86231 | 17.2249 | 18.21235 | 11.35155 | -0.9874496 | 4.866239 | 7.255011e-12 | 1.994559
50.87231 | 17.2457 | 18.20962 | 11.34974 | -0.9639249 | 4.861048 | 7.26389e-12 | 1.998832
50.8823 | 17.2041 | 18.20693 | 11.34793 | -1.002832 | 4.855887 | 7.274546e-12 | 2.00311
50.8923 | 17.2422 | 18.20426 | 11.34612 | -0.962065 | 4.850746 | 7.285201e-12 | 2.007401
50.9023 | 17.2025 | 18.20163 | 11.3443 | -0.9991267 | 4.845631 | 7.29408e-12 | 2.011699
50.9123 | 17.2095 | 18.19902 | 11.34247 | -0.9895173 | 4.840542 | 7.304735e-12 | 2.016006
50.9223 | 17.2279 | 18.19644 | 11.34064 | -0.9685356 | 4.835478 | 7.31539e-12 | 2.02032
50.9323 | 17.187 | 18.19388 | 11.3388 | -1.006883 | 4.830439 | 7.326046e-12 | 2.024643
50.94229 | 17.202 | 18.19136 | 11.33696 | -0.9893592 | 4.82543 | 7.336701e-12 | 2.028968
50.95229 | 17.1989 | 18.18886 | 11.33511 | -0.9899618 | 4.820442 | 7.34558e-12 | 2.033307
50.96229 | 17.1943 | 18.18639 | 11.33326 | -0.9920924 | 4.815478 | 7.356235e-12 | 2.037652
50.97229 | 17.2078 | 18.18395 | 11.33141 | -0.9761503 | 4.810539 | 7.36689e-12 | 2.042006
50.98229 | 17.1683 | 18.18154 | 11.32954 | -1.013236 | 4.805626 | 7.377546e-12 | 2.046367
50.99229 | 17.1783 | 18.17915 | 11.32768 | -1.000848 | 4.800737 | 7.388201e-12 | 2.050735
51.00228 | 17.1874 | 18.17679 | 11.32581 | -0.9893899 | 4.795877 | 7.398856e-12 | 2.055106
51.01228 | 17.1571 | 18.17446 | 11.32393 | -1.017356 | 4.791038 | 7.409511e-12 | 2.059489
51.02228 | 17.1694 | 18.17215 | 11.32205 | -1.00275 | 4.786222 | 7.420167e-12 | 2.063879
51.03228 | 17.1585 | 18.16987 | 11.32016 | -1.01137 | 4.781432 | 7.430822e-12 | 2.068276
51.04228 | 17.1615 | 18.16762 | 11.31827 | -1.006116 | 4.776666 | 7.441477e-12 | 2.07268
51.05228 | 17.154 | 18.16539 | 11.31637 | -1.011388 | 4.771924 | 7.452132e-12 | 2.077091
51.06227 | 17.1514 | 18.16319 | 11.31447 | -1.011788 | 4.767211 | 7.462788e-12 | 2.081504
51.07227 | 17.136 | 18.16101 | 11.31257 | -1.025013 | 4.762519 | 7.473443e-12 | 2.085928
51.08227 | 17.1493 | 18.15886 | 11.31065 | -1.009563 | 4.75785 | 7.484098e-12 | 2.090359
51.09227 | 17.1254 | 18.15674 | 11.30874 | -1.031338 | 4.753205 | 7.494753e-12 | 2.094796
51.10227 | 17.1313 | 18.15464 | 11.30682 | -1.023339 | 4.748584 | 7.505409e-12 | 2.099239
51.11227 | 17.1242 | 18.15257 | 11.30489 | -1.028365 | 4.743987 | 7.516064e-12 | 2.103688
51.12226 | 17.1282 | 18.15052 | 11.30296 | -1.022318 | 4.739418 | 7.526719e-12 | 2.108139
51.13226 | 17.1226 | 18.14849 | 11.30102 | -1.025894 | 4.734869 | 7.537374e-12 | 2.112601
51.14226 | 17.1196 | 18.14649 | 11.29908 | -1.026895 | 4.730344 | 7.54803e-12 | 2.117068
51.15226 | 17.1107 | 18.14452 | 11.29714 | -1.033819 | 4.725842 | 7.558685e-12 | 2.121541
51.16226 | 17.1121 | 18.14257 | 11.29518 | -1.030467 | 4.721364 | 7.571116e-12 | 2.126019
51.17226 | 17.1019 | 18.14064 | 11.29323 | -1.03874 | 4.716909 | 7.581772e-12 | 2.130503
51.18225 | 17.0953 | 18.13874 | 11.29127 | -1.043439 | 4.712482 | 7.592427e-12 | 2.134987
51.19225 | 17.1004 | 18.13686 | 11.2893 | -1.036459 | 4.708074 | 7.603082e-12 | 2.139482
51.20225 | 17.0843 | 18.135 | 11.28733 | -1.050702 | 4.703689 | 7.613737e-12 | 2.143981
51.21225 | 17.0978 | 18.13317 | 11.28536 | -1.035369 | 4.699329 | 7.626169e-12 | 2.148485
51.22225 | 17.083 | 18.13136 | 11.28337 | -1.048359 | 4.694991 | 7.636824e-12 | 2.152994
51.23225 | 17.0767 | 18.12957 | 11.28139 | -1.052871 | 4.690676 | 7.647479e-12 | 2.157507
51.24224 | 17.0742 | 18.12781 | 11.2794 | -1.053608 | 4.686389 | 7.658135e-12 | 2.16202
51.25224 | 17.0743 | 18.12607 | 11.2774 | -1.051766 | 4.68212 | 7.66879e-12 | 2.166542
51.26224 | 17.0701 | 18.12434 | 11.2754 | -1.054245 | 4.677874 | 7.681221e-12 | 2.171068
51.27224 | 17.0643 | 18.12265 | 11.2734 | -1.058347 | 4.673651 | 7.691877e-12 | 2.175599
51.28224 | 17.0523 | 18.12097 | 11.27139 | -1.06867 | 4.669451 | 7.702532e-12 | 2.180132
51.29223 | 17.059 | 18.11932 | 11.26937 | -1.060316 | 4.665278 | 7.714963e-12 | 2.184665
51.30223 | 17.0528 | 18.11768 | 11.26735 | -1.064882 | 4.661124 | 7.725619e-12 | 2.189206
51.31223 | 17.0427 | 18.11607 | 11.26533 | -1.073369 | 4.656992 | 7.736274e-12 | 2.193751
51.32223 | 17.0383 | 18.11448 | 11.2633 | -1.076177 | 4.652882 | 7.748705e-12 | 2.198298
51.33223 | 17.032 | 18.11291 | 11.26126 | -1.080905 | 4.648796 | 7.759361e-12 | 2.202849
51.34223 | 17.0276 | 18.11135 | 11.25922 | -1.083754 | 4.644732 | 7.770016e-12 | 2.207402
51.35222 | 17.012 | 18.10982 | 11.25718 | -1.097824 | 4.640694 | 7.782447e-12 | 2.211953
51.36222 | 17.0053 | 18.10831 | 11.25513 | -1.103013 | 4.636674 | 7.793103e-12 | 2.216512
51.37222 | 17.0107 | 18.10682 | 11.25307 | -1.096121 | 4.632677 | 7.803758e-12 | 2.221072
51.38222 | 17.0045 | 18.10535 | 11.25101 | -1.100849 | 4.628702 | 7.81619e-12 | 2.225635
51.39222 | 16.9892 | 18.1039 | 11.24895 | -1.114697 | 4.624749 | 7.826845e-12 | 2.2302
51.40222 | 16.9834 | 18.10246 | 11.24688 | -1.119063 | 4.620819 | 7.839276e-12 | 2.234766
51.41221 | 16.9781 | 18.10105 | 11.24481 | -1.122949 | 4.616914 | 7.849932e-12 | 2.23933
51.42221 | 16.9804 | 18.09965 | 11.24273 | -1.119252 | 4.613028 | 7.860587e-12 | 2.243899
51.43221 | 16.973 | 18.09827 | 11.24064 | -1.125273 | 4.609163 | 7.873018e-12 | 2.248469
51.44221 | 16.9549 | 18.09691 | 11.23855 | -1.142013 | 4.60532 | 7.883674e-12 | 2.253041
51.45221 | 16.9656 | 18.09557 | 11.23646 | -1.12997 | 4.601499 | 7.896105e-12 | 2.257613
51.46221 | 16.9503 | 18.09424 | 11.23436 | -1.143944 | 4.5977 | 7.906761e-12 | 2.262186
51.4722 | 16.9425 | 18.09294 | 11.23226 | -1.150438 | 4.593927 | 7.919192e-12 | 2.266754
51.4822 | 16.9454 | 18.09165 | 11.23015 | -1.146246 | 4.590171 | 7.929847e-12 | 2.271327
51.4922 | 16.9341 | 18.09037 | 11.22803 | -1.156272 | 4.586437 | 7.940503e-12 | 2.2759
51.5022 | 16.9321 | 18.08911 | 11.22592 | -1.157014 | 4.582725 | 7.952934e-12 | 2.280473
51.5122 | 16.9242 | 18.08787 | 11.22379 | -1.163672 | 4.579034 | 7.96359e-12 | 2.285046
51.5222 | 16.9247 | 18.08665 | 11.22166 | -1.161946 | 4.575365 | 7.976021e-12 | 2.289618
51.53219 | 16.9304 | 18.08544 | 11.21953 | -1.155037 | 4.57172 | 7.986676e-12 | 2.294184
51.54219 | 16.9206 | 18.08424 | 11.21739 | -1.163642 | 4.568094 | 7.999108e-12 | 2.298754
51.55219 | 16.9087 | 18.08306 | 11.21525 | -1.174362 | 4.564488 | 8.009763e-12 | 2.303322
51.56219 | 16.9164 | 18.0819 | 11.2131 | -1.165497 | 4.560904 | 8.022195e-12 | 2.307889
51.57219 | 16.9155 | 18.08075 | 11.21095 | -1.165246 | 4.557341 | 8.03285e-12 | 2.312454
51.58219 | 16.9101 | 18.07961 | 11.20879 | -1.16951 | 4.5538 | 8.045281e-12 | 2.317017
51.59218 | 16.9085 | 18.07849 | 11.20663 | -1.169989 | 4.550283 | 8.055937e-12 | 2.321573
51.60218 | 16.9089 | 18.07738 | 11.20447 | -1.16848 | 4.546783 | 8.066592e-12 | 2.326131
51.61218 | 16.9086 | 18.07629 | 11.20229 | -1.167685 | 4.543305 | 8.079024e-12 | 2.330686
51.62218 | 16.9099 | 18.0752 | 11.20012 | -1.165303 | 4.539847 | 8.089679e-12 | 2.335239
51.63218 | 16.9131 | 18.07413 | 11.19794 | -1.161034 | 4.536411 | 8.102111e-12 | 2.339788
51.64218 | 16.9078 | 18.07308 | 11.19575 | -1.165278 | 4.532995 | 8.112766e-12 | 2.344334
51.65217 | 16.9181 | 18.07204 | 11.19356 | -1.153935 | 4.529604 | 8.125197e-12 | 2.348872
51.66217 | 16.9064 | 18.071 | 11.19136 | -1.164602 | 4.526229 | 8.135853e-12 | 2.35341
51.67217 | 16.9048 | 18.06998 | 11.18916 | -1.165182 | 4.522875 | 8.148284e-12 | 2.357944
51.68217 | 16.9078 | 18.06897 | 11.18696 | -1.161173 | 4.519543 | 8.15894e-12 | 2.362474
51.69217 | 16.9148 | 18.06798 | 11.18475 | -1.153176 | 4.516231 | 8.171371e-12 | 2.366998
51.70216 | 16.9166 | 18.06699 | 11.18253 | -1.150389 | 4.512942 | 8.182027e-12 | 2.371514
51.71216 | 16.9034 | 18.06601 | 11.18031 | -1.162612 | 4.509671 | 8.194458e-12 | 2.376029
51.72216 | 16.9178 | 18.06505 | 11.17809 | -1.147247 | 4.506421 | 8.205114e-12 | 2.380538
51.73216 | 16.918 | 18.06409 | 11.17586 | -1.14609 | 4.503191 | 8.215769e-12 | 2.385042
51.74216 | 16.9122 | 18.06314 | 11.17362 | -1.150943 | 4.499981 | 8.228201e-12 | 2.389539
51.75216 | 16.9255 | 18.06221 | 11.17138 | -1.136705 | 4.496791 | 8.238856e-12 | 2.394031
51.76215 | 16.9197 | 18.06128 | 11.16914 | -1.141579 | 4.493626 | 8.251287e-12 | 2.398511
51.77215 | 16.9218 | 18.06036 | 11.16689 | -1.138558 | 4.490477 | 8.261943e-12 | 2.402989
51.78215 | 16.9341 | 18.05945 | 11.16464 | -1.125347 | 4.487349 | 8.272598e-12 | 2.40746
51.79215 | 16.9286 | 18.05854 | 11.16238 | -1.129944 | 4.48424 | 8.28503e-12 | 2.411924
51.80215 | 16.9279 | 18.05765 | 11.16012 | -1.129748 | 4.481152 | 8.295685e-12 | 2.41638
51.81215 | 16.9337 | 18.05676 | 11.15785 | -1.12306 | 4.478084 | 8.308117e-12 | 2.420828
51.82214 | 16.9321 | 18.05588 | 11.15558 | -1.12378 | 4.475039 | 8.318772e-12 | 2.425264
51.83214 | 16.9419 | 18.05501 | 11.1533 | -1.113107 | 4.472012 | 8.329428e-12 | 2.429695
51.84214 | 16.9455 | 18.05414 | 11.15102 | -1.108639 | 4.469004 | 8.341859e-12 | 2.434118
51.85214 | 16.9346 | 18.05328 | 11.14873 | -1.118676 | 4.466014 | 8.352515e-12 | 2.438532
51.86214 | 16.9608 | 18.05242 | 11.14644 | -1.09162 | 4.463046 | 8.36317e-12 | 2.442937
51.87214 | 16.9574 | 18.05157 | 11.14414 | -1.094171 | 4.460097 | 8.375601e-12 | 2.447332
51.88213 | 16.9554 | 18.05073 | 11.14184 | -1.095326 | 4.457171 | 8.386257e-12 | 2.451713
51.89213 | 16.9638 | 18.04989 | 11.13954 | -1.086086 | 4.454262 | 8.396912e-12 | 2.456088
51.90213 | 16.9747 | 18.04905 | 11.13722 | -1.074352 | 4.451374 | 8.409344e-12 | 2.460453
51.91213 | 16.9765 | 18.04822 | 11.13491 | -1.07172 | 4.448505 | 8.419999e-12 | 2.464807
51.92213 | 16.9873 | 18.04739 | 11.13259 | -1.060092 | 4.445653 | 8.430655e-12 | 2.46915
51.93213 | 16.9955 | 18.04657 | 11.13026 | -1.051068 | 4.442823 | 8.44131e-12 | 2.473482
51.94212 | 16.9974 | 18.04575 | 11.12794 | -1.048349 | 4.440016 | 8.453742e-12 | 2.477797
51.95212 | 17.0059 | 18.04493 | 11.1256 | -1.03903 | 4.437223 | 8.464397e-12 | 2.482106
51.96212 | 17.0151 | 18.04412 | 11.12326 | -1.029016 | 4.434453 | 8.475053e-12 | 2.486402
51.97212 | 17.0248 | 18.0433 | 11.12092 | -1.018503 | 4.4317 | 8.485708e-12 | 2.490685
51.98212 | 17.0351 | 18.04249 | 11.11857 | -1.007392 | 4.428967 | 8.496364e-12 | 2.494956
51.99212 | 17.0405 | 18.04168 | 11.11622 | -1.001181 | 4.426252 | 8.508795e-12 | 2.499213
52.00211 | 17.0338 | 18.04087 | 11.11386 | -1.007075 | 4.423562 | 8.519451e-12 | 2.503453
52.01211 | 17.0703 | 18.04007 | 11.1115 | -0.969767 | 4.420886 | 8.530106e-12 | 2.507684
52.02211 | 17.0562 | 18.03926 | 11.10913 | -0.9830604 | 4.418231 | 8.540762e-12 | 2.5119
52.03211 | 17.0846 | 18.03845 | 11.10676 | -0.9538533 | 4.415594 | 8.551417e-12 | 2.516102
52.04211 | 17.08 | 18.03765 | 11.10438 | -0.9576467 | 4.412977 | 8.562072e-12 | 2.52029
52.0521 | 17.0961 | 18.03684 | 11.102 | -0.9407398 | 4.410381 | 8.572728e-12 | 2.524458
52.0621 | 17.1065 | 18.03603 | 11.09961 | -0.9295315 | 4.407802 | 8.583383e-12 | 2.528615
52.0721 | 17.1171 | 18.03522 | 11.09722 | -0.9181223 | 4.405242 | 8.594039e-12 | 2.532757
52.0821 | 17.1307 | 18.03441 | 11.09483 | -0.9037116 | 4.402701 | 8.604694e-12 | 2.536883
52.0921 | 17.1441 | 18.0336 | 11.09243 | -0.8894987 | 4.400179 | 8.61535e-12 | 2.540992
52.1021 | 17.1314 | 18.03278 | 11.09002 | -0.9013838 | 4.397676 | 8.626005e-12 | 2.545085
52.11209 | 17.1619 | 18.03197 | 11.08762 | -0.8700665 | 4.395194 | 8.636661e-12 | 2.549157
52.12209 | 17.1766 | 18.03115 | 11.0852 | -0.8545461 | 4.392728 | 8.647316e-12 | 2.553216
52.13209 | 17.1623 | 18.03032 | 11.08278 | -0.8680227 | 4.390282 | 8.657972e-12 | 2.557258
52.14209 | 17.2032 | 18.0295 | 11.08036 | -0.8262961 | 4.387855 | 8.666851e-12 | 2.561282
52.15209 | 17.187 | 18.02867 | 11.07793 | -0.8416652 | 4.385446 | 8.677507e-12 | 2.565288
52.16209 | 17.2122 | 18.02783 | 11.0755 | -0.8156297 | 4.383056 | 8.688162e-12 | 2.569276
52.17208 | 17.2195 | 18.02699 | 11.07306 | -0.8074903 | 4.380687 | 8.698817e-12 | 2.57324
52.18208 | 17.2277 | 18.02614 | 11.07062 | -0.7984449 | 4.378334 | 8.709473e-12 | 2.57719
52.19208 | 17.2372 | 18.0253 | 11.06817 | -0.7880954 | 4.376001 | 8.718352e-12 | 2.58112
52.20208 | 17.2556 | 18.02444 | 11.06572 | -0.7688398 | 4.373685 | 8.729008e-12 | 2.585031
52.21208 | 17.2519 | 18.02358 | 11.06327 | -0.7716782 | 4.371389 | 8.739663e-12 | 2.588922
52.22208 | 17.2823 | 18.02271 | 11.06081 | -0.7404096 | 4.36911 | 8.748543e-12 | 2.592793
52.23207 | 17.2832 | 18.02184 | 11.05834 | -0.738636 | 4.366853 | 8.759198e-12 | 2.596638
52.24207 | 17.2969 | 18.02095 | 11.05587 | -0.7240543 | 4.364612 | 8.768078e-12 | 2.600467
52.25207 | 17.3157 | 18.02006 | 11.0534 | -0.7043645 | 4.362389 | 8.778733e-12 | 2.604275
52.26207 | 17.3148 | 18.01917 | 11.05092 | -0.7043688 | 4.360186 | 8.787612e-12 | 2.608061
52.27207 | 17.3506 | 18.01826 | 11.04844 | -0.6676639 | 4.358 | 8.798268e-12 | 2.611826
52.28207 | 17.355 | 18.01735 | 11.04595 | -0.6623511 | 4.355833 | 8.807147e-12 | 2.615568
52.29206 | 17.3625 | 18.01643 | 11.04346 | -0.6539293 | 4.353686 | 8.817803e-12 | 2.619284
52.30206 | 17.3792 | 18.0155 | 11.04096 | -0.6362994 | 4.351556 | 8.826682e-12 | 2.622981
52.31206 | 17.3908 | 18.01456 | 11.03846 | -0.6237585 | 4.349443 | 8.837338e-12 | 2.626654
52.32206 | 17.4139 | 18.01361 | 11.03596 | -0.5997084 | 4.347349 | 8.846217e-12 | 2.630304
52.33206 | 17.4222 | 18.01265 | 11.03344 | -0.5904486 | 4.345273 | 8.855096e-12 | 2.633931
52.34206 | 17.4518 | 18.01168 | 11.03093 | -0.5598789 | 4.343217 | 8.863976e-12 | 2.637533
52.35205 | 17.4574 | 18.0107 | 11.02841 | -0.553298 | 4.341179 | 8.874631e-12 | 2.641108
52.36205 | 17.4687 | 18.00971 | 11.02589 | -0.5410056 | 4.339157 | 8.883511e-12 | 2.644661
52.37205 | 17.4999 | 18.0087 | 11.02336 | -0.5088021 | 4.337155 | 8.89239e-12 | 2.648189
52.38205 | 17.5064 | 18.00769 | 11.02082 | -0.501287 | 4.33517 | 8.90127e-12 | 2.651692
52.39205 | 17.5273 | 18.00666 | 11.01829 | -0.4793597 | 4.333203 | 8.910149e-12 | 2.65517
52.40205 | 17.5513 | 18.00562 | 11.01574 | -0.4543199 | 4.331254 | 8.919028e-12 | 2.658621
52.41204 | 17.5696 | 18.00457 | 11.0132 | -0.4349683 | 4.329326 | 8.927908e-12 | 2.662043
52.42204 | 17.5784 | 18.0035 | 11.01065 | -0.4251029 | 4.327413 | 8.936787e-12 | 2.665441
52.43204 | 17.6232 | 18.00242 | 11.00809 | -0.3792239 | 4.325518 | 8.945667e-12 | 2.668813
52.44204 | 17.6159 | 18.00133 | 11.00553 | -0.3854314 | 4.323642 | 8.954546e-12 | 2.672158
52.45204 | 17.6591 | 18.00022 | 11.00297 | -0.3411244 | 4.321783 | 8.963425e-12 | 2.675475
52.46203 | 17.6799 | 17.9991 | 11.0004 | -0.3192045 | 4.319944 | 8.972305e-12 | 2.678761
52.47203 | 17.6866 | 17.99797 | 10.99783 | -0.3113691 | 4.318121 | 8.979408e-12 | 2.682022
52.48203 | 17.712 | 17.99682 | 10.99525 | -0.2848184 | 4.316316 | 8.988287e-12 | 2.685255
52.49203 | 17.7399 | 17.99565 | 10.99267 | -0.2557524 | 4.314528 | 8.997167e-12 | 2.688459
52.50203 | 17.7642 | 17.99447 | 10.99008 | -0.2302711 | 4.312759 | 9.00427e-12 | 2.691634
52.51203 | 17.784 | 17.99327 | 10.98749 | -0.2092735 | 4.311007 | 9.013149e-12 | 2.69478
52.52202 | 17.8165 | 17.99206 | 10.98489 | -0.1755609 | 4.309275 | 9.022029e-12 | 2.697894
52.53202 | 17.8274 | 17.99083 | 10.98229 | -0.1634308 | 4.307559 | 9.029132e-12 | 2.70098
52.54202 | 17.8553 | 17.98958 | 10.97969 | -0.1342836 | 4.30586 | 9.036236e-12 | 2.704037
52.55202 | 17.8891 | 17.98832 | 10.97708 | -0.09921919 | 4.30418 | 9.045115e-12 | 2.707063
52.56202 | 17.926 | 17.98704 | 10.97446 | -0.06103774 | 4.302517 | 9.052218e-12 | 2.710058
52.57202 | 17.9307 | 17.98574 | 10.97184 | -0.05503809 | 4.300871 | 9.061098e-12 | 2.713022
52.58201 | 17.9838 | 17.98442 | 10.96922 | -0.0006217532 | 4.299245 | 9.068201e-12 | 2.715953
52.59201 | 17.9934 | 17.98309 | 10.9666 | 0.01031396 | 4.297635 | 9.075304e-12 | 2.718854
52.60201 | 18.0328 | 17.98173 | 10.96397 | 0.05106821 | 4.296043 | 9.082407e-12 | 2.721724
52.61201 | 18.0654 | 17.98036 | 10.96133 | 0.08504209 | 4.294467 | 9.091287e-12 | 2.724562
52.62201 | 18.0949 | 17.97897 | 10.95869 | 0.1159346 | 4.29291 | 9.09839e-12 | 2.727367
52.63201 | 18.1303 | 17.97755 | 10.95604 | 0.1527467 | 4.29137 | 9.105493e-12 | 2.73014
52.642 | 18.1515 | 17.97612 | 10.9534 | 0.1753772 | 4.289849 | 9.112597e-12 | 2.732877
52.652 | 18.1786 | 17.97467 | 10.95074 | 0.2039292 | 4.288344 | 9.1197e-12 | 2.735583
52.662 | 18.2438 | 17.9732 | 10.94809 | 0.270601 | 4.286857 | 9.126803e-12 | 2.738256
52.672 | 18.2549 | 17.97171 | 10.94542 | 0.2831941 | 4.285386 | 9.132131e-12 | 2.740896
52.682 | 18.2893 | 17.97019 | 10.94276 | 0.3191083 | 4.283933 | 9.139234e-12 | 2.743502
52.692 | 18.3394 | 17.96866 | 10.94009 | 0.3707433 | 4.282498 | 9.146337e-12 | 2.746073
52.70199 | 18.3688 | 17.9671 | 10.93741 | 0.4016977 | 4.281082 | 9.15344e-12 | 2.748607
52.71199 | 18.4131 | 17.96552 | 10.93473 | 0.4475761 | 4.279681 | 9.158768e-12 | 2.75111
52.72199 | 18.4567 | 17.96392 | 10.93205 | 0.4927758 | 4.278298 | 9.165871e-12 | 2.753577
52.73199 | 18.4844 | 17.9623 | 10.92936 | 0.522098 | 4.276933 | 9.171198e-12 | 2.756009
52.74199 | 18.5339 | 17.96066 | 10.92667 | 0.5732425 | 4.275584 | 9.178301e-12 | 2.758406
52.75199 | 18.5715 | 17.95899 | 10.92397 | 0.6125102 | 4.274252 | 9.183629e-12 | 2.760767
52.76198 | 18.6252 | 17.9573 | 10.92127 | 0.6678982 | 4.27294 | 9.190732e-12 | 2.76309
52.77198 | 18.6642 | 17.95559 | 10.91857 | 0.7086114 | 4.271644 | 9.196059e-12 | 2.765379
52.78198 | 18.6937 | 17.95385 | 10.91586 | 0.7398486 | 4.270364 | 9.201386e-12 | 2.767631
52.79198 | 18.7666 | 17.95209 | 10.91314 | 0.8145089 | 4.269102 | 9.208489e-12 | 2.769847
52.80198 | 18.7895 | 17.95031 | 10.91042 | 0.8391932 | 4.267857 | 9.213817e-12 | 2.772027
52.81198 | 18.8356 | 17.9485 | 10.9077 | 0.8871016 | 4.266629 | 9.219144e-12 | 2.774169
52.82197 | 18.8943 | 17.94667 | 10.90498 | 0.9476314 | 4.265421 | 9.224471e-12 | 2.776272
52.83197 | 18.9263 | 17.94481 | 10.90224 | 0.9814897 | 4.264226 | 9.229798e-12 | 2.77834
52.84197 | 18.9956 | 17.94293 | 10.89951 | 1.052672 | 4.26305 | 9.235125e-12 | 2.78037
52.85197 | 19.0438 | 17.94102 | 10.89677 | 1.102779 | 4.261891 | 9.240453e-12 | 2.782362
52.86197 | 19.078 | 17.93909 | 10.89402 | 1.13891 | 4.260749 | 9.24578e-12 | 2.784316
52.87196 | 19.1559 | 17.93713 | 10.89128 | 1.218766 | 4.259625 | 9.251107e-12 | 2.78623
52.88196 | 19.1945 | 17.93515 | 10.88853 | 1.25935 | 4.258517 | 9.254658e-12 | 2.788108
52.89196 | 19.247 | 17.93314 | 10.88577 | 1.313858 | 4.257427 | 9.259985e-12 | 2.789946
52.90196 | 19.3218 | 17.93111 | 10.88301 | 1.390694 | 4.256352 | 9.265312e-12 | 2.791746
52.91196 | 19.3533 | 17.92905 | 10.88024 | 1.424255 | 4.255295 | 9.268863e-12 | 2.793507
52.92196 | 19.4228 | 17.92696 | 10.87747 | 1.495842 | 4.254256 | 9.274191e-12 | 2.795229
52.93195 | 19.4788 | 17.92485 | 10.8747 | 1.553954 | 4.253234 | 9.277742e-12 | 2.79691
52.94195 | 19.5321 | 17.92271 | 10.87192 | 1.609395 | 4.252228 | 9.281293e-12 | 2.798554
52.95195 | 19.605 | 17.92054 | 10.86914 | 1.684461 | 4.25124 | 9.28662e-12 | 2.800157
52.96195 | 19.6531 | 17.91834 | 10.86635 | 1.734756 | 4.250268 | 9.290171e-12 | 2.801721
52.97195 | 19.7072 | 17.91612 | 10.86356 | 1.791078 | 4.249313 | 9.293722e-12 | 2.803244
52.98195 | 19.7779 | 17.91387 | 10.86077 | 1.864028 | 4.248375 | 9.297273e-12 | 2.804728
52.99194 | 19.837 | 17.9116 | 10.85797 | 1.925401 | 4.247456 | 9.3026e-12 | 2.80617
53.00194 | 19.9077 | 17.90929 | 10.85517 | 1.998406 | 4.246551 | 9.306151e-12 | 2.807572
53.01194 | 19.9516 | 17.90696 | 10.85236 | 2.044638 | 4.245665 | 9.309702e-12 | 2.808935
53.02194 | 20.0262 | 17.9046 | 10.84955 | 2.121598 | 4.244794 | 9.311477e-12 | 2.810256
53.03194 | 20.1005 | 17.90221 | 10.84674 | 2.198286 | 4.243941 | 9.315029e-12 | 2.811537
53.04194 | 20.1476 | 17.8998 | 10.84392 | 2.247802 | 4.243105 | 9.31858e-12 | 2.812777
53.05193 | 20.2172 | 17.89736 | 10.84109 | 2.319845 | 4.242286 | 9.322131e-12 | 2.813974
53.06193 | 20.2933 | 17.89488 | 10.83827 | 2.398418 | 4.241483 | 9.323906e-12 | 2.815132
53.07193 | 20.3345 | 17.89238 | 10.83543 | 2.44212 | 4.240697 | 9.327457e-12 | 2.816248
53.08193 | 20.4189 | 17.88985 | 10.8326 | 2.52905 | 4.239928 | 9.331008e-12 | 2.817323
53.09193 | 20.4719 | 17.88729 | 10.82976 | 2.584609 | 4.239176 | 9.332783e-12 | 2.818356
53.10193 | 20.5438 | 17.8847 | 10.82691 | 2.659098 | 4.23844 | 9.336334e-12 | 2.819348
53.11192 | 20.6123 | 17.88209 | 10.82407 | 2.730212 | 4.237723 | 9.338109e-12 | 2.820297
53.12192 | 20.6668 | 17.87944 | 10.82122 | 2.787359 | 4.237021 | 9.339884e-12 | 2.821205
53.13192 | 20.728 | 17.87677 | 10.81836 | 2.851235 | 4.236336 | 9.341659e-12 | 2.822071
53.14192 | 20.7932 | 17.87406 | 10.8155 | 2.919139 | 4.235667 | 9.34521e-12 | 2.822895
53.15192 | 20.8561 | 17.87133 | 10.81263 | 2.984773 | 4.235016 | 9.346985e-12 | 2.823678
53.16192 | 20.9267 | 17.86856 | 10.80976 | 3.058137 | 4.234382 | 9.34876e-12 | 2.824418
53.17191 | 20.9684 | 17.86577 | 10.80689 | 3.102628 | 4.233763 | 9.350534e-12 | 2.825115
53.18191 | 21.0478 | 17.86295 | 10.80402 | 3.18485 | 4.233163 | 9.352309e-12 | 2.82577
53.19191 | 21.1129 | 17.8601 | 10.80114 | 3.252802 | 4.232578 | 9.352308e-12 | 2.826384
53.20191 | 21.1531 | 17.85722 | 10.79825 | 3.295885 | 4.23201 | 9.354083e-12 | 2.826955
53.21191 | 21.2266 | 17.8543 | 10.79536 | 3.372297 | 4.231459 | 9.355858e-12 | 2.827483
53.22191 | 21.2704 | 17.85136 | 10.79247 | 3.419037 | 4.230925 | 9.357633e-12 | 2.827969
53.2319 | 21.3427 | 17.84839 | 10.78957 | 3.494306 | 4.230407 | 9.357632e-12 | 2.828413
53.2419 | 21.4057 | 17.84539 | 10.78667 | 3.560308 | 4.229906 | 9.359407e-12 | 2.828814
53.2519 | 21.4382 | 17.84236 | 10.78377 | 3.595838 | 4.229422 | 9.359406e-12 | 2.829172
53.2619 | 21.5028 | 17.8393 | 10.78086 | 3.663499 | 4.228955 | 9.361181e-12 | 2.829488
53.2719 | 21.5592 | 17.83621 | 10.77795 | 3.722989 | 4.228504 | 9.36118e-12 | 2.829761
53.28189 | 21.6103 | 17.83309 | 10.77503 | 3.777208 | 4.228069 | 9.361178e-12 | 2.829992
53.29189 | 21.6471 | 17.82994 | 10.77211 | 3.817158 | 4.227652 | 9.362953e-12 | 2.83018
53.30189 | 21.6947 | 17.82676 | 10.76918 | 3.86794 | 4.22725 | 9.362952e-12 | 2.830325
53.31189 | 21.7573 | 17.82355 | 10.76626 | 3.93375 | 4.226866 | 9.362951e-12 | 2.830428
53.32189 | 21.8084 | 17.82031 | 10.76332 | 3.988091 | 4.226498 | 9.36295e-12 | 2.830488
53.33189 | 21.8398 | 17.81704 | 10.76039 | 4.02276 | 4.226148 | 9.362949e-12 | 2.830506
53.34188 | 21.8886 | 17.81374 | 10.75745 | 4.074858 | 4.225813 | 9.362948e-12 | 2.83048
53.35188 | 21.9293 | 17.81041 | 10.7545 | 4.118888 | 4.225496 | 9.362946e-12 | 2.830413
53.36188 | 21.9671 | 17.80705 | 10.75155 | 4.160049 | 4.225195 | 9.361169e-12 | 2.830302
53.37188 | 22.0224 | 17.80366 | 10.7486 | 4.218739 | 4.22491 | 9.361168e-12 | 2.830149
53.38188 | 22.0496 | 17.80024 | 10.74565 | 4.249359 | 4.224642 | 9.361167e-12 | 2.829954
53.39188 | 22.0864 | 17.79679 | 10.74268 | 4.289608 | 4.224391 | 9.35939e-12 | 2.829716
53.40187 | 22.122 | 17.79332 | 10.73972 | 4.328684 | 4.224156 | 9.359388e-12 | 2.829436
53.41187 | 22.161 | 17.78981 | 10.73676 | 4.371194 | 4.223938 | 9.357611e-12 | 2.829113
53.42187 | 22.2031 | 17.78627 | 10.73378 | 4.416832 | 4.223737 | 9.35761e-12 | 2.828748
53.43187 | 22.2106 | 17.7827 | 10.73081 | 4.4279 | 4.223552 | 9.355833e-12 | 2.82834
53.44187 | 22.2562 | 17.7791 | 10.72783 | 4.477098 | 4.223383 | 9.354056e-12 | 2.827891
53.45187 | 22.2764 | 17.77547 | 10.72484 | 4.500925 | 4.223232 | 9.352278e-12 | 2.827399
53.46186 | 22.2945 | 17.77182 | 10.72186 | 4.522678 | 4.223097 | 9.352277e-12 | 2.826866
53.47186 | 22.3287 | 17.76814 | 10.71887 | 4.560564 | 4.222978 | 9.3505e-12 | 2.82629
53.48186 | 22.3481 | 17.76442 | 10.71587 | 4.583679 | 4.222877 | 9.348723e-12 | 2.825672
53.49186 | 22.3728 | 17.76068 | 10.71287 | 4.612122 | 4.222792 | 9.346945e-12 | 2.825012
53.50186 | 22.3869 | 17.7569 | 10.70987 | 4.629996 | 4.222723 | 9.345168e-12 | 2.82431
53.51186 | 22.3988 | 17.7531 | 10.70686 | 4.645698 | 4.222671 | 9.341615e-12 | 2.823567
53.52185 | 22.4191 | 17.74927 | 10.70386 | 4.669825 | 4.222635 | 9.339837e-12 | 2.822783
53.53185 | 22.4318 | 17.74541 | 10.70084 | 4.686385 | 4.222616 | 9.33806e-12 | 2.821957
53.54185 | 22.4335 | 17.74153 | 10.69782 | 4.691973 | 4.222614 | 9.334507e-12 | 2.821089
53.55185 | 22.4396 | 17.73761 | 10.6948 | 4.701989 | 4.222628 | 9.33273e-12 | 2.82018
53.56185 | 22.449 | 17.73367 | 10.69178 | 4.715334 | 4.222659 | 9.330952e-12 | 2.81923
53.57185 | 22.4564 | 17.72969 | 10.68875 | 4.726708 | 4.222706 | 9.327399e-12 | 2.818238
53.58184 | 22.4435 | 17.72569 | 10.68572 | 4.717805 | 4.22277 | 9.323846e-12 | 2.817208
53.59184 | 22.4453 | 17.72167 | 10.68268 | 4.723634 | 4.22285 | 9.322068e-12 | 2.816135
53.60184 | 22.4388 | 17.71761 | 10.67964 | 4.721192 | 4.222947 | 9.318515e-12 | 2.815021
53.61184 | 22.4243 | 17.71352 | 10.6766 | 4.710776 | 4.223061 | 9.314962e-12 | 2.813867
53.62184 | 22.4083 | 17.70941 | 10.67355 | 4.698888 | 4.223192 | 9.311408e-12 | 2.812672
53.63184 | 22.4044 | 17.70527 | 10.6705 | 4.699128 | 4.223339 | 9.309631e-12 | 2.811438
53.64183 | 22.3839 | 17.70111 | 10.66744 | 4.682792 | 4.223501 | 9.306078e-12 | 2.810164
53.65183 | 22.3679 | 17.69691 | 10.66438 | 4.670986 | 4.223681 | 9.302524e-12 | 2.808849
53.66183 | 22.3429 | 17.69269 | 10.66132 | 4.650206 | 4.223878 | 9.297195e-12 | 2.807495
53.67183 | 22.3074 | 17.68845 | 10.65825 | 4.618954 | 4.224092 | 9.293642e-12 | 2.8061
53.68183 | 22.2869 | 17.68417 | 10.65518 | 4.602728 | 4.224321 | 9.290088e-12 | 2.804667
53.69182 | 22.2487 | 17.67988 | 10.65211 | 4.568824 | 4.224568 | 9.286535e-12 | 2.803195
53.70182 | 22.2152 | 17.67555 | 10.64904 | 4.539651 | 4.224831 | 9.282981e-12 | 2.801683
53.71182 | 22.1722 | 17.6712 | 10.64595 | 4.501004 | 4.22511 | 9.277652e-12 | 2.800132
53.72182 | 22.1367 | 17.66682 | 10.64287 | 4.469883 | 4.225406 | 9.274099e-12 | 2.798542
53.73182 | 22.0969 | 17.66241 | 10.63978 | 4.434487 | 4.225719 | 9.268769e-12 | 2.796914
53.74182 | 22.0464 | 17.65798 | 10.63669 | 4.388416 | 4.226048 | 9.265216e-12 | 2.795247
53.75181 | 21.99 | 17.65353 | 10.6336 | 4.336467 | 4.226394 | 9.259886e-12 | 2.793544
53.76181 | 21.9482 | 17.64905 | 10.6305 | 4.299146 | 4.226757 | 9.254557e-12 | 2.7918
53.77181 | 21.8856 | 17.64455 | 10.62739 | 4.241051 | 4.227136 | 9.251004e-12 | 2.79002
53.78181 | 21.8321 | 17.64002 | 10.62429 | 4.192081 | 4.227531 | 9.245674e-12 | 2.788201
53.79181 | 21.7651 | 17.63547 | 10.62118 | 4.129634 | 4.227944 | 9.240345e-12 | 2.786345
53.80181 | 21.715 | 17.63089 | 10.61806 | 4.084112 | 4.228373 | 9.235015e-12 | 2.784452
53.8118 | 21.6568 | 17.62629 | 10.61495 | 4.030509 | 4.228819 | 9.229686e-12 | 2.782524
53.8218 | 21.5754 | 17.62166 | 10.61183 | 3.953735 | 4.229281 | 9.224357e-12 | 2.780557
53.8318 | 21.523 | 17.61702 | 10.6087 | 3.905984 | 4.22976 | 9.219027e-12 | 2.778554
53.8418 | 21.4721 | 17.61234 | 10.60557 | 3.859756 | 4.230256 | 9.213698e-12 | 2.776514
53.8518 | 21.3711 | 17.60765 | 10.60244 | 3.763451 | 4.230768 | 9.208368e-12 | 2.774438
53.8618 | 21.3354 | 17.60293 | 10.59931 | 3.732469 | 4.231297 | 9.203039e-12 | 2.772326
53.87179 | 21.2488 | 17.5982 | 10.59617 | 3.650605 | 4.231842 | 9.197709e-12 | 2.770181
53.88179 | 21.1811 | 17.59343 | 10.59303 | 3.587668 | 4.232405 | 9.190604e-12 | 2.767998
53.89179 | 21.1056 | 17.58865 | 10.58988 | 3.516952 | 4.232984 | 9.185274e-12 | 2.76578
53.90179 | 21.046 | 17.58384 | 10.58673 | 3.462159 | 4.23358 | 9.178169e-12 | 2.763527
53.91179 | 20.9747 | 17.57901 | 10.58358 | 3.395687 | 4.234192 | 9.17284e-12 | 2.76124
53.92179 | 20.8935 | 17.57416 | 10.58043 | 3.319336 | 4.234821 | 9.16751e-12 | 2.758917
53.93178 | 20.8133 | 17.5693 | 10.57727 | 3.244001 | 4.235466 | 9.160405e-12 | 2.756563
53.94178 | 20.7508 | 17.56441 | 10.57411 | 3.186392 | 4.236129 | 9.153299e-12 | 2.754173
53.95178 | 20.6735 | 17.5595 | 10.57094 | 3.114004 | 4.236808 | 9.14797e-12 | 2.751749
53.96178 | 20.5942 | 17.55456 | 10.56777 | 3.039635 | 4.237504 | 9.140864e-12 | 2.749292
53.97178 | 20.5253 | 17.54961 | 10.5646 | 2.975687 | 4.238217 | 9.133759e-12 | 2.746801
53.98178 | 20.4504 | 17.54464 | 10.56142 | 2.905758 | 4.238946 | 9.126653e-12 | 2.744278
53.99177 | 20.3832 | 17.53966 | 10.55824 | 2.843543 | 4.239692 | 9.121324e-12 | 2.741724
54.00177 | 20.2926 | 17.53465 | 10.55506 | 2.757953 | 4.240455 | 9.114218e-12 | 2.739136
54.01177 | 20.2266 | 17.52962 | 10.55187 | 2.69698 | 4.241235 | 9.107113e-12 | 2.736515
54.02177 | 20.1597 | 17.52457 | 10.54868 | 2.635127 | 4.242032 | 9.100007e-12 | 2.733862
54.03177 | 20.0734 | 17.51951 | 10.54548 | 2.553892 | 4.242845 | 9.092902e-12 | 2.731178
54.04176 | 20.0068 | 17.51443 | 10.54229 | 2.492369 | 4.243675 | 9.085796e-12 | 2.728465
54.05176 | 19.9387 | 17.50933 | 10.53909 | 2.42937 | 4.244521 | 9.076915e-12 | 2.725719
54.06176 | 19.848 | 17.50421 | 10.53589 | 2.343787 | 4.245385 | 9.069809e-12 | 2.722942
54.07176 | 19.7945 | 17.49908 | 10.53268 | 2.295422 | 4.246266 | 9.062704e-12 | 2.720134
54.08176 | 19.7082 | 17.49393 | 10.52947 | 2.214273 | 4.247163 | 9.055598e-12 | 2.717296
54.09176 | 19.6285 | 17.48876 | 10.52625 | 2.139741 | 4.248077 | 9.046717e-12 | 2.714429
54.10175 | 19.5616 | 17.48358 | 10.52304 | 2.078019 | 4.249008 | 9.039611e-12 | 2.711534
54.11175 | 19.485 | 17.47838 | 10.51982 | 2.006618 | 4.249956 | 9.032506e-12 | 2.708608
54.12175 | 19.4141 | 17.47317 | 10.51659 | 1.940934 | 4.250921 | 9.023624e-12 | 2.705652
54.13175 | 19.3514 | 17.46794 | 10.51337 | 1.883464 | 4.251902 | 9.016519e-12 | 2.702668
54.14175 | 19.2646 | 17.46269 | 10.51013 | 1.801909 | 4.252902 | 9.007637e-12 | 2.699655
54.15175 | 19.2133 | 17.45743 | 10.5069 | 1.755868 | 4.253917 | 9.000532e-12 | 2.696614
54.16174 | 19.1276 | 17.45216 | 10.50367 | 1.675437 | 4.254949 | 8.99165e-12 | 2.693548
54.17174 | 19.0583 | 17.44688 | 10.50043 | 1.611424 | 4.255998 | 8.982769e-12 | 2.690452
54.18174 | 19.0145 | 17.44157 | 10.49718 | 1.572925 | 4.257065 | 8.975663e-12 | 2.687328
54.19174 | 18.9193 | 17.43626 | 10.49393 | 1.48304 | 4.258148 | 8.966782e-12 | 2.684178
54.20174 | 18.8608 | 17.43093 | 10.49068 | 1.429867 | 4.259249 | 8.9579e-12 | 2.681
54.21174 | 18.8122 | 17.42559 | 10.48743 | 1.386607 | 4.260366 | 8.949019e-12 | 2.677797
54.22173 | 18.7101 | 17.42025 | 10.48418 | 1.289854 | 4.2615 | 8.941913e-12 | 2.67457
54.23173 | 18.6773 | 17.41488 | 10.48092 | 1.262418 | 4.262651 | 8.933032e-12 | 2.671315
54.24173 | 18.6017 | 17.40951 | 10.47765 | 1.192194 | 4.26382 | 8.92415e-12 | 2.668034
54.25173 | 18.5389 | 17.40412 | 10.47439 | 1.134781 | 4.265005 | 8.915269e-12 | 2.664728
54.26173 | 18.4793 | 17.39872 | 10.47112 | 1.080579 | 4.266208 | 8.906388e-12 | 2.661398
54.27173 | 18.3918 | 17.39331 | 10.46784 | 0.9984871 | 4.267427 | 8.897506e-12 | 2.658042
54.28172 | 18.357 | 17.3879 | 10.46457 | 0.9691008 | 4.268663 | 8.888625e-12 | 2.654666
54.29172 | 18.3003 | 17.38247 | 10.46129 | 0.9178296 | 4.269917 | 8.879743e-12 | 2.651263
54.30172 | 18.2199 | 17.37703 | 10.45801 | 0.8428682 | 4.271188 | 8.869086e-12 | 2.647836
54.31172 | 18.1838 | 17.37158 | 10.45472 | 0.812216 | 4.272476 | 8.860204e-12 | 2.644386
54.32172 | 18.1165 | 17.36613 | 10.45143 | 0.7503725 | 4.273781 | 8.851323e-12 | 2.640913
54.33172 | 18.0569 | 17.36066 | 10.44814 | 0.6962377 | 4.275103 | 8.842441e-12 | 2.637417
54.34171 | 18.0179 | 17.35519 | 10.44485 | 0.6627058 | 4.276441 | 8.83356e-12 | 2.633903
54.35171 | 17.9369 | 17.34971 | 10.44155 | 0.5871873 | 4.277798 | 8.822902e-12 | 2.630363
54.36171 | 17.9091 | 17.34422 | 10.43825 | 0.5648763 | 4.279172 | 8.814021e-12 | 2.626801
54.37171 | 17.8514 | 17.33873 | 10.43495 | 0.5126725 | 4.280564 | 8.805139e-12 | 2.623218
54.38171 | 17.7822 | 17.33322 | 10.43164 | 0.4489752 | 4.281972 | 8.794482e-12 | 2.619614
54.39171 | 17.7565 | 17.32771 | 10.42833 | 0.4287857 | 4.283398 | 8.7856e-12 | 2.615989
54.4017 | 17.6929 | 17.3222 | 10.42502 | 0.3706955 | 4.28484 | 8.774943e-12 | 2.612347
54.4117 | 17.6386 | 17.31668 | 10.4217 | 0.3219181 | 4.286299 | 8.766061e-12 | 2.608682
54.4217 | 17.586 | 17.31115 | 10.41838 | 0.2748456 | 4.287777 | 8.75718e-12 | 2.604997
54.4317 | 17.5409 | 17.30562 | 10.41506 | 0.2352782 | 4.289272 | 8.746522e-12 | 2.601292
54.4417 | 17.51 | 17.30008 | 10.41173 | 0.2099151 | 4.290784 | 8.735865e-12 | 2.597568
54.45169 | 17.4435 | 17.29455 | 10.40841 | 0.1489525 | 4.292312 | 8.726984e-12 | 2.593829
54.46169 | 17.4001 | 17.289 | 10.40507 | 0.111098 | 4.293859 | 8.716326e-12 | 2.590068
54.47169 | 17.3742 | 17.28345 | 10.40174 | 0.09074846 | 4.295423 | 8.707445e-12 | 2.586289
54.48169 | 17.3325 | 17.2779 | 10.3984 | 0.05460167 | 4.297005 | 8.696787e-12 | 2.582491
54.49169 | 17.277 | 17.27234 | 10.39506 | 0.004658752 | 4.298604 | 8.68613e-12 | 2.578676
54.50169 | 17.2474 | 17.26678 | 10.39172 | -0.01938199 | 4.300221 | 8.677248e-12 | 2.574844
54.51168 | 17.2039 | 17.26123 | 10.38837 | -0.0573255 | 4.301853 | 8.666591e-12 | 2.570999
54.52168 | 17.1611 | 17.25566 | 10.38502 | -0.09456136 | 4.303505 | 8.655933e-12 | 2.567133
54.53168 | 17.1273 | 17.2501 | 10.38167 | -0.1227956 | 4.305174 | 8.645276e-12 | 2.563251
54.54168 | 17.0856 | 17.24453 | 10.37832 | -0.1589285 | 4.30686 | 8.636395e-12 | 2.559353
54.55168 | 17.0665 | 17.23896 | 10.37496 | -0.17246 | 4.308564 | 8.625737e-12 | 2.555439
54.56168 | 17.01 | 17.23339 | 10.3716 | -0.2233911 | 4.310286 | 8.61508e-12 | 2.55151
54.57167 | 16.9735 | 17.22783 | 10.36823 | -0.2543263 | 4.312022 | 8.604422e-12 | 2.54757
54.58167 | 16.9479 | 17.22226 | 10.36487 | -0.274358 | 4.313781 | 8.593765e-12 | 2.543611
54.59167 | 16.8923 | 17.21669 | 10.3615 | -0.3243887 | 4.315555 | 8.583108e-12 | 2.539637
54.60167 | 16.8703 | 17.21112 | 10.35812 | -0.34082 | 4.317347 | 8.57245e-12 | 2.53565
54.61167 | 16.8425 | 17.20555 | 10.35475 | -0.3630509 | 4.319156 | 8.563569e-12 | 2.531648
54.62167 | 16.8036 | 17.19999 | 10.35137 | -0.3963859 | 4.320985 | 8.552911e-12 | 2.527633
54.63166 | 16.7769 | 17.19443 | 10.34799 | -0.417525 | 4.322826 | 8.542254e-12 | 2.523609
54.64166 | 16.7374 | 17.18886 | 10.34461 | -0.4514624 | 4.324689 | 8.531597e-12 | 2.519568
54.65166 | 16.718 | 17.1833 | 10.34122 | -0.4653034 | 4.326572 | 8.520939e-12 | 2.515514
54.66166 | 16.6768 | 17.17774 | 10.33783 | -0.5009441 | 4.328469 | 8.510282e-12 | 2.511448
54.67166 | 16.644 | 17.17219 | 10.33443 | -0.5281902 | 4.330386 | 8.499625e-12 | 2.50737
54.68166 | 16.617 | 17.16664 | 10.33104 | -0.549637 | 4.332319 | 8.488967e-12 | 2.50328
54.69165 | 16.5962 | 17.16109 | 10.32764 | -0.564895 | 4.334269 | 8.47831e-12 | 2.499183
54.70165 | 16.5577 | 17.15555 | 10.32424 | -0.5978509 | 4.336239 | 8.465877e-12 | 2.49507
54.71165 | 16.5338 | 17.15001 | 10.32084 | -0.6162109 | 4.338226 | 8.455219e-12 | 2.490947
54.72165 | 16.5111 | 17.14448 | 10.31743 | -0.6333756 | 4.340232 | 8.444562e-12 | 2.486814
54.73165 | 16.4744 | 17.13895 | 10.31402 | -0.6645454 | 4.342255 | 8.433905e-12 | 2.48267
54.74165 | 16.4555 | 17.13342 | 10.31061 | -0.6779204 | 4.344297 | 8.423247e-12 | 2.478516
54.75164 | 16.4091 | 17.12791 | 10.3072 | -0.718807 | 4.346355 | 8.41259e-12 | 2.474357
54.76164 | 16.3969 | 17.12239 | 10.30378 | -0.7254935 | 4.348432 | 8.401933e-12 | 2.470184
54.77164 | 16.3821 | 17.11689 | 10.30036 | -0.7347863 | 4.350527 | 8.391275e-12 | 2.466002
54.78164 | 16.3478 | 17.11139 | 10.29693 | -0.7635857 | 4.352641 | 8.378842e-12 | 2.461812
54.79164 | 16.3296 | 17.10589 | 10.29351 | -0.776292 | 4.354772 | 8.368185e-12 | 2.457612
54.80164 | 16.3066 | 17.10041 | 10.29008 | -0.7938054 | 4.356922 | 8.357527e-12 | 2.453405
54.81163 | 16.2874 | 17.09493 | 10.28665 | -0.8075319 | 4.359088 | 8.34687e-12 | 2.449194
54.82163 | 16.2781 | 17.08946 | 10.28322 | -0.8113611 | 4.361274 | 8.336213e-12 | 2.444972
54.83163 | 16.2273 | 17.084 | 10.27978 | -0.8566983 | 4.363478 | 8.32378e-12 | 2.440742
54.84163 | 16.2346 | 17.07854 | 10.27634 | -0.8439441 | 4.365701 | 8.313122e-12 | 2.436504
54.85163 | 16.217 | 17.0731 | 10.2729 | -0.8560983 | 4.367941 | 8.302465e-12 | 2.432261
54.86162 | 16.1853 | 17.06767 | 10.26946 | -0.8823675 | 4.370198 | 8.291808e-12 | 2.428014
54.87162 | 16.1757 | 17.06224 | 10.26601 | -0.8865404 | 4.372475 | 8.281151e-12 | 2.423758
54.88162 | 16.1507 | 17.05682 | 10.26256 | -0.9061228 | 4.37477 | 8.268717e-12 | 2.419495
54.89162 | 16.1455 | 17.05142 | 10.25911 | -0.9059156 | 4.377084 | 8.25806e-12 | 2.415227
54.90162 | 16.1194 | 17.04602 | 10.25565 | -0.926619 | 4.379416 | 8.247403e-12 | 2.410954
54.91162 | 16.096 | 17.04063 | 10.25219 | -0.944633 | 4.381766 | 8.236746e-12 | 2.406675
54.92161 | 16.1026 | 17.03526 | 10.24873 | -0.9326633 | 4.384133 | 8.224313e-12 | 2.402395
54.93161 | 16.0752 | 17.0299 | 10.24527 | -0.9546995 | 4.38652 | 8.213655e-12 | 2.398107
54.94161 | 16.0511 | 17.02455 | 10.24181 | -0.9734472 | 4.388926 | 8.202998e-12 | 2.393815
54.95161 | 16.0503 | 17.01921 | 10.23834 | -0.9689066 | 4.39135 | 8.190565e-12 | 2.389518
54.96161 | 16.0395 | 17.01388 | 10.23487 | -0.9743784 | 4.393793 | 8.179908e-12 | 2.385218
54.97161 | 16.0277 | 17.00856 | 10.23139 | -0.980863 | 4.396255 | 8.169251e-12 | 2.380914
54.9816 | 16.0088 | 17.00327 | 10.22792 | -0.9944655 | 4.398732 | 8.158593e-12 | 2.376612
54.9916 | 15.9946 | 16.99798 | 10.22444 | -1.003375 | 4.401231 | 8.14616e-12 | 2.372301
55.0016 | 15.9901 | 16.9927 | 10.22096 | -1.002599 | 4.403748 | 8.135503e-12 | 2.367988
55.0116 | 15.9822 | 16.98744 | 10.21748 | -1.005236 | 4.406284 | 8.124846e-12 | 2.363673
55.0216 | 15.9658 | 16.98219 | 10.21399 | -1.016387 | 4.408838 | 8.114189e-12 | 2.359355
55.0316 | 15.9485 | 16.97695 | 10.21051 | -1.028453 | 4.411412 | 8.101756e-12 | 2.355035
55.04159 | 15.9482 | 16.97174 | 10.20702 | -1.023538 | 4.414002 | 8.091099e-12 | 2.350718
55.05159 | 15.9227 | 16.96653 | 10.20352 | -1.043832 | 4.416612 | 8.080441e-12 | 2.346395
55.06159 | 15.9137 | 16.96134 | 10.20003 | -1.047642 | 4.419242 | 8.068008e-12 | 2.342071
55.07159 | 15.9049 | 16.95617 | 10.19653 | -1.051267 | 4.42189 | 8.057351e-12 | 2.337745
55.08159 | 15.9016 | 16.95101 | 10.19303 | -1.049408 | 4.424558 | 8.046694e-12 | 2.333419
55.09159 | 15.8868 | 16.94586 | 10.18953 | -1.059065 | 4.427244 | 8.036037e-12 | 2.329092
55.10158 | 15.8712 | 16.94074 | 10.18603 | -1.069543 | 4.429947 | 8.023604e-12 | 2.324769
55.11158 | 15.8645 | 16.93563 | 10.18252 | -1.071132 | 4.432671 | 8.012947e-12 | 2.320442
55.12158 | 15.8642 | 16.93054 | 10.17901 | -1.066338 | 4.435415 | 8.00229e-12 | 2.316115
55.13158 | 15.8455 | 16.92546 | 10.1755 | -1.079961 | 4.438177 | 7.991633e-12 | 2.311788
55.14158 | 15.8329 | 16.9204 | 10.17198 | -1.087502 | 4.440958 | 7.9792e-12 | 2.307462
55.15158 | 15.8236 | 16.91536 | 10.16846 | -1.09176 | 4.443758 | 7.968543e-12 | 2.303137
55.16157 | 15.8292 | 16.91034 | 10.16495 | -1.081141 | 4.446576 | 7.957886e-12 | 2.298816
55.17157 | 15.7982 | 16.90533 | 10.16143 | -1.107134 | 4.449414 | 7.947229e-12 | 2.294493
55.18157 | 15.7936 | 16.90035 | 10.1579 | -1.106747 | 4.452272 | 7.934796e-12 | 2.290172
55.19157 | 15.7865 | 16.89538 | 10.15438 | -1.108877 | 4.455149 | 7.924139e-12 | 2.285852
55.20157 | 15.782 | 16.89043 | 10.15085 | -1.108427 | 4.458046 | 7.913482e-12 | 2.281533
55.21157 | 15.7688 | 16.8855 | 10.14732 | -1.116696 | 4.460961 | 7.902825e-12 | 2.277217
55.22156 | 15.746 | 16.88059 | 10.14379 | -1.134589 | 4.463894 | 7.890392e-12 | 2.272908
55.23156 | 15.7318 | 16.8757 | 10.14025 | -1.143897 | 4.466848 | 7.879735e-12 | 2.268597
55.24156 | 15.7406 | 16.87082 | 10.13671 | -1.130225 | 4.469822 | 7.869078e-12 | 2.264288
55.25156 | 15.711 | 16.86597 | 10.13317 | -1.154972 | 4.472815 | 7.858421e-12 | 2.259983
55.26156 | 15.7091 | 16.86114 | 10.12963 | -1.15204 | 4.475828 | 7.847764e-12 | 2.255681
55.27155 | 15.6894 | 16.85633 | 10.12609 | -1.166934 | 4.478858 | 7.837107e-12 | 2.251386
55.28155 | 15.6809 | 16.85154 | 10.12254 | -1.170643 | 4.481909 | 7.824674e-12 | 2.24709
55.29155 | 15.684 | 16.84677 | 10.119 | -1.162774 | 4.48498 | 7.814017e-12 | 2.242799
55.30155 | 15.6484 | 16.84203 | 10.11544 | -1.193626 | 4.488071 | 7.80336e-12 | 2.238511
55.31155 | 15.6377 | 16.8373 | 10.11189 | -1.1996 | 4.491182 | 7.792703e-12 | 2.234227
55.32155 | 15.6402 | 16.8326 | 10.10834 | -1.192396 | 4.494312 | 7.782046e-12 | 2.229948
55.33154 | 15.6179 | 16.82792 | 10.10478 | -1.210018 | 4.497459 | 7.77139e-12 | 2.225677
55.34154 | 15.5992 | 16.82326 | 10.10122 | -1.224058 | 4.500629 | 7.760733e-12 | 2.221407
55.35154 | 15.5916 | 16.81862 | 10.09766 | -1.22702 | 4.503818 | 7.750076e-12 | 2.217142
55.36154 | 15.5638 | 16.814 | 10.0941 | -1.250204 | 4.507027 | 7.739419e-12 | 2.212881
55.37154 | 15.565 | 16.80941 | 10.09053 | -1.244413 | 4.510257 | 7.726986e-12 | 2.208626
55.38154 | 15.5337 | 16.80484 | 10.08696 | -1.271144 | 4.513506 | 7.716329e-12 | 2.204376
55.39153 | 15.5218 | 16.8003 | 10.08339 | -1.278503 | 4.516771 | 7.705673e-12 | 2.200137
55.40153 | 15.5095 | 16.79578 | 10.07982 | -1.286281 | 4.520061 | 7.695016e-12 | 2.195898
55.41153 | 15.4863 | 16.79128 | 10.07625 | -1.304983 | 4.52337 | 7.684359e-12 | 2.191666
55.42153 | 15.4744 | 16.78681 | 10.07267 | -1.312409 | 4.526698 | 7.673702e-12 | 2.18744
55.43153 | 15.4678 | 16.78236 | 10.06909 | -1.31456 | 4.530048 | 7.663045e-12 | 2.183219
55.44153 | 15.4415 | 16.77793 | 10.06551 | -1.336434 | 4.533417 | 7.652389e-12 | 2.179006
55.45152 | 15.4206 | 16.77354 | 10.06193 | -1.352938 | 4.536802 | 7.641732e-12 | 2.174803
55.46152 | 15.4158 | 16.76916 | 10.05835 | -1.353363 | 4.540212 | 7.632851e-12 | 2.170603
55.47152 | 15.3782 | 16.76481 | 10.05476 | -1.386612 | 4.543641 | 7.622194e-12 | 2.166409
55.48152 | 15.3776 | 16.76049 | 10.05117 | -1.382888 | 4.547092 | 7.611537e-12 | 2.162223
55.49152 | 15.3568 | 16.75619 | 10.04758 | -1.399387 | 4.550562 | 7.600881e-12 | 2.158044
55.50152 | 15.3319 | 16.75191 | 10.04399 | -1.420015 | 4.554054 | 7.590224e-12 | 2.153872
55.51151 | 15.3311 | 16.74767 | 10.0404 | -1.41657 | 4.55756 | 7.579567e-12 | 2.149712
55.52151 | 15.2959 | 16.74345 | 10.0368 | -1.447549 | 4.561092 | 7.568911e-12 | 2.145556
55.53151 | 15.2857 | 16.73925 | 10.0332 | -1.453553 | 4.564644 | 7.558254e-12 | 2.141407
55.54151 | 15.2646 | 16.73508 | 10.0296 | -1.470484 | 4.568217 | 7.549373e-12 | 2.137266
55.55151 | 15.2517 | 16.73094 | 10.026 | -1.479243 | 4.57181 | 7.538716e-12 | 2.133133
55.56151 | 15.2299 | 16.72683 | 10.02239 | -1.496927 | 4.575424 | 7.52806e-12 | 2.129009
55.5715 | 15.2108 | 16.72274 | 10.01879 | -1.511943 | 4.579054 | 7.517403e-12 | 2.124897
55.5815 | 15.1934 | 16.71868 | 10.01518 | -1.525283 | 4.58271 | 7.508522e-12 | 2.12079
55.5915 | 15.188 | 16.71465 | 10.01157 | -1.52665 | 4.586385 | 7.497866e-12 | 2.116691
55.6015 | 15.1677 | 16.71064 | 10.00796 | -1.542944 | 4.590082 | 7.487209e-12 | 2.112601
55.6115 | 15.1548 | 16.70667 | 10.00435 | -1.551867 | 4.593799 | 7.476553e-12 | 2.10852
55.62149 | 15.1499 | 16.70272 | 10.00074 | -1.55282 | 4.597533 | 7.467672e-12 | 2.104451
55.63149 | 15.1127 | 16.6988 | 9.997118 | -1.586099 | 4.601293 | 7.457015e-12 | 2.100389
55.64149 | 15.1239 | 16.6949 | 9.993499 | -1.571005 | 4.605071 | 7.446359e-12 | 2.096335
55.65149 | 15.1049 | 16.69104 | 9.989878 | -1.586143 | 4.608874 | 7.437478e-12 | 2.092291
55.66149 | 15.0766 | 16.68721 | 9.986254 | -1.610607 | 4.612696 | 7.426822e-12 | 2.088256
55.67149 | 15.0915 | 16.6834 | 9.98263 | -1.5919 | 4.616539 | 7.417941e-12 | 2.084231
55.68148 | 15.0631 | 16.67963 | 9.979007 | -1.616527 | 4.6204 | 7.407284e-12 | 2.08022
55.69148 | 15.0464 | 16.67588 | 9.975378 | -1.629476 | 4.624283 | 7.398404e-12 | 2.076215
55.70148 | 15.0466 | 16.67216 | 9.971748 | -1.625559 | 4.628191 | 7.387747e-12 | 2.07222
55.71148 | 15.0258 | 16.66847 | 9.968116 | -1.642668 | 4.632117 | 7.377091e-12 | 2.068235
55.72148 | 15.0255 | 16.66481 | 9.964482 | -1.639311 | 4.636068 | 7.36821e-12 | 2.06426
55.73148 | 15.0125 | 16.66118 | 9.960847 | -1.648679 | 4.640037 | 7.35933e-12 | 2.060296
55.74147 | 14.997 | 16.65758 | 9.957213 | -1.660584 | 4.644025 | 7.348673e-12 | 2.056345
55.75147 | 14.9999 | 16.65401 | 9.953574 | -1.654114 | 4.648038 | 7.339793e-12 | 2.052402
55.76147 | 14.9895 | 16.65048 | 9.949934 | -1.660976 | 4.652073 | 7.329136e-12 | 2.048469
55.77147 | 14.98 | 16.64697 | 9.946292 | -1.666968 | 4.656129 | 7.320256e-12 | 2.044547
55.78147 | 14.9807 | 16.64349 | 9.942648 | -1.66279 | 4.660207 | 7.311375e-12 | 2.040636
55.79147 | 14.9657 | 16.64004 | 9.939002 | -1.674344 | 4.664306 | 7.300719e-12 | 2.036736
55.80146 | 14.9589 | 16.63663 | 9.935358 | -1.677733 | 4.668423 | 7.291838e-12 | 2.032851
55.81146 | 14.9564 | 16.63325 | 9.931709 | -1.676848 | 4.672565 | 7.282958e-12 | 2.028973
55.82146 | 14.9395 | 16.6299 | 9.928059 | -1.690396 | 4.67673 | 7.272301e-12 | 2.025107
55.83146 | 14.9511 | 16.62657 | 9.924407 | -1.675474 | 4.680916 | 7.263421e-12 | 2.021252
55.84146 | 14.9292 | 16.62328 | 9.920753 | -1.694085 | 4.685124 | 7.25454e-12 | 2.017408
55.85146 | 14.9269 | 16.62003 | 9.917097 | -1.693127 | 4.689354 | 7.24566e-12 | 2.013576
55.86145 | 14.9251 | 16.6168 | 9.913444 | -1.691704 | 4.693602 | 7.23678e-12 | 2.009759
55.87145 | 14.9096 | 16.61361 | 9.909785 | -1.704011 | 4.697875 | 7.226123e-12 | 2.00595
55.88145 | 14.9033 | 16.61045 | 9.906125 | -1.707149 | 4.702171 | 7.217243e-12 | 2.002153
55.89145 | 14.9105 | 16.60732 | 9.902463 | -1.69682 | 4.706489 | 7.208362e-12 | 1.998367
55.90145 | 14.8996 | 16.60422 | 9.8988 | -1.704624 | 4.710829 | 7.199482e-12 | 1.994594
55.91145 | 14.8975 | 16.60116 | 9.895135 | -1.703659 | 4.715192 | 7.190602e-12 | 1.990833
55.92144 | 14.8972 | 16.59813 | 9.891472 | -1.700932 | 4.719572 | 7.181721e-12 | 1.987088
55.93144 | 14.8858 | 16.59513 | 9.887805 | -1.709333 | 4.723978 | 7.172841e-12 | 1.983351
55.94144 | 14.8848 | 16.59217 | 9.884135 | -1.707368 | 4.728407 | 7.163961e-12 | 1.979626
55.95144 | 14.8909 | 16.58924 | 9.880464 | -1.698336 | 4.732859 | 7.15508e-12 | 1.975913
55.96144 | 14.8722 | 16.58634 | 9.876792 | -1.714137 | 4.737333 | 7.1462e-12 | 1.972213
55.97144 | 14.8828 | 16.58347 | 9.873118 | -1.700672 | 4.741829 | 7.13732e-12 | 1.968525
55.98143 | 14.8787 | 16.58064 | 9.869446 | -1.701943 | 4.746343 | 7.128439e-12 | 1.964854
55.99143 | 14.8583 | 16.57785 | 9.86577 | -1.719546 | 4.750885 | 7.119559e-12 | 1.961191
56.00143 | 14.8743 | 16.57508 | 9.862091 | -1.700781 | 4.755448 | 7.110679e-12 | 1.957542
56.01143 | 14.8672 | 16.57235 | 9.858412 | -1.705151 | 4.760035 | 7.103574e-12 | 1.953905
56.02143 | 14.8612 | 16.56966 | 9.854731 | -1.708455 | 4.764644 | 7.094694e-12 | 1.95028
56.03142 | 14.8504 | 16.567 | 9.851052 | -1.716596 | 4.769272 | 7.085814e-12 | 1.946673
56.04142 | 14.8551 | 16.56437 | 9.847368 | -1.709269 | 4.773927 | 7.076934e-12 | 1.943074
56.05142 | 14.8558 | 16.56178 | 9.843683 | -1.705976 | 4.778605 | 7.069829e-12 | 1.939488
56.06142 | 14.8611 | 16.55922 | 9.839996 | -1.698117 | 4.783305 | 7.060949e-12 | 1.935916
56.07142 | 14.8501 | 16.55669 | 9.836308 | -1.706593 | 4.788029 | 7.052069e-12 | 1.932356
56.08142 | 14.8581 | 16.5542 | 9.832619 | -1.696104 | 4.792776 | 7.043189e-12 | 1.92881
56.09141 | 14.8514 | 16.55175 | 9.828932 | -1.700353 | 4.797541 | 7.036084e-12 | 1.92528
56.10141 | 14.8545 | 16.54933 | 9.82524 | -1.694834 | 4.802334 | 7.027204e-12 | 1.92176
56.11141 | 14.8507 | 16.54695 | 9.821547 | -1.69625 | 4.80715 | 7.0201e-12 | 1.918253
56.12141 | 14.8607 | 16.5446 | 9.817852 | -1.683901 | 4.811989 | 7.01122e-12 | 1.91476
56.13141 | 14.8493 | 16.54229 | 9.814156 | -1.692988 | 4.816852 | 7.004116e-12 | 1.91128
56.14141 | 14.8482 | 16.54001 | 9.810459 | -1.69181 | 4.821738 | 6.995236e-12 | 1.907814
56.1514 | 14.8494 | 16.53777 | 9.806764 | -1.688371 | 4.826643 | 6.988131e-12 | 1.904364
56.1614 | 14.8553 | 16.53556 | 9.803064 | -1.680264 | 4.831576 | 6.979251e-12 | 1.900924
56.1714 | 14.8501 | 16.53339 | 9.799363 | -1.683294 | 4.836532 | 6.972147e-12 | 1.897498
56.1814 | 14.8422 | 16.53126 | 9.795661 | -1.689059 | 4.841512 | 6.963267e-12 | 1.894086
56.1914 | 14.8441 | 16.52916 | 9.791958 | -1.68506 | 4.846516 | 6.956163e-12 | 1.890687
56.2014 | 14.8482 | 16.5271 | 9.788253 | -1.678897 | 4.851543 | 6.949059e-12 | 1.887302
56.21139 | 14.8521 | 16.52507 | 9.784551 | -1.672973 | 4.856589 | 6.940179e-12 | 1.883934
56.22139 | 14.8544 | 16.52308 | 9.780844 | -1.668683 | 4.861664 | 6.933074e-12 | 1.880576
56.23139 | 14.8441 | 16.52113 | 9.777135 | -1.67703 | 4.866762 | 6.92597e-12 | 1.877232
56.24139 | 14.8554 | 16.51921 | 9.773426 | -1.663812 | 4.871885 | 6.91709e-12 | 1.873902
56.25139 | 14.8478 | 16.51733 | 9.769715 | -1.669532 | 4.877031 | 6.909986e-12 | 1.870586
56.26139 | 14.8544 | 16.51549 | 9.766004 | -1.661088 | 4.882201 | 6.902882e-12 | 1.867283
56.27138 | 14.858 | 16.51368 | 9.762294 | -1.655683 | 4.887391 | 6.895778e-12 | 1.863998
56.28138 | 14.8506 | 16.51191 | 9.75858 | -1.661313 | 4.89261 | 6.888674e-12 | 1.860723
56.29138 | 14.8445 | 16.51018 | 9.754865 | -1.66568 | 4.897852 | 6.88157e-12 | 1.857463
56.30138 | 14.8605 | 16.50848 | 9.751149 | -1.647985 | 4.90312 | 6.874466e-12 | 1.854216
56.31138 | 14.8508 | 16.50683 | 9.747432 | -1.656026 | 4.908411 | 6.867362e-12 | 1.850983
56.32138 | 14.858 | 16.5052 | 9.743713 | -1.647205 | 4.913727 | 6.858482e-12 | 1.847765
56.33137 | 14.8558 | 16.50362 | 9.739998 | -1.647822 | 4.919061 | 6.851378e-12 | 1.844563
56.34137 | 14.8498 | 16.50208 | 9.736277 | -1.652276 | 4.924426 | 6.84605e-12 | 1.841373
56.35137 | 14.8574 | 16.50057 | 9.732556 | -1.643167 | 4.929815 | 6.838946e-12 | 1.838196
56.36137 | 14.8566 | 16.4991 | 9.728833 | -1.642495 | 4.935229 | 6.831842e-12 | 1.835034
56.37137 | 14.8623 | 16.49766 | 9.725109 | -1.635362 | 4.940667 | 6.824738e-12 | 1.831886
56.38137 | 14.853 | 16.49627 | 9.721385 | -1.643266 | 4.94613 | 6.817634e-12 | 1.828752
56.39136 | 14.8649 | 16.49491 | 9.717663 | -1.63001 | 4.951612 | 6.81053e-12 | 1.825635
56.40136 | 14.8701 | 16.49359 | 9.713936 | -1.62349 | 4.957125 | 6.803426e-12 | 1.822529
56.41136 | 14.8709 | 16.49231 | 9.710209 | -1.621408 | 4.962662 | 6.796322e-12 | 1.819437
56.42136 | 14.8607 | 16.49106 | 9.70648 | -1.630365 | 4.968225 | 6.790994e-12 | 1.81636
56.43136 | 14.8707 | 16.48986 | 9.70275 | -1.619159 | 4.973812 | 6.78389e-12 | 1.813297
56.44135 | 14.8811 | 16.48869 | 9.699024 | -1.607594 | 4.979419 | 6.776786e-12 | 1.810251
56.45135 | 14.8644 | 16.48757 | 9.695292 | -1.623165 | 4.985056 | 6.771458e-12 | 1.807216
56.46135 | 14.8862 | 16.48648 | 9.69156 | -1.600275 | 4.990719 | 6.764354e-12 | 1.804196
56.47135 | 14.8809 | 16.48542 | 9.687827 | -1.604524 | 4.996407 | 6.75725e-12 | 1.80119
56.48135 | 14.8838 | 16.48441 | 9.684093 | -1.600611 | 5.00212 | 6.751922e-12 | 1.798198
56.49135 | 14.8733 | 16.48344 | 9.680358 | -1.610138 | 5.007859 | 6.744818e-12 | 1.795221
56.50134 | 14.8701 | 16.4825 | 9.676625 | -1.612403 | 5.013617 | 6.73949e-12 | 1.79226
56.51134 | 14.8913 | 16.48161 | 9.672889 | -1.590307 | 5.019407 | 6.732387e-12 | 1.789311
56.52134 | 14.8786 | 16.48075 | 9.669151 | -1.60215 | 5.025222 | 6.727059e-12 | 1.786377
56.53134 | 14.8825 | 16.47993 | 9.665413 | -1.597431 | 5.031062 | 6.719955e-12 | 1.783456
56.54134 | 14.8825 | 16.47915 | 9.661673 | -1.596652 | 5.036929 | 6.714627e-12 | 1.78055
56.55134 | 14.8847 | 16.47841 | 9.657933 | -1.593712 | 5.042821 | 6.707523e-12 | 1.777658
56.56133 | 14.8814 | 16.47771 | 9.654196 | -1.596312 | 5.048733 | 6.702195e-12 | 1.774783
56.57133 | 14.8879 | 16.47705 | 9.650455 | -1.589151 | 5.054676 | 6.696867e-12 | 1.77192
56.58133 | 14.8774 | 16.47643 | 9.646712 | -1.599029 | 5.060646 | 6.689764e-12 | 1.769071
56.59133 | 14.884 | 16.47585 | 9.642969 | -1.591847 | 5.066641 | 6.684436e-12 | 1.766237
56.60133 | 14.8679 | 16.4753 | 9.639225 | -1.607404 | 5.072663 | 6.679108e-12 | 1.763416
56.61133 | 14.8699 | 16.4748 | 9.63548 | -1.604901 | 5.07871 | 6.672004e-12 | 1.76061
56.62132 | 14.883 | 16.47434 | 9.631738 | -1.591338 | 5.084778 | 6.666676e-12 | 1.757821
56.63132 | 14.8705 | 16.47391 | 9.627992 | -1.603414 | 5.090879 | 6.661348e-12 | 1.755044
56.64132 | 14.8629 | 16.47353 | 9.624245 | -1.61063 | 5.097005 | 6.656021e-12 | 1.75228
56.65132 | 14.8525 | 16.47319 | 9.620498 | -1.620687 | 5.103158 | 6.650693e-12 | 1.749531
56.66132 | 14.8466 | 16.47288 | 9.616749 | -1.626283 | 5.109337 | 6.645365e-12 | 1.746797
56.67132 | 14.8443 | 16.47262 | 9.613 | -1.628319 | 5.115542 | 6.640037e-12 | 1.744076
56.68131 | 14.8497 | 16.4724 | 9.609255 | -1.622695 | 5.121768 | 6.632934e-12 | 1.741373
56.69131 | 14.8357 | 16.47221 | 9.605504 | -1.636512 | 5.128027 | 6.627606e-12 | 1.738681
56.70131 | 14.8424 | 16.47207 | 9.601753 | -1.629669 | 5.134312 | 6.622278e-12 | 1.736003
56.71131 | 14.8413 | 16.47197 | 9.598002 | -1.630666 | 5.140625 | 6.61695e-12 | 1.733339
56.72131 | 14.816 | 16.4719 | 9.59425 | -1.655903 | 5.146963 | 6.613398e-12 | 1.73069
56.73131 | 14.832 | 16.47188 | 9.590497 | -1.639881 | 5.153329 | 6.608071e-12 | 1.728055
56.7413 | 14.8203 | 16.4719 | 9.586747 | -1.651599 | 5.159716 | 6.602743e-12 | 1.725436
56.7513 | 14.8137 | 16.47196 | 9.582993 | -1.658258 | 5.166136 | 6.597415e-12 | 1.722829
56.7613 | 14.8201 | 16.47206 | 9.579239 | -1.651958 | 5.172583 | 6.592088e-12 | 1.720237
56.7713 | 14.8005 | 16.4722 | 9.575484 | -1.671698 | 5.179057 | 6.58676e-12 | 1.717658
56.7813 | 14.8065 | 16.47238 | 9.571728 | -1.665879 | 5.185558 | 6.581432e-12 | 1.715094
56.7913 | 14.8012 | 16.4726 | 9.567972 | -1.671401 | 5.192086 | 6.57788e-12 | 1.712543
56.80129 | 14.7901 | 16.47286 | 9.564219 | -1.682764 | 5.198635 | 6.572553e-12 | 1.71001
56.81129 | 14.7959 | 16.47317 | 9.560462 | -1.677267 | 5.205219 | 6.567225e-12 | 1.707487
56.82129 | 14.7858 | 16.47351 | 9.556704 | -1.687713 | 5.21183 | 6.563673e-12 | 1.704979
56.83129 | 14.7757 | 16.4739 | 9.552946 | -1.698199 | 5.218468 | 6.558346e-12 | 1.702485
56.84129 | 14.7916 | 16.47432 | 9.549187 | -1.682725 | 5.225133 | 6.553018e-12 | 1.700005
56.85128 | 14.7859 | 16.47479 | 9.545432 | -1.688893 | 5.231821 | 6.549466e-12 | 1.697541
56.86128 | 14.7835 | 16.4753 | 9.541672 | -1.691801 | 5.23854 | 6.544139e-12 | 1.695089
56.87128 | 14.785 | 16.47585 | 9.537912 | -1.690853 | 5.24529 | 6.540587e-12 | 1.692651
56.88128 | 14.7755 | 16.47644 | 9.534151 | -1.700944 | 5.252066 | 6.535259e-12 | 1.690227
56.89128 | 14.787 | 16.47708 | 9.53039 | -1.690078 | 5.258872 | 6.531708e-12 | 1.687816
56.90128 | 14.7815 | 16.47775 | 9.526629 | -1.696253 | 5.265704 | 6.52638e-12 | 1.68542
56.91127 | 14.7749 | 16.47847 | 9.522871 | -1.703569 | 5.272558 | 6.522828e-12 | 1.683039
56.92127 | 14.7855 | 16.47923 | 9.519109 | -1.693727 | 5.279447 | 6.519277e-12 | 1.68067
56.93127 | 14.7851 | 16.48003 | 9.515347 | -1.694926 | 5.286364 | 6.513949e-12 | 1.678315
56.94127 | 14.7879 | 16.48087 | 9.511584 | -1.692967 | 5.293309 | 6.510398e-12 | 1.675974
56.95127 | 14.7846 | 16.48175 | 9.507821 | -1.697151 | 5.300283 | 6.506846e-12 | 1.673647
56.96127 | 14.7782 | 16.48268 | 9.50405711 | -1.704475 | 5.307285 | 6.501519e-12 | 1.671333
56.97126 | 14.7661 | 16.48364 | 9.500297 | -1.717542 | 5.314309 | 6.497967e-12 | 1.669035
56.98126 | 14.7916 | 16.48465 | 9.496533 | -1.693051 | 5.321369 | 6.494415e-12 | 1.666749
56.99126 | 14.7907 | 16.4857 | 9.492768 | -1.695001 | 5.328456 | 6.490864e-12 | 1.664476
57.00126 | 14.7891 | 16.48679 | 9.489004 | -1.697694 | 5.335573 | 6.485536e-12 | 1.662217
57.01126 | 14.7906 | 16.48793 | 9.485239 | -1.697329 | 5.342718 | 6.481985e-12 | 1.659972
57.02126 | 14.7872 | 16.48911 | 9.481473 | -1.701906 | 5.349893 | 6.478433e-12 | 1.65774
57.03125 | 14.8051 | 16.49032 | 9.477712 | -1.685221 | 5.357086 | 6.474881e-12 | 1.655524
57.04125 | 14.8032 | 16.49158 | 9.473946 | -1.688385 | 5.36432 | 6.47133e-12 | 1.653319
57.05125 | 14.8034 | 16.49289 | 9.47018 | -1.689486 | 5.371579 | 6.467778e-12 | 1.651127
57.06125 | 14.8149 | 16.49423 | 9.466413 | -1.679335 | 5.378872 | 6.464227e-12 | 1.648949
57.07125 | 14.8011 | 16.49562 | 9.462647 | -1.694522 | 5.386191 | 6.460675e-12 | 1.646784
57.08125 | 14.812 | 16.49705 | 9.45888 | -1.685053 | 5.393539 | 6.457124e-12 | 1.644633
57.09124 | 14.821 | 16.49853 | 9.455117 | -1.677526 | 5.400911 | 6.453572e-12 | 1.642498
57.10124 | 14.8136 | 16.50004 | 9.45135 | -1.686439 | 5.408315 | 6.450021e-12 | 1.640373
57.11124 | 14.8354 | 16.5016 | 9.447583 | -1.666197 | 5.415752 | 6.446469e-12 | 1.638262
57.12124 | 14.8235 | 16.5032 | 9.443816 | -1.679698 | 5.423218 | 6.442918e-12 | 1.636164
57.13124 | 14.8133 | 16.50484 | 9.440048 | -1.691542 | 5.430714 | 6.441142e-12 | 1.634079
57.14124 | 14.8362 | 16.50653 | 9.436281 | -1.670328 | 5.43824 | 6.437591e-12 | 1.632007
57.15123 | 14.8443 | 16.50825 | 9.432517 | -1.663955 | 5.445788 | 6.434039e-12 | 1.62995
57.16123 | 14.8396 | 16.51003 | 9.428749 | -1.670427 | 5.453373 | 6.430488e-12 | 1.627905
57.17123 | 14.859 | 16.51184 | 9.424981 | -1.652842 | 5.460988 | 6.426936e-12 | 1.625872
57.18123 | 14.8612 | 16.5137 | 9.421213 | -1.652499 | 5.468633 | 6.425161e-12 | 1.623853
57.19123 | 14.8545 | 16.5156 | 9.417445 | -1.661099 | 5.476308 | 6.421609e-12 | 1.621846
57.20123 | 14.8714 | 16.51754 | 9.413677 | -1.646143 | 5.484013 | 6.418058e-12 | 1.619853
57.21122 | 14.8608 | 16.51953 | 9.409913 | -1.658728 | 5.49174 | 6.416283e-12 | 1.617874
57.22122 | 14.8807 | 16.52156 | 9.406145 | -1.640857 | 5.499506 | 6.412731e-12 | 1.615907
57.23122 | 14.8855 | 16.52363 | 9.402377 | -1.63813 | 5.507302 | 6.410956e-12 | 1.613952
57.24122 | 14.8899 | 16.52575 | 9.398608 | -1.635846 | 5.515128 | 6.407404e-12 | 1.61201
57.25122 | 14.9032 | 16.5279 | 9.39484 | -1.624705 | 5.522984 | 6.405629e-12 | 1.61008
57.26121 | 14.9009 | 16.53011 | 9.391076 | -1.629206 | 5.530865 | 6.402077e-12 | 1.608165
57.27121 | 14.8939 | 16.53235 | 9.387308 | -1.638452 | 5.538782 | 6.400302e-12 | 1.606261
57.28121 | 14.9108 | 16.53464 | 9.38354 | -1.623841 | 5.546731 | 6.396751e-12 | 1.60437
57.29121 | 14.9073 | 16.53697 | 9.379772 | -1.629673 | 5.55471 | 6.394975e-12 | 1.602491
57.30121 | 14.9096 | 16.53935 | 9.376004 | -1.629749 | 5.56272 | 6.391424e-12 | 1.600625
57.31121 | 14.9315 | 16.54177 | 9.372236 | -1.610268 | 5.570761 | 6.389648e-12 | 1.598771
57.3212 | 14.94 | 16.54423 | 9.368472 | -1.604228 | 5.578825 | 6.387873e-12 | 1.596932
57.3312 | 14.9413 | 16.54673 | 9.364704 | -1.605435 | 5.586928 | 6.384322e-12 | 1.595103
57.3412 | 14.9478 | 16.54928 | 9.360937 | -1.601485 | 5.595062 | 6.382546e-12 | 1.593286
57.3512 | 14.9572 | 16.55188 | 9.357169 | -1.594678 | 5.603227 | 6.380771e-12 | 1.591482
57.3612 | 14.9527 | 16.55452 | 9.353402 | -1.601816 | 5.611424 | 6.378995e-12 | 1.58969
57.3712 | 14.9683 | 16.5572 | 9.349635 | -1.588896 | 5.619651 | 6.375444e-12 | 1.587911
57.38119 | 14.9694 | 16.55992 | 9.345872 | -1.590519 | 5.627903 | 6.373669e-12 | 1.586145
57.39119 | 14.9736 | 16.56269 | 9.342105 | -1.589087 | 5.636193 | 6.371893e-12 | 1.58439
57.40119 | 14.9959 | 16.5655 | 9.338338 | -1.5696 | 5.644515 | 6.370118e-12 | 1.582646
57.41119 | 14.982 | 16.56836 | 9.334572 | -1.586356 | 5.652869 | 6.368343e-12 | 1.580915
57.42119 | 15.0077 | 16.57126 | 9.330806 | -1.563556 | 5.661254 | 6.366567e-12 | 1.579196
57.43119 | 14.9953 | 16.5742 | 9.32704 | -1.5789 | 5.669671 | 6.364792e-12 | 1.577489
57.44118 | 15.0078 | 16.57719 | 9.323278 | -1.569386 | 5.678112 | 6.363017e-12 | 1.575796
57.45118 | 15.0131 | 16.58022 | 9.319512 | -1.567118 | 5.686593 | 6.361241e-12 | 1.574112
57.46118 | 15.0168 | 16.58329 | 9.315747 | -1.566494 | 5.695106 | 6.359466e-12 | 1.572441
57.47118 | 15.0359 | 16.58641 | 9.311982 | -1.550514 | 5.703651 | 6.357691e-12 | 1.570781
57.48118 | 15.0487 | 16.58958 | 9.308217 | -1.540878 | 5.712228 | 6.355915e-12 | 1.569133
57.49118 | 15.0311 | 16.59279 | 9.304453 | -1.561687 | 5.720837 | 6.35414e-12 | 1.567497
57.50117 | 15.0524 | 16.59604 | 9.300692 | -1.543636 | 5.72947 | 6.352365e-12 | 1.565874
57.51117 | 15.0579 | 16.59933 | 9.296929 | -1.541433 | 5.738144 | 6.35059e-12 | 1.56426
57.52117 | 15.0596 | 16.60267 | 9.293165 | -1.543074 | 5.74685 | 6.348814e-12 | 1.562659
57.53117 | 15.0708 | 16.60606 | 9.289402 | -1.535259 | 5.755589 | 6.348815e-12 | 1.561069
57.54117 | 15.0759 | 16.60949 | 9.285639 | -1.533589 | 5.76436 | 6.34704e-12 | 1.55949
57.55117 | 15.0832 | 16.61296 | 9.281877 | -1.529763 | 5.773164 | 6.345265e-12 | 1.557923
57.56116 | 15.0882 | 16.61648 | 9.278118 | -1.528279 | 5.781992 | 6.343489e-12 | 1.556368
57.57116 | 15.0811 | 16.62004 | 9.274357 | -1.538942 | 5.790861 | 6.34349e-12 | 1.554823
57.58116 | 15.0948 | 16.62365 | 9.270596 | -1.528849 | 5.799763 | 6.341715e-12 | 1.55329
57.59116 | 15.1002 | 16.6273 | 9.266835 | -1.527101 | 5.808698 | 6.339939e-12 | 1.551768
57.60116 | 15.0953 | 16.631 | 9.263074 | -1.535697 | 5.817666 | 6.33994e-12 | 1.550257
57.61115 | 15.1086 | 16.63473 | 9.259318 | -1.526134 | 5.826658 | 6.338165e-12 | 1.548758
57.62115 | 15.1213 | 16.63852 | 9.255559 | -1.51722 | 5.835693 | 6.33639e-12 | 1.547269
57.63115 | 15.1201 | 16.64235 | 9.2518 | -1.52225 | 5.84476 | 6.33639e-12 | 1.545791
57.64115 | 15.1245 | 16.64622 | 9.248041 | -1.521725 | 5.853861 | 6.334615e-12 | 1.544323
57.65115 | 15.1395 | 16.65014 | 9.244283 | -1.510644 | 5.862994 | 6.334616e-12 | 1.542867
57.66115 | 15.1333 | 16.65411 | 9.240525 | -1.520809 | 5.872162 | 6.332841e-12 | 1.541421
57.67114 | 15.1462 | 16.65811 | 9.236772 | -1.511913 | 5.881353 | 6.332842e-12 | 1.539988
57.68114 | 15.149 | 16.66217 | 9.233015 | -1.513168 | 5.890589 | 6.331066e-12 | 1.538564
57.69114 | 15.1528 | 16.66627 | 9.229259 | -1.513466 | 5.899856 | 6.331067e-12 | 1.53715
57.70114 | 15.1725 | 16.67041 | 9.225504 | -1.497909 | 5.909158 | 6.329292e-12 | 1.535747
57.71114 | 15.1614 | 16.6746 | 9.221749 | -1.513197 | 5.918493 | 6.329293e-12 | 1.534355
57.72114 | 15.1775 | 16.67883 | 9.217995 | -1.50133 | 5.927862 | 6.329294e-12 | 1.532973
57.73113 | 15.1833 | 16.6831 | 9.214245 | -1.499803 | 5.937256 | 6.327519e-12 | 1.531603
57.74113 | 15.1751 | 16.68743 | 9.210491 | -1.512326 | 5.946693 | 6.327519e-12 | 1.530242
57.75113 | 15.1814 | 16.69179 | 9.206739 | -1.510394 | 5.956164 | 6.32752e-12 | 1.528891
57.76113 | 15.1915 | 16.69621 | 9.202987 | -1.504707 | 5.96567 | 6.327521e-12 | 1.52755
57.77113 | 15.1904 | 16.70066 | 9.199235 | -1.510264 | 5.975209 | 6.325746e-12 | 1.52622
57.78113 | 15.2022 | 16.70517 | 9.195485 | -1.502966 | 5.984782 | 6.325747e-12 | 1.524899
57.79112 | 15.2067 | 16.70971 | 9.191738 | -1.50301 | 5.994381 | 6.325747e-12 | 1.52359
57.80112 | 15.2155 | 16.7143 | 9.187989 | -1.498802 | 6.004023 | 6.325748e-12 | 1.52229
57.81112 | 15.2171 | 16.71894 | 9.18424 | -1.50184 | 6.0137 | 6.325749e-12 | 1.521
57.82112 | 15.2182 | 16.72362 | 9.180492 | -1.505423 | 6.023411 | 6.323974e-12 | 1.51972
57.83112 | 15.2284 | 16.72835 | 9.176745 | -1.499951 | 6.033157 | 6.323975e-12 | 1.518449
57.84112 | 15.2319 | 16.73312 | 9.172998 | -1.501224 | 6.042937 | 6.323976e-12 | 1.517188
57.85111 | 15.2355 | 16.73794 | 9.169256 | -1.502438 | 6.052744 | 6.323977e-12 | 1.515938
57.86111 | 15.2454 | 16.7428 | 9.165511 | -1.497401 | 6.062593 | 6.323977e-12 | 1.514697
57.87111 | 15.2399 | 16.74771 | 9.161767 | -1.507809 | 6.072478 | 6.323978e-12 | 1.513465
57.88111 | 15.2453 | 16.75266 | 9.158023 | -1.507364 | 6.082398 | 6.323979e-12 | 1.512243
57.89111 | 15.2564 | 16.75766 | 9.15428 | -1.501263 | 6.092353 | 6.32398e-12 | 1.51103
57.90111 | 15.2381 | 16.76271 | 9.150538 | -1.524607 | 6.102342 | 6.323981e-12 | 1.509827
57.9111 | 15.2519 | 16.76779 | 9.146801 | -1.51589 | 6.112356 | 6.323982e-12 | 1.508634
57.9211 | 15.2648 | 16.77293 | 9.14306 | -1.508127 | 6.122418 | 6.323983e-12 | 1.507449
57.9311 | 15.2539 | 16.7781 | 9.13932 | -1.524205 | 6.132511 | 6.323984e-12 | 1.506274
57.9411 | 15.2614 | 16.78333 | 9.135582 | -1.521932 | 6.142643 | 6.323985e-12 | 1.505107
57.9511 | 15.2774 | 16.7886 | 9.131844 | -1.511201 | 6.152808 | 6.325762e-12 | 1.50395
57.9611 | 15.2619 | 16.79392 | 9.128107 | -1.53202 | 6.163011 | 6.325762e-12 | 1.502802
57.97109 | 15.2861 | 16.79928 | 9.124374 | -1.513176 | 6.173238 | 6.325763e-12 | 1.501664
57.98109 | 15.2813 | 16.80468 | 9.120639 | -1.52338 | 6.183508 | 6.325764e-12 | 1.500533
57.99109 | 15.2792 | 16.81013 | 9.116904 | -1.530935 | 6.193819 | 6.325765e-12 | 1.499412
58.00109 | 15.2933 | 16.81563 | 9.113171 | -1.52233 | 6.204161 | 6.327542e-12 | 1.498299
58.01109 | 15.2865 | 16.82118 | 9.109438 | -1.534676 | 6.214542 | 6.327543e-12 | 1.497195
58.02108 | 15.2893 | 16.82676 | 9.10571 | -1.537456 | 6.224945 | 6.327544e-12 | 1.496101
58.03108 | 15.306 | 16.83239 | 9.101979 | -1.526391 | 6.235397 | 6.329321e-12 | 1.495014
58.04108 | 15.3032 | 16.83807 | 9.098249 | -1.53487 | 6.245884 | 6.329322e-12 | 1.493936
58.05108 | 15.301 | 16.84379 | 9.094521 | -1.542794 | 6.256407 | 6.329323e-12 | 1.492866
58.06108 | 15.3039 | 16.84956 | 9.090793 | -1.545665 | 6.266967 | 6.3311e-12 | 1.491805
58.07108 | 15.3063 | 16.85538 | 9.087066 | -1.54908 | 6.277562 | 6.331101e-12 | 1.490752
58.08107 | 15.3225 | 16.86124 | 9.083344 | -1.538735 | 6.288183 | 6.331102e-12 | 1.489708
58.09107 | 15.3262 | 16.86714 | 9.079619 | -1.540942 | 6.298851 | 6.332879e-12 | 1.488672
58.10107 | 15.3266 | 16.87309 | 9.075895 | -1.546494 | 6.309555 | 6.33288e-12 | 1.487644
58.11107 | 15.3455 | 16.87909 | 9.072172 | -1.533592 | 6.320296 | 6.334657e-12 | 1.486623
58.12107 | 15.3469 | 16.88513 | 9.06845 | -1.538234 | 6.331073 | 6.334658e-12 | 1.485611
58.13107 | 15.339 | 16.89122 | 9.06473 | -1.552223 | 6.341887 | 6.336435e-12 | 1.484607
58.14106 | 15.3639 | 16.89735 | 9.061014 | -1.533451 | 6.352726 | 6.336436e-12 | 1.483611
58.15106 | 15.3687 | 16.90353 | 9.057295 | -1.534827 | 6.363609 | 6.338213e-12 | 1.482622
58.16106 | 15.376 | 16.90975 | 9.053578 | -1.533755 | 6.374536 | 6.338214e-12 | 1.481641
58.17106 | 15.3908 | 16.91602 | 9.049862 | -1.525222 | 6.385492 | 6.339991e-12 | 1.480668
58.18106 | 15.3876 | 16.92234 | 9.046146 | -1.534741 | 6.396492 | 6.341768e-12 | 1.479702
58.19106 | 15.4046 | 16.9287 | 9.042432 | -1.524098 | 6.407522 | 6.341769e-12 | 1.478744
58.20105 | 15.412 | 16.9351 | 9.038723 | -1.5231 | 6.418582 | 6.343546e-12 | 1.477795
58.21105 | 15.4149 | 16.94155 | 9.035011 | -1.526651 | 6.429689 | 6.345323e-12 | 1.476851
58.22105 | 15.4315 | 16.94805 | 9.031301 | -1.516549 | 6.440833 | 6.345324e-12 | 1.475915
58.23105 | 15.4405 | 16.95459 | 9.027591 | -1.514093 | 6.452015 | 6.347101e-12 | 1.474987
58.24105 | 15.4467 | 16.96118 | 9.023883 | -1.514481 | 6.463233 | 6.348878e-12 | 1.474065
58.25105 | 15.4698 | 16.96782 | 9.020176 | -1.498015 | 6.474488 | 6.348879e-12 | 1.473151
58.26104 | 15.4779 | 16.97449 | 9.016474 | -1.496588 | 6.48577 | 6.350656e-12 | 1.472244
58.27104 | 15.4876 | 16.98121 | 9.012769 | -1.493614 | 6.497101 | 6.352433e-12 | 1.471344
58.28104 | 15.5092 | 16.98798 | 9.009066 | -1.478784 | 6.508468 | 6.35421e-12 | 1.47045
58.29104 | 15.5231 | 16.9948 | 9.005364 | -1.4717 | 6.519873 | 6.355987e-12 | 1.469564
58.30104 | 15.519 | 17.00166 | 9.001663 | -1.482661 | 6.531314 | 6.355988e-12 | 1.468684
58.31104 | 15.5455 | 17.00857 | 8.997964 | -1.463068 | 6.542794 | 6.357765e-12 | 1.467811
58.32103 | 15.5512 | 17.01551 | 8.994269 | -1.464314 | 6.5543 | 6.359542e-12 | 1.466945
58.33103 | 15.5588 | 17.02251 | 8.990572 | -1.463712 | 6.565854 | 6.361319e-12 | 1.466085
58.34103 | 15.5716 | 17.02955 | 8.986876 | -1.457954 | 6.577446 | 6.363097e-12 | 1.465232
58.35103 | 15.5852 | 17.03664 | 8.983182 | -1.451442 | 6.589075 | 6.364874e-12 | 1.464385
58.36103 | 15.5947 | 17.04378 | 8.979489 | -1.449075 | 6.600742 | 6.366651e-12 | 1.463544
58.37103 | 15.6018 | 17.05095 | 8.975798 | -1.449155 | 6.612448 | 6.368428e-12 | 1.46271
58.38102 | 15.6119 | 17.05817 | 8.972111 | -1.446272 | 6.624179 | 6.370205e-12 | 1.461882
58.39102 | 15.6321 | 17.06544 | 8.968422 | -1.433342 | 6.63596 | 6.371982e-12 | 1.46106
58.40102 | 15.6431 | 17.07276 | 8.964735 | -1.429657 | 6.647779 | 6.373759e-12 | 1.460244
58.41102 | 15.6495 | 17.08012 | 8.961048 | -1.430617 | 6.659634 | 6.375536e-12 | 1.459434
58.42102 | 15.6776 | 17.08752 | 8.957364 | -1.409921 | 6.671528 | 6.377313e-12 | 1.458629
58.43101 | 15.6853 | 17.09497 | 8.953684 | -1.409665 | 6.683449 | 6.37909e-12 | 1.457832
58.44101 | 15.6811 | 17.10246 | 8.950002 | -1.421361 | 6.695419 | 6.380867e-12 | 1.45704
58.45101 | 15.7117 | 17.11 | 8.946322 | -1.398301 | 6.707427 | 6.382645e-12 | 1.456253
58.46101 | 15.7166 | 17.11759 | 8.942643 | -1.400987 | 6.719473 | 6.384422e-12 | 1.455471
58.47101 | 15.7157 | 17.12522 | 8.938966 | -1.409519 | 6.731558 | 6.386199e-12 | 1.454696
58.48101 | 15.7489 | 17.13289 | 8.93529 | -1.383995 | 6.74368 | 6.387976e-12 | 1.453925
58.491 | 15.7571 | 17.14061 | 8.931619 | -1.383508 | 6.755829 | 6.389753e-12 | 1.453161
58.501 | 15.7668 | 17.14837 | 8.927946 | -1.381574 | 6.768027 | 6.393306e-12 | 1.452402
58.511 | 15.7723 | 17.15619 | 8.924274 | -1.383886 | 6.780264 | 6.395083e-12 | 1.451647
58.521 | 15.7993 | 17.16404 | 8.920604 | -1.364742 | 6.792539 | 6.39686e-12 | 1.450898
58.531 | 15.8056 | 17.17194 | 8.916936 | -1.366343 | 6.804853 | 6.398638e-12 | 1.450154
58.541 | 15.8271 | 17.17989 | 8.913269078 | -1.352789 | 6.817205 | 6.400415e-12 | 1.449415
58.55099 | 15.8396 | 17.18787 | 8.909607 | -1.348272 | 6.829583 | 6.403968e-12 | 1.448682
58.56099 | 15.8574 | 17.19591 | 8.905944 | -1.338508 | 6.842012 | 6.405745e-12 | 1.447953
58.57099 | 15.8757 | 17.20399 | 8.902282 | -1.328289 | 6.854478 | 6.407522e-12 | 1.447228
58.58099 | 15.8928 | 17.21211 | 8.898621 | -1.319314 | 6.866984 | 6.409299e-12 | 1.446509
58.59099 | 15.9093 | 17.22028 | 8.894962 | -1.310984 | 6.879528 | 6.412853e-12 | 1.445794
58.60099 | 15.9283 | 17.2285 | 8.891305 | -1.300198 | 6.89211 | 6.41463e-12 | 1.445084
58.61098 | 15.9461 | 17.23675 | 8.887653 | -1.29065 | 6.904718 | 6.416407e-12 | 1.444378
58.62098 | 15.9665 | 17.24505 | 8.883999 | -1.278554 | 6.917378 | 6.41996e-12 | 1.443677
58.63098 | 15.985 | 17.2534 | 8.880347 | -1.268402 | 6.930076 | 6.421737e-12 | 1.44298
58.64098 | 15.9964 | 17.26179 | 8.876696 | -1.265395 | 6.942812 | 6.423515e-12 | 1.442287
58.65098 | 16.0199 | 17.27023 | 8.873047 | -1.250332 | 6.955587 | 6.427068e-12 | 1.441599
58.66098 | 16.0319 | 17.27871 | 8.8694 | -1.246814 | 6.9684 | 6.428845e-12 | 1.440914
58.67097 | 16.0434 | 17.28723 | 8.865758 | -1.243832 | 6.98124 | 6.432398e-12 | 1.440234
58.68097 | 16.0725 | 17.2958 | 8.862114 | -1.223303 | 6.994131 | 6.434175e-12 | 1.439558
58.69097 | 16.0814 | 17.30442 | 8.858472 | -1.223018 | 7.00706 | 6.437728e-12 | 1.438886
58.70097 | 16.1003 | 17.31308 | 8.854831 | -1.212777 | 7.020029 | 6.439506e-12 | 1.438217
58.71097 | 16.1313 | 17.32178 | 8.851193 | -1.19048 | 7.033036 | 6.441283e-12 | 1.437552
58.72097 | 16.133 | 17.33053 | 8.847556 | -1.197527 | 7.04608 | 6.444836e-12 | 1.436891
58.73096 | 16.1555 | 17.33931 | 8.843924 | -1.183811 | 7.059152 | 6.446613e-12 | 1.436234
58.74096 | 16.1854 | 17.34815 | 8.840291 | -1.162745 | 7.072274 | 6.450166e-12 | 1.43558
58.75096 | 16.1908 | 17.35703 | 8.83666 | -1.166225 | 7.085436 | 6.45372e-12 | 1.434929
58.76096 | 16.2111 | 17.36595 | 8.83303 | -1.154848 | 7.098636 | 6.455497e-12 | 1.434282
58.77096 | 16.238 | 17.37492 | 8.829402 | -1.136916 | 7.111875 | 6.45905e-12 | 1.433638
58.78096 | 16.2495 | 17.38393 | 8.825776 | -1.134427 | 7.125153 | 6.460827e-12 | 1.432998
58.79095 | 16.2642 | 17.39297 | 8.822156 | -1.128772 | 7.138455 | 6.464381e-12 | 1.432361
58.80095 | 16.2845 | 17.40207 | 8.818533 | -1.11757 | 7.15181 | 6.466158e-12 | 1.431727
58.81095 | 16.3037 | 17.41121 | 8.814913 | -1.107512 | 7.165204 | 6.469711e-12 | 1.431095
58.82095 | 16.3172 | 17.4204 | 8.811294 | -1.103198 | 7.178636 | 6.473264e-12 | 1.430467
58.83095 | 16.3379 | 17.42963 | 8.807678 | -1.091726 | 7.192107 | 6.475042e-12 | 1.429841
58.84094 | 16.3527 | 17.43889 | 8.804066 | -1.086189 | 7.205604 | 6.478595e-12 | 1.429219
58.85094 | 16.3652 | 17.4482 | 8.800454 | -1.083005 | 7.219152 | 6.480372e-12 | 1.428599
58.86094 | 16.3895 | 17.45756 | 8.796843 | -1.068063 | 7.232738 | 6.483925e-12 | 1.427982
58.87094 | 16.4142 | 17.46696 | 8.793234 | -1.052765 | 7.246364 | 6.487479e-12 | 1.427367
58.88094 | 16.4268 | 17.47641 | 8.789627 | -1.04961 | 7.260028 | 6.489256e-12 | 1.426755
58.89094 | 16.4445 | 17.4859 | 8.786022 | -1.041398 | 7.273731 | 6.492809e-12 | 1.426145
58.90093 | 16.4676 | 17.49542 | 8.782422 | -1.027819 | 7.287459 | 6.496362e-12 | 1.425538
58.91093 | 16.4812 | 17.50499 | 8.778821 | -1.023793 | 7.301239 | 6.499916e-12 | 1.424933
58.92093 | 16.4965 | 17.51461 | 8.775222 | -1.01811 | 7.315058 | 6.501693e-12 | 1.42433
58.93093 | 16.5147 | 17.52427 | 8.771625 | -1.009569 | 7.328915 | 6.505246e-12 | 1.423729
58.94093 | 16.5239 | 17.53397 | 8.76803 | -1.01007 | 7.34281 | 6.508799e-12 | 1.42313
58.95093 | 16.544 | 17.54371 | 8.764437 | -0.9997147 | 7.356744 | 6.510577e-12 | 1.422533
58.96092 | 16.5603 | 17.55349 | 8.76085 | -0.9931919 | 7.370703 | 6.51413e-12 | 1.421938
58.97092 | 16.5752 | 17.56332 | 8.757261 | -0.9881207 | 7.384714 | 6.517683e-12 | 1.421345
58.98092 | 16.5914 | 17.57319 | 8.753674 | -0.9817913 | 7.398763 | 6.521236e-12 | 1.420754
58.99092 | 16.6002 | 17.5831 | 8.75009 | -0.9829046 | 7.412851 | 6.52479e-12 | 1.420164
59.00092 | 16.6136 | 17.59306 | 8.746507 | -0.9794604 | 7.426977 | 6.526567e-12 | 1.419576
59.01092 | 16.6424 | 17.60306 | 8.742927 | -0.960658 | 7.441142 | 6.53012e-12 | 1.41899
59.02091 | 16.6504 | 17.61309 | 8.739352 | -0.9626873 | 7.45533 | 6.533674e-12 | 1.418405
59.03091 | 16.6603 | 17.62317 | 8.735776 | -0.9628682 | 7.469571 | 6.537227e-12 | 1.417821
59.04091 | 16.6826 | 17.63329 | 8.732202 | -0.9506911 | 7.48385 | 6.54078e-12 | 1.417239
59.05091 | 16.6928 | 17.64346 | 8.72863 | -0.9506551 | 7.498168 | 6.544334e-12 | 1.416658
59.06091 | 16.7052 | 17.65366 | 8.72506 | -0.9484609 | 7.512523 | 6.546111e-12 | 1.416078
59.07091 | 16.7262 | 17.66391 | 8.721492 | -0.9377083 | 7.526917 | 6.549664e-12 | 1.415499
59.0809 | 16.7275 | 17.67419 | 8.71793 | -0.9466861 | 7.541334 | 6.553217e-12 | 1.414922
59.0909 | 16.7457 | 17.68452 | 8.714367 | -0.9388156 | 7.555803 | 6.556771e-12 | 1.414345
59.1009 | 16.7687 | 17.69489 | 8.710806 | -0.9261862 | 7.57031 | 6.560324e-12 | 1.41377
59.1109 | 16.7687 | 17.7053 | 8.707248 | -0.9365967 | 7.584855 | 6.563877e-12 | 1.413195
59.1209 | 16.7804 | 17.71575 | 8.703691 | -0.9353494 | 7.599438 | 6.567431e-12 | 1.41262
59.1309 | 16.8041 | 17.72624 | 8.700137 | -0.9221423 | 7.614059 | 6.570984e-12 | 1.412047
59.14089 | 16.8098 | 17.73677 | 8.696588 | -0.9269655 | 7.628703 | 6.574537e-12 | 1.411474
59.15089 | 16.8199 | 17.74734 | 8.693039 | -0.927439 | 7.643398 | 6.578091e-12 | 1.410902
59.16089 | 16.8375 | 17.75795 | 8.689491 | -0.9204536 | 7.658132 | 6.581644e-12 | 1.41033
59.17089 | 16.8538 | 17.76861 | 8.685946 | -0.9148076 | 7.672903 | 6.585197e-12 | 1.409759
59.18089 | 16.865 | 17.7793 | 8.682403 | -0.9143022 | 7.687711 | 6.586975e-12 | 1.409188
59.19089 | 16.8904 | 17.79004 | 8.678863 | -0.8996367 | 7.702557 | 6.590528e-12 | 1.408617
59.20088 | 16.8927 | 17.8008 | 8.675328 | -0.9081004 | 7.717425 | 6.594081e-12 | 1.408047
59.21088 | 16.9071 | 17.81161 | 8.671792 | -0.9045143 | 7.732346 | 6.597635e-12 | 1.407477
59.22088 | 16.929 | 17.82247 | 8.668259 | -0.8934678 | 7.747303 | 6.601188e-12 | 1.406906
59.23088 | 16.9357 | 17.83336 | 8.664728 | -0.8976606 | 7.762297 | 6.604741e-12 | 1.406336
59.24088 | 16.951 | 17.84429 | 8.661199 | -0.8932927 | 7.777328 | 6.608295e-12 | 1.405766
59.25087 | 16.974 | 17.85525 | 8.657676 | -0.8812515 | 7.79238 | 6.611848e-12 | 1.405196
59.26087 | 16.9762 | 17.86626 | 8.654152 | -0.8900617 | 7.807484 | 6.615401e-12 | 1.404625
59.27087 | 16.9983 | 17.87731 | 8.650631 | -0.8790107 | 7.822626 | 6.618955e-12 | 1.404054
59.28087 | 17.0141 | 17.8884 | 8.647111 | -0.8743006 | 7.837806 | 6.624284e-12 | 1.403483
59.29087 | 17.0233 | 17.89953 | 8.643595 | -0.8762278 | 7.853021 | 6.627837e-12 | 1.402912
59.30087 | 17.0488 | 17.91069 | 8.640081 | -0.8618926 | 7.868272 | 6.631391e-12 | 1.40234
59.31086 | 17.0625 | 17.92188 | 8.636572 | -0.8593827 | 7.883543 | 6.634944e-12 | 1.401768
59.32086 | 17.0745 | 17.93312 | 8.633063 | -0.8586238 | 7.898866 | 6.638497e-12 | 1.401195
59.33086 | 17.0976 | 17.9444 | 8.629556 | -0.8468031 | 7.914226 | 6.642051e-12 | 1.400621
59.34086 | 17.1203 | 17.95572 | 8.626052 | -0.8354205 | 7.929622 | 6.645604e-12 | 1.400047
59.35086 | 17.1315 | 17.96707 | 8.62255 | -0.8355749 | 7.945053 | 6.649158e-12 | 1.399472
59.36086 | 17.1585 | 17.97847 | 8.619051 | -0.8199668 | 7.96052 | 6.652711e-12 | 1.398896
59.37085 | 17.1703 | 17.98989 | 8.615557 | -0.819586 | 7.976009 | 6.656264e-12 | 1.39832
59.38085 | 17.1904 | 18.00135 | 8.612063 | -0.8109526 | 7.991547 | 6.659818e-12 | 1.397742
59.39085 | 17.2255 | 18.01286 | 8.608572 | -0.787356 | 8.00712 | 6.663371e-12 | 1.397164
59.40085 | 17.233 | 18.0244 | 8.605082 | -0.7913967 | 8.02273 | 6.666924e-12 | 1.396584
59.41085 | 17.2465 | 18.03597 | 8.601596 | -0.7894743 | 8.038375 | 6.672254e-12 | 1.396004
59.42085 | 17.2774 | 18.04759 | 8.598112 | -0.7701878 | 8.054054 | 6.675807e-12 | 1.395422
59.43084 | 17.2925 | 18.05923 | 8.594634 | -0.7667269 | 8.069753 | 6.67936e-12 | 1.39484
59.44084 | 17.3197 | 18.07091 | 8.591155 | -0.7512129 | 8.085502 | 6.682914e-12 | 1.394255
59.45084 | 17.3364 | 18.08263 | 8.587679 | -0.7462349 | 8.101286 | 6.686467e-12 | 1.39367
59.46084 | 17.356 | 18.09439 | 8.584206 | -0.7383929 | 8.117104 | 6.690021e-12 | 1.393083
59.47084 | 17.3819 | 18.10619 | 8.580735 | -0.7242858 | 8.132957 | 6.693574e-12 | 1.392494
59.48084 | 17.4157 | 18.11802 | 8.577267 | -0.7023152 | 8.148844 | 6.697127e-12 | 1.391904
59.49083 | 17.4148 | 18.12986 | 8.573804 | -0.7150622 | 8.164744 | 6.702457e-12 | 1.391314
59.50083 | 17.4588 | 18.14176 | 8.570342 | -0.682961 | 8.180699 | 6.70601e-12 | 1.390721
59.51083 | 17.478 | 18.15369 | 8.566881 | -0.6756946 | 8.196687 | 6.709563e-12 | 1.390126
59.52083 | 17.4867 | 18.16566 | 8.563424 | -0.6789636 | 8.21271 | 6.713117e-12 | 1.38953
59.53083 | 17.533 | 18.17767 | 8.559969 | -0.6446657 | 8.228765 | 6.71667e-12 | 1.388932
59.54083 | 17.5557 | 18.1897 | 8.556517 | -0.634003 | 8.244854 | 6.720224e-12 | 1.388332
59.55082 | 17.5624 | 18.20176 | 8.553071 | -0.6393627 | 8.260961 | 6.725553e-12 | 1.387731
59.56082 | 17.6068 | 18.21387 | 8.549625 | -0.6070668 | 8.277115 | 6.729106e-12 | 1.387127
59.57082 | 17.6291 | 18.22601 | 8.546181 | -0.5969053 | 8.293303 | 6.73266e-12 | 1.386522
59.58082 | 17.6415 | 18.23818 | 8.54274 | -0.5966764 | 8.309522 | 6.736213e-12 | 1.385914
59.59082 | 17.6831 | 18.25038 | 8.539302 | -0.5672817 | 8.325775 | 6.739767e-12 | 1.385305
59.60081 | 17.7012 | 18.26261 | 8.53587 | -0.5614078 | 8.342044 | 6.74332e-12 | 1.384694
59.61081 | 17.7286 | 18.27488 | 8.532437 | -0.5462784 | 8.358361 | 6.748649e-12 | 1.38408
59.62081 | 17.764 | 18.28718 | 8.529007 | -0.5231809 | 8.37471 | 6.752203e-12 | 1.383464
59.63081 | 17.7866 | 18.29952 | 8.52558 | -0.5129169 | 8.391091 | 6.755756e-12 | 1.382846
59.64081 | 17.8163 | 18.31188 | 8.522156 | -0.4955842 | 8.407503 | 6.75931e-12 | 1.382226
59.65081 | 17.8584 | 18.32428 | 8.518735 | -0.4658819 | 8.423945 | 6.762863e-12 | 1.381603
59.6608 | 17.8755 | 18.3367 | 8.515319 | -0.4612002 | 8.440402 | 6.768192e-12 | 1.380978
59.6708 | 17.9029 | 18.34916 | 8.511904 | -0.4462632 | 8.456908 | 6.771746e-12 | 1.380351
59.6808 | 17.9428 | 18.36166 | 8.508491 | -0.4188567 | 8.473445 | 6.775299e-12 | 1.379721
59.6908 | 17.97 | 18.37418 | 8.505081 | -0.40418 | 8.49001 | 6.778852e-12 | 1.379089
59.7008 | 18.001 | 18.38673 | 8.501674 | -0.3857338 | 8.506606 | 6.782406e-12 | 1.378454
59.7108 | 18.0321 | 18.39932 | 8.49827 | -0.3672191 | 8.523232 | 6.787735e-12 | 1.377816
59.72079 | 18.0573 | 18.41192 | 8.494873 | -0.3546217 | 8.539872 | 6.791289e-12 | 1.377177
59.73079 | 18.0955 | 18.42457 | 8.491474 | -0.3290659 | 8.556557 | 6.794842e-12 | 1.376534
59.74079 | 18.1251 | 18.43724 | 8.488079 | -0.3121401 | 8.573272 | 6.798395e-12 | 1.375889
59.75079 | 18.1566 | 18.44994 | 8.484687 | -0.2933442 | 8.590016 | 6.801949e-12 | 1.375241
59.76079 | 18.1863 | 18.46268 | 8.481298 | -0.276377 | 8.606789 | 6.807278e-12 | 1.37459
59.77079 | 18.2312 | 18.47544 | 8.477911 | -0.2442384 | 8.62359 | 6.810832e-12 | 1.373937
59.78078 | 18.2519 | 18.48822 | 8.474532 | -0.2363164 | 8.640404 | 6.814385e-12 | 1.373281
59.79078 | 18.2957 | 18.50103 | 8.471151 | -0.2053339 | 8.657261 | 6.817938e-12 | 1.372622
59.80078 | 18.3248 | 18.51388 | 8.467774 | -0.1890805 | 8.674147 | 6.823268e-12 | 1.37196
59.81078 | 18.347 | 18.52675 | 8.4644 | -0.1797537 | 8.691059 | 6.826821e-12 | 1.371295
59.82078 | 18.3986 | 18.53966 | 8.461028 | -0.1410551 | 8.708 | 6.830375e-12 | 1.370627
59.83078 | 18.4233 | 18.55258 | 8.45766 | -0.1292837 | 8.724967 | 6.833928e-12 | 1.369956
59.84077 | 18.4626 | 18.56553 | 8.454299 | -0.1029266 | 8.741945 | 6.837481e-12 | 1.369283
59.85077 | 18.4996 | 18.57851 | 8.450937 | -0.07890846 | 8.758966 | 6.842811e-12 | 1.368606
59.86077 | 18.5349 | 18.59152 | 8.447578 | -0.05661659 | 8.776013 | 6.846364e-12 | 1.367926
59.87077 | 18.5594 | 18.60455 | 8.444222 | -0.04515096 | 8.793086 | 6.849917e-12 | 1.367243
59.88077 | 18.5998 | 18.61761 | 8.440869 | -0.0178108 | 8.810185 | 6.853471e-12 | 1.366557
59.89077 | 18.6476 | 18.6307 | 8.437519 | 0.01690403 | 8.827309 | 6.8588e-12 | 1.365868
59.90076 | 18.6658 | 18.64379 | 8.434176 | 0.0220074 | 8.84444 | 6.862354e-12 | 1.365176
59.91076 | 18.71 | 18.65693 | 8.430833 | 0.05307206 | 8.861614 | 6.865907e-12 | 1.364481
59.92076 | 18.7411 | 18.67009 | 8.427493 | 0.07101265 | 8.878813 | 6.86946e-12 | 1.363782
59.93076 | 18.7814 | 18.68327 | 8.424156 | 0.09812922 | 8.896035 | 6.873014e-12 | 1.36308
59.94076 | 18.8213 | 18.69648 | 8.420822 | 0.124822 | 8.913282 | 6.878343e-12 | 1.362375
59.95076 | 18.8612 | 18.70971 | 8.417491 | 0.1514906 | 8.930552 | 6.881897e-12 | 1.361666
59.96075 | 18.8991 | 18.72295 | 8.414167 | 0.1761493 | 8.947829 | 6.88545e-12 | 1.360955
59.97075 | 18.9426 | 18.73623 | 8.410843 | 0.206373 | 8.965145 | 6.889003e-12 | 1.36024
59.98075 | 18.9798 | 18.74953 | 8.407521 | 0.2302732 | 8.982484 | 6.894333e-12 | 1.359521
59.99075 | 19.0121 | 18.76285 | 8.404204 | 0.2492526 | 8.999845 | 6.897886e-12 | 1.358799
60.00075 | 19.0592 | 18.77619 | 8.400889 | 0.2830085 | 9.017228 | 6.901439e-12 | 1.358074
60.01074 | 19.0946 | 18.78954 | 8.397581 | 0.3050572 | 9.034616 | 6.904993e-12 | 1.357346
60.02074 | 19.1393 | 18.80293 | 8.394273 | 0.3363719 | 9.052041 | 6.908546e-12 | 1.356614
60.03074 | 19.1685 | 18.81633 | 8.390968 | 0.3521652 | 9.069488 | 6.913876e-12 | 1.355879
60.04074 | 19.2081 | 18.82976 | 8.387666 | 0.378338 | 9.086955 | 6.917429e-12 | 1.35514
60.05074 | 19.2613 | 18.84321 | 8.384368 | 0.4180907 | 9.104443 | 6.920982e-12 | 1.354398
60.06074 | 19.2844 | 18.85668 | 8.381073 | 0.4277234 | 9.121951 | 6.924536e-12 | 1.353652
60.07073 | 19.3319 | 18.87015 | 8.377785 | 0.4617515 | 9.13946 | 6.928089e-12 | 1.352904
60.08073 | 19.3729 | 18.88365 | 8.374497 | 0.489246 | 9.157007 | 6.933418e-12 | 1.352151
60.09073 | 19.4156 | 18.89718 | 8.371212 | 0.5184226 | 9.174571 | 6.936972e-12 | 1.351395
60.10073 | 19.4588 | 18.91072 | 8.36793 | 0.5480811 | 9.192154 | 6.940525e-12 | 1.350635
60.11073 | 19.5014 | 18.92428 | 8.364652 | 0.5771208 | 9.209756 | 6.944078e-12 | 1.349872
60.12073 | 19.5275 | 18.93786 | 8.361377 | 0.5896438 | 9.227374 | 6.947632e-12 | 1.349105
60.13072 | 19.5847 | 18.95144 | 8.358108 | 0.6332622 | 9.244994 | 6.952961e-12 | 1.348336
60.14072 | 19.6253 | 18.96505 | 8.35484 | 0.6602514 | 9.262646 | 6.956515e-12 | 1.347562
60.15072 | 19.6566 | 18.97867 | 8.351576 | 0.6779252 | 9.280315 | 6.960068e-12 | 1.346785
60.16072 | 19.6978 | 18.99232 | 8.348314 | 0.7054819 | 9.298 | 6.963621e-12 | 1.346004
60.17072 | 19.7472 | 19.00598 | 8.345056 | 0.7412228 | 9.315701 | 6.967175e-12 | 1.34522
60.18072 | 19.7755 | 19.01965 | 8.341802 | 0.7558491 | 9.333417 | 6.972504e-12 | 1.344432
60.19071 | 19.8239 | 19.03333 | 8.338554 | 0.7905746 | 9.35113 | 6.976057e-12 | 1.343641
60.20071 | 19.861 | 19.04703 | 8.335306 | 0.8139712 | 9.368876 | 6.979611e-12 | 1.342846
60.21071 | 19.8895 | 19.06075 | 8.332062 | 0.828755 | 9.386635 | 6.983164e-12 | 1.342048
60.22071 | 19.9536 | 19.07447 | 8.328822 | 0.8791258 | 9.404407 | 6.986717e-12 | 1.341246
60.23071 | 19.9804 | 19.08822 | 8.325585 | 0.8921833 | 9.422192 | 6.990271e-12 | 1.34044
60.24071 | 20.0173 | 19.10197 | 8.322351 | 0.9153276 | 9.439991 | 6.9956e-12 | 1.339631
60.2507 | 20.068 | 19.11573 | 8.319124 | 0.9522735 | 9.457783 | 6.999153e-12 | 1.338819
60.2607 | 20.1108 | 19.12951 | 8.315897 | 0.9812943 | 9.475605 | 7.002707e-12 | 1.338003
60.2707 | 20.1325 | 19.1433 | 8.312674 | 0.9892028 | 9.49344 | 7.00626e-12 | 1.337183
60.2807 | 20.1889 | 19.1571 | 8.309455 | 1.031802 | 9.511284 | 7.009813e-12 | 1.33636
60.2907 | 20.2199 | 19.17091 | 8.306239 | 1.048991 | 9.529137 | 7.013367e-12 | 1.335533
60.3007 | 20.249 | 19.18473 | 8.303026 | 1.064269 | 9.547003 | 7.01692e-12 | 1.334702
60.31069 | 20.3078 | 19.19855 | 8.299821 | 1.109252 | 9.564858 | 7.022249e-12 | 1.333869
60.32069 | 20.3292 | 19.21239 | 8.296616 | 1.116811 | 9.582741 | 7.025803e-12 | 1.333032
60.33069 | 20.3675 | 19.22624 | 8.293414 | 1.141263 | 9.600632 | 7.029356e-12 | 1.332191
60.34069 | 20.4057 | 19.24009 | 8.290216 | 1.165606 | 9.618531 | 7.032909e-12 | 1.331347
60.35069 | 20.4469 | 19.25396 | 8.287021 | 1.192942 | 9.636438 | 7.036462e-12 | 1.330499
60.36069 | 20.4741 | 19.26783 | 8.283831 | 1.206271 | 9.654351 | 7.040016e-12 | 1.329647
60.37068 | 20.5099 | 19.28169 | 8.280647 | 1.228206 | 9.672254 | 7.043569e-12 | 1.328794
60.38068 | 20.56 | 19.29558 | 8.277463 | 1.264422 | 9.69018 | 7.047122e-12 | 1.327935
60.39068 | 20.5752 | 19.30947 | 8.274283 | 1.265733 | 9.708111 | 7.052452e-12 | 1.327074
60.40068 | 20.6307 | 19.32336 | 8.271107 | 1.307337 | 9.726047 | 7.056005e-12 | 1.326209
60.41068 | 20.6622 | 19.33726 | 8.267934 | 1.324938 | 9.743988 | 7.059558e-12 | 1.32534
60.42067 | 20.6816 | 19.35115 | 8.264769 | 1.330451 | 9.761912 | 7.063111e-12 | 1.324469
60.43067 | 20.7276 | 19.36506 | 8.261604 | 1.362542 | 9.77986 | 7.066665e-12 | 1.323594
60.44067 | 20.7497 | 19.37897 | 8.258442 | 1.370732 | 9.79781 | 7.070218e-12 | 1.322715
60.45067 | 20.7775 | 19.39288 | 8.255284 | 1.384619 | 9.815763 | 7.073771e-12 | 1.321833
60.46067 | 20.8312 | 19.4068 | 8.25213 | 1.424404 | 9.833718 | 7.077325e-12 | 1.320948
60.47067 | 20.8391 | 19.42071 | 8.24898 | 1.418387 | 9.851674 | 7.080878e-12 | 1.320059
60.48066 | 20.8718 | 19.43462 | 8.245837 | 1.437182 | 9.869613 | 7.084431e-12 | 1.319168
60.49066 | 20.9118 | 19.44854 | 8.242694 | 1.463264 | 9.887569 | 7.087984e-12 | 1.318273
60.50066 | 20.9416 | 19.46245 | 8.239555 | 1.479145 | 9.905525 | 7.091538e-12 | 1.317375
60.51066 | 20.9484 | 19.47637 | 8.23642 | 1.472027 | 9.92348 | 7.095091e-12 | 1.316473
60.52066 | 20.991 | 19.49029 | 8.233289 | 1.500709 | 9.941434 | 7.10042e-12 | 1.315568
60.53066 | 21.0101 | 19.50421 | 8.230161 | 1.505894 | 9.959385 | 7.103973e-12 | 1.31466
60.54065 | 21.0292 | 19.51811 | 8.22704 | 1.511094 | 9.977316 | 7.107527e-12 | 1.31375
60.55065 | 21.0771 | 19.53202 | 8.223921 | 1.545083 | 9.995261 | 7.11108e-12 | 1.312835
60.56065 | 21.0963 | 19.54592 | 8.220804 | 1.550376 | 10.0132 | 7.114633e-12 | 1.311918
60.57065 | 21.1062 | 19.55983 | 8.217692 | 1.546373 | 10.03114 | 7.118186e-12 | 1.310997
60.58065 | 21.1406 | 19.57373 | 8.214584 | 1.566874 | 10.04907 | 7.121739e-12 | 1.310073
60.59065 | 21.1547 | 19.58762 | 8.211479 | 1.567079 | 10.06699 | 7.125293e-12 | 1.309147
60.60064 | 21.1774 | 19.60149 | 8.208382 | 1.57591 | 10.08489 | 7.128846e-12 | 1.308218
60.61064 | 21.212 | 19.61537 | 8.205285 | 1.596628 | 10.1028 | 7.132399e-12 | 1.307285
60.62064 | 21.2218 | 19.62925 | 8.202192 | 1.592552 | 10.12071 | 7.135952e-12 | 1.306349
60.63064 | 21.2299 | 19.64312 | 8.199103 | 1.586782 | 10.1386 | 7.139505e-12 | 1.30541
60.64064 | 21.2626 | 19.65698 | 8.196018 | 1.605617 | 10.1565 | 7.143059e-12 | 1.304469
60.65064 | 21.2699 | 19.67084 | 8.192937 | 1.599064 | 10.17437 | 7.146612e-12 | 1.303524
60.66063 | 21.2901 | 19.68466 | 8.189863 | 1.605441 | 10.19222 | 7.148389e-12 | 1.302578
60.67063 | 21.315 | 19.69849 | 8.18679 | 1.616508 | 10.21007 | 7.151942e-12 | 1.301628
60.68063 | 21.3234 | 19.71232 | 8.183721 | 1.611084 | 10.22792 | 7.155495e-12 | 1.300675
60.69063 | 21.3401 | 19.72613 | 8.180655 | 1.613972 | 10.24575 | 7.159048e-12 | 1.299719
60.70063 | 21.3742 | 19.73993 | 8.177594 | 1.634272 | 10.26357 | 7.162602e-12 | 1.298761
60.71063 | 21.3583 | 19.75372 | 8.174537 | 1.604583 | 10.28138 | 7.166155e-12 | 1.297799
60.72062 | 21.3818 | 19.76748 | 8.171486 | 1.61432 | 10.29916 | 7.169708e-12 | 1.296836
60.73062 | 21.4034 | 19.78124 | 8.168437 | 1.622158 | 10.31694 | 7.173261e-12 | 1.29587
60.74062 | 21.4168 | 19.79499 | 8.165392 | 1.621809 | 10.3347 | 7.176814e-12 | 1.294901
60.75062 | 21.4209 | 19.80872 | 8.162351 | 1.612175 | 10.35244 | 7.180367e-12 | 1.293929
60.76062 | 21.4406 | 19.82244 | 8.159313 | 1.618158 | 10.37017 | 7.18392e-12 | 1.292955
60.77062 | 21.4375 | 19.83614 | 8.15628 | 1.601356 | 10.38789 | 7.187474e-12 | 1.291978
60.78061 | 21.4557 | 19.84982 | 8.153254 | 1.605883 | 10.40556 | 7.189251e-12 | 1.291
60.79061 | 21.476 | 19.86349 | 8.150229 | 1.612514 | 10.42324 | 7.192804e-12 | 1.290018
60.80061 | 21.4682 | 19.87714 | 8.147208 | 1.591063 | 10.4409 | 7.196357e-12 | 1.289034
60.81061 | 21.4867 | 19.89077 | 8.144191 | 1.595931 | 10.45853 | 7.19991e-12 | 1.288048
60.82061 | 21.4877 | 19.90438 | 8.141179 | 1.583318 | 10.47614 | 7.203463e-12 | 1.287059
60.8306 | 21.4823 | 19.91796 | 8.138173 | 1.564338 | 10.49372 | 7.207016e-12 | 1.286069
60.8406 | 21.516 | 19.93153 | 8.135169 | 1.584465 | 10.51129 | 7.210569e-12 | 1.285075
60.8506 | 21.5199 | 19.94509 | 8.132168 | 1.574814 | 10.52884 | 7.212346e-12 | 1.28408
60.8606 | 21.5173 | 19.95862 | 8.129172 | 1.558684 | 10.54636 | 7.215899e-12 | 1.283082
60.8706 | 21.5406 | 19.97212 | 8.12618 | 1.568477 | 10.56386 | 7.219452e-12 | 1.282082
60.8806 | 21.5405 | 19.98561 | 8.123192 | 1.554893 | 10.58134 | 7.223006e-12 | 1.28108
60.89059 | 21.5416 | 19.99905 | 8.120211 | 1.542547 | 10.59876 | 7.226559e-12 | 1.280077
60.90059 | 21.5511 | 20.01249 | 8.117231 | 1.538612 | 10.61619 | 7.228336e-12 | 1.279071
60.91059 | 21.5656 | 20.0259 | 8.114256 | 1.539702 | 10.63358 | 7.231889e-12 | 1.278063
60.92059 | 21.5506 | 20.03928 | 8.111285 | 1.511317 | 10.65095 | 7.235442e-12 | 1.277053
60.93059 | 21.5898 | 20.05264 | 8.108318 | 1.537162 | 10.66828 | 7.238995e-12 | 1.27604
60.94059 | 21.5761 | 20.06597 | 8.105355 | 1.510132 | 10.68559 | 7.240772e-12 | 1.275027
60.95058 | 21.5955 | 20.07926 | 8.1024 | 1.516244 | 10.70284 | 7.244325e-12 | 1.274012
60.96058 | 21.6069 | 20.09253 | 8.099445 | 1.514371 | 10.72009 | 7.247878e-12 | 1.272994
60.97058 | 21.6062 | 20.10577 | 8.096495 | 1.500428 | 10.7373 | 7.251431e-12 | 1.271975
60.98058 | 21.6156 | 20.11898 | 8.093549 | 1.496616 | 10.75448 | 7.253208e-12 | 1.270954
60.99058 | 21.6328 | 20.13217 | 8.090608 | 1.500634 | 10.77163 | 7.256761e-12 | 1.269931
61.00058 | 21.6379 | 20.14532 | 8.087671 | 1.492584 | 10.78874 | 7.260314e-12 | 1.268907
61.01057 | 21.649 | 20.15842 | 8.084741 | 1.49058 | 10.8058 | 7.262091e-12 | 1.267882
61.02057 | 21.6763 | 20.17151 | 8.081812 | 1.504795 | 10.82284 | 7.265644e-12 | 1.266855
61.03057 | 21.67 | 20.18456 | 8.078888 | 1.485444 | 10.83984 | 7.269197e-12 | 1.265826
61.04057 | 21.6844 | 20.19757 | 8.075968 | 1.486828 | 10.85681 | 7.270973e-12 | 1.264795
61.05057 | 21.7018 | 20.21055 | 8.073052 | 1.491249 | 10.87374 | 7.274526e-12 | 1.263764
61.06057 | 21.7098 | 20.2235 | 8.070141 | 1.486304 | 10.89062 | 7.278079e-12 | 1.26273
61.07056 | 21.714 | 20.23639 | 8.067237 | 1.477609 | 10.90746 | 7.279856e-12 | 1.261697
61.08056 | 21.7404 | 20.24926 | 8.064334 | 1.49114 | 10.92426 | 7.283409e-12 | 1.260661
61.09056 | 21.7474 | 20.26209 | 8.061436 | 1.48531 | 10.94103 | 7.285186e-12 | 1.259624
61.10056 | 21.7502 | 20.27488 | 8.058542 | 1.475318 | 10.95775 | 7.288739e-12 | 1.258586
61.11056 | 21.7813 | 20.28763 | 8.055652 | 1.493665 | 10.97444 | 7.292292e-12 | 1.257546
61.12056 | 21.7794 | 20.30035 | 8.052767 | 1.479054 | 10.99107 | 7.294069e-12 | 1.256505
61.13055 | 21.7932 | 20.313 | 8.049889 | 1.480196 | 11.00765 | 7.297622e-12 | 1.255465
61.14055 | 21.808 | 20.32563 | 8.047013 | 1.482368 | 11.0242 | 7.299399e-12 | 1.254422
61.15055 | 21.8091 | 20.33822 | 8.044141 | 1.470883 | 11.0407 | 7.302951e-12 | 1.253378
61.16055 | 21.8279 | 20.35076 | 8.041274 | 1.477142 | 11.05715 | 7.304728e-12 | 1.252334
61.17055 | 21.8464 | 20.36325 | 8.038411 | 1.483145 | 11.07356 | 7.308281e-12 | 1.251288
61.18055 | 21.8494 | 20.37571 | 8.035552 | 1.473694 | 11.08991 | 7.310058e-12 | 1.250242
61.19054 | 21.8654 | 20.3881 | 8.032701 | 1.4773 | 11.1062 | 7.313611e-12 | 1.249195
61.20054 | 21.8647 | 20.40046 | 8.029851 | 1.464242 | 11.12246 | 7.315388e-12 | 1.248147
61.21054 | 21.8884 | 20.41277 | 8.027006 | 1.475631 | 11.13866 | 7.31894e-12 | 1.247099
61.22054 | 21.8865 | 20.42503 | 8.024165 | 1.461469 | 11.15482 | 7.320717e-12 | 1.246049
61.23054 | 21.9157 | 20.43725 | 8.021329 | 1.478455 | 11.17092 | 7.32427e-12 | 1.244999
61.24053 | 21.9027 | 20.4494 | 8.0185 | 1.453303 | 11.18695 | 7.326047e-12 | 1.243949
61.25053 | 21.9185 | 20.46151 | 8.015673 | 1.456989 | 11.20294 | 7.3296e-12 | 1.242898
61.26053 | 21.944 | 20.47357 | 8.012851 | 1.470427 | 11.21888 | 7.331376e-12 | 1.241846
61.27053 | 21.9367 | 20.48558 | 8.010033 | 1.451119 | 11.23475 | 7.333153e-12 | 1.240794
61.28053 | 21.9547 | 20.49754 | 8.007219 | 1.457163 | 11.25058 | 7.336706e-12 | 1.239742
61.29053 | 21.9699 | 20.50944 | 8.00441 | 1.460461 | 11.26634 | 7.338483e-12 | 1.238688
61.30052 | 21.9833 | 20.52128 | 8.001609 | 1.462024 | 11.28203 | 7.342035e-12 | 1.237636
61.31052 | 21.9884 | 20.53307 | 7.998809 | 1.455332 | 11.29768 | 7.343812e-12 | 1.236583
61.32052 | 22.0222 | 20.5448 | 7.996014 | 1.477396 | 11.31326 | 7.346477e-12 | 1.235529
61.33052 | 22.0141 | 20.55648 | 7.993223 | 1.457617 | 11.32878 | 7.348253e-12 | 1.234475
61.34052 | 22.019 | 20.5681 | 7.990437 | 1.450896 | 11.34425 | 7.350918e-12 | 1.23342
61.35052 | 22.049 | 20.57967 | 7.987655 | 1.469333 | 11.35965 | 7.353583e-12 | 1.232366
61.36051 | 22.0781 | 20.59116 | 7.984881 | 1.48694 | 11.37497 | 7.355359e-12 | 1.231313
61.37051 | 22.0706 | 20.6026 | 7.982109 | 1.467997 | 11.39024 | 7.358024e-12 | 1.230258
61.38051 | 22.0965 | 20.61398 | 7.979342 | 1.482516 | 11.40544 | 7.359801e-12 | 1.229204
61.39051 | 22.1006 | 20.6253 | 7.976579 | 1.475295 | 11.42058 | 7.362465e-12 | 1.22815
61.40051 | 22.1155 | 20.63656 | 7.973821 | 1.478938 | 11.43565 | 7.364242e-12 | 1.227095
61.41051 | 22.1584 | 20.64776 | 7.971067 | 1.510642 | 11.45065 | 7.366907e-12 | 1.226041
61.4205 | 22.147 | 20.65888 | 7.968321 | 1.488124 | 11.46557 | 7.368683e-12 | 1.224988
61.4305 | 22.1641 | 20.66994 | 7.965577 | 1.494159 | 11.48043 | 7.371348e-12 | 1.223935
61.4405 | 22.1982 | 20.68094 | 7.962837 | 1.517259 | 11.49522 | 7.373125e-12 | 1.222881
61.4505 | 22.2037 | 20.69187 | 7.960102 | 1.511826 | 11.50994 | 7.374901e-12 | 1.221828
61.4605 | 22.2309 | 20.70274 | 7.957372 | 1.52816 | 11.52459 | 7.377566e-12 | 1.220776
61.4705 | 22.2423 | 20.71354 | 7.954647 | 1.528763 | 11.53917 | 7.379342e-12 | 1.219723
61.48049 | 22.2595 | 20.72425 | 7.951929 | 1.535245 | 11.55365 | 7.381119e-12 | 1.218673
61.49049 | 22.2752 | 20.73491 | 7.949213 | 1.540286 | 11.56808 | 7.383783e-12 | 1.217621
61.50049 | 22.3126 | 20.7455 | 7.946502 | 1.567098 | 11.58243 | 7.38556e-12 | 1.21657
61.51049 | 22.305 | 20.75602 | 7.943796 | 1.54898 | 11.5967 | 7.387336e-12 | 1.21552
61.52049 | 22.3224 | 20.76646 | 7.941094 | 1.555937 | 11.6109 | 7.389113e-12 | 1.214471
61.53049 | 22.3582 | 20.77684 | 7.938397 | 1.581364 | 11.62502 | 7.390889e-12 | 1.213422
61.54048 | 22.3742 | 20.78712 | 7.935708 | 1.587076 | 11.63904 | 7.392666e-12 | 1.212375
61.55048 | 22.371 | 20.79735 | 7.933021 | 1.573652 | 11.653 | 7.394442e-12 | 1.211327
61.56048 | 22.4121 | 20.8075 | 7.930338 | 1.604603 | 11.66688 | 7.397107e-12 | 1.21028
61.57048 | 22.4161 | 20.81757 | 7.92766 | 1.598531 | 11.68067 | 7.398883e-12 | 1.209235
61.58048 | 22.4367 | 20.82756 | 7.924988 | 1.609136 | 11.69439 | 7.40066e-12 | 1.20819
61.59047 | 22.4521 | 20.83747 | 7.922322 | 1.614627 | 11.708 | 7.402436e-12 | 1.207147
61.60047 | 22.4771 | 20.84731 | 7.919659 | 1.629787 | 11.72155 | 7.403325e-12 | 1.206103
61.61047 | 22.4842 | 20.85707 | 7.917001 | 1.627127 | 11.73501 | 7.405101e-12 | 1.205061
61.62047 | 22.5128 | 20.86675 | 7.914347 | 1.646046 | 11.74839 | 7.406878e-12 | 1.20402
61.63047 | 22.5231 | 20.87635 | 7.911699 | 1.646746 | 11.76167 | 7.408654e-12 | 1.20298
61.64047 | 22.5379 | 20.88587 | 7.909055 | 1.652028 | 11.77488 | 7.41043e-12 | 1.201941
61.65046 | 22.5621 | 20.8953 | 7.906419 | 1.666801 | 11.78798 | 7.412207e-12 | 1.200905
61.66046 | 22.5762 | 20.90465 | 7.903785 | 1.671548 | 11.801 | 7.413095e-12 | 1.199868
61.67046 | 22.5612 | 20.91392 | 7.901156 | 1.647279 | 11.81393 | 7.414871e-12 | 1.198833
61.68046 | 22.6134 | 20.92311 | 7.898532 | 1.690294 | 11.82678 | 7.416648e-12 | 1.197799
61.69046 | 22.6259 | 20.93221 | 7.895912 | 1.693694 | 11.83953 | 7.418424e-12 | 1.196766
61.70046 | 22.638 | 20.94122 | 7.893298 | 1.69678 | 11.85219 | 7.419312e-12 | 1.195735
61.71045 | 22.642 | 20.95013 | 7.890691 | 1.691865 | 11.86474 | 7.421089e-12 | 1.194706
61.72045 | 22.6591 | 20.95897 | 7.888087 | 1.700126 | 11.87721 | 7.421977e-12 | 1.193677
61.73045 | 22.6733 | 20.96772 | 7.885487 | 1.705575 | 11.88959 | 7.423753e-12 | 1.19265
61.74045 | 22.6919 | 20.97639 | 7.882893 | 1.715514 | 11.90187 | 7.424642e-12 | 1.191624
61.75045 | 22.7031 | 20.98496 | 7.880303 | 1.718141 | 11.91406 | 7.426418e-12 | 1.1906
61.76045 | 22.7156 | 20.99344 | 7.877719 | 1.72216 | 11.92614 | 7.427306e-12 | 1.189578
61.77044 | 22.7319 | 21.00182 | 7.875142 | 1.730077 | 11.93812 | 7.429082e-12 | 1.188558
61.78044 | 22.7435 | 21.01012 | 7.872567 | 1.73338 | 11.95001 | 7.429971e-12 | 1.187539
61.79044 | 22.7594 | 21.01833 | 7.869997 | 1.741075 | 11.96181 | 7.430859e-12 | 1.186521
61.80044 | 22.7757 | 21.02644 | 7.867433 | 1.749262 | 11.9735 | 7.432635e-12 | 1.185505
61.81044 | 22.7933 | 21.03446 | 7.864873 | 1.758844 | 11.98509 | 7.433523e-12 | 1.184491
61.82044 | 22.7819 | 21.04238 | 7.862319 | 1.73952 | 11.99658 | 7.434411e-12 | 1.183479
61.83043 | 22.8107 | 21.0502 | 7.859772 | 1.7605 | 12.00796 | 7.435299e-12 | 1.18247
61.84043 | 22.8231 | 21.05793 | 7.857227 | 1.765169 | 12.01924 | 7.437076e-12 | 1.181461
61.85043 | 22.8452 | 21.06557 | 7.854688 | 1.779635 | 12.03042 | 7.437964e-12 | 1.180454
61.86043 | 22.8418 | 21.0731 | 7.852153 | 1.768697 | 12.0415 | 7.438852e-12 | 1.17945
61.87043 | 22.8511 | 21.08054 | 7.849624 | 1.770559 | 12.05247 | 7.43974e-12 | 1.178447
61.88043 | 22.8743 | 21.08788 | 7.8471 | 1.786418 | 12.06334 | 7.440628e-12 | 1.177446
61.89042 | 22.8728 | 21.09511 | 7.844583 | 1.777688 | 12.07408 | 7.441516e-12 | 1.176448
61.90042 | 22.8896 | 21.10225 | 7.842069 | 1.787349 | 12.08473 | 7.442404e-12 | 1.175452
61.91042 | 22.9115 | 21.10929 | 7.83956 | 1.802211 | 12.09527 | 7.443292e-12 | 1.174457
61.92042 | 22.9181 | 21.11623 | 7.837057 | 1.801873 | 12.10571 | 7.44418e-12 | 1.173465
61.93042 | 22.9168 | 21.12306 | 7.834558 | 1.793738 | 12.11603 | 7.445068e-12 | 1.172474
61.94042 | 22.9383 | 21.12979 | 7.832064 | 1.808507 | 12.12624 | 7.445956e-12 | 1.171486
61.95041 | 22.9555 | 21.13642 | 7.829578 | 1.819085 | 12.13634 | 7.445956e-12 | 1.170502
61.96041 | 22.9442 | 21.14294 | 7.827095 | 1.801259 | 12.14633 | 7.446844e-12 | 1.169518
61.97041 | 22.9637 | 21.14936 | 7.824617 | 1.81434 | 12.15621 | 7.447732e-12 | 1.168537
61.98041 | 22.9875 | 21.15567 | 7.822144 | 1.831827 | 12.16597 | 7.447732e-12 | 1.167558
61.99041 | 22.9861 | 21.16188 | 7.819676 | 1.824219 | 12.17562 | 7.44862e-12 | 1.166581
62.0004 | 22.9884 | 21.16798 | 7.817216 | 1.820424 | 12.18515 | 7.449508e-12 | 1.165608
62.0104 | 23.0076 | 21.17397 | 7.814759 | 1.83363 | 12.19458 | 7.449508e-12 | 1.164636
62.0204 | 23.016 | 21.17986 | 7.812306 | 1.836143 | 12.20388 | 7.450396e-12 | 1.163667
62.0304 | 23.0104 | 21.18563 | 7.809859 | 1.824766 | 12.21307 | 7.450396e-12 | 1.1627
62.0404 | 23.0365 | 21.1913 | 7.807417 | 1.845197 | 12.22215 | 7.451284e-12 | 1.161735
62.0504 | 23.0371 | 21.19686 | 7.804981 | 1.84024 | 12.23111 | 7.451284e-12 | 1.160774
62.06039 | 23.0413 | 21.2023 | 7.802552 | 1.838996 | 12.23994 | 7.452172e-12 | 1.159815
62.07039 | 23.0555 | 21.20764 | 7.800126 | 1.847858 | 12.24866 | 7.452172e-12 | 1.158859
62.08039 | 23.071 | 21.21287 | 7.797705 | 1.858132 | 12.25726 | 7.452171e-12 | 1.157905
62.09039 | 23.0785 | 21.21798 | 7.795289 | 1.860516 | 12.26574 | 7.452171e-12 | 1.156953
62.10039 | 23.0637 | 21.22299 | 7.792879 | 1.840714 | 12.2741 | 7.453059e-12 | 1.156004
62.11039 | 23.0866 | 21.22788 | 7.790473 | 1.858725 | 12.28234 | 7.453059e-12 | 1.155058
62.12038 | 23.1036 | 21.23265 | 7.788076 | 1.870953 | 12.29046 | 7.453059e-12 | 1.154116
62.13038 | 23.0944 | 21.23731 | 7.785681 | 1.857091 | 12.29845 | 7.453058e-12 | 1.153175
62.14038 | 23.1087 | 21.24186 | 7.783292 | 1.866844 | 12.30633 | 7.453058e-12 | 1.152237
62.15038 | 23.1124 | 21.24629 | 7.780908 | 1.866111 | 12.31408 | 7.453058e-12 | 1.151302
62.16038 | 23.1204 | 21.25061 | 7.778529 | 1.869793 | 12.32171 | 7.453058e-12 | 1.15037
62.17038 | 23.1357 | 21.25481 | 7.776156 | 1.880892 | 12.32921 | 7.453057e-12 | 1.149441
62.18037 | 23.1259 | 21.25889 | 7.77379 | 1.867012 | 12.33658 | 7.453057e-12 | 1.148515
62.19037 | 23.1379 | 21.26286 | 7.771427 | 1.875043 | 12.34384 | 7.453057e-12 | 1.147592
62.20037 | 23.1492 | 21.26671 | 7.76907 | 1.882491 | 12.35097 | 7.453056e-12 | 1.146671
62.21037 | 23.1614 | 21.27044 | 7.766718 | 1.890959 | 12.35797 | 7.453056e-12 | 1.145753
62.22037 | 23.1517 | 21.27406 | 7.764371 | 1.877643 | 12.36485 | 7.452168e-12 | 1.144839
62.23037 | 23.1628 | 21.27755 | 7.76203 | 1.885248 | 12.3716 | 7.452167e-12 | 1.143927
62.24036 | 23.1675 | 21.28093 | 7.759696 | 1.886574 | 12.37821 | 7.452167e-12 | 1.143019
62.25036 | 23.1745 | 21.28418 | 7.757365 | 1.890315 | 12.38471 | 7.452167e-12 | 1.142114
62.26036 | 23.1723 | 21.28732 | 7.75504 | 1.884978 | 12.39107 | 7.451278e-12 | 1.141211
62.27036 | 23.1823 | 21.29034 | 7.75272 | 1.89196 | 12.39731 | 7.451278e-12 | 1.140311
62.28036 | 23.1886 | 21.29324 | 7.750406 | 1.895362 | 12.40342 | 7.450389e-12 | 1.139415
62.29036 | 23.1882 | 21.29601 | 7.748097 | 1.892188 | 12.40939 | 7.450389e-12 | 1.138522
62.30035 | 23.1981 | 21.29867 | 7.745795 | 1.899435 | 12.41524 | 7.4495e-12 | 1.137632
62.31035 | 23.1981 | 21.3012 | 7.743497 | 1.896901 | 12.42096 | 7.4495e-12 | 1.136746
62.32035 | 23.1882 | 21.30361 | 7.741204 | 1.88459 | 12.42654 | 7.448611e-12 | 1.135862
62.33035 | 23.2093 | 21.3059 | 7.738917 | 1.903401 | 12.432 | 7.447723e-12 | 1.134981
62.34035 | 23.2015 | 21.30806 | 7.736635 | 1.893436 | 12.43732 | 7.447722e-12 | 1.134104
62.35035 | 23.2054 | 21.31011 | 7.734359 | 1.895294 | 12.44252 | 7.446834e-12 | 1.13323
62.36034 | 23.2167 | 21.31202 | 7.73209 | 1.904675 | 12.44758 | 7.445945e-12 | 1.13236
62.37034 | 23.2166 | 21.31382 | 7.729824 | 1.902779 | 12.4525 | 7.445057e-12 | 1.131492
62.38034 | 23.2073 | 21.31549 | 7.727564 | 1.891807 | 12.4573 | 7.444168e-12 | 1.130628
62.39034 | 23.2256 | 21.31704 | 7.725309 | 1.908559 | 12.46196 | 7.44328e-12 | 1.129767
62.40034 | 23.2096 | 21.31846 | 7.72306 | 1.891135 | 12.46649 | 7.442391e-12 | 1.12891
62.41033 | 23.223 | 21.31976 | 7.720819 | 1.903238 | 12.47089 | 7.441502e-12 | 1.128056
62.42033 | 23.222 | 21.32094 | 7.718581 | 1.901064 | 12.47515 | 7.440614e-12 | 1.127206
62.43033 | 23.2202 | 21.32199 | 7.716348 | 1.898214 | 12.47928 | 7.439725e-12 | 1.126358
62.44033 | 23.2326 | 21.32291 | 7.714121 | 1.909691 | 12.48327 | 7.438836e-12 | 1.125514
62.45033 | 23.2316 | 21.32371 | 7.711899 | 1.907894 | 12.48713 | 7.437948e-12 | 1.124673
62.46033 | 23.2122 | 21.32438 | 7.709683 | 1.887822 | 12.49086 | 7.437059e-12 | 1.123836
62.47032 | 23.2228 | 21.32492 | 7.707475 | 1.897876 | 12.49445 | 7.435282e-12 | 1.123003
62.48032 | 23.2332 | 21.32534 | 7.70527 | 1.907856 | 12.4979 | 7.434393e-12 | 1.122173
62.49032 | 23.2066 | 21.32564 | 7.703071 | 1.880963 | 12.50122 | 7.433505e-12 | 1.121346
62.50032 | 23.2306 | 21.3258 | 7.700877 | 1.904796 | 12.5044 | 7.431728e-12 | 1.120523
62.51032 | 23.2382 | 21.32584 | 7.698688 | 1.912356 | 12.50745 | 7.430839e-12 | 1.119703
62.52032 | 23.2148 | 21.32576 | 7.696506 | 1.889043 | 12.51036 | 7.42995e-12 | 1.118887
62.53031 | 23.2199 | 21.32554 | 7.694331 | 1.894355 | 12.51314 | 7.428174e-12 | 1.118075
62.54031 | 23.2275 | 21.3252 | 7.692159 | 1.902296 | 12.51578 | 7.427285e-12 | 1.117266
62.55031 | 23.2206 | 21.32474 | 7.689993 | 1.895863 | 12.51828 | 7.425508e-12 | 1.116461
62.56031 | 23.2169 | 21.32414 | 7.687833 | 1.892759 | 12.52065 | 7.423731e-12 | 1.115659
62.57031 | 23.2229 | 21.32342 | 7.685678 | 1.89948 | 12.52288 | 7.422842e-12 | 1.114861
62.58031 | 23.2214 | 21.32257 | 7.683529 | 1.898831 | 12.52497 | 7.421065e-12 | 1.114066
62.5903 | 23.2213 | 21.32159 | 7.681387 | 1.899706 | 12.52693 | 7.419288e-12 | 1.113276
62.6003 | 23.2182 | 21.32049 | 7.679249 | 1.897709 | 12.52875 | 7.417512e-12 | 1.112488
62.6103 | 23.2189 | 21.31926 | 7.677117 | 1.899641 | 12.53044 | 7.416623e-12 | 1.111704
62.6203 | 23.2182 | 21.3179 | 7.674991 | 1.900301 | 12.53198 | 7.414846e-12 | 1.110924
62.6303 | 23.2097 | 21.31641 | 7.67287 | 1.893289 | 12.53339 | 7.413069e-12 | 1.110148
62.6403 | 23.2273 | 21.3148 | 7.670754 | 1.912504 | 12.53467 | 7.411292e-12 | 1.109375
62.65029 | 23.2215 | 21.31306 | 7.668647 | 1.908444 | 12.5358 | 7.409515e-12 | 1.108607
62.66029 | 23.2229 | 21.31119 | 7.666543 | 1.911713 | 12.5368 | 7.407738e-12 | 1.107841
62.67029 | 23.2322 | 21.30919 | 7.664444 | 1.923011 | 12.53767 | 7.405961e-12 | 1.107079
62.68029 | 23.22 | 21.30706 | 7.662352 | 1.912936 | 12.53839 | 7.404184e-12 | 1.106321
62.69029 | 23.2268 | 21.30481 | 7.660265 | 1.921989 | 12.53898 | 7.401519e-12 | 1.105567
62.70029 | 23.2376 | 21.30243 | 7.658184 | 1.935169 | 12.53943 | 7.399742e-12 | 1.104817
62.71028 | 23.2283 | 21.29993 | 7.65611 | 1.928372 | 12.53975 | 7.397965e-12 | 1.104071
62.72028 | 23.2466 | 21.29729 | 7.65404 | 1.949306 | 12.53993 | 7.396188e-12 | 1.103328
62.73028 | 23.2535 | 21.29453 | 7.651976 | 1.958968 | 12.53997 | 7.393522e-12 | 1.102588
62.74028 | 23.2256 | 21.29164 | 7.649918 | 1.933957 | 12.53987 | 7.391745e-12 | 1.101853
62.75028 | 23.2524 | 21.28863 | 7.647865 | 1.963772 | 12.53964 | 7.389968e-12 | 1.101121
62.76028 | 23.2468 | 21.28549 | 7.645818 | 1.961314 | 12.53927 | 7.387303e-12 | 1.100393
62.77027 | 23.2435 | 21.28222 | 7.643779 | 1.961281 | 12.53877 | 7.385526e-12 | 1.09967
62.78027 | 23.2621 | 21.27882 | 7.641743 | 1.983276 | 12.53813 | 7.382861e-12 | 1.09895
62.79027 | 23.2605 | 21.2753 | 7.639714 | 1.985197 | 12.53736 | 7.381084e-12 | 1.098233
62.80027 | 23.254 | 21.27166 | 7.63769 | 1.982345 | 12.53644 | 7.378418e-12 | 1.09752
62.81027 | 23.2559 | 21.26788 | 7.635672 | 1.988019 | 12.5354 | 7.375753e-12 | 1.096812
62.82026 | 23.2664 | 21.26398 | 7.633661 | 2.002415 | 12.53422 | 7.373976e-12 | 1.096107
62.83026 | 23.2568 | 21.25996 | 7.631655 | 1.996841 | 12.5329 | 7.371311e-12 | 1.095406
62.84026 | 23.2499 | 21.25581 | 7.629654 | 1.994091 | 12.53145 | 7.368645e-12 | 1.094709
62.85026 | 23.2648 | 21.25153 | 7.627659 | 2.013267 | 12.52986 | 7.36598e-12 | 1.094015
62.86026 | 23.2602 | 21.24713 | 7.62567 | 2.013067 | 12.52814 | 7.364203e-12 | 1.093326
62.87026 | 23.2492 | 21.24261 | 7.623686 | 2.006594 | 12.52628 | 7.361538e-12 | 1.09264
62.88025 | 23.2771 | 21.23796 | 7.621711 | 2.039138 | 12.52429 | 7.358872e-12 | 1.091959
62.89025 | 23.2335 | 21.23319 | 7.619739 | 2.000312 | 12.52217 | 7.356207e-12 | 1.091281
62.90025 | 23.2548 | 21.22829 | 7.617773 | 2.02651 | 12.51991 | 7.353541e-12 | 1.090606
62.91025 | 23.2386 | 21.22327 | 7.615813 | 2.015332 | 12.51752 | 7.350876e-12 | 1.089936
62.92025 | 23.2393 | 21.21812 | 7.613859 | 2.021176 | 12.515 | 7.348211e-12 | 1.08927
62.93025 | 23.2436 | 21.21286 | 7.61191 | 2.030744 | 12.51234 | 7.344657e-12 | 1.088607
62.94024 | 23.2304 | 21.20747 | 7.60997 | 2.02293 | 12.50955 | 7.341992e-12 | 1.087949
62.95024 | 23.2321 | 21.20196 | 7.608033 | 2.030143 | 12.50663 | 7.339327e-12 | 1.087294
62.96024 | 23.2092 | 21.19632 | 7.606102 | 2.012878 | 12.50358 | 7.336661e-12 | 1.086643
62.97024 | 23.2267 | 21.19057 | 7.604177 | 2.036134 | 12.50039 | 7.333996e-12 | 1.085996
62.98024 | 23.2142 | 21.18469 | 7.602258 | 2.029512 | 12.49708 | 7.330442e-12 | 1.085353
62.99024 | 23.1845 | 21.17869 | 7.600345 | 2.005811 | 12.49363 | 7.327777e-12 | 1.084714
63.00023 | 23.2132 | 21.17257 | 7.598439 | 2.040625 | 12.49006 | 7.324223e-12 | 1.084079
63.01023 | 23.1923 | 21.16634 | 7.596538 | 2.025964 | 12.48635 | 7.321558e-12 | 1.083448
63.02023 | 23.1798 | 21.15998 | 7.594642 | 2.019823 | 12.48251 | 7.318892e-12 | 1.08282
63.03023 | 23.1875 | 21.1535 | 7.592753 | 2.034001 | 12.47855 | 7.315339e-12 | 1.082197
63.04023 | 23.1748 | 21.1469 | 7.590869 | 2.0279 | 12.47445 | 7.311785e-12 | 1.081577
63.05023 | 23.1638 | 21.14019 | 7.588991 | 2.023615 | 12.47023 | 7.309119e-12 | 1.080961
63.06022 | 23.1514 | 21.13336 | 7.587121 | 2.018041 | 12.46589 | 7.305566e-12 | 1.08035
63.07022 | 23.1602 | 21.12641 | 7.585255 | 2.033792 | 12.46141 | 7.3029e-12 | 1.079742
63.08022 | 23.1278 | 21.11934 | 7.583395 | 2.008461 | 12.45681 | 7.299347e-12 | 1.079138
63.09022 | 23.1477 | 21.11215 | 7.581541 | 2.035545 | 12.45208 | 7.295793e-12 | 1.078538
63.10022 | 23.1361 | 21.10485 | 7.579693 | 2.031248 | 12.44722 | 7.292239e-12 | 1.077942
63.11022 | 23.1111 | 21.09743 | 7.577851 | 2.013666 | 12.44223 | 7.289574e-12 | 1.07735
63.12021 | 23.1186 | 21.08991 | 7.576016 | 2.028692 | 12.43713 | 7.28602e-12 | 1.076762
63.13021 | 23.098 | 21.08226 | 7.574186 | 2.015739 | 12.4319 | 7.282466e-12 | 1.076177
63.14021 | 23.1072 | 21.0745 | 7.572362 | 2.032701 | 12.42654 | 7.278913e-12 | 1.075597
63.15021 | 23.0764 | 21.06662 | 7.570543 | 2.009777 | 12.42106 | 7.275359e-12 | 1.07502
63.16021 | 23.0925 | 21.05863 | 7.568731 | 2.033865 | 12.41546 | 7.271805e-12 | 1.074447
63.1702 | 23.0718 | 21.05054 | 7.566927 | 2.021258 | 12.40974 | 7.268252e-12 | 1.073879
63.1802 | 23.0639 | 21.04233 | 7.565126 | 2.021571 | 12.40389 | 7.264698e-12 | 1.073314
63.1902 | 23.0489 | 21.034 | 7.563332 | 2.014897 | 12.39792 | 7.261144e-12 | 1.072753
63.2002 | 23.0468 | 21.02557 | 7.561544 | 2.021234 | 12.39183 | 7.25759e-12 | 1.072196
63.2102 | 23.0363 | 21.01702 | 7.559761 | 2.01928 | 12.38562 | 7.254036e-12 | 1.071642
63.2202 | 23.0152 | 21.00836 | 7.557985 | 2.006835 | 12.37929 | 7.249595e-12 | 1.071093
63.23019 | 23.0259 | 20.99961 | 7.556217 | 2.026293 | 12.37284 | 7.246041e-12 | 1.070548
63.24019 | 22.9873 | 20.99073 | 7.554452 | 1.996568 | 12.36627 | 7.242487e-12 | 1.070007
63.25019 | 22.9955 | 20.98175 | 7.552694 | 2.01375 | 12.35959 | 7.238933e-12 | 1.069469
63.26019 | 22.9821 | 20.97266 | 7.550942 | 2.009439 | 12.35278 | 7.234491e-12 | 1.068935
63.27019 | 22.9623 | 20.96346 | 7.549196 | 1.998836 | 12.34586 | 7.230937e-12 | 1.068405
63.28019 | 22.9362 | 20.95416 | 7.547456 | 1.982039 | 12.33883 | 7.227384e-12 | 1.067879
63.29018 | 22.9573 | 20.94476 | 7.545723 | 2.012539 | 12.33168 | 7.222942e-12 | 1.067357
63.30018 | 22.9277 | 20.93525 | 7.543995 | 1.992452 | 12.32441 | 7.219388e-12 | 1.066839
63.31018 | 22.9039 | 20.92563 | 7.542273 | 1.97827 | 12.31703 | 7.214946e-12 | 1.066325
63.32018 | 22.9205 | 20.91591 | 7.540558 | 2.00459 | 12.30954 | 7.211392e-12 | 1.065814
63.33018 | 22.8715 | 20.90608 | 7.538848 | 1.965416 | 12.30193 | 7.20695e-12 | 1.065307
63.34018 | 22.8719 | 20.89616 | 7.537144 | 1.975742 | 12.29421 | 7.203396e-12 | 1.064804
63.35017 | 22.8441 | 20.88614 | 7.535448 | 1.957962 | 12.28638 | 7.198954e-12 | 1.064306
63.36017 | 22.8395 | 20.87601 | 7.533757 | 1.963491 | 12.27844 | 7.194512e-12 | 1.063811
63.37017 | 22.8081 | 20.86578 | 7.532071 | 1.942321 | 12.27039 | 7.190958e-12 | 1.063319
63.38017 | 22.8091 | 20.85545 | 7.530392 | 1.95365 | 12.26223 | 7.186516e-12 | 1.062832
63.39017 | 22.7872 | 20.84502 | 7.528719 | 1.942179 | 12.25395 | 7.182074e-12 | 1.062348
63.40017 | 22.7681 | 20.8345 | 7.527052 | 1.933605 | 12.24558 | 7.177632e-12 | 1.061868
63.41016 | 22.7461 | 20.82388 | 7.525392 | 1.922218 | 12.2371 | 7.174078e-12 | 1.061393
63.42016 | 22.7508 | 20.81316 | 7.523738 | 1.93764 | 12.2285 | 7.169636e-12 | 1.06092
63.43016 | 22.7082 | 20.80234 | 7.522089 | 1.905856 | 12.2198 | 7.165194e-12 | 1.060452
63.44016 | 22.7048 | 20.79143 | 7.520446 | 1.913368 | 12.211 | 7.160752e-12 | 1.059987
63.45016 | 22.6972 | 20.78042 | 7.51881 | 1.916775 | 12.20209 | 7.156309e-12 | 1.059526
63.46016 | 22.6674 | 20.76932 | 7.51718 | 1.898076 | 12.19308 | 7.151867e-12 | 1.059069
63.47015 | 22.6598 | 20.75814 | 7.515557 | 1.90166 | 12.18397 | 7.147425e-12 | 1.058616
63.48015 | 22.6317 | 20.74685 | 7.513939 | 1.884845 | 12.17475 | 7.142983e-12 | 1.058167
63.49015 | 22.6166 | 20.73548 | 7.512327 | 1.881122 | 12.16543 | 7.138541e-12 | 1.057721
63.50015 | 22.5975 | 20.72401 | 7.510722 | 1.873492 | 12.15601 | 7.134099e-12 | 1.057279
63.51015 | 22.5896 | 20.71245 | 7.509122 | 1.877151 | 12.14649 | 7.129656e-12 | 1.056841
63.52015 | 22.5678 | 20.7008 | 7.507529 | 1.867 | 12.13686 | 7.125214e-12 | 1.056406
63.53014 | 22.5483 | 20.68908 | 7.505943 | 1.859224 | 12.12716 | 7.120772e-12 | 1.055976
63.54014 | 22.5322 | 20.67725 | 7.504362 | 1.85495 | 12.11734 | 7.11633e-12 | 1.055549
63.55014 | 22.5214 | 20.66534 | 7.502787 | 1.856061 | 12.10743 | 7.111888e-12 | 1.055126
63.56014 | 22.4868 | 20.65334 | 7.501219 | 1.83346 | 12.09742 | 7.106557e-12 | 1.054706
63.57014 | 22.4868 | 20.64126 | 7.499656 | 1.845543 | 12.08731 | 7.102115e-12 | 1.05429
63.58013 | 22.4661 | 20.6291 | 7.498102 | 1.836998 | 12.07712 | 7.097673e-12 | 1.053879
63.59013 | 22.4341 | 20.61685 | 7.496552 | 1.817251 | 12.06683 | 7.09323e-12 | 1.05347
63.60013 | 22.437 | 20.60452 | 7.495008 | 1.832485 | 12.05644 | 7.0879e-12 | 1.053065
63.61013 | 22.4081 | 20.5921 | 7.493471 | 1.816003 | 12.04596 | 7.083458e-12 | 1.052664
63.62013 | 22.3848 | 20.5796 | 7.491939 | 1.805202 | 12.03539 | 7.079016e-12 | 1.052266
63.63013 | 22.375 | 20.56702 | 7.490414 | 1.807981 | 12.02473 | 7.073685e-12 | 1.051873
63.64012 | 22.3453 | 20.55437 | 7.488897 | 1.790928 | 12.01399 | 7.069243e-12 | 1.051483
63.65012 | 22.3225 | 20.54163 | 7.487384 | 1.780866 | 12.00315 | 7.063913e-12 | 1.051096
63.66012 | 22.307 | 20.52882 | 7.485878 | 1.778183 | 11.99223 | 7.05947e-12 | 1.050713
63.67012 | 22.297 | 20.51592 | 7.484377 | 1.781077 | 11.98121 | 7.05414e-12 | 1.050334
63.68012 | 22.2659 | 20.50295 | 7.482884 | 1.762947 | 11.97011 | 7.049697e-12 | 1.049958
63.69012 | 22.2447 | 20.48991 | 7.481396 | 1.754794 | 11.95892 | 7.044367e-12 | 1.049586
63.70011 | 22.2374 | 20.4768 | 7.479916 | 1.760603 | 11.94766 | 7.039925e-12 | 1.049218
63.71011 | 22.1944 | 20.4636 | 7.478441 | 1.730796 | 11.93631 | 7.034594e-12 | 1.048853
63.72011 | 22.1839 | 20.45033 | 7.476972 | 1.733565 | 11.92487 | 7.030152e-12 | 1.048491
63.73011 | 22.1562 | 20.43699 | 7.475509 | 1.719206 | 11.91335 | 7.024821e-12 | 1.048133
63.74011 | 22.1487 | 20.42358 | 7.474053 | 1.725119 | 11.90175 | 7.020379e-12 | 1.047779
63.75011 | 22.1043 | 20.4101 | 7.472603 | 1.694201 | 11.89007 | 7.015048e-12 | 1.047428
63.7601 | 22.0984 | 20.39656 | 7.471161 | 1.701842 | 11.87832 | 7.009718e-12 | 1.047081
63.7701 | 22.0744 | 20.38294 | 7.469723 | 1.691463 | 11.86648 | 7.005275e-12 | 1.046737
63.7801 | 22.0322 | 20.36925 | 7.468292 | 1.662953 | 11.85456 | 6.999945e-12 | 1.046397
63.7901 | 22.0085 | 20.35549 | 7.466867 | 1.653011 | 11.84256 | 6.994614e-12 | 1.04606
63.8001 | 21.9943 | 20.34166 | 7.465448 | 1.652635 | 11.83049 | 6.989284e-12 | 1.045727
63.8101 | 21.9618 | 20.32777 | 7.464036 | 1.634026 | 11.81834 | 6.984841e-12 | 1.045397
63.82009 | 21.9429 | 20.31383 | 7.462631 | 1.629067 | 11.80613 | 6.979511e-12 | 1.045071
63.83009 | 21.9093 | 20.29982 | 7.461232 | 1.609485 | 11.79384 | 6.97418e-12 | 1.044748
63.84009 | 21.8995 | 20.28573 | 7.459838 | 1.613767 | 11.78147 | 6.96885e-12 | 1.044428
63.85009 | 21.8536 | 20.27159 | 7.458451 | 1.582011 | 11.76903 | 6.964407e-12 | 1.044112
63.86009 | 21.854 | 20.25738 | 7.457071 | 1.596617 | 11.75651 | 6.959076e-12 | 1.043799
63.87009 | 21.808 | 20.24312 | 7.455696 | 1.564883 | 11.74393 | 6.953746e-12 | 1.04349
63.88008 | 21.7874 | 20.22881 | 7.45433 | 1.558595 | 11.73129 | 6.948415e-12 | 1.043184
63.89008 | 21.7691 | 20.21442 | 7.452968 | 1.554679 | 11.71857 | 6.943085e-12 | 1.042882
63.90008 | 21.75 | 20.19998 | 7.451613 | 1.550021 | 11.70578 | 6.937754e-12 | 1.042582
63.91008 | 21.7064 | 20.18548 | 7.450263 | 1.520921 | 11.69293 | 6.932423e-12 | 1.042286
63.92008 | 21.6978 | 20.17092 | 7.448921 | 1.526877 | 11.68001 | 6.927093e-12 | 1.041994
63.93008 | 21.6712 | 20.15631 | 7.447584 | 1.514888 | 11.66702 | 6.921762e-12 | 1.041704
63.94007 | 21.624 | 20.14166 | 7.446256 | 1.482341 | 11.65398 | 6.916431e-12 | 1.041419
63.95007 | 21.6247 | 20.12694 | 7.444932 | 1.49776 | 11.64087 | 6.911101e-12 | 1.041136
63.96007 | 21.5916 | 20.11217 | 7.443615 | 1.479433 | 11.6277 | 6.90577e-12 | 1.040856
63.97007 | 21.5746 | 20.09734 | 7.442304 | 1.477258 | 11.61446 | 6.900439e-12 | 1.04058
63.98007 | 21.5404 | 20.08247 | 7.441 | 1.457934 | 11.60116 | 6.895108e-12 | 1.040307
63.99006 | 21.5241 | 20.06755 | 7.439703 | 1.456546 | 11.58781 | 6.889778e-12 | 1.040038
64.00006 | 21.4999 | 20.05258 | 7.438411 | 1.447322 | 11.5744 | 6.884447e-12 | 1.039771
64.01006 | 21.4721 | 20.03755 | 7.437126 | 1.434546 | 11.56092 | 6.879116e-12 | 1.039508
64.02006 | 21.4504 | 20.02248 | 7.435847 | 1.427919 | 11.54739 | 6.873786e-12 | 1.039248
64.03006 | 21.4305 | 20.00736 | 7.434574 | 1.423138 | 11.5338 | 6.868455e-12 | 1.03899
64.04006 | 21.3988 | 19.9922 | 7.433308 | 1.406603 | 11.52015 | 6.863124e-12 | 1.038737
64.05005 | 21.3836 | 19.977 | 7.432049 | 1.406598 | 11.50647 | 6.857793e-12 | 1.038486
64.06005 | 21.3626 | 19.96175 | 7.430796 | 1.400854 | 11.49271 | 6.852462e-12 | 1.038238
64.07005 | 21.3136 | 19.94645 | 7.429549 | 1.367153 | 11.4789 | 6.847132e-12 | 1.037994
64.08005 | 21.3172 | 19.93111 | 7.428308 | 1.386094 | 11.46505 | 6.841801e-12 | 1.037752
64.09005 | 21.2817 | 19.91572 | 7.427074 | 1.365978 | 11.45113 | 6.835582e-12 | 1.037514
64.10005 | 21.2606 | 19.9003 | 7.425846 | 1.360302 | 11.43717 | 6.830251e-12 | 1.037279
64.11004 | 21.2342 | 19.88485 | 7.424626 | 1.349349 | 11.42318 | 6.82492e-12 | 1.037047
64.12004 | 21.2251 | 19.86935 | 7.423411 | 1.355753 | 11.40912 | 6.819589e-12 | 1.036817
64.13004 | 21.1832 | 19.8538 | 7.422203 | 1.329396 | 11.39501 | 6.814259e-12 | 1.036591
64.14004 | 21.1588 | 19.83822 | 7.421 | 1.320576 | 11.38086 | 6.808928e-12 | 1.036368
64.15004 | 21.1478 | 19.82261 | 7.419805 | 1.325194 | 11.36665 | 6.802709e-12 | 1.036148
64.16004 | 21.1288 | 19.80695 | 7.418616 | 1.321849 | 11.35241 | 6.797378e-12 | 1.03593
64.17003 | 21.091 | 19.79128 | 7.417434 | 1.299721 | 11.33813 | 6.792047e-12 | 1.035716
64.18003 | 21.0797 | 19.77556 | 7.416258 | 1.304144 | 11.32379 | 6.786716e-12 | 1.035505
64.19003 | 21.0508 | 19.7598 | 7.415088 | 1.291 | 11.30942 | 6.781385e-12 | 1.035296
64.20003 | 21.0252 | 19.74401 | 7.413924 | 1.281191 | 11.29499 | 6.775166e-12 | 1.03509
64.21003 | 21.003 | 19.72819 | 7.412767 | 1.274812 | 11.28053 | 6.769835e-12 | 1.034887
64.22003 | 20.9875 | 19.71234 | 7.411617 | 1.275165 | 11.26603 | 6.764505e-12 | 1.034687
64.23002 | 20.9517 | 19.69647 | 7.410474 | 1.255233 | 11.2515 | 6.759174e-12 | 1.03449
64.24002 | 20.943 | 19.68055 | 7.409336 | 1.262447 | 11.23692 | 6.752955e-12 | 1.034296
64.25002 | 20.9201 | 19.66461 | 7.408205 | 1.255488 | 11.2223 | 6.747624e-12 | 1.034105
64.26002 | 20.8949 | 19.64864 | 7.40708 | 1.246258 | 11.20765 | 6.742293e-12 | 1.033916
64.27002 | 20.8664 | 19.63265 | 7.405962 | 1.233755 | 11.19295 | 6.736074e-12 | 1.03373
64.28002 | 20.8538 | 19.61662 | 7.40485 | 1.237178 | 11.17823 | 6.730743e-12 | 1.033547
64.29001 | 20.8332 | 19.60059 | 7.403746 | 1.232611 | 11.16348 | 6.725412e-12 | 1.033366
64.30001 | 20.8 | 19.58451 | 7.402647 | 1.215487 | 11.14868 | 6.720081e-12 | 1.033188
64.31001 | 20.7851 | 19.56842 | 7.401555 | 1.216684 | 11.13385 | 6.713862e-12 | 1.033013
64.32001 | 20.7708 | 19.55229 | 7.400469 | 1.218506 | 11.11898 | 6.708531e-12 | 1.032841
64.33001 | 20.7307 | 19.53615 | 7.39939 | 1.19455 | 11.10409 | 6.7032e-12 | 1.032671
64.34001 | 20.7317 | 19.51998 | 7.398317 | 1.211715 | 11.08916 | 6.696981e-12 | 1.032504
64.35 | 20.7017 | 19.50382 | 7.397252 | 1.197881 | 11.07423 | 6.69165e-12 | 1.032339
64.36 | 20.6777 | 19.48761 | 7.396192 | 1.190087 | 11.05924 | 6.686319e-12 | 1.032177
64.37 | 20.6462 | 19.47139 | 7.395138 | 1.174815 | 11.04423 | 6.6801e-12 | 1.032018
64.38 | 20.6499 | 19.45514 | 7.394091 | 1.19476 | 11.02919 | 6.674768e-12 | 1.031861
64.39 | 20.6124 | 19.43888 | 7.393051 | 1.173522 | 11.01412 | 6.669437e-12 | 1.031707
64.39999 | 20.5973 | 19.42261 | 7.392018 | 1.174687 | 10.99904 | 6.663218e-12 | 1.031555
64.40999 | 20.5699 | 19.40632 | 7.390991 | 1.163583 | 10.98392 | 6.657887e-12 | 1.031406
64.41999 | 20.5655 | 19.39 | 7.38997 | 1.175496 | 10.96878 | 6.652556e-12 | 1.031259
64.42999 | 20.5277 | 19.37368 | 7.388956 | 1.154023 | 10.95361 | 6.646337e-12 | 1.031114
64.43999 | 20.5271 | 19.35733 | 7.387948 | 1.169766 | 10.93841 | 6.641006e-12 | 1.030972
64.44999 | 20.4875 | 19.34098 | 7.386947 | 1.146521 | 10.9232 | 6.635675e-12 | 1.030833
64.45998 | 20.4825 | 19.32463 | 7.385953 | 1.157872 | 10.90798 | 6.629456e-12 | 1.030695
64.46998 | 20.4516 | 19.30825 | 7.384964 | 1.143353 | 10.89272 | 6.624125e-12 | 1.030561
64.47998 | 20.4494 | 19.29186 | 7.383983 | 1.157544 | 10.87744 | 6.618793e-12 | 1.030428
64.48998 | 20.4032 | 19.27545 | 7.383008 | 1.127746 | 10.86215 | 6.612574e-12 | 1.030298
64.49998 | 20.4072 | 19.25904 | 7.382039 | 1.148159 | 10.84683 | 6.607243e-12 | 1.03017
64.50998 | 20.3719 | 19.24262 | 7.381077 | 1.12928 | 10.8315 | 6.601912e-12 | 1.030044
64.51997 | 20.3514 | 19.22621 | 7.380122 | 1.125194 | 10.81616 | 6.595693e-12 | 1.029921
64.52997 | 20.3373 | 19.20977 | 7.379173 | 1.127531 | 10.8008 | 6.590362e-12 | 1.0298
64.53997 | 20.3157 | 19.19332 | 7.37823 | 1.122376 | 10.78541 | 6.585031e-12 | 1.029681
64.54997 | 20.2954 | 19.17687 | 7.377294 | 1.118527 | 10.77001 | 6.578811e-12 | 1.029564
64.55997 | 20.2654 | 19.16042 | 7.376365 | 1.104985 | 10.7546 | 6.57348e-12 | 1.02945
64.56997 | 20.263 | 19.14395 | 7.375442 | 1.119047 | 10.73917 | 6.568149e-12 | 1.029337
64.57996 | 20.2323 | 19.1275 | 7.374527 | 1.104798 | 10.72375 | 6.56193e-12 | 1.029227
64.58996 | 20.2115 | 19.11103 | 7.373617 | 1.100468 | 10.7083 | 6.556599e-12 | 1.029119
64.59996 | 20.1864 | 19.09456 | 7.372714 | 1.091841 | 10.69283 | 6.551267e-12 | 1.029012
64.60996 | 20.1858 | 19.07808 | 7.371817 | 1.107717 | 10.67736 | 6.545048e-12 | 1.028908
64.61996 | 20.1406 | 19.0616 | 7.370927 | 1.078995 | 10.66187 | 6.539717e-12 | 1.028806
64.62996 | 20.1199 | 19.04513 | 7.370043 | 1.074774 | 10.64638 | 6.534386e-12 | 1.028706
64.63995 | 20.1085 | 19.02866 | 7.369167 | 1.079838 | 10.63089 | 6.528167e-12 | 1.028608
64.64995 | 20.0703 | 19.01218 | 7.368297 | 1.058116 | 10.61538 | 6.522835e-12 | 1.028512
64.65995 | 20.0531 | 18.99571 | 7.367433 | 1.057395 | 10.59985 | 6.517504e-12 | 1.028418
64.66995 | 20.0363 | 18.97923 | 7.366576 | 1.057072 | 10.58433 | 6.512173e-12 | 1.028325
64.67995 | 20.0094 | 18.96275 | 7.365725 | 1.046646 | 10.56879 | 6.505954e-12 | 1.028235
64.68995 | 19.9644 | 18.94628 | 7.364881 | 1.018119 | 10.55325 | 6.500622e-12 | 1.028146
64.69994 | 19.9695 | 18.92983 | 7.364044 | 1.039671 | 10.53773 | 6.495291e-12 | 1.02806
64.70994 | 19.9345 | 18.91336 | 7.363213 | 1.021136 | 10.52218 | 6.489072e-12 | 1.027975
64.71994 | 19.8965 | 18.8969 | 7.362388 | 0.9995973 | 10.50662 | 6.48374e-12 | 1.027892
64.72994 | 19.8897 | 18.88045 | 7.361571 | 1.009253 | 10.49107 | 6.478409e-12 | 1.02781
64.73994 | 19.8619 | 18.864 | 7.360759 | 0.9979019 | 10.47551 | 6.473078e-12 | 1.027731
64.74994 | 19.8324 | 18.84756 | 7.359955 | 0.9848449 | 10.45995 | 6.466859e-12 | 1.027653
64.75993 | 19.7935 | 18.83113 | 7.359157 | 0.9623657 | 10.4444 | 6.461527e-12 | 1.027577
64.76993 | 19.7877 | 18.81471 | 7.358366 | 0.9729945 | 10.42884 | 6.456196e-12 | 1.027502
64.77993 | 19.7529 | 18.79828 | 7.357581 | 0.9546157 | 10.41327 | 6.449977e-12 | 1.027429
64.78993 | 19.7045 | 18.78187 | 7.356802 | 0.9226275 | 10.39771 | 6.444645e-12 | 1.027358
64.79993 | 19.703 | 18.76547 | 7.356031 | 0.9375305 | 10.38215 | 6.439314e-12 | 1.027288
64.80992 | 19.6693 | 18.74909 | 7.355266 | 0.9202081 | 10.36661 | 6.433983e-12 | 1.02722
64.81992 | 19.6295 | 18.73271 | 7.354508 | 0.89679 | 10.35105 | 6.427763e-12 | 1.027153
64.82992 | 19.6117 | 18.71634 | 7.353756 | 0.8953621 | 10.33549 | 6.422432e-12 | 1.027088
64.83992 | 19.5942 | 18.69998 | 7.35301 | 0.8942218 | 10.31994 | 6.417101e-12 | 1.027024
64.84992 | 19.5519 | 18.68363 | 7.352272 | 0.8682705 | 10.3044 | 6.411769e-12 | 1.026962
64.85992 | 19.5164 | 18.66729 | 7.351539 | 0.8491064 | 10.28885 | 6.406438e-12 | 1.026901
64.86991 | 19.505 | 18.65099 | 7.350815 | 0.8540136 | 10.27333 | 6.400219e-12 | 1.026842
64.87991 | 19.472 | 18.63468 | 7.350096 | 0.8373223 | 10.2578 | 6.394887e-12 | 1.026784
64.88991 | 19.436 | 18.61838 | 7.349383 | 0.8176177 | 10.24227 | 6.389556e-12 | 1.026728
64.89991 | 19.4082 | 18.6021 | 7.348677 | 0.8060985 | 10.22675 | 6.384224e-12 | 1.026672
64.90991 | 19.392 | 18.58584 | 7.347978 | 0.806163 | 10.21124 | 6.378893e-12 | 1.026618
64.91991 | 19.3491 | 18.56959 | 7.347286 | 0.7795125 | 10.19574 | 6.372674e-12 | 1.026565
64.9299 | 19.3249 | 18.55337 | 7.3466 | 0.7715292 | 10.18026 | 6.367342e-12 | 1.026514
64.9399 | 19.2999 | 18.53715 | 7.345921 | 0.7627467 | 10.16477 | 6.362011e-12 | 1.026464
64.9499 | 19.2644 | 18.52095 | 7.345248 | 0.7434465 | 10.14929 | 6.35668e-12 | 1.026415
64.9599 | 19.2362 | 18.50477 | 7.344582 | 0.7314282 | 10.13382 | 6.351348e-12 | 1.026367
64.9699 | 19.2062 | 18.48861 | 7.343923 | 0.7175911 | 10.11837 | 6.346017e-12 | 1.02632
64.9799 | 19.1852 | 18.47246 | 7.34327 | 0.7127364 | 10.10292 | 6.340685e-12 | 1.026274
64.98989 | 19.1442 | 18.45635 | 7.342624 | 0.6878464 | 10.0875 | 6.334466e-12 | 1.026229
64.99989 | 19.1191 | 18.44025 | 7.341985 | 0.6788516 | 10.07208 | 6.329135e-12 | 1.026186
65.00989 | 19.0983 | 18.42416 | 7.341352 | 0.6741381 | 10.05667 | 6.323803e-12 | 1.026143
65.01989 | 19.0607 | 18.4081 | 7.340725 | 0.6526032 | 10.04127 | 6.318472e-12 | 1.026102
65.02989 | 19.0466 | 18.39205 | 7.340105 | 0.654548 | 10.02589 | 6.31314e-12 | 1.026061
65.03989 | 19.012 | 18.37603 | 7.339492 | 0.6359712 | 10.01051 | 6.307809e-12 | 1.026022
65.04988 | 18.9868 | 18.36004 | 7.338886 | 0.6267569 | 9.995174 | 6.302477e-12 | 1.025983
65.05988 | 18.9512 | 18.34406 | 7.338286 | 0.6071353 | 9.979833 | 6.297146e-12 | 1.025945
65.06988 | 18.9301 | 18.32811 | 7.337693 | 0.6019911 | 9.964508 | 6.291814e-12 | 1.025908
65.07988 | 18.9049 | 18.31218 | 7.337106 | 0.5927248 | 9.949197 | 6.286483e-12 | 1.025872
65.08988 | 18.8689 | 18.29627 | 7.336526 | 0.5726332 | 9.933904 | 6.281152e-12 | 1.025837
65.09988 | 18.8461 | 18.28038 | 7.335953 | 0.5657178 | 9.918627 | 6.27582e-12 | 1.025802
65.10987 | 18.825 | 18.26454 | 7.335387 | 0.5604632 | 9.903381 | 6.270489e-12 | 1.025769
65.11987 | 18.7961 | 18.2487 | 7.334827 | 0.547399 | 9.888139 | 6.265157e-12 | 1.025735
65.12987 | 18.7695 | 18.23289 | 7.334273 | 0.5366085 | 9.872915 | 6.259826e-12 | 1.025703
65.13987 | 18.7509 | 18.21711 | 7.333726 | 0.5337926 | 9.85771 | 6.254494e-12 | 1.025671
65.14987 | 18.7181 | 18.20135 | 7.333186 | 0.5167515 | 9.842522 | 6.249163e-12 | 1.02564
65.15986 | 18.694 | 18.18563 | 7.332653 | 0.5083669 | 9.827371 | 6.243831e-12 | 1.02561
65.16986 | 18.6739 | 18.16993 | 7.332126 | 0.5039723 | 9.812222 | 6.2385e-12 | 1.02558
65.17986 | 18.6534 | 18.15425 | 7.331605 | 0.49915 | 9.797094 | 6.233168e-12 | 1.02555
65.18986 | 18.6239 | 18.1386 | 7.331092 | 0.4853002 | 9.781987 | 6.227837e-12 | 1.025521
65.19986 | 18.6049 | 18.12298 | 7.330584 | 0.481921 | 9.766901 | 6.222505e-12 | 1.025493
65.20986 | 18.578 | 18.10739 | 7.330084 | 0.4706142 | 9.751837 | 6.217174e-12 | 1.025465
65.21985 | 18.5555 | 18.09184 | 7.329591 | 0.4636647 | 9.736807 | 6.211842e-12 | 1.025438
65.22985 | 18.5318 | 18.0763 | 7.329103 | 0.4554996 | 9.721786 | 6.206511e-12 | 1.025411
65.23985 | 18.5055 | 18.0608 | 7.328623 | 0.444704 | 9.706789 | 6.201179e-12 | 1.025384
65.24985 | 18.4879 | 18.04532 | 7.328149 | 0.4425817 | 9.691812 | 6.195848e-12 | 1.025357
65.25985 | 18.465 | 18.02987 | 7.327682 | 0.4351261 | 9.676861 | 6.191404e-12 | 1.025331
65.26985 | 18.4413 | 18.01446 | 7.327221 | 0.426841 | 9.661933 | 6.186073e-12 | 1.025306
65.27984 | 18.4248 | 17.99909 | 7.326767 | 0.4257073 | 9.647045 | 6.180741e-12 | 1.02528
65.28984 | 18.3922 | 17.98374 | 7.32632 | 0.4084599 | 9.632165 | 6.17541e-12 | 1.025255
65.29984 | 18.3793 | 17.96842 | 7.325879 | 0.4108801 | 9.617311 | 6.170078e-12 | 1.02523
65.30984 | 18.3563 | 17.95313 | 7.325445 | 0.4031724 | 9.602478 | 6.164747e-12 | 1.025205
65.31984 | 18.3325 | 17.93787 | 7.325017 | 0.3946289 | 9.587674 | 6.160303e-12 | 1.02518
65.32984 | 18.3102 | 17.92265 | 7.324597 | 0.3875531 | 9.572895 | 6.154972e-12 | 1.025155
65.33983 | 18.2922 | 17.90747 | 7.324183 | 0.3847262 | 9.55816 | 6.14964e-12 | 1.025131
65.34983 | 18.2705 | 17.89232 | 7.323775 | 0.3781842 | 9.543435 | 6.144309e-12 | 1.025106
65.35983 | 18.236 | 17.87719 | 7.323374 | 0.3588083 | 9.528736 | 6.138977e-12 | 1.025082
65.36983 | 18.2182 | 17.8621 | 7.32298 | 0.3560988 | 9.514064 | 6.134534e-12 | 1.025057
65.37983 | 18.1965 | 17.84705 | 7.322592 | 0.3494543 | 9.499421 | 6.129202e-12 | 1.025032
65.38983 | 18.1683 | 17.83202 | 7.322211 | 0.336276 | 9.484805 | 6.123871e-12 | 1.025008
65.39982 | 18.1539 | 17.81705 | 7.321837 | 0.3368483 | 9.470232 | 6.118539e-12 | 1.024983
65.40982 | 18.1273 | 17.8021 | 7.321469 | 0.3252004 | 9.455672 | 6.114096e-12 | 1.024958
65.41982 | 18.0954 | 17.78718 | 7.321108 | 0.3082174 | 9.441141 | 6.108764e-12 | 1.024933
65.42982 | 18.0788 | 17.7723 | 7.320754 | 0.3064977 | 9.426641 | 6.103432e-12 | 1.024908
65.43982 | 18.0464 | 17.75746 | 7.320406 | 0.2889427 | 9.412169 | 6.098989e-12 | 1.024882
65.44982 | 18.0324 | 17.74265 | 7.320065 | 0.2897514 | 9.397727 | 6.093657e-12 | 1.024857
65.45981 | 18.0035 | 17.72789 | 7.31973 | 0.2756096 | 9.383329 | 6.088326e-12 | 1.024831
65.46981 | 17.9825 | 17.71315 | 7.319402 | 0.2693456 | 9.368948 | 6.083882e-12 | 1.024804
65.47981 | 17.9552 | 17.69846 | 7.319081 | 0.2567448 | 9.354596 | 6.078551e-12 | 1.024778
65.48981 | 17.9221 | 17.68379 | 7.318766 | 0.2383066 | 9.340276 | 6.073219e-12 | 1.024751
65.49981 | 17.9117 | 17.66917 | 7.318458 | 0.2425308 | 9.325987 | 6.068776e-12 | 1.024724
65.50981 | 17.8776 | 17.65458 | 7.318157 | 0.2230173 | 9.31173 | 6.063444e-12 | 1.024696
65.5198 | 17.852 | 17.64005 | 7.317862 | 0.2119453 | 9.297525 | 6.059e-12 | 1.024668
65.5298 | 17.8281 | 17.62554 | 7.317574 | 0.2025559 | 9.283331 | 6.053669e-12 | 1.024639
65.5398 | 17.8143 | 17.61107 | 7.317293 | 0.2032277 | 9.26917 | 6.048337e-12 | 1.02461
65.5498 | 17.7888 | 17.59664 | 7.317018 | 0.1921611 | 9.255041 | 6.043894e-12 | 1.02458
65.5598 | 17.7542 | 17.58225 | 7.31675 | 0.1719543 | 9.240946 | 6.038562e-12 | 1.02455
65.56979 | 17.7444 | 17.56791 | 7.316488 | 0.1764948 | 9.226898 | 6.034119e-12 | 1.024519
65.57979 | 17.7201 | 17.55359 | 7.316233 | 0.1665123 | 9.212867 | 6.028787e-12 | 1.024487
65.58979 | 17.7007 | 17.53931 | 7.315985 | 0.1613877 | 9.198872 | 6.024343e-12 | 1.024455
65.59979 | 17.676 | 17.52508 | 7.315743 | 0.1509235 | 9.184911 | 6.019012e-12 | 1.024422
65.60979 | 17.6579 | 17.51088 | 7.315508 | 0.1470204 | 9.170983 | 6.014568e-12 | 1.024389
65.61979 | 17.6386 | 17.49672 | 7.31528 | 0.1418761 | 9.15709 | 6.009237e-12 | 1.024355
65.62978 | 17.6129 | 17.48262 | 7.315058 | 0.1302767 | 9.143246 | 6.004793e-12 | 1.02432
65.63978 | 17.5945 | 17.46855 | 7.314843 | 0.1259528 | 9.129421 | 5.999462e-12 | 1.024284
65.64978 | 17.5723 | 17.45451 | 7.314634 | 0.1177876 | 9.115631 | 5.995018e-12 | 1.024247
65.65978 | 17.5438 | 17.44052 | 7.314432 | 0.1032793 | 9.101879 | 5.989686e-12 | 1.02421
65.66978 | 17.5386 | 17.42657 | 7.314237 | 0.1120318 | 9.08816 | 5.985243e-12 | 1.024171
65.67978 | 17.5172 | 17.41266 | 7.314048 | 0.1045419 | 9.074478 | 5.979911e-12 | 1.024132
65.68977 | 17.4953 | 17.3988 | 7.313866 | 0.09649717 | 9.060845 | 5.975468e-12 | 1.024092
65.69977 | 17.4737 | 17.38498 | 7.313691 | 0.08872415 | 9.047234 | 5.971024e-12 | 1.024051
65.70977 | 17.4615 | 17.37119 | 7.313522 | 0.09031034 | 9.033659 | 5.965693e-12 | 1.024008
65.71977 | 17.4407 | 17.35745 | 7.31336 | 0.0832528 | 9.020122 | 5.961249e-12 | 1.023965
65.72977 | 17.4183 | 17.34375 | 7.313204 | 0.07455319 | 9.006622 | 5.956805e-12 | 1.023921
65.73977 | 17.4056 | 17.33009 | 7.313055 | 0.07551096 | 8.993158 | 5.951474e-12 | 1.023876
65.74976 | 17.391 | 17.31649 | 7.312913 | 0.07451394 | 8.979744 | 5.94703e-12 | 1.023829
65.75976 | 17.3631 | 17.30291 | 7.312777 | 0.06018648 | 8.966355 | 5.941699e-12 | 1.023782
65.76976 | 17.3481 | 17.28938 | 7.312648 | 0.05871637 | 8.953002 | 5.937255e-12 | 1.023733
65.77976 | 17.3239 | 17.2759 | 7.312525 | 0.04800245 | 8.939689 | 5.932811e-12 | 1.023683
65.78976 | 17.3138 | 17.26245 | 7.31241 | 0.05134666 | 8.926412 | 5.928368e-12 | 1.023632
65.79976 | 17.2811 | 17.24905 | 7.3123 | 0.03204569 | 8.913174 | 5.923036e-12 | 1.02358
65.80975 | 17.271 | 17.23571 | 7.312198 | 0.0352884 | 8.899988 | 5.918593e-12 | 1.023526
65.81975 | 17.2549 | 17.2224 | 7.312102 | 0.03250143 | 8.886826 | 5.914149e-12 | 1.023472
65.82975 | 17.231 | 17.20913 | 7.312012 | 0.02186997 | 8.873703 | 5.908818e-12 | 1.023415
65.83975 | 17.2231 | 17.19591 | 7.311929 | 0.02719472 | 8.860618 | 5.904374e-12 | 1.023358
65.84975 | 17.205 | 17.18273 | 7.311853 | 0.02227451 | 8.847574 | 5.89993e-12 | 1.023299
65.85975 | 17.1934 | 17.16959 | 7.311783 | 0.02381127 | 8.834567 | 5.895487e-12 | 1.023239
65.86974 | 17.1659 | 17.15651 | 7.31172 | 0.009389889 | 8.821613 | 5.891043e-12 | 1.023177
65.87974 | 17.1531 | 17.14346 | 7.311664 | 0.009637204 | 8.808685 | 5.885712e-12 | 1.023114
65.88974 | 17.1385 | 17.13046 | 7.311614 | 0.008039648 | 8.795797 | 5.881268e-12 | 1.023049
65.89974 | 17.1235 | 17.1175 | 7.311571 | 0.005997477 | 8.782949 | 5.876824e-12 | 1.022983
65.90974 | 17.1114 | 17.10459 | 7.311534 | 0.006810093 | 8.770141 | 5.872381e-12 | 1.022915
65.91974 | 17.0982 | 17.09172 | 7.311504 | 0.006477744 | 8.757372 | 5.867937e-12 | 1.022846
65.92973 | 17.0702 | 17.07891 | 7.31148 | -0.008712007 | 8.744656 | 5.862606e-12 | 1.022776
65.93973 | 17.0568 | 17.06613 | 7.311464 | -0.009334964 | 8.731968 | 5.858162e-12 | 1.022703
65.94973 | 17.0553 | 17.0534 | 7.311453 | 0.001897016 | 8.719321 | 5.853718e-12 | 1.022629
65.95973 | 17.0309 | 17.04072 | 7.31145 | -0.009816314 | 8.706713 | 5.849275e-12 | 1.022553
65.96973 | 17.0266 | 17.02808 | 7.311452 | -0.00147564 | 8.694147 | 5.844831e-12 | 1.022476
65.97972 | 17.014 | 17.01549 | 7.311462 | -0.001492949 | 8.681634 | 5.840388e-12 | 1.022397
65.98972 | 17.0065 | 17.00294 | 7.311478 | 0.003556108 | 8.66915 | 5.835944e-12 | 1.022316
65.99972 | 16.9855 | 16.99044 | 7.3115 | -0.00494075 | 8.656706 | 5.8315e-12 | 1.022234
66.00972 | 16.9784 | 16.97798 | 7.31153 | 0.0004168143 | 8.644304 | 5.827057e-12 | 1.02215
66.01972 | 16.9736 | 16.96557 | 7.311565 | 0.008028516 | 8.631942 | 5.822613e-12 | 1.022064
66.02972 | 16.947 | 16.95321 | 7.311608 | -0.006207103 | 8.619624 | 5.81817e-12 | 1.021976
66.03971 | 16.9476 | 16.9409 | 7.311657 | 0.006700622 | 8.607357 | 5.813726e-12 | 1.021886
66.04971 | 16.935 | 16.92863 | 7.311712 | 0.00637225 | 8.595121 | 5.809283e-12 | 1.021794
66.05971 | 16.9252 | 16.9164 | 7.311774 | 0.008799554 | 8.582925 | 5.803951e-12 | 1.021701
66.06971 | 16.9081 | 16.90422 | 7.311843 | 0.003877996 | 8.570774 | 5.799508e-12 | 1.021606
66.07971 | 16.8893 | 16.89209 | 7.311918 | -0.002788955 | 8.558663 | 5.795064e-12 | 1.021508
66.08971 | 16.8921 | 16.88 | 7.312 | 0.01209775 | 8.546593 | 5.791508e-12 | 1.021409
66.0997 | 16.8774 | 16.86797 | 7.312088 | 0.00942578 | 8.534578 | 5.787065e-12 | 1.021308
66.1097 | 16.8734 | 16.85598 | 7.312183 | 0.01741886 | 8.522594 | 5.782621e-12 | 1.021204
66.1197 | 16.861 | 16.84404 | 7.312284 | 0.01696404 | 8.510652 | 5.778178e-12 | 1.021099
66.1297 | 16.8618 | 16.83214 | 7.312392 | 0.02966251 | 8.498753 | 5.773734e-12 | 1.020992
66.1397 | 16.8409 | 16.82029 | 7.312507 | 0.02061438 | 8.486896 | 5.76929e-12 | 1.020882
66.1497 | 16.8453 | 16.80848 | 7.312628 | 0.03681909 | 8.475082 | 5.764847e-12 | 1.020771
66.15969 | 16.8341 | 16.79674 | 7.312756 | 0.03736469 | 8.463322 | 5.760403e-12 | 1.020658
66.16969 | 16.8258 | 16.78502 | 7.31289 | 0.04077532 | 8.451593 | 5.75596e-12 | 1.020542
66.17969 | 16.8105 | 16.77336 | 7.313031 | 0.03713813 | 8.439907 | 5.751516e-12 | 1.020424
66.18969 | 16.8153 | 16.76175 | 7.313178 | 0.05355376 | 8.428264 | 5.747073e-12 | 1.020304
66.19969 | 16.8041 | 16.75018 | 7.313332 | 0.0539223 | 8.416664 | 5.742629e-12 | 1.020182
66.20969 | 16.8004 | 16.73866 | 7.313492 | 0.06174261 | 8.405108 | 5.738186e-12 | 1.020057
66.21968 | 16.7923 | 16.7272 | 7.313659 | 0.06510459 | 8.393606 | 5.73463e-12 | 1.019931
66.22968 | 16.789 | 16.71577 | 7.313832 | 0.07323047 | 8.382135 | 5.730186e-12 | 1.019802
66.23968 | 16.7871 | 16.70439 | 7.314012 | 0.08270972 | 8.370707 | 5.725743e-12 | 1.019671
66.24968 | 16.7762 | 16.69306 | 7.314199 | 0.08313926 | 8.359325 | 5.721299e-12 | 1.019537
66.25968 | 16.7799 | 16.68178 | 7.314392 | 0.09812109 | 8.347986 | 5.716856e-12 | 1.019401
66.26968 | 16.7815 | 16.67054 | 7.314591 | 0.1109565 | 8.336689 | 5.7133e-12 | 1.019263
66.27967 | 16.7754 | 16.65937 | 7.314797 | 0.1160331 | 8.325447 | 5.708857e-12 | 1.019123
66.28967 | 16.7741 | 16.64823 | 7.31501 | 0.1258714 | 8.314238 | 5.704413e-12 | 1.01898
66.29967 | 16.7809 | 16.63714 | 7.315229 | 0.1437635 | 8.303072 | 5.69997e-12 | 1.018835
66.30967 | 16.7731 | 16.62609 | 7.315454 | 0.1470072 | 8.291951 | 5.695526e-12 | 1.018688
66.31967 | 16.7679 | 16.6151 | 7.315687 | 0.1528031 | 8.280873 | 5.69197e-12 | 1.018538
66.32967 | 16.7732 | 16.60415 | 7.315925 | 0.1690494 | 8.26984 | 5.687527e-12 | 1.018385
66.33966 | 16.774 | 16.59326 | 7.31617 | 0.1807392 | 8.25886 | 5.683083e-12 | 1.018231
66.34966 | 16.7625 | 16.58241 | 7.316422 | 0.1800909 | 8.247914 | 5.67864e-12 | 1.018073
66.35966 | 16.7642 | 16.57161 | 7.31668 | 0.1925931 | 8.237013 | 5.675084e-12 | 1.017914
66.36966 | 16.7699 | 16.56085 | 7.316944 | 0.2090498 | 8.226154 | 5.670641e-12 | 1.017751
66.37966 | 16.7705 | 16.55014 | 7.317216 | 0.2203569 | 8.215341 | 5.666197e-12 | 1.017587
66.38965 | 16.7678 | 16.53949 | 7.317493 | 0.2283055 | 8.204582 | 5.662642e-12 | 1.017419
66.39965 | 16.7701 | 16.52888 | 7.317777 | 0.2412163 | 8.193857 | 5.658198e-12 | 1.01725
66.40965 | 16.7765 | 16.51832 | 7.318068 | 0.2581787 | 8.183177 | 5.653755e-12 | 1.017077
66.41965 | 16.7743 | 16.50781 | 7.318365 | 0.2664937 | 8.17254 | 5.650199e-12 | 1.016902
66.42965 | 16.7812 | 16.49734 | 7.318668 | 0.2838594 | 8.161948 | 5.645756e-12 | 1.016725
66.43965 | 16.7727 | 16.48692 | 7.318978 | 0.2857776 | 8.1514 | 5.641312e-12 | 1.016544
66.44964 | 16.7818 | 16.47656 | 7.319294 | 0.3052371 | 8.140907 | 5.637757e-12 | 1.016362
66.45964 | 16.7783 | 16.46624 | 7.319617 | 0.3120582 | 8.130448 | 5.633313e-12 | 1.016176
66.46964 | 16.7783 | 16.45597 | 7.319947 | 0.3223317 | 8.120033 | 5.62887e-12 | 1.015988
66.47964 | 16.7869 | 16.44574 | 7.320283 | 0.3411562 | 8.109663 | 5.625314e-12 | 1.015798
66.48964 | 16.7759 | 16.43557 | 7.320625 | 0.3403328 | 8.099338 | 5.620871e-12 | 1.015604
66.49964 | 16.7807 | 16.42544 | 7.320974 | 0.3552611 | 8.089057 | 5.617315e-12 | 1.015408
66.50963 | 16.7814 | 16.41537 | 7.321329 | 0.3660308 | 8.078831 | 5.612872e-12 | 1.01521
66.51963 | 16.7909 | 16.40534 | 7.32169 | 0.3855622 | 8.068639 | 5.608428e-12 | 1.015008
66.52963 | 16.7857 | 16.39536 | 7.322058 | 0.3903446 | 8.058493 | 5.604873e-12 | 1.014804
66.53963 | 16.7947 | 16.38542 | 7.322433 | 0.4092797 | 8.04839 | 5.600429e-12 | 1.014597
66.54963 | 16.7937 | 16.37553 | 7.322814 | 0.4181661 | 8.038332 | 5.596874e-12 | 1.014388
66.55963 | 16.7904 | 16.3657 | 7.323201 | 0.4247038 | 8.028319 | 5.59243e-12 | 1.014176
66.56962 | 16.7961 | 16.35592 | 7.323595 | 0.4401834 | 8.018361 | 5.588875e-12 | 1.013961
66.57962 | 16.7926 | 16.34618 | 7.323995 | 0.4464241 | 8.008438 | 5.584431e-12 | 1.013743
66.58962 | 16.8008 | 16.33648 | 7.324402 | 0.4643174 | 7.998559 | 5.580876e-12 | 1.013522
66.59962 | 16.7957 | 16.32684 | 7.324815 | 0.4688589 | 7.988727 | 5.576432e-12 | 1.013299
66.60962 | 16.7985 | 16.31724 | 7.325235 | 0.4812555 | 7.978937 | 5.572877e-12 | 1.013072
66.61962 | 16.7975 | 16.3077 | 7.325661 | 0.4898029 | 7.969193 | 5.568433e-12 | 1.012843
66.62961 | 16.7977 | 16.29821 | 7.326093 | 0.4994924 | 7.959503 | 5.564878e-12 | 1.012612
66.63961 | 16.7818 | 16.28876 | 7.326532 | 0.4930427 | 7.949849 | 5.560435e-12 | 1.012377
66.64961 | 16.7887 | 16.27935 | 7.326977 | 0.5093456 | 7.940238 | 5.556879e-12 | 1.01214
66.65961 | 16.7886 | 16.27 | 7.327428 | 0.5185993 | 7.930673 | 5.552436e-12 | 1.011899
66.66961 | 16.7911 | 16.2607 | 7.327886 | 0.5304049 | 7.921153 | 5.54888e-12 | 1.011656
66.67961 | 16.7801 | 16.25144 | 7.328351 | 0.5286623 | 7.911677 | 5.544437e-12 | 1.01141
66.6896 | 16.7789 | 16.24224 | 7.328821 | 0.5366617 | 7.902256 | 5.540881e-12 | 1.011161
66.6996 | 16.7704 | 16.23308 | 7.329298 | 0.5373221 | 7.89287 | 5.537326e-12 | 1.010909
66.7096 | 16.7727 | 16.22397 | 7.329782 | 0.5487344 | 7.883529 | 5.532883e-12 | 1.010655
66.7196 | 16.7581 | 16.2149 | 7.330272 | 0.5431982 | 7.874233 | 5.529327e-12 | 1.010397
66.7296 | 16.7486 | 16.20589 | 7.330768 | 0.5427133 | 7.864982 | 5.524884e-12 | 1.010137
66.7396 | 16.7439 | 16.19692 | 7.331271 | 0.5469807 | 7.855775 | 5.521328e-12 | 1.009873
66.74959 | 16.7348 | 16.18801 | 7.331779 | 0.5467915 | 7.846622 | 5.517773e-12 | 1.009607
66.75959 | 16.719 | 16.17914 | 7.332295 | 0.5398576 | 7.837509 | 5.513329e-12 | 1.009338
66.76959 | 16.7014 | 16.17032 | 7.332817 | 0.5310842 | 7.828433 | 5.509774e-12 | 1.009066
66.77959 | 16.6851 | 16.16155 | 7.333345 | 0.5235539 | 7.81941 | 5.505331e-12 | 1.008791
66.78959 | 16.6735 | 16.15282 | 7.333879 | 0.5206843 | 7.810423 | 5.501775e-12 | 1.008513
66.79958 | 16.6522 | 16.14415 | 7.334419 | 0.508049 | 7.801499 | 5.49822e-12 | 1.008233
66.80958 | 16.6369 | 16.13552 | 7.334967 | 0.5013785 | 7.792606 | 5.493777e-12 | 1.007949
66.81958 | 16.6256 | 16.12694 | 7.33552 | 0.4986596 | 7.783758 | 5.490221e-12 | 1.007662
66.82958 | 16.5961 | 16.11841 | 7.33608 | 0.4776928 | 7.774955 | 5.486666e-12 | 1.007373
66.83958 | 16.5791 | 16.10992 | 7.336646 | 0.4691779 | 7.766196 | 5.48311e-12 | 1.00708
66.84958 | 16.5588 | 16.10149 | 7.337219 | 0.4573141 | 7.757483 | 5.478667e-12 | 1.006785
66.85957 | 16.5379 | 16.0931 | 7.337797 | 0.4447951 | 7.748822 | 5.475112e-12 | 1.006486
66.86957 | 16.5074 | 16.08476 | 7.338382 | 0.4226357 | 7.740197 | 5.471556e-12 | 1.006185
66.87957 | 16.4793 | 16.07647 | 7.338973 | 0.4028286 | 7.731617 | 5.467113e-12 | 1.005881
66.88957 | 16.459 | 16.06823 | 7.339571 | 0.390773 | 7.723083 | 5.463558e-12 | 1.005573
66.89957 | 16.4334 | 16.06003 | 7.340175 | 0.373369 | 7.714593 | 5.460002e-12 | 1.005263
66.90957 | 16.3989 | 16.05188 | 7.340785 | 0.3470175 | 7.706147 | 5.456447e-12 | 1.00495
66.91956 | 16.3643 | 16.04379 | 7.341401 | 0.3205109 | 7.697754 | 5.452004e-12 | 1.004634
66.92956 | 16.3452 | 16.03574 | 7.342024 | 0.3094634 | 7.689397 | 5.448448e-12 | 1.004315
66.93956 | 16.313 | 16.02773 | 7.342654 | 0.2852673 | 7.681086 | 5.444893e-12 | 1.003993
66.94956 | 16.2842 | 16.01978 | 7.343289 | 0.2644241 | 7.672819 | 5.441338e-12 | 1.003668
66.95956 | 16.2595 | 16.01187 | 7.343931 | 0.2476327 | 7.664597 | 5.437782e-12 | 1.00334
66.96956 | 16.2254 | 16.00401 | 7.344579 | 0.2213934 | 7.656419 | 5.433339e-12 | 1.003009
66.97955 | 16.1942 | 15.9962 | 7.345232 | 0.1979994 | 7.648293 | 5.429784e-12 | 1.002676
66.98955 | 16.1621 | 15.98844 | 7.345893 | 0.1736646 | 7.640204 | 5.426228e-12 | 1.002339
66.99955 | 16.1365 | 15.98072 | 7.34656 | 0.1557819 | 7.632159 | 5.422673e-12 | 1.001999
67.00955 | 16.1057 | 15.97305 | 7.347233 | 0.1326521 | 7.624159 | 5.419118e-12 | 1.001656
67.01955 | 16.072 | 15.96543 | 7.347912 | 0.1065736 | 7.616204 | 5.414675e-12 | 1.001311
67.02955 | 16.0404 | 15.95785 | 7.348598 | 0.08254764 | 7.608293 | 5.411119e-12 | 1.000962
67.03954 | 16.0116 | 15.95033 | 7.349289 | 0.06126792 | 7.600432 | 5.407564e-12 | 1.000611
67.04954 | 15.9853 | 15.94285 | 7.349987 | 0.04244644 | 7.59261 | 5.404009e-12 | 1.000256
67.05954 | 15.9423 | 15.93542 | 7.350691 | 0.006877435 | 7.584832 | 5.400453e-12 | 0.999899
67.06954 | 15.9205 | 15.92804 | 7.351402 | -0.007538489 | 7.577098 | 5.396898e-12 | 0.9995387
67.07954 | 15.8961 | 15.9207 | 7.352118 | -0.02460169 | 7.569408 | 5.393343e-12 | 0.9991754
67.08954 | 15.8681 | 15.91341 | 7.352841 | -0.04531308 | 7.561763 | 5.389788e-12 | 0.9988092
67.09953 | 15.8355 | 15.90618 | 7.35357 | -0.07067831 | 7.554168 | 5.385344e-12 | 0.9984405
67.10953 | 15.8096 | 15.89898 | 7.354305 | -0.08938499 | 7.546612 | 5.381789e-12 | 0.9980684
67.11953 | 15.784 | 15.89184 | 7.355047 | -0.1078382 | 7.539098 | 5.378234e-12 | 0.9976935
67.12953 | 15.7514 | 15.88474 | 7.355794 | -0.1333399 | 7.53163 | 5.374679e-12 | 0.9973157
67.13953 | 15.7222 | 15.87769 | 7.356548 | -0.1554883 | 7.524205 | 5.371123e-12 | 0.996935
67.14952 | 15.6972 | 15.87069 | 7.357307 | -0.1734903 | 7.516831 | 5.367568e-12 | 0.9965517
67.15952 | 15.6716 | 15.86373 | 7.358074 | -0.1921332 | 7.509494 | 5.364013e-12 | 0.9961652
67.16952 | 15.6326 | 15.85682 | 7.358846 | -0.2242238 | 7.502202 | 5.360458e-12 | 0.9957758
67.17952 | 15.6131 | 15.84996 | 7.359625 | -0.2368622 | 7.494954 | 5.356903e-12 | 0.9953835
67.18952 | 15.5763 | 15.84315 | 7.36041 | -0.2668465 | 7.487749 | 5.353347e-12 | 0.9949884
67.19952 | 15.5617 | 15.83638 | 7.3612 | -0.2746782 | 7.480587 | 5.349792e-12 | 0.9945904
67.20951 | 15.5282 | 15.82966 | 7.361997 | -0.3014639 | 7.473477 | 5.346237e-12 | 0.99419
67.21951 | 15.5034 | 15.82299 | 7.3628 | -0.31959 | 7.466404 | 5.342682e-12 | 0.9937863
67.22951 | 15.4805 | 15.81636 | 7.363609 | -0.3358634 | 7.459374 | 5.339127e-12 | 0.9933797
67.23951 | 15.4532 | 15.80978 | 7.364425 | -0.3565837 | 7.452389 | 5.335571e-12 | 0.9929703
67.24951 | 15.4374 | 15.80325 | 7.365246 | -0.3658517 | 7.445447 | 5.332016e-12 | 0.9925581
67.25951 | 15.4088 | 15.79677 | 7.366074 | -0.3879654 | 7.438548 | 5.328461e-12 | 0.9921431
67.2695 | 15.3849 | 15.79033 | 7.366907 | -0.4054334 | 7.431701 | 5.324906e-12 | 0.9917256
67.2795 | 15.3646 | 15.78394 | 7.367747 | -0.4193414 | 7.424889 | 5.321351e-12 | 0.991305
67.2895 | 15.3409 | 15.7776 | 7.368593 | -0.4366962 | 7.418121 | 5.317796e-12 | 0.9908816
67.2995 | 15.321 | 15.7713 | 7.369446 | -0.4502982 | 7.411397 | 5.314241e-12 | 0.9904553
67.3095 | 15.2925 | 15.76505 | 7.370304 | -0.4725472 | 7.404717 | 5.310686e-12 | 0.9900264
67.3195 | 15.2808 | 15.75884 | 7.371168 | -0.4780423 | 7.398079 | 5.30713e-12 | 0.9895946
67.32949 | 15.2494 | 15.75269 | 7.372038 | -0.5032909 | 7.391493 | 5.303575e-12 | 0.9891605
67.33949 | 15.2366 | 15.74658 | 7.372914 | -0.5099794 | 7.384942 | 5.300908e-12 | 0.9887233
67.34949 | 15.2212 | 15.74052 | 7.373797 | -0.5193153 | 7.378435 | 5.297353e-12 | 0.9882833
67.35949 | 15.2079 | 15.7345 | 7.374686 | -0.526598 | 7.371972 | 5.293798e-12 | 0.9878405
67.36949 | 15.1875 | 15.72853 | 7.37558 | -0.5410261 | 7.36555 | 5.290243e-12 | 0.9873951
67.37949 | 15.1637 | 15.7226 | 7.376481 | -0.558902 | 7.359174 | 5.286688e-12 | 0.986947
67.38948 | 15.1516 | 15.71673 | 7.377387 | -0.5651292 | 7.352845 | 5.283133e-12 | 0.9864966
67.39948 | 15.1459 | 15.7109 | 7.3783 | -0.5649974 | 7.346554 | 5.279578e-12 | 0.9860431
67.40948 | 15.1209 | 15.70511 | 7.379219 | -0.5842123 | 7.340306 | 5.276023e-12 | 0.9855869
67.41948 | 15.1013 | 15.69937 | 7.380144 | -0.5980737 | 7.334102 | 5.273355e-12 | 0.985128
67.42948 | 15.0924 | 15.69368 | 7.381075 | -0.601281 | 7.327939 | 5.2698e-12 | 0.9846665
67.43948 | 15.0746 | 15.68803 | 7.382012 | -0.6134349 | 7.32182 | 5.266245e-12 | 0.9842024
67.44947 | 15.0557 | 15.68244 | 7.382954 | -0.6267413 | 7.315751 | 5.26269e-12 | 0.9837361
67.45947 | 15.0325 | 15.67689 | 7.383903 | -0.6443875 | 7.309717 | 5.259135e-12 | 0.9832667
67.46947 | 15.0235 | 15.67138 | 7.384858 | -0.6478803 | 7.303727 | 5.256468e-12 | 0.9827947
67.47947 | 15.0149 | 15.66592 | 7.385819 | -0.6510193 | 7.29778 | 5.252913e-12 | 0.9823202
67.48947 | 14.9936 | 15.6605 | 7.386786 | -0.6669045 | 7.291875 | 5.249358e-12 | 0.981843
67.49947 | 14.9764 | 15.65514 | 7.38776 | -0.6787355 | 7.286013 | 5.245803e-12 | 0.9813633
67.50946 | 14.9711 | 15.64982 | 7.388738 | -0.6787182 | 7.280199 | 5.242248e-12 | 0.9808816
67.51946 | 14.9505 | 15.64454 | 7.389723 | -0.6940412 | 7.274422 | 5.239581e-12 | 0.9803968
67.52946 | 14.9293 | 15.63931 | 7.390713 | -0.7100109 | 7.268688 | 5.236026e-12 | 0.9799095
67.53946 | 14.9212 | 15.63413 | 7.39171 | -0.7129262 | 7.262996 | 5.232471e-12 | 0.9794197
67.54946 | 14.9064 | 15.62899 | 7.392713 | -0.7225876 | 7.257347 | 5.228916e-12 | 0.9789274
67.55945 | 14.8903 | 15.6239 | 7.393721 | -0.7335999 | 7.251746 | 5.226249e-12 | 0.9784332
67.56945 | 14.8628 | 15.61885 | 7.394736 | -0.7560525 | 7.246181 | 5.222694e-12 | 0.9779359
67.57945 | 14.8531 | 15.61385 | 7.395757 | -0.7607511 | 7.240658 | 5.219139e-12 | 0.9774362
67.58945 | 14.839 | 15.6089 | 7.396783 | -0.7698962 | 7.235179 | 5.216472e-12 | 0.9769341
67.59945 | 14.8233 | 15.60399 | 7.397816 | -0.7806868 | 7.229742 | 5.212917e-12 | 0.9764295
67.60945 | 14.7957 | 15.59912 | 7.398854 | -0.8034227 | 7.224346 | 5.209363e-12 | 0.9759226
67.61944 | 14.7896 | 15.59431 | 7.399897 | -0.804708 | 7.218997 | 5.206695e-12 | 0.9754138
67.62944 | 14.7784 | 15.58954 | 7.400948 | -0.8111371 | 7.213687 | 5.203141e-12 | 0.974902
67.63944 | 14.7525 | 15.58481 | 7.402004 | -0.8323084 | 7.208417 | 5.199586e-12 | 0.9743879
67.64944 | 14.7326 | 15.58013 | 7.403066 | -0.8475286 | 7.203191 | 5.196919e-12 | 0.9738715
67.65944 | 14.7208 | 15.57549 | 7.404134 | -0.8546914 | 7.198005 | 5.193364e-12 | 0.9733528
67.66944 | 14.7123 | 15.5709 | 7.405208 | -0.8586029 | 7.192864 | 5.189809e-12 | 0.9728316
67.67943 | 14.6835 | 15.56636 | 7.406286 | -0.8828604 | 7.187765 | 5.187142e-12 | 0.9723088
67.68943 | 14.6735 | 15.56186 | 7.407372 | -0.8883615 | 7.182707 | 5.183587e-12 | 0.9717831
67.69943 | 14.6593 | 15.55741 | 7.408463 | -0.8981088 | 7.17769 | 5.18092e-12 | 0.9712552
67.70943 | 14.6374 | 15.553 | 7.40956 | -0.9155986 | 7.172713 | 5.177365e-12 | 0.970725
67.71943 | 14.6193 | 15.54864 | 7.410664 | -0.929337 | 7.167781 | 5.173811e-12 | 0.9701926
67.72943 | 14.6013 | 15.54432 | 7.411772 | -0.943017 | 7.162887 | 5.171144e-12 | 0.969658
67.73942 | 14.5838 | 15.54005 | 7.412886 | -0.9562502 | 7.158043 | 5.167589e-12 | 0.9691216
67.74942 | 14.5686 | 15.53582 | 7.414007 | -0.9672224 | 7.153233 | 5.164922e-12 | 0.9685826
67.75942 | 14.5555 | 15.53164 | 7.415133 | -0.97614 | 7.148466 | 5.161367e-12 | 0.9680414
67.76942 | 14.5328 | 15.5275 | 7.416265 | -0.9947034 | 7.14374 | 5.1587e-12 | 0.9674981
67.77942 | 14.5243 | 15.52341 | 7.417403 | -0.9991106 | 7.139055 | 5.155146e-12 | 0.9669526
67.78942 | 14.5039 | 15.51936 | 7.418547 | -1.015463 | 7.134411 | 5.152479e-12 | 0.966405
67.79941 | 14.4945 | 15.51536 | 7.419695 | -1.020865 | 7.129813 | 5.148924e-12 | 0.9658559
67.80941 | 14.4696 | 15.51141 | 7.420851 | -1.041808 | 7.125253 | 5.146257e-12 | 0.9653041
67.81941 | 14.4537 | 15.5075 | 7.422012 | -1.053796 | 7.120734 | 5.142702e-12 | 0.9647502
67.82941 | 14.4334 | 15.50363 | 7.423179 | -1.070228 | 7.116255 | 5.140035e-12 | 0.9641943
67.83941 | 14.4237 | 15.49981 | 7.424352 | -1.076106 | 7.111818 | 5.136481e-12 | 0.9636364
67.84941 | 14.402 | 15.49603 | 7.42553 | -1.094028 | 7.107422 | 5.133814e-12 | 0.9630765
67.8594 | 14.3853 | 15.4923 | 7.426713 | -1.106999 | 7.103071 | 5.130259e-12 | 0.9625151
67.8694 | 14.3688 | 15.48861 | 7.427903 | -1.119815 | 7.098761 | 5.127592e-12 | 0.9619512
67.8794 | 14.35 | 15.48497 | 7.429098 | -1.134968 | 7.094485 | 5.124926e-12 | 0.9613853
67.8894 | 14.3343 | 15.48137 | 7.4303 | -1.147073 | 7.090255 | 5.121371e-12 | 0.9608175
67.8994 | 14.3186 | 15.47782 | 7.431507 | -1.159216 | 7.086061 | 5.118704e-12 | 0.9602478
67.9094 | 14.3028 | 15.47431 | 7.43272 | -1.171509 | 7.081914 | 5.11515e-12 | 0.9596762
67.91939 | 14.2884 | 15.47085 | 7.433937 | -1.182448 | 7.077808 | 5.112483e-12 | 0.9591033
67.92939 | 14.2715 | 15.46743 | 7.435161 | -1.195928 | 7.07374 | 5.109816e-12 | 0.9585279
67.93939 | 14.2497 | 15.46405 | 7.436391 | -1.214353 | 7.069711 | 5.106261e-12 | 0.9579506
67.94939 | 14.2386 | 15.46072 | 7.437626 | -1.222122 | 7.065724 | 5.103595e-12 | 0.9573716
67.95939 | 14.2214 | 15.45743 | 7.438867 | -1.236035 | 7.061777 | 5.100928e-12 | 0.9567906
67.96938 | 14.2009 | 15.4542 | 7.440113 | -1.253296 | 7.057875 | 5.097373e-12 | 0.9562085
67.97938 | 14.1814 | 15.451 | 7.441366 | -1.269598 | 7.054008 | 5.094707e-12 | 0.9556241
67.98938 | 14.1671 | 15.44784 | 7.442624 | -1.280745 | 7.050183 | 5.09204e-12 | 0.9550379
67.99938 | 14.1512 | 15.44474 | 7.443888 | -1.293535 | 7.046398 | 5.088485e-12 | 0.9544499
68.00938 | 14.1277 | 15.44167 | 7.445157 | -1.31397 | 7.042653 | 5.085819e-12 | 0.9538603
68.01938 | 14.1076 | 15.43865 | 7.446432 | -1.33105 | 7.038949 | 5.083152e-12 | 0.9532689
68.02937 | 14.0982 | 15.43568 | 7.447711 | -1.337476 | 7.035288 | 5.079597e-12 | 0.9526765
68.03937 | 14.082 | 15.43274 | 7.448998 | -1.350744 | 7.031664 | 5.076931e-12 | 0.9520818
68.04937 | 14.0626 | 15.42986 | 7.45029 | -1.367256 | 7.028081 | 5.074264e-12 | 0.9514854
68.05937 | 14.0457 | 15.42701 | 7.451587 | -1.381312 | 7.024537 | 5.071597e-12 | 0.9508874
68.06937 | 14.0316 | 15.42421 | 7.45289 | -1.392611 | 7.021033 | 5.068043e-12 | 0.9502879
68.07937 | 14.01 | 15.42146 | 7.454199 | -1.411456 | 7.01757 | 5.065376e-12 | 0.9496867
68.08936 | 13.9911 | 15.41875 | 7.455512 | -1.427646 | 7.01415 | 5.062709e-12 | 0.9490845
68.09936 | 13.986 | 15.41608 | 7.456831 | -1.430078 | 7.010766 | 5.060043e-12 | 0.9484802
68.10936 | 13.9629 | 15.41345 | 7.458157 | -1.450554 | 7.007423 | 5.057376e-12 | 0.9478744
68.11936 | 13.9472 | 15.41087 | 7.459488 | -1.463673 | 7.004119 | 5.053822e-12 | 0.9472671
68.12936 | 13.926 | 15.40834 | 7.460824 | -1.482337 | 7.000855 | 5.051155e-12 | 0.9466583
68.13936 | 13.922 | 15.40584 | 7.462166 | -1.483844 | 6.99763 | 5.048489e-12 | 0.946048
68.14935 | 13.8955 | 15.4034 | 7.463512 | -1.507898 | 6.994449 | 5.045822e-12 | 0.9454368
68.15935 | 13.8854 | 15.40099 | 7.464865 | -1.515593 | 6.991304 | 5.043155e-12 | 0.9448237
68.16935 | 13.8677 | 15.39863 | 7.466223 | -1.530932 | 6.988199 | 5.040489e-12 | 0.9442091
68.17935 | 13.8641 | 15.39631 | 7.467587 | -1.532215 | 6.985134 | 5.037822e-12 | 0.9435931
68.18935 | 13.8472 | 15.39404 | 7.468957 | -1.546841 | 6.982108 | 5.034268e-12 | 0.9429758
68.19935 | 13.8318 | 15.39181 | 7.470332 | -1.56001 | 6.979121 | 5.031601e-12 | 0.9423571
68.20934 | 13.8192 | 15.38963 | 7.471711 | -1.570426 | 6.976177 | 5.028935e-12 | 0.9417376
68.21934 | 13.8122 | 15.38748 | 7.473097 | -1.575282 | 6.973269 | 5.026268e-12 | 0.9411163
68.22934 | 13.8011 | 15.38538 | 7.474488 | -1.584283 | 6.970401 | 5.023602e-12 | 0.9404936
68.23934 | 13.7793 | 15.38333 | 7.475885 | -1.604027 | 6.967572 | 5.020935e-12 | 0.9398697
68.24934 | 13.7782 | 15.38131 | 7.477287 | -1.603114 | 6.964783 | 5.018269e-12 | 0.9392445
68.25934 | 13.77 | 15.37935 | 7.478695 | -1.609346 | 6.962033 | 5.015602e-12 | 0.9386181
68.26933 | 13.7573 | 15.37742 | 7.480107 | -1.620121 | 6.959323 | 5.012936e-12 | 0.937991
68.27933 | 13.7447 | 15.37554 | 7.481525 | -1.630839 | 6.956652 | 5.010269e-12 | 0.9373622
68.28933 | 13.7346 | 15.3737 | 7.482949 | -1.6391 | 6.954019 | 5.007603e-12 | 0.9367322
68.29933 | 13.7325 | 15.3719 | 7.484378 | -1.639404 | 6.951425 | 5.004936e-12 | 0.936101
68.30933 | 13.7235 | 15.37015 | 7.485813 | -1.646651 | 6.94887 | 5.00227e-12 | 0.9354686
68.31933 | 13.7112 | 15.36844 | 7.487253 | -1.657242 | 6.946354 | 4.999604e-12 | 0.9348352
68.32932 | 13.7107 | 15.36678 | 7.488697 | -1.656077 | 6.943879 | 4.996937e-12 | 0.9342013
68.33932 | 13.7004 | 15.36515 | 7.490148 | -1.664754 | 6.941441 | 4.994271e-12 | 0.9335656
68.34932 | 13.6896 | 15.36357 | 7.491604 | -1.673974 | 6.939041 | 4.991604e-12 | 0.9329289
68.35932 | 13.6902 | 15.36204 | 7.493066 | -1.671838 | 6.936681 | 4.988938e-12 | 0.9322912
68.36932 | 13.6815 | 15.36054 | 7.494533 | -1.679044 | 6.934359 | 4.987159e-12 | 0.9316524
68.37931 | 13.6698 | 15.35909 | 7.496003 | -1.689295 | 6.932078 | 4.984493e-12 | 0.9310133
68.38931 | 13.6641 | 15.35769 | 7.497481 | -1.693587 | 6.929834 | 4.981827e-12 | 0.9303725
68.39931 | 13.6596 | 15.35632 | 7.498964 | -1.696722 | 6.927628 | 4.97916e-12 | 0.9297308
68.40931 | 13.6523 | 15.355 | 7.500452 | -1.702701 | 6.925461 | 4.976494e-12 | 0.9290881
68.41931 | 13.6449 | 15.35372 | 7.501945 | -1.708822 | 6.923332 | 4.973828e-12 | 0.9284445
68.42931 | 13.6341 | 15.35249 | 7.503444 | -1.718386 | 6.921242 | 4.971161e-12 | 0.9278
68.4393 | 13.6353 | 15.35129 | 7.504946 | -1.715994 | 6.919192 | 4.969383e-12 | 0.9271552
68.4493 | 13.6286 | 15.35014 | 7.506456 | -1.721544 | 6.917179 | 4.966716e-12 | 0.9265089
68.4593 | 13.6199 | 15.34904 | 7.50797 | -1.729136 | 6.915204 | 4.96405e-12 | 0.9258618
68.4693 | 13.6103 | 15.34797 | 7.50949 | -1.737671 | 6.913267 | 4.961384e-12 | 0.9252138
68.4793 | 13.6082 | 15.34695 | 7.511015 | -1.738749 | 6.911369 | 4.959605e-12 | 0.924565
68.4893 | 13.6001 | 15.34597 | 7.512545 | -1.745869 | 6.909509 | 4.956939e-12 | 0.9239155
68.49929 | 13.5867 | 15.34503 | 7.514079 | -1.758334 | 6.907689 | 4.954273e-12 | 0.9232658
68.50929 | 13.5786 | 15.34414 | 7.51562 | -1.76554 | 6.905905 | 4.951607e-12 | 0.9226146
68.51929 | 13.5787 | 15.34329 | 7.517166 | -1.764588 | 6.90416 | 4.949828e-12 | 0.9219628
68.52929 | 13.5681 | 15.34248 | 7.518717 | -1.774379 | 6.902452 | 4.947162e-12 | 0.9213102
68.53929 | 13.5566 | 15.34171 | 7.520273 | -1.785112 | 6.900782 | 4.944496e-12 | 0.9206569
68.54929 | 13.5568 | 15.34099 | 7.521835 | -1.784189 | 6.899151 | 4.942717e-12 | 0.920003
68.55928 | 13.5384 | 15.34031 | 7.5234 | -1.801908 | 6.897559 | 4.940051e-12 | 0.9193491
68.56928 | 13.5362 | 15.33967 | 7.524971 | -1.803468 | 6.896003 | 4.937385e-12 | 0.9186938
68.57928 | 13.5262 | 15.33907 | 7.526548 | -1.812872 | 6.894486 | 4.935607e-12 | 0.9180379
68.58928 | 13.5222 | 15.33852 | 7.52813 | -1.816318 | 6.893006 | 4.93294e-12 | 0.9173814
68.59928 | 13.5102 | 15.33801 | 7.529718 | -1.827806 | 6.891564 | 4.930274e-12 | 0.9167243
68.60928 | 13.5082 | 15.33754 | 7.53131 | -1.829336 | 6.89016 | 4.928496e-12 | 0.9160667
68.61927 | 13.4909 | 15.33711 | 7.532906 | -1.846209 | 6.888794 | 4.92583e-12 | 0.9154091
68.62927 | 13.4918 | 15.33672 | 7.534508 | -1.844924 | 6.887465 | 4.924051e-12 | 0.9147503
68.63927 | 13.4802 | 15.33638 | 7.536116 | -1.856181 | 6.886174 | 4.921385e-12 | 0.9140911
68.64927 | 13.4754 | 15.33608 | 7.537729 | -1.86068 | 6.88492 | 4.918719e-12 | 0.9134313
68.65927 | 13.4635 | 15.33582 | 7.539346 | -1.872322 | 6.883704 | 4.916941e-12 | 0.912771
68.66927 | 13.4648 | 15.33561 | 7.540969 | -1.870805 | 6.882525 | 4.914275e-12 | 0.9121103
68.67926 | 13.4625 | 15.33543 | 7.542596 | -1.872931 | 6.881386 | 4.912497e-12 | 0.9114498
68.68926 | 13.4502 | 15.3353 | 7.544229 | -1.885097 | 6.88028 | 4.909831e-12 | 0.9107882
68.69926 | 13.4429 | 15.33521 | 7.545867 | -1.892309 | 6.879216 | 4.908052e-12 | 0.9101262
68.70926 | 13.4422 | 15.33516 | 7.54751 | -1.892958 | 6.878185 | 4.905386e-12 | 0.9094639
68.71926 | 13.441 | 15.33515 | 7.549158 | -1.894154 | 6.877195 | 4.903608e-12 | 0.9088011
68.72926 | 13.4347 | 15.33519 | 7.550811 | -1.900488 | 6.876239 | 4.90183e-12 | 0.9081379
68.73925 | 13.4242 | 15.33526 | 7.552467 | -1.911065 | 6.875322 | 4.899164e-12 | 0.9074751
68.74925 | 13.4263 | 15.33538 | 7.55413 | -1.909084 | 6.874443 | 4.897385e-12 | 0.9068113
68.75925 | 13.4262 | 15.33555 | 7.555798 | -1.909345 | 6.8736 | 4.89472e-12 | 0.9061472
68.76925 | 13.418 | 15.33575 | 7.557471 | -1.917751 | 6.872796 | 4.892941e-12 | 0.9054828
68.77925 | 13.4103 | 15.33599 | 7.559149 | -1.925694 | 6.872026 | 4.891163e-12 | 0.9048182
68.78924 | 13.4122 | 15.33628 | 7.56083 | -1.92408 | 6.871296 | 4.888497e-12 | 0.904154
68.79924 | 13.411 | 15.33661 | 7.562518 | -1.925608 | 6.870601 | 4.886719e-12 | 0.9034889
68.80924 | 13.4073 | 15.33698 | 7.564211 | -1.929679 | 6.869944 | 4.884941e-12 | 0.9028235
68.81924 | 13.4 | 15.33739 | 7.565909 | -1.93739 | 6.869324 | 4.882275e-12 | 0.9021579
68.82924 | 13.3946 | 15.33784 | 7.567611 | -1.943244 | 6.86874 | 4.880497e-12 | 0.9014922
68.83924 | 13.4023 | 15.33834 | 7.569319 | -1.936039 | 6.868194 | 4.878719e-12 | 0.9008263
68.84923 | 13.399 | 15.33887 | 7.57103 | -1.939875 | 6.867684 | 4.876053e-12 | 0.9001609
68.85923 | 13.3898 | 15.33945 | 7.572747 | -1.949653 | 6.867211 | 4.874275e-12 | 0.8994947
68.86923 | 13.3884 | 15.34007 | 7.574469 | -1.951673 | 6.866775 | 4.872496e-12 | 0.8988283
68.87923 | 13.3895 | 15.34073 | 7.576196 | -1.951233 | 6.866376 | 4.870718e-12 | 0.8981619
68.88923 | 13.3932 | 15.34144 | 7.577928 | -1.948236 | 6.866013 | 4.868053e-12 | 0.8974954
68.89923 | 13.3787 | 15.34218 | 7.579665 | -1.963481 | 6.865687 | 4.866274e-12 | 0.8968289
68.90922 | 13.378 | 15.34296 | 7.581404 | -1.964965 | 6.865398 | 4.864496e-12 | 0.8961629
68.91922 | 13.3859 | 15.34379 | 7.583151 | -1.957892 | 6.865145 | 4.862718e-12 | 0.8954962
68.92922 | 13.3824 | 15.34466 | 7.584902 | -1.96226 | 6.864929 | 4.86094e-12 | 0.8948295
68.93922 | 13.3787 | 15.34557 | 7.586658 | -1.96687 | 6.864749 | 4.858275e-12 | 0.8941629
68.94922 | 13.3786 | 15.34652 | 7.588418 | -1.967921 | 6.864606 | 4.856496e-12 | 0.8934962
68.95922 | 13.3776 | 15.34751 | 7.590184 | -1.969913 | 6.864499 | 4.854718e-12 | 0.8928296
68.96921 | 13.3823 | 15.34855 | 7.591953 | -1.966245 | 6.864429 | 4.85294e-12 | 0.8921636
68.97921 | 13.3748 | 15.34962 | 7.593728 | -1.974819 | 6.864395 | 4.851162e-12 | 0.8914971
68.98921 | 13.3776 | 15.35074 | 7.595507 | -1.973135 | 6.864397 | 4.849384e-12 | 0.8908306
68.99921 | 13.3798 | 15.35189 | 7.597292 | -1.972092 | 6.864436 | 4.847606e-12 | 0.8901642
69.00921 | 13.3812 | 15.35309 | 7.599081 | -1.97189 | 6.864511 | 4.845829e-12 | 0.8894979
69.01921 | 13.3765 | 15.35433 | 7.600875 | -1.977829 | 6.864622 | 4.844051e-12 | 0.8888318
69.0292 | 13.3812 | 15.35561 | 7.602672 | -1.974408 | 6.864769 | 4.842273e-12 | 0.8881664
69.0392 | 13.3771 | 15.35693 | 7.604475 | -1.979828 | 6.864952 | 4.840495e-12 | 0.8875006
69.0492 | 13.3778 | 15.35829 | 7.606283 | -1.98049 | 6.865172 | 4.838717e-12 | 0.8868349
69.0592 | 13.3832 | 15.35969 | 7.608096 | -1.976494 | 6.865428 | 4.836939e-12 | 0.8861694
69.0692 | 13.3772 | 15.36114 | 7.609914 | -1.983938 | 6.86572 | 4.835161e-12 | 0.8855041
69.0792 | 13.3829 | 15.36262 | 7.611736 | -1.979723 | 6.866048 | 4.833383e-12 | 0.8848389
69.08919 | 13.3823 | 15.36415 | 7.613561 | -1.981848 | 6.866412 | 4.831605e-12 | 0.8841748
69.09919 | 13.3746 | 15.36571 | 7.615392 | -1.991114 | 6.866812 | 4.829827e-12 | 0.8835101
69.10919 | 13.3813 | 15.36732 | 7.617228 | -1.986022 | 6.867248 | 4.828049e-12 | 0.8828457
69.11919 | 13.3838 | 15.36897 | 7.619068 | -1.98517 | 6.86772 | 4.826272e-12 | 0.8821816
69.12919 | 13.3782 | 15.37066 | 7.620914 | -1.992459 | 6.868228 | 4.824494e-12 | 0.8815178
69.13918 | 13.3849 | 15.37239 | 7.622761 | -1.987487 | 6.86877 | 4.822716e-12 | 0.880855
69.14918 | 13.3845 | 15.37416 | 7.624616 | -1.989657 | 6.86935 | 4.821826e-12 | 0.8801917
69.15918 | 13.3837 | 15.37597 | 7.626475 | -1.992269 | 6.869965 | 4.820048e-12 | 0.8795288
69.16918 | 13.3804 | 15.37782 | 7.628338 | -1.99742 | 6.870616 | 4.81827e-12 | 0.8788662
69.17918 | 13.3849 | 15.37971 | 7.630206 | -1.994812 | 6.871302 | 4.816492e-12 | 0.878204
69.18918 | 13.3865 | 15.38165 | 7.632079 | -1.995145 | 6.872024 | 4.814715e-12 | 0.8775422
69.19917 | 13.3881 | 15.38362 | 7.633954 | -1.995516 | 6.872781 | 4.813825e-12 | 0.8768816
69.20917 | 13.3806 | 15.38563 | 7.635835 | -2.005031 | 6.873575 | 4.812047e-12 | 0.8762205
69.21917 | 13.3849 | 15.38769 | 7.637721 | -2.002785 | 6.874404 | 4.810269e-12 | 0.8755599
69.22917 | 13.3873 | 15.38978 | 7.639612 | -2.00248 | 6.875268 | 4.808491e-12 | 0.8748996
69.23917 | 13.3869 | 15.39192 | 7.641507 | -2.005017 | 6.87617 | 4.807601e-12 | 0.8742398
69.24917 | 13.3869 | 15.39409 | 7.643407 | -2.007191 | 6.877104 | 4.805824e-12 | 0.8735805
69.25916 | 13.3905 | 15.39631 | 7.645309 | -2.005807 | 6.878076 | 4.804046e-12 | 0.8729223
69.26916 | 13.3929 | 15.39856 | 7.647217 | -2.005663 | 6.879082 | 4.803156e-12 | 0.8722639
69.27916 | 13.4015 | 15.40086 | 7.64913 | -1.99936 | 6.880124 | 4.801378e-12 | 0.871606
69.28916 | 13.389 | 15.4032 | 7.651047 | -2.014197 | 6.881201 | 4.799601e-12 | 0.8709486
69.29916 | 13.394 | 15.40557 | 7.652969 | -2.011574 | 6.882314 | 4.798711e-12 | 0.8702917
69.30916 | 13.4021 | 15.40799 | 7.654895 | -2.005892 | 6.883462 | 4.796933e-12 | 0.8696353
69.31915 | 13.3986 | 15.41045 | 7.656824 | -2.011847 | 6.884644 | 4.795155e-12 | 0.8689802
69.32915 | 13.3981 | 15.41295 | 7.658758 | -2.014846 | 6.885862 | 4.794266e-12 | 0.8683249
69.33915 | 13.4011 | 15.41548 | 7.660698 | -2.014383 | 6.887115 | 4.792488e-12 | 0.8676702
69.34915 | 13.4074 | 15.41806 | 7.662641 | -2.010661 | 6.888404 | 4.791598e-12 | 0.867016
69.35915 | 13.4117 | 15.42068 | 7.664589 | -2.008979 | 6.889728 | 4.78982e-12 | 0.8663625
69.36915 | 13.4094 | 15.42334 | 7.666541 | -2.013938 | 6.891087 | 4.788931e-12 | 0.8657096
69.37914 | 13.4161 | 15.42603 | 7.668496 | -2.009933 | 6.892479 | 4.787153e-12 | 0.8650579
69.38914 | 13.425 | 15.42877 | 7.670457 | -2.003771 | 6.893908 | 4.786263e-12 | 0.8644062
69.39914 | 13.4241 | 15.43155 | 7.672422 | -2.00745 | 6.895372 | 4.784486e-12 | 0.8637552
69.40914 | 13.4359 | 15.43437 | 7.674392 | -1.998468 | 6.896871 | 4.783596e-12 | 0.8631048
69.41914 | 13.4285 | 15.43723 | 7.676365 | -2.008726 | 6.898405 | 4.781818e-12 | 0.8624551
69.42914 | 13.433 | 15.44012 | 7.678343 | -2.007124 | 6.899975 | 4.780928e-12 | 0.861806
69.43913 | 13.4428 | 15.44306 | 7.680324 | -2.000259 | 6.901577 | 4.780039e-12 | 0.8611582
69.44913 | 13.4428 | 15.44604 | 7.68231 | -2.003236 | 6.903215 | 4.778261e-12 | 0.8605106
69.45913 | 13.4486 | 15.44905 | 7.684301 | -2.000454 | 6.904889 | 4.777371e-12 | 0.8598636
69.46913 | 13.4563 | 15.45211 | 7.686296 | -1.99581 | 6.906597 | 4.775594e-12 | 0.8592174
69.47913 | 13.4647 | 15.45521 | 7.688295 | -1.990507 | 6.90834 | 4.774704e-12 | 0.8585718
69.48913 | 13.4648 | 15.45834 | 7.690299 | -1.993544 | 6.910118 | 4.773814e-12 | 0.857927
69.49912 | 13.4708 | 15.46152 | 7.692304 | -1.990717 | 6.911929 | 4.772037e-12 | 0.8572836
69.50912 | 13.4783 | 15.46473 | 7.694316 | -1.986432 | 6.913775 | 4.771147e-12 | 0.8566404
69.51912 | 13.4849 | 15.46799 | 7.696332 | -1.983088 | 6.915658 | 4.770257e-12 | 0.8559979
69.52912 | 13.4923 | 15.47128 | 7.698352 | -1.978982 | 6.917574 | 4.769368e-12 | 0.8553562
69.53912 | 13.4927 | 15.47462 | 7.700376 | -1.981917 | 6.919526 | 4.76759e-12 | 0.8547153
69.54911 | 13.5055 | 15.47799 | 7.702402 | -1.972486 | 6.921508 | 4.766701e-12 | 0.8540758
69.55911 | 13.5014 | 15.4814 | 7.704435 | -1.98 | 6.923529 | 4.765811e-12 | 0.8534365
69.56911 | 13.5149 | 15.48485 | 7.706471 | -1.969953 | 6.925583 | 4.764921e-12 | 0.8527981
69.57911 | 13.5138 | 15.48834 | 7.708512 | -1.974545 | 6.927672 | 4.764032e-12 | 0.8521605
69.58911 | 13.5218 | 15.49188 | 7.710557 | -1.970076 | 6.929796 | 4.762254e-12 | 0.8515238
69.59911 | 13.5325 | 15.49545 | 7.712605 | -1.962947 | 6.931953 | 4.761365e-12 | 0.8508878
69.6091 | 13.5333 | 15.49905 | 7.714656 | -1.965753 | 6.934144 | 4.760475e-12 | 0.8502534
69.6191 | 13.5399 | 15.5027 | 7.716713 | -1.962802 | 6.93637 | 4.759585e-12 | 0.8496193
69.6291 | 13.5405 | 15.50639 | 7.718774 | -1.965891 | 6.938631 | 4.758696e-12 | 0.848986
69.6391 | 13.5541 | 15.51012 | 7.720839 | -1.956019 | 6.940927 | 4.757806e-12 | 0.8483537
69.6491 | 13.5574 | 15.51389 | 7.722908 | -1.956486 | 6.943256 | 4.756917e-12 | 0.8477222
69.6591 | 13.5557 | 15.51769 | 7.72498 | -1.961992 | 6.94562 | 4.756027e-12 | 0.8470917
69.66909 | 13.5678 | 15.52153 | 7.727055 | -1.953734 | 6.948016 | 4.755137e-12 | 0.8464627
69.67909 | 13.5751 | 15.52542 | 7.729136 | -1.950318 | 6.950448 | 4.754248e-12 | 0.8458341
69.68909 | 13.5716 | 15.52934 | 7.731221 | -1.957741 | 6.952914 | 4.753358e-12 | 0.8452063
69.69909 | 13.5763 | 15.5333 | 7.73331 | -1.957004 | 6.955415 | 4.752469e-12 | 0.8445796
69.70909 | 13.5904 | 15.53731 | 7.735402 | -1.946905 | 6.957949 | 4.751579e-12 | 0.8439538
69.71909 | 13.5845 | 15.54135 | 7.737499 | -1.956845 | 6.960517 | 4.75069e-12 | 0.843329
69.72908 | 13.5935 | 15.54542 | 7.739597 | -1.951921 | 6.963118 | 4.7498e-12 | 0.8427058
69.73908 | 13.5991 | 15.54954 | 7.741702 | -1.950439 | 6.965754 | 4.748911e-12 | 0.8420829
69.74908 | 13.6056 | 15.5537 | 7.74381 | -1.948096 | 6.968425 | 4.748021e-12 | 0.8414611
69.75908 | 13.5987 | 15.55789 | 7.745922 | -1.959191 | 6.971129 | 4.747132e-12 | 0.8408402
69.76908 | 13.6097 | 15.56213 | 7.748038 | -1.952426 | 6.973867 | 4.746242e-12 | 0.8402204
69.77908 | 13.611 | 15.5664 | 7.750158 | -1.955399 | 6.976639 | 4.745353e-12 | 0.8396017
69.78907 | 13.623 | 15.57071 | 7.75228 | -1.947706 | 6.979442 | 4.744464e-12 | 0.8389845
69.79907 | 13.6179 | 15.57506 | 7.754407 | -1.957157 | 6.982282 | 4.744462e-12 | 0.8383678
69.80907 | 13.6299 | 15.57945 | 7.756539 | -1.949547 | 6.985156 | 4.743572e-12 | 0.8377522
69.81907 | 13.6253 | 15.58387 | 7.758674 | -1.958575 | 6.988063 | 4.742683e-12 | 0.8371377
69.82907 | 13.6327 | 15.58834 | 7.760813 | -1.955641 | 6.991004 | 4.741794e-12 | 0.8365242
69.83907 | 13.6349 | 15.59285 | 7.762955 | -1.957946 | 6.993979 | 4.740904e-12 | 0.8359117
69.84906 | 13.6382 | 15.59738 | 7.7651 | -1.959184 | 6.996984 | 4.740902e-12 | 0.835301
69.85906 | 13.6385 | 15.60197 | 7.76725 | -1.963466 | 7.000026 | 4.740013e-12 | 0.8346908
69.86906 | 13.65 | 15.60659 | 7.769404 | -1.956587 | 7.003102 | 4.739124e-12 | 0.8340816
69.87906 | 13.6499 | 15.61125 | 7.771561 | -1.961345 | 7.006211 | 4.739122e-12 | 0.8334736
69.88906 | 13.6505 | 15.61594 | 7.773723 | -1.965443 | 7.009354 | 4.738233e-12 | 0.8328667
69.89906 | 13.6539 | 15.62068 | 7.775888 | -1.966778 | 7.01253 | 4.737343e-12 | 0.8322609
69.90905 | 13.659 | 15.62545 | 7.778054 | -1.966447 | 7.015736 | 4.737342e-12 | 0.8316568
69.91905 | 13.6656 | 15.63026 | 7.780227 | -1.964659 | 7.018979 | 4.736452e-12 | 0.8310533
69.92905 | 13.6634 | 15.63511 | 7.782403 | -1.971709 | 7.022255 | 4.735563e-12 | 0.8304509
69.93905 | 13.671 | 15.64 | 7.784582 | -1.968997 | 7.025565 | 4.735562e-12 | 0.8298497
69.94905 | 13.6712 | 15.64492 | 7.786766 | -1.973724 | 7.028909 | 4.734672e-12 | 0.8292497
69.95904 | 13.6743 | 15.64988 | 7.78895 | -1.975584 | 7.032282 | 4.734671e-12 | 0.8286514
69.96904 | 13.6857 | 15.65489 | 7.791141 | -1.969186 | 7.035691 | 4.733781e-12 | 0.8280537
69.97904 | 13.6786 | 15.65993 | 7.793335 | -1.981327 | 7.039134 | 4.73378e-12 | 0.8274571
69.98904 | 13.6876 | 15.66501 | 7.795533 | -1.977405 | 7.042611 | 4.732891e-12 | 0.8268618
69.99904 | 13.6864 | 15.67012 | 7.797734 | -1.983722 | 7.04612 | 4.732889e-12 | 0.8262677
70.00904 | 13.7001 | 15.67528 | 7.799939 | -1.975176 | 7.049662 | 4.732e-12 | 0.8256748
70.01903 | 13.6922 | 15.68046 | 7.802145 | -1.988261 | 7.053232 | 4.731998e-12 | 0.8250836
70.02903 | 13.6985 | 15.68569 | 7.804357 | -1.987193 | 7.056843 | 4.731109e-12 | 0.8244932
70.03903 | 13.7058 | 15.69096 | 7.806573 | -1.985159 | 7.060482 | 4.731108e-12 | 0.8239039
70.04903 | 13.7115 | 15.69627 | 7.808792 | -1.984767 | 7.06416 | 4.730218e-12 | 0.8233159
70.05903 | 13.7157 | 15.70161 | 7.811014 | -1.985907 | 7.067864 | 4.730217e-12 | 0.8227291
70.06903 | 13.7147 | 15.70699 | 7.81324 | -1.992291 | 7.071608 | 4.729328e-12 | 0.8221435
70.07902 | 13.7306 | 15.7124 | 7.815467 | -1.981802 | 7.075375 | 4.729326e-12 | 0.8215598
70.08902 | 13.724 | 15.71786 | 7.8177 | -1.993858 | 7.079181 | 4.729325e-12 | 0.8209767
70.09902 | 13.7353 | 15.72335 | 7.819936 | -1.988052 | 7.083021 | 4.728436e-12 | 0.820395
70.10902 | 13.7335 | 15.72888 | 7.822176 | -1.995383 | 7.086893 | 4.728434e-12 | 0.8198144
70.11902 | 13.7438 | 15.73445 | 7.824419 | -1.990653 | 7.090799 | 4.728433e-12 | 0.8192352
70.12902 | 13.7469 | 15.74006 | 7.826665 | -1.993158 | 7.094736 | 4.728431e-12 | 0.8186572
70.13901 | 13.7505 | 15.7457 | 7.828913 | -1.995197 | 7.098703 | 4.727542e-12 | 0.8180811
70.14901 | 13.7538 | 15.75138 | 7.831166 | -1.997577 | 7.102705 | 4.727541e-12 | 0.8175058
70.15901 | 13.7567 | 15.7571 | 7.833423 | -2.000396 | 7.106741 | 4.72754e-12 | 0.8169317
70.16901 | 13.7736 | 15.76285 | 7.835683 | -1.989251 | 7.110809 | 4.727538e-12 | 0.8163589
70.17901 | 13.7712 | 15.76864 | 7.837946 | -1.997444 | 7.11491 | 4.726649e-12 | 0.8157874
70.18901 | 13.7859 | 15.77447 | 7.840213 | -1.988574 | 7.119044 | 4.726648e-12 | 0.8152172
70.199 | 13.7803 | 15.78033 | 7.84248 | -2.000035 | 7.123206 | 4.726646e-12 | 0.814649
70.209 | 13.797 | 15.78624 | 7.844753 | -1.989238 | 7.127403 | 4.726645e-12 | 0.8140814
70.219 | 13.7933 | 15.79218 | 7.84703 | -1.99888 | 7.131635 | 4.726644e-12 | 0.8135152
70.229 | 13.7968 | 15.79816 | 7.84931 | -2.001357 | 7.135897 | 4.726642e-12 | 0.8129504
70.239 | 13.8083 | 15.80417 | 7.851593 | -1.995872 | 7.140193 | 4.726641e-12 | 0.8123869
70.249 | 13.813 | 15.81022 | 7.853879 | -1.997224 | 7.144521 | 4.72664e-12 | 0.8118247
70.25899 | 13.8213 | 15.81631 | 7.856166 | -1.995007 | 7.148877 | 4.725751e-12 | 0.8112644
70.26899 | 13.8209 | 15.82243 | 7.858459 | -2.001534 | 7.15327 | 4.72575e-12 | 0.810705
70.27899 | 13.8273 | 15.82859 | 7.860754 | -2.001294 | 7.157693 | 4.725748e-12 | 0.8101468
70.28899 | 13.8322 | 15.8348 | 7.863053 | -2.002595 | 7.162152 | 4.725747e-12 | 0.8095901
70.29899 | 13.8399 | 15.84103 | 7.865356 | -2.001129 | 7.166639 | 4.725746e-12 | 0.8090347
70.30899 | 13.8499 | 15.8473 | 7.867661 | -1.997403 | 7.171161 | 4.725744e-12 | 0.8084807
70.31898 | 13.8435 | 15.85361 | 7.869967 | -2.010106 | 7.17571 | 4.725743e-12 | 0.8079287
70.32898 | 13.8535 | 15.85995 | 7.872279 | -2.00645 | 7.180294 | 4.725742e-12 | 0.8073775
70.33898 | 13.8561 | 15.86633 | 7.874593 | -2.010233 | 7.184912 | 4.726628e-12 | 0.8068276
70.34898 | 13.8603 | 15.87275 | 7.876911 | -2.01245 | 7.189559 | 4.726627e-12 | 0.8062791
70.35898 | 13.8658 | 15.87921 | 7.879232 | -2.013406 | 7.194241 | 4.726626e-12 | 0.805732
70.36897 | 13.8635 | 15.88569 | 7.881554 | -2.02219 | 7.198949 | 4.726625e-12 | 0.8051869
70.37897 | 13.8798 | 15.89222 | 7.883881 | -2.012417 | 7.203693 | 4.726624e-12 | 0.8046426
70.38897 | 13.8833 | 15.89878 | 7.886211 | -2.015481 | 7.20847 | 4.726622e-12 | 0.8040998
70.39897 | 13.8831 | 15.90538 | 7.888544 | -2.022281 | 7.213278 | 4.726621e-12 | 0.8035583
70.40897 | 13.89 | 15.91202 | 7.89088 | -2.022016 | 7.218118 | 4.727508e-12 | 0.8030183
70.41897 | 13.8908 | 15.91869 | 7.893219 | -2.027888 | 7.222989 | 4.727507e-12 | 0.8024796
70.42896 | 13.9033 | 15.92539 | 7.895559 | -2.02209 | 7.227888 | 4.727505e-12 | 0.8019429
70.43896 | 13.9056 | 15.93213 | 7.897904 | -2.026533 | 7.232822 | 4.727504e-12 | 0.8014071
70.44896 | 13.8994 | 15.93891 | 7.900252 | -2.039513 | 7.237788 | 4.727503e-12 | 0.8008728
70.45896 | 13.9078 | 15.94573 | 7.902603 | -2.037929 | 7.242785 | 4.72839e-12 | 0.8003398
70.46896 | 13.925 | 15.95258 | 7.904957 | -2.02758 | 7.247814 | 4.728389e-12 | 0.7998083
70.47896 | 13.9208 | 15.95947 | 7.907314 | -2.038667 | 7.252875 | 4.728387e-12 | 0.7992783
70.48895 | 13.9317 | 15.96638 | 7.909672 | -2.034684 | 7.257962 | 4.729274e-12 | 0.7987503
70.49895 | 13.9309 | 15.97334 | 7.912034 | -2.042442 | 7.263085 | 4.729273e-12 | 0.798223
70.50895 | 13.9406 | 15.98034 | 7.9144 | -2.039736 | 7.268239 | 4.729272e-12 | 0.7976974
70.51895 | 13.9563 | 15.98737 | 7.916768 | -2.031066 | 7.273425 | 4.730158e-12 | 0.797173
70.52895 | 13.9498 | 15.99443 | 7.91914 | -2.044631 | 7.278642 | 4.730157e-12 | 0.7966503
70.53895 | 13.9575 | 16.00153 | 7.921514 | -2.044032 | 7.283889 | 4.730156e-12 | 0.7961288
70.54894 | 13.9651 | 16.00866 | 7.923888 | -2.04356 | 7.289163 | 4.731043e-12 | 0.7956095
70.55894 | 13.9758 | 16.01583 | 7.926268 | -2.040032 | 7.294473 | 4.731042e-12 | 0.795091
70.56894 | 13.9805 | 16.02304 | 7.92865 | -2.042539 | 7.299814 | 4.731929e-12 | 0.7945741
70.57894 | 13.9833 | 16.03028 | 7.931036 | -2.046979 | 7.305185 | 4.731928e-12 | 0.7940585
70.58894 | 13.993 | 16.03756 | 7.933424 | -2.044557 | 7.310589 | 4.732814e-12 | 0.7935445
70.59894 | 14.0063 | 16.04487 | 7.935815 | -2.038568 | 7.316022 | 4.732813e-12 | 0.7930319
70.60893 | 14.0184 | 16.05221 | 7.938206 | -2.033808 | 7.321481 | 4.7337e-12 | 0.7925214
70.61893 | 14.0173 | 16.05959 | 7.940602 | -2.04229 | 7.326976 | 4.733699e-12 | 0.7920117
70.62893 | 14.029 | 16.06701 | 7.943001 | -2.038007 | 7.332502 | 4.734586e-12 | 0.7915036
70.63893 | 14.0478 | 16.07446 | 7.945403 | -2.026658 | 7.338059 | 4.734585e-12 | 0.7909969
70.64893 | 14.0421 | 16.08195 | 7.947807 | -2.039845 | 7.343647 | 4.735471e-12 | 0.7904917
70.65893 | 14.059 | 16.08947 | 7.950214 | -2.030468 | 7.349266 | 4.736358e-12 | 0.789988
70.66892 | 14.0628 | 16.09701 | 7.952621 | -2.034215 | 7.354907 | 4.736357e-12 | 0.7894863
70.67892 | 14.0695 | 16.10461 | 7.955033 | -2.035105 | 7.360586 | 4.737244e-12 | 0.7889856
70.68892 | 14.0813 | 16.11223 | 7.957448 | -2.03093 | 7.366295 | 4.738131e-12 | 0.7884864
70.69892 | 14.0924 | 16.11989 | 7.959866 | -2.027489 | 7.372034 | 4.73813e-12 | 0.7879886
70.70892 | 14.0971 | 16.12758 | 7.962286 | -2.030483 | 7.377805 | 4.739016e-12 | 0.7874924
70.71891 | 14.1097 | 16.1353 | 7.964706 | -2.025603 | 7.383599 | 4.739903e-12 | 0.7869981
70.72891 | 14.1195 | 16.14307 | 7.967131 | -2.023567 | 7.38943 | 4.739902e-12 | 0.7865048
70.73891 | 14.1204 | 16.15086 | 7.969559 | -2.030463 | 7.39529 | 4.740789e-12 | 0.7860131
70.74891 | 14.1278 | 16.15869 | 7.97199 | -2.030893 | 7.401181 | 4.741676e-12 | 0.7855229
70.75891 | 14.14 | 16.16656 | 7.974422 | -2.026558 | 7.407101 | 4.742563e-12 | 0.7850341
70.76891 | 14.1548 | 16.17446 | 7.976858 | -2.019657 | 7.413052 | 4.742562e-12 | 0.7845469
70.7789 | 14.1554 | 16.18238 | 7.979293 | -2.026982 | 7.419028 | 4.743449e-12 | 0.7840616
70.7889 | 14.1542 | 16.19035 | 7.981733 | -2.036149 | 7.425038 | 4.744335e-12 | 0.7835774
70.7989 | 14.1657 | 16.19835 | 7.984176 | -2.032649 | 7.431078 | 4.745222e-12 | 0.7830947
70.8089 | 14.1783 | 16.20638 | 7.986621 | -2.028083 | 7.437148 | 4.746109e-12 | 0.7826135
70.8189 | 14.1795 | 16.21445 | 7.989069 | -2.03495 | 7.443247 | 4.746996e-12 | 0.7821338
70.8289 | 14.1896 | 16.22255 | 7.991519 | -2.032952 | 7.449377 | 4.746995e-12 | 0.7816556
70.83889 | 14.1867 | 16.23068 | 7.993969 | -2.043979 | 7.45553 | 4.747882e-12 | 0.7811793
70.84889 | 14.2135 | 16.23885 | 7.996424 | -2.025347 | 7.461719 | 4.748769e-12 | 0.7807042
70.85889 | 14.2121 | 16.24705 | 7.998881 | -2.034948 | 7.467937 | 4.749656e-12 | 0.7802305
70.86889 | 14.2187 | 16.25528 | 8.001341 | -2.036583 | 7.474184 | 4.750543e-12 | 0.7797584
70.87889 | 14.2345 | 16.26355 | 8.003803 | -2.029051 | 7.480461 | 4.752317e-12 | 0.7792878
70.88889 | 14.2372 | 16.27185 | 8.006267 | -2.034652 | 7.486767 | 4.752316e-12 | 0.7788187
70.89888 | 14.2577 | 16.28018 | 8.008731 | -2.022478 | 7.493096 | 4.754091e-12 | 0.7783515
70.90888 | 14.2579 | 16.28855 | 8.0112 | -2.030645 | 7.49946 | 4.75409e-12 | 0.7778854
70.91888 | 14.2766 | 16.29695 | 8.013671 | -2.020345 | 7.505853 | 4.755865e-12 | 0.7774209
70.92888 | 14.282 | 16.30538 | 8.016144 | -2.023378 | 7.512276 | 4.755864e-12 | 0.7769578
70.93888 | 14.2941 | 16.31384 | 8.01862 | -2.019743 | 7.518727 | 4.757638e-12 | 0.7764963
70.94888 | 14.3126 | 16.32234 | 8.021098 | -2.009742 | 7.525208 | 4.757638e-12 | 0.7760363
70.95887 | 14.3162 | 16.33086 | 8.023576 | -2.014664 | 7.53171 | 4.759412e-12 | 0.7755783
70.96887 | 14.3337 | 16.33943 | 8.026058 | -2.005727 | 7.538248 | 4.759412e-12 | 0.7751213
70.97887 | 14.3463 | 16.34802 | 8.028542 | -2.001723 | 7.544815 | 4.761186e-12 | 0.7746658
70.98887 | 14.3623 | 16.35665 | 8.031029 | -1.994351 | 7.55141 | 4.761186e-12 | 0.7742119
70.99887 | 14.378 | 16.36531 | 8.033518 | -1.987312 | 7.558034 | 4.76296e-12 | 0.7737595
71.00887 | 14.3937 | 16.374 | 8.036009 | -1.980304 | 7.564686 | 4.764735e-12 | 0.7733086
71.01886 | 14.4027 | 16.38272 | 8.0385 | -1.980019 | 7.57136 | 4.764734e-12 | 0.7728596
71.02886 | 14.4223 | 16.39148 | 8.040995 | -1.969176 | 7.57807 | 4.766509e-12 | 0.7724118
71.03886 | 14.438 | 16.40026 | 8.043492 | -1.962265 | 7.584807 | 4.766508e-12 | 0.7719654
71.04886 | 14.452 | 16.40909 | 8.045992 | -1.957085 | 7.591573 | 4.768283e-12 | 0.7715205
71.05886 | 14.468 | 16.41794 | 8.048493 | -1.949937 | 7.598366 | 4.770057e-12 | 0.7710772
71.06886 | 14.4759 | 16.42682 | 8.050997 | -1.95092 | 7.605188 | 4.770057e-12 | 0.7706354
71.07885 | 14.4986 | 16.43573 | 8.0535 | -1.937127 | 7.612031 | 4.771832e-12 | 0.7701956
71.08885 | 14.5124 | 16.44467 | 8.056007 | -1.932273 | 7.618909 | 4.771831e-12 | 0.7697568
71.09885 | 14.5259 | 16.45365 | 8.058517 | -1.927751 | 7.625815 | 4.773606e-12 | 0.7693196
71.10885 | 14.544 | 16.46266 | 8.061029 | -1.918661 | 7.632748 | 4.77538e-12 | 0.7688838
71.11885 | 14.5573 | 16.4717 | 8.063542 | -1.914401 | 7.639709 | 4.77538e-12 | 0.7684496
71.12884 | 14.5727 | 16.48076 | 8.066055 | -1.908063 | 7.646691 | 4.777154e-12 | 0.7680173
71.13884 | 14.5901 | 16.48987 | 8.068573 | -1.899766 | 7.653707 | 4.778929e-12 | 0.7675861
71.14884 | 14.6041 | 16.499 | 8.071092 | -1.894899 | 7.66075 | 4.780704e-12 | 0.7671564
71.15884 | 14.6219 | 16.50816 | 8.073614 | -1.886263 | 7.667821 | 4.780703e-12 | 0.7667282
71.16884 | 14.6351 | 16.51736 | 8.076137 | -1.882258 | 7.67492 | 4.782478e-12 | 0.7663015
71.17884 | 14.6511 | 16.52658 | 8.078662 | -1.875483 | 7.682045 | 4.784253e-12 | 0.7658763
71.18883 | 14.6631 | 16.53583 | 8.081187 | -1.872728 | 7.689188 | 4.784252e-12 | 0.7654531
71.19883 | 14.6768 | 16.54511 | 8.083716 | -1.868314 | 7.696367 | 4.786027e-12 | 0.7650309
71.20883 | 14.6962 | 16.55443 | 8.086246 | -1.858231 | 7.703574 | 4.787802e-12 | 0.7646103
71.21883 | 14.7054 | 16.56378 | 8.088779 | -1.858378 | 7.710808 | 4.789576e-12 | 0.7641911
71.22883 | 14.7248 | 16.57315 | 8.091313 | -1.848355 | 7.718068 | 4.789576e-12 | 0.7637735
71.23883 | 14.742 | 16.58256 | 8.093849 | -1.840561 | 7.725355 | 4.791351e-12 | 0.7633573
71.24882 | 14.7591 | 16.59199 | 8.096385 | -1.83289 | 7.732662 | 4.793126e-12 | 0.7629431
71.25882 | 14.7711 | 16.60146 | 8.098925 | -1.830356 | 7.740002 | 4.7949e-12 | 0.7625299
71.26882 | 14.785 | 16.61095 | 8.101466 | -1.825953 | 7.747368 | 4.7949e-12 | 0.7621183
71.27882 | 14.8026 | 16.62048 | 8.104009 | -1.817879 | 7.754762 | 4.796675e-12 | 0.7617081
71.28882 | 14.8216 | 16.63003 | 8.106554 | -1.808434 | 7.762181 | 4.798449e-12 | 0.7612994
71.29882 | 14.842 | 16.63962 | 8.109101 | -1.797619 | 7.769626 | 4.800224e-12 | 0.7608923
71.30881 | 14.8514 | 16.64922 | 8.111646 | -1.797824 | 7.777091 | 4.801999e-12 | 0.760487
71.31881 | 14.8656 | 16.65887 | 8.114196 | -1.793267 | 7.784588 | 4.801999e-12 | 0.7600828
71.32881 | 14.8845 | 16.66854 | 8.116748 | -1.78404 | 7.792112 | 4.803773e-12 | 0.75968
71.33881 | 14.9078 | 16.67824 | 8.119301 | -1.770441 | 7.799661 | 4.805548e-12 | 0.7592788
71.34881 | 14.9178 | 16.68797 | 8.121856 | -1.770171 | 7.807236 | 4.807323e-12 | 0.7588791
71.35881 | 14.9385 | 16.69773 | 8.124413 | -1.75923 | 7.814837 | 4.809098e-12 | 0.7584808
71.3688 | 14.953 | 16.70751 | 8.126968 | -1.754508 | 7.822456 | 4.810873e-12 | 0.7580844
71.3788 | 14.9745 | 16.71732 | 8.129528 | -1.742824 | 7.830107 | 4.812648e-12 | 0.7576891
71.3888 | 14.9922 | 16.72717 | 8.132089 | -1.734968 | 7.837784 | 4.812647e-12 | 0.7572953
71.3988 | 15.013 | 16.73704 | 8.134652 | -1.724041 | 7.845486 | 4.814422e-12 | 0.7569029
71.4088 | 15.0304 | 16.74694 | 8.137216 | -1.716541 | 7.853213 | 4.816197e-12 | 0.756512
71.4188 | 15.0435 | 16.75687 | 8.139782 | -1.71337 | 7.860966 | 4.817972e-12 | 0.7561225
71.42879 | 15.0695 | 16.76682 | 8.142346 | -1.697318 | 7.868736 | 4.819747e-12 | 0.755735
71.43879 | 15.0907 | 16.7768 | 8.144915 | -1.686102 | 7.876538 | 4.821522e-12 | 0.7553485
71.44879 | 15.1057 | 16.78681 | 8.147485 | -1.681113 | 7.884365 | 4.823296e-12 | 0.7549635
71.45879 | 15.1213 | 16.79685 | 8.150057 | -1.675553 | 7.892216 | 4.825071e-12 | 0.7545799
71.46879 | 15.1357 | 16.80692 | 8.15263 | -1.67122 | 7.900092 | 4.826846e-12 | 0.7541978
71.47879 | 15.1668 | 16.81701 | 8.155205 | -1.650215 | 7.907993 | 4.828621e-12 | 0.7538171
71.48878 | 15.1893 | 16.82713 | 8.157778 | -1.637826 | 7.915909 | 4.830396e-12 | 0.7534383
71.49878 | 15.2045 | 16.83727 | 8.160355 | -1.632774 | 7.923858 | 4.832171e-12 | 0.7530605
71.50878 | 15.2196 | 16.84745 | 8.162934 | -1.62785 | 7.931832 | 4.832171e-12 | 0.7526841
71.51878 | 15.2449 | 16.85765 | 8.165514 | -1.612751 | 7.939828 | 4.833946e-12 | 0.7523093
71.52878 | 15.2685 | 16.86788 | 8.168095 | -1.599381 | 7.947849 | 4.835721e-12 | 0.7519358
71.53877 | 15.289 | 16.87813 | 8.170676 | -1.589126 | 7.955886 | 4.837495e-12 | 0.7515643
71.54877 | 15.3046 | 16.88841 | 8.17326 | -1.583807 | 7.963953 | 4.83927e-12 | 0.7511937
71.55877 | 15.3237 | 16.89872 | 8.175845 | -1.575016 | 7.972046 | 4.841045e-12 | 0.7508246
71.56877 | 15.3416 | 16.90905 | 8.178431 | -1.567449 | 7.980161 | 4.84282e-12 | 0.7504569
71.57877 | 15.3624 | 16.91941 | 8.181019 | -1.557009 | 7.988299 | 4.844595e-12 | 0.7500906
71.58877 | 15.3804 | 16.92979 | 8.183608 | -1.549394 | 7.99646 | 4.84637e-12 | 0.7497258
71.59876 | 15.4035 | 16.9402 | 8.186196 | -1.536696 | 8.004638 | 4.848145e-12 | 0.7493628
71.60876 | 15.4183 | 16.95063 | 8.188787 | -1.532333 | 8.012845 | 4.84992e-12 | 0.7490008
71.61876 | 15.4425 | 16.9611 | 8.19138 | -1.518595 | 8.021075 | 4.851695e-12 | 0.7486402
71.62876 | 15.4597 | 16.97158 | 8.193974 | -1.511884 | 8.029329 | 4.855245e-12 | 0.748281
71.63876 | 15.4823 | 16.9821 | 8.196569 | -1.499796 | 8.037604 | 4.85702e-12 | 0.7479233
71.64876 | 15.4981 | 16.99263 | 8.199165 | -1.494534 | 8.045902 | 4.858795e-12 | 0.7475669
71.65875 | 15.5214 | 17.00319 | 8.20176 | -1.481787 | 8.054215 | 4.86057e-12 | 0.7472124
71.66875 | 15.5403 | 17.01377 | 8.204358 | -1.473474 | 8.062558 | 4.862345e-12 | 0.7468588
71.67875 | 15.5605 | 17.02439 | 8.206958 | -1.463886 | 8.070922 | 4.86412e-12 | 0.7465067
71.68875 | 15.5811 | 17.03502 | 8.209558 | -1.453923 | 8.079309 | 4.865895e-12 | 0.7461559
71.69875 | 15.5981 | 17.04568 | 8.21216 | -1.447584 | 8.087718 | 4.86767e-12 | 0.7458065
71.70875 | 15.6163 | 17.05637 | 8.214762 | -1.440068 | 8.096147 | 4.869445e-12 | 0.7454586
71.71874 | 15.6388 | 17.06707 | 8.217363 | -1.428267 | 8.104591 | 4.87122e-12 | 0.7451124
71.72874 | 15.6642 | 17.0778 | 8.219968 | -1.4136 | 8.113065 | 4.872995e-12 | 0.7447672
71.73874 | 15.6817 | 17.08856 | 8.222574 | -1.406855 | 8.121558 | 4.87477e-12 | 0.7444233
71.74874 | 15.7073 | 17.09933 | 8.225181 | -1.392035 | 8.130073 | 4.876545e-12 | 0.7440809
71.75874 | 15.725 | 17.11014 | 8.227788 | -1.385139 | 8.138611 | 4.880096e-12 | 0.7437398
71.76874 | 15.7454 | 17.12097 | 8.230397 | -1.375565 | 8.147168 | 4.881871e-12 | 0.7434001
71.77873 | 15.764 | 17.1318 | 8.233004 | -1.367804 | 8.155738 | 4.883646e-12 | 0.7430621
71.78873 | 15.7864 | 17.14268 | 8.235614 | -1.356276 | 8.164336 | 4.885421e-12 | 0.7427252
71.79873 | 15.8127 | 17.15357 | 8.238226 | -1.340871 | 8.172956 | 4.887196e-12 | 0.7423895
71.80873 | 15.8373 | 17.16449 | 8.240838 | -1.327188 | 8.181595 | 4.888971e-12 | 0.7420553
71.81873 | 15.8555 | 17.17543 | 8.243451 | -1.319929 | 8.190256 | 4.890746e-12 | 0.7417224
71.82873 | 15.8675 | 17.18639 | 8.246065 | -1.318891 | 8.198935 | 4.894296e-12 | 0.7413908
71.83872 | 15.8929 | 17.19736 | 8.248677 | -1.304464 | 8.207626 | 4.896071e-12 | 0.7410609
71.84872 | 15.922 | 17.20837 | 8.251292 | -1.28637 | 8.216346 | 4.897846e-12 | 0.740732
71.85872 | 15.9429 | 17.2194 | 8.253909 | -1.276498 | 8.225084 | 4.899621e-12 | 0.7404045
71.86872 | 15.9625 | 17.23045 | 8.256526 | -1.267947 | 8.233843 | 4.901396e-12 | 0.7400783
71.87872 | 15.9831 | 17.24152 | 8.259144 | -1.258418 | 8.24262 | 4.904947e-12 | 0.7397534
71.88872 | 16.0008 | 17.25261 | 8.261763 | -1.25181 | 8.251417 | 4.906722e-12 | 0.7394299
71.89871 | 16.0331 | 17.26371 | 8.264379 | -1.23061 | 8.260223 | 4.908497e-12 | 0.739108
71.90871 | 16.051 | 17.27484 | 8.267 | -1.223844 | 8.269057 | 4.910272e-12 | 0.7387871
71.91871 | 16.0745 | 17.286 | 8.26962 | -1.211499 | 8.277911 | 4.912047e-12 | 0.7384675
71.92871 | 16.0921 | 17.29717 | 8.272242 | -1.205074 | 8.286783 | 4.915597e-12 | 0.7381492
71.93871 | 16.1179 | 17.30837 | 8.274864 | -1.19047 | 8.295673 | 4.917372e-12 | 0.7378322
71.9487 | 16.1462 | 17.31957 | 8.277484 | -1.173374 | 8.304573 | 4.919147e-12 | 0.7375169
71.9587 | 16.1632 | 17.33081 | 8.280108 | -1.16761 | 8.3135 | 4.920923e-12 | 0.7372025
71.9687 | 16.1842 | 17.34206 | 8.282732 | -1.157865 | 8.322443 | 4.924473e-12 | 0.7368894
71.9787 | 16.2088 | 17.35334 | 8.285356 | -1.14454 | 8.331406 | 4.926248e-12 | 0.7365777
71.9887 | 16.2296 | 17.36463 | 8.287982 | -1.135035 | 8.340386 | 4.928023e-12 | 0.7362672
71.9987 | 16.2519 | 17.37595 | 8.290608 | -1.124049 | 8.349383 | 4.929798e-12 | 0.735958
72.00869 | 16.276 | 17.38727 | 8.293231 | -1.11127 | 8.358389 | 4.933348e-12 | 0.7356504
72.01869 | 16.305 | 17.39862 | 8.295858 | -1.093622 | 8.36742 | 4.935124e-12 | 0.7353438
72.02869 | 16.3287 | 17.40999 | 8.298486 | -1.081293 | 8.376469 | 4.936899e-12 | 0.7350385
72.03869 | 16.3512 | 17.42138 | 8.301114 | -1.070182 | 8.385534 | 4.938674e-12 | 0.7347344
72.04869 | 16.3784 | 17.43279 | 8.303742 | -1.054389 | 8.394615 | 4.942224e-12 | 0.7344316
72.05869 | 16.4025 | 17.44421 | 8.306371 | -1.041714 | 8.403714 | 4.943999e-12 | 0.73413
72.06868 | 16.4215 | 17.45565 | 8.308997 | -1.034147 | 8.412819 | 4.945774e-12 | 0.73383
72.07868 | 16.4494 | 17.46711 | 8.311627 | -1.017708 | 8.42195 | 4.949325e-12 | 0.733531
72.08868 | 16.4712 | 17.47859 | 8.314257 | -1.007387 | 8.431096 | 4.9511e-12 | 0.7332332
72.09868 | 16.4976 | 17.49008 | 8.316888 | -0.9924829 | 8.440258 | 4.952875e-12 | 0.7329367
72.10868 | 16.5207 | 17.5016 | 8.319519 | -0.9808958 | 8.449435 | 4.956425e-12 | 0.7326414
72.11868 | 16.5432 | 17.51313 | 8.32215 | -0.9699259 | 8.458628 | 4.9582e-12 | 0.7323473
72.12867 | 16.577 | 17.52466 | 8.324779 | -0.9476615 | 8.467827 | 4.959975e-12 | 0.7320548
72.13867 | 16.6014 | 17.53623 | 8.327411 | -0.9348254 | 8.477051 | 4.963526e-12 | 0.7317632
72.14867 | 16.6257 | 17.5478 | 8.330044 | -0.9221043 | 8.486288 | 4.965301e-12 | 0.7314729
72.15867 | 16.6515 | 17.5594 | 8.332676 | -0.9079008 | 8.495541 | 4.967076e-12 | 0.7311837
72.16867 | 16.6727 | 17.57101 | 8.335309 | -0.8983125 | 8.504808 | 4.970626e-12 | 0.7308958
72.17867 | 16.7054 | 17.58264 | 8.337942 | -0.87724 | 8.514089 | 4.972401e-12 | 0.7306092
72.18866 | 16.732 | 17.59427 | 8.340573 | -0.8622714 | 8.523374 | 4.974177e-12 | 0.730324
72.19866 | 16.7508 | 17.60593 | 8.343207 | -0.85513 | 8.532684 | 4.977727e-12 | 0.7300397
72.20866 | 16.767 | 17.6176 | 8.34584 | -0.8506038 | 8.542007 | 4.979502e-12 | 0.7297566
72.21866 | 16.7958 | 17.62929 | 8.348474 | -0.8334913 | 8.551342 | 4.981277e-12 | 0.7294748
72.22866 | 16.8262 | 17.64099 | 8.351109 | -0.8147943 | 8.560691 | 4.984828e-12 | 0.7291941
72.23866 | 16.8539 | 17.65271 | 8.353743 | -0.798812 | 8.570054 | 4.986603e-12 | 0.7289147
72.24865 | 16.873 | 17.66443 | 8.356375 | -0.7914324 | 8.579421 | 4.988378e-12 | 0.7286367
72.25865 | 16.8983 | 17.67618 | 8.35901 | -0.7778777 | 8.588809 | 4.991928e-12 | 0.7283596
72.26865 | 16.9239 | 17.68794 | 8.361644 | -0.7640368 | 8.598209 | 4.993703e-12 | 0.7280837
72.27865 | 16.9518 | 17.69971 | 8.364279 | -0.7479104 | 8.607622 | 4.997254e-12 | 0.727809
72.28865 | 16.9752 | 17.7115 | 8.366914 | -0.7362963 | 8.617047 | 4.999029e-12 | 0.7275354
72.29865 | 17.0044 | 17.7233 | 8.369549 | -0.7188958 | 8.626484 | 5.000804e-12 | 0.727263
72.30864 | 17.0176 | 17.7351 | 8.372181 | -0.717497 | 8.635923 | 5.004354e-12 | 0.7269921
72.31864 | 17.0428 | 17.74692 | 8.374817 | -0.7041216 | 8.645383 | 5.006129e-12 | 0.7267221
72.32864 | 17.0699 | 17.75876 | 8.377452 | -0.6888597 | 8.654855 | 5.00968e-12 | 0.7264532
72.33864 | 17.0958 | 17.77061 | 8.380087 | -0.6748091 | 8.664337 | 5.011455e-12 | 0.7261854
72.34864 | 17.1227 | 17.78247 | 8.382722 | -0.6597707 | 8.67383 | 5.015005e-12 | 0.7259189
72.35863 | 17.1384 | 17.79433 | 8.385354 | -0.6559326 | 8.683325 | 5.01678e-12 | 0.7256537
72.36863 | 17.1706 | 17.80622 | 8.387989 | -0.6356174 | 8.692839 | 5.018555e-12 | 0.7253894
72.37863 | 17.1991 | 17.81811 | 8.390624 | -0.6190137 | 8.702364 | 5.022106e-12 | 0.7251262
72.38863 | 17.2301 | 17.83002 | 8.393258 | -0.5999207 | 8.711898 | 5.023881e-12 | 0.7248642
72.39863 | 17.2553 | 17.84194 | 8.395893 | -0.5866392 | 8.721443 | 5.027431e-12 | 0.7246033
72.40863 | 17.2798 | 17.85387 | 8.398528 | -0.5740675 | 8.730996 | 5.029206e-12 | 0.7243436
72.41862 | 17.3056 | 17.8658 | 8.401159 | -0.5601951 | 8.740551 | 5.032757e-12 | 0.7240852
72.42862 | 17.3407 | 17.87774 | 8.403794 | -0.5370434 | 8.750122 | 5.034532e-12 | 0.7238277
72.43862 | 17.3711 | 17.8897 | 8.406428 | -0.5186032 | 8.759704 | 5.038082e-12 | 0.7235713
72.44862 | 17.3988 | 17.90167 | 8.409061 | -0.5028714 | 8.769294 | 5.039857e-12 | 0.7233161
72.45862 | 17.4183 | 17.91365 | 8.411695 | -0.4953492 | 8.778892 | 5.041632e-12 | 0.7230619
72.46862 | 17.4571 | 17.92564 | 8.414328 | -0.4685369 | 8.7885 | 5.045183e-12 | 0.7228088
72.47861 | 17.4892 | 17.93762 | 8.416959 | -0.4484206 | 8.798105 | 5.046958e-12 | 0.7225571
72.48861 | 17.5224 | 17.94963 | 8.419592 | -0.4272253 | 8.807727 | 5.050508e-12 | 0.7223063
72.49861 | 17.5518 | 17.96164 | 8.422224 | -0.4098371 | 8.817356 | 5.052283e-12 | 0.7220565
72.50861 | 17.5802 | 17.97366 | 8.424856 | -0.3934589 | 8.826994 | 5.055834e-12 | 0.7218079
72.51861 | 17.6118 | 17.98568 | 8.427488 | -0.3738842 | 8.836635 | 5.057609e-12 | 0.7215603
72.52861 | 17.6416 | 17.99772 | 8.43012 | -0.3561209 | 8.846287 | 5.061159e-12 | 0.7213138
72.5386 | 17.6831 | 18.00975 | 8.432749 | -0.3266526 | 8.855935 | 5.062934e-12 | 0.7210686
72.5486 | 17.7079 | 18.0218 | 8.43538 | -0.3139037 | 8.8656 | 5.066485e-12 | 0.7208243
72.5586 | 17.7429 | 18.03386 | 8.43801 | -0.2909621 | 8.875271 | 5.06826e-12 | 0.7205811
72.5686 | 17.7739 | 18.04592 | 8.44064 | -0.2720249 | 8.884946 | 5.07181e-12 | 0.7203389
72.5786 | 17.8014 | 18.058 | 8.44327 | -0.2565953 | 8.894628 | 5.073585e-12 | 0.7200978
72.5886 | 17.8351 | 18.07007 | 8.445899 | -0.234973 | 8.904316 | 5.077135e-12 | 0.7198577
72.59859 | 17.8653 | 18.08214 | 8.448525 | -0.2168433 | 8.913999 | 5.07891e-12 | 0.719619
72.60859 | 17.8931 | 18.09423 | 8.451153 | -0.2011308 | 8.923696 | 5.082461e-12 | 0.7193811
72.61859 | 17.9339 | 18.10633 | 8.453781 | -0.1724252 | 8.9334 | 5.084236e-12 | 0.7191442
72.62859 | 17.9609 | 18.11842 | 8.456409 | -0.1575227 | 8.943106 | 5.087786e-12 | 0.7189084
72.63859 | 17.9846 | 18.13053 | 8.459035 | -0.1459254 | 8.952816 | 5.089561e-12 | 0.7186736
72.64859 | 18.0167 | 18.14263 | 8.461662 | -0.1259327 | 8.962531 | 5.093111e-12 | 0.7184399
72.65858 | 18.0467 | 18.15473 | 8.464285 | -0.1080326 | 8.972241 | 5.094887e-12 | 0.7182074
72.66858 | 18.0758 | 18.16685 | 8.46691 | -0.09104806 | 8.981963 | 5.098437e-12 | 0.7179758
72.67858 | 18.1104 | 18.17897 | 8.469534 | -0.06856817 | 8.991689 | 5.100212e-12 | 0.7177452
72.68858 | 18.1374 | 18.19109 | 8.472158 | -0.0536894 | 9.001416 | 5.103762e-12 | 0.7175156
72.69858 | 18.1567 | 18.20322 | 8.474781 | -0.04651575 | 9.011147 | 5.107312e-12 | 0.717287
72.70857 | 18.1839 | 18.21533 | 8.477401 | -0.03143298 | 9.020872 | 5.109087e-12 | 0.7170597
72.71857 | 18.2118 | 18.22746 | 8.480023 | -0.01566199 | 9.030606 | 5.112638e-12 | 0.7168332
72.72857 | 18.245 | 18.2396 | 8.482644 | 0.005404708 | 9.040343 | 5.114413e-12 | 0.7166077
72.73857 | 18.2731 | 18.25173 | 8.485265 | 0.02136859 | 9.050083 | 5.117963e-12 | 0.7163833
72.74857 | 18.2962 | 18.26387 | 8.487885 | 0.03233195 | 9.059824 | 5.119738e-12 | 0.7161598
72.75857 | 18.3235 | 18.27601 | 8.490504 | 0.04749423 | 9.069565 | 5.123288e-12 | 0.7159374
72.76856 | 18.3576 | 18.28813 | 8.493119 | 0.06946676 | 9.079298 | 5.125063e-12 | 0.7157162
72.77856 | 18.3778 | 18.30027 | 8.495737 | 0.07752604 | 9.089041 | 5.128614e-12 | 0.7154958
72.78856 | 18.4142 | 18.31241 | 8.498354 | 0.1017869 | 9.098783 | 5.130389e-12 | 0.7152763
72.79856 | 18.4337 | 18.32455 | 8.50097 | 0.1091456 | 9.108527 | 5.133939e-12 | 0.7150579
72.80856 | 18.4591 | 18.3367 | 8.503585 | 0.1224044 | 9.11827 | 5.135714e-12 | 0.7148405
72.81856 | 18.492 | 18.34884 | 8.506199 | 0.1431641 | 9.128013 | 5.139264e-12 | 0.7146241
72.82855 | 18.516 | 18.36096 | 8.50881 | 0.1550367 | 9.137745 | 5.142814e-12 | 0.7144088
72.83855 | 18.539 | 18.3731 | 8.511422 | 0.1658968 | 9.147486 | 5.144589e-12 | 0.7141943
72.84855 | 18.5733 | 18.38524 | 8.514034 | 0.1880593 | 9.157226 | 5.14814e-12 | 0.7139809
72.85855 | 18.5932 | 18.39738 | 8.516645 | 0.1958231 | 9.166964 | 5.149915e-12 | 0.7137684
72.86855 | 18.6256 | 18.40951 | 8.519255 | 0.2160888 | 9.1767 | 5.153465e-12 | 0.7135569
72.87855 | 18.6563 | 18.42164 | 8.521864 | 0.2346565 | 9.186434 | 5.15524e-12 | 0.7133464
72.88854 | 18.6836 | 18.43376 | 8.524469 | 0.2498396 | 9.196155 | 5.15879e-12 | 0.713137
72.89854 | 18.7062 | 18.44589 | 8.527076 | 0.2603122 | 9.205884 | 5.16234e-12 | 0.7129284
72.90854 | 18.7341 | 18.45801 | 8.529682 | 0.2760879 | 9.21561 | 5.164115e-12 | 0.7127208
72.91854 | 18.7627 | 18.47013 | 8.532287 | 0.2925673 | 9.225332 | 5.167665e-12 | 0.7125141
72.92854 | 18.7919 | 18.48225 | 8.53489 | 0.3096504 | 9.235051 | 5.16944e-12 | 0.7123084
72.93854 | 18.8158 | 18.49436 | 8.537493 | 0.3214369 | 9.244766 | 5.17299e-12 | 0.7121037
72.94853 | 18.8408 | 18.50646 | 8.540092 | 0.3343398 | 9.254468 | 5.174765e-12 | 0.7119002
72.95853 | 18.8582 | 18.51857 | 8.542693 | 0.3396347 | 9.264175 | 5.178315e-12 | 0.7116973
72.96853 | 18.889 | 18.53067 | 8.545293 | 0.358335 | 9.273877 | 5.18009e-12 | 0.7114955
72.97853 | 18.9207 | 18.54276 | 8.547891 | 0.3779403 | 9.283574 | 5.18364e-12 | 0.7112946
72.98853 | 18.9483 | 18.55485 | 8.550488 | 0.3934513 | 9.293266 | 5.187191e-12 | 0.7110946
72.99853 | 18.9679 | 18.56693 | 8.553084 | 0.400968 | 9.302952 | 5.188966e-12 | 0.7108956
73.00852 | 18.9947 | 18.579 | 8.555677 | 0.4157024 | 9.312623 | 5.192516e-12 | 0.7106978
73.01852 | 19.0195 | 18.59107 | 8.55827 | 0.4284315 | 9.322297 | 5.194291e-12 | 0.7105007
73.02852 | 19.0511 | 18.60313 | 8.560863 | 0.4479676 | 9.331965 | 5.197841e-12 | 0.7103045
73.03852 | 19.0782 | 18.61519 | 8.563454 | 0.4630096 | 9.341627 | 5.199616e-12 | 0.7101093
73.04852 | 19.1024 | 18.62724 | 8.566044 | 0.4751595 | 9.351281 | 5.203166e-12 | 0.709915
73.05852 | 19.1189 | 18.63928 | 8.568633 | 0.4796176 | 9.360928 | 5.206716e-12 | 0.7097216
73.06851 | 19.1441 | 18.6513 | 8.571218 | 0.4927967 | 9.370556 | 5.208491e-12 | 0.7095294
73.07851 | 19.1779 | 18.66333 | 8.573804 | 0.5145709 | 9.380187 | 5.212041e-12 | 0.7093379
73.08851 | 19.1979 | 18.67535 | 8.576389 | 0.5225534 | 9.38981 | 5.213815e-12 | 0.7091474
73.09851 | 19.2241 | 18.68735 | 8.578973 | 0.5367455 | 9.399424 | 5.217366e-12 | 0.7089578
73.10851 | 19.2463 | 18.69935 | 8.581555 | 0.5469459 | 9.40903 | 5.21914e-12 | 0.7087691
73.1185 | 19.2706 | 18.71133 | 8.584133 | 0.5592678 | 9.418618 | 5.22269e-12 | 0.7085815
73.1285 | 19.3 | 18.72331 | 8.586713 | 0.576688 | 9.428205 | 5.22624e-12 | 0.7083946
73.1385 | 19.3287 | 18.73528 | 8.589291 | 0.5934187 | 9.437782 | 5.228015e-12 | 0.7082087
73.1485 | 19.3537 | 18.74724 | 8.591867 | 0.6064598 | 9.447349 | 5.231565e-12 | 0.7080237
73.1585 | 19.3752 | 18.75919 | 8.594442 | 0.6160114 | 9.456907 | 5.23334e-12 | 0.7078396
73.1685 | 19.4031 | 18.77113 | 8.597016 | 0.6319745 | 9.466453 | 5.23689e-12 | 0.7076565
73.17849 | 19.4258 | 18.78304 | 8.599586 | 0.6427611 | 9.475979 | 5.238665e-12 | 0.7074744
73.18849 | 19.4531 | 18.79495 | 8.602156 | 0.6581476 | 9.485503 | 5.242215e-12 | 0.707293
73.19849 | 19.4818 | 18.80685 | 8.604726 | 0.6749453 | 9.495016 | 5.245765e-12 | 0.7071126
73.20849 | 19.4966 | 18.81874 | 8.607293 | 0.6778568 | 9.504517 | 5.24754e-12 | 0.7069331
73.21849 | 19.5252 | 18.83062 | 8.60986 | 0.6945803 | 9.514006 | 5.251089e-12 | 0.7067545
73.22849 | 19.5532 | 18.84248 | 8.612424 | 0.710718 | 9.523481 | 5.252864e-12 | 0.7065768
73.23848 | 19.5812 | 18.85432 | 8.614985 | 0.7268796 | 9.532936 | 5.256414e-12 | 0.7064002
73.24848 | 19.6047 | 18.86616 | 8.617546 | 0.7385442 | 9.542386 | 5.258189e-12 | 0.7062244
73.25848 | 19.632 | 18.87798 | 8.620106 | 0.7540229 | 9.551822 | 5.261739e-12 | 0.7060494
73.26848 | 19.6521 | 18.88978 | 8.622664 | 0.7623156 | 9.561245 | 5.263513e-12 | 0.7058753
73.27848 | 19.6823 | 18.90158 | 8.62522 | 0.7807238 | 9.570654 | 5.267063e-12 | 0.7057022
73.28848 | 19.7149 | 18.91335 | 8.627775 | 0.8015465 | 9.580049 | 5.270613e-12 | 0.7055299
73.29847 | 19.74 | 18.9251 | 8.630326 | 0.8148962 | 9.589419 | 5.272388e-12 | 0.7053588
73.30847 | 19.7677 | 18.93685 | 8.632877 | 0.8308504 | 9.598784 | 5.275938e-12 | 0.7051883
73.31847 | 19.7913 | 18.94858 | 8.635427 | 0.8427217 | 9.608133 | 5.277712e-12 | 0.7050188
73.32847 | 19.8156 | 18.96029 | 8.637975 | 0.8553088 | 9.617466 | 5.281262e-12 | 0.7048501
73.33847 | 19.8391 | 18.97199 | 8.640521 | 0.8671125 | 9.626784 | 5.283037e-12 | 0.7046824
73.34847 | 19.8699 | 18.98367 | 8.643065 | 0.8862335 | 9.636086 | 5.286587e-12 | 0.7045155
73.35846 | 19.9 | 18.99532 | 8.645605 | 0.9046835 | 9.645362 | 5.288361e-12 | 0.7043498
73.36846 | 19.9277 | 19.00696 | 8.648146 | 0.9207399 | 9.654629 | 5.291911e-12 | 0.7041847
73.37846 | 19.9469 | 19.01859 | 8.650685 | 0.928314 | 9.663881 | 5.295461e-12 | 0.7040205
73.38846 | 19.9755 | 19.03019 | 8.653222 | 0.9453077 | 9.673113 | 5.297236e-12 | 0.7038573
73.39846 | 20.003 | 19.04178 | 8.655757 | 0.9612193 | 9.682329 | 5.300785e-12 | 0.7036949
73.40846 | 20.0341 | 19.05335 | 8.65829 | 0.9807506 | 9.691525 | 5.30256e-12 | 0.7035334
73.41845 | 20.0526 | 19.06489 | 8.660819 | 0.9877134 | 9.700694 | 5.30611e-12 | 0.703373
73.42845 | 20.0795 | 19.07642 | 8.663349 | 1.003084 | 9.709854 | 5.307884e-12 | 0.7032133
73.43845 | 20.101 | 19.08793 | 8.665876 | 1.013075 | 9.718994 | 5.311434e-12 | 0.7030545
73.44845 | 20.1259 | 19.09941 | 8.668402 | 1.026486 | 9.728116 | 5.313208e-12 | 0.7028966
73.45845 | 20.1385 | 19.11088 | 8.670926 | 1.027618 | 9.737217 | 5.316758e-12 | 0.7027396
73.46845 | 20.1672 | 19.12233 | 8.673447 | 1.044872 | 9.746297 | 5.318533e-12 | 0.7025834
73.47844 | 20.1879 | 19.13374 | 8.675964 | 1.054159 | 9.755349 | 5.322082e-12 | 0.7024283
73.48844 | 20.2052 | 19.14514 | 8.678482 | 1.060056 | 9.764389 | 5.323857e-12 | 0.702274
73.49844 | 20.2311 | 19.15652 | 8.680997 | 1.074575 | 9.773407 | 5.327407e-12 | 0.7021205
73.50844 | 20.2417 | 19.16788 | 8.683511 | 1.073817 | 9.782404 | 5.329181e-12 | 0.7019679
73.51844 | 20.2662 | 19.17922 | 8.686022 | 1.086983 | 9.791378 | 5.332731e-12 | 0.7018163
73.52843 | 20.286 | 19.19052 | 8.688529 | 1.095482 | 9.800323 | 5.334505e-12 | 0.7016656
73.53843 | 20.2948 | 19.20181 | 8.691036 | 1.092995 | 9.809253 | 5.338055e-12 | 0.7015157
73.54843 | 20.3251 | 19.21307 | 8.693541 | 1.11203 | 9.818162 | 5.339829e-12 | 0.7013667
73.55843 | 20.3396 | 19.22431 | 8.696044 | 1.115291 | 9.827046 | 5.343379e-12 | 0.7012186
73.56843 | 20.3529 | 19.23552 | 8.698545 | 1.117376 | 9.835908 | 5.345153e-12 | 0.7010713
73.57843 | 20.3607 | 19.24671 | 8.701043 | 1.113986 | 9.844745 | 5.348703e-12 | 0.700925
73.58842 | 20.381 | 19.25787 | 8.703537 | 1.123133 | 9.85355 | 5.350477e-12 | 0.7007797
73.59842 | 20.4021 | 19.26901 | 8.706031 | 1.133095 | 9.862339 | 5.354026e-12 | 0.7006351
73.60842 | 20.4226 | 19.28012 | 8.708523 | 1.142482 | 9.871103 | 5.355801e-12 | 0.7004915
73.61842 | 20.4385 | 19.2912 | 8.711013 | 1.147296 | 9.879843 | 5.35935e-12 | 0.7003487
73.62842 | 20.4577 | 19.30226 | 8.7135 | 1.155436 | 9.888557 | 5.361125e-12 | 0.7002068
73.63842 | 20.4674 | 19.3133 | 8.715985 | 1.154104 | 9.897245 | 5.364674e-12 | 0.7000658
73.64841 | 20.4885 | 19.32429 | 8.718465 | 1.164213 | 9.905896 | 5.366448e-12 | 0.6999259
73.65841 | 20.508 | 19.33526 | 8.720945 | 1.172736 | 9.914532 | 5.369998e-12 | 0.6997866
73.66841 | 20.5304 | 19.34621 | 8.723423 | 1.184187 | 9.923141 | 5.371772e-12 | 0.6996483
73.67841 | 20.5453 | 19.35713 | 8.725899 | 1.188167 | 9.931723 | 5.375322e-12 | 0.6995109
73.68841 | 20.5682 | 19.36803 | 8.728372 | 1.200175 | 9.940278 | 5.377096e-12 | 0.6993743
73.69841 | 20.5761 | 19.37889 | 8.730843 | 1.197213 | 9.948805 | 5.37887e-12 | 0.6992387
73.7084 | 20.5966 | 19.38971 | 8.733309 | 1.20689 | 9.957296 | 5.382419e-12 | 0.6991041
73.7184 | 20.6317 | 19.40051 | 8.735775 | 1.231188 | 9.965767 | 5.384193e-12 | 0.6989702
73.7284 | 20.6402 | 19.41129 | 8.738239 | 1.228915 | 9.974209 | 5.387743e-12 | 0.6988373
73.7384 | 20.6689 | 19.42203 | 8.7407 | 1.246873 | 9.982622 | 5.389517e-12 | 0.6987052
73.7484 | 20.6911 | 19.43274 | 8.743158 | 1.258361 | 9.991007 | 5.393066e-12 | 0.698574
73.7584 | 20.7089 | 19.44342 | 8.745614 | 1.265481 | 9.999361 | 5.39484e-12 | 0.6984437
73.76839 | 20.7315 | 19.45406 | 8.748065 | 1.277443 | 10.00768 | 5.396615e-12 | 0.6983145
73.77839 | 20.7553 | 19.46467 | 8.750516 | 1.290625 | 10.01597 | 5.400164e-12 | 0.698186
73.78839 | 20.7781 | 19.47526 | 8.752965 | 1.302841 | 10.02424 | 5.401938e-12 | 0.6980584
73.79839 | 20.799 | 19.48581 | 8.75541 | 1.31319 | 10.03247 | 5.405487e-12 | 0.6979318
73.80839 | 20.8207 | 19.49633 | 8.757854 | 1.324371 | 10.04067 | 5.407261e-12 | 0.697806
73.81839 | 20.8412 | 19.50682 | 8.760294 | 1.334385 | 10.04884 | 5.409035e-12 | 0.6976811
73.82838 | 20.8559 | 19.51726 | 8.76273 | 1.338642 | 10.05697 | 5.412584e-12 | 0.6975573
73.83838 | 20.8838 | 19.52768 | 8.765165 | 1.356125 | 10.06508 | 5.414358e-12 | 0.6974342
73.84838 | 20.8991 | 19.53806 | 8.767598 | 1.361041 | 10.07315 | 5.417908e-12 | 0.697312
73.85838 | 20.922 | 19.54841 | 8.770027 | 1.373591 | 10.08119 | 5.419682e-12 | 0.6971908
73.86838 | 20.9368 | 19.55872 | 8.772455 | 1.378077 | 10.0892 | 5.421456e-12 | 0.6970704
73.87838 | 20.96 | 19.569 | 8.774879 | 1.390997 | 10.09717 | 5.425005e-12 | 0.696951
73.88837 | 20.9797 | 19.57924 | 8.777299 | 1.400464 | 10.1051 | 5.426779e-12 | 0.6968326
73.89837 | 20.9892 | 19.58944 | 8.779718 | 1.399757 | 10.11301 | 5.428553e-12 | 0.6967149
73.90837 | 21.0131 | 19.59961 | 8.782134 | 1.413485 | 10.12088 | 5.432102e-12 | 0.6965982
73.91837 | 21.0266 | 19.60975 | 8.784547 | 1.416851 | 10.12872 | 5.433876e-12 | 0.6964824
73.92837 | 21.0395 | 19.61985 | 8.786958 | 1.419653 | 10.13652 | 5.435649e-12 | 0.6963675
73.93836 | 21.0634 | 19.6299 | 8.789363 | 1.433503 | 10.14428 | 5.439198e-12 | 0.6962537
73.94836 | 21.0741 | 19.63992 | 8.791768 | 1.43418 | 10.15201 | 5.440972e-12 | 0.6961406
73.95836 | 21.0876 | 19.64991 | 8.79417 | 1.437694 | 10.15971 | 5.442746e-12 | 0.6960284
73.96836 | 21.1057 | 19.65985 | 8.796569 | 1.445847 | 10.16737 | 5.446295e-12 | 0.6959172
73.97836 | 21.1213 | 19.66976 | 8.798965 | 1.451538 | 10.17499 | 5.448069e-12 | 0.6958069
73.98836 | 21.1374 | 19.67963 | 8.801359 | 1.457769 | 10.18257 | 5.449843e-12 | 0.6956975
73.99835 | 21.1573 | 19.68945 | 8.803747 | 1.467849 | 10.19011 | 5.453391e-12 | 0.6955891
74.00835 | 21.1803 | 19.69924 | 8.806134 | 1.481058 | 10.19763 | 5.455165e-12 | 0.6954815
74.01835 | 21.1958 | 19.70899 | 8.808519 | 1.486808 | 10.2051 | 5.456939e-12 | 0.6953749
74.02835 | 21.2035 | 19.7187 | 8.8109 | 1.484797 | 10.21253 | 5.458713e-12 | 0.6952692
74.03835 | 21.2298 | 19.72837 | 8.813279 | 1.501427 | 10.21993 | 5.462261e-12 | 0.6951644
74.04835 | 21.2491 | 19.738 | 8.815654 | 1.511098 | 10.22729 | 5.464035e-12 | 0.6950606
74.05834 | 21.2703 | 19.74758 | 8.818024 | 1.522719 | 10.2346 | 5.465809e-12 | 0.6949578
74.06834 | 21.2765 | 19.75713 | 8.820393 | 1.519372 | 10.24188 | 5.469358e-12 | 0.6948558
74.07834 | 21.3049 | 19.76663 | 8.82276 | 1.538267 | 10.24912 | 5.471131e-12 | 0.6947547
74.08834 | 21.3175 | 19.7761 | 8.825123 | 1.541405 | 10.25632 | 5.472905e-12 | 0.6946546
74.09834 | 21.3429 | 19.78552 | 8.827483 | 1.557384 | 10.26348 | 5.474678e-12 | 0.6945554
74.10834 | 21.3627 | 19.79489 | 8.82984 | 1.567805 | 10.2706 | 5.478227e-12 | 0.6944571
74.11833 | 21.3843 | 19.80422 | 8.832191 | 1.58008 | 10.27767 | 5.480001e-12 | 0.6943598
74.12833 | 21.3992 | 19.81351 | 8.834542 | 1.585688 | 10.28471 | 5.481774e-12 | 0.6942635
74.13833 | 21.4187 | 19.82276 | 8.836889 | 1.595941 | 10.2917 | 5.483548e-12 | 0.694168
74.14833 | 21.4331 | 19.83196 | 8.839233 | 1.601137 | 10.29866 | 5.485321e-12 | 0.6940735
74.15833 | 21.4511 | 19.84112 | 8.841574 | 1.609977 | 10.30557 | 5.48887e-12 | 0.6939799
74.16833 | 21.4744 | 19.85024 | 8.843912 | 1.624162 | 10.31244 | 5.490643e-12 | 0.6938873
74.17832 | 21.4899 | 19.8593 | 8.846244 | 1.6306 | 10.31926 | 5.492417e-12 | 0.6937957
74.18832 | 21.5031 | 19.86832 | 8.848575 | 1.634775 | 10.32604 | 5.49419e-12 | 0.693705
74.19832 | 21.5175 | 19.87731 | 8.850903 | 1.640195 | 10.33279 | 5.495963e-12 | 0.6936152
74.20832 | 21.5291 | 19.88624 | 8.853228 | 1.642861 | 10.33949 | 5.497737e-12 | 0.6935264
74.21832 | 21.5502 | 19.89513 | 8.855549 | 1.655073 | 10.34614 | 5.501285e-12 | 0.6934385
74.22832 | 21.5693 | 19.90397 | 8.857867 | 1.665331 | 10.35275 | 5.503058e-12 | 0.6933516
74.23831 | 21.5923 | 19.91276 | 8.860179 | 1.679545 | 10.35931 | 5.504832e-12 | 0.6932657
74.24831 | 21.5973 | 19.9215 | 8.86249 | 1.675797 | 10.36583 | 5.506605e-12 | 0.6931806
74.25831 | 21.6084 | 19.93021 | 8.864798 | 1.678195 | 10.37231 | 5.508378e-12 | 0.6930966
74.26831 | 21.6277 | 19.93886 | 8.867102 | 1.688842 | 10.37874 | 5.510152e-12 | 0.6930135
74.27831 | 21.6439 | 19.94746 | 8.869403 | 1.696435 | 10.38513 | 5.511925e-12 | 0.6929313
74.28831 | 21.6587 | 19.95602 | 8.8717 | 1.702678 | 10.39147 | 5.515473e-12 | 0.6928502
74.2983 | 21.6757 | 19.96452 | 8.873992 | 1.711178 | 10.39776 | 5.517246e-12 | 0.69277
74.3083 | 21.6859 | 19.97298 | 8.876282 | 1.712917 | 10.40401 | 5.519019e-12 | 0.6926908
74.3183 | 21.6938 | 19.9814 | 8.878569 | 1.712405 | 10.41021 | 5.520793e-12 | 0.6926125
74.3283 | 21.7094 | 19.98976 | 8.880853 | 1.719642 | 10.41637 | 5.522566e-12 | 0.6925352
74.3383 | 21.7269 | 19.99807 | 8.883133 | 1.728828 | 10.42248 | 5.524339e-12 | 0.6924588
74.34829 | 21.7427 | 20.00633 | 8.885407 | 1.736373 | 10.42854 | 5.526112e-12 | 0.6923835
74.35829 | 21.7608 | 20.01454 | 8.88768 | 1.746258 | 10.43455 | 5.527885e-12 | 0.6923091
74.36829 | 21.7728 | 20.0227 | 8.889949 | 1.750096 | 10.44052 | 5.529658e-12 | 0.6922357
74.37829 | 21.7862 | 20.03082 | 8.892214 | 1.755383 | 10.44644 | 5.531431e-12 | 0.6921632
74.38829 | 21.7977 | 20.03888 | 8.894476 | 1.758821 | 10.45231 | 5.533204e-12 | 0.6920917
74.39829 | 21.8193 | 20.04689 | 8.896734 | 1.772409 | 10.45814 | 5.534977e-12 | 0.6920212
74.40828 | 21.8294 | 20.05484 | 8.898987 | 1.774556 | 10.4639 | 5.53675e-12 | 0.6919518
74.41828 | 21.8515 | 20.06275 | 8.901238 | 1.788749 | 10.46963 | 5.538523e-12 | 0.6918833
74.42828 | 21.8618 | 20.07061 | 8.903485 | 1.791191 | 10.47531 | 5.540296e-12 | 0.6918157
74.43828 | 21.8781 | 20.07841 | 8.905728 | 1.799687 | 10.48094 | 5.542069e-12 | 0.6917492
74.44828 | 21.8948 | 20.08617 | 8.907968 | 1.808635 | 10.48651 | 5.543841e-12 | 0.6916836
74.45828 | 21.9082 | 20.09387 | 8.910204 | 1.814335 | 10.49204 | 5.545614e-12 | 0.691619
74.46827 | 21.933 | 20.1015 | 8.912434 | 1.831495 | 10.49751 | 5.547387e-12 | 0.6915554
74.47827 | 21.9503 | 20.1091 | 8.914663 | 1.841201 | 10.50294 | 5.54916e-12 | 0.6914928
74.48827 | 21.9574 | 20.11664 | 8.916887 | 1.840761 | 10.50832 | 5.550933e-12 | 0.6914312
74.49827 | 21.9723 | 20.12413 | 8.919108 | 1.848173 | 10.51365 | 5.552705e-12 | 0.6913705
74.50827 | 21.9912 | 20.13156 | 8.921325 | 1.859639 | 10.51892 | 5.554478e-12 | 0.6913109
74.51827 | 22.0134 | 20.13894 | 8.923538 | 1.87446 | 10.52415 | 5.556251e-12 | 0.6912523
74.52826 | 22.0232 | 20.14626 | 8.925745 | 1.876942 | 10.52932 | 5.558024e-12 | 0.6911947
74.53826 | 22.0379 | 20.15353 | 8.927951 | 1.884371 | 10.53444 | 5.559796e-12 | 0.691138
74.54826 | 22.0462 | 20.16074 | 8.930152 | 1.885456 | 10.53951 | 5.561569e-12 | 0.6910824
74.55826 | 22.056 | 20.16791 | 8.93235 | 1.888095 | 10.54453 | 5.563342e-12 | 0.6910278
74.56826 | 22.0708 | 20.17501 | 8.934543 | 1.895788 | 10.54949 | 5.563339e-12 | 0.6909741
74.57826 | 22.0861 | 20.18206 | 8.936733 | 1.904038 | 10.55441 | 5.565112e-12 | 0.6909215
74.58825 | 22.1006 | 20.18905 | 8.938917 | 1.91155 | 10.55926 | 5.566884e-12 | 0.6908699
74.59825 | 22.1122 | 20.19599 | 8.941098 | 1.91621 | 10.56407 | 5.568657e-12 | 0.6908193
74.60825 | 22.117 | 20.20287 | 8.943276 | 1.914126 | 10.56883 | 5.570429e-12 | 0.6907697
74.61825 | 22.1294 | 20.2097 | 8.945449 | 1.9197 | 10.57353 | 5.572202e-12 | 0.6907211
74.62825 | 22.143 | 20.21647 | 8.947619 | 1.92653 | 10.57818 | 5.573974e-12 | 0.6906735
74.63825 | 22.1491 | 20.22318 | 8.949784 | 1.925915 | 10.58277 | 5.573971e-12 | 0.6906269
74.64824 | 22.1647 | 20.22984 | 8.951944 | 1.934864 | 10.58731 | 5.575744e-12 | 0.6905814
74.65824 | 22.1729 | 20.23644 | 8.954101 | 1.936464 | 10.5918 | 5.577516e-12 | 0.6905368
74.66824 | 22.1795 | 20.24298 | 8.956254 | 1.936521 | 10.59623 | 5.579288e-12 | 0.6904933
74.67824 | 22.1872 | 20.24946 | 8.958403 | 1.937735 | 10.60061 | 5.581061e-12 | 0.6904507
74.68824 | 22.2056 | 20.25589 | 8.960548 | 1.949707 | 10.60494 | 5.581058e-12 | 0.6904092
74.69823 | 22.2197 | 20.26226 | 8.962687 | 1.957443 | 10.6092 | 5.58283e-12 | 0.6903688
74.70823 | 22.2223 | 20.26857 | 8.964823 | 1.953731 | 10.61342 | 5.584602e-12 | 0.6903293
74.71823 | 22.2285 | 20.27482 | 8.966956 | 1.953677 | 10.61758 | 5.586375e-12 | 0.6902909
74.72823 | 22.241 | 20.28102 | 8.969084 | 1.959981 | 10.62168 | 5.586372e-12 | 0.6902534
74.73823 | 22.2525 | 20.28716 | 8.971208 | 1.965344 | 10.62573 | 5.588144e-12 | 0.690217
74.74823 | 22.2635 | 20.29323 | 8.973327 | 1.970266 | 10.62973 | 5.589916e-12 | 0.6901816
74.75822 | 22.2741 | 20.29925 | 8.97544 | 1.974852 | 10.63366 | 5.591688e-12 | 0.6901473
74.76822 | 22.2871 | 20.30521 | 8.977551 | 1.981892 | 10.63754 | 5.591685e-12 | 0.6901139
74.77822 | 22.2942 | 20.31111 | 8.979658 | 1.983091 | 10.64137 | 5.593457e-12 | 0.6900816
74.78822 | 22.2969 | 20.31695 | 8.981761 | 1.979948 | 10.64514 | 5.595229e-12 | 0.6900503
74.79822 | 22.3135 | 20.32273 | 8.983859 | 1.990766 | 10.64886 | 5.595226e-12 | 0.69002
74.80822 | 22.322 | 20.32846 | 8.985952 | 1.993544 | 10.65251 | 5.596998e-12 | 0.6899908
74.81821 | 22.3345 | 20.33411 | 8.98804 | 2.000386 | 10.65611 | 5.59877e-12 | 0.6899626
74.82821 | 22.3383 | 20.33972 | 8.990125 | 1.998583 | 10.65966 | 5.598767e-12 | 0.6899354
74.83821 | 22.3469 | 20.34526 | 8.992205 | 2.001641 | 10.66314 | 5.600539e-12 | 0.6899093
74.84821 | 22.3526 | 20.35074 | 8.994281 | 2.001859 | 10.66658 | 5.602311e-12 | 0.6898842
74.85821 | 22.3615 | 20.35616 | 8.996353 | 2.005337 | 10.66995 | 5.602308e-12 | 0.6898601
74.86821 | 22.3644 | 20.36152 | 8.99842 | 2.002875 | 10.67327 | 5.604079e-12 | 0.689837
74.8782 | 22.3756 | 20.36682 | 9.000481 | 2.00878 | 10.67652 | 5.605851e-12 | 0.689815
74.8882 | 22.3769 | 20.37206 | 9.002539 | 2.004841 | 10.67973 | 5.605848e-12 | 0.689794
74.8982 | 22.3872 | 20.37724 | 9.004593 | 2.009963 | 10.68287 | 5.60762e-12 | 0.689774
74.9082 | 22.3885 | 20.38235 | 9.006642 | 2.006145 | 10.68596 | 5.607616e-12 | 0.6897551
74.9182 | 22.3921 | 20.38741 | 9.008686 | 2.004689 | 10.68899 | 5.609388e-12 | 0.6897372
74.9282 | 22.3959 | 20.39241 | 9.010727 | 2.003494 | 10.69196 | 5.609385e-12 | 0.6897203
74.93819 | 22.4067 | 20.39734 | 9.01276 | 2.009365 | 10.69487 | 5.611156e-12 | 0.6897045
74.94819 | 22.3987 | 20.40221 | 9.014791 | 1.996494 | 10.69773 | 5.612928e-12 | 0.6896897
74.95819 | 22.4046 | 20.40702 | 9.016817 | 1.997584 | 10.70052 | 5.612925e-12 | 0.6896759
74.96819 | 22.4031 | 20.41176 | 9.018839 | 1.991337 | 10.70326 | 5.614696e-12 | 0.6896632
74.97819 | 22.4068 | 20.41645 | 9.020856 | 1.99035 | 10.70594 | 5.614693e-12 | 0.6896515
74.98819 | 22.4016 | 20.42107 | 9.022868 | 1.980526 | 10.70857 | 5.616464e-12 | 0.6896408
74.99818 | 22.4015 | 20.42563 | 9.024874 | 1.975868 | 10.71113 | 5.61646e-12 | 0.6896312
75.00818 | 22.4106 | 20.43013 | 9.026877 | 1.980469 | 10.71363 | 5.618232e-12 | 0.6896226
75.01818 | 22.4144 | 20.43457 | 9.028875 | 1.979832 | 10.71608 | 5.618228e-12 | 0.689615
75.02818 | 22.4124 | 20.43894 | 9.030868 | 1.973458 | 10.71847 | 5.618225e-12 | 0.6896085
75.03818 | 22.411 | 20.44325 | 9.032857 | 1.967746 | 10.72079 | 5.619996e-12 | 0.689603
75.04818 | 22.4105 | 20.4475 | 9.034841 | 1.962997 | 10.72306 | 5.619992e-12 | 0.6895985
75.05817 | 22.4008 | 20.45169 | 9.036818 | 1.949114 | 10.72527 | 5.621764e-12 | 0.6895951
75.06817 | 22.406 | 20.45581 | 9.038792 | 1.95019 | 10.72742 | 5.62176e-12 | 0.6895927
75.07817 | 22.4063 | 20.45987 | 9.040762 | 1.946429 | 10.72952 | 5.623531e-12 | 0.6895913
75.08817 | 22.4064 | 20.46387 | 9.042727 | 1.942532 | 10.73155 | 5.623527e-12 | 0.689591
75.09817 | 22.4048 | 20.4678 | 9.044687 | 1.936996 | 10.73353 | 5.623523e-12 | 0.6895917
75.10816 | 22.4042 | 20.47167 | 9.04664 | 1.932529 | 10.73544 | 5.625295e-12 | 0.6895934
75.11816 | 22.4119 | 20.47548 | 9.04859 | 1.936421 | 10.73729 | 5.625291e-12 | 0.6895962
75.12816 | 22.4116 | 20.47923 | 9.050535 | 1.932375 | 10.73909 | 5.627062e-12 | 0.6895999
75.13816 | 22.4124 | 20.48291 | 9.052475 | 1.929493 | 10.74083 | 5.627058e-12 | 0.6896047
75.14816 | 22.4123 | 20.48653 | 9.054411 | 1.925775 | 10.7425 | 5.627054e-12 | 0.6896106
75.15816 | 22.4149 | 20.49008 | 9.056341 | 1.924819 | 10.74412 | 5.628825e-12 | 0.6896175
75.16815 | 22.4192 | 20.49357 | 9.058264 | 1.925632 | 10.74568 | 5.628821e-12 | 0.6896254
75.17815 | 22.4228 | 20.497 | 9.060185 | 1.925803 | 10.74718 | 5.628817e-12 | 0.6896343
75.18815 | 22.4215 | 20.50036 | 9.0621 | 1.921139 | 10.74862 | 5.630588e-12 | 0.6896442
75.19815 | 22.4285 | 20.50366 | 9.064011 | 1.924838 | 10.75 | 5.630584e-12 | 0.6896552
75.20815 | 22.432 | 20.5069 | 9.065916 | 1.925101 | 10.75132 | 5.630579e-12 | 0.6896672
75.21815 | 22.4383 | 20.51007 | 9.067816 | 1.928227 | 10.75258 | 5.630575e-12 | 0.6896802
75.22814 | 22.4399 | 20.51318 | 9.06971 | 1.926721 | 10.75378 | 5.632346e-12 | 0.6896942
75.23814 | 22.4513 | 20.51622 | 9.0716 | 1.935075 | 10.75492 | 5.632342e-12 | 0.6897093
75.24814 | 22.4521 | 20.51921 | 9.073485 | 1.932893 | 10.756 | 5.632338e-12 | 0.6897254
75.25814 | 22.4541 | 20.52213 | 9.075365 | 1.931974 | 10.75702 | 5.632333e-12 | 0.6897425
75.26814 | 22.4596 | 20.52498 | 9.07724 | 1.93462 | 10.75798 | 5.634104e-12 | 0.6897606
75.27814 | 22.4568 | 20.52777 | 9.079109 | 1.92903 | 10.75888 | 5.6341e-12 | 0.6897797
75.28813 | 22.4614 | 20.53049 | 9.080972 | 1.930907 | 10.75972 | 5.634095e-12 | 0.6897998
75.29813 | 22.4599 | 20.53316 | 9.082831 | 1.926744 | 10.7605 | 5.634091e-12 | 0.689821
75.30813 | 22.4593 | 20.53576 | 9.084686 | 1.923545 | 10.76123 | 5.634086e-12 | 0.6898431
75.31813 | 22.4626 | 20.53829 | 9.086534 | 1.92431 | 10.76189 | 5.635857e-12 | 0.6898663
75.32813 | 22.4684 | 20.54076 | 9.088378 | 1.927638 | 10.76249 | 5.635853e-12 | 0.6898904
75.33813 | 22.4668 | 20.54317 | 9.090217 | 1.923631 | 10.76304 | 5.635848e-12 | 0.6899156
75.34812 | 22.4678 | 20.54551 | 9.092048 | 1.92229 | 10.76352 | 5.635843e-12 | 0.6899417
75.35812 | 22.4701 | 20.54779 | 9.093876 | 1.92231 | 10.76394 | 5.635839e-12 | 0.6899689
75.36812 | 22.4637 | 20.55 | 9.095698 | 1.913695 | 10.76431 | 5.635834e-12 | 0.6899971
75.37812 | 22.4535 | 20.55216 | 9.097515 | 1.901343 | 10.76462 | 5.63583e-12 | 0.6900263
75.38812 | 22.4443 | 20.55424 | 9.099327 | 1.890056 | 10.76486 | 5.6376e-12 | 0.6900564
75.39812 | 22.4446 | 20.55627 | 9.101134 | 1.888332 | 10.76505 | 5.637595e-12 | 0.6900876
75.40811 | 22.4433 | 20.55823 | 9.102933 | 1.885074 | 10.76517 | 5.637591e-12 | 0.6901197
75.41811 | 22.4359 | 20.56012 | 9.104729 | 1.875777 | 10.76524 | 5.637586e-12 | 0.6901528
75.42811 | 22.4359 | 20.56195 | 9.10652 | 1.873945 | 10.76525 | 5.637581e-12 | 0.6901869
75.43811 | 22.4234 | 20.56372 | 9.108305 | 1.859676 | 10.7652 | 5.637576e-12 | 0.690222
75.44811 | 22.4137 | 20.56543 | 9.110084 | 1.848272 | 10.76509 | 5.637571e-12 | 0.6902581
75.45811 | 22.4136 | 20.56707 | 9.111858 | 1.84653 | 10.76492 | 5.637566e-12 | 0.6902952
75.4681 | 22.4004 | 20.56865 | 9.113625 | 1.831755 | 10.76469 | 5.637562e-12 | 0.6903331
75.4781 | 22.3971 | 20.57016 | 9.115388 | 1.826941 | 10.7644 | 5.637557e-12 | 0.6903721
75.4881 | 22.3893 | 20.57161 | 9.117146 | 1.81769 | 10.76405 | 5.637552e-12 | 0.6904121
75.4981 | 22.3808 | 20.573 | 9.118898 | 1.807803 | 10.76365 | 5.637547e-12 | 0.690453
75.5081 | 22.37 | 20.57432 | 9.120645 | 1.795679 | 10.76318 | 5.637542e-12 | 0.690495
75.51809 | 22.3641 | 20.57558 | 9.122384 | 1.788521 | 10.76266 | 5.637537e-12 | 0.6905378
75.52809 | 22.3583 | 20.57678 | 9.12412 | 1.781524 | 10.76207 | 5.637531e-12 | 0.6905816
75.53809 | 22.3543 | 20.57791 | 9.12585 | 1.77639 | 10.76143 | 5.637526e-12 | 0.6906264
75.54809 | 22.3414 | 20.57898 | 9.127574 | 1.76242 | 10.76073 | 5.637521e-12 | 0.6906721
75.55809 | 22.3359 | 20.57999 | 9.129293 | 1.755914 | 10.75997 | 5.637516e-12 | 0.6907188
75.56809 | 22.3284 | 20.58093 | 9.131006 | 1.74747 | 10.75916 | 5.637511e-12 | 0.6907664
75.57808 | 22.318 | 20.58181 | 9.132712 | 1.73619 | 10.75828 | 5.637506e-12 | 0.690815
75.58808 | 22.311 | 20.58263 | 9.134414 | 1.728373 | 10.75735 | 5.6375e-12 | 0.6908645
75.59808 | 22.3117 | 20.58338 | 9.13611 | 1.728319 | 10.75636 | 5.63572e-12 | 0.690915
75.60808 | 22.2993 | 20.58407 | 9.137801 | 1.715226 | 10.75531 | 5.635715e-12 | 0.6909664
75.61808 | 22.2935 | 20.5847 | 9.139486 | 1.708797 | 10.7542 | 5.635709e-12 | 0.6910187
75.62808 | 22.2865 | 20.58527 | 9.141165 | 1.701231 | 10.75303 | 5.635704e-12 | 0.6910719
75.63807 | 22.2859 | 20.58577 | 9.142836 | 1.700128 | 10.75181 | 5.635699e-12 | 0.691126
75.64807 | 22.28 | 20.58621 | 9.144504 | 1.693786 | 10.75053 | 5.635693e-12 | 0.6911811
75.65807 | 22.278 | 20.58659 | 9.146166 | 1.691408 | 10.74919 | 5.635688e-12 | 0.6912371
75.66807 | 22.2701 | 20.58691 | 9.147822 | 1.683191 | 10.74779 | 5.635682e-12 | 0.691294
75.67807 | 22.2681 | 20.58716 | 9.149472 | 1.680937 | 10.74634 | 5.633902e-12 | 0.6913518
75.68807 | 22.2596 | 20.58735 | 9.151117 | 1.672246 | 10.74483 | 5.633896e-12 | 0.6914105
75.69806 | 22.252 | 20.58748 | 9.152754 | 1.664516 | 10.74326 | 5.633891e-12 | 0.6914701
75.70806 | 22.2503 | 20.58755 | 9.154387 | 1.662748 | 10.74163 | 5.633885e-12 | 0.6915306
75.71806 | 22.239 | 20.58756 | 9.156014 | 1.651442 | 10.73995 | 5.633879e-12 | 0.691592
75.72806 | 22.2399 | 20.5875 | 9.157635 | 1.652398 | 10.73821 | 5.632099e-12 | 0.6916543
75.73806 | 22.2284 | 20.58739 | 9.15925 | 1.641015 | 10.73642 | 5.632093e-12 | 0.6917174
75.74806 | 22.2197 | 20.58721 | 9.160859 | 1.632494 | 10.73457 | 5.632087e-12 | 0.6917815
75.75805 | 22.2127 | 20.58697 | 9.162461 | 1.625734 | 10.73266 | 5.632081e-12 | 0.6918463
75.76805 | 22.2112 | 20.58666 | 9.164058 | 1.624535 | 10.73069 | 5.630301e-12 | 0.6919121
75.77805 | 22.1973 | 20.5863 | 9.16565 | 1.610999 | 10.72867 | 5.630295e-12 | 0.6919788
75.78805 | 22.1803 | 20.58588 | 9.167235 | 1.594422 | 10.7266 | 5.630289e-12 | 0.6920463
75.79805 | 22.1844 | 20.58539 | 9.168815 | 1.599007 | 10.72446 | 5.628508e-12 | 0.6921146
75.80805 | 22.1731 | 20.58485 | 9.170388 | 1.588253 | 10.72227 | 5.628502e-12 | 0.6921838
75.81804 | 22.1628 | 20.58424 | 9.171954 | 1.57856 | 10.72003 | 5.628496e-12 | 0.6922539
75.82804 | 22.1595 | 20.58357 | 9.173516 | 1.575926 | 10.71773 | 5.626715e-12 | 0.6923247
75.83804 | 22.1485 | 20.58285 | 9.175071 | 1.565653 | 10.71538 | 5.626709e-12 | 0.6923964
75.84804 | 22.1264 | 20.58206 | 9.176621 | 1.544341 | 10.71297 | 5.626703e-12 | 0.692469
75.85804 | 22.1194 | 20.58121 | 9.178164 | 1.538189 | 10.7105 | 5.624922e-12 | 0.6925424
75.86804 | 22.1161 | 20.5803 | 9.179701 | 1.535797 | 10.70799 | 5.624916e-12 | 0.6926166
75.87803 | 22.1096 | 20.57934 | 9.181231 | 1.530264 | 10.70541 | 5.62491e-12 | 0.6926915
75.88803 | 22.0996 | 20.57831 | 9.182756 | 1.521291 | 10.70279 | 5.623129e-12 | 0.6927673
75.89803 | 22.0936 | 20.57722 | 9.184275 | 1.516378 | 10.7001 | 5.623122e-12 | 0.6928439
75.90803 | 22.0854 | 20.57607 | 9.185787 | 1.509326 | 10.69737 | 5.623116e-12 | 0.6929214
75.91803 | 22.077 | 20.57487 | 9.187294 | 1.502132 | 10.69457 | 5.621335e-12 | 0.6929996
75.92802 | 22.0638 | 20.5736 | 9.188793 | 1.490195 | 10.69173 | 5.621329e-12 | 0.6930785
75.93802 | 22.0624 | 20.57228 | 9.190287 | 1.490122 | 10.68883 | 5.619547e-12 | 0.6931583
75.94802 | 22.0504 | 20.5709 | 9.191775 | 1.479504 | 10.68588 | 5.619541e-12 | 0.6932388
75.95802 | 22.0466 | 20.56945 | 9.193257 | 1.477146 | 10.68288 | 5.61776e-12 | 0.6933201
75.96802 | 22.03 | 20.56795 | 9.194732 | 1.462046 | 10.67982 | 5.617753e-12 | 0.6934022
75.97802 | 22.0233 | 20.56639 | 9.196201 | 1.456906 | 10.67671 | 5.617747e-12 | 0.693485
75.98801 | 22.0186 | 20.56478 | 9.197663 | 1.453821 | 10.67355 | 5.615965e-12 | 0.6935685
75.99801 | 22.0093 | 20.5631 | 9.19912 | 1.446196 | 10.67033 | 5.615959e-12 | 0.6936528
76.00801 | 22.0029 | 20.56137 | 9.20057 | 1.44153 | 10.66706 | 5.614177e-12 | 0.6937379
76.01801 | 21.9932 | 20.55958 | 9.202014 | 1.433621 | 10.66374 | 5.614171e-12 | 0.6938237
76.02801 | 21.9914 | 20.55773 | 9.203452 | 1.43367 | 10.66037 | 5.612389e-12 | 0.6939102
76.03801 | 21.9761 | 20.55582 | 9.204883 | 1.420275 | 10.65694 | 5.612382e-12 | 0.6939974
76.048 | 21.9681 | 20.55386 | 9.206307 | 1.414237 | 10.65347 | 5.610601e-12 | 0.6940853
76.058 | 21.9624 | 20.55184 | 9.207725 | 1.410558 | 10.64994 | 5.610594e-12 | 0.6941739
76.068 | 21.9496 | 20.54976 | 9.209138 | 1.399835 | 10.64636 | 5.608812e-12 | 0.6942632
76.078 | 21.9466 | 20.54763 | 9.210544 | 1.398969 | 10.64273 | 5.607031e-12 | 0.6943533
76.088 | 21.9284 | 20.54544 | 9.211943 | 1.38296 | 10.63905 | 5.607024e-12 | 0.694444
76.098 | 21.9168 | 20.54319 | 9.213336 | 1.373608 | 10.63532 | 5.605242e-12 | 0.6945354
76.10799 | 21.9058 | 20.54089 | 9.214721 | 1.364907 | 10.63154 | 5.605235e-12 | 0.6946274
76.11799 | 21.9 | 20.53853 | 9.216101 | 1.361467 | 10.62771 | 5.603453e-12 | 0.6947201
76.12799 | 21.8768 | 20.53612 | 9.217475 | 1.340682 | 10.62383 | 5.603446e-12 | 0.6948135
76.13799 | 21.879 | 20.53365 | 9.218842 | 1.345353 | 10.6199 | 5.601665e-12 | 0.6949076
76.14799 | 21.8574 | 20.53112 | 9.220203 | 1.32628 | 10.61592 | 5.599883e-12 | 0.6950023
76.15799 | 21.8497 | 20.52854 | 9.221557 | 1.321161 | 10.61188 | 5.599876e-12 | 0.6950976
76.16798 | 21.8386 | 20.5259 | 9.222903 | 1.312696 | 10.60781 | 5.598094e-12 | 0.6951934
76.17798 | 21.8184 | 20.52321 | 9.224244 | 1.295188 | 10.60368 | 5.596312e-12 | 0.69529
76.18798 | 21.8016 | 20.52047 | 9.225579 | 1.281134 | 10.5995 | 5.596304e-12 | 0.6953872
76.19798 | 21.7829 | 20.51766 | 9.226907 | 1.265236 | 10.59527 | 5.594522e-12 | 0.6954849
76.20798 | 21.77 | 20.51481 | 9.228228 | 1.255192 | 10.591 | 5.59274e-12 | 0.6955833
76.21798 | 21.7561 | 20.5119 | 9.229543 | 1.244201 | 10.58667 | 5.592733e-12 | 0.6956823
76.22797 | 21.7472 | 20.50894 | 9.230849 | 1.238263 | 10.58231 | 5.590951e-12 | 0.6957818
76.23797 | 21.7321 | 20.50592 | 9.232151 | 1.226181 | 10.57789 | 5.589169e-12 | 0.6958819
76.24797 | 21.7136 | 20.50285 | 9.233446 | 1.210752 | 10.57342 | 5.589161e-12 | 0.6959826
76.25797 | 21.71 | 20.49972 | 9.234734 | 1.210276 | 10.56891 | 5.587379e-12 | 0.6960839
76.26797 | 21.6864 | 20.49655 | 9.236015 | 1.189854 | 10.56435 | 5.585597e-12 | 0.6961857
76.27797 | 21.6776 | 20.49332 | 9.23729 | 1.184285 | 10.55974 | 5.585589e-12 | 0.696288
76.28796 | 21.6558 | 20.49003 | 9.238557 | 1.165766 | 10.55509 | 5.583807e-12 | 0.6963908
76.29796 | 21.6478 | 20.4867 | 9.239818 | 1.161102 | 10.55039 | 5.582025e-12 | 0.6964942
76.30796 | 21.6372 | 20.48331 | 9.241073 | 1.15389 | 10.54564 | 5.580242e-12 | 0.6965982
76.31796 | 21.6311 | 20.47987 | 9.24232 | 1.151232 | 10.54084 | 5.580235e-12 | 0.6967026
76.32796 | 21.614 | 20.47638 | 9.243562 | 1.137624 | 10.53601 | 5.578452e-12 | 0.6968075
76.33795 | 21.6043 | 20.47283 | 9.244795 | 1.131466 | 10.53113 | 5.57667e-12 | 0.6969129
76.34795 | 21.6006 | 20.46924 | 9.246022 | 1.131362 | 10.5262 | 5.574887e-12 | 0.6970188
76.35795 | 21.5838 | 20.46559 | 9.247243 | 1.118211 | 10.52122 | 5.57488e-12 | 0.6971252
76.36795 | 21.5771 | 20.46189 | 9.248457 | 1.115209 | 10.5162 | 5.573097e-12 | 0.6972321
76.37795 | 21.5686 | 20.45814 | 9.249664 | 1.110458 | 10.51114 | 5.571314e-12 | 0.6973394
76.38795 | 21.5633 | 20.45434 | 9.250864 | 1.10896 | 10.50603 | 5.569532e-12 | 0.6974472
76.39794 | 21.5533 | 20.45049 | 9.252056 | 1.102808 | 10.50088 | 5.567749e-12 | 0.6975553
76.40794 | 21.5429 | 20.44659 | 9.253243 | 1.096311 | 10.49568 | 5.567741e-12 | 0.6976639
76.41794 | 21.5334 | 20.44264 | 9.254422 | 1.090762 | 10.49044 | 5.565959e-12 | 0.697773
76.42794 | 21.5272 | 20.43864 | 9.255595 | 1.088564 | 10.48516 | 5.564176e-12 | 0.6978825
76.43794 | 21.5154 | 20.43459 | 9.256761 | 1.080815 | 10.47983 | 5.562393e-12 | 0.6979924
76.44794 | 21.5096 | 20.43048 | 9.25792 | 1.079116 | 10.47446 | 5.56061e-12 | 0.6981026
76.45793 | 21.5063 | 20.42634 | 9.259071 | 1.079962 | 10.46905 | 5.558827e-12 | 0.6982132
76.46793 | 21.4989 | 20.42214 | 9.260215 | 1.076761 | 10.4636 | 5.557044e-12 | 0.6983243
76.47793 | 21.4897 | 20.41789 | 9.261353 | 1.07181 | 10.4581 | 5.557036e-12 | 0.6984357
76.48793 | 21.4835 | 20.41359 | 9.262485 | 1.069906 | 10.45256 | 5.555253e-12 | 0.6985475
76.49793 | 21.4773 | 20.40925 | 9.263609 | 1.068051 | 10.44698 | 5.55347e-12 | 0.6986596
76.50793 | 21.4707 | 20.40485 | 9.264726 | 1.065846 | 10.44136 | 5.551687e-12 | 0.6987721
76.51792 | 21.4528 | 20.40042 | 9.265834 | 1.052382 | 10.4357 | 5.549904e-12 | 0.6988848
76.52792 | 21.442 | 20.39593 | 9.266937 | 1.046072 | 10.42999 | 5.548121e-12 | 0.6989979
76.53792 | 21.4349 | 20.39139 | 9.268033 | 1.043509 | 10.42425 | 5.546338e-12 | 0.6991113
76.54792 | 21.4219 | 20.38681 | 9.269122 | 1.035093 | 10.41846 | 5.544555e-12 | 0.699225
76.55792 | 21.421 | 20.38218 | 9.270204 | 1.038825 | 10.41263 | 5.542772e-12 | 0.699339
76.56792 | 21.4157 | 20.3775 | 9.271279 | 1.038203 | 10.40676 | 5.540989e-12 | 0.6994534
76.57791 | 21.4028 | 20.37278 | 9.272345 | 1.030024 | 10.40086 | 5.539205e-12 | 0.6995678
76.58791 | 21.3996 | 20.368 | 9.273406 | 1.031596 | 10.39492 | 5.537422e-12 | 0.6996826
76.59791 | 21.3792 | 20.36319 | 9.274459 | 1.016014 | 10.38893 | 5.535639e-12 | 0.6997977
76.60791 | 21.3719 | 20.35832 | 9.275505 | 1.013578 | 10.3829 | 5.533856e-12 | 0.6999131
76.61791 | 21.362 | 20.35341 | 9.276544 | 1.008588 | 10.37684 | 5.532072e-12 | 0.7000286
76.62791 | 21.3479 | 20.34846 | 9.277576 | 0.9994438 | 10.37074 | 5.530289e-12 | 0.7001444
76.6379 | 21.3378 | 20.34346 | 9.2786 | 0.9943401 | 10.3646 | 5.53028e-12 | 0.7002603
76.6479 | 21.3226 | 20.33841 | 9.279617 | 0.9841867 | 10.35842 | 5.528497e-12 | 0.7003765
76.6579 | 21.3163 | 20.33332 | 9.280628 | 0.982978 | 10.3522 | 5.524939e-12 | 0.7004929
76.6679 | 21.307 | 20.32819 | 9.281631 | 0.9788149 | 10.34594 | 5.523155e-12 | 0.7006095
76.6779 | 21.2947 | 20.323 | 9.282627 | 0.9716951 | 10.33965 | 5.521372e-12 | 0.7007262
76.68789 | 21.2808 | 20.31778 | 9.283614 | 0.9630168 | 10.33333 | 5.519588e-12 | 0.7008429
76.69789 | 21.2665 | 20.31251 | 9.284596 | 0.9539855 | 10.32696 | 5.517804e-12 | 0.70096
76.70789 | 21.2505 | 20.3072 | 9.28557 | 0.9432991 | 10.32055 | 5.516021e-12 | 0.7010772
76.71789 | 21.2369 | 20.30184 | 9.286537 | 0.9350555 | 10.31411 | 5.514237e-12 | 0.7011945
76.72789 | 21.2265 | 20.29644 | 9.287496 | 0.930057 | 10.30763 | 5.512453e-12 | 0.701312
76.73789 | 21.2121 | 20.291 | 9.288449 | 0.9210999 | 10.30112 | 5.51067e-12 | 0.7014295
76.74788 | 21.199 | 20.28552 | 9.289393 | 0.9134807 | 10.29458 | 5.508886e-12 | 0.701547
76.75788 | 21.1799 | 20.27999 | 9.29033 | 0.8999099 | 10.288 | 5.507102e-12 | 0.7016648
76.76788 | 21.1625 | 20.27442 | 9.29126 | 0.8880832 | 10.28137 | 5.505318e-12 | 0.7017826
76.77788 | 21.1483 | 20.2688 | 9.292183 | 0.8794971 | 10.27472 | 5.503535e-12 | 0.7019005
76.78788 | 21.135 | 20.26315 | 9.293099 | 0.8718547 | 10.26803 | 5.501751e-12 | 0.7020184
76.79788 | 21.1173 | 20.25745 | 9.294007 | 0.8598541 | 10.2613 | 5.499967e-12 | 0.7021364
76.80787 | 21.0989 | 20.25171 | 9.294907 | 0.8471892 | 10.25455 | 5.498183e-12 | 0.7022542
76.81787 | 21.0837 | 20.24593 | 9.2958 | 0.837772 | 10.24776 | 5.494624e-12 | 0.7023723
76.82787 | 21.0693 | 20.2401 | 9.296686 | 0.8291957 | 10.24093 | 5.49284e-12 | 0.7024903
76.83787 | 21.0533 | 20.23424 | 9.297564 | 0.8190609 | 10.23407 | 5.491056e-12 | 0.7026083
76.84787 | 21.0286 | 20.22833 | 9.298435 | 0.8002672 | 10.22717 | 5.489272e-12 | 0.7027263
76.85787 | 21.0233 | 20.22239 | 9.299299 | 0.8009141 | 10.22024 | 5.487488e-12 | 0.7028444
76.86786 | 21.0012 | 20.2164 | 9.300154 | 0.7847953 | 10.21329 | 5.485704e-12 | 0.7029622
76.87786 | 20.9938 | 20.21038 | 9.301003 | 0.7834226 | 10.20629 | 5.48392e-12 | 0.7030801
76.88786 | 20.9701 | 20.20431 | 9.301844 | 0.7657907 | 10.19927 | 5.480361e-12 | 0.703198
76.89786 | 20.9589 | 20.1982 | 9.302678 | 0.7606983 | 10.19221 | 5.478577e-12 | 0.7033158
76.90786 | 20.9408 | 20.19205 | 9.303504 | 0.7487459 | 10.18512 | 5.476792e-12 | 0.7034335
76.91786 | 20.9272 | 20.18587 | 9.304322 | 0.7413333 | 10.17799 | 5.475008e-12 | 0.7035511
76.92785 | 20.907 | 20.17965 | 9.305133 | 0.7273526 | 10.17085 | 5.473224e-12 | 0.7036685
76.93785 | 20.8991 | 20.17338 | 9.305936 | 0.7257176 | 10.16366 | 5.469665e-12 | 0.703786
76.94785 | 20.8854 | 20.16708 | 9.306732 | 0.718322 | 10.15644 | 5.46788e-12 | 0.7039032
76.95785 | 20.8766 | 20.16074 | 9.307521 | 0.7158649 | 10.14919 | 5.466096e-12 | 0.7040204
76.96785 | 20.8581 | 20.15435 | 9.308301 | 0.7037462 | 10.14192 | 5.464311e-12 | 0.7041374
76.97785 | 20.8475 | 20.14793 | 9.309075 | 0.6995655 | 10.13461 | 5.462527e-12 | 0.7042542
76.98784 | 20.8347 | 20.14148 | 9.309839 | 0.6932176 | 10.12727 | 5.458968e-12 | 0.7043708
76.99784 | 20.8203 | 20.13499 | 9.310597 | 0.6853117 | 10.1199 | 5.457183e-12 | 0.7044873
77.00784 | 20.8012 | 20.12845 | 9.311348 | 0.6727452 | 10.1125 | 5.455399e-12 | 0.7046036
77.01784 | 20.7851 | 20.12188 | 9.31209 | 0.6632157 | 10.10507 | 5.453614e-12 | 0.7047197
77.02784 | 20.7783 | 20.11528 | 9.312825 | 0.6630233 | 10.09762 | 5.450055e-12 | 0.7048356
77.03784 | 20.7651 | 20.10863 | 9.313553 | 0.656468 | 10.09013 | 5.44827e-12 | 0.7049512
77.04783 | 20.7543 | 20.10196 | 9.314272 | 0.652343 | 10.08262 | 5.446486e-12 | 0.7050665
77.05783 | 20.7425 | 20.09524 | 9.314984 | 0.6472609 | 10.07507 | 5.444701e-12 | 0.7051817
77.06783 | 20.7246 | 20.08848 | 9.315688 | 0.6361158 | 10.0675 | 5.441141e-12 | 0.7052966
77.07783 | 20.7074 | 20.08169 | 9.316385 | 0.6257074 | 10.0599 | 5.439357e-12 | 0.7054112
77.08783 | 20.692 | 20.07487 | 9.317074 | 0.6171342 | 10.05227 | 5.437572e-12 | 0.7055255
77.09782 | 20.6772 | 20.06801 | 9.317754 | 0.6091899 | 10.04462 | 5.435787e-12 | 0.7056394
77.10782 | 20.6608 | 20.06111 | 9.318428 | 0.5996886 | 10.03693 | 5.432227e-12 | 0.7057531
77.11782 | 20.6412 | 20.05418 | 9.319093 | 0.5870226 | 10.02922 | 5.430443e-12 | 0.7058665
77.12782 | 20.6293 | 20.04721 | 9.319751 | 0.5820923 | 10.02148 | 5.428658e-12 | 0.7059796
77.13782 | 20.6134 | 20.0402 | 9.320401 | 0.5731962 | 10.01371 | 5.425098e-12 | 0.7060923
77.14782 | 20.6003 | 20.03316 | 9.321043 | 0.5671359 | 10.00592 | 5.423313e-12 | 0.7062047
77.15781 | 20.5897 | 20.0261 | 9.321677 | 0.5636023 | 9.998104 | 5.421528e-12 | 0.7063165
77.16781 | 20.5737 | 20.01899 | 9.322304 | 0.5547107 | 9.990257 | 5.417968e-12 | 0.7064282
77.17781 | 20.5539 | 20.01185 | 9.322923 | 0.5420535 | 9.982384 | 5.416183e-12 | 0.7065393
77.18781 | 20.5425 | 20.00467 | 9.323534 | 0.5378302 | 9.974486 | 5.414398e-12 | 0.7066502
77.19781 | 20.5292 | 19.99746 | 9.324137 | 0.5317411 | 9.966561 | 5.410838e-12 | 0.7067605
77.20781 | 20.5153 | 19.99021 | 9.324732 | 0.5250861 | 9.958611 | 5.409053e-12 | 0.7068705
77.2178 | 20.4992 | 19.98294 | 9.325319 | 0.5162573 | 9.950643 | 5.407268e-12 | 0.7069799
77.2278 | 20.4768 | 19.97563 | 9.325899 | 0.5011681 | 9.942644 | 5.403708e-12 | 0.707089
77.2378 | 20.4713 | 19.96829 | 9.326471 | 0.5030141 | 9.934618 | 5.401923e-12 | 0.7071976
77.2478 | 20.4619 | 19.96091 | 9.327035 | 0.5009918 | 9.926568 | 5.398363e-12 | 0.7073057
77.2578 | 20.4513 | 19.9535 | 9.32759 | 0.4978021 | 9.918494 | 5.396577e-12 | 0.7074133
77.2678 | 20.4399 | 19.94605 | 9.328138 | 0.4938457 | 9.910395 | 5.394792e-12 | 0.7075204
77.27779 | 20.432 | 19.93859 | 9.328678 | 0.4934141 | 9.902281 | 5.391232e-12 | 0.7076269
77.28779 | 20.4197 | 19.93108 | 9.32921 | 0.4886228 | 9.894134 | 5.389447e-12 | 0.707733
77.29779 | 20.412 | 19.92354 | 9.329734 | 0.4884628 | 9.885964 | 5.385887e-12 | 0.7078386
77.30779 | 20.401 | 19.91597 | 9.330251 | 0.485035 | 9.877771 | 5.384101e-12 | 0.7079436
77.31779 | 20.386 | 19.90836 | 9.330759 | 0.4776393 | 9.869554 | 5.382316e-12 | 0.708048
77.32779 | 20.3739 | 19.90073 | 9.331259 | 0.4731748 | 9.861314 | 5.378755e-12 | 0.7081519
77.33778 | 20.3598 | 19.89307 | 9.331751 | 0.4667316 | 9.853063 | 5.37697e-12 | 0.7082551
77.34778 | 20.3545 | 19.88537 | 9.332235 | 0.4691299 | 9.844777 | 5.37341e-12 | 0.7083578
77.35778 | 20.348 | 19.87764 | 9.332711 | 0.4703598 | 9.836469 | 5.371624e-12 | 0.7084599
77.36778 | 20.3385 | 19.86988 | 9.33318 | 0.46862 | 9.828139 | 5.368064e-12 | 0.7085613
77.37778 | 20.3276 | 19.86209 | 9.33364 | 0.4655109 | 9.819787 | 5.366278e-12 | 0.7086621
77.38778 | 20.3249 | 19.85427 | 9.334092 | 0.470633 | 9.811413 | 5.364492e-12 | 0.7087623
77.39777 | 20.3065 | 19.84642 | 9.334536 | 0.4600779 | 9.803025 | 5.360932e-12 | 0.7088617
77.40777 | 20.2982 | 19.83854 | 9.334972 | 0.4596604 | 9.794607 | 5.359146e-12 | 0.7089606
77.41777 | 20.2868 | 19.83063 | 9.3354 | 0.4561725 | 9.786169 | 5.355586e-12 | 0.7090588
77.42777 | 20.2755 | 19.82269 | 9.33582 | 0.4528145 | 9.777709 | 5.3538e-12 | 0.7091562
77.43777 | 20.2677 | 19.81471 | 9.336232 | 0.4529872 | 9.769228 | 5.350239e-12 | 0.709253
77.44777 | 20.2514 | 19.80671 | 9.336635 | 0.4446885 | 9.760727 | 5.348453e-12 | 0.7093491
77.45776 | 20.2412 | 19.79869 | 9.337031 | 0.4425126 | 9.752212 | 5.344893e-12 | 0.7094443
77.46776 | 20.2346 | 19.79063 | 9.337418 | 0.443973 | 9.74367 | 5.343107e-12 | 0.7095389
77.47776 | 20.2286 | 19.78254 | 9.337798 | 0.4460626 | 9.735107 | 5.339546e-12 | 0.7096327
77.48776 | 20.2175 | 19.77442 | 9.338169 | 0.4430819 | 9.726523 | 5.33776e-12 | 0.7097258
77.49776 | 20.2086 | 19.76627 | 9.338532 | 0.4423296 | 9.71792 | 5.334199e-12 | 0.7098181
77.50775 | 20.1914 | 19.7581 | 9.338887 | 0.4332985 | 9.709305 | 5.332413e-12 | 0.7099095
77.51775 | 20.1745 | 19.7499 | 9.339233 | 0.424603 | 9.700663 | 5.328853e-12 | 0.7100002
77.52775 | 20.1652 | 19.74166 | 9.339572 | 0.4235364 | 9.692001 | 5.327066e-12 | 0.7100901
77.53775 | 20.1453 | 19.7334 | 9.339903 | 0.4118967 | 9.683322 | 5.323506e-12 | 0.7101792
77.54775 | 20.1384 | 19.72511 | 9.340225 | 0.4132866 | 9.674621 | 5.321719e-12 | 0.7102674
77.55775 | 20.1274 | 19.7168 | 9.340539 | 0.4106039 | 9.665902 | 5.318159e-12 | 0.7103548
77.56774 | 20.1177 | 19.70846 | 9.340844 | 0.4092405 | 9.657174 | 5.316372e-12 | 0.7104412
77.57774 | 20.1061 | 19.70009 | 9.341142 | 0.4060136 | 9.648417 | 5.312811e-12 | 0.7105269
77.58774 | 20.0969 | 19.69169 | 9.341432 | 0.4052138 | 9.639643 | 5.30925e-12 | 0.7106117
77.59774 | 20.0787 | 19.68326 | 9.341713 | 0.3954416 | 9.63085 | 5.307464e-12 | 0.7106955
77.60774 | 20.0681 | 19.6748 | 9.341986 | 0.3932954 | 9.62204 | 5.303903e-12 | 0.7107785
77.61774 | 20.0475 | 19.66632 | 9.34225 | 0.381178 | 9.613211 | 5.302116e-12 | 0.7108606
77.62773 | 20.0339 | 19.65782 | 9.342506 | 0.3760783 | 9.604374 | 5.298555e-12 | 0.7109416
77.63773 | 20.0225 | 19.64929 | 9.342755 | 0.3732132 | 9.59551 | 5.296769e-12 | 0.7110218
77.64773 | 20.0046 | 19.64072 | 9.342994 | 0.3638757 | 9.586629 | 5.293208e-12 | 0.711101
77.65773 | 19.9978 | 19.63214 | 9.343226 | 0.3656637 | 9.577731 | 5.289647e-12 | 0.7111793
77.66773 | 19.9877 | 19.62352 | 9.343449 | 0.3641795 | 9.568815 | 5.28786e-12 | 0.7112566
77.67773 | 19.9684 | 19.61488 | 9.343664 | 0.3535202 | 9.559883 | 5.284299e-12 | 0.7113329
77.68772 | 19.9547 | 19.60622 | 9.343871 | 0.3484793 | 9.550942 | 5.282512e-12 | 0.7114082
77.69772 | 19.9458 | 19.59753 | 9.344069 | 0.3482726 | 9.541976 | 5.278951e-12 | 0.7114825
77.70772 | 19.9278 | 19.58881 | 9.344259 | 0.338992 | 9.532993 | 5.27539e-12 | 0.7115558
77.71772 | 19.9172 | 19.58006 | 9.344441 | 0.3371362 | 9.523995 | 5.273603e-12 | 0.711628
77.72772 | 19.8985 | 19.57129 | 9.344614 | 0.3272057 | 9.514981 | 5.270042e-12 | 0.7116992
77.73772 | 19.8822 | 19.5625 | 9.344779 | 0.3197012 | 9.50595 | 5.268255e-12 | 0.7117694
77.74771 | 19.8738 | 19.55369 | 9.344935 | 0.3201139 | 9.496912 | 5.264693e-12 | 0.7118384
77.75771 | 19.8536 | 19.54484 | 9.345084 | 0.3087595 | 9.48785 | 5.261132e-12 | 0.7119064
77.76771 | 19.8474 | 19.53597 | 9.345224 | 0.3114316 | 9.478772 | 5.259345e-12 | 0.7119733
77.77771 | 19.834 | 19.52707 | 9.345355 | 0.3069269 | 9.469679 | 5.255783e-12 | 0.7120392
77.78771 | 19.8149 | 19.51815 | 9.345478 | 0.2967475 | 9.460571 | 5.252222e-12 | 0.7121039
77.79771 | 19.8038 | 19.50921 | 9.345593 | 0.2945938 | 9.451446 | 5.250435e-12 | 0.7121675
77.8077 | 19.7957 | 19.50025 | 9.345699 | 0.2954543 | 9.442317 | 5.246873e-12 | 0.7122299
77.8177 | 19.784 | 19.49125 | 9.345797 | 0.2927492 | 9.433163 | 5.243312e-12 | 0.7122912
77.8277 | 19.7713 | 19.48223 | 9.345886 | 0.2890674 | 9.423995 | 5.241525e-12 | 0.7123514
77.8377 | 19.7516 | 19.47319 | 9.345967 | 0.2784106 | 9.414812 | 5.237963e-12 | 0.7124104
77.8477 | 19.7427 | 19.46412 | 9.34604 | 0.2785774 | 9.405615 | 5.234401e-12 | 0.7124682
77.8577 | 19.73 | 19.45503 | 9.346104 | 0.2749689 | 9.396403 | 5.232614e-12 | 0.7125249
77.86769 | 19.7141 | 19.44593 | 9.346159 | 0.2681745 | 9.387186 | 5.229052e-12 | 0.7125802
77.87769 | 19.7082 | 19.43679 | 9.346206 | 0.2714129 | 9.377946 | 5.22549e-12 | 0.7126345
77.88769 | 19.6954 | 19.42762 | 9.346245 | 0.2677754 | 9.368692 | 5.223703e-12 | 0.7126875
77.89769 | 19.6709 | 19.41844 | 9.346275 | 0.2524606 | 9.359425 | 5.220141e-12 | 0.7127393
77.90769 | 19.6639 | 19.40923 | 9.346297 | 0.2546699 | 9.350143 | 5.216579e-12 | 0.7127898
77.91768 | 19.6525 | 19.40001 | 9.34631 | 0.2524915 | 9.340859 | 5.213018e-12 | 0.7128391
77.92768 | 19.6401 | 19.39075 | 9.346315 | 0.2493464 | 9.331551 | 5.21123e-12 | 0.7128871
77.93768 | 19.6319 | 19.38147 | 9.346311 | 0.2504257 | 9.322229 | 5.207668e-12 | 0.7129339
77.94768 | 19.6153 | 19.37217 | 9.346299 | 0.2431268 | 9.312895 | 5.204106e-12 | 0.7129794
77.95768 | 19.6031 | 19.36285 | 9.346278 | 0.2402512 | 9.303547 | 5.202318e-12 | 0.7130236
77.96768 | 19.594 | 19.3535 | 9.346249 | 0.2404982 | 9.294186 | 5.198756e-12 | 0.7130665
77.97767 | 19.5802 | 19.34414 | 9.346211 | 0.2360587 | 9.284822 | 5.195194e-12 | 0.713108
77.98767 | 19.5674 | 19.33475 | 9.346165 | 0.2326514 | 9.275436 | 5.191632e-12 | 0.7131483
77.99767 | 19.5626 | 19.32533 | 9.34611 | 0.2372656 | 9.266037 | 5.189844e-12 | 0.7131873
78.00767 | 19.5441 | 19.3159 | 9.346046 | 0.2282033 | 9.256626 | 5.186282e-12 | 0.7132249
78.01767 | 19.5379 | 19.30644 | 9.345974 | 0.2314624 | 9.247202 | 5.18272e-12 | 0.7132611
78.02767 | 19.531 | 19.29696 | 9.345893 | 0.2340437 | 9.237767 | 5.179158e-12 | 0.713296
78.03766 | 19.5196 | 19.28746 | 9.345804 | 0.2321374 | 9.228329 | 5.17737e-12 | 0.7133295
78.04766 | 19.5102 | 19.27794 | 9.345706 | 0.2322631 | 9.218869 | 5.173808e-12 | 0.7133616
78.05766 | 19.5111 | 19.26839 | 9.3456 | 0.2427108 | 9.209397 | 5.170245e-12 | 0.7133924
78.06766 | 19.4944 | 19.25882 | 9.345485 | 0.2355794 | 9.199914 | 5.166683e-12 | 0.7134217
78.07766 | 19.4904 | 19.24923 | 9.345361 | 0.2411704 | 9.190418 | 5.163121e-12 | 0.7134497
78.08766 | 19.4859 | 19.23962 | 9.345229 | 0.2462822 | 9.180912 | 5.161333e-12 | 0.7134762
78.09765 | 19.4806 | 19.22999 | 9.345089 | 0.2506064 | 9.171404 | 5.15777e-12 | 0.7135013
78.10765 | 19.4759 | 19.22034 | 9.344939 | 0.2555618 | 9.161874 | 5.154208e-12 | 0.7135249
78.11765 | 19.459 | 19.21066 | 9.344781 | 0.2483378 | 9.152334 | 5.150645e-12 | 0.7135471
78.12765 | 19.4588 | 19.20097 | 9.344614 | 0.2578349 | 9.142783 | 5.147083e-12 | 0.7135679
78.13765 | 19.4547 | 19.19125 | 9.344439 | 0.263454 | 9.13322 | 5.145295e-12 | 0.7135872
78.14765 | 19.4493 | 19.18151 | 9.344255 | 0.2677933 | 9.123647 | 5.141732e-12 | 0.713605
78.15764 | 19.4486 | 19.17176 | 9.344063 | 0.2768446 | 9.114071 | 5.138169e-12 | 0.7136214
78.16764 | 19.4401 | 19.16197 | 9.343861 | 0.2781255 | 9.104477 | 5.134607e-12 | 0.7136362
78.17764 | 19.4261 | 19.15217 | 9.343651 | 0.273928 | 9.094871 | 5.131044e-12 | 0.7136495
78.18764 | 19.4244 | 19.14235 | 9.343433 | 0.2820501 | 9.085256 | 5.129256e-12 | 0.7136614
78.19764 | 19.4126 | 19.13251 | 9.343206 | 0.2800938 | 9.075629 | 5.125693e-12 | 0.7136717
78.20764 | 19.4097 | 19.12264 | 9.34297 | 0.2870579 | 9.065992 | 5.12213e-12 | 0.7136805
78.21763 | 19.3966 | 19.11277 | 9.342725 | 0.2838322 | 9.056355 | 5.118567e-12 | 0.7136877
78.22763 | 19.3888 | 19.10286 | 9.342472 | 0.2859363 | 9.046698 | 5.115005e-12 | 0.7136935
78.23763 | 19.3836 | 19.09294 | 9.34221 | 0.2906612 | 9.037031 | 5.111442e-12 | 0.7136976
78.24763 | 19.3776 | 19.08299 | 9.341939 | 0.2946062 | 9.027355 | 5.107879e-12 | 0.7137002
78.25763 | 19.3676 | 19.07303 | 9.34166 | 0.2945712 | 9.017668 | 5.10609e-12 | 0.7137013
78.26762 | 19.3638 | 19.06305 | 9.341372 | 0.3007462 | 9.007981 | 5.102527e-12 | 0.7137007
78.27762 | 19.3531 | 19.05305 | 9.341075 | 0.3000509 | 8.998276 | 5.098964e-12 | 0.7136986
78.28762 | 19.3387 | 19.04302 | 9.340769 | 0.2956762 | 8.98856 | 5.095401e-12 | 0.7136949
78.29762 | 19.3324 | 19.03298 | 9.340455 | 0.2994203 | 8.978835 | 5.091838e-12 | 0.7136896
78.30762 | 19.3295 | 19.02292 | 9.340132 | 0.306585 | 8.9691 | 5.088275e-12 | 0.7136827
78.31762 | 19.321 | 19.01283 | 9.3398 | 0.3081686 | 8.959357 | 5.084712e-12 | 0.7136741
78.32761 | 19.3143 | 19.00274 | 9.33946 | 0.3115618 | 8.949614 | 5.081149e-12 | 0.713664
78.33761 | 19.3018 | 18.99261 | 9.339111 | 0.3091853 | 8.939852 | 5.07936e-12 | 0.7136522
78.34761 | 19.2963 | 18.98247 | 9.338753 | 0.3138267 | 8.930082 | 5.075797e-12 | 0.7136388
78.35761 | 19.2925 | 18.97231 | 9.338386 | 0.3201883 | 8.920302 | 5.072233e-12 | 0.7136237
78.36761 | 19.2816 | 18.96213 | 9.338011 | 0.3194688 | 8.910514 | 5.06867e-12 | 0.713607
78.37761 | 19.2772 | 18.95193 | 9.337626 | 0.325269 | 8.900716 | 5.065107e-12 | 0.7135886
78.3876 | 19.2719 | 18.94172 | 9.337234 | 0.3301781 | 8.89092 | 5.061543e-12 | 0.7135685
78.3976 | 19.2683 | 18.93148 | 9.336832 | 0.3368156 | 8.881106 | 5.05798e-12 | 0.7135468
78.4076 | 19.2567 | 18.92123 | 9.336421 | 0.3354727 | 8.871283 | 5.054417e-12 | 0.7135234
78.4176 | 19.2609 | 18.91095 | 9.336002 | 0.3499486 | 8.861451 | 5.050853e-12 | 0.7134983
78.4276 | 19.2588 | 18.90066 | 9.335574 | 0.3581431 | 8.851612 | 5.04729e-12 | 0.7134715
78.4376 | 19.2508 | 18.89034 | 9.335137 | 0.360457 | 8.841763 | 5.043726e-12 | 0.713443
78.44759 | 19.2445 | 18.88002 | 9.334691 | 0.3644786 | 8.831917 | 5.040163e-12 | 0.7134128
78.45759 | 19.2421 | 18.86967 | 9.334237 | 0.372429 | 8.822053 | 5.036599e-12 | 0.7133809
78.46759 | 19.2364 | 18.8593 | 9.333773 | 0.3770981 | 8.812181 | 5.033036e-12 | 0.7133473
78.47759 | 19.2376 | 18.84891 | 9.333301 | 0.3886857 | 8.802301 | 5.031246e-12 | 0.7133119
78.48759 | 19.231 | 18.83851 | 9.33282 | 0.3924918 | 8.792413 | 5.027682e-12 | 0.7132748
78.49759 | 19.2347 | 18.82808 | 9.332331 | 0.4066157 | 8.782518 | 5.024119e-12 | 0.713236
78.50758 | 19.2347 | 18.81765 | 9.331832 | 0.4170452 | 8.772627 | 5.020555e-12 | 0.7131954
78.51758 | 19.231 | 18.80719 | 9.331325 | 0.4238058 | 8.762716 | 5.016991e-12 | 0.7131531
78.52758 | 19.2321 | 18.79671 | 9.330809 | 0.435385 | 8.752797 | 5.013428e-12 | 0.713109
78.53758 | 19.2276 | 18.78622 | 9.330284 | 0.4413823 | 8.742871 | 5.009864e-12 | 0.7130631
78.54758 | 19.2274 | 18.7757 | 9.32975 | 0.4516976 | 8.732937 | 5.0063e-12 | 0.7130154
78.55758 | 19.2263 | 18.76517 | 9.329207 | 0.4611302 | 8.722997 | 5.002736e-12 | 0.712966
78.56757 | 19.2254 | 18.75463 | 9.328656 | 0.4707704 | 8.713059 | 4.999172e-12 | 0.7129149
78.57757 | 19.227 | 18.74406 | 9.328096 | 0.4829389 | 8.703104 | 4.995608e-12 | 0.7128619
78.58757 | 19.2206 | 18.73347 | 9.327526 | 0.4871253 | 8.693141 | 4.992044e-12 | 0.7128071
78.59757 | 19.2186 | 18.72287 | 9.326948 | 0.4957298 | 8.683171 | 4.98848e-12 | 0.7127506
78.60757 | 19.22 | 18.71225 | 9.326361 | 0.5077513 | 8.673195 | 4.984916e-12 | 0.7126922
78.61757 | 19.2146 | 18.70161 | 9.325765 | 0.5129905 | 8.663212 | 4.981352e-12 | 0.712632
78.62756 | 19.2202 | 18.69096 | 9.325161 | 0.5292365 | 8.653232 | 4.977788e-12 | 0.7125701
78.63756 | 19.2155 | 18.68029 | 9.324548 | 0.5352106 | 8.643235 | 4.974224e-12 | 0.7125062
78.64756 | 19.2222 | 18.6696 | 9.323926 | 0.5526027 | 8.633231 | 4.970659e-12 | 0.7124406
78.65756 | 19.2215 | 18.65889 | 9.323294 | 0.5626113 | 8.623221 | 4.967095e-12 | 0.7123731
78.66756 | 19.2144 | 18.64816 | 9.322654 | 0.5662377 | 8.613204 | 4.963531e-12 | 0.7123038
78.67755 | 19.2183 | 18.63743 | 9.322006 | 0.580871 | 8.60319 | 4.959967e-12 | 0.7122328
78.68755 | 19.2122 | 18.62667 | 9.321348 | 0.5855311 | 8.593161 | 4.954628e-12 | 0.7121598
78.69755 | 19.2088 | 18.61589 | 9.320681 | 0.5929089 | 8.583125 | 4.951064e-12 | 0.712085
78.70755 | 19.2068 | 18.6051 | 9.320006 | 0.6017038 | 8.573082 | 4.9475e-12 | 0.7120083
78.71755 | 19.2042 | 18.59428 | 9.319321 | 0.6099153 | 8.563034 | 4.943935e-12 | 0.7119298
78.72755 | 19.2056 | 18.58346 | 9.318628 | 0.6221433 | 8.55298 | 4.940371e-12 | 0.7118494
78.73754 | 19.2057 | 18.57262 | 9.317926 | 0.6330787 | 8.542928 | 4.936806e-12 | 0.7117672
78.74754 | 19.2058 | 18.56176 | 9.317215 | 0.6440406 | 8.532861 | 4.933242e-12 | 0.7116831
78.75754 | 19.2049 | 18.55088 | 9.316495 | 0.6540198 | 8.522788 | 4.929677e-12 | 0.7115971
78.76754 | 19.1953 | 18.53999 | 9.315766 | 0.6553148 | 8.51271 | 4.926113e-12 | 0.7115092
78.77754 | 19.1883 | 18.52907 | 9.315028 | 0.6592274 | 8.502625 | 4.922548e-12 | 0.7114195
78.78754 | 19.1904 | 18.51814 | 9.314282 | 0.6722561 | 8.492534 | 4.918983e-12 | 0.7113279
78.79753 | 19.1839 | 18.50721 | 9.313527 | 0.6766912 | 8.482448 | 4.915419e-12 | 0.7112345
78.80753 | 19.1761 | 18.49625 | 9.312762 | 0.6798522 | 8.472346 | 4.911854e-12 | 0.7111391
78.81753 | 19.1694 | 18.48527 | 9.311989 | 0.6841305 | 8.462239 | 4.908289e-12 | 0.7110418
78.82753 | 19.1649 | 18.47427 | 9.311207 | 0.6906254 | 8.452125 | 4.90295e-12 | 0.7109426
78.83753 | 19.1626 | 18.46326 | 9.310415 | 0.6993359 | 8.442007 | 4.899385e-12 | 0.7108415
78.84753 | 19.1572 | 18.45224 | 9.309615 | 0.7049634 | 8.431883 | 4.895821e-12 | 0.7107386
78.85752 | 19.1489 | 18.4412 | 9.308807 | 0.7076952 | 8.421764 | 4.892256e-12 | 0.7106338
78.86752 | 19.1418 | 18.43015 | 9.307989 | 0.7116546 | 8.411629 | 4.888691e-12 | 0.7105271
78.87752 | 19.1297 | 18.41907 | 9.307162 | 0.7106299 | 8.401489 | 4.885126e-12 | 0.7104184
78.88752 | 19.1209 | 18.40798 | 9.306327 | 0.7129212 | 8.391344 | 4.881561e-12 | 0.7103078
78.89752 | 19.1148 | 18.39687 | 9.305482 | 0.717928 | 8.381195 | 4.877996e-12 | 0.7101952
78.90752 | 19.1013 | 18.38575 | 9.304628 | 0.7155516 | 8.371039 | 4.872657e-12 | 0.7100808
78.91751 | 19.0972 | 18.37462 | 9.303767 | 0.7225794 | 8.360889 | 4.869092e-12 | 0.7099646
78.92751 | 19.0816 | 18.36347 | 9.302895 | 0.7181346 | 8.350724 | 4.865526e-12 | 0.7098463
78.93751 | 19.0753 | 18.35229 | 9.302015 | 0.7230051 | 8.340554 | 4.861961e-12 | 0.7097261
78.94751 | 19.0637 | 18.34111 | 9.301126 | 0.7225908 | 8.330379 | 4.858396e-12 | 0.709604
78.95751 | 19.0522 | 18.32991 | 9.300228 | 0.7222924 | 8.3202 | 4.854831e-12 | 0.70948
78.96751 | 19.0374 | 18.31869 | 9.299321 | 0.7187101 | 8.310015 | 4.851265e-12 | 0.709354
78.9775 | 19.0227 | 18.30747 | 9.298406 | 0.7152319 | 8.299836 | 4.845926e-12 | 0.7092263
78.9875 | 19.007 | 18.29622 | 9.297481 | 0.7107799 | 8.289643 | 4.842361e-12 | 0.7090964
78.9975 | 18.9871 | 18.28496 | 9.296547 | 0.7021439 | 8.279444 | 4.838795e-12 | 0.7089647
79.0075 | 18.9789 | 18.27368 | 9.295604 | 0.7052234 | 8.269241 | 4.83523e-12 | 0.708831
79.0175 | 18.9681 | 18.26238 | 9.294653 | 0.7057174 | 8.259034 | 4.831664e-12 | 0.7086954
79.0275 | 18.9475 | 18.25107 | 9.293692 | 0.6964268 | 8.248823 | 4.828099e-12 | 0.7085578
79.03749 | 18.929 | 18.23976 | 9.292724 | 0.6892402 | 8.238618 | 4.82276e-12 | 0.7084185
79.04749 | 18.9154 | 18.22842 | 9.291745 | 0.6869803 | 8.228397 | 4.819194e-12 | 0.7082771
79.05749 | 18.9007 | 18.21707 | 9.290758 | 0.6836348 | 8.218173 | 4.815628e-12 | 0.7081337
79.06749 | 18.8803 | 18.20569 | 9.289762 | 0.6746054 | 8.207944 | 4.812063e-12 | 0.7079883
79.07749 | 18.8601 | 18.19431 | 9.288757 | 0.6657893 | 8.197713 | 4.808497e-12 | 0.7078411
79.08748 | 18.8477 | 18.18292 | 9.287744 | 0.6647788 | 8.187485 | 4.803157e-12 | 0.7076921
79.09748 | 18.8205 | 18.17151 | 9.286721 | 0.6489929 | 8.177245 | 4.799592e-12 | 0.7075409
79.10748 | 18.8062 | 18.16008 | 9.285689 | 0.646122 | 8.167001 | 4.796026e-12 | 0.7073878
79.11748 | 18.7861 | 18.14863 | 9.284648 | 0.6374663 | 8.156753 | 4.79246e-12 | 0.7072328
79.12748 | 18.7649 | 18.13718 | 9.283599 | 0.6277249 | 8.146501 | 4.788894e-12 | 0.7070759
79.13748 | 18.74 | 18.1257 | 9.28254 | 0.6142983 | 8.136245 | 4.783554e-12 | 0.706917
79.14747 | 18.7282 | 18.11422 | 9.281473 | 0.6139753 | 8.125995 | 4.779988e-12 | 0.7067563
79.15747 | 18.7096 | 18.10272 | 9.280397 | 0.6068776 | 8.115732 | 4.776422e-12 | 0.7065935
79.16747 | 18.6913 | 18.09121 | 9.279312 | 0.6000941 | 8.105465 | 4.772856e-12 | 0.7064288
79.17747 | 18.6734 | 18.07967 | 9.278218 | 0.593726 | 8.095194 | 4.767517e-12 | 0.7062621
79.18747 | 18.6501 | 18.06813 | 9.277114 | 0.5819713 | 8.084921 | 4.763951e-12 | 0.7060935
79.19747 | 18.6325 | 18.05657 | 9.276002 | 0.575931 | 8.074644 | 4.760384e-12 | 0.7059229
79.20746 | 18.6094 | 18.04501 | 9.274882 | 0.5643937 | 8.064373 | 4.756818e-12 | 0.7057506
79.21746 | 18.5912 | 18.03342 | 9.273753 | 0.5577822 | 8.054089 | 4.751478e-12 | 0.7055762
79.22746 | 18.5719 | 18.02182 | 9.272614 | 0.550085 | 8.043801 | 4.747912e-12 | 0.7053998
79.23746 | 18.5533 | 18.0102 | 9.271466 | 0.543101 | 8.033511 | 4.744346e-12 | 0.7052215
79.24746 | 18.5373 | 17.99857 | 9.27031 | 0.5387318 | 8.023217 | 4.740779e-12 | 0.7050413
79.25746 | 18.5227 | 17.98692 | 9.269144 | 0.5357759 | 8.012921 | 4.735439e-12 | 0.7048591
79.26745 | 18.4961 | 17.97528 | 9.267971 | 0.5208218 | 8.002632 | 4.731873e-12 | 0.7046752
79.27745 | 18.4865 | 17.96361 | 9.266788 | 0.5228937 | 7.99233 | 4.728306e-12 | 0.7044891
79.28745 | 18.4609 | 17.95192 | 9.265596 | 0.5089791 | 7.982024 | 4.722966e-12 | 0.7043011
79.29745 | 18.4478 | 17.94022 | 9.264394 | 0.507579 | 7.971715 | 4.7194e-12 | 0.7041112
79.30745 | 18.425 | 17.92851 | 9.263185 | 0.4964922 | 7.961404 | 4.715833e-12 | 0.7039194
79.31745 | 18.4036 | 17.91678 | 9.261966 | 0.4868191 | 7.95109 | 4.712266e-12 | 0.7037256
79.32744 | 18.3874 | 17.90505 | 9.260739 | 0.4823478 | 7.940783 | 4.706926e-12 | 0.7035301
79.33744 | 18.3775 | 17.8933 | 9.259503 | 0.4842022 | 7.930463 | 4.70336e-12 | 0.7033325
79.34744 | 18.3608 | 17.88153 | 9.258257 | 0.4792685 | 7.920141 | 4.699793e-12 | 0.7031329
79.35744 | 18.3379 | 17.86975 | 9.257003 | 0.4681494 | 7.909816 | 4.694453e-12 | 0.7029315
79.36744 | 18.319 | 17.85796 | 9.25574 | 0.4610436 | 7.899489 | 4.690886e-12 | 0.7027281
79.37744 | 18.3091 | 17.84615 | 9.254468 | 0.4629503 | 7.889159 | 4.687319e-12 | 0.7025228
79.38743 | 18.2862 | 17.83434 | 9.253188 | 0.4518591 | 7.878837 | 4.683752e-12 | 0.7023158
79.39743 | 18.2711 | 17.82251 | 9.251898 | 0.4485926 | 7.868503 | 4.678411e-12 | 0.7021067
79.40743 | 18.2481 | 17.81066 | 9.250599 | 0.437439 | 7.858166 | 4.674844e-12 | 0.7018956
79.41743 | 18.2229 | 17.7988 | 9.249292 | 0.4240983 | 7.847827 | 4.671277e-12 | 0.7016827
79.42743 | 18.2078 | 17.78693 | 9.247975 | 0.4208711 | 7.837486 | 4.665937e-12 | 0.7014678
79.43743 | 18.1865 | 17.77504 | 9.24665 | 0.4114562 | 7.827143 | 4.66237e-12 | 0.7012511
79.44742 | 18.1704 | 17.76316 | 9.245317 | 0.4072429 | 7.816807 | 4.658803e-12 | 0.7010326
79.45742 | 18.1505 | 17.75125 | 9.243974 | 0.3992531 | 7.806461 | 4.653462e-12 | 0.7008121
79.46742 | 18.1282 | 17.73932 | 9.242622 | 0.3888772 | 7.796111 | 4.649895e-12 | 0.7005896
79.47742 | 18.1136 | 17.72739 | 9.241262 | 0.3862129 | 7.78576 | 4.646328e-12 | 0.7003653
79.48742 | 18.0961 | 17.71544 | 9.239892 | 0.3806618 | 7.775407 | 4.640987e-12 | 0.7001391
79.49741 | 18.0735 | 17.70349 | 9.238515 | 0.3700118 | 7.765062 | 4.637419e-12 | 0.6999112
79.50741 | 18.0522 | 17.69152 | 9.237128 | 0.360685 | 7.754706 | 4.632079e-12 | 0.6996812
79.51741 | 18.0328 | 17.67953 | 9.235732 | 0.3532713 | 7.744347 | 4.628511e-12 | 0.6994493
79.52741 | 18.0088 | 17.66753 | 9.234327 | 0.3412694 | 7.733988 | 4.624944e-12 | 0.6992156
79.53741 | 17.9896 | 17.65552 | 9.232914 | 0.3340803 | 7.723626 | 4.619603e-12 | 0.6989799
79.54741 | 17.9741 | 17.6435 | 9.231491 | 0.3306031 | 7.713263 | 4.616035e-12 | 0.6987425
79.5574 | 17.9481 | 17.63147 | 9.230061 | 0.3166262 | 7.702909 | 4.612468e-12 | 0.6985034
79.5674 | 17.9274 | 17.61943 | 9.228621 | 0.3079726 | 7.692544 | 4.607127e-12 | 0.6982622
79.5774 | 17.9043 | 17.60737 | 9.227172 | 0.2969321 | 7.682176 | 4.603559e-12 | 0.6980191
79.5874 | 17.8876 | 17.5953 | 9.225715 | 0.2923028 | 7.671808 | 4.599991e-12 | 0.6977742
79.5974 | 17.8685 | 17.58321 | 9.224248 | 0.2852857 | 7.661439 | 4.59465e-12 | 0.6975274
79.6074 | 17.8435 | 17.57112 | 9.222773 | 0.2723801 | 7.651068 | 4.591082e-12 | 0.6972788
79.61739 | 17.8173 | 17.55903 | 9.22129 | 0.2582741 | 7.640707 | 4.585741e-12 | 0.6970286
79.62739 | 17.7911 | 17.54691 | 9.219798 | 0.2441925 | 7.630334 | 4.582173e-12 | 0.6967763
79.63739 | 17.763 | 17.53478 | 9.218296 | 0.2282223 | 7.61996 | 4.578605e-12 | 0.6965222
79.64739 | 17.7423 | 17.52264 | 9.216786 | 0.2196635 | 7.609585 | 4.573264e-12 | 0.6962662
79.65739 | 17.7146 | 17.51048 | 9.215266 | 0.2041156 | 7.599209 | 4.569696e-12 | 0.6960085
79.66739 | 17.6953 | 17.49832 | 9.213738 | 0.1969793 | 7.588833 | 4.564355e-12 | 0.6957489
79.67738 | 17.6707 | 17.48616 | 9.212203 | 0.1845427 | 7.578466 | 4.560787e-12 | 0.6954877
79.68738 | 17.6407 | 17.47397 | 9.210658 | 0.1667298 | 7.568088 | 4.557219e-12 | 0.6952245
79.69738 | 17.6161 | 17.46177 | 9.209104 | 0.1543271 | 7.55771 | 4.551877e-12 | 0.6949595
79.70738 | 17.5859 | 17.44956 | 9.207541 | 0.1363359 | 7.547331 | 4.548309e-12 | 0.6946926
79.71738 | 17.5542 | 17.43734 | 9.205969 | 0.1168565 | 7.53695 | 4.542968e-12 | 0.694424
79.72738 | 17.5222 | 17.42511 | 9.204389 | 0.09708665 | 7.526571 | 4.539399e-12 | 0.6941536
79.73737 | 17.492 | 17.41288 | 9.202801 | 0.07911688 | 7.5162 | 4.534058e-12 | 0.6938817
79.74737 | 17.4666 | 17.40063 | 9.201203 | 0.06596918 | 7.50582 | 4.530489e-12 | 0.6936077
79.75737 | 17.4388 | 17.38837 | 9.199597 | 0.0504304 | 7.495441 | 4.526921e-12 | 0.6933319
79.76737 | 17.4089 | 17.37609 | 9.197982 | 0.03280699 | 7.485057 | 4.521579e-12 | 0.6930544
79.77737 | 17.3812 | 17.36381 | 9.196358 | 0.0173889 | 7.474678 | 4.518011e-12 | 0.6927751
79.78737 | 17.3551 | 17.35151 | 9.194725 | 0.003587192 | 7.464294 | 4.512669e-12 | 0.692494
79.79736 | 17.3264 | 17.33922 | 9.193085 | -0.0128216 | 7.453925 | 4.5091e-12 | 0.6922115
79.80736 | 17.3072 | 17.32691 | 9.191435 | -0.01970553 | 7.443543 | 4.503759e-12 | 0.6919269
79.81736 | 17.2789 | 17.31458 | 9.189777 | -0.03567571 | 7.433158 | 4.50019e-12 | 0.6916406
79.82736 | 17.2509 | 17.30224 | 9.188109 | -0.05134166 | 7.42278 | 4.496621e-12 | 0.6913526
79.83736 | 17.2202 | 17.28989 | 9.186433 | -0.06969174 | 7.412396 | 4.491279e-12 | 0.6910628
79.84736 | 17.1869 | 17.27754 | 9.184749 | -0.09063644 | 7.402017 | 4.48771e-12 | 0.6907713
79.85735 | 17.1698 | 17.26518 | 9.183057 | -0.09538161 | 7.391646 | 4.482369e-12 | 0.6904784
79.86735 | 17.1414 | 17.2528 | 9.181355 | -0.111404 | 7.381266 | 4.4788e-12 | 0.6901834
79.87735 | 17.1216 | 17.24042 | 9.179644 | -0.1188165 | 7.370885 | 4.473458e-12 | 0.6898868
79.88735 | 17.1002 | 17.22802 | 9.177925 | -0.1278194 | 7.360506 | 4.469889e-12 | 0.6895884
79.89735 | 17.0742 | 17.21561 | 9.176197 | -0.1414124 | 7.350127 | 4.464546e-12 | 0.6892884
79.90734 | 17.0547 | 17.20321 | 9.174462 | -0.148508 | 7.339759 | 4.460977e-12 | 0.6889869
79.91734 | 17.0255 | 17.19078 | 9.172717 | -0.1652816 | 7.329381 | 4.455635e-12 | 0.6886835
79.92734 | 17.0045 | 17.17835 | 9.170964 | -0.1738458 | 7.319004 | 4.452066e-12 | 0.6883784
79.93734 | 16.9652 | 17.1659 | 9.169201 | -0.2007006 | 7.308628 | 4.446724e-12 | 0.6880716
79.94734 | 16.9359 | 17.15345 | 9.16743 | -0.2175454 | 7.298252 | 4.443155e-12 | 0.6877631
79.95734 | 16.9135 | 17.14098 | 9.165651 | -0.2274812 | 7.287877 | 4.437812e-12 | 0.687453
79.96733 | 16.89 | 17.12852 | 9.163865 | -0.2385202 | 7.277514 | 4.434243e-12 | 0.6871416
79.97733 | 16.8655 | 17.11604 | 9.162068 | -0.2505376 | 7.267141 | 4.430674e-12 | 0.6868281
79.98733 | 16.8423 | 17.10355 | 9.160263 | -0.2612458 | 7.25677 | 4.425331e-12 | 0.6865131
79.99733 | 16.8141 | 17.09105 | 9.158449 | -0.2769455 | 7.2464 | 4.421762e-12 | 0.6861964
80.00733 | 16.7915 | 17.07854 | 9.156627 | -0.287036 | 7.236031 | 4.416419e-12 | 0.685878
80.01733 | 16.7632 | 17.06602 | 9.154796 | -0.3028168 | 7.225663 | 4.41285e-12 | 0.6855581
80.02732 | 16.7337 | 17.0535 | 9.152959 | -0.3198019 | 7.215306 | 4.407507e-12 | 0.6852368
80.03732 | 16.6937 | 17.04097 | 9.151111 | -0.3472662 | 7.204942 | 4.403938e-12 | 0.6849136
80.04732 | 16.6675 | 17.02842 | 9.149254 | -0.3609213 | 7.194578 | 4.398595e-12 | 0.6845889
80.05732 | 16.6397 | 17.01587 | 9.14739 | -0.3761679 | 7.184216 | 4.395025e-12 | 0.6842625
80.06732 | 16.6205 | 17.00331 | 9.145516 | -0.3828064 | 7.173856 | 4.389682e-12 | 0.6839346
80.07732 | 16.5966 | 16.99074 | 9.143634 | -0.3941353 | 7.163496 | 4.386113e-12 | 0.683605
80.08731 | 16.5726 | 16.97817 | 9.141746 | -0.4055699 | 7.15315 | 4.38077e-12 | 0.6832742
80.09731 | 16.5456 | 16.96558 | 9.139847 | -0.4199829 | 7.142794 | 4.3772e-12 | 0.6829415
80.10731 | 16.5151 | 16.95299 | 9.13794 | -0.4378882 | 7.132441 | 4.371857e-12 | 0.6826073
80.11731 | 16.4897 | 16.94039 | 9.136024 | -0.4506855 | 7.12209 | 4.366514e-12 | 0.6822715
80.12731 | 16.4627 | 16.92777 | 9.1341 | -0.4650736 | 7.111739 | 4.362944e-12 | 0.6819341
80.13731 | 16.4229 | 16.91515 | 9.132168 | -0.4922545 | 7.101391 | 4.357601e-12 | 0.6815952
80.1473 | 16.4034 | 16.90254 | 9.130229 | -0.4991411 | 7.091057 | 4.354031e-12 | 0.6812551
80.1573 | 16.375 | 16.88991 | 9.128279 | -0.5149064 | 7.080714 | 4.348688e-12 | 0.6809132
80.1673 | 16.3496 | 16.87726 | 9.126322 | -0.5276644 | 7.070373 | 4.345118e-12 | 0.6805697
80.1773 | 16.3275 | 16.86461 | 9.124356 | -0.5371139 | 7.060034 | 4.339775e-12 | 0.6802248
80.1873 | 16.3066 | 16.85196 | 9.122381 | -0.5453562 | 7.049697 | 4.336205e-12 | 0.6798783
80.1973 | 16.2766 | 16.83929 | 9.120398 | -0.5626912 | 7.039363 | 4.330862e-12 | 0.6795303
80.20729 | 16.2526 | 16.82663 | 9.118409 | -0.5740312 | 7.029041 | 4.327291e-12 | 0.6791812
80.21729 | 16.2243 | 16.81395 | 9.116409 | -0.5896521 | 7.018713 | 4.321948e-12 | 0.6788303
80.22729 | 16.2034 | 16.80127 | 9.114401 | -0.5978652 | 7.008386 | 4.318377e-12 | 0.6784779
80.23729 | 16.1723 | 16.78857 | 9.112385 | -0.6162706 | 6.998062 | 4.313034e-12 | 0.678124
80.24729 | 16.1554 | 16.77587 | 9.11036 | -0.6204696 | 6.987741 | 4.309464e-12 | 0.6777687
80.25728 | 16.123 | 16.76317 | 9.10833 | -0.6401741 | 6.977432 | 4.30412e-12 | 0.6774122
80.26728 | 16.1028 | 16.75046 | 9.106288 | -0.6476591 | 6.967117 | 4.298777e-12 | 0.677054
80.27728 | 16.0842 | 16.73774 | 9.104239 | -0.6535375 | 6.956804 | 4.295206e-12 | 0.6766943
80.28728 | 16.0636 | 16.72501 | 9.102181 | -0.6614089 | 6.946495 | 4.289863e-12 | 0.6763333
80.29728 | 16.0365 | 16.71227 | 9.100115 | -0.6757739 | 6.936188 | 4.286292e-12 | 0.6759708
80.30728 | 16.0177 | 16.69953 | 9.098041 | -0.6818322 | 6.925885 | 4.280948e-12 | 0.6756068
80.31727 | 15.9937 | 16.6868 | 9.09596 | -0.6930965 | 6.915594 | 4.277378e-12 | 0.6752419
80.32727 | 15.9715 | 16.67404 | 9.093869 | -0.7025421 | 6.905297 | 4.272034e-12 | 0.6748752
80.33727 | 15.9494 | 16.66128 | 9.09177 | -0.7118808 | 6.895003 | 4.268463e-12 | 0.6745071
80.34727 | 15.9283 | 16.64851 | 9.089663 | -0.720214 | 6.884713 | 4.263119e-12 | 0.6741376
80.35727 | 15.9052 | 16.63574 | 9.087548 | -0.7305406 | 6.874426 | 4.259548e-12 | 0.6737667
80.36727 | 15.8813 | 16.62296 | 9.085424 | -0.7416625 | 6.864144 | 4.254204e-12 | 0.6733945
80.37726 | 15.8603 | 16.61019 | 9.083295 | -0.74989 | 6.853874 | 4.248861e-12 | 0.6730213
80.38726 | 15.8383 | 16.5974 | 9.081155 | -0.7590989 | 6.843598 | 4.24529e-12 | 0.6726464
80.39726 | 15.8165 | 16.5846 | 9.079006 | -0.7681017 | 6.833325 | 4.239946e-12 | 0.6722701
80.40726 | 15.7945 | 16.5718 | 9.07685 | -0.7772991 | 6.823056 | 4.236374e-12 | 0.6718925
80.41726 | 15.7776 | 16.55899 | 9.074686 | -0.781391 | 6.812792 | 4.23103e-12 | 0.6715136
80.42726 | 15.7532 | 16.54618 | 9.072513 | -0.7929773 | 6.802531 | 4.227459e-12 | 0.6711334
80.43725 | 15.73 | 16.53337 | 9.070335 | -0.8033702 | 6.792283 | 4.222115e-12 | 0.6707522
80.44725 | 15.7122 | 16.52055 | 9.068146 | -0.8083455 | 6.78203 | 4.216771e-12 | 0.6703693
80.45725 | 15.6878 | 16.50772 | 9.065949 | -0.8199153 | 6.771781 | 4.2132e-12 | 0.6699852
80.46725 | 15.6675 | 16.49488 | 9.063744 | -0.82738 | 6.761536 | 4.207855e-12 | 0.6695998
80.47725 | 15.6421 | 16.48204 | 9.061532 | -0.8399396 | 6.751295 | 4.204284e-12 | 0.6692131
80.48725 | 15.6233 | 16.46919 | 9.059311 | -0.8458941 | 6.741058 | 4.19894e-12 | 0.6688251
80.49724 | 15.6087 | 16.45636 | 9.057084 | -0.8476563 | 6.730836 | 4.195368e-12 | 0.6684363
80.50724 | 15.5893 | 16.4435 | 9.054847 | -0.8542014 | 6.720609 | 4.190024e-12 | 0.6680458
80.51724 | 15.5669 | 16.43064 | 9.052602 | -0.8637409 | 6.710385 | 4.18468e-12 | 0.6676541
80.52724 | 15.5455 | 16.41778 | 9.050349 | -0.872276 | 6.700166 | 4.181108e-12 | 0.6672611
80.53724 | 15.5247 | 16.40491 | 9.048088 | -0.8802066 | 6.689952 | 4.175763e-12 | 0.666867
80.54724 | 15.5065 | 16.39203 | 9.045819 | -0.8855324 | 6.679742 | 4.172191e-12 | 0.6664716
80.55723 | 15.4875 | 16.37917 | 9.043544 | -0.8916671 | 6.669548 | 4.166847e-12 | 0.6660753
80.56723 | 15.464 | 16.36628 | 9.041259 | -0.9022844 | 6.659348 | 4.161503e-12 | 0.6656775
80.57723 | 15.4423 | 16.3534 | 9.038967 | -0.9110974 | 6.649152 | 4.15793e-12 | 0.6652786
80.58723 | 15.4258 | 16.34051 | 9.036666 | -0.9147062 | 6.638962 | 4.152586e-12 | 0.6648784
80.59723 | 15.4076 | 16.32761 | 9.034357 | -0.9200111 | 6.628777 | 4.149014e-12 | 0.664477
80.60723 | 15.3905 | 16.31471 | 9.032041 | -0.9242116 | 6.618596 | 4.143669e-12 | 0.6640745
80.61722 | 15.3657 | 16.30182 | 9.029719 | -0.9361209 | 6.608431 | 4.140097e-12 | 0.6636712
80.62722 | 15.3457 | 16.28891 | 9.027386 | -0.9432135 | 6.598261 | 4.134752e-12 | 0.6632663
80.63722 | 15.3244 | 16.276 | 9.025046 | -0.9516024 | 6.588096 | 4.129408e-12 | 0.6628604
80.64722 | 15.3027 | 16.26309 | 9.022699 | -0.9603885 | 6.577937 | 4.125835e-12 | 0.6624533
80.65722 | 15.2852 | 16.25017 | 9.020343 | -0.9649701 | 6.567782 | 4.12049e-12 | 0.662045
80.66721 | 15.2642 | 16.23726 | 9.017982 | -0.973061 | 6.557643 | 4.116918e-12 | 0.6616361
80.67721 | 15.2414 | 16.22434 | 9.01561 | -0.9829358 | 6.5475 | 4.111573e-12 | 0.6612256
80.68721 | 15.2174 | 16.21141 | 9.013231 | -0.9940079 | 6.537362 | 4.106228e-12 | 0.6608141
80.69721 | 15.2013 | 16.19848 | 9.010845 | -0.997176 | 6.52723 | 4.102656e-12 | 0.6604014
80.70721 | 15.1838 | 16.18554 | 9.00845 | -1.001741 | 6.517104 | 4.097311e-12 | 0.6599877
80.71721 | 15.1664 | 16.1726 | 9.006048 | -1.006203 | 6.506982 | 4.093738e-12 | 0.6595729
80.7272 | 15.1493 | 16.15968 | 9.00364 | -1.010375 | 6.496878 | 4.088393e-12 | 0.6591574
80.7372 | 15.1262 | 16.14673 | 9.001223 | -1.020532 | 6.486769 | 4.083048e-12 | 0.6587405
80.7472 | 15.106 | 16.13379 | 8.998797 | -1.027785 | 6.476666 | 4.079475e-12 | 0.6583225
80.7572 | 15.0826 | 16.12084 | 8.996364 | -1.038236 | 6.466568 | 4.07413e-12 | 0.6579035
80.7672 | 15.0696 | 16.10788 | 8.993923 | -1.038284 | 6.456477 | 4.070557e-12 | 0.6574835
80.7772 | 15.0466 | 16.09493 | 8.991475 | -1.04833 | 6.446392 | 4.065212e-12 | 0.6570624
80.78719 | 15.0261 | 16.08199 | 8.989022 | -1.055886 | 6.436323 | 4.059867e-12 | 0.6566407
80.79719 | 15.013 | 16.06903 | 8.986558 | -1.056026 | 6.42625 | 4.056294e-12 | 0.6562176
80.80719 | 14.9944 | 16.05606 | 8.984087 | -1.061665 | 6.416184 | 4.050948e-12 | 0.6557935
80.81719 | 14.9809 | 16.0431 | 8.981608 | -1.062201 | 6.406124 | 4.047375e-12 | 0.6553684
80.82719 | 14.9603 | 16.03013 | 8.979122 | -1.069835 | 6.39607 | 4.04203e-12 | 0.6549424
80.83719 | 14.9396 | 16.01717 | 8.976628 | -1.077567 | 6.386023 | 4.036684e-12 | 0.6545154
80.84718 | 14.9256 | 16.00421 | 8.97413 | -1.07861 | 6.375993 | 4.033111e-12 | 0.6540878
80.85718 | 14.9108 | 15.99124 | 8.971621 | -1.080439 | 6.365959 | 4.027766e-12 | 0.6536588
80.86718 | 14.899 | 15.97827 | 8.969104 | -1.079265 | 6.355932 | 4.024192e-12 | 0.6532289
80.87718 | 14.8834 | 15.96529 | 8.966581 | -1.08189 | 6.345911 | 4.018847e-12 | 0.652798
80.88718 | 14.8614 | 15.95231 | 8.96405 | -1.090913 | 6.335897 | 4.013501e-12 | 0.6523663
80.89718 | 14.851 | 15.93934 | 8.961511 | -1.088335 | 6.325891 | 4.009928e-12 | 0.6519336
80.90717 | 14.8359 | 15.92637 | 8.958967 | -1.090468 | 6.3159 | 4.004582e-12 | 0.6515004
80.91717 | 14.8256 | 15.91339 | 8.956414 | -1.087789 | 6.305909 | 4.001008e-12 | 0.6510659
80.92717 | 14.8083 | 15.90041 | 8.953853 | -1.092107 | 6.295923 | 3.995663e-12 | 0.6506305
80.93717 | 14.7935 | 15.88742 | 8.951285 | -1.093923 | 6.285944 | 3.990317e-12 | 0.6501942
80.94717 | 14.7874 | 15.87444 | 8.948709 | -1.087039 | 6.275972 | 3.986743e-12 | 0.649757
80.95717 | 14.7716 | 15.86145 | 8.946126 | -1.089853 | 6.266008 | 3.981397e-12 | 0.649319
80.96716 | 14.7575 | 15.84848 | 8.943539 | -1.090979 | 6.25606 | 3.977823e-12 | 0.6488805
80.97716 | 14.7437 | 15.83549 | 8.940941 | -1.091792 | 6.24611 | 3.972478e-12 | 0.6484407
80.98716 | 14.7274 | 15.8225 | 8.938336 | -1.095104 | 6.236168 | 3.967132e-12 | 0.6480001
80.99716 | 14.7193 | 15.80952 | 8.935724 | -1.090216 | 6.226233 | 3.963558e-12 | 0.6475586
81.00716 | 14.705 | 15.79653 | 8.933105 | -1.091526 | 6.216305 | 3.958212e-12 | 0.6471164
81.01716 | 14.6914 | 15.78354 | 8.930479 | -1.092136 | 6.206385 | 3.954638e-12 | 0.6466732
81.02715 | 14.6774 | 15.77056 | 8.927848 | -1.093159 | 6.196482 | 3.949292e-12 | 0.6462298
81.03715 | 14.6625 | 15.75757 | 8.925207 | -1.095069 | 6.186577 | 3.943946e-12 | 0.645785
81.04715 | 14.6526 | 15.74458 | 8.922559 | -1.091978 | 6.17668 | 3.940371e-12 | 0.6453395
81.05715 | 14.6334 | 15.73159 | 8.919903 | -1.098188 | 6.166791 | 3.935025e-12 | 0.6448932
81.06715 | 14.6253 | 15.7186 | 8.917241 | -1.093297 | 6.156909 | 3.931451e-12 | 0.6444461
81.07714 | 14.6089 | 15.70562 | 8.914574 | -1.096719 | 6.147046 | 3.926105e-12 | 0.6439987
81.08714 | 14.5942 | 15.69263 | 8.911898 | -1.098428 | 6.13718 | 3.920758e-12 | 0.6435501
81.09714 | 14.5762 | 15.67964 | 8.909214 | -1.103437 | 6.127323 | 3.917184e-12 | 0.6431008
81.10714 | 14.5621 | 15.66665 | 8.906523 | -1.104547 | 6.117473 | 3.911838e-12 | 0.6426506
81.11714 | 14.55 | 15.65366 | 8.903826 | -1.103657 | 6.107632 | 3.908263e-12 | 0.6421998
81.12714 | 14.5342 | 15.64067 | 8.901121 | -1.106467 | 6.097798 | 3.902917e-12 | 0.6417482
81.13713 | 14.5167 | 15.62769 | 8.898412 | -1.110992 | 6.087983 | 3.89757e-12 | 0.6412963
81.14713 | 14.5024 | 15.6147 | 8.895693 | -1.112303 | 6.078167 | 3.893995e-12 | 0.6408433
81.15713 | 14.4845 | 15.60172 | 8.892967 | -1.117216 | 6.068359 | 3.888649e-12 | 0.6403896
81.16713 | 14.4739 | 15.58873 | 8.890235 | -1.114829 | 6.058559 | 3.885074e-12 | 0.6399351
81.17713 | 14.4645 | 15.57574 | 8.887495 | -1.111243 | 6.048768 | 3.879728e-12 | 0.63948
81.18713 | 14.4471 | 15.56276 | 8.884749 | -1.115658 | 6.038985 | 3.874381e-12 | 0.6390242
81.19712 | 14.4277 | 15.54979 | 8.881998 | -1.122087 | 6.02922 | 3.870806e-12 | 0.6385682
81.20712 | 14.4152 | 15.5368 | 8.879238 | -1.121604 | 6.019454 | 3.86546e-12 | 0.638111
81.21712 | 14.3997 | 15.52382 | 8.876471 | -1.124122 | 6.009698 | 3.861884e-12 | 0.6376532
81.22712 | 14.3848 | 15.51084 | 8.873697 | -1.126042 | 5.999949 | 3.856538e-12 | 0.6371948
81.23712 | 14.372 | 15.49786 | 8.870917 | -1.125863 | 5.990211 | 3.852963e-12 | 0.6367357
81.24712 | 14.3613 | 15.48489 | 8.86813 | -1.123585 | 5.98048 | 3.847616e-12 | 0.6362759
81.25711 | 14.3478 | 15.47192 | 8.865338 | -1.124123 | 5.970768 | 3.842269e-12 | 0.635816
81.26711 | 14.3367 | 15.45895 | 8.862537 | -1.122248 | 5.961056 | 3.838694e-12 | 0.6353551
81.27711 | 14.3268 | 15.44598 | 8.85973 | -1.119175 | 5.951352 | 3.833347e-12 | 0.6348935
81.28711 | 14.3144 | 15.433 | 8.856916 | -1.118604 | 5.941657 | 3.829771e-12 | 0.6344313
81.29711 | 14.296 | 15.42004 | 8.854095 | -1.124035 | 5.931972 | 3.824425e-12 | 0.6339685
81.30711 | 14.2822 | 15.40707 | 8.851267 | -1.124868 | 5.922296 | 3.819078e-12 | 0.6335052
81.3171 | 14.2733 | 15.39412 | 8.848436 | -1.120816 | 5.912638 | 3.815502e-12 | 0.6330417
81.3271 | 14.2573 | 15.38115 | 8.845595 | -1.123853 | 5.90298 | 3.810155e-12 | 0.6325771
81.3371 | 14.2509 | 15.36819 | 8.842748 | -1.117291 | 5.893332 | 3.806579e-12 | 0.6321121
81.3471 | 14.2378 | 15.35523 | 8.839894 | -1.117433 | 5.883693 | 3.801232e-12 | 0.6316464
81.3571 | 14.2265 | 15.34228 | 8.837034 | -1.115778 | 5.874064 | 3.797657e-12 | 0.6311802
81.3671 | 14.2138 | 15.32932 | 8.834167 | -1.115524 | 5.864444 | 3.792309e-12 | 0.6307135
81.37709 | 14.2002 | 15.31639 | 8.831296 | -1.116186 | 5.854843 | 3.786962e-12 | 0.6302467
81.38709 | 14.1858 | 15.30344 | 8.828416 | -1.117636 | 5.845241 | 3.783386e-12 | 0.6297789
81.39709 | 14.1657 | 15.29049 | 8.82553 | -1.124791 | 5.83565 | 3.778039e-12 | 0.6293106
81.40709 | 14.1524 | 15.27755 | 8.822637 | -1.125147 | 5.826068 | 3.774463e-12 | 0.6288418
81.41709 | 14.1376 | 15.26461 | 8.819738 | -1.127006 | 5.816496 | 3.769116e-12 | 0.6283725
81.42709 | 14.1214 | 15.25167 | 8.816832 | -1.130269 | 5.806934 | 3.763769e-12 | 0.6279027
81.43708 | 14.1038 | 15.23875 | 8.813924 | -1.134947 | 5.797391 | 3.760192e-12 | 0.6274328
81.44708 | 14.0915 | 15.22582 | 8.811005 | -1.134315 | 5.787848 | 3.754845e-12 | 0.6269621
81.45708 | 14.0748 | 15.21289 | 8.808081 | -1.138087 | 5.778315 | 3.751269e-12 | 0.6264908
81.46708 | 14.058 | 15.19996 | 8.80515 | -1.141962 | 5.768792 | 3.745921e-12 | 0.6260191
81.47708 | 14.0424 | 15.18704 | 8.802213 | -1.144639 | 5.759279 | 3.742345e-12 | 0.6255469
81.48707 | 14.0276 | 15.17413 | 8.799273 | -1.146534 | 5.749786 | 3.736998e-12 | 0.6250748
81.49707 | 14.0121 | 15.16122 | 8.796323 | -1.149118 | 5.740293 | 3.733421e-12 | 0.6246017
81.50707 | 13.9946 | 15.14831 | 8.793368 | -1.153707 | 5.730811 | 3.728074e-12 | 0.6241282
81.51707 | 13.9818 | 15.1354 | 8.790406 | -1.153599 | 5.721339 | 3.722726e-12 | 0.6236543
81.52707 | 13.9651 | 15.12249 | 8.787438 | -1.157394 | 5.711877 | 3.71915e-12 | 0.6231799
81.53707 | 13.9517 | 15.10959 | 8.784464 | -1.157894 | 5.702425 | 3.713802e-12 | 0.6227051
81.54706 | 13.9423 | 15.09671 | 8.781487 | -1.15441 | 5.692992 | 3.710225e-12 | 0.6222304
81.55706 | 13.9256 | 15.08382 | 8.7785 | -1.158216 | 5.683561 | 3.704878e-12 | 0.6217549
81.56706 | 13.9071 | 15.07093 | 8.775508 | -1.163828 | 5.674141 | 3.701301e-12 | 0.6212789
81.57706 | 13.8985 | 15.05804 | 8.77251 | -1.159543 | 5.664731 | 3.695953e-12 | 0.6208025
81.58706 | 13.8874 | 15.04516 | 8.769506 | -1.157762 | 5.655331 | 3.692376e-12 | 0.6203258
81.59706 | 13.8699 | 15.03229 | 8.766495 | -1.162386 | 5.645942 | 3.687028e-12 | 0.6198487
81.60705 | 13.8565 | 15.01943 | 8.763482 | -1.162926 | 5.636572 | 3.681681e-12 | 0.6193717
81.61705 | 13.8503 | 15.00656 | 8.76046 | -1.156258 | 5.627204 | 3.678104e-12 | 0.6188938
81.62705 | 13.831 | 14.99369 | 8.757432 | -1.162695 | 5.617847 | 3.672756e-12 | 0.6184156
81.63705 | 13.8228 | 14.98084 | 8.754399 | -1.158036 | 5.6085 | 3.669179e-12 | 0.6179371
81.64705 | 13.8066 | 14.96798 | 8.751359 | -1.161382 | 5.599165 | 3.663831e-12 | 0.6174582
81.65705 | 13.793 | 14.95513 | 8.748314 | -1.162132 | 5.58984 | 3.660253e-12 | 0.616979
81.66704 | 13.7799 | 14.9423 | 8.745265 | -1.162401 | 5.580536 | 3.654905e-12 | 0.6165
81.67704 | 13.7676 | 14.92946 | 8.742208 | -1.16186 | 5.571231 | 3.651328e-12 | 0.6160201
81.68704 | 13.7515 | 14.91663 | 8.739146 | -1.165125 | 5.561939 | 3.64598e-12 | 0.61554
81.69704 | 13.7346 | 14.90379 | 8.736077 | -1.169194 | 5.552657 | 3.642403e-12 | 0.6150595
81.70704 | 13.7267 | 14.89097 | 8.733003 | -1.164269 | 5.543387 | 3.637054e-12 | 0.6145787
81.71704 | 13.7112 | 14.87815 | 8.729923 | -1.166949 | 5.534128 | 3.631706e-12 | 0.6140977
81.72703 | 13.6951 | 14.86535 | 8.726841 | -1.170246 | 5.524888 | 3.628129e-12 | 0.6136168
81.73703 | 13.6866 | 14.85254 | 8.72375 | -1.165937 | 5.515652 | 3.622781e-12 | 0.6131352
81.74703 | 13.6724 | 14.83973 | 8.720654 | -1.167333 | 5.506426 | 3.619203e-12 | 0.6126533
81.75703 | 13.6581 | 14.82693 | 8.717552 | -1.168834 | 5.497211 | 3.613855e-12 | 0.6121712
81.76703 | 13.6485 | 14.81414 | 8.714444 | -1.165641 | 5.488008 | 3.610277e-12 | 0.6116888
81.77703 | 13.6374 | 14.80135 | 8.711331 | -1.163952 | 5.478815 | 3.604929e-12 | 0.6112061
81.78702 | 13.628 | 14.78858 | 8.708216 | -1.160583 | 5.469643 | 3.601351e-12 | 0.6107237
81.79702 | 13.6159 | 14.77581 | 8.705092 | -1.159906 | 5.460474 | 3.596003e-12 | 0.6102405
81.80702 | 13.6072 | 14.76303 | 8.701962 | -1.155835 | 5.451315 | 3.592425e-12 | 0.6097571
81.81702 | 13.6011 | 14.75027 | 8.698828 | -1.149169 | 5.442168 | 3.587076e-12 | 0.6092735
81.82702 | 13.5947 | 14.73751 | 8.695687 | -1.14281 | 5.433033 | 3.583498e-12 | 0.6087897
81.83702 | 13.5847 | 14.72476 | 8.692542 | -1.140057 | 5.423909 | 3.57815e-12 | 0.6083056
81.84701 | 13.5791 | 14.71202 | 8.689395 | -1.132922 | 5.414806 | 3.574572e-12 | 0.6078219
81.85701 | 13.5671 | 14.69928 | 8.686239 | -1.132181 | 5.405705 | 3.569223e-12 | 0.6073374
81.86701 | 13.5648 | 14.68655 | 8.683077 | -1.121746 | 5.396615 | 3.565645e-12 | 0.6068528
81.87701 | 13.5597 | 14.67382 | 8.679911 | -1.114117 | 5.387538 | 3.560296e-12 | 0.6063679
81.88701 | 13.554 | 14.66109 | 8.676739 | -1.107094 | 5.378472 | 3.556718e-12 | 0.6058829
81.897 | 13.5427 | 14.64839 | 8.673566 | -1.105691 | 5.369427 | 3.55137e-12 | 0.6053982
81.907 | 13.5393 | 14.63568 | 8.670384 | -1.096381 | 5.360384 | 3.547791e-12 | 0.6049128
81.917 | 13.5299 | 14.62298 | 8.667197 | -1.093078 | 5.351354 | 3.542443e-12 | 0.6044272
81.927 | 13.5229 | 14.61028 | 8.664005 | -1.087381 | 5.342334 | 3.538864e-12 | 0.6039415
81.937 | 13.5182 | 14.59759 | 8.660808 | -1.07939 | 5.333326 | 3.533515e-12 | 0.6034556
81.947 | 13.5136 | 14.58491 | 8.657606 | -1.071307 | 5.324331 | 3.529937e-12 | 0.6029696
81.95699 | 13.5016 | 14.57224 | 8.654402 | -1.070643 | 5.315356 | 3.524588e-12 | 0.6024839
81.96699 | 13.4948 | 14.55957 | 8.651191 | -1.064773 | 5.306385 | 3.521009e-12 | 0.6019976
81.97699 | 13.4878 | 14.54691 | 8.647974 | -1.05911 | 5.297425 | 3.515661e-12 | 0.6015112
81.98699 | 13.4798 | 14.53425 | 8.644752 | -1.054454 | 5.288478 | 3.512082e-12 | 0.6010246
81.99699 | 13.4633 | 14.52161 | 8.641526 | -1.058306 | 5.279542 | 3.506733e-12 | 0.600538
82.00699 | 13.4542 | 14.50896 | 8.638294 | -1.054764 | 5.270619 | 3.503154e-12 | 0.6000512
82.01698 | 13.4525 | 14.49634 | 8.635061 | -1.043843 | 5.261717 | 3.497805e-12 | 0.5995648
82.02698 | 13.4421 | 14.48372 | 8.63182 | -1.041616 | 5.252817 | 3.494226e-12 | 0.5990777
82.03698 | 13.4357 | 14.4711 | 8.628575 | -1.035396 | 5.24393 | 3.490647e-12 | 0.5985906
82.04698 | 13.423 | 14.45848 | 8.625324 | -1.035483 | 5.235055 | 3.485298e-12 | 0.5981034
82.05698 | 13.413 | 14.44588 | 8.622069 | -1.032878 | 5.226193 | 3.481719e-12 | 0.5976161
82.06698 | 13.4021 | 14.43328 | 8.61881 | -1.031181 | 5.217342 | 3.47637e-12 | 0.5971288
82.07697 | 13.3936 | 14.4207 | 8.615549 | -1.027103 | 5.208512 | 3.472791e-12 | 0.5966418
82.08697 | 13.3839 | 14.40812 | 8.61228 | -1.02422 | 5.199686 | 3.467442e-12 | 0.5961543
82.09697 | 13.3728 | 14.39555 | 8.609007 | -1.022745 | 5.190872 | 3.463863e-12 | 0.5956667
82.10697 | 13.3638 | 14.38298 | 8.605729 | -1.019178 | 5.182071 | 3.458514e-12 | 0.595179
82.11697 | 13.3503 | 14.37042 | 8.602447 | -1.020119 | 5.173281 | 3.454934e-12 | 0.5946913
82.12697 | 13.3419 | 14.35787 | 8.59916 | -1.015968 | 5.164505 | 3.449585e-12 | 0.5942035
82.13696 | 13.3343 | 14.34534 | 8.595872 | -1.011039 | 5.155751 | 3.446006e-12 | 0.5937163
82.14696 | 13.3188 | 14.3328 | 8.592576 | -1.014002 | 5.146997 | 3.442426e-12 | 0.5932284
82.15696 | 13.3066 | 14.32028 | 8.589276 | -1.013677 | 5.13826 | 3.437077e-12 | 0.5927406
82.16696 | 13.3003 | 14.30776 | 8.585972 | -1.007456 | 5.129531 | 3.433498e-12 | 0.5922526
82.17696 | 13.2897 | 14.29525 | 8.582664 | -1.005547 | 5.120818 | 3.428148e-12 | 0.5917647
82.18696 | 13.2784 | 14.28274 | 8.579351 | -1.004343 | 5.112115 | 3.424569e-12 | 0.5912767
82.19695 | 13.2584 | 14.27026 | 8.576037 | -1.01186 | 5.103434 | 3.419219e-12 | 0.5907892
82.20695 | 13.2506 | 14.25777 | 8.572716 | -1.007175 | 5.094757 | 3.41564e-12 | 0.5903012
82.21695 | 13.2413 | 14.2453 | 8.569391 | -1.003997 | 5.086093 | 3.41029e-12 | 0.5898132
82.22695 | 13.2249 | 14.23283 | 8.566062 | -1.007928 | 5.077441 | 3.40671e-12 | 0.5893252
82.23695 | 13.2159 | 14.22037 | 8.562728 | -1.004468 | 5.068802 | 3.403131e-12 | 0.5888371
82.24694 | 13.2005 | 14.20793 | 8.559394 | -1.00743 | 5.060186 | 3.397781e-12 | 0.5883497
82.25694 | 13.1952 | 14.19549 | 8.556053 | -1.000287 | 5.051573 | 3.394201e-12 | 0.5878617
82.26694 | 13.1836 | 14.18305 | 8.552707 | -0.9994528 | 5.042972 | 3.388852e-12 | 0.5873737
82.27694 | 13.1744 | 14.17063 | 8.549358 | -0.9962272 | 5.034384 | 3.385272e-12 | 0.5868857
82.28694 | 13.162 | 14.15821 | 8.546004 | -0.9962105 | 5.025808 | 3.381692e-12 | 0.5863978
82.29694 | 13.1511 | 14.1458 | 8.542647 | -0.9947028 | 5.017246 | 3.376342e-12 | 0.5859099
82.30693 | 13.1369 | 14.13342 | 8.53929 | -0.9965158 | 5.008704 | 3.372762e-12 | 0.5854225
82.31693 | 13.1235 | 14.12102 | 8.535925 | -0.9975246 | 5.000165 | 3.367412e-12 | 0.5849347
82.32693 | 13.1161 | 14.10865 | 8.532556 | -0.9925455 | 4.991643 | 3.363832e-12 | 0.5844468
82.33693 | 13.1042 | 14.09627 | 8.529184 | -0.9920725 | 4.98313 | 3.360252e-12 | 0.5839591
82.34693 | 13.0964 | 14.08391 | 8.525808 | -0.9875119 | 4.974633 | 3.354902e-12 | 0.5834714
82.35693 | 13.0858 | 14.07156 | 8.522428 | -0.9857574 | 4.966146 | 3.351322e-12 | 0.5829838
82.36692 | 13.0768 | 14.05923 | 8.519048 | -0.9824276 | 4.957683 | 3.345972e-12 | 0.5824967
82.37692 | 13.0693 | 14.04689 | 8.515661 | -0.9775931 | 4.949223 | 3.342392e-12 | 0.5820092
82.38692 | 13.049 | 14.03457 | 8.512271 | -0.9855685 | 4.940776 | 3.338811e-12 | 0.5815218
82.39692 | 13.036 | 14.02225 | 8.508877 | -0.9862531 | 4.932342 | 3.333461e-12 | 0.5810344
82.40692 | 13.0292 | 14.00995 | 8.505479 | -0.9807473 | 4.923921 | 3.329881e-12 | 0.5805471
82.41692 | 13.0193 | 13.99765 | 8.502078 | -0.9783516 | 4.915514 | 3.324531e-12 | 0.5800598
82.42691 | 13.0091 | 13.98538 | 8.498677 | -0.976277 | 4.907127 | 3.32095e-12 | 0.5795732
82.43691 | 12.9915 | 13.9731 | 8.495269 | -0.9816004 | 4.898745 | 3.31737e-12 | 0.5790861
82.44691 | 12.9813 | 13.96083 | 8.491858 | -0.979533 | 4.890376 | 3.31202e-12 | 0.5785991
82.45691 | 12.9683 | 13.94858 | 8.488444 | -0.9802763 | 4.88202 | 3.308439e-12 | 0.5781123
82.46691 | 12.9543 | 13.93633 | 8.485026 | -0.9820292 | 4.873677 | 3.304858e-12 | 0.5776255
82.47691 | 12.9363 | 13.92409 | 8.481605 | -0.987792 | 4.865348 | 3.299508e-12 | 0.5771388
82.4869 | 12.9214 | 13.91188 | 8.478185 | -0.9904767 | 4.857039 | 3.295927e-12 | 0.5766527
82.4969 | 12.9109 | 13.89966 | 8.474758 | -0.9887596 | 4.848736 | 3.292346e-12 | 0.5761663
82.5069 | 12.9003 | 13.88745 | 8.471327 | -0.9871527 | 4.840446 | 3.286996e-12 | 0.57568
82.5169 | 12.8798 | 13.87526 | 8.467894 | -0.9954558 | 4.832168 | 3.283415e-12 | 0.5751937
82.5269 | 12.8679 | 13.86307 | 8.464457 | -0.9951692 | 4.823904 | 3.279834e-12 | 0.5747076
82.5369 | 12.8595 | 13.85089 | 8.461018 | -0.9913927 | 4.815653 | 3.274484e-12 | 0.5742217
82.54689 | 12.8459 | 13.83874 | 8.457579 | -0.992839 | 4.807424 | 3.270903e-12 | 0.5737363
82.55689 | 12.8297 | 13.82658 | 8.454134 | -0.9968834 | 4.799199 | 3.267322e-12 | 0.5732505
82.56689 | 12.8121 | 13.81444 | 8.450685 | -1.002338 | 4.790988 | 3.261972e-12 | 0.572765
82.57689 | 12.802 | 13.8023 | 8.447234 | -1.000303 | 4.78279 | 3.25839e-12 | 0.5722795
82.58689 | 12.7893 | 13.79018 | 8.44378 | -1.000879 | 4.774605 | 3.254809e-12 | 0.5717942
82.59689 | 12.7775 | 13.77807 | 8.440324 | -1.000566 | 4.766433 | 3.249459e-12 | 0.5713091
82.60688 | 12.766 | 13.76598 | 8.436868 | -0.9999751 | 4.758283 | 3.245878e-12 | 0.5708246
82.61688 | 12.7543 | 13.75388 | 8.433406 | -0.9995828 | 4.750138 | 3.242296e-12 | 0.5703397
82.62688 | 12.7431 | 13.7418 | 8.429941 | -0.9987017 | 4.742006 | 3.236946e-12 | 0.5698551
82.63688 | 12.7342 | 13.72973 | 8.426473 | -0.9955311 | 4.733887 | 3.233364e-12 | 0.5693705
82.64688 | 12.7189 | 13.71767 | 8.423003 | -0.9987716 | 4.725782 | 3.229783e-12 | 0.5688862
82.65687 | 12.7076 | 13.70563 | 8.419534 | -0.9980347 | 4.717698 | 3.224433e-12 | 0.5684023
82.66687 | 12.6948 | 13.6936 | 8.416059 | -0.9987969 | 4.709619 | 3.220851e-12 | 0.5679183
82.67687 | 12.6805 | 13.68157 | 8.412582 | -1.00107 | 4.701554 | 3.217269e-12 | 0.5674344
82.68687 | 12.6754 | 13.66955 | 8.409102 | -0.9941547 | 4.693502 | 3.211919e-12 | 0.5669507
82.69687 | 12.6643 | 13.65755 | 8.40562 | -0.9932502 | 4.685463 | 3.208337e-12 | 0.5664672
82.70687 | 12.6542 | 13.64556 | 8.402135 | -0.9913567 | 4.677438 | 3.204756e-12 | 0.5659839
82.71686 | 12.6401 | 13.63359 | 8.398652 | -0.9934866 | 4.669433 | 3.201174e-12 | 0.5655012
82.72686 | 12.6333 | 13.62162 | 8.395163 | -0.9883186 | 4.661438 | 3.195823e-12 | 0.5650183
82.73686 | 12.6192 | 13.60966 | 8.391671 | -0.9904564 | 4.65345 | 3.192241e-12 | 0.5645355
82.74686 | 12.6078 | 13.59771 | 8.388178 | -0.9899113 | 4.64548 | 3.18866e-12 | 0.5640529
82.75686 | 12.5923 | 13.58577 | 8.384682 | -0.9934716 | 4.637519 | 3.183309e-12 | 0.5635705
82.76686 | 12.5839 | 13.57385 | 8.381185 | -0.9899492 | 4.629576 | 3.179727e-12 | 0.5630883
82.77685 | 12.5769 | 13.56194 | 8.377688 | -0.9850449 | 4.62165 | 3.176145e-12 | 0.5626067
82.78685 | 12.5665 | 13.55004 | 8.374186 | -0.9835431 | 4.613732 | 3.172563e-12 | 0.5621249
82.79685 | 12.5518 | 13.53815 | 8.370683 | -0.9863525 | 4.605827 | 3.167212e-12 | 0.5616433
82.80685 | 12.5447 | 13.52627 | 8.367177 | -0.9815739 | 4.597935 | 3.16363e-12 | 0.5611619
82.81685 | 12.5337 | 13.51441 | 8.363669 | -0.980707 | 4.590057 | 3.160048e-12 | 0.5606808
82.82685 | 12.5273 | 13.50255 | 8.36016 | -0.9752521 | 4.582192 | 3.154698e-12 | 0.5601998
82.83684 | 12.5184 | 13.49072 | 8.356652 | -0.9723228 | 4.574351 | 3.151115e-12 | 0.5597196
82.84684 | 12.5091 | 13.47889 | 8.353139 | -0.9697918 | 4.566513 | 3.147533e-12 | 0.5592391
82.85684 | 12.4957 | 13.46707 | 8.349625 | -0.9713725 | 4.558689 | 3.143951e-12 | 0.5587587
82.86684 | 12.4896 | 13.45526 | 8.346108 | -0.9656649 | 4.550878 | 3.1386e-12 | 0.5582786
82.87684 | 12.4823 | 13.44347 | 8.342591 | -0.9611696 | 4.54308 | 3.135018e-12 | 0.5577988
82.88684 | 12.4735 | 13.43169 | 8.339071 | -0.9581863 | 4.535296 | 3.131435e-12 | 0.5573192
82.89683 | 12.4648 | 13.41993 | 8.335553 | -0.9551267 | 4.527533 | 3.127853e-12 | 0.5568402
82.90683 | 12.4575 | 13.40817 | 8.332031 | -0.950665 | 4.519773 | 3.12427e-12 | 0.556361
82.91683 | 12.4528 | 13.39642 | 8.328507 | -0.9436208 | 4.512032 | 3.118919e-12 | 0.5558821
82.92683 | 12.4487 | 13.38469 | 8.324981 | -0.9359865 | 4.504302 | 3.115337e-12 | 0.5554034
82.93683 | 12.4397 | 13.37296 | 8.321455 | -0.9332642 | 4.496585 | 3.111754e-12 | 0.554925
82.94683 | 12.4282 | 13.36125 | 8.317926 | -0.9330544 | 4.488881 | 3.108171e-12 | 0.5544468
82.95682 | 12.4205 | 13.34957 | 8.314401 | -0.9290687 | 4.481199 | 3.102821e-12 | 0.5539693
82.96682 | 12.4104 | 13.33788 | 8.31087 | -0.9274839 | 4.473522 | 3.099238e-12 | 0.5534916
82.97682 | 12.4036 | 13.32621 | 8.307338 | -0.9226113 | 4.465859 | 3.095655e-12 | 0.5530141
82.98682 | 12.3997 | 13.31455 | 8.303805 | -0.9148516 | 4.45821 | 3.092072e-12 | 0.5525369
82.99682 | 12.3917 | 13.3029 | 8.300271 | -0.9112045 | 4.450573 | 3.08849e-12 | 0.5520599
83.00682 | 12.3829 | 13.29127 | 8.296736 | -0.9083703 | 4.442951 | 3.083139e-12 | 0.5515832
83.01681 | 12.3751 | 13.27966 | 8.293204 | -0.9045596 | 4.435349 | 3.079556e-12 | 0.5511072
83.02681 | 12.3649 | 13.26805 | 8.289666 | -0.9031506 | 4.427753 | 3.075973e-12 | 0.550631
83.03681 | 12.3497 | 13.25645 | 8.286128 | -0.9067543 | 4.420171 | 3.07239e-12 | 0.5501551
83.04681 | 12.343 | 13.24487 | 8.28259 | -0.9018711 | 4.412602 | 3.068807e-12 | 0.5496794
83.05681 | 12.3365 | 13.2333 | 8.27905 | -0.8968007 | 4.405047 | 3.063456e-12 | 0.549204
83.0668 | 12.3282 | 13.22176 | 8.275513 | -0.8935557 | 4.397513 | 3.059873e-12 | 0.5487293
83.0768 | 12.3172 | 13.21021 | 8.271972 | -0.8930112 | 4.389985 | 3.05629e-12 | 0.5482544
83.0868 | 12.3067 | 13.19868 | 8.26843 | -0.8919796 | 4.38247 | 3.052706e-12 | 0.5477799
83.0968 | 12.2965 | 13.18716 | 8.264887 | -0.8906616 | 4.374969 | 3.049123e-12 | 0.5473055
83.1068 | 12.2885 | 13.17566 | 8.261344 | -0.887156 | 4.36748 | 3.043772e-12 | 0.5468314
83.1168 | 12.2832 | 13.16416 | 8.257801 | -0.880964 | 4.360006 | 3.040189e-12 | 0.5463577
83.12679 | 12.2726 | 13.1527 | 8.25426 | -0.8800964 | 4.352552 | 3.036606e-12 | 0.5458846
83.13679 | 12.2637 | 13.14123 | 8.250715 | -0.8775308 | 4.345104 | 3.033022e-12 | 0.5454114
83.14679 | 12.2497 | 13.12978 | 8.24717 | -0.8800788 | 4.33767 | 3.029439e-12 | 0.5449384
83.15679 | 12.244 | 13.11834 | 8.243625 | -0.8743397 | 4.330249 | 3.025856e-12 | 0.5444658
83.16679 | 12.233 | 13.10691 | 8.240079 | -0.8739141 | 4.322841 | 3.020505e-12 | 0.5439934
83.17679 | 12.2236 | 13.0955 | 8.236533 | -0.8719027 | 4.315448 | 3.016921e-12 | 0.5435213
83.18678 | 12.2163 | 13.08412 | 8.232991 | -0.8678173 | 4.308076 | 3.013338e-12 | 0.54305
83.19678 | 12.2067 | 13.07273 | 8.229445 | -0.8660324 | 4.300709 | 3.009754e-12 | 0.5425785
83.20678 | 12.2032 | 13.06136 | 8.225898 | -0.8581608 | 4.293355 | 3.00617e-12 | 0.5421072
83.21678 | 12.1927 | 13.05 | 8.222352 | -0.8573032 | 4.286015 | 3.002587e-12 | 0.5416363
83.22678 | 12.1851 | 13.03866 | 8.218805 | -0.8535591 | 4.278688 | 2.999003e-12 | 0.5411657
83.23678 | 12.1715 | 13.02733 | 8.215259 | -0.8558289 | 4.271375 | 2.993652e-12 | 0.5406953
83.24677 | 12.1674 | 13.01602 | 8.211716 | -0.8486234 | 4.264082 | 2.990068e-12 | 0.5402257
83.25677 | 12.1642 | 13.00472 | 8.208169 | -0.8405209 | 4.256796 | 2.986485e-12 | 0.5397559
83.26677 | 12.1546 | 12.99343 | 8.204623 | -0.838832 | 4.249522 | 2.982901e-12 | 0.5392865
83.27677 | 12.1409 | 12.98216 | 8.201077 | -0.8412569 | 4.242262 | 2.979317e-12 | 0.5388173
83.28677 | 12.1344 | 12.9709 | 8.197532 | -0.8364963 | 4.235016 | 2.975733e-12 | 0.5383485
83.29677 | 12.1325 | 12.95965 | 8.193986 | -0.8271493 | 4.227783 | 2.972149e-12 | 0.5378799
83.30676 | 12.1239 | 12.94843 | 8.190445 | -0.8245275 | 4.22057 | 2.968565e-12 | 0.5374122
83.31676 | 12.1125 | 12.93721 | 8.186901 | -0.8247089 | 4.213364 | 2.963214e-12 | 0.5369443
83.32676 | 12.1092 | 12.926 | 8.183357 | -0.8168044 | 4.206171 | 2.95963e-12 | 0.5364766
83.33676 | 12.1085 | 12.91481 | 8.179813 | -0.8063141 | 4.198992 | 2.956046e-12 | 0.5360093
83.34676 | 12.0954 | 12.90364 | 8.17627 | -0.8082377 | 4.191825 | 2.952462e-12 | 0.5355423
83.35676 | 12.0891 | 12.89248 | 8.172728 | -0.8033758 | 4.184672 | 2.948878e-12 | 0.5350756
83.36675 | 12.0791 | 12.88134 | 8.16919 | -0.8022392 | 4.17754 | 2.945294e-12 | 0.5346096
83.37675 | 12.0707 | 12.87021 | 8.165649 | -0.7995058 | 4.170413 | 2.94171e-12 | 0.5341435
83.38675 | 12.0587 | 12.85909 | 8.162109 | -0.8003872 | 4.163301 | 2.938126e-12 | 0.5336777
83.39675 | 12.0505 | 12.84798 | 8.158569 | -0.7974827 | 4.156201 | 2.934541e-12 | 0.5332123
83.40675 | 12.0361 | 12.83689 | 8.155031 | -0.800793 | 4.149115 | 2.930957e-12 | 0.5327472
83.41675 | 12.0337 | 12.82582 | 8.151494 | -0.7921177 | 4.142042 | 2.925606e-12 | 0.5322824
83.42674 | 12.0224 | 12.81477 | 8.147961 | -0.7923679 | 4.134989 | 2.922022e-12 | 0.5318184
83.43674 | 12.0053 | 12.80372 | 8.144425 | -0.7984218 | 4.127942 | 2.918437e-12 | 0.5313542
83.44674 | 12.0019 | 12.79269 | 8.140891 | -0.7907906 | 4.12091 | 2.914853e-12 | 0.5308903
83.45674 | 11.9849 | 12.78167 | 8.137358 | -0.7967737 | 4.113889 | 2.911269e-12 | 0.5304268
83.46674 | 11.9761 | 12.77067 | 8.133825 | -0.7945722 | 4.106883 | 2.907684e-12 | 0.5299636
83.47673 | 11.9678 | 12.7597 | 8.130298 | -0.7918957 | 4.099896 | 2.9041e-12 | 0.5295011
83.48673 | 11.9601 | 12.74872 | 8.126769 | -0.7886234 | 4.092916 | 2.900515e-12 | 0.5290385
83.49673 | 11.9526 | 12.73777 | 8.123241 | -0.7851664 | 4.08595 | 2.896931e-12 | 0.5285763
83.50673 | 11.948 | 12.72682 | 8.119714 | -0.7788239 | 4.078996 | 2.893346e-12 | 0.5281144
83.51673 | 11.9362 | 12.7159 | 8.116189 | -0.7796964 | 4.072055 | 2.889761e-12 | 0.5276528
83.52673 | 11.9232 | 12.70498 | 8.112665 | -0.7817841 | 4.065128 | 2.886177e-12 | 0.5271914
83.53672 | 11.9241 | 12.6941 | 8.109146 | -0.7699977 | 4.058221 | 2.882592e-12 | 0.526731
83.54672 | 11.917 | 12.68322 | 8.105626 | -0.7662155 | 4.05132 | 2.879008e-12 | 0.5262704
83.55672 | 11.9099 | 12.67235 | 8.102107 | -0.7624486 | 4.044432 | 2.875423e-12 | 0.5258101
83.56672 | 11.9046 | 12.6615 | 8.098589 | -0.7568966 | 4.037557 | 2.871838e-12 | 0.5253502
83.57672 | 11.8985 | 12.65066 | 8.095074 | -0.7521604 | 4.030696 | 2.868253e-12 | 0.5248905
83.58672 | 11.8927 | 12.63984 | 8.091561 | -0.747139 | 4.023847 | 2.864668e-12 | 0.5244313
83.59671 | 11.8885 | 12.62904 | 8.088052 | -0.7405443 | 4.017019 | 2.861084e-12 | 0.5239727
83.60671 | 11.8865 | 12.61825 | 8.084543 | -0.7317538 | 4.010197 | 2.857499e-12 | 0.5235141
83.61671 | 11.8863 | 12.60748 | 8.081035 | -0.7211789 | 4.003388 | 2.852148e-12 | 0.5230558
83.62671 | 11.8839 | 12.59672 | 8.077529 | -0.7128193 | 3.996592 | 2.848563e-12 | 0.5225979
83.63671 | 11.8814 | 12.58598 | 8.074026 | -0.7045753 | 3.989809 | 2.844978e-12 | 0.5221403
83.64671 | 11.8807 | 12.57525 | 8.070524 | -0.694547 | 3.98304 | 2.841393e-12 | 0.521683
83.6567 | 11.8758 | 12.56454 | 8.067029 | -0.6887449 | 3.97629 | 2.837808e-12 | 0.5212265
83.6667 | 11.8781 | 12.55385 | 8.063532 | -0.6757477 | 3.969546 | 2.834223e-12 | 0.5207699
83.6767 | 11.8734 | 12.54317 | 8.060037 | -0.6697662 | 3.962815 | 2.830638e-12 | 0.5203136
83.6867 | 11.875 | 12.5325 | 8.056545 | -0.6575008 | 3.956098 | 2.827053e-12 | 0.5198577
83.6967 | 11.8691 | 12.52185 | 8.053055 | -0.6527509 | 3.949393 | 2.823468e-12 | 0.5194021
83.7067 | 11.8696 | 12.51122 | 8.049568 | -0.641617 | 3.942702 | 2.819883e-12 | 0.5189468
83.71669 | 11.8654 | 12.50061 | 8.046087 | -0.6352091 | 3.93603 | 2.816298e-12 | 0.5184924
83.72669 | 11.865 | 12.49001 | 8.042605 | -0.6250073 | 3.929364 | 2.812712e-12 | 0.5180378
83.73669 | 11.8592 | 12.47942 | 8.039126 | -0.6202211 | 3.922712 | 2.809127e-12 | 0.5175836
83.74669 | 11.8569 | 12.46885 | 8.035649 | -0.6119509 | 3.916072 | 2.805542e-12 | 0.5171297
83.75669 | 11.8562 | 12.4583 | 8.032175 | -0.6020968 | 3.909445 | 2.803722e-12 | 0.5166762
83.76669 | 11.8538 | 12.44776 | 8.028704 | -0.5939589 | 3.902832 | 2.800137e-12 | 0.5162229
83.77668 | 11.8435 | 12.43725 | 8.02524 | -0.5937476 | 3.896237 | 2.796552e-12 | 0.5157706
83.78668 | 11.839 | 12.42674 | 8.021775 | -0.5877418 | 3.889649 | 2.792966e-12 | 0.5153181
83.79668 | 11.8378 | 12.41625 | 8.018313 | -0.5784524 | 3.883074 | 2.789381e-12 | 0.5148659
83.80668 | 11.831 | 12.40578 | 8.014854 | -0.5747795 | 3.876512 | 2.785796e-12 | 0.5144141
83.81668 | 11.826 | 12.39532 | 8.011398 | -0.5693228 | 3.869962 | 2.78221e-12 | 0.5139626
83.82668 | 11.8191 | 12.38488 | 8.007945 | -0.5657825 | 3.863426 | 2.778625e-12 | 0.5135115
83.83667 | 11.8177 | 12.37447 | 8.004499 | -0.556769 | 3.856909 | 2.775039e-12 | 0.5130611
83.84667 | 11.8127 | 12.36406 | 8.001053 | -0.5513615 | 3.850398 | 2.771454e-12 | 0.5126107
83.85667 | 11.8137 | 12.35367 | 7.99761 | -0.5399706 | 3.8439 | 2.767868e-12 | 0.5121606
83.86667 | 11.8059 | 12.3433 | 7.994171 | -0.5373962 | 3.837414 | 2.764283e-12 | 0.5117108
83.87667 | 11.7967 | 12.33294 | 7.990735 | -0.5362383 | 3.830942 | 2.760697e-12 | 0.5112614
83.88666 | 11.794 | 12.32261 | 7.987307 | -0.5286078 | 3.824488 | 2.757112e-12 | 0.5108128
83.89666 | 11.7912 | 12.31228 | 7.983878 | -0.5210834 | 3.818041 | 2.753526e-12 | 0.5103641
83.90666 | 11.7848 | 12.30198 | 7.980453 | -0.5171755 | 3.811607 | 2.749941e-12 | 0.5099158
83.91666 | 11.7845 | 12.29168 | 7.977032 | -0.5071846 | 3.805185 | 2.747238e-12 | 0.5094677
83.92666 | 11.777 | 12.28141 | 7.973614 | -0.5044106 | 3.798776 | 2.743652e-12 | 0.5090201
83.93666 | 11.7768 | 12.27115 | 7.970201 | -0.4943538 | 3.79238 | 2.740066e-12 | 0.5085728
83.94665 | 11.7799 | 12.26092 | 7.966795 | -0.4810238 | 3.786003 | 2.736481e-12 | 0.5081263
83.95665 | 11.7691 | 12.2507 | 7.963389 | -0.4816007 | 3.779632 | 2.732895e-12 | 0.5076797
83.96665 | 11.7609 | 12.24049 | 7.959987 | -0.4795946 | 3.773274 | 2.729309e-12 | 0.5072334
83.97665 | 11.761 | 12.23031 | 7.95659 | -0.4693055 | 3.766928 | 2.726606e-12 | 0.5067875
83.98665 | 11.7607 | 12.22013 | 7.953196 | -0.4594334 | 3.760595 | 2.72302e-12 | 0.506342
83.99665 | 11.7599 | 12.20998 | 7.949807 | -0.4500788 | 3.754275 | 2.719434e-12 | 0.5058968
84.00664 | 11.7547 | 12.19985 | 7.946426 | -0.4451507 | 3.747973 | 2.715848e-12 | 0.5054524
84.01664 | 11.7504 | 12.18973 | 7.943045 | -0.4393307 | 3.741678 | 2.712263e-12 | 0.5050078
84.02664 | 11.7468 | 12.17963 | 7.939669 | -0.4328276 | 3.735395 | 2.709559e-12 | 0.5045637
84.03664 | 11.7419 | 12.16954 | 7.936298 | -0.427642 | 3.729125 | 2.705973e-12 | 0.5041199
84.04664 | 11.7353 | 12.15947 | 7.93293 | -0.4241737 | 3.722867 | 2.702387e-12 | 0.5036765
84.05664 | 11.7337 | 12.14942 | 7.929568 | -0.4157228 | 3.716622 | 2.698801e-12 | 0.5032334
84.06663 | 11.7303 | 12.1394 | 7.926213 | -0.4090997 | 3.710395 | 2.695215e-12 | 0.5027911
84.07663 | 11.7287 | 12.12938 | 7.92286 | -0.4006841 | 3.704175 | 2.692512e-12 | 0.5023487
84.08663 | 11.7228 | 12.11939 | 7.919512 | -0.3965855 | 3.697967 | 2.688926e-12 | 0.5019067
84.09663 | 11.7152 | 12.10941 | 7.916169 | -0.3942051 | 3.691772 | 2.68534e-12 | 0.501465
84.10663 | 11.7075 | 12.09944 | 7.91283 | -0.391942 | 3.685588 | 2.681754e-12 | 0.5010237
84.11663 | 11.713 | 12.0895 | 7.909496 | -0.3764969 | 3.679418 | 2.67905e-12 | 0.5005827
84.12662 | 11.7027 | 12.07958 | 7.906171 | -0.3768791 | 3.673265 | 2.675464e-12 | 0.5001425
84.13662 | 11.6992 | 12.06967 | 7.902848 | -0.3704694 | 3.667119 | 2.671878e-12 | 0.4997022
84.14662 | 11.6954 | 12.05978 | 7.899529 | -0.3643779 | 3.660986 | 2.668292e-12 | 0.4992623
84.15662 | 11.6965 | 12.0499 | 7.896216 | -0.3534039 | 3.654865 | 2.665588e-12 | 0.4988228
84.16662 | 11.693 | 12.04005 | 7.892909 | -0.3470481 | 3.648756 | 2.662002e-12 | 0.4983836
84.17662 | 11.6758 | 12.03021 | 7.889606 | -0.3544103 | 3.642659 | 2.658415e-12 | 0.4979447
84.18661 | 11.6687 | 12.0204 | 7.886313 | -0.3517007 | 3.636581 | 2.655711e-12 | 0.4975067
84.19661 | 11.6687 | 12.0106 | 7.883021 | -0.3418991 | 3.630509 | 2.652125e-12 | 0.4970685
84.20661 | 11.6676 | 12.00082 | 7.879735 | -0.3332154 | 3.624449 | 2.648539e-12 | 0.4966308
84.21661 | 11.6601 | 11.99105 | 7.876455 | -0.3309503 | 3.618402 | 2.645835e-12 | 0.4961933
84.22661 | 11.6574 | 11.9813 | 7.873181 | -0.3239032 | 3.612366 | 2.642249e-12 | 0.4957563
84.2366 | 11.6497 | 11.97158 | 7.869915 | -0.3218838 | 3.606349 | 2.638662e-12 | 0.4953199
84.2466 | 11.642 | 11.96187 | 7.866652 | -0.3198734 | 3.600338 | 2.635958e-12 | 0.4948836
84.2566 | 11.6361 | 11.95218 | 7.863395 | -0.3160815 | 3.594339 | 2.632372e-12 | 0.4944476
84.2666 | 11.6359 | 11.94251 | 7.860144 | -0.3066079 | 3.588352 | 2.628786e-12 | 0.4940119
84.2766 | 11.6339 | 11.93285 | 7.856899 | -0.2989528 | 3.582377 | 2.626081e-12 | 0.4935766
84.2866 | 11.6337 | 11.92322 | 7.85366 | -0.2895165 | 3.576415 | 2.622495e-12 | 0.4931417
84.29659 | 11.6285 | 11.91361 | 7.85043 | -0.2851083 | 3.57047 | 2.618909e-12 | 0.4927075
84.30659 | 11.6294 | 11.90401 | 7.847204 | -0.2746091 | 3.564532 | 2.616204e-12 | 0.4922733
84.31659 | 11.62 | 11.89443 | 7.843983 | -0.2744287 | 3.558606 | 2.612618e-12 | 0.4918394
84.32659 | 11.624 | 11.88487 | 7.840769 | -0.2608666 | 3.552691 | 2.609031e-12 | 0.4914059
84.33659 | 11.6202 | 11.87532 | 7.837562 | -0.2551238 | 3.546789 | 2.606327e-12 | 0.4909727
84.34659 | 11.6196 | 11.8658 | 7.834361 | -0.2461997 | 3.540899 | 2.60274e-12 | 0.4905399
84.35658 | 11.6269 | 11.8563 | 7.83117 | -0.2294036 | 3.535026 | 2.600036e-12 | 0.4901079
84.36658 | 11.6243 | 11.84682 | 7.827982 | -0.2225173 | 3.52916 | 2.596449e-12 | 0.4896758
84.37658 | 11.6273 | 11.83735 | 7.824801 | -0.2100498 | 3.523305 | 2.592863e-12 | 0.4892441
84.38658 | 11.6323 | 11.8279 | 7.821626 | -0.1956018 | 3.517463 | 2.590158e-12 | 0.4888127
84.39658 | 11.6197 | 11.81847 | 7.818459 | -0.1987727 | 3.511632 | 2.586572e-12 | 0.4883816
84.40658 | 11.6218 | 11.80906 | 7.815298 | -0.1872626 | 3.505813 | 2.583867e-12 | 0.487951
84.41657 | 11.6264 | 11.79968 | 7.812148 | -0.1732812 | 3.500012 | 2.580281e-12 | 0.4875211
84.42657 | 11.6277 | 11.79031 | 7.809001 | -0.1626098 | 3.494217 | 2.577576e-12 | 0.4870911
84.43657 | 11.6316 | 11.78096 | 7.805862 | -0.1493574 | 3.488434 | 2.573989e-12 | 0.4866615
84.44657 | 11.6276 | 11.77162 | 7.80273 | -0.1440245 | 3.482663 | 2.570403e-12 | 0.4862323
84.45657 | 11.6275 | 11.76231 | 7.799605 | -0.1348111 | 3.476903 | 2.567698e-12 | 0.4858034
84.46657 | 11.6271 | 11.75302 | 7.796487 | -0.125917 | 3.471155 | 2.564111e-12 | 0.4853748
84.47656 | 11.6235 | 11.74375 | 7.79338 | -0.1202513 | 3.465424 | 2.561406e-12 | 0.4849471
84.48656 | 11.6192 | 11.7345 | 7.790277 | -0.1152965 | 3.4597 | 2.55782e-12 | 0.4845192
84.49656 | 11.6242 | 11.72526 | 7.787182 | -0.1010609 | 3.453987 | 2.555115e-12 | 0.4840917
84.50656 | 11.6191 | 11.71605 | 7.784094 | -0.09694551 | 3.448286 | 2.551528e-12 | 0.4836646
84.51656 | 11.6188 | 11.70685 | 7.781015 | -0.08804925 | 3.442597 | 2.548823e-12 | 0.4832379
84.52656 | 11.6173 | 11.69767 | 7.777942 | -0.08037324 | 3.436919 | 2.545236e-12 | 0.4828115
84.53655 | 11.6135 | 11.68853 | 7.774881 | -0.07502606 | 3.431259 | 2.542531e-12 | 0.4823859
84.54655 | 11.6107 | 11.67939 | 7.771825 | -0.06868968 | 3.425605 | 2.538945e-12 | 0.4819602
84.55655 | 11.611 | 11.67027 | 7.768776 | -0.05927299 | 3.419962 | 2.536239e-12 | 0.4815349
84.56655 | 11.6131 | 11.66118 | 7.765736 | -0.04807715 | 3.414331 | 2.532653e-12 | 0.4811099
84.57655 | 11.6046 | 11.6521 | 7.762704 | -0.04749995 | 3.408711 | 2.529948e-12 | 0.4806853
84.58655 | 11.5996 | 11.64304 | 7.75968 | -0.04344349 | 3.403103 | 2.526361e-12 | 0.480261
84.59654 | 11.5944 | 11.63402 | 7.756667 | -0.03961555 | 3.397511 | 2.523656e-12 | 0.4798375
84.60654 | 11.5931 | 11.625 | 7.753659 | -0.0318997 | 3.391926 | 2.520069e-12 | 0.4794139
84.61654 | 11.5936 | 11.616 | 7.75066 | -0.02240355 | 3.386353 | 2.517364e-12 | 0.4789907
84.62654 | 11.5941 | 11.60703 | 7.74767 | -0.01292792 | 3.38079 | 2.514658e-12 | 0.4785679
84.63654 | 11.5941 | 11.59807 | 7.744688 | -0.003972595 | 3.375239 | 2.511072e-12 | 0.4781454
84.64653 | 11.5823 | 11.58915 | 7.741717 | -0.006847674 | 3.369707 | 2.508366e-12 | 0.4777238
84.65653 | 11.5791 | 11.58023 | 7.738753 | -0.001133457 | 3.364179 | 2.50478e-12 | 0.477302
84.66653 | 11.5732 | 11.57134 | 7.735797 | 0.001860632 | 3.358662 | 2.502074e-12 | 0.4768806
84.67653 | 11.5702 | 11.56247 | 7.73285 | 0.007733633 | 3.353157 | 2.498488e-12 | 0.4764595
84.68653 | 11.5657 | 11.55361 | 7.729912 | 0.01208646 | 3.347663 | 2.495782e-12 | 0.4760388
84.69653 | 11.5677 | 11.54478 | 7.726983 | 0.02291845 | 3.34218 | 2.493076e-12 | 0.4756184
84.70652 | 11.5686 | 11.53598 | 7.724066 | 0.0326212 | 3.336714 | 2.48949e-12 | 0.4751988
84.71652 | 11.5658 | 11.52719 | 7.721155 | 0.03861146 | 3.331254 | 2.486784e-12 | 0.4747792
84.72652 | 11.5614 | 11.51842 | 7.718253 | 0.04298228 | 3.325805 | 2.483198e-12 | 0.4743599
84.73652 | 11.5574 | 11.50967 | 7.715361 | 0.04773066 | 3.320367 | 2.480492e-12 | 0.473941
84.74652 | 11.5551 | 11.50094 | 7.712478 | 0.05415861 | 3.314941 | 2.477786e-12 | 0.4735224
84.75652 | 11.5472 | 11.49224 | 7.709605 | 0.05496423 | 3.309527 | 2.4742e-12 | 0.4731042
84.76651 | 11.5514 | 11.48356 | 7.706744 | 0.06784123 | 3.304128 | 2.471494e-12 | 0.4726868
84.77651 | 11.5532 | 11.47489 | 7.703889 | 0.07830577 | 3.298736 | 2.467907e-12 | 0.4722693
84.78651 | 11.5555 | 11.46625 | 7.701045 | 0.08924901 | 3.293354 | 2.465202e-12 | 0.4718522
84.79651 | 11.5544 | 11.45763 | 7.69821 | 0.09677101 | 3.287984 | 2.462496e-12 | 0.4714354
84.80651 | 11.5571 | 11.44903 | 7.695385 | 0.1080717 | 3.282624 | 2.458909e-12 | 0.471019
84.81651 | 11.5603 | 11.44045 | 7.69257 | 0.1198514 | 3.277276 | 2.456203e-12 | 0.4706029
84.8265 | 11.5548 | 11.4319 | 7.689768 | 0.1229011 | 3.271944 | 2.453497e-12 | 0.4701875
84.8365 | 11.5582 | 11.42336 | 7.686973 | 0.1348375 | 3.266618 | 2.449911e-12 | 0.4697721
84.8465 | 11.5598 | 11.41485 | 7.684188 | 0.1449526 | 3.261302 | 2.447205e-12 | 0.4693571
84.8565 | 11.5678 | 11.40635 | 7.681413 | 0.1614463 | 3.255998 | 2.444499e-12 | 0.4689425
84.8665 | 11.5696 | 11.39788 | 7.678649 | 0.1717176 | 3.250705 | 2.440913e-12 | 0.4685282
84.8765 | 11.5687 | 11.38943 | 7.675895 | 0.1792677 | 3.245423 | 2.438207e-12 | 0.4681143
84.88649 | 11.5752 | 11.38101 | 7.673155 | 0.1941877 | 3.240156 | 2.435501e-12 | 0.4677011
84.89649 | 11.5725 | 11.37261 | 7.670422 | 0.199894 | 3.234896 | 2.431914e-12 | 0.4672879
84.90649 | 11.5767 | 11.36422 | 7.6677 | 0.2124786 | 3.229647 | 2.429208e-12 | 0.466875
84.91649 | 11.5776 | 11.35586 | 7.664988 | 0.2217411 | 3.224408 | 2.426502e-12 | 0.4664625
84.92649 | 11.5687 | 11.34752 | 7.662287 | 0.2211818 | 3.21918 | 2.423796e-12 | 0.4660504
84.93649 | 11.5754 | 11.3392 | 7.659598 | 0.2362002 | 3.213964 | 2.420209e-12 | 0.4656386
84.94648 | 11.5782 | 11.33091 | 7.656921 | 0.2472889 | 3.208762 | 2.417503e-12 | 0.4652275
84.95648 | 11.5783 | 11.32264 | 7.654254 | 0.2556632 | 3.203567 | 2.414797e-12 | 0.4648164
84.96648 | 11.5766 | 11.31439 | 7.651597 | 0.262215 | 3.198383 | 2.412091e-12 | 0.4644057
84.97648 | 11.5742 | 11.30616 | 7.648951 | 0.2680448 | 3.193209 | 2.408505e-12 | 0.4639953
84.98648 | 11.5732 | 11.29795 | 7.646317 | 0.2752521 | 3.188046 | 2.405799e-12 | 0.4635853
84.99648 | 11.572 | 11.28976 | 7.643694 | 0.2822371 | 3.182893 | 2.403092e-12 | 0.4631756
85.00647 | 11.5693 | 11.28161 | 7.641085 | 0.2876913 | 3.177757 | 2.400386e-12 | 0.4627667
85.01647 | 11.566 | 11.27347 | 7.638485 | 0.2925315 | 3.172626 | 2.3968e-12 | 0.4623578
85.02647 | 11.5614 | 11.26535 | 7.635897 | 0.2960485 | 3.167506 | 2.394094e-12 | 0.4619491
85.03647 | 11.5619 | 11.25726 | 7.63332 | 0.3046434 | 3.162396 | 2.391387e-12 | 0.4615409
85.04647 | 11.5569 | 11.24918 | 7.630755 | 0.3077154 | 3.157297 | 2.388681e-12 | 0.461133
85.05646 | 11.5544 | 11.24114 | 7.628204 | 0.3132564 | 3.152213 | 2.385095e-12 | 0.4607258
85.06646 | 11.5565 | 11.23312 | 7.625663 | 0.3233828 | 3.147135 | 2.382389e-12 | 0.4603187
85.07646 | 11.5572 | 11.22511 | 7.623134 | 0.3320861 | 3.142068 | 2.379682e-12 | 0.4599118
85.08646 | 11.5484 | 11.21713 | 7.620617 | 0.3312666 | 3.137011 | 2.376976e-12 | 0.4595054
85.09646 | 11.5405 | 11.20918 | 7.618112 | 0.3313239 | 3.131965 | 2.37427e-12 | 0.4590993
85.10646 | 11.5483 | 11.20124 | 7.615619 | 0.3470581 | 3.126929 | 2.370684e-12 | 0.4586935
85.11645 | 11.5453 | 11.19334 | 7.613141 | 0.3519598 | 3.12191 | 2.367977e-12 | 0.4582886
85.12645 | 11.5404 | 11.18545 | 7.610674 | 0.3549476 | 3.116895 | 2.365271e-12 | 0.4578835
85.13645 | 11.5402 | 11.17759 | 7.608218 | 0.3626136 | 3.111889 | 2.362565e-12 | 0.4574789
85.14645 | 11.5362 | 11.16975 | 7.605775 | 0.366455 | 3.106895 | 2.359858e-12 | 0.4570745
85.15645 | 11.5415 | 11.16193 | 7.603345 | 0.3795712 | 3.101913 | 2.356272e-12 | 0.4566705
85.16645 | 11.5313 | 11.15413 | 7.600928 | 0.3771654 | 3.09694 | 2.353566e-12 | 0.4562669
85.17644 | 11.521 | 11.14637 | 7.598526 | 0.3746303 | 3.09198 | 2.35086e-12 | 0.455864
85.18644 | 11.5181 | 11.13862 | 7.596134 | 0.3794773 | 3.087027 | 2.348153e-12 | 0.4554611
85.19644 | 11.5202 | 11.1309 | 7.593756 | 0.3893008 | 3.082085 | 2.345447e-12 | 0.4550586
85.20644 | 11.5154 | 11.1232 | 7.59139 | 0.3922005 | 3.077153 | 2.342741e-12 | 0.4546563
85.21644 | 11.5093 | 11.11552 | 7.589038 | 0.3937765 | 3.072231 | 2.340034e-12 | 0.4542545
85.22644 | 11.5049 | 11.10787 | 7.586699 | 0.3970284 | 3.06732 | 2.336448e-12 | 0.453853
85.23643 | 11.4939 | 11.10025 | 7.584375 | 0.3936492 | 3.062423 | 2.333742e-12 | 0.4534523
85.24643 | 11.4877 | 11.09265 | 7.582063 | 0.3950514 | 3.057534 | 2.331035e-12 | 0.4530516
85.25643 | 11.4824 | 11.08507 | 7.579765 | 0.3973316 | 3.052653 | 2.328329e-12 | 0.4526511
85.26643 | 11.4736 | 11.07751 | 7.57748 | 0.3960876 | 3.047782 | 2.325623e-12 | 0.4522511
85.27643 | 11.4657 | 11.06998 | 7.575208 | 0.3957208 | 3.04292 | 2.322916e-12 | 0.4518514
85.28643 | 11.4521 | 11.06247 | 7.572951 | 0.3896268 | 3.038071 | 2.32021e-12 | 0.451452
85.29642 | 11.4462 | 11.055 | 7.570709 | 0.3912039 | 3.033234 | 2.317504e-12 | 0.4510534
85.30642 | 11.4449 | 11.04754 | 7.568479 | 0.3973611 | 3.028405 | 2.314797e-12 | 0.4506548
85.31642 | 11.4311 | 11.0401 | 7.566264 | 0.3909953 | 3.023584 | 2.312091e-12 | 0.4502565
85.32642 | 11.4155 | 11.03269 | 7.564062 | 0.3828066 | 3.018773 | 2.308505e-12 | 0.4498585
85.33642 | 11.4157 | 11.02531 | 7.561875 | 0.3903914 | 3.013973 | 2.305798e-12 | 0.449461
85.34642 | 11.4001 | 11.01795 | 7.559702 | 0.3821505 | 3.009184 | 2.303092e-12 | 0.4490637
85.35641 | 11.3819 | 11.01062 | 7.557546 | 0.3712788 | 3.004408 | 2.300386e-12 | 0.4486673
85.36641 | 11.3795 | 11.00331 | 7.555402 | 0.3761897 | 2.999638 | 2.297679e-12 | 0.4482708
85.37641 | 11.3721 | 10.99602 | 7.553272 | 0.3760756 | 2.994878 | 2.294973e-12 | 0.4478747
85.38641 | 11.3626 | 10.98876 | 7.551157 | 0.3738366 | 2.990127 | 2.292267e-12 | 0.4474789
85.39641 | 11.344 | 10.98153 | 7.549057 | 0.3624725 | 2.985387 | 2.28956e-12 | 0.4470834
85.40641 | 11.3372 | 10.97432 | 7.546972 | 0.3628835 | 2.980656 | 2.286854e-12 | 0.4466883
85.4164 | 11.3258 | 10.96714 | 7.544904 | 0.3586638 | 2.975938 | 2.284147e-12 | 0.446294
85.4264 | 11.3127 | 10.95998 | 7.542849 | 0.3527228 | 2.971229 | 2.281441e-12 | 0.4458996
85.4364 | 11.303 | 10.95284 | 7.540809 | 0.350158 | 2.966528 | 2.278735e-12 | 0.4455056
85.4464 | 11.2893 | 10.94573 | 7.538784 | 0.3435679 | 2.961836 | 2.276028e-12 | 0.445112
85.4564 | 11.279 | 10.93865 | 7.536774 | 0.3403537 | 2.957153 | 2.273322e-12 | 0.4447187
85.46639 | 11.2633 | 10.9316 | 7.534782 | 0.3317035 | 2.952488 | 2.270616e-12 | 0.4443261
85.47639 | 11.2575 | 10.92456 | 7.532803 | 0.3329369 | 2.947826 | 2.267909e-12 | 0.4439335
85.48639 | 11.2406 | 10.91756 | 7.53084 | 0.3230443 | 2.943174 | 2.265203e-12 | 0.4435413
85.49639 | 11.2321 | 10.91057 | 7.528893 | 0.3215264 | 2.938531 | 2.262497e-12 | 0.4431494
85.50639 | 11.22 | 10.90362 | 7.526961 | 0.3163827 | 2.933898 | 2.25979e-12 | 0.4427579
85.51639 | 11.2077 | 10.89669 | 7.525046 | 0.311013 | 2.929275 | 2.257084e-12 | 0.4423667
85.52638 | 11.2021 | 10.88979 | 7.523148 | 0.3123112 | 2.924665 | 2.254378e-12 | 0.4419763
85.53638 | 11.1953 | 10.88291 | 7.521264 | 0.3123895 | 2.920061 | 2.251671e-12 | 0.4415858
85.54638 | 11.1791 | 10.87606 | 7.519396 | 0.3030419 | 2.915466 | 2.248965e-12 | 0.4411957
85.55638 | 11.1738 | 10.86923 | 7.517545 | 0.3045679 | 2.910881 | 2.246259e-12 | 0.440806
85.56638 | 11.165 | 10.86243 | 7.51571 | 0.302568 | 2.906306 | 2.243552e-12 | 0.4404166
85.57638 | 11.1584 | 10.85566 | 7.513891 | 0.3027413 | 2.90174 | 2.240846e-12 | 0.4400275
85.58637 | 11.158 | 10.84892 | 7.51209 | 0.30908 | 2.89719 | 2.23814e-12 | 0.4396393
85.59637 | 11.1468 | 10.8422 | 7.510305 | 0.3046007 | 2.892644 | 2.235434e-12 | 0.439251
85.60637 | 11.1399 | 10.8355 | 7.508536 | 0.304395 | 2.888106 | 2.232727e-12 | 0.438863
85.61637 | 11.1339 | 10.82884 | 7.506784 | 0.3050626 | 2.883578 | 2.230021e-12 | 0.4384754
85.62637 | 11.1299 | 10.8222 | 7.505049 | 0.3077035 | 2.87906 | 2.227315e-12 | 0.4380881
85.63637 | 11.1209 | 10.81558 | 7.50333 | 0.3053177 | 2.874551 | 2.224609e-12 | 0.4377012
85.64636 | 11.1166 | 10.809 | 7.501631 | 0.3075999 | 2.870054 | 2.221903e-12 | 0.437315
85.65636 | 11.1172 | 10.80244 | 7.499947 | 0.3147604 | 2.865564 | 2.220075e-12 | 0.4369288
85.66636 | 11.1154 | 10.79591 | 7.49828 | 0.3194939 | 2.861083 | 2.217369e-12 | 0.436543
85.67636 | 11.1103 | 10.7894 | 7.496631 | 0.3209004 | 2.856611 | 2.214663e-12 | 0.4361575
85.68636 | 11.0995 | 10.78292 | 7.494999 | 0.3165798 | 2.852149 | 2.211957e-12 | 0.4357724
85.69636 | 11.097 | 10.77647 | 7.493384 | 0.3205319 | 2.847696 | 2.20925e-12 | 0.4353876
85.70635 | 11.0934 | 10.77005 | 7.491789 | 0.3233492 | 2.843258 | 2.206544e-12 | 0.4350037
85.71635 | 11.0947 | 10.76365 | 7.49021 | 0.3310468 | 2.838823 | 2.203838e-12 | 0.4346196
85.72635 | 11.0941 | 10.75728 | 7.488649 | 0.3368168 | 2.834398 | 2.201132e-12 | 0.4342359
85.73635 | 11.0917 | 10.75094 | 7.487106 | 0.3407595 | 2.829982 | 2.198426e-12 | 0.4338526
85.74635 | 11.0798 | 10.74463 | 7.485581 | 0.3351745 | 2.825575 | 2.19572e-12 | 0.4334696
85.75635 | 11.0777 | 10.73834 | 7.484074 | 0.3393618 | 2.821178 | 2.193892e-12 | 0.433087
85.76634 | 11.078 | 10.73208 | 7.482586 | 0.3459153 | 2.816793 | 2.191186e-12 | 0.432705
85.77634 | 11.0728 | 10.72585 | 7.481116 | 0.3469471 | 2.812414 | 2.188481e-12 | 0.4323231
85.78634 | 11.0646 | 10.71965 | 7.479664 | 0.3449509 | 2.808044 | 2.185775e-12 | 0.4319415
85.79634 | 11.063 | 10.71347 | 7.47823 | 0.3495268 | 2.803683 | 2.183069e-12 | 0.4315603
85.80634 | 11.0601 | 10.70733 | 7.476815 | 0.3527746 | 2.799331 | 2.180363e-12 | 0.4311794
85.81633 | 11.0518 | 10.70121 | 7.47542 | 0.3505883 | 2.794992 | 2.177657e-12 | 0.4307994
85.82633 | 11.0445 | 10.69512 | 7.474043 | 0.3493798 | 2.790658 | 2.175829e-12 | 0.4304192
85.83633 | 11.0361 | 10.68906 | 7.472684 | 0.3470431 | 2.786333 | 2.173123e-12 | 0.4300394
85.84633 | 11.032 | 10.68302 | 7.471345 | 0.3489777 | 2.782017 | 2.170418e-12 | 0.42966
85.85633 | 11.0299 | 10.67702 | 7.470025 | 0.3528843 | 2.77771 | 2.167712e-12 | 0.4292809
85.86633 | 11.0225 | 10.67104 | 7.468724 | 0.3514621 | 2.773412 | 2.165006e-12 | 0.4289022
85.87632 | 11.0116 | 10.66509 | 7.467443 | 0.3465056 | 2.769127 | 2.1623e-12 | 0.4285241
85.88632 | 11.0015 | 10.65917 | 7.466181 | 0.3423261 | 2.764847 | 2.160473e-12 | 0.4281461
85.89632 | 10.9994 | 10.65328 | 7.464938 | 0.3461179 | 2.760576 | 2.157767e-12 | 0.4277684
85.90632 | 10.9935 | 10.64742 | 7.463715 | 0.3460808 | 2.756313 | 2.155061e-12 | 0.4273911
85.91632 | 10.9916 | 10.64159 | 7.462511 | 0.3500149 | 2.75206 | 2.152356e-12 | 0.4270142
85.92632 | 10.9816 | 10.63578 | 7.461327 | 0.3458197 | 2.747815 | 2.14965e-12 | 0.4266376
85.93631 | 10.9754 | 10.63001 | 7.460165 | 0.3453899 | 2.743584 | 2.147822e-12 | 0.4262617
85.94631 | 10.969 | 10.62426 | 7.459021 | 0.3447365 | 2.739357 | 2.145117e-12 | 0.4258858
85.95631 | 10.9648 | 10.61855 | 7.457898 | 0.346254 | 2.735138 | 2.142411e-12 | 0.4255103
85.96631 | 10.9566 | 10.61286 | 7.456794 | 0.343742 | 2.730929 | 2.139706e-12 | 0.4251351
85.97631 | 10.9521 | 10.6072 | 7.455711 | 0.3449007 | 2.726728 | 2.137878e-12 | 0.4247602
85.98631 | 10.9475 | 10.60157 | 7.454649 | 0.3459297 | 2.722536 | 2.135172e-12 | 0.4243857
85.9963 | 10.9471 | 10.59598 | 7.453607 | 0.3511236 | 2.718357 | 2.132467e-12 | 0.4240119
86.0063 | 10.9431 | 10.59041 | 7.452586 | 0.3526936 | 2.714182 | 2.129762e-12 | 0.4236382
86.0163 | 10.9413 | 10.58487 | 7.451585 | 0.3564337 | 2.710016 | 2.127934e-12 | 0.4232647
86.0263 | 10.9388 | 10.57936 | 7.450606 | 0.3594438 | 2.705859 | 2.125229e-12 | 0.4228916
86.0363 | 10.9294 | 10.57388 | 7.449647 | 0.3555242 | 2.70171 | 2.122523e-12 | 0.4225189
86.0463 | 10.9288 | 10.56843 | 7.448709 | 0.3603743 | 2.69757 | 2.119818e-12 | 0.4221466
86.05629 | 10.9319 | 10.56301 | 7.447793 | 0.3688891 | 2.693443 | 2.117991e-12 | 0.4217749
86.06629 | 10.9266 | 10.55762 | 7.446898 | 0.368979 | 2.68932 | 2.115285e-12 | 0.4214032
86.07629 | 10.9247 | 10.55226 | 7.446024 | 0.3724388 | 2.685206 | 2.11258e-12 | 0.4210319
86.08629 | 10.9281 | 10.54693 | 7.445171 | 0.381168 | 2.6811 | 2.109875e-12 | 0.420661
86.09629 | 10.9215 | 10.54163 | 7.44434 | 0.3798668 | 2.677003 | 2.108048e-12 | 0.4202903
86.10629 | 10.9149 | 10.53636 | 7.443531 | 0.378535 | 2.672914 | 2.105343e-12 | 0.4199201
86.11628 | 10.9035 | 10.53113 | 7.442744 | 0.3723676 | 2.668838 | 2.102638e-12 | 0.4195505
86.12628 | 10.9057 | 10.52593 | 7.441979 | 0.3797746 | 2.664766 | 2.10081e-12 | 0.4191809
86.13628 | 10.9045 | 10.52075 | 7.441235 | 0.3837509 | 2.660702 | 2.098105e-12 | 0.4188117
86.14628 | 10.9009 | 10.5156 | 7.440513 | 0.3852962 | 2.656648 | 2.0954e-12 | 0.4184429
86.15628 | 10.8916 | 10.51049 | 7.439814 | 0.3811104 | 2.652601 | 2.092696e-12 | 0.4180744
86.16628 | 10.8839 | 10.50541 | 7.439137 | 0.3784937 | 2.648563 | 2.090868e-12 | 0.4177062
86.17627 | 10.8744 | 10.50036 | 7.438483 | 0.3740408 | 2.644537 | 2.088163e-12 | 0.4173388
86.18627 | 10.8682 | 10.49534 | 7.437851 | 0.3728615 | 2.640516 | 2.085459e-12 | 0.4169713
86.19627 | 10.8559 | 10.49035 | 7.437242 | 0.3655513 | 2.636502 | 2.083631e-12 | 0.4166042
86.20627 | 10.8526 | 10.48539 | 7.436656 | 0.3672093 | 2.632498 | 2.080926e-12 | 0.4162374
86.21627 | 10.847 | 10.48046 | 7.436092 | 0.3665359 | 2.628501 | 2.078222e-12 | 0.415871
86.22626 | 10.8387 | 10.47557 | 7.435552 | 0.363126 | 2.624517 | 2.076394e-12 | 0.4155053
86.23626 | 10.8345 | 10.47071 | 7.435034 | 0.3637893 | 2.620537 | 2.07369e-12 | 0.4151396
86.24626 | 10.8266 | 10.46588 | 7.434539 | 0.3607209 | 2.616565 | 2.070986e-12 | 0.4147742
86.25626 | 10.8224 | 10.46108 | 7.434068 | 0.3613205 | 2.612602 | 2.069158e-12 | 0.4144092
86.26626 | 10.8152 | 10.45631 | 7.43362 | 0.3588883 | 2.608647 | 2.066454e-12 | 0.4140445
86.27626 | 10.8074 | 10.45158 | 7.433196 | 0.355824 | 2.6047 | 2.06375e-12 | 0.4136802
86.28625 | 10.8011 | 10.44688 | 7.432796 | 0.354223 | 2.600764 | 2.061922e-12 | 0.4133165
86.29625 | 10.8116 | 10.44221 | 7.432419 | 0.3693944 | 2.596834 | 2.059218e-12 | 0.4129529
86.30625 | 10.8092 | 10.43757 | 7.432066 | 0.3716333 | 2.592911 | 2.057391e-12 | 0.4125896
86.31625 | 10.7995 | 10.43296 | 7.431737 | 0.3665399 | 2.588997 | 2.054687e-12 | 0.4122267
86.32625 | 10.8029 | 10.42839 | 7.431432 | 0.3745138 | 2.58509 | 2.051983e-12 | 0.4118641
86.33625 | 10.799 | 10.42384 | 7.431151 | 0.3751555 | 2.581192 | 2.050155e-12 | 0.4115018
86.34624 | 10.7948 | 10.41934 | 7.430895 | 0.3754599 | 2.577305 | 2.047452e-12 | 0.4111403
86.35624 | 10.7971 | 10.41486 | 7.430662 | 0.3822359 | 2.573423 | 2.044748e-12 | 0.4107787
86.36624 | 10.7928 | 10.41042 | 7.430455 | 0.3823789 | 2.569549 | 2.042921e-12 | 0.4104175
86.37624 | 10.7919 | 10.40601 | 7.430272 | 0.385889 | 2.565683 | 2.040217e-12 | 0.4100566
86.38624 | 10.7938 | 10.40163 | 7.430113 | 0.392166 | 2.561824 | 2.03839e-12 | 0.4096961
86.39624 | 10.7885 | 10.39729 | 7.42998 | 0.39121 | 2.557974 | 2.035686e-12 | 0.4093359
86.40623 | 10.7871 | 10.39298 | 7.429872 | 0.3941165 | 2.554136 | 2.032983e-12 | 0.4089764
86.41623 | 10.7765 | 10.38871 | 7.429788 | 0.3877938 | 2.550301 | 2.031156e-12 | 0.4086169
86.42623 | 10.777 | 10.38446 | 7.42973 | 0.3925377 | 2.546475 | 2.028452e-12 | 0.4082578
86.43623 | 10.7762 | 10.38025 | 7.429697 | 0.395948 | 2.542656 | 2.026625e-12 | 0.4078989
86.44623 | 10.7706 | 10.37608 | 7.429689 | 0.3945248 | 2.538845 | 2.023922e-12 | 0.4075405
86.45623 | 10.7621 | 10.37193 | 7.429707 | 0.3901677 | 2.535043 | 2.022095e-12 | 0.4071823
86.46622 | 10.7647 | 10.36783 | 7.429751 | 0.3968726 | 2.531252 | 2.019392e-12 | 0.4068249
86.47622 | 10.7586 | 10.36375 | 7.42982 | 0.3948478 | 2.527464 | 2.016689e-12 | 0.4064674
86.48622 | 10.751 | 10.35971 | 7.429916 | 0.391289 | 2.523685 | 2.014862e-12 | 0.4061103
86.49622 | 10.7512 | 10.3557 | 7.430037 | 0.3954963 | 2.519913 | 2.012159e-12 | 0.4057536
86.50622 | 10.7469 | 10.35173 | 7.430184 | 0.3951692 | 2.51615 | 2.010332e-12 | 0.4053971
86.51622 | 10.7482 | 10.34779 | 7.430358 | 0.4004076 | 2.512394 | 2.007629e-12 | 0.405041
86.52621 | 10.7497 | 10.34389 | 7.430557 | 0.4058082 | 2.508649 | 2.005802e-12 | 0.4046856
86.53621 | 10.7417 | 10.34002 | 7.430784 | 0.4016778 | 2.504908 | 2.0031e-12 | 0.4043302
86.54621 | 10.7439 | 10.33619 | 7.431037 | 0.4077128 | 2.501176 | 2.001273e-12 | 0.4039751
86.55621 | 10.7425 | 10.33239 | 7.431316 | 0.4101132 | 2.49745 | 1.99857e-12 | 0.4036204
86.56621 | 10.7398 | 10.32862 | 7.431622 | 0.4111787 | 2.493733 | 1.996744e-12 | 0.403266
86.57621 | 10.7428 | 10.32489 | 7.431956 | 0.4179093 | 2.490023 | 1.994041e-12 | 0.4029119
86.5862 | 10.7436 | 10.3212 | 7.432316 | 0.4224011 | 2.486325 | 1.992215e-12 | 0.4025585
86.5962 | 10.7443 | 10.31754 | 7.432703 | 0.4267617 | 2.48263 | 1.989513e-12 | 0.4022051
86.6062 | 10.7364 | 10.31391 | 7.433118 | 0.4224869 | 2.478943 | 1.987686e-12 | 0.401852
86.6162 | 10.7389 | 10.31032 | 7.43356 | 0.4285772 | 2.475264 | 1.984984e-12 | 0.4014993
86.6262 | 10.7414 | 10.30677 | 7.43403 | 0.4346318 | 2.471592 | 1.983158e-12 | 0.4011469
86.63619 | 10.7354 | 10.30325 | 7.434526 | 0.4321476 | 2.467931 | 1.980456e-12 | 0.4007952
86.64619 | 10.7341 | 10.29977 | 7.435051 | 0.4343312 | 2.464274 | 1.978629e-12 | 0.4004434
86.65619 | 10.7287 | 10.29632 | 7.435604 | 0.4323791 | 2.460625 | 1.975928e-12 | 0.400092
86.66619 | 10.7277 | 10.29291 | 7.436185 | 0.4347912 | 2.456983 | 1.974101e-12 | 0.399741
86.67619 | 10.7211 | 10.28953 | 7.436794 | 0.4315672 | 2.453349 | 1.9714e-12 | 0.3993902
86.68619 | 10.7218 | 10.28619 | 7.437431 | 0.4356074 | 2.449722 | 1.969574e-12 | 0.3990398
86.69618 | 10.717 | 10.28289 | 7.438095 | 0.434108 | 2.446107 | 1.966872e-12 | 0.3986901
86.70618 | 10.7279 | 10.27962 | 7.438789 | 0.4482759 | 2.442495 | 1.965046e-12 | 0.3983404
86.71618 | 10.7109 | 10.27639 | 7.439512 | 0.4345071 | 2.43889 | 1.962345e-12 | 0.397991
86.72618 | 10.7043 | 10.2732 | 7.440263 | 0.4311023 | 2.435293 | 1.960519e-12 | 0.3976419
86.73618 | 10.7044 | 10.27004 | 7.441043 | 0.4343608 | 2.431703 | 1.957818e-12 | 0.3972931
86.74618 | 10.7035 | 10.26692 | 7.441852 | 0.4365828 | 2.428121 | 1.955992e-12 | 0.3969447
86.75617 | 10.705 | 10.26383 | 7.442689 | 0.4411651 | 2.424549 | 1.953291e-12 | 0.3965969
86.76617 | 10.7029 | 10.26079 | 7.443556 | 0.4421136 | 2.420982 | 1.951465e-12 | 0.3962491
86.77617 | 10.6911 | 10.25778 | 7.444452 | 0.4333249 | 2.417421 | 1.94964e-12 | 0.3959016
86.78617 | 10.6976 | 10.2548 | 7.445378 | 0.4427993 | 2.413868 | 1.946939e-12 | 0.3955545
86.79617 | 10.6969 | 10.25186 | 7.446333 | 0.4450364 | 2.410323 | 1.945113e-12 | 0.3952077
86.80617 | 10.6906 | 10.24896 | 7.447318 | 0.4416364 | 2.406784 | 1.942413e-12 | 0.3948612
86.81616 | 10.696 | 10.2461 | 7.448332 | 0.4498962 | 2.403256 | 1.940587e-12 | 0.3945154
86.82616 | 10.6978 | 10.24328 | 7.449377 | 0.4545211 | 2.399733 | 1.937887e-12 | 0.3941696
86.83616 | 10.6973 | 10.24049 | 7.450452 | 0.4568086 | 2.396216 | 1.936062e-12 | 0.3938241
86.84616 | 10.6972 | 10.23774 | 7.451556 | 0.4594585 | 2.392706 | 1.934236e-12 | 0.3934789
86.85616 | 10.6915 | 10.23503 | 7.452692 | 0.4564707 | 2.389204 | 1.931536e-12 | 0.393134
86.86616 | 10.6943 | 10.23236 | 7.453857 | 0.4619448 | 2.385708 | 1.929711e-12 | 0.3927894
86.87615 | 10.6956 | 10.22972 | 7.455052 | 0.4658786 | 2.382224 | 1.927011e-12 | 0.3924455
86.88615 | 10.6997 | 10.22712 | 7.456279 | 0.4725768 | 2.378743 | 1.925186e-12 | 0.3921016
86.89615 | 10.6987 | 10.22456 | 7.457536 | 0.4741367 | 2.375269 | 1.923361e-12 | 0.391758
86.90615 | 10.6976 | 10.22204 | 7.458825 | 0.4755583 | 2.371802 | 1.920662e-12 | 0.3914147
86.91615 | 10.6901 | 10.21956 | 7.460144 | 0.4705414 | 2.368342 | 1.918837e-12 | 0.3910718
86.92615 | 10.6958 | 10.21711 | 7.461495 | 0.4786858 | 2.36489 | 1.916137e-12 | 0.3907291
86.93614 | 10.6922 | 10.21471 | 7.462876 | 0.4774891 | 2.361448 | 1.914313e-12 | 0.3903872
86.94614 | 10.6835 | 10.21234 | 7.464289 | 0.4711558 | 2.35801 | 1.912488e-12 | 0.3900451
86.95614 | 10.6846 | 10.21002 | 7.465734 | 0.4745842 | 2.354579 | 1.909789e-12 | 0.3897034
86.96614 | 10.6912 | 10.20773 | 7.46721 | 0.483474 | 2.351154 | 1.907964e-12 | 0.389362
86.97614 | 10.6832 | 10.20548 | 7.468719 | 0.4777243 | 2.347736 | 1.90614e-12 | 0.3890209
86.98614 | 10.675 | 10.20327 | 7.470259 | 0.4717346 | 2.344326 | 1.903441e-12 | 0.3886802
86.99613 | 10.6755 | 10.20109 | 7.47183 | 0.4744051 | 2.340925 | 1.901617e-12 | 0.38834
87.00613 | 10.6802 | 10.19896 | 7.473434 | 0.4812374 | 2.337529 | 1.898918e-12 | 0.3879999
87.01613 | 10.667 | 10.19687 | 7.475071 | 0.4701301 | 2.334139 | 1.897094e-12 | 0.38766
87.02613 | 10.6631 | 10.19482 | 7.47674 | 0.4682832 | 2.330756 | 1.89527e-12 | 0.3873205
87.03613 | 10.6636 | 10.1928 | 7.478442 | 0.4707965 | 2.327381 | 1.892572e-12 | 0.3869813
87.04612 | 10.6709 | 10.19083 | 7.480174 | 0.4800673 | 2.324016 | 1.890748e-12 | 0.3866427
87.05612 | 10.6652 | 10.1889 | 7.481942 | 0.4763008 | 2.320654 | 1.888924e-12 | 0.3863041
87.06612 | 10.657 | 10.18701 | 7.483742 | 0.4699942 | 2.317298 | 1.886226e-12 | 0.3859658
87.07612 | 10.6567 | 10.18515 | 7.485575 | 0.4715474 | 2.31395 | 1.884402e-12 | 0.3856278
87.08612 | 10.658 | 10.18334 | 7.487441 | 0.4746602 | 2.310608 | 1.882579e-12 | 0.3852901
87.09612 | 10.6697 | 10.18157 | 7.489341 | 0.4881327 | 2.307274 | 1.879881e-12 | 0.3849527
87.10611 | 10.654 | 10.17984 | 7.491272 | 0.4741637 | 2.303948 | 1.878058e-12 | 0.3846159
87.11611 | 10.6596 | 10.17815 | 7.493239 | 0.4814549 | 2.300627 | 1.876234e-12 | 0.3842791
87.12611 | 10.6523 | 10.17649 | 7.49524 | 0.4758055 | 2.297312 | 1.874411e-12 | 0.3839426
87.13611 | 10.6638 | 10.17489 | 7.497274 | 0.488915 | 2.294005 | 1.871714e-12 | 0.3836064
87.14611 | 10.6598 | 10.17332 | 7.499342 | 0.4864833 | 2.290704 | 1.869891e-12 | 0.3832705
87.15611 | 10.6556 | 10.17179 | 7.501445 | 0.4838107 | 2.28741 | 1.868067e-12 | 0.3829349
87.1661 | 10.6486 | 10.17031 | 7.503579 | 0.4782947 | 2.284126 | 1.865371e-12 | 0.3826
87.1761 | 10.6664 | 10.16886 | 7.50575 | 0.4975397 | 2.280845 | 1.863548e-12 | 0.382265
87.1861 | 10.6382 | 10.16746 | 7.507956 | 0.4707429 | 2.277571 | 1.861725e-12 | 0.3819303
87.1961 | 10.6479 | 10.1661 | 7.510196 | 0.4818047 | 2.274303 | 1.859029e-12 | 0.3815958
87.2061 | 10.6495 | 10.16478 | 7.512471 | 0.4847248 | 2.271042 | 1.857206e-12 | 0.3812617
87.2161 | 10.6598 | 10.1635 | 7.514781 | 0.4963029 | 2.267788 | 1.855383e-12 | 0.3809279
87.22609 | 10.6487 | 10.16226 | 7.517124 | 0.4864382 | 2.264543 | 1.853561e-12 | 0.3805946
87.23609 | 10.653 | 10.16107 | 7.519504 | 0.4919328 | 2.261302 | 1.850865e-12 | 0.3802614
87.24609 | 10.6459 | 10.15992 | 7.521919 | 0.4859849 | 2.258067 | 1.849043e-12 | 0.3799284
87.25609 | 10.6504 | 10.15881 | 7.52437 | 0.4915942 | 2.25484 | 1.84722e-12 | 0.3795958
87.26609 | 10.6411 | 10.15774 | 7.526857 | 0.4833615 | 2.251618 | 1.845398e-12 | 0.3792634
87.27609 | 10.6364 | 10.15671 | 7.529379 | 0.4796867 | 2.248403 | 1.842703e-12 | 0.3789313
87.28608 | 10.6354 | 10.15573 | 7.531934 | 0.4796672 | 2.245198 | 1.840881e-12 | 0.3785999
87.29608 | 10.6525 | 10.15479 | 7.534528 | 0.4977067 | 2.241996 | 1.839059e-12 | 0.3782683
87.30608 | 10.6446 | 10.1539 | 7.537159 | 0.4907032 | 2.238801 | 1.836364e-12 | 0.3779371
87.31608 | 10.6422 | 10.15304 | 7.539825 | 0.4891566 | 2.235612 | 1.834542e-12 | 0.3776061
87.32608 | 10.6331 | 10.15223 | 7.542528 | 0.4808668 | 2.23243 | 1.832721e-12 | 0.3772755
87.33608 | 10.6379 | 10.15147 | 7.545267 | 0.4864341 | 2.229254 | 1.830899e-12 | 0.3769451
87.34607 | 10.6212 | 10.15074 | 7.54804 | 0.4704571 | 2.226087 | 1.829078e-12 | 0.3766152
87.35607 | 10.6284 | 10.15006 | 7.550853 | 0.4783374 | 2.222924 | 1.826384e-12 | 0.3762854
87.36607 | 10.6305 | 10.14943 | 7.553703 | 0.4810739 | 2.219768 | 1.824562e-12 | 0.3759559
87.37607 | 10.6302 | 10.14883 | 7.556589 | 0.4813672 | 2.216617 | 1.822741e-12 | 0.3756266
87.38607 | 10.6239 | 10.14828 | 7.559513 | 0.4756158 | 2.213473 | 1.82092e-12 | 0.3752976
87.39607 | 10.6185 | 10.14778 | 7.562475 | 0.4707206 | 2.210336 | 1.818227e-12 | 0.3749688
87.40606 | 10.6102 | 10.14732 | 7.565471 | 0.4628802 | 2.207208 | 1.816406e-12 | 0.3746408
87.41606 | 10.6105 | 10.1469 | 7.568507 | 0.4635977 | 2.204083 | 1.814585e-12 | 0.3743127
87.42606 | 10.5897 | 10.14653 | 7.571581 | 0.44317 | 2.200964 | 1.812765e-12 | 0.3739847
87.43606 | 10.5966 | 10.1462 | 7.574693 | 0.4503979 | 2.197852 | 1.810944e-12 | 0.3736571
87.44606 | 10.5951 | 10.14592 | 7.577844 | 0.4491801 | 2.194747 | 1.808251e-12 | 0.3733297
87.45605 | 10.6007 | 10.14568 | 7.581029 | 0.4550195 | 2.191649 | 1.806431e-12 | 0.3730029
87.46605 | 10.5793 | 10.14549 | 7.584255 | 0.4338132 | 2.188555 | 1.804611e-12 | 0.3726761
87.47605 | 10.5787 | 10.14534 | 7.58752 | 0.4333618 | 2.185468 | 1.802791e-12 | 0.3723495
87.48605 | 10.5849 | 10.14523 | 7.590824 | 0.4396654 | 2.182387 | 1.800971e-12 | 0.3720232
87.49605 | 10.5841 | 10.14518 | 7.594167 | 0.4389237 | 2.179312 | 1.798279e-12 | 0.3716972
87.50605 | 10.5737 | 10.14516 | 7.597548 | 0.4285367 | 2.176244 | 1.796459e-12 | 0.3713714
87.51604 | 10.5783 | 10.1452 | 7.600965 | 0.4331043 | 2.173184 | 1.794639e-12 | 0.3710463
87.52604 | 10.585 | 10.14527 | 7.604425 | 0.4397262 | 2.170128 | 1.79282e-12 | 0.3707211
87.53604 | 10.5809 | 10.1454 | 7.607923 | 0.4355014 | 2.167079 | 1.791001e-12 | 0.3703961
87.54604 | 10.5968 | 10.14557 | 7.611462 | 0.4512318 | 2.164035 | 1.788309e-12 | 0.3700714
87.55604 | 10.5953 | 10.14578 | 7.61504 | 0.4495169 | 2.160997 | 1.78649e-12 | 0.3697469
87.56604 | 10.5999 | 10.14604 | 7.618657 | 0.4538552 | 2.157965 | 1.784671e-12 | 0.3694227
87.57603 | 10.6004 | 10.14635 | 7.622311 | 0.4540477 | 2.154942 | 1.782852e-12 | 0.3690991
87.58603 | 10.5994 | 10.14671 | 7.626009 | 0.4526933 | 2.151923 | 1.781033e-12 | 0.3687754
87.59603 | 10.6103 | 10.14711 | 7.629746 | 0.4631926 | 2.148909 | 1.779215e-12 | 0.3684519
87.60603 | 10.626 | 10.14756 | 7.633524 | 0.4784448 | 2.145902 | 1.776524e-12 | 0.3681288
87.61603 | 10.6194 | 10.14805 | 7.637343 | 0.4713507 | 2.142901 | 1.774706e-12 | 0.3678058
87.62603 | 10.6185 | 10.14859 | 7.641202 | 0.4699094 | 2.139906 | 1.772887e-12 | 0.3674831
87.63602 | 10.6369 | 10.14918 | 7.645098 | 0.4877209 | 2.13692 | 1.771069e-12 | 0.3671611
87.64602 | 10.6421 | 10.14981 | 7.649038 | 0.4922855 | 2.133937 | 1.769251e-12 | 0.3668389
87.65602 | 10.6324 | 10.1505 | 7.65302 | 0.4819029 | 2.13096 | 1.767433e-12 | 0.366517
87.66602 | 10.6348 | 10.15123 | 7.657043 | 0.4835729 | 2.127989 | 1.765616e-12 | 0.3661954
87.67602 | 10.6358 | 10.152 | 7.661107 | 0.4837955 | 2.125024 | 1.762926e-12 | 0.3658739
87.68602 | 10.6506 | 10.15283 | 7.665213 | 0.4977702 | 2.122064 | 1.761109e-12 | 0.3655527
87.69601 | 10.6414 | 10.1537 | 7.669356 | 0.4876991 | 2.119113 | 1.759291e-12 | 0.365232
87.70601 | 10.6465 | 10.15462 | 7.673545 | 0.4918782 | 2.116166 | 1.757474e-12 | 0.3649113
87.71601 | 10.648 | 10.15559 | 7.677776 | 0.4924092 | 2.113224 | 1.755657e-12 | 0.3645908
87.72601 | 10.6444 | 10.15661 | 7.682049 | 0.487792 | 2.110289 | 1.75384e-12 | 0.3642706
87.73601 | 10.6424 | 10.15767 | 7.686364 | 0.4847265 | 2.107359 | 1.752023e-12 | 0.3639506
87.74601 | 10.6379 | 10.15879 | 7.690721 | 0.4791124 | 2.104435 | 1.750206e-12 | 0.3636309
87.756 | 10.6349 | 10.15995 | 7.695117 | 0.47495 | 2.101521 | 1.74839e-12 | 0.3633118
87.766 | 10.6331 | 10.16116 | 7.69956 | 0.4719387 | 2.098609 | 1.745702e-12 | 0.3629925
87.776 | 10.6434 | 10.16242 | 7.704045 | 0.4809786 | 2.095703 | 1.743886e-12 | 0.3626734
87.786 | 10.6283 | 10.16373 | 7.708574 | 0.4645693 | 2.092802 | 1.742069e-12 | 0.3623546
87.796 | 10.6289 | 10.16509 | 7.713145 | 0.463811 | 2.089908 | 1.740253e-12 | 0.362036
87.80599 | 10.6143 | 10.1665 | 7.717755 | 0.4478049 | 2.087022 | 1.738438e-12 | 0.361718
87.81599 | 10.611 | 10.16795 | 7.722413 | 0.4430479 | 2.084139 | 1.736622e-12 | 0.3613999
87.82599 | 10.6168 | 10.16946 | 7.727115 | 0.4473424 | 2.081261 | 1.734806e-12 | 0.361082
87.83599 | 10.6017 | 10.17101 | 7.73186 | 0.4306862 | 2.078389 | 1.732991e-12 | 0.3607643
87.84599 | 10.6084 | 10.17262 | 7.736649 | 0.4357792 | 2.075525 | 1.731175e-12 | 0.3604469
87.85599 | 10.6038 | 10.17428 | 7.741482 | 0.4295233 | 2.072665 | 1.72936e-12 | 0.3601297
87.86598 | 10.5993 | 10.17598 | 7.746355 | 0.4233185 | 2.069814 | 1.727545e-12 | 0.359813
87.87598 | 10.5954 | 10.17774 | 7.751276 | 0.4176623 | 2.066965 | 1.724859e-12 | 0.3594963
87.88598 | 10.5815 | 10.17954 | 7.756242 | 0.4019561 | 2.064122 | 1.723044e-12 | 0.3591797
87.89598 | 10.5846 | 10.1814 | 7.761253 | 0.4031988 | 2.061285 | 1.72123e-12 | 0.3588634
87.90598 | 10.5822 | 10.18331 | 7.766308 | 0.39889 | 2.058454 | 1.719415e-12 | 0.3585473
87.91598 | 10.5925 | 10.18527 | 7.771409 | 0.4072322 | 2.055628 | 1.717601e-12 | 0.3582314
87.92597 | 10.5871 | 10.18728 | 7.776549 | 0.3998248 | 2.05281 | 1.715787e-12 | 0.357916
87.93597 | 10.5963 | 10.18934 | 7.781739 | 0.4069646 | 2.049996 | 1.713973e-12 | 0.3576006
87.94597 | 10.5832 | 10.19145 | 7.786975 | 0.3917531 | 2.047187 | 1.712159e-12 | 0.3572853
87.95597 | 10.582 | 10.19361 | 7.792256 | 0.3883899 | 2.044384 | 1.710345e-12 | 0.3569703
87.96597 | 10.5923 | 10.19582 | 7.797583 | 0.3964755 | 2.041586 | 1.708532e-12 | 0.3566555
87.97597 | 10.5778 | 10.19809 | 7.802956 | 0.3797092 | 2.038794 | 1.706718e-12 | 0.3563409
87.98596 | 10.5913 | 10.20041 | 7.80837 | 0.3908926 | 2.036011 | 1.704905e-12 | 0.3560268
87.99596 | 10.5959 | 10.20278 | 7.813834 | 0.3931229 | 2.03323 | 1.703092e-12 | 0.3557127
88.00596 | 10.6112 | 10.2052 | 7.819346 | 0.4060012 | 2.030455 | 1.701279e-12 | 0.3553987
88.01596 | 10.589 | 10.20767 | 7.824903 | 0.3813279 | 2.027684 | 1.699466e-12 | 0.3550849
88.02596 | 10.6028 | 10.2102 | 7.830507 | 0.392601 | 2.02492 | 1.697654e-12 | 0.3547714
88.03596 | 10.5982 | 10.21278 | 7.836158 | 0.3854219 | 2.022162 | 1.695841e-12 | 0.354458
88.04595 | 10.6011 | 10.21541 | 7.84185 | 0.3856946 | 2.01941 | 1.694029e-12 | 0.3541451
88.05595 | 10.5934 | 10.21809 | 7.847595 | 0.3753094 | 2.016663 | 1.692217e-12 | 0.3538322
88.06595 | 10.6035 | 10.22083 | 7.853387 | 0.3826731 | 2.01392 | 1.690405e-12 | 0.3535194
88.07595 | 10.6051 | 10.22362 | 7.859227 | 0.381483 | 2.011183 | 1.688593e-12 | 0.3532069
88.08595 | 10.6046 | 10.22646 | 7.865114 | 0.3781402 | 2.008451 | 1.685911e-12 | 0.3528945
88.09595 | 10.6013 | 10.22936 | 7.871049 | 0.3719426 | 2.005726 | 1.6841e-12 | 0.3525824
88.10594 | 10.6004 | 10.2323 | 7.877025 | 0.3680957 | 2.003008 | 1.682288e-12 | 0.3522708
88.11594 | 10.5917 | 10.23531 | 7.883056 | 0.356392 | 2.000293 | 1.680477e-12 | 0.351959
88.12594 | 10.5929 | 10.23837 | 7.889134 | 0.3545347 | 1.997584 | 1.678666e-12 | 0.3516474
88.13594 | 10.5873 | 10.24148 | 7.895261 | 0.3458235 | 1.994879 | 1.676855e-12 | 0.351336
88.14594 | 10.5854 | 10.24464 | 7.901437 | 0.3407582 | 1.99218 | 1.675045e-12 | 0.3510248
88.15594 | 10.5824 | 10.24786 | 7.907661 | 0.3345387 | 1.989486 | 1.673234e-12 | 0.3507138
88.16593 | 10.5689 | 10.25113 | 7.913928 | 0.3177689 | 1.9868 | 1.671424e-12 | 0.3504033
88.17593 | 10.5676 | 10.25446 | 7.920249 | 0.3131401 | 1.984118 | 1.669614e-12 | 0.3500926
88.18593 | 10.5659 | 10.25784 | 7.92662 | 0.3080571 | 1.98144 | 1.667804e-12 | 0.3497822
88.19593 | 10.5618 | 10.26128 | 7.933041 | 0.3005193 | 1.978768 | 1.665994e-12 | 0.3494719
88.20593 | 10.5465 | 10.26477 | 7.93951 | 0.2817272 | 1.976101 | 1.664185e-12 | 0.3491619
88.21592 | 10.5373 | 10.26832 | 7.946023 | 0.2689826 | 1.973442 | 1.662375e-12 | 0.3488523
88.22592 | 10.5294 | 10.27192 | 7.952592 | 0.2574796 | 1.970786 | 1.660566e-12 | 0.3485426
88.23592 | 10.5368 | 10.27558 | 7.959211 | 0.2612214 | 1.968134 | 1.659627e-12 | 0.3482331
88.24592 | 10.5127 | 10.27929 | 7.96588 | 0.2334076 | 1.965489 | 1.657818e-12 | 0.3479237
88.25592 | 10.5223 | 10.28306 | 7.972599 | 0.2392381 | 1.962848 | 1.656009e-12 | 0.3476146
88.26592 | 10.5201 | 10.28689 | 7.979369 | 0.2332128 | 1.960213 | 1.654201e-12 | 0.3473056
88.27591 | 10.4908 | 10.29076 | 7.986182 | 0.2000354 | 1.957585 | 1.652392e-12 | 0.346997
88.28591 | 10.4986 | 10.2947 | 7.993053 | 0.2038982 | 1.95496 | 1.650584e-12 | 0.3466884
88.29591 | 10.4951 | 10.2987 | 7.999975 | 0.1964045 | 1.952341 | 1.648776e-12 | 0.3463799
88.30591 | 10.4909 | 10.30275 | 8.006948 | 0.1881544 | 1.949726 | 1.646968e-12 | 0.3460716
88.31591 | 10.4931 | 10.30685 | 8.013972 | 0.1862477 | 1.947117 | 1.64516e-12 | 0.3457635
88.32591 | 10.4842 | 10.31102 | 8.021047 | 0.1731844 | 1.944513 | 1.643353e-12 | 0.3454555
88.3359 | 10.4959 | 10.31523 | 8.028167 | 0.1806685 | 1.941916 | 1.641546e-12 | 0.3451481
88.3459 | 10.4889 | 10.31951 | 8.035346 | 0.1693912 | 1.939322 | 1.639739e-12 | 0.3448404
88.3559 | 10.4719 | 10.32384 | 8.042577 | 0.1480566 | 1.936734 | 1.637932e-12 | 0.344533
88.3659 | 10.4867 | 10.32824 | 8.049859 | 0.158465 | 1.93415 | 1.636125e-12 | 0.3442257
88.3759 | 10.4845 | 10.33268 | 8.057194 | 0.1518156 | 1.931572 | 1.634319e-12 | 0.3439186
88.3859 | 10.484 | 10.33719 | 8.064581 | 0.1468088 | 1.928998 | 1.632512e-12 | 0.3436116
88.39589 | 10.4936 | 10.34175 | 8.072014 | 0.1518487 | 1.926432 | 1.630706e-12 | 0.3433051
88.40589 | 10.4854 | 10.34637 | 8.079506 | 0.139026 | 1.923869 | 1.6289e-12 | 0.3429984
88.41589 | 10.4884 | 10.35105 | 8.087052 | 0.1373454 | 1.921311 | 1.627094e-12 | 0.3426919
88.42589 | 10.4925 | 10.35579 | 8.09465 | 0.1367064 | 1.918758 | 1.625289e-12 | 0.3423856
88.43589 | 10.4977 | 10.36059 | 8.102301 | 0.137109 | 1.91621 | 1.623483e-12 | 0.3420794
88.44589 | 10.4717 | 10.36545 | 8.110006 | 0.106253 | 1.913667 | 1.621678e-12 | 0.3417734
88.45588 | 10.4988 | 10.37036 | 8.117757 | 0.1284433 | 1.911132 | 1.619873e-12 | 0.3414679
88.46588 | 10.4945 | 10.37533 | 8.125569 | 0.1191698 | 1.908599 | 1.618069e-12 | 0.3411622
88.47588 | 10.4838 | 10.38036 | 8.133435 | 0.1034372 | 1.906071 | 1.616264e-12 | 0.3408566
88.48588 | 10.4883 | 10.38545 | 8.141355 | 0.1028455 | 1.903548 | 1.61446e-12 | 0.3405512
88.49588 | 10.4912 | 10.39061 | 8.14933 | 0.1005943 | 1.90103 | 1.612655e-12 | 0.340246
88.50588 | 10.4941 | 10.39582 | 8.157359 | 0.09828377 | 1.898517 | 1.610851e-12 | 0.3399409
88.51587 | 10.4791 | 10.40108 | 8.165434 | 0.07801875 | 1.896011 | 1.610785e-12 | 0.3396362
88.52587 | 10.4903 | 10.40641 | 8.173572 | 0.08388859 | 1.893508 | 1.608982e-12 | 0.3393314
88.53587 | 10.4814 | 10.4118 | 8.181765 | 0.06959866 | 1.89101 | 1.607178e-12 | 0.3390267
88.54587 | 10.4756 | 10.41725 | 8.190013 | 0.05834845 | 1.888517 | 1.605375e-12 | 0.3387222
88.55587 | 10.5027 | 10.42276 | 8.198316 | 0.07993783 | 1.886029 | 1.603572e-12 | 0.3384178
88.56587 | 10.4817 | 10.42833 | 8.206674 | 0.05336689 | 1.883545 | 1.601769e-12 | 0.3381136
88.57586 | 10.4938 | 10.43396 | 8.21508 | 0.05984091 | 1.881069 | 1.599967e-12 | 0.3378098
88.58586 | 10.4836 | 10.43965 | 8.22355 | 0.04394873 | 1.878595 | 1.598164e-12 | 0.3375059
88.59586 | 10.4901 | 10.4454 | 8.232076 | 0.04469539 | 1.876127 | 1.596362e-12 | 0.3372021
88.60586 | 10.4879 | 10.45122 | 8.240658 | 0.03668101 | 1.873663 | 1.59456e-12 | 0.3368984
88.61586 | 10.5084 | 10.45709 | 8.249296 | 0.05130533 | 1.871204 | 1.592758e-12 | 0.3365949
88.62585 | 10.5116 | 10.46303 | 8.257982 | 0.04857424 | 1.868752 | 1.590957e-12 | 0.3362918
88.63585 | 10.5097 | 10.46902 | 8.266733 | 0.0406757 | 1.866303 | 1.589155e-12 | 0.3359885
88.64585 | 10.5284 | 10.47508 | 8.275541 | 0.05331531 | 1.863858 | 1.587354e-12 | 0.3356854
88.65585 | 10.5172 | 10.48121 | 8.284406 | 0.03599313 | 1.861419 | 1.585553e-12 | 0.3353824
88.66585 | 10.5227 | 10.48739 | 8.293328 | 0.03530874 | 1.858984 | 1.583752e-12 | 0.3350795
88.67585 | 10.5467 | 10.49364 | 8.302307 | 0.05306202 | 1.856554 | 1.581952e-12 | 0.3347768
88.68584 | 10.5366 | 10.49994 | 8.311335 | 0.03665956 | 1.854131 | 1.580152e-12 | 0.3344745
88.69584 | 10.5455 | 10.50631 | 8.32043 | 0.03918805 | 1.85171 | 1.578352e-12 | 0.334172
88.70584 | 10.557 | 10.51275 | 8.329582 | 0.04425386 | 1.849294 | 1.578288e-12 | 0.3338696
88.71584 | 10.5617 | 10.51924 | 8.338793 | 0.04245684 | 1.846883 | 1.576488e-12 | 0.3335674
88.72584 | 10.5616 | 10.5258 | 8.348061 | 0.0357967 | 1.844477 | 1.574689e-12 | 0.3332653
88.73584 | 10.566 | 10.53243 | 8.357388 | 0.03357313 | 1.842075 | 1.57289e-12 | 0.3329633
88.74583 | 10.5789 | 10.53911 | 8.366764 | 0.03979324 | 1.839681 | 1.571091e-12 | 0.3326618
88.75583 | 10.5549 | 10.54586 | 8.376208 | 0.009042768 | 1.837289 | 1.569292e-12 | 0.3323601
88.76583 | 10.5888 | 10.55267 | 8.385711 | 0.03612894 | 1.834901 | 1.567493e-12 | 0.3320585
88.77583 | 10.5678 | 10.55955 | 8.395274 | 0.008251174 | 1.832518 | 1.565695e-12 | 0.331757
88.78583 | 10.5695 | 10.56649 | 8.404895 | 0.003009214 | 1.83014 | 1.563897e-12 | 0.3314556
88.79583 | 10.5927 | 10.5735 | 8.414576 | 0.01920299 | 1.827767 | 1.562099e-12 | 0.3311544
88.80582 | 10.5609 | 10.58056 | 8.424306 | -0.01966026 | 1.8254 | 1.560301e-12 | 0.3308535
88.81582 | 10.5573 | 10.5877 | 8.434107 | -0.03039533 | 1.823036 | 1.558504e-12 | 0.3305525
88.82582 | 10.5844 | 10.5949 | 8.443967 | -0.01049506 | 1.820677 | 1.556706e-12 | 0.3302516
88.83582 | 10.5452 | 10.60216 | 8.453887 | -0.05695968 | 1.818322 | 1.554909e-12 | 0.3299509
88.84582 | 10.5551 | 10.60949 | 8.463868 | -0.05438935 | 1.815971 | 1.554848e-12 | 0.3296502
88.85582 | 10.5542 | 10.61688 | 8.473909 | -0.06268423 | 1.813626 | 1.553051e-12 | 0.3293497
88.86581 | 10.5545 | 10.62434 | 8.484001 | -0.06983718 | 1.811287 | 1.551255e-12 | 0.3290495
88.87581 | 10.5454 | 10.63186 | 8.494163 | -0.08646285 | 1.80895 | 1.549459e-12 | 0.3287492
88.88581 | 10.5521 | 10.63945 | 8.504387 | -0.08735463 | 1.806619 | 1.547663e-12 | 0.328449
88.89581 | 10.536 | 10.64711 | 8.514672 | -0.1111121 | 1.804291 | 1.545867e-12 | 0.3281489
88.90581 | 10.5443 | 10.65484 | 8.525018 | -0.1105354 | 1.801968 | 1.544071e-12 | 0.3278489
88.91581 | 10.5452 | 10.66263 | 8.535426 | -0.1174253 | 1.79965 | 1.542276e-12 | 0.327549
88.9258 | 10.5308 | 10.67047 | 8.545885 | -0.1396734 | 1.797339 | 1.540481e-12 | 0.3272495
88.9358 | 10.5589 | 10.6784 | 8.556417 | -0.1194961 | 1.79503 | 1.538686e-12 | 0.3269498008
88.9458 | 10.5568 | 10.68639 | 8.56701 | -0.1295856 | 1.792725 | 1.536892e-12 | 0.3266502
88.9558 | 10.5189 | 10.69444 | 8.577667 | -0.1755422 | 1.790425 | 1.535098e-12 | 0.3263508
88.9658 | 10.5665 | 10.70257 | 8.588385 | -0.1360657 | 1.788129 | 1.535038e-12 | 0.3260514
88.9758 | 10.5391 | 10.71076 | 8.599166 | -0.1716565 | 1.785838 | 1.533244e-12 | 0.3257521
88.98579 | 10.5472 | 10.71901 | 8.61 | -0.1718064 | 1.783554 | 1.53145e-12 | 0.3254533
88.99579 | 10.5667 | 10.72733 | 8.620907 | -0.1606323 | 1.781271 | 1.529657e-12 | 0.3251542
89.00579 | 10.5587 | 10.73573 | 8.631877 | -0.1770262 | 1.778994 | 1.527864e-12 | 0.3248552
89.01579 | 10.561 | 10.74419 | 8.642911 | -0.1831877 | 1.77672 | 1.526071e-12 | 0.3245564
89.02579 | 10.5545 | 10.75272 | 8.654008 | -0.1982175 | 1.774452 | 1.524278e-12 | 0.3242576
89.03578 | 10.5514 | 10.76131 | 8.665158 | -0.2099067 | 1.772189 | 1.522486e-12 | 0.3239592
89.04578 | 10.5563 | 10.76997 | 8.676384 | -0.2136732 | 1.769929 | 1.520693e-12 | 0.3236606
89.05578 | 10.5751 | 10.77871 | 8.687673 | -0.2036084 | 1.767673 | 1.518901e-12 | 0.3233622
89.06578 | 10.5646 | 10.78751 | 8.699026 | -0.2229126 | 1.765422 | 1.51711e-12 | 0.3230638
89.07578 | 10.5718 | 10.79639 | 8.710445 | -0.2245857 | 1.763175 | 1.517052e-12 | 0.3227655
89.08578 | 10.5745 | 10.80533 | 8.721928 | -0.2308279 | 1.760933 | 1.515261e-12 | 0.3224673
89.09577 | 10.5774 | 10.81433 | 8.733464 | -0.2369307 | 1.758697 | 1.513469e-12 | 0.3221695
89.10577 | 10.5547 | 10.82341 | 8.745077 | -0.2687119 | 1.756464 | 1.511679e-12 | 0.3218715
89.11577 | 10.5879 | 10.83256 | 8.756755 | -0.2446628 | 1.754234 | 1.509888e-12 | 0.3215736
89.12577 | 10.5716 | 10.84178 | 8.768499 | -0.2701835 | 1.752009 | 1.508098e-12 | 0.3212757
89.13577 | 10.5801 | 10.85107 | 8.780308 | -0.2709746 | 1.749788 | 1.506308e-12 | 0.320978
89.14577 | 10.588 | 10.86044 | 8.792183 | -0.2724359 | 1.747572 | 1.504518e-12 | 0.3206803
89.15576 | 10.5894 | 10.86986 | 8.804113 | -0.2804577 | 1.745362 | 1.502728e-12 | 0.3203831
89.16576 | 10.6015 | 10.87936 | 8.81612 | -0.27786 | 1.743154 | 1.500939e-12 | 0.3200856
89.17576 | 10.5767 | 10.88893 | 8.828194 | -0.312233 | 1.740951 | 1.500883e-12 | 0.3197882
89.18576 | 10.5981 | 10.89858 | 8.840334 | -0.3004771 | 1.738752 | 1.499094e-12 | 0.3194909
89.19576 | 10.5758 | 10.90829 | 8.852542 | -0.3324923 | 1.736557 | 1.497305e-12 | 0.3191937
89.20576 | 10.6113 | 10.91808 | 8.864816 | -0.3067788 | 1.734366 | 1.495517e-12 | 0.3188965
89.21575 | 10.6027 | 10.92793 | 8.877145 | -0.3252272 | 1.732182 | 1.493729e-12 | 0.3185998
89.22575 | 10.6257 | 10.93786 | 8.889554 | -0.3121571 | 1.73 | 1.491941e-12 | 0.3183028
89.23575 | 10.6358 | 10.94786 | 8.90203 | -0.3120586 | 1.727822 | 1.490153e-12 | 0.3180059
89.24575 | 10.6012 | 10.95793 | 8.914575 | -0.3567323 | 1.725649 | 1.488365e-12 | 0.3177091
89.25575 | 10.6325 | 10.96808 | 8.927187 | -0.3355784 | 1.723479 | 1.486578e-12 | 0.3174124
89.26575 | 10.6139 | 10.9783 | 8.939867 | -0.3643968 | 1.721314 | 1.486524e-12 | 0.3171158
89.27574 | 10.6457 | 10.98858 | 8.952603 | -0.3428773 | 1.719155 | 1.484737e-12 | 0.3168195
89.28574 | 10.6456 | 10.99894 | 8.96542 | -0.3533411 | 1.716998 | 1.482951e-12 | 0.316523
89.29574 | 10.6747 | 11.00938 | 8.978306 | -0.3346779 | 1.714846 | 1.481164e-12 | 0.3162266
89.30574 | 10.6661 | 11.01989 | 8.991261 | -0.3537879 | 1.712697 | 1.479378e-12 | 0.3159303
89.31574 | 10.6526 | 11.03047 | 9.004284 | -0.3778713 | 1.710553 | 1.477593e-12 | 0.315634
89.32574 | 10.6568 | 11.04113 | 9.017378 | -0.3843282 | 1.708413 | 1.475807e-12 | 0.3153379
89.33573 | 10.6701 | 11.05185 | 9.030527 | -0.3817483 | 1.706279 | 1.474022e-12 | 0.3150421
89.34573 | 10.6526 | 11.06265 | 9.043759 | -0.4100528 | 1.704147 | 1.473969e-12 | 0.3147461
89.35573 | 10.7263 | 11.07353 | 9.057062 | -0.3472313 | 1.702019 | 1.472184e-12 | 0.3144501
89.36573 | 10.6752 | 11.08448 | 9.070434 | -0.4092845 | 1.699896 | 1.4704e-12 | 0.3141542
89.37573 | 10.7008 | 11.09551 | 9.083877 | -0.3947118 | 1.697777 | 1.468616e-12 | 0.3138585
89.38573 | 10.6566 | 11.10661 | 9.09739 | -0.4500139 | 1.695661 | 1.466832e-12 | 0.3135627
89.39572 | 10.6813 | 11.11778 | 9.11096 | -0.4364792 | 1.693552 | 1.465048e-12 | 0.3132674
89.40572 | 10.6917 | 11.12903 | 9.124615 | -0.4373311 | 1.691445 | 1.463264e-12 | 0.3129718
89.41572 | 10.6947 | 11.14036 | 9.13834 | -0.4456583 | 1.689342 | 1.461481e-12 | 0.3126763
89.42572 | 10.7345 | 11.15176 | 9.152137 | -0.4172608 | 1.687242 | 1.46143e-12 | 0.3123809
89.43572 | 10.6869 | 11.16324 | 9.166006 | -0.476339 | 1.685148 | 1.459647e-12 | 0.3120855
89.44571 | 10.6987 | 11.17478 | 9.179932 | -0.4760819 | 1.683059 | 1.457865e-12 | 0.3117905
89.45571 | 10.7058 | 11.18641 | 9.193944 | -0.4806118 | 1.680972 | 1.456082e-12 | 0.3114953
89.46571 | 10.7041 | 11.19812 | 9.208028 | -0.4940177 | 1.678889 | 1.4543e-12 | 0.3112002
89.47571 | 10.7178 | 11.2099 | 9.222184 | -0.4921003 | 1.676811 | 1.452519e-12 | 0.3109051
89.48571 | 10.7513 | 11.22176 | 9.236413 | -0.4704592 | 1.674736 | 1.450737e-12 | 0.3106101
89.49571 | 10.7304 | 11.23369 | 9.250715 | -0.503295 | 1.672665 | 1.448956e-12 | 0.3103151
89.5057 | 10.7334 | 11.2457 | 9.265075 | -0.512295 | 1.6706 | 1.448906e-12 | 0.3100205
89.5157 | 10.7534 | 11.25778 | 9.279522 | -0.5043848 | 1.668537 | 1.447125e-12 | 0.3097257
89.5257 | 10.734 | 11.26995 | 9.294043 | -0.5359517 | 1.666478 | 1.445345e-12 | 0.309431
89.5357 | 10.7463 | 11.2822 | 9.308637 | -0.5358964 | 1.664423 | 1.443565e-12 | 0.3091363
89.5457 | 10.7665 | 11.29452 | 9.323304 | -0.5280187 | 1.662373 | 1.441785e-12 | 0.3088417
89.5557 | 10.7575 | 11.30692 | 9.338046 | -0.5494189 | 1.660326 | 1.440005e-12 | 0.3085471
89.56569 | 10.7778 | 11.31939 | 9.352847 | -0.541585 | 1.658285 | 1.438226e-12 | 0.308253
89.57569 | 10.7594 | 11.33194 | 9.367737 | -0.5725416 | 1.656246 | 1.438177e-12 | 0.3079586
89.58569 | 10.7751 | 11.34458 | 9.382701 | -0.5694768 | 1.654211 | 1.436398e-12 | 0.3076642
89.59569 | 10.7925 | 11.35729 | 9.397741 | -0.5647903 | 1.65218 | 1.434619e-12 | 0.30737
89.60569 | 10.7762 | 11.37008 | 9.412855 | -0.5938829 | 1.650153 | 1.432841e-12 | 0.3070758
89.61569 | 10.7955 | 11.38295 | 9.428044 | -0.5874545 | 1.648129 | 1.431063e-12 | 0.3067816
89.62568 | 10.7723 | 11.39589 | 9.443293 | -0.6235919 | 1.646111 | 1.429285e-12 | 0.3064878
89.63568 | 10.807 | 11.40892 | 9.458633 | -0.6019226 | 1.644096 | 1.427507e-12 | 0.3061938
89.64568 | 10.7941 | 11.42203 | 9.474048 | -0.6279322 | 1.642084 | 1.42746e-12 | 0.3058998
89.65568 | 10.8031 | 11.43522 | 9.48954 | -0.6321219 | 1.640076 | 1.425683e-12 | 0.3056059
89.66568 | 10.8171 | 11.44849 | 9.505108 | -0.6313917 | 1.638072 | 1.423906e-12 | 0.305312
89.67568 | 10.806 | 11.46184 | 9.520752 | -0.655842 | 1.636072 | 1.42213e-12 | 0.3050183
89.68567 | 10.817 | 11.47526 | 9.536456 | -0.6582594 | 1.634078 | 1.420353e-12 | 0.3047249
89.69567 | 10.82 | 11.48877 | 9.552254 | -0.6687705 | 1.632086 | 1.418577e-12 | 0.3044312
89.70567 | 10.8271 | 11.50236 | 9.568128 | -0.6752623 | 1.630097 | 1.416801e-12 | 0.3041376
89.71567 | 10.8326 | 11.51604 | 9.584079 | -0.6834353 | 1.628112 | 1.416756e-12 | 0.3038441
89.72567 | 10.8565 | 11.52979 | 9.600108 | -0.6732895 | 1.626131 | 1.41498e-12 | 0.3035506
89.73567 | 10.8613 | 11.54363 | 9.616214 | -0.6823253 | 1.624154 | 1.413205e-12 | 0.3032572
89.74566 | 10.8696 | 11.55753 | 9.632382 | -0.6879285 | 1.622182 | 1.41143e-12 | 0.3029641
89.75566 | 10.8748 | 11.57153 | 9.648644 | -0.6967272 | 1.620212 | 1.409656e-12 | 0.3026709
89.76566 | 10.8978 | 11.58561 | 9.664984 | -0.6878086 | 1.618247 | 1.407882e-12 | 0.3023776
89.77566 | 10.8922 | 11.59977 | 9.681403 | -0.7075719 | 1.616285 | 1.407837e-12 | 0.3020845
89.78566 | 10.9247 | 11.61402 | 9.6979 | -0.6893177 | 1.614327 | 1.406063e-12 | 0.3017914
89.79565 | 10.9306 | 11.62833 | 9.714459 | -0.6977319 | 1.612374 | 1.40429e-12 | 0.3014987
89.80565 | 10.9511 | 11.64274 | 9.731114 | -0.6916431 | 1.610423 | 1.402516e-12 | 0.3012057
89.81565 | 10.9622 | 11.65724 | 9.747848 | -0.6950373 | 1.608476 | 1.400743e-12 | 0.3009128
89.82565 | 10.9703 | 11.67181 | 9.764662 | -0.7015148 | 1.606533 | 1.398971e-12 | 0.3006199
89.83565 | 10.9967 | 11.68648 | 9.781556 | -0.6897757 | 1.604593 | 1.397198e-12 | 0.3003271
89.84565 | 10.9891 | 11.70122 | 9.798529 | -0.7121203 | 1.602657 | 1.397155e-12 | 0.3000344
89.85564 | 11.0325 | 11.71603 | 9.815565 | -0.6835338 | 1.600727 | 1.395383e-12 | 0.2997419
89.86564 | 11.0332 | 11.73095 | 9.832699 | -0.6977462 | 1.598798 | 1.393611e-12 | 0.2994493
89.87564 | 11.0526 | 11.74594 | 9.849913 | -0.6933429 | 1.596873 | 1.39184e-12 | 0.2991567
89.88564 | 11.0811 | 11.76102 | 9.867208 | -0.6799242 | 1.594952 | 1.390069e-12 | 0.2988642
89.89564 | 11.0887 | 11.77619 | 9.884584 | -0.6874901 | 1.593035 | 1.388298e-12 | 0.2985718
89.90564 | 11.1164 | 11.79144 | 9.902041 | -0.6750409 | 1.591121 | 1.388256e-12 | 0.2982793
89.91563 | 11.131 | 11.80676 | 9.919561 | -0.675762 | 1.589213 | 1.386486e-12 | 0.2979874
89.92563 | 11.1627 | 11.82218 | 9.937181 | -0.6594825 | 1.587306 | 1.384716e-12 | 0.2976951
89.93563 | 11.1751 | 11.83769 | 9.954883 | -0.662589 | 1.585403 | 1.382946e-12 | 0.2974029
89.94563 | 11.1955 | 11.85328 | 9.972667 | -0.6577813 | 1.583504 | 1.381176e-12 | 0.2971107
89.95563 | 11.1998 | 11.86896 | 9.990532 | -0.6691602 | 1.581609 | 1.379407e-12 | 0.2968186
89.96563 | 11.2488 | 11.88472 | 10.00848 | -0.6359244 | 1.579717 | 1.379366e-12 | 0.2965266
89.97562 | 11.2517 | 11.90056 | 10.02649 | -0.6488585 | 1.57783 | 1.377597e-12 | 0.2962348
89.98562 | 11.2912 | 11.9165 | 10.04461 | -0.6252956 | 1.575945 | 1.375829e-12 | 0.2959429
89.99562 | 11.3014 | 11.93252 | 10.0628 | -0.6311195 | 1.574064 | 1.37406e-12 | 0.295651