## Summary
Parameter | MoC_0.66 F m -3 m | Mo2C_Pbcn_fixed | MoO2_P21c_fixed P 21/c
Sample | M12.csv | M12.csv | M12.csv
Method | GSAS-II | GSAS-II | GSAS-II
Phase name | MoC_0.66 F m -3 m | Mo2C_Pbcn_fixed | MoO2_P21c_fixed P 21/c
COD / MP ID | manual | manual | manual
Formula | Mo4 C2.64 | Mo8 C4 | Mo4 O8
Space group
Space group # | 225 | 60 | 14
Crystal system | cubic | orthorhombic | monoclinic
a (Å) | 4.1681 | 4.75411 | 5.54083
b (Å) | 4.1681 | 6.07648 | 4.86854
c (Å) | 4.1681 | 5.24148 | 5.64137
α (°) | 90 | 90 | 90
β (°) | 90 | 90 | 120.175
γ (°) | 90 | 90 | 90
Volume (A^3) | 72.41257 | 151.4172 | 131.55883
da/a0 (%) | -1.996 | 0 | 0
db/b0 (%) | -1.996 | 0 | 0
dc/c0 (%) | -1.996 | 0 | 0
dV/V0 (%) | -5.87 | 0 | 0
Weight fraction (%) | 83.8 | 5.7 | 10.6
GSAS-II mass weight fraction (%) | 83.5 | 5.5 | 11
Weight fraction ± (%) | 1.68 | 1 | 1
Weight fraction error source | integrated_phase_area_diagonal_covariance+systematic_floor | integrated_phase_area_diagonal_covariance+systematic_floor | integrated_phase_area_diagonal_covariance+systematic_floor
Weight fraction propagated sigma (%) | 0.66 | 0.553 | 0.457
Weight fraction systematic floor (%) | 1.676 | 1 | 1
Weight fraction method | integrated_phase_pattern_area | integrated_phase_pattern_area | integrated_phase_pattern_area
Integrated phase fraction (%) | 83.8 | 5.7 | 10.6
Integrated - wt fraction (percentage points) | 0.29 | 0.15 | -0.44
Integrated phase fraction method | primary_quant_from_refined_phase_envelope | primary_quant_from_refined_phase_envelope | primary_quant_from_refined_phase_envelope
Crystallite size (nm) | 1000 | 1000 | 1000
Crystallite size source | gsas_hap_size | gsas_hap_size | gsas_hap_size
Scale factor | 2.6289 | 0.08746 | 0.28089
Scale factor sigma | 0.03228674 | 0.00901092 | 0.01308681
Scale factor sigma (%) | 1.228 | 10.303 | 4.659
Scale factor sigma source | gsas_covariance | gsas_covariance | gsas_covariance
Scale * phase mass value | 1092.226 | 71.32736015 | 143.7474
Legacy mass-weighted scale value | 1092.226 | 71.32736015 | 143.7474
U (Caglioti) | 0.01489 | 0.01489 | 0.01489
V (Caglioti) | -0.01538 | -0.01538 | -0.01538
W (Caglioti) | 0.00566 | 0.00566 | 0.00566
X (Lorentzian) | 0 | 0 | 0
Y (Lorentzian) | 11.6138 | 11.6138 | 11.6138
η at strongest | 1 | 1 | 1
FWHM (°) | 12.2545 | 12.3135 | 11.9138
FWHM reference 2theta (deg) | 37.1946 | 38.7944 | 25.7266
FWHM reference hkl | [1, 1, 1] | [1, 2, 1] | [0, 1, 1]
N reflections | 5 | 20 | 48
Seeded by | gsas2 | gsas2 | gsas2
Zero shift (°) | -0.21323 | -0.21323 | -0.21323
Rwp (%) | 5.72 | 5.72 | 5.72
Rp (%) | 3.83 | 3.83 | 3.83
χ² | 0.567 | 0.567 | 0.567
GoF | 0.753 | 0.753 | 0.753

## Plot Data
2theta | Y_obs | Y_calc | Background | Residual | MoC_0.66 F m -3 m | Mo2C_Pbcn_fixed | MoO2_P21c_fixed P 21/c | MoC_0.66 F m -3 m peak 2θ | MoC_0.66 F m -3 m [hkl] | Mo2C_Pbcn_fixed peak 2θ | Mo2C_Pbcn_fixed [hkl] | MoO2_P21c_fixed P 21/c peak 2θ | MoO2_P21c_fixed P 21/c [hkl]
10.00929 | 57.2214 | 56.57609 | 56.00682 | 0.6453141 | 0.4531019 | 0.03145481 | 0.084705 | 37.337 | [111] | 34.08 | [021] | 18.508 | [100]
10.01929 | 57.1585 | 56.54558 | 55.97594 | 0.612919 | 0.4533803 | 0.03147475 | 0.08478923 | 43.383 | [200] | 34.185 | [002] | 25.836 | [011]
10.02929 | 57.1522 | 56.51521 | 55.94518 | 0.6369892 | 0.4536591 | 0.03149471 | 0.08487359 | 63.028 | [220] | 37.816 | [200] | 25.922 | [111]
10.03928 | 57.0659 | 56.485 | 55.91459 | 0.5808951 | 0.4539378 | 0.03151467 | 0.08495803 | 75.603 | [311] | 39.127 | [121] | 31.696 | [102]
10.04928 | 57.0586 | 56.4549 | 55.88411 | 0.6036976 | 0.4542171 | 0.03153467 | 0.08504268 | 79.61 | [222] | 39.22 | [102] | 36.829 | [002]
10.05928 | 57.0109 | 56.42493 | 55.85375 | 0.585967 | 0.4544967 | 0.03155469 | 0.0851275 |  |  | 51.812 | [221] | 36.895 | [020]
10.06928 | 56.9674 | 56.3951 | 55.82353 | 0.5723038 | 0.4547765 | 0.03157473 | 0.08521246 |  |  | 51.887 | [202] | 37.078 | [202]
10.07928 | 56.9501 | 56.36539 | 55.79344 | 0.5847085 | 0.4550566 | 0.03159479 | 0.08529757 |  |  | 60.936 | [040] | 37.131 | [111]
10.08928 | 56.9123 | 56.33582 | 55.76348 | 0.5764815 | 0.455337 | 0.03161487 | 0.08538283 |  |  | 61.138 | [023] | 37.522 | [200]
10.09927 | 56.8867 | 56.30641 | 55.73369 | 0.5802941 | 0.4556174 | 0.03163495 | 0.08546816 |  |  | 69.162 | [321] | 41.378 | [012]
10.10927 | 56.8163 | 56.27709 | 55.70399 | 0.5392057 | 0.4558983 | 0.03165507 | 0.08555372 |  |  | 69.225 | [302] | 42.007 | [210]
10.11927 | 56.8326 | 56.24791 | 55.67442 | 0.5846871 | 0.4561795 | 0.03167521 | 0.08563943 |  |  | 71.759 | [042] | 49.414 | [122]
10.12927 | 56.7856 | 56.21886 | 55.64498 | 0.5667389 | 0.456461 | 0.03169538 | 0.08572529 |  |  | 72.007 | [004] | 49.716 | [102]
10.13927 | 56.7583 | 56.18994 | 55.61567 | 0.5683618 | 0.4567427 | 0.03171556 | 0.08581132 |  |  | 73.992 | [240] | 52.959 | [113]
10.14927 | 56.7171 | 56.16114 | 55.58649 | 0.555956 | 0.4570248 | 0.03173576 | 0.08589749 |  |  | 74.176 | [223] | 53.1 | [213]
10.15926 | 56.6865 | 56.13251 | 55.55746 | 0.5539936 | 0.4573068 | 0.03175597 | 0.08598371 |  |  | 74.9 | [142] | 53.118 | [022]
10.16926 | 56.6217 | 56.10397 | 55.52853 | 0.5177323 | 0.4575894 | 0.03177621 | 0.08607019 |  |  | 75.144 | [104] | 53.305 | [222]
10.17926 | 56.6243 | 56.07556 | 55.49973 | 0.5487441 | 0.4578723 | 0.03179647 | 0.08615681 |  |  | 80.796 | [400] | 53.639 | [220]
10.18926 | 56.5745 | 56.04727 | 55.47106 | 0.5272292 | 0.4581554 | 0.03181676 | 0.08624359 |  |  | 84.088 | [242] | 53.77 | [211]
10.19926 | 56.5599 | 56.01911 | 55.44251 | 0.5407883 | 0.4584389 | 0.03183707 | 0.08633052 |  |  | 84.325 | [204] | 54.001 | [311]
10.20926 | 56.5058 | 55.99108 | 55.41408 | 0.5147217 | 0.4587226 | 0.03185739 | 0.08641761 |  |  |  |  | 57.688 | [300]
10.21925 | 56.4734 | 55.9632 | 55.38581 | 0.5102023 | 0.4590063 | 0.03187772 | 0.08650477 |  |  |  |  | 59.94 | [013]
10.22925 | 56.4495 | 55.93541 | 55.35763 | 0.5140863 | 0.4592906 | 0.03189809 | 0.08659216 |  |  |  |  | 60.074 | [131]
10.23925 | 56.4149 | 55.90775 | 55.32958 | 0.5071462 | 0.4595751 | 0.03191848 | 0.08667971 |  |  |  |  | 60.329 | [313]
10.24925 | 56.4078 | 55.88022 | 55.30165 | 0.5275825 | 0.4598599 | 0.03193889 | 0.08676743 |  |  |  |  | 63.492 | [122]
10.25925 | 56.3837 | 55.8528 | 55.27384 | 0.5308957 | 0.4601451 | 0.03195932 | 0.0868553 |  |  |  |  | 66.211 | [204]
10.26925 | 56.3188 | 55.82551 | 55.24616 | 0.4932863 | 0.4604305 | 0.03197978 | 0.08694331 |  |  |  |  | 66.625 | [131]
10.27924 | 56.3006 | 55.79837 | 55.21862 | 0.5022277 | 0.4607158 | 0.03200023 | 0.08703141 |  |  |  |  | 67.09 | [202]
10.28924 | 56.234 | 55.77133 | 55.19118 | 0.4626746 | 0.4610018 | 0.03202072 | 0.08711975 |  |  |  |  | 67.577 | [402]
10.29924 | 56.2487 | 55.7444 | 55.16386 | 0.5043004 | 0.4612881 | 0.03204124 | 0.08720825 |  |  |  |  | 69.251 | [104]
10.30924 | 56.1931 | 55.71759 | 55.13666 | 0.4755056 | 0.4615746 | 0.03206178 | 0.0872969 |  |  |  |  | 69.571 | [304]
10.31924 | 56.1583 | 55.69091 | 55.10958 | 0.4673905 | 0.4618614 | 0.03208233 | 0.08738572 |  |  |  |  | 72.783 | [113]
10.32924 | 56.1477 | 55.66434 | 55.08262 | 0.4833557 | 0.4621485 | 0.03210291 | 0.0874747 |  |  |  |  | 73.658 | [311]
10.33923 | 56.081 | 55.63792 | 55.0558 | 0.4430754 | 0.4624356 | 0.03212349 | 0.08756374 |  |  |  |  | 78.281 | [224]
10.34923 | 56.0692 | 55.6116 | 55.02908 | 0.4576028 | 0.4627232 | 0.03214411 | 0.08765303 |  |  |  |  | 78.354 | [133]
10.35923 | 56.04 | 55.58539 | 55.00247 | 0.4546119 | 0.4630112 | 0.03216476 | 0.08774249 |  |  |  |  | 78.362 | [004]
10.36923 | 56.0208 | 55.5593 | 54.97598 | 0.4615033 | 0.4632994 | 0.03218542 | 0.0878321 |  |  |  |  | 78.523 | [040]
10.37923 | 56.027 | 55.53332 | 54.94961 | 0.4936774 | 0.4635879 | 0.0322061 | 0.08792189 |  |  |  |  | 78.973 | [404]
10.38922 | 55.9511 | 55.50749 | 54.92338 | 0.4436088 | 0.4638764 | 0.03222679 | 0.08801173 |  |  |  |  | 79.104 | [222]
10.39922 | 55.9004 | 55.48175 | 54.89724 | 0.4186498 | 0.4641655 | 0.03224752 | 0.08810183 |  |  |  |  | 79.208 | [331]
10.40922 | 55.8815 | 55.45613 | 54.87121 | 0.4253748 | 0.4644549 | 0.03226827 | 0.08819211 |  |  |  |  | 79.561 | [422]
10.41922 | 55.8331 | 55.43062 | 54.8453 | 0.4024845 | 0.4647446 | 0.03228903 | 0.08828254 |  |  |  |  | 80.067 | [400]
10.42922 | 55.8462 | 55.40522 | 54.8195 | 0.4409794 | 0.4650345 | 0.03230982 | 0.08837313 |  |  |  |  | 81.141 | [124]
10.43922 | 55.7602 | 55.37994 | 54.79382 | 0.3802596 | 0.4653248 | 0.03233064 | 0.08846388 |  |  |  |  | 84.238 | [033]
10.44921 | 55.7809 | 55.3548 | 54.76828 | 0.4261008 | 0.465615 | 0.03235144998 | 0.08855472 |  |  |  |  | 84.577 | [333]
10.45921 | 55.686 | 55.32975 | 54.74282 | 0.3562536 | 0.4659058 | 0.03237231 | 0.0886458 |  |  |  |  | 88.363 | [302]
10.46921 | 55.6863 | 55.30481 | 54.71748 | 0.3814934 | 0.466197 | 0.03239319 | 0.08873706 |  |  |  |  | 89.633 | [215]
10.47921 | 55.6404 | 55.27998 | 54.69225 | 0.3604206 | 0.4664884 | 0.03241409 | 0.08882848 |  |  |  |  | 89.82 | [315]
10.48921 | 55.6573 | 55.25526 | 54.66713 | 0.4020357 | 0.46678 | 0.032435 | 0.08892007 |  |  |  |  | 89.916 | [024]
10.49921 | 55.6221 | 55.23066 | 54.64212 | 0.391439 | 0.467072 | 0.03245595 | 0.08901182
10.5092 | 55.5859 | 55.20619 | 54.61725 | 0.3797067 | 0.467364 | 0.03247689 | 0.08910366
10.5192 | 55.4947 | 55.18181 | 54.59246 | 0.3128883 | 0.4676565 | 0.03249787 | 0.08919574
10.5292 | 55.4844 | 55.15754 | 54.56778 | 0.3268595 | 0.4679494 | 0.03251888 | 0.089288
10.5392 | 55.4368 | 55.13338 | 54.54322 | 0.3034209 | 0.4682426 | 0.03253991 | 0.08938043
10.5492 | 55.4276 | 55.10933 | 54.51876 | 0.3182729 | 0.468536 | 0.03256096 | 0.08947302
10.5592 | 55.374 | 55.08538 | 54.49441 | 0.2886161 | 0.4688297 | 0.03258203 | 0.08956578
10.56919 | 55.3603 | 55.06157 | 54.47019 | 0.2987269 | 0.4691234 | 0.03260311 | 0.08965863
10.57919 | 55.3074 | 55.03785 | 54.44605 | 0.2695536 | 0.4694177 | 0.03262422 | 0.08975174
10.58919 | 55.29 | 55.01423 | 54.42202 | 0.2757728 | 0.4697124 | 0.03264536 | 0.08984502
10.59919 | 55.2296 | 54.99072 | 54.3981 | 0.2388848 | 0.4700073 | 0.03266652 | 0.08993846
10.60919 | 55.2674 | 54.96731 | 54.37429 | 0.3000902 | 0.4703025 | 0.0326877 | 0.09003209
10.61919 | 55.2063 | 54.94401 | 54.35058 | 0.2622895 | 0.4705979 | 0.03270891 | 0.09012588
10.62918 | 55.1602 | 54.92084 | 54.327 | 0.2393598 | 0.4708935 | 0.03273011 | 0.09021975
10.63918 | 55.1168 | 54.89775 | 54.3035 | 0.2190481 | 0.4711895 | 0.03275136 | 0.09031389
10.64918 | 55.0791 | 54.87477 | 54.2801 | 0.2043314 | 0.471486 | 0.03277263 | 0.09040821
10.65918 | 55.0532 | 54.85189 | 54.25681 | 0.2013104 | 0.4717826 | 0.03279393 | 0.0905027
10.66918 | 55.0333 | 54.82911 | 54.23362 | 0.2041853 | 0.4720797 | 0.03281524 | 0.09059737
10.67918 | 54.9825 | 54.80644 | 54.21054 | 0.1760568 | 0.4723769 | 0.03283658 | 0.09069221
10.68917 | 54.9645 | 54.7839 | 54.18758 | 0.1806027 | 0.4726742 | 0.03285791 | 0.09078713
10.69917 | 54.921 | 54.76143 | 54.1647 | 0.1595686 | 0.472972 | 0.03287929 | 0.09088232
10.70917 | 54.8858 | 54.73907 | 54.14192 | 0.1467321 | 0.4732702 | 0.0329007 | 0.09097769
10.71917 | 54.888 | 54.71681 | 54.11924 | 0.171194 | 0.4735687 | 0.03292212 | 0.09107323
10.72917 | 54.8778 | 54.69465 | 54.09667 | 0.1831545 | 0.4738674 | 0.03294357 | 0.09116896
10.73916 | 54.8569 | 54.67261 | 54.07421 | 0.1842921 | 0.4741662 | 0.03296502 | 0.09126477
10.74916 | 54.804 | 54.65065 | 54.05184 | 0.1533514 | 0.4744656 | 0.03298651 | 0.09136085
10.75916 | 54.7514 | 54.62879 | 54.02956 | 0.1226107 | 0.4747653 | 0.03300803 | 0.09145712
10.76916 | 54.7396 | 54.60703 | 54.00738 | 0.1325703 | 0.4750653 | 0.03302957 | 0.09155356
10.77916 | 54.7122 | 54.58537 | 53.9853 | 0.1268309 | 0.4753655 | 0.03305113 | 0.09165018
10.78916 | 54.6833 | 54.56381 | 53.96332 | 0.1194925 | 0.4756662 | 0.03307271 | 0.09174699
10.79915 | 54.673 | 54.54237 | 53.94146 | 0.1306346 | 0.4759667 | 0.03309429 | 0.09184388
10.80915 | 54.6463 | 54.521 | 53.91967 | 0.1253003 | 0.4762679 | 0.03311592 | 0.09194105
10.81915 | 54.6296 | 54.49973 | 53.89799 | 0.1298686 | 0.4765694 | 0.03313758 | 0.0920384
10.82915 | 54.5975 | 54.47856 | 53.87639 | 0.1189398 | 0.4768712 | 0.03315925 | 0.09213593
10.83915 | 54.5973 | 54.45749 | 53.8549 | 0.1398145 | 0.4771733 | 0.03318095 | 0.09223365
10.84915 | 54.567 | 54.43651 | 53.8335 | 0.130493 | 0.4774757 | 0.03320267 | 0.09233155
10.85914 | 54.5418 | 54.41565 | 53.81221 | 0.1261548 | 0.4777782 | 0.03322438 | 0.09242953
10.86914 | 54.5215 | 54.39486 | 53.791 | 0.1266424 | 0.4780811 | 0.03324615 | 0.09252782
10.87914 | 54.5079 | 54.37416 | 53.76989 | 0.133735 | 0.4783845 | 0.03326794 | 0.09262627
10.88914 | 54.4769 | 54.35357 | 53.74886 | 0.1233332 | 0.4786881 | 0.03328975 | 0.09272491
10.89914 | 54.4414 | 54.33306 | 53.72794 | 0.1083373 | 0.478992 | 0.03331158 | 0.09282374
10.90914 | 54.4256 | 54.31265 | 53.7071 | 0.1129478 | 0.4792963 | 0.03333344 | 0.09292276
10.91913 | 54.3988 | 54.29236 | 53.68638 | 0.1064447 | 0.4796005 | 0.03335529 | 0.09302187
10.92913 | 54.3667 | 54.27213 | 53.66573 | 0.09456929 | 0.4799054 | 0.0333772 | 0.09312126
10.93913 | 54.3551 | 54.252 | 53.64517 | 0.1031014 | 0.4802106 | 0.03339912 | 0.09322084
10.94913 | 54.3588 | 54.23196 | 53.6247 | 0.1268416 | 0.4805161 | 0.03342107 | 0.09332062
10.95913 | 54.3397 | 54.21201 | 53.60432 | 0.1276903 | 0.4808218 | 0.03344304 | 0.09342057
10.96913 | 54.3083 | 54.19215 | 53.58404 | 0.1161477 | 0.4811279 | 0.03346504 | 0.09352073
10.97912 | 54.291 | 54.17241 | 53.56386 | 0.1185947 | 0.481434 | 0.03348703 | 0.09362097
10.98912 | 54.2629 | 54.15273 | 53.54376 | 0.1101713 | 0.4817407 | 0.03350907 | 0.09372151
10.99912 | 54.2313 | 54.13314 | 53.52374 | 0.09815782 | 0.4820478 | 0.03353114 | 0.09382224
11.00912 | 54.2018 | 54.11365 | 53.50381 | 0.08815489 | 0.4823552 | 0.03355322 | 0.09392317
11.01912 | 54.1863 | 54.09424 | 53.48397 | 0.0920629 | 0.4826628 | 0.03357534 | 0.09402427
11.02912 | 54.1654 | 54.07492 | 53.46422 | 0.09048213 | 0.4829708 | 0.03359747 | 0.09412558
11.03911 | 54.13 | 54.05571 | 53.44458 | 0.07429399 | 0.4832787 | 0.03361961 | 0.09422699
11.04911 | 54.1054 | 54.03656 | 53.42501 | 0.06883711 | 0.4835874 | 0.03364179 | 0.09432869
11.05911 | 54.0937 | 54.01751 | 53.40552 | 0.07619283 | 0.4838963 | 0.03366399 | 0.09443058
11.06911 | 54.1063 | 53.99854 | 53.38611 | 0.1077614 | 0.4842055 | 0.03368622 | 0.09453267
11.07911 | 54.0473 | 53.97966 | 53.3668 | 0.0676434 | 0.484515 | 0.03370847 | 0.09463495
11.08911 | 54.0264 | 53.96086 | 53.34757 | 0.06553903 | 0.4848249 | 0.03373075 | 0.09473744
11.0991 | 54.0021 | 53.94217 | 53.32844 | 0.05993013 | 0.4851348 | 0.03375302 | 0.09484002
11.1091 | 53.9777 | 53.92355 | 53.30938 | 0.05415457 | 0.4854452 | 0.03377535 | 0.0949429
11.1191 | 53.9736 | 53.90501 | 53.29041 | 0.06859378 | 0.4857561 | 0.03379769 | 0.09504598
11.1291 | 53.9187 | 53.88655 | 53.27152 | 0.03214837 | 0.4860672 | 0.03382006 | 0.09514926
11.1391 | 53.9094 | 53.86818 | 53.25271 | 0.04121869 | 0.4863786 | 0.03384246 | 0.09525274
11.14909 | 53.8825 | 53.84991 | 53.234 | 0.03258679 | 0.4866901 | 0.03386485 | 0.09535632
11.15909 | 53.8218 | 53.83171 | 53.21536 | -0.009910257 | 0.4870022 | 0.03388729 | 0.09546021
11.16909 | 53.8047 | 53.81359 | 53.1968 | -0.008890378 | 0.4873145 | 0.03390976 | 0.09556428
11.17909 | 53.8209 | 53.79555 | 53.17833 | 0.02534677 | 0.4876272 | 0.03393225 | 0.09566857
11.18909 | 53.7686 | 53.7776 | 53.15993 | -0.008998503 | 0.4879403 | 0.03395476 | 0.09577306
11.19909 | 53.7423 | 53.75973 | 53.14162 | -0.01742573 | 0.4882537 | 0.0339773 | 0.09587775
11.20908 | 53.7188 | 53.74195 | 53.1234 | -0.02315222 | 0.488567 | 0.03399983 | 0.09598255
11.21908 | 53.7044 | 53.72424 | 53.10525 | -0.01984211 | 0.4888811 | 0.03402242 | 0.09608765
11.22908 | 53.6931 | 53.70661 | 53.08718 | -0.01351267 | 0.4891953 | 0.03404503 | 0.09619296
11.23908 | 53.659 | 53.68906 | 53.06919 | -0.03006371 | 0.48951 | 0.03406766 | 0.09629848
11.24908 | 53.6238 | 53.67159 | 53.05128 | -0.04779479 | 0.4898249 | 0.03409032 | 0.0964042
11.25908 | 53.5879 | 53.65421 | 53.03344 | -0.06630548 | 0.4901402 | 0.034113 | 0.09651013
11.26907 | 53.5617 | 53.63691 | 53.01571 | -0.07521273 | 0.4904555 | 0.03413568 | 0.09661616
11.27907 | 53.5476 | 53.61968 | 52.99803 | -0.07208153 | 0.4907715 | 0.03415841 | 0.09672251
11.28907 | 53.5352 | 53.60253 | 52.98043 | -0.06732878 | 0.4910877 | 0.03418117 | 0.09682905
11.29907 | 53.5093 | 53.58545 | 52.96291 | -0.07615416 | 0.4914043 | 0.03420395 | 0.09693582
11.30907 | 53.4977 | 53.56846 | 52.94547 | -0.07075727 | 0.4917212 | 0.03422675 | 0.09704281
11.31907 | 53.4433 | 53.55154 | 52.9281 | -0.1082378 | 0.4920385 | 0.03424957 | 0.09714999
11.32906 | 53.4416 | 53.53471 | 52.91083 | -0.09311208 | 0.4923557 | 0.0342724 | 0.09725728
11.33906 | 53.4179 | 53.51795 | 52.89361 | -0.1000461 | 0.4926736 | 0.03429528 | 0.0973649
11.34906 | 53.4112 | 53.50126 | 52.87647 | -0.09005635 | 0.4929918 | 0.03431818 | 0.09747272
11.35906 | 53.3911 | 53.48464 | 52.85941 | -0.09354247 | 0.4933103 | 0.03434111 | 0.09758077
11.36906 | 53.363 | 53.4681 | 52.84242 | -0.1051041 | 0.4936293 | 0.03436406 | 0.09768902
11.37906 | 53.3359 | 53.45164 | 52.82551 | -0.1157409 | 0.4939484 | 0.03438703 | 0.09779748
11.38905 | 53.3343 | 53.43527 | 52.80869 | -0.1009687 | 0.4942676 | 0.03441 | 0.09790606
11.39905 | 53.32 | 53.41895 | 52.79192 | -0.09895453 | 0.4945875 | 0.03443303 | 0.09801496
11.40905 | 53.2796 | 53.40271 | 52.77523 | -0.1231144 | 0.4949077 | 0.03445608 | 0.09812408
11.41905 | 53.2533 | 53.38655 | 52.75861 | -0.1332479 | 0.4952282 | 0.03447915 | 0.09823341
11.42905 | 53.2456 | 53.37045 | 52.74206 | -0.1248547 | 0.4955491 | 0.03450225 | 0.09834297
11.43905 | 53.228 | 53.35443 | 52.72559 | -0.1264344 | 0.4958703 | 0.03452537 | 0.09845274
11.44904 | 53.2083 | 53.3385 | 52.7092 | -0.1302025 | 0.4961915 | 0.0345485 | 0.09856263
11.45904 | 53.2112 | 53.32263 | 52.69287 | -0.1114269 | 0.4965133 | 0.03457167 | 0.09867285
11.46904 | 53.1826 | 53.30682 | 52.67661 | -0.1242231 | 0.4968355 | 0.03459487 | 0.09878328
11.47904 | 53.1679 | 53.29109 | 52.66042 | -0.1231908 | 0.497158 | 0.03461809 | 0.09889394
11.48904 | 53.1541 | 53.27543 | 52.6443 | -0.1213296 | 0.4974808 | 0.03464133 | 0.09900481
11.49904 | 53.1121 | 53.25984 | 52.62825 | -0.1477391 | 0.497804 | 0.03466461 | 0.09911593
11.50903 | 53.1176 | 53.24433 | 52.61229 | -0.1267346 | 0.4981272 | 0.03468788 | 0.09922714
11.51903 | 53.0856 | 53.22888 | 52.59638 | -0.1432845 | 0.4984511 | 0.0347112 | 0.09933869
11.52903 | 53.0601 | 53.2135 | 52.58054 | -0.153404 | 0.4987753 | 0.03473455 | 0.09945047
11.53903 | 53.0404 | 53.19819 | 52.56477 | -0.1577929 | 0.4990998 | 0.03475792 | 0.09956247
11.54903 | 53.0346 | 53.18295 | 52.54907 | -0.1483508 | 0.4994247 | 0.03478132 | 0.09967469
11.55902 | 53.0102 | 53.16779 | 52.53345 | -0.1575925 | 0.4997496 | 0.03480472 | 0.09978704
11.56902 | 52.9996 | 53.15269 | 52.51788 | -0.1530871 | 0.5000751 | 0.03482817 | 0.09989972
11.57902 | 52.9811 | 53.13765 | 52.50238 | -0.1565497 | 0.5004009 | 0.03485165 | 0.1000126
11.58902 | 52.9717 | 53.12268 | 52.48695 | -0.1509799 | 0.5007272 | 0.03487515 | 0.1001258
11.59902 | 52.9591 | 53.10778 | 52.47159 | -0.1486773 | 0.5010538 | 0.03489867 | 0.1002392
11.60902 | 52.9379 | 53.09294 | 52.45629 | -0.1550415 | 0.5013806 | 0.03492222 | 0.1003527
11.61901 | 52.9036 | 53.07819 | 52.44107 | -0.174587 | 0.5017075 | 0.03494577 | 0.1004665
11.62901 | 52.8957 | 53.06348 | 52.4259 | -0.1677838 | 0.5020351 | 0.03496937 | 0.1005805
11.63901 | 52.8821 | 53.04885 | 52.4108 | -0.1667465 | 0.502363 | 0.034993 | 0.1006948
11.64901 | 52.8551 | 53.03427 | 52.39576 | -0.1791747 | 0.5026913 | 0.03501666 | 0.1008094
11.65901 | 52.8401 | 53.01977 | 52.38078 | -0.1796679 | 0.5030199 | 0.03504033 | 0.1009242
11.66901 | 52.8107 | 53.00533 | 52.36587 | -0.1946259 | 0.5033488 | 0.03506404 | 0.1010392
11.679 | 52.7855 | 52.99096 | 52.35104 | -0.2054628 | 0.5036778 | 0.03508774 | 0.1011543
11.689 | 52.7987 | 52.97665 | 52.33626 | -0.1779494 | 0.5040074 | 0.0351115 | 0.1012698
11.699 | 52.7807 | 52.9624 | 52.32154 | -0.1816997 | 0.5043374 | 0.03513528 | 0.1013855
11.709 | 52.7679 | 52.94821 | 52.30689 | -0.1803135 | 0.5046677 | 0.03515909 | 0.1015014
11.719 | 52.7496 | 52.93409 | 52.29229 | -0.1844903 | 0.5049983 | 0.03518292 | 0.1016176
11.729 | 52.7231 | 52.92003 | 52.27776 | -0.1969298 | 0.5053293 | 0.03520678 | 0.1017341
11.73899 | 52.7075 | 52.90605 | 52.2633 | -0.1985458 | 0.5056604 | 0.03523064 | 0.1018506
11.74899 | 52.6804 | 52.89211 | 52.2489 | -0.2117098 | 0.5059921 | 0.03525455 | 0.1019675
11.75899 | 52.6627 | 52.87824 | 52.23455 | -0.2155356 | 0.5063241 | 0.03527849 | 0.1020847
11.76899 | 52.6504 | 52.86442 | 52.22026 | -0.2140227 | 0.5066565 | 0.03530245 | 0.1022021
11.77899 | 52.6236 | 52.85067 | 52.20604 | -0.227071 | 0.5069893 | 0.03532644 | 0.1023197
11.78899 | 52.6149 | 52.83698 | 52.19187 | -0.2220799 | 0.5073223 | 0.03535046 | 0.1024376
11.79898 | 52.5861 | 52.82336 | 52.17778 | -0.2372629 | 0.5076554 | 0.03537447 | 0.1025556
11.80898 | 52.5765 | 52.80979 | 52.16373 | -0.2332923 | 0.5079892 | 0.03539854 | 0.102674
11.81898 | 52.5624 | 52.79628 | 52.14974 | -0.2338815 | 0.5083234 | 0.03542264 | 0.1027926
11.82898 | 52.562 | 52.78283 | 52.13581 | -0.22083 | 0.5086579 | 0.03544676 | 0.1029115
11.83898 | 52.5428 | 52.76944 | 52.12194 | -0.2266377 | 0.5089927 | 0.0354709 | 0.1030306
11.84898 | 52.5273 | 52.7561 | 52.10813 | -0.2288042 | 0.5093279 | 0.03549508 | 0.10315
11.85897 | 52.4963 | 52.74284 | 52.09439 | -0.2465423 | 0.5096631 | 0.03551926 | 0.1032695
11.86897 | 52.4767 | 52.72963 | 52.08069 | -0.2529252 | 0.509999 | 0.03554348 | 0.1033894
11.87897 | 52.4681 | 52.71647 | 52.06705 | -0.2483659 | 0.5103353 | 0.03556773 | 0.1035095
11.88897 | 52.4337 | 52.70336 | 52.05347 | -0.2696641 | 0.5106719 | 0.03559201 | 0.1036299
11.89897 | 52.4118 | 52.69032 | 52.03994 | -0.2785195 | 0.5110088 | 0.03561632 | 0.1037505
11.90897 | 52.4232 | 52.67733 | 52.02647 | -0.2541317 | 0.5113462 | 0.03564065 | 0.1038714
11.91896 | 52.3871 | 52.66441 | 52.01307 | -0.2773133 | 0.5116835 | 0.03566499 | 0.1039924
11.92896 | 52.3929 | 52.65154 | 51.99971 | -0.2586381 | 0.5120215 | 0.03568937 | 0.1041138
11.93896 | 52.3572 | 52.63872 | 51.98641 | -0.2815187 | 0.5123599 | 0.03571379 | 0.1042354
11.94896 | 52.3512 | 52.62595 | 51.97316 | -0.274755 | 0.5126986 | 0.03573823 | 0.1043574
11.95896 | 52.3396 | 52.61325 | 51.95997 | -0.2736464 | 0.5130377 | 0.03576269 | 0.1044795
11.96895 | 52.333 | 52.60061 | 51.94684 | -0.2676055 | 0.5133769 | 0.03578716 | 0.1046018
11.97895 | 52.3053 | 52.58801 | 51.93375 | -0.2827063 | 0.5137166 | 0.03581168 | 0.1047245
11.98895 | 52.2865 | 52.57546 | 51.92072 | -0.2889616 | 0.5140568 | 0.03583623 | 0.1048475
11.99895 | 52.2717 | 52.56297 | 51.90774 | -0.2912708 | 0.5143973 | 0.03586081 | 0.1049707
12.00895 | 52.2467 | 52.55053 | 51.89482 | -0.3038337 | 0.5147383 | 0.03588541 | 0.1050941
12.01895 | 52.2349 | 52.53815 | 51.88194 | -0.3032498 | 0.5150795 | 0.03591004 | 0.1052179
12.02894 | 52.2085 | 52.52583 | 51.86913 | -0.3173314 | 0.5154207 | 0.03593467 | 0.1053417
12.03894 | 52.1999 | 52.51355 | 51.85637 | -0.3136533 | 0.5157627 | 0.03595935 | 0.105466
12.04894 | 52.1832 | 52.50133 | 51.84365 | -0.3181277 | 0.5161051 | 0.03598406 | 0.1055906
12.05894 | 52.1675 | 52.48915 | 51.83098 | -0.3216541 | 0.5164478 | 0.0360088 | 0.1057153
12.06894 | 52.151 | 52.47703 | 51.81837 | -0.3260324 | 0.5167908 | 0.03603357 | 0.1058404
12.07894 | 52.1692 | 52.46496 | 51.8058 | -0.2957621 | 0.5171342 | 0.03605836 | 0.1059657
12.08893 | 52.139 | 52.45296 | 51.7933 | -0.313955 | 0.5174777 | 0.03608315 | 0.1060912
12.09893 | 52.1106 | 52.44099 | 51.78084 | -0.3303868 | 0.5178218 | 0.036108 | 0.1062171
12.10893 | 52.1061 | 52.42907 | 51.76843 | -0.3229692 | 0.5181664 | 0.03613287 | 0.1063432
12.11893 | 52.0774 | 52.4172 | 51.75606 | -0.3398019 | 0.5185113 | 0.03615778 | 0.1064697
12.12893 | 52.0515 | 52.40538 | 51.74375 | -0.3538846 | 0.5188565 | 0.03618271 | 0.1065964
12.13893 | 52.0554 | 52.39362 | 51.73148 | -0.3382168 | 0.5192021 | 0.03620767 | 0.1067233
12.14892 | 52.0444 | 52.38191 | 51.71928 | -0.3375102 | 0.5195477 | 0.03623263 | 0.1068504
12.15892 | 52.0234 | 52.37024 | 51.70711 | -0.3468409 | 0.5198941 | 0.03625764 | 0.106978
12.16892 | 52.0185 | 52.35862 | 51.69499 | -0.3401204 | 0.5202408 | 0.03628268 | 0.1071057
12.17892 | 52.0131 | 52.34705 | 51.68292 | -0.3339484 | 0.5205879 | 0.03630775 | 0.1072338
12.18892 | 51.9973 | 52.33552 | 51.67089 | -0.3382247 | 0.5209354 | 0.03633284 | 0.1073622
12.19892 | 52.0099 | 52.32405 | 51.65892 | -0.3141486 | 0.5212832 | 0.03635797 | 0.1074908
12.20891 | 51.9931 | 52.31263 | 51.647 | -0.3195317 | 0.5216311 | 0.0363831 | 0.1076196
12.21891 | 51.9618 | 52.30125 | 51.63511 | -0.3394506 | 0.5219796 | 0.03640827 | 0.1077488
12.22891 | 51.9625 | 52.28992 | 51.62328 | -0.3274165 | 0.5223285 | 0.03643348 | 0.1078783
12.23891 | 51.9366 | 52.27863 | 51.61148 | -0.3420291 | 0.5226779 | 0.03645872 | 0.108008
12.24891 | 51.9306 | 52.26739 | 51.59974 | -0.3367883 | 0.5230276 | 0.03648398 | 0.1081381
12.25891 | 51.9124 | 52.25619 | 51.58804 | -0.3437934 | 0.5233777 | 0.03650928 | 0.1082684
12.2689 | 51.9273 | 52.24506 | 51.57639 | -0.3177556 | 0.5237277 | 0.03653457 | 0.1083989
12.2789 | 51.9211 | 52.23395 | 51.56478 | -0.312852 | 0.5240785 | 0.03655992 | 0.1085298
12.2889 | 51.9082 | 52.22289 | 51.55322 | -0.3146938 | 0.5244297 | 0.0365853 | 0.108661
12.2989 | 51.9192 | 52.21188 | 51.5417 | -0.2926806 | 0.5247813 | 0.0366107 | 0.1087925
12.3089 | 51.9182 | 52.20091 | 51.53022 | -0.2827121 | 0.5251332 | 0.03663614 | 0.1089243
12.31889 | 51.9066 | 52.19 | 51.5188 | -0.2833988 | 0.5254852 | 0.03666157 | 0.1090562
12.32889 | 51.9045 | 52.17912 | 51.50741 | -0.2746188 | 0.5258379 | 0.03668707 | 0.1091885
12.33889 | 51.9014 | 52.16828 | 51.49606 | -0.2668825 | 0.5261909 | 0.03671258 | 0.1093212
12.34889 | 51.8847 | 52.15749 | 51.48475 | -0.2727898 | 0.5265444 | 0.03673813 | 0.1094541
12.35889 | 51.8747 | 52.14674 | 51.47349 | -0.2720403 | 0.5268982 | 0.03676371 | 0.1095874
12.36889 | 51.8772 | 52.13603 | 51.46227 | -0.258834 | 0.5272524 | 0.03678931 | 0.1097209
12.37888 | 51.8762 | 52.12538 | 51.4511 | -0.2491809 | 0.5276066 | 0.03681492 | 0.1098546
12.38888 | 51.8881 | 52.11476 | 51.43997 | -0.2266595 | 0.5279616 | 0.03684058 | 0.1099888
12.39888 | 51.8886 | 52.10418 | 51.42887 | -0.2155803 | 0.528317 | 0.03686627 | 0.1101232
12.40888 | 51.8775 | 52.09364 | 51.41782 | -0.2161429 | 0.5286726 | 0.03689199 | 0.1102579
12.41888 | 51.9087 | 52.08315 | 51.40681 | -0.1744472 | 0.5290288 | 0.03691774 | 0.110393
12.42888 | 51.9119 | 52.07269 | 51.39584 | -0.1607927 | 0.5293852 | 0.03694352 | 0.1105283
12.43887 | 51.9177 | 52.06229 | 51.38491 | -0.1445897 | 0.5297418 | 0.0369693 | 0.1106638
12.44887 | 51.9042 | 52.05192 | 51.37402 | -0.1477171 | 0.5300991 | 0.03699514 | 0.1107998
12.45887 | 51.9155 | 52.04158 | 51.36317 | -0.1260849 | 0.5304568 | 0.037021 | 0.1109361
12.46887 | 51.9088 | 52.03129 | 51.35236 | -0.1224929 | 0.5308147 | 0.03704689 | 0.1110726
12.47887 | 51.9185 | 52.02104 | 51.34159 | -0.1025408 | 0.5311731 | 0.03707282 | 0.1112095
12.48887 | 51.9177 | 52.01083 | 51.33085 | -0.0931284 | 0.5315319 | 0.03709877 | 0.1113467
12.49886 | 51.9358 | 52.00067 | 51.32017 | -0.06486561 | 0.5318908 | 0.03712472 | 0.1114841
12.50886 | 51.9463 | 51.99053 | 51.30951 | -0.04423173 | 0.5322504 | 0.03715074 | 0.1116219
12.51886 | 51.9453 | 51.98044 | 51.29889 | -0.03513668 | 0.5326103 | 0.03717678 | 0.11176
12.52886 | 51.9659 | 51.97038 | 51.28831 | -0.004480164 | 0.5329706 | 0.03720284 | 0.1118984
12.53886 | 51.9718 | 51.96036 | 51.27776 | 0.01143793 | 0.5333314 | 0.03722894 | 0.1120372
12.54886 | 51.9899 | 51.95038 | 51.26726 | 0.039518 | 0.5336926 | 0.03725507 | 0.1121762
12.55885 | 51.9857 | 51.94045 | 51.2568 | 0.04525038 | 0.5340537 | 0.0372812 | 0.1123155
12.56885 | 52.0067 | 51.93054 | 51.24637 | 0.07615524 | 0.5344156 | 0.03730739 | 0.1124552
12.57885 | 52.0057 | 51.92068 | 51.23597 | 0.08502277 | 0.5347779 | 0.03733361 | 0.1125952
12.58885 | 51.9989 | 51.91085 | 51.22561 | 0.08805332 | 0.5351406 | 0.03735985 | 0.1127356
12.59885 | 52.0245 | 51.90105 | 51.21529 | 0.1234472 | 0.5355037 | 0.03738613 | 0.1128762
12.60885 | 52.0318 | 51.8913 | 51.205 | 0.1405046 | 0.5358672 | 0.03741243 | 0.1130172
12.61884 | 52.0314 | 51.88158 | 51.19476 | 0.149816 | 0.5362307 | 0.03743874 | 0.1131584
12.62884 | 52.0459 | 51.8719 | 51.18454 | 0.1740013 | 0.536595 | 0.03746511 | 0.1133
12.63884 | 52.0302 | 51.86225 | 51.17436 | 0.1679509 | 0.5369596 | 0.03749151 | 0.113442
12.64884 | 52.0703 | 51.85263 | 51.16421 | 0.217665 | 0.5373247 | 0.03751793 | 0.1135843
12.65884 | 52.0652 | 51.84306 | 51.15409 | 0.222144 | 0.5376901 | 0.03754438 | 0.1137269
12.66884 | 52.0739 | 51.83351 | 51.14402 | 0.2403881 | 0.538056 | 0.03757087 | 0.1138699
12.67883 | 52.0691 | 51.82401 | 51.13398 | 0.245088 | 0.5384219 | 0.03759736 | 0.114013
12.68883 | 52.0623 | 51.81454 | 51.12397 | 0.2477631 | 0.5387885 | 0.0376239 | 0.1141567
12.69883 | 52.059 | 51.8051 | 51.11399 | 0.253904 | 0.5391556 | 0.03765048 | 0.1143006
12.70883 | 52.063 | 51.79569 | 51.10404 | 0.2673111 | 0.5395231 | 0.03767709 | 0.1144449
12.71883 | 52.0637 | 51.78632 | 51.09413 | 0.2773845 | 0.5398909 | 0.03770372 | 0.1145896
12.72882 | 52.0556 | 51.77698 | 51.08426 | 0.2786152 | 0.5402588 | 0.03773036 | 0.1147344
12.73882 | 52.0419 | 51.76768 | 51.07441 | 0.2742221 | 0.5406275 | 0.03775706 | 0.1148797
12.74882 | 52.0378 | 51.7584 | 51.0646 | 0.2793962 | 0.5409965 | 0.03778378 | 0.1150253
12.75882 | 52.0211 | 51.74916 | 51.05481 | 0.2719376 | 0.5413659 | 0.03781054 | 0.1151713
12.76882 | 52.0099 | 51.73995 | 51.04506 | 0.2699467 | 0.5417358 | 0.03783733 | 0.1153176
12.77882 | 51.9789 | 51.73078 | 51.03534 | 0.2481236 | 0.542106 | 0.03786415 | 0.1154643
12.78881 | 51.9924 | 51.72164 | 51.02566 | 0.2707596 | 0.5424763 | 0.03789097 | 0.1156112
12.79881 | 51.9657 | 51.71253 | 51.016 | 0.253173 | 0.5428474 | 0.03791785 | 0.1157586
12.80881 | 51.9386 | 51.70344 | 51.00637 | 0.2351551 | 0.5432189 | 0.03794476 | 0.1159063
12.81881 | 51.9094 | 51.69439 | 50.99678 | 0.215006 | 0.5435908 | 0.0379717 | 0.1160544
12.82881 | 51.8761 | 51.68537 | 50.98721 | 0.1907261 | 0.543963 | 0.03799868 | 0.1162028
12.83881 | 51.8452 | 51.67638 | 50.97767 | 0.1688155 | 0.5443357 | 0.03802568 | 0.1163516
12.8488 | 51.8283 | 51.66743 | 50.96817 | 0.1608656 | 0.5447085 | 0.03805268 | 0.1165005
12.8588 | 51.7925 | 51.65851 | 50.95869 | 0.1339944 | 0.545082 | 0.03807975 | 0.11665
12.8688 | 51.7515 | 51.64961 | 50.94924 | 0.1018934 | 0.5454559 | 0.03810684 | 0.1167998
12.8788 | 51.7261 | 51.64074 | 50.93982 | 0.08536265 | 0.5458302 | 0.03813397 | 0.11695
12.8888 | 51.6891 | 51.6319 | 50.93043 | 0.05720252 | 0.5462049 | 0.03816113 | 0.1171006
12.8988 | 51.6566 | 51.62309 | 50.92107 | 0.0335131 | 0.5465801 | 0.03818832 | 0.1172515
12.90879 | 51.6123 | 51.61431 | 50.91174 | -0.002013981 | 0.5469553 | 0.03821551 | 0.1174026
12.91879 | 51.575 | 51.60556 | 50.90243 | -0.03056099 | 0.5473313 | 0.03824276 | 0.1175543
12.92879 | 51.5355 | 51.59684 | 50.89315 | -0.06133646 | 0.5477077 | 0.03827004 | 0.1177063
12.93879 | 51.4919 | 51.58814 | 50.8839 | -0.09624018 | 0.5480844 | 0.03829736 | 0.1178587
12.94879 | 51.4554 | 51.57947 | 50.87467 | -0.124072 | 0.5484617 | 0.03832471 | 0.1180114
12.95879 | 51.4007 | 51.57083 | 50.86548 | -0.1701315 | 0.5488393 | 0.03835208 | 0.1181645
12.96878 | 51.3727 | 51.56223 | 50.85631 | -0.1895271 | 0.5492169 | 0.03837946 | 0.1183178
12.97878 | 51.3323 | 51.55364 | 50.84717 | -0.2213414 | 0.5495954 | 0.0384069 | 0.1184717
12.98878 | 51.2955 | 51.54508 | 50.83805 | -0.2495828 | 0.5499743 | 0.03843437 | 0.1186259
12.99878 | 51.2593 | 51.53655 | 50.82896 | -0.2772511 | 0.5503536 | 0.03846188 | 0.1187805
13.00878 | 51.2152 | 51.52805 | 50.81989 | -0.3128459 | 0.5507333 | 0.03848941 | 0.1189355
13.01878 | 51.1718 | 51.51957 | 50.81085 | -0.3477672 | 0.5511134 | 0.03851698 | 0.1190909
13.02877 | 51.1636 | 51.51112 | 50.80184 | -0.3475229 | 0.5514935 | 0.03854455 | 0.1192464
13.03877 | 51.1307 | 51.5027 | 50.79285 | -0.3719962 | 0.5518745 | 0.03857218 | 0.1194025
13.04877 | 51.0748 | 51.4943 | 50.78388 | -0.4194951 | 0.5522559 | 0.03859984 | 0.1195591
13.05877 | 51.0553 | 51.48592 | 50.77494 | -0.4306195 | 0.5526377 | 0.03862754 | 0.1197159
13.06877 | 50.9996 | 51.47757 | 50.76602 | -0.4779692 | 0.5530199 | 0.03865527 | 0.1198732
13.07877 | 51.0031 | 51.46924 | 50.75713 | -0.4661439 | 0.5534027 | 0.03868302 | 0.1200309
13.08876 | 50.9695 | 51.46095 | 50.74827 | -0.4914515 | 0.5537853 | 0.03871078 | 0.1201887
13.09876 | 50.9431 | 51.45268 | 50.73942 | -0.5095755 | 0.5541688 | 0.03873861 | 0.1203472
13.10876 | 50.9123 | 51.44442 | 50.7306 | -0.5321238 | 0.5545527 | 0.03876646 | 0.120506
13.11876 | 50.8992 | 51.4362 | 50.7218 | -0.5369961 | 0.554937 | 0.03879435 | 0.1206652
13.12876 | 50.8837 | 51.42799 | 50.71302 | -0.5442924 | 0.5553219 | 0.03882227 | 0.1208248
13.13875 | 50.8591 | 51.41982 | 50.70428 | -0.5607205 | 0.5557066 | 0.03885019 | 0.1209847
13.14875 | 50.8468 | 51.41166 | 50.69555 | -0.5648638 | 0.5560922 | 0.03887817 | 0.1211451
13.15875 | 50.8418 | 51.40353 | 50.68684 | -0.5617305 | 0.5564783 | 0.03890619 | 0.1213059
13.16875 | 50.8081 | 51.39542 | 50.67815 | -0.58732 | 0.5568648 | 0.03893424 | 0.1214671
13.17875 | 50.7958 | 51.38733 | 50.66949 | -0.5915324 | 0.5572517 | 0.03896232 | 0.1216287
13.18875 | 50.7825 | 51.37927 | 50.66085 | -0.5967672 | 0.557639 | 0.03899044 | 0.1217907
13.19874 | 50.7696 | 51.37123 | 50.65223 | -0.6016326 | 0.5580264 | 0.03901856 | 0.121953
13.20874 | 50.7512 | 51.36321 | 50.64363 | -0.6120119 | 0.5584146 | 0.03904674 | 0.1221158
13.21874 | 50.7475 | 51.35521 | 50.63506 | -0.6077132 | 0.5588032 | 0.03907495 | 0.1222791
13.22874 | 50.7379 | 51.34724 | 50.6265 | -0.6093361 | 0.5591923 | 0.0391032 | 0.1224427
13.23874 | 50.7181 | 51.33928 | 50.61796 | -0.6211806 | 0.5595818 | 0.03913147 | 0.1226068
13.24874 | 50.727 | 51.33135 | 50.60944 | -0.6043463 | 0.5599717 | 0.03915978 | 0.1227713
13.25873 | 50.6953 | 51.32344 | 50.60096 | -0.628141 | 0.5603617 | 0.0391881 | 0.122936
13.26873 | 50.6912 | 51.31555 | 50.59248 | -0.6243485 | 0.5607524 | 0.03921648 | 0.1231013
13.27873 | 50.6742 | 51.30768 | 50.58402 | -0.6334767 | 0.5611437 | 0.03924489 | 0.1232671
13.28873 | 50.6643 | 51.29983 | 50.57558 | -0.6355254 | 0.5615354 | 0.03927333 | 0.1234332
13.29873 | 50.6525 | 51.29199 | 50.56717 | -0.6394942 | 0.5619275 | 0.03930181 | 0.1235998
13.30873 | 50.6298 | 51.28418 | 50.55877 | -0.654383 | 0.56232 | 0.03933032 | 0.1237668
13.31872 | 50.6227 | 51.2764 | 50.55039 | -0.6536994 | 0.5627126 | 0.03935884 | 0.1239341
13.32872 | 50.6333 | 51.26863 | 50.54203 | -0.6353275 | 0.563106 | 0.03938741 | 0.1241019
13.33872 | 50.6133 | 51.26088 | 50.53369 | -0.6475751 | 0.5634998 | 0.03941602 | 0.1242702
13.34872 | 50.5767 | 51.25314 | 50.52536 | -0.6764418 | 0.5638942 | 0.03944467 | 0.124439
13.35872 | 50.5884 | 51.24543 | 50.51706 | -0.6570274 | 0.5642889 | 0.03947334 | 0.1246081
13.36872 | 50.5696 | 51.23773 | 50.50877 | -0.6681319 | 0.5646841 | 0.03950205 | 0.1247777
13.37871 | 50.5591 | 51.23006 | 50.5005 | -0.6709624 | 0.5650793 | 0.03953077 | 0.1249476
13.38871 | 50.5804 | 51.2224 | 50.49225 | -0.6420038 | 0.5654754 | 0.03955955 | 0.1251181
13.39871 | 50.5661 | 51.21476 | 50.48401 | -0.6486631 | 0.5658719 | 0.03958836 | 0.125289
13.40871 | 50.5305 | 51.20714 | 50.47579 | -0.6766404 | 0.5662688 | 0.03961721 | 0.1254603
13.41871 | 50.5304 | 51.19954 | 50.46759 | -0.6691355 | 0.5666662 | 0.03964609 | 0.1256321
13.42871 | 50.5296 | 51.19195 | 50.4594 | -0.6623481 | 0.5670641 | 0.039675 | 0.1258044
13.4387 | 50.5095 | 51.18439 | 50.45124 | -0.6748856 | 0.567462 | 0.03970392 | 0.1259769
13.4487 | 50.5061 | 51.17683 | 50.44309 | -0.6707326 | 0.5678607 | 0.03973291 | 0.1261501
13.4587 | 50.4914 | 51.1693 | 50.43495 | -0.6778966 | 0.5682599 | 0.03976192 | 0.1263237
13.4687 | 50.4816 | 51.16178 | 50.42683 | -0.6801773 | 0.5686595 | 0.03979097 | 0.1264977
13.4787 | 50.4976 | 51.15427 | 50.41872 | -0.6566745 | 0.5690596 | 0.03982006 | 0.1266723
13.4887 | 50.4641 | 51.14679 | 50.41063 | -0.682688 | 0.5694601 | 0.03984917 | 0.1268473
13.49869 | 50.4641 | 51.13933 | 50.40256 | -0.6752252 | 0.5698607 | 0.0398783 | 0.1270225
13.50869 | 50.4832 | 51.13187 | 50.3945 | -0.6486708 | 0.5702621 | 0.03990749 | 0.1271984
13.51869 | 50.4645 | 51.12443 | 50.38646 | -0.6599321 | 0.5706639 | 0.03993671 | 0.1273748
13.52869 | 50.4547 | 51.11701 | 50.37843 | -0.662309 | 0.5710663 | 0.03996597 | 0.1275516
13.53869 | 50.4529 | 51.1096 | 50.37041 | -0.6567013 | 0.5714691 | 0.03999526 | 0.1277289
13.54868 | 50.4252 | 51.10222 | 50.36241 | -0.6770161 | 0.571872 | 0.04002455 | 0.1279065
13.55868 | 50.4158 | 51.09484 | 50.35442 | -0.6790386 | 0.5722757 | 0.04005392 | 0.1280848
13.56868 | 50.4068 | 51.08748 | 50.34645 | -0.6806758 | 0.5726799 | 0.04008331 | 0.1282635
13.57868 | 50.4135 | 51.08013 | 50.33849 | -0.6666275 | 0.5730844 | 0.04011274 | 0.1284427
13.58868 | 50.3942 | 51.07279 | 50.33054 | -0.6785936 | 0.5734894 | 0.04014221 | 0.1286224
13.59868 | 50.3872 | 51.06547 | 50.3226 | -0.6782739 | 0.573895 | 0.0401717 | 0.1288026
13.60867 | 50.3782 | 51.05818 | 50.31469 | -0.6799756 | 0.5743006 | 0.04020121 | 0.1289831
13.61867 | 50.3685 | 51.05088 | 50.30678 | -0.6823838 | 0.574707 | 0.04023078 | 0.1291642
13.62867 | 50.3696 | 51.04361 | 50.29889 | -0.6740057 | 0.575114 | 0.04026039 | 0.1293458
13.63867 | 50.3536 | 51.03634 | 50.291 | -0.6827409 | 0.5755213 | 0.04029003 | 0.129528
13.64867 | 50.3575 | 51.02909 | 50.28313 | -0.6715894 | 0.575929 | 0.0403197 | 0.1297106
13.65867 | 50.3439 | 51.02185 | 50.27527 | -0.677951 | 0.5763374 | 0.04034941 | 0.1298937
13.66866 | 50.3259 | 51.01463 | 50.26743 | -0.6887328 | 0.5767457 | 0.04037913 | 0.1300771
13.67866 | 50.3175 | 51.00742 | 50.25959 | -0.68992 | 0.5771549 | 0.04040891 | 0.1302612
13.68866 | 50.2854 | 51.00022 | 50.25177 | -0.7148197 | 0.5775646 | 0.04043873 | 0.1304458
13.69866 | 50.2879 | 50.99303 | 50.24396 | -0.7051318 | 0.5779747 | 0.04046858 | 0.130631
13.70866 | 50.2915 | 50.98586 | 50.23616 | -0.694356 | 0.5783853 | 0.04049847 | 0.1308166
13.71866 | 50.2755 | 50.97869 | 50.22836 | -0.7031922 | 0.5787964 | 0.04052839 | 0.1310027
13.72865 | 50.2412 | 50.97155 | 50.22059 | -0.7303474 | 0.5792075 | 0.04055832 | 0.1311892
13.73865 | 50.2585 | 50.96441 | 50.21282 | -0.705907 | 0.5796195 | 0.04058832 | 0.1313763
13.74865 | 50.2522 | 50.95728 | 50.20506 | -0.7050781 | 0.580032 | 0.04061835 | 0.131564
13.75865 | 50.247 | 50.95016 | 50.19731 | -0.7031604 | 0.5804449 | 0.04064842 | 0.1317522
13.76865 | 50.2465 | 50.94305 | 50.18958 | -0.6965537 | 0.5808583 | 0.04067852 | 0.1319409
13.77865 | 50.2312 | 50.93596 | 50.18185 | -0.704758 | 0.5812722 | 0.04070866 | 0.1321302
13.78864 | 50.2337 | 50.92888 | 50.17414 | -0.6951801 | 0.5816861 | 0.0407388 | 0.1323198
13.79864 | 50.2232 | 50.92181 | 50.16643 | -0.6986056 | 0.5821009 | 0.04076901 | 0.1325101
13.80864 | 50.196 | 50.91474 | 50.15873 | -0.7187415 | 0.5825162 | 0.04079926 | 0.1327009
13.81864 | 50.1761 | 50.90769 | 50.15103 | -0.7315876 | 0.582932 | 0.04082954 | 0.1328922
13.82864 | 50.1984 | 50.90064 | 50.14335 | -0.7022437 | 0.5833483 | 0.04085986 | 0.1330842
13.83864 | 50.1657 | 50.89361 | 50.13568 | -0.7279097 | 0.583765 | 0.04089022 | 0.1332766
13.84863 | 50.1757 | 50.88659 | 50.12802 | -0.7108923 | 0.5841817 | 0.04092058 | 0.1334694
13.85863 | 50.1701 | 50.87958 | 50.12036 | -0.7094774 | 0.5845994 | 0.04095101 | 0.1336629
13.86863 | 50.161 | 50.87257 | 50.11272 | -0.7115718 | 0.5850175 | 0.04098147 | 0.133857
13.87863 | 50.1681 | 50.86558 | 50.10508 | -0.6974754 | 0.5854361 | 0.04101198 | 0.1340516
13.88863 | 50.1533 | 50.85859 | 50.09744 | -0.705288 | 0.5858553 | 0.04104252 | 0.1342468
13.89863 | 50.1257 | 50.85161 | 50.08982 | -0.7259093 | 0.5862748 | 0.04107309 | 0.1344425
13.90862 | 50.11 | 50.84465 | 50.08221 | -0.7346463 | 0.5866945 | 0.04110367 | 0.1346386
13.91862 | 50.1209 | 50.83768 | 50.0746 | -0.7167848 | 0.587115 | 0.04113432 | 0.1348354
13.92862 | 50.0961 | 50.83073 | 50.067 | -0.7346316 | 0.5875361 | 0.04116501 | 0.1350328
13.93862 | 50.087 | 50.82379 | 50.0594 | -0.7367865 | 0.5879576 | 0.04119573 | 0.1352308
13.94862 | 50.0864 | 50.81685 | 50.05181 | -0.7304494 | 0.5883796 | 0.04122649 | 0.1354294
13.95861 | 50.0772 | 50.80993 | 50.04424 | -0.732727 | 0.5888016 | 0.04125725 | 0.1356283
13.96861 | 50.0812 | 50.80301 | 50.03666 | -0.7218053 | 0.5892246 | 0.04128809 | 0.135828
13.97861 | 50.0636 | 50.79609 | 50.0291 | -0.7324911 | 0.589648 | 0.04131896 | 0.1360283
13.98861 | 50.0513 | 50.78918 | 50.02153 | -0.7378842 | 0.5900719 | 0.04134987 | 0.1362291
13.99861 | 50.0546 | 50.78228 | 50.01398 | -0.7276844 | 0.5904963 | 0.04138082 | 0.1364305
14.00861 | 50.0286 | 50.77539 | 50.00643 | -0.7467916 | 0.5909213 | 0.0414118 | 0.1366325
14.0186 | 50.0005 | 50.76851 | 49.99889 | -0.7680125 | 0.5913462 | 0.04144279 | 0.1368349
14.0286 | 50.0048 | 50.76163 | 49.99135 | -0.7568332 | 0.5917721 | 0.04147385 | 0.1370382
14.0386 | 50.0109 | 50.75476 | 49.98381 | -0.7438604 | 0.5921985 | 0.04150495 | 0.1372419
14.0486 | 50.0036 | 50.74789 | 49.97629 | -0.7442939 | 0.5926254 | 0.04153608 | 0.1374463
14.0586 | 49.9914 | 50.74103 | 49.96876 | -0.7496335 | 0.5930527 | 0.04156725 | 0.1376513
14.0686 | 49.9821 | 50.73418 | 49.96124 | -0.7520792 | 0.5934805 | 0.04159846 | 0.1378569
14.07859 | 49.9842 | 50.72734 | 49.95374 | -0.7431376 | 0.5939085 | 0.04162968 | 0.1380629
14.08859 | 49.9817 | 50.72049 | 49.94623 | -0.7387948 | 0.5943374 | 0.04166096 | 0.1382697
14.09859 | 49.9753 | 50.71366 | 49.93872 | -0.7383576 | 0.5947667 | 0.04169229 | 0.1384772
14.10859 | 49.9683 | 50.70683 | 49.93122 | -0.7385257 | 0.5951965 | 0.04172365 | 0.1386852
14.11859 | 49.9717 | 50.7 | 49.92372 | -0.7282991 | 0.5956268 | 0.04175505 | 0.1388939
14.12859 | 49.9482 | 50.69318 | 49.91623 | -0.7449775 | 0.5960576 | 0.04178649 | 0.1391031
14.13858 | 49.9603 | 50.68637 | 49.90875 | -0.7260676 | 0.5964885 | 0.04181793 | 0.1393128
14.14858 | 49.9481 | 50.67956 | 49.90126 | -0.7314557 | 0.5969203 | 0.04184944 | 0.1395234
14.15858 | 49.9453 | 50.67275 | 49.89378 | -0.7274484 | 0.5973527 | 0.04188099 | 0.1397346
14.16858 | 49.9547 | 50.66595 | 49.8863 | -0.7112456 | 0.5977855 | 0.04191259 | 0.1399464
14.17858 | 49.9512 | 50.65915 | 49.87883 | -0.7079469 | 0.5982188 | 0.04194422 | 0.1401588
14.18858 | 49.9428 | 50.65235 | 49.87135 | -0.7095525 | 0.5986526 | 0.04197589 | 0.1403719
14.19857 | 49.9564 | 50.64557 | 49.86389 | -0.6891688 | 0.5990864 | 0.04200756 | 0.1405854
14.20857 | 49.9617 | 50.63878 | 49.85642 | -0.6770823 | 0.5995213 | 0.04203931 | 0.1407998
14.21857 | 49.945 | 50.632 | 49.84896 | -0.6869994 | 0.5999566 | 0.04207109 | 0.1410149
14.22857 | 49.9366 | 50.62522 | 49.84149 | -0.68862 | 0.6003925 | 0.04210291 | 0.1412306
14.23857 | 49.9441 | 50.61844 | 49.83403 | -0.6743441 | 0.6008289 | 0.04213478 | 0.1414469
14.24857 | 49.9467 | 50.61167 | 49.82658 | -0.6649713 | 0.6012657 | 0.04216668 | 0.1416639
14.25856 | 49.9419 | 50.60491 | 49.81913 | -0.6630084 | 0.6017026 | 0.04219859 | 0.1418814
14.26856 | 49.9213 | 50.59814 | 49.81167 | -0.6768417 | 0.6021404 | 0.04223057 | 0.1420997
14.27856 | 49.9301 | 50.59138 | 49.80422 | -0.6612778 | 0.6025788 | 0.04226259 | 0.1423188
14.28856 | 49.9252 | 50.58462 | 49.79677 | -0.6594166 | 0.6030177 | 0.04229464 | 0.1425385
14.29856 | 49.9256 | 50.57786 | 49.78932 | -0.6522579 | 0.6034572 | 0.04232674 | 0.1427589
14.30855 | 49.909 | 50.57111 | 49.78187 | -0.6621083 | 0.6038966 | 0.04235885 | 0.1429797
14.31855 | 49.924 | 50.56435 | 49.77442 | -0.6403541 | 0.604337 | 0.04239102 | 0.1432015
14.32855 | 49.9277 | 50.5576 | 49.76698 | -0.629902 | 0.6047779 | 0.04242324 | 0.1434239
14.33855 | 49.9003 | 50.55085 | 49.75953 | -0.6505519 | 0.6052194 | 0.04245549 | 0.1436471
14.34855 | 49.8956 | 50.5441 | 49.75208 | -0.6485036 | 0.6056614 | 0.04248779 | 0.143871
14.35855 | 49.9046 | 50.53736 | 49.74464 | -0.6327569 | 0.6061038 | 0.04252012 | 0.1440955
14.36854 | 49.8836 | 50.53062 | 49.7372 | -0.6470184 | 0.6065464 | 0.04255247 | 0.1443206
14.37854 | 49.8801 | 50.52387 | 49.72975 | -0.6437746 | 0.6069899 | 0.04258488 | 0.1445465
14.38854 | 49.8748 | 50.51713 | 49.72231 | -0.642332 | 0.6074339 | 0.04261733 | 0.1447732
14.39854 | 49.8691 | 50.51039 | 49.71486 | -0.6412905 | 0.6078785 | 0.04264983 | 0.1450006
14.40854 | 49.8577 | 50.50365 | 49.70742 | -0.6459499 | 0.6083236 | 0.04268236 | 0.1452288
14.41854 | 49.8426 | 50.49691 | 49.69997 | -0.6543101 | 0.6087691 | 0.04271494 | 0.1454577
14.42853 | 49.8381 | 50.49018 | 49.69253 | -0.6520778 | 0.6092148 | 0.04274752 | 0.145687
14.43853 | 49.8498 | 50.48344 | 49.68508 | -0.6336393 | 0.6096615 | 0.04278018 | 0.1459174
14.44853 | 49.8417 | 50.4767 | 49.67763 | -0.6350011 | 0.6101086 | 0.04281287 | 0.1461484
14.45853 | 49.8326 | 50.46996 | 49.67018 | -0.6373632 | 0.6105563 | 0.04284561 | 0.1463803
14.46853 | 49.8345 | 50.46323 | 49.66273 | -0.6287255 | 0.6110045 | 0.04287839 | 0.1466129
14.47853 | 49.8192 | 50.45649 | 49.65528 | -0.6372877 | 0.6114533 | 0.0429112 | 0.1468462
14.48852 | 49.8132 | 50.44976 | 49.64783 | -0.6365565 | 0.611902 | 0.04294403 | 0.14708
14.49852 | 49.7958 | 50.44302 | 49.64037 | -0.6472183 | 0.6123518 | 0.04297693 | 0.1473149
14.50852 | 49.7823 | 50.43628 | 49.63292 | -0.6539797 | 0.6128021 | 0.04300987 | 0.1475505
14.51852 | 49.7864 | 50.42954 | 49.62546 | -0.6431406 | 0.613253 | 0.04304285 | 0.1477869
14.52852 | 49.7845 | 50.4228 | 49.618 | -0.6383008 | 0.6137044 | 0.04307587 | 0.1480241
14.53852 | 49.7703 | 50.41606 | 49.61053 | -0.6457602 | 0.6141563 | 0.04310893 | 0.148262
14.54851 | 49.7587 | 50.40933 | 49.60307 | -0.6506254 | 0.6146083 | 0.043142 | 0.1485005
14.55851 | 49.7582 | 50.40258 | 49.59561 | -0.6443828 | 0.6150613 | 0.04317515 | 0.14874
14.56851 | 49.7564 | 50.39584 | 49.58814 | -0.6394389 | 0.6155148 | 0.04320833 | 0.1489803
14.57851 | 49.767 | 50.38909 | 49.58066 | -0.6220938 | 0.6159688 | 0.04324156 | 0.1492215
14.58851 | 49.7746 | 50.38235 | 49.57319 | -0.6077473 | 0.6164234 | 0.04327483 | 0.1494634
14.59851 | 49.7424 | 50.3756 | 49.56571 | -0.6331991 | 0.6168785 | 0.04330814 | 0.1497061
14.6085 | 49.7407 | 50.36886 | 49.55823 | -0.628156 | 0.6173338 | 0.04334146 | 0.1499494
14.6185 | 49.7238 | 50.3621 | 49.55075 | -0.6383043 | 0.6177899 | 0.04337485 | 0.1501938
14.6285 | 49.7312 | 50.35535 | 49.54326 | -0.6241507 | 0.6182467 | 0.04340829 | 0.150439
14.6385 | 49.7139 | 50.34859 | 49.53576 | -0.6346948 | 0.6187039 | 0.04344176 | 0.1506849
14.6485 | 49.7166 | 50.34184 | 49.52827 | -0.6252369 | 0.6191617 | 0.04347528 | 0.1509318
14.6585 | 49.7097 | 50.33508 | 49.52077 | -0.6253766 | 0.61962 | 0.04350884 | 0.1511795
14.66849 | 49.7026 | 50.32832 | 49.51327 | -0.6257207 | 0.6200785 | 0.04354241 | 0.1514278
14.67849 | 49.6926 | 50.32156 | 49.50576 | -0.6289554 | 0.620538 | 0.04357606 | 0.1516771
14.68849 | 49.7059 | 50.31479 | 49.49825 | -0.6088874 | 0.620998 | 0.04360974 | 0.1519274
14.69849 | 49.7087 | 50.30802 | 49.49074 | -0.5993164 | 0.6214584 | 0.04364347 | 0.1521785
14.70849 | 49.6902 | 50.30124 | 49.48322 | -0.6110427 | 0.6219195 | 0.04367724 | 0.1524304
14.71848 | 49.7079 | 50.29447 | 49.4757 | -0.5865726 | 0.6223807 | 0.04371102 | 0.152683
14.72848 | 49.6859 | 50.28769 | 49.46817 | -0.6017926 | 0.6228429 | 0.04374488 | 0.1529367
14.73848 | 49.6739 | 50.28091 | 49.46063 | -0.6070093 | 0.6233056 | 0.04377877 | 0.1531913
14.74848 | 49.6747 | 50.27412 | 49.45309 | -0.5994225 | 0.6237689 | 0.04381271 | 0.1534468
14.75848 | 49.6574 | 50.26733 | 49.44555 | -0.6099321 | 0.6242326 | 0.0438467 | 0.1537032
14.76848 | 49.6599 | 50.26054 | 49.438 | -0.6006381 | 0.624697 | 0.04388073 | 0.1539604
14.77847 | 49.6608 | 50.25375 | 49.43045 | -0.5929472 | 0.6251615 | 0.04391476 | 0.1542183
14.78847 | 49.6611 | 50.24695 | 49.42289 | -0.5858456 | 0.625627 | 0.04394887 | 0.1544774
14.79847 | 49.6487 | 50.24014 | 49.41533 | -0.59144 | 0.6260931 | 0.04398303 | 0.1547374
14.80847 | 49.6731 | 50.23333 | 49.40775 | -0.5602302 | 0.6265596 | 0.04401722 | 0.1549983
14.81847 | 49.6481 | 50.22652 | 49.40018 | -0.5784162 | 0.6270268 | 0.04405146 | 0.1552602
14.82847 | 49.6392 | 50.2197 | 49.39259 | -0.5804977 | 0.6274944 | 0.04408575 | 0.155523
14.83846 | 49.6398 | 50.21288 | 49.38501 | -0.5730817 | 0.6279622 | 0.04412004 | 0.1557864
14.84846 | 49.6439 | 50.20605 | 49.37742 | -0.5621543 | 0.6284311 | 0.04415441 | 0.1560511
14.85846 | 49.6379 | 50.19922 | 49.36982 | -0.5613222 | 0.6289004 | 0.04418883 | 0.1563167
14.86846 | 49.6256 | 50.19239 | 49.36221 | -0.5667852 | 0.6293703 | 0.04422329 | 0.1565833
14.87846 | 49.6112 | 50.18554 | 49.35459 | -0.5743434 | 0.6298409 | 0.04425779 | 0.1568508
14.88846 | 49.6124 | 50.1787 | 49.34697 | -0.5662965 | 0.6303119 | 0.04429233 | 0.1571193
14.89845 | 49.6217 | 50.17185 | 49.33935 | -0.5501513 | 0.630783 | 0.04432688 | 0.1573886
14.90845 | 49.6142 | 50.16499 | 49.33172 | -0.5507941 | 0.6312552 | 0.04436152 | 0.157659
14.91845 | 49.6207 | 50.15813 | 49.32408 | -0.5374314 | 0.631728 | 0.04439619 | 0.1579305
14.92845 | 49.5971 | 50.15126 | 49.31643 | -0.5541634 | 0.6322013 | 0.04443092 | 0.158203
14.93845 | 49.6003 | 50.14439 | 49.30877 | -0.5440897 | 0.6326752 | 0.04446568 | 0.1584764
14.94845 | 49.5904 | 50.13751 | 49.30111 | -0.5471103 | 0.6331497 | 0.04450049 | 0.1587509
14.95844 | 49.5797 | 50.13063 | 49.29345 | -0.5509321 | 0.6336242 | 0.04453531 | 0.1590262
14.96844 | 49.5686 | 50.12374 | 49.28577 | -0.555141 | 0.6340998 | 0.0445702 | 0.1593027
14.97844 | 49.5622 | 50.11684 | 49.27808 | -0.554644 | 0.6345759 | 0.04460514 | 0.1595802
14.98844 | 49.5535 | 50.10994 | 49.27039 | -0.5564408 | 0.6350527 | 0.04464013 | 0.1598588
14.99844 | 49.5667 | 50.10303 | 49.26269 | -0.5363315 | 0.63553 | 0.04467516 | 0.1601385
15.00844 | 49.5567 | 50.09612 | 49.25498 | -0.5394158 | 0.6360079 | 0.04471024 | 0.1604192
15.01843 | 49.5685 | 50.0892 | 49.24727 | -0.5207006 | 0.6364858 | 0.04474532 | 0.1607006
15.02843 | 49.5564 | 50.08227 | 49.23954 | -0.525872 | 0.6369649 | 0.04478048 | 0.1609835
15.03843 | 49.5566 | 50.07534 | 49.23181 | -0.5187367 | 0.6374445 | 0.04481569 | 0.1612674
15.04843 | 49.5467 | 50.06839 | 49.22407 | -0.5216948 | 0.6379247 | 0.04485095 | 0.1615523
15.05843 | 49.5391 | 50.06145 | 49.21632 | -0.522346 | 0.6384054 | 0.04488625 | 0.1618384
15.06843 | 49.5315 | 50.05449 | 49.20856 | -0.5229903 | 0.6388868 | 0.04492159 | 0.1621256
15.07842 | 49.5202 | 50.04753 | 49.2008 | -0.5273345 | 0.6393682 | 0.04495694 | 0.1624136
15.08842 | 49.5205 | 50.04056 | 49.19302 | -0.5200646 | 0.6398507 | 0.04499238 | 0.162703
15.09842 | 49.5092 | 50.03359 | 49.18523 | -0.5243875 | 0.6403338 | 0.04502786 | 0.1629935
15.10842 | 49.5074 | 50.0266 | 49.17744 | -0.5192031 | 0.6408175 | 0.04506339 | 0.1632852
15.11842 | 49.518 | 50.01961 | 49.16963 | -0.5016112 | 0.6413017 | 0.04509896 | 0.163578
15.12841 | 49.5255 | 50.01262 | 49.16183 | -0.4871189 | 0.6417861 | 0.04513454 | 0.1638716
15.13841 | 49.511 | 50.00561 | 49.154 | -0.4946119 | 0.6422715 | 0.0451702 | 0.1641667
15.14841 | 49.5239 | 49.9986 | 49.14617 | -0.4746972 | 0.6427576 | 0.04520591 | 0.164463
15.15841 | 49.5192 | 49.99157 | 49.13833 | -0.4723747 | 0.6432442 | 0.04524167 | 0.1647604
15.16841 | 49.5063 | 49.98454 | 49.13048 | -0.4782443 | 0.6437313 | 0.04527747 | 0.165059
15.17841 | 49.5091 | 49.97751 | 49.12261 | -0.4684059 | 0.6442191 | 0.04531331 | 0.1653588
15.1884 | 49.4995 | 49.97047 | 49.11475 | -0.4709664 | 0.644707 | 0.04534917 | 0.1656595
15.1984 | 49.5016 | 49.96341 | 49.10687 | -0.4618117 | 0.645196 | 0.04538511 | 0.1659617
15.2084 | 49.4889 | 49.95635 | 49.09898 | -0.4674488 | 0.6456855 | 0.04542109 | 0.1662651
15.2184 | 49.4908 | 49.94928 | 49.09107 | -0.4584775 | 0.6461757 | 0.04545712 | 0.1665698
15.2284 | 49.4968 | 49.9422 | 49.08316 | -0.4453978 | 0.6466665 | 0.0454932 | 0.1668757
15.2384 | 49.5072 | 49.93511 | 49.07524 | -0.4279094 | 0.6471578 | 0.04552933 | 0.1671828
15.24839 | 49.4825 | 49.92802 | 49.06731 | -0.4455195 | 0.6476492 | 0.04556546 | 0.1674909
15.25839 | 49.511 | 49.92091 | 49.05937 | -0.4099138 | 0.6481418 | 0.04560167 | 0.1678005
15.26839 | 49.5159 | 49.9138 | 49.05142 | -0.3978993 | 0.6486349 | 0.04563794 | 0.1681115
15.27839 | 49.4993 | 49.90668 | 49.04345 | -0.4073759 | 0.6491287 | 0.04567425 | 0.1684237
15.28839 | 49.4954 | 49.89954 | 49.03547 | -0.4041435 | 0.649623 | 0.04571061 | 0.1687372
15.29839 | 49.4946 | 49.8924 | 49.02749 | -0.397802 | 0.650118 | 0.04574701 | 0.169052
15.30838 | 49.4771 | 49.88526 | 49.01949 | -0.4081584 | 0.650613 | 0.04578343 | 0.1693678
15.31838 | 49.4687 | 49.8781 | 49.01148 | -0.4093985 | 0.6511091 | 0.04581993 | 0.1696852
15.32838 | 49.4699 | 49.87093 | 49.00346 | -0.4010293 | 0.6516059 | 0.04585647 | 0.170004
15.33838 | 49.4637 | 49.86375 | 48.99543 | -0.4000507 | 0.6521033 | 0.04589307 | 0.1703241
15.34838 | 49.475 | 49.85656 | 48.98739 | -0.3815624 | 0.6526013 | 0.04592971 | 0.1706456
15.35838 | 49.4523 | 49.84936 | 48.97933 | -0.3970646 | 0.6530998 | 0.0459664 | 0.1709684
15.36837 | 49.4621 | 49.84216 | 48.97127 | -0.3800644 | 0.6535986 | 0.0460031 | 0.1712923
15.37837 | 49.4534 | 49.83495 | 48.96319 | -0.3815471 | 0.6540983 | 0.04603988 | 0.1716179
15.38837 | 49.4455 | 49.82772 | 48.9551 | -0.38222 | 0.6545987 | 0.04607671 | 0.1719449
15.39837 | 49.4468 | 49.82048 | 48.947 | -0.3736831 | 0.6550998 | 0.04611359 | 0.1722734
15.40837 | 49.436 | 49.81324 | 48.93888 | -0.3772361 | 0.6556014 | 0.04615052 | 0.1726032
15.41837 | 49.4199 | 49.80598 | 48.93075 | -0.386079 | 0.6561036 | 0.0461875 | 0.1729345
15.42836 | 49.428 | 49.79872 | 48.92262 | -0.3707191 | 0.656606 | 0.04622449 | 0.1732669
15.43836 | 49.4114 | 49.79144 | 48.91447 | -0.3800415 | 0.6571095 | 0.04626156 | 0.173601
15.44836 | 49.3983 | 49.78415 | 48.9063 | -0.3858537 | 0.6576136 | 0.04629868 | 0.1739367
15.45836 | 49.4023 | 49.77686 | 48.89813 | -0.3745556 | 0.6581183 | 0.04633585 | 0.1742738
15.46836 | 49.389 | 49.76955 | 48.88994 | -0.3805469 | 0.6586237 | 0.04637307 | 0.1746124
15.47836 | 49.3875 | 49.76223 | 48.88174 | -0.3747276 | 0.6591296 | 0.04641033 | 0.1749525
15.48835 | 49.3858 | 49.75491 | 48.87353 | -0.3691051 | 0.6596357 | 0.04644761 | 0.1752939
15.49835 | 49.3968 | 49.74756 | 48.8653 | -0.3507645 | 0.6601429 | 0.04648498 | 0.175637
15.50835 | 49.3738 | 49.74021 | 48.85706 | -0.3664132 | 0.6606507 | 0.04652239 | 0.1759818
15.51835 | 49.3805 | 49.73285 | 48.8488 | -0.352351 | 0.6611591 | 0.04655985 | 0.1763281
15.52835 | 49.3717 | 49.72548 | 48.84054 | -0.3537779 | 0.6616683 | 0.04659736 | 0.1766759
15.53834 | 49.3637 | 49.7181 | 48.83226 | -0.3544011 | 0.6621775 | 0.04663489 | 0.177025
15.54834 | 49.3635 | 49.71071 | 48.82397 | -0.347206 | 0.6626878 | 0.0466725 | 0.177376
15.55834 | 49.3486 | 49.7033 | 48.81566 | -0.3546996 | 0.6631987 | 0.04671016 | 0.1777287
15.56834 | 49.3487 | 49.69588 | 48.80734 | -0.347182 | 0.6637103 | 0.04674787 | 0.1780829
15.57834 | 49.3302 | 49.68845 | 48.79901 | -0.3582532 | 0.6642226 | 0.04678562 | 0.1784389
15.58834 | 49.3335 | 49.68101 | 48.79066 | -0.347513 | 0.6647354 | 0.04682343 | 0.1787964
15.59833 | 49.3366 | 49.67357 | 48.7823 | -0.3369688 | 0.6652484 | 0.04686125 | 0.1791553
15.60833 | 49.3441 | 49.66611 | 48.77393 | -0.3220058 | 0.6657626 | 0.04689916 | 0.1795162
15.61833 | 49.3243 | 49.65863 | 48.76554 | -0.3343312 | 0.6662774 | 0.04693712 | 0.1798788
15.62833 | 49.332 | 49.65114 | 48.75713 | -0.3191448 | 0.6667927 | 0.04697512 | 0.1802432
15.63833 | 49.3269 | 49.64365 | 48.74872 | -0.3167468 | 0.6673088 | 0.04701318 | 0.1806092
15.64833 | 49.3486 | 49.63614 | 48.74028 | -0.287537 | 0.6678254 | 0.04705129 | 0.180977
15.65832 | 49.3264 | 49.62862 | 48.73185 | -0.302223 | 0.6683422 | 0.04708941 | 0.1813462
15.66832 | 49.3316 | 49.62109 | 48.72338 | -0.2894895 | 0.6688602 | 0.04712762 | 0.1817176
15.67832 | 49.3255 | 49.61354 | 48.71491 | -0.2880441 | 0.6693788 | 0.04716588 | 0.1820907
15.68832 | 49.3221 | 49.60599 | 48.70642 | -0.2838866 | 0.669898 | 0.04720418 | 0.1824657
15.69832 | 49.3222 | 49.59842 | 48.69791 | -0.2762171 | 0.6704179 | 0.04724255 | 0.1828424
15.70832 | 49.3341 | 49.59084 | 48.68939 | -0.2567354 | 0.6709385 | 0.04728096 | 0.183221
15.71831 | 49.3473 | 49.58325 | 48.68087 | -0.2359491 | 0.6714591 | 0.04731938 | 0.1836011
15.72831 | 49.3355 | 49.57564 | 48.67232 | -0.2401429 | 0.6719809 | 0.0473579 | 0.1839834
15.73831 | 49.3259 | 49.56802 | 48.66376 | -0.2421244 | 0.6725034 | 0.04739646 | 0.1843677
15.74831 | 49.3407 | 49.56039 | 48.65518 | -0.2196935 | 0.6730265 | 0.04743507 | 0.1847538
15.75831 | 49.3552 | 49.55275 | 48.64658 | -0.1975502 | 0.6735503 | 0.04747374 | 0.1851419
15.76831 | 49.3529 | 49.54509 | 48.63798 | -0.1921944 | 0.6740747 | 0.04751246 | 0.1855319
15.7783 | 49.3459 | 49.53743 | 48.62936 | -0.1915338 | 0.6745994 | 0.04755119 | 0.1859235
15.7883 | 49.3559 | 49.52975 | 48.62072 | -0.1738527 | 0.675125 | 0.04759002 | 0.1863175
15.7983 | 49.3493 | 49.52206 | 48.61207 | -0.172759 | 0.6756515 | 0.04762889 | 0.1867134
15.8083 | 49.3538 | 49.51435 | 48.60339 | -0.1605526 | 0.6761785 | 0.04766781 | 0.1871114
15.8183 | 49.3627 | 49.50663 | 48.59471 | -0.1439334 | 0.6767062 | 0.04770679 | 0.1875114
15.8283 | 49.3594 | 49.4989 | 48.58601 | -0.1395013 | 0.6772345 | 0.04774581 | 0.1879135
15.83829 | 49.3637 | 49.49116 | 48.5773 | -0.1274642 | 0.6777631 | 0.04778486 | 0.1883173
15.84829 | 49.353 | 49.48341 | 48.56857 | -0.1304063 | 0.6782928 | 0.04782399 | 0.1887236
15.85829 | 49.3726 | 49.47564 | 48.55982 | -0.1030354 | 0.6788231 | 0.04786317 | 0.1891319
15.86829 | 49.3625 | 49.46785 | 48.55105 | -0.1053514 | 0.6793541 | 0.04790241 | 0.1895425
15.87829 | 49.3615 | 49.46005 | 48.54227 | -0.0985543 | 0.6798858 | 0.0479417 | 0.1899551
15.88829 | 49.3601 | 49.45224 | 48.53347 | -0.09214409 | 0.6804181 | 0.04798104 | 0.19037
15.89828 | 49.345 | 49.44443 | 48.52467 | -0.0994286 | 0.6809507 | 0.0480204 | 0.1907867
15.90828 | 49.3417 | 49.43659 | 48.51584 | -0.09489192 | 0.6814844 | 0.04805985 | 0.191206
15.91828 | 49.3282 | 49.42874 | 48.507 | -0.100542 | 0.6820187 | 0.04809935 | 0.1916275
15.92828 | 49.3505 | 49.42088 | 48.49813 | -0.07037862 | 0.6825537 | 0.0481389 | 0.1920513
15.93828 | 49.3251 | 49.413 | 48.48926 | -0.08790185 | 0.6830893 | 0.04817851 | 0.1924775
15.94827 | 49.3251 | 49.40512 | 48.48037 | -0.08001968 | 0.6836252 | 0.04821812 | 0.1929055
15.95827 | 49.3391 | 49.39722 | 48.47146 | -0.05811604 | 0.6841623 | 0.04825784 | 0.1933362
15.96827 | 49.3256 | 49.3893 | 48.46253 | -0.06369892 | 0.6847 | 0.04829761 | 0.1937694
15.97827 | 49.3188 | 49.38137 | 48.45359 | -0.0625682 | 0.6852384 | 0.04833743 | 0.1942049
15.98827 | 49.2963 | 49.37342 | 48.44463 | -0.07712383 | 0.6857775 | 0.0483773 | 0.1946428
15.99827 | 49.3042 | 49.36547 | 48.43565 | -0.0612658 | 0.6863172 | 0.04841723 | 0.1950832
16.00826 | 49.2922 | 49.3575 | 48.42666 | -0.06530199 | 0.6868571 | 0.04845717 | 0.1955256
16.01826 | 49.2684 | 49.34952 | 48.41765 | -0.0811166 | 0.6873982 | 0.0484972 | 0.1959709
16.02826 | 49.2583 | 49.34152 | 48.40862 | -0.0832173 | 0.68794 | 0.04853729 | 0.1964187
16.03826 | 49.2433 | 49.3335 | 48.39958 | -0.09020424 | 0.6884825 | 0.04857744 | 0.1968691
16.04826 | 49.2394 | 49.32548 | 48.39051 | -0.08607731 | 0.6890256 | 0.04861764 | 0.197322
16.05826 | 49.2389 | 49.31744 | 48.38143 | -0.07853658 | 0.6895695 | 0.04865789 | 0.1977776
16.06825 | 49.2564 | 49.30939 | 48.37234 | -0.05298977 | 0.6901135 | 0.04869815 | 0.1982352
16.07825 | 49.2463 | 49.30132 | 48.36323 | -0.05502102 | 0.6906587 | 0.04873851 | 0.198696
16.08825 | 49.2347 | 49.29324 | 48.3541 | -0.05853831 | 0.6912046 | 0.04877893 | 0.1991595
16.09825 | 49.2277 | 49.28514 | 48.34495 | -0.05744146 | 0.6917512 | 0.0488194 | 0.1996256
16.10825 | 49.2372 | 49.27703 | 48.33578 | -0.03983063 | 0.6922985 | 0.04885993 | 0.2000945
16.11825 | 49.2265 | 49.26891 | 48.32659 | -0.04240576 | 0.6928466 | 0.04890051 | 0.2005662
16.12824 | 49.2203 | 49.26077 | 48.3174 | -0.04047464 | 0.6933946 | 0.0489411 | 0.2010402
16.13824 | 49.2028 | 49.25262 | 48.30818 | -0.04982139 | 0.693944 | 0.04898179 | 0.2015174
16.14824 | 49.192 | 49.24445 | 48.29894 | -0.05245387 | 0.694494 | 0.04902254 | 0.2019975
16.15824 | 49.2138 | 49.23627 | 48.28968 | -0.02247219 | 0.6950449 | 0.04906334 | 0.2024805
16.16824 | 49.2188 | 49.22808 | 48.28041 | -0.009276142 | 0.6955963 | 0.0491042 | 0.2029664
16.17824 | 49.2033 | 49.21987 | 48.27112 | -0.01656595 | 0.6961486 | 0.04914511 | 0.2034553
16.18823 | 49.2194 | 49.21165 | 48.26182 | 0.007750536 | 0.6967008 | 0.04918604 | 0.2039466
16.19823 | 49.2064 | 49.20341 | 48.25249 | 0.002989491 | 0.6972543 | 0.04922706 | 0.2044415
16.20823 | 49.2195 | 49.19516 | 48.24314 | 0.02434278 | 0.6978086 | 0.04926814 | 0.2049394
16.21823 | 49.2206 | 49.18689 | 48.23378 | 0.03371055 | 0.6983636 | 0.04930928 | 0.2054403
16.22823 | 49.2326 | 49.17861 | 48.22439 | 0.05399264 | 0.6989194 | 0.04935047 | 0.2059443
16.23823 | 49.2407 | 49.17031 | 48.21499 | 0.07038924 | 0.6994758 | 0.04939172 | 0.2064515
16.24822 | 49.2158 | 49.16201 | 48.20558 | 0.05379203 | 0.7000323 | 0.04943298 | 0.2069614
16.25822 | 49.2385 | 49.15368 | 48.19614 | 0.08481755 | 0.7005901 | 0.04947434 | 0.207475
16.26822 | 49.2286 | 49.14534 | 48.18669 | 0.08325762 | 0.7011486 | 0.04951576 | 0.2079918
16.27822 | 49.2426 | 49.13699 | 48.17721 | 0.1056122 | 0.7017079 | 0.04955723 | 0.2085119
16.28822 | 49.2326 | 49.12862 | 48.16772 | 0.1039814 | 0.7022678 | 0.04959877 | 0.2090354
16.29821 | 49.2627 | 49.12024 | 48.15821 | 0.1424567 | 0.7028279 | 0.04964031 | 0.2095617
16.30821 | 49.244 | 49.11185 | 48.14868 | 0.132155 | 0.7033893 | 0.04968196 | 0.2100919
16.31821 | 49.2459 | 49.10343 | 48.13913 | 0.1424679 | 0.7039514 | 0.04972366 | 0.2106255
16.32821 | 49.2551 | 49.095 | 48.12956 | 0.1600953 | 0.7045143 | 0.04976542 | 0.2111626
16.33821 | 49.2613 | 49.08656 | 48.11997 | 0.1747375 | 0.7050778 | 0.04980724 | 0.2117032
16.34821 | 49.2521 | 49.07811 | 48.11037 | 0.1739943 | 0.7056421 | 0.04984912 | 0.2122474
16.3582 | 49.2595 | 49.06964 | 48.10075 | 0.1898573 | 0.7062065 | 0.04989101 | 0.2127946
16.3682 | 49.2819 | 49.06116 | 48.09111 | 0.2207434 | 0.7067723 | 0.049933 | 0.213346
16.3782 | 49.286 | 49.05266 | 48.08144 | 0.2333442 | 0.7073387 | 0.04997504 | 0.2139011
16.3882 | 49.2845 | 49.04414 | 48.07176 | 0.2403597 | 0.7079059 | 0.05001715 | 0.2144599
16.3982 | 49.2761 | 49.03561 | 48.06205 | 0.2404898 | 0.7084738 | 0.05005932 | 0.2150224
16.4082 | 49.2905 | 49.02707 | 48.05233 | 0.2634348 | 0.7090424 | 0.05010154 | 0.2155887
16.41819 | 49.2893 | 49.01851 | 48.0426 | 0.2707858 | 0.7096112 | 0.05014378 | 0.2161584
16.42819 | 49.2874 | 49.00994 | 48.03284 | 0.2774601 | 0.7101813 | 0.05018612 | 0.2167325
16.43819 | 49.3 | 49.00135 | 48.02306 | 0.2986492 | 0.7107521 | 0.05022852 | 0.2173105
16.44819 | 49.2938 | 48.99275 | 48.01326 | 0.301053 | 0.7113237 | 0.05027097 | 0.2178925
16.45819 | 49.2835 | 48.98413 | 48.00344 | 0.2993715 | 0.711896 | 0.05031349 | 0.2184786
16.46819 | 49.2946 | 48.9755 | 47.9936 | 0.3191048 | 0.712469 | 0.05035607 | 0.2190687
16.47818 | 49.3137 | 48.96686 | 47.98375 | 0.3468441 | 0.7130422 | 0.05039866 | 0.2196623
16.48818 | 49.2998 | 48.95819 | 47.97387 | 0.3416069 | 0.7136167 | 0.05044135 | 0.2202607
16.49818 | 49.3061 | 48.94952 | 47.96398 | 0.3565843 | 0.714192 | 0.0504841 | 0.2208634
16.50818 | 49.3124 | 48.94082 | 47.95406 | 0.3715765 | 0.714768 | 0.05052691 | 0.2214703
16.51818 | 49.3115 | 48.93212 | 47.94412 | 0.3793835 | 0.7153447 | 0.05056978 | 0.2220815
16.52818 | 49.2946 | 48.92339 | 47.93416 | 0.3712051 | 0.7159222 | 0.05061272 | 0.2226971
16.53817 | 49.3228 | 48.91467 | 47.9242 | 0.4081327 | 0.7164999 | 0.05065567 | 0.2233165
16.54817 | 49.313 | 48.90592 | 47.9142 | 0.4070839 | 0.7170788 | 0.05069872 | 0.223941
16.55817 | 49.2989 | 48.89715 | 47.90418 | 0.4017498 | 0.7176585 | 0.05074183 | 0.22457
16.56817 | 49.3086 | 48.88837 | 47.89414 | 0.4202303 | 0.718239 | 0.050785 | 0.2252036
16.57817 | 49.3201 | 48.87957 | 47.88408 | 0.4405254 | 0.7188202 | 0.05082823 | 0.2258419
16.58817 | 49.3167 | 48.87076 | 47.87401 | 0.4459353 | 0.7194023 | 0.05087152 | 0.2264848
16.59816 | 49.3053 | 48.86195 | 47.86392 | 0.4433511 | 0.7199844 | 0.05091483 | 0.2271318
16.60816 | 49.3053 | 48.85311 | 47.8538 | 0.4521903 | 0.7205679 | 0.05095825 | 0.2277843
16.61816 | 49.3049 | 48.84426 | 47.84366 | 0.4606443 | 0.7211521 | 0.05100172 | 0.2284416
16.62816 | 49.3271 | 48.83539 | 47.8335 | 0.4917129 | 0.7217371 | 0.05104525 | 0.2291038
16.63816 | 49.3059 | 48.8265 | 47.82332 | 0.479396 | 0.7223229 | 0.05108884 | 0.2297711
16.64816 | 49.3245 | 48.81761 | 47.81312 | 0.5068937 | 0.7229095 | 0.0511325 | 0.2304434
16.65815 | 49.3175 | 48.8087 | 47.80291 | 0.5087971 | 0.7234962 | 0.05117618 | 0.23112
16.66815 | 49.3245 | 48.79978 | 47.79267 | 0.524724 | 0.7240843 | 0.05121996 | 0.2318025
16.67815 | 49.3314 | 48.79083 | 47.78241 | 0.5405656 | 0.724673 | 0.0512638 | 0.2324901
16.68815 | 49.3127 | 48.78188 | 47.77212 | 0.5308215 | 0.7252627 | 0.0513077 | 0.2331831
16.69815 | 49.3295 | 48.77291 | 47.76182 | 0.556592 | 0.7258531 | 0.05135166 | 0.2338814
16.70814 | 49.3117 | 48.76393 | 47.75151 | 0.5477682 | 0.7264435 | 0.05139565 | 0.2345844
16.71814 | 49.3276 | 48.75493 | 47.74116 | 0.5726676 | 0.7270355 | 0.05143974 | 0.2352936
16.72814 | 49.3184 | 48.74592 | 47.7308 | 0.5724815 | 0.7276281 | 0.05148389 | 0.2360083
16.73814 | 49.3101 | 48.73689 | 47.72041 | 0.5732099 | 0.7282215 | 0.0515281 | 0.2367286
16.74814 | 49.3217 | 48.72785 | 47.71 | 0.5938526 | 0.7288157 | 0.05157238 | 0.2374545
16.75814 | 49.298 | 48.71879 | 47.69958 | 0.5792097 | 0.7294108 | 0.05161671 | 0.2381862
16.76813 | 49.3116 | 48.70973 | 47.68914 | 0.6018719 | 0.730006 | 0.05166107 | 0.2389229
16.77813 | 49.323 | 48.70064 | 47.67867 | 0.6223577 | 0.7306025 | 0.05170553 | 0.2396662
16.78813 | 49.329 | 48.69154 | 47.66818 | 0.6374577 | 0.7311999 | 0.05175006 | 0.2404155
16.79813 | 49.3187 | 48.68243 | 47.65766 | 0.6362719 | 0.731798 | 0.05179465 | 0.2411707
16.80813 | 49.299 | 48.6733 | 47.64713 | 0.6257005 | 0.7323968 | 0.0518393 | 0.241932
16.81813 | 49.3104 | 48.66416 | 47.63658 | 0.6462431 | 0.7329965 | 0.05188401 | 0.2426994
16.82812 | 49.3122 | 48.65501 | 47.62601 | 0.6571907 | 0.7335965 | 0.05192875 | 0.2434723
16.83812 | 49.2958 | 48.64584 | 47.61541 | 0.6499616 | 0.7341977 | 0.05197359 | 0.2442522
16.84812 | 49.2833 | 48.63665 | 47.6048 | 0.6466465 | 0.7347998 | 0.0520185 | 0.2450385
16.85812 | 49.2967 | 48.62745 | 47.59416 | 0.6692456 | 0.7354026 | 0.05206347 | 0.2458312
16.86812 | 49.2756 | 48.61824 | 47.5835 | 0.6573587 | 0.7360062 | 0.0521085 | 0.2466304
16.87812 | 49.2909 | 48.60901 | 47.57281 | 0.6818857 | 0.7366106 | 0.0521536 | 0.2474361
16.88811 | 49.2933 | 48.59978 | 47.56212 | 0.6935173 | 0.7372152 | 0.05219872 | 0.2482477
16.89811 | 49.2835 | 48.59053 | 47.5514 | 0.692972 | 0.7378213 | 0.05224395 | 0.2490668
16.90811 | 49.2897 | 48.58126 | 47.54065 | 0.7084407 | 0.7384281 | 0.05228924 | 0.2498927
16.91811 | 49.2807 | 48.57198 | 47.52988 | 0.7087231 | 0.7390358 | 0.0523346 | 0.2507255
16.92811 | 49.2958 | 48.56268 | 47.51909 | 0.7331193 | 0.7396441 | 0.05238001 | 0.2515652
16.93811 | 49.2861 | 48.55337 | 47.50828 | 0.7327292 | 0.7402534 | 0.05242551 | 0.2524119
16.9481 | 49.2718 | 48.54406 | 47.49746 | 0.7277435 | 0.7408628 | 0.05247101 | 0.2532649
16.9581 | 49.269 | 48.53472 | 47.4866 | 0.7342807 | 0.7414736 | 0.05251663 | 0.2541259
16.9681 | 49.2698 | 48.52537 | 47.47573 | 0.7444315 | 0.7420853 | 0.05256231 | 0.2549941
16.9781 | 49.2873 | 48.516 | 47.46483 | 0.7712958 | 0.7426978 | 0.05260806 | 0.2558697
16.9881 | 49.2578 | 48.50663 | 47.45391 | 0.7511737 | 0.7433109 | 0.05265387 | 0.2567526
16.9981 | 49.2786 | 48.49723 | 47.44297 | 0.7813651 | 0.743925 | 0.05269975 | 0.257643
17.00809 | 49.2672 | 48.48784 | 47.43201 | 0.7793603 | 0.7445393 | 0.05274565 | 0.2585401
17.01809 | 49.2673 | 48.47842 | 47.42103 | 0.7888784 | 0.7451549 | 0.05279166 | 0.2594458
17.02809 | 49.2642 | 48.46899 | 47.41002 | 0.7952097 | 0.7457714 | 0.05283774 | 0.2603591
17.03809 | 49.2792 | 48.45955 | 47.39899 | 0.8196543 | 0.7463888 | 0.05288388 | 0.2612802
17.04809 | 49.26 | 48.45009 | 47.38794 | 0.809912 | 0.747007 | 0.05293009 | 0.2622093
17.05809 | 49.2565 | 48.44062 | 47.37687 | 0.8158832 | 0.7476259 | 0.05297636 | 0.2631462
17.06808 | 49.2576 | 48.43114 | 47.36578 | 0.8264577 | 0.7482451 | 0.05302266 | 0.2640903
17.07808 | 49.2743 | 48.42164 | 47.35467 | 0.852655 | 0.7488657 | 0.05306907 | 0.2650432
17.08808 | 49.2576 | 48.41213 | 47.34353 | 0.8454652 | 0.7494871 | 0.05311555 | 0.2660045
17.09808 | 49.2534 | 48.40261 | 47.33237 | 0.8507884 | 0.7501093 | 0.0531621 | 0.266974
17.10808 | 49.2582 | 48.39308 | 47.32118 | 0.8651245 | 0.7507325 | 0.05320871 | 0.2679518
17.11807 | 49.2509 | 48.38354 | 47.30999 | 0.867364 | 0.7513557 | 0.05325534 | 0.268937
17.12807 | 49.2464 | 48.37397 | 47.29876 | 0.8724258 | 0.7519805 | 0.05330209 | 0.2699316
17.13807 | 49.2562 | 48.3644 | 47.28751 | 0.8918005 | 0.7526061 | 0.0533489 | 0.2709348
17.14807 | 49.2504 | 48.35481 | 47.27624 | 0.8955878 | 0.7532325 | 0.05339579 | 0.2719466
17.15807 | 49.2219 | 48.34521 | 47.26494 | 0.876688 | 0.7538597 | 0.05344274 | 0.2729671
17.16807 | 49.2401 | 48.3356 | 47.25363 | 0.9045007 | 0.7544878 | 0.05348976 | 0.2739963
17.17806 | 49.2395 | 48.32598 | 47.2423 | 0.9135166 | 0.755116 | 0.0535368 | 0.2750333
17.18806 | 49.2328 | 48.31635 | 47.23094 | 0.9164545 | 0.7557458 | 0.05358395 | 0.2760803
17.19806 | 49.2426 | 48.3067 | 47.21955 | 0.935905 | 0.7563765 | 0.05363118 | 0.2771361
17.20806 | 49.2299 | 48.29703 | 47.20814 | 0.9328681 | 0.7570079 | 0.05367847 | 0.278201
17.21806 | 49.2233 | 48.28736 | 47.19672 | 0.9359436 | 0.7576402 | 0.05372583 | 0.2792749
17.22806 | 49.2309 | 48.27767 | 47.18526 | 0.9532314 | 0.7582734 | 0.05377326 | 0.280358
17.23805 | 49.2137 | 48.26798 | 47.1738 | 0.9457222 | 0.7589067 | 0.05382071 | 0.2814492
17.24805 | 49.225 | 48.25827 | 47.1623 | 0.9667349 | 0.7595415 | 0.05386828 | 0.2825506
17.25805 | 49.1778 | 48.24854 | 47.15079 | 0.92926 | 0.7601772 | 0.05391592 | 0.2836614
17.26805 | 49.206 | 48.2388 | 47.13924 | 0.9671975 | 0.7608137 | 0.05396363 | 0.2847815
17.27805 | 49.2021 | 48.22905 | 47.12768 | 0.9730472 | 0.7614511 | 0.05401141 | 0.285911
17.28805 | 49.2031 | 48.21929 | 47.11609 | 0.9838091 | 0.7620894 | 0.05405926 | 0.2870498
17.29804 | 49.1795 | 48.20953 | 47.10449 | 0.9699737 | 0.7627278 | 0.05410714 | 0.288197
17.30804 | 49.1907 | 48.19974 | 47.09286 | 0.9909602 | 0.7633678 | 0.05415512 | 0.2893548
17.31804 | 49.1742 | 48.18994 | 47.08121 | 0.9842589 | 0.7640087 | 0.05420318 | 0.2905222
17.32804 | 49.2071 | 48.18013 | 47.06953 | 1.02697 | 0.7646504 | 0.05425131 | 0.2916991
17.33804 | 49.1875 | 48.17031 | 47.05783 | 1.017193 | 0.7652929 | 0.05429951 | 0.2928855
17.34804 | 49.1866 | 48.16047 | 47.04611 | 1.026129 | 0.7659363 | 0.05434779 | 0.2940816
17.35803 | 49.177 | 48.15063 | 47.03437 | 1.026367 | 0.7665799 | 0.05439608 | 0.2952861
17.36803 | 49.1695 | 48.14077 | 47.0226 | 1.028727 | 0.767225 | 0.0544445 | 0.2965013
17.37803 | 49.1768 | 48.1309 | 47.01081 | 1.045899 | 0.7678711 | 0.05449298 | 0.2977262
17.38803 | 49.1915 | 48.12102 | 46.999 | 1.070484 | 0.7685181 | 0.05454154 | 0.2989607
17.39803 | 49.178 | 48.11112 | 46.98716 | 1.066881 | 0.7691658 | 0.05459017 | 0.3002048
17.40803 | 49.175 | 48.10121 | 46.9753 | 1.07379 | 0.7698144 | 0.05463887 | 0.3014584
17.41802 | 49.1628 | 48.0913 | 46.96343 | 1.071502 | 0.7704632 | 0.05468759 | 0.3027203
17.42802 | 49.1813 | 48.08136 | 46.95152 | 1.099936 | 0.7711137 | 0.05473644 | 0.3039931
17.43802 | 49.1594 | 48.07142 | 46.93959 | 1.087983 | 0.7717649 | 0.05478536 | 0.3052753
17.44802 | 49.156 | 48.06146 | 46.92764 | 1.094542 | 0.7724172 | 0.05483435 | 0.3065669
17.45802 | 49.1818 | 48.05149 | 46.91566 | 1.130314 | 0.7730702 | 0.05488341 | 0.307868
17.46802 | 49.1369 | 48.0415 | 46.90367 | 1.095399 | 0.773724 | 0.05493255 | 0.3091784
17.47801 | 49.1899 | 48.03151 | 46.89166 | 1.158386 | 0.7743782 | 0.05498171 | 0.3104967
17.48801 | 49.182 | 48.0215 | 46.87961 | 1.160497 | 0.7750338 | 0.05503099 | 0.3118256
17.49801 | 49.166 | 48.01148 | 46.86755 | 1.15452 | 0.7756905 | 0.05508035 | 0.3131635
17.50801 | 49.1776 | 48.00144 | 46.85546 | 1.176157 | 0.7763479 | 0.05512978 | 0.3145104
17.51801 | 49.1882 | 47.99139 | 46.84334 | 1.196806 | 0.7770063 | 0.05517928 | 0.3158662
17.528 | 49.1751 | 47.98134 | 46.83122 | 1.193759 | 0.777665 | 0.0552288 | 0.3172294
17.538 | 49.1504 | 47.97126 | 46.81906 | 1.179136 | 0.778325 | 0.05527845 | 0.3186026
17.548 | 49.1634 | 47.96117 | 46.80687 | 1.202227 | 0.7789861 | 0.05532818 | 0.3199843
17.558 | 49.1692 | 47.95107 | 46.79467 | 1.218131 | 0.7796481 | 0.05537797 | 0.3213744
17.568 | 49.1263 | 47.94095 | 46.78244 | 1.185349 | 0.7803109 | 0.05542785 | 0.3227726
17.578 | 49.1795 | 47.93082 | 46.77019 | 1.248682 | 0.7809747 | 0.0554778 | 0.3241788
17.58799 | 49.159 | 47.92068 | 46.75792 | 1.238319 | 0.7816388 | 0.05552777 | 0.3255914
17.59799 | 49.1621 | 47.91052 | 46.74562 | 1.25158 | 0.7823043 | 0.05557787 | 0.327013
17.60799 | 49.1661 | 47.90034 | 46.7333 | 1.265757 | 0.7829708 | 0.05562804 | 0.328442
17.61799 | 49.1685 | 47.89015 | 46.72096 | 1.278349 | 0.7836382 | 0.05567828 | 0.3298782
17.62799 | 49.1583 | 47.87994 | 46.70859 | 1.278356 | 0.7843065 | 0.05572861 | 0.3313212
17.63799 | 49.1363 | 47.86972 | 46.6962 | 1.266578 | 0.7849757 | 0.05577901 | 0.3327709
17.64798 | 49.1406 | 47.85949 | 46.68379 | 1.281107 | 0.7856451 | 0.05582944 | 0.3342256
17.65798 | 49.1347 | 47.84924 | 46.67135 | 1.285462 | 0.7863162 | 0.05587999 | 0.3356877
17.66798 | 49.1049 | 47.83897 | 46.65889 | 1.265933 | 0.7869881 | 0.05593061 | 0.3371556
17.67798 | 49.1342 | 47.82868 | 46.64641 | 1.305522 | 0.787661 | 0.05598131 | 0.3386289
17.68798 | 49.1241 | 47.81837 | 46.6339 | 1.305728 | 0.7883349 | 0.05603209 | 0.3401074
17.69798 | 49.1099 | 47.80805 | 46.62137 | 1.301851 | 0.7890096 | 0.05608295 | 0.3415905
17.70797 | 49.1096 | 47.79772 | 46.60882 | 1.311882 | 0.7896845 | 0.05613384 | 0.3430765
17.71797 | 49.0998 | 47.78736 | 46.59624 | 1.312442 | 0.7903611 | 0.05618485 | 0.344568
17.72797 | 49.0916 | 47.77698 | 46.58364 | 1.314621 | 0.7910386 | 0.05623593 | 0.346063
17.73797 | 49.0698 | 47.76658 | 46.57102 | 1.303219 | 0.7917171 | 0.05628709 | 0.347561
17.74797 | 49.0818 | 47.75616 | 46.55837 | 1.325637 | 0.7923964 | 0.05633834 | 0.3490619
17.75797 | 49.0588 | 47.74572 | 46.54569 | 1.313075 | 0.7930767 | 0.05638966 | 0.3505648
17.76796 | 49.0644 | 47.73528 | 46.53301 | 1.329123 | 0.7937573 | 0.05644101 | 0.3520681
17.77796 | 49.0587 | 47.7248 | 46.52029 | 1.333903 | 0.7944395 | 0.05649249 | 0.353574
17.78796 | 49.0779 | 47.71429 | 46.50755 | 1.363605 | 0.7951226 | 0.05654404 | 0.3550805
17.79796 | 49.0387 | 47.70377 | 46.49478 | 1.33493 | 0.7958066 | 0.05659567 | 0.3565873
17.80796 | 49.0422 | 47.69322 | 46.48199 | 1.348977 | 0.7964916 | 0.05664738 | 0.3580936
17.81796 | 49.0358 | 47.68265 | 46.46918 | 1.353147 | 0.7971775 | 0.05669917 | 0.359599
17.82795 | 49.0401 | 47.67207 | 46.45635 | 1.368031 | 0.7978637 | 0.05675099 | 0.3611013
17.83795 | 49.0282 | 47.66145 | 46.44349 | 1.366751 | 0.7985516 | 0.05680294 | 0.3626029
17.84795 | 49.0111 | 47.6508 | 46.43061 | 1.360296 | 0.7992403 | 0.05685497 | 0.3641017
17.85795 | 49.0234 | 47.64013 | 46.4177 | 1.383266 | 0.7999301 | 0.05690707 | 0.365597
17.86795 | 49.0081 | 47.62944 | 46.40477 | 1.378663 | 0.8006208 | 0.05695926 | 0.3670882
17.87795 | 48.987 | 47.61871 | 46.39181 | 1.368288 | 0.8013124 | 0.05701152 | 0.3685746
17.88794 | 48.9982 | 47.60797 | 46.37885 | 1.39023 | 0.8020043 | 0.05706382 | 0.370054
17.89794 | 48.9834 | 47.59719 | 46.36585 | 1.386212 | 0.8026979 | 0.05711625 | 0.3715287
17.90794 | 48.9935 | 47.58638 | 46.35282 | 1.407123 | 0.8033924 | 0.05716876 | 0.3729965
17.91794 | 48.9857 | 47.57554 | 46.33977 | 1.410164 | 0.8040878 | 0.05722134 | 0.3744567
17.92794 | 48.9889 | 47.56466 | 46.3267 | 1.424236 | 0.8047843 | 0.05727401 | 0.3759084
17.93793 | 48.9648 | 47.55377 | 46.31361 | 1.411029 | 0.805481 | 0.05732671 | 0.3773496
17.94793 | 48.9616 | 47.54284 | 46.30049 | 1.418765 | 0.8061794 | 0.05737954 | 0.3787823
17.95793 | 48.9775 | 47.53187 | 46.28735 | 1.445635 | 0.8068787 | 0.05743245 | 0.3802044
17.96793 | 48.9597 | 47.52086 | 46.27418 | 1.438838 | 0.807579 | 0.05748545 | 0.3816149
17.97793 | 48.9203 | 47.50982 | 46.26099 | 1.410477 | 0.8082802 | 0.05753852 | 0.3830133
17.98793 | 48.9255 | 47.49875 | 46.24778 | 1.426751 | 0.8089825 | 0.05759168 | 0.3843986
17.99792 | 48.9341 | 47.48765 | 46.23455 | 1.44645 | 0.8096851 | 0.05764486 | 0.3857686
18.00792 | 48.8922 | 47.4765 | 46.22129 | 1.415698 | 0.8103893 | 0.05769819 | 0.3871255
18.01792 | 48.9123 | 47.46532 | 46.208 | 1.446984 | 0.8110944 | 0.05775159 | 0.3884669
18.02792 | 48.8988 | 47.45409 | 46.19469 | 1.444708 | 0.8118006 | 0.05780508 | 0.3897921
18.03792 | 48.8888 | 47.44283 | 46.18136 | 1.445972 | 0.8125078 | 0.05785865 | 0.3911003
18.04792 | 48.8799 | 47.43152 | 46.168 | 1.448377 | 0.8132158 | 0.0579123 | 0.3923906
18.05791 | 48.8656 | 47.42019 | 46.15464 | 1.445411 | 0.8139242 | 0.05796598 | 0.3936612
18.06791 | 48.8848 | 47.4088 | 46.14123 | 1.475999 | 0.8146345 | 0.0580198 | 0.3949136
18.07791 | 48.8227 | 47.39737 | 46.12781 | 1.42533 | 0.8153455 | 0.05807371 | 0.3961459
18.08791 | 48.8254 | 47.3859 | 46.11435 | 1.439504 | 0.8160576 | 0.05812769 | 0.3973574
18.09791 | 48.8195 | 47.37438 | 46.10088 | 1.445122 | 0.8167707 | 0.05818177 | 0.3985472
18.10791 | 48.8145 | 47.36281 | 46.08738 | 1.451685 | 0.8174847 | 0.05823592 | 0.3997147
18.1179 | 48.7788 | 47.35122 | 46.07387 | 1.427582 | 0.8181991 | 0.05829011 | 0.400858
18.1279 | 48.7985 | 47.33956 | 46.06032 | 1.458938 | 0.8189152 | 0.05834443 | 0.4019788
18.1379 | 48.7712 | 47.32786 | 46.04675 | 1.44334 | 0.8196323 | 0.05839884 | 0.4030752
18.1479 | 48.7602 | 47.31611 | 46.03316 | 1.44409 | 0.8203503 | 0.05845334 | 0.4041466
18.1579 | 48.7337 | 47.30431 | 46.01954 | 1.429388 | 0.8210695 | 0.05850792 | 0.4051923
18.1679 | 48.7755 | 47.29247 | 46.0059 | 1.483035 | 0.8217895 | 0.05856258 | 0.4062118
18.17789 | 48.6814 | 47.28058 | 45.99225 | 1.400819 | 0.8225099 | 0.05861728 | 0.4072036
18.18789 | 48.702 | 47.26863 | 45.97856 | 1.433365 | 0.8232321 | 0.05867212 | 0.408169
18.19789 | 48.6998 | 47.25664 | 45.96485 | 1.443162 | 0.8239552 | 0.05872704 | 0.4091066
18.20789 | 48.6831 | 47.24459 | 45.95111 | 1.438509 | 0.8246793 | 0.05878205 | 0.410016
18.21789 | 48.685 | 47.23249 | 45.93735 | 1.452508 | 0.8254045 | 0.05883715 | 0.4108967
18.22789 | 48.6554 | 47.22034 | 45.92357 | 1.435059 | 0.8261307 | 0.05889233 | 0.4117483
18.23788 | 48.65 | 47.20815 | 45.90978 | 1.441849 | 0.8268571 | 0.05894754 | 0.4125697
18.24788 | 48.6174 | 47.1959 | 45.89595 | 1.421504 | 0.8275854 | 0.0590029 | 0.4133621
18.25788 | 48.6343 | 47.18359 | 45.88209 | 1.450711 | 0.8283147 | 0.05905834 | 0.4141245
18.26788 | 48.6094 | 47.17123 | 45.86821 | 1.438172 | 0.8290449 | 0.05911388 | 0.4148567
18.27788 | 48.5692 | 47.15881 | 45.85431 | 1.410385 | 0.8297762 | 0.0591695 | 0.4155584
18.28787 | 48.538 | 47.14636 | 45.8404 | 1.39164 | 0.8305077 | 0.05922514 | 0.4162289
18.29787 | 48.5839 | 47.13384 | 45.82645 | 1.450059 | 0.8312411 | 0.05928094 | 0.4168693
18.30787 | 48.5271 | 47.12127 | 45.81248 | 1.405833 | 0.8319756 | 0.05933683 | 0.417479
18.31787 | 48.5349 | 47.10864 | 45.79848 | 1.426259 | 0.832711 | 0.0593928 | 0.4180579
18.32787 | 48.5099 | 47.09596 | 45.78446 | 1.413939 | 0.8334475 | 0.05944886 | 0.418606
18.33787 | 48.5116 | 47.08323 | 45.77041 | 1.428372 | 0.834185 | 0.05950502 | 0.4191234
18.34786 | 48.5267 | 47.07045 | 45.75636 | 1.456246 | 0.8349228 | 0.0595612 | 0.4196097
18.35786 | 48.5008 | 47.05761 | 45.74227 | 1.443186 | 0.8356624 | 0.05961753 | 0.4200662
18.36786 | 48.5111 | 47.04472 | 45.72815 | 1.466378 | 0.8364031 | 0.05967395 | 0.4204923
18.37786 | 48.4342 | 47.03178 | 45.71401 | 1.402422 | 0.8371448 | 0.05973046 | 0.4208885
18.38786 | 48.4625 | 47.01878 | 45.69985 | 1.44372 | 0.8378876 | 0.05978706 | 0.4212549
18.39786 | 48.4443 | 47.00573 | 45.68566 | 1.438569 | 0.8386314 | 0.05984375 | 0.421592
18.40785 | 48.4385 | 46.99264 | 45.67147 | 1.445856 | 0.8393755 | 0.05990048 | 0.4218997
18.41785 | 48.4116 | 46.97949 | 45.65723 | 1.432108 | 0.8401214 | 0.05995734 | 0.4221789
18.42785 | 48.4036 | 46.96629 | 45.64298 | 1.43731 | 0.8408684 | 0.06001431 | 0.42243
18.43785 | 48.3964 | 46.95304 | 45.6287 | 1.443363 | 0.8416164 | 0.06007137 | 0.4226534
18.44785 | 48.365 | 46.93973 | 45.61439 | 1.425266 | 0.8423656 | 0.06012852 | 0.4228495
18.45785 | 48.3982 | 46.92638 | 45.60006 | 1.471817 | 0.8431158 | 0.06018576 | 0.4230189
18.46784 | 48.34 | 46.913 | 45.58572 | 1.427004 | 0.8438662 | 0.06024303 | 0.423162
18.47784 | 48.3401 | 46.89955 | 45.57135 | 1.440553 | 0.8446186 | 0.06030045 | 0.4232798
18.48784 | 48.3001 | 46.88605 | 45.55695 | 1.414049 | 0.845372 | 0.06035796 | 0.4233725
18.49784 | 48.3532 | 46.87251 | 45.54253 | 1.480691 | 0.8461265 | 0.06041557 | 0.423441
18.50784 | 48.3125 | 46.85892 | 45.52808 | 1.45358 | 0.846882 | 0.06047328 | 0.4234859
18.51784 | 48.331 | 46.84529 | 45.51361 | 1.485714 | 0.8476386 | 0.06053108 | 0.4235079
18.52783 | 48.306 | 46.83162 | 45.49913 | 1.474379 | 0.8483955 | 0.06058891 | 0.4235078
18.53783 | 48.2864 | 46.8179 | 45.48461 | 1.468502 | 0.8491543 | 0.06064689 | 0.4234861
18.54783 | 48.3149 | 46.80413 | 45.47007 | 1.510767 | 0.8499142 | 0.06070496 | 0.4234437
18.55783 | 48.275 | 46.79032 | 45.4555 | 1.484675 | 0.8506752 | 0.06076314 | 0.4233814
18.56783 | 48.2592 | 46.77648 | 45.44092 | 1.482725 | 0.8514374 | 0.0608214 | 0.4232999
18.57783 | 48.2221 | 46.76258 | 45.4263 | 1.459515 | 0.8522005 | 0.06087976 | 0.4232001
18.58782 | 48.2425 | 46.74867 | 45.41168 | 1.493832 | 0.8529639 | 0.06093816 | 0.4230828
18.59782 | 48.2153 | 46.7347 | 45.39702 | 1.480602 | 0.8537292 | 0.06099671 | 0.4229487
18.60782 | 48.2104 | 46.72069 | 45.38234 | 1.489709 | 0.8544956 | 0.06105536 | 0.4227986
18.61782 | 48.1895 | 46.70665 | 45.36763 | 1.482855 | 0.8552632 | 0.0611141 | 0.4226334
18.62782 | 48.1747 | 46.69256 | 45.3529 | 1.482137 | 0.8560319 | 0.06117294 | 0.4224538
18.63782 | 48.1761 | 46.67845 | 45.33815 | 1.497654 | 0.8568016 | 0.06123188 | 0.4222608
18.64781 | 48.1867 | 46.66431 | 45.32339 | 1.522393 | 0.8575717 | 0.06129085 | 0.4220553
18.65781 | 48.1639 | 46.65012 | 45.30859 | 1.51378 | 0.8583435 | 0.06134998 | 0.4218377
18.66781 | 48.1198 | 46.6359 | 45.29376 | 1.483901 | 0.8591167 | 0.0614092 | 0.4216091
18.67781 | 48.108 | 46.62165 | 45.27892 | 1.486354 | 0.8598908 | 0.06146852 | 0.4213702
18.68781 | 48.0904 | 46.60736 | 45.26405 | 1.483038 | 0.8606661 | 0.06152795 | 0.4211219
18.6978 | 48.1055 | 46.59306 | 45.24917 | 1.512439 | 0.8614419 | 0.06158741 | 0.4208652
18.7078 | 48.0538 | 46.57871 | 45.23425 | 1.475085 | 0.8622194 | 0.06164703 | 0.4206003
18.7178 | 48.0521 | 46.56434 | 45.21931 | 1.48776 | 0.862998 | 0.06170674 | 0.4203283
18.7278 | 48.038 | 46.54994 | 45.20434 | 1.488064 | 0.8637778 | 0.06176656 | 0.42005
18.7378 | 48.007 | 46.5355 | 45.18935 | 1.471495 | 0.8645588 | 0.06182647 | 0.4197661
18.7478 | 48.0245 | 46.52105 | 45.17434 | 1.503454 | 0.8653409 | 0.06188648 | 0.4194773
18.75779 | 47.9638 | 46.50658 | 45.15932 | 1.457224 | 0.8661233 | 0.06194653 | 0.4191847
18.76779 | 47.9457 | 46.49206 | 45.14426 | 1.453635 | 0.8669077 | 0.06200675 | 0.4188883
18.77779 | 47.902 | 46.47753 | 45.12918 | 1.42447 | 0.8676931 | 0.06206706 | 0.4185892
18.78779 | 47.895 | 46.46297 | 45.11407 | 1.43203 | 0.8684797 | 0.06212747 | 0.418288
18.79779 | 47.9052 | 46.44839 | 45.09895 | 1.456813 | 0.8692675 | 0.06218798 | 0.4179854
18.80779 | 47.8554 | 46.43378 | 45.08379 | 1.42162 | 0.8700564 | 0.06224859 | 0.417682
18.81778 | 47.8774 | 46.41917 | 45.06863 | 1.458233 | 0.8708456 | 0.06230925 | 0.4173788
18.82778 | 47.8381 | 46.40452 | 45.05343 | 1.433583 | 0.8716369 | 0.06237007 | 0.4170757
18.83778 | 47.8433 | 46.38985 | 45.03821 | 1.453454 | 0.8724293 | 0.06243099 | 0.4167737
18.84778 | 47.8071 | 46.37515 | 45.02297 | 1.431946 | 0.8732226 | 0.062492 | 0.4164732
18.85778 | 47.7708 | 46.36044 | 45.0077 | 1.410358 | 0.8740173 | 0.06255312 | 0.4161749
18.86778 | 47.7553 | 46.34571 | 44.9924 | 1.409588 | 0.8748132 | 0.06261435 | 0.4158794
18.87777 | 47.682 | 46.33098 | 44.9771 | 1.351023 | 0.8756093 | 0.06267562 | 0.4155873
18.88777 | 47.7085 | 46.31621 | 44.96177 | 1.392291 | 0.8764075 | 0.06273705 | 0.4152986
18.89777 | 47.682 | 46.30142 | 44.9464 | 1.380577 | 0.8772067 | 0.06279859 | 0.4150141
18.90777 | 47.6608 | 46.28662 | 44.93102 | 1.37418 | 0.8780072 | 0.06286022 | 0.4147343
18.91777 | 47.6496 | 46.2718 | 44.91561 | 1.3778 | 0.8788089 | 0.06292196 | 0.4144596
18.92777 | 47.6164 | 46.25696 | 44.90018 | 1.359436 | 0.8796117 | 0.06298381 | 0.4141904
18.93776 | 47.6271 | 46.24213 | 44.88474 | 1.384973 | 0.8804149 | 0.06304571 | 0.4139273
18.94776 | 47.5688 | 46.22726 | 44.86926 | 1.341541 | 0.8812201 | 0.06310776 | 0.4136704
18.95776 | 47.5993 | 46.21238 | 44.85376 | 1.386924 | 0.8820265 | 0.06316992 | 0.4134201
18.96776 | 47.5246 | 46.19748 | 44.83823 | 1.327122 | 0.882834 | 0.06323219 | 0.413177
18.97776 | 47.5173 | 46.18257 | 44.82269 | 1.334735 | 0.8836427 | 0.06329456 | 0.4129411
18.98776 | 47.4933 | 46.16764 | 44.80712 | 1.325661 | 0.8844527 | 0.06335704 | 0.4127131
18.99775 | 47.4992 | 46.15271 | 44.79154 | 1.346486 | 0.885263 | 0.06341957 | 0.4124932
19.00775 | 47.4843 | 46.13776 | 44.77592 | 1.34654 | 0.8860753 | 0.06348226 | 0.4122814
19.01775 | 47.4336 | 46.12279 | 44.76028 | 1.310807 | 0.8868888 | 0.06354506 | 0.4120783
19.02775 | 47.4609 | 46.10781 | 44.74462 | 1.353087 | 0.8877035 | 0.06360796 | 0.4118839
19.03775 | 47.4194 | 46.09282 | 44.72893 | 1.326579 | 0.8885193 | 0.06367098 | 0.4116988
19.04775 | 47.3839 | 46.07782 | 44.71322 | 1.306084 | 0.8893365 | 0.0637341 | 0.4115229
19.05774 | 47.3574 | 46.06281 | 44.69751 | 1.294586 | 0.890154 | 0.06379727 | 0.4113568
19.06774 | 47.3125 | 46.04778 | 44.68175 | 1.264715 | 0.8909734 | 0.06386061 | 0.4112003
19.07774 | 47.301 | 46.03274 | 44.66597 | 1.268256 | 0.8917941 | 0.06392406 | 0.4110537
19.08774 | 47.2724 | 46.01769 | 44.65017 | 1.254708 | 0.8926161 | 0.06398761 | 0.4109174
19.09774 | 47.3035 | 46.00263 | 44.63435 | 1.300872 | 0.8934393 | 0.06405128 | 0.4107913
19.10773 | 47.2661 | 45.98757 | 44.61852 | 1.278531 | 0.8942628 | 0.06411499 | 0.4106758
19.11773 | 47.2472 | 45.97248 | 44.60265 | 1.274717 | 0.8950884 | 0.06417887 | 0.4105709
19.12773 | 47.2222 | 45.95739 | 44.58675 | 1.264813 | 0.8959152 | 0.06424288 | 0.4104767
19.13773 | 47.1844 | 45.94228 | 44.57084 | 1.24212 | 0.8967432 | 0.06430699 | 0.4103935
19.14773 | 47.164 | 45.92716 | 44.5549 | 1.236837 | 0.8975725 | 0.06437121 | 0.4103212
19.15773 | 47.1173 | 45.91203 | 44.53894 | 1.205265 | 0.8984029 | 0.06443553 | 0.4102602
19.16772 | 47.0883 | 45.89691 | 44.52297 | 1.191388 | 0.8992339 | 0.06449991 | 0.4102103
19.17772 | 47.0701 | 45.88176 | 44.50696 | 1.188337 | 0.9000668 | 0.06456446 | 0.4101716
19.18772 | 47.0547 | 45.86661 | 44.49093 | 1.188095 | 0.900901 | 0.06462913 | 0.4101445
19.19772 | 47.0524 | 45.85144 | 44.47488 | 1.200963 | 0.9017364 | 0.06469391 | 0.4101287
19.20772 | 47.0089 | 45.83626 | 44.4588 | 1.172642 | 0.9025731 | 0.06475881 | 0.4101246
19.21772 | 47.018 | 45.82107 | 44.4427 | 1.19693 | 0.903411 | 0.06482381 | 0.410132
19.22771 | 46.9673 | 45.80589 | 44.4266 | 1.161412 | 0.9042493 | 0.06488886 | 0.410151
19.23771 | 46.9347 | 45.79068 | 44.41045 | 1.144019 | 0.9050898 | 0.0649541 | 0.4101818
19.24771 | 46.8799 | 45.77546 | 44.39429 | 1.104436 | 0.9059315 | 0.06501945 | 0.4102242
19.25771 | 46.8647 | 45.76024 | 44.3781 | 1.104463 | 0.9067743 | 0.06508491 | 0.4102785
19.26771 | 46.84 | 45.745 | 44.36189 | 1.094999 | 0.9076185 | 0.06515049 | 0.4103445
19.27771 | 46.7989 | 45.72976 | 44.34565 | 1.069144 | 0.908464 | 0.06521618 | 0.4104223
19.2877 | 46.7949 | 45.71452 | 44.32941 | 1.080384 | 0.9093098 | 0.06528192 | 0.4105119
19.2977 | 46.7636 | 45.69925 | 44.31313 | 1.064348 | 0.9101578 | 0.06534785 | 0.4106134
19.3077 | 46.7704 | 45.68398 | 44.29683 | 1.086421 | 0.9110071 | 0.06541389 | 0.4107267
19.3177 | 46.7192 | 45.6687 | 44.28051 | 1.050504 | 0.9118575 | 0.06548005 | 0.4108519
19.3277 | 46.6807 | 45.6534 | 44.26416 | 1.027296 | 0.9127094 | 0.06554633 | 0.410989
19.3377 | 46.6339 | 45.6381 | 44.24779 | 0.9957977 | 0.9135625 | 0.06561272 | 0.4111379
19.34769 | 46.5843 | 45.62281 | 44.23141 | 0.9614931 | 0.9144159 | 0.06567916 | 0.4112984
19.35769 | 46.5729 | 45.60749 | 44.215 | 0.965413 | 0.9152715 | 0.06574579 | 0.4114709
19.36769 | 46.5222 | 45.59216 | 44.19856 | 0.9300421 | 0.9161284 | 0.06581254 | 0.4116552
19.37769 | 46.4954 | 45.57682 | 44.1821 | 0.9185805 | 0.9169866 | 0.06587941 | 0.4118513
19.38769 | 46.489 | 45.56147 | 44.16562 | 0.927528 | 0.9178461 | 0.0659464 | 0.4120592
19.39769 | 46.4545 | 45.54612 | 44.14912 | 0.9083849 | 0.9187069 | 0.06601351 | 0.4122788
19.40768 | 46.4569 | 45.53076 | 44.13261 | 0.9261356 | 0.919568 | 0.06608066 | 0.4125099
19.41768 | 46.4148 | 45.51539 | 44.11606 | 0.8994109 | 0.9204314 | 0.06614801 | 0.4127529
19.42768 | 46.3755 | 45.5 | 44.09949 | 0.8754955 | 0.921296 | 0.06621548 | 0.4130075
19.43768 | 46.3042 | 45.48461 | 44.08289 | 0.8195893 | 0.922162 | 0.06628307 | 0.4132738
19.44768 | 46.2921 | 45.46921 | 44.06628 | 0.8228923 | 0.9230294 | 0.06635078 | 0.4135515
19.45768 | 46.2654 | 45.4538 | 44.04964 | 0.8116046 | 0.923898 | 0.06641861 | 0.4138409
19.46767 | 46.2124 | 45.43839 | 44.03299 | 0.7740108 | 0.9247669 | 0.0664865 | 0.4141416
19.47767 | 46.1878 | 45.42296 | 44.01631 | 0.7648416 | 0.9256381 | 0.06655458 | 0.4144539
19.48767 | 46.1845 | 45.40752 | 43.99961 | 0.7769818 | 0.9265107 | 0.06662278 | 0.4147777
19.49767 | 46.1891 | 45.39207 | 43.98288 | 0.7970313 | 0.9273845 | 0.06669111 | 0.4151129
19.50767 | 46.1316 | 45.37661 | 43.96613 | 0.7549903 | 0.9282596 | 0.06675955 | 0.4154594
19.51766 | 46.1026 | 45.36116 | 43.94938 | 0.7414431 | 0.9291352 | 0.06682806 | 0.4158169
19.52766 | 46.0639 | 45.34568 | 43.93258 | 0.7182207 | 0.9300131 | 0.06689676 | 0.4161859
19.53766 | 46.0197 | 45.33019 | 43.91577 | 0.6895076 | 0.9308922 | 0.06696558 | 0.4165662
19.54766 | 46.0034 | 45.3147 | 43.89893 | 0.688704 | 0.9317727 | 0.06703453 | 0.4169577
19.55766 | 45.9771 | 45.29919 | 43.88207 | 0.6779098 | 0.9326546 | 0.06710361 | 0.4173603
19.56766 | 45.9621 | 45.28367 | 43.86519 | 0.6784251 | 0.9335377 | 0.06717281 | 0.4177739
19.57765 | 45.9169 | 45.26817 | 43.8483 | 0.6487342 | 0.9344213 | 0.06724207 | 0.4181982
19.58765 | 45.9343 | 45.25263 | 43.83138 | 0.6816686 | 0.9353071 | 0.06731152 | 0.4186339
19.59765 | 45.9042 | 45.23709 | 43.81443 | 0.6671124 | 0.9361943 | 0.0673811 | 0.4190804
19.60765 | 45.8702 | 45.22153 | 43.79746 | 0.6486655 | 0.9370828 | 0.06745081 | 0.419538
19.61765 | 45.823 | 45.20597 | 43.78047 | 0.6170283 | 0.9379727 | 0.06752065 | 0.4200062
19.62765 | 45.7858 | 45.1904 | 43.76346 | 0.5954006 | 0.938864 | 0.06759063 | 0.4204855
19.63764 | 45.7901 | 45.17483 | 43.74644 | 0.615267 | 0.9397558 | 0.06766065 | 0.4209748
19.64764 | 45.7398 | 45.15924 | 43.72939 | 0.5805587 | 0.9406496 | 0.06773087 | 0.4214753
19.65764 | 45.7156 | 45.14364 | 43.71231 | 0.5719598 | 0.9415449 | 0.06780123 | 0.4219866
19.66764 | 45.7136 | 45.12803 | 43.69521 | 0.5855705 | 0.9424416 | 0.06787172 | 0.4225085
19.67764 | 45.67 | 45.11241 | 43.67809 | 0.5575908 | 0.9433398 | 0.06794234 | 0.4230409
19.68764 | 45.7015 | 45.09678 | 43.66094 | 0.6047209 | 0.9442392 | 0.06801309 | 0.4235839
19.69763 | 45.6554 | 45.08116 | 43.6438 | 0.5742449 | 0.9451391 | 0.06808391 | 0.4241368
19.70763 | 45.6081 | 45.06551 | 43.62661 | 0.5425945 | 0.9460411 | 0.06815491 | 0.4247007
19.71763 | 45.586 | 45.04985 | 43.6094 | 0.5361535 | 0.9469448 | 0.06822606 | 0.425275
19.72763 | 45.5617 | 45.03418 | 43.59217 | 0.5275222 | 0.9478498 | 0.06829734 | 0.4258597
19.73763 | 45.546 | 45.0185 | 43.57492 | 0.527501 | 0.9487561 | 0.06836875 | 0.4264545
19.74763 | 45.5224 | 45.00281 | 43.55765 | 0.5195892 | 0.9496638 | 0.0684403 | 0.4270598
19.75762 | 45.4716 | 44.98713 | 43.54037 | 0.4844716 | 0.9505721 | 0.06851192 | 0.4276746
19.76762 | 45.4615 | 44.97142 | 43.52305 | 0.4900794 | 0.9514825 | 0.06858373 | 0.4283003
19.77762 | 45.4573 | 44.9557 | 43.50572 | 0.5015969 | 0.9523945 | 0.06865569 | 0.428936
19.78762 | 45.4302 | 44.93998 | 43.48836 | 0.4902243 | 0.9533077 | 0.06872778 | 0.4295819
19.79762 | 45.4014 | 44.92424 | 43.47098 | 0.4771613 | 0.9542225 | 0.06880001 | 0.4302379
19.80762 | 45.3601 | 44.90849 | 43.45358 | 0.4516083 | 0.9551386 | 0.06887237 | 0.4309039
19.81761 | 45.3096 | 44.89275 | 43.43617 | 0.4168492 | 0.9560553 | 0.0689448 | 0.4315792
19.82761 | 45.291 | 44.87698 | 43.41873 | 0.4140158 | 0.9569742 | 0.06901743 | 0.4322652
19.83761 | 45.2847 | 44.86121 | 43.40126 | 0.4234922 | 0.9578945 | 0.06909021 | 0.432961
19.84761 | 45.2456 | 44.84542 | 43.38378 | 0.4001783 | 0.9588163 | 0.06916312 | 0.4336668
19.85761 | 45.2514 | 44.82963 | 43.36627 | 0.4217742 | 0.9597396 | 0.06923617 | 0.4343824
19.8676 | 45.2429 | 44.81384 | 43.34876 | 0.429064 | 0.9606633 | 0.0693093 | 0.4351072
19.8776 | 45.2195 | 44.79802 | 43.33121 | 0.4214796 | 0.9615894 | 0.06938263 | 0.4358425
19.8876 | 45.2038 | 44.7822 | 43.31363 | 0.421605 | 0.9625168 | 0.06945611 | 0.4365875
19.8976 | 45.168 | 44.76636 | 43.29604 | 0.4016402 | 0.9634457 | 0.06952973 | 0.4373422
19.9076 | 45.1134 | 44.75051 | 43.27843 | 0.3628852 | 0.9643761 | 0.06960349 | 0.4381067
19.9176 | 45.0938 | 44.73466 | 43.26079 | 0.35914 | 0.9653079 | 0.06967739 | 0.4388808
19.92759 | 45.0714 | 44.71881 | 43.24316 | 0.3525884 | 0.9662404 | 0.06975136 | 0.4396639
19.93759 | 45.0572 | 44.70294 | 43.22548 | 0.3542628 | 0.967175 | 0.06982555 | 0.4404573
19.94759 | 44.9808 | 44.68705 | 43.20778 | 0.2937469 | 0.9681111 | 0.06989988 | 0.4412603
19.95759 | 44.9943 | 44.67116 | 43.19006 | 0.3231409 | 0.9690486 | 0.06997435 | 0.4420729
19.96759 | 44.9896 | 44.65526 | 43.17232 | 0.3343445 | 0.9699877 | 0.07004897 | 0.442895
19.97759 | 44.9759 | 44.63934 | 43.15456 | 0.3365579 | 0.9709283 | 0.07012373 | 0.4437267
19.98758 | 44.9345 | 44.62343 | 43.1368 | 0.311065 | 0.9718693 | 0.07019858 | 0.4445671
19.99758 | 44.9109 | 44.6075 | 43.119 | 0.3033978 | 0.9728128 | 0.07027363 | 0.4454177
20.00758 | 44.8731 | 44.59156 | 43.10118 | 0.2815403 | 0.9737577 | 0.07034884 | 0.4462778
20.01758 | 44.8682 | 44.57561 | 43.08333 | 0.2925926 | 0.9747041 | 0.07042419 | 0.4471475
20.02758 | 44.8368 | 44.55965 | 43.06547 | 0.2771546 | 0.9756519 | 0.07049969 | 0.4480264
20.03758 | 44.8181 | 44.54367 | 43.04758 | 0.2744261 | 0.9766012 | 0.07057534 | 0.448915
20.04757 | 44.7525 | 44.52771 | 43.02969 | 0.2247914 | 0.9775511 | 0.07065107 | 0.4498119
20.05757 | 44.7506 | 44.51172 | 43.01177 | 0.2388822 | 0.9785034 | 0.07072701 | 0.4507191
20.06757 | 44.7102 | 44.49572 | 42.99382 | 0.2144827 | 0.9794572 | 0.07080312 | 0.4516357
20.07757 | 44.7036 | 44.47971 | 42.97585 | 0.2238927 | 0.9804126 | 0.07087937 | 0.4525616
20.08757 | 44.6668 | 44.46369 | 42.95787 | 0.2031123 | 0.9813692 | 0.07095577 | 0.453497
20.09757 | 44.5999 | 44.44766 | 42.93986 | 0.1522415 | 0.9823275 | 0.07103232 | 0.4544415
20.10756 | 44.6072 | 44.43164 | 42.92185 | 0.175564 | 0.9832864 | 0.07110895 | 0.4553946
20.11756 | 44.5557 | 44.41559 | 42.9038 | 0.1401121 | 0.9842476 | 0.07118581 | 0.4563579
20.12756 | 44.5321 | 44.39953 | 42.88573 | 0.1325698 | 0.9852104 | 0.07126283 | 0.4573304
20.13756 | 44.4919 | 44.38346 | 42.86764 | 0.1084367 | 0.9861747 | 0.07134 | 0.4583123
20.14756 | 44.4933 | 44.36739 | 42.84953 | 0.1259131 | 0.9871405 | 0.07141731 | 0.4593034
20.15756 | 44.4504 | 44.3513 | 42.83139 | 0.09909892 | 0.9881078 | 0.0714948 | 0.4603039
20.16755 | 44.4383 | 44.33522 | 42.81326 | 0.1030779 | 0.9890757 | 0.07157235 | 0.4613127
20.17755 | 44.4088 | 44.31912 | 42.79509 | 0.08968238 | 0.9900461 | 0.07165015 | 0.4623316
20.18755 | 44.3556 | 44.303 | 42.7769 | 0.05259602 | 0.991018 | 0.0717281 | 0.46336
20.19755 | 44.3212 | 44.28688 | 42.75869 | 0.03431903 | 0.9919914 | 0.07180621 | 0.4643975
20.20755 | 44.3067 | 44.27075 | 42.74045 | 0.03595123 | 0.9929663 | 0.07188447 | 0.4654443
20.21755 | 44.2768 | 44.25461 | 42.7222 | 0.0221925 | 0.9939428 | 0.07196289 | 0.4665004
20.22754 | 44.2219 | 44.23847 | 42.70395 | -0.01657315 | 0.99492 | 0.07204141 | 0.4675646
20.23754 | 44.2101 | 44.22231 | 42.68565 | -0.01221369 | 0.9958995 | 0.07212015 | 0.4686394
20.24754 | 44.1763 | 44.20614 | 42.66734 | -0.02984497 | 0.9968806 | 0.07219906 | 0.4697232
20.25754 | 44.1441 | 44.18997 | 42.64901 | -0.04586744 | 0.9978633 | 0.07227813 | 0.4708165
20.26754 | 44.1299 | 44.17378 | 42.63066 | -0.04388073 | 0.9988475 | 0.07235736 | 0.4719189
20.27753 | 44.0839 | 44.1576 | 42.6123 | -0.07370133 | 0.9998322 | 0.07243668 | 0.4730296
20.28753 | 44.0492 | 44.1414 | 42.59391 | -0.09219697 | 1.00082 | 0.07251624 | 0.4741506
20.29753 | 44.0095 | 44.12518 | 42.5755 | -0.1156837 | 1.001809 | 0.07259596 | 0.4752811
20.30753 | 43.9961 | 44.10896 | 42.55707 | -0.1128616 | 1.002799 | 0.07267585 | 0.4764207
20.31753 | 43.9594 | 44.09273 | 42.53861 | -0.1333308 | 1.003791 | 0.07275591 | 0.4775697
20.32753 | 43.9215 | 44.07649 | 42.52014 | -0.1549913 | 1.004785 | 0.07283613 | 0.4787281
20.33752 | 43.9081 | 44.06026 | 42.50167 | -0.1521595 | 1.005779 | 0.07291644 | 0.4798946
20.34752 | 43.8783 | 44.044 | 42.48316 | -0.1657026 | 1.006776 | 0.07299699 | 0.4810716
20.35752 | 43.8694 | 44.02774 | 42.46463 | -0.1583374 | 1.007774 | 0.07307772 | 0.482258
20.36752 | 43.8115 | 44.01146 | 42.44608 | -0.1999633 | 1.008774 | 0.07315862 | 0.4834537
20.37752 | 43.7892 | 43.99518 | 42.42751 | -0.2059812 | 1.009775 | 0.07323968 | 0.484659
20.38752 | 43.7359 | 43.97889 | 42.40892 | -0.2429903 | 1.010779 | 0.07332092 | 0.4858734
20.39751 | 43.7196 | 43.96261 | 42.39033 | -0.2430076 | 1.011782 | 0.07340224 | 0.4870963
20.40751 | 43.6923 | 43.9463 | 42.3717 | -0.2540004 | 1.012789 | 0.07348382 | 0.4883298
20.41751 | 43.6528 | 43.92998 | 42.35305 | -0.2771847 | 1.013797 | 0.07356558 | 0.4895725
20.42751 | 43.6345 | 43.91366 | 42.33438 | -0.2791609 | 1.014806 | 0.07364751 | 0.4908249
20.43751 | 43.5953 | 43.89733 | 42.3157 | -0.3020291 | 1.015817 | 0.07372961 | 0.4920868
20.44751 | 43.5639 | 43.88099 | 42.29699 | -0.3170891 | 1.01683 | 0.07381189 | 0.4933581
20.4575 | 43.5596 | 43.86466 | 42.27828 | -0.3050574 | 1.017843 | 0.07389425 | 0.4946378
20.4675 | 43.4949 | 43.8483 | 42.25954 | -0.3534017 | 1.018859 | 0.07397688 | 0.4959282
20.4775 | 43.4921 | 43.83194 | 42.24077 | -0.3398379 | 1.019877 | 0.07405969 | 0.4972282
20.4875 | 43.4447 | 43.81557 | 42.22199 | -0.3708663 | 1.020896 | 0.07414268 | 0.4985378
20.4975 | 43.3974 | 43.79919 | 42.20319 | -0.4017871 | 1.021917 | 0.07422584 | 0.4998571
20.5075 | 43.3897 | 43.7828 | 42.18437 | -0.3930999 | 1.02294 | 0.07430919 | 0.501186
20.51749 | 43.366 | 43.76642 | 42.16554 | -0.4004217 | 1.023963 | 0.07439263 | 0.5025232
20.52749 | 43.3272 | 43.75002 | 42.14668 | -0.4228195 | 1.024989 | 0.07447633 | 0.5038716
20.53749 | 43.2901 | 43.73361 | 42.1278 | -0.4435099 | 1.026016 | 0.07456022 | 0.5052295
20.54749 | 43.289 | 43.71719 | 42.10891 | -0.4281928 | 1.027045 | 0.07464429 | 0.5065973
20.55749 | 43.2379 | 43.70077 | 42.08999 | -0.4628684 | 1.028076 | 0.07472856 | 0.5079748
20.56749 | 43.2176 | 43.68434 | 42.07105 | -0.4667367 | 1.029108 | 0.074813 | 0.5093622
20.57748 | 43.1938 | 43.66791 | 42.05212 | -0.4741141 | 1.030141 | 0.07489753 | 0.510758
20.58748 | 43.1407 | 43.65147 | 42.03314 | -0.510768 | 1.031177 | 0.07498235 | 0.5121652
20.59748 | 43.1186 | 43.63501 | 42.01415 | -0.5164148 | 1.032214 | 0.07506735 | 0.5135821
20.60748 | 43.1134 | 43.61855 | 41.99514 | -0.5051548 | 1.033254 | 0.07515253 | 0.5150091
20.61748 | 43.0706 | 43.60209 | 41.97611 | -0.5314878 | 1.034294 | 0.07523791 | 0.516446
20.62748 | 43.0614 | 43.58561 | 41.95706 | -0.524214 | 1.035337 | 0.07532349 | 0.517893
20.63747 | 43.0332 | 43.56915 | 41.93801 | -0.5359496 | 1.03638 | 0.07540915 | 0.5193485
20.64747 | 43.0321 | 43.55266 | 41.91893 | -0.5205625 | 1.037426 | 0.0754951 | 0.5208156
20.65747 | 42.9782 | 43.53617 | 41.89982 | -0.5579686 | 1.038473 | 0.07558124 | 0.5222929
20.66747 | 42.9683 | 43.51967 | 41.8807 | -0.551368 | 1.039522 | 0.07566758 | 0.5237802
20.67747 | 42.9411 | 43.50316 | 41.86156 | -0.5620611 | 1.040573 | 0.07575411 | 0.5252777
20.68746 | 42.9166 | 43.48666 | 41.84241 | -0.5700646 | 1.041625 | 0.07584076 | 0.5267841
20.69746 | 42.8946 | 43.47014 | 41.82324 | -0.5755447 | 1.042679 | 0.07592767 | 0.5283021
20.70746 | 42.9016 | 43.45362 | 41.80404 | -0.552019 | 1.043735 | 0.07601479 | 0.5298305
20.71746 | 42.8448 | 43.43709 | 41.78482 | -0.5922873 | 1.044793 | 0.07610211 | 0.5313693
20.72746 | 42.8482 | 43.42055 | 41.76559 | -0.5723496 | 1.045853 | 0.07618962 | 0.5329185
20.73746 | 42.8377 | 43.40401 | 41.74634 | -0.5663057 | 1.046914 | 0.07627734 | 0.5344781
20.74745 | 42.778 | 43.38747 | 41.72709 | -0.6094726 | 1.047976 | 0.07636517 | 0.5360467
20.75745 | 42.7851 | 43.37092 | 41.7078 | -0.585817 | 1.04904 | 0.07645329 | 0.5376273
20.76745 | 42.7724 | 43.35436 | 41.68849 | -0.5819559 | 1.050106 | 0.07654161 | 0.5392186
20.77745 | 42.7179 | 43.33779 | 41.66916 | -0.6198892 | 1.051175 | 0.07663013 | 0.5408204
20.78745 | 42.7186 | 43.32122 | 41.64982 | -0.6026171 | 1.052245 | 0.07671887 | 0.542433
20.79745 | 42.68 | 43.30464 | 41.63046 | -0.6246395 | 1.053316 | 0.0768078 | 0.5440563
20.80744 | 42.6719 | 43.28807 | 41.6111 | -0.6161733 | 1.054389 | 0.07689686 | 0.5456887
20.81744 | 42.6244 | 43.27148 | 41.5917 | -0.6470849 | 1.055464 | 0.07698621 | 0.5473335
20.82744 | 42.6181 | 43.25489 | 41.57229 | -0.6367918 | 1.05654 | 0.07707577 | 0.5489895
20.83744 | 42.5909 | 43.23829 | 41.55285 | -0.6473933 | 1.057619 | 0.07716554 | 0.550656
20.84744 | 42.5637 | 43.22169 | 41.5334 | -0.6579902 | 1.058699 | 0.07725552 | 0.5523339
20.85744 | 42.5376 | 43.20508 | 41.51393 | -0.6674821 | 1.059782 | 0.07734572 | 0.5540225
20.86743 | 42.5065 | 43.18849 | 41.49446 | -0.6819861 | 1.060865 | 0.07743603 | 0.5557207
20.87743 | 42.4812 | 43.17187 | 41.47496 | -0.6906687 | 1.06195 | 0.07752666 | 0.5574316
20.88743 | 42.4708 | 43.15525 | 41.45544 | -0.6844466 | 1.063038 | 0.07761749 | 0.5591539
20.89743 | 42.4315 | 43.13862 | 41.4359 | -0.7071202 | 1.064127 | 0.07770854 | 0.5608873
20.90743 | 42.3953 | 43.12199 | 41.41634 | -0.7266895 | 1.065218 | 0.07779981 | 0.5626322
20.91743 | 42.3751 | 43.10535 | 41.39676 | -0.7302546 | 1.066311 | 0.0778913 | 0.5643884
20.92742 | 42.3688 | 43.08873 | 41.37719 | -0.7199322 | 1.067404 | 0.07798292 | 0.5661543
20.93742 | 42.3357 | 43.07209 | 41.35758 | -0.7363889 | 1.068501 | 0.07807485 | 0.5679331
20.94742 | 42.2979 | 43.05544 | 41.33795 | -0.757542 | 1.069599 | 0.078167 | 0.5697241
20.95742 | 42.2737 | 43.03879 | 41.31831 | -0.765091 | 1.070699 | 0.07825938 | 0.5715261
20.96742 | 42.2561 | 43.02214 | 41.29864 | -0.7660367 | 1.071801 | 0.07835198 | 0.5733404
20.97742 | 42.2176 | 43.00548 | 41.27896 | -0.7878782 | 1.072905 | 0.0784448 | 0.5751659
20.98741 | 42.1934 | 42.98883 | 41.25928 | -0.7954334 | 1.074009 | 0.07853776 | 0.5770017
20.99741 | 42.1945 | 42.97217 | 41.23957 | -0.7776686 | 1.075117 | 0.07863105 | 0.5788512
21.00741 | 42.133 | 42.9555 | 41.21984 | -0.8225004 | 1.076226 | 0.07872455 | 0.5807127
21.01741 | 42.1279 | 42.93883 | 41.20009 | -0.810929 | 1.077337 | 0.07881829 | 0.5825861
21.02741 | 42.1023 | 42.92215 | 41.18032 | -0.8198546 | 1.07845 | 0.07891226 | 0.5844717
21.03741 | 42.0715 | 42.90548 | 41.16054 | -0.8339773 | 1.079564 | 0.07900646 | 0.5863694
21.0474 | 42.0664 | 42.88881 | 41.14076 | -0.8224139 | 1.08068 | 0.07910081 | 0.5882775
21.0574 | 42.0329 | 42.87213 | 41.12094 | -0.8392312 | 1.081798 | 0.07919549 | 0.5901997
21.0674 | 42.0165 | 42.85545 | 41.1011 | -0.8389458 | 1.082919 | 0.07929041 | 0.5921343
21.0774 | 41.9812 | 42.83876 | 41.08125 | -0.8575581 | 1.084041 | 0.07938555 | 0.5940815
21.0874 | 41.9607 | 42.82207 | 41.06138 | -0.8613678 | 1.085165 | 0.07948093 | 0.596041
21.09739 | 41.9532 | 42.80539 | 41.04152 | -0.8521924 | 1.086289 | 0.07957647 | 0.5980113
21.10739 | 41.9095 | 42.7887 | 41.02161 | -0.879198 | 1.087417 | 0.07967234 | 0.5999962
21.11739 | 41.9023 | 42.772 | 41.00169 | -0.8697016 | 1.088547 | 0.07976846 | 0.6019939
21.12739 | 41.8887 | 42.7553 | 40.98176 | -0.8666034 | 1.089678 | 0.07986481 | 0.6040042
21.13739 | 41.8687 | 42.7386 | 40.9618 | -0.8699035 | 1.090812 | 0.07996142 | 0.6060276
21.14739 | 41.8449 | 42.7219 | 40.94183 | -0.8770021 | 1.091947 | 0.08005827 | 0.608064
21.15738 | 41.8065 | 42.70522 | 40.92187 | -0.8987159 | 1.093083 | 0.08015527 | 0.6101114
21.16738 | 41.8024 | 42.68851 | 40.90186 | -0.8861118 | 1.094222 | 0.08025262 | 0.612174
21.17738 | 41.7656 | 42.67181 | 40.88184 | -0.9062062 | 1.095363 | 0.08035023 | 0.6142498
21.18738 | 41.7409 | 42.6551 | 40.86181 | -0.9141997 | 1.096506 | 0.08044809 | 0.6163389
21.19738 | 41.7191 | 42.63839 | 40.84175 | -0.9192923 | 1.09765 | 0.08054619 | 0.6184415
21.20738 | 41.7102 | 42.62168 | 40.82168 | -0.9114841 | 1.098797 | 0.08064456 | 0.6205575
21.21737 | 41.6853 | 42.60499 | 40.80162 | -0.9196919 | 1.099945 | 0.08074308 | 0.622685
21.22737 | 41.648 | 42.58828 | 40.78152 | -0.9402826 | 1.101095 | 0.08084196 | 0.6248283
21.23737 | 41.6559 | 42.57157 | 40.7614 | -0.9156727 | 1.102247 | 0.08094111 | 0.6269853
21.24737 | 41.606 | 42.55486 | 40.74126 | -0.9488627 | 1.103402 | 0.08104051 | 0.6291562
21.25737 | 41.5926 | 42.53815 | 40.72111 | -0.9455523 | 1.104558 | 0.08114018 | 0.631341
21.26737 | 41.561 | 42.52144 | 40.70095 | -0.9604423 | 1.105717 | 0.0812401 | 0.6335398
21.27736 | 41.5507 | 42.50475 | 40.68078 | -0.9540491 | 1.106876 | 0.0813402 | 0.6357506
21.28736 | 41.5048 | 42.48804 | 40.66058 | -0.9832393 | 1.108038 | 0.08144067 | 0.6379778
21.29736 | 41.4854 | 42.47133 | 40.64037 | -0.9859299 | 1.109202 | 0.08154141 | 0.6402191
21.30736 | 41.4806 | 42.45462 | 40.62014 | -0.9740214 | 1.110368 | 0.08164241 | 0.6424752
21.31736 | 41.449 | 42.43791 | 40.59989 | -0.9889133 | 1.111536 | 0.08174369 | 0.6447454
21.32736 | 41.4221 | 42.42121 | 40.57962 | -0.9991064 | 1.112706 | 0.08184524 | 0.6470306
21.33735 | 41.4026 | 42.40452 | 40.55937 | -1.001917 | 1.113877 | 0.08194696 | 0.6493281
21.34735 | 41.3734 | 42.38781 | 40.53907 | -1.014412 | 1.115051 | 0.08204907 | 0.6516424
21.35735 | 41.3485 | 42.37111 | 40.51876 | -1.022609 | 1.116227 | 0.08215145 | 0.653972
21.36735 | 41.3169 | 42.35441 | 40.49843 | -1.037507 | 1.117405 | 0.08225412 | 0.6563163
21.37735 | 41.2891 | 42.33771 | 40.47809 | -1.048607 | 1.118585 | 0.08235707 | 0.658676
21.38735 | 41.2799 | 42.32101 | 40.45773 | -1.041108 | 1.119767 | 0.0824603 | 0.6610507
21.39734 | 41.2666 | 42.30433 | 40.43738 | -1.037728 | 1.120949 | 0.0825637 | 0.6634384
21.40734 | 41.2163 | 42.28763 | 40.41699 | -1.071333 | 1.122135 | 0.08266751 | 0.6658439
21.41734 | 41.2024 | 42.27094 | 40.39658 | -1.068541 | 1.123323 | 0.08277161 | 0.668265
21.42734 | 41.1959 | 42.25425 | 40.37616 | -1.058351 | 1.124513 | 0.082876 | 0.6707018
21.43734 | 41.1506 | 42.23756 | 40.35572 | -1.086964 | 1.125705 | 0.08298068 | 0.6731543
21.44734 | 41.1223 | 42.22088 | 40.33527 | -1.09858 | 1.126899 | 0.08308565 | 0.6756227
21.45733 | 41.1003 | 42.20421 | 40.31483 | -1.103915 | 1.128094 | 0.0831908 | 0.6781046
21.46733 | 41.0724 | 42.18754 | 40.29434 | -1.115136 | 1.129292 | 0.08329636 | 0.6806048
21.47733 | 41.0405 | 42.17086 | 40.27384 | -1.130361 | 1.130492 | 0.08340223 | 0.6831219
21.48733 | 41.0072 | 42.15419 | 40.25333 | -1.146989 | 1.131695 | 0.0835084 | 0.6856546
21.49733 | 41.0091 | 42.13752 | 40.2328 | -1.128421 | 1.132899 | 0.08361488 | 0.6882045
21.50732 | 40.9746 | 42.12087 | 40.21228 | -1.146273 | 1.134104 | 0.08372154 | 0.6907676
21.51732 | 40.9592 | 42.10421 | 40.19172 | -1.145012 | 1.135312 | 0.08382862 | 0.6933505
21.52732 | 40.924 | 42.08756 | 40.17115 | -1.163556 | 1.136523 | 0.08393601 | 0.6959503
21.53732 | 40.889 | 42.0709 | 40.15056 | -1.181903 | 1.137735 | 0.08404372 | 0.6985668
21.54732 | 40.8794 | 42.05426 | 40.12995 | -1.174856 | 1.13895 | 0.08415173 | 0.7012005
21.55732 | 40.8378 | 42.03761 | 40.10933 | -1.199812 | 1.140166 | 0.08426007 | 0.7038514
21.56731 | 40.7975 | 42.02099 | 40.08872 | -1.223491 | 1.141384 | 0.0843686 | 0.7065171
21.57731 | 40.7719 | 42.00436 | 40.06807 | -1.232457 | 1.142604 | 0.08447756 | 0.7092027
21.58731 | 40.7831 | 41.98773 | 40.04741 | -1.204629 | 1.143827 | 0.08458685 | 0.711906
21.59731 | 40.7265 | 41.97111 | 40.02673 | -1.244606 | 1.145052 | 0.08469646 | 0.714627
21.60731 | 40.7194 | 41.95449 | 40.00604 | -1.235089 | 1.146279 | 0.08480639 | 0.717366
21.61731 | 40.6998 | 41.93788 | 39.98533 | -1.238077 | 1.147509 | 0.08491665 | 0.7201229
21.6273 | 40.662 | 41.92129 | 39.96463 | -1.259288 | 1.148739 | 0.08502712 | 0.7228952
21.6373 | 40.6606 | 41.90469 | 39.94389 | -1.244088 | 1.149972 | 0.08513803 | 0.7256885
21.6473 | 40.619 | 41.88809 | 39.92314 | -1.269095 | 1.151208 | 0.08524929 | 0.7285002
21.6573 | 40.59 | 41.87151 | 39.90237 | -1.281508 | 1.152445 | 0.08536087 | 0.7313305
21.6673 | 40.5893 | 41.85493 | 39.88159 | -1.265627 | 1.153685 | 0.08547279 | 0.7341795
21.6773 | 40.5759 | 41.83835 | 39.86079 | -1.262454 | 1.154927 | 0.08558505 | 0.7370474
21.68729 | 40.5335 | 41.8218 | 39.84001 | -1.288304 | 1.15617 | 0.08569754 | 0.7399313
21.69729 | 40.5541 | 41.80525 | 39.81918 | -1.251145 | 1.157416 | 0.08581048 | 0.7428372
21.70729 | 40.5139 | 41.78869 | 39.79834 | -1.274793 | 1.158664 | 0.08592376 | 0.7457625
21.71729 | 40.4936 | 41.77215 | 39.77749 | -1.278549 | 1.159915 | 0.0860374 | 0.7487072
21.72729 | 40.4578 | 41.75561 | 39.75662 | -1.297813 | 1.161168 | 0.08615139 | 0.7516715
21.73729 | 40.463 | 41.73909 | 39.73574 | -1.276085 | 1.162422 | 0.08626572 | 0.7546555
21.74728 | 40.4315 | 41.72258 | 39.71487 | -1.291082 | 1.163678 | 0.08638029 | 0.7576566
21.75728 | 40.4191 | 41.70607 | 39.69396 | -1.286971 | 1.164938 | 0.08649533 | 0.7606805
21.76728 | 40.4106 | 41.68957 | 39.67303 | -1.278968 | 1.166199 | 0.08661073 | 0.7637247
21.77728 | 40.4006 | 41.67307 | 39.6521 | -1.272474 | 1.167462 | 0.08672649 | 0.7667892
21.78728 | 40.3862 | 41.65659 | 39.63114 | -1.27039 | 1.168728 | 0.08684262 | 0.7698744
21.79728 | 40.3634 | 41.64011 | 39.61018 | -1.276715 | 1.169996 | 0.08695911 | 0.7729802
21.80727 | 40.349 | 41.62367 | 39.58922 | -1.274665 | 1.171265 | 0.08707584 | 0.7761038
21.81727 | 40.3356 | 41.60721 | 39.56823 | -1.27161 | 1.172538 | 0.08719306 | 0.7792516
21.82727 | 40.2986 | 41.59076 | 39.54722 | -1.292164 | 1.173812 | 0.08731065 | 0.7824205
21.83727 | 40.304 | 41.57433 | 39.5262 | -1.270328 | 1.175089 | 0.08742861 | 0.7856108
21.84727 | 40.2966 | 41.5579 | 39.50517 | -1.261303 | 1.176368 | 0.08754695 | 0.7888227
21.85726 | 40.2789 | 41.54151 | 39.48414 | -1.262605 | 1.177648 | 0.08766556 | 0.7920532
21.86726 | 40.2496 | 41.5251 | 39.46308 | -1.275501 | 1.178932 | 0.08778465 | 0.7953087
21.87726 | 40.2421 | 41.50871 | 39.442 | -1.266609 | 1.180217 | 0.08790413 | 0.7985862
21.88726 | 40.2326 | 41.49233 | 39.42091 | -1.259728 | 1.181505 | 0.08802398 | 0.801886
21.89726 | 40.2158 | 41.47596 | 39.39981 | -1.260158 | 1.182796 | 0.08814423 | 0.8052084
21.90726 | 40.1838 | 41.4596 | 39.37869 | -1.2758 | 1.184088 | 0.08826487 | 0.8085533
21.91725 | 40.1781 | 41.44327 | 39.35759 | -1.265171 | 1.185382 | 0.08838578 | 0.8119177
21.92725 | 40.1508 | 41.42694 | 39.33644 | -1.276138 | 1.186679 | 0.0885072 | 0.8153085
21.93725 | 40.1318 | 41.41062 | 39.31529 | -1.278817 | 1.187978 | 0.08862901 | 0.8187224
21.94725 | 40.1193 | 41.39431 | 39.29412 | -1.275009 | 1.18928 | 0.08875122 | 0.8221597
21.95725 | 40.1067 | 41.37801 | 39.27294 | -1.271314 | 1.190584 | 0.08887383 | 0.8256206
21.96725 | 40.0932 | 41.36173 | 39.25174 | -1.268533 | 1.19189 | 0.08899684 | 0.8291053
21.97724 | 40.0723 | 41.34548 | 39.23055 | -1.273181 | 1.193197 | 0.08912013 | 0.8326106
21.98724 | 40.0603 | 41.32923 | 39.20933 | -1.268927 | 1.194508 | 0.08924395 | 0.8361434
21.99724 | 40.0381 | 41.31299 | 39.1881 | -1.274887 | 1.195821 | 0.08936818 | 0.8397006
22.00724 | 40.0241 | 41.29676 | 39.16685 | -1.272661 | 1.197136 | 0.08949282 | 0.8432824
22.01724 | 39.9868 | 41.28055 | 39.14559 | -1.29375 | 1.198454 | 0.08961787 | 0.846889
22.02724 | 39.9581 | 41.26435 | 39.12432 | -1.306253 | 1.199774 | 0.08974333 | 0.8505206
22.03723 | 39.9579 | 41.24819 | 39.10305 | -1.290289 | 1.201095 | 0.08986909 | 0.8541739
22.04723 | 39.9481 | 41.23202 | 39.08175 | -1.283923 | 1.20242 | 0.08999538 | 0.8578561
22.05723 | 39.9138 | 41.21587 | 39.06044 | -1.302072 | 1.203747 | 0.09012211 | 0.8615637
22.06723 | 39.9158 | 41.19974 | 39.03911 | -1.283938 | 1.205077 | 0.09024925 | 0.8652975
22.07723 | 39.9192 | 41.18362 | 39.01778 | -1.26442 | 1.206408 | 0.09037682 | 0.8690573
22.08723 | 39.8733 | 41.16752 | 38.99643 | -1.294218 | 1.207742 | 0.09050481 | 0.8728434
22.09722 | 39.8562 | 41.15145 | 38.97509 | -1.29525 | 1.209078 | 0.09063311 | 0.8766524
22.10722 | 39.8566 | 41.13538 | 38.95371 | -1.278782 | 1.210416 | 0.09076196 | 0.8804918
22.11722 | 39.8345 | 41.11933 | 38.93232 | -1.284831 | 1.211758 | 0.09089125 | 0.8843582
22.12722 | 39.7994 | 41.1033 | 38.91092 | -1.303898 | 1.213101 | 0.09102097 | 0.8882519
22.13722 | 39.8115 | 41.08728 | 38.88951 | -1.275783 | 1.214447 | 0.09115112 | 0.892173
22.14722 | 39.7865 | 41.07129 | 38.86809 | -1.284786 | 1.215796 | 0.09128172 | 0.8961217
22.15721 | 39.7822 | 41.05532 | 38.84667 | -1.273123 | 1.217145 | 0.09141262 | 0.900094
22.16721 | 39.7708 | 41.03936 | 38.82522 | -1.268564 | 1.218498 | 0.0915441 | 0.9040989
22.17721 | 39.7313 | 41.02342 | 38.80376 | -1.292123 | 1.219854 | 0.09167602 | 0.9081322
22.18721 | 39.7308 | 41.0075 | 38.78229 | -1.276702 | 1.221212 | 0.09180838 | 0.9121942
22.19721 | 39.7613 | 40.9916 | 38.7608 | -1.230301 | 1.222572 | 0.09194119 | 0.9162851
22.20721 | 39.7123 | 40.97572 | 38.7393 | -1.263419 | 1.223935 | 0.09207444 | 0.9204053
22.2172 | 39.6878 | 40.95987 | 38.71782 | -1.272074 | 1.225299 | 0.09220802 | 0.9245508
22.2272 | 39.7107 | 40.94403 | 38.69629 | -1.233333 | 1.226667 | 0.09234218 | 0.9287299
22.2372 | 39.6898 | 40.92821 | 38.67476 | -1.238414 | 1.228037 | 0.09247679 | 0.9329391
22.2472 | 39.6671 | 40.91242 | 38.65321 | -1.245315 | 1.22941 | 0.09261185 | 0.9371784
22.2572 | 39.6717 | 40.89664 | 38.63166 | -1.224938 | 1.230785 | 0.09274737 | 0.9414484
22.26719 | 39.659 | 40.8809 | 38.61011 | -1.221899 | 1.232161 | 0.0928832 | 0.9457447
22.27719 | 39.6425 | 40.86517 | 38.58853 | -1.222666 | 1.233541 | 0.09301964 | 0.9500764
22.28719 | 39.625 | 40.84946 | 38.56694 | -1.224456 | 1.234924 | 0.09315653 | 0.9544393
22.29719 | 39.6194 | 40.83377 | 38.54533 | -1.214368 | 1.236309 | 0.09329388 | 0.9588338
22.30719 | 39.5994 | 40.8181 | 38.52372 | -1.218704 | 1.237696 | 0.0934317 | 0.9632602
22.31719 | 39.5915 | 40.80246 | 38.50209 | -1.210964 | 1.239086 | 0.09356997 | 0.9677187
22.32718 | 39.5761 | 40.78686 | 38.48047 | -1.210763 | 1.240478 | 0.09370856 | 0.9722053
22.33718 | 39.5749 | 40.77127 | 38.45882 | -1.19637 | 1.241873 | 0.09384775 | 0.976729
22.34718 | 39.5605 | 40.7557 | 38.43716 | -1.195202 | 1.24327 | 0.09398741 | 0.9812858
22.35718 | 39.5489 | 40.74016 | 38.41549 | -1.191259 | 1.24467 | 0.09412753 | 0.9858758
22.36718 | 39.5237 | 40.72464 | 38.3938 | -1.200941 | 1.246073 | 0.09426811 | 0.9904995
22.37718 | 39.5062 | 40.70915 | 38.3721 | -1.202949 | 1.247478 | 0.09440916 | 0.9951571
22.38717 | 39.5044 | 40.6937 | 38.35042 | -1.189299 | 1.248884 | 0.09455053 | 0.9998443
22.39717 | 39.4836 | 40.67826 | 38.3287 | -1.194659 | 1.250294 | 0.0946925 | 1.004571
22.40717 | 39.4552 | 40.66285 | 38.30697 | -1.207646 | 1.251707 | 0.09483494 | 1.009332
22.41717 | 39.4595 | 40.64746 | 38.28523 | -1.18796 | 1.253122 | 0.09497784 | 1.014128
22.42717 | 39.4452 | 40.6321 | 38.26348 | -1.186901 | 1.25454 | 0.09512121 | 1.01896
22.43717 | 39.4137 | 40.61677 | 38.24172 | -1.203071 | 1.255961 | 0.09526503 | 1.023828
22.44716 | 39.4097 | 40.60148 | 38.21997 | -1.191784 | 1.257382 | 0.09540917 | 1.028727
22.45716 | 39.3852 | 40.58621 | 38.19818 | -1.20101 | 1.258808 | 0.09555391 | 1.033667
22.46716 | 39.3629 | 40.57096 | 38.17639 | -1.208065 | 1.260236 | 0.09569912 | 1.038644
22.47716 | 39.3434 | 40.55575 | 38.15458 | -1.21235 | 1.261667 | 0.09584479 | 1.043658
22.48716 | 39.3037 | 40.54056 | 38.13276 | -1.236864 | 1.2631 | 0.09599091 | 1.04871
22.49716 | 39.3327 | 40.52541 | 38.11093 | -1.192708 | 1.264536 | 0.09613749 | 1.0538
22.50715 | 39.2857 | 40.5103 | 38.08912 | -1.224599 | 1.265974 | 0.09628437 | 1.058922
22.51715 | 39.2612 | 40.4952 | 38.06727 | -1.234005 | 1.267415 | 0.09643185 | 1.064089
22.52715 | 39.2623 | 40.48014 | 38.04541 | -1.217842 | 1.268859 | 0.09657979 | 1.069294
22.53715 | 39.2444 | 40.46511 | 38.02354 | -1.220712 | 1.270305 | 0.09672816 | 1.074538
22.54715 | 39.176 | 40.45011 | 38.00166 | -1.274113 | 1.271754 | 0.09687699 | 1.079822
22.55715 | 39.178 | 40.43515 | 37.97977 | -1.257147 | 1.273206 | 0.09702626 | 1.085146
22.56714 | 39.1726 | 40.42023 | 37.95789 | -1.247629 | 1.274659 | 0.0971758 | 1.090505
22.57714 | 39.1085 | 40.40533 | 37.93598 | -1.29683 | 1.276116 | 0.09732595 | 1.09591
22.58714 | 39.092 | 40.39046 | 37.91406 | -1.298464 | 1.277576 | 0.09747654 | 1.101356
22.59714 | 39.0938 | 40.37563 | 37.89212 | -1.281833 | 1.279038 | 0.09762754 | 1.106844
22.60714 | 39.0685 | 40.36084 | 37.87018 | -1.292337 | 1.280504 | 0.09777898 | 1.112373
22.61714 | 39.0243 | 40.34608 | 37.84823 | -1.321776 | 1.281971 | 0.09793084 | 1.117945
22.62713 | 39.012 | 40.33137 | 37.82629 | -1.319365 | 1.283441 | 0.09808295 | 1.123554
22.63713 | 38.992 | 40.31668 | 37.80431 | -1.324676 | 1.284914 | 0.09823563 | 1.129212
22.64713 | 38.9483 | 40.30202 | 37.78233 | -1.353723 | 1.28639 | 0.09838873 | 1.134913
22.65713 | 38.9331 | 40.28741 | 37.76034 | -1.354307 | 1.287868 | 0.09854224 | 1.140658
22.66713 | 38.9237 | 40.27283 | 37.73834 | -1.349129 | 1.28935 | 0.09869614 | 1.146447
22.67712 | 38.871 | 40.2583 | 37.71635 | -1.387303 | 1.290832 | 0.09885027 | 1.152274
22.68712 | 38.8767 | 40.2438 | 37.69432 | -1.367101 | 1.292319 | 0.09900495 | 1.158153
22.69712 | 38.8502 | 40.22934 | 37.67229 | -1.379139 | 1.293809 | 0.09916 | 1.164079
22.70712 | 38.8576 | 40.21492 | 37.65025 | -1.357315 | 1.295301 | 0.09931544 | 1.170049
22.71712 | 38.8098 | 40.20053 | 37.6282 | -1.390732 | 1.296796 | 0.09947124 | 1.176066
22.72712 | 38.8063 | 40.18619 | 37.60614 | -1.379888 | 1.298294 | 0.09962741 | 1.18213
22.73711 | 38.8157 | 40.1719 | 37.58409 | -1.356199 | 1.299793 | 0.09978376 | 1.188235
22.74711 | 38.7704 | 40.15764 | 37.56201 | -1.387238 | 1.301297 | 0.09994063 | 1.194394
22.75711 | 38.7492 | 40.14342 | 37.53992 | -1.394219 | 1.302803 | 0.1000978 | 1.200601
22.76711 | 38.7573 | 40.12924 | 37.51782 | -1.371942 | 1.304312 | 0.1002554 | 1.206857
22.77711 | 38.7405 | 40.11511 | 37.49571 | -1.374608 | 1.305824 | 0.1004132 | 1.213162
22.78711 | 38.7081 | 40.10102 | 37.47359 | -1.392918 | 1.307338 | 0.1005714 | 1.219516
22.7971 | 38.7094 | 40.08699 | 37.45149 | -1.377585 | 1.308854 | 0.1007297 | 1.225915
22.8071 | 38.7092 | 40.07298 | 37.42935 | -1.363783 | 1.310374 | 0.1008885 | 1.23237
22.8171 | 38.6907 | 40.05903 | 37.4072 | -1.368326 | 1.311897 | 0.1010475 | 1.238877
22.8271 | 38.6766 | 40.04511 | 37.38505 | -1.368514 | 1.313423 | 0.1012068 | 1.245435
22.8371 | 38.6607 | 40.03125 | 37.36289 | -1.370548 | 1.314952 | 0.1013664 | 1.252045
22.8471 | 38.6691 | 40.01743 | 37.34071 | -1.348329 | 1.316484 | 0.1015263 | 1.258707
22.85709 | 38.6509 | 40.00367 | 37.31855 | -1.352771 | 1.318016 | 0.1016862 | 1.265416
22.86709 | 38.6375 | 39.98995 | 37.29636 | -1.352447 | 1.319554 | 0.1018465 | 1.272186
22.87709 | 38.63 | 39.97627 | 37.27416 | -1.34627 | 1.321094 | 0.1020071 | 1.279009
22.88709 | 38.6365 | 39.96264 | 37.25195 | -1.326143 | 1.322637 | 0.1021678 | 1.285887
22.89709 | 38.6323 | 39.94907 | 37.22973 | -1.316765 | 1.324183 | 0.1023287 | 1.29282
22.90709 | 38.6091 | 39.93554 | 37.20751 | -1.326437 | 1.325732 | 0.1024899 | 1.299808
22.91708 | 38.6107 | 39.92207 | 37.18529 | -1.311373 | 1.327282 | 0.102651 | 1.306846
22.92708 | 38.6289 | 39.90865 | 37.16305 | -1.279747 | 1.328837 | 0.1028124 | 1.313948
22.93708 | 38.5996 | 39.89527 | 37.1408 | -1.295673 | 1.330394 | 0.102974 | 1.321107
22.94708 | 38.6143 | 39.88195 | 37.11854 | -1.26765 | 1.331955 | 0.1031357 | 1.328323
22.95708 | 38.6298 | 39.86868 | 37.09627 | -1.238881 | 1.333518 | 0.1032976 | 1.335599
22.96708 | 38.6336 | 39.85547 | 37.07399 | -1.221865 | 1.335084 | 0.1034595 | 1.342933
22.97707 | 38.6135 | 39.84232 | 37.05172 | -1.228817 | 1.336652 | 0.1036214 | 1.350319
22.98707 | 38.6389 | 39.82921 | 37.02943 | -1.19031 | 1.338224 | 0.1037835 | 1.357773
22.99707 | 38.6525 | 39.81616 | 37.00713 | -1.163658 | 1.3398 | 0.1039456 | 1.365288
23.00707 | 38.6613 | 39.80316 | 36.98481 | -1.141862 | 1.341378 | 0.1041078 | 1.372863
23.01707 | 38.6481 | 39.79022 | 36.96249 | -1.142124 | 1.342959 | 0.10427 | 1.380501
23.02707 | 38.667 | 39.77734 | 36.94017 | -1.110342 | 1.344543 | 0.1044322 | 1.388202
23.03706 | 38.6975 | 39.76453 | 36.91785 | -1.067031 | 1.346129 | 0.1045942 | 1.395957
23.04706 | 38.7168 | 39.75177 | 36.89551 | -1.034966 | 1.347719 | 0.1047564 | 1.403784
23.05706 | 38.7201 | 39.73906 | 36.87315 | -1.018961 | 1.349312 | 0.1049185 | 1.411676
23.06706 | 38.7313 | 39.72641 | 36.85079 | -0.9951147 | 1.350909 | 0.1050806 | 1.419632
23.07706 | 38.7655 | 39.71383 | 36.82842 | -0.9483291 | 1.352508 | 0.1052426 | 1.427654
23.08705 | 38.7823 | 39.70132 | 36.80607 | -0.9190179 | 1.354108 | 0.1054043 | 1.435735
23.09705 | 38.7971 | 39.68886 | 36.78369 | -0.8917558 | 1.355714 | 0.1055661 | 1.44389
23.10705 | 38.8287 | 39.67646 | 36.76129 | -0.8477565 | 1.357322 | 0.1057278 | 1.452113
23.11705 | 38.8357 | 39.66412 | 36.73889 | -0.8284204 | 1.358933 | 0.1058893 | 1.460404
23.12705 | 38.8917 | 39.65185 | 36.71649 | -0.7601483 | 1.360548 | 0.1060506 | 1.468764
23.13705 | 38.9088 | 39.63964 | 36.69407 | -0.730841 | 1.362165 | 0.1062117 | 1.477194
23.14704 | 38.9145 | 39.62751 | 36.67167 | -0.7130118 | 1.363784 | 0.1063726 | 1.485685
23.15704 | 38.945 | 39.61544 | 36.64924 | -0.6704357 | 1.365408 | 0.1065333 | 1.494255
23.16704 | 39.002 | 39.60343 | 36.6268 | -0.6014274 | 1.367035 | 0.1066938 | 1.502898
23.17704 | 38.9987 | 39.59149 | 36.60436 | -0.5927865 | 1.368665 | 0.106854 | 1.511612
23.18704 | 39.0149 | 39.57961 | 36.5819 | -0.564714 | 1.370298 | 0.107014 | 1.5204
23.19704 | 39.0635 | 39.56781 | 36.55944 | -0.5043106 | 1.371934 | 0.1071737 | 1.529262
23.20703 | 39.0852 | 39.55609 | 36.537 | -0.4708894 | 1.373571 | 0.1073329 | 1.538189
23.21703 | 39.0944 | 39.54443 | 36.51452 | -0.450026 | 1.375214 | 0.1074919 | 1.547199
23.22703 | 39.1442 | 39.53284 | 36.49204 | -0.3886353 | 1.376859 | 0.1076506 | 1.556287
23.23703 | 39.1463 | 39.52132 | 36.46955 | -0.3750166 | 1.378508 | 0.1078089 | 1.565451
23.24703 | 39.1959 | 39.50987 | 36.44705 | -0.3139708 | 1.38016 | 0.1079669 | 1.574692
23.25703 | 39.227 | 39.4985 | 36.42455 | -0.2714991 | 1.381815 | 0.1081245 | 1.584011
23.26702 | 39.232 | 39.48721 | 36.40206 | -0.2552125 | 1.383472 | 0.1082815 | 1.5934
23.27702 | 39.2719 | 39.47599 | 36.37954 | -0.2040907 | 1.385133 | 0.1084382 | 1.602878
23.28702 | 39.2723 | 39.46484 | 36.35702 | -0.1925449 | 1.386797 | 0.1085944 | 1.612437
23.29702 | 39.2917 | 39.45378 | 36.33448 | -0.1620765 | 1.388465 | 0.1087503 | 1.622077
23.30702 | 39.2993 | 39.44279 | 36.31195 | -0.1434864 | 1.390136 | 0.1089056 | 1.631799
23.31702 | 39.3236 | 39.43187 | 36.2894 | -0.1082747 | 1.391811 | 0.1090605 | 1.641604
23.32701 | 39.3254 | 39.42105 | 36.26687 | -0.09565366 | 1.393486 | 0.1092146 | 1.651483
23.33701 | 39.3315 | 39.4103 | 36.24431 | -0.07880231 | 1.395167 | 0.1093685 | 1.661456
23.34701 | 39.3587 | 39.39963 | 36.22175 | -0.0409321 | 1.396851 | 0.1095218 | 1.671514
23.35701 | 39.3336 | 39.38904 | 36.19917 | -0.05544416 | 1.398538 | 0.1096745 | 1.681659
23.36701 | 39.3487 | 39.37854 | 36.17659 | -0.02983935 | 1.400228 | 0.1098267 | 1.69189
23.37701 | 39.3542 | 39.36812 | 36.15401 | -0.01391876 | 1.401922 | 0.1099783 | 1.70221
23.387 | 39.3382 | 39.35779 | 36.13144 | -0.01959193 | 1.403618 | 0.1101292 | 1.712606
23.397 | 39.3317 | 39.34754 | 36.10884 | -0.01584173 | 1.405318 | 0.1102796 | 1.723104
23.407 | 39.3449 | 39.33738 | 36.08624 | 0.007521294 | 1.407022 | 0.1104294 | 1.733693
23.417 | 39.2982 | 39.3273 | 36.06362 | -0.02910307 | 1.408728 | 0.1105786 | 1.744372
23.427 | 39.3168 | 39.31732 | 36.04101 | -0.0005162202 | 1.410439 | 0.1107272 | 1.755144
23.437 | 39.2873 | 39.30742 | 36.01838 | -0.02011881 | 1.412152 | 0.1108752 | 1.766009
23.44699 | 39.2689 | 39.29762 | 35.99578 | -0.02872175 | 1.413867 | 0.1110223 | 1.776957
23.45699 | 39.256 | 39.28791 | 35.97314 | -0.03190614 | 1.415588 | 0.111169 | 1.788011
23.46699 | 39.2283 | 39.27828 | 35.9505 | -0.04998309 | 1.417311 | 0.111315 | 1.79916
23.47699 | 39.2181 | 39.26875 | 35.92785 | -0.05065331 | 1.419038 | 0.1114603 | 1.810407
23.48699 | 39.1963 | 39.25932 | 35.90519 | -0.06301785 | 1.420768 | 0.111605 | 1.82175
23.49698 | 39.15 | 39.24999 | 35.88256 | -0.09998748 | 1.422501 | 0.1117489 | 1.833182
23.50698 | 39.1171 | 39.24074 | 35.85989 | -0.1236436 | 1.424238 | 0.1118922 | 1.844724
23.51698 | 39.1014 | 39.2316 | 35.83722 | -0.1301968 | 1.425978 | 0.1120349 | 1.856366
23.52698 | 39.0797 | 39.22255 | 35.81454 | -0.142849 | 1.427722 | 0.1121769 | 1.86811
23.53698 | 39.0123 | 39.2136 | 35.79186 | -0.2013001 | 1.429469 | 0.1123182 | 1.879957
23.54698 | 38.9775 | 39.20475 | 35.76917 | -0.2272518 | 1.43122 | 0.1124588 | 1.891907
23.55697 | 38.9336 | 39.19601 | 35.74649 | -0.2624138 | 1.432972 | 0.1125986 | 1.903949
23.56697 | 38.9143 | 39.18737 | 35.72379 | -0.2730693 | 1.43473 | 0.1127378 | 1.916108
23.57697 | 38.874 | 39.17883 | 35.70109 | -0.3048284 | 1.436491 | 0.1128764 | 1.928374
23.58697 | 38.8216 | 39.17039 | 35.67838 | -0.348792 | 1.438255 | 0.1130143 | 1.940747
23.59697 | 38.771 | 39.16206 | 35.65566 | -0.3910614 | 1.440023 | 0.1131516 | 1.953229
23.60697 | 38.735 | 39.15384 | 35.63294 | -0.4188374 | 1.441795 | 0.1132881 | 1.965819
23.61696 | 38.6874 | 39.14573 | 35.61023 | -0.4583297 | 1.443568 | 0.1134239 | 1.978508
23.62696 | 38.654 | 39.13772 | 35.5875 | -0.4837224 | 1.445347 | 0.1135592 | 1.991321
23.63696 | 38.6031 | 39.12983 | 35.56476 | -0.526725 | 1.447129 | 0.1136938 | 2.004246
23.64696 | 38.5511 | 39.12204 | 35.54201 | -0.5709387 | 1.448914 | 0.1138277 | 2.017284
23.65696 | 38.4895 | 39.11436 | 35.51926 | -0.6248648 | 1.450703 | 0.1139611 | 2.030437
23.66696 | 38.4474 | 39.1068 | 35.49651 | -0.6594042 | 1.452495 | 0.1140938 | 2.043706
23.67695 | 38.4086 | 39.09937 | 35.47377 | -0.6907658 | 1.45429 | 0.1142257 | 2.057078
23.68695 | 38.3549 | 39.09203 | 35.45101 | -0.7371349 | 1.456089 | 0.1143572 | 2.070581
23.69695 | 38.2997 | 39.08482 | 35.42824 | -0.7851209 | 1.457892 | 0.1144881 | 2.084202
23.70695 | 38.2573 | 39.07772 | 35.40546 | -0.8204248 | 1.459699 | 0.1146184 | 2.097944
23.71695 | 38.216 | 39.07075 | 35.38268 | -0.8547476 | 1.46151 | 0.1147482 | 2.111806
23.72695 | 38.1653 | 39.06389 | 35.3599 | -0.8985906 | 1.463324 | 0.1148773 | 2.12579
23.73694 | 38.1067 | 39.05716 | 35.33713 | -0.9504621 | 1.465139 | 0.1150059 | 2.139884
23.74694 | 38.0424 | 39.05055 | 35.31434 | -1.008149 | 1.46696 | 0.115134 | 2.154115
23.75694 | 38.0138 | 39.04406 | 35.29154 | -1.030259 | 1.468785 | 0.1152615 | 2.168472
23.76694 | 37.9772 | 39.03769 | 35.26874 | -1.060494 | 1.470614 | 0.1153886 | 2.182955
23.77694 | 37.9359 | 39.03146 | 35.24593 | -1.095556 | 1.472446 | 0.1155152 | 2.197566
23.78694 | 37.8723 | 39.02534 | 35.22312 | -1.153044 | 1.474282 | 0.1156414 | 2.212305
23.79693 | 37.8282 | 39.01937 | 35.20032 | -1.191168 | 1.476119 | 0.1157669 | 2.22716
23.80693 | 37.7904 | 39.01351 | 35.1775 | -1.223114 | 1.477962 | 0.1158922 | 2.242159
23.81693 | 37.7582 | 39.00779 | 35.15467 | -1.24959 | 1.479809 | 0.116017 | 2.25729
23.82693 | 37.7073 | 39.0022 | 35.13184 | -1.294899 | 1.481659 | 0.1161414 | 2.272555
23.83693 | 37.6614 | 38.99674 | 35.10901 | -1.335341 | 1.483513 | 0.1162654 | 2.287954
23.84692 | 37.6393 | 38.99142 | 35.08619 | -1.352124 | 1.485369 | 0.116389 | 2.303473
23.85692 | 37.5946 | 38.98624 | 35.06335 | -1.391636 | 1.487231 | 0.1165123 | 2.319143
23.86692 | 37.555 | 38.98118 | 35.0405 | -1.426185 | 1.489096 | 0.1166353 | 2.334951
23.87692 | 37.525 | 38.97627 | 35.01765 | -1.451272 | 1.490965 | 0.116758 | 2.350898
23.88692 | 37.4784 | 38.9715 | 34.99479 | -1.493098 | 1.492838 | 0.1168804 | 2.366985
23.89692 | 37.4674 | 38.96686 | 34.97193 | -1.499464 | 1.494715 | 0.1170025 | 2.383213
23.90691 | 37.4332 | 38.96238 | 34.94909 | -1.529175 | 1.496593 | 0.1171242 | 2.399564
23.91691 | 37.3912 | 38.95803 | 34.92623 | -1.566826 | 1.498477 | 0.1172459 | 2.416077
23.92691 | 37.3475 | 38.95382 | 34.90335 | -1.60632 | 1.500365 | 0.1173673 | 2.432734
23.93691 | 37.316 | 38.94976 | 34.88048 | -1.633761 | 1.502257 | 0.1174885 | 2.449537
23.94691 | 37.3066 | 38.94585 | 34.8576 | -1.639247 | 1.504153 | 0.1176096 | 2.466487
23.95691 | 37.2835 | 38.94208 | 34.83472 | -1.658581 | 1.506052 | 0.1177305 | 2.483584
23.9669 | 37.2402 | 38.93847 | 34.81185 | -1.698268 | 1.507953 | 0.1178512 | 2.500813
23.9769 | 37.2205 | 38.935 | 34.78896 | -1.714501 | 1.50986 | 0.1179719 | 2.518209
23.9869 | 37.1912 | 38.93169 | 34.76607 | -1.740485 | 1.511771 | 0.1180924 | 2.535755
23.9969 | 37.1968 | 38.92852 | 34.74317 | -1.731722 | 1.513686 | 0.1182129 | 2.553455
24.0069 | 37.1379 | 38.92551 | 34.72027 | -1.787612 | 1.515605 | 0.1183334 | 2.571307
24.0169 | 37.1238 | 38.92266 | 34.69736 | -1.798857 | 1.517527 | 0.1184538 | 2.589314
24.02689 | 37.0893 | 38.91996 | 34.67448 | -1.83066 | 1.519452 | 0.1185741 | 2.607458
24.03689 | 37.0805 | 38.91742 | 34.65156 | -1.836918 | 1.521382 | 0.1186945 | 2.625777
24.04689 | 37.0473 | 38.91503 | 34.62865 | -1.867734 | 1.523317 | 0.118815 | 2.644253
24.05689 | 37.0212 | 38.91281 | 34.60573 | -1.891609 | 1.525255 | 0.1189355 | 2.662888
24.06689 | 36.999 | 38.91074 | 34.58281 | -1.911745 | 1.527197 | 0.119056 | 2.681682
24.07689 | 37 | 38.90884 | 34.55988 | -1.908841 | 1.529143 | 0.1191767 | 2.700638
24.08688 | 36.9694 | 38.9071 | 34.53698 | -1.937703 | 1.531091 | 0.1192973 | 2.719736
24.09688 | 36.9422 | 38.90553 | 34.51405 | -1.963327 | 1.533045 | 0.1194181 | 2.739015
24.10688 | 36.9424 | 38.90411 | 34.49111 | -1.961715 | 1.535004 | 0.1195391 | 2.758459
24.11688 | 36.9193 | 38.90287 | 34.46818 | -1.983569 | 1.536966 | 0.1196603 | 2.778067
24.12688 | 36.8735 | 38.90179 | 34.44524 | -2.02829 | 1.538932 | 0.1197816 | 2.797841
24.13688 | 36.8761 | 38.90088 | 34.42229 | -2.024779 | 1.540902 | 0.1199031 | 2.817781
24.14687 | 36.8493 | 38.90014 | 34.39937 | -2.050838 | 1.542874 | 0.1200247 | 2.83787
24.15687 | 36.8496 | 38.89957 | 34.37642 | -2.049966 | 1.544852 | 0.1201467 | 2.858146
24.16687 | 36.8211 | 38.89916 | 34.35347 | -2.078064 | 1.546835 | 0.1202689 | 2.878592
24.17687 | 36.8008 | 38.89893 | 34.33051 | -2.098135 | 1.548821 | 0.1203913 | 2.899208
24.18687 | 36.7934 | 38.89888 | 34.30756 | -2.105478 | 1.550811 | 0.120514 | 2.919995
24.19687 | 36.7677 | 38.89899 | 34.2846 | -2.131295 | 1.552806 | 0.1206371 | 2.940954
24.20686 | 36.7667 | 38.89929 | 34.26166 | -2.132586 | 1.554802 | 0.1207603 | 2.962065
24.21686 | 36.7402 | 38.89975 | 34.23869 | -2.159552 | 1.556805 | 0.1208839 | 2.98337
24.22686 | 36.7183 | 38.9004 | 34.21573 | -2.182095 | 1.558812 | 0.1210079 | 3.00485
24.23686 | 36.7145 | 38.90121 | 34.19276 | -2.186715 | 1.560823 | 0.1211322 | 3.026504
24.24686 | 36.7001 | 38.90221 | 34.16978 | -2.202112 | 1.562838 | 0.1212569 | 3.048334
24.25685 | 36.6995 | 38.90339 | 34.14683 | -2.203887 | 1.564856 | 0.1213818 | 3.070318
24.26685 | 36.6477 | 38.90474 | 34.12385 | -2.257042 | 1.566879 | 0.1215073 | 3.092501
24.27685 | 36.6427 | 38.90628 | 34.10088 | -2.263577 | 1.568907 | 0.1216331 | 3.114861
24.28685 | 36.6288 | 38.90799 | 34.07789 | -2.279192 | 1.570939 | 0.1217594 | 3.1374
24.29685 | 36.6206 | 38.90989 | 34.05491 | -2.289288 | 1.572975 | 0.1218861 | 3.160117
24.30685 | 36.6106 | 38.91197 | 34.03192 | -2.301365 | 1.575015 | 0.1220132 | 3.183012
24.31684 | 36.606 | 38.91422 | 34.00896 | -2.308223 | 1.577057 | 0.1221407 | 3.206065
24.32684 | 36.5887 | 38.91666 | 33.98597 | -2.327965 | 1.579106 | 0.1222687 | 3.22932
24.33684 | 36.5841 | 38.91929 | 33.96298 | -2.335189 | 1.581159 | 0.1223973 | 3.252754
24.34684 | 36.5924 | 38.9221 | 33.93998 | -2.329697 | 1.583217 | 0.1225263 | 3.27637
24.35684 | 36.5533 | 38.92509 | 33.91699 | -2.371788 | 1.585278 | 0.1226558 | 3.300166
24.36684 | 36.5582 | 38.92826 | 33.89399 | -2.370063 | 1.587344 | 0.1227858 | 3.324142
24.37683 | 36.5358 | 38.93162 | 33.87101 | -2.395819 | 1.589412 | 0.1229162 | 3.348276
24.38683 | 36.5368 | 38.93516 | 33.84801 | -2.398361 | 1.591487 | 0.1230473 | 3.372614
24.39683 | 36.5311 | 38.93889 | 33.82501 | -2.407789 | 1.593565 | 0.1231789 | 3.397134
24.40683 | 36.517 | 38.9428 | 33.80201 | -2.4258 | 1.595649 | 0.123311 | 3.421834
24.41683 | 36.5256 | 38.94689 | 33.779 | -2.421295 | 1.597736 | 0.1234437 | 3.446715
24.42683 | 36.5175 | 38.95117 | 33.75599 | -2.433674 | 1.599828 | 0.123577 | 3.471777
24.43682 | 36.5194 | 38.95563 | 33.73301 | -2.436231 | 1.601922 | 0.1237107 | 3.496993
24.44682 | 36.4987 | 38.96028 | 33.70999 | -2.461578 | 1.604023 | 0.1238451 | 3.522415
24.45682 | 36.5046 | 38.96511 | 33.68698 | -2.460508 | 1.606128 | 0.12398 | 3.548017
24.46682 | 36.5064 | 38.97012 | 33.66397 | -2.46372 | 1.608238 | 0.1241156 | 3.573798
24.47682 | 36.4952 | 38.97532 | 33.64095 | -2.480115 | 1.610352 | 0.1242518 | 3.599758
24.48682 | 36.508 | 38.98069 | 33.61794 | -2.472692 | 1.61247 | 0.1243886 | 3.625895
24.49681 | 36.5025 | 38.98624 | 33.59494 | -2.483745 | 1.614591 | 0.1245259 | 3.652185
24.50681 | 36.5082 | 38.99198 | 33.57193 | -2.483783 | 1.616718 | 0.1246639 | 3.678676
24.51681 | 36.495 | 38.9979 | 33.54891 | -2.502902 | 1.61885 | 0.1248025 | 3.705344
24.52681 | 36.504 | 39.004 | 33.52588 | -2.499998 | 1.620986 | 0.1249418 | 3.732186
24.53681 | 36.4958 | 39.01027 | 33.50286 | -2.514473 | 1.623127 | 0.1250817 | 3.759202
24.54681 | 36.4966 | 39.01672 | 33.47984 | -2.520124 | 1.625272 | 0.1252223 | 3.78639
24.5568 | 36.5024 | 39.02334 | 33.45684 | -2.520945 | 1.62742 | 0.1253633 | 3.813723
24.5668 | 36.5071 | 39.03014 | 33.43381 | -2.523045 | 1.629574 | 0.1255052 | 3.841252
24.5768 | 36.4952 | 39.03712 | 33.41079 | -2.541919 | 1.631733 | 0.1256477 | 3.86895
24.5868 | 36.4993 | 39.04426 | 33.38776 | -2.544964 | 1.633897 | 0.1257909 | 3.896815
24.5968 | 36.5068 | 39.05157 | 33.36473 | -2.544773 | 1.636065 | 0.1259347 | 3.92484
24.6068 | 36.5186 | 39.05906 | 33.34171 | -2.540456 | 1.638238 | 0.1260792 | 3.953033
24.61679 | 36.5016 | 39.0667 | 33.3187 | -2.565097 | 1.640413 | 0.1262242 | 3.98136
24.62679 | 36.4932 | 39.07451 | 33.29567 | -2.581309 | 1.642595 | 0.1263701 | 4.009874
24.63679 | 36.5009 | 39.08248 | 33.27264 | -2.581583 | 1.644781 | 0.1265167 | 4.038545
24.64679 | 36.5081 | 39.09062 | 33.24961 | -2.582516 | 1.646973 | 0.1266639 | 4.06737
24.65679 | 36.5132 | 39.09891 | 33.22658 | -2.585708 | 1.649169 | 0.1268118 | 4.096349
24.66678 | 36.5184 | 39.10735 | 33.20357 | -2.588947 | 1.651367 | 0.1269603 | 4.125449
24.67678 | 36.5078 | 39.11594 | 33.18054 | -2.608145 | 1.653572 | 0.1271096 | 4.154725
24.68678 | 36.5274 | 39.12469 | 33.15751 | -2.597293 | 1.655782 | 0.1272596 | 4.184145
24.69678 | 36.5386 | 39.13359 | 33.13447 | -2.594987 | 1.657997 | 0.1274103 | 4.213707
24.70678 | 36.5363 | 39.14262 | 33.11144 | -2.606325 | 1.660216 | 0.1275617 | 4.243407
24.71678 | 36.5397 | 39.1518 | 33.08841 | -2.612103 | 1.662441 | 0.1277139 | 4.273242
24.72677 | 36.5355 | 39.16111 | 33.0654 | -2.625609 | 1.664667 | 0.1278666 | 4.303179
24.73677 | 36.5229 | 39.17056 | 33.04236 | -2.647657 | 1.666901 | 0.1280201 | 4.333273
24.74677 | 36.5531 | 39.18014 | 33.01933 | -2.627036 | 1.66914 | 0.1281744 | 4.363493
24.75677 | 36.5534 | 39.18984 | 32.9963 | -2.636439 | 1.671383 | 0.1283293 | 4.393832
24.76677 | 36.5485 | 39.19967 | 32.97326 | -2.651165 | 1.673631 | 0.1284851 | 4.424288
24.77677 | 36.563 | 39.20961 | 32.95023 | -2.646609 | 1.675884 | 0.1286415 | 4.454856
24.78676 | 36.5632 | 39.21966 | 32.92722 | -2.656456 | 1.67814 | 0.1287985 | 4.485501
24.79676 | 36.5961 | 39.22982 | 32.90418 | -2.633722 | 1.680403 | 0.1289563 | 4.51628
24.80676 | 36.5857 | 39.24009 | 32.88115 | -2.654392 | 1.68267 | 0.1291149 | 4.547157
24.81676 | 36.5842 | 39.25046 | 32.85812 | -2.666261 | 1.684943 | 0.1292742 | 4.578127
24.82676 | 36.5628 | 39.26092 | 32.83508 | -2.698124 | 1.68722 | 0.1294343 | 4.609186
24.83676 | 36.5969 | 39.27148 | 32.81205 | -2.674577 | 1.689502 | 0.1295951 | 4.640328
24.84675 | 36.5849 | 39.2821 | 32.78904 | -2.697203 | 1.691787 | 0.1297564 | 4.671516
24.85675 | 36.604 | 39.29282 | 32.76601 | -2.688816 | 1.69408 | 0.1299187 | 4.702807
24.86675 | 36.6008 | 39.3036 | 32.74298 | -2.702803 | 1.696377 | 0.1300817 | 4.734165
24.87675 | 36.6022 | 39.31445 | 32.71995 | -2.712255 | 1.698679 | 0.1302454 | 4.765582
24.88675 | 36.5936 | 39.32537 | 32.69692 | -2.731767 | 1.700986 | 0.1304098 | 4.797053
24.89675 | 36.6209 | 39.33633 | 32.67389 | -2.715432 | 1.703298 | 0.130575 | 4.82857
24.90674 | 36.6292 | 39.34733 | 32.65088 | -2.718135 | 1.705613 | 0.1307408 | 4.860098
24.91674 | 36.6441 | 39.35839 | 32.62785 | -2.714287 | 1.707935 | 0.1309074 | 4.891691
24.92674 | 36.669 | 39.36947 | 32.60483 | -2.700474 | 1.710263 | 0.1310749 | 4.92331
24.93674 | 36.6534 | 39.38059 | 32.5818 | -2.727186 | 1.712595 | 0.131243 | 4.954949
24.94674 | 36.6748 | 39.39172 | 32.55877 | -2.716917 | 1.714932 | 0.1314119 | 4.9866
24.95674 | 36.7066 | 39.40286 | 32.53575 | -2.696259 | 1.717275 | 0.1315815 | 5.018254
24.96673 | 36.6954 | 39.41399 | 32.51275 | -2.718593 | 1.71962 | 0.1317518 | 5.049875
24.97673 | 36.7443 | 39.42513 | 32.48972 | -2.680833 | 1.721973 | 0.1319229 | 5.081515
24.98673 | 36.7492 | 39.43626 | 32.4667 | -2.687061 | 1.724331 | 0.1320948 | 5.113136
24.99673 | 36.7549 | 39.44737 | 32.44368 | -2.692468 | 1.726694 | 0.1322674 | 5.144728
25.00673 | 36.7839 | 39.45844 | 32.42066 | -2.674544 | 1.729062 | 0.1324408 | 5.176283
25.01673 | 36.8213 | 39.46948 | 32.39764 | -2.648182 | 1.731435 | 0.1326149 | 5.207792
25.02672 | 36.8281 | 39.48046 | 32.37464 | -2.65236 | 1.733811 | 0.1327896 | 5.239215
25.03672 | 36.8522 | 39.49139 | 32.35163 | -2.639193 | 1.736195 | 0.1329652 | 5.270605
25.04672 | 36.8888 | 39.50226 | 32.32861 | -2.61346 | 1.738585 | 0.1331416 | 5.301923
25.05672 | 36.8798 | 39.51305 | 32.3056 | -2.633252 | 1.740979 | 0.1333187 | 5.333157
25.06672 | 36.9088 | 39.52376 | 32.28258 | -2.61496 | 1.743378 | 0.1334965 | 5.364301
25.07671 | 36.9666 | 39.53436 | 32.2596 | -2.567757 | 1.745781 | 0.133675 | 5.395306
25.08671 | 36.9812 | 39.54486 | 32.23659 | -2.563662 | 1.748191 | 0.1338544 | 5.426232
25.09671 | 37.0159 | 39.55525 | 32.21358 | -2.539351 | 1.750606 | 0.1340345 | 5.457034
25.10671 | 37.0445 | 39.56551 | 32.19057 | -2.521013 | 1.753027 | 0.1342154 | 5.487701
25.11671 | 37.06 | 39.57564 | 32.16756 | -2.515639 | 1.755453 | 0.134397 | 5.518224
25.12671 | 37.1328 | 39.58562 | 32.14456 | -2.452816 | 1.757885 | 0.1345794 | 5.548592
25.1367 | 37.1276 | 39.59543 | 32.12158 | -2.467826 | 1.76032 | 0.1347623 | 5.578764
25.1467 | 37.1694 | 39.60507 | 32.09858 | -2.435675 | 1.762762 | 0.1349462 | 5.608787
25.1567 | 37.2113 | 39.61454 | 32.07558 | -2.403243 | 1.76521 | 0.1351309 | 5.638621
25.1667 | 37.2566 | 39.62382 | 32.05258 | -2.367217 | 1.767663 | 0.1353163 | 5.668255
25.1767 | 37.2981 | 39.63288 | 32.02959 | -2.334784 | 1.770121 | 0.1355025 | 5.697672
25.1867 | 37.3537 | 39.64174 | 32.00659 | -2.288038 | 1.772585 | 0.1356894 | 5.726869
25.19669 | 37.3452 | 39.65036 | 31.98363 | -2.305157 | 1.775053 | 0.1358769 | 5.755801
25.20669 | 37.4074 | 39.65874 | 31.96064 | -2.251345 | 1.777528 | 0.1360653 | 5.784515
25.21669 | 37.4375 | 39.66688 | 31.93765 | -2.22938 | 1.780008 | 0.1362545 | 5.812969
25.22669 | 37.4955 | 39.67475 | 31.91466 | -2.179252 | 1.782494 | 0.1364445 | 5.84115
25.23669 | 37.5475 | 39.68235 | 31.89168 | -2.134849 | 1.784986 | 0.1366352 | 5.869047
25.24669 | 37.5774 | 39.68966 | 31.8687 | -2.112257 | 1.787483 | 0.1368267 | 5.896648
25.25668 | 37.6311 | 39.69666 | 31.84574 | -2.065559 | 1.789983 | 0.1370188 | 5.923914
25.26668 | 37.6865 | 39.70335 | 31.82277 | -2.016853 | 1.792492 | 0.1372118 | 5.950884
25.27668 | 37.7287 | 39.70972 | 31.79979 | -1.981023 | 1.795006 | 0.1374056 | 5.977521
25.28668 | 37.76 | 39.71575 | 31.77682 | -1.955754 | 1.797525 | 0.1376001 | 6.003811
25.29668 | 37.8484 | 39.72144 | 31.75385 | -1.873037 | 1.800051 | 0.1377954 | 6.029742
25.30668 | 37.8649 | 39.72676 | 31.73088 | -1.861856 | 1.802582 | 0.1379915 | 6.055302
25.31667 | 37.9458 | 39.7317 | 31.70794 | -1.785896 | 1.805116 | 0.1381881 | 6.080453
25.32667 | 38.0056 | 39.73625 | 31.68498 | -1.730653 | 1.807658 | 0.1383857 | 6.105233
25.33667 | 38.0712 | 39.74041 | 31.66202 | -1.66921 | 1.810206 | 0.1385841 | 6.129604
25.34667 | 38.1134 | 39.74415 | 31.63906 | -1.630755 | 1.812759 | 0.1387833 | 6.153553
25.35667 | 38.1873 | 39.74748 | 31.6161 | -1.560175 | 1.815319 | 0.1389832 | 6.177069
25.36667 | 38.2351 | 39.75036 | 31.59315 | -1.515258 | 1.817884 | 0.1391838 | 6.200139
25.37666 | 38.3299 | 39.75279 | 31.57022 | -1.422892 | 1.820453 | 0.1393851 | 6.222729
25.38666 | 38.3712 | 39.75477 | 31.54728 | -1.383565 | 1.82303 | 0.1395873 | 6.24487
25.39666 | 38.4598 | 39.75627 | 31.52433 | -1.296467 | 1.825612 | 0.1397903 | 6.26653
25.40666 | 38.5325 | 39.75728 | 31.50139 | -1.224785 | 1.828201 | 0.1399941 | 6.287697
25.41666 | 38.6084 | 39.7578 | 31.47845 | -1.149404 | 1.830795 | 0.1401986 | 6.308356
25.42666 | 38.6944 | 39.75782 | 31.45552 | -1.063418 | 1.833395 | 0.140404 | 6.328499
25.43665 | 38.7994 | 39.75731 | 31.43261 | -0.9579123 | 1.835999 | 0.1406098 | 6.348093
25.44665 | 38.8572 | 39.75628 | 31.40968 | -0.8990774 | 1.838611 | 0.1408167 | 6.367169
25.45665 | 38.9789 | 39.7547 | 31.38675 | -0.7757998 | 1.841229 | 0.1410244 | 6.385692
25.46665 | 39.0598 | 39.75257 | 31.36383 | -0.6927722 | 1.843853 | 0.1412328 | 6.403655
25.47665 | 39.1528 | 39.74988 | 31.34091 | -0.5970818 | 1.846483 | 0.141442 | 6.421046
25.48664 | 39.2539 | 39.74662 | 31.31802 | -0.4927232 | 1.849116 | 0.1416518 | 6.437838
25.49664 | 39.345 | 39.74278 | 31.2951 | -0.3977792 | 1.851758 | 0.1418626 | 6.454055
25.50664 | 39.4348 | 39.73834 | 31.27219 | -0.3035439 | 1.854406 | 0.1420742 | 6.469671
25.51664 | 39.5526 | 39.73331 | 31.24929 | -0.1807063 | 1.85706 | 0.1422865 | 6.484674
25.52664 | 39.6664 | 39.72766 | 31.22638 | -0.06125963 | 1.859721 | 0.1424997 | 6.499058
25.53664 | 39.7578 | 39.72139 | 31.20348 | 0.03640655 | 1.862387 | 0.1427136 | 6.512812
25.54663 | 39.9093 | 39.71451 | 31.18061 | 0.1947918 | 1.865056 | 0.1429281 | 6.525917
25.55663 | 39.994 | 39.70698 | 31.15771 | 0.2870198 | 1.867735 | 0.1431436 | 6.538388
25.56663 | 40.1586 | 39.69881 | 31.13482 | 0.45979 | 1.870419 | 0.1433599 | 6.550207
25.57663 | 40.2868 | 39.68999 | 31.11194 | 0.5968103 | 1.87311 | 0.143577 | 6.561366
25.58663 | 40.4084 | 39.68051 | 31.08905 | 0.7278891 | 1.875807 | 0.1437949 | 6.571855
25.59663 | 40.541 | 39.67037 | 31.06618 | 0.8706308 | 1.87851 | 0.1440136 | 6.581671
25.60662 | 40.699 | 39.65957 | 31.04332 | 1.039431 | 1.881216 | 0.1442329 | 6.590797
25.61662 | 40.8277 | 39.64808 | 31.02045 | 1.179617 | 1.883932 | 0.1444531 | 6.599247
25.62662 | 41.0126 | 39.63592 | 30.99758 | 1.376684 | 1.886654 | 0.1446742 | 6.607005
25.63662 | 41.1549 | 39.62306 | 30.97472 | 1.531836 | 1.889382 | 0.1448961 | 6.614067
25.64662 | 41.3037 | 39.60952 | 30.95186 | 1.69418 | 1.892116 | 0.1451188 | 6.620427
25.65662 | 41.4794 | 39.59528 | 30.929 | 1.884116 | 1.894857 | 0.1453423 | 6.626083
25.66661 | 41.6348 | 39.58036 | 30.90617 | 2.054436 | 1.897601 | 0.1455664 | 6.631024
25.67661 | 41.8062 | 39.56473 | 30.88332 | 2.24147 | 1.900354 | 0.1457915 | 6.63526
25.68661 | 42.0169 | 39.54839 | 30.86048 | 2.468507 | 1.903114 | 0.1460174 | 6.638782
25.69661 | 42.1466 | 39.53135 | 30.83764 | 2.61525 | 1.90588 | 0.1462442 | 6.641586
25.70661 | 42.3575 | 39.5136 | 30.8148 | 2.8439 | 1.908652 | 0.1464717 | 6.643673
25.71661 | 42.5459 | 39.49514 | 30.79197 | 3.050758 | 1.911432 | 0.1467001 | 6.645039
25.7266 | 42.7142 | 39.47599 | 30.76917 | 3.238206 | 1.914214 | 0.1469291 | 6.645685
25.7366 | 42.9272 | 39.45612 | 30.74634 | 3.47108 | 1.917006 | 0.147159 | 6.645612
25.7466 | 43.0867 | 39.43554 | 30.72352 | 3.651164 | 1.919805 | 0.1473899 | 6.644819
25.7566 | 43.2883 | 39.41424 | 30.70071 | 3.874057 | 1.92261 | 0.1476215 | 6.643304
25.7666 | 43.4863 | 39.39224 | 30.6779 | 4.094056 | 1.925421 | 0.147854 | 6.641072
25.7766 | 43.6807 | 39.36954 | 30.65509 | 4.31116 | 1.928239 | 0.1480873 | 6.638122
25.78659 | 43.8509 | 39.34616 | 30.63231 | 4.504742 | 1.931061 | 0.1483212 | 6.634464
25.79659 | 44.0616 | 39.32205 | 30.60951 | 4.73955 | 1.933892 | 0.1485562 | 6.630088
25.80659 | 44.2641 | 39.29725 | 30.58672 | 4.966855 | 1.93673 | 0.148792 | 6.625002
25.81659 | 44.4452 | 39.27175 | 30.56393 | 5.173452 | 1.939574 | 0.1490286 | 6.619211
25.82659 | 44.6356 | 39.24556 | 30.54115 | 5.390041 | 1.942426 | 0.1492661 | 6.612718
25.83658 | 44.8185 | 39.21871 | 30.51839 | 5.599787 | 1.945281 | 0.1495042 | 6.605535
25.84658 | 45.0185 | 39.19116 | 30.49562 | 5.82734 | 1.948145 | 0.1497433 | 6.597652
25.85658 | 45.1777 | 39.16293 | 30.47285 | 6.014768 | 1.951016 | 0.1499833 | 6.589082
25.86658 | 45.3517 | 39.13403 | 30.45009 | 6.217666 | 1.953894 | 0.1502242 | 6.57983
25.87658 | 45.5382 | 39.10447 | 30.42733 | 6.433727 | 1.956779 | 0.1504659 | 6.569903
25.88658 | 45.7047 | 39.07425 | 30.40457 | 6.630446 | 1.959671 | 0.1507084 | 6.559305
25.89657 | 45.8562 | 39.04342 | 30.38184 | 6.812782 | 1.962566 | 0.1509516 | 6.548057
25.90657 | 46.0318 | 39.01191 | 30.3591 | 7.019891 | 1.965472 | 0.1511959 | 6.536144
25.91657 | 46.1467 | 38.97977 | 30.33636 | 7.166934 | 1.968384 | 0.151441 | 6.523584
25.92657 | 46.289 | 38.94699 | 30.31362 | 7.342006 | 1.971303 | 0.151687 | 6.510383
25.93657 | 46.4114 | 38.91361 | 30.29089 | 7.497794 | 1.974229 | 0.1519338 | 6.496552
25.94657 | 46.5353 | 38.87961 | 30.26817 | 7.655692 | 1.977161 | 0.1521815 | 6.482098
25.95656 | 46.6257 | 38.84504 | 30.24547 | 7.780656 | 1.980099 | 0.1524299 | 6.467046
25.96656 | 46.7261 | 38.80986 | 30.22275 | 7.916244 | 1.983045 | 0.1526793 | 6.451376
25.97656 | 46.7997 | 38.77409 | 30.20005 | 8.025613 | 1.985999 | 0.1529296 | 6.435113
25.98656 | 46.8959 | 38.73774 | 30.17734 | 8.158155 | 1.98896 | 0.1531808 | 6.418263
25.99656 | 46.9414 | 38.70084 | 30.15464 | 8.240557 | 1.991927 | 0.1534329 | 6.40084
26.00656 | 46.9928 | 38.66339 | 30.13195 | 8.329409 | 1.994902 | 0.1536859 | 6.382854
26.01655 | 47.0366 | 38.62544 | 30.10928 | 8.411163 | 1.997881 | 0.1539395 | 6.364332
26.02655 | 47.0367 | 38.58692 | 30.0866 | 8.449785 | 2.000871 | 0.1541942 | 6.34525
26.03655 | 47.0483 | 38.54788 | 30.06392 | 8.500422 | 2.003867 | 0.1544499 | 6.325638
26.04655 | 47.0367 | 38.50833 | 30.04125 | 8.528366 | 2.00687 | 0.1547064 | 6.305506
26.05655 | 47.0264 | 38.4683 | 30.01859 | 8.558105 | 2.009881 | 0.1549638 | 6.284866
26.06655 | 46.9946 | 38.42777 | 29.99592 | 8.566826 | 2.012898 | 0.1552221 | 6.263729
26.07654 | 46.9279 | 38.38682 | 29.97329 | 8.541078 | 2.01592 | 0.1554811 | 6.242128
26.08654 | 46.871 | 38.34537 | 29.95064 | 8.525629 | 2.018952 | 0.1557412 | 6.220034
26.09654 | 46.7993 | 38.30347 | 29.928 | 8.495827 | 2.021992 | 0.1560023 | 6.197479
26.10654 | 46.7059 | 38.26114 | 29.90536 | 8.44476 | 2.025039 | 0.1562642 | 6.174475
26.11654 | 46.6032 | 38.21838 | 29.88273 | 8.384816 | 2.028093 | 0.1565271 | 6.151034
26.12654 | 46.5051 | 38.17522 | 29.8601 | 8.329881 | 2.031154 | 0.1567909 | 6.12717
26.13653 | 46.377 | 38.1317 | 29.83751 | 8.2453 | 2.03422 | 0.1570553 | 6.102918
26.14653 | 46.2412 | 38.08775 | 29.81489 | 8.153447 | 2.037296 | 0.1573209 | 6.078244
26.15653 | 46.093 | 38.04343 | 29.79228 | 8.049567 | 2.04038 | 0.1575875 | 6.053182
26.16653 | 45.9437 | 37.99875 | 29.76968 | 7.944946 | 2.043471 | 0.157855 | 6.027747
26.17653 | 45.7675 | 37.95373 | 29.74708 | 7.813772 | 2.04657 | 0.1581234 | 6.001951
26.18653 | 45.572 | 37.90837 | 29.72449 | 7.663634 | 2.049676 | 0.1583928 | 5.975804
26.19652 | 45.3894 | 37.86273 | 29.70193 | 7.526672 | 2.052786 | 0.1586628 | 5.949347
26.20652 | 45.1994 | 37.81674 | 29.67935 | 7.382664 | 2.055907 | 0.1589341 | 5.922541
26.21652 | 44.9791 | 37.77045 | 29.65678 | 7.208653 | 2.059036 | 0.1592063 | 5.895423
26.22652 | 44.7891 | 37.72387 | 29.63422 | 7.065227 | 2.062172 | 0.1594794 | 5.868005
26.23652 | 44.5523 | 37.67703 | 29.61166 | 6.875273 | 2.065316 | 0.1597535 | 5.840299
26.24651 | 44.34 | 37.62997 | 29.58913 | 6.71003 | 2.068465 | 0.1600283 | 5.81235
26.25651 | 44.1155 | 37.58262 | 29.56658 | 6.532883 | 2.071624 | 0.1603043 | 5.784109
26.26651 | 43.8754 | 37.53503 | 29.54404 | 6.340372 | 2.07479 | 0.1605813 | 5.755617
26.27651 | 43.6368 | 37.48722 | 29.52151 | 6.149583 | 2.077965 | 0.1608593 | 5.726886
26.28651 | 43.4214 | 37.43919 | 29.49898 | 5.982207 | 2.081147 | 0.1611382 | 5.697929
26.29651 | 43.1329 | 37.39097 | 29.47646 | 5.741929 | 2.084338 | 0.1614181 | 5.668757
26.3065 | 42.9246 | 37.34261 | 29.45397 | 5.581992 | 2.087532 | 0.1616987 | 5.639411
26.3165 | 42.6805 | 37.29402 | 29.43146 | 5.386478 | 2.090738 | 0.1619806 | 5.609845
26.3265 | 42.431 | 37.24527 | 29.40896 | 5.18573 | 2.093952 | 0.1622635 | 5.580098
26.3365 | 42.2006 | 37.19637 | 29.38646 | 5.004234 | 2.097173 | 0.1625473 | 5.550183
26.3465 | 41.9716 | 37.14732 | 29.36397 | 4.824281 | 2.100403 | 0.1628322 | 5.520109
26.3565 | 41.7162 | 37.09814 | 29.34149 | 4.61806 | 2.10364 | 0.163118 | 5.489888
26.36649 | 41.4807 | 37.04889 | 29.31904 | 4.431805 | 2.106882 | 0.1634046 | 5.459566
26.37649 | 41.2405 | 36.99949 | 29.29657 | 4.241014 | 2.110135 | 0.1636925 | 5.429083
26.38649 | 41.0196 | 36.94998 | 29.27411 | 4.069622 | 2.113396 | 0.1639814 | 5.398486
26.39649 | 40.8132 | 36.90038 | 29.25166 | 3.91282 | 2.116666 | 0.1642713 | 5.367783
26.40649 | 40.5624 | 36.8507 | 29.22921 | 3.711696 | 2.119943 | 0.1645622 | 5.336986
26.41649 | 40.3621 | 36.80096 | 29.20677 | 3.561141 | 2.123228 | 0.1648542 | 5.306103
26.42648 | 40.1415 | 36.7512 | 29.18436 | 3.390296 | 2.126519 | 0.1651468 | 5.275174
26.43648 | 39.9172 | 36.70135 | 29.16194 | 3.21585 | 2.12982 | 0.1654408 | 5.244151
26.44648 | 39.7389 | 36.65146 | 29.13952 | 3.087445 | 2.13313 | 0.1657359 | 5.21307
26.45648 | 39.5366 | 36.60153 | 29.11711 | 2.93507 | 2.136448 | 0.166032 | 5.181942
26.46648 | 39.3285 | 36.55158 | 29.0947 | 2.776918 | 2.139774 | 0.1663291 | 5.150775
26.47648 | 39.1535 | 36.50162 | 29.07231 | 2.651879 | 2.143109 | 0.1666273 | 5.119578
26.48647 | 38.9589 | 36.4517 | 29.04994 | 2.507196 | 2.146448 | 0.1669263 | 5.08839
26.49647 | 38.7689 | 36.40174 | 29.02756 | 2.367159 | 2.1498 | 0.1672266 | 5.057158
26.50647 | 38.6219 | 36.35179 | 29.00518 | 2.27011 | 2.153159 | 0.1675279 | 5.025922
26.51647 | 38.417 | 36.30186 | 28.98281 | 2.115141 | 2.156527 | 0.1678304 | 4.994688
26.52647 | 38.2781 | 36.25195 | 28.96045 | 2.026145 | 2.159903 | 0.1681339 | 4.963465
26.53647 | 38.1026 | 36.20209 | 28.9381 | 1.900514 | 2.163288 | 0.1684385 | 4.93226
26.54646 | 37.9458 | 36.15231 | 28.91578 | 1.793491 | 2.166677 | 0.1687439 | 4.901111
26.55646 | 37.8016 | 36.10253 | 28.89344 | 1.699069 | 2.170079 | 0.1690506 | 4.869963
26.56646 | 37.66 | 36.05281 | 28.87111 | 1.607189 | 2.173489 | 0.1693585 | 4.838856
26.57646 | 37.5094 | 36.00315 | 28.84879 | 1.506246 | 2.176908 | 0.1696674 | 4.807794
26.58646 | 37.3884 | 35.95357 | 28.82647 | 1.434834 | 2.180335 | 0.1699775 | 4.776784
26.59646 | 37.2399 | 35.90406 | 28.80416 | 1.335845 | 2.183771 | 0.1702887 | 4.745834
26.60645 | 37.103 | 35.85467 | 28.78188 | 1.248325 | 2.187211 | 0.1706006 | 4.714978
26.61645 | 36.9888 | 35.80533 | 28.75959 | 1.183465 | 2.190665 | 0.170914 | 4.684164
26.62645 | 36.8496 | 35.75609 | 28.73731 | 1.093512 | 2.194126 | 0.1712285 | 4.653426
26.63645 | 36.7381 | 35.70694 | 28.71503 | 1.031159 | 2.197597 | 0.1715442 | 4.622769
26.64645 | 36.6189 | 35.6579 | 28.69276 | 0.9610006 | 2.201076 | 0.171861 | 4.5922
26.65644 | 36.5019 | 35.60902 | 28.67052 | 0.8928832 | 2.20456 | 0.1721786 | 4.561754
26.66644 | 36.4143 | 35.5602 | 28.64827 | 0.854099 | 2.208057 | 0.1724976 | 4.531375
26.67644 | 36.3049 | 35.51151 | 28.62603 | 0.7933947 | 2.211563 | 0.1728178 | 4.501099
26.68644 | 36.2015 | 35.46294 | 28.60379 | 0.7385643 | 2.215078 | 0.1731392 | 4.47093
26.69644 | 36.1139 | 35.41449 | 28.58156 | 0.6994058 | 2.218601 | 0.1734617 | 4.440872
26.70644 | 36.0108 | 35.36619 | 28.55934 | 0.6446128 | 2.222133 | 0.1737854 | 4.41093
26.71643 | 35.9102 | 35.31807 | 28.53715 | 0.5921342 | 2.225671 | 0.1741099 | 4.381137
26.72643 | 35.8208 | 35.27004 | 28.51494 | 0.5507608 | 2.229221 | 0.1744359 | 4.351439
26.73643 | 35.7064 | 35.22216 | 28.49275 | 0.484242 | 2.23278 | 0.1747631 | 4.321867
26.74643 | 35.6479 | 35.17443 | 28.47056 | 0.4734732 | 2.236349 | 0.1750915 | 4.292428
26.75643 | 35.5777 | 35.12685 | 28.44838 | 0.450851 | 2.239926 | 0.175421 | 4.263123
26.76643 | 35.4837 | 35.07943 | 28.42621 | 0.4042725 | 2.243513 | 0.1757518 | 4.233956
26.77642 | 35.4241 | 35.03221 | 28.40407 | 0.391888 | 2.247105 | 0.1760835 | 4.204958
26.78642 | 35.3445 | 34.98511 | 28.38191 | 0.3593866 | 2.25071 | 0.1764166 | 4.176076
26.79642 | 35.25 | 34.93818 | 28.35976 | 0.3118197 | 2.254324 | 0.176751 | 4.147341
26.80642 | 35.2172 | 34.89142 | 28.33763 | 0.325784 | 2.257947 | 0.1770866 | 4.118756
26.81642 | 35.1403 | 34.84482 | 28.3155 | 0.2954769 | 2.26158 | 0.1774234 | 4.090323
26.82642 | 35.0868 | 34.7984 | 28.29338 | 0.2883959 | 2.265222 | 0.1777615 | 4.062045
26.83641 | 35.0442 | 34.75221 | 28.27128 | 0.2919932 | 2.268869 | 0.1781004 | 4.033952
26.84641 | 34.9693 | 34.70614 | 28.24918 | 0.2631576 | 2.27253 | 0.178441 | 4.00599
26.85641 | 34.923 | 34.66026 | 28.22709 | 0.2627417 | 2.2762 | 0.1787828 | 3.97819
26.86641 | 34.8704 | 34.61456 | 28.205 | 0.2558426 | 2.27988 | 0.1791258 | 3.950553
26.87641 | 34.7999 | 34.56904 | 28.18292 | 0.2308593 | 2.283569 | 0.1794701 | 3.923081
26.88641 | 34.7878 | 34.52371 | 28.16085 | 0.2640896 | 2.287267 | 0.1798156 | 3.895776
26.8964 | 34.7299 | 34.47862 | 28.13881 | 0.2512845 | 2.290972 | 0.1801621 | 3.868669
26.9064 | 34.6767 | 34.43366 | 28.11676 | 0.2430373 | 2.294689 | 0.1805102 | 3.841703
26.9164 | 34.6552 | 34.3889 | 28.09472 | 0.2662984 | 2.298416 | 0.1808596 | 3.814908
26.9264 | 34.6154 | 34.34433 | 28.07268 | 0.2710674 | 2.302153 | 0.1812102 | 3.788285
26.9364 | 34.566 | 34.29996 | 28.05066 | 0.2660426 | 2.3059 | 0.1815622 | 3.761837
26.9464 | 34.5609 | 34.25578 | 28.02864 | 0.3051229 | 2.309656 | 0.1819154 | 3.735564
26.95639 | 34.5242 | 34.21184 | 28.00666 | 0.3123633 | 2.313418 | 0.1822697 | 3.709492
26.96639 | 34.515 | 34.16805 | 27.98466 | 0.346951 | 2.317194 | 0.1826255 | 3.683571
26.97639 | 34.4878 | 34.12446 | 27.96267 | 0.3633407 | 2.320979 | 0.1829827 | 3.657828
26.98639 | 34.4524 | 34.08107 | 27.94069 | 0.371331 | 2.324775 | 0.1833413 | 3.632263
26.99639 | 34.4457 | 34.03788 | 27.91872 | 0.4078227 | 2.32858 | 0.1837011 | 3.606878
27.00639 | 34.4346 | 33.99489 | 27.89676 | 0.4397144 | 2.332395 | 0.1840623 | 3.581672
27.01638 | 34.4178 | 33.95214 | 27.87483 | 0.4656585 | 2.336216 | 0.1844244 | 3.556674
27.02638 | 34.4322 | 33.90955 | 27.85288 | 0.5226489 | 2.340051 | 0.1847883 | 3.531829
27.03638 | 34.405 | 33.86716 | 27.83095 | 0.5378371 | 2.343896 | 0.1851536 | 3.507164
27.04638 | 34.4116 | 33.82498 | 27.80902 | 0.5866233 | 2.347752 | 0.1855201 | 3.482681
27.05638 | 34.4062 | 33.78299 | 27.78711 | 0.6232076 | 2.351617 | 0.1858881 | 3.458379
27.06637 | 34.4052 | 33.74125 | 27.76522 | 0.663949 | 2.355488 | 0.186257 | 3.434281
27.07637 | 34.4246 | 33.69967 | 27.74333 | 0.7249286 | 2.359374 | 0.1866278 | 3.410342
27.08637 | 34.4307 | 33.65829 | 27.72144 | 0.7724054 | 2.36327 | 0.1869999 | 3.386584
27.09637 | 34.4368 | 33.61712 | 27.69956 | 0.8196805 | 2.367176 | 0.1873734 | 3.363008
27.10637 | 34.4523 | 33.57615 | 27.67769 | 0.8761524 | 2.371092 | 0.1877482 | 3.339613
27.11637 | 34.4657 | 33.53538 | 27.65584 | 0.9303217 | 2.375019 | 0.1881245 | 3.3164
27.12636 | 34.4736 | 33.49485 | 27.63401 | 0.9787487 | 2.378952 | 0.1885019 | 3.29339
27.13636 | 34.5101 | 33.45449 | 27.61217 | 1.055614 | 2.382899 | 0.188881 | 3.270538
27.14636 | 34.5091 | 33.41432 | 27.59034 | 1.094777 | 2.386857 | 0.1892616 | 3.247866
27.15636 | 34.5416 | 33.37436 | 27.56852 | 1.167239 | 2.390825 | 0.1896436 | 3.225375
27.16636 | 34.5324 | 33.3346 | 27.54671 | 1.197799 | 2.394804 | 0.190027 | 3.203063
27.17636 | 34.5513 | 33.29504 | 27.52491 | 1.256258 | 2.398793 | 0.1904119 | 3.18093
27.18635 | 34.5726 | 33.25572 | 27.50314 | 1.316878 | 2.402789 | 0.1907978 | 3.158998
27.19635 | 34.5835 | 33.21656 | 27.48136 | 1.366937 | 2.406799 | 0.1911856 | 3.137222
27.20635 | 34.5922 | 33.1776 | 27.45958 | 1.414597 | 2.41082 | 0.1915748 | 3.115623
27.21635 | 34.5973 | 33.13884 | 27.43782 | 1.458457 | 2.414852 | 0.1919656 | 3.094202
27.22635 | 34.63 | 33.10028 | 27.41607 | 1.529718 | 2.418895 | 0.1923578 | 3.072958
27.23635 | 34.624 | 33.06192 | 27.39433 | 1.562082 | 2.422948 | 0.1927514 | 3.051888
27.24634 | 34.6287 | 33.02379 | 27.37262 | 1.604911 | 2.427008 | 0.1931462 | 3.031015
27.25634 | 34.6264 | 32.98582 | 27.3509 | 1.64058 | 2.431083 | 0.1935429 | 3.010295
27.26634 | 34.6309 | 32.94805 | 27.32919 | 1.682854 | 2.435169 | 0.1939411 | 2.989749
27.27634 | 34.6279 | 32.91047 | 27.30749 | 1.717432 | 2.439266 | 0.1943408 | 2.969375
27.28634 | 34.6202 | 32.87308 | 27.28579 | 1.747116 | 2.443373 | 0.194742 | 2.949174
27.29634 | 34.6213 | 32.83589 | 27.26411 | 1.785407 | 2.447492 | 0.1951447 | 2.929143
27.30633 | 34.6006 | 32.79893 | 27.24246 | 1.801667 | 2.451617 | 0.1955486 | 2.909302
27.31633 | 34.5618 | 32.76213 | 27.2208 | 1.799673 | 2.455758 | 0.1959544 | 2.889611
27.32633 | 34.5547 | 32.72551 | 27.19915 | 1.829186 | 2.45991 | 0.1963617 | 2.870089
27.33633 | 34.5078 | 32.68909 | 27.17751 | 1.818709 | 2.464074 | 0.1967706 | 2.850734
27.34633 | 34.4894 | 32.65286 | 27.15588 | 1.836542 | 2.468248 | 0.1971811 | 2.831546
27.35633 | 34.4334 | 32.61681 | 27.13426 | 1.816587 | 2.472433 | 0.1975931 | 2.812523
27.36632 | 34.3837 | 32.58099 | 27.11268 | 1.802707 | 2.476626 | 0.1980063 | 2.793684
27.37632 | 34.3459 | 32.54532 | 27.09108 | 1.800577 | 2.480834 | 0.1984214 | 2.77499
27.38632 | 34.3074 | 32.50984 | 27.06949 | 1.797561 | 2.485053 | 0.1988382 | 2.756458
27.39632 | 34.2344 | 32.47454 | 27.04791 | 1.759859 | 2.489284 | 0.1992565 | 2.738089
27.40632 | 34.1685 | 32.43943 | 27.02634 | 1.729073 | 2.493527 | 0.1996764 | 2.719879
27.41631 | 34.1023 | 32.40453 | 27.00481 | 1.697769 | 2.497776 | 0.2000976 | 2.701848
27.42631 | 34.0339 | 32.36978 | 26.98326 | 1.664117 | 2.502042 | 0.2005207 | 2.683957
27.43631 | 33.9458 | 32.33522 | 26.96173 | 1.610585 | 2.506319 | 0.2009455 | 2.666223
27.44631 | 33.8701 | 32.30083 | 26.9402 | 1.569272 | 2.510607 | 0.2013718 | 2.648646
27.45631 | 33.7446 | 32.26662 | 26.91869 | 1.477979 | 2.514908 | 0.2017999 | 2.631225
27.46631 | 33.6922 | 32.23259 | 26.89719 | 1.459608 | 2.51922 | 0.2022295 | 2.613957
27.4763 | 33.5669 | 32.19878 | 26.87571 | 1.368125 | 2.523539 | 0.2026604 | 2.596861
27.4863 | 33.4715 | 32.1651 | 26.85423 | 1.3064 | 2.527875 | 0.2030933 | 2.579899
27.4963 | 33.3777 | 32.1316 | 26.83276 | 1.2461 | 2.532222 | 0.2035278 | 2.563088
27.5063 | 33.2742 | 32.09827 | 26.8113 | 1.175926 | 2.536582 | 0.2039641 | 2.546427
27.5163 | 33.1487 | 32.06512 | 26.78985 | 1.083579 | 2.540953 | 0.204402 | 2.529914
27.5263 | 33.0478 | 32.03214 | 26.76841 | 1.015659 | 2.545336 | 0.2048416 | 2.51355
27.53629 | 32.922 | 31.99936 | 26.74701 | 0.9226355 | 2.549727 | 0.2052824 | 2.497347
27.54629 | 32.8184 | 31.96673 | 26.72559 | 0.8516742 | 2.554134 | 0.2057253 | 2.481275
27.55629 | 32.7197 | 31.93426 | 26.70419 | 0.7854438 | 2.558554 | 0.2061699 | 2.465346
27.56629 | 32.5813 | 31.90195 | 26.68279 | 0.6793459 | 2.562985 | 0.2066162 | 2.449561
27.57629 | 32.4941 | 31.86982 | 26.66141 | 0.6242802 | 2.567429 | 0.2070642 | 2.433918
27.58629 | 32.3595 | 31.83785 | 26.64004 | 0.5216486 | 2.571885 | 0.207514 | 2.418416
27.59628 | 32.2561 | 31.80608 | 26.6187 | 0.4500187 | 2.576349 | 0.2079649 | 2.403071
27.60628 | 32.1465 | 31.77444 | 26.59735 | 0.3720584 | 2.580829 | 0.208418 | 2.387847
27.61628 | 32.0301 | 31.74296 | 26.57601 | 0.2871354 | 2.585322 | 0.2088729 | 2.372761
27.62628 | 31.9045 | 31.71165 | 26.55468 | 0.1928504 | 2.589828 | 0.2093295 | 2.357812
27.63628 | 31.8205 | 31.6805 | 26.53336 | 0.1400047 | 2.594345 | 0.2097878 | 2.342997
27.64628 | 31.7176 | 31.6495 | 26.51206 | 0.06809921 | 2.598876 | 0.2102478 | 2.328317
27.65627 | 31.6077 | 31.6187 | 26.49079 | -0.01099582 | 2.603414 | 0.2107092 | 2.313785
27.66627 | 31.522 | 31.58802 | 26.46951 | -0.06601783 | 2.60797 | 0.2111727 | 2.29937
27.67627 | 31.3986 | 31.5575 | 26.44823 | -0.1588966 | 2.612538 | 0.211638 | 2.285086
27.68627 | 31.335 | 31.52713 | 26.42698 | -0.1921305 | 2.617119 | 0.212105 | 2.270931
27.69627 | 31.2306 | 31.49692 | 26.40573 | -0.2663197 | 2.621713 | 0.2125738 | 2.256906
27.70627 | 31.1392 | 31.46686 | 26.38449 | -0.3276626 | 2.626319 | 0.2130443 | 2.243008
27.71626 | 31.0793 | 31.43699 | 26.36329 | -0.3576873 | 2.630934 | 0.2135162 | 2.22925
27.72626 | 31.0083 | 31.40723 | 26.34207 | -0.3989342 | 2.635567 | 0.2139903 | 2.215603
27.73626 | 30.9216 | 31.37763 | 26.32087 | -0.4560319 | 2.640212 | 0.2144661 | 2.202081
27.74626 | 30.8547 | 31.34818 | 26.29968 | -0.4934782 | 2.644869 | 0.2149438 | 2.188683
27.75626 | 30.7844 | 31.31887 | 26.2785 | -0.5344736 | 2.64954 | 0.2154232 | 2.175406
27.76626 | 30.7152 | 31.28972 | 26.25734 | -0.5745179 | 2.654226 | 0.2159044 | 2.162251
27.77625 | 30.6635 | 31.26074 | 26.2362 | -0.5972357 | 2.658918 | 0.2163869 | 2.149228
27.78625 | 30.5929 | 31.23187 | 26.21506 | -0.638971 | 2.663628 | 0.2168717 | 2.136311
27.79625 | 30.5471 | 31.20315 | 26.19392798 | -0.6560525 | 2.668353 | 0.2173583 | 2.123513
27.80625 | 30.4913 | 31.17458 | 26.17281 | -0.6832757 | 2.67309 | 0.2178466 | 2.110831
27.81625 | 30.4302 | 31.14614 | 26.1517 | -0.7159423 | 2.677841 | 0.2183367 | 2.098265
27.82624 | 30.3885 | 31.11788 | 26.13063 | -0.7293787 | 2.6826 | 0.2188282 | 2.085826
27.83624 | 30.322 | 31.08973 | 26.10954 | -0.7677284 | 2.687378 | 0.219322 | 2.073488
27.84624 | 30.3002 | 31.06172 | 26.08847 | -0.7615174 | 2.692168 | 0.2198176 | 2.061263
27.85624 | 30.2592 | 31.03385 | 26.06741 | -0.7746457 | 2.696973 | 0.220315 | 2.04915
27.86624 | 30.2031 | 31.00611 | 26.04636 | -0.8030125 | 2.701792 | 0.2208141 | 2.037147
27.87624 | 30.1703 | 30.97852 | 26.02532 | -0.8082155 | 2.706623 | 0.2213151 | 2.025254
27.88623 | 30.1446 | 30.95108 | 26.00432 | -0.806482 | 2.711464 | 0.2218175 | 2.013481
27.89623 | 30.0961 | 30.92376 | 25.98331 | -0.8276568 | 2.716323 | 0.222322 | 2.001804
27.90623 | 30.0759 | 30.89657 | 25.96231 | -0.8206666 | 2.721196 | 0.2228285 | 1.990234
27.91623 | 30.0254 | 30.86951 | 25.94132 | -0.844109 | 2.726083 | 0.2233367 | 1.97877
27.92623 | 29.9764 | 30.84258 | 25.92034 | -0.8661846 | 2.730984 | 0.2238468 | 1.96741
27.93623 | 29.9537 | 30.81579 | 25.89938 | -0.8620915 | 2.735899 | 0.2243586 | 1.956154
27.94622 | 29.9124 | 30.78916 | 25.87845 | -0.8767563 | 2.740823 | 0.2248718 | 1.945012
27.95622 | 29.8935 | 30.76262 | 25.85751 | -0.8691238 | 2.745766 | 0.2253873 | 1.93396
27.96622 | 29.8632 | 30.73622 | 25.83658 | -0.8730211 | 2.750723 | 0.2259046 | 1.92301
27.97622 | 29.8237 | 30.70995 | 25.81567 | -0.8862463 | 2.755695 | 0.2264237 | 1.912159
27.98622 | 29.7901 | 30.6838 | 25.79477 | -0.893699 | 2.76068 | 0.2269446 | 1.901408
27.99622 | 29.7636 | 30.65778 | 25.77388 | -0.8941785 | 2.76568 | 0.2274673 | 1.890754
28.00621 | 29.7204 | 30.63191 | 25.75302 | -0.9115095 | 2.77069 | 0.2279913 | 1.880209
28.01621 | 29.7033 | 30.60614 | 25.73215 | -0.9028394 | 2.775718 | 0.2285177 | 1.869749
28.02621 | 29.6578 | 30.58049 | 25.7113 | -0.9226935 | 2.780762 | 0.2290458 | 1.859384
28.03621 | 29.641 | 30.55497 | 25.69046 | -0.9139708 | 2.785819 | 0.2295757 | 1.849114
28.04621 | 29.6096 | 30.52957 | 25.66963 | -0.9199709 | 2.790892 | 0.2301074 | 1.838938
28.05621 | 29.5779 | 30.50429 | 25.64882 | -0.9263929 | 2.795979 | 0.2306409 | 1.828854
28.0662 | 29.5599 | 30.47916 | 25.62804 | -0.9192605 | 2.801076 | 0.2311757 | 1.818872
28.0762 | 29.5281 | 30.45412 | 25.60725 | -0.9260233 | 2.806192 | 0.2317128 | 1.808971
28.0862 | 29.4976 | 30.42921 | 25.58647 | -0.9316053 | 2.811323 | 0.2322516 | 1.799161
28.0962 | 29.4898 | 30.40441 | 25.56571 | -0.9146061 | 2.81647 | 0.2327922 | 1.789439
28.1062 | 29.449 | 30.37972 | 25.54495 | -0.9307246 | 2.821631 | 0.2333346 | 1.779806
28.1162 | 29.4096 | 30.35516 | 25.52421 | -0.9455603 | 2.826807 | 0.2338788 | 1.770261
28.12619 | 29.4049 | 30.33074 | 25.50351 | -0.9258376 | 2.831993 | 0.2344242 | 1.760812
28.13619 | 29.3589 | 30.30641 | 25.48279 | -0.9475054 | 2.837199 | 0.2349718 | 1.75144
28.14619 | 29.3487 | 30.28219 | 25.46209 | -0.9334868 | 2.84242 | 0.2355212 | 1.742153
28.15619 | 29.3146 | 30.25808 | 25.44141 | -0.9434847 | 2.847657 | 0.2360724 | 1.73295
28.16619 | 29.2809 | 30.23409 | 25.42073 | -0.9531946 | 2.852909 | 0.2366253 | 1.72383
28.17619 | 29.2792 | 30.21022 | 25.40007 | -0.9310178 | 2.858177 | 0.2371799 | 1.714794
28.18618 | 29.2324 | 30.18648 | 25.37944 | -0.9540765 | 2.863454 | 0.2377356 | 1.705848
28.19618 | 29.2178 | 30.16282 | 25.3588 | -0.945023 | 2.868752 | 0.2382937 | 1.696975
28.20618 | 29.1784 | 30.13928 | 25.33818 | -0.9608793 | 2.874065 | 0.2388534 | 1.688182
28.21618 | 29.1634 | 30.11585 | 25.31757 | -0.9524463 | 2.879395 | 0.2394148 | 1.679469
28.22618 | 29.1311 | 30.09252 | 25.29697 | -0.9614237 | 2.88474 | 0.2399779 | 1.670835
28.23617 | 29.1227 | 30.06933 | 25.27641 | -0.9466324 | 2.890095 | 0.2405421 | 1.662288
28.24617 | 29.0649 | 30.04623 | 25.25584 | -0.9813256 | 2.895472 | 0.2411085 | 1.65381
28.25617 | 29.0703 | 30.02323 | 25.23528 | -0.9529268 | 2.900865 | 0.2416767 | 1.645409
28.26617 | 29.0244 | 30.00033 | 25.21473 | -0.9759341 | 2.906273 | 0.2422464 | 1.637083
28.27617 | 29.0101 | 29.97755 | 25.1942 | -0.9674469 | 2.911697 | 0.2428178 | 1.628832
28.28617 | 29.0143 | 29.95487 | 25.17368 | -0.9405654 | 2.917137 | 0.2433907 | 1.620657
28.29616 | 28.9663 | 29.93231 | 25.1532 | -0.9660118 | 2.922588 | 0.2439647 | 1.612563
28.30616 | 28.9701 | 29.90984 | 25.1327 | -0.9397398 | 2.928061 | 0.2445409 | 1.604535
28.31616 | 28.9319 | 29.88747 | 25.11222 | -0.9555712 | 2.93355 | 0.2451187 | 1.596579
28.32616 | 28.9144 | 29.86521 | 25.09176 | -0.9508056 | 2.939055 | 0.2456981 | 1.588694
28.33616 | 28.8961 | 29.84304 | 25.07131 | -0.9469426 | 2.944576 | 0.246279 | 1.580882
28.34616 | 28.8892 | 29.82098 | 25.05087 | -0.9317816 | 2.950114 | 0.2468614 | 1.573139
28.35615 | 28.8613 | 29.79904 | 25.03046 | -0.9377437 | 2.955663 | 0.2474448 | 1.565474
28.36615 | 28.8666 | 29.77718 | 25.01005 | -0.9105845 | 2.961234 | 0.2480303 | 1.557871
28.37615 | 28.8433 | 29.75543 | 24.98965 | -0.9121257 | 2.966822 | 0.2486173 | 1.550336
28.38615 | 28.8367 | 29.73377 | 24.96927 | -0.8970665 | 2.972426 | 0.2492058 | 1.54287
28.39615 | 28.8371 | 29.71221 | 24.94889 | -0.8751057 | 2.978047 | 0.2497958 | 1.53547
28.40615 | 28.7985 | 29.69074 | 24.92853 | -0.8922441 | 2.983685 | 0.2503872 | 1.528137
28.41614 | 28.8107 | 29.6694 | 24.90821 | -0.8587012 | 2.989334 | 0.2509795 | 1.520877
28.42614 | 28.7906 | 29.64813 | 24.88788 | -0.8575345 | 2.995006 | 0.2515738 | 1.513676
28.43614 | 28.7563 | 29.62696 | 24.86756 | -0.8706647 | 3.000694 | 0.2521695 | 1.506539
28.44614 | 28.7676 | 29.60589 | 24.84726 | -0.8382917 | 3.0064 | 0.2527667 | 1.499467
28.45614 | 28.7399 | 29.58491 | 24.82697 | -0.845014 | 3.012123 | 0.2533652 | 1.492458
28.46614 | 28.7256 | 29.56403 | 24.80669 | -0.8384317 | 3.017863 | 0.2539651 | 1.485513
28.47613 | 28.7168 | 29.54327 | 24.78645 | -0.8264651 | 3.023616 | 0.2545657 | 1.478636
28.48613 | 28.6987 | 29.52257 | 24.7662 | -0.8238723 | 3.029391 | 0.2551682 | 1.471815
28.49613 | 28.6943 | 29.50197 | 24.74596 | -0.8076725 | 3.035183 | 0.2557721 | 1.465055
28.50613 | 28.6848 | 29.48147 | 24.72574 | -0.7966668 | 3.040993 | 0.2563772 | 1.458355
28.51613 | 28.6618 | 29.46105 | 24.70553 | -0.7992543 | 3.046821 | 0.2569837 | 1.451717
28.52613 | 28.6467 | 29.44073 | 24.68534 | -0.7940336 | 3.052666 | 0.2575914 | 1.445137
28.53612 | 28.6299 | 29.42053 | 24.66518 | -0.7906253 | 3.058523 | 0.2581997 | 1.438623
28.54612 | 28.5993 | 29.40039 | 24.64501 | -0.8010881 | 3.064404 | 0.2588099 | 1.432161
28.55612 | 28.6039 | 29.38034 | 24.62486 | -0.7764415 | 3.070302 | 0.2594213 | 1.425758
28.56612 | 28.574 | 29.36039 | 24.60472 | -0.7863861 | 3.076219 | 0.2600338 | 1.419411
28.57612 | 28.561 | 29.34052 | 24.5846 | -0.779521 | 3.082153994 | 0.2606476 | 1.413122
28.58612 | 28.5429 | 29.32075 | 24.56449 | -0.7778455 | 3.088107 | 0.2612625 | 1.406889
28.59611 | 28.5234 | 29.30108 | 24.54441 | -0.7776784 | 3.094072 | 0.2618779 | 1.400718
28.60611 | 28.5122 | 29.28148 | 24.52433 | -0.7692812 | 3.100061 | 0.2624951 | 1.394597
28.61611 | 28.4984 | 29.26197 | 24.50426 | -0.7635719 | 3.106069 | 0.2631133 | 1.38853
28.62611 | 28.4707 | 29.24255 | 24.48421 | -0.7718507 | 3.112095 | 0.2637327 | 1.382518
28.63611 | 28.4612 | 29.22322 | 24.46417 | -0.7620171 | 3.118139 | 0.2643531 | 1.37656
28.6461 | 28.4441 | 29.20399 | 24.44416 | -0.7598906 | 3.124196 | 0.2649739 | 1.370662
28.6561 | 28.406 | 29.18483 | 24.42415 | -0.7788305 | 3.130278 | 0.2655964 | 1.364809
28.6661 | 28.4126 | 29.16576 | 24.40415 | -0.7531576 | 3.136378 | 0.2662199 | 1.35901
28.6761 | 28.3905 | 29.14677 | 24.38417 | -0.7562708 | 3.142498 | 0.2668444 | 1.353263
28.6861 | 28.3749 | 29.12787 | 24.3642 | -0.7529695 | 3.148636 | 0.2674698 | 1.347567
28.6961 | 28.3574 | 29.10905 | 24.34424 | -0.7516536 | 3.154793 | 0.2680963 | 1.341923
28.70609 | 28.3404 | 29.09034 | 24.32432 | -0.7499416 | 3.160963 | 0.268723 | 1.336335
28.71609 | 28.3269 | 29.0717 | 24.30439 | -0.7447951 | 3.167158 | 0.2693513 | 1.330791
28.72609 | 28.3173 | 29.05313 | 24.28448 | -0.7358328 | 3.173372 | 0.2699806 | 1.325297
28.73609 | 28.29 | 29.03465 | 24.26459 | -0.7446543 | 3.179606 | 0.2706107 | 1.319852
28.74609 | 28.2687 | 29.01626 | 24.2447 | -0.7475595 | 3.185859 | 0.2712417 | 1.314457
28.75609 | 28.2539 | 28.99795 | 24.22483 | -0.7440479 | 3.192132 | 0.2718735 | 1.309109
28.76608 | 28.2334 | 28.97974 | 24.205 | -0.7463369 | 3.198417 | 0.2725056 | 1.303815
28.77608 | 28.2218 | 28.96159 | 24.18516 | -0.7397907 | 3.204729 | 0.2731391 | 1.298564
28.78608 | 28.1934 | 28.94353 | 24.16533 | -0.7501263 | 3.21106 | 0.2737735 | 1.293359
28.79608 | 28.1832 | 28.92554 | 24.14552 | -0.7423439 | 3.217411 | 0.2744087 | 1.288202
28.80608 | 28.1639 | 28.90764 | 24.12573 | -0.7437433 | 3.223782 | 0.2750447 | 1.283091
28.81608 | 28.1602 | 28.88982 | 24.10594 | -0.729624 | 3.230173 | 0.2756814 | 1.278025
28.82607 | 28.1332 | 28.8721 | 24.0862 | -0.7389038 | 3.236577 | 0.2763184 | 1.273011
28.83607 | 28.1291 | 28.85445 | 24.06644 | -0.7253459 | 3.243008 | 0.2769567 | 1.268037
28.84607 | 28.1002 | 28.83687 | 24.04671 | -0.7366687 | 3.24946 | 0.2775957 | 1.263107
28.85607 | 28.0986 | 28.81937 | 24.02698 | -0.7207708 | 3.255931 | 0.2782356 | 1.258222
28.86607 | 28.0636 | 28.80195 | 24.00727 | -0.7383534 | 3.262422 | 0.2788761 | 1.253381
28.87607 | 28.0496 | 28.78462 | 23.98758 | -0.7350151 | 3.268934 | 0.2795174 | 1.248583
28.88606 | 28.051 | 28.76737 | 23.96792 | -0.7163738 | 3.275461 | 0.2801587 | 1.243833
28.89606 | 28.0187 | 28.75019 | 23.94826 | -0.7314937 | 3.282014 | 0.2808014 | 1.239122
28.90606 | 28.0063 | 28.73309 | 23.92861 | -0.7267926 | 3.288588 | 0.2814448 | 1.234453
28.91606 | 28.0068 | 28.71607 | 23.90897 | -0.70927 | 3.295183 | 0.2820889 | 1.229826
28.92606 | 27.9796 | 28.69912 | 23.88935 | -0.7195246 | 3.301798 | 0.2827337 | 1.225242
28.93606 | 27.976 | 28.68226 | 23.86975 | -0.7062593 | 3.308435 | 0.2833791 | 1.220698
28.94605 | 27.9474 | 28.66549 | 23.85018 | -0.7180863 | 3.315085 | 0.2840246 | 1.2162
28.95605 | 27.9396 | 28.64877 | 23.8306 | -0.7091747 | 3.321764 | 0.2846715 | 1.211739
28.96605 | 27.9184 | 28.63214 | 23.81104 | -0.7137424 | 3.328465 | 0.2853191 | 1.207318
28.97605 | 27.9203 | 28.61559 | 23.79149 | -0.6952857 | 3.335187 | 0.2859673 | 1.202937
28.98605 | 27.9053 | 28.5991 | 23.77196 | -0.6938048 | 3.341929 | 0.2866161 | 1.198596
28.99605 | 27.8843 | 28.5827 | 23.75245 | -0.6984008 | 3.348692 | 0.2872658 | 1.194295
29.00604 | 27.8737 | 28.56639 | 23.73297 | -0.6926913 | 3.355472 | 0.2879153 | 1.190037
29.01604 | 27.8594 | 28.55014 | 23.71348 | -0.6907406 | 3.36228 | 0.2885664 | 1.185813
29.02604 | 27.8383 | 28.53397 | 23.69401 | -0.6956657 | 3.369109 | 0.289218 | 1.181628
29.03604 | 27.8395 | 28.51787 | 23.67456 | -0.678368 | 3.375961 | 0.2898704 | 1.177481
29.04604 | 27.8281 | 28.50185 | 23.65512 | -0.6737452 | 3.382835 | 0.2905235 | 1.173372
29.05603 | 27.8152 | 28.48591 | 23.63571 | -0.6707122 | 3.389722 | 0.2911767 | 1.169304
29.06603 | 27.8149 | 28.47004 | 23.6163 | -0.6551407 | 3.39664 | 0.2918312 | 1.16527
29.07603 | 27.7951 | 28.45424 | 23.5969 | -0.6591431 | 3.40358 | 0.2924864 | 1.161272
29.08603 | 27.8009 | 28.43852 | 23.57752 | -0.6376208 | 3.410542 | 0.2931425 | 1.157312
29.09603 | 27.766 | 28.42287 | 23.55816 | -0.6568737 | 3.417527 | 0.2937992 | 1.153388
29.10603 | 27.7684 | 28.4073 | 23.53881 | -0.6389017 | 3.424535 | 0.2944568 | 1.149499
29.11602 | 27.7457 | 28.39182 | 23.5195 | -0.646118 | 3.431557 | 0.2951144 | 1.145651
29.12602 | 27.7386 | 28.37639 | 23.50018 | -0.6377942 | 3.438609 | 0.2957735 | 1.141834
29.13602 | 27.7246 | 28.36104 | 23.48087 | -0.6364442 | 3.445685 | 0.2964335 | 1.138052
29.14602 | 27.7253 | 28.34577 | 23.46159 | -0.6204687 | 3.452783 | 0.2970942 | 1.134305
29.15602 | 27.7055 | 28.33057 | 23.44231 | -0.6250667 | 3.459904 | 0.2977558 | 1.130593
29.16602 | 27.6972 | 28.31544 | 23.42306 | -0.6182391 | 3.467049 | 0.2984184 | 1.126916
29.17601 | 27.6867 | 28.3004 | 23.40383 | -0.6136999 | 3.47421 | 0.299081 | 1.123276
29.18601 | 27.6695 | 28.28542 | 23.38461 | -0.6159191 | 3.481401 | 0.2997453 | 1.119666
29.19601 | 27.6645 | 28.27051 | 23.3654 | -0.6060114 | 3.488616 | 0.3004105 | 1.11609
29.20601 | 27.6544 | 28.25568 | 23.3462 | -0.6012778 | 3.495854 | 0.3010767 | 1.112547
29.21601 | 27.6581 | 28.24092 | 23.32702 | -0.5828169 | 3.503116 | 0.3017438 | 1.109037
29.22601 | 27.6177 | 28.22623 | 23.30786 | -0.6085295 | 3.510402 | 0.302412 | 1.105561
29.236 | 27.6261 | 28.21163 | 23.28873 | -0.5855293 | 3.517704 | 0.3030805 | 1.10212
29.246 | 27.6053 | 28.19709 | 23.26959 | -0.5917877 | 3.525038 | 0.3037507 | 1.098708
29.256 | 27.5951 | 28.18262 | 23.25047 | -0.5875185 | 3.532395 | 0.304422 | 1.095328
29.266 | 27.5741 | 28.16822 | 23.23137 | -0.5941226 | 3.539777 | 0.3050945 | 1.09198
29.276 | 27.5697 | 28.1539 | 23.21228 | -0.5841991 | 3.547183 | 0.3057681 | 1.088664
29.286 | 27.5618 | 28.13965 | 23.19321 | -0.5778482 | 3.554614 | 0.3064428 | 1.085379
29.29599 | 27.5341 | 28.12548 | 23.17418 | -0.5913842 | 3.562062 | 0.3071181 | 1.082128
29.30599 | 27.5272 | 28.11138 | 23.15514 | -0.5841784 | 3.569542 | 0.3077953 | 1.078905
29.31599 | 27.5305 | 28.09734 | 23.13611 | -0.5668446 | 3.577046 | 0.3084738 | 1.075713
29.32599 | 27.5181 | 28.08338 | 23.1171 | -0.5652834 | 3.584575 | 0.3091535 | 1.072551
29.33599 | 27.4968 | 28.06949 | 23.09811 | -0.5726943 | 3.592129 | 0.3098346 | 1.06942
29.34599 | 27.4882 | 28.05568 | 23.07913 | -0.5674778 | 3.599709 | 0.3105171 | 1.066319
29.35598 | 27.4675 | 28.04195 | 23.06019 | -0.5744468 | 3.607305 | 0.3112004 | 1.06325
29.36598 | 27.4643 | 28.02827 | 23.04125 | -0.5639744 | 3.614935 | 0.3118857 | 1.060208
29.37598 | 27.4556 | 28.01467 | 23.02232 | -0.559074 | 3.62259 | 0.3125726 | 1.057195
29.38598 | 27.4346 | 28.00115 | 23.0034 | -0.5665456 | 3.630271 | 0.313261 | 1.054212
29.39598 | 27.4354 | 27.98769 | 22.9845 | -0.5522891 | 3.637977 | 0.3139509 | 1.051257
29.40597 | 27.4444 | 27.97432 | 22.96564 | -0.5299183 | 3.645702 | 0.3146418 | 1.048334
29.41597 | 27.4305 | 27.961 | 22.94677 | -0.5305043 | 3.653458 | 0.315335 | 1.045436
29.42597 | 27.4002 | 27.94776 | 22.92792 | -0.5475649 | 3.661243 | 0.3160299 | 1.042567
29.43597 | 27.3923 | 27.9346 | 22.90909 | -0.5422952 | 3.669052 | 0.3167266 | 1.039726
29.44597 | 27.4011 | 27.9215 | 22.89027 | -0.5203991 | 3.676889 | 0.317425 | 1.036913
29.45597 | 27.3743 | 27.90847 | 22.87147 | -0.5341742 | 3.684752 | 0.3181252 | 1.034128
29.46596 | 27.3925 | 27.89553 | 22.8527 | -0.5030334 | 3.692632 | 0.3188266 | 1.031373
29.47596 | 27.3759 | 27.88265 | 22.83393 | -0.506752 | 3.700548 | 0.3195307 | 1.028643
29.48596 | 27.3621 | 27.86984 | 22.81518 | -0.5077424 | 3.70849 | 0.3202366 | 1.025939
29.49596 | 27.3631 | 27.85711 | 22.79644 | -0.4940051 | 3.716459 | 0.3209446 | 1.023263
29.50596 | 27.3472 | 27.84444 | 22.77772 | -0.497239 | 3.724455 | 0.3216546 | 1.020614
29.51596 | 27.3424 | 27.83184 | 22.75901 | -0.4894448 | 3.732478 | 0.3223667 | 1.017991
29.52595 | 27.3407 | 27.81934 | 22.74034 | -0.4786356 | 3.74052 | 0.3230802 | 1.015397
29.53595 | 27.3255 | 27.80688 | 22.72166 | -0.4813849 | 3.748597 | 0.3237967 | 1.012826
29.54595 | 27.3071 | 27.79451 | 22.70301 | -0.4874067 | 3.756703 | 0.3245154 | 1.010282
29.55595 | 27.3087 | 27.7822 | 22.68437 | -0.4734998 | 3.764835 | 0.3252363 | 1.007764
29.56595 | 27.2995 | 27.76997 | 22.66574 | -0.4704654 | 3.772995 | 0.3259596 | 1.005271
29.57595 | 27.2936 | 27.7578 | 22.64713 | -0.4642027 | 3.781183 | 0.3266852 | 1.002804
29.58594 | 27.2715 | 27.74572 | 22.62856 | -0.4742243 | 3.789391 | 0.3274126 | 1.000364
29.59594 | 27.2627 | 27.73371 | 22.60998 | -0.4710051 | 3.797634 | 0.3281432 | 0.9979479
29.60594 | 27.2434 | 27.72176 | 22.59142 | -0.4783586 | 3.805907 | 0.3288763 | 0.9955564
29.61594 | 27.2425 | 27.70988 | 22.57287 | -0.4673837 | 3.814207 | 0.3296119 | 0.9931899
29.62594 | 27.2466 | 27.69808 | 22.55435 | -0.451481 | 3.822536 | 0.3303502 | 0.9908479
29.63594 | 27.2219 | 27.68635 | 22.53584 | -0.4644503 | 3.830893 | 0.3310911 | 0.9885306
29.64593 | 27.2249 | 27.6747 | 22.51736 | -0.4498038 | 3.839271 | 0.331834 | 0.9862398
29.65593 | 27.2149 | 27.66312 | 22.49888 | -0.4482176 | 3.847686 | 0.3325805 | 0.983971
29.66593 | 27.2062 | 27.6516 | 22.48042 | -0.4454037 | 3.85613 | 0.3333297 | 0.9817263
29.67593 | 27.1889 | 27.64016 | 22.46197 | -0.4512616 | 3.864603 | 0.3340818 | 0.9795056
29.68593 | 27.2079 | 27.62879 | 22.44354 | -0.4208925 | 3.873105 | 0.3348369 | 0.9773085
29.69593 | 27.1838 | 27.6175 | 22.42513 | -0.4336956 | 3.881637 | 0.3355949 | 0.9751351
29.70592 | 27.1707 | 27.60628 | 22.40675 | -0.4355823 | 3.89019 | 0.3363551 | 0.9729873
29.71592 | 27.1689 | 27.59513 | 22.38837 | -0.4262302 | 3.89878 | 0.3371192 | 0.9708607
29.72592 | 27.1568 | 27.58405 | 22.37001 | -0.4272504 | 3.907401 | 0.3378864 | 0.9687571
29.73592 | 27.1628 | 27.57304 | 22.35166 | -0.4102441 | 3.916051 | 0.3386568 | 0.9666768
29.74592 | 27.1349 | 27.56211 | 22.33333 | -0.4272098 | 3.924732 | 0.3394304 | 0.9646191
29.75592 | 27.1242 | 27.55125 | 22.31501 | -0.4270482 | 3.933443 | 0.3402072 | 0.9625842
29.76591 | 27.1164 | 27.54047 | 22.29673 | -0.4240698 | 3.942174 | 0.3409866 | 0.960574
29.77591 | 27.1036 | 27.52975 | 22.27845 | -0.4261549 | 3.950947 | 0.3417701 | 0.9585842
29.78591 | 27.0964 | 27.51911 | 22.26019 | -0.4227111 | 3.959748 | 0.342557 | 0.9566166
29.79591 | 27.1028 | 27.50854 | 22.24194 | -0.4057419 | 3.968582 | 0.3433474 | 0.9546713
29.80591 | 27.0745 | 27.49804 | 22.22371 | -0.4235446 | 3.977445 | 0.3441413 | 0.952748
29.8159 | 27.0668 | 27.48763 | 22.20551 | -0.4208314 | 3.986331 | 0.344938 | 0.9508484
29.8259 | 27.0573 | 27.47728 | 22.18732 | -0.4199812 | 3.995257 | 0.3457391 | 0.9489688
29.8359 | 27.0443 | 27.467 | 22.16913 | -0.422704 | 4.004215 | 0.3465438 | 0.9471107
29.8459 | 27.0333 | 27.4568 | 22.15097 | -0.4235007 | 4.013204 | 0.3473522 | 0.9452742
29.8559 | 27.0264 | 27.44667 | 22.13282 | -0.4202702 | 4.022224 | 0.3481643 | 0.943459
29.8659 | 27.018 | 27.43661 | 22.11469 | -0.4186139 | 4.031277 | 0.3489803 | 0.9416651
29.87589 | 27.0032 | 27.42664 | 22.0966 | -0.4234408 | 4.040352 | 0.3497993 | 0.939894
29.88589 | 26.9904 | 27.41673 | 22.0785 | -0.4263318 | 4.049469 | 0.350623 | 0.9381423
29.89589 | 27.0025 | 27.4069 | 22.06042 | -0.4043963 | 4.058617 | 0.3514507 | 0.9364111
29.90589 | 26.9834 | 27.39713 | 22.04235 | -0.413735 | 4.067798 | 0.3522823 | 0.934701
29.91589 | 26.9699 | 27.38745 | 22.02431 | -0.4175476 | 4.077012 | 0.3531179 | 0.9330113
29.92589 | 26.9612 | 27.37783 | 22.00628 | -0.4166344 | 4.086259 | 0.3539577 | 0.9313421
29.93588 | 26.9711 | 27.3683 | 21.98828 | -0.397205 | 4.095529 | 0.3548007 | 0.9296948
29.94588 | 26.9584 | 27.35884 | 21.97028 | -0.40044 | 4.104841 | 0.3556488 | 0.9280662
29.95588 | 26.9588 | 27.34945 | 21.9523 | -0.3906495 | 4.114186 | 0.3565011 | 0.9264576
29.96588 | 26.9534 | 27.34013 | 21.93434 | -0.3867333 | 4.123565 | 0.3573577 | 0.9248691
29.97588 | 26.9454 | 27.33089 | 21.9164 | -0.3854919 | 4.132977 | 0.3582185 | 0.9233004
29.98588 | 26.941 | 27.32173 | 21.89847 | -0.3807254 | 4.142423 | 0.3590837 | 0.9217515
29.99587 | 26.9343 | 27.31264 | 21.88057 | -0.3783429 | 4.151893 | 0.3599525 | 0.920224
30.00587 | 26.9287 | 27.30363 | 21.86268 | -0.374926 | 4.161407 | 0.3608266 | 0.9187142
30.01587 | 26.9307 | 27.29468 | 21.8448 | -0.363984 | 4.170955 | 0.3617051 | 0.9172238
30.02587 | 26.9108 | 27.28582 | 21.82694 | -0.3750174 | 4.180537 | 0.3625882 | 0.9157526
30.03587 | 26.9086 | 27.27703 | 21.8091 | -0.3684258 | 4.190153 | 0.3634759 | 0.9143007
30.04587 | 26.9062 | 27.26831 | 21.79127 | -0.3621092 | 4.199805 | 0.3643683 | 0.9128674
30.05586 | 26.8836 | 27.25968 | 21.77348 | -0.3760773 | 4.209481 | 0.3652643 | 0.9114551
30.06586 | 26.8715 | 27.25111 | 21.75568 | -0.3796118 | 4.219202 | 0.366166 | 0.9100599
30.07586 | 26.8729 | 27.24262 | 21.73791 | -0.3697224 | 4.228958 | 0.3670724 | 0.9086834
30.08586 | 26.8652 | 27.23421 | 21.72015 | -0.369009 | 4.238749 | 0.3679837 | 0.9073255
30.09586 | 26.8419 | 27.22587 | 21.70241 | -0.3839708 | 4.248576 | 0.3688999 | 0.905986
30.10586 | 26.8465 | 27.21761 | 21.68468 | -0.3711093 | 4.258439 | 0.3698209 | 0.904665
30.11585 | 26.8289 | 27.20943 | 21.667 | -0.3805319 | 4.268327 | 0.3707459 | 0.9033634
30.12585 | 26.8191 | 27.20132 | 21.64931 | -0.3822223 | 4.278261 | 0.3716768 | 0.9020787
30.13585 | 26.8091 | 27.19329 | 21.63163 | -0.3841894 | 4.288232 | 0.3726128 | 0.9008121
30.14585 | 26.7796 | 27.18533 | 21.61398 | -0.405733 | 4.298239 | 0.3735538 | 0.8995634
30.15585 | 26.8012 | 27.17745 | 21.59634 | -0.3762535 | 4.308282 | 0.3744999 | 0.8983324
30.16585 | 26.7652 | 27.16965 | 21.57872 | -0.4044503 | 4.318362 | 0.3754511 | 0.8971192
30.17584 | 26.7537 | 27.16193 | 21.56113 | -0.4082302 | 4.328468 | 0.3764066 | 0.8959246
30.18584 | 26.752 | 27.15428 | 21.54354 | -0.4022817 | 4.338622 | 0.3773682 | 0.8947465
30.19584 | 26.735 | 27.14671 | 21.52598 | -0.411709 | 4.348813 | 0.3783352 | 0.8935856
30.20584 | 26.7275 | 27.13921 | 21.50842 | -0.4117148 | 4.359042 | 0.3793074 | 0.8924421
30.21584 | 26.7136 | 27.1318 | 21.49089 | -0.4181972 | 4.369308 | 0.3802851 | 0.8913157
30.22583 | 26.7109 | 27.12446 | 21.47339 | -0.4135646 | 4.379601 | 0.3812671 | 0.8902074
30.23583 | 26.6897 | 27.1172 | 21.45589 | -0.4275018 | 4.389943 | 0.3822555 | 0.8891149
30.24583 | 26.6778 | 27.11002 | 21.43841 | -0.4322182 | 4.400323 | 0.3832495 | 0.8880393
30.25583 | 26.6735 | 27.10291 | 21.42094 | -0.4294131 | 4.410743 | 0.3842489 | 0.8869803
30.26583 | 26.6664 | 27.09588 | 21.40349 | -0.4294835 | 4.421199 | 0.3852539 | 0.885938
30.27583 | 26.6699 | 27.08893 | 21.38606 | -0.4190345 | 4.431696 | 0.3862646 | 0.8849122
30.28582 | 26.658 | 27.08207 | 21.36867 | -0.4240683 | 4.442218 | 0.3872799 | 0.8839037
30.29582 | 26.653 | 27.07528 | 21.35127 | -0.4222751 | 4.452792 | 0.3883018 | 0.8829104
30.30582 | 26.6416 | 27.06856 | 21.33389 | -0.4269607 | 4.463405 | 0.3893295 | 0.8819334
30.31582 | 26.6548 | 27.06192 | 21.31653 | -0.4071244 | 4.474058 | 0.3903629 | 0.8809724
30.32582 | 26.6407 | 27.05537 | 21.29919 | -0.4146677 | 4.48475 | 0.3914022 | 0.8800274
30.33582 | 26.6332 | 27.04889 | 21.28186 | -0.4156897 | 4.495482 | 0.3924474 | 0.8790982
30.34581 | 26.6554 | 27.0425 | 21.26457 | -0.3870982 | 4.506244 | 0.3934973 | 0.8781856
30.35581 | 26.6384 | 27.03618 | 21.24728 | -0.3977785 | 4.517056 | 0.3945543 | 0.8772877
30.36581 | 26.644 | 27.02994 | 21.23001 | -0.385938 | 4.527909 | 0.3956173 | 0.8764052
30.37581 | 26.6444 | 27.02378 | 21.21275 | -0.3793782 | 4.538803 | 0.3966862 | 0.8755383
30.38581 | 26.6391 | 27.0177 | 21.19551 | -0.3785982 | 4.549738 | 0.3977612 | 0.8746866
30.39581 | 26.6386 | 27.0117 | 21.17829 | -0.3730973 | 4.560713 | 0.3988423 | 0.8738501
30.4058 | 26.6372 | 27.00578 | 21.16111 | -0.368583 | 4.571719 | 0.3999284 | 0.8730293
30.4158 | 26.6353 | 26.99994 | 21.14392 | -0.3646427 | 4.582778 | 0.4010219 | 0.8722228
30.4258 | 26.6348 | 26.99418 | 21.12675 | -0.3593833 | 4.593878 | 0.4021215 | 0.8714311
30.4358 | 26.6442 | 26.9885 | 21.1096 | -0.3443033 | 4.60502 | 0.4032274 | 0.8706541
30.4458 | 26.6379 | 26.9829 | 21.09247 | -0.345005 | 4.616204 | 0.4043396 | 0.8698917
30.4558 | 26.6383 | 26.97739 | 21.07535 | -0.3390869 | 4.627431 | 0.4054581 | 0.8691438
30.46579 | 26.6328 | 26.97196 | 21.05827 | -0.339156 | 4.638689 | 0.4065819 | 0.868411
30.47579 | 26.6206 | 26.9666 | 21.04119 | -0.346 | 4.650001 | 0.4077133 | 0.8676917
30.48579 | 26.6256 | 26.96133 | 21.02413 | -0.3357253 | 4.661355 | 0.4088511 | 0.8669866
30.49579 | 26.6256 | 26.95613 | 21.00709 | -0.3305328 | 4.672754 | 0.4099955 | 0.8662955
30.50579 | 26.6284 | 26.95102 | 20.99006 | -0.3226213 | 4.684195 | 0.4111463 | 0.8656184
30.51579 | 26.6171 | 26.94599 | 20.97305 | -0.3288917 | 4.69568 | 0.4123038 | 0.8649549
30.52578 | 26.6137 | 26.94105 | 20.95608 | -0.3273492 | 4.707198 | 0.4134668 | 0.8643059
30.53578 | 26.6218 | 26.93618 | 20.93911 | -0.3143835 | 4.718771 | 0.4146376 | 0.8636698
30.54578 | 26.6112 | 26.9314 | 20.92215 | -0.3202005 | 4.730389 | 0.4158151 | 0.863047
30.55578 | 26.6022 | 26.9267 | 20.90521 | -0.3244994 | 4.742051 | 0.4169993 | 0.8624378
30.56578 | 26.5955 | 26.92208 | 20.88829 | -0.326581 | 4.753758 | 0.4181904 | 0.8618415
30.57578 | 26.6098 | 26.91755 | 20.87139 | -0.3077453 | 4.765509 | 0.4193883 | 0.8612584
30.58577 | 26.5926 | 26.9131 | 20.85452 | -0.3204974 | 4.777295 | 0.4205919 | 0.860689
30.59577 | 26.5918 | 26.90873 | 20.83766 | -0.3169274 | 4.789137 | 0.4218036 | 0.8601316
30.60577 | 26.5943 | 26.90444 | 20.82081 | -0.3101413 | 4.801025 | 0.4230223 | 0.8595873
30.61577 | 26.5888 | 26.90024 | 20.80398 | -0.311438 | 4.812959 | 0.424248 | 0.8590552
30.62577 | 26.5796 | 26.89612 | 20.78716 | -0.3165189 | 4.82494 | 0.4254808 | 0.8585359
30.63576 | 26.586 | 26.89209 | 20.77038 | -0.3060856 | 4.836953 | 0.4267194 | 0.8580292
30.64576 | 26.5709 | 26.88813 | 20.75361 | -0.317234 | 4.849026 | 0.4279665 | 0.8575344
30.65576 | 26.5796 | 26.88427 | 20.73685 | -0.3046675 | 4.861148 | 0.4292207 | 0.8570516
30.66576 | 26.5689 | 26.88048 | 20.72011 | -0.3115822 | 4.873313 | 0.4304821 | 0.8565809
30.67576 | 26.5744 | 26.87679 | 20.70338 | -0.3023853 | 4.88553 | 0.4317508 | 0.856122
30.68576 | 26.5708 | 26.87317 | 20.68668 | -0.3023688 | 4.89779 | 0.4330269 | 0.8556748
30.69575 | 26.5518 | 26.86964 | 20.67001 | -0.3178429 | 4.910088 | 0.434309 | 0.8552397
30.70575 | 26.5758 | 26.8662 | 20.65334 | -0.2903984 | 4.922447 | 0.4355998 | 0.8548158
30.71575 | 26.5607 | 26.86284 | 20.63668 | -0.3021387 | 4.934853 | 0.436898 | 0.8544029
30.72575 | 26.5624 | 26.85956 | 20.62005 | -0.297164 | 4.947308 | 0.4382038 | 0.8540016
30.73575 | 26.5592 | 26.85638 | 20.60344 | -0.2971752 | 4.959812 | 0.4395171 | 0.853611
30.74575 | 26.5667 | 26.85327 | 20.58684 | -0.2865722 | 4.972365 | 0.4408381 | 0.8532317
30.75574 | 26.5523 | 26.85026 | 20.57027 | -0.2979578 | 4.984955 | 0.4421652 | 0.8528634
30.76574 | 26.5702 | 26.84733 | 20.55371 | -0.2771268 | 4.997607 | 0.4435014 | 0.8525055
30.77574 | 26.5583 | 26.84448 | 20.53717 | -0.2861813 | 5.010309 | 0.4448454 | 0.8521582
30.78574 | 26.5694 | 26.84172 | 20.52064 | -0.2723227 | 5.023061 | 0.4461971 | 0.8518213
30.79574 | 26.5586 | 26.83905 | 20.50414 | -0.2804506 | 5.035863 | 0.4475566 | 0.8514948
30.80574 | 26.5545 | 26.83647 | 20.48765 | -0.2819655 | 5.048716 | 0.4489241 | 0.8511784
30.81573 | 26.5594 | 26.83397 | 20.47119 | -0.27457 | 5.061608 | 0.4502981 | 0.8508723
30.82573 | 26.5614 | 26.83156 | 20.45474 | -0.2701587 | 5.074563 | 0.4516814 | 0.8505759
30.83573 | 26.568 | 26.82924 | 20.4383 | -0.2612355 | 5.08757 | 0.4530727 | 0.8502893
30.84573 | 26.5615 | 26.827 | 20.42189 | -0.2654991 | 5.100628 | 0.454472 | 0.8500124
30.85573 | 26.5393 | 26.82485 | 20.40549 | -0.2855507 | 5.113738 | 0.4558795 | 0.849745
30.86573 | 26.5774 | 26.82279 | 20.38911 | -0.2453905 | 5.126901 | 0.4572951 | 0.8494869
30.87572 | 26.5463 | 26.82082 | 20.37276 | -0.2745204 | 5.140104 | 0.4587175 | 0.8492384
30.88572 | 26.5557 | 26.81894 | 20.35642 | -0.2632364 | 5.153372 | 0.4601496 | 0.8489987
30.89572 | 26.5544 | 26.81714 | 20.34009 | -0.2627411 | 5.166693 | 0.46159 | 0.8487681
30.90572 | 26.5532 | 26.81543 | 20.32378 | -0.2622343 | 5.180067 | 0.4630387 | 0.8485463
30.91572 | 26.5606 | 26.81382 | 20.30749 | -0.2532174 | 5.193496 | 0.4644959 | 0.8483333
30.92572 | 26.5582 | 26.81229 | 20.29122 | -0.2540886 | 5.206977 | 0.4659614 | 0.8481289
30.93571 | 26.5689 | 26.81085 | 20.27498 | -0.2419521 | 5.220501 | 0.4674341 | 0.847933
30.94571 | 26.5528 | 26.8095 | 20.25875 | -0.2567021 | 5.234091 | 0.4689167 | 0.8477454
30.95571 | 26.5529 | 26.80824 | 20.24253 | -0.2553432 | 5.247737 | 0.470408 | 0.847566
30.96571 | 26.5732 | 26.80707 | 20.22633 | -0.233874 | 5.261438 | 0.4719078 | 0.8473946
30.97571 | 26.5702 | 26.80599 | 20.21015 | -0.2357946 | 5.275194 | 0.4734164 | 0.8472312
30.98571 | 26.5706 | 26.80501 | 20.19399 | -0.2344066 | 5.289006 | 0.4749338 | 0.8470756
30.9957 | 26.5739 | 26.80411 | 20.17786 | -0.230209 | 5.30286 | 0.4764584 | 0.8469278
31.0057 | 26.5881 | 26.8033 | 20.16174 | -0.215203 | 5.316785 | 0.4779934 | 0.8467874
31.0157 | 26.5742 | 26.80259 | 20.14563 | -0.2283875 | 5.330765 | 0.4795374 | 0.8466545
31.0257 | 26.593 | 26.80197 | 20.12954 | -0.2089651 | 5.344805 | 0.4810903 | 0.8465289
31.0357 | 26.5859 | 26.80143 | 20.11347 | -0.2155315 | 5.358898 | 0.4826522 | 0.8464105
31.04569 | 26.593 | 26.80099 | 20.09743 | -0.2079921 | 5.373037 | 0.4842216 | 0.8462993
31.05569 | 26.5918 | 26.80064 | 20.0814 | -0.2088446 | 5.387247 | 0.4858017 | 0.8461948
31.06569 | 26.5913 | 26.80039 | 20.06539 | -0.2090891 | 5.401516 | 0.487391 | 0.8460972
31.07569 | 26.5937 | 26.80023 | 20.04939 | -0.2065261 | 5.415843 | 0.4889895 | 0.8460062
31.08569 | 26.6068 | 26.80016 | 20.03341 | -0.1933567 | 5.430229 | 0.4905973 | 0.8459218
31.09569 | 26.5946 | 26.80018 | 20.01745 | -0.2055799 | 5.444673 | 0.4922144 | 0.8458438
31.10568 | 26.6146 | 26.8003 | 20.00152 | -0.1856974 | 5.459163 | 0.4938393 | 0.8457723
31.11568 | 26.612 | 26.80051 | 19.9856 | -0.1885086 | 5.473728 | 0.4954753 | 0.8457069
31.12568 | 26.6063 | 26.80081 | 19.96969 | -0.1945131 | 5.488351 | 0.4971208 | 0.8456476
31.13568 | 26.6146 | 26.80121 | 19.95381 | -0.1866126 | 5.503036 | 0.4987758 | 0.8455943
31.14568 | 26.6057 | 26.80171 | 19.93794 | -0.1960069 | 5.517781 | 0.5004405 | 0.8455468
31.15568 | 26.6211 | 26.8023 | 19.92209 | -0.1811956 | 5.532588 | 0.5021148 | 0.8455051
31.16567 | 26.6251 | 26.80298 | 19.90627 | -0.1778794 | 5.54744 | 0.5037972 | 0.8454693
31.17567 | 26.6274 | 26.80376 | 19.89046 | -0.1763586 | 5.56237 | 0.5054911 | 0.8454386
31.18567 | 26.6116 | 26.80463 | 19.87466 | -0.1930346 | 5.577361 | 0.5071948 | 0.8454137
31.19567 | 26.6242 | 26.80561 | 19.85889 | -0.1814056 | 5.592415 | 0.5089084 | 0.8453938
31.20567 | 26.6234 | 26.80667 | 19.84313 | -0.1832736 | 5.607531 | 0.510632 | 0.8453796
31.21567 | 26.6382 | 26.80784 | 19.82739 | -0.1696376 | 5.62271 | 0.5123656 | 0.8453701
31.22566 | 26.6431 | 26.8091 | 19.81169 | -0.1659986 | 5.637939 | 0.5141075 | 0.845366
31.23566 | 26.6403 | 26.81046 | 19.79598 | -0.1701571 | 5.653245 | 0.5158613 | 0.8453666
31.24566 | 26.6625 | 26.81191 | 19.7803 | -0.1494141 | 5.668616 | 0.5176253 | 0.8453722
31.25566 | 26.6588 | 26.81347 | 19.76464 | -0.154669 | 5.684051 | 0.5193996 | 0.8453825
31.26566 | 26.6828 | 26.81512 | 19.74899 | -0.1323222 | 5.699552 | 0.5211842 | 0.8453975
31.27566 | 26.672 | 26.81687 | 19.73336 | -0.1448739 | 5.715117 | 0.5229791 | 0.8454171
31.28565 | 26.6955 | 26.81872 | 19.71777 | -0.123223 | 5.730732 | 0.5247827 | 0.8454412
31.29565 | 26.6939 | 26.82067 | 19.70218 | -0.1267732 | 5.746429 | 0.5265986 | 0.8454698
31.30565 | 26.7089 | 26.82272 | 19.6866 | -0.113823 | 5.762192 | 0.528425 | 0.8455027
31.31565 | 26.7281 | 26.82487 | 19.67105 | -0.09677263 | 5.778021 | 0.530262 | 0.84554
31.32565 | 26.7306 | 26.82712 | 19.65551 | -0.09652373 | 5.793918 | 0.5321097 | 0.8455815
31.33565 | 26.7587 | 26.82948 | 19.64 | -0.07077531 | 5.809882 | 0.5339682 | 0.8456272
31.34564 | 26.7407 | 26.83193 | 19.62451 | -0.09122563 | 5.825898 | 0.5358356 | 0.8456769
31.35564 | 26.784 | 26.83448 | 19.60904 | -0.0504803 | 5.841998 | 0.5377157 | 0.8457307
31.36564 | 26.774 | 26.83714 | 19.59357 | -0.06313654 | 5.858167 | 0.5396067 | 0.8457885
31.37564 | 26.7853 | 26.8399 | 19.57813 | -0.05459527 | 5.874404 | 0.5415087 | 0.8458503
31.38564 | 26.7975 | 26.84276 | 19.56271 | -0.0452571 | 5.890711 | 0.5434218 | 0.8459159
31.39563 | 26.8101 | 26.84572 | 19.54732 | -0.03561675 | 5.907069 | 0.5453439 | 0.8459852
31.40563 | 26.8191 | 26.84879 | 19.53193 | -0.02968665 | 5.923516 | 0.5472793 | 0.8460586
31.41563 | 26.8305 | 26.85196 | 19.51656 | -0.02145768 | 5.940031 | 0.5492257 | 0.8461356
31.42563 | 26.8522 | 26.85524 | 19.50122 | -0.003037216 | 5.956621 | 0.5511836 | 0.8462163
31.43563 | 26.85 | 26.85862 | 19.48589 | -0.00861673 | 5.973278 | 0.5531528 | 0.8463008
31.44563 | 26.8641 | 26.86211 | 19.47057 | 0.001992977 | 5.990011 | 0.5551334 | 0.8463889
31.45562 | 26.872 | 26.86569 | 19.4553 | 0.006306948 | 6.006793 | 0.5571235 | 0.8464805
31.46562 | 26.874 | 26.86939 | 19.44002 | 0.00460609 | 6.023669 | 0.5591272 | 0.8465758
31.47562 | 26.8994 | 26.8732 | 19.42477 | 0.02620089 | 6.040616 | 0.5611424 | 0.8466747
31.48562 | 26.8884 | 26.87711 | 19.40953 | 0.01128627 | 6.057638 | 0.5631693 | 0.8467772
31.49562 | 26.907 | 26.88113 | 19.39431 | 0.02586632 | 6.074732 | 0.565208 | 0.8468833
31.50562 | 26.9099 | 26.88526 | 19.37911 | 0.02463535 | 6.091902 | 0.5672584 | 0.8469928
31.51561 | 26.918 | 26.8895 | 19.36395 | 0.02850232 | 6.109128 | 0.5693187 | 0.8471058
31.52561 | 26.9318 | 26.89385 | 19.34878 | 0.03795487 | 6.126446 | 0.5713929 | 0.8472226
31.53561 | 26.9444 | 26.8983 | 19.33364 | 0.04609903 | 6.143839 | 0.5734792 | 0.8473427
31.54561 | 26.9584 | 26.90287 | 19.31852 | 0.05553162 | 6.161309 | 0.5755774 | 0.8474666
31.55561 | 26.9687 | 26.90755 | 19.30341 | 0.06115397 | 6.178855 | 0.5776878 | 0.8475938
31.56561 | 26.9821 | 26.91233 | 19.28832 | 0.0697654 | 6.196477 | 0.5798103 | 0.8477249
31.5756 | 26.9949 | 26.91723 | 19.27327 | 0.0776692 | 6.21416 | 0.5819431 | 0.8478592
31.5856 | 27.0112 | 26.92224 | 19.25822 | 0.08895622 | 6.231937 | 0.5840902 | 0.8479973
31.5956 | 27.0292 | 26.92737 | 19.24319 | 0.1018309 | 6.249792 | 0.5862497 | 0.8481392
31.6056 | 27.0345 | 26.93261 | 19.22818 | 0.1018919 | 6.267726 | 0.5884216 | 0.8482846
31.6156 | 27.0554 | 26.93796 | 19.21318 | 0.1174394 | 6.285738 | 0.590606 | 0.8484338
31.6256 | 27.077 | 26.94343 | 19.19821 | 0.1335724 | 6.30383 | 0.592803 | 0.8485866
31.63559 | 27.0765 | 26.949 | 19.18327 | 0.127496 | 6.321983 | 0.5950104 | 0.848743
31.64559 | 27.1047 | 26.9547 | 19.16833 | 0.1499981 | 6.340235 | 0.5972327 | 0.8489035
31.65559 | 27.1154 | 26.96052 | 19.15341 | 0.1548838 | 6.358568 | 0.5994678 | 0.8490678
31.66559 | 27.1176 | 26.96645 | 19.13851 | 0.1511533 | 6.376982 | 0.6017156 | 0.849236
31.67559 | 27.1412 | 26.97249 | 19.12363 | 0.1687055 | 6.395477 | 0.6039763 | 0.8494081
31.68559 | 27.1446 | 26.97866 | 19.10877 | 0.1659399 | 6.414054 | 0.60625 | 0.8495843
31.69558 | 27.175 | 26.98494 | 19.09394 | 0.1900606 | 6.432697 | 0.6085344 | 0.8497643
31.70558 | 27.1836 | 26.99134 | 19.07912 | 0.1922582 | 6.451439 | 0.6108341 | 0.8499487
31.71558 | 27.1762 | 26.99787 | 19.06431 | 0.178335 | 6.470266 | 0.613147 | 0.8501372
31.72558 | 27.2061 | 27.00451 | 19.04953 | 0.2015917 | 6.489177 | 0.615473 | 0.85033
31.73558 | 27.2175 | 27.01127 | 19.03476 | 0.2062273 | 6.508173 | 0.6178123 | 0.850527
31.74558 | 27.2119 | 27.01816 | 19.02001 | 0.1937415 | 6.527253 | 0.6201649 | 0.8507286
31.75557 | 27.2487 | 27.02516 | 19.0053 | 0.2235401 | 6.5464 | 0.6225286 | 0.8509343
31.76557 | 27.2349 | 27.03229 | 18.99059 | 0.2026094 | 6.565652 | 0.624908 | 0.8511447
31.77557 | 27.2668 | 27.03955 | 18.97589 | 0.2272547 | 6.58499 | 0.6273009 | 0.8513598
31.78557 | 27.2661 | 27.04692 | 18.96122 | 0.2191762 | 6.604415 | 0.6297073 | 0.8515797
31.79557 | 27.2777 | 27.05443 | 18.94657 | 0.2232723 | 6.623929 | 0.6321273 | 0.8518043
31.80556 | 27.2891 | 27.06205 | 18.93195 | 0.2270509 | 6.64351 | 0.6345586 | 0.8520336
31.81556 | 27.3128 | 27.0698 | 18.91733 | 0.2429989 | 6.663197 | 0.637006 | 0.852268
31.82556 | 27.3004 | 27.07769 | 18.90273 | 0.2227138 | 6.682979 | 0.6394672 | 0.8525076
31.83556 | 27.3316 | 27.08569 | 18.88815 | 0.2459072 | 6.702844 | 0.6419423 | 0.8527523
31.84556 | 27.3322 | 27.09383 | 18.87359 | 0.238367 | 6.722805 | 0.6444313 | 0.8530023
31.85556 | 27.351 | 27.1021 | 18.85905 | 0.2489032 | 6.742851 | 0.6469342 | 0.8532575
31.86555 | 27.3567 | 27.11049 | 18.84455 | 0.2462148 | 6.762972 | 0.6494486 | 0.8535181
31.87555 | 27.3765 | 27.11901 | 18.83004 | 0.257486 | 6.783206 | 0.6519795 | 0.8537844
31.88555 | 27.3988 | 27.12767 | 18.81556 | 0.2711316 | 6.803528 | 0.6545247 | 0.8540563
31.89555 | 27.4087 | 27.13646 | 18.80109 | 0.2722396 | 6.823948 | 0.6570839 | 0.8543341
31.90555 | 27.4133 | 27.14538 | 18.78665 | 0.2679211 | 6.844455 | 0.6596575 | 0.8546177
31.91555 | 27.427 | 27.15444 | 18.77222 | 0.2725636 | 6.865063 | 0.6622451 | 0.8549073
31.92554 | 27.4343 | 27.16361 | 18.75783 | 0.2706872 | 6.885738 | 0.6648444 | 0.8552028
31.93554 | 27.463 | 27.17294 | 18.74344 | 0.2900636 | 6.906533 | 0.6674609 | 0.8555046
31.94554 | 27.4719 | 27.18239 | 18.72907 | 0.2895062 | 6.927421 | 0.6700917 | 0.8558129
31.95554 | 27.4945 | 27.19199 | 18.71472 | 0.3025119 | 6.948407 | 0.6727373 | 0.8561275
31.96554 | 27.4939 | 27.20172 | 18.70038 | 0.2921805 | 6.969489 | 0.6753971 | 0.8564488
31.97554 | 27.5181 | 27.21159 | 18.68607 | 0.3065119 | 6.990669 | 0.6780716 | 0.8567766
31.98553 | 27.5247 | 27.22159 | 18.67179 | 0.3031145 | 7.011926 | 0.6807578 | 0.8571111
31.99553 | 27.5512 | 27.23173 | 18.65752 | 0.3194684 | 7.033302 | 0.6834616 | 0.8574527
32.00553 | 27.5514 | 27.24202 | 18.64326 | 0.309383 | 7.054777 | 0.68618 | 0.8578014
32.01553 | 27.5711 | 27.25244 | 18.62902 | 0.3186564 | 7.076352 | 0.6889131 | 0.8581572
32.02553 | 27.5788 | 27.26301 | 18.6148 | 0.3157893 | 7.098026 | 0.6916611 | 0.8585203
32.03553 | 27.607 | 27.27372 | 18.6006 | 0.3332793 | 7.119803 | 0.6944238 | 0.8588907
32.04552 | 27.6075 | 27.28456 | 18.58644 | 0.3229374 | 7.141658 | 0.6971987 | 0.8592682
32.05552 | 27.6168 | 27.29556 | 18.57228 | 0.321241 | 7.163638 | 0.6999912 | 0.859654
32.06552 | 27.6567 | 27.3067 | 18.55813 | 0.3500008 | 7.18572 | 0.7027986 | 0.8600473
32.07552 | 27.648 | 27.31799 | 18.54401 | 0.3300145 | 7.207906 | 0.7056211 | 0.8604487
32.08552 | 27.6919 | 27.32942 | 18.52991 | 0.3624835 | 7.230195 | 0.7084584 | 0.860858
32.09552 | 27.6919 | 27.341 | 18.51582 | 0.3509045 | 7.252589 | 0.7113109 | 0.8612755
32.10551 | 27.7069 | 27.35271 | 18.50177 | 0.3541899 | 7.275066 | 0.7141755 | 0.8617008
32.11551 | 27.7263 | 27.36458 | 18.48772 | 0.3617156 | 7.297671 | 0.717058 | 0.862135
32.12551 | 27.748 | 27.37661 | 18.47369 | 0.3713926 | 7.320382 | 0.7199557 | 0.8625777
32.13551 | 27.7573 | 27.38878 | 18.45968 | 0.368519 | 7.343201 | 0.7228685 | 0.8630291
32.14551 | 27.7727 | 27.4011 | 18.44569 | 0.3715951 | 7.366127 | 0.7257965 | 0.8634892
32.15551 | 27.788 | 27.41358 | 18.43172 | 0.3744193 | 7.389162 | 0.7287396 | 0.8639583
32.1655 | 27.8148 | 27.42619 | 18.41778 | 0.3886054 | 7.412281 | 0.7316951 | 0.864436
32.1755 | 27.8225 | 27.43898 | 18.40385 | 0.3835227 | 7.435536 | 0.7346686 | 0.8649232
32.1855 | 27.8428 | 27.45191 | 18.38993 | 0.3908884 | 7.4589 | 0.7376574 | 0.8654198
32.1955 | 27.8423 | 27.465 | 18.37604 | 0.3772973 | 7.482376 | 0.7406614 | 0.8659258
32.2055 | 27.8644 | 27.47825 | 18.36216 | 0.3861529 | 7.505961 | 0.7436807 | 0.8664413
32.21549 | 27.8619 | 27.49164 | 18.34832 | 0.3702641 | 7.529637 | 0.7467122 | 0.866966
32.22549 | 27.9209 | 27.5052 | 18.33448 | 0.4157026 | 7.553452 | 0.749762 | 0.867501
32.23549 | 27.9121 | 27.51891 | 18.32066 | 0.393188 | 7.577376 | 0.752827 | 0.8680459
32.24549 | 27.9299 | 27.53279 | 18.30686 | 0.3971116 | 7.601417 | 0.7559074 | 0.8686009
32.25549 | 27.9556 | 27.54682 | 18.29308 | 0.4087754 | 7.625573 | 0.7590029 | 0.8691661
32.26549 | 27.9619 | 27.56102 | 18.27932 | 0.4008787 | 7.649845 | 0.7621138 | 0.8697415
32.27548 | 27.9937 | 27.57536 | 18.26559 | 0.4183352 | 7.674209 | 0.7652368 | 0.8703267
32.28548 | 28 | 27.58989 | 18.25187 | 0.4101145 | 7.698716 | 0.7683781 | 0.8709232
32.29548 | 28.029 | 27.60457 | 18.23816 | 0.4244326 | 7.723339 | 0.7715347 | 0.8715302
32.30548 | 28.0376 | 27.61941 | 18.22448 | 0.4181856 | 7.748081 | 0.7747065 | 0.8721481
32.31548 | 28.0496 | 27.63443 | 18.21081 | 0.4151734 | 7.772944 | 0.7778935 | 0.8727768
32.32548 | 28.0863 | 27.6496 | 18.19716 | 0.4366959 | 7.797927 | 0.7810956 | 0.8734167
32.33547 | 28.0778 | 27.66493 | 18.18355 | 0.4128672 | 7.823006 | 0.7843097 | 0.8740669
32.34547 | 28.1094 | 27.68044 | 18.16994 | 0.4289566 | 7.848231 | 0.7875422 | 0.8747291
32.35547 | 28.1183 | 27.69612 | 18.15635 | 0.4221779 | 7.873579 | 0.7907897 | 0.8754027
32.36547 | 28.1578 | 27.71197 | 18.14278 | 0.4458292 | 7.899051 | 0.7940524 | 0.8760878
32.37547 | 28.1563 | 27.72799 | 18.12923 | 0.4283117 | 7.924646 | 0.79733 | 0.8767845
32.38547 | 28.182 | 27.74418 | 18.11569 | 0.4378232 | 7.950366 | 0.8006227 | 0.8774929
32.39546 | 28.2005 | 27.76052 | 18.10219 | 0.4399793 | 7.976186 | 0.8039271 | 0.8782125
32.40546 | 28.2266 | 27.77705 | 18.0887 | 0.4495471 | 8.002158 | 0.8072495 | 0.8789449
32.41546 | 28.2342 | 27.79376 | 18.07522 | 0.4404415 | 8.028258 | 0.8105869 | 0.8796892
32.42546 | 28.2647 | 27.81064 | 18.06177 | 0.4540627 | 8.054484 | 0.813939 | 0.8804458
32.43546 | 28.2782 | 27.82769 | 18.04833 | 0.4505076 | 8.080841 | 0.8173059 | 0.8812146
32.44546 | 28.3017 | 27.84492 | 18.03491 | 0.4567773 | 8.107327 | 0.8206875 | 0.881996
32.45545 | 28.3004 | 27.86231 | 18.02153 | 0.4380878 | 8.133916 | 0.8240802 | 0.882789
32.46545 | 28.3438 | 27.8799 | 18.00815 | 0.4639041 | 8.160663 | 0.8274909 | 0.8835954
32.47545 | 28.3521 | 27.89766 | 17.99479 | 0.454442 | 8.187542 | 0.8309161 | 0.8844147
32.48545 | 28.3859 | 27.9156 | 17.98144 | 0.4703007 | 8.214553 | 0.8343557 | 0.8852467
32.49545 | 28.3835 | 27.93372 | 17.96812 | 0.4497779 | 8.2417 | 0.8378096 | 0.8860918
32.50545 | 28.4075 | 27.95202 | 17.95482 | 0.4554754 | 8.26898 | 0.8412777 | 0.8869499
32.51544 | 28.4489 | 27.97049 | 17.94155 | 0.4784092 | 8.296368 | 0.8447564 | 0.8878204
32.52544 | 28.466 | 27.98916 | 17.92828 | 0.4768417 | 8.32392 | 0.8482527 | 0.888705
32.53544 | 28.4947 | 28.00801 | 17.91503 | 0.4866908 | 8.351609 | 0.8517629 | 0.889603
32.54544 | 28.5117 | 28.02704 | 17.90181 | 0.4846562 | 8.379436 | 0.8552869 | 0.8905145
32.55544 | 28.5325 | 28.04626 | 17.8886 | 0.4862366 | 8.4074 | 0.8588247 | 0.8914396
32.56544 | 28.5622 | 28.06567 | 17.87541 | 0.4965301 | 8.435506 | 0.8623761 | 0.8923785
32.57543 | 28.5789 | 28.08524 | 17.86225 | 0.4936596 | 8.46372 | 0.8659375 | 0.8933302
32.58543 | 28.6066 | 28.10503 | 17.8491 | 0.5015746 | 8.492111 | 0.8695157 | 0.8942967
32.59543 | 28.6364 | 28.12499 | 17.83597 | 0.5114086 | 8.520637 | 0.8731069 | 0.8952773
32.60543 | 28.666 | 28.14515 | 17.82286 | 0.5208456 | 8.549313 | 0.8767116 | 0.896272
32.61543 | 28.6782 | 28.1655 | 17.80976 | 0.5127004 | 8.578125 | 0.880329 | 0.8972809
32.62542 | 28.723 | 28.18602 | 17.7967 | 0.5369796 | 8.607058 | 0.8839557 | 0.8983032
32.63542 | 28.7577 | 28.20675 | 17.78365 | 0.5509462 | 8.636166 | 0.8875988 | 0.8993408
32.64542 | 28.7633 | 28.22768 | 17.77061 | 0.5356198 | 8.665421 | 0.8912542 | 0.9003929
32.65542 | 28.8107 | 28.2488 | 17.75759 | 0.5618997 | 8.694824 | 0.8949222 | 0.9014598
32.66542 | 28.8196 | 28.27012 | 17.7446 | 0.5494847 | 8.724375 | 0.8986023 | 0.9025413
32.67542 | 28.8624 | 28.29163 | 17.73162 | 0.5707698 | 8.75408 | 0.9022944 | 0.9036376
32.68541 | 28.9022 | 28.31331 | 17.71867 | 0.5888878 | 8.783899 | 0.9059947 | 0.9047477
32.69541 | 28.9213 | 28.33521 | 17.70573 | 0.5860853 | 8.8139 | 0.9097103 | 0.9058739
32.70541 | 28.9633 | 28.35732 | 17.69281 | 0.6059807 | 8.844058 | 0.9134373 | 0.9070152
32.71541 | 28.9937 | 28.37962 | 17.67991 | 0.6140805 | 8.874366 | 0.9171757 | 0.9081716
32.72541 | 29.0158 | 28.40212 | 17.66702 | 0.6136772 | 8.904831 | 0.9209251 | 0.9093434
32.73541 | 29.0561 | 28.42482 | 17.65416 | 0.6312763 | 8.935449 | 0.9246853 | 0.9105305
32.7454 | 29.085 | 28.44771 | 17.64133 | 0.637294 | 8.966195 | 0.9284525 | 0.911732
32.7554 | 29.1243 | 28.47081 | 17.6285 | 0.6534872 | 8.997128 | 0.9322339 | 0.91295
32.7654 | 29.1678 | 28.49412 | 17.61569 | 0.673676 | 9.02822 | 0.9360253 | 0.914184
32.7754 | 29.1866 | 28.51764 | 17.60291 | 0.6689608 | 9.059472 | 0.9398269 | 0.9154334
32.7854 | 29.2229 | 28.54136 | 17.59014 | 0.68154 | 9.090885 | 0.943638 | 0.9166988
32.7954 | 29.2511 | 28.56529 | 17.57739 | 0.6858128 | 9.122459 | 0.9474589 | 0.9179803
32.80539 | 29.2915 | 28.5894 | 17.56467 | 0.7021031 | 9.154165 | 0.951285 | 0.9192762
32.81539 | 29.3256 | 28.61374 | 17.55196 | 0.7118614 | 9.186065 | 0.9551239 | 0.9205897
32.82539 | 29.3481 | 28.63829 | 17.53927 | 0.709811 | 9.218131 | 0.9589716 | 0.9219193
32.83539 | 29.401 | 28.66305 | 17.52659 | 0.7379509 | 9.250362 | 0.9628277 | 0.9232653
32.84539 | 29.4302 | 28.68802 | 17.51394 | 0.7421797 | 9.28276 | 0.966692 | 0.9246276
32.85539 | 29.4635 | 28.7132 | 17.50131 | 0.7502985 | 9.315325 | 0.9705641 | 0.9260065
32.86538 | 29.5219 | 28.73857 | 17.4887 | 0.7833283 | 9.348029 | 0.9744401 | 0.9274004
32.87538 | 29.5314 | 28.76418 | 17.47611 | 0.7672208 | 9.380934 | 0.9783271 | 0.9288125
32.88538 | 29.584 | 28.79 | 17.46353 | 0.7939985 | 9.414011 | 0.9822212 | 0.9302412
32.89538 | 29.6284 | 28.81604 | 17.45097 | 0.812362 | 9.447259 | 0.9861218 | 0.9316868
32.90538 | 29.6633 | 28.84229 | 17.43843 | 0.8210093 | 9.480682 | 0.9900289 | 0.9331493
32.91538 | 29.7245 | 28.86876 | 17.42591 | 0.8557395 | 9.514279 | 0.993942 | 0.9346289
32.92537 | 29.7418 | 28.89542 | 17.41342 | 0.8463779 | 9.548019 | 0.997857 | 0.936124
32.93537 | 29.797 | 28.92233 | 17.40094 | 0.8746726 | 9.581969 | 1.001781 | 0.9376378
32.94537 | 29.8422 | 28.94945 | 17.38848 | 0.8927481 | 9.616096 | 1.00571 | 0.9391689
32.95537 | 29.8898 | 28.9768 | 17.37603 | 0.9130037 | 9.650402 | 1.009644 | 0.9407173
32.96537 | 29.9449 | 29.00436 | 17.36361 | 0.9405358 | 9.68489 | 1.013583 | 0.9422832
32.97537 | 29.9672 | 29.03215 | 17.3512 | 0.9350477 | 9.719558 | 1.017525 | 0.9438665
32.98536 | 30.0261 | 29.06014 | 17.33883 | 0.9659633 | 9.754376 | 1.021467 | 0.945466
32.99536 | 30.0746 | 29.08837 | 17.32646 | 0.9862277 | 9.789411 | 1.025416 | 0.9470847
33.00536 | 30.09 | 29.11683 | 17.31411 | 0.9731678 | 9.824631 | 1.029368 | 0.9487212
33.01536 | 30.1682 | 29.14552 | 17.30178 | 1.02268 | 9.860039 | 1.033322 | 0.9503757
33.02536 | 30.2039 | 29.17443 | 17.28947 | 1.029469 | 9.895632 | 1.037278 | 0.9520482
33.03535 | 30.2602 | 29.20354 | 17.27719 | 1.056656 | 9.931381 | 1.041232 | 0.953737
33.04535 | 30.3014 | 29.23291 | 17.26492 | 1.068487 | 9.967354 | 1.045191 | 0.9554458
33.05535 | 30.3199 | 29.26251 | 17.25267 | 1.05739 | 10.00352 | 1.049151 | 0.9571726
33.06535 | 30.3806 | 29.29234 | 17.24044 | 1.088261 | 10.03987 | 1.053112 | 0.9589179
33.07535 | 30.4299 | 29.3224 | 17.22822 | 1.107502 | 10.07642 | 1.057072 | 0.9606816
33.08535 | 30.4591 | 29.35269 | 17.21602 | 1.10641 | 10.11317 | 1.061032 | 0.9624639
33.09534 | 30.5362 | 29.38318 | 17.20386 | 1.153015 | 10.15007 | 1.064987 | 0.9642629
33.10534 | 30.5605 | 29.41394 | 17.1917 | 1.146563 | 10.18721 | 1.068945 | 0.9660824
33.11534 | 30.613 | 29.44494 | 17.17956 | 1.168063 | 10.22455 | 1.072901 | 0.9679207
33.12534 | 30.6476 | 29.47616 | 17.16744 | 1.171438 | 10.26208 | 1.076855 | 0.9697779
33.13534 | 30.6739 | 29.50763 | 17.15534 | 1.166274 | 10.29982 | 1.080805 | 0.9716541
33.14534 | 30.7468 | 29.53933 | 17.14326 | 1.20747 | 10.33777 | 1.084753 | 0.9735494
33.15533 | 30.7758 | 29.57124 | 17.13121 | 1.204558 | 10.37587 | 1.088693 | 0.9754619
33.16533 | 30.829 | 29.60342 | 17.11917 | 1.225575 | 10.41423 | 1.092633 | 0.9773956
33.17533 | 30.8749 | 29.63585 | 17.10714 | 1.239052 | 10.45279 | 1.096569 | 0.9793485
33.18533 | 30.8991 | 29.66851 | 17.09514 | 1.230588 | 10.49155 | 1.100499 | 0.981321
33.19533 | 30.9518 | 29.70142 | 17.08315 | 1.250381 | 10.53053 | 1.104424 | 0.9833129
33.20533 | 31.0098 | 29.73457 | 17.07119 | 1.27523 | 10.56972 | 1.108343 | 0.9853246
33.21532 | 31.0248 | 29.76793 | 17.05925 | 1.256868 | 10.60908 | 1.112251 | 0.9873538
33.22532 | 31.0818 | 29.80157 | 17.04732 | 1.280227 | 10.64869 | 1.116157 | 0.9894049
33.23532 | 31.1323 | 29.83546 | 17.03541 | 1.296841 | 10.68852 | 1.120054 | 0.9914759
33.24532 | 31.1852 | 29.86959 | 17.02352 | 1.315606 | 10.72856 | 1.123944 | 0.9935669
33.25532 | 31.2027 | 29.90398 | 17.01165 | 1.298723 | 10.76883 | 1.127825 | 0.9956781
33.26532 | 31.2565 | 29.93861 | 16.99979 | 1.31789 | 10.80931 | 1.131697 | 0.9978094
33.27531 | 31.3084 | 29.97346 | 16.98797 | 1.334941 | 10.84997 | 1.135555 | 0.9999587
33.28531 | 31.3328 | 30.00859 | 16.97616 | 1.324207 | 10.8909 | 1.139408 | 1.002131
33.29531 | 31.3748 | 30.04398 | 16.96436 | 1.33082 | 10.93205 | 1.143249 | 1.004323
33.30531 | 31.4281 | 30.07962 | 16.95258 | 1.348479 | 10.97342 | 1.14708 | 1.006536
33.31531 | 31.4765 | 30.11552 | 16.94083 | 1.360983 | 11.01502 | 1.150899 | 1.00877
33.32531 | 31.5176 | 30.15167 | 16.92909 | 1.365931 | 11.05685 | 1.154705 | 1.011025
33.3353 | 31.5564 | 30.18804 | 16.91738 | 1.368359 | 11.09887 | 1.158496 | 1.013298
33.3453 | 31.6044 | 30.22471 | 16.90568 | 1.379691 | 11.14116 | 1.162276 | 1.015594
33.3553 | 31.663 | 30.26163 | 16.894 | 1.401367 | 11.18368 | 1.166043 | 1.017912
33.3653 | 31.6832 | 30.29882 | 16.88233 | 1.384381 | 11.22644 | 1.169796 | 1.02025
33.3753 | 31.7665 | 30.33627 | 16.87069 | 1.430234 | 11.26943 | 1.173534 | 1.02261
33.38529 | 31.7976 | 30.37394 | 16.85908 | 1.423662 | 11.31262 | 1.177253 | 1.024989
33.39529 | 31.8465 | 30.41191 | 16.84747 | 1.434588 | 11.35609 | 1.180959 | 1.027392
33.40529 | 31.9161 | 30.45015 | 16.83588 | 1.465955 | 11.3998 | 1.18465 | 1.029816
33.41529 | 31.9531 | 30.48865 | 16.82432 | 1.464451 | 11.44375 | 1.188323 | 1.032263
33.42529 | 32.0172 | 30.52742 | 16.81277 | 1.48978 | 11.48794 | 1.191979 | 1.034731
33.43529 | 32.0489 | 30.56646 | 16.80124 | 1.482442 | 11.53238 | 1.195617 | 1.03722
33.44528 | 32.1208 | 30.60573 | 16.78974 | 1.515071 | 11.57703 | 1.199233 | 1.03973
33.45528 | 32.1902 | 30.64531 | 16.77824 | 1.544892 | 11.62197 | 1.202834 | 1.042264
33.46528 | 32.2338 | 30.68516 | 16.76677 | 1.548641 | 11.66715 | 1.206416 | 1.04482
33.47528 | 32.2914 | 30.72528 | 16.75532 | 1.566117 | 11.71259 | 1.209977 | 1.047399
33.48528 | 32.356 | 30.76568 | 16.74388 | 1.590318 | 11.75828 | 1.213518 | 1.05
33.49528 | 32.4235 | 30.80636 | 16.73247 | 1.617144 | 11.80423 | 1.217038 | 1.052623
33.50527 | 32.4867 | 30.84727 | 16.72108 | 1.639432 | 11.85039 | 1.220533 | 1.055267
33.51527 | 32.538 | 30.8885 | 16.7097 | 1.649501 | 11.89685 | 1.22401 | 1.057936
33.52527 | 32.6272 | 30.93001 | 16.69834 | 1.697191 | 11.94358 | 1.227464 | 1.060628
33.53527 | 32.6968 | 30.9718 | 16.687 | 1.725001 | 11.99056 | 1.230895 | 1.063343
33.54527 | 32.7606 | 31.01387 | 16.67568 | 1.746728 | 12.03781 | 1.234303 | 1.066081
33.55527 | 32.8323 | 31.05623 | 16.66438 | 1.77607 | 12.08532 | 1.237688 | 1.068842
33.56526 | 32.9029 | 31.09883 | 16.6531 | 1.804069 | 12.13306 | 1.241044 | 1.071624
33.57526 | 32.972 | 31.14176 | 16.64184 | 1.830239 | 12.18111 | 1.24438 | 1.074432
33.58526 | 33.0728 | 31.18498 | 16.63059 | 1.887822 | 12.22943 | 1.24769 | 1.077264
33.59526 | 33.1165 | 31.22848 | 16.61936 | 1.888016 | 12.27803 | 1.250975 | 1.080119
33.60526 | 33.2214 | 31.27228 | 16.60816 | 1.949116 | 12.32689 | 1.254234 | 1.082999
33.61526 | 33.2967 | 31.31638 | 16.59697 | 1.980324 | 12.37604 | 1.257467 | 1.085902
33.62525 | 33.3733 | 31.36072 | 16.58581 | 2.012583 | 12.42541 | 1.260669 | 1.088826
33.63525 | 33.4281 | 31.4054 | 16.57466 | 2.022702 | 12.47512 | 1.263848 | 1.091778
33.64525 | 33.5128 | 31.45038 | 16.56352 | 2.062424 | 12.5251 | 1.266999 | 1.094753
33.65525 | 33.5999 | 31.49565 | 16.55241 | 2.104247 | 12.57537 | 1.270122 | 1.097753
33.66525 | 33.6821 | 31.54123 | 16.54131 | 2.140869 | 12.62592 | 1.273218 | 1.100778
33.67525 | 33.7284 | 31.58711 | 16.53024 | 2.141288 | 12.67676 | 1.276284 | 1.103827
33.68524 | 33.8206 | 31.63325 | 16.51919 | 2.18735 | 12.72784 | 1.279319 | 1.106898
33.69524 | 33.8755 | 31.67974 | 16.50815 | 2.195759 | 12.77926 | 1.282327 | 1.109997
33.70524 | 33.9768 | 31.72654 | 16.49713 | 2.250263 | 12.83098 | 1.285306 | 1.113121
33.71524 | 34.0402 | 31.77364 | 16.48613 | 2.266558 | 12.88298 | 1.288255 | 1.116271
33.72524 | 34.1036 | 31.82106 | 16.47515 | 2.282541 | 12.93529 | 1.291174 | 1.119445
33.73524 | 34.1794 | 31.86879 | 16.46419 | 2.310611 | 12.9879 | 1.294063 | 1.122645
33.74523 | 34.2351 | 31.91679 | 16.45325 | 2.318315 | 13.04075 | 1.296918 | 1.125867
33.75523 | 34.3244 | 31.96515 | 16.44233 | 2.359255 | 13.09395 | 1.299745 | 1.129118
33.76523 | 34.3782 | 32.01382 | 16.43142 | 2.364375 | 13.14747 | 1.302541 | 1.132395
33.77523 | 34.4431 | 32.06282 | 16.42053 | 2.380277 | 13.20129 | 1.305306 | 1.135698
33.78523 | 34.5098 | 32.11214 | 16.40966 | 2.397657 | 13.25541 | 1.308039 | 1.139027
33.79522 | 34.58 | 32.16174 | 16.39882 | 2.418261 | 13.3098 | 1.310738 | 1.142378
33.80522 | 34.656 | 32.21171 | 16.38799 | 2.44429 | 13.36455 | 1.313408 | 1.14576
33.81522 | 34.6893 | 32.26201 | 16.37718 | 2.427292 | 13.41962 | 1.316045 | 1.149168
33.82522 | 34.7465 | 32.31264 | 16.36638 | 2.433865 | 13.475 | 1.318651 | 1.152602
33.83522 | 34.828 | 32.3636 | 16.35561 | 2.464404 | 13.5307 | 1.321224 | 1.156063
33.84522 | 34.8841 | 32.41489 | 16.34485 | 2.469209 | 13.58672 | 1.323765 | 1.159551
33.85521 | 34.9373 | 32.46646 | 16.33412 | 2.470839 | 13.643 | 1.326271 | 1.163062
33.86521 | 34.9975 | 32.51843 | 16.32341 | 2.47907 | 13.69967 | 1.328747 | 1.166604
33.87521 | 35.0327 | 32.57074 | 16.31271 | 2.46196 | 13.75667 | 1.33119 | 1.170174
33.88521 | 35.0965 | 32.62339 | 16.30202 | 2.473107 | 13.814 | 1.333601 | 1.17377
33.89521 | 35.1496 | 32.67639 | 16.29136 | 2.473209 | 13.87166 | 1.335978 | 1.177395
33.90521 | 35.2167 | 32.72973 | 16.28072 | 2.486965 | 13.92965 | 1.338324 | 1.181046
33.9152 | 35.2718 | 32.78337 | 16.2701 | 2.488428 | 13.98791 | 1.340634 | 1.184723
33.9252 | 35.2924 | 32.83742 | 16.25949 | 2.454976 | 14.04659 | 1.342914 | 1.18843
33.9352 | 35.3491 | 32.89182 | 16.24891 | 2.457277 | 14.10559 | 1.345161 | 1.192166
33.9452 | 35.3987 | 32.94658 | 16.23834 | 2.452119 | 14.16494 | 1.347375 | 1.19593
33.9552 | 35.4609 | 33.0017 | 16.22779 | 2.459203 | 14.22463 | 1.349558 | 1.199722
33.9652 | 35.4948 | 33.05718 | 16.21725 | 2.437624 | 14.28467 | 1.351707 | 1.203543
33.97519 | 35.5243 | 33.11296 | 16.20675 | 2.411343 | 14.34499 | 1.353823 | 1.207389
33.98519 | 35.5825 | 33.16917 | 16.19626 | 2.413334 | 14.40573 | 1.355908 | 1.211267
33.99519 | 35.6413 | 33.22574 | 16.18578 | 2.415557 | 14.46683 | 1.357961 | 1.215174
34.00519 | 35.6793 | 33.28269 | 16.17532 | 2.396609 | 14.52827 | 1.359983 | 1.219111
34.01519 | 35.7379 | 33.34001 | 16.16489 | 2.397887 | 14.59008 | 1.361972 | 1.223076
34.02519 | 35.7835 | 33.39771 | 16.15446 | 2.385788 | 14.65225 | 1.36393 | 1.227071
34.03518 | 35.8417 | 33.45573 | 16.14407 | 2.385965 | 14.71471 | 1.365855 | 1.231091
34.04518 | 35.868 | 33.5142 | 16.13369 | 2.353805 | 14.77761 | 1.367751 | 1.235146
34.05518 | 35.9105 | 33.57304 | 16.12333 | 2.337463 | 14.84086 | 1.369616 | 1.239229
34.06518 | 35.9861 | 33.63227 | 16.11298 | 2.353829 | 14.9045 | 1.371451 | 1.243343
34.07518 | 36.0216 | 33.69189 | 16.10265 | 2.329706 | 14.9685 | 1.373255 | 1.247487
34.08518 | 36.0852 | 33.75191 | 16.09235 | 2.333291 | 15.03287 | 1.375029 | 1.251662
34.09517 | 36.1351 | 33.81226 | 16.08207 | 2.322839 | 15.09756 | 1.376771 | 1.255862
34.10517 | 36.1686 | 33.87307 | 16.0718 | 2.29553 | 15.16269 | 1.378486 | 1.260097
34.11517 | 36.2359 | 33.93428 | 16.06154 | 2.301622 | 15.2282 | 1.380172 | 1.264363
34.12517 | 36.3001 | 33.99589 | 16.05131 | 2.304206 | 15.2941 | 1.381829 | 1.26866
34.13517 | 36.3636 | 34.05791 | 16.04109 | 2.305686 | 15.36038 | 1.383458 | 1.272988
34.14517 | 36.4045 | 34.12035 | 16.0309 | 2.284155 | 15.42704 | 1.385059 | 1.277346
34.15516 | 36.4488 | 34.18313 | 16.02073 | 2.265673 | 15.49404 | 1.38663 | 1.281732
34.16516 | 36.5265 | 34.24639 | 16.01057 | 2.280115 | 15.56149 | 1.388176 | 1.286154
34.17516 | 36.585 | 34.31007 | 16.00043 | 2.274932 | 15.62934 | 1.389695 | 1.290607
34.18516 | 36.6433 | 34.37417 | 15.9903 | 2.269134 | 15.69758 | 1.391188 | 1.295092
34.19516 | 36.7015 | 34.43869 | 15.9802 | 2.26281 | 15.76623 | 1.392655 | 1.299609
34.20515 | 36.7615 | 34.50358 | 15.97012 | 2.257922 | 15.83521 | 1.394095 | 1.304153
34.21515 | 36.8285 | 34.56896 | 15.96006 | 2.259539 | 15.90466 | 1.395511 | 1.308734
34.22515 | 36.9016 | 34.63478 | 15.95001 | 2.266822 | 15.97452 | 1.396903 | 1.313347
34.23515 | 36.9614 | 34.70103 | 15.93998 | 2.260369 | 16.04479 | 1.398271 | 1.317993
34.24515 | 37.0134 | 34.76773 | 15.92997 | 2.245674 | 16.11547 | 1.399615 | 1.322671
34.25515 | 37.0706 | 34.83486 | 15.91997 | 2.235737 | 16.18657 | 1.400936 | 1.327383
34.26514 | 37.1425 | 34.90238 | 15.91001 | 2.240119 | 16.25802 | 1.402234 | 1.332122
34.27514 | 37.2237 | 34.97042 | 15.90005 | 2.253284 | 16.32995 | 1.40351 | 1.336899
34.28514 | 37.2711 | 35.0389 | 15.89011 | 2.232201 | 16.40231 | 1.404766 | 1.34171
34.29514 | 37.3496 | 35.10784 | 15.8802 | 2.24176 | 16.47509 | 1.406 | 1.346554
34.30514 | 37.3995 | 35.17724 | 15.87029 | 2.222257 | 16.5483 | 1.407214 | 1.351431
34.31514 | 37.4746 | 35.24711 | 15.86041 | 2.227494 | 16.62194 | 1.408409 | 1.356342
34.32513 | 37.56 | 35.31735 | 15.85056 | 2.242646 | 16.69593 | 1.409583 | 1.361282
34.33513 | 37.6422 | 35.38815 | 15.84071 | 2.254048 | 16.77044 | 1.41074 | 1.366261
34.34513 | 37.7026 | 35.45942 | 15.83088 | 2.243179 | 16.84538 | 1.411879 | 1.371274
34.35513 | 37.7781 | 35.53117 | 15.82108 | 2.246934 | 16.92077 | 1.413 | 1.376321
34.36513 | 37.8514 | 35.60339 | 15.81128 | 2.24801 | 16.9966 | 1.414105 | 1.381403
34.37513 | 37.9321 | 35.67611 | 15.80151 | 2.255991 | 17.07288 | 1.415193 | 1.386519
34.38512 | 38.0005 | 35.74922 | 15.79177 | 2.251283 | 17.14952 | 1.416265 | 1.391665
34.39512 | 38.0999 | 35.8229 | 15.78203 | 2.277003 | 17.22669 | 1.417323 | 1.39685
34.40512 | 38.1622 | 35.89707 | 15.77232 | 2.265134 | 17.30431 | 1.418367 | 1.402071
34.41512 | 38.2377 | 35.97173 | 15.76262 | 2.265969 | 17.38239 | 1.419397 | 1.407327
34.42512 | 38.3402 | 36.0469 | 15.75294 | 2.293301 | 17.46093 | 1.420414 | 1.412618
34.43512 | 38.411 | 36.12257 | 15.74327 | 2.288434 | 17.53993 | 1.421419 | 1.417945
34.44511 | 38.5035 | 36.19866 | 15.73364 | 2.304837 | 17.61931 | 1.422411 | 1.423301
34.45511 | 38.592 | 36.27535 | 15.72401 | 2.316655 | 17.69924 | 1.423393 | 1.428699
34.46511 | 38.6765 | 36.35254 | 15.71441 | 2.323963 | 17.77963 | 1.424365 | 1.434133
34.47511 | 38.7561 | 36.43024 | 15.70482 | 2.325856 | 17.8605 | 1.425327 | 1.439602
34.48511 | 38.8569 | 36.50847 | 15.69525 | 2.348426 | 17.94184 | 1.42628 | 1.445108
34.49511 | 38.94 | 36.58722 | 15.6857 | 2.352779 | 18.02365 | 1.427225 | 1.45065
34.5051 | 39.0319 | 36.66642 | 15.67617 | 2.365484 | 18.10586 | 1.428161 | 1.456223
34.5151 | 39.1249 | 36.74622 | 15.66666 | 2.37868 | 18.18864 | 1.429091 | 1.461838
34.5251 | 39.2255 | 36.82655 | 15.65716 | 2.398947 | 18.27189 | 1.430014 | 1.467489
34.5351 | 39.3299 | 36.90742 | 15.64768 | 2.422478 | 18.35564 | 1.430932 | 1.473177
34.5451 | 39.4182 | 36.98883 | 15.63822 | 2.429371 | 18.43987 | 1.431845 | 1.478902
34.5551 | 39.5172 | 37.07078 | 15.62877 | 2.44642 | 18.52459 | 1.432753 | 1.484665
34.56509 | 39.6073 | 37.1532 | 15.61936 | 2.454105 | 18.60972 | 1.433657 | 1.490458
34.57509 | 39.7325 | 37.23624 | 15.60995 | 2.496261 | 18.69543 | 1.434558 | 1.496294
34.58509 | 39.8173 | 37.31983 | 15.60056 | 2.497466 | 18.78164 | 1.435458 | 1.502168
34.59509 | 39.9233 | 37.40399 | 15.59119 | 2.519313 | 18.86836 | 1.436355 | 1.508079
34.60509 | 40.0369 | 37.4887 | 15.58184 | 2.548203 | 18.95558 | 1.437252 | 1.514028
34.61508 | 40.1343 | 37.57388 | 15.57252 | 2.560421 | 19.04321 | 1.438147 | 1.520009
34.62508 | 40.2312 | 37.65971 | 15.5632 | 2.571485 | 19.13144 | 1.439043 | 1.526034
34.63508 | 40.3292 | 37.74612 | 15.5539 | 2.583084 | 19.22017 | 1.439941 | 1.532096
34.64508 | 40.421 | 37.83309 | 15.54462 | 2.587906 | 19.30943 | 1.44084 | 1.538197
34.65508 | 40.5346 | 37.92064 | 15.53536 | 2.613956 | 19.3992 | 1.441741 | 1.544335
34.66508 | 40.6268 | 38.00877 | 15.52612 | 2.618028 | 19.48949 | 1.442646 | 1.550512
34.67507 | 40.7241 | 38.09739 | 15.5169 | 2.626706 | 19.58022 | 1.443552 | 1.556722
34.68507 | 40.8262 | 38.18669 | 15.5077 | 2.639511 | 19.67155 | 1.444465 | 1.562975
34.69507 | 40.9259 | 38.27657 | 15.49851 | 2.649331 | 19.76341 | 1.445382 | 1.569268
34.70507 | 41.0218 | 38.36704 | 15.48934 | 2.65476 | 19.8558 | 1.446304 | 1.575599
34.71507 | 41.1245 | 38.45811 | 15.48019 | 2.666395 | 19.94872 | 1.447233 | 1.581968
34.72507 | 41.2031 | 38.54977 | 15.47105 | 2.653333 | 20.04217 | 1.448168 | 1.588377
34.73506 | 41.319 | 38.64194 | 15.46194 | 2.677063 | 20.13607 | 1.44911 | 1.594818
34.74506 | 41.4085 | 38.7348 | 15.45284 | 2.673699 | 20.23059 | 1.450061 | 1.601304
34.75506 | 41.5083 | 38.82827 | 15.44376 | 2.68003 | 20.32566 | 1.451021 | 1.60783
34.76506 | 41.5912 | 38.92235 | 15.4347 | 2.668852 | 20.42126 | 1.45199 | 1.614395
34.77506 | 41.682 | 39.01704 | 15.42566 | 2.664963 | 20.51741 | 1.452968 | 1.620998
34.78506 | 41.8027 | 39.11234 | 15.41663 | 2.690359 | 20.61411 | 1.453958 | 1.627641
34.79505 | 41.901 | 39.20817 | 15.40763 | 2.692831 | 20.71126 | 1.454957 | 1.634317
34.80505 | 41.9812 | 39.30471 | 15.39864 | 2.676491 | 20.80906 | 1.455969 | 1.641039
34.81505 | 42.0781 | 39.40187 | 15.38967 | 2.676227 | 20.90741 | 1.456994 | 1.6478
34.82505 | 42.2178 | 39.49966 | 15.38071 | 2.718136 | 21.00632 | 1.458031 | 1.654601
34.83505 | 42.2997 | 39.59808 | 15.37178 | 2.70162 | 21.10578 | 1.459082 | 1.661441
34.84505 | 42.3893 | 39.69713 | 15.36286 | 2.692169 | 21.20581 | 1.460146 | 1.668321
34.85504 | 42.5047 | 39.79672 | 15.35396 | 2.707985 | 21.30629 | 1.461224 | 1.675233
34.86504 | 42.6024 | 39.89704 | 15.34508 | 2.705364 | 21.40744 | 1.462319 | 1.682192
34.87504 | 42.7236 | 39.99799 | 15.33622 | 2.725605 | 21.50916 | 1.463429 | 1.689191
34.88504 | 42.8072 | 40.09959 | 15.32737 | 2.707607 | 21.61144 | 1.464555 | 1.696229
34.89504 | 42.9224 | 40.20184 | 15.31854 | 2.720563 | 21.71429 | 1.465698 | 1.703307
34.90504 | 43.0128 | 40.30473 | 15.30973 | 2.708072 | 21.81772 | 1.466859 | 1.710425
34.91503 | 43.1388 | 40.40816 | 15.30094 | 2.730637 | 21.92161 | 1.468036 | 1.717575
34.92503 | 43.2106 | 40.51235 | 15.29217 | 2.698247 | 22.02618 | 1.469233 | 1.724772
34.93503 | 43.3371 | 40.6172 | 15.28341 | 2.719905 | 22.13133 | 1.470449 | 1.732009
34.94503 | 43.4633 | 40.72269 | 15.27467 | 2.740606 | 22.23705 | 1.471684 | 1.739285
34.95503 | 43.5472 | 40.82885 | 15.26595 | 2.718349 | 22.34336 | 1.472939 | 1.746601
34.96502 | 43.6782 | 40.93554 | 15.25725 | 2.742658 | 22.45013 | 1.474213 | 1.753949
34.97502 | 43.7857 | 41.04304 | 15.24857 | 2.742663 | 22.55762 | 1.475509 | 1.761345
34.98502 | 43.879 | 41.15118 | 15.2399 | 2.727821 | 22.66567 | 1.476827 | 1.76878
34.99502 | 44.0193 | 41.25998 | 15.23125 | 2.759317 | 22.77432 | 1.478167 | 1.776254
35.00502 | 44.1126 | 41.36946 | 15.22261 | 2.743143 | 22.88355 | 1.479529 | 1.783768
35.01502 | 44.2295 | 41.4796 | 15.214 | 2.749898 | 22.99337 | 1.480914 | 1.791321
35.02501 | 44.3523 | 41.59029 | 15.20541 | 2.762011 | 23.10365 | 1.482321 | 1.798907
35.03501 | 44.4694 | 41.70178 | 15.19683 | 2.767625 | 23.21466 | 1.483753 | 1.806539
35.04501 | 44.5788 | 41.81394 | 15.18827 | 2.764863 | 23.32625 | 1.485209 | 1.81421
35.05501 | 44.7057 | 41.92677 | 15.17972 | 2.778927 | 23.43844 | 1.486689 | 1.82192
35.06501 | 44.8183 | 42.04029 | 15.17119 | 2.778014 | 23.55123 | 1.488195 | 1.829669
35.07501 | 44.9567 | 42.15448 | 15.16268 | 2.802221 | 23.66461 | 1.489727 | 1.837458
35.085 | 45.0213 | 42.26924 | 15.1542 | 2.752061 | 23.77848 | 1.491282 | 1.845277
35.095 | 45.1437 | 42.38479 | 15.14573 | 2.758909 | 23.89306 | 1.492866 | 1.853142
35.105 | 45.3029 | 42.50102 | 15.13727 | 2.801875 | 24.00823 | 1.494476 | 1.861046
35.115 | 45.3753 | 42.61794 | 15.12883 | 2.757356 | 24.12401 | 1.496114 | 1.868989
35.125 | 45.5176 | 42.73555 | 15.12041 | 2.782054 | 24.24039 | 1.497779 | 1.87697
35.135 | 45.6273 | 42.85383 | 15.11201 | 2.773468 | 24.35736 | 1.499472 | 1.884989
35.14499 | 45.7325 | 42.97269 | 15.10363 | 2.759813 | 24.47483 | 1.501191 | 1.893038
35.15499 | 45.8675 | 43.09235 | 15.09526 | 2.775153 | 24.59301 | 1.502941 | 1.901133
35.16499 | 45.9454 | 43.21269 | 15.08691 | 2.732708 | 24.71179 | 1.504721 | 1.909266
35.17499 | 46.1139 | 43.33373 | 15.07858 | 2.780174 | 24.83118 | 1.506529 | 1.917435
35.18499 | 46.223 | 43.45545 | 15.07026 | 2.767554 | 24.95117 | 1.508368 | 1.925642
35.19499 | 46.3184 | 43.57785 | 15.06196 | 2.740545 | 25.07177 | 1.510236 | 1.933887
35.20498 | 46.4734 | 43.70082 | 15.05369 | 2.77258 | 25.19284 | 1.512133 | 1.942159
35.21498 | 46.5473 | 43.8246 | 15.04543 | 2.722699 | 25.31463 | 1.514063 | 1.950476
35.22498 | 46.722 | 43.94907 | 15.03718 | 2.772926 | 25.43704 | 1.516025 | 1.95883
35.23498 | 46.8259 | 44.07424 | 15.02896 | 2.751665 | 25.56004 | 1.518017 | 1.96722
35.24498 | 46.9273 | 44.20008 | 15.02074 | 2.727219 | 25.68365 | 1.520042 | 1.975645
35.25498 | 47.0793 | 44.32662 | 15.01255 | 2.752684 | 25.80786 | 1.522099 | 1.984106
35.26497 | 47.1962 | 44.45371 | 15.00438 | 2.742486 | 25.93255 | 1.524186 | 1.992594
35.27497 | 47.3275 | 44.58162 | 14.99623 | 2.745881 | 26.05796 | 1.526308 | 2.001125
35.28497 | 47.4535 | 44.71021 | 14.98809 | 2.743292 | 26.18397 | 1.528463 | 2.009691
35.29497 | 47.5542 | 44.83949 | 14.97996 | 2.714714 | 26.31058 | 1.530652 | 2.018291
35.30497 | 47.689 | 44.96944 | 14.97186 | 2.719558 | 26.43779 | 1.532875 | 2.026925
35.31497 | 47.8054 | 45.10008 | 14.96377 | 2.705318 | 26.56559 | 1.535131 | 2.035593
35.32496 | 47.9291 | 45.23128 | 14.9557 | 2.697824 | 26.69387 | 1.53742 | 2.044286
35.33496 | 48.082 | 45.36327 | 14.94765 | 2.718727 | 26.82286 | 1.539745 | 2.053019
35.34496 | 48.1521 | 45.49595 | 14.93961 | 2.65615 | 26.95244 | 1.542106 | 2.061786
35.35496 | 48.3034 | 45.6293 | 14.9316 | 2.674099 | 27.08262 | 1.544501 | 2.070584
35.36496 | 48.4404 | 45.76333 | 14.92359 | 2.677072 | 27.21339 | 1.546932 | 2.079414
35.37495 | 48.5369 | 45.89789 | 14.91562 | 2.639006 | 27.34461 | 1.549396 | 2.088267
35.38495 | 48.6994 | 46.03326 | 14.90765 | 2.666138 | 27.47655 | 1.551899 | 2.097159
35.39495 | 48.7808 | 46.1693 | 14.8997 | 2.611504 | 27.60908 | 1.554437 | 2.106081
35.40495 | 48.9304 | 46.30599 | 14.89177 | 2.624407 | 27.74218 | 1.557013 | 2.115034
35.41495 | 49.0434 | 46.44335 | 14.88385 | 2.600047 | 27.87586 | 1.559624 | 2.124016
35.42495 | 49.1716 | 46.58137 | 14.87596 | 2.59023 | 28.01012 | 1.562273 | 2.133026
35.43494 | 49.3404 | 46.71991 | 14.86808 | 2.620489 | 28.14482 | 1.564956 | 2.142056
35.44494 | 49.3877 | 46.85924 | 14.86022 | 2.528461 | 28.28022 | 1.56768 | 2.151124
35.45494 | 49.6006 | 46.99921 | 14.85237 | 2.601385 | 28.41618 | 1.57044 | 2.160218
35.46494 | 49.6862 | 47.13984 | 14.84454 | 2.546363 | 28.55271 | 1.573239 | 2.169339
35.47494 | 49.8391 | 47.2811 | 14.83673 | 2.558001 | 28.6898 | 1.576076 | 2.178486
35.48494 | 49.9929 | 47.423 | 14.82894 | 2.569899 | 28.82745 | 1.578951 | 2.187659
35.49493 | 50.0797 | 47.5654 | 14.82117 | 2.514302 | 28.96552 | 1.581861 | 2.196848
35.50493 | 50.2621 | 47.70856 | 14.81341 | 2.553539 | 29.10427 | 1.584814 | 2.206071
35.51493 | 50.3465 | 47.85235 | 14.80566 | 2.494147 | 29.24357 | 1.587805 | 2.215317
35.52493 | 50.527 | 47.99676 | 14.79794 | 2.53024 | 29.3834 | 1.590835 | 2.224586
35.53493 | 50.6717 | 48.14178 | 14.79023 | 2.529916 | 29.52377 | 1.593904 | 2.233878
35.54493 | 50.7423 | 48.28742 | 14.78254 | 2.454879 | 29.66468 | 1.597013 | 2.243191
35.55492 | 50.9347 | 48.43351 | 14.77487 | 2.501186 | 29.80597 | 1.600158 | 2.252517
35.56492 | 51.0487 | 48.58035 | 14.76721 | 2.468347 | 29.94792 | 1.603347 | 2.261871
35.57492 | 51.1936 | 48.72778 | 14.75957 | 2.465816 | 30.09039 | 1.606575 | 2.271246
35.58492 | 51.3275 | 48.87581 | 14.75195 | 2.451695 | 30.23337 | 1.609844 | 2.280639
35.59492 | 51.437 | 49.0244 | 14.74434 | 2.412599 | 30.37685 | 1.613153 | 2.290051
35.60492 | 51.6051 | 49.17357 | 14.73675 | 2.431525 | 30.52084 | 1.616502 | 2.299479
35.61491 | 51.7171 | 49.32315 | 14.72919 | 2.393953 | 30.66515 | 1.619889 | 2.308915
35.62491 | 51.8632 | 49.47345 | 14.72163 | 2.389749 | 30.81012 | 1.62332 | 2.318376
35.63491 | 51.9855 | 49.6243 | 14.7141 | 2.361195 | 30.95557 | 1.626792 | 2.327852
35.64491 | 52.0983 | 49.77571 | 14.70657 | 2.322592 | 31.10149 | 1.630305 | 2.337342
35.65491 | 52.2475 | 49.92765 | 14.69907 | 2.319847 | 31.24788 | 1.633859 | 2.346845
35.66491 | 52.3872 | 50.08012 | 14.69158 | 2.307078 | 31.39473 | 1.637455 | 2.356359
35.6749 | 52.5174 | 50.23297 | 14.68412 | 2.284433 | 31.54188 | 1.641089 | 2.365876
35.6849 | 52.6084 | 50.38648 | 14.67667 | 2.221925 | 31.68963 | 1.644769 | 2.375413
35.6949 | 52.752 | 50.54049 | 14.66923 | 2.211511 | 31.83781 | 1.64849 | 2.384959
35.7049 | 52.9125 | 50.695 | 14.66181 | 2.217504 | 31.98642 | 1.652253 | 2.394514
35.7149 | 52.9873 | 50.85 | 14.65441 | 2.137303 | 32.13546 | 1.656059 | 2.404076
35.7249 | 53.1471 | 51.00547 | 14.64702 | 2.141626 | 32.2849 | 1.659906 | 2.413644
35.73489 | 53.2501 | 51.16126 | 14.63966 | 2.088839 | 32.4346 | 1.663792 | 2.423208
35.74489 | 53.3725 | 51.31766 | 14.63231 | 2.054836 | 32.58485 | 1.667725 | 2.432787
35.75489 | 53.5304 | 51.47451 | 14.62497 | 2.055889 | 32.73547 | 1.6717 | 2.442369
35.76489 | 53.6274 | 51.6318 | 14.61765 | 1.995599 | 32.88648 | 1.675718 | 2.451953
35.77489 | 53.7662 | 51.78952 | 14.61035 | 1.976685 | 33.03785 | 1.679779 | 2.461538
35.78488 | 53.8835 | 51.94749 | 14.60307 | 1.936012 | 33.18942 | 1.683879 | 2.471114
35.79488 | 54.0163 | 52.10602 | 14.5958 | 1.910278 | 33.3415 | 1.688026 | 2.480698
35.80488 | 54.1416 | 52.26495 | 14.58855 | 1.876654 | 33.4939 | 1.692216 | 2.49028
35.81488 | 54.2459 | 52.42425 | 14.58132 | 1.821645 | 33.64663 | 1.69645 | 2.499859
35.82488 | 54.3839 | 52.58393 | 14.5741 | 1.799975 | 33.79967 | 1.700727 | 2.509433
35.83488 | 54.5311 | 52.74395 | 14.5669 | 1.787148 | 33.95301 | 1.705047 | 2.519002
35.84487 | 54.6274 | 52.90415 | 14.55972 | 1.723245 | 34.10648 | 1.709407 | 2.528554
35.85487 | 54.7713 | 53.06485 | 14.55255 | 1.706446 | 34.26038 | 1.713814 | 2.538108
35.86487 | 54.899 | 53.22587 | 14.5454 | 1.673126 | 34.41456 | 1.718265 | 2.547652
35.87487 | 54.9891 | 53.38719 | 14.53826 | 1.601911 | 34.56898 | 1.722761 | 2.557185
35.88487 | 55.1509 | 53.5488 | 14.53115 | 1.602101 | 34.72365 | 1.7273 | 2.566706
35.89487 | 55.2518 | 53.71068 | 14.52404 | 1.541124 | 34.87853 | 1.731883 | 2.576214
35.90486 | 55.3876 | 53.87266 | 14.51697 | 1.514944 | 35.03349 | 1.736505 | 2.585698
35.91486 | 55.5232 | 54.03504 | 14.5099 | 1.48816 | 35.18879 | 1.741176 | 2.595176
35.92486 | 55.6364 | 54.19765 | 14.50285 | 1.438754 | 35.34427 | 1.745891 | 2.604636
35.93486 | 55.7677 | 54.36047 | 14.49581 | 1.40723 | 35.49993 | 1.750651 | 2.614078
35.94486 | 55.886 | 54.52349 | 14.48879 | 1.362514 | 35.65574 | 1.755455 | 2.623499
35.95486 | 56.04 | 54.68669 | 14.48179 | 1.353311 | 35.8117 | 1.760303 | 2.632899
35.96485 | 56.1164 | 54.84989 | 14.47481 | 1.266507 | 35.96762 | 1.765191 | 2.642267
35.97485 | 56.2707 | 55.0134 | 14.46784 | 1.257296 | 36.12381 | 1.770128 | 2.65162
35.98485 | 56.3765 | 55.17704 | 14.46089 | 1.199458 | 36.28009 | 1.775109 | 2.660948
35.99485 | 56.5127 | 55.34079 | 14.45395 | 1.171907 | 36.43645 | 1.780135 | 2.670248
36.00485 | 56.6336 | 55.50464 | 14.44704 | 1.128959 | 36.59288 | 1.785206 | 2.679519
36.01485 | 56.733 | 55.66856 | 14.44013 | 1.064439 | 36.74935 | 1.790321 | 2.68876
36.02484 | 56.8835 | 55.83238 | 14.43325 | 1.051123 | 36.90569 | 1.795476 | 2.697961
36.03484 | 56.9821 | 55.99639 | 14.42638 | 0.9857068 | 37.06219 | 1.80068 | 2.707137
36.04484 | 57.1076 | 56.16043 | 14.41953 | 0.9471664 | 37.2187 | 1.80593 | 2.716279
36.05484 | 57.2189 | 56.32446 | 14.41269 | 0.8944367 | 37.37516 | 1.811224 | 2.725384
36.06484 | 57.3437 | 56.48848 | 14.40587 | 0.8552214 | 37.53159 | 1.816562 | 2.734452
36.07484 | 57.4668 | 56.65245 | 14.39906 | 0.8143454 | 37.68796 | 1.821946 | 2.743481
36.08483 | 57.5853 | 56.81621 | 14.39228 | 0.7690934 | 37.8441 | 1.827368 | 2.752459
36.09483 | 57.6829 | 56.98004 | 14.38551 | 0.7028599 | 38.00028 | 1.832841 | 2.761405
36.10483 | 57.8384 | 57.14376 | 14.37876 | 0.6946363 | 38.15634 | 1.838359 | 2.770306
36.11483 | 57.9471 | 57.30737 | 14.37202 | 0.6397315 | 38.31227 | 1.843921 | 2.779161
36.12483 | 58.0608 | 57.47083 | 14.36529 | 0.589974 | 38.46804 | 1.849528 | 2.787969
36.13483 | 58.1735 | 57.63412 | 14.35859 | 0.5393835 | 38.62362 | 1.85518 | 2.796728
36.14482 | 58.2928 | 57.79705 | 14.3519 | 0.4957455 | 38.77885 | 1.860871 | 2.805428
36.15482 | 58.4436 | 57.95994 | 14.34523 | 0.4836575 | 38.93402 | 1.866612 | 2.814084
36.16482 | 58.5605 | 58.12259 | 14.33857 | 0.437908 | 39.08894 | 1.872398 | 2.822687
36.17482 | 58.6882 | 58.28498 | 14.33193 | 0.4032244 | 39.24358 | 1.878229 | 2.831235
36.18482 | 58.8513 | 58.44709 | 14.3253 | 0.4042132 | 39.39796 | 1.884104 | 2.839725
36.19481 | 58.9701 | 58.60873 | 14.3187 | 0.3613705 | 39.55186 | 1.890018 | 2.848148
36.20481 | 59.1067 | 58.77019 | 14.31211 | 0.3365065 | 39.70559 | 1.895982 | 2.856519
36.21481 | 59.2319 | 58.93131 | 14.30553 | 0.3005861 | 39.85897 | 1.901991 | 2.864828
36.22481 | 59.3547 | 59.09204 | 14.29897 | 0.2626581 | 40.01196 | 1.908045 | 2.873073
36.23481 | 59.4989 | 59.25237 | 14.29242 | 0.2465279 | 40.16455 | 1.914142 | 2.881253
36.24481 | 59.6091 | 59.41227 | 14.28589 | 0.1968288 | 40.31673 | 1.920284 | 2.889366
36.2548 | 59.7469 | 59.57153 | 14.27939 | 0.1753685 | 40.46828 | 1.926464 | 2.897402
36.2648 | 59.8614 | 59.73049 | 14.27289 | 0.1309052 | 40.61953 | 1.932695 | 2.905376
36.2748 | 59.9931 | 59.88894 | 14.26641 | 0.104155 | 40.77029 | 1.938969 | 2.913278
36.2848 | 60.1258 | 60.04687 | 14.25995 | 0.07893051 | 40.92053 | 1.945288 | 2.921106
36.2948 | 60.2473 | 60.20423 | 14.2535 | 0.04307402 | 41.07022 | 1.951651 | 2.928859
36.3048 | 60.3705 | 60.361 | 14.24707 | 0.009500319 | 41.21934 | 1.958057 | 2.936534
36.31479 | 60.4898 | 60.51701 | 14.24066 | -0.02720609 | 41.36773 | 1.964502 | 2.944124
36.32479 | 60.6323 | 60.67252 | 14.23425 | -0.0402244 | 41.51563 | 1.970996 | 2.95164
36.33479 | 60.7618 | 60.82737 | 14.22787 | -0.06557184 | 41.66289 | 1.977534 | 2.959075
36.34479 | 60.8553 | 60.98153 | 14.2215 | -0.1262281 | 41.80949 | 1.984115 | 2.966426
36.35479 | 61.0183 | 61.13496 | 14.21515 | -0.1166588 | 41.95538 | 1.99074 | 2.973692
36.36479 | 61.1315 | 61.28764 | 14.20881 | -0.1561357 | 42.10055 | 1.997408 | 2.980871
36.37478 | 61.2487 | 61.43939 | 14.2025 | -0.1906861 | 42.24482 | 2.004112 | 2.987953
36.38478 | 61.3691 | 61.59048 | 14.19619 | -0.2213839 | 42.38847 | 2.010867 | 2.994954
36.39478 | 61.489 | 61.74074 | 14.1899 | -0.2517378 | 42.53131 | 2.017664 | 3.001862
36.40478 | 61.6108 | 61.89013 | 14.18363 | -0.2793297 | 42.67332 | 2.024504 | 3.008678
36.41478 | 61.7498 | 62.03863 | 14.17737 | -0.2888266 | 42.81447 | 2.031387 | 3.015398
36.42478 | 61.8567 | 62.18621 | 14.17113 | -0.3295067 | 42.95474 | 2.038312 | 3.022022
36.43477 | 62.0012 | 62.33267 | 14.16491 | -0.3314745 | 43.09395 | 2.045272 | 3.028542
36.44477 | 62.1225 | 62.47833 | 14.1587 | -0.3558258 | 43.23237 | 2.052282 | 3.034968
36.45477 | 62.2376 | 62.62296 | 14.15251 | -0.3853643 | 43.36983 | 2.059334 | 3.041294
36.46477 | 62.364 | 62.76656 | 14.14633 | -0.4025602 | 43.50629 | 2.066427 | 3.047517
36.47477 | 62.4901 | 62.90909 | 14.14017 | -0.4189929 | 43.64173 | 2.073563 | 3.053635
36.48477 | 62.6231 | 63.05053 | 14.13402 | -0.4274281 | 43.77612 | 2.080739 | 3.059649
36.49476 | 62.7234 | 63.1907 | 14.12789 | -0.4673034 | 43.90931 | 2.08795 | 3.06555
36.50476 | 62.8734 | 63.32986 | 14.12178 | -0.4564579 | 44.04152 | 2.095209 | 3.071348
36.51476 | 62.9944 | 63.46783 | 14.11568 | -0.4734309 | 44.17261 | 2.102509 | 3.077036
36.52476 | 63.1358 | 63.60459 | 14.1096 | -0.4687931 | 44.30253 | 2.10985 | 3.082614
36.53476 | 63.2448 | 63.7401 | 14.10353 | -0.4953048 | 44.43127 | 2.117231 | 3.088079
36.54476 | 63.3811 | 63.87435 | 14.09747 | -0.493251 | 44.55879 | 2.124653 | 3.093429
36.55475 | 63.5191 | 64.00716 | 14.09144 | -0.4880609 | 44.68495 | 2.132107 | 3.09866
36.56475 | 63.6324 | 64.13878 | 14.08542 | -0.5063754 | 44.80997 | 2.139609 | 3.103779
36.57475 | 63.776 | 64.26903 | 14.07942 | -0.4930252 | 44.93368 | 2.14715 | 3.108781
36.58475 | 63.9032 | 64.39789 | 14.07342 | -0.4946914 | 45.05607 | 2.15473 | 3.113663
36.59475 | 64.0261 | 64.52533 | 14.06745 | -0.4992332 | 45.17711 | 2.16235 | 3.118425
36.60474 | 64.1486 | 64.65121 | 14.0615 | -0.5026127 | 45.29665 | 2.170001 | 3.123062
36.61474 | 64.2831 | 64.77574 | 14.05555 | -0.4926387 | 45.41491 | 2.177698 | 3.12758
36.62474 | 64.3931 | 64.89876 | 14.04962 | -0.5056644 | 45.53173 | 2.185434 | 3.131975
36.63474 | 64.4951 | 65.02026 | 14.04371 | -0.5251558 | 45.64709 | 2.193207 | 3.136244
36.64474 | 64.6417 | 65.14018 | 14.03781 | -0.4984842 | 45.76096 | 2.201018 | 3.140388
36.65474 | 64.7586 | 65.25853 | 14.03193 | -0.4999287 | 45.87333 | 2.208867 | 3.144405
36.66473 | 64.9023 | 65.37514 | 14.02607 | -0.4728396 | 45.98403 | 2.216746 | 3.14829
36.67473 | 64.9989 | 65.49023 | 14.02022 | -0.4913273 | 46.09329 | 2.224669 | 3.15205
36.68473 | 65.1493 | 65.60364 | 14.01438 | -0.454341 | 46.20095 | 2.232628 | 3.15568
36.69473 | 65.2455 | 65.71536 | 14.00856 | -0.4698576 | 46.30699 | 2.240624 | 3.159179
36.70473 | 65.392 | 65.82535 | 14.00276 | -0.4333517 | 46.41139 | 2.248656 | 3.162547
36.71473 | 65.517 | 65.93359 | 13.99697 | -0.4165947 | 46.51412 | 2.256723 | 3.165782
36.72472 | 65.6251 | 66.03996 | 13.9912 | -0.4148578 | 46.61506 | 2.264818 | 3.16888
36.73472 | 65.7566 | 66.14462 | 13.98544 | -0.3880153 | 46.71437 | 2.272956 | 3.171848
36.74472 | 65.8648 | 66.24745 | 13.9797 | -0.3826497 | 46.81194 | 2.281128 | 3.17468
36.75472 | 65.9858 | 66.34844 | 13.97397 | -0.362636 | 46.90776 | 2.289335 | 3.177376
36.76472 | 66.0861 | 66.44753 | 13.96826 | -0.361435 | 47.00177 | 2.297575 | 3.179937
36.77472 | 66.2121 | 66.54474 | 13.96256 | -0.3326352 | 47.09397 | 2.30585 | 3.18236
36.78471 | 66.3309 | 66.63992 | 13.95688 | -0.3090194 | 47.18425 | 2.314149 | 3.184644
36.79471 | 66.4292 | 66.73325 | 13.95121 | -0.3040473 | 47.27275 | 2.322489 | 3.186792
36.80471 | 66.5397 | 66.8246 | 13.94556 | -0.2848979 | 47.35937 | 2.330862 | 3.188801
36.81471 | 66.6611 | 66.91395 | 13.93992 | -0.2528528 | 47.44409 | 2.339267 | 3.190671
36.82471 | 66.7464 | 67.00129 | 13.9343 | -0.2548889 | 47.52688 | 2.347703 | 3.192401
36.83471 | 66.8546 | 67.08659 | 13.9287 | -0.2319882 | 47.60773 | 2.356171 | 3.193991
36.8447 | 66.9549 | 67.16973 | 13.92311 | -0.2148303 | 47.68652 | 2.364661 | 3.195439
36.8547 | 67.0533 | 67.25088 | 13.91753 | -0.1975829 | 47.76341 | 2.37319 | 3.196749
36.8647 | 67.1432 | 67.32994 | 13.91197 | -0.1867396 | 47.8383 | 2.381749 | 3.197917
36.8747 | 67.2305 | 67.40687 | 13.90643 | -0.1763658 | 47.91116 | 2.390338 | 3.198944
36.8847 | 67.3287 | 67.48166 | 13.90089 | -0.1529558 | 47.98198 | 2.398955 | 3.199829
36.8947 | 67.4071 | 67.55428 | 13.89538 | -0.1471808 | 48.05073 | 2.407602 | 3.200573
36.90469 | 67.5011 | 67.62466 | 13.88988 | -0.1235616 | 48.11734 | 2.416267 | 3.201174
36.91469 | 67.5687 | 67.69292 | 13.8844 | -0.1242153 | 48.18192 | 2.42497 | 3.201634
36.92469 | 67.6627 | 67.75896 | 13.87893 | -0.09626084 | 48.24438 | 2.433699 | 3.201952
36.93469 | 67.7408 | 67.82277 | 13.87347 | -0.08197105 | 48.30472 | 2.442456 | 3.202128
36.94469 | 67.8035 | 67.88434 | 13.86803 | -0.08084239 | 48.36291 | 2.451239 | 3.202162
36.95468 | 67.89 | 67.94359 | 13.86261 | -0.05359475 | 48.41889 | 2.46004 | 3.202054
36.96468 | 67.9659 | 68.00063 | 13.8572 | -0.03473359 | 48.47276 | 2.468874 | 3.201805
36.97468 | 67.9851 | 68.05538 | 13.8518 | -0.07028032 | 48.52443 | 2.477733 | 3.201414
36.98468 | 68.0662 | 68.10783 | 13.84642 | -0.04162913 | 48.57391 | 2.486617 | 3.200881
36.99468 | 68.1193 | 68.15796 | 13.84105 | -0.03866134 | 48.62118 | 2.495524 | 3.200207
37.00468 | 68.1752 | 68.20577 | 13.8357 | -0.03057418 | 48.66623 | 2.504455 | 3.199392
37.01467 | 68.2126 | 68.2512 | 13.83037 | -0.03859967 | 48.70899 | 2.513401 | 3.198437
37.02467 | 68.2312 | 68.29433 | 13.82505 | -0.06312777 | 48.74956 | 2.522377 | 3.197341
37.03467 | 68.2689 | 68.3351 | 13.81974 | -0.06620485 | 48.78789 | 2.531375 | 3.196105
37.04467 | 68.2904 | 68.37351 | 13.81445 | -0.08311351 | 48.82394 | 2.540395 | 3.19473
37.05467 | 68.3118 | 68.40955 | 13.80917 | -0.09774547 | 48.85773 | 2.549435 | 3.193215
37.06467 | 68.3342 | 68.4432 | 13.8039 | -0.1090042 | 48.88924 | 2.558496 | 3.191562
37.07466 | 68.3059 | 68.47444 | 13.79866 | -0.1685411 | 48.91844 | 2.567567 | 3.189773
37.08466 | 68.3391 | 68.50331 | 13.79343 | -0.1642141 | 48.94538 | 2.576666 | 3.187844
37.09466 | 68.313 | 68.52979 | 13.78821 | -0.2167903 | 48.97002 | 2.585784 | 3.185778
37.10466 | 68.2851 | 68.55386 | 13.783 | -0.268764 | 48.99236 | 2.59492 | 3.183576
37.11466 | 68.2832 | 68.57553 | 13.77781 | -0.2923346 | 49.01241 | 2.604074 | 3.181239
37.12466 | 68.2345 | 68.59479 | 13.77264 | -0.3602889 | 49.03014 | 2.613244 | 3.178766
37.13465 | 68.181 | 68.61162 | 13.76748 | -0.4306213 | 49.04555 | 2.622421 | 3.176162
37.14465 | 68.1375 | 68.62605 | 13.76234 | -0.4885518 | 49.05867 | 2.631623 | 3.173422
37.15465 | 68.1046 | 68.63807 | 13.75721 | -0.5334708 | 49.06947 | 2.64084 | 3.17055
37.16465 | 68.0524 | 68.64767 | 13.75209 | -0.5952733 | 49.07796 | 2.650072 | 3.167545
37.17465 | 67.9984 | 68.65486 | 13.74699 | -0.6564613 | 49.08414 | 2.659318 | 3.16441
37.18465 | 67.9407 | 68.65964 | 13.7419 | -0.7189375 | 49.08801 | 2.668577 | 3.161145
37.19464 | 67.8575 | 68.662 | 13.73683 | -0.8045012 | 49.08957 | 2.67784 | 3.157755
37.20464 | 67.8113 | 68.66196 | 13.73178 | -0.850663 | 49.08883 | 2.687124 | 3.154233
37.21464 | 67.7331 | 68.65952 | 13.72673 | -0.9264201 | 49.08579 | 2.696419 | 3.150584
37.22464 | 67.6327 | 68.65468 | 13.7217 | -1.021978 | 49.08044 | 2.705725 | 3.146809
37.23464 | 67.5846 | 68.64745 | 13.71669 | -1.062846 | 49.07281 | 2.715041 | 3.142909
37.24464 | 67.4578 | 68.63782 | 13.71169 | -1.180022 | 49.06288 | 2.724367 | 3.138885
37.25463 | 67.3987 | 68.62583 | 13.70671 | -1.227131 | 49.05069 | 2.733693 | 3.134744
37.26463 | 67.275 | 68.61145 | 13.70173 | -1.336451 | 49.03621 | 2.743036 | 3.130476
37.27463 | 67.1844 | 68.59471 | 13.69678 | -1.410307 | 49.01946 | 2.752387 | 3.126088
37.28463 | 67.0986 | 68.57561 | 13.69183 | -1.477011 | 49.00045 | 2.761745 | 3.12158
37.29463 | 66.9587 | 68.55417 | 13.6869 | -1.595466 | 48.9792 | 2.771109 | 3.116954
37.30463 | 66.8799 | 68.53038 | 13.68199 | -1.65048 | 48.9557 | 2.780479 | 3.112212
37.31462 | 66.738 | 68.5043 | 13.67709 | -1.766296 | 48.93 | 2.789843 | 3.10736
37.32462 | 66.6406 | 68.47588 | 13.67221 | -1.835277 | 48.90206 | 2.799222 | 3.102388
37.33462 | 66.5349 | 68.44514 | 13.66734 | -1.910245 | 48.8719 | 2.808605 | 3.097304
37.34462 | 66.3777 | 68.41214 | 13.66248 | -2.034441 | 48.83956 | 2.817991 | 3.092108
37.35462 | 66.3252 | 68.37685 | 13.65764 | -2.051649 | 48.80503 | 2.827379 | 3.086801
37.36461 | 66.1773 | 68.33933 | 13.65281 | -2.162034 | 48.76837 | 2.83676 | 3.081392
37.37461 | 66.0484 | 68.29954 | 13.648 | -2.251136 | 48.72952 | 2.84615 | 3.07587
37.38461 | 65.9044 | 68.25751 | 13.6432 | -2.353112 | 48.68853 | 2.855541 | 3.070241
37.39461 | 65.7892 | 68.21327 | 13.63841 | -2.424072 | 48.64542 | 2.864931 | 3.064509
37.40461 | 65.6532 | 68.16684 | 13.63364 | -2.513636 | 48.6002 | 2.874321 | 3.058673
37.41461 | 65.5222 | 68.11822 | 13.62888 | -2.596017 | 48.55289 | 2.883708 | 3.052736
37.4246 | 65.3866 | 68.0675 | 13.62414 | -2.680895 | 48.50356 | 2.893084 | 3.046704
37.4346 | 65.2558 | 68.01457 | 13.61941 | -2.758773 | 48.45213 | 2.902465 | 3.040568
37.4446 | 65.1133 | 67.95953 | 13.6147 | -2.846226 | 48.39865 | 2.911843 | 3.034335
37.4546 | 64.9936 | 67.90237 | 13.60999 | -2.908772 | 48.34316 | 2.921216 | 3.028006
37.4646 | 64.838 | 67.84313 | 13.60531 | -3.005132 | 48.28566 | 2.930583 | 3.021583
37.4746 | 64.7177 | 67.78183 | 13.60063 | -3.064126 | 48.22618 | 2.939945 | 3.015067
37.48459 | 64.6004 | 67.71854 | 13.59598 | -3.118137 | 48.1648 | 2.949289 | 3.008467
37.49459 | 64.4454 | 67.65317 | 13.59133 | -3.207772 | 48.10143 | 2.958636 | 3.001772
37.50459 | 64.3059 | 67.58581 | 13.5867 | -3.279905 | 48.03614 | 2.967974 | 2.994988
37.51459 | 64.1951 | 67.51646 | 13.58208 | -3.32136 | 47.96896 | 2.977304 | 2.988118
37.52459 | 64.0063 | 67.44516 | 13.57748 | -3.438856 | 47.89989 | 2.986623 | 2.981163
37.53459 | 63.8983 | 67.37192 | 13.57289 | -3.473625 | 47.82898 | 2.995931 | 2.974125
37.54458 | 63.7332 | 67.29686 | 13.56832 | -3.56366 | 47.75631 | 3.00522 | 2.967013
37.55458 | 63.6102 | 67.21984 | 13.56375 | -3.609636 | 47.68176 | 3.014505 | 2.959814
37.56458 | 63.4815 | 67.14096 | 13.55921 | -3.659457 | 47.60544 | 3.023777 | 2.952537
37.57458 | 63.3131 | 67.06024 | 13.55467 | -3.747142 | 47.52735 | 3.033036 | 2.945183
37.58458 | 63.2104 | 66.97772 | 13.55015 | -3.767322 | 47.44754 | 3.04228 | 2.937754
37.59458 | 63.0241 | 66.89342 | 13.54564 | -3.869316 | 47.36601 | 3.051508 | 2.930252
37.60457 | 62.948 | 66.80743 | 13.54116 | -3.859433 | 47.28288 | 3.060712 | 2.922686
37.61457 | 62.7638 | 66.71964 | 13.53668 | -3.955841 | 47.19802 | 3.069908 | 2.915041
37.62457 | 62.6376 | 66.63014 | 13.53221 | -3.992543 | 47.11152 | 3.079087 | 2.907329
37.63457 | 62.4843 | 66.53897 | 13.52776 | -4.054665 | 47.02341 | 3.088246 | 2.899549
37.64457 | 62.3474 | 66.44614 | 13.52332 | -4.09874 | 46.93373 | 3.097387 | 2.891704
37.65457 | 62.2309 | 66.35169 | 13.51889 | -4.120787 | 46.84249 | 3.106508 | 2.883796
37.66456 | 62.0831 | 66.25574 | 13.51449 | -4.17264 | 46.74982 | 3.115599 | 2.875833
37.67456 | 61.9619 | 66.15812 | 13.51009 | -4.196225 | 46.65556 | 3.124677 | 2.867802
37.68456 | 61.8175 | 66.05897 | 13.50571 | -4.241466 | 46.55982 | 3.133732 | 2.859712
37.69456 | 61.7095 | 65.9583 | 13.50134 | -4.248796 | 46.46263 | 3.142764 | 2.851565
37.70456 | 61.5851 | 65.85614 | 13.49698 | -4.271038 | 46.36402 | 3.151772 | 2.843363
37.71456 | 61.4485 | 65.75253 | 13.49264 | -4.304026 | 46.26403 | 3.160755 | 2.835107
37.72455 | 61.3356 | 65.64758 | 13.48831 | -4.311985 | 46.16277 | 3.169702 | 2.826806
37.73455 | 61.1991 | 65.54114 | 13.484 | -4.342045 | 46.06007 | 3.178633 | 2.818446
37.74455 | 61.05 | 65.43333 | 13.47969 | -4.383329 | 45.95606 | 3.187535 | 2.810038
37.75455 | 60.9389 | 65.32417 | 13.4754 | -4.385271 | 45.85078 | 3.19641 | 2.801581
37.76455 | 60.7929 | 65.2137 | 13.47113 | -4.420802 | 45.74424 | 3.205254 | 2.793079
37.77454 | 60.6685 | 65.10205 | 13.46687 | -4.433551 | 45.63658 | 3.21406 | 2.784541
37.78454 | 60.5161 | 64.98904 | 13.46262 | -4.472938 | 45.52762 | 3.222844 | 2.775951
37.79454 | 60.3769 | 64.87479 | 13.45839 | -4.497892 | 45.41749 | 3.231595 | 2.76732
37.80454 | 60.2371 | 64.75935 | 13.45416 | -4.522254 | 45.30623 | 3.240314 | 2.758648
37.81454 | 60.1293 | 64.64274 | 13.44996 | -4.513437 | 45.19384 | 3.248998 | 2.749939
37.82454 | 59.9687 | 64.52498 | 13.44576 | -4.556282 | 45.08038 | 3.257648 | 2.741193
37.83453 | 59.8624 | 64.40623 | 13.44158 | -4.543828 | 44.96597 | 3.266254 | 2.73242
37.84453 | 59.7259 | 64.28627 | 13.43741 | -4.560371 | 44.85042 | 3.274832 | 2.723605
37.85453 | 59.581 | 64.16526 | 13.43326 | -4.584259 | 44.73387 | 3.283371 | 2.714757
37.86453 | 59.4586 | 64.04322 | 13.42912 | -4.584619 | 44.61635 | 3.291872 | 2.705879
37.87453 | 59.3215 | 63.92018 | 13.42499 | -4.598676 | 44.49788 | 3.300334 | 2.696971
37.88453 | 59.21 | 63.79616 | 13.42087 | -4.586164 | 44.3785 | 3.308756 | 2.688034
37.89452 | 59.0487 | 63.67133 | 13.41677 | -4.62263 | 44.25835 | 3.317128 | 2.679081
37.90452 | 58.9434 | 63.54546 | 13.41269 | -4.602063 | 44.13722 | 3.325465 | 2.670093
37.91452 | 58.8128 | 63.4187 | 13.40861 | -4.605904 | 44.01525 | 3.333759 | 2.661082
37.92452 | 58.6791 | 63.29109 | 13.40455 | -4.611986 | 43.89248 | 3.342009 | 2.652048
37.93452 | 58.5843 | 63.16264 | 13.4005 | -4.578339 | 43.76894 | 3.350214 | 2.642993
37.94452 | 58.4156 | 63.03338 | 13.39646 | -4.617779 | 43.64463 | 3.358372 | 2.633919
37.95451 | 58.3342 | 62.90347 | 13.39244 | -4.569271 | 43.51972 | 3.366474 | 2.624835
37.96451 | 58.2063 | 62.77269 | 13.38843 | -4.566391 | 43.394 | 3.374536 | 2.615726
37.97451 | 58.0654 | 62.64118 | 13.38443 | -4.575785 | 43.2676 | 3.382549 | 2.606601
37.98451 | 57.9508 | 62.50898 | 13.38045 | -4.558181 | 43.14056 | 3.390511 | 2.597461
37.99451 | 57.8249 | 62.37611 | 13.37648 | -4.551205 | 43.0129 | 3.398421 | 2.588309
38.00451 | 57.7119 | 62.24259 | 13.37252 | -4.53069 | 42.88465 | 3.406279 | 2.579144
38.0145 | 57.5701 | 62.10859 | 13.36858 | -4.538485 | 42.75595 | 3.414076 | 2.569979
38.0245 | 57.4648 | 61.97386 | 13.36465 | -4.509057 | 42.62659 | 3.421825 | 2.560795
38.0345 | 57.3472 | 61.83856 | 13.36073 | -4.491364 | 42.49672 | 3.429519 | 2.551603
38.0445 | 57.2272 | 61.70272 | 13.35682 | -4.475523 | 42.36634 | 3.437155 | 2.542404
38.0545 | 57.1007 | 61.5664 | 13.35293 | -4.465696 | 42.23554 | 3.444734 | 2.5332
38.0645 | 57.0174 | 61.42955 | 13.34905 | -4.412148 | 42.10426 | 3.452253 | 2.523991
38.07449 | 56.8569 | 61.29237 | 13.34518 | -4.43547 | 41.97269 | 3.459705 | 2.514788
38.08449 | 56.755 | 61.15462 | 13.34133 | -4.399617 | 41.84061 | 3.467103 | 2.505574
38.09449 | 56.6287 | 61.01644 | 13.33749 | -4.38774 | 41.70816 | 3.474438 | 2.496358
38.10449 | 56.5287 | 60.87787 | 13.33366 | -4.349174 | 41.57537 | 3.481709 | 2.487143
38.11449 | 56.4183 | 60.73893 | 13.32984 | -4.320633 | 41.44225 | 3.488916 | 2.477928
38.12449 | 56.2951 | 60.59964 | 13.32604 | -4.304542 | 41.30883 | 3.496056 | 2.468716
38.13448 | 56.2165 | 60.46016 | 13.32225 | -4.243658 | 41.17527 | 3.503122 | 2.459517
38.14448 | 56.0609 | 60.32024 | 13.31847 | -4.259342 | 41.04133 | 3.510127 | 2.450312
38.15448 | 55.9977 | 60.18004 | 13.31471 | -4.18234 | 40.90716 | 3.517063 | 2.441113
38.16448 | 55.8748 | 60.03958 | 13.31095 | -4.164777 | 40.77278 | 3.523928 | 2.43192
38.17448 | 55.7878 | 59.89888 | 13.30721 | -4.111082 | 40.63821 | 3.530721 | 2.422735
38.18447 | 55.6831 | 59.75811 | 13.30349 | -4.075008 | 40.50362 | 3.537435 | 2.413567
38.19447 | 55.5485 | 59.617 | 13.29977 | -4.068497 | 40.36874 | 3.544081 | 2.404399
38.20447 | 55.4966 | 59.47571 | 13.29607 | -3.979112 | 40.23375 | 3.550652 | 2.395241
38.21447 | 55.341 | 59.33428 | 13.29238 | -3.993277 | 40.09866 | 3.557145 | 2.386095
38.22447 | 55.2754 | 59.1927 | 13.2887 | -3.917302 | 39.96348 | 3.563561 | 2.37696
38.23447 | 55.1824 | 59.05102 | 13.28504 | -3.868623 | 39.82825 | 3.569899 | 2.367838
38.24446 | 55.0607 | 58.90938 | 13.28139 | -3.848685 | 39.69311 | 3.576149 | 2.358739
38.25446 | 54.9736 | 58.76753 | 13.27775 | -3.79393 | 39.55781 | 3.582325 | 2.349646
38.26446 | 54.8177 | 58.62561 | 13.27412 | -3.807912 | 39.4225 | 3.588417 | 2.340568
38.27446 | 54.8027 | 58.48366 | 13.27051 | -3.680961 | 39.28722 | 3.594426 | 2.331506
38.28446 | 54.6498 | 58.34168 | 13.26691 | -3.691885 | 39.15197 | 3.60035 | 2.322461
38.29446 | 54.5724 | 58.19971 | 13.26332 | -3.627307 | 39.01677 | 3.606187 | 2.313434
38.30445 | 54.433 | 58.05788 | 13.25974 | -3.624883 | 38.88177 | 3.611931 | 2.304435
38.31445 | 54.3389 | 57.91595 | 13.25618 | -3.577051 | 38.74673 | 3.617592 | 2.295446
38.32445 | 54.2543 | 57.77407 | 13.25263 | -3.519768 | 38.6118 | 3.623163 | 2.286478
38.33445 | 54.1374 | 57.63226 | 13.24909 | -3.494857 | 38.477 | 3.628642 | 2.27753
38.34445 | 54.0734 | 57.49052 | 13.24556 | -3.417118 | 38.34233 | 3.634029 | 2.268603
38.35445 | 53.9365 | 57.34888 | 13.24204 | -3.412376 | 38.20781 | 3.639323 | 2.259699
38.36444 | 53.8524 | 57.20749 | 13.23854 | -3.355089 | 38.0736 | 3.644515 | 2.250827
38.37444 | 53.7171 | 57.06609 | 13.23505 | -3.348992 | 37.93945 | 3.649617 | 2.241969
38.38444 | 53.6397 | 56.92484 | 13.23157 | -3.285139 | 37.80551 | 3.654622 | 2.233135
38.39444 | 53.5181 | 56.78374 | 13.22811 | -3.265639 | 37.67178 | 3.659529 | 2.224327
38.40444 | 53.3938 | 56.64281 | 13.22465 | -3.249014 | 37.53828 | 3.664335 | 2.215543
38.41444 | 53.2928 | 56.50207 | 13.22121 | -3.209273 | 37.40504 | 3.669041 | 2.206786
38.42443 | 53.1566 | 56.36167 | 13.21778 | -3.205074 | 37.27219 | 3.67364 | 2.198064
38.43443 | 53.0999 | 56.22135 | 13.21437 | -3.121446 | 37.13948 | 3.678139 | 2.18936
38.44443 | 52.8941 | 56.08125 | 13.21096 | -3.187145 | 37.00707 | 3.682535 | 2.180684
38.45443 | 52.8189 | 55.94139 | 13.20757 | -3.122487 | 36.87496 | 3.686824 | 2.172037
38.46443 | 52.7036 | 55.80178 | 13.20419 | -3.098177 | 36.74317 | 3.691007 | 2.163418
38.47443 | 52.5506 | 55.66243 | 13.20082 | -3.11183 | 36.6117 | 3.695082 | 2.154828
38.48442 | 52.4861 | 55.52349 | 13.19746 | -3.037394 | 36.48071 | 3.699043 | 2.146277
38.49442 | 52.3379 | 55.38471 | 13.19412 | -3.04681 | 36.34995 | 3.702898 | 2.137748
38.50442 | 52.2533 | 55.24623 | 13.19078 | -2.992926 | 36.21955 | 3.706642 | 2.129249
38.51442 | 52.1229 | 55.10805 | 13.18746 | -2.985153 | 36.08954 | 3.710273 | 2.120781
38.52442 | 52.0273 | 54.9702 | 13.18415 | -2.942898 | 35.95991 | 3.71379 | 2.112345
38.53442 | 51.9327 | 54.83268 | 13.18085 | -2.899982 | 35.83069 | 3.717193 | 2.103941
38.54441 | 51.7902 | 54.69563 | 13.17757 | -2.905433 | 35.70201 | 3.720476 | 2.095578
38.55441 | 51.7171 | 54.55881 | 13.1743 | -2.841706 | 35.57362 | 3.723646 | 2.087239
38.56441 | 51.5893 | 54.42234 | 13.17104 | -2.833038 | 35.44567 | 3.726698 | 2.078934
38.57441 | 51.4838 | 54.28624 | 13.16779 | -2.802439 | 35.31816 | 3.729631 | 2.070662
38.58441 | 51.4122 | 54.15053 | 13.16455 | -2.738325 | 35.19111 | 3.732443 | 2.062424
38.5944 | 51.3184 | 54.01533 | 13.16133 | -2.69693 | 35.06464 | 3.735132 | 2.054229
38.6044 | 51.2134 | 53.8804 | 13.15811 | -2.667004 | 34.93853 | 3.737702 | 2.04606
38.6144 | 51.099 | 53.74588 | 13.15491 | -2.646878 | 34.81289 | 3.740149 | 2.037926
38.6244 | 50.998 | 53.61177 | 13.15172 | -2.613774 | 34.68776 | 3.742472 | 2.029827
38.6344 | 50.9521 | 53.47809 | 13.14854 | -2.52599 | 34.56312 | 3.744671 | 2.021764
38.6444 | 50.7895 | 53.34483 | 13.14537 | -2.555334 | 34.43898 | 3.746743 | 2.013737
38.65439 | 50.7404 | 53.21215 | 13.14222 | -2.471753 | 34.31549 | 3.748688 | 2.005754
38.66439 | 50.625 | 53.07978 | 13.13908 | -2.454779 | 34.1924 | 3.750506 | 1.9978
38.67439 | 50.54 | 52.94787 | 13.13594 | -2.407868 | 34.06985 | 3.752196 | 1.989882
38.68439 | 50.4792 | 52.81641 | 13.13282 | -2.33721 | 33.94783 | 3.753758 | 1.982001
38.69439 | 50.359 | 52.68545 | 13.12971 | -2.326448 | 33.82639 | 3.755189 | 1.974158
38.70439 | 50.3032 | 52.55493 | 13.12662 | -2.251728 | 33.70547 | 3.75649 | 1.966351
38.71438 | 50.211 | 52.42502 | 13.12353 | -2.214022 | 33.58524 | 3.757658 | 1.958591
38.72438 | 50.1118 | 52.29547 | 13.12046 | -2.183671 | 33.46546 | 3.758696 | 1.95086
38.73438 | 50.0762 | 52.16641 | 13.1174 | -2.090212 | 33.34625 | 3.7596 | 1.943168
38.74438 | 49.917 | 52.03785 | 13.11434 | -2.120851 | 33.22762 | 3.760372 | 1.935513
38.75438 | 49.8695 | 51.9098 | 13.1113 | -2.040295 | 33.10958 | 3.761009 | 1.927897
38.76438 | 49.7881 | 51.78225 | 13.10828 | -1.994149 | 32.99214 | 3.761512 | 1.92032
38.77437 | 49.6841 | 51.65534 | 13.10526 | -1.971236 | 32.8754 | 3.76188 | 1.912789
38.78437 | 49.6216 | 51.52882 | 13.10226 | -1.907221 | 32.75916 | 3.762112 | 1.905289
38.79437 | 49.5375 | 51.40283 | 13.09926 | -1.865325 | 32.64353 | 3.762208 | 1.897829
38.80437 | 49.4365 | 51.27736 | 13.09628 | -1.840864 | 32.52851 | 3.762167 | 1.890408
38.81437 | 49.3755 | 51.15243 | 13.09331 | -1.776934 | 32.41411 | 3.761989 | 1.883026
38.82437 | 49.2856 | 51.02804 | 13.09035 | -1.742444 | 32.30034 | 3.761674 | 1.875683
38.83436 | 49.1853 | 50.90433 | 13.0874 | -1.719026 | 32.18731 | 3.761221 | 1.868388
38.84436 | 49.1286 | 50.78102 | 13.08447 | -1.652422 | 32.0748 | 3.76063 | 1.861124
38.85436 | 49.0381 | 50.65827 | 13.08154 | -1.620167 | 31.96293 | 3.7599 | 1.853901
38.86436 | 48.9509 | 50.53607 | 13.07863 | -1.585166 | 31.85169 | 3.759031 | 1.846716
38.87436 | 48.8831 | 50.41443 | 13.07572 | -1.531325 | 31.74111 | 3.758024 | 1.839573
38.88436 | 48.798 | 50.29335 | 13.07283 | -1.495345 | 31.63117 | 3.756877 | 1.832469
38.89435 | 48.7462 | 50.17295 | 13.06995 | -1.426748 | 31.52199 | 3.755591 | 1.825412
38.90435 | 48.6296 | 50.053 | 13.06708 | -1.423399 | 31.41336 | 3.754166 | 1.818389
38.91435 | 48.5653 | 49.93362 | 13.06422 | -1.368322 | 31.30539 | 3.7526 | 1.811405
38.92435 | 48.4831 | 49.81482 | 13.06138 | -1.331719 | 31.19809 | 3.750895 | 1.804462
38.93435 | 48.3902 | 49.69659 | 13.05854 | -1.306393 | 31.09144 | 3.749049 | 1.797559
38.94434 | 48.3029 | 49.57906 | 13.05572 | -1.276162 | 30.98557 | 3.747066 | 1.790703
38.95434 | 48.2402 | 49.462 | 13.0529 | -1.221802 | 30.88028 | 3.744942 | 1.78388
38.96434 | 48.1282 | 49.34552 | 13.0501 | -1.217324 | 30.77565 | 3.742678 | 1.777098
38.97434 | 48.0619 | 49.22963 | 13.04731 | -1.167734 | 30.6717 | 3.740273 | 1.770356
38.98434 | 47.97 | 49.11434 | 13.04453 | -1.144337 | 30.56842 | 3.73773 | 1.763655
38.99434 | 47.895 | 48.99963 | 13.04176 | -1.104631 | 30.46583 | 3.735048 | 1.756993
39.00433 | 47.7958 | 48.88563 | 13.039 | -1.089834 | 30.36402 | 3.732229 | 1.750379
39.01433 | 47.7232 | 48.77212 | 13.03625 | -1.048917 | 30.2628 | 3.729269 | 1.743799
39.02433 | 47.6029 | 48.65921 | 13.03352 | -1.056307 | 30.16226 | 3.72617 | 1.737259
39.03433 | 47.5291 | 48.54689 | 13.03079 | -1.017793 | 30.06241 | 3.722933 | 1.730759
39.04433 | 47.4562 | 48.43519 | 13.02807 | -0.978987 | 29.96325 | 3.719558 | 1.7243
39.05433 | 47.3669 | 48.32408 | 13.02537 | -0.9571814 | 29.86479 | 3.716046 | 1.71788
39.06432 | 47.2725 | 48.21369 | 13.02268 | -0.9411931 | 29.76711 | 3.7124 | 1.711508
39.07432 | 47.2228 | 48.1038 | 13.02 | -0.8810032 | 29.67002 | 3.708614 | 1.705169
39.08432 | 47.0913 | 47.99452 | 13.01732 | -0.9032237 | 29.57364 | 3.704693 | 1.69887
39.09432 | 47.011 | 47.88586 | 13.01466 | -0.8748585 | 29.47795 | 3.700636 | 1.692611
39.10432 | 46.9405 | 47.77781 | 13.01201 | -0.8373054 | 29.38296 | 3.696443 | 1.686393
39.11432 | 46.8288 | 47.67037 | 13.00937 | -0.8415663 | 29.28866 | 3.692117 | 1.680214
39.12431 | 46.7529 | 47.56365 | 13.00675 | -0.8107507 | 29.19516 | 3.687661 | 1.674081
39.13431 | 46.6483 | 47.45744 | 13.00413 | -0.8091428 | 29.10226 | 3.683069 | 1.667982
39.14431 | 46.5457 | 47.35186 | 13.00152 | -0.8061592 | 29.01007 | 3.678343 | 1.661923
39.15431 | 46.4688 | 47.24689 | 12.99892 | -0.7780875 | 28.91857 | 3.673487 | 1.655904
39.16431 | 46.3979 | 47.14254 | 12.99634 | -0.7446429 | 28.82778 | 3.668499 | 1.649924
39.17431 | 46.2837 | 47.03882 | 12.99376 | -0.7551153 | 28.73769 | 3.663382 | 1.643983
39.1843 | 46.1923 | 46.93581 | 12.9912 | -0.7435138 | 28.64838 | 3.658141 | 1.638088
39.1943 | 46.1267 | 46.83333 | 12.98865 | -0.7066346 | 28.5597 | 3.652766 | 1.632227
39.2043 | 46.0191 | 46.73148 | 12.9861 | -0.7123806 | 28.47171 | 3.647264 | 1.626405
39.2143 | 45.9406 | 46.63025 | 12.98357 | -0.6896523 | 28.38443 | 3.641636 | 1.620622
39.2243 | 45.8597 | 46.52965 | 12.98105 | -0.6699513 | 28.29784 | 3.635882 | 1.614878
39.2343 | 45.7665 | 46.42967 | 12.97853 | -0.6631742 | 28.21196 | 3.630004 | 1.609173
39.24429 | 45.6998 | 46.33044 | 12.97604 | -0.6306416 | 28.12689 | 3.624008 | 1.603512
39.25429 | 45.6209 | 46.23172 | 12.97354 | -0.6108231 | 28.04241 | 3.617885 | 1.597885
39.26429 | 45.5265 | 46.13363 | 12.97106 | -0.6071327 | 27.95863 | 3.611639 | 1.592296
39.27429 | 45.4492 | 46.03617 | 12.96859 | -0.5869721 | 27.87556 | 3.605274 | 1.586746
39.28429 | 45.3763 | 45.93934 | 12.96613 | -0.5630401 | 27.79318 | 3.59879 | 1.581234
39.29429 | 45.2839 | 45.84314 | 12.96368 | -0.5592419 | 27.71151 | 3.592188 | 1.575761
39.30428 | 45.1995 | 45.74767 | 12.96125 | -0.5481673 | 27.63061 | 3.585476 | 1.570331
39.31428 | 45.1411 | 45.65273 | 12.95882 | -0.5116327 | 27.55034 | 3.578641 | 1.564934
39.32428 | 45.0576 | 45.55843 | 12.9564 | -0.5008278 | 27.47076 | 3.571693 | 1.559574
39.33428 | 44.9686 | 45.46476 | 12.95399 | -0.4961582 | 27.39188 | 3.564631 | 1.554253
39.34428 | 44.9262 | 45.37172 | 12.95159 | -0.44552 | 27.3137 | 3.557458 | 1.548969
39.35427 | 44.8274 | 45.27941 | 12.94921 | -0.4520059 | 27.23629 | 3.550182 | 1.543728
39.36427 | 44.7583 | 45.18764 | 12.94683 | -0.4293355 | 27.1595 | 3.54279 | 1.538519
39.37427 | 44.6785 | 45.0965 | 12.94446 | -0.4180008 | 27.0834 | 3.535289 | 1.533347
39.38427 | 44.5985 | 45.006 | 12.9421 | -0.4074989 | 27.008 | 3.527683 | 1.528212
39.39427 | 44.5355 | 44.91613 | 12.93976 | -0.3806337 | 26.93329 | 3.519972 | 1.523115
39.40427 | 44.4389 | 44.8269 | 12.93742 | -0.3880011 | 26.85927 | 3.512157 | 1.518054
39.41426 | 44.3953 | 44.73839 | 12.9351 | -0.3430905 | 26.78601 | 3.504247 | 1.513035
39.42426 | 44.3425 | 44.65043 | 12.93278 | -0.30793 | 26.71337 | 3.49623 | 1.508047
39.43426 | 44.2338 | 44.56311 | 12.93047 | -0.3293059 | 26.64142 | 3.488113 | 1.503096
39.44426 | 44.2033 | 44.47642 | 12.92818 | -0.2731171 | 26.57016 | 3.479898 | 1.498181
39.45426 | 44.1188 | 44.39037 | 12.92589 | -0.2715653 | 26.49959 | 3.471587 | 1.493302
39.46426 | 44.0542 | 44.30495 | 12.92361 | -0.2507469 | 26.42969 | 3.463181 | 1.488458
39.47425 | 43.9789 | 44.22026 | 12.92135 | -0.2413587 | 26.36056 | 3.454691 | 1.483656
39.48425 | 43.9059 | 44.13611 | 12.91909 | -0.2302142 | 26.29204 | 3.4461 | 1.478884
39.49425 | 43.8725 | 44.05261 | 12.91685 | -0.1801071 | 26.22419 | 3.437419 | 1.474147
39.50425 | 43.7938 | 43.96974 | 12.91461 | -0.1759361 | 26.15703 | 3.42865 | 1.469446
39.51425 | 43.7572 | 43.8875 | 12.91238 | -0.1302998 | 26.09054 | 3.419793 | 1.46478
39.52425 | 43.708 | 43.8059 | 12.91017 | -0.09790342 | 26.02474 | 3.410851 | 1.460149
39.53424 | 43.6149 | 43.72502 | 12.90796 | -0.1101192 | 25.95967 | 3.401834 | 1.455557
39.54424 | 43.5677 | 43.6447 | 12.90576 | -0.07699605 | 25.89521 | 3.392725 | 1.450996
39.55424 | 43.509 | 43.56501 | 12.90358 | -0.05600779 | 25.83143 | 3.383537 | 1.446468
39.56424 | 43.4823 | 43.48596 | 12.9014 | -0.003656946 | 25.76831 | 3.374268 | 1.441975
39.57424 | 43.4066 | 43.40754 | 12.89923 | -0.0009395531 | 25.70587 | 3.364922 | 1.437516
39.58424 | 43.3493 | 43.32976 | 12.89707 | 0.01953918 | 25.64409 | 3.3555 | 1.433091
39.59423 | 43.2952 | 43.25269 | 12.89493 | 0.04250613 | 25.58305 | 3.346015 | 1.428704
39.60423 | 43.2473 | 43.17619 | 12.89279 | 0.07111474 | 25.5226 | 3.336446 | 1.424346
39.61423 | 43.1821 | 43.10031 | 12.89066 | 0.08178524 | 25.46283 | 3.326806 | 1.420021
39.62423 | 43.1372 | 43.02508 | 12.88854 | 0.1121184 | 25.40371 | 3.317097 | 1.41573
39.63423 | 43.0569 | 42.95048 | 12.88643 | 0.1064164 | 25.34526 | 3.307319 | 1.411472
39.64423 | 43.0288 | 42.87652 | 12.88433 | 0.1522807 | 25.28746 | 3.297476 | 1.407246
39.65422 | 42.9433 | 42.80326 | 12.88225 | 0.1400351 | 25.23038 | 3.287577 | 1.403057
39.66422 | 42.9192 | 42.73057 | 12.88016 | 0.1886296 | 25.1739 | 3.277606 | 1.398897
39.67422 | 42.8978 | 42.65851 | 12.87809 | 0.2392874 | 25.11808 | 3.267574 | 1.394769
39.68422 | 42.7897 | 42.58709 | 12.87603 | 0.2026084 | 25.0629 | 3.257482 | 1.390673
39.69422 | 42.7715 | 42.5163 | 12.87398 | 0.2551962 | 25.00838 | 3.247332 | 1.386609
39.70422 | 42.6924 | 42.44615 | 12.87194 | 0.2462499 | 24.95451 | 3.237125 | 1.382576
39.71421 | 42.6791 | 42.3767 | 12.86991 | 0.3024011 | 24.90134 | 3.226873 | 1.378579
39.72421 | 42.6074 | 42.30781 | 12.86788 | 0.2995877 | 24.84876 | 3.216558 | 1.37461
39.73421 | 42.5667 | 42.23956 | 12.86587 | 0.3271387 | 24.79683 | 3.206191 | 1.370671
39.74421 | 42.5132 | 42.17194 | 12.86387 | 0.341262 | 24.74553 | 3.195774 | 1.366764
39.75421 | 42.466 | 42.10496 | 12.86187 | 0.3610444 | 24.69489 | 3.18531 | 1.362887
39.7642 | 42.424 | 42.03867 | 12.85989 | 0.3853346 | 24.64493 | 3.174808 | 1.359045
39.7742 | 42.3616 | 41.97294 | 12.85791 | 0.3886551 | 24.59556 | 3.16425 | 1.355229
39.7842 | 42.3221 | 41.90786 | 12.85594 | 0.4142421 | 24.54682 | 3.153649 | 1.351444
39.7942 | 42.2898 | 41.8434 | 12.85399 | 0.446398 | 24.49872 | 3.143005 | 1.347688
39.8042 | 42.2127 | 41.77958 | 12.85204 | 0.4331207 | 24.45126 | 3.132321 | 1.343963
39.8142 | 42.158 | 41.71639 | 12.8501 | 0.4416145 | 24.40442 | 3.121597 | 1.340267
39.82419 | 42.1039 | 41.65389 | 12.84817 | 0.450014 | 24.35827 | 3.110846 | 1.336603
39.83419 | 42.0546 | 41.59195 | 12.84625 | 0.4626479 | 24.31269 | 3.100049 | 1.332966
39.84419 | 42.0444 | 41.53065 | 12.84434 | 0.5137502 | 24.26774 | 3.089217 | 1.329357
39.85419 | 41.9541 | 41.46998 | 12.84244 | 0.4841202 | 24.22341 | 3.078352 | 1.325778
39.86419 | 41.9228 | 41.40994 | 12.84054 | 0.5128648 | 24.17971 | 3.067456 | 1.322227
39.87419 | 41.8874 | 41.35052 | 12.83866 | 0.5368783 | 24.13663 | 3.056529 | 1.318704
39.88418 | 41.8394 | 41.29179 | 12.83679 | 0.5476113 | 24.09421 | 3.045585 | 1.315213
39.89418 | 41.7882 | 41.23363 | 12.83492 | 0.5545705 | 24.05236 | 3.034602 | 1.311747
39.90418 | 41.7273 | 41.1761 | 12.83306 | 0.5512013 | 24.01113 | 3.023594 | 1.308308
39.91418 | 41.7166 | 41.11919 | 12.83122 | 0.597405 | 23.97052 | 3.012561 | 1.304897
39.92418 | 41.6767 | 41.06292 | 12.82938 | 0.6137837 | 23.93052 | 3.001505 | 1.301514
39.93418 | 41.6354 | 41.00728 | 12.82755 | 0.6281211 | 23.89115 | 2.990428 | 1.298157
39.94417 | 41.6017 | 40.9523 | 12.82573 | 0.6493955 | 23.8524 | 2.979342 | 1.294831
39.95417 | 41.5539 | 40.8979 | 12.82392 | 0.6559972 | 23.81423 | 2.968226 | 1.291528
39.96417 | 41.5318 | 40.84412 | 12.82211 | 0.6876761 | 23.77666 | 2.957092 | 1.288252
39.97417 | 41.4843 | 40.79097 | 12.82032 | 0.6933297 | 23.7397 | 2.945943 | 1.285003
39.98417 | 41.4662 | 40.73844 | 12.81854 | 0.7277627 | 23.70334 | 2.934779 | 1.281779
39.99417 | 41.4197 | 40.68653 | 12.81676 | 0.7331684 | 23.66759 | 2.923601 | 1.278582
40.00416 | 41.4014 | 40.6353 | 12.815 | 0.7661031 | 23.63247 | 2.912422 | 1.275413
40.01416 | 41.3897 | 40.58463 | 12.81324 | 0.8050689 | 23.59791 | 2.901221 | 1.272267
40.02416 | 41.3359 | 40.53459 | 12.81149 | 0.8013119 | 23.56394 | 2.89001 | 1.269146
40.03416 | 41.3167 | 40.48516 | 12.80975 | 0.8315356 | 23.53057 | 2.878791 | 1.26605
40.04416 | 41.2729 | 40.43636 | 12.80802 | 0.8365376 | 23.4978 | 2.867566 | 1.26298
40.05416 | 41.2345 | 40.38818 | 12.80629 | 0.8463245 | 23.46562 | 2.856334 | 1.259933
40.06415 | 41.2229 | 40.34066 | 12.80458 | 0.8822392 | 23.43406 | 2.845108 | 1.256915
40.07415 | 41.2153 | 40.29371 | 12.80288 | 0.9215863 | 23.40305 | 2.833868 | 1.253918
40.08415 | 41.1643 | 40.24738 | 12.80118 | 0.9169194 | 23.37263 | 2.822626 | 1.250944
40.09415 | 41.1463 | 40.20167 | 12.79949 | 0.9446347 | 23.3428 | 2.811382 | 1.247995
40.10415 | 41.0974 | 40.15657 | 12.79781 | 0.9408344 | 23.31355 | 2.800138 | 1.245069
40.11415 | 41.1052 | 40.11208 | 12.79614 | 0.9931183 | 23.28488 | 2.788895 | 1.242167
40.12414 | 41.0594 | 40.06825 | 12.79448 | 0.9911467 | 23.25682 | 2.777665 | 1.239291
40.13414 | 41.0313 | 40.025 | 12.79283 | 1.006303 | 23.22931 | 2.766428 | 1.236435
40.14414 | 41.0082 | 39.98235 | 12.79118 | 1.025847 | 23.20238 | 2.755195 | 1.233601
40.15414 | 40.9831 | 39.94032 | 12.78955 | 1.042779 | 23.17602 | 2.743967 | 1.230791
40.16414 | 40.9804 | 39.8989 | 12.78792 | 1.0815 | 23.15024 | 2.732745 | 1.228002
40.17413 | 40.9365 | 39.85813 | 12.7863 | 1.078369 | 23.12505 | 2.721543 | 1.225239
40.18413 | 40.9316 | 39.81793 | 12.78469 | 1.113671 | 23.10041 | 2.710337 | 1.222495
40.19413 | 40.8842 | 39.77834 | 12.78309 | 1.105864 | 23.07634 | 2.69914 | 1.219772
40.20413 | 40.8856 | 39.73935 | 12.78149 | 1.146247 | 23.05284 | 2.687954 | 1.217071
40.21413 | 40.8418 | 39.70098 | 12.77991 | 1.140823 | 23.0299 | 2.676779 | 1.214392
40.22413 | 40.837 | 39.66321 | 12.77833 | 1.173792 | 23.00753 | 2.665616 | 1.211733
40.23412 | 40.8407 | 39.62608 | 12.77676 | 1.214621 | 22.98574 | 2.654477 | 1.209098
40.24412 | 40.7963 | 39.58952 | 12.7752 | 1.206781 | 22.96449 | 2.643341 | 1.206481
40.25412 | 40.7867 | 39.55356 | 12.77365 | 1.233138 | 22.94381 | 2.63222 | 1.203884
40.26412 | 40.7662 | 39.51821 | 12.77211 | 1.24799 | 22.92368 | 2.621115 | 1.201308
40.27412 | 40.7442 | 39.48346 | 12.77057 | 1.260739 | 22.90411 | 2.610026 | 1.198752
40.28412 | 40.7339 | 39.44931 | 12.76904 | 1.284588 | 22.8851 | 2.598955 | 1.196215
40.29411 | 40.7142 | 39.41579 | 12.76753 | 1.29841 | 22.86665 | 2.587912 | 1.1937
40.30411 | 40.7476 | 39.38284 | 12.76602 | 1.364759 | 22.84875 | 2.576878 | 1.191202
40.31411 | 40.6967 | 39.35049 | 12.76451 | 1.346209 | 22.83139 | 2.565863 | 1.188724
40.32411 | 40.6828 | 39.31874 | 12.76302 | 1.364064 | 22.81458 | 2.554869 | 1.186264
40.33411 | 40.6818 | 39.28758 | 12.76153 | 1.394219 | 22.79833 | 2.543896 | 1.183823
40.34411 | 40.6548 | 39.25702 | 12.76005 | 1.397778 | 22.78262 | 2.532945 | 1.1814
40.3541 | 40.6406 | 39.22709 | 12.75859 | 1.413514 | 22.76747 | 2.522028 | 1.178998
40.3641 | 40.6407 | 39.19771 | 12.75712 | 1.442987 | 22.75285 | 2.511123 | 1.176611
40.3741 | 40.622 | 39.16894 | 12.75567 | 1.453063 | 22.73878 | 2.500242 | 1.174243
40.3841 | 40.6393 | 39.14075 | 12.75423 | 1.498551 | 22.72525 | 2.489385 | 1.171892
40.3941 | 40.5876 | 39.11315 | 12.75279 | 1.474449 | 22.71225 | 2.478554 | 1.169558
40.4041 | 40.6056 | 39.08614 | 12.75136 | 1.519456 | 22.6998 | 2.467749 | 1.167242
40.41409 | 40.5704 | 39.05976 | 12.74994 | 1.510644 | 22.68789 | 2.456982 | 1.164944
40.42409 | 40.5484 | 39.03393 | 12.74852 | 1.514474 | 22.67651 | 2.446231 | 1.162661
40.43409 | 40.5514 | 39.00868 | 12.74712 | 1.542716 | 22.66566 | 2.435507 | 1.160395
40.44409 | 40.5286 | 38.98403 | 12.74572 | 1.544575 | 22.65535 | 2.424812 | 1.158145
40.45409 | 40.5361 | 38.95996 | 12.74433 | 1.576145 | 22.64557 | 2.414146 | 1.15591
40.46409 | 40.5028 | 38.93646 | 12.74295 | 1.566335 | 22.63631 | 2.403509 | 1.153692
40.47408 | 40.5115 | 38.91359 | 12.74158 | 1.59791 | 22.62761 | 2.392913 | 1.151492
40.48408 | 40.4917 | 38.89126 | 12.74021 | 1.600437 | 22.61941 | 2.382337 | 1.149304
40.49408 | 40.4813 | 38.86952 | 12.73885 | 1.611782 | 22.61174 | 2.371791 | 1.147132
40.50408 | 40.4653 | 38.84835 | 12.7375 | 1.616947 | 22.6046 | 2.361277 | 1.144975
40.51408 | 40.4674 | 38.82777 | 12.73616 | 1.639634 | 22.59798 | 2.350795 | 1.142833
40.52407 | 40.4605 | 38.80777 | 12.73483 | 1.652727 | 22.59188 | 2.340356 | 1.140707
40.53407 | 40.4583 | 38.78834 | 12.7335 | 1.669963 | 22.58631 | 2.329939 | 1.138593
40.54407 | 40.4381 | 38.76948 | 12.73218 | 1.668623 | 22.58125 | 2.319555 | 1.136493
40.55407 | 40.4625 | 38.75119 | 12.73087 | 1.71131 | 22.57671 | 2.309205 | 1.134408
40.56407 | 40.4441 | 38.73347 | 12.72956 | 1.710626 | 22.57269 | 2.29889 | 1.132335
40.57407 | 40.4328 | 38.71633 | 12.72827 | 1.716471 | 22.56918 | 2.288609 | 1.130277
40.58406 | 40.4333 | 38.69976 | 12.72698 | 1.733536 | 22.56618 | 2.278372 | 1.128233
40.59406 | 40.4005 | 38.68376 | 12.7257 | 1.71674 | 22.5637 | 2.268161 | 1.126201
40.60406 | 40.4405 | 38.66832 | 12.72442 | 1.77218 | 22.56173 | 2.257985 | 1.124181
40.61406 | 40.4066 | 38.65345 | 12.72316 | 1.753155 | 22.56027 | 2.247845 | 1.122174
40.62406 | 40.4148 | 38.63914 | 12.7219 | 1.775665 | 22.55931 | 2.237741 | 1.120179
40.63406 | 40.4196 | 38.62539 | 12.72065 | 1.794207 | 22.55887 | 2.227674 | 1.118197
40.64405 | 40.4027 | 38.61222 | 12.71941 | 1.79048 | 22.55893 | 2.217654 | 1.116228
40.65405 | 40.4004 | 38.5996 | 12.71817 | 1.800803 | 22.5595 | 2.207661 | 1.114269
40.66405 | 40.3852 | 38.58753 | 12.71694 | 1.797667 | 22.56056 | 2.197705 | 1.112321
40.67405 | 40.3938 | 38.57603 | 12.71572 | 1.81777 | 22.56214 | 2.187787 | 1.110385
40.68405 | 40.3856 | 38.56508 | 12.71451 | 1.82052 | 22.56421 | 2.177907 | 1.10846
40.69405 | 40.3669 | 38.55469 | 12.7133 | 1.812213 | 22.56677 | 2.168065 | 1.106545
40.70404 | 40.3773 | 38.54486 | 12.7121 | 1.832439 | 22.56984 | 2.158271 | 1.104644
40.71404 | 40.3383 | 38.53557 | 12.71091 | 1.802726 | 22.57341 | 2.148506 | 1.10275
40.72404 | 40.3802 | 38.52684 | 12.70973 | 1.853362 | 22.57746 | 2.13878 | 1.100867
40.73404 | 40.3645 | 38.51865 | 12.70855 | 1.845847 | 22.58201 | 2.129093 | 1.098995
40.74404 | 40.3513 | 38.51102 | 12.70738 | 1.840285 | 22.58706 | 2.119446 | 1.097131
40.75404 | 40.3507 | 38.50393 | 12.70622 | 1.846775 | 22.59259 | 2.109838 | 1.095278
40.76403 | 40.3272 | 38.49739 | 12.70507 | 1.829813 | 22.59861 | 2.100279 | 1.093436
40.77403 | 40.3417 | 38.49138 | 12.70392 | 1.850316 | 22.60511 | 2.090751 | 1.091601
40.78403 | 40.3306 | 38.48593 | 12.70278 | 1.844675 | 22.61211 | 2.081262 | 1.089775
40.79403 | 40.3282 | 38.48101 | 12.70164 | 1.847192 | 22.61959 | 2.071814 | 1.087958
40.80403 | 40.3639 | 38.47663 | 12.70052 | 1.88727 | 22.62756 | 2.062406 | 1.08615
40.81403 | 40.3105 | 38.47279 | 12.6994 | 1.83771 | 22.636 | 2.053038 | 1.08435
40.82402 | 40.3296 | 38.46949 | 12.69829 | 1.860111 | 22.64492 | 2.043721 | 1.082561
40.83402 | 40.3624 | 38.46672 | 12.69718 | 1.895682 | 22.65432 | 2.034435 | 1.080777
40.84402 | 40.3376 | 38.46448 | 12.69609 | 1.873119 | 22.6642 | 2.02519 | 1.079001
40.85402 | 40.3688 | 38.46278 | 12.695 | 1.906023 | 22.67456 | 2.015985 | 1.077233
40.86402 | 40.3696 | 38.4616 | 12.69391 | 1.908 | 22.68539 | 2.006822 | 1.075472
40.87402 | 40.3665 | 38.46095 | 12.69284 | 1.905548 | 22.6967 | 1.997699 | 1.073719
40.88401 | 40.3745 | 38.46083 | 12.69177 | 1.913669 | 22.70846 | 1.988627 | 1.071975
40.89401 | 40.3602 | 38.46123 | 12.6907 | 1.898966 | 22.72071 | 1.979587 | 1.070235
40.90401 | 40.4111 | 38.46216 | 12.68965 | 1.948941 | 22.73342 | 1.970588 | 1.068503
40.91401 | 40.3726 | 38.46361 | 12.6886 | 1.908993 | 22.7466 | 1.96163 | 1.066777
40.92401 | 40.4183 | 38.46557 | 12.68756 | 1.952726 | 22.76025 | 1.952714 | 1.065057
40.934 | 40.4155 | 38.46805 | 12.68652 | 1.947451 | 22.77433 | 1.943849 | 1.063345
40.944 | 40.4165 | 38.47105 | 12.6855 | 1.945451 | 22.7889 | 1.935016 | 1.061638
40.954 | 40.4313 | 38.47456 | 12.68447 | 1.956737 | 22.80393 | 1.926224 | 1.059936
40.964 | 40.4457 | 38.47859 | 12.68346 | 1.967109 | 22.81942 | 1.917474 | 1.05824
40.974 | 40.4605 | 38.48313 | 12.68245 | 1.977374 | 22.83536 | 1.908765 | 1.056549
40.984 | 40.4556 | 38.48817 | 12.68145 | 1.967428 | 22.85176 | 1.900099 | 1.054864
40.99399 | 40.4625 | 38.49372 | 12.68046 | 1.968782 | 22.86859 | 1.891482 | 1.053185
41.00399 | 40.4793 | 38.49977 | 12.67947 | 1.979527 | 22.88589 | 1.882898 | 1.05151
41.01399 | 40.4849 | 38.50633 | 12.67849 | 1.978568 | 22.90365 | 1.874356 | 1.04984
41.02399 | 40.5177 | 38.51339 | 12.67752 | 2.004309 | 22.92184 | 1.865855 | 1.048174
41.03399 | 40.5092 | 38.52095 | 12.67655 | 1.988252 | 22.94049 | 1.857396 | 1.046513
41.04399 | 40.5291 | 38.529 | 12.67559 | 2.000097 | 22.95958 | 1.848979 | 1.044856
41.05398 | 40.5384 | 38.53755 | 12.67464 | 2.000852 | 22.9791 | 1.840611 | 1.043205
41.06398 | 40.5278 | 38.54659 | 12.67369 | 1.981213 | 22.99907 | 1.832276 | 1.041556
41.07398 | 40.5624 | 38.55612 | 12.67275 | 2.006281 | 23.01948 | 1.823983 | 1.039911
41.08398 | 40.569 | 38.56614 | 12.67181 | 2.002862 | 23.04032 | 1.815732 | 1.03827
41.09398 | 40.576 | 38.57664 | 12.67089 | 1.999361 | 23.0616 | 1.807521 | 1.036632
41.10398 | 40.6014 | 38.58763 | 12.66997 | 2.013774 | 23.08331 | 1.799352 | 1.034998
41.11397 | 40.5795 | 38.59908 | 12.66905 | 1.980417 | 23.10543 | 1.791234 | 1.033368
41.12397 | 40.6335 | 38.61103 | 12.66814 | 2.022468 | 23.128 | 1.783147 | 1.031741
41.13397 | 40.6045 | 38.62345 | 12.66724 | 1.981046 | 23.15099 | 1.775102 | 1.030116
41.14397 | 40.6666 | 38.63635 | 12.66635 | 2.030248 | 23.17441 | 1.767098 | 1.028494
41.15397 | 40.6519 | 38.64972 | 12.66546 | 2.00218 | 23.19825 | 1.759134 | 1.026874
41.16397 | 40.6584 | 38.66356 | 12.66458 | 1.994841 | 23.22251 | 1.751212 | 1.025258
41.17396 | 40.6903 | 38.67785 | 12.6637 | 2.012449 | 23.24717 | 1.743338 | 1.023645
41.18396 | 40.6987 | 38.69262 | 12.66283 | 2.00608 | 23.27226 | 1.735497 | 1.022033
41.19396 | 40.7244 | 38.70785 | 12.66197 | 2.016549 | 23.29776 | 1.727697 | 1.020423
41.20396 | 40.75 | 38.72354 | 12.66111 | 2.026458 | 23.32368 | 1.719937 | 1.018815
41.21396 | 40.7536 | 38.73969 | 12.66026 | 2.01391 | 23.35 | 1.712218 | 1.01721
41.22396 | 40.789 | 38.75629 | 12.65942 | 2.03271 | 23.37673 | 1.704539 | 1.015606
41.23395 | 40.787 | 38.77331 | 12.65858 | 2.013694 | 23.40381 | 1.696908 | 1.014005
41.24395 | 40.8211 | 38.7908 | 12.65775 | 2.030295 | 23.43134 | 1.68931 | 1.012405
41.25395 | 40.8635 | 38.80875 | 12.65692 | 2.054748 | 23.45927 | 1.681752 | 1.010806
41.26395 | 40.8504 | 38.82714 | 12.6561 | 2.023258 | 23.4876 | 1.674233 | 1.009208
41.27395 | 40.8989 | 38.84597 | 12.65529 | 2.05293 | 23.51631 | 1.666755 | 1.007611
41.28395 | 40.8933 | 38.86524 | 12.65448 | 2.028062 | 23.54542 | 1.659317 | 1.006016
41.29394 | 40.938 | 38.88492 | 12.65368 | 2.053082 | 23.57489 | 1.651925 | 1.004424
41.30394 | 40.9659 | 38.90505 | 12.65289 | 2.06085 | 23.60476 | 1.644566 | 1.00283
41.31394 | 40.9971 | 38.92561 | 12.6521 | 2.071491 | 23.63503 | 1.637246 | 1.001238
41.32394 | 41.0153 | 38.9466 | 12.65132 | 2.068704 | 23.66567 | 1.629965 | 0.9996467
41.33394 | 41.0253 | 38.968 | 12.65054 | 2.057298 | 23.69668 | 1.622723 | 0.9980559
41.34393 | 41.078 | 38.98981 | 12.64977 | 2.088194 | 23.72804 | 1.615528 | 0.9964673
41.35393 | 41.0644 | 39.01206 | 12.64901 | 2.052343 | 23.75981 | 1.608364 | 0.9948778
41.36393 | 41.1204 | 39.0347 | 12.64825 | 2.085698 | 23.79193 | 1.601239 | 0.9932886
41.37393 | 41.1385 | 39.05777 | 12.6475 | 2.080727 | 23.82442 | 1.594153 | 0.9916999
41.38393 | 41.1472 | 39.08123 | 12.64675 | 2.065969 | 23.85726 | 1.587105 | 0.9901114
41.39393 | 41.1785 | 39.10511 | 12.64601 | 2.073387 | 23.89049 | 1.580096 | 0.9885232
41.40392 | 41.1868 | 39.12936 | 12.64527 | 2.057441 | 23.92402 | 1.573132 | 0.9869368
41.41392 | 41.2111 | 39.15402 | 12.64455 | 2.057078 | 23.95793 | 1.566199 | 0.9853488
41.42392 | 41.2251 | 39.17908 | 12.64382 | 2.046022 | 23.99219 | 1.559303 | 0.9837608
41.43392 | 41.2223 | 39.20452 | 12.64311 | 2.017777 | 24.0268 | 1.552446 | 0.9821728
41.44392 | 41.2994 | 39.23035 | 12.64239 | 2.069048 | 24.06175 | 1.545626 | 0.9805848
41.45392 | 41.2653 | 39.25656 | 12.64169 | 2.00874 | 24.09703 | 1.538844 | 0.9789965
41.46391 | 41.3162 | 39.28312 | 12.64099 | 2.03308 | 24.13261 | 1.532106 | 0.9774096
41.47391 | 41.3274 | 39.31008 | 12.6403 | 2.017322 | 24.16856 | 1.525398 | 0.9758208
41.48391 | 41.3221 | 39.33741 | 12.63961 | 1.984695 | 24.20484 | 1.518728 | 0.9742318
41.49391 | 41.3436 | 39.3651 | 12.63892 | 1.978503 | 24.24144 | 1.512094 | 0.9726424
41.50391 | 41.3885 | 39.39315 | 12.63825 | 1.99535 | 24.27835 | 1.505497 | 0.9710526
41.51391 | 41.4024 | 39.42156 | 12.63758 | 1.980838 | 24.31559 | 1.498937 | 0.9694623
41.5239 | 41.4064 | 39.4503 | 12.63691 | 1.956102 | 24.35309 | 1.492419 | 0.9678731
41.5339 | 41.4193 | 39.47941 | 12.63625 | 1.939892 | 24.39094 | 1.485931 | 0.966282
41.5439 | 41.4357 | 39.50886 | 12.6356 | 1.926836 | 24.4291 | 1.47948 | 0.9646899
41.5539 | 41.4503 | 39.53866 | 12.63495 | 1.911637 | 24.46755 | 1.473064 | 0.9630977
41.5639 | 41.5022 | 39.56879 | 12.63431 | 1.933406 | 24.5063 | 1.466685 | 0.9615047
41.5739 | 41.4901 | 39.59926 | 12.63367 | 1.890844 | 24.54534 | 1.46034 | 0.9599109
41.58389 | 41.5065 | 39.63002 | 12.63304 | 1.876485 | 24.58462 | 1.454038 | 0.9583181
41.59389 | 41.5206 | 39.66113 | 12.63241 | 1.859474 | 24.62423 | 1.447765 | 0.956723
41.60389 | 41.5211 | 39.69255 | 12.63179 | 1.828545 | 24.66411 | 1.441527 | 0.9551272
41.61389 | 41.5851 | 39.7243 | 12.63117 | 1.860804 | 24.70427 | 1.435323 | 0.9535307
41.62389 | 41.611 | 39.75634 | 12.63056 | 1.854658 | 24.74469 | 1.429155 | 0.9519334
41.63389 | 41.5911 | 39.78869 | 12.62996 | 1.802406 | 24.78538 | 1.423021 | 0.9503354
41.64388 | 41.6124 | 39.82131 | 12.62936 | 1.791087 | 24.82629 | 1.416928 | 0.9487383
41.65388 | 41.6271 | 39.85425 | 12.62877 | 1.772845 | 24.86749 | 1.410864 | 0.9471386
41.66388 | 41.6345 | 39.88749 | 12.62818 | 1.747014 | 24.90894 | 1.404833 | 0.9455384
41.67388 | 41.693 | 39.921 | 12.62759 | 1.772003 | 24.95063 | 1.398836 | 0.9439371
41.68388 | 41.6871 | 39.95479 | 12.62702 | 1.732313 | 24.99256 | 1.392874 | 0.9423353
41.69388 | 41.7052 | 39.98885 | 12.62644 | 1.716349 | 25.03473 | 1.386945 | 0.9407324
41.70387 | 41.6844 | 40.02315 | 12.62588 | 1.661254 | 25.07708 | 1.381055 | 0.9391305
41.71387 | 41.718 | 40.05774 | 12.62531 | 1.660264 | 25.1197 | 1.375193 | 0.9375263
41.72387 | 41.7261 | 40.09258 | 12.62476 | 1.633518 | 25.16254 | 1.369363 | 0.9359211
41.73387 | 41.7385 | 40.12768 | 12.62421 | 1.610822 | 25.20559 | 1.363567 | 0.9343154
41.74387 | 41.7443 | 40.16302 | 12.62366 | 1.581281 | 25.24885 | 1.357804 | 0.9327088
41.75386 | 41.7253 | 40.19856 | 12.62312 | 1.526736 | 25.29226 | 1.35208 | 0.9311032
41.76386 | 41.7219 | 40.23438 | 12.62258 | 1.487521 | 25.33592 | 1.346381 | 0.9294952
41.77386 | 41.7442 | 40.27042 | 12.62205 | 1.473783 | 25.37976 | 1.340716 | 0.9278865
41.78386 | 41.7335 | 40.30668 | 12.62153 | 1.426822 | 25.42379 | 1.335082 | 0.9262771
41.79386 | 41.7571 | 40.34315 | 12.621 | 1.413947 | 25.468 | 1.329481 | 0.9246671
41.80386 | 41.7228 | 40.37984 | 12.62049 | 1.342961 | 25.51238 | 1.323911 | 0.9230564
41.81385 | 41.7353 | 40.41669 | 12.61998 | 1.318608 | 25.55689 | 1.318379 | 0.9214467
41.82385 | 41.719 | 40.45377 | 12.61947 | 1.265226 | 25.60159 | 1.312873 | 0.9198348
41.83385 | 41.7311 | 40.49105 | 12.61897 | 1.240053 | 25.64645 | 1.307398 | 0.9182223
41.84385 | 41.7238 | 40.52851 | 12.61848 | 1.195293 | 25.69147 | 1.301954 | 0.9166094
41.85385 | 41.7219 | 40.56614 | 12.61799 | 1.15576 | 25.73662 | 1.296541 | 0.9149959
41.86385 | 41.7415 | 40.60395 | 12.6175 | 1.137554 | 25.7819 | 1.291159 | 0.9133822
41.87384 | 41.7156 | 40.64188 | 12.61702 | 1.073721 | 25.82728 | 1.285814 | 0.9117694
41.88384 | 41.7309 | 40.68 | 12.61654 | 1.050895 | 25.87281 | 1.280493 | 0.9101547
41.89384 | 41.7373 | 40.71828 | 12.61607 | 1.019019 | 25.91846 | 1.275202 | 0.9085397
41.90384 | 41.7159 | 40.7567 | 12.61561 | 0.9591995 | 25.96423 | 1.269942 | 0.9069243
41.91384 | 41.787 | 40.79526 | 12.61515 | 0.9917436 | 26.01009 | 1.264712 | 0.9053087
41.92384 | 41.7505 | 40.83394 | 12.61469 | 0.9165577 | 26.05605 | 1.259512 | 0.9036928
41.93383 | 41.7535 | 40.87271 | 12.61424 | 0.8807892 | 26.10205 | 1.254346 | 0.9020785
41.94383 | 41.7584 | 40.91163 | 12.61379 | 0.8467655 | 26.14818 | 1.249205 | 0.9004624
41.95383 | 41.7558 | 40.95066 | 12.61335 | 0.8051363 | 26.19437 | 1.244093 | 0.8988462
41.96383 | 41.7929 | 40.98979 | 12.61291 | 0.803107 | 26.24064 | 1.23901 | 0.8972299
41.97383 | 41.7873 | 41.02902 | 12.61248 | 0.7582837 | 26.28697 | 1.233957 | 0.8956137
41.98383 | 41.7883 | 41.06832 | 12.61205 | 0.7199767 | 26.33334 | 1.228932 | 0.8939976
41.99382 | 41.7781 | 41.10767 | 12.61163 | 0.6704302 | 26.37972 | 1.223942 | 0.8923832
42.00382 | 41.7822 | 41.14712 | 12.61121 | 0.6350761 | 26.42617 | 1.218974 | 0.8907674
42.01382 | 41.7884 | 41.18664 | 12.6108 | 0.6017574 | 26.47266 | 1.214035 | 0.8891517
42.02382 | 41.8193 | 41.22621 | 12.61039 | 0.593086 | 26.51917 | 1.209124 | 0.8875365
42.03382 | 41.8077 | 41.26583 | 12.60998 | 0.5418685 | 26.56569 | 1.204241 | 0.8859215
42.04382 | 41.8062 | 41.30549 | 12.60958 | 0.5007145 | 26.61221 | 1.199387 | 0.8843069
42.05381 | 41.7953 | 41.34512 | 12.60919 | 0.4501775 | 26.65868 | 1.194564 | 0.8826944
42.06381 | 41.8233 | 41.38483 | 12.6088 | 0.4384668 | 26.70519 | 1.189765 | 0.8810808
42.07381 | 41.8042 | 41.42455 | 12.60841 | 0.3796465 | 26.75168 | 1.184993 | 0.8794678
42.08381 | 41.8512 | 41.46428 | 12.60803 | 0.3869199 | 26.79815 | 1.180248 | 0.8778554
42.09381 | 41.8 | 41.50402 | 12.60765 | 0.2959846 | 26.84459 | 1.17553 | 0.8762437
42.10381 | 41.8163 | 41.54373 | 12.60728 | 0.2725702 | 26.89098 | 1.17084 | 0.8746328
42.1138 | 41.8112 | 41.58337 | 12.60691 | 0.2278284 | 26.93726 | 1.166181 | 0.8730244
42.1238 | 41.8033 | 41.62304 | 12.60655 | 0.1802622 | 26.98353 | 1.161543 | 0.8714152
42.1338 | 41.8504 | 41.66267 | 12.60619 | 0.1877337 | 27.02974 | 1.156933 | 0.869807
42.1438 | 41.8177 | 41.70225 | 12.60583 | 0.1154521 | 27.07587 | 1.152348 | 0.8681998
42.1538 | 41.8406 | 41.74178 | 12.60548 | 0.09882432 | 27.12191 | 1.14779 | 0.8665937
42.16379 | 41.8059 | 41.7812 | 12.60513 | 0.02469553 | 27.16782 | 1.143262 | 0.8649903
42.17379 | 41.8133 | 41.82059 | 12.60479 | -0.007294209 | 27.21366 | 1.138756 | 0.8633866
42.18379 | 41.8184 | 41.8599 | 12.60445 | -0.04150481 | 27.25939 | 1.134276 | 0.8617842
42.19379 | 41.809 | 41.89913 | 12.60412 | -0.09012517 | 27.305 | 1.129821 | 0.8601831
42.20379 | 41.8246 | 41.93825 | 12.60379 | -0.1136495 | 27.35049 | 1.125391 | 0.8585835
42.21379 | 41.8194 | 41.97726 | 12.60346 | -0.1578597 | 27.39582 | 1.120987 | 0.8569853
42.22378 | 41.7947 | 42.01612 | 12.60314 | -0.2214173 | 27.44097 | 1.116612 | 0.8553905
42.23378 | 41.7967 | 42.05489 | 12.60283 | -0.2581854 | 27.48601 | 1.112258 | 0.8537955
42.24378 | 41.7901 | 42.09352 | 12.60251 | -0.3034168 | 27.53087 | 1.107929 | 0.8522023
42.25378 | 41.8175 | 42.132 | 12.60221 | -0.3145019 | 27.57556 | 1.103624 | 0.8506108
42.26378 | 41.7935 | 42.17033 | 12.6019 | -0.3768329 | 27.62007 | 1.099345 | 0.8490212
42.27378 | 41.7548 | 42.2085 | 12.6016 | -0.4536996 | 27.66438 | 1.095089 | 0.8474335
42.28377 | 41.7632 | 42.24646 | 12.6013 | -0.4832569 | 27.70844 | 1.090863 | 0.8458494
42.29377 | 41.7538 | 42.28427 | 12.60101 | -0.5304664 | 27.75233 | 1.086655 | 0.8442657
42.30377 | 41.7909 | 42.32188 | 12.60072 | -0.5309835 | 27.796 | 1.082472 | 0.8426842
42.31377 | 41.7515 | 42.3593 | 12.60044 | -0.6077965 | 27.83944 | 1.078313 | 0.8411049
42.32377 | 41.7354 | 42.3965 | 12.60016 | -0.6610972 | 27.88263 | 1.074177 | 0.8395278
42.33377 | 41.7188 | 42.43348 | 12.59988 | -0.7146776 | 27.92557 | 1.070065 | 0.8379531
42.34376 | 41.7049 | 42.47019 | 12.59961 | -0.7652898 | 27.96821 | 1.06598 | 0.8363823
42.35376 | 41.7441 | 42.5067 | 12.59935 | -0.7625958 | 28.01062 | 1.061915 | 0.8348124
42.36376 | 41.7107 | 42.54295 | 12.59908 | -0.8322508 | 28.05275 | 1.057872 | 0.8332452
42.37376 | 41.6779 | 42.57895 | 12.59882 | -0.9010452 | 28.09459 | 1.053853 | 0.8316805
42.38376 | 41.688 | 42.61467 | 12.59856 | -0.9266691 | 28.13613 | 1.049856 | 0.8301185
42.39376 | 41.6524 | 42.65011 | 12.59831 | -0.9977115 | 28.17736 | 1.045883 | 0.8285593
42.40375 | 41.6813 | 42.68523 | 12.59806 | -1.003929 | 28.21823 | 1.041935 | 0.8270045
42.41375 | 41.6708 | 42.72008 | 12.59782 | -1.049282 | 28.25881 | 1.038007 | 0.825451
42.42375 | 41.6297 | 42.75462 | 12.59758 | -1.124923 | 28.29904 | 1.0341 | 0.8239004
42.43375 | 41.629 | 42.78885 | 12.59734 | -1.159846 | 28.33894 | 1.030216 | 0.8223529
42.44375 | 41.5717 | 42.82274 | 12.59711 | -1.251037 | 28.37847 | 1.026353 | 0.8208086
42.45375 | 41.6345 | 42.85629 | 12.59688 | -1.221789 | 28.41763 | 1.022513 | 0.8192674
42.46374 | 41.5778 | 42.88944 | 12.59665 | -1.311642 | 28.45636 | 1.018698 | 0.8177309
42.47374 | 41.5897 | 42.92228 | 12.59643 | -1.332584 | 28.49476 | 1.014901 | 0.8161962
42.48374 | 41.5675 | 42.95476 | 12.59621 | -1.387258 | 28.53276 | 1.011126 | 0.814665
42.49374 | 41.5426 | 42.98685 | 12.596 | -1.444252 | 28.57035 | 1.007372 | 0.8131371
42.50374 | 41.5716 | 43.01856 | 12.59579 | -1.446957 | 28.60752 | 1.003639 | 0.8116128
42.51373 | 41.5394 | 43.04983 | 12.59558 | -1.510432 | 28.64423 | 0.999931 | 0.8100936
42.52373 | 41.5411 | 43.08073 | 12.59538 | -1.539632 | 28.68054 | 0.9962404 | 0.8085765
42.53373 | 41.5466 | 43.11121 | 12.59518 | -1.564608 | 28.7164 | 0.9925705 | 0.807063
42.54373 | 41.5003 | 43.14126 | 12.59498 | -1.640958 | 28.7518 | 0.9889214 | 0.8055534
42.55373 | 41.5266 | 43.17087 | 12.59479 | -1.644271 | 28.78675 | 0.985293 | 0.8040476
42.56373 | 41.5157 | 43.20004 | 12.5946 | -1.684336 | 28.82121 | 0.9816851 | 0.8025457
42.57372 | 41.5007 | 43.22871 | 12.59441 | -1.728015 | 28.85515 | 0.978101 | 0.8010493
42.58372 | 41.4946 | 43.25695 | 12.59423 | -1.762355 | 28.88864 | 0.9745336 | 0.7995554
42.59372 | 41.4561 | 43.28472 | 12.59405 | -1.828619 | 28.92162 | 0.9709864 | 0.7980656
42.60372 | 41.4681 | 43.312 | 12.59387 | -1.843897 | 28.95409 | 0.9674593 | 0.7965798
42.61372 | 41.4511 | 43.33878 | 12.5937 | -1.887678 | 28.98603 | 0.9639519 | 0.7950983
42.62372 | 41.4567 | 43.36505 | 12.59353 | -1.908354 | 29.01744 | 0.9604644 | 0.7936211
42.63371 | 41.4191 | 43.39079 | 12.59337 | -1.971692 | 29.04828 | 0.9569999 | 0.7921497
42.64371 | 41.4255 | 43.41603 | 12.59321 | -1.990529 | 29.07859 | 0.9535515 | 0.7906811
42.65371 | 41.4064 | 43.44074 | 12.59305 | -2.034341 | 29.10835 | 0.9501226 | 0.789217
42.66371 | 41.4171 | 43.4649 | 12.59289 | -2.047799 | 29.13754 | 0.9467128 | 0.7877574
42.67371 | 41.3975 | 43.48852 | 12.59274 | -2.091016 | 29.16615 | 0.9433223 | 0.7863024
42.68371 | 41.3757 | 43.51156 | 12.59259 | -2.135862 | 29.19417 | 0.9399507 | 0.784852
42.6937 | 41.3515 | 43.53403 | 12.59245 | -2.182529 | 29.22157 | 0.9366016 | 0.7834077
42.7037 | 41.3518 | 43.55593 | 12.5923 | -2.204133 | 29.24839 | 0.9332679 | 0.7819666
42.7137 | 41.3532 | 43.57724 | 12.59217 | -2.224045 | 29.2746 | 0.9299528 | 0.7805304
42.7237 | 41.3344 | 43.59797 | 12.59203 | -2.263573 | 29.30019 | 0.9266563 | 0.7790989
42.7337 | 41.3224 | 43.61809 | 12.5919 | -2.295688 | 29.32514 | 0.9233785 | 0.7776724
42.7437 | 41.2968 | 43.6376 | 12.59177 | -2.340799 | 29.34946 | 0.9201189 | 0.7762508
42.75369 | 41.3009 | 43.65646 | 12.59164 | -2.355562 | 29.3731 | 0.9168808 | 0.7748355
42.76369 | 41.2874 | 43.67472 | 12.59152 | -2.387319 | 29.39612 | 0.9136577 | 0.7734239
42.77369 | 41.2757 | 43.69234 | 12.5914 | -2.416637 | 29.41847 | 0.9104525 | 0.7720173
42.78369 | 41.2248 | 43.70931 | 12.59128 | -2.48451 | 29.44014 | 0.9072653 | 0.770616
42.79369 | 41.2533 | 43.72563 | 12.59117 | -2.47233 | 29.46114 | 0.9040959 | 0.7692198
42.80369 | 41.2275 | 43.74129 | 12.59106 | -2.513787 | 29.48145 | 0.9009443 | 0.7678287
42.81368 | 41.2112 | 43.75626 | 12.59095 | -2.545063 | 29.50105 | 0.8978132 | 0.7664445
42.82368 | 41.213 | 43.77058 | 12.59085 | -2.557576 | 29.51997 | 0.8946967 | 0.7650639
42.83368 | 41.168 | 43.78421 | 12.59075 | -2.616206 | 29.53817 | 0.8915976 | 0.7636889
42.84368 | 41.1733 | 43.79714 | 12.59065 | -2.623843 | 29.55566 | 0.8885157 | 0.7623192
42.85368 | 41.1538 | 43.80938 | 12.59055 | -2.655581 | 29.57242 | 0.885451 | 0.760955
42.86368 | 41.1412 | 43.82091 | 12.59046 | -2.679714 | 29.58845 | 0.8824034 | 0.7595963
42.87367 | 41.1555 | 43.83173 | 12.59037 | -2.676226 | 29.60373 | 0.8793757 | 0.7582445
42.88367 | 41.1179 | 43.84183 | 12.59029 | -2.723931 | 29.61829 | 0.8763618 | 0.7568969
42.89367 | 41.1272 | 43.85121 | 12.5902 | -2.724009 | 29.63209 | 0.8733648 | 0.7555548
42.90367 | 41.0964 | 43.85985 | 12.59012 | -2.763455 | 29.64513 | 0.8703845 | 0.7542185
42.91367 | 41.0882 | 43.86776 | 12.59004 | -2.779559 | 29.65741 | 0.8674207 | 0.7528878
42.92366 | 41.0977 | 43.87492 | 12.58997 | -2.777218 | 29.66891 | 0.8644763 | 0.7515642
42.93366 | 41.0759 | 43.88133 | 12.5899 | -2.805428 | 29.67964 | 0.8615453 | 0.7502451
42.94366 | 41.064 | 43.88699 | 12.58983 | -2.822987 | 29.6896 | 0.8586307 | 0.7489317
42.95366 | 41.0637 | 43.89188 | 12.58976 | -2.828179 | 29.69876 | 0.8557322 | 0.7476241
42.96366 | 41.0327 | 43.896 | 12.5897 | -2.863304 | 29.70714 | 0.8528498 | 0.7463225
42.97366 | 41.0414 | 43.89936 | 12.58964 | -2.857961 | 29.71472 | 0.8499833 | 0.7450267
42.98365 | 41.0165 | 43.90194 | 12.58958 | -2.885436 | 29.72149 | 0.8471355 | 0.7437382
42.99365 | 40.9821 | 43.90373 | 12.58952 | -2.921629 | 29.72745 | 0.8443007 | 0.7424544
43.00365 | 40.9765 | 43.90474 | 12.58947 | -2.928238 | 29.73261 | 0.8414816 | 0.7411764
43.01365 | 40.9411 | 43.90495 | 12.58942 | -2.963851 | 29.73695 | 0.838678 | 0.7399047
43.02365 | 40.9482 | 43.90437 | 12.58937 | -2.956171 | 29.74047 | 0.8358901 | 0.7386388
43.03365 | 40.9025 | 43.90299 | 12.58933 | -3.000491 | 29.74317 | 0.8331175 | 0.7373792
43.04364 | 40.8891 | 43.90081 | 12.58928 | -3.011706 | 29.74503 | 0.8303629 | 0.7361269
43.05364 | 40.8774 | 43.89781 | 12.58924 | -3.020413 | 29.74607 | 0.8276208 | 0.7348795
43.06364 | 40.8304 | 43.89401 | 12.58921 | -3.063607 | 29.74627 | 0.8248939 | 0.7336383
43.07364 | 40.8373 | 43.88939 | 12.58917 | -3.052087 | 29.74563 | 0.822182 | 0.7324032
43.08364 | 40.78 | 43.88395 | 12.58914 | -3.103947 | 29.74415 | 0.819485 | 0.7311744
43.09364 | 40.7918 | 43.87769 | 12.58911 | -3.085885 | 29.74182 | 0.8168029 | 0.7299519
43.10363 | 40.7516 | 43.87061 | 12.58908 | -3.119007 | 29.73865 | 0.8141382 | 0.7287367
43.11363 | 40.7107 | 43.8627 | 12.58906 | -3.151995 | 29.73462 | 0.811486 | 0.7275268
43.12363 | 40.7161 | 43.85395 | 12.58904 | -3.13785 | 29.72974 | 0.8088475 | 0.7263231
43.13363 | 40.6675 | 43.84438 | 12.58902 | -3.176877 | 29.72401 | 0.8062244 | 0.7251258
43.14363 | 40.6708 | 43.83397 | 12.589 | -3.163169 | 29.71742 | 0.8036149 | 0.7239348
43.15363 | 40.638 | 43.82272 | 12.58898 | -3.184725 | 29.70997 | 0.8010203 | 0.7227503
43.16362 | 40.603 | 43.81066 | 12.58897 | -3.207656 | 29.70167 | 0.7984424 | 0.7215733
43.17362 | 40.5986 | 43.79774 | 12.58896 | -3.199139 | 29.6925 | 0.795876 | 0.7204015
43.18362 | 40.5568 | 43.78398 | 12.58895 | -3.22718 | 29.68247 | 0.7933237 | 0.7192362
43.19362 | 40.5517 | 43.76938 | 12.58895 | -3.217678 | 29.67157 | 0.7907853 | 0.7180774
43.20362 | 40.5449 | 43.75394 | 12.58894 | -3.209038 | 29.65981 | 0.788261 | 0.716925
43.21362 | 40.5096 | 43.73765 | 12.58894 | -3.228054 | 29.64718 | 0.7857503 | 0.7157792
43.22361 | 40.5106 | 43.72055 | 12.58895 | -3.209946 | 29.6337 | 0.783256 | 0.7146409
43.23361 | 40.4532 | 43.70258 | 12.58895 | -3.249377 | 29.61935 | 0.7807728 | 0.7135081
43.24361 | 40.4844 | 43.68376 | 12.58896 | -3.199364 | 29.60412 | 0.7783033 | 0.7123819
43.25361 | 40.4142 | 43.66411 | 12.58896 | -3.249913 | 29.58804 | 0.7758471 | 0.7112621
43.26361 | 40.4291 | 43.64361 | 12.58897 | -3.214515 | 29.57109 | 0.7734045 | 0.710149
43.27361 | 40.3947 | 43.62228 | 12.58899 | -3.227577 | 29.55327 | 0.7709751 | 0.7090424
43.2836 | 40.3721 | 43.60012 | 12.589 | -3.228022 | 29.53462 | 0.7685618 | 0.7079435
43.2936 | 40.3687 | 43.5771 | 12.58902 | -3.208402 | 29.51508 | 0.7661586 | 0.7068501
43.3036 | 40.3327 | 43.55325 | 12.58904 | -3.220548 | 29.49468 | 0.7637691 | 0.7057634
43.3136 | 40.3007 | 43.52855 | 12.58906 | -3.227854 | 29.47342 | 0.7613921 | 0.7046832
43.3236 | 40.3028 | 43.50303 | 12.58908 | -3.200227 | 29.45131 | 0.7590285 | 0.7036097
43.33359 | 40.2702 | 43.47669 | 12.58911 | -3.206493 | 29.42836 | 0.7566799 | 0.7025439
43.34359 | 40.2665 | 43.4495 | 12.58913 | -3.183002 | 29.40454 | 0.7543418 | 0.7014837
43.35359 | 40.1893 | 43.42148 | 12.58916 | -3.232182 | 29.37987 | 0.7520163 | 0.7004302
43.36359 | 40.2292 | 43.39263 | 12.58919 | -3.163434 | 29.35435 | 0.7497032 | 0.6993833
43.37359 | 40.2085 | 43.36296 | 12.58923 | -3.154463 | 29.32799 | 0.7474033 | 0.6983431
43.38359 | 40.1852 | 43.33247 | 12.58926 | -3.147272 | 29.30078 | 0.7451154 | 0.6973096
43.39358 | 40.1668 | 43.30119 | 12.5893 | -3.134393 | 29.27277 | 0.7428425 | 0.6962838
43.40358 | 40.1251 | 43.26907 | 12.58934 | -3.14397 | 29.24389 | 0.7405796 | 0.6952637
43.41358 | 40.1385 | 43.23613 | 12.58938 | -3.097635 | 29.21418 | 0.738329 | 0.6942503
43.42358 | 40.1375 | 43.20239 | 12.58942 | -3.064889 | 29.18363 | 0.7360905 | 0.6932436
43.43358 | 40.0709 | 43.16785 | 12.58947 | -3.096946 | 29.15227 | 0.7338643 | 0.6922436
43.44358 | 40.0634 | 43.1325 | 12.58952 | -3.069098 | 29.12008 | 0.73165 | 0.6912503
43.45357 | 40.0432 | 43.09639 | 12.58956 | -3.053193 | 29.08711 | 0.7294499 | 0.6902648
43.46357 | 40.0561 | 43.05946 | 12.58961 | -3.00336 | 29.0533 | 0.7272595 | 0.689285
43.47357 | 40.0179 | 43.02174 | 12.58967 | -3.00384 | 29.01868 | 0.7250811 | 0.6883118
43.48357 | 39.9752 | 42.98324 | 12.58972 | -3.008039 | 28.98326 | 0.7229143 | 0.6873455
43.49357 | 39.9776 | 42.94396 | 12.58978 | -2.966358 | 28.94704 | 0.7207594 | 0.6863858
43.50357 | 39.9508 | 42.90391 | 12.58983 | -2.953107 | 28.91002 | 0.718616 | 0.6854329
43.51356 | 39.9532 | 42.86313 | 12.58989 | -2.909929 | 28.87226 | 0.7164863 | 0.6844878
43.52356 | 39.879 | 42.82155 | 12.58995 | -2.942549 | 28.83368 | 0.7143661 | 0.6835483
43.53356 | 39.8822 | 42.77921 | 12.59002 | -2.897013 | 28.79432 | 0.7122573 | 0.6826156
43.54356 | 39.8638 | 42.73612 | 12.59008 | -2.872325 | 28.75419 | 0.7101599 | 0.6816897
43.55356 | 39.8499 | 42.69229 | 12.59015 | -2.842394 | 28.7133 | 0.7080738 | 0.6807704
43.56356 | 39.8052 | 42.64772 | 12.59022 | -2.842523 | 28.67165 | 0.7059989 | 0.6798579
43.57355 | 39.7839 | 42.60246 | 12.59029 | -2.818564 | 28.62929 | 0.7039372 | 0.678953
43.58355 | 39.7466 | 42.55644 | 12.59036 | -2.809836 | 28.58614 | 0.7018851 | 0.678054
43.59355 | 39.7465 | 42.50969 | 12.59043 | -2.763186 | 28.54225 | 0.6998436 | 0.6771616
43.60355 | 39.7107 | 42.46222 | 12.5905 | -2.751521 | 28.49763 | 0.6978131 | 0.6762761
43.61355 | 39.6723 | 42.41405 | 12.59058 | -2.741752 | 28.45228 | 0.6957935 | 0.6753972
43.62355 | 39.6426 | 42.36518 | 12.59066 | -2.72258 | 28.40621 | 0.6937847 | 0.674525
43.63354 | 39.6116 | 42.31566 | 12.59073 | -2.704065 | 28.35948 | 0.6917887 | 0.6736604
43.64354 | 39.6236 | 42.26541 | 12.59082 | -2.641814 | 28.312 | 0.6898015 | 0.6728017
43.65354 | 39.5446 | 42.21448 | 12.5909 | -2.669883 | 28.26381 | 0.6878251 | 0.6719496
43.66354 | 39.5226 | 42.16288 | 12.59098 | -2.640281 | 28.21494 | 0.6858591 | 0.6711043
43.67354 | 39.4885 | 42.11062 | 12.59107 | -2.622117 | 28.16538 | 0.6839037 | 0.6702657
43.68354 | 39.4575 | 42.05769 | 12.59115 | -2.600192 | 28.11515 | 0.6819589 | 0.6694337
43.69353 | 39.4447 | 42.00419 | 12.59124 | -2.559488 | 28.06431 | 0.6800264 | 0.6686092
43.70353 | 39.3621 | 41.94998 | 12.59133 | -2.587877 | 28.01276 | 0.6781023 | 0.6677907
43.71353 | 39.356 | 41.89513 | 12.59142 | -2.539126 | 27.96054 | 0.6761886 | 0.6669788
43.72353 | 39.2947 | 41.83965 | 12.59151 | -2.544951 | 27.90768 | 0.6742851 | 0.6661736
43.73353 | 39.3135 | 41.78356 | 12.5916 | -2.470059 | 27.85419 | 0.6723918 | 0.665375
43.74352 | 39.2149 | 41.72691 | 12.5917 | -2.512012 | 27.80012 | 0.6705106 | 0.6645839
43.75352 | 39.1869 | 41.66961 | 12.59179 | -2.482711 | 27.74538 | 0.6686375 | 0.6637987
43.76352 | 39.1678 | 41.61171 | 12.59189 | -2.443909 | 27.69002 | 0.6667745 | 0.6630201
43.77352 | 39.1237 | 41.55323 | 12.59199 | -2.429528 | 27.63407 | 0.6649214 | 0.6622481
43.78352 | 39.09 | 41.49416 | 12.59209 | -2.404163 | 27.57751 | 0.6630783 | 0.6614828
43.79352 | 39.0057 | 41.43454 | 12.59219 | -2.428837 | 27.52038 | 0.661245 | 0.660724
43.80351 | 38.984 | 41.3744 | 12.59229 | -2.390404 | 27.46272 | 0.6594233 | 0.6599726
43.81351 | 38.9841 | 41.31366 | 12.59239 | -2.329563 | 27.40443 | 0.6576096 | 0.6592272
43.82351 | 38.8792 | 41.25238 | 12.5925 | -2.373177 | 27.34558 | 0.6558055 | 0.6584883
43.83351 | 38.8703 | 41.19056 | 12.5926 | -2.320256 | 27.28618 | 0.6540111 | 0.657756
43.84351 | 38.8071 | 41.12821 | 12.59271 | -2.32111 | 27.22624 | 0.6522263 | 0.6570303
43.85351 | 38.7659 | 41.06535 | 12.59282 | -2.299447 | 27.16577 | 0.650451 | 0.6563111
43.8635 | 38.7302 | 41.00204 | 12.59293 | -2.271836 | 27.10482 | 0.6486869 | 0.6555992
43.8735 | 38.6741 | 40.93817 | 12.59304 | -2.264065 | 27.0433 | 0.6469305 | 0.6548932
43.8835 | 38.6471 | 40.8738 | 12.59315 | -2.226703 | 26.98128 | 0.6451835 | 0.6541937
43.8935 | 38.578 | 40.80896 | 12.59326 | -2.230959 | 26.91875 | 0.6434457 | 0.6535008
43.9035 | 38.542 | 40.74364 | 12.59337 | -2.201642 | 26.85574 | 0.6417173 | 0.6528144
43.9135 | 38.5285 | 40.67786 | 12.59349 | -2.14936 | 26.79224 | 0.6399981 | 0.6521345
43.92349 | 38.4167 | 40.61169 | 12.5936 | -2.194989 | 26.72833 | 0.6382897 | 0.6514617
43.93349 | 38.4031 | 40.54501 | 12.59372 | -2.141907 | 26.6639 | 0.6365887 | 0.6507949
43.94349 | 38.3692 | 40.47789 | 12.59384 | -2.108688 | 26.59902 | 0.6348969 | 0.6501344
43.95349 | 38.318 | 40.41034 | 12.59396 | -2.09234 | 26.53369 | 0.633214 | 0.6494806
43.96349 | 38.2616 | 40.34237 | 12.59408 | -2.080772 | 26.46792 | 0.6315401 | 0.6488331
43.97349 | 38.1988 | 40.274 | 12.5942 | -2.075196 | 26.40173 | 0.6298751 | 0.6481922
43.98348 | 38.1663 | 40.20529 | 12.59432 | -2.038986 | 26.33519 | 0.6282207 | 0.6475582
43.99348 | 38.1433 | 40.13612 | 12.59444 | -1.992817 | 26.26818 | 0.6265734 | 0.6469301
44.00348 | 38.0615 | 40.06657 | 12.59456 | -2.005065 | 26.20076 | 0.6249348 | 0.6463085
44.01348 | 37.9942 | 39.99664 | 12.59468 | -2.002437 | 26.13295 | 0.6233051 | 0.6456932
44.02348 | 37.9729 | 39.92634 | 12.59481 | -1.953444 | 26.06477 | 0.6216839 | 0.6450843
44.03348 | 37.9511 | 39.8557 | 12.59493 | -1.904597 | 25.99621 | 0.6200714 | 0.6444819
44.04347 | 37.8506 | 39.78477 | 12.59506 | -1.934171 | 25.92736 | 0.618469 | 0.6438865
44.05347 | 37.8139 | 39.71344 | 12.59519 | -1.899536 | 25.85808 | 0.6168736 | 0.6432968
44.06347 | 37.7788 | 39.64177 | 12.59531 | -1.862975 | 25.78846 | 0.6152867 | 0.6427135
44.07347 | 37.7289 | 39.56979 | 12.59544 | -1.84089 | 25.7185 | 0.6137083 | 0.6421364
44.08347 | 37.6873 | 39.49749 | 12.59557 | -1.810195 | 25.64822 | 0.6121382 | 0.6415659
44.09347 | 37.5757 | 39.4249 | 12.5957 | -1.849196 | 25.57762 | 0.6105765 | 0.6410015
44.10346 | 37.5835 | 39.35207 | 12.59583 | -1.768574 | 25.50677 | 0.6090246 | 0.640444
44.11346 | 37.5221 | 39.2789 | 12.59596 | -1.756797 | 25.43556 | 0.6074795 | 0.6398924
44.12346 | 37.4614 | 39.20544 | 12.5961 | -1.744043 | 25.36406 | 0.6059426 | 0.639347
44.13346 | 37.3895 | 39.13172 | 12.59623 | -1.74222 | 25.29227 | 0.6044139 | 0.638808
44.14346 | 37.3567 | 39.05774 | 12.59636 | -1.701041 | 25.22021 | 0.6028933 | 0.6382751
44.15345 | 37.3118 | 38.98358 | 12.5965 | -1.67178 | 25.14795 | 0.6013822 | 0.6377491
44.16345 | 37.2768 | 38.90911 | 12.59663 | -1.632306 | 25.07537 | 0.5998777 | 0.6372288
44.17345 | 37.1662 | 38.8344 | 12.59677 | -1.668201 | 25.00254 | 0.5983813 | 0.6367147
44.18345 | 37.1334 | 38.75947 | 12.5969 | -1.626068 | 24.92947 | 0.5968927 | 0.6362069
44.19345 | 37.1154 | 38.68432 | 12.59704 | -1.568915 | 24.85616 | 0.5954121 | 0.6357053
44.20345 | 37.0496 | 38.60896 | 12.59717 | -1.559359 | 24.78264 | 0.5939394 | 0.6352099
44.21344 | 36.9785 | 38.53347 | 12.59731 | -1.554975 | 24.70897 | 0.5924759 | 0.6347211
44.22344 | 36.9134 | 38.45773 | 12.59745 | -1.544326 | 24.63502 | 0.591019 | 0.6342381
44.23344 | 36.9229 | 38.38179 | 12.59759 | -1.458891 | 24.56087 | 0.5895695 | 0.6337612
44.24344 | 36.8544 | 38.30568 | 12.59773 | -1.451284 | 24.48654 | 0.588128 | 0.6332905
44.25344 | 36.7714 | 38.22941 | 12.59786 | -1.458007 | 24.41202 | 0.586694 | 0.6328259
44.26344 | 36.7398 | 38.15297 | 12.598 | -1.41317 | 24.33733 | 0.5852676 | 0.6323675
44.27343 | 36.7159 | 38.07646 | 12.59814 | -1.360558 | 24.26255 | 0.5838505 | 0.6319157
44.28343 | 36.6581 | 37.99973 | 12.59828 | -1.341627 | 24.18753 | 0.5824393 | 0.6314695
44.29343 | 36.5728 | 37.92286 | 12.59842 | -1.350059 | 24.11237 | 0.5810356 | 0.6310294
44.30343 | 36.5415 | 37.84586 | 12.59857 | -1.304362 | 24.03706 | 0.5796394 | 0.6305953
44.31343 | 36.5298 | 37.76875 | 12.59871 | -1.238947 | 23.96162 | 0.5782507 | 0.6301674
44.32343 | 36.4461 | 37.69152 | 12.59885 | -1.245417 | 23.88605 | 0.5768693 | 0.6297455
44.33342 | 36.4083 | 37.61426 | 12.59899 | -1.205959 | 23.81044 | 0.5754967 | 0.6293302
44.34342 | 36.3519 | 37.53682 | 12.59913 | -1.184925 | 23.73464 | 0.57413 | 0.6289205
44.35342 | 36.336 | 37.4593 | 12.59928 | -1.123299 | 23.65874 | 0.5727706 | 0.6285167
44.36342 | 36.273 | 37.38169 | 12.59942 | -1.108692 | 23.58274 | 0.5714185 | 0.628119
44.37342 | 36.202 | 37.30401 | 12.59956 | -1.102009 | 23.50665 | 0.5700736 | 0.6277273
44.38342 | 36.196 | 37.22626 | 12.59971 | -1.030255 | 23.43047 | 0.5687358 | 0.6273416
44.39341 | 36.1283 | 37.14851 | 12.59985 | -1.020215 | 23.3543 | 0.5674065 | 0.6269623
44.40341 | 36.0807 | 37.07064 | 12.59999 | -0.9899435 | 23.27798 | 0.5660832 | 0.6265886
44.41341 | 36.0453 | 36.99273 | 12.60014 | -0.947426 | 23.2016 | 0.5647666 | 0.6262208
44.42341 | 35.9926 | 36.91476 | 12.60028 | -0.9221637 | 23.12517 | 0.5634574 | 0.6258591
44.43341 | 35.9483 | 36.83677 | 12.60043 | -0.8884683 | 23.04868 | 0.5621548 | 0.6255032
44.44341 | 35.8943 | 36.75874 | 12.60057 | -0.8644435 | 22.97216 | 0.5608595 | 0.6251533
44.4534 | 35.8614 | 36.68078 | 12.60071 | -0.8193756 | 22.89568 | 0.5595722 | 0.6248096
44.4634 | 35.7809 | 36.60271 | 12.60086 | -0.8218129 | 22.81909 | 0.5582906 | 0.6244715
44.4734 | 35.7736 | 36.52464 | 12.601 | -0.7510443 | 22.74249 | 0.5570158 | 0.6241393
44.4834 | 35.7086 | 36.44657 | 12.60115 | -0.7379715 | 22.66586 | 0.5557479 | 0.623813
44.4934 | 35.6615 | 36.3685 | 12.60129 | -0.707004 | 22.58923 | 0.5544868 | 0.6234925
44.50339 | 35.6095 | 36.29053 | 12.60144 | -0.6810305 | 22.51268 | 0.5532336 | 0.6231783
44.51339 | 35.5599 | 36.21249 | 12.60158 | -0.6525865 | 22.43605 | 0.5519859 | 0.6228696
44.52339 | 35.534 | 36.13446 | 12.60173 | -0.6004644 | 22.35942 | 0.550745 | 0.6225668
44.53339 | 35.4357 | 36.05647 | 12.60187 | -0.6207697 | 22.28282 | 0.5495107 | 0.6222697
44.54339 | 35.4158 | 35.97851 | 12.60202 | -0.5627096 | 22.20623 | 0.548283 | 0.6219785
44.55339 | 35.3856 | 35.90059 | 12.60216 | -0.5149884 | 22.12967 | 0.5470619 | 0.6216932
44.56338 | 35.3184 | 35.82279 | 12.60231 | -0.5043887 | 22.05322 | 0.5458485 | 0.6214138
44.57338 | 35.2411 | 35.74496 | 12.60245 | -0.5038606 | 21.97673 | 0.5446406 | 0.6211401
44.58338 | 35.2443 | 35.66719 | 12.6026 | -0.4228917 | 21.90028 | 0.5434391 | 0.6208721
44.59338 | 35.182 | 35.58948 | 12.60274 | -0.4074793 | 21.82388 | 0.542244 | 0.6206099
44.60338 | 35.1311 | 35.51184 | 12.60289 | -0.3807361 | 21.74754 | 0.5410555 | 0.6203534
44.61338 | 35.0426 | 35.43426 | 12.60303 | -0.3916644 | 21.67126 | 0.5398733 | 0.6201027
44.62337 | 35.0434 | 35.35684 | 12.60318 | -0.3134444 | 21.59511 | 0.5386986 | 0.6198581
44.63337 | 34.9686 | 35.27943 | 12.60332 | -0.3108313 | 21.51896 | 0.5375294 | 0.6196188
44.64337 | 34.927 | 35.2021 | 12.60346 | -0.2751029 | 21.44289 | 0.536366 | 0.6193854
44.65337 | 34.8666 | 35.12487 | 12.60361 | -0.2582656 | 21.36689 | 0.5352094 | 0.6191576
44.66337 | 34.8052 | 35.04773 | 12.60375 | -0.2425257 | 21.29098 | 0.5340586 | 0.6189356
44.67337 | 34.7829 | 34.97069 | 12.60389 | -0.1877855 | 21.21516 | 0.5329144 | 0.6187192
44.68336 | 34.7293 | 34.89383 | 12.60404 | -0.1645274 | 21.13951 | 0.5317774 | 0.6185087
44.69336 | 34.6442 | 34.817 | 12.60418 | -0.1728019 | 21.06387 | 0.5306454 | 0.6183037
44.70336 | 34.5961 | 34.74029 | 12.60432 | -0.1441927 | 20.98835 | 0.5295195 | 0.6181044
44.71336 | 34.559 | 34.6637 | 12.60446 | -0.1047011 | 20.91293 | 0.5283995 | 0.6179107
44.72336 | 34.5147 | 34.58723 | 12.60461 | -0.07253192 | 20.83762 | 0.5272861 | 0.6177227
44.73336 | 34.4365 | 34.51089 | 12.60475 | -0.07439034 | 20.76243 | 0.5261783 | 0.6175403
44.74335 | 34.3983 | 34.43475 | 12.60489 | -0.03645489 | 20.68743 | 0.525078 | 0.6173637
44.75335 | 34.36 | 34.35868 | 12.60503 | 0.001319413 | 20.61248 | 0.5239824 | 0.6171926
44.76335 | 34.2594 | 34.28275 | 12.60517 | -0.02334515 | 20.53766 | 0.5228928 | 0.6170271
44.77335 | 34.249 | 34.20695 | 12.60531 | 0.04204763 | 20.46297 | 0.5218091 | 0.6168673
44.78335 | 34.1757 | 34.13131 | 12.60545 | 0.04439354 | 20.38841 | 0.5207314 | 0.616713
44.79335 | 34.1194 | 34.05581 | 12.60559 | 0.06358999 | 20.314 | 0.5196596 | 0.6165643
44.80334 | 34.0583 | 33.98054 | 12.60573 | 0.07775613 | 20.2398 | 0.5185946 | 0.6164213
44.81334 | 34.0146 | 33.90536 | 12.60586 | 0.1092405 | 20.16568 | 0.5175344 | 0.6162838
44.82334 | 33.9589 | 33.83034 | 12.606 | 0.1285623 | 20.0917 | 0.5164801 | 0.6161518
44.83334 | 33.8993 | 33.75548 | 12.60614 | 0.1438193 | 20.01788 | 0.5154316 | 0.6160254
44.84334 | 33.8253 | 33.68079 | 12.60628 | 0.1445107 | 19.94422 | 0.5143888 | 0.6159046
44.85334 | 33.7987 | 33.60627 | 12.60641 | 0.1924284 | 19.87072 | 0.5133517 | 0.6157892
44.86333 | 33.7088 | 33.53202 | 12.60655 | 0.1767806 | 19.79747 | 0.5123214 | 0.6156796
44.87333 | 33.678 | 33.45785 | 12.60668 | 0.2201458 | 19.7243 | 0.5112957 | 0.6155753
44.88333 | 33.6157 | 33.38387 | 12.60682 | 0.2318327 | 19.6513 | 0.5102757 | 0.6154766
44.89333 | 33.5456 | 33.31006 | 12.60695 | 0.2355357 | 19.57847 | 0.5092614 | 0.6153834
44.90333 | 33.5175 | 33.23645 | 12.60709 | 0.2810516 | 19.50581 | 0.5082526 | 0.6152957
44.91332 | 33.4483 | 33.16309 | 12.60722 | 0.2852092 | 19.43341 | 0.5072504 | 0.6152136
44.92332 | 33.4053 | 33.08985 | 12.60735 | 0.3154456 | 19.36111 | 0.5062528 | 0.6151369
44.93332 | 33.3293 | 33.01681 | 12.60748 | 0.3124867 | 19.289 | 0.5052607 | 0.6150656
44.94332 | 33.293 | 32.94397 | 12.60761 | 0.3490307 | 19.21708 | 0.5042742 | 0.6149999
44.95332 | 33.2338 | 32.87133 | 12.60774 | 0.3624748 | 19.14535 | 0.5032931 | 0.6149396
44.96332 | 33.1499 | 32.79888 | 12.60787 | 0.3510195 | 19.0738 | 0.5023175 | 0.6148848
44.97331 | 33.1219 | 32.72671 | 12.608 | 0.3951861 | 19.00253 | 0.5013483 | 0.6148355
44.98331 | 33.0774 | 32.65468 | 12.60813 | 0.4227176 | 18.93138 | 0.5003836 | 0.6147916
44.99331 | 32.9809 | 32.58286 | 12.60826 | 0.3980409 | 18.86042 | 0.4994242 | 0.6147532
45.00331 | 32.9528 | 32.51125 | 12.60839 | 0.44155 | 18.78967 | 0.4984703 | 0.6147202
45.01331 | 32.9008 | 32.43985 | 12.60851 | 0.4609472 | 18.71913 | 0.4975217 | 0.6146926
45.02331 | 32.8247 | 32.36867 | 12.60864 | 0.4560301 | 18.64878 | 0.4965784 | 0.6146705
45.0333 | 32.752 | 32.29778 | 12.60876 | 0.4542216 | 18.57872 | 0.4956413 | 0.6146538
45.0433 | 32.735 | 32.22703 | 12.60888 | 0.5079663 | 18.5088 | 0.4947086 | 0.6146425
45.0533 | 32.6571 | 32.15651 | 12.60901 | 0.5005901 | 18.43908 | 0.4937812 | 0.6146366
45.0633 | 32.6143 | 32.08621 | 12.60913 | 0.5280898 | 18.36959 | 0.492859 | 0.6146361
45.0733 | 32.5568 | 32.01614 | 12.60925 | 0.5406642 | 18.3003 | 0.491942 | 0.614641
45.0833 | 32.4789 | 31.94629 | 12.60937 | 0.5326109 | 18.23124 | 0.4910303 | 0.6146513
45.09329 | 32.4701 | 31.87674 | 12.60949 | 0.5933591 | 18.16246 | 0.4901245 | 0.614667
45.10329 | 32.3858 | 31.80735 | 12.60961 | 0.5784514 | 18.09383 | 0.4892231 | 0.6146881
45.11329 | 32.3043 | 31.7382 | 12.60973 | 0.5661048 | 18.02543 | 0.4883268 | 0.6147145
45.12329 | 32.2767 | 31.66927 | 12.60984 | 0.6074282 | 17.95725 | 0.4874356 | 0.6147464
45.13329 | 32.2254 | 31.60058 | 12.60996 | 0.6248191 | 17.88929 | 0.4865495 | 0.6147836
45.14329 | 32.1576 | 31.53213 | 12.61007 | 0.6254717 | 17.82156 | 0.4856685 | 0.6148261
45.15328 | 32.1176 | 31.46398 | 12.61019 | 0.6536205 | 17.75412 | 0.4847934 | 0.614874
45.16328 | 32.0663 | 31.396 | 12.6103 | 0.6702955 | 17.68685 | 0.4839224 | 0.6149273
45.17328 | 31.9916 | 31.32827 | 12.61041 | 0.6633311 | 17.61981 | 0.4830565 | 0.614986
45.18328 | 31.9232 | 31.26077 | 12.61052 | 0.6624256 | 17.55301 | 0.4821956 | 0.61505
45.19328 | 31.8881 | 31.19352 | 12.61063 | 0.6945798 | 17.48643 | 0.4813396 | 0.6151193
45.20328 | 31.84 | 31.12651 | 12.61074 | 0.7134879 | 17.42009 | 0.4804886 | 0.615194
45.21327 | 31.7524 | 31.05981 | 12.61085 | 0.6925851 | 17.35405 | 0.4796433 | 0.6152739
45.22327 | 31.7385 | 30.9933 | 12.61096 | 0.7452035 | 17.28818 | 0.4788022 | 0.6153592
45.23327 | 31.6813 | 30.92702 | 12.61106 | 0.7542763 | 17.22255 | 0.4779659 | 0.6154499
45.24327 | 31.588 | 30.861 | 12.61117 | 0.7270009 | 17.15715 | 0.4771345 | 0.6155459
45.25327 | 31.5734 | 30.79522 | 12.61127 | 0.7781785 | 17.092 | 0.4763079 | 0.6156472
45.26327 | 31.5101 | 30.7297 | 12.61137 | 0.7804045 | 17.02708 | 0.4754862 | 0.6157538
45.27326 | 31.4538 | 30.66448 | 12.61147 | 0.7893168 | 16.96247 | 0.4746702 | 0.6158656
45.28326 | 31.3893 | 30.59946 | 12.61157 | 0.7898439 | 16.89804 | 0.4738581 | 0.6159829
45.29326 | 31.3637 | 30.53468 | 12.61167 | 0.8290194 | 16.83385 | 0.4730508 | 0.6161056
45.30326 | 31.3012 | 30.47016 | 12.61177 | 0.8310425 | 16.76991 | 0.4722483 | 0.6162334
45.31326 | 31.2275 | 30.40589 | 12.61187 | 0.821612 | 16.7062 | 0.4714505 | 0.6163666
45.32325 | 31.2158 | 30.34193 | 12.61196 | 0.8738674 | 16.64281 | 0.4706582 | 0.616505
45.33325 | 31.126 | 30.27817 | 12.61206 | 0.84783 | 16.57959 | 0.4698699 | 0.6166487
45.34325 | 31.105 | 30.21466 | 12.61215 | 0.8903389 | 16.51663 | 0.4690862 | 0.6167977
45.35325 | 31.0381 | 30.15141 | 12.61224 | 0.8866915 | 16.45391 | 0.4683073 | 0.6169521
45.36325 | 30.9767 | 30.08841 | 12.61233 | 0.88829 | 16.39143 | 0.467533 | 0.6171118
45.37325 | 30.9549 | 30.02567 | 12.61242 | 0.9292341 | 16.32921 | 0.4667633 | 0.6172768
45.38324 | 30.8984 | 29.96324 | 12.61251 | 0.9351577 | 16.26729 | 0.4659991 | 0.6174468
45.39324 | 30.8267 | 29.90101 | 12.61259 | 0.9256887 | 16.20556 | 0.4652387 | 0.6176224
45.40324 | 30.8192 | 29.83904 | 12.61268 | 0.9801621 | 16.14407 | 0.4644828 | 0.6178033
45.41324 | 30.7515 | 29.77732 | 12.61276 | 0.9741789 | 16.08284 | 0.4637316 | 0.6179893
45.42324 | 30.704 | 29.71586 | 12.61285 | 0.9881383 | 16.02185 | 0.4629849 | 0.6181807
45.43324 | 30.634 | 29.65466 | 12.61293 | 0.9793398 | 15.96111 | 0.4622428 | 0.6183773
45.44323 | 30.6367 | 29.59378 | 12.61301 | 1.042924 | 15.90068 | 0.4615059 | 0.618579
45.45323 | 30.5483 | 29.53309 | 12.61308 | 1.01521 | 15.84045 | 0.4607728 | 0.6187862
45.46323 | 30.5173 | 29.47266 | 12.61316 | 1.044639 | 15.78046 | 0.4600442 | 0.6189988
45.47323 | 30.4818 | 29.41249 | 12.61324 | 1.069308 | 15.72072 | 0.4593201 | 0.6192165
45.48323 | 30.4239 | 29.35258 | 12.61331 | 1.071323 | 15.66123 | 0.4586005 | 0.6194395
45.49323 | 30.3655 | 29.29292 | 12.61338 | 1.072577 | 15.60199 | 0.4578853 | 0.6196678
45.50322 | 30.338 | 29.23358 | 12.61346 | 1.104416 | 15.54305 | 0.4571752 | 0.6199012
45.51322 | 30.2998 | 29.17445 | 12.61352 | 1.125355 | 15.48431 | 0.4564689 | 0.6201401
45.52322 | 30.2237 | 29.11557 | 12.61359 | 1.108134 | 15.42582 | 0.455767 | 0.6203842
45.53322 | 30.1866 | 29.05694 | 12.61366 | 1.129658 | 15.36758 | 0.4550694 | 0.6206336
45.54322 | 30.1712 | 28.99858 | 12.61372 | 1.172623 | 15.30959 | 0.4543762 | 0.6208883
45.55322 | 30.0939 | 28.94047 | 12.61379 | 1.153431 | 15.25185 | 0.4536874 | 0.6211482
45.56321 | 30.065 | 28.88268 | 12.61385 | 1.182325 | 15.19441 | 0.4530036 | 0.6214131
45.57321 | 30.0165 | 28.82508 | 12.61391 | 1.191417 | 15.13717 | 0.4523236 | 0.6216836
45.58321 | 29.9882 | 28.76775 | 12.61397 | 1.220453 | 15.08017 | 0.4516477 | 0.6219594
45.59321 | 29.9291 | 28.71067 | 12.61403 | 1.218432 | 15.02342 | 0.4509763 | 0.6222404
45.60321 | 29.8782 | 28.65385 | 12.61408 | 1.224354 | 14.96693 | 0.450309 | 0.6225267
45.61321 | 29.8811 | 28.59728 | 12.61414 | 1.28382 | 14.91068 | 0.4496461 | 0.6228182
45.6232 | 29.7977 | 28.54102 | 12.61419 | 1.256675 | 14.85473 | 0.4489882 | 0.6231148
45.6332 | 29.7429 | 28.48497 | 12.61424 | 1.257929 | 14.79898 | 0.4483337 | 0.6234169
45.6432 | 29.7546 | 28.42917 | 12.61429 | 1.325429 | 14.74347 | 0.4476835 | 0.6237243
45.6532 | 29.6635 | 28.37363 | 12.61434 | 1.289872 | 14.68822 | 0.4470375 | 0.624037
45.6632 | 29.6294 | 28.31834 | 12.61438 | 1.311061 | 14.6332 | 0.4463958 | 0.6243549
45.6732 | 29.6256 | 28.2633 | 12.61443 | 1.362297 | 14.57844 | 0.4457581 | 0.6246781
45.68319 | 29.5608 | 28.20858 | 12.61447 | 1.352223 | 14.52398 | 0.4451255 | 0.6250063
45.69319 | 29.4855 | 28.15405 | 12.61451 | 1.331451 | 14.4697 | 0.4444963 | 0.6253401
45.70319 | 29.4936 | 28.09977 | 12.61455 | 1.393826 | 14.41567 | 0.4438712 | 0.6256792
45.71319 | 29.4458 | 28.04575 | 12.61459 | 1.400048 | 14.36189 | 0.4432503 | 0.6260235
45.72319 | 29.3651 | 27.99198 | 12.61462 | 1.373117 | 14.30835 | 0.4426335 | 0.6263731
45.73318 | 29.3659 | 27.93852 | 12.61466 | 1.427376 | 14.25512 | 0.4420215 | 0.6267277
45.74318 | 29.3221 | 27.88526 | 12.61469 | 1.436843 | 14.20207 | 0.441413 | 0.6270879
45.75318 | 29.2499 | 27.83224 | 12.61472 | 1.417661 | 14.14926 | 0.4408084 | 0.6274534
45.76318 | 29.2397 | 27.77946 | 12.61475 | 1.460235 | 14.09669 | 0.4402081 | 0.6278242
45.77318 | 29.2023 | 27.72695 | 12.61477 | 1.475353 | 14.04436 | 0.4396117 | 0.6282003
45.78318 | 29.1292 | 27.67468 | 12.6148 | 1.454521 | 13.99228 | 0.4390195 | 0.6285816
45.79317 | 29.0954 | 27.62272 | 12.61482 | 1.472683 | 13.9405 | 0.4384319 | 0.6289679
45.80317 | 29.058 | 27.57095 | 12.61484 | 1.487055 | 13.88889 | 0.4378477 | 0.6293599
45.81317 | 29.0234 | 27.51942 | 12.61486 | 1.50398 | 13.83753 | 0.4372676 | 0.6297572
45.82317 | 28.9578 | 27.46814 | 12.61488 | 1.48966 | 13.78641 | 0.4366914 | 0.6301598
45.83317 | 28.927 | 27.41711 | 12.61489 | 1.509892 | 13.73553 | 0.4361193 | 0.6305677
45.84317 | 28.8931 | 27.36632 | 12.61491 | 1.526779 | 13.68488 | 0.4355511 | 0.6309809
45.85316 | 28.8201 | 27.31583 | 12.61492 | 1.504273 | 13.63452 | 0.4349875 | 0.631399
45.86316 | 28.7907 | 27.26553 | 12.61493 | 1.525174 | 13.58435 | 0.4344273 | 0.6318229
45.87316 | 28.7508 | 27.21547 | 12.61494 | 1.535329 | 13.53441 | 0.4338711 | 0.632252
45.88316 | 28.6841 | 27.16566 | 12.61494 | 1.518442 | 13.48471 | 0.4333188 | 0.6326865
45.89316 | 28.6564 | 27.11609 | 12.61495 | 1.540314 | 13.43524 | 0.4327704 | 0.6331263
45.90316 | 28.6135 | 27.06676 | 12.61495 | 1.546744 | 13.38601 | 0.4322259 | 0.6335715
45.91315 | 28.5713 | 27.01771 | 12.61495 | 1.553586 | 13.33706 | 0.4316859 | 0.6340215
45.92315 | 28.4984 | 26.96886 | 12.61494 | 1.529536 | 13.28829 | 0.4311493 | 0.6344774
45.93315 | 28.5047 | 26.92025 | 12.61494 | 1.584448 | 13.23976 | 0.4306165 | 0.6349385
45.94315 | 28.4294 | 26.87188 | 12.61493 | 1.557522 | 13.19145 | 0.4300876 | 0.6354051
45.95315 | 28.3472 | 26.82374 | 12.61493 | 1.523456 | 13.14338 | 0.4295627 | 0.6358769
45.96315 | 28.3555 | 26.77585 | 12.61492 | 1.579655 | 13.09553 | 0.4290415 | 0.6363542
45.97314 | 28.2938 | 26.72823 | 12.6149 | 1.565572 | 13.04796 | 0.4285248 | 0.6368363
45.98314 | 28.2267 | 26.6808 | 12.61489 | 1.545898 | 13.00058 | 0.4280113 | 0.6373242
45.99314 | 28.2025 | 26.63361 | 12.61487 | 1.568892 | 12.95342 | 0.4275017 | 0.6378175
46.00314 | 28.1691 | 26.58665 | 12.61485 | 1.582451 | 12.90648 | 0.4269959 | 0.6383162
46.01314 | 28.0979 | 26.53992 | 12.61483 | 1.557978 | 12.85978 | 0.4264939 | 0.6388203
46.02314 | 28.0407 | 26.49343 | 12.61481 | 1.547272 | 12.81329 | 0.4259958 | 0.6393297
46.03313 | 28.0254 | 26.44721 | 12.61478 | 1.578192 | 12.76708 | 0.4255019 | 0.639844
46.04313 | 27.9527 | 26.40118 | 12.61475 | 1.551524 | 12.72105 | 0.4250114 | 0.6403642
46.05313 | 27.8989 | 26.35537 | 12.61473 | 1.543528 | 12.67523 | 0.4245245 | 0.6408898
46.06313 | 27.8945 | 26.3098 | 12.61469 | 1.584702 | 12.62964 | 0.4240415 | 0.6414208
46.07313 | 27.8302 | 26.26445 | 12.61466 | 1.565749 | 12.58427 | 0.4235623 | 0.6419573
46.08313 | 27.7688 | 26.21933 | 12.61462 | 1.549468 | 12.53912 | 0.4230867 | 0.6424991
46.09312 | 27.7472 | 26.17448 | 12.61458 | 1.572716 | 12.49424 | 0.4226154 | 0.6430457
46.10312 | 27.6786 | 26.12981 | 12.61454 | 1.548787 | 12.44952 | 0.4221473 | 0.6435984
46.11312 | 27.6378 | 26.08537 | 12.6145 | 1.55243 | 12.40503 | 0.4216829 | 0.6441565
46.12312 | 27.6032 | 26.04115 | 12.61446 | 1.562049 | 12.36075 | 0.4212223 | 0.64472
46.13312 | 27.5639 | 25.99716 | 12.61441 | 1.566745 | 12.31669 | 0.4207654 | 0.6452889
46.14311 | 27.4895 | 25.95343 | 12.61436 | 1.536066 | 12.2729 | 0.4203126 | 0.6458628
46.15311 | 27.4872 | 25.90988 | 12.61431 | 1.577319 | 12.22927 | 0.4198631 | 0.6464426
46.16311 | 27.4144 | 25.86655 | 12.61425 | 1.547852 | 12.18585 | 0.4194172 | 0.6470279
46.17311 | 27.3559 | 25.82343 | 12.61419 | 1.532467 | 12.14265 | 0.418975 | 0.6476186
46.18311 | 27.3497 | 25.78054 | 12.61413 | 1.569162 | 12.09965 | 0.4185365 | 0.6482148
46.19311 | 27.2757 | 25.73786 | 12.61407 | 1.53784 | 12.05687 | 0.4181016 | 0.6488165
46.2031 | 27.2356 | 25.69544 | 12.61401 | 1.540159 | 12.01434 | 0.4176708 | 0.649423
46.2131 | 27.2052 | 25.6532 | 12.61394 | 1.552004 | 11.97197 | 0.4172432 | 0.6500356
46.2231 | 27.1403 | 25.61117 | 12.61387 | 1.529134 | 11.92982 | 0.4168193 | 0.6506537
46.2331 | 27.1222 | 25.56935 | 12.6138 | 1.552849 | 11.88787 | 0.416399 | 0.6512773
46.2431 | 27.0589 | 25.52775 | 12.61373 | 1.531151 | 11.84613 | 0.4159822 | 0.6519064
46.2531 | 27.0368 | 25.48636 | 12.61365 | 1.550442 | 11.80459 | 0.4155692 | 0.6525411
46.26309 | 26.9723 | 25.44522 | 12.61358 | 1.527079 | 11.7633 | 0.4151601 | 0.6531805
46.27309 | 26.9442 | 25.40425 | 12.6135 | 1.539947 | 11.72218 | 0.4147542 | 0.6538261
46.28309 | 26.9036 | 25.36349 | 12.61341 | 1.540105 | 11.68125 | 0.414352 | 0.6544773
46.29309 | 26.8396 | 25.32295 | 12.61333 | 1.516654 | 11.64053 | 0.4139532 | 0.655134
46.30309 | 26.8139 | 25.2826 | 12.61324 | 1.531296 | 11.60001 | 0.4135581 | 0.6557962
46.31309 | 26.7783 | 25.24247 | 12.61315 | 1.535831 | 11.55969 | 0.4131665 | 0.656464
46.32308 | 26.6999 | 25.20258 | 12.61305 | 1.49732 | 11.51961 | 0.4127789 | 0.6571367
46.33308 | 26.6891 | 25.16286 | 12.61296 | 1.526242 | 11.47969 | 0.4123944 | 0.6578155
46.34308 | 26.6304 | 25.12334 | 12.61286 | 1.507061 | 11.43996 | 0.4120136 | 0.6585
46.35308 | 26.5922 | 25.08402 | 12.61276 | 1.508177 | 11.40044 | 0.4116362 | 0.65919
46.36308 | 26.5387 | 25.04491 | 12.61266 | 1.493789 | 11.36111 | 0.4112624 | 0.6598856
46.37308 | 26.4886 | 25.006 | 12.61255 | 1.4826 | 11.32197 | 0.4108921 | 0.6605868
46.38307 | 26.4707 | 24.96733 | 12.61244 | 1.503372 | 11.28307 | 0.4105257 | 0.6612929
46.39307 | 26.4068 | 24.92882 | 12.61233 | 1.477983 | 11.24432 | 0.4101625 | 0.6620052
46.40307 | 26.354 | 24.89051 | 12.61222 | 1.463494 | 11.20576 | 0.4098028 | 0.6627233
46.41307 | 26.3325 | 24.85239 | 12.6121 | 1.480108 | 11.1674 | 0.4094466 | 0.6634469
46.42307 | 26.2673 | 24.81448 | 12.61198 | 1.452823 | 11.12922 | 0.4090939 | 0.6641761
46.43307 | 26.2418 | 24.77676 | 12.61186 | 1.465044 | 11.09124 | 0.4087447 | 0.6649109
46.44306 | 26.2037 | 24.73927 | 12.61174 | 1.464432 | 11.05348 | 0.4083993 | 0.6656507
46.45306 | 26.1256 | 24.70194 | 12.61161 | 1.423661 | 11.01588 | 0.408057 | 0.6663969
46.46306 | 26.0997 | 24.6648 | 12.61148 | 1.434897 | 10.97846 | 0.4077183 | 0.6671486
46.47306 | 26.0541 | 24.62786 | 12.61135 | 1.42624 | 10.94122 | 0.407383 | 0.6679061
46.48306 | 25.9977 | 24.59111 | 12.61121 | 1.406593 | 10.90417 | 0.4070511 | 0.6686692
46.49305 | 25.9683 | 24.55458 | 12.61108 | 1.413717 | 10.86735 | 0.4067231 | 0.6694372
46.50305 | 25.9148 | 24.51821 | 12.61094 | 1.396589 | 10.83067 | 0.4063982 | 0.6702117
46.51305 | 25.8556 | 24.48203 | 12.61079 | 1.37357 | 10.79417 | 0.4060768 | 0.6709919
46.52305 | 25.8385 | 24.44604 | 12.61065 | 1.392463 | 10.75785 | 0.4057588 | 0.6717777
46.53305 | 25.7623 | 24.41023 | 12.6105 | 1.352069 | 10.72172 | 0.4054442 | 0.6725693
46.54305 | 25.7213 | 24.37461 | 12.61035 | 1.346688 | 10.68576 | 0.4051331 | 0.6733666
46.55304 | 25.6734 | 24.33921 | 12.61019 | 1.334188 | 10.65002 | 0.4048257 | 0.6741688
46.56304 | 25.6432 | 24.30396 | 12.61004 | 1.339237 | 10.61443 | 0.4045214 | 0.6749775
46.57304 | 25.5937 | 24.2689 | 12.60988 | 1.324802 | 10.57901 | 0.4042206 | 0.6757919
46.58304 | 25.5486 | 24.23402 | 12.60972 | 1.314583 | 10.54377 | 0.4039232 | 0.6766122
46.59304 | 25.5034 | 24.19932 | 12.60955 | 1.304084 | 10.5087 | 0.4036292 | 0.6774381
46.60304 | 25.4584 | 24.1648 | 12.60938 | 1.293602 | 10.47381 | 0.4033385 | 0.6782699
46.61303 | 25.4216 | 24.13049 | 12.60921 | 1.291108 | 10.43912 | 0.4030517 | 0.6791065
46.62303 | 25.3559 | 24.09633 | 12.60904 | 1.259566 | 10.40458 | 0.4027679 | 0.6799498
46.63303 | 25.3222 | 24.06235 | 12.60886 | 1.259847 | 10.3702 | 0.4024875 | 0.6807989
46.64303 | 25.2867 | 24.02855 | 12.60868 | 1.258149 | 10.336 | 0.4022105 | 0.6816537
46.65303 | 25.2122 | 23.99493 | 12.6085 | 1.217275 | 10.30197 | 0.4019368 | 0.6825144
46.66303 | 25.1898 | 23.96148 | 12.60832 | 1.228324 | 10.26811 | 0.4016667 | 0.6833808
46.67302 | 25.1686 | 23.92824 | 12.60813 | 1.240365 | 10.23445 | 0.4014001 | 0.6842522
46.68302 | 25.0759 | 23.89513 | 12.60794 | 1.180765 | 10.20093 | 0.4011365 | 0.6851303
46.69302 | 25.0508 | 23.86221 | 12.60774 | 1.188592 | 10.16757 | 0.4008765 | 0.6860143
46.70302 | 25.0193 | 23.82945 | 12.60755 | 1.189846 | 10.13438 | 0.4006197 | 0.686904
46.71302 | 24.9511 | 23.79687 | 12.60735 | 1.154228 | 10.10136 | 0.4003664 | 0.6877997
46.72302 | 24.9269 | 23.76446 | 12.60714 | 1.162439 | 10.0685 | 0.4001163 | 0.6887011
46.73301 | 24.898 | 23.73225 | 12.60694 | 1.165748 | 10.03584 | 0.39987 | 0.6896076
46.74301 | 24.821 | 23.70018 | 12.60673 | 1.12082 | 10.0033 | 0.3996267 | 0.6905208
46.75301 | 24.8094 | 23.66828 | 12.60652 | 1.141123 | 9.970931 | 0.3993867 | 0.6914399
46.76301 | 24.7664 | 23.63654 | 12.6063 | 1.129857 | 9.938723 | 0.3991502 | 0.6923649
46.77301 | 24.7089 | 23.60497 | 12.60609 | 1.103927 | 9.906673 | 0.3989169 | 0.6932958
46.78301 | 24.6767 | 23.57357 | 12.60587 | 1.10313 | 9.874783 | 0.398687 | 0.6942326
46.793 | 24.6448 | 23.54236 | 12.60564 | 1.102438 | 9.843084 | 0.3984607 | 0.6951744
46.803 | 24.5873 | 23.51129 | 12.60542 | 1.076011 | 9.811512 | 0.3982375 | 0.696123
46.813 | 24.5669 | 23.48038 | 12.60519 | 1.086522 | 9.780096 | 0.3980176 | 0.6970776
46.823 | 24.5192 | 23.44963 | 12.60495 | 1.069569 | 9.748837 | 0.397801 | 0.6980381
46.833 | 24.465 | 23.41905 | 12.60472 | 1.045954 | 9.717735 | 0.3975878 | 0.6990045
46.843 | 24.4709 | 23.38862 | 12.60448 | 1.082279 | 9.686787 | 0.3973779 | 0.699977
46.85299 | 24.3812 | 23.35839 | 12.60424 | 1.022814 | 9.656022 | 0.3971715 | 0.7009544
46.86299 | 24.3473 | 23.32828 | 12.60399 | 1.019019 | 9.625381 | 0.3969682 | 0.7019387
46.87299 | 24.3552 | 23.29834 | 12.60375 | 1.056865 | 9.594893 | 0.3967682 | 0.7029291
46.88299 | 24.2529 | 23.26855 | 12.60349 | 0.9843534 | 9.564555 | 0.3965716 | 0.7039254
46.89299 | 24.2504 | 23.23892 | 12.60324 | 1.011485 | 9.53437 | 0.3963782 | 0.7049277
46.90298 | 24.2214 | 23.20947 | 12.60298 | 1.011927 | 9.504367 | 0.3961885 | 0.705935
46.91298 | 24.1403 | 23.18015 | 12.60272 | 0.9601468 | 9.47448 | 0.3960018 | 0.7069493
46.92298 | 24.1508 | 23.15099 | 12.60246 | 0.9998118 | 9.444742 | 0.3958184 | 0.7079697
46.93298 | 24.0858 | 23.12198 | 12.60219 | 0.9638235 | 9.415151 | 0.3956382 | 0.7089961
46.94298 | 24.0445 | 23.09312 | 12.60192 | 0.951382 | 9.385707 | 0.3954614 | 0.7100285
46.95298 | 24.0217 | 23.06441 | 12.60165 | 0.9572868 | 9.35641 | 0.3952879 | 0.7110669
46.96297 | 23.9803 | 23.03589 | 12.60137 | 0.9444138 | 9.327286 | 0.3951179 | 0.7121104
46.97297 | 23.9259 | 23.00748 | 12.60109 | 0.9184173 | 9.298279 | 0.394951 | 0.713161
46.98297 | 23.9211 | 22.97923 | 12.60081 | 0.9418703 | 9.269415 | 0.3947874 | 0.7142176
46.99297 | 23.8501 | 22.95112 | 12.60052 | 0.8989764 | 9.240693 | 0.394627 | 0.7152803
47.00297 | 23.8337 | 22.92317 | 12.60023 | 0.910532 | 9.212115 | 0.39447 | 0.7163491
47.01297 | 23.8096 | 22.89536 | 12.59994 | 0.9142397 | 9.183679 | 0.3943163 | 0.717424
47.02296 | 23.7214 | 22.86773 | 12.59965 | 0.8536748 | 9.15541 | 0.394166 | 0.7185039
47.03296 | 23.7293 | 22.84021 | 12.59935 | 0.8890891 | 9.127255 | 0.3940188 | 0.719591
47.04296 | 23.6932 | 22.81284 | 12.59904 | 0.8803587 | 9.099238 | 0.3938748 | 0.7206842
47.05296 | 23.6141 | 22.78562 | 12.59874 | 0.8284842 | 9.071359 | 0.3937343 | 0.7217835
47.06296 | 23.6394 | 22.75853 | 12.59843 | 0.8808655 | 9.043619 | 0.393597 | 0.7228889
47.07296 | 23.5486 | 22.7316 | 12.59812 | 0.8170027 | 9.016016 | 0.3934629 | 0.7240006
47.08295 | 23.5598 | 22.70483 | 12.5978 | 0.8549721 | 8.988576 | 0.3933323 | 0.7251172
47.09295 | 23.5088 | 22.67817 | 12.59748 | 0.8306258 | 8.961245 | 0.3932048 | 0.726241
47.10295 | 23.4564 | 22.65166 | 12.59716 | 0.8047376 | 8.93405 | 0.3930806 | 0.7273711
47.11295 | 23.4704 | 22.62529 | 12.59684 | 0.8451094 | 8.906988 | 0.3929596 | 0.7285072
47.12295 | 23.3836 | 22.59906 | 12.59651 | 0.7845422 | 8.88006 | 0.3928419 | 0.7296496
47.13295 | 23.3656 | 22.57296 | 12.59617 | 0.7926364 | 8.853263 | 0.3927276 | 0.7307981
47.14294 | 23.3346 | 22.54703 | 12.59584 | 0.7875658 | 8.826627 | 0.3926165 | 0.7319518
47.15294 | 23.315 | 22.52122 | 12.5955 | 0.7937839 | 8.800095 | 0.3925088 | 0.7331127
47.16294 | 23.2675 | 22.49553 | 12.59516 | 0.7719653 | 8.773693 | 0.3924042 | 0.7342798
47.17294 | 23.2366 | 22.46999 | 12.59481 | 0.7666105 | 8.747422 | 0.3923029 | 0.7354531
47.18294 | 23.2096 | 22.44458 | 12.59446 | 0.7650199 | 8.72128 | 0.3922048 | 0.7366326
47.19294 | 23.1626 | 22.4193 | 12.59411 | 0.7432957 | 8.695266 | 0.3921102 | 0.7378184
47.20293 | 23.1467 | 22.39419 | 12.59375 | 0.7525117 | 8.669406 | 0.3920187 | 0.7390092
47.21293 | 23.0786 | 22.36918 | 12.5934 | 0.70942 | 8.643647 | 0.3919305 | 0.7402074
47.22293 | 23.084 | 22.3443 | 12.59303 | 0.7396957 | 8.618015 | 0.3918456 | 0.7414118
47.23293 | 23.0685 | 22.31956 | 12.59267 | 0.7489389 | 8.592509 | 0.3917639 | 0.7426225
47.24293 | 22.9643 | 22.29495 | 12.5923 | 0.6693512 | 8.567128 | 0.3916855 | 0.7438394
47.25293 | 23.0065 | 22.27047 | 12.59192 | 0.7360327 | 8.541872 | 0.3916103 | 0.7450626
47.26292 | 22.9192 | 22.24615 | 12.59155 | 0.6730545 | 8.51677 | 0.3915385 | 0.7462908
47.27292 | 22.9149 | 22.22192 | 12.59117 | 0.6929837 | 8.491754 | 0.3914699 | 0.7475265
47.28292 | 22.8891 | 22.19783 | 12.59078 | 0.6912707 | 8.466874 | 0.3914046 | 0.7487684
47.29292 | 22.8078 | 22.17386 | 12.5904 | 0.6339441 | 8.442101 | 0.3913425 | 0.7500167
47.30292 | 22.835 | 22.15002 | 12.59 | 0.6849763 | 8.417464 | 0.3912837 | 0.7512712
47.31291 | 22.7803 | 22.12633 | 12.58961 | 0.6539659 | 8.392965 | 0.3912282 | 0.7525308
47.32291 | 22.7392 | 22.10275 | 12.58921 | 0.636452 | 8.368561 | 0.391176 | 0.7537978
47.33291 | 22.7081 | 22.07929 | 12.58881 | 0.6288137 | 8.344277 | 0.391127 | 0.7550712
47.34291 | 22.6688 | 22.05595 | 12.58841 | 0.6128512 | 8.32011 | 0.3910812 | 0.7563509
47.35291 | 22.6504 | 22.03274 | 12.588 | 0.6176634 | 8.296063 | 0.3910388 | 0.7576369
47.36291 | 22.6135 | 22.00965 | 12.58759 | 0.6038535 | 8.272132 | 0.3909995 | 0.7589292
47.3729 | 22.566 | 21.9867 | 12.58717 | 0.5792974 | 8.248341 | 0.3909637 | 0.7602266
47.3829 | 22.5517 | 21.96386 | 12.58675 | 0.5878426 | 8.224643 | 0.390931 | 0.7615316
47.3929 | 22.5094 | 21.94113 | 12.58633 | 0.5682658 | 8.201061 | 0.3909016 | 0.7628428
47.4029 | 22.4888 | 21.91853 | 12.5859 | 0.5702688 | 8.177593 | 0.3908755 | 0.7641604
47.4129 | 22.4667 | 21.89605 | 12.58547 | 0.5706512 | 8.154239 | 0.3908527 | 0.7654843
47.4229 | 22.3892 | 21.87369 | 12.58504 | 0.5155144 | 8.130999 | 0.3908331 | 0.7668146
47.43289 | 22.4107 | 21.85146 | 12.5846 | 0.5592367 | 8.107894 | 0.3908169 | 0.7681498
47.44289 | 22.3403 | 21.82934 | 12.58416 | 0.510962 | 8.08488 | 0.3908039 | 0.7694928
47.45289 | 22.3236 | 21.80733 | 12.58372 | 0.5162703 | 8.061977 | 0.3907941 | 0.7708421
47.46289 | 22.3017 | 21.78544 | 12.58327 | 0.5162609 | 8.039185 | 0.3907877 | 0.7721977
47.47289 | 22.2517 | 21.76366 | 12.58282 | 0.4880352 | 8.016504 | 0.3907845 | 0.7735597
47.48289 | 22.2507 | 21.74201 | 12.58236 | 0.5086938 | 7.993932 | 0.3907846 | 0.774928
47.49288 | 22.1917 | 21.72048 | 12.5819 | 0.471216 | 7.971492 | 0.390788 | 0.7763013
47.50288 | 22.1916 | 21.69906 | 12.58144 | 0.4925444 | 7.949139 | 0.3907946 | 0.7776823
47.51288 | 22.1321 | 21.67774 | 12.58097 | 0.4543593 | 7.926893 | 0.3908045 | 0.7790697
47.52288 | 22.1239 | 21.65654 | 12.5805 | 0.4673603 | 7.904755 | 0.3908178 | 0.7804635
47.53288 | 22.0755 | 21.63545 | 12.58003 | 0.440048 | 7.882725 | 0.3908343 | 0.7818636
47.54288 | 22.0557 | 21.61448 | 12.57955 | 0.4412238 | 7.860801 | 0.3908541 | 0.7832701
47.55287 | 22.0388 | 21.59363 | 12.57907 | 0.4451673 | 7.839003 | 0.3908771 | 0.7846816
47.56287 | 21.9952 | 21.57288 | 12.57859 | 0.4223204 | 7.81729 | 0.3909035 | 0.7861008
47.57287 | 22.0062 | 21.55224 | 12.5781 | 0.4539625 | 7.795682 | 0.3909331 | 0.7875264
47.58287 | 21.9247 | 21.53171 | 12.5776 | 0.3929941 | 7.774178 | 0.3909661 | 0.7889584
47.59287 | 21.9251 | 21.51128 | 12.57711 | 0.4138169 | 7.752777 | 0.3910023 | 0.7903967
47.60287 | 21.9048 | 21.49097 | 12.57661 | 0.4138301 | 7.731479 | 0.3910418 | 0.7918415
47.61286 | 21.8741 | 21.47078 | 12.5761 | 0.4033156 | 7.710305 | 0.3910846 | 0.7932911
47.62286 | 21.8513 | 21.45069 | 12.5756 | 0.4006126 | 7.689212 | 0.3911307 | 0.7947486
47.63286 | 21.8178 | 21.4307 | 12.57508 | 0.3871042 | 7.668219 | 0.3911801 | 0.7962124
47.64286 | 21.7951 | 21.41081 | 12.57457 | 0.3842876 | 7.647328 | 0.3912328 | 0.7976828
47.65286 | 21.7766 | 21.39104 | 12.57405 | 0.3855641 | 7.626538 | 0.3912889 | 0.7991593
47.66286 | 21.7537 | 21.37136 | 12.57353 | 0.3823362 | 7.605846 | 0.3913482 | 0.8006424
47.67285 | 21.7229 | 21.35182 | 12.573 | 0.3710835 | 7.585275 | 0.3914107 | 0.8021301
47.68285 | 21.7096 | 21.33235 | 12.57247 | 0.3772462 | 7.564781 | 0.3914766 | 0.8036258
47.69285 | 21.662 | 21.313 | 12.57194 | 0.3490043 | 7.544386 | 0.3915458 | 0.805128
47.70285 | 21.6562 | 21.29374 | 12.5714 | 0.3624607 | 7.524087 | 0.3916183 | 0.8066364
47.71285 | 21.6095 | 21.27459 | 12.57086 | 0.3349116 | 7.503887 | 0.3916942 | 0.8081513
47.72284 | 21.6096 | 21.25556 | 12.57031 | 0.3540423 | 7.483804 | 0.3917733 | 0.809671
47.73284 | 21.5741 | 21.23661 | 12.56976 | 0.3374903 | 7.463795 | 0.3918558 | 0.8111985
47.74284 | 21.5348 | 21.21776 | 12.56921 | 0.3170369 | 7.443883 | 0.3919416 | 0.8127325
47.75284 | 21.5411 | 21.19902 | 12.56865 | 0.3420827 | 7.424065 | 0.3920307 | 0.8142728
47.76284 | 21.5103 | 21.18037 | 12.56809 | 0.3299279 | 7.404342 | 0.3921231 | 0.8158195
47.77284 | 21.4889 | 21.16183 | 12.56752 | 0.3270743 | 7.384713 | 0.3922189 | 0.8173725
47.78283 | 21.4534 | 21.1434 | 12.56695 | 0.310002 | 7.365197 | 0.3923179 | 0.8189304
47.79283 | 21.4356 | 21.12505 | 12.56638 | 0.3105487 | 7.345755 | 0.3924203 | 0.8204963
47.80283 | 21.399 | 21.1068 | 12.5658 | 0.2921985 | 7.326405 | 0.392526 | 0.8220683
47.81283 | 21.3933 | 21.08865 | 12.56522 | 0.30465 | 7.307147 | 0.3926351 | 0.8236468
47.82283 | 21.3569 | 21.0706 | 12.56464 | 0.2863046 | 7.28798 | 0.3927475 | 0.8252316
47.83283 | 21.3423 | 21.05264 | 12.56405 | 0.2896624 | 7.268904 | 0.3928633 | 0.8268228
47.84282 | 21.3066 | 21.03479 | 12.56345 | 0.2718057 | 7.249939 | 0.3929822 | 0.8284187
47.85282 | 21.2987 | 21.01703 | 12.56286 | 0.2816718 | 7.231043 | 0.3931047 | 0.8300225
47.86282 | 21.2543 | 20.99936 | 12.56226 | 0.2549413 | 7.212239 | 0.3932304 | 0.8316327
47.87282 | 21.2484 | 20.98178 | 12.56165 | 0.2666172 | 7.193522 | 0.3933596 | 0.8332491
47.88282 | 21.2021 | 20.9643 | 12.56104 | 0.2377987 | 7.174894 | 0.393492 | 0.8348719
47.89282 | 21.209 | 20.94691 | 12.56043 | 0.2620862 | 7.156355 | 0.3936278 | 0.8365011
47.90281 | 21.1634 | 20.92964 | 12.55981 | 0.2337632 | 7.137921 | 0.3937668 | 0.838135
47.91281 | 21.1624 | 20.91244 | 12.55919 | 0.2499641 | 7.119556 | 0.3939094 | 0.8397767
47.92281 | 21.1346 | 20.89533 | 12.55857 | 0.2392732 | 7.101278 | 0.3940552 | 0.8414247
47.93281 | 21.0941 | 20.87831 | 12.55794 | 0.2157903 | 7.083087 | 0.3942045 | 0.8430791
47.94281 | 21.0902 | 20.86138 | 12.55731 | 0.2288155 | 7.064981 | 0.3943571 | 0.8447397
47.95281 | 21.0407 | 20.84455 | 12.55667 | 0.1961501 | 7.04696 | 0.394513 | 0.8464067
47.9628 | 21.0576 | 20.82782 | 12.55603 | 0.2297774 | 7.029043 | 0.3946722 | 0.8480782
47.9728 | 20.9972 | 20.81117 | 12.55538 | 0.1860316 | 7.011191 | 0.3948349 | 0.8497577
47.9828 | 21.0054 | 20.7946 | 12.55474 | 0.2107958 | 6.993424 | 0.395001 | 0.8514435
47.9928 | 20.9591 | 20.77813 | 12.55408 | 0.1809707 | 6.975741 | 0.3951704 | 0.8531355
48.0028 | 20.9495 | 20.76174 | 12.55342 | 0.1877576 | 6.95814 | 0.3953432 | 0.8548337
48.0128 | 20.9222 | 20.74544 | 12.55276 | 0.1767555 | 6.940623 | 0.3955194 | 0.8565383
48.02279 | 20.9121 | 20.72925 | 12.5521 | 0.1828505 | 6.923204 | 0.3956988 | 0.8582473
48.03279 | 20.8646 | 20.71313 | 12.55143 | 0.1514735 | 6.905851 | 0.3958818 | 0.8599643
48.04279 | 20.8719 | 20.69709 | 12.55076 | 0.1748098 | 6.888579 | 0.3960681 | 0.8616875
48.05279 | 20.8246 | 20.68114 | 12.55008 | 0.1434596 | 6.871387 | 0.3962579 | 0.863417
48.06279 | 20.8275 | 20.66528 | 12.5494 | 0.1622233 | 6.854277 | 0.396451 | 0.8651526
48.07278 | 20.7747 | 20.64951 | 12.54871 | 0.1251866 | 6.837262 | 0.3966473 | 0.8668927
48.08278 | 20.7892 | 20.63382 | 12.54802 | 0.1553793 | 6.820311 | 0.3968472 | 0.8686408
48.09278 | 20.7475 | 20.61821 | 12.54733 | 0.1292872 | 6.80344 | 0.3970505 | 0.870395
48.10278 | 20.7292 | 20.60269 | 12.54663 | 0.1265113 | 6.786647 | 0.3972572 | 0.8721554
48.11278 | 20.7238 | 20.58725 | 12.54593 | 0.1365523 | 6.769932 | 0.3974673 | 0.8739219
48.12278 | 20.6663 | 20.57189 | 12.54522 | 0.09440873 | 6.753296 | 0.3976809 | 0.8756946
48.13277 | 20.6798 | 20.55663 | 12.54451 | 0.1231676 | 6.736753 | 0.3978976 | 0.8774718
48.14277 | 20.6379 | 20.54144 | 12.5438 | 0.09645895 | 6.720271 | 0.3981179 | 0.8792568
48.15277 | 20.628 | 20.52633 | 12.54308 | 0.1016679 | 6.703866 | 0.3983417 | 0.8810479
48.16277 | 20.616 | 20.51131 | 12.54235 | 0.1046949 | 6.687538 | 0.3985689 | 0.8828452
48.17277 | 20.5633 | 20.49636 | 12.54163 | 0.06694086 | 6.671286 | 0.3987994 | 0.8846485
48.18277 | 20.5719 | 20.48149 | 12.54089 | 0.0904058 | 6.655109 | 0.3990334 | 0.886458
48.19276 | 20.5406 | 20.46673 | 12.54016 | 0.07387359 | 6.639025 | 0.3992706 | 0.8882718
48.20276 | 20.5 | 20.45202 | 12.53942 | 0.04798065 | 6.622996 | 0.3995115 | 0.8900934
48.21276 | 20.5096 | 20.4374 | 12.53867 | 0.072203 | 6.607045 | 0.3997558 | 0.8919211
48.22276 | 20.4494 | 20.42285 | 12.53793 | 0.02655049 | 6.591165 | 0.4000035 | 0.8937549
48.23276 | 20.4861 | 20.40839 | 12.53717 | 0.07771447 | 6.575363 | 0.4002546 | 0.8955948
48.24276 | 20.4047 | 20.394 | 12.53642 | 0.010705 | 6.559628 | 0.4005092 | 0.8974406
48.25275 | 20.436 | 20.3797 | 12.53566 | 0.05629837 | 6.543988 | 0.400767 | 0.8992906
48.26275 | 20.376 | 20.36547 | 12.53489 | 0.0105303 | 6.528402 | 0.4010285 | 0.9011486
48.27275 | 20.3836 | 20.35131 | 12.53412 | 0.03228507 | 6.512888 | 0.4012933 | 0.9030125
48.28275 | 20.3359 | 20.33724 | 12.53335 | -0.001337316 | 6.497446 | 0.4015617 | 0.9048824
48.29275 | 20.3344 | 20.32324 | 12.53257 | 0.01116425 | 6.482074 | 0.4018335 | 0.9067583
48.30275 | 20.3171 | 20.30931 | 12.53179 | 0.007789242 | 6.466774 | 0.4021087 | 0.9086403
48.31274 | 20.2934 | 20.29548 | 12.531 | -0.002075296 | 6.451561 | 0.4023871 | 0.9105262
48.32274 | 20.2623 | 20.2817 | 12.53021 | -0.0194006 | 6.436401 | 0.4026692 | 0.91242
48.33274 | 20.266 | 20.268 | 12.52942 | -0.002001987 | 6.421312 | 0.4029548 | 0.9143197
48.34274 | 20.2168 | 20.25438 | 12.52862 | -0.03757795 | 6.406293 | 0.4032439 | 0.9162254
48.35274 | 20.2334 | 20.24083 | 12.52781 | -0.007427949 | 6.391342 | 0.4035364 | 0.918137
48.36274 | 20.1785 | 20.22735 | 12.527 | -0.04885194 | 6.376461 | 0.4038323 | 0.9200545
48.37273 | 20.2017 | 20.21396 | 12.52619 | -0.01226257 | 6.361662 | 0.4041314 | 0.921976
48.38273 | 20.127 | 20.20063 | 12.52538 | -0.07363328 | 6.346918 | 0.4044343 | 0.9239053
48.39273 | 20.1751 | 20.18738 | 12.52455 | -0.01227704 | 6.332241 | 0.4047407 | 0.9258405
48.40273 | 20.0967 | 20.17419 | 12.52373 | -0.07749283 | 6.317631 | 0.4050505 | 0.9277814
48.41273 | 20.1331 | 20.16108 | 12.5229 | -0.02798088 | 6.303089 | 0.4053638 | 0.9297283
48.42273 | 20.0717 | 20.14804 | 12.52207 | -0.0763411 | 6.288613 | 0.4056806 | 0.931681
48.43272 | 20.1015 | 20.13509 | 12.52123 | -0.03358528 | 6.274218 | 0.4060005 | 0.9336377
48.44272 | 20.048 | 20.12219 | 12.52039 | -0.074187 | 6.259875 | 0.4063242 | 0.9356021
48.45272 | 20.0507 | 20.10936 | 12.51954 | -0.05865977 | 6.245597 | 0.4066514 | 0.9375722
48.46272 | 20.0359 | 20.0966 | 12.51869 | -0.06070327 | 6.231385 | 0.406982 | 0.9395482
48.47272 | 20.0147 | 20.08392 | 12.51783 | -0.06921635 | 6.217238 | 0.4073161 | 0.9415299
48.48271 | 20.0004 | 20.07131 | 12.51697 | -0.07091125 | 6.20317 | 0.4076534 | 0.9435155
48.49271 | 19.9882 | 20.05876 | 12.51611 | -0.0705631 | 6.189151 | 0.4079945 | 0.9455088
48.50271 | 19.972 | 20.04628 | 12.51524 | -0.07428385 | 6.175198 | 0.408339 | 0.9475078
48.51271 | 19.9675 | 20.03387 | 12.51437 | -0.06637423 | 6.161308 | 0.4086872 | 0.9495126
48.52271 | 19.935 | 20.02153 | 12.51349 | -0.08653211 | 6.147482 | 0.4090387 | 0.9515231
48.53271 | 19.9429 | 20.00926 | 12.51261 | -0.06635678 | 6.133717 | 0.4093937 | 0.9535393
48.5427 | 19.908 | 19.99707 | 12.51172 | -0.08906717 | 6.120035 | 0.4097519 | 0.9555593
48.5527 | 19.9173 | 19.98492 | 12.51083 | -0.06762378 | 6.106393 | 0.4101139 | 0.9575869
48.5627 | 19.8742 | 19.97285 | 12.50994 | -0.09865462 | 6.09282 | 0.4104794 | 0.9596201
48.5727 | 19.8889 | 19.96084 | 12.50904 | -0.07194455 | 6.079302 | 0.4108483 | 0.9616591
48.5827 | 19.8537 | 19.94891 | 12.50813 | -0.09520573 | 6.06585 | 0.4112208 | 0.9637038
48.5927 | 19.8543 | 19.93703 | 12.50722 | -0.08273196 | 6.052458 | 0.4115967 | 0.9657541
48.60269 | 19.8256 | 19.92523 | 12.50631 | -0.09963499 | 6.03914 | 0.4119758 | 0.967808
48.61269 | 19.8202 | 19.9135 | 12.50539 | -0.09329649 | 6.025874 | 0.4123587 | 0.9698696
48.62269 | 19.8015 | 19.90181 | 12.50447 | -0.1003148 | 6.012661 | 0.4127451 | 0.9719367
48.63269 | 19.7674 | 19.8902 | 12.50355 | -0.1228048 | 5.999515 | 0.4131351 | 0.9740096
48.64269 | 19.796 | 19.87865 | 12.50262 | -0.08265251 | 5.986421 | 0.4135284 | 0.976088
48.65269 | 19.7238 | 19.86717 | 12.50168 | -0.1433719 | 5.973395 | 0.4139253 | 0.978172
48.66268 | 19.7699 | 19.85576 | 12.50074 | -0.0858616 | 5.960436 | 0.4143252 | 0.9802595
48.67268 | 19.6926 | 19.8444 | 12.4998 | -0.1518036 | 5.947523 | 0.4147291 | 0.9823546
48.68268 | 19.7248 | 19.83311 | 12.49885 | -0.1083093 | 5.934669 | 0.4151364 | 0.9844554
48.69268 | 19.6656 | 19.82188 | 12.4979 | -0.1562778 | 5.921873 | 0.4155472 | 0.9865617
48.70268 | 19.6767 | 19.81071 | 12.49694 | -0.1340084 | 5.909135 | 0.4159615 | 0.9886736
48.71268 | 19.6405 | 19.7996 | 12.49598 | -0.1591015 | 5.896455 | 0.4163793 | 0.990791
48.72267 | 19.6471 | 19.78857 | 12.49501 | -0.1414673 | 5.883845 | 0.4168002 | 0.9929117
48.73267 | 19.617 | 19.77758 | 12.49404 | -0.1605835 | 5.871279 | 0.417225 | 0.9950401
48.74267 | 19.6194 | 19.76666 | 12.49306 | -0.1472612 | 5.85877 | 0.4176532 | 0.9971742
48.75267 | 19.5931 | 19.7558 | 12.49208 | -0.1627 | 5.846317 | 0.418085 | 0.9993136
48.76267 | 19.5756 | 19.745 | 12.4911 | -0.1693998 | 5.833921 | 0.4185202 | 1.001459
48.77267 | 19.5604 | 19.73426 | 12.49011 | -0.1738596 | 5.821581 | 0.4189589 | 1.003609
48.78266 | 19.5446 | 19.72359 | 12.48912 | -0.1789902 | 5.809308 | 0.4194004 | 1.005763
48.79266 | 19.5532 | 19.71297 | 12.48812 | -0.1597695 | 5.797079 | 0.4198461 | 1.007925
48.80266 | 19.5095 | 19.70241 | 12.48712 | -0.1929095 | 5.784905 | 0.4202952 | 1.010092
48.81266 | 19.5327 | 19.69191 | 12.48611 | -0.159208 | 5.772786 | 0.4207477 | 1.012264
48.82266 | 19.4961 | 19.68147 | 12.4851 | -0.1853665 | 5.760722 | 0.4212038 | 1.014442
48.83266 | 19.5078 | 19.67108 | 12.48408 | -0.1632828 | 5.748711 | 0.4216633 | 1.016626
48.84265 | 19.4778 | 19.66077 | 12.48306 | -0.1829677 | 5.736767 | 0.4221258 | 1.018812
48.85265 | 19.4914 | 19.6505 | 12.48204 | -0.1591007 | 5.724864 | 0.4225922 | 1.021007
48.86265 | 19.4463 | 19.64029 | 12.48101 | -0.1939925 | 5.713016 | 0.4230621 | 1.023207
48.87265 | 19.4602 | 19.63014 | 12.47997 | -0.1699413 | 5.701221 | 0.4235354 | 1.025412
48.88265 | 19.4537 | 19.62005 | 12.47893 | -0.1663475 | 5.689478 | 0.4240122 | 1.027623
48.89264 | 19.4546 | 19.61002 | 12.47789 | -0.1554207 | 5.6778 | 0.424492 | 1.029837
48.90264 | 19.4248 | 19.60004 | 12.47684 | -0.1752408 | 5.666163 | 0.4249756 | 1.032058
48.91264 | 19.4223 | 19.59012 | 12.47579 | -0.1678173 | 5.654578 | 0.4254627 | 1.034286
48.92264 | 19.4194 | 19.58025 | 12.47473 | -0.1608506 | 5.643045 | 0.4259533 | 1.036518
48.93264 | 19.4015 | 19.57044 | 12.47367 | -0.1689395 | 5.631564 | 0.4264472 | 1.038756
48.94264 | 19.4169 | 19.56068 | 12.47261 | -0.1437844 | 5.620134 | 0.4269446 | 1.041
48.95263 | 19.3829 | 19.55099 | 12.47154 | -0.1680946 | 5.608768 | 0.4274449 | 1.043247
48.96263 | 19.4133 | 19.54135 | 12.47046 | -0.1280504 | 5.59744 | 0.4279492 | 1.045501
48.97263 | 19.3629 | 19.53176 | 12.46938 | -0.168861 | 5.586164 | 0.4284568 | 1.047761
48.98263 | 19.4094 | 19.52223 | 12.46829 | -0.1128269 | 5.574938 | 0.4289678 | 1.050027
48.99263 | 19.3663 | 19.51275 | 12.46721 | -0.1464471 | 5.563762 | 0.4294823 | 1.052297
49.00263 | 19.4 | 19.50332 | 12.46611 | -0.1033217 | 5.552637 | 0.4300001 | 1.054574
49.01262 | 19.3472 | 19.49396 | 12.46501 | -0.1467589 | 5.541571 | 0.4305209 | 1.056854
49.02262 | 19.3824 | 19.48464 | 12.46391 | -0.1022418 | 5.530545 | 0.4310454 | 1.059141
49.03262 | 19.3521 | 19.47538 | 12.4628 | -0.1232772 | 5.519568 | 0.4315734 | 1.061434
49.04262 | 19.3528 | 19.46617 | 12.46169 | -0.1133668 | 5.50864 | 0.4321047 | 1.063732
49.05262 | 19.379 | 19.45701 | 12.46057 | -0.07800931 | 5.497761 | 0.4326395 | 1.066036
49.06262 | 19.3284 | 19.4479 | 12.45945 | -0.1195048 | 5.486931 | 0.4331775 | 1.068345
49.07261 | 19.3822 | 19.43886 | 12.45833 | -0.05666146 | 5.47616 | 0.4337184 | 1.070658
49.08261 | 19.3216 | 19.42986 | 12.45719 | -0.1082613 | 5.465426 | 0.4342632 | 1.072979
49.09261 | 19.3746 | 19.42091 | 12.45606 | -0.04631399 | 5.45474 | 0.4348112 | 1.075304
49.10261 | 19.3122 | 19.41202 | 12.45492 | -0.0998182 | 5.444102 | 0.4353626 | 1.077636
49.11261 | 19.3628 | 19.40317 | 12.45377 | -0.04037435 | 5.433511 | 0.4359173 | 1.079973
49.12261 | 19.3099 | 19.39438 | 12.45262 | -0.08448185 | 5.422968 | 0.4364753 | 1.082316
49.1326 | 19.3452 | 19.38565 | 12.45147 | -0.04044904 | 5.412482 | 0.4370361 | 1.084662
49.1426 | 19.3235 | 19.37696 | 12.45031 | -0.05345935 | 5.402033 | 0.4376007 | 1.087016
49.1526 | 19.34 | 19.36832 | 12.44915 | -0.02831986 | 5.39163 | 0.4381685 | 1.089375
49.1626 | 19.3185 | 19.35973 | 12.44798 | -0.04123137 | 5.381273 | 0.4387397 | 1.09174
49.1726 | 19.3409 | 19.35119 | 12.44681 | -0.01029274 | 5.370963 | 0.4393141 | 1.094111
49.1826 | 19.3167 | 19.3427 | 12.44563 | -0.02600459 | 5.360698 | 0.4398917 | 1.096487
49.19259 | 19.3199 | 19.33427 | 12.44445 | -0.01437446 | 5.350489 | 0.440472 | 1.098867
49.20259 | 19.3059 | 19.32589 | 12.44326 | -0.01998641 | 5.340317 | 0.4410562 | 1.101255
49.21259 | 19.3181 | 19.31755 | 12.44207 | 0.0005525621 | 5.330189 | 0.4416435 | 1.103648
49.22259 | 19.3266 | 19.30926 | 12.44087 | 0.01734233 | 5.320106 | 0.442234 | 1.106047
49.23259 | 19.3282 | 19.30102 | 12.43967 | 0.02718286 | 5.310068 | 0.4428277 | 1.108452
49.24259 | 19.305 | 19.29283 | 12.43846 | 0.01217441 | 5.300075 | 0.4434246 | 1.110863
49.25258 | 19.3329 | 19.28469 | 12.43725 | 0.04820913 | 5.290136 | 0.444024 | 1.113277
49.26258 | 19.2897 | 19.2766 | 12.43604 | 0.01310164 | 5.280234 | 0.4446273 | 1.115699
49.27258 | 19.337 | 19.26855 | 12.43482 | 0.06844917 | 5.270372 | 0.4452336 | 1.118127
49.28258 | 19.2946 | 19.26055 | 12.43359 | 0.03404739 | 5.260555 | 0.4458431 | 1.120561
49.29258 | 19.3193 | 19.2526 | 12.43236 | 0.06669712 | 5.250783 | 0.4464557 | 1.123001
49.30257 | 19.3076 | 19.24471 | 12.43113 | 0.06289173 | 5.241063 | 0.4470707 | 1.125444
49.31257 | 19.3085 | 19.23686 | 12.42989 | 0.07164494 | 5.231379 | 0.4476895 | 1.127896
49.32257 | 19.3104 | 19.22905 | 12.42865 | 0.08135401 | 5.221734 | 0.4483113 | 1.130353
49.33257 | 19.3054 | 19.22129 | 12.4274 | 0.08411209 | 5.212136 | 0.4489362 | 1.132816
49.34257 | 19.3154 | 19.21357 | 12.42615 | 0.1018272 | 5.202577 | 0.4495641 | 1.135286
49.35257 | 19.2908 | 19.20591 | 12.42489 | 0.08489255 | 5.193063 | 0.4501951 | 1.137761
49.36256 | 19.2865 | 19.1983 | 12.42363 | 0.08820466 | 5.1836 | 0.4508284 | 1.14024
49.37256 | 19.2953 | 19.19072 | 12.42236 | 0.1045787 | 5.174169 | 0.4514653 | 1.142728
49.38256 | 19.2631 | 19.18319 | 12.42109 | 0.07990571 | 5.164781 | 0.4521053 | 1.145221
49.39256 | 19.2915 | 19.17571 | 12.41981 | 0.115787 | 5.155434 | 0.4527481 | 1.147721
49.40256 | 19.2563 | 19.16828 | 12.41853 | 0.08802213 | 5.146129 | 0.4533938 | 1.150227
49.41256 | 19.2852 | 19.16089 | 12.41724 | 0.1243122 | 5.136865 | 0.4540425 | 1.152739
49.42255 | 19.2346 | 19.15355 | 12.41595 | 0.08104915 | 5.127651 | 0.4546935 | 1.155254
49.43255 | 19.2377 | 19.14625 | 12.41466 | 0.09144808 | 5.118469 | 0.455348 | 1.157779
49.44255 | 19.2225 | 19.139 | 12.41336 | 0.08350198 | 5.109328 | 0.4560054 | 1.160309
49.45255 | 19.2107 | 19.13179 | 12.41205 | 0.07891075 | 5.100228 | 0.4566655 | 1.162846
49.46255 | 19.2162 | 19.12463 | 12.41074 | 0.0915747 | 5.091168 | 0.4573285 | 1.16539
49.47255 | 19.1786 | 19.11751 | 12.40942 | 0.06109407 | 5.082148 | 0.4579943 | 1.167939
49.48254 | 19.1679 | 19.11044 | 12.40811 | 0.05746223 | 5.073177 | 0.4586622 | 1.170493
49.49254 | 19.1719 | 19.10341 | 12.40678 | 0.06849255 | 5.064237 | 0.4593334 | 1.173055
49.50254 | 19.1204 | 19.09642 | 12.40545 | 0.02397968 | 5.055337 | 0.4600075 | 1.175624
49.51254 | 19.1459 | 19.08948 | 12.40412 | 0.05642209 | 5.046476 | 0.4606843 | 1.1782
49.52254 | 19.0898 | 19.08258 | 12.40278 | 0.007220584 | 5.037655 | 0.4613637 | 1.180782
49.53254 | 19.0968 | 19.07572 | 12.40143 | 0.02107553 | 5.028873 | 0.4620458 | 1.18337
49.54253 | 19.048 | 19.06892 | 12.40009 | -0.02091951 | 5.020139 | 0.4627299 | 1.185963
49.55253 | 19.0476 | 19.06215 | 12.39873 | -0.01455125 | 5.011434 | 0.4634172 | 1.188565
49.56253 | 19.0307 | 19.05543 | 12.39738 | -0.02472618 | 5.002769 | 0.4641071 | 1.191174
49.57253 | 19.0125 | 19.04874 | 12.39601 | -0.03624374 | 4.994142 | 0.4647997 | 1.193789
49.58253 | 18.9819 | 19.0421 | 12.39465 | -0.06020454 | 4.985553 | 0.4654947 | 1.196411
49.59253 | 18.9757 | 19.03551 | 12.39327 | -0.05980807 | 4.977003 | 0.4661923 | 1.19904
49.60252 | 18.914 | 19.02896 | 12.3919 | -0.11496 | 4.968498 | 0.4668916 | 1.201673
49.61252 | 18.9521 | 19.02245 | 12.39052 | -0.07034833 | 4.960023 | 0.4675941 | 1.204316
49.62252 | 18.8727 | 19.01598 | 12.38913 | -0.143279 | 4.951586 | 0.468299 | 1.206966
49.63252 | 18.9038 | 19.00955 | 12.38774 | -0.1057514 | 4.943186 | 0.4690062 | 1.209622
49.64252 | 18.8395 | 19.00317 | 12.38634 | -0.1636659 | 4.934824 | 0.4697159 | 1.212286
49.65252 | 18.8518 | 18.99682 | 12.38494 | -0.145022 | 4.926499 | 0.470428 | 1.214957
49.66251 | 18.8064 | 18.99053 | 12.38353 | -0.1841285 | 4.918221 | 0.4711416 | 1.217632
49.67251 | 18.8079 | 18.98427 | 12.38212 | -0.1763653 | 4.909967 | 0.4718582 | 1.220317
49.68251 | 18.7676 | 18.97805 | 12.38071 | -0.2104486 | 4.901755 | 0.4725771 | 1.223009
49.69251 | 18.7518 | 18.97187 | 12.37929 | -0.2200679 | 4.893575 | 0.4732982 | 1.225709
49.70251 | 18.7113 | 18.96573 | 12.37786 | -0.2544331 | 4.885436 | 0.4740215 | 1.228416
49.7125 | 18.7315 | 18.95964 | 12.37643 | -0.2281431 | 4.877338 | 0.4747462 | 1.231127
49.7225 | 18.6649 | 18.95359 | 12.375 | -0.2886876 | 4.869269 | 0.4754738 | 1.233849
49.7325 | 18.6888 | 18.94757 | 12.37356 | -0.2587728 | 4.861236 | 0.4762034 | 1.236577
49.7425 | 18.6447 | 18.9416 | 12.37211 | -0.2968981 | 4.853238 | 0.4769351 | 1.239314
49.7525 | 18.6272 | 18.93566 | 12.37066 | -0.3084641 | 4.845276 | 0.4776688 | 1.242058
49.7625 | 18.6155 | 18.92977 | 12.36921 | -0.3142702 | 4.837349 | 0.4784046 | 1.244809
49.77249 | 18.5758 | 18.92392 | 12.36775 | -0.3481219 | 4.829465 | 0.4791414 | 1.247566
49.78249 | 18.5924 | 18.91811 | 12.36629 | -0.325708 | 4.821609 | 0.479881 | 1.250333
49.79249 | 18.5313 | 18.91233 | 12.36482 | -0.3810337 | 4.813788 | 0.4806224 | 1.253107
49.80249 | 18.5401 | 18.9066 | 12.36334 | -0.3664991 | 4.806001 | 0.4813657 | 1.25589
49.81249 | 18.5025 | 18.9009 | 12.36186 | -0.3984039 | 4.79825 | 0.4821108 | 1.25868
49.82249 | 18.4966 | 18.89525 | 12.36038 | -0.3986483 | 4.790533 | 0.4828576 | 1.261478
49.83248 | 18.4632 | 18.88964 | 12.35889 | -0.4264368 | 4.782857 | 0.4836053 | 1.264281
49.84248 | 18.4648 | 18.88406 | 12.3574 | -0.4192597 | 4.775209 | 0.4843555 | 1.267095
49.85248 | 18.4061 | 18.87852 | 12.3559 | -0.472421 | 4.767595 | 0.4851074 | 1.269917
49.86248 | 18.4295 | 18.87302 | 12.3544 | -0.443521 | 4.760015 | 0.4858608 | 1.272747
49.87248 | 18.3703 | 18.86756 | 12.35289 | -0.4972601 | 4.752468 | 0.4866159 | 1.275585
49.88248 | 18.3691 | 18.86214 | 12.35138 | -0.4930371 | 4.744955 | 0.4873724 | 1.278431
49.89247 | 18.3459 | 18.85676 | 12.34986 | -0.5108584 | 4.737484 | 0.4881297 | 1.281283
49.90247 | 18.3255 | 18.85141 | 12.34834 | -0.5259127 | 4.730038 | 0.4888891 | 1.284146
49.91247 | 18.3173 | 18.8461 | 12.34681 | -0.5288047 | 4.722626 | 0.4896499 | 1.287017
49.92247 | 18.2818 | 18.84083 | 12.34528 | -0.5590348 | 4.715246 | 0.4904121 | 1.289896
49.93247 | 18.2626 | 18.8356 | 12.34374 | -0.5730027 | 4.7079 | 0.4911756 | 1.292784
49.94247 | 18.2496 | 18.83041 | 12.3422 | -0.5808085 | 4.700586 | 0.4919403 | 1.295681
49.95246 | 18.2417 | 18.82526 | 12.34066 | -0.5835569 | 4.693313 | 0.4927054 | 1.298583
49.96246 | 18.1989 | 18.82014 | 12.3391 | -0.6212377 | 4.686065 | 0.4934725 | 1.301496
49.97246 | 18.2139 | 18.81506 | 12.33755 | -0.6011558 | 4.678849 | 0.4942407 | 1.304418
49.98246 | 18.1568 | 18.81001 | 12.33599 | -0.653211 | 4.671666 | 0.4950099 | 1.307349
49.99246 | 18.1833 | 18.805 | 12.33442 | -0.6217034 | 4.664515 | 0.4957801 | 1.310288
50.00246 | 18.1215 | 18.80003 | 12.33285 | -0.6785329 | 4.657396 | 0.4965513 | 1.313237
50.01245 | 18.1319 | 18.7951 | 12.33127 | -0.6632038 | 4.650316 | 0.4973227 | 1.316191
50.02245 | 18.1008 | 18.79021 | 12.32969 | -0.6894064 | 4.643261 | 0.4980957 | 1.319157
50.03245 | 18.0789 | 18.78535 | 12.32811 | -0.7064462 | 4.636238 | 0.4988694 | 1.322131
50.04245 | 18.0768 | 18.78052 | 12.32652 | -0.7037211 | 4.629245 | 0.499644 | 1.325115
50.05245 | 18.0482 | 18.77573 | 12.32492 | -0.7275333 | 4.622285 | 0.5004193 | 1.328108
50.06244 | 18.0344 | 18.77099 | 12.32332 | -0.7365861 | 4.615363 | 0.5011942 | 1.331107
50.07244 | 18.024 | 18.76627 | 12.32172 | -0.7422696 | 4.608464 | 0.5019707 | 1.334118
50.08244 | 18.0167 | 18.76159 | 12.32011 | -0.7448897 | 4.601597 | 0.5027478 | 1.337138
50.09244 | 17.9706 | 18.75695 | 12.31849 | -0.7863457 | 4.594762 | 0.5035253 | 1.340167
50.10244 | 17.9853 | 18.75234 | 12.31687 | -0.767037 | 4.587956 | 0.5043033 | 1.343205
50.11244 | 17.9327 | 18.74776 | 12.31525 | -0.8150633 | 4.581181 | 0.5050816 | 1.346253
50.12243 | 17.9478 | 18.74323 | 12.31362 | -0.7954303 | 4.574444 | 0.5058595 | 1.349307
50.13243 | 17.9174 | 18.73873 | 12.31198 | -0.8213276 | 4.567731 | 0.5066384 | 1.352374
50.14243 | 17.9017 | 18.73426 | 12.31035 | -0.8325596 | 4.561047 | 0.5074175 | 1.35545
50.15243 | 17.9033 | 18.72983 | 12.3087 | -0.8265269 | 4.554394 | 0.5081968 | 1.358535
50.16243 | 17.8572 | 18.72543 | 12.30705 | -0.8682292 | 4.547771 | 0.5089761 | 1.36163
50.17243 | 17.8842 | 18.72107 | 12.3054 | -0.8368661 | 4.541179 | 0.5097555 | 1.364735
50.18242 | 17.8249 | 18.71674 | 12.30374 | -0.8918414 | 4.534622 | 0.5105341 | 1.367846
50.19242 | 17.8465 | 18.71245 | 12.30208 | -0.8659473 | 4.528089 | 0.5113134 | 1.37097
50.20242 | 17.8012 | 18.70819 | 12.30041 | -0.906987 | 4.521585 | 0.5120925 | 1.374103
50.21242 | 17.7904 | 18.70396 | 12.29873 | -0.913561 | 4.51511 | 0.5128713 | 1.377246
50.22242 | 17.8048 | 18.69977 | 12.29705 | -0.894969 | 4.508665 | 0.5136499 | 1.380399
50.23242 | 17.7622 | 18.69561 | 12.29537 | -0.9334108 | 4.50225 | 0.5144282 | 1.383562
50.24241 | 17.7743 | 18.69149 | 12.29368 | -0.9171902 | 4.49587 | 0.5152052 | 1.386731
50.25241 | 17.7332 | 18.6874 | 12.29199 | -0.9541995 | 4.489512 | 0.5159826 | 1.389914
50.26241 | 17.7392 | 18.68334 | 12.29029 | -0.944142 | 4.483184 | 0.5167594 | 1.393106
50.27241 | 17.7275 | 18.67932 | 12.28859 | -0.9518181 | 4.476884 | 0.5175357 | 1.396309
50.28241 | 17.7225 | 18.67533 | 12.28688 | -0.9528271 | 4.470613 | 0.5183112 | 1.399521
50.29241 | 17.6962 | 18.67137 | 12.28517 | -0.9751687 | 4.464371 | 0.519086 | 1.402744
50.3024 | 17.6935 | 18.66745 | 12.28345 | -0.9739472 | 4.458163 | 0.5198592 | 1.405973
50.3124 | 17.6797 | 18.66355 | 12.28173 | -0.9838547 | 4.451977 | 0.5206324 | 1.409215
50.3224 | 17.6737 | 18.65969 | 12.28 | -0.9859948 | 4.44582 | 0.5214045 | 1.412468
50.3324 | 17.673 | 18.65587 | 12.27827 | -0.9828672 | 4.439691 | 0.5221757 | 1.415731
50.3424 | 17.6375 | 18.65207 | 12.27653 | -1.014572 | 4.43359 | 0.5229458 | 1.419004
50.3524 | 17.6651 | 18.64831 | 12.27479 | -0.9832088 | 4.427517 | 0.5237147 | 1.422287
50.36239 | 17.5951 | 18.64458 | 12.27304 | -1.049481 | 4.421478 | 0.5244816 | 1.425578
50.37239 | 17.6351 | 18.64088 | 12.27129 | -1.005782 | 4.41546 | 0.5252481 | 1.428882
50.38239 | 17.6112 | 18.63721 | 12.26954 | -1.026014 | 4.409471 | 0.5260131 | 1.432196
50.39239 | 17.5873 | 18.63358 | 12.26777 | -1.046279 | 4.403509 | 0.5267767 | 1.43552
50.40239 | 17.6226 | 18.62997 | 12.26601 | -1.007373 | 4.397573 | 0.5275388 | 1.438855
50.41239 | 17.5611 | 18.6264 | 12.26423 | -1.0653 | 4.391666 | 0.5282993 | 1.4422
50.42238 | 17.583 | 18.62286 | 12.26246 | -1.039861 | 4.385791 | 0.5290575 | 1.445553
50.43238 | 17.5552 | 18.61935 | 12.26068 | -1.06415 | 4.379938 | 0.5298146 | 1.448919
50.44238 | 17.542 | 18.61587 | 12.25889 | -1.073869 | 4.374112 | 0.5305699 | 1.452295
50.45238 | 17.5665 | 18.61242 | 12.2571 | -1.045919 | 4.368313 | 0.5313233 | 1.455682
50.46238 | 17.5252 | 18.609 | 12.2553 | -1.083799 | 4.36254 | 0.5320748 | 1.459079
50.47237 | 17.5452 | 18.60561 | 12.2535 | -1.060413 | 4.356801 | 0.5328235 | 1.462484
50.48237 | 17.505 | 18.60225 | 12.2517 | -1.097254 | 4.351081 | 0.5335709 | 1.465902
50.49237 | 17.4916 | 18.59892 | 12.24989 | -1.107324 | 4.345389 | 0.534316 | 1.469331
50.50237 | 17.5096 | 18.59562 | 12.24807 | -1.086025 | 4.339723 | 0.5350589 | 1.472771
50.51237 | 17.479 | 18.59235 | 12.24625 | -1.113355 | 4.334083 | 0.5357994 | 1.476221
50.52237 | 17.4763 | 18.58911 | 12.24443 | -1.112815 | 4.32847 | 0.5365376 | 1.479681
50.53236 | 17.4575 | 18.58591 | 12.2426 | -1.128407 | 4.322888 | 0.5372725 | 1.483149
50.54236 | 17.4615 | 18.58272 | 12.24076 | -1.121225 | 4.317327 | 0.5380055 | 1.486631
50.55236 | 17.4291 | 18.57957 | 12.23892 | -1.150471 | 4.311791 | 0.538736 | 1.490123
50.56236 | 17.4323 | 18.57645 | 12.23708 | -1.144147 | 4.306282 | 0.5394636 | 1.493626
50.57236 | 17.4242 | 18.57335 | 12.23523 | -1.149152 | 4.300798 | 0.5401885 | 1.497139
50.58236 | 17.4044 | 18.57028 | 12.23337 | -1.165885 | 4.29534 | 0.5409104 | 1.500663
50.59235 | 17.416 | 18.56725 | 12.23151 | -1.151249 | 4.289913 | 0.5416288 | 1.504195
50.60235 | 17.3646 | 18.56424 | 12.22965 | -1.199639 | 4.284506 | 0.5423447 | 1.50774
50.61235 | 17.3865 | 18.56126 | 12.22778 | -1.174756 | 4.279125 | 0.5430575 | 1.511295
50.62235 | 17.3585 | 18.5583 | 12.2259 | -1.199801 | 4.273768 | 0.5437671 | 1.514862
50.63235 | 17.3574 | 18.55537 | 12.22402 | -1.197974 | 4.268438 | 0.5444734 | 1.518439
50.64235 | 17.367 | 18.55247 | 12.22214 | -1.185474 | 4.263132 | 0.5451763 | 1.522026
50.65234 | 17.3226 | 18.54961 | 12.22025 | -1.227005 | 4.257857 | 0.5458751 | 1.525621
50.66234 | 17.3332 | 18.54676 | 12.21836 | -1.213559 | 4.252601 | 0.546571 | 1.529229
50.67234 | 17.318 | 18.54394 | 12.21646 | -1.225941 | 4.24737 | 0.5472633 | 1.532848
50.68234 | 17.3044 | 18.54115 | 12.21455 | -1.236748 | 4.242164 | 0.5479519 | 1.536478
50.69234 | 17.3186 | 18.53838 | 12.21265 | -1.219782 | 4.236982 | 0.5486367 | 1.540118
50.70234 | 17.2852 | 18.53564 | 12.21073 | -1.250443 | 4.231825 | 0.5493176 | 1.543768
50.71233 | 17.2879 | 18.53293 | 12.20882 | -1.245033 | 4.226698 | 0.5499939 | 1.547425
50.72233 | 17.2781 | 18.53025 | 12.20689 | -1.252146 | 4.221591 | 0.5506669 | 1.551096
50.73233 | 17.277 | 18.52758 | 12.20496 | -1.250584 | 4.216507 | 0.5513357 | 1.554778
50.74233 | 17.2876 | 18.52495 | 12.20303 | -1.237349 | 4.211449 | 0.5520003 | 1.55847
50.75233 | 17.2433 | 18.52234 | 12.20109 | -1.279039 | 4.206414 | 0.5526606 | 1.562173
50.76233 | 17.2742 | 18.51975 | 12.19915 | -1.245554 | 4.201403 | 0.5533167 | 1.565885
50.77232 | 17.2538 | 18.5172 | 12.1972 | -1.263396 | 4.196421 | 0.5539676 | 1.569604
50.78232 | 17.2553 | 18.51466 | 12.19525 | -1.25936 | 4.191458 | 0.5546146 | 1.573338
50.79232 | 17.2674 | 18.51215 | 12.19329 | -1.244749 | 4.186519 | 0.555257 | 1.577081
50.80232 | 17.2266 | 18.50966 | 12.19133 | -1.283063 | 4.181604 | 0.5558947 | 1.580835
50.81232 | 17.2478 | 18.5072 | 12.18936 | -1.2594 | 4.176712 | 0.5565276 | 1.584598
50.82232 | 17.2405 | 18.50476 | 12.18739 | -1.264262 | 4.171844 | 0.5571557 | 1.588372
50.83231 | 17.2374 | 18.50235 | 12.18541 | -1.264949 | 4.167005 | 0.5577783 | 1.592152
50.84231 | 17.2554 | 18.49996 | 12.18343 | -1.244559 | 4.162184 | 0.5583964 | 1.595946
50.85231 | 17.1971 | 18.49759 | 12.18145 | -1.300491 | 4.157386 | 0.5590093 | 1.59975
50.86231 | 17.2249 | 18.49525 | 12.17945 | -1.270346 | 4.152612 | 0.5596171 | 1.603563
50.87231 | 17.2457 | 18.49292 | 12.17746 | -1.247224 | 4.147862 | 0.5602197 | 1.607387
50.8823 | 17.2041 | 18.49063 | 12.17546 | -1.286528 | 4.143139 | 0.5608163 | 1.611216
50.8923 | 17.2422 | 18.48835 | 12.17345 | -1.246151 | 4.138434 | 0.5614081 | 1.615059
50.9023 | 17.2025 | 18.4861 | 12.17144 | -1.283598 | 4.133752 | 0.5619943 | 1.618912
50.9123 | 17.2095 | 18.48387 | 12.16942 | -1.274365 | 4.129094 | 0.562575 | 1.622774
50.9223 | 17.2279 | 18.48166 | 12.1674 | -1.253755 | 4.124458 | 0.56315 | 1.626646
50.9323 | 17.187 | 18.47947 | 12.16538 | -1.292467 | 4.119844 | 0.5637193 | 1.630527
50.94229 | 17.202 | 18.4773 | 12.16335 | -1.275301 | 4.115259 | 0.5642821 | 1.634414
50.95229 | 17.1989 | 18.47516 | 12.16131 | -1.276256 | 4.110691 | 0.5648396 | 1.638314
50.96229 | 17.1943 | 18.47303 | 12.15927 | -1.278731 | 4.106146 | 0.5653912 | 1.642224
50.97229 | 17.2078 | 18.47093 | 12.15722 | -1.263126 | 4.101623 | 0.5659366 | 1.646142
50.98229 | 17.1683 | 18.46884 | 12.15517 | -1.300543 | 4.097123 | 0.5664759 | 1.65007
50.99229 | 17.1783 | 18.46678 | 12.15312 | -1.288479 | 4.092645 | 0.567009 | 1.654006
51.00228 | 17.1874 | 18.46474 | 12.15106 | -1.277338 | 4.088193 | 0.5675352 | 1.657948
51.01228 | 17.1571 | 18.46271 | 12.149 | -1.305614 | 4.08376 | 0.5680556 | 1.661903
51.02228 | 17.1694 | 18.46071 | 12.14693 | -1.29131 | 4.079348 | 0.5685696 | 1.665866
51.03228 | 17.1585 | 18.45873 | 12.14485 | -1.300227 | 4.07496 | 0.569077 | 1.669838
51.04228 | 17.1615 | 18.45676 | 12.14277 | -1.295261 | 4.070592 | 0.5695779 | 1.673818
51.05228 | 17.154 | 18.45481 | 12.14069 | -1.300814 | 4.066247 | 0.570072 | 1.677807
51.06227 | 17.1514 | 18.45289 | 12.1386 | -1.301488 | 4.061928 | 0.5705589 | 1.6818
51.07227 | 17.136 | 18.45098 | 12.13651 | -1.314981 | 4.057628 | 0.5710394 | 1.685806
51.08227 | 17.1493 | 18.44909 | 12.13441 | -1.299789 | 4.053347 | 0.5715131 | 1.68982
51.09227 | 17.1254 | 18.44722 | 12.1323 | -1.321815 | 4.049089 | 0.5719798 | 1.693842
51.10227 | 17.1313 | 18.44536 | 12.1302 | -1.31406 | 4.044853 | 0.5724395 | 1.697872
51.11227 | 17.1242 | 18.44352 | 12.12808 | -1.319322 | 4.040638 | 0.572892 | 1.70191
51.12226 | 17.1282 | 18.4417 | 12.12597 | -1.313503 | 4.036448 | 0.573337 | 1.705951
51.13226 | 17.1226 | 18.4399 | 12.12384 | -1.317299 | 4.032276 | 0.5737751 | 1.710005
51.14226 | 17.1196 | 18.43811 | 12.12172 | -1.318512 | 4.028125 | 0.5742059 | 1.714065
51.15226 | 17.1107 | 18.43634 | 12.11958 | -1.32564 | 4.023994 | 0.5746294 | 1.718134
51.16226 | 17.1121 | 18.43459 | 12.11745 | -1.322486 | 4.019886 | 0.5750454 | 1.722209
51.17226 | 17.1019 | 18.43285 | 12.1153 | -1.330947 | 4.015799 | 0.5754538 | 1.726292
51.18225 | 17.0953 | 18.43113 | 12.11316 | -1.335826 | 4.011736 | 0.5758543 | 1.730377
51.19225 | 17.1004 | 18.42942 | 12.11101 | -1.329018 | 4.00769 | 0.5762476 | 1.734474
51.20225 | 17.0843 | 18.42773 | 12.10885 | -1.343426 | 4.003666 | 0.5766331 | 1.738577
51.21225 | 17.0978 | 18.42605 | 12.10669 | -1.328248 | 3.999662 | 0.5770109 | 1.742687
51.22225 | 17.083 | 18.42438 | 12.10452 | -1.341385 | 3.99568 | 0.5773809 | 1.746803
51.23225 | 17.0767 | 18.42274 | 12.10235 | -1.346036 | 3.991717 | 0.5777429 | 1.750926
51.24224 | 17.0742 | 18.4211 | 12.10018 | -1.346904 | 3.98778 | 0.5780966 | 1.755051
51.25224 | 17.0743 | 18.41948 | 12.098 | -1.345184 | 3.98386 | 0.5784427 | 1.759186
51.26224 | 17.0701 | 18.41788 | 12.09581 | -1.347776 | 3.979959 | 0.5787807 | 1.763327
51.27224 | 17.0643 | 18.41628 | 12.09362 | -1.351983 | 3.97608 | 0.5791106 | 1.767474
51.28224 | 17.0523 | 18.4147 | 12.09142 | -1.362402 | 3.972221 | 0.5794324 | 1.771626
51.29223 | 17.059 | 18.41314 | 12.08923 | -1.354136 | 3.968385 | 0.5797456 | 1.77578
51.30223 | 17.0528 | 18.41158 | 12.08702 | -1.358782 | 3.964567 | 0.5800508 | 1.779943
51.31223 | 17.0427 | 18.41004 | 12.08481 | -1.367339 | 3.960769 | 0.5803477 | 1.784111
51.32223 | 17.0383 | 18.40851 | 12.0826 | -1.370208 | 3.956991 | 0.5806362 | 1.788284
51.33223 | 17.032 | 18.40699 | 12.08038 | -1.374989 | 3.953233 | 0.5809163 | 1.792462
51.34223 | 17.0276 | 18.40548 | 12.07815 | -1.377881 | 3.949496 | 0.5811879 | 1.796645
51.35222 | 17.012 | 18.40399 | 12.07593 | -1.391986 | 3.945781 | 0.5814507 | 1.800827
51.36222 | 17.0053 | 18.4025 | 12.07369 | -1.3972 | 3.942084 | 0.5817053 | 1.805019
51.37222 | 17.0107 | 18.40103 | 12.07145 | -1.390326 | 3.938406 | 0.5819511 | 1.809214
51.38222 | 17.0045 | 18.39956 | 12.06921 | -1.395061 | 3.934749 | 0.5821883 | 1.813413
51.39222 | 16.9892 | 18.39811 | 12.06696 | -1.408906 | 3.93111 | 0.5824168 | 1.817616
51.40222 | 16.9834 | 18.39666 | 12.06471 | -1.413262 | 3.927492 | 0.5826366 | 1.821823
51.41221 | 16.9781 | 18.39523 | 12.06245 | -1.417128 | 3.923897 | 0.5828474 | 1.826029
51.42221 | 16.9804 | 18.3938 | 12.06019 | -1.413402 | 3.920318 | 0.5830496 | 1.830242
51.43221 | 16.973 | 18.39239 | 12.05793 | -1.419385 | 3.916759 | 0.5832429 | 1.834458
51.44221 | 16.9549 | 18.39098 | 12.05565 | -1.436077 | 3.913219 | 0.5834273 | 1.838677
51.45221 | 16.9656 | 18.38958 | 12.05338 | -1.423977 | 3.909699 | 0.5836028 | 1.842898
51.46221 | 16.9503 | 18.38818 | 12.0511 | -1.437885 | 3.906198 | 0.5837693 | 1.847122
51.4722 | 16.9425 | 18.3868 | 12.04881 | -1.444301 | 3.90272 | 0.5839266 | 1.851343
51.4822 | 16.9454 | 18.38542 | 12.04652 | -1.440025 | 3.899258 | 0.5840751 | 1.855571
51.4922 | 16.9341 | 18.38406 | 12.04423 | -1.449955 | 3.895815 | 0.5842146 | 1.8598
51.5022 | 16.9321 | 18.38269 | 12.04192 | -1.450593 | 3.892392 | 0.5843449 | 1.864031
51.5122 | 16.9242 | 18.38134 | 12.03962 | -1.457137 | 3.888987 | 0.5844662 | 1.868264
51.5222 | 16.9247 | 18.37999 | 12.03731 | -1.455287 | 3.885602 | 0.5845783 | 1.872497
51.53219 | 16.9304 | 18.37864 | 12.035 | -1.448245 | 3.882239 | 0.5846811 | 1.876727
51.54219 | 16.9206 | 18.37731 | 12.03268 | -1.456707 | 3.878892 | 0.584775 | 1.880962
51.55219 | 16.9087 | 18.37597 | 12.03035 | -1.467274 | 3.875564 | 0.5848595 | 1.885197
51.56219 | 16.9164 | 18.37465 | 12.02803 | -1.458247 | 3.872255 | 0.5849349 | 1.889432
51.57219 | 16.9155 | 18.37332 | 12.02569 | -1.457824 | 3.868964 | 0.585001 | 1.893667
51.58219 | 16.9101 | 18.37201 | 12.02335 | -1.461906 | 3.865693 | 0.5850579 | 1.897902
51.59218 | 16.9085 | 18.37069 | 12.02101 | -1.462194 | 3.862443 | 0.5851055 | 1.902133
51.60218 | 16.9089 | 18.36938 | 12.01866 | -1.460484 | 3.859209 | 0.5851438 | 1.906366
51.61218 | 16.9086 | 18.36808 | 12.01631 | -1.459478 | 3.855994 | 0.5851729 | 1.910599
51.62218 | 16.9099 | 18.36678 | 12.01396 | -1.456875 | 3.852797 | 0.5851926 | 1.91483
51.63218 | 16.9131 | 18.36548 | 12.01159 | -1.452375 | 3.849619 | 0.5852031 | 1.919059
51.64218 | 16.9078 | 18.36418 | 12.00923 | -1.456378 | 3.84646 | 0.5852042 | 1.923287
51.65217 | 16.9181 | 18.36288 | 12.00686 | -1.444785 | 3.843322 | 0.585196 | 1.927509
51.66217 | 16.9064 | 18.36159 | 12.00448 | -1.455192 | 3.840199 | 0.5851785 | 1.931733
51.67217 | 16.9048 | 18.3603 | 12.0021 | -1.455502 | 3.837096 | 0.5851516 | 1.935953
51.68217 | 16.9078 | 18.35901 | 11.99972 | -1.451212 | 3.834009 | 0.5851154 | 1.940172
51.69217 | 16.9148 | 18.35772 | 11.99733 | -1.442924 | 3.830942 | 0.58507 | 1.944387
51.70216 | 16.9166 | 18.35644 | 11.99493 | -1.439839 | 3.827896 | 0.5850152 | 1.948594
51.71216 | 16.9034 | 18.35515 | 11.99253 | -1.451752 | 3.824865 | 0.584951 | 1.952802
51.72216 | 16.9178 | 18.35387 | 11.99013 | -1.436065 | 3.821852 | 0.5848775 | 1.957006
51.73216 | 16.918 | 18.35258 | 11.98772 | -1.434579 | 3.818857 | 0.5847947 | 1.961206
51.74216 | 16.9122 | 18.35129 | 11.98531 | -1.439093 | 3.815881 | 0.5847026 | 1.965401
51.75216 | 16.9255 | 18.35 | 11.98289 | -1.424505 | 3.812922 | 0.5846012 | 1.969592
51.76215 | 16.9197 | 18.34872 | 11.98047 | -1.429018 | 3.809985 | 0.5844906 | 1.973774
51.77215 | 16.9218 | 18.34743 | 11.97804 | -1.425629 | 3.807062 | 0.5843706 | 1.977954
51.78215 | 16.9341 | 18.34614 | 11.97561 | -1.412037 | 3.804158 | 0.5842414 | 1.982129
51.79215 | 16.9286 | 18.34484 | 11.97317 | -1.416244 | 3.801271 | 0.5841029 | 1.986298
51.80215 | 16.9279 | 18.34355 | 11.97073 | -1.415649 | 3.798402 | 0.5839552 | 1.99046
51.81215 | 16.9337 | 18.34225 | 11.96829 | -1.408551 | 3.795551 | 0.5837982 | 1.994616
51.82214 | 16.9321 | 18.34095 | 11.96584 | -1.408851 | 3.79272 | 0.5836323 | 1.998762
51.83214 | 16.9419 | 18.33965 | 11.96338 | -1.397747 | 3.789905 | 0.583457 | 2.002904
51.84214 | 16.9455 | 18.33834 | 11.96092 | -1.39284 | 3.787107 | 0.5832726 | 2.007039
51.85214 | 16.9346 | 18.33703 | 11.95846 | -1.402429 | 3.784327 | 0.583079 | 2.011166
51.86214 | 16.9608 | 18.33571 | 11.95599 | -1.374913 | 3.781564 | 0.5828763 | 2.015286
51.87214 | 16.9574 | 18.33439 | 11.95351 | -1.376993 | 3.778819 | 0.5826646 | 2.019397
51.88213 | 16.9554 | 18.33307 | 11.95104 | -1.37767 | 3.776094 | 0.582444 | 2.023495
51.89213 | 16.9638 | 18.33174 | 11.94855 | -1.36794 | 3.773383 | 0.5822142 | 2.027588
51.90213 | 16.9747 | 18.33041 | 11.94607 | -1.355705 | 3.77069 | 0.5819754 | 2.031673
51.91213 | 16.9765 | 18.32906 | 11.94357 | -1.352565 | 3.768015 | 0.5817276 | 2.035748
51.92213 | 16.9873 | 18.32772 | 11.94108 | -1.340418 | 3.765357 | 0.581471 | 2.039813
51.93213 | 16.9955 | 18.32636 | 11.93858 | -1.330865 | 3.762716 | 0.5812054 | 2.043867
51.94212 | 16.9974 | 18.32501 | 11.93607 | -1.327607 | 3.760096 | 0.5809312 | 2.047908
51.95212 | 17.0059 | 18.32364 | 11.93356 | -1.317739 | 3.757489 | 0.580648 | 2.051941
51.96212 | 17.0151 | 18.32227 | 11.93105 | -1.307166 | 3.7549 | 0.580356 | 2.055964
51.97212 | 17.0248 | 18.32088 | 11.92853 | -1.296084 | 3.752328 | 0.5800552 | 2.059975
51.98212 | 17.0351 | 18.3195 | 11.926 | -1.284395 | 3.749774 | 0.5797458 | 2.063974
51.99212 | 17.0405 | 18.3181 | 11.92347 | -1.277597 | 3.747236 | 0.5794277 | 2.067961
52.00211 | 17.0338 | 18.31669 | 11.92094 | -1.282892 | 3.744718 | 0.5791013 | 2.071932
52.01211 | 17.0703 | 18.31528 | 11.9184 | -1.244977 | 3.742214 | 0.578766 | 2.075894
52.02211 | 17.0562 | 18.31385 | 11.91586 | -1.257653 | 3.739728 | 0.5784222 | 2.079843
52.03211 | 17.0846 | 18.31242 | 11.91331 | -1.227819 | 3.737259 | 0.57807 | 2.083778
52.04211 | 17.08 | 18.31098 | 11.91076 | -1.230976 | 3.734806 | 0.5777093 | 2.0877
52.0521 | 17.0961 | 18.30952 | 11.90821 | -1.213423 | 3.732372 | 0.5773406 | 2.091604
52.0621 | 17.1065 | 18.30806 | 11.90565 | -1.20156 | 3.729954 | 0.5769632 | 2.095497
52.0721 | 17.1171 | 18.30659 | 11.90308 | -1.189485 | 3.727552 | 0.5765776 | 2.099375
52.0821 | 17.1307 | 18.3051 | 11.90051 | -1.174398 | 3.725166 | 0.5761837 | 2.103239
52.0921 | 17.1441 | 18.3036 | 11.89793 | -1.159501 | 3.722797 | 0.5757817 | 2.107087
52.1021 | 17.1314 | 18.30209 | 11.89536 | -1.170692 | 3.720446 | 0.5753715 | 2.110919
52.11209 | 17.1619 | 18.30057 | 11.89277 | -1.138673 | 3.718114 | 0.5749538 | 2.114731
52.12209 | 17.1766 | 18.29904 | 11.89019 | -1.122439 | 3.715794 | 0.5745275 | 2.118531
52.13209 | 17.1623 | 18.29749 | 11.88759 | -1.135194 | 3.713493 | 0.5740934 | 2.122314
52.14209 | 17.2032 | 18.29593 | 11.885 | -1.092735 | 3.711208 | 0.5736514 | 2.12608
52.15209 | 17.187 | 18.29436 | 11.88239 | -1.107363 | 3.708939 | 0.5732016 | 2.129828
52.16209 | 17.2122 | 18.29278 | 11.87979 | -1.080576 | 3.706686 | 0.572744 | 2.133559
52.17208 | 17.2195 | 18.29118 | 11.87718 | -1.071679 | 3.704453 | 0.5722792 | 2.137267
52.18208 | 17.2277 | 18.28957 | 11.87456 | -1.061865 | 3.702234 | 0.5718063 | 2.140961
52.19208 | 17.2372 | 18.28794 | 11.87194 | -1.050736 | 3.70003 | 0.5713258 | 2.144636
52.20208 | 17.2556 | 18.28629 | 11.86932 | -1.030694 | 3.697845 | 0.5708378 | 2.148292
52.21208 | 17.2519 | 18.28464 | 11.86669 | -1.032736 | 3.695674 | 0.5703424 | 2.151928
52.22208 | 17.2823 | 18.28296 | 11.86406 | -1.000662 | 3.693521 | 0.5698396 | 2.155545
52.23207 | 17.2832 | 18.28127 | 11.86142 | -0.9980749 | 3.691385 | 0.56933 | 2.159137
52.24207 | 17.2969 | 18.27957 | 11.85878 | -0.9826696 | 3.689264 | 0.5688127 | 2.162713
52.25207 | 17.3157 | 18.27785 | 11.85613 | -0.9621481 | 3.687159 | 0.5682882 | 2.166268
52.26207 | 17.3148 | 18.27611 | 11.85348 | -0.96131 | 3.68507 | 0.5677566 | 2.169801
52.27207 | 17.3506 | 18.27436 | 11.85083 | -0.9237551 | 3.682998 | 0.567218 | 2.173313
52.28207 | 17.355 | 18.27258 | 11.84817 | -0.9175828 | 3.680941 | 0.5666724 | 2.176803
52.29206 | 17.3625 | 18.27079 | 11.8455 | -0.9082949 | 3.678903 | 0.5661206 | 2.180267
52.30206 | 17.3792 | 18.26899 | 11.84284 | -0.8897873 | 3.676879 | 0.5655613 | 2.183712
52.31206 | 17.3908 | 18.26716 | 11.84016 | -0.8763618 | 3.674871 | 0.5649953 | 2.187134
52.32206 | 17.4139 | 18.26532 | 11.83748 | -0.851418 | 3.672879 | 0.5644227 | 2.190533
52.33206 | 17.4222 | 18.26346 | 11.8348 | -0.8412554 | 3.670903 | 0.5638434 | 2.193908
52.34206 | 17.4518 | 18.26157 | 11.83211 | -0.8097737 | 3.668943 | 0.5632576 | 2.197259
52.35205 | 17.4574 | 18.25967 | 11.82943 | -0.8022748 | 3.667 | 0.562666 | 2.200583
52.36205 | 17.4687 | 18.25775 | 11.82673 | -0.7890544 | 3.665072 | 0.5620674 | 2.203885
52.37205 | 17.4999 | 18.25581 | 11.82403 | -0.7559144 | 3.66316 | 0.5614626 | 2.207162
52.38205 | 17.5064 | 18.25385 | 11.82133 | -0.7474543 | 3.661264 | 0.5608515 | 2.210413
52.39205 | 17.5273 | 18.25187 | 11.81862 | -0.7245738 | 3.659383 | 0.5602343 | 2.213639
52.40205 | 17.5513 | 18.24987 | 11.8159 | -0.6985727 | 3.657519 | 0.559611 | 2.216839
52.41204 | 17.5696 | 18.24785 | 11.81319 | -0.6782525 | 3.655671 | 0.5589824 | 2.22001
52.42204 | 17.5784 | 18.24581 | 11.81047 | -0.6674094 | 3.653838 | 0.5583473 | 2.223157
52.43204 | 17.6232 | 18.24374 | 11.80774 | -0.6205447 | 3.652021 | 0.5577063 | 2.226277
52.44204 | 17.6159 | 18.24166 | 11.80501 | -0.6257582 | 3.650219 | 0.5570596 | 2.22937
52.45204 | 17.6591 | 18.23955 | 11.80227 | -0.5804497 | 3.648433 | 0.5564073 | 2.232435
52.46203 | 17.6799 | 18.23742 | 11.79954 | -0.5575207 | 3.646665 | 0.5557501 | 2.235468
52.47203 | 17.6866 | 18.23527 | 11.79679 | -0.5486681 | 3.644911 | 0.5550867 | 2.238477
52.48203 | 17.712 | 18.23309 | 11.79405 | -0.5210913 | 3.643171 | 0.5544177 | 2.241457
52.49203 | 17.7399 | 18.23089 | 11.79129 | -0.4909923 | 3.641448 | 0.5537435 | 2.244408
52.50203 | 17.7642 | 18.22867 | 11.78854 | -0.4644701 | 3.63974 | 0.5530641 | 2.24733
52.51203 | 17.784 | 18.22642 | 11.78577 | -0.4424245 | 3.638048 | 0.5523796 | 2.250222
52.52202 | 17.8165 | 18.22416 | 11.78301 | -0.4076566 | 3.636373 | 0.5516906 | 2.253081
52.53202 | 17.8274 | 18.22186 | 11.78024 | -0.3944633 | 3.634712 | 0.5509959 | 2.255913
52.54202 | 17.8553 | 18.21955 | 11.77747 | -0.3642452 | 3.633067 | 0.5502962 | 2.258715
52.55202 | 17.8891 | 18.2172 | 11.77469 | -0.3281027 | 3.631437 | 0.5495917 | 2.261485
52.56202 | 17.926 | 18.21484 | 11.77191 | -0.288835 | 3.629822 | 0.5488825 | 2.264225
52.57202 | 17.9307 | 18.21244 | 11.76912 | -0.2817427 | 3.628222 | 0.5481685 | 2.266933
52.58201 | 17.9838 | 18.21003 | 11.76633 | -0.2262275 | 3.62664 | 0.5474506 | 2.269606
52.59201 | 17.9934 | 18.20758 | 11.76353 | -0.2141841 | 3.625072 | 0.5467276 | 2.272251
52.60201 | 18.0328 | 18.20512 | 11.76073 | -0.1723156 | 3.623519 | 0.5460001 | 2.274863
52.61201 | 18.0654 | 18.20262 | 11.75793 | -0.1372209 | 3.621981 | 0.5452682 | 2.277442
52.62201 | 18.0949 | 18.2001 | 11.75512 | -0.1051999 | 3.620458 | 0.5445321 | 2.279988
52.63201 | 18.1303 | 18.19755 | 11.75231 | -0.06725258 | 3.618951 | 0.5437917 | 2.282501
52.642 | 18.1515 | 18.19498 | 11.74949 | -0.04348131 | 3.617461 | 0.543048 | 2.284979
52.652 | 18.1786 | 18.19238 | 11.74667 | -0.0137808 | 3.615984 | 0.5422996 | 2.287425
52.662 | 18.2438 | 18.18975 | 11.74385 | 0.0540467 | 3.614523 | 0.5415472 | 2.289836
52.672 | 18.2549 | 18.1871 | 11.74102 | 0.06780162 | 3.613077 | 0.5407909 | 2.292214
52.682 | 18.2893 | 18.18442 | 11.73818 | 0.1048838 | 3.611646 | 0.5400309 | 2.294557
52.692 | 18.3394 | 18.18171 | 11.73534 | 0.1576938 | 3.61023 | 0.5392672 | 2.296865
52.70199 | 18.3688 | 18.17897 | 11.7325 | 0.1898287 | 3.608831 | 0.5385006 | 2.299136
52.71199 | 18.4131 | 18.17621 | 11.72966 | 0.2368945 | 3.607445 | 0.5377297 | 2.301373
52.72199 | 18.4567 | 18.17341 | 11.72681 | 0.2832887 | 3.606075 | 0.5369553 | 2.303575
52.73199 | 18.4844 | 18.17059 | 11.72395 | 0.3138109 | 3.60472 | 0.5361776 | 2.305741
52.74199 | 18.5339 | 18.16774 | 11.72109 | 0.3661615 | 3.60338 | 0.5353966 | 2.307871
52.75199 | 18.5715 | 18.16486 | 11.71823 | 0.4066414 | 3.602055 | 0.5346124 | 2.309965
52.76198 | 18.6252 | 18.16195 | 11.71536 | 0.4632467 | 3.600746 | 0.5338259 | 2.31202
52.77198 | 18.6642 | 18.15902 | 11.71249 | 0.5051843 | 3.599451 | 0.5330355 | 2.31404
52.78198 | 18.6937 | 18.15605 | 11.70961 | 0.5376511 | 3.598171 | 0.5322422 | 2.316023
52.79198 | 18.7666 | 18.15305 | 11.70673 | 0.6135476 | 3.596906 | 0.5314459 | 2.317968
52.80198 | 18.7895 | 18.15003 | 11.70385 | 0.6394731 | 3.595656 | 0.5306469 | 2.319876
52.81198 | 18.8356 | 18.14697 | 11.70096 | 0.6886283 | 3.594421 | 0.5298451 | 2.321746
52.82197 | 18.8943 | 18.14389 | 11.69807 | 0.7504108 | 3.593202 | 0.5290415 | 2.323577
52.83197 | 18.9263 | 18.14077 | 11.69517 | 0.7855262 | 3.591997 | 0.5282345 | 2.325371
52.84197 | 18.9956 | 18.13763 | 11.69227 | 0.857972 | 3.590807 | 0.527425 | 2.327127
52.85197 | 19.0438 | 18.13445 | 11.68936 | 0.9093475 | 3.589632 | 0.5266131 | 2.328844
52.86197 | 19.078 | 18.13125 | 11.68645 | 0.9467536 | 3.588472 | 0.5257989 | 2.330522
52.87196 | 19.1559 | 18.12801 | 11.68354 | 1.027887 | 3.587327 | 0.5249832 | 2.332159
52.88196 | 19.1945 | 18.12475 | 11.68063 | 1.069755 | 3.586196 | 0.5241645 | 2.333759
52.89196 | 19.247 | 18.12145 | 11.6777 | 1.125553 | 3.585081 | 0.5233437 | 2.33532
52.90196 | 19.3218 | 18.11812 | 11.67478 | 1.203682 | 3.58398 | 0.5225209 | 2.336841
52.91196 | 19.3533 | 18.11476 | 11.67185 | 1.238543 | 3.582893 | 0.5216961 | 2.338322
52.92196 | 19.4228 | 18.11137 | 11.66891 | 1.311433 | 3.581822 | 0.5208695 | 2.339763
52.93195 | 19.4788 | 18.10795 | 11.66598 | 1.370853 | 3.580766 | 0.5200418 | 2.341163
52.94195 | 19.5321 | 18.10449 | 11.66303 | 1.427606 | 3.579725 | 0.5192116 | 2.342524
52.95195 | 19.605 | 18.10101 | 11.66009 | 1.503992 | 3.578698 | 0.5183798 | 2.343844
52.96195 | 19.6531 | 18.09749 | 11.65714 | 1.555608 | 3.577686 | 0.5175464 | 2.345124
52.97195 | 19.7072 | 18.09394 | 11.65418 | 1.613256 | 3.576688 | 0.5167114 | 2.346364
52.98195 | 19.7779 | 18.09036 | 11.65122 | 1.687536 | 3.575705 | 0.515875 | 2.347562
52.99194 | 19.837 | 18.08676 | 11.64826 | 1.750245 | 3.574738 | 0.5150381 | 2.348718
53.00194 | 19.9077 | 18.08311 | 11.64529 | 1.824588 | 3.573784 | 0.514199 | 2.349834
53.01194 | 19.9516 | 18.07944 | 11.64232 | 1.872163 | 3.572846 | 0.5133588 | 2.350909
53.02194 | 20.0262 | 18.07573 | 11.63935 | 1.95047 | 3.571922 | 0.5125174 | 2.351942
53.03194 | 20.1005 | 18.07199 | 11.63637 | 2.02851 | 3.571012 | 0.5116748 | 2.352935
53.04194 | 20.1476 | 18.06822 | 11.63339 | 2.079381 | 3.570118 | 0.5108314 | 2.353885
53.05193 | 20.2172 | 18.06442 | 11.6304 | 2.15278 | 3.569238 | 0.5099877 | 2.354793
53.06193 | 20.2933 | 18.06058 | 11.62741 | 2.232716 | 3.568373 | 0.5091423 | 2.355659
53.07193 | 20.3345 | 18.05672 | 11.62441 | 2.277783 | 3.567522 | 0.5082962 | 2.356484
53.08193 | 20.4189 | 18.05282 | 11.62141 | 2.366083 | 3.566686 | 0.5074493 | 2.357267
53.09193 | 20.4719 | 18.04888 | 11.61841 | 2.423015 | 3.565864 | 0.5066017 | 2.358008
53.10193 | 20.5438 | 18.04492 | 11.6154 | 2.498879 | 3.565057 | 0.5057535 | 2.358706
53.11192 | 20.6123 | 18.04093 | 11.6124 | 2.571372 | 3.564265 | 0.5049056 | 2.359362
53.12192 | 20.6668 | 18.0369 | 11.60938 | 2.6299 | 3.563487 | 0.5040564 | 2.359976
53.13192 | 20.728 | 18.03284 | 11.60636 | 2.695161 | 3.562724 | 0.5032067 | 2.360548
53.14192 | 20.7932 | 18.02875 | 11.60334 | 2.764454 | 3.561975 | 0.5023568 | 2.361077
53.15192 | 20.8561 | 18.02462 | 11.60031 | 2.83148 | 3.56124 | 0.5015065 | 2.361563
53.16192 | 20.9267 | 18.02046 | 11.59728 | 2.906237 | 3.560521 | 0.500656 | 2.362007
53.17191 | 20.9684 | 18.01628 | 11.59425 | 2.952122 | 3.559816 | 0.4998062 | 2.362408
53.18191 | 21.0478 | 18.01206 | 11.59121 | 3.035745 | 3.559125 | 0.4989554 | 2.362767
53.19191 | 21.1129 | 18.0078 | 11.58816 | 3.105098 | 3.558449 | 0.4981046 | 2.363083
53.20191 | 21.1531 | 18.00352 | 11.58512 | 3.149585 | 3.557787 | 0.4972538 | 2.363357
53.21191 | 21.2266 | 17.9992 | 11.58207 | 3.227403 | 3.55714 | 0.4964031 | 2.363587
53.22191 | 21.2704 | 17.99485 | 11.57901 | 3.275554 | 3.556507 | 0.4955525 | 2.363775
53.2319 | 21.3427 | 17.99047 | 11.57596 | 3.352231 | 3.555889 | 0.4947029 | 2.36392
53.2419 | 21.4057 | 17.98605 | 11.57289 | 3.419646 | 3.555286 | 0.4938528 | 2.364023
53.2519 | 21.4382 | 17.98161 | 11.56983 | 3.456592 | 3.554696 | 0.493003 | 2.364082
53.2619 | 21.5028 | 17.97713 | 11.56676 | 3.52567 | 3.554121 | 0.4921535 | 2.364099
53.2719 | 21.5592 | 17.97262 | 11.56368 | 3.58658 | 3.55356 | 0.4913045 | 2.364073
53.28189 | 21.6103 | 17.96808 | 11.56061 | 3.642217 | 3.553014 | 0.4904568 | 2.364005
53.29189 | 21.6471 | 17.96351 | 11.55752 | 3.68359 | 3.552482 | 0.4896088 | 2.363894
53.30189 | 21.6947 | 17.95891 | 11.55444 | 3.735795 | 3.551965 | 0.4887613 | 2.36374
53.31189 | 21.7573 | 17.95427 | 11.55135 | 3.803031 | 3.551462 | 0.4879145 | 2.363543
53.32189 | 21.8084 | 17.9496 | 11.54826 | 3.858798 | 3.550974 | 0.4870684 | 2.363304
53.33189 | 21.8398 | 17.9449 | 11.54516 | 3.894897 | 3.5505 | 0.486223 | 2.363022
53.34188 | 21.8886 | 17.94018 | 11.54206 | 3.948422 | 3.55004 | 0.4853792 | 2.362698
53.35188 | 21.9293 | 17.93542 | 11.53895 | 3.993883 | 3.549595 | 0.4845355 | 2.362332
53.36188 | 21.9671 | 17.93062 | 11.53585 | 4.036475 | 3.549164 | 0.4836927 | 2.361923
53.37188 | 22.0224 | 17.9258 | 11.53273 | 4.096598 | 3.548747 | 0.4828508 | 2.361471
53.38188 | 22.0496 | 17.92095 | 11.52962 | 4.128652 | 3.548345 | 0.4820099 | 2.360978
53.39188 | 22.0864 | 17.91606 | 11.5265 | 4.170335 | 3.547957 | 0.48117 | 2.360442
53.40187 | 22.122 | 17.91115 | 11.52337 | 4.210846 | 3.547583 | 0.4803321 | 2.359864
53.41187 | 22.161 | 17.90621 | 11.52025 | 4.25479 | 3.547224 | 0.4794944 | 2.359245
53.42187 | 22.2031 | 17.90124 | 11.51712 | 4.301865 | 3.546879 | 0.478658 | 2.358583
53.43187 | 22.2106 | 17.89623 | 11.51398 | 4.31437 | 3.546549 | 0.4778227 | 2.357879
53.44187 | 22.2562 | 17.89119 | 11.51084 | 4.365005 | 3.546232 | 0.4769888 | 2.357134
53.45187 | 22.2764 | 17.88613 | 11.5077 | 4.390269 | 3.545931 | 0.4761562 | 2.356347
53.46186 | 22.2945 | 17.88104 | 11.50455 | 4.413459 | 3.545643 | 0.4753258 | 2.355519
53.47186 | 22.3287 | 17.87592 | 11.5014 | 4.452782 | 3.54537 | 0.474496 | 2.354649
53.48186 | 22.3481 | 17.87077 | 11.49825 | 4.477334 | 3.545111 | 0.4736676 | 2.353738
53.49186 | 22.3728 | 17.86558 | 11.49509 | 4.507216 | 3.544867 | 0.4728407 | 2.352786
53.50186 | 22.3869 | 17.86037 | 11.49193 | 4.526527 | 3.544636 | 0.4720153 | 2.351793
53.51186 | 22.3988 | 17.85513 | 11.48876 | 4.543666 | 3.54442 | 0.4711915 | 2.350758
53.52185 | 22.4191 | 17.84987 | 11.4856 | 4.569228 | 3.544219 | 0.4703703 | 2.349685
53.53185 | 22.4318 | 17.84458 | 11.48243 | 4.587224 | 3.544032 | 0.4695498 | 2.348569
53.54185 | 22.4335 | 17.83925 | 11.47925 | 4.594249 | 3.543858 | 0.468731 | 2.347414
53.55185 | 22.4396 | 17.8339 | 11.47607 | 4.605701 | 3.543699 | 0.4679139 | 2.346218
53.56185 | 22.449 | 17.82852 | 11.47288 | 4.620479 | 3.543556 | 0.4670986 | 2.344981
53.57185 | 22.4564 | 17.82311 | 11.4697 | 4.633287 | 3.543425 | 0.4662852 | 2.343705
53.58184 | 22.4435 | 17.81768 | 11.46651 | 4.625816 | 3.54331 | 0.4654743 | 2.342391
53.59184 | 22.4453 | 17.81222 | 11.46331 | 4.633078 | 3.543208 | 0.4646646 | 2.341035
53.60184 | 22.4388 | 17.80673 | 11.46012 | 4.632066 | 3.543121 | 0.4638568 | 2.33964
53.61184 | 22.4243 | 17.80122 | 11.45691 | 4.623081 | 3.543048 | 0.4630509 | 2.338206
53.62184 | 22.4083 | 17.79568 | 11.45371 | 4.612623 | 3.542989 | 0.462247 | 2.336733
53.63184 | 22.4044 | 17.79011 | 11.4505 | 4.61429 | 3.542945 | 0.4614452 | 2.335221
53.64183 | 22.3839 | 17.78452 | 11.44729 | 4.599378 | 3.542915 | 0.4606462 | 2.333672
53.65183 | 22.3679 | 17.7789 | 11.44407 | 4.588996 | 3.5429 | 0.4598485 | 2.332083
53.66183 | 22.3429 | 17.77326 | 11.44085 | 4.56964 | 3.542898 | 0.459053 | 2.330456
53.67183 | 22.3074 | 17.76759 | 11.43763 | 4.53981 | 3.542911 | 0.4582596 | 2.328791
53.68183 | 22.2869 | 17.76189 | 11.4344 | 4.525005 | 3.542938 | 0.4574684 | 2.327088
53.69182 | 22.2487 | 17.75618 | 11.43117 | 4.492518 | 3.54298 | 0.4566803 | 2.325349
53.70182 | 22.2152 | 17.75044 | 11.42794 | 4.464761 | 3.543036 | 0.4558936 | 2.323571
53.71182 | 22.1722 | 17.74467 | 11.4247 | 4.427529 | 3.543106 | 0.4551092 | 2.321756
53.72182 | 22.1367 | 17.73888 | 11.42146 | 4.39782 | 3.54319 | 0.454327 | 2.319904
53.73182 | 22.0969 | 17.73306 | 11.41821 | 4.363835 | 3.543289 | 0.4535472 | 2.318016
53.74182 | 22.0464 | 17.72723 | 11.41496 | 4.319173 | 3.543402 | 0.4527698 | 2.31609
53.75181 | 21.99 | 17.72137 | 11.41172 | 4.268629 | 3.543529 | 0.4519955 | 2.314131
53.76181 | 21.9482 | 17.71549 | 11.40846 | 4.232713 | 3.543671 | 0.4512229 | 2.312134
53.77181 | 21.8856 | 17.70958 | 11.4052 | 4.176019 | 3.543827 | 0.4504528 | 2.310101
53.78181 | 21.8321 | 17.70365 | 11.40194 | 4.128448 | 3.543997 | 0.4496851 | 2.308032
53.79181 | 21.7651 | 17.6977 | 11.39867 | 4.067399 | 3.544182 | 0.4489199 | 2.305929
53.80181 | 21.715 | 17.69173 | 11.3954 | 4.02327 | 3.544381 | 0.4481573 | 2.30379
53.8118 | 21.6568 | 17.68574 | 11.39213 | 3.971058 | 3.544594 | 0.4473979 | 2.301619
53.8218 | 21.5754 | 17.67973 | 11.38885 | 3.895672 | 3.544822 | 0.4466404 | 2.299411
53.8318 | 21.523 | 17.67369 | 11.38557 | 3.849307 | 3.545063 | 0.4458856 | 2.29717
53.8418 | 21.4721 | 17.66764 | 11.38229 | 3.804463 | 3.54532 | 0.4451333 | 2.294894
53.8518 | 21.3711 | 17.66156 | 11.379 | 3.709538 | 3.54559 | 0.4443837 | 2.292585
53.8618 | 21.3354 | 17.65547 | 11.37571 | 3.679934 | 3.545875 | 0.4436367 | 2.290242
53.87179 | 21.2488 | 17.64936 | 11.37242 | 3.599442 | 3.546174 | 0.4428932 | 2.287869
53.88179 | 21.1811 | 17.64322 | 11.36912 | 3.537876 | 3.546488 | 0.4421517 | 2.285461
53.89179 | 21.1056 | 17.63707 | 11.36582 | 3.468529 | 3.546816 | 0.4414129 | 2.28302
53.90179 | 21.046 | 17.6309 | 11.36252 | 3.415099 | 3.547158 | 0.4406768 | 2.280547
53.91179 | 20.9747 | 17.62471 | 11.35921 | 3.349989 | 3.547515 | 0.4399436 | 2.278042
53.92179 | 20.8935 | 17.6185 | 11.3559 | 3.274995 | 3.547886 | 0.4392131 | 2.275505
53.93178 | 20.8133 | 17.61229 | 11.35259 | 3.201014 | 3.548271 | 0.4384862 | 2.27294
53.94178 | 20.7508 | 17.60604 | 11.34927 | 3.144755 | 3.548671 | 0.4377614 | 2.270341
53.95178 | 20.6735 | 17.59979 | 11.34595 | 3.073714 | 3.549086 | 0.4370395 | 2.267712
53.96178 | 20.5942 | 17.59351 | 11.34262 | 3.000689 | 3.549514 | 0.4363204 | 2.265052
53.97178 | 20.5253 | 17.58722 | 11.3393 | 2.938081 | 3.549957 | 0.4356042 | 2.262362
53.98178 | 20.4504 | 17.58091 | 11.33597 | 2.869487 | 3.550415 | 0.434891 | 2.259642
53.99177 | 20.3832 | 17.5746 | 11.33263 | 2.808604 | 3.550886 | 0.4341814 | 2.256895
54.00177 | 20.2926 | 17.56826 | 11.3293 | 2.724341 | 3.551372 | 0.433474 | 2.254117
54.01177 | 20.2266 | 17.56191 | 11.32595 | 2.664693 | 3.551873 | 0.4327696 | 2.251309
54.02177 | 20.1597 | 17.55554 | 11.32261 | 2.60416 | 3.552388 | 0.4320681 | 2.248474
54.03177 | 20.0734 | 17.54916 | 11.31926 | 2.524241 | 3.552918 | 0.4313697 | 2.245609
54.04176 | 20.0068 | 17.54277 | 11.31591 | 2.464029 | 3.553461 | 0.4306749 | 2.24272
54.05176 | 19.9387 | 17.53636 | 11.31256 | 2.402338 | 3.55402 | 0.4299825 | 2.239801
54.06176 | 19.848 | 17.52994 | 11.3092 | 2.318058 | 3.554593 | 0.4292931 | 2.236854
54.07176 | 19.7945 | 17.52351 | 11.30584 | 2.270993 | 3.55518 | 0.4286068 | 2.23388
54.08176 | 19.7082 | 17.51706 | 11.30248 | 2.191139 | 3.555782 | 0.4279236 | 2.23088
54.09176 | 19.6285 | 17.5106 | 11.29911 | 2.117897 | 3.556399 | 0.4272434 | 2.227853
54.10175 | 19.5616 | 17.50414 | 11.29574 | 2.05746 | 3.557029 | 0.426567 | 2.224803
54.11175 | 19.485 | 17.49766 | 11.29237 | 1.987341 | 3.557675 | 0.425893 | 2.221725
54.12175 | 19.4141 | 17.49117 | 11.28899 | 1.922933 | 3.558335 | 0.4252222 | 2.218621
54.13175 | 19.3514 | 17.48466 | 11.28561 | 1.866735 | 3.559009 | 0.4245544 | 2.215493
54.14175 | 19.2646 | 17.47815 | 11.28222 | 1.786448 | 3.559698 | 0.4238898 | 2.21234
54.15175 | 19.2133 | 17.47163 | 11.27884 | 1.741671 | 3.560401 | 0.4232284 | 2.209162
54.16174 | 19.1276 | 17.4651 | 11.27545 | 1.662496 | 3.561119 | 0.4225708 | 2.205964
54.17174 | 19.0583 | 17.45856 | 11.27206 | 1.599737 | 3.561852 | 0.4219157 | 2.202738
54.18174 | 19.0145 | 17.45201 | 11.26866 | 1.562487 | 3.562599 | 0.4212638 | 2.19949
54.19174 | 18.9193 | 17.44546 | 11.26526 | 1.473845 | 3.563361 | 0.4206151 | 2.196219
54.20174 | 18.8608 | 17.43889 | 11.26186 | 1.421911 | 3.564137 | 0.4199696 | 2.192924
54.21174 | 18.8122 | 17.43231 | 11.25845 | 1.379885 | 3.564928 | 0.4193274 | 2.189608
54.22173 | 18.7101 | 17.42574 | 11.25505 | 1.28436 | 3.565733 | 0.4186889 | 2.186273
54.23173 | 18.6773 | 17.41915 | 11.25163 | 1.258147 | 3.566554 | 0.4180531 | 2.182913
54.24173 | 18.6017 | 17.41256 | 11.24822 | 1.189142 | 3.567388 | 0.4174205 | 2.179531
54.25173 | 18.5389 | 17.40596 | 11.2448 | 1.132943 | 3.568238 | 0.4167912 | 2.176129
54.26173 | 18.4793 | 17.39935 | 11.24138 | 1.079949 | 3.569102 | 0.4161651 | 2.172706
54.27173 | 18.3918 | 17.39274 | 11.23795 | 0.9990615 | 3.569981 | 0.4155423 | 2.169263
54.28172 | 18.357 | 17.38613 | 11.23453 | 0.9708721 | 3.570874 | 0.4149234 | 2.165803
54.29172 | 18.3003 | 17.37951 | 11.2311 | 0.9207939 | 3.571782 | 0.4143072 | 2.162321
54.30172 | 18.2199 | 17.37288 | 11.22766 | 0.84702 | 3.572705 | 0.4136942 | 2.158819
54.31172 | 18.1838 | 17.36625 | 11.22422 | 0.8175503 | 3.573643 | 0.4130846 | 2.155298
54.32172 | 18.1165 | 17.35962 | 11.22078 | 0.756884 | 3.574595 | 0.4124783 | 2.151758
54.33172 | 18.0569 | 17.35298 | 11.21734 | 0.703921 | 3.575562 | 0.4118752 | 2.1482
54.34171 | 18.0179 | 17.34635 | 11.2139 | 0.671554 | 3.576543 | 0.4112761 | 2.144628
54.35171 | 17.9369 | 17.3397 | 11.21045 | 0.5971966 | 3.57754 | 0.4106797 | 2.141035
54.36171 | 17.9091 | 17.33306 | 11.207 | 0.5760412 | 3.578551 | 0.4100866 | 2.137425
54.37171 | 17.8514 | 17.32641 | 11.20354 | 0.5249875 | 3.579578 | 0.4094969 | 2.133797
54.38171 | 17.7822 | 17.31976 | 11.20008 | 0.4624354 | 3.580619 | 0.4089106 | 2.130153
54.39171 | 17.7565 | 17.31312 | 11.19662 | 0.4433842 | 3.581675 | 0.4083275 | 2.126493
54.4017 | 17.6929 | 17.30647 | 11.19316 | 0.386427 | 3.582744 | 0.4077484 | 2.122821
54.4117 | 17.6386 | 17.29982 | 11.18969 | 0.3387773 | 3.58383 | 0.407172 | 2.119129
54.4217 | 17.586 | 17.29317 | 11.18622 | 0.2928268 | 3.584931 | 0.406599 | 2.115422
54.4317 | 17.5409 | 17.28652 | 11.18275 | 0.2543763 | 3.586046 | 0.4060294 | 2.1117
54.4417 | 17.51 | 17.27987 | 11.17927 | 0.2301253 | 3.587176 | 0.4054632 | 2.107964
54.45169 | 17.4435 | 17.27323 | 11.1758 | 0.1702668 | 3.58832 | 0.4049009 | 2.104217
54.46169 | 17.4001 | 17.26659 | 11.17231 | 0.133512 | 3.589481 | 0.4043414 | 2.100452
54.47169 | 17.3742 | 17.25994 | 11.16883 | 0.1142568 | 3.590655 | 0.4037852 | 2.096674
54.48169 | 17.3325 | 17.2533 | 11.16534 | 0.07919927 | 3.591845 | 0.4032325 | 2.092883
54.49169 | 17.277 | 17.24666 | 11.16185 | 0.0303394 | 3.59305 | 0.4026831 | 2.089078
54.50169 | 17.2474 | 17.24002 | 11.15836 | 0.007375348 | 3.594271 | 0.4021371 | 2.085262
54.51168 | 17.2039 | 17.2334 | 11.15486 | -0.0294965 | 3.595503 | 0.401595 | 2.081436
54.52168 | 17.1611 | 17.22677 | 11.15136 | -0.06566655 | 3.596754 | 0.4010558 | 2.077595
54.53168 | 17.1273 | 17.22014 | 11.14786 | -0.09284057 | 3.598019 | 0.40052 | 2.073742
54.54168 | 17.0856 | 17.21352 | 11.14435 | -0.127919 | 3.599299 | 0.3999875 | 2.069878
54.55168 | 17.0665 | 17.2069 | 11.14085 | -0.1404022 | 3.600595 | 0.3994585 | 2.066003
54.56168 | 17.01 | 17.20029 | 11.13733 | -0.190289 | 3.601904 | 0.3989328 | 2.062117
54.57167 | 16.9735 | 17.19369 | 11.13382 | -0.2201895 | 3.603229 | 0.3984111 | 2.058225
54.58167 | 16.9479 | 17.18709 | 11.13031 | -0.2391871 | 3.604569 | 0.3978923 | 2.054319
54.59167 | 16.8923 | 17.18049 | 11.12679 | -0.2881916 | 3.605924 | 0.3973769 | 2.050403
54.60167 | 16.8703 | 17.1739 | 11.12326 | -0.3036029 | 3.607295 | 0.3968648 | 2.046478
54.61167 | 16.8425 | 17.16732 | 11.11974 | -0.3248219 | 3.608682 | 0.3963562 | 2.042544
54.62167 | 16.8036 | 17.16075 | 11.11621 | -0.3571453 | 3.610082 | 0.395851 | 2.0386
54.63166 | 16.7769 | 17.15418 | 11.11268 | -0.377284 | 3.611497 | 0.3953497 | 2.034653
54.64166 | 16.7374 | 17.14762 | 11.10915 | -0.4102237 | 3.612929 | 0.3948513 | 2.030693
54.65166 | 16.718 | 17.14107 | 11.10561 | -0.4230715 | 3.614376 | 0.3943563 | 2.026725
54.66166 | 16.6768 | 17.13453 | 11.10207 | -0.4577277 | 3.615838 | 0.3938647 | 2.02275
54.67166 | 16.644 | 17.12799 | 11.09853 | -0.483993 | 3.617316 | 0.3933765 | 2.018767
54.68166 | 16.617 | 17.12147 | 11.09499 | -0.5044663 | 3.618808 | 0.3928917 | 2.014778
54.69165 | 16.5962 | 17.11496 | 11.09144 | -0.5187562 | 3.620315 | 0.3924109 | 2.010786
54.70165 | 16.5577 | 17.10845 | 11.08789 | -0.5507491 | 3.621839 | 0.3919329 | 2.006783
54.71165 | 16.5338 | 17.10195 | 11.08434 | -0.5681519 | 3.623378 | 0.3914584 | 2.002775
54.72165 | 16.5111 | 17.09546 | 11.08079 | -0.5843649 | 3.624932 | 0.3909873 | 1.99876
54.73165 | 16.4744 | 17.08899 | 11.07723 | -0.6145888 | 3.626502 | 0.3905195 | 1.99474
54.74165 | 16.4555 | 17.08252 | 11.07367 | -0.6270236 | 3.628087 | 0.3900552 | 1.990715
54.75164 | 16.4091 | 17.07608 | 11.07011 | -0.666976 | 3.629686 | 0.3895947 | 1.986689
54.76164 | 16.3969 | 17.06963 | 11.06654 | -0.6727337 | 3.631302 | 0.3891372 | 1.982654
54.77164 | 16.3821 | 17.0632 | 11.06297 | -0.6811031 | 3.632933 | 0.388683 | 1.978615
54.78164 | 16.3478 | 17.05678 | 11.0594 | -0.7089849 | 3.634581 | 0.3882323 | 1.974572
54.79164 | 16.3296 | 17.05038 | 11.05583 | -0.7207789 | 3.636243 | 0.387785 | 1.970525
54.80164 | 16.3066 | 17.04399 | 11.05225 | -0.7373861 | 3.637922 | 0.3873411 | 1.966475
54.81163 | 16.2874 | 17.03761 | 11.04867 | -0.7502127 | 3.639614 | 0.386901 | 1.962425
54.82163 | 16.2781 | 17.03125 | 11.04509 | -0.7531457 | 3.641323 | 0.3864639 | 1.958368
54.83163 | 16.2273 | 17.02489 | 11.04151 | -0.797593 | 3.643048 | 0.3860301 | 1.954309
54.84163 | 16.2346 | 17.01855 | 11.03792 | -0.7839543 | 3.644789 | 0.3855998 | 1.950247
54.85163 | 16.217 | 17.01223 | 11.03433 | -0.7952299 | 3.646545 | 0.3851728 | 1.946183
54.86162 | 16.1853 | 17.00593 | 11.03074 | -0.8206263 | 3.648315 | 0.3847497 | 1.942121
54.87162 | 16.1757 | 16.99963 | 11.02715 | -0.8239315 | 3.650103 | 0.3843295 | 1.938053
54.88162 | 16.1507 | 16.99335 | 11.02355 | -0.8426519 | 3.651907 | 0.3839127 | 1.933984
54.89162 | 16.1455 | 16.98709 | 11.01995 | -0.8415875 | 3.653726 | 0.3834993 | 1.929914
54.90162 | 16.1194 | 16.98084 | 11.01635 | -0.8614388 | 3.655561 | 0.3830893 | 1.925843
54.91162 | 16.096 | 16.97461 | 11.01274 | -0.8786064 | 3.657412 | 0.3826826 | 1.921771
54.92161 | 16.1026 | 16.9684 | 11.00914 | -0.8657972 | 3.659277 | 0.3822799 | 1.917704
54.93161 | 16.0752 | 16.9622 | 11.00553 | -0.8869978 | 3.66116 | 0.38188 | 1.913632
54.94161 | 16.0511 | 16.95602 | 11.00191 | -0.9049154 | 3.663059 | 0.3814835 | 1.90956
54.95161 | 16.0503 | 16.94985 | 10.9983 | -0.8995499 | 3.664973 | 0.3810903 | 1.905488
54.96161 | 16.0395 | 16.9437 | 10.99468 | -0.904202 | 3.666904 | 0.3807005 | 1.901417
54.97161 | 16.0277 | 16.93757 | 10.99106 | -0.909871 | 3.66885 | 0.380314 | 1.897347
54.9816 | 16.0088 | 16.93147 | 10.98744 | -0.9226651 | 3.670811 | 0.3799314 | 1.893281
54.9916 | 15.9946 | 16.92537 | 10.98382 | -0.9307708 | 3.672789 | 0.3795517 | 1.889213
55.0016 | 15.9901 | 16.9193 | 10.98019 | -0.9291952 | 3.674783 | 0.3791753 | 1.885147
55.0116 | 15.9822 | 16.91324 | 10.97656 | -0.9310384 | 3.676794 | 0.3788023 | 1.881082
55.0216 | 15.9658 | 16.9072 | 10.97293 | -0.9414006 | 3.678821 | 0.3784327 | 1.87702
55.0316 | 15.9485 | 16.90118 | 10.96929 | -0.952682 | 3.680864 | 0.3780664 | 1.872959
55.04159 | 15.9482 | 16.89519 | 10.96566 | -0.9469892 | 3.68292 | 0.3777038 | 1.868906
55.05159 | 15.9227 | 16.88921 | 10.96202 | -0.9665099 | 3.684996 | 0.3773441 | 1.86485
55.06159 | 15.9137 | 16.88325 | 10.95838 | -0.9695508 | 3.687087 | 0.3769879 | 1.860798
55.07159 | 15.9049 | 16.87731 | 10.95473 | -0.9724119 | 3.689195 | 0.3766349 | 1.856748
55.08159 | 15.9016 | 16.87139 | 10.95109 | -0.9697937 | 3.691319 | 0.3762853 | 1.852702
55.09159 | 15.8868 | 16.8655 | 10.94744 | -0.978696 | 3.693459 | 0.375939 | 1.84866
55.10158 | 15.8712 | 16.85963 | 10.94379 | -0.9884252 | 3.695613 | 0.3755963 | 1.844625
55.11158 | 15.8645 | 16.85377 | 10.94014 | -0.9892695 | 3.697786 | 0.3752567 | 1.84059
55.12158 | 15.8642 | 16.84794 | 10.93648 | -0.983736 | 3.699975 | 0.3749204 | 1.836559
55.13158 | 15.8455 | 16.84212 | 10.93282 | -0.9966239 | 3.702181 | 0.3745873 | 1.832532
55.14158 | 15.8329 | 16.83633 | 10.92916 | -1.003434 | 3.704403 | 0.3742577 | 1.82851
55.15158 | 15.8236 | 16.83057 | 10.9255 | -1.006966 | 3.706641 | 0.3739312 | 1.824493
55.16157 | 15.8292 | 16.82483 | 10.92184 | -0.9956265 | 3.708894 | 0.3736084 | 1.820485
55.17157 | 15.7982 | 16.8191 | 10.91817 | -1.020903 | 3.711166 | 0.3732887 | 1.816477
55.18157 | 15.7936 | 16.8134 | 10.9145 | -1.019803 | 3.713454 | 0.3729721 | 1.812475
55.19157 | 15.7865 | 16.80773 | 10.91083 | -1.021227 | 3.715758 | 0.372659 | 1.808479
55.20157 | 15.782 | 16.80207 | 10.90716 | -1.020073 | 3.71808 | 0.372349 | 1.804488
55.21157 | 15.7688 | 16.79644 | 10.90348 | -1.027643 | 3.720418 | 0.3720424 | 1.800503
55.22156 | 15.746 | 16.79084 | 10.89981 | -1.044843 | 3.72277 | 0.3717394 | 1.796528
55.23156 | 15.7318 | 16.78526 | 10.89612 | -1.05346 | 3.725142 | 0.3714393 | 1.792555
55.24156 | 15.7406 | 16.7797 | 10.89244 | -1.039102 | 3.72753 | 0.3711425 | 1.788588
55.25156 | 15.711 | 16.77417 | 10.88876 | -1.063168 | 3.729934 | 0.3708489 | 1.784629
55.26156 | 15.7091 | 16.76866 | 10.88507 | -1.059559 | 3.732356 | 0.3705587 | 1.780675
55.27155 | 15.6894 | 16.76318 | 10.88138 | -1.07378 | 3.734792 | 0.370272 | 1.776733
55.28155 | 15.6809 | 16.75772 | 10.87769 | -1.076821 | 3.737247 | 0.3699883 | 1.772794
55.29155 | 15.684 | 16.75229 | 10.874 | -1.068287 | 3.739719 | 0.3697078 | 1.768862
55.30155 | 15.6484 | 16.74688 | 10.8703 | -1.098479 | 3.742209 | 0.3694305 | 1.764937
55.31155 | 15.6377 | 16.74149 | 10.8666 | -1.103795 | 3.744714 | 0.3691566 | 1.76102
55.32155 | 15.6402 | 16.73614 | 10.8629 | -1.095938 | 3.747238 | 0.3688858 | 1.75711
55.33154 | 15.6179 | 16.73081 | 10.85921 | -1.112913 | 3.749776 | 0.3686186 | 1.753212
55.34154 | 15.5992 | 16.72551 | 10.8555 | -1.126307 | 3.752333 | 0.3683543 | 1.749319
55.35154 | 15.5916 | 16.72023 | 10.85179 | -1.128629 | 3.754908 | 0.3680933 | 1.745433
55.36154 | 15.5638 | 16.71498 | 10.84809 | -1.151176 | 3.757499 | 0.3678355 | 1.741556
55.37154 | 15.565 | 16.70975 | 10.84438 | -1.144752 | 3.760108 | 0.3675809 | 1.737687
55.38154 | 15.5337 | 16.70455 | 10.84066 | -1.170852 | 3.762733 | 0.3673295 | 1.733827
55.39153 | 15.5218 | 16.69939 | 10.83695 | -1.177586 | 3.765373 | 0.3670817 | 1.729979
55.40153 | 15.5095 | 16.69424 | 10.83324 | -1.184742 | 3.768034 | 0.3668367 | 1.726136
55.41153 | 15.4863 | 16.68913 | 10.82952 | -1.202826 | 3.770712 | 0.366595 | 1.722303
55.42153 | 15.4744 | 16.68404 | 10.8258 | -1.209637 | 3.773407 | 0.3663565 | 1.718478
55.43153 | 15.4678 | 16.67898 | 10.82207 | -1.211176 | 3.776119 | 0.3661212 | 1.714663
55.44153 | 15.4415 | 16.67394 | 10.81835 | -1.232443 | 3.778849 | 0.3658891 | 1.710857
55.45152 | 15.4206 | 16.66894 | 10.81463 | -1.248343 | 3.781593 | 0.3656604 | 1.707064
55.46152 | 15.4158 | 16.66397 | 10.8109 | -1.248167 | 3.784358 | 0.3654347 | 1.703278
55.47152 | 15.3782 | 16.65902 | 10.80717 | -1.280819 | 3.78714 | 0.3652121 | 1.699501
55.48152 | 15.3776 | 16.6541 | 10.80343 | -1.2765 | 3.78994 | 0.3649927 | 1.695734
55.49152 | 15.3568 | 16.64921 | 10.7997 | -1.292409 | 3.792757 | 0.3647766 | 1.691976
55.50152 | 15.3319 | 16.64435 | 10.79596 | -1.312447 | 3.795592 | 0.3645636 | 1.688229
55.51151 | 15.3311 | 16.63952 | 10.79223 | -1.30842 | 3.798442 | 0.3643539 | 1.684496
55.52151 | 15.2959 | 16.63472 | 10.78849 | -1.338817 | 3.801313 | 0.3641473 | 1.68077
55.53151 | 15.2857 | 16.62994 | 10.78474 | -1.344243 | 3.804201 | 0.3639437 | 1.677054
55.54151 | 15.2646 | 16.6252 | 10.781 | -1.360599 | 3.807107 | 0.3637434 | 1.673349
55.55151 | 15.2517 | 16.62048 | 10.77725 | -1.368785 | 3.81003 | 0.3635461 | 1.669654
55.56151 | 15.2299 | 16.6158 | 10.77351 | -1.385901 | 3.812972 | 0.3633521 | 1.66597
55.5715 | 15.2108 | 16.61115 | 10.76976 | -1.400351 | 3.815929 | 0.3631614 | 1.662301
55.5815 | 15.1934 | 16.60653 | 10.76601 | -1.413127 | 3.818906 | 0.3629736 | 1.658639
55.5915 | 15.188 | 16.60193 | 10.76226 | -1.413933 | 3.821901 | 0.362789 | 1.654988
55.6015 | 15.1677 | 16.59737 | 10.7585 | -1.42967 | 3.824915 | 0.3626075 | 1.651348
55.6115 | 15.1548 | 16.59284 | 10.75474 | -1.438038 | 3.827947 | 0.3624291 | 1.64772
55.62149 | 15.1499 | 16.58834 | 10.75099 | -1.438441 | 3.830993 | 0.3622541 | 1.644106
55.63149 | 15.1127 | 16.58387 | 10.74723 | -1.47117 | 3.834061 | 0.362082 | 1.6405
55.64149 | 15.1239 | 16.57943 | 10.74346 | -1.45553 | 3.837146 | 0.361913 | 1.636906
55.65149 | 15.1049 | 16.57502 | 10.7397 | -1.470121 | 3.84025 | 0.3617471 | 1.633324
55.66149 | 15.0766 | 16.57064 | 10.73593 | -1.494044 | 3.843373 | 0.3615844 | 1.629753
55.67149 | 15.0915 | 16.5663 | 10.73217 | -1.474798 | 3.846513 | 0.3614247 | 1.626194
55.68148 | 15.0631 | 16.56199 | 10.7284 | -1.498889 | 3.849669 | 0.3612683 | 1.622651
55.69148 | 15.0464 | 16.55771 | 10.72463 | -1.511306 | 3.852846 | 0.3611148 | 1.619116
55.70148 | 15.0466 | 16.55346 | 10.72086 | -1.506855 | 3.856042 | 0.3609645 | 1.615593
55.71148 | 15.0258 | 16.54924 | 10.71708 | -1.523437 | 3.859256 | 0.3608172 | 1.612082
55.72148 | 15.0255 | 16.54505 | 10.7133 | -1.51955 | 3.862489 | 0.360673 | 1.608584
55.73148 | 15.0125 | 16.5409 | 10.70953 | -1.528396 | 3.86574 | 0.3605319 | 1.605097
55.74147 | 14.997 | 16.53678 | 10.70575 | -1.539778 | 3.869007 | 0.3603941 | 1.601627
55.75147 | 14.9999 | 16.53269 | 10.70197 | -1.532789 | 3.872296 | 0.3602592 | 1.598165
55.76147 | 14.9895 | 16.52863 | 10.69819 | -1.539131 | 3.875603 | 0.3601273 | 1.594716
55.77147 | 14.98 | 16.52461 | 10.6944 | -1.544607 | 3.878928 | 0.3599985 | 1.59128
55.78147 | 14.9807 | 16.52062 | 10.69061 | -1.539916 | 3.882273 | 0.3598728 | 1.587856
55.79147 | 14.9657 | 16.51666 | 10.68683 | -1.550957 | 3.885636 | 0.3597501 | 1.584445
55.80146 | 14.9589 | 16.51274 | 10.68304 | -1.553836 | 3.889016 | 0.3596307 | 1.58105
55.81146 | 14.9564 | 16.50884 | 10.67925 | -1.552444 | 3.892417 | 0.3595141 | 1.577664
55.82146 | 14.9395 | 16.50498 | 10.67546 | -1.565484 | 3.895837 | 0.3594006 | 1.574291
55.83146 | 14.9511 | 16.50116 | 10.67166 | -1.550058 | 3.899275 | 0.3592902 | 1.570932
55.84146 | 14.9292 | 16.49737 | 10.66787 | -1.568166 | 3.902734 | 0.3591828 | 1.567585
55.85146 | 14.9269 | 16.49361 | 10.66407 | -1.566708 | 3.906211 | 0.3590784 | 1.564251
55.86145 | 14.9251 | 16.48989 | 10.66027 | -1.564787 | 3.909704 | 0.3589772 | 1.560934
55.87145 | 14.9096 | 16.48619 | 10.65647 | -1.576594 | 3.913218 | 0.358879 | 1.557626
55.88145 | 14.9033 | 16.48254 | 10.65267 | -1.579238 | 3.916754 | 0.3587837 | 1.554332
55.89145 | 14.9105 | 16.47891 | 10.64887 | -1.568413 | 3.920306 | 0.3586915 | 1.551051
55.90145 | 14.8996 | 16.47533 | 10.64506 | -1.575726 | 3.923881 | 0.3586023 | 1.547783
55.91145 | 14.8975 | 16.47177 | 10.64125 | -1.57427 | 3.927472 | 0.3585161 | 1.544529
55.92144 | 14.8972 | 16.46825 | 10.63745 | -1.571053 | 3.93108 | 0.3584331 | 1.541291
55.93144 | 14.8858 | 16.46477 | 10.63364 | -1.578966 | 3.934712 | 0.3583529 | 1.538063
55.94144 | 14.8848 | 16.46132 | 10.62983 | -1.576515 | 3.938363 | 0.3582758 | 1.534849
55.95144 | 14.8909 | 16.4579 | 10.62601 | -1.566998 | 3.942033 | 0.3582017 | 1.531649
55.96144 | 14.8722 | 16.45452 | 10.6222 | -1.582315 | 3.945723 | 0.3581305 | 1.528462
55.97144 | 14.8828 | 16.45117 | 10.61838 | -1.568369 | 3.949434 | 0.3580624 | 1.525288
55.98143 | 14.8787 | 16.44786 | 10.61457 | -1.569158 | 3.953158 | 0.3579974 | 1.522132
55.99143 | 14.8583 | 16.44458 | 10.61075 | -1.586281 | 3.956907 | 0.3579353 | 1.518985
56.00143 | 14.8743 | 16.44134 | 10.60693 | -1.567038 | 3.960676 | 0.3578761 | 1.515853
56.01143 | 14.8672 | 16.43813 | 10.60311 | -1.570931 | 3.964465 | 0.35782 | 1.512734
56.02143 | 14.8612 | 16.43496 | 10.59929 | -1.573758 | 3.968273 | 0.3577668 | 1.509629
56.03142 | 14.8504 | 16.43182 | 10.59547 | -1.581425 | 3.972099 | 0.3577168 | 1.506541
56.04142 | 14.8551 | 16.42872 | 10.59164 | -1.573623 | 3.975947 | 0.3576696 | 1.503464
56.05142 | 14.8558 | 16.42566 | 10.58782 | -1.569857 | 3.979815 | 0.3576254 | 1.5004
56.06142 | 14.8611 | 16.42263 | 10.58399 | -1.561526 | 3.983703 | 0.3575841 | 1.497351
56.07142 | 14.8501 | 16.41963 | 10.58016 | -1.569532 | 3.987612 | 0.3575459 | 1.494315
56.08142 | 14.8581 | 16.41667 | 10.57633 | -1.558573 | 3.991541 | 0.3575106 | 1.491293
56.09141 | 14.8514 | 16.41375 | 10.5725 | -1.562353 | 3.995487 | 0.3574782 | 1.488289
56.10141 | 14.8545 | 16.41087 | 10.56867 | -1.556366 | 3.999456 | 0.3574489 | 1.485295
56.11141 | 14.8507 | 16.40801 | 10.56483 | -1.557315 | 4.003446 | 0.3574224 | 1.482315
56.12141 | 14.8607 | 16.4052 | 10.561 | -1.5445 | 4.007456 | 0.357399 | 1.479349
56.13141 | 14.8493 | 16.40242 | 10.55716 | -1.55312 | 4.011486 | 0.3573785 | 1.476397
56.14141 | 14.8482 | 16.39968 | 10.55332 | -1.551477 | 4.015537 | 0.357361 | 1.473459
56.1514 | 14.8494 | 16.39697 | 10.54948 | -1.547573 | 4.019605 | 0.3573464 | 1.470538
56.1614 | 14.8553 | 16.3943 | 10.54564 | -1.539004 | 4.023697 | 0.3573347 | 1.467629
56.1714 | 14.8501 | 16.39167 | 10.5418 | -1.54157 | 4.02781 | 0.357326 | 1.464733
56.1814 | 14.8422 | 16.38907 | 10.53796 | -1.546873 | 4.031943 | 0.3573202 | 1.461852
56.1914 | 14.8441 | 16.38651 | 10.53411 | -1.542412 | 4.036098 | 0.3573173 | 1.458984
56.2014 | 14.8482 | 16.38399 | 10.53027 | -1.535788 | 4.040273 | 0.3573174 | 1.456131
56.21139 | 14.8521 | 16.3815 | 10.52642 | -1.529404 | 4.044464 | 0.3573203 | 1.453295
56.22139 | 14.8544 | 16.37905 | 10.52258 | -1.524654 | 4.048681 | 0.3573263 | 1.45047
56.23139 | 14.8441 | 16.37664 | 10.51873 | -1.53254 | 4.052919 | 0.3573351 | 1.447659
56.24139 | 14.8554 | 16.37426 | 10.51488 | -1.518864 | 4.057178 | 0.357347 | 1.444863
56.25139 | 14.8478 | 16.37192 | 10.51102 | -1.524125 | 4.061458 | 0.3573616 | 1.44208
56.26139 | 14.8544 | 16.36962 | 10.50717 | -1.515222 | 4.065759 | 0.3573793 | 1.439312
56.27138 | 14.858 | 16.36736 | 10.50332 | -1.50936 | 4.070077 | 0.3573997 | 1.43656
56.28138 | 14.8506 | 16.36513 | 10.49947 | -1.514532 | 4.074421 | 0.3574231 | 1.43382
56.29138 | 14.8445 | 16.36294 | 10.49561 | -1.518441 | 4.078785 | 0.3574495 | 1.431095
56.30138 | 14.8605 | 16.36079 | 10.49175 | -1.500288 | 4.083172 | 0.3574787 | 1.428383
56.31138 | 14.8508 | 16.35867 | 10.4879 | -1.507872 | 4.087579 | 0.3575109 | 1.425686
56.32138 | 14.858 | 16.35659 | 10.48404 | -1.498594 | 4.092009 | 0.357546 | 1.423002
56.33137 | 14.8558 | 16.35456 | 10.48018 | -1.498756 | 4.096455 | 0.3575839 | 1.420336
56.34137 | 14.8498 | 16.35255 | 10.47632 | -1.502752 | 4.100927 | 0.3576248 | 1.417681
56.35137 | 14.8574 | 16.35059 | 10.47246 | -1.493187 | 4.105421 | 0.3576685 | 1.41504
56.36137 | 14.8566 | 16.34866 | 10.46859 | -1.49206 | 4.109936 | 0.3577152 | 1.412414
56.37137 | 14.8623 | 16.34677 | 10.46473 | -1.48447 | 4.114474 | 0.3577647 | 1.409802
56.38137 | 14.853 | 16.34492 | 10.46086 | -1.491918 | 4.119033 | 0.3578171 | 1.407204
56.39136 | 14.8649 | 16.34311 | 10.457 | -1.478206 | 4.123609 | 0.3578724 | 1.404622
56.40136 | 14.8701 | 16.34133 | 10.45313 | -1.471231 | 4.128213 | 0.3579305 | 1.402052
56.41136 | 14.8709 | 16.33959 | 10.44927 | -1.468692 | 4.132837 | 0.3579916 | 1.399497
56.42136 | 14.8607 | 16.33789 | 10.4454 | -1.477193 | 4.137485 | 0.3580555 | 1.396955
56.43136 | 14.8707 | 16.33623 | 10.44153 | -1.465531 | 4.142153 | 0.3581224 | 1.394428
56.44135 | 14.8811 | 16.33461 | 10.43766 | -1.453509 | 4.14684 | 0.358192 | 1.391917
56.45135 | 14.8644 | 16.33303 | 10.43379 | -1.468625 | 4.151554 | 0.3582646 | 1.389418
56.46135 | 14.8862 | 16.33148 | 10.42992 | -1.445279 | 4.15629 | 0.3583399 | 1.386933
56.47135 | 14.8809 | 16.32997 | 10.42604 | -1.449071 | 4.161048 | 0.3584183 | 1.384462
56.48135 | 14.8838 | 16.3285 | 10.42217 | -1.444701 | 4.165829 | 0.3584994 | 1.382005
56.49135 | 14.8733 | 16.32707 | 10.41829 | -1.45377 | 4.170632 | 0.3585835 | 1.379562
56.50134 | 14.8701 | 16.32568 | 10.41442 | -1.455579 | 4.175454 | 0.3586702 | 1.377136
56.51134 | 14.8913 | 16.32433 | 10.41054 | -1.433025 | 4.180302 | 0.35876 | 1.374721
56.52134 | 14.8786 | 16.32301 | 10.40666 | -1.44441 | 4.185173 | 0.3588525 | 1.37232
56.53134 | 14.8825 | 16.32173 | 10.40279 | -1.439234 | 4.190067 | 0.358948 | 1.369934
56.54134 | 14.8825 | 16.3205 | 10.39891 | -1.437997 | 4.194984 | 0.3590463 | 1.367561
56.55134 | 14.8847 | 16.3193 | 10.39503 | -1.434599 | 4.199923 | 0.3591474 | 1.365202
56.56133 | 14.8814 | 16.31814 | 10.39115 | -1.43674 | 4.204881 | 0.3592513 | 1.36286
56.57133 | 14.8879 | 16.31702 | 10.38727 | -1.42912 | 4.209866 | 0.3593582 | 1.360529
56.58133 | 14.8774 | 16.31594 | 10.38338 | -1.438538 | 4.214874 | 0.3594679 | 1.358212
56.59133 | 14.884 | 16.3149 | 10.3795 | -1.430896 | 4.219906 | 0.3595804 | 1.355909
56.60133 | 14.8679 | 16.31389 | 10.37562 | -1.445993 | 4.224961 | 0.3596957 | 1.35362
56.61133 | 14.8699 | 16.31293 | 10.37173 | -1.44303 | 4.230039 | 0.3598139 | 1.351345
56.62132 | 14.883 | 16.31201 | 10.36785 | -1.429006 | 4.235136 | 0.3599348 | 1.349086
56.63132 | 14.8705 | 16.31112 | 10.36396 | -1.440621 | 4.24026 | 0.3600587 | 1.346838
56.64132 | 14.8629 | 16.31027 | 10.36008 | -1.447375 | 4.245408 | 0.3601853 | 1.344604
56.65132 | 14.8525 | 16.30947 | 10.35619 | -1.456968 | 4.25058 | 0.3603149 | 1.342384
56.66132 | 14.8466 | 16.3087 | 10.3523 | -1.462101 | 4.255776 | 0.3604472 | 1.340178
56.67132 | 14.8443 | 16.30797 | 10.34841 | -1.463674 | 4.260995 | 0.3605824 | 1.337986
56.68131 | 14.8497 | 16.30729 | 10.34453 | -1.457587 | 4.266232 | 0.3607203 | 1.335809
56.69131 | 14.8357 | 16.30664 | 10.34063 | -1.470939 | 4.271499 | 0.360861 | 1.333644
56.70131 | 14.8424 | 16.30603 | 10.33674 | -1.46363 | 4.276789 | 0.3610047 | 1.331493
56.71131 | 14.8413 | 16.30546 | 10.33285 | -1.464161 | 4.282103 | 0.3611511 | 1.329355
56.72131 | 14.816 | 16.30493 | 10.32896 | -1.488933 | 4.287441 | 0.3613004 | 1.327231
56.73131 | 14.832 | 16.30444 | 10.32507 | -1.472444 | 4.292804 | 0.3614525 | 1.32512
56.7413 | 14.8203 | 16.304 | 10.32118 | -1.483695 | 4.298185 | 0.3616073 | 1.323025
56.7513 | 14.8137 | 16.30359 | 10.31728 | -1.489886 | 4.303595 | 0.3617649 | 1.320942
56.7613 | 14.8201 | 16.30322 | 10.31339 | -1.483116 | 4.30903 | 0.3619254 | 1.318872
56.7713 | 14.8005 | 16.30289 | 10.30949 | -1.502387 | 4.314489 | 0.3620887 | 1.316815
56.7813 | 14.8065 | 16.3026 | 10.3056 | -1.496098 | 4.319973 | 0.3622549 | 1.314772
56.7913 | 14.8012 | 16.30235 | 10.3017 | -1.501149 | 4.32548 | 0.3624237 | 1.312743
56.80129 | 14.7901 | 16.30214 | 10.29781 | -1.512041 | 4.331008 | 0.3625953 | 1.310729
56.81129 | 14.7959 | 16.30197 | 10.29391 | -1.506073 | 4.336565 | 0.3627698 | 1.308726
56.82129 | 14.7858 | 16.30184 | 10.29001 | -1.516044 | 4.342146 | 0.3629471 | 1.306736
56.83129 | 14.7757 | 16.30176 | 10.28612 | -1.526056 | 4.347753 | 0.3631272 | 1.30476
56.84129 | 14.7916 | 16.30171 | 10.28222 | -1.510109 | 4.353385 | 0.3633101 | 1.302797
56.85128 | 14.7859 | 16.3017 | 10.27832 | -1.515802 | 4.359035 | 0.3634956 | 1.300849
56.86128 | 14.7835 | 16.30174 | 10.27442 | -1.518236 | 4.364716 | 0.3636841 | 1.298913
56.87128 | 14.785 | 16.30181 | 10.27052 | -1.51681 | 4.370423 | 0.3638753 | 1.296989
56.88128 | 14.7755 | 16.30192 | 10.26662 | -1.526424 | 4.376154 | 0.3640694 | 1.295079
56.89128 | 14.787 | 16.30208 | 10.26272 | -1.51508 | 4.381911 | 0.3642662 | 1.293182
56.90128 | 14.7815 | 16.30228 | 10.25882 | -1.520776 | 4.387692 | 0.3644658 | 1.291298
56.91127 | 14.7749 | 16.30251 | 10.25492 | -1.527613 | 4.393493 | 0.364668 | 1.289429
56.92127 | 14.7855 | 16.30279 | 10.25102 | -1.517288 | 4.399324 | 0.3648731 | 1.287571
56.93127 | 14.7851 | 16.30311 | 10.24712 | -1.518009 | 4.405184 | 0.3650811 | 1.285726
56.94127 | 14.7879 | 16.30347 | 10.24322 | -1.515566 | 4.411065 | 0.3652918 | 1.283894
56.95127 | 14.7846 | 16.30387 | 10.23931 | -1.519269 | 4.416977 | 0.3655052 | 1.282074
56.96127 | 14.7782 | 16.30431 | 10.23541 | -1.52611 | 4.422911 | 0.3657215 | 1.280268
56.97126 | 14.7661 | 16.30479 | 10.23151 | -1.53869 | 4.428864 | 0.3659402 | 1.278476
56.98126 | 14.7916 | 16.30532 | 10.22761 | -1.513715 | 4.434852 | 0.366162 | 1.276696
56.99126 | 14.7907 | 16.30588 | 10.2237 | -1.515177 | 4.440862 | 0.3663866 | 1.274928
57.00126 | 14.7891 | 16.30649 | 10.2198 | -1.517386 | 4.446903 | 0.3666138 | 1.273173
57.01126 | 14.7906 | 16.30713 | 10.21589 | -1.51653 | 4.452965 | 0.3668439 | 1.27143
57.02126 | 14.7872 | 16.30782 | 10.21199 | -1.520621 | 4.459057 | 0.3670767 | 1.2697
57.03125 | 14.8051 | 16.30855 | 10.20808 | -1.503448 | 4.465166 | 0.367312 | 1.267985
57.04125 | 14.8032 | 16.30932 | 10.20418 | -1.506118 | 4.471308 | 0.3675504 | 1.26628
57.05125 | 14.8034 | 16.31013 | 10.20027 | -1.50673 | 4.477478 | 0.3677914 | 1.264588
57.06125 | 14.8149 | 16.31098 | 10.19637 | -1.496084 | 4.483674 | 0.3680353 | 1.262908
57.07125 | 14.8011 | 16.31188 | 10.19246 | -1.510779 | 4.489896 | 0.3682818 | 1.261241
57.08125 | 14.812 | 16.31282 | 10.18855 | -1.500816 | 4.496145 | 0.3685311 | 1.259586
57.09124 | 14.821 | 16.31379 | 10.18465 | -1.492794 | 4.502414 | 0.3687829 | 1.257945
57.10124 | 14.8136 | 16.31481 | 10.18074 | -1.501214 | 4.508716 | 0.3690377 | 1.256315
57.11124 | 14.8354 | 16.31588 | 10.17684 | -1.480476 | 4.515045 | 0.3692952 | 1.254697
57.12124 | 14.8235 | 16.31698 | 10.17293 | -1.493479 | 4.521401 | 0.3695555 | 1.253092
57.13124 | 14.8133 | 16.31812 | 10.16902 | -1.504824 | 4.527784 | 0.3698185 | 1.251499
57.14124 | 14.8362 | 16.31931 | 10.16512 | -1.483112 | 4.534195 | 0.3700842 | 1.249917
57.15123 | 14.8443 | 16.32054 | 10.16121 | -1.476239 | 4.540625 | 0.3703524 | 1.24835
57.16123 | 14.8396 | 16.32181 | 10.1573 | -1.48221 | 4.547089 | 0.3706236 | 1.246793
57.17123 | 14.859 | 16.32312 | 10.1534 | -1.464123 | 4.553581 | 0.3708974 | 1.245248
57.18123 | 14.8612 | 16.32448 | 10.14949 | -1.463278 | 4.5601 | 0.3711741 | 1.243715
57.19123 | 14.8545 | 16.32587 | 10.14558 | -1.471375 | 4.566647 | 0.3714534 | 1.242194
57.20123 | 14.8714 | 16.32731 | 10.14167 | -1.455914 | 4.573221 | 0.3717355 | 1.240685
57.21122 | 14.8608 | 16.32879 | 10.13777 | -1.467994 | 4.579816 | 0.3720199 | 1.239189
57.22122 | 14.8807 | 16.33032 | 10.13386 | -1.449618 | 4.586445 | 0.3723074 | 1.237704
57.23122 | 14.8855 | 16.33188 | 10.12995 | -1.446383 | 4.593102 | 0.3725976 | 1.236231
57.24122 | 14.8899 | 16.33349 | 10.12604 | -1.443591 | 4.599787 | 0.3728905 | 1.234769
57.25122 | 14.9032 | 16.33514 | 10.12214 | -1.431942 | 4.6065 | 0.3731861 | 1.233319
57.26121 | 14.9009 | 16.33683 | 10.11823 | -1.435933 | 4.613235 | 0.3734842 | 1.231882
57.27121 | 14.8939 | 16.33857 | 10.11432 | -1.444668 | 4.620004 | 0.3737851 | 1.230455
57.28121 | 14.9108 | 16.34035 | 10.11042 | -1.429546 | 4.626801 | 0.3740888 | 1.22904
57.29121 | 14.9073 | 16.34217 | 10.10651 | -1.434866 | 4.633627 | 0.3743952 | 1.227636
57.30121 | 14.9096 | 16.34403 | 10.1026 | -1.434429 | 4.640481 | 0.3747043 | 1.226244
57.31121 | 14.9315 | 16.34593 | 10.09869 | -1.414434 | 4.647363 | 0.3750161 | 1.224863
57.3212 | 14.94 | 16.34788 | 10.09479 | -1.40788 | 4.654267 | 0.3753303 | 1.223495
57.3312 | 14.9413 | 16.34987 | 10.09088 | -1.408571 | 4.661206 | 0.3756474 | 1.222137
57.3412 | 14.9478 | 16.3519 | 10.08697 | -1.404105 | 4.668174 | 0.3759672 | 1.22079
57.3512 | 14.9572 | 16.35398 | 10.08307 | -1.396781 | 4.675171 | 0.3762897 | 1.219454
57.3612 | 14.9527 | 16.3561 | 10.07916 | -1.4034 | 4.682197 | 0.3766149 | 1.21813
57.3712 | 14.9683 | 16.35826 | 10.07525 | -1.389963 | 4.689252 | 0.3769428 | 1.216817
57.38119 | 14.9694 | 16.36047 | 10.07135 | -1.391066 | 4.696328 | 0.377273 | 1.215516
57.39119 | 14.9736 | 16.36271 | 10.06744 | -1.389113 | 4.703441 | 0.3776061 | 1.214225
57.40119 | 14.9959 | 16.365 | 10.06353 | -1.369104 | 4.710582 | 0.377942 | 1.212945
57.41119 | 14.982 | 16.36734 | 10.05963 | -1.385338 | 4.717754 | 0.3782805 | 1.211676
57.42119 | 15.0077 | 16.36972 | 10.05572 | -1.362016 | 4.724954 | 0.3786217 | 1.210418
57.43119 | 14.9953 | 16.37214 | 10.05182 | -1.376836 | 4.732185 | 0.3789654 | 1.209171
57.44118 | 15.0078 | 16.3746 | 10.04791 | -1.366798 | 4.739437 | 0.3793116 | 1.207935
57.45118 | 15.0131 | 16.3771 | 10.04401 | -1.364004 | 4.746726 | 0.3796607 | 1.20671
57.46118 | 15.0168 | 16.37965 | 10.0401 | -1.362854 | 4.754045 | 0.3800124 | 1.205495
57.47118 | 15.0359 | 16.38225 | 10.0362 | -1.346347 | 4.761393 | 0.3803668 | 1.20429
57.48118 | 15.0487 | 16.38488 | 10.03229 | -1.336184 | 4.768772 | 0.3807238 | 1.203096
57.49118 | 15.0311 | 16.38756 | 10.02839 | -1.356465 | 4.77618 | 0.3810835 | 1.201913
57.50117 | 15.0524 | 16.39029 | 10.02449 | -1.337886 | 4.783611 | 0.3814454 | 1.200742
57.51117 | 15.0579 | 16.39305 | 10.02058 | -1.335153 | 4.79108 | 0.3818103 | 1.19958
57.52117 | 15.0596 | 16.39586 | 10.01668 | -1.336264 | 4.798578 | 0.3821778 | 1.198428
57.53117 | 15.0708 | 16.39872 | 10.01278 | -1.327918 | 4.806108 | 0.3825479 | 1.197286
57.54117 | 15.0759 | 16.40162 | 10.00887 | -1.325716 | 4.813667 | 0.3829206 | 1.196155
57.55117 | 15.0832 | 16.40456 | 10.00497 | -1.321358 | 4.821257 | 0.383296 | 1.195034
57.56116 | 15.0882 | 16.40754 | 10.00107 | -1.319341 | 4.82887 | 0.3836735 | 1.193925
57.57116 | 15.0811 | 16.41057 | 9.99717 | -1.32947 | 4.836521 | 0.384054 | 1.192824
57.58116 | 15.0948 | 16.41364 | 9.993269 | -1.318843 | 4.844203 | 0.3844372 | 1.191734
57.59116 | 15.1002 | 16.41676 | 9.989368 | -1.31656 | 4.851916 | 0.3848229 | 1.190654
57.60116 | 15.0953 | 16.41992 | 9.985467 | -1.32462 | 4.859659 | 0.3852112 | 1.189583
57.61115 | 15.1086 | 16.42312 | 9.98157 | -1.314522 | 4.867426 | 0.3856017 | 1.188524
57.62115 | 15.1213 | 16.42637 | 9.97767 | -1.305071 | 4.875232 | 0.3859952 | 1.187473
57.63115 | 15.1201 | 16.42966 | 9.973771 | -1.309564 | 4.883069 | 0.3863913 | 1.186433
57.64115 | 15.1245 | 16.433 | 9.969872 | -1.3085 | 4.890937 | 0.3867899 | 1.185402
57.65115 | 15.1395 | 16.43638 | 9.965973 | -1.296881 | 4.898836 | 0.3871911 | 1.18438
57.66115 | 15.1333 | 16.43981 | 9.962075 | -1.306506 | 4.906767 | 0.3875949 | 1.183369
57.67114 | 15.1462 | 16.44327 | 9.958181 | -1.297072 | 4.914722 | 0.3880008 | 1.182368
57.68114 | 15.149 | 16.44679 | 9.954284 | -1.297786 | 4.922717 | 0.3884096 | 1.181376
57.69114 | 15.1528 | 16.45034 | 9.950388 | -1.297544 | 4.930742 | 0.388821 | 1.180393
57.70114 | 15.1725 | 16.45395 | 9.946492 | -1.281446 | 4.9388 | 0.389235 | 1.17942
57.71114 | 15.1614 | 16.45759 | 9.942596 | -1.296192 | 4.946889 | 0.3896514 | 1.178456
57.72114 | 15.1775 | 16.46128 | 9.938701 | -1.283783 | 4.955011 | 0.3900704 | 1.177501
57.73113 | 15.1833 | 16.46501 | 9.934811 | -1.281715 | 4.963156 | 0.3904915 | 1.176556
57.74113 | 15.1751 | 16.46879 | 9.930917 | -1.293695 | 4.971342 | 0.3909155 | 1.17562
57.75113 | 15.1814 | 16.47262 | 9.927023 | -1.291219 | 4.97956 | 0.3913421 | 1.174693
57.76113 | 15.1915 | 16.47649 | 9.923131 | -1.284988 | 4.987811 | 0.3917712 | 1.173775
57.77113 | 15.1904 | 16.4804 | 9.919239 | -1.290001 | 4.996093 | 0.3922027 | 1.172867
57.78113 | 15.2022 | 16.48436 | 9.915347 | -1.282159 | 5.004408 | 0.3926368 | 1.171967
57.79112 | 15.2067 | 16.48836 | 9.91146 | -1.281657 | 5.012747 | 0.3930728 | 1.171077
57.80112 | 15.2155 | 16.4924 | 9.90757 | -1.276904 | 5.021127 | 0.3935118 | 1.170195
57.81112 | 15.2171 | 16.4965 | 9.90368 | -1.279396 | 5.029541 | 0.3939533 | 1.169322
57.82112 | 15.2182 | 16.50063 | 9.899792 | -1.282433 | 5.037987 | 0.3943973 | 1.168457
57.83112 | 15.2284 | 16.50482 | 9.895903 | -1.276415 | 5.046466 | 0.3948437 | 1.167602
57.84112 | 15.2319 | 16.50904 | 9.892016 | -1.277142 | 5.054979 | 0.3952926 | 1.166755
57.85111 | 15.2355 | 16.51331 | 9.888133 | -1.277809 | 5.063516 | 0.3957435 | 1.165917
57.86111 | 15.2454 | 16.51763 | 9.884247 | -1.272226 | 5.072094 | 0.3961972 | 1.165087
57.87111 | 15.2399 | 16.52199 | 9.880361 | -1.282087 | 5.080706 | 0.3966534 | 1.164266
57.88111 | 15.2453 | 16.52639 | 9.876477 | -1.281094 | 5.089352 | 0.3971121 | 1.163453
57.89111 | 15.2564 | 16.53085 | 9.872593 | -1.274446 | 5.098032 | 0.3975731 | 1.162648
57.90111 | 15.2381 | 16.53534 | 9.86871 | -1.297242 | 5.106744 | 0.3980366 | 1.161852
57.9111 | 15.2519 | 16.53988 | 9.864831 | -1.287979 | 5.115482 | 0.3985021 | 1.161065
57.9211 | 15.2648 | 16.54447 | 9.860949 | -1.279666 | 5.124262 | 0.3989703 | 1.160285
57.9311 | 15.2539 | 16.5491 | 9.857069 | -1.295199 | 5.133076 | 0.399441 | 1.159513
57.9411 | 15.2614 | 16.55378 | 9.853189 | -1.292376 | 5.141924 | 0.399914 | 1.158749
57.9511 | 15.2774 | 16.5585 | 9.849309 | -1.281098 | 5.150806 | 0.4003895 | 1.157993
57.9611 | 15.2619 | 16.56327 | 9.845431 | -1.301366 | 5.159722 | 0.4008673 | 1.157245
57.97109 | 15.2861 | 16.56807 | 9.841557 | -1.281975 | 5.168664 | 0.401347 | 1.156506
57.98109 | 15.2813 | 16.57293 | 9.837681 | -1.291633 | 5.177649 | 0.4018295 | 1.155774
57.99109 | 15.2792 | 16.57784 | 9.833805 | -1.298637 | 5.186669 | 0.4023144 | 1.15505
58.00109 | 15.2933 | 16.58279 | 9.82993 | -1.289487 | 5.195723 | 0.4028016 | 1.154333
58.01109 | 15.2865 | 16.58778 | 9.826056 | -1.301281 | 5.204811 | 0.4032911 | 1.153624
58.02108 | 15.2893 | 16.59282 | 9.822186 | -1.303517 | 5.213926 | 0.4037825 | 1.152923
58.03108 | 15.306 | 16.5979 | 9.818314 | -1.291903 | 5.223084 | 0.4042766 | 1.152229
58.04108 | 15.3032 | 16.60303 | 9.814443 | -1.299834 | 5.232276 | 0.4047731 | 1.151542
58.05108 | 15.301 | 16.60821 | 9.810572 | -1.307211 | 5.241505 | 0.4052718 | 1.150862
58.06108 | 15.3039 | 16.61343 | 9.806703 | -1.309534 | 5.250768 | 0.4057729 | 1.150191
58.07108 | 15.3063 | 16.6187 | 9.802834 | -1.312402 | 5.260066 | 0.4062762 | 1.149526
58.08107 | 15.3225 | 16.62401 | 9.798971 | -1.301511 | 5.26939 | 0.4067812 | 1.148869
58.09107 | 15.3262 | 16.62937 | 9.795104 | -1.30317 | 5.27876 | 0.4072891 | 1.148218
58.10107 | 15.3266 | 16.63478 | 9.791238 | -1.308175 | 5.288163 | 0.4077991 | 1.147574
58.11107 | 15.3455 | 16.64023 | 9.787374 | -1.294726 | 5.297603 | 0.4083115 | 1.146938
58.12107 | 15.3469 | 16.64572 | 9.78351 | -1.298823 | 5.307079 | 0.408826 | 1.146308
58.13107 | 15.339 | 16.65127 | 9.779648 | -1.312265 | 5.316589 | 0.4093427 | 1.145685
58.14106 | 15.3639 | 16.65685 | 9.77579 | -1.292949 | 5.326128 | 0.4098612 | 1.14507
58.15106 | 15.3687 | 16.66248 | 9.77193 | -1.293783 | 5.335711 | 0.4103823 | 1.144461
58.16106 | 15.376 | 16.66816 | 9.76807 | -1.292163 | 5.34533 | 0.4109056 | 1.143858
58.17106 | 15.3908 | 16.67389 | 9.764212 | -1.283089 | 5.354984 | 0.4114311 | 1.143262
58.18106 | 15.3876 | 16.67966 | 9.760355 | -1.292061 | 5.364676 | 0.4119588 | 1.142672
58.19106 | 15.4046 | 16.68548 | 9.756498 | -1.280879 | 5.374403 | 0.4124886 | 1.142089
58.20105 | 15.412 | 16.69134 | 9.752647 | -1.279337 | 5.384157 | 0.41302 | 1.141513
58.21105 | 15.4149 | 16.69725 | 9.748793 | -1.282347 | 5.393958 | 0.4135541 | 1.140942
58.22105 | 15.4315 | 16.7032 | 9.74494 | -1.271703 | 5.403795 | 0.4140902 | 1.140378
58.23105 | 15.4405 | 16.70921 | 9.741089 | -1.268705 | 5.413668 | 0.4146285 | 1.13982
58.24105 | 15.4467 | 16.71525 | 9.737238 | -1.268553 | 5.423578 | 0.4151689 | 1.139268
58.25105 | 15.4698 | 16.72135 | 9.733389 | -1.251547 | 5.433526 | 0.4157113 | 1.138721
58.26104 | 15.4779 | 16.72748 | 9.729545 | -1.249581 | 5.443499 | 0.4162553 | 1.138182
58.27104 | 15.4876 | 16.73366 | 9.725698 | -1.246064 | 5.453517 | 0.4168019 | 1.137648
58.28104 | 15.5092 | 16.7399 | 9.721852 | -1.2307 | 5.463578 | 0.4173505 | 1.137119
58.29104 | 15.5231 | 16.74618 | 9.718007 | -1.223076 | 5.473671 | 0.4179011 | 1.136597
58.30104 | 15.519 | 16.7525 | 9.714164 | -1.233504 | 5.483806 | 0.4184537 | 1.13608
58.31104 | 15.5455 | 16.75887 | 9.710322 | -1.213371 | 5.493972 | 0.4190084 | 1.135568
58.32103 | 15.5512 | 16.76528 | 9.706485 | -1.214082 | 5.50417 | 0.4195645 | 1.135063
58.33103 | 15.5588 | 16.77175 | 9.702645 | -1.212945 | 5.514415 | 0.4201231 | 1.134563
58.34103 | 15.5716 | 16.77825 | 9.698807 | -1.206655 | 5.524697 | 0.4206836 | 1.134068
58.35103 | 15.5852 | 16.78481 | 9.69497 | -1.199611 | 5.535017 | 0.4212461 | 1.133578
58.36103 | 15.5947 | 16.79141 | 9.691134 | -1.196713 | 5.545375 | 0.4218106 | 1.133093
58.37103 | 15.6018 | 16.79806 | 9.687299 | -1.196265 | 5.555774 | 0.4223769 | 1.132614
58.38102 | 15.6119 | 16.80475 | 9.68347 | -1.19285 | 5.566195 | 0.4229446 | 1.132141
58.39102 | 15.6321 | 16.81149 | 9.679638 | -1.17939 | 5.576666 | 0.4235147 | 1.131671
58.40102 | 15.6431 | 16.81828 | 9.675808 | -1.175178 | 5.587176 | 0.4240867 | 1.131207
58.41102 | 15.6495 | 16.82511 | 9.671978 | -1.175611 | 5.597724 | 0.4246606 | 1.130748
58.42102 | 15.6776 | 16.83199 | 9.668151 | -1.154391 | 5.608311 | 0.4252363 | 1.130293
58.43101 | 15.6853 | 16.83891 | 9.664328 | -1.153611 | 5.618925 | 0.4258133 | 1.129844
58.44101 | 15.6811 | 16.84588 | 9.660503 | -1.164783 | 5.629588 | 0.4263926 | 1.129399
58.45101 | 15.7117 | 16.8529 | 9.656679 | -1.141202 | 5.64029 | 0.4269738 | 1.128959
58.46101 | 15.7166 | 16.85997 | 9.652857 | -1.143368 | 5.651031 | 0.4275566 | 1.128523
58.47101 | 15.7157 | 16.86708 | 9.649036 | -1.15138 | 5.66181 | 0.4281414 | 1.128091
58.48101 | 15.7489 | 16.87424 | 9.645217 | -1.125337 | 5.672628 | 0.4287277 | 1.127664
58.491 | 15.7571 | 16.88143 | 9.641403 | -1.124335 | 5.683474 | 0.4293153 | 1.127242
58.501 | 15.7668 | 16.88869 | 9.637586 | -1.121885 | 5.694371 | 0.4299052 | 1.126823
58.511 | 15.7723 | 16.89598 | 9.633771 | -1.123683 | 5.705306 | 0.4304967 | 1.126409
58.521 | 15.7993 | 16.90333 | 9.629958 | -1.104026 | 5.71628 | 0.4310899 | 1.125998
58.531 | 15.8056 | 16.91072 | 9.626146 | -1.105117 | 5.727294 | 0.4316847 | 1.125592
58.541 | 15.8271 | 16.91815 | 9.622335 | -1.091053 | 5.738346 | 0.4322813 | 1.12519
58.55099 | 15.8396 | 16.92563 | 9.61853 | -1.086028 | 5.749428 | 0.4328788 | 1.124791
58.56099 | 15.8574 | 16.93316 | 9.614723 | -1.075757 | 5.760559 | 0.4334785 | 1.124397
58.57099 | 15.8757 | 16.94073 | 9.610917 | -1.065033 | 5.771731 | 0.4340799 | 1.124006
58.58099 | 15.8928 | 16.94835 | 9.607112 | -1.055554 | 5.782941 | 0.4346827 | 1.123618
58.59099 | 15.9093 | 16.95602 | 9.603309 | -1.046723 | 5.794192 | 0.4352871 | 1.123234
58.60099 | 15.9283 | 16.96374 | 9.599508 | -1.035438 | 5.805483 | 0.4358931 | 1.122854
58.61098 | 15.9461 | 16.97149 | 9.595712 | -1.025391 | 5.816802 | 0.4364999 | 1.122477
58.62098 | 15.9665 | 16.9793 | 9.591914 | -1.012798 | 5.828172 | 0.4371089 | 1.122103
58.63098 | 15.985 | 16.98715 | 9.588118 | -1.002151 | 5.839582 | 0.4377193 | 1.121733
58.64098 | 15.9964 | 16.99505 | 9.584323 | -0.9986512 | 5.851032 | 0.4383311 | 1.121365
58.65098 | 16.0199 | 17.003 | 9.580529 | -0.9830977 | 5.862523 | 0.4389444 | 1.121001
58.66098 | 16.0319 | 17.01099 | 9.576738 | -0.9790902 | 5.874053 | 0.4395591 | 1.12064
58.67097 | 16.0434 | 17.01902 | 9.572952 | -0.9756219 | 5.885614 | 0.4401744 | 1.120282
58.68097 | 16.0725 | 17.02711 | 9.569163 | -0.954607 | 5.897225 | 0.4407919 | 1.119927
58.69097 | 16.0814 | 17.03524 | 9.565377 | -0.9538387 | 5.908877 | 0.4414107 | 1.119574
58.70097 | 16.1003 | 17.04342 | 9.561592 | -0.9431162 | 5.920569 | 0.4420308 | 1.119224
58.71097 | 16.1313 | 17.05164 | 9.557808 | -0.9203401 | 5.932302 | 0.4426521 | 1.118877
58.72097 | 16.133 | 17.05991 | 9.554027 | -0.9269102 | 5.944076 | 0.4432748 | 1.118532
58.73096 | 16.1555 | 17.06822 | 9.550251 | -0.9127188 | 5.95588 | 0.443898 | 1.11819
58.74096 | 16.1854 | 17.07658 | 9.546473 | -0.8911814 | 5.967735 | 0.4445231 | 1.117851
58.75096 | 16.1908 | 17.08499 | 9.542696 | -0.8941903 | 5.979631 | 0.4451494 | 1.117513
58.76096 | 16.2111 | 17.09345 | 9.538922 | -0.8823454 | 5.991569 | 0.445777 | 1.117178
58.77096 | 16.238 | 17.10195 | 9.535149 | -0.8639463 | 6.003547 | 0.4464057 | 1.116845
58.78096 | 16.2495 | 17.11049 | 9.531378 | -0.8609933 | 6.015566 | 0.4470355 | 1.116514
58.79095 | 16.2642 | 17.11908 | 9.527612 | -0.8548786 | 6.027615 | 0.4476658 | 1.116185
58.80095 | 16.2845 | 17.12772 | 9.523845 | -0.8432179 | 6.039717 | 0.4482978 | 1.115858
58.81095 | 16.3037 | 17.1364 | 9.520079 | -0.8327039 | 6.05186 | 0.4489309 | 1.115533
58.82095 | 16.3172 | 17.14514 | 9.516315 | -0.8279352 | 6.064045 | 0.4495651 | 1.11521
58.83095 | 16.3379 | 17.15391 | 9.512553 | -0.8160128 | 6.076271 | 0.4502002 | 1.114888
58.84094 | 16.3527 | 17.16273 | 9.508797 | -0.8100277 | 6.088526 | 0.4508357 | 1.114569
58.85094 | 16.3652 | 17.1716 | 9.505039 | -0.8063951 | 6.100833 | 0.4514728 | 1.11425
58.86094 | 16.3895 | 17.18051 | 9.501282 | -0.7910125 | 6.113186 | 0.4521109 | 1.113933
58.87094 | 16.4142 | 17.18947 | 9.497528 | -0.7752714 | 6.125576 | 0.4527499 | 1.113618
58.88094 | 16.4268 | 17.19848 | 9.493775 | -0.7716808 | 6.138012 | 0.4533897 | 1.113304
58.89094 | 16.4445 | 17.20753 | 9.490024 | -0.7630318 | 6.150486 | 0.4540304 | 1.112991
58.90093 | 16.4676 | 17.21662 | 9.486279 | -0.7490216 | 6.162991 | 0.4546713 | 1.11268
58.91093 | 16.4812 | 17.22577 | 9.482532 | -0.7445664 | 6.175551 | 0.4553137 | 1.112369
58.92093 | 16.4965 | 17.23496 | 9.478787 | -0.7384556 | 6.188152 | 0.4559568 | 1.112059
58.93093 | 16.5147 | 17.24419 | 9.475044 | -0.7294936 | 6.200798 | 0.4566007 | 1.111751
58.94093 | 16.5239 | 17.25347 | 9.471303 | -0.7295735 | 6.213482 | 0.4572453 | 1.111443
58.95093 | 16.544 | 17.2628 | 9.467564 | -0.7188024 | 6.226211 | 0.4578905 | 1.111136
58.96092 | 16.5603 | 17.27216 | 9.463831 | -0.7118636 | 6.238966 | 0.4585359 | 1.11083
58.97092 | 16.5752 | 17.28158 | 9.460096 | -0.7063815 | 6.251778 | 0.4591825 | 1.110525
58.98092 | 16.5914 | 17.29105 | 9.456363 | -0.6996453 | 6.264633 | 0.4598297 | 1.11022
58.99092 | 16.6002 | 17.30055 | 9.452632 | -0.7003538 | 6.277529 | 0.4604775 | 1.109915
59.00092 | 16.6136 | 17.31011 | 9.448903 | -0.6965079 | 6.290468 | 0.4611259 | 1.109611
59.01092 | 16.6424 | 17.31971 | 9.445176 | -0.6773081 | 6.30345 | 0.4617748 | 1.109308
59.02091 | 16.6504 | 17.32934 | 9.441454 | -0.6789438 | 6.316461 | 0.4624236 | 1.109005
59.03091 | 16.6603 | 17.33903 | 9.437732 | -0.6787336 | 6.329527 | 0.4630734 | 1.108701
59.04091 | 16.6826 | 17.34877 | 9.434011 | -0.6661689 | 6.342636 | 0.4637237 | 1.108398
59.05091 | 16.6928 | 17.35855 | 9.430292 | -0.6657493 | 6.355788 | 0.4643744 | 1.108095
59.06091 | 16.7052 | 17.36838 | 9.426575 | -0.6631751 | 6.368982 | 0.4650255 | 1.107792
59.07091 | 16.7262 | 17.37825 | 9.422861 | -0.6520456 | 6.382219 | 0.465677 | 1.107489
59.0809 | 16.7275 | 17.38815 | 9.419152 | -0.6606514 | 6.395485 | 0.4663281 | 1.107186
59.0909 | 16.7457 | 17.39811 | 9.415442 | -0.652412 | 6.408807 | 0.4669801 | 1.106883
59.1009 | 16.7687 | 17.40812 | 9.411734 | -0.6394169 | 6.422172 | 0.4676323 | 1.106579
59.1109 | 16.7687 | 17.41817 | 9.408028 | -0.649467 | 6.43558 | 0.4682847 | 1.106275
59.1209 | 16.7804 | 17.42826 | 9.404324 | -0.6478615 | 6.44903 | 0.4689374 | 1.10597
59.1309 | 16.8041 | 17.4384 | 9.400622 | -0.6343013 | 6.462523 | 0.4695903 | 1.105665
59.14089 | 16.8098 | 17.44857 | 9.396927 | -0.6387749 | 6.476046 | 0.4702426 | 1.10536
59.15089 | 16.8199 | 17.4588 | 9.393229 | -0.6389037 | 6.489625 | 0.4708956 | 1.105054
59.16089 | 16.8375 | 17.46908 | 9.389534 | -0.6315766 | 6.503247 | 0.4715487 | 1.104747
59.17089 | 16.8538 | 17.47939 | 9.385841 | -0.625594 | 6.516912 | 0.4722019 | 1.104439
59.18089 | 16.865 | 17.48976 | 9.382151 | -0.6247555 | 6.53062 | 0.472855 | 1.10413
59.19089 | 16.8904 | 17.50016 | 9.378463 | -0.6097617 | 6.544371 | 0.4735081 | 1.10382
59.20088 | 16.8927 | 17.5106 | 9.37478 | -0.6179015 | 6.558151 | 0.4741604 | 1.10351
59.21088 | 16.9071 | 17.5211 | 9.371096 | -0.6139954 | 6.571988 | 0.4748133 | 1.103198
59.22088 | 16.929 | 17.53163 | 9.367415 | -0.6026339 | 6.585868 | 0.475466 | 1.102885
59.23088 | 16.9357 | 17.54222 | 9.363736 | -0.6065158 | 6.599791 | 0.4761186 | 1.102571
59.24088 | 16.951 | 17.55284 | 9.360059 | -0.6018424 | 6.613757 | 0.4767709 | 1.102256
59.25087 | 16.974 | 17.5635 | 9.356388 | -0.5895016 | 6.627752 | 0.4774224 | 1.101939
59.26087 | 16.9762 | 17.57421 | 9.352715 | -0.5980148 | 6.641804 | 0.4780742 | 1.101621
59.27087 | 16.9983 | 17.58497 | 9.349045 | -0.586672 | 6.655899 | 0.4787256 | 1.101302
59.28087 | 17.0141 | 17.59577 | 9.345378 | -0.5816731 | 6.670038 | 0.4793768 | 1.10098
59.29087 | 17.0233 | 17.60662 | 9.341712 | -0.5833169 | 6.684219 | 0.4800275 | 1.100658
59.30087 | 17.0488 | 17.6175 | 9.33805 | -0.5687041 | 6.698443 | 0.4806778 | 1.100333
59.31086 | 17.0625 | 17.62842 | 9.334393 | -0.5659245 | 6.712698 | 0.481327 | 1.100007
59.32086 | 17.0745 | 17.6394 | 9.330735 | -0.5648989 | 6.727009 | 0.4819764 | 1.099679
59.33086 | 17.0976 | 17.65042 | 9.327079 | -0.552816 | 6.741362 | 0.4826252 | 1.09935
59.34086 | 17.1203 | 17.66148 | 9.323425 | -0.5411762 | 6.755759 | 0.4832734 | 1.099018
59.35086 | 17.1315 | 17.67258 | 9.319775 | -0.5410788 | 6.770199 | 0.483921 | 1.098684
59.36086 | 17.1585 | 17.68373 | 9.316126 | -0.5252253 | 6.784683 | 0.484568 | 1.098348
59.37085 | 17.1703 | 17.6949 | 9.312484 | -0.5246028 | 6.799194 | 0.4852137 | 1.098011
59.38085 | 17.1904 | 17.70613 | 9.30884 | -0.515734 | 6.813764 | 0.4858592 | 1.097671
59.39085 | 17.2255 | 17.71741 | 9.305199 | -0.4919076 | 6.828376 | 0.486504 | 1.097329
59.40085 | 17.233 | 17.72872 | 9.301561 | -0.4957239 | 6.843031 | 0.487148 | 1.096984
59.41085 | 17.2465 | 17.74008 | 9.297924 | -0.4935824 | 6.85773 | 0.4877912 | 1.096637
59.42085 | 17.2774 | 17.75148 | 9.294291 | -0.4740825 | 6.87247 | 0.4884334 | 1.096288
59.43084 | 17.2925 | 17.76291 | 9.290663 | -0.470409 | 6.887235 | 0.4890742 | 1.095937
59.44084 | 17.3197 | 17.77439 | 9.287035 | -0.4546937 | 6.902062 | 0.4897146 | 1.095583
59.45084 | 17.3364 | 17.78592 | 9.283409 | -0.4495201 | 6.916932 | 0.490354 | 1.095226
59.46084 | 17.356 | 17.79749 | 9.279785 | -0.4414887 | 6.931845 | 0.4909924 | 1.094866
59.47084 | 17.3819 | 17.8091 | 9.276164 | -0.4271989 | 6.946801 | 0.4916297 | 1.094504
59.48084 | 17.4157 | 17.82075 | 9.272546 | -0.4050549 | 6.961804 | 0.4922659 | 1.094139
59.49083 | 17.4148 | 17.83243 | 9.268934 | -0.4176318 | 6.976825 | 0.4929003 | 1.093772
59.50083 | 17.4588 | 17.84417 | 9.265321 | -0.3853658 | 6.991909 | 0.4935342 | 1.093402
59.51083 | 17.478 | 17.85594 | 9.26171 | -0.3779409 | 7.007036 | 0.4941668 | 1.093028
59.52083 | 17.4867 | 17.86776 | 9.258102 | -0.3810572 | 7.022205 | 0.4947982 | 1.092652
59.53083 | 17.533 | 17.87961 | 9.254497 | -0.3466144 | 7.037417 | 0.4954282 | 1.092273
59.54083 | 17.5557 | 17.89151 | 9.250894 | -0.3358123 | 7.052671 | 0.4960569 | 1.091891
59.55082 | 17.5624 | 17.90344 | 9.247297 | -0.3410396 | 7.067953 | 0.4966836 | 1.091506
59.56082 | 17.6068 | 17.91542 | 9.2437 | -0.3086186 | 7.083292 | 0.4973095 | 1.091117
59.57082 | 17.6291 | 17.92744 | 9.240105 | -0.2983379 | 7.098673 | 0.4979339 | 1.090726
59.58082 | 17.6415 | 17.9395 | 9.236513 | -0.2979972 | 7.114096 | 0.4985568 | 1.090331
59.59082 | 17.6831 | 17.9516 | 9.232924 | -0.2684973 | 7.129563 | 0.4991781 | 1.089933
59.60081 | 17.7012 | 17.96372 | 9.229341 | -0.2625241 | 7.145055 | 0.4997972 | 1.089532
59.61081 | 17.7286 | 17.97591 | 9.225757 | -0.2473051 | 7.160606 | 0.5004153 | 1.089127
59.62081 | 17.764 | 17.98812 | 9.222176 | -0.2241239 | 7.176198 | 0.5010318 | 1.088718
59.63081 | 17.7866 | 18.00038 | 9.218597 | -0.2137821 | 7.191832 | 0.5016465 | 1.088307
59.64081 | 17.8163 | 18.01268 | 9.215021 | -0.1963803 | 7.207508 | 0.5022594 | 1.087892
59.65081 | 17.8584 | 18.02502 | 9.211448 | -0.1666173 | 7.223226 | 0.5028706 | 1.087473
59.6608 | 17.8755 | 18.03738 | 9.207882 | -0.1618816 | 7.23897 | 0.5034793 | 1.087051
59.6708 | 17.9029 | 18.0498 | 9.204314 | -0.1468971 | 7.254771 | 0.5040867 | 1.086625
59.6808 | 17.9428 | 18.06225 | 9.200749 | -0.1194511 | 7.270614 | 0.5046922 | 1.086196
59.6908 | 17.97 | 18.07474 | 9.197188 | -0.1047432 | 7.286497 | 0.5052957 | 1.085762
59.7008 | 18.001 | 18.08727 | 9.193629 | -0.08627429 | 7.302423 | 0.5058973 | 1.085325
59.7108 | 18.0321 | 18.09984 | 9.190072 | -0.06774328 | 7.31839 | 0.5064967 | 1.084885
59.72079 | 18.0573 | 18.11244 | 9.186522 | -0.05513848 | 7.334382 | 0.5070935 | 1.084441
59.73079 | 18.0955 | 18.12508 | 9.182972 | -0.02958316 | 7.35043 | 0.5076888 | 1.083992
59.74079 | 18.1251 | 18.13777 | 9.179424 | -0.01266539 | 7.366519 | 0.5082818 | 1.08354
59.75079 | 18.1566 | 18.15049 | 9.175879 | 0.006113033 | 7.382651 | 0.5088727 | 1.083084
59.76079 | 18.1863 | 18.16324 | 9.172337 | 0.023055 | 7.398822 | 0.5094613 | 1.082624
59.77079 | 18.2312 | 18.17604 | 9.168798 | 0.05515991 | 7.415034 | 0.5100476 | 1.08216
59.78078 | 18.2519 | 18.18886 | 9.165266 | 0.063041 | 7.43127 | 0.5106309 | 1.081693
59.79078 | 18.2957 | 18.20173 | 9.161732 | 0.09397223 | 7.447562 | 0.5112125 | 1.081221
59.80078 | 18.3248 | 18.21463 | 9.158202 | 0.1101661 | 7.463896 | 0.5117916 | 1.080745
59.81078 | 18.347 | 18.22758 | 9.154675 | 0.1194241 | 7.480268 | 0.5123684 | 1.080265
59.82078 | 18.3986 | 18.24055 | 9.15115 | 0.1580456 | 7.496681 | 0.5129425 | 1.079781
59.83078 | 18.4233 | 18.25357 | 9.147629 | 0.1697318 | 7.513133 | 0.5135141 | 1.079292
59.84077 | 18.4626 | 18.26661 | 9.144114 | 0.1959939 | 7.52961 | 0.5140825 | 1.0788
59.85077 | 18.4996 | 18.27969 | 9.140598 | 0.2199076 | 7.546142 | 0.5146489 | 1.078304
59.86077 | 18.5349 | 18.29281 | 9.137085 | 0.2420869 | 7.562712 | 0.5152126 | 1.077803
59.87077 | 18.5594 | 18.30597 | 9.133576 | 0.25343 | 7.579323 | 0.5157735 | 1.077298
59.88077 | 18.5998 | 18.31916 | 9.130069 | 0.2806378 | 7.595973 | 0.5163317 | 1.076789
59.89077 | 18.6476 | 18.33239 | 9.126565 | 0.3152116 | 7.612661 | 0.5168871 | 1.076275
59.90076 | 18.6658 | 18.34564 | 9.123068 | 0.3201625 | 7.629372 | 0.5174392 | 1.075758
59.91076 | 18.71 | 18.35893 | 9.119571 | 0.3510668 | 7.646138 | 0.5179888 | 1.075236
59.92076 | 18.7411 | 18.37226 | 9.116076 | 0.3688367 | 7.662942 | 0.5185356 | 1.07471
59.93076 | 18.7814 | 18.38563 | 9.112585 | 0.3957728 | 7.679784 | 0.5190793 | 1.074179
59.94076 | 18.8213 | 18.39902 | 9.109097 | 0.4222754 | 7.696664 | 0.5196201 | 1.073644
59.95076 | 18.8612 | 18.41246 | 9.105611 | 0.448744 | 7.713582 | 0.5201578 | 1.073104
59.96075 | 18.8991 | 18.42591 | 9.102133 | 0.4731932 | 7.730521 | 0.5206918 | 1.072561
59.97075 | 18.9426 | 18.4394 | 9.098654 | 0.503195 | 7.747515 | 0.5212233 | 1.072013
59.98075 | 18.9798 | 18.45294 | 9.095178 | 0.526865 | 7.764545 | 0.5217516 | 1.071461
59.99075 | 19.0121 | 18.4665 | 9.091705 | 0.5456022 | 7.781613 | 0.5222767 | 1.070904
60.00075 | 19.0592 | 18.48009 | 9.088235 | 0.5791066 | 7.798717 | 0.5227985 | 1.070342
60.01074 | 19.0946 | 18.49371 | 9.084772 | 0.6008931 | 7.815841 | 0.5233166 | 1.069777
60.02074 | 19.1393 | 18.50737 | 9.081309 | 0.6319335 | 7.833019 | 0.5238318 | 1.069207
60.03074 | 19.1685 | 18.52106 | 9.077848 | 0.6474424 | 7.850233 | 0.5243437 | 1.068632
60.04074 | 19.2081 | 18.53478 | 9.074391 | 0.6733203 | 7.867483 | 0.5248521 | 1.068053
60.05074 | 19.2613 | 18.54853 | 9.070937 | 0.7127672 | 7.884769 | 0.525357 | 1.06747
60.06074 | 19.2844 | 18.56232 | 9.067487 | 0.7220824 | 7.902091 | 0.5258585 | 1.066882
60.07073 | 19.3319 | 18.57612 | 9.064043 | 0.7557816 | 7.91943 | 0.526356 | 1.06629
60.08073 | 19.3729 | 18.58996 | 9.060598 | 0.7829359 | 7.936822 | 0.5268503 | 1.065693
60.09073 | 19.4156 | 18.60384 | 9.057157 | 0.8117618 | 7.954248 | 0.5273411 | 1.065092
60.10073 | 19.4588 | 18.61774 | 9.05372 | 0.8410567 | 7.97171 | 0.5278282 | 1.064486
60.11073 | 19.5014 | 18.63168 | 9.050285 | 0.869723 | 7.989205 | 0.5283116 | 1.063875
60.12073 | 19.5275 | 18.64564 | 9.046854 | 0.8818595 | 8.006735 | 0.5287914 | 1.063261
60.13072 | 19.5847 | 18.65962 | 9.043429 | 0.9250811 | 8.024281 | 0.5292668 | 1.062642
60.14072 | 19.6253 | 18.67364 | 9.040005 | 0.9516603 | 8.041878 | 0.5297389 | 1.062018
60.15072 | 19.6566 | 18.68769 | 9.036583 | 0.9689115 | 8.059508 | 0.5302072 | 1.06139
60.16072 | 19.6978 | 18.70177 | 9.033165 | 0.9960346 | 8.077171 | 0.5306716 | 1.060758
60.17072 | 19.7472 | 18.71587 | 9.02975 | 1.031329 | 8.094868 | 0.5311321 | 1.060121
60.18072 | 19.7755 | 18.73 | 9.026339 | 1.045498 | 8.112596 | 0.5315887 | 1.059479
60.19071 | 19.8239 | 18.74415 | 9.022934 | 1.079755 | 8.130336 | 0.5320408 | 1.058834
60.20071 | 19.861 | 18.75833 | 9.019529 | 1.102669 | 8.148129 | 0.5324893 | 1.058184
60.21071 | 19.8895 | 18.77254 | 9.016128 | 1.116956 | 8.165953 | 0.5329338 | 1.057529
60.22071 | 19.9536 | 18.78678 | 9.01273 | 1.166817 | 8.183809 | 0.5333742 | 1.05687
60.23071 | 19.9804 | 18.80105 | 9.009335 | 1.179353 | 8.201695 | 0.5338104 | 1.056206
60.24071 | 20.0173 | 18.81534 | 9.005944 | 1.201963 | 8.219612 | 0.5342425 | 1.055539
60.2507 | 20.068 | 18.82964 | 9.002559 | 1.238361 | 8.237543 | 0.53467 | 1.054867
60.2607 | 20.1108 | 18.84398 | 8.999175 | 1.266821 | 8.25552 | 0.5350937 | 1.05419
60.2707 | 20.1325 | 18.85834 | 8.995794 | 1.274157 | 8.273527 | 0.5355131 | 1.05351
60.2807 | 20.1889 | 18.87273 | 8.992416 | 1.316169 | 8.291563 | 0.5359282 | 1.052824
60.2907 | 20.2199 | 18.88714 | 8.989042 | 1.332755 | 8.309629 | 0.536339 | 1.052135
60.3007 | 20.249 | 18.90158 | 8.985671 | 1.34742 | 8.327722 | 0.5367454 | 1.051441
60.31069 | 20.3078 | 18.91603 | 8.982307 | 1.391775 | 8.345828 | 0.537147 | 1.050744
60.32069 | 20.3292 | 18.93051 | 8.978943 | 1.398693 | 8.363978 | 0.5375446 | 1.050041
60.33069 | 20.3675 | 18.94501 | 8.975583 | 1.422489 | 8.382156 | 0.5379377 | 1.049335
60.34069 | 20.4057 | 18.95954 | 8.972226 | 1.446163 | 8.400361 | 0.5383264 | 1.048624
60.35069 | 20.4469 | 18.97409 | 8.968872 | 1.472815 | 8.418593 | 0.5387105 | 1.047909
60.36069 | 20.4741 | 18.98865 | 8.965522 | 1.485447 | 8.436851 | 0.53909 | 1.04719
60.37068 | 20.5099 | 19.00323 | 8.962179 | 1.50667 | 8.455119 | 0.5394646 | 1.046467
60.38068 | 20.56 | 19.01784 | 8.958837 | 1.54216 | 8.473429 | 0.5398349 | 1.04574
60.39068 | 20.5752 | 19.03247 | 8.955497 | 1.542729 | 8.491765 | 0.5402007 | 1.045008
60.40068 | 20.6307 | 19.04712 | 8.952162 | 1.583579 | 8.510125 | 0.5405617 | 1.044273
60.41068 | 20.6622 | 19.06179 | 8.948829 | 1.60041 | 8.52851 | 0.5409181 | 1.043533
60.42067 | 20.6816 | 19.07647 | 8.945504 | 1.605135 | 8.546902 | 0.5412693 | 1.04279
60.43067 | 20.7276 | 19.09117 | 8.942179 | 1.636427 | 8.565335 | 0.5416162 | 1.042042
60.44067 | 20.7497 | 19.1059 | 8.938858 | 1.643803 | 8.583791 | 0.5419583 | 1.041291
60.45067 | 20.7775 | 19.12064 | 8.93554 | 1.65686 | 8.602269 | 0.5422956 | 1.040535
60.46067 | 20.8312 | 19.1354 | 8.932226 | 1.6958 | 8.62077 | 0.542628 | 1.039775
60.47067 | 20.8391 | 19.15018 | 8.928915 | 1.688924 | 8.639294 | 0.5429556 | 1.039012
60.48066 | 20.8718 | 19.16496 | 8.925612 | 1.706844 | 8.657821 | 0.543278 | 1.038246
60.49066 | 20.9118 | 19.17977 | 8.922308 | 1.732035 | 8.676387 | 0.5435958 | 1.037474
60.50066 | 20.9416 | 19.19459 | 8.919009 | 1.74701 | 8.694973 | 0.5439086 | 1.0367
60.51066 | 20.9484 | 19.20943 | 8.915713 | 1.73897 | 8.71358 | 0.5442165 | 1.035921
60.52066 | 20.991 | 19.22428 | 8.91242 | 1.766716 | 8.732206 | 0.5445194 | 1.035139
60.53066 | 21.0101 | 19.23915 | 8.909132 | 1.770947 | 8.750852 | 0.5448174 | 1.034352
60.54065 | 21.0292 | 19.25402 | 8.90585 | 1.775179 | 8.769497 | 0.54511 | 1.033564
60.55065 | 21.0771 | 19.26892 | 8.902569 | 1.808183 | 8.78818 | 0.5453978 | 1.03277
60.56065 | 21.0963 | 19.28383 | 8.899291 | 1.812474 | 8.806881 | 0.5456806 | 1.031973
60.57065 | 21.1062 | 19.29875 | 8.896017 | 1.807454 | 8.825598 | 0.5459583 | 1.031173
60.58065 | 21.1406 | 19.31368 | 8.892747 | 1.826921 | 8.844332 | 0.5462309 | 1.030369
60.59065 | 21.1547 | 19.32862 | 8.889481 | 1.826078 | 8.863082 | 0.5464984 | 1.029561
60.60064 | 21.1774 | 19.34356 | 8.886222 | 1.833837 | 8.88183 | 0.5467604 | 1.028751
60.61064 | 21.212 | 19.35853 | 8.882963 | 1.853471 | 8.900612 | 0.5470176 | 1.027937
60.62064 | 21.2218 | 19.3735 | 8.879708 | 1.848296 | 8.919408 | 0.5472695 | 1.027119
60.63064 | 21.2299 | 19.38849 | 8.876456 | 1.841411 | 8.938218 | 0.5475163 | 1.026298
60.64064 | 21.2626 | 19.40348 | 8.873209 | 1.859118 | 8.957041 | 0.5477579 | 1.025474
60.65064 | 21.2699 | 19.41848 | 8.869965 | 1.851416 | 8.975878 | 0.5479942 | 1.024646
60.66063 | 21.2901 | 19.43348 | 8.866729 | 1.856621 | 8.994709 | 0.5482251 | 1.023816
60.67063 | 21.315 | 19.4485 | 8.863493 | 1.866504 | 9.01357 | 0.5484509 | 1.022982
60.68063 | 21.3234 | 19.46352 | 8.860261 | 1.859881 | 9.032442 | 0.5486714 | 1.022145
60.69063 | 21.3401 | 19.47855 | 8.857032 | 1.861552 | 9.051325 | 0.5488866 | 1.021305
60.70063 | 21.3742 | 19.49358 | 8.853808 | 1.880616 | 9.070218 | 0.5490966 | 1.020462
60.71063 | 21.3583 | 19.50863 | 8.850587 | 1.849675 | 9.089122 | 0.5493012 | 1.019615
60.72062 | 21.3818 | 19.52366 | 8.847373 | 1.858144 | 9.108015 | 0.5495003 | 1.018767
60.73062 | 21.4034 | 19.5387 | 8.844161 | 1.8647 | 9.12693 | 0.5496943 | 1.017915
60.74062 | 21.4168 | 19.55375 | 8.840952 | 1.863048 | 9.145857 | 0.5498829 | 1.01706
60.75062 | 21.4209 | 19.56881 | 8.837746 | 1.852091 | 9.164794 | 0.5500662 | 1.016202
60.76062 | 21.4406 | 19.58387 | 8.834545 | 1.856734 | 9.183735 | 0.550244 | 1.015342
60.77062 | 21.4375 | 19.59893 | 8.831348 | 1.838573 | 9.202684 | 0.5504165 | 1.014478
60.78061 | 21.4557 | 19.61397 | 8.828158 | 1.841727 | 9.221619 | 0.5505835 | 1.013613
60.79061 | 21.476 | 19.62903 | 8.824969 | 1.846966 | 9.240576 | 0.5507452 | 1.012745
60.80061 | 21.4682 | 19.6441 | 8.821783 | 1.824104 | 9.259538 | 0.5509015 | 1.011873
60.81061 | 21.4867 | 19.65916 | 8.818602 | 1.827542 | 9.278504 | 0.5510524 | 1.011
60.82061 | 21.4877 | 19.67422 | 8.815424 | 1.813482 | 9.297473 | 0.551198 | 1.010123
60.8306 | 21.4823 | 19.68926 | 8.812254 | 1.793038 | 9.316425 | 0.5513379 | 1.009246
60.8406 | 21.516 | 19.70432 | 8.809084 | 1.811682 | 9.335397 | 0.5514725 | 1.008364
60.8506 | 21.5199 | 19.71937 | 8.805919 | 1.80053 | 9.354369 | 0.5516018 | 1.007481
60.8606 | 21.5173 | 19.73442 | 8.802757 | 1.782881 | 9.373342 | 0.5517256 | 1.006595
60.8706 | 21.5406 | 19.74946 | 8.7996 | 1.791136 | 9.392314 | 0.5518439 | 1.005707
60.8806 | 21.5405 | 19.7645 | 8.796446 | 1.775996 | 9.411285 | 0.5519568 | 1.004817
60.89059 | 21.5416 | 19.77952 | 8.7933 | 1.762076 | 9.430235 | 0.5520642 | 1.003925
60.90059 | 21.5511 | 19.79455 | 8.790154 | 1.756548 | 9.449201 | 0.5521662 | 1.003031
60.91059 | 21.5656 | 19.80957 | 8.787013 | 1.756027 | 9.468163 | 0.5522628 | 1.002134
60.92059 | 21.5506 | 19.82459 | 8.783876 | 1.726013 | 9.487122 | 0.5523539 | 1.001235
60.93059 | 21.5898 | 19.83959 | 8.780743 | 1.750208 | 9.506075 | 0.5524397 | 1.000335
60.94059 | 21.5761 | 19.85459 | 8.777613 | 1.721511 | 9.525024 | 0.5525199 | 0.999432
60.95058 | 21.5955 | 19.86956 | 8.774491 | 1.725938 | 9.543948 | 0.5525947 | 0.9985284
60.96058 | 21.6069 | 19.88454 | 8.771371 | 1.72236 | 9.562883 | 0.5526642 | 0.9976222
60.97058 | 21.6062 | 19.89951 | 8.768254 | 1.706695 | 9.581809 | 0.5527281 | 0.9967142
60.98058 | 21.6156 | 19.91446 | 8.765141 | 1.701141 | 9.600726 | 0.5527866 | 0.9958045
60.99058 | 21.6328 | 19.9294 | 8.762032 | 1.703399 | 9.619636 | 0.5528398 | 0.994893
61.00058 | 21.6379 | 19.94433 | 8.758928 | 1.693571 | 9.638534 | 0.5528875 | 0.99398
61.01057 | 21.649 | 19.95923 | 8.755831 | 1.689768 | 9.657405 | 0.5529298 | 0.9930663
61.02057 | 21.6763 | 19.97413 | 8.752735 | 1.702168 | 9.67628 | 0.5529667 | 0.9921501
61.03057 | 21.67 | 19.98902 | 8.749643 | 1.680981 | 9.695145 | 0.5529982 | 0.9912326
61.04057 | 21.6844 | 20.00389 | 8.746555 | 1.680512 | 9.713995 | 0.5530243 | 0.9903135
61.05057 | 21.7018 | 20.01874 | 8.743472 | 1.683058 | 9.732832 | 0.553045 | 0.9893931
61.06057 | 21.7098 | 20.03358 | 8.740392 | 1.676224 | 9.751652 | 0.5530604 | 0.9884715
61.07056 | 21.714 | 20.04838 | 8.73732 | 1.66562 | 9.77044 | 0.5530704 | 0.9875495
61.08056 | 21.7404 | 20.06318 | 8.734249 | 1.67722 | 9.78923 | 0.5530751 | 0.9866253
61.09056 | 21.7474 | 20.07796 | 8.731182 | 1.669441 | 9.808002 | 0.5530744 | 0.9857
61.10056 | 21.7502 | 20.09272 | 8.72812 | 1.657481 | 9.826757 | 0.5530683 | 0.9847735
61.11056 | 21.7813 | 20.10746 | 8.725062 | 1.673844 | 9.845492 | 0.553057 | 0.983846
61.12056 | 21.7794 | 20.12217 | 8.722008 | 1.657227 | 9.864207 | 0.5530404 | 0.9829175
61.13055 | 21.7932 | 20.13685 | 8.718961 | 1.656348 | 9.882884 | 0.5530185 | 0.981989
61.14055 | 21.808 | 20.15152 | 8.715916 | 1.656477 | 9.901557 | 0.5529912 | 0.9810586
61.15055 | 21.8091 | 20.16617 | 8.712874 | 1.642932 | 9.920208 | 0.5529588 | 0.9801274
61.16055 | 21.8279 | 20.18079 | 8.709837 | 1.647111 | 9.938835 | 0.552921 | 0.9791954
61.17055 | 21.8464 | 20.19538 | 8.706805 | 1.651016 | 9.957439 | 0.5528781 | 0.9782626
61.18055 | 21.8494 | 20.20995 | 8.703777 | 1.639447 | 9.976017 | 0.5528299 | 0.9773291
61.19054 | 21.8654 | 20.22448 | 8.700756 | 1.640919 | 9.994552 | 0.5527766 | 0.9763959
61.20054 | 21.8647 | 20.23899 | 8.697736 | 1.625708 | 10.01308 | 0.5527181 | 0.9754611
61.21054 | 21.8884 | 20.25348 | 8.694721 | 1.634923 | 10.03158 | 0.5526544 | 0.9745259
61.22054 | 21.8865 | 20.26793 | 8.69171 | 1.618568 | 10.05005 | 0.5525855 | 0.9735901
61.23054 | 21.9157 | 20.28235 | 8.688703 | 1.633345 | 10.06849 | 0.5525115 | 0.9726538
61.24053 | 21.9027 | 20.29673 | 8.685704 | 1.605967 | 10.08688 | 0.5524325 | 0.9717181
61.25053 | 21.9185 | 20.31109 | 8.682706 | 1.607407 | 10.10526 | 0.5523482 | 0.9707811
61.26053 | 21.944 | 20.32542 | 8.679713 | 1.61858 | 10.1236 | 0.552259 | 0.9698439
61.27053 | 21.9367 | 20.33971 | 8.676724 | 1.596987 | 10.14192 | 0.5521647 | 0.9689063
61.28053 | 21.9547 | 20.35397 | 8.673739 | 1.600729 | 10.1602 | 0.5520653 | 0.9679686
61.29053 | 21.9699 | 20.36819 | 8.670759 | 1.601707 | 10.17844 | 0.551961 | 0.9670307
61.30052 | 21.9833 | 20.38236 | 8.667786 | 1.600936 | 10.19663 | 0.5518518 | 0.9660937
61.31052 | 21.9884 | 20.39651 | 8.664814 | 1.591887 | 10.21481 | 0.5517375 | 0.9651556
61.32052 | 22.0222 | 20.41062 | 8.661847 | 1.611576 | 10.23294 | 0.5516183 | 0.9642176
61.33052 | 22.0141 | 20.4247 | 8.658885 | 1.589405 | 10.25104 | 0.5514942 | 0.9632797
61.34052 | 22.019 | 20.43873 | 8.655927 | 1.580274 | 10.26909 | 0.5513651 | 0.9623418
61.35052 | 22.049 | 20.45272 | 8.652973 | 1.596285 | 10.28711 | 0.5512313 | 0.9614041
61.36051 | 22.0781 | 20.46665 | 8.650027 | 1.611452 | 10.30506 | 0.5510928 | 0.9604674
61.37051 | 22.0706 | 20.48055 | 8.647082 | 1.590046 | 10.32299 | 0.5509492 | 0.9595302
61.38051 | 22.0965 | 20.49442 | 8.644142 | 1.602084 | 10.34088 | 0.550801 | 0.9585932
61.39051 | 22.1006 | 20.50823 | 8.641206 | 1.592366 | 10.35872 | 0.5506479 | 0.9576565
61.40051 | 22.1155 | 20.52201 | 8.638275 | 1.593493 | 10.37652 | 0.5504901 | 0.9567202
61.41051 | 22.1584 | 20.53573 | 8.635348 | 1.622667 | 10.39427 | 0.5503276 | 0.9557844
61.4205 | 22.147 | 20.5494 | 8.632429 | 1.5976 | 10.41196 | 0.5501607 | 0.9548501
61.4305 | 22.1641 | 20.56303 | 8.629512 | 1.60107 | 10.42961 | 0.5499889 | 0.9539152
61.4405 | 22.1982 | 20.57661 | 8.626599 | 1.621586 | 10.44722 | 0.5498125 | 0.952981
61.4505 | 22.2037 | 20.59015 | 8.62369 | 1.613555 | 10.46478 | 0.5496315 | 0.9520474
61.4605 | 22.2309 | 20.60363 | 8.620786 | 1.627272 | 10.48228 | 0.549446 | 0.9511144
61.4705 | 22.2423 | 20.61706 | 8.617887 | 1.625242 | 10.49973 | 0.549256 | 0.9501822
61.48049 | 22.2595 | 20.63042 | 8.614995 | 1.629077 | 10.51711 | 0.5490616 | 0.9492516
61.49049 | 22.2752 | 20.64375 | 8.612105 | 1.631453 | 10.53446 | 0.5488626 | 0.9483209
61.50049 | 22.3126 | 20.65702 | 8.609219 | 1.655583 | 10.55175 | 0.5486592 | 0.947391
61.51049 | 22.305 | 20.67023 | 8.606338 | 1.634769 | 10.56898 | 0.5484513 | 0.9464621
61.52049 | 22.3224 | 20.68339 | 8.603462 | 1.639011 | 10.58615 | 0.5482392 | 0.9455342
61.53049 | 22.3582 | 20.69649 | 8.60059 | 1.66171 | 10.60327 | 0.5480227 | 0.9446071
61.54048 | 22.3742 | 20.70952 | 8.597726 | 1.66468 | 10.62031 | 0.547802 | 0.9436821
61.55048 | 22.371 | 20.7225 | 8.594863 | 1.648497 | 10.63731 | 0.5475771 | 0.9427572
61.56048 | 22.4121 | 20.73543 | 8.592005 | 1.676673 | 10.65424 | 0.5473477 | 0.9418334
61.57048 | 22.4161 | 20.74829 | 8.589152 | 1.667811 | 10.67111 | 0.5471143 | 0.9409108
61.58048 | 22.4367 | 20.76109 | 8.586303 | 1.675611 | 10.68792 | 0.5468766 | 0.9399894
61.59047 | 22.4521 | 20.77382 | 8.583462 | 1.678284 | 10.70465 | 0.5466351 | 0.9390701
61.60047 | 22.4771 | 20.78649 | 8.580623 | 1.69061 | 10.72133 | 0.5463893 | 0.9381512
61.61047 | 22.4842 | 20.7991 | 8.577789 | 1.685102 | 10.73794 | 0.5461394 | 0.9372336
61.62047 | 22.5128 | 20.81164 | 8.574959 | 1.701158 | 10.75448 | 0.5458855 | 0.9363174
61.63047 | 22.5231 | 20.82412 | 8.572134 | 1.698982 | 10.77095 | 0.5456276 | 0.9354027
61.64047 | 22.5379 | 20.83653 | 8.569313 | 1.701372 | 10.78736 | 0.5453657 | 0.9344893
61.65046 | 22.5621 | 20.84886 | 8.5665 | 1.713243 | 10.80368 | 0.5451003 | 0.9335785
61.66046 | 22.5762 | 20.86113 | 8.56369 | 1.715074 | 10.81994 | 0.5448307 | 0.9326681
61.67046 | 22.5612 | 20.87333 | 8.560883 | 1.687872 | 10.83613 | 0.5445573 | 0.9317594
61.68046 | 22.6134 | 20.88546 | 8.558082 | 1.727944 | 10.85224 | 0.5442801 | 0.9308522
61.69046 | 22.6259 | 20.89751 | 8.555285 | 1.728387 | 10.86828 | 0.5439991 | 0.9299468
61.70046 | 22.638 | 20.9095 | 8.552493 | 1.728505 | 10.88424 | 0.5437144 | 0.929043
61.71045 | 22.642 | 20.92139 | 8.549709 | 1.720607 | 10.90012 | 0.5434263 | 0.9281419
61.72045 | 22.6591 | 20.93323 | 8.546927 | 1.725874 | 10.91592 | 0.5431344 | 0.9272416
61.73045 | 22.6733 | 20.94498 | 8.544149 | 1.728318 | 10.93165 | 0.5428388 | 0.9263431
61.74045 | 22.6919 | 20.95666 | 8.541376 | 1.735238 | 10.9473 | 0.5425396 | 0.9254465
61.75045 | 22.7031 | 20.96826 | 8.538608 | 1.734836 | 10.96287 | 0.5422369 | 0.9245517
61.76045 | 22.7156 | 20.97979 | 8.535845 | 1.735814 | 10.97835 | 0.5419308 | 0.9236588
61.77044 | 22.7319 | 20.99122 | 8.53309 | 1.740684 | 10.99374 | 0.5416215 | 0.9227688
61.78044 | 22.7435 | 21.00258 | 8.530336 | 1.740923 | 11.00905 | 0.5413085 | 0.9218799
61.79044 | 22.7594 | 21.01386 | 8.527587 | 1.745544 | 11.02428 | 0.5409922 | 0.920993
61.80044 | 22.7757 | 21.02505 | 8.524844 | 1.750648 | 11.03943 | 0.5406726 | 0.9201081
61.81044 | 22.7933 | 21.03616 | 8.522105 | 1.757136 | 11.05448 | 0.5403496 | 0.9192254
61.82044 | 22.7819 | 21.04719 | 8.519371 | 1.734709 | 11.06945 | 0.5400235 | 0.9183448
61.83043 | 22.8107 | 21.05812 | 8.516644 | 1.752579 | 11.08432 | 0.5396944 | 0.9174671
61.84043 | 22.8231 | 21.06897 | 8.51392 | 1.754125 | 11.0991 | 0.5393619 | 0.9165908
61.85043 | 22.8452 | 21.07974 | 8.5112 | 1.765458 | 11.1138 | 0.5390263 | 0.9157168
61.86043 | 22.8418 | 21.09042 | 8.508486 | 1.751381 | 11.1284 | 0.5386876 | 0.914845
61.87043 | 22.8511 | 21.10101 | 8.505776 | 1.750093 | 11.14291 | 0.5383459 | 0.9139755
61.88043 | 22.8743 | 21.1115 | 8.503071 | 1.762796 | 11.15732 | 0.5380012 | 0.9131084
61.89042 | 22.8728 | 21.1219 | 8.500374 | 1.750901 | 11.17163 | 0.5376539 | 0.9122444
61.90042 | 22.8896 | 21.13221 | 8.497679 | 1.757391 | 11.18584 | 0.5373033 | 0.911382
61.91042 | 22.9115 | 21.14243 | 8.494989 | 1.769067 | 11.19997 | 0.5369499 | 0.910522
61.92042 | 22.9181 | 21.15256 | 8.492304 | 1.765543 | 11.21399 | 0.5365937 | 0.9096644
61.93042 | 22.9168 | 21.16259 | 8.489624 | 1.754213 | 11.22792 | 0.5362347 | 0.9088094
61.94042 | 22.9383 | 21.17252 | 8.486949 | 1.765779 | 11.24174 | 0.535873 | 0.9079568
61.95041 | 22.9555 | 21.18234 | 8.484282 | 1.773155 | 11.25545 | 0.5355089 | 0.9071076
61.96041 | 22.9442 | 21.19208 | 8.481617 | 1.752117 | 11.26906 | 0.5351419 | 0.9062602
61.97041 | 22.9637 | 21.20172 | 8.478957 | 1.761978 | 11.28258 | 0.5347722 | 0.9054153
61.98041 | 22.9875 | 21.21126 | 8.476301 | 1.776238 | 11.29599 | 0.5344 | 0.9045731
61.99041 | 22.9861 | 21.2207 | 8.473651 | 1.765401 | 11.30929 | 0.5340252 | 0.9037335
62.0004 | 22.9884 | 21.23003 | 8.471009 | 1.758373 | 11.32247 | 0.5336483 | 0.9028975
62.0104 | 23.0076 | 21.23926 | 8.468369 | 1.768339 | 11.33556 | 0.5332687 | 0.9020633
62.0204 | 23.016 | 21.24839 | 8.465733 | 1.767608 | 11.34854 | 0.5328866 | 0.9012319
62.0304 | 23.0104 | 21.25742 | 8.463103 | 1.752983 | 11.36141 | 0.5325022 | 0.9004032
62.0404 | 23.0365 | 21.26634 | 8.460478 | 1.770162 | 11.37417 | 0.5321155 | 0.8995773
62.0504 | 23.0371 | 21.27515 | 8.457858 | 1.761948 | 11.38681 | 0.5317266 | 0.8987542
62.06039 | 23.0413 | 21.28385 | 8.455246 | 1.757449 | 11.39933 | 0.5313358 | 0.8979348
62.07039 | 23.0555 | 21.29245 | 8.452636 | 1.76305 | 11.41175 | 0.5309424 | 0.8971174
62.08039 | 23.071 | 21.30094 | 8.450031 | 1.770061 | 11.42406 | 0.5305469 | 0.896303
62.09039 | 23.0785 | 21.30932 | 8.447432 | 1.76918 | 11.43625 | 0.5301493 | 0.8954914
62.10039 | 23.0637 | 21.31759 | 8.444837 | 1.746109 | 11.44832 | 0.5297497 | 0.8946828
62.11039 | 23.0866 | 21.32575 | 8.442247 | 1.760851 | 11.46028 | 0.5293481 | 0.8938772
62.12038 | 23.1036 | 21.33379 | 8.439665 | 1.769813 | 11.4721 | 0.5289449 | 0.8930752
62.13038 | 23.0944 | 21.34172 | 8.437086 | 1.752679 | 11.48382 | 0.5285394 | 0.8922755
62.14038 | 23.1087 | 21.34954 | 8.434512 | 1.759161 | 11.49542 | 0.528132 | 0.8914788
62.15038 | 23.1124 | 21.35724 | 8.431943 | 1.755157 | 11.50689 | 0.5277228 | 0.8906853
62.16038 | 23.1204 | 21.36483 | 8.429379 | 1.755567 | 11.51825 | 0.5273118 | 0.8898948
62.17038 | 23.1357 | 21.3723 | 8.42682 | 1.763396 | 11.52948 | 0.5268991 | 0.8891074
62.18037 | 23.1259 | 21.37965 | 8.424269 | 1.746249 | 11.54057 | 0.526485 | 0.8883239
62.19037 | 23.1379 | 21.38689 | 8.42172 | 1.751011 | 11.55156 | 0.5260689 | 0.8875428
62.20037 | 23.1492 | 21.39401 | 8.419177 | 1.755193 | 11.56241 | 0.5256511 | 0.8867648
62.21037 | 23.1614 | 21.40101 | 8.416639 | 1.760395 | 11.57314 | 0.5252318 | 0.8859899
62.22037 | 23.1517 | 21.40788 | 8.414106 | 1.743816 | 11.58375 | 0.5248109 | 0.8852184
62.23037 | 23.1628 | 21.41464 | 8.411578 | 1.748159 | 11.59422 | 0.5243886 | 0.88445
62.24036 | 23.1675 | 21.42127 | 8.409058 | 1.746231 | 11.60456 | 0.5239652 | 0.8836855
62.25036 | 23.1745 | 21.42778 | 8.40654 | 1.746719 | 11.61478 | 0.52354 | 0.8829235
62.26036 | 23.1723 | 21.43417 | 8.404028 | 1.73813 | 11.62486 | 0.5231134 | 0.882165
62.27036 | 23.1823 | 21.44044 | 8.401521 | 1.741864 | 11.63482 | 0.5226855 | 0.8814095
62.28036 | 23.1886 | 21.44658 | 8.399019 | 1.742024 | 11.64464 | 0.5222563 | 0.8806576
62.29036 | 23.1882 | 21.45259 | 8.396523 | 1.73561 | 11.65433 | 0.5218259 | 0.8799088
62.30035 | 23.1981 | 21.45847 | 8.394034 | 1.739628 | 11.66388 | 0.5213947 | 0.8791642
62.31035 | 23.1981 | 21.46423 | 8.391548 | 1.733866 | 11.6733 | 0.5209619 | 0.8784221
62.32035 | 23.1882 | 21.46987 | 8.389067 | 1.718332 | 11.68259 | 0.520528 | 0.8776835
62.33035 | 23.2093 | 21.47537 | 8.386591 | 1.733927 | 11.69174 | 0.520093 | 0.8769482
62.34035 | 23.2015 | 21.48075 | 8.384121 | 1.720751 | 11.70075 | 0.519657 | 0.8762164
62.35035 | 23.2054 | 21.48599 | 8.381656 | 1.719405 | 11.70963 | 0.5192199 | 0.8754879
62.36034 | 23.2167 | 21.49111 | 8.379198 | 1.725594 | 11.71836 | 0.5187824 | 0.8747637
62.37034 | 23.2166 | 21.49609 | 8.376744 | 1.720509 | 11.72696 | 0.5183435 | 0.8740421
62.38034 | 23.2073 | 21.50095 | 8.374295 | 1.706355 | 11.73542 | 0.5179037 | 0.873324
62.39034 | 23.2256 | 21.50567 | 8.371851 | 1.719934 | 11.74374 | 0.5174631 | 0.8726094
62.40034 | 23.2096 | 21.51025 | 8.369412 | 1.699345 | 11.75192 | 0.5170217 | 0.8718983
62.41033 | 23.223 | 21.51471 | 8.366981 | 1.708294 | 11.75995 | 0.51658 | 0.8711914
62.42033 | 23.222 | 21.51903 | 8.364553 | 1.702972 | 11.76785 | 0.5161372 | 0.8704873
62.43033 | 23.2202 | 21.52321 | 8.362131 | 1.696986 | 11.7756 | 0.5156936 | 0.8697867
62.44033 | 23.2326 | 21.52727 | 8.359713 | 1.705335 | 11.78321 | 0.5152494 | 0.8690897
62.45033 | 23.2316 | 21.53118 | 8.357301 | 1.700419 | 11.79068 | 0.5148046 | 0.8683962
62.46033 | 23.2122 | 21.53496 | 8.354895 | 1.677238 | 11.798 | 0.5143592 | 0.8677063
62.47032 | 23.2228 | 21.5386 | 8.352496 | 1.684199 | 11.80517 | 0.5139138 | 0.8670207
62.48032 | 23.2332 | 21.54211 | 8.3501 | 1.691094 | 11.8122 | 0.5134674 | 0.8663379
62.49032 | 23.2066 | 21.54547 | 8.347709 | 1.661126 | 11.81909 | 0.5130206 | 0.8656588
62.50032 | 23.2306 | 21.5487 | 8.345324 | 1.681896 | 11.82582 | 0.5125734 | 0.8649833
62.51032 | 23.2382 | 21.55179 | 8.342944 | 1.686405 | 11.83241 | 0.5121258 | 0.8643114
62.52032 | 23.2148 | 21.55475 | 8.34057 | 1.660052 | 11.83886 | 0.5116778 | 0.8636431
62.53031 | 23.2199 | 21.55756 | 8.338203 | 1.662343 | 11.84514 | 0.5112301 | 0.8629791
62.54031 | 23.2275 | 21.56023 | 8.33584 | 1.667271 | 11.85129 | 0.5107815 | 0.8623181
62.55031 | 23.2206 | 21.56276 | 8.333482 | 1.65784 | 11.85728 | 0.5103328 | 0.8616608
62.56031 | 23.2169 | 21.56515 | 8.331129 | 1.651749 | 11.86313 | 0.509884 | 0.8610072
62.57031 | 23.2229 | 21.5674 | 8.328782 | 1.6555 | 11.86883 | 0.5094349 | 0.8603572
62.58031 | 23.2214 | 21.56951 | 8.32644 | 1.651892 | 11.87437 | 0.5089858 | 0.8597109
62.5903 | 23.2213 | 21.57147 | 8.324105 | 1.649831 | 11.87976 | 0.508537 | 0.8590689
62.6003 | 23.2182 | 21.57329 | 8.321774 | 1.644907 | 11.885 | 0.5080877 | 0.85843
62.6103 | 23.2189 | 21.57497 | 8.319449 | 1.643927 | 11.89009 | 0.5076384 | 0.8577948
62.6203 | 23.2182 | 21.57651 | 8.317129 | 1.641691 | 11.89503 | 0.5071892 | 0.8571633
62.6303 | 23.2097 | 21.5779 | 8.314814 | 1.631797 | 11.89981 | 0.50674 | 0.8565355
62.6403 | 23.2273 | 21.57915 | 8.312505 | 1.648149 | 11.90444 | 0.506291 | 0.8559115
62.65029 | 23.2215 | 21.58026 | 8.310203 | 1.641243 | 11.90892 | 0.5058425 | 0.8552918
62.66029 | 23.2229 | 21.58122 | 8.307905 | 1.641682 | 11.91324 | 0.5053937 | 0.8546752
62.67029 | 23.2322 | 21.58204 | 8.305613 | 1.650165 | 11.91741 | 0.5049452 | 0.8540624
62.68029 | 23.22 | 21.58271 | 8.303325 | 1.637294 | 11.92143 | 0.5044969 | 0.8534533
62.69029 | 23.2268 | 21.58323 | 8.301044 | 1.643567 | 11.92529 | 0.5040488 | 0.8528481
62.70029 | 23.2376 | 21.58361 | 8.298767 | 1.653987 | 11.929 | 0.5036011 | 0.8522465
62.71028 | 23.2283 | 21.58385 | 8.296499 | 1.644451 | 11.93255 | 0.5031541 | 0.8516494
62.72028 | 23.2466 | 21.58394 | 8.294234 | 1.662662 | 11.93594 | 0.5027071 | 0.8510553
62.73028 | 23.2535 | 21.58388 | 8.291974 | 1.669618 | 11.93918 | 0.5022604 | 0.8504651
62.74028 | 23.2256 | 21.58368 | 8.28972 | 1.641921 | 11.94227 | 0.5018143 | 0.8498786
62.75028 | 23.2524 | 21.58333 | 8.287471 | 1.66907 | 11.94519 | 0.5013686 | 0.849296
62.76028 | 23.2468 | 21.58283 | 8.285228 | 1.663966 | 11.94797 | 0.5009233 | 0.8487171
62.77027 | 23.2435 | 21.58219 | 8.282993 | 1.661307 | 11.95058 | 0.5004791 | 0.8481426
62.78027 | 23.2621 | 21.5814 | 8.280761 | 1.680696 | 11.95304 | 0.5000349 | 0.8475713
62.79027 | 23.2605 | 21.58047 | 8.278535 | 1.680032 | 11.95534 | 0.4995914 | 0.8470038
62.80027 | 23.254 | 21.57939 | 8.276314 | 1.674614 | 11.95748 | 0.4991485 | 0.8464401
62.81027 | 23.2559 | 21.57816 | 8.274099 | 1.677743 | 11.95947 | 0.4987063 | 0.8458803
62.82026 | 23.2664 | 21.57678 | 8.271891 | 1.689619 | 11.9613 | 0.4982652 | 0.8453248
62.83026 | 23.2568 | 21.57526 | 8.269687 | 1.681542 | 11.96297 | 0.4978244 | 0.8447725
62.84026 | 23.2499 | 21.57359 | 8.267489 | 1.676313 | 11.96449 | 0.4973844 | 0.844224
62.85026 | 23.2648 | 21.57177 | 8.265296 | 1.693031 | 11.96585 | 0.496945 | 0.8436794
62.86026 | 23.2602 | 21.5698 | 8.263109 | 1.690397 | 11.96705 | 0.4965065 | 0.8431386
62.87026 | 23.2492 | 21.56769 | 8.260927 | 1.681508 | 11.96809 | 0.4960689 | 0.8426016
62.88025 | 23.2771 | 21.56543 | 8.258754 | 1.711665 | 11.96898 | 0.4956325 | 0.8420689
62.89025 | 23.2335 | 21.56303 | 8.256583 | 1.670471 | 11.96971 | 0.4951966 | 0.8415395
62.90025 | 23.2548 | 21.56048 | 8.254419 | 1.694324 | 11.97028 | 0.4947617 | 0.841014
62.91025 | 23.2386 | 21.55778 | 8.252259 | 1.680824 | 11.9707 | 0.4943277 | 0.8404923
62.92025 | 23.2393 | 21.55493 | 8.250106 | 1.684372 | 11.97095 | 0.4938946 | 0.8399743
62.93025 | 23.2436 | 21.55193 | 8.247958 | 1.691665 | 11.97105 | 0.4934626 | 0.8394603
62.94024 | 23.2304 | 21.5488 | 8.245818 | 1.681603 | 11.971 | 0.4930321 | 0.8389506
62.95024 | 23.2321 | 21.54551 | 8.243682 | 1.686589 | 11.97078 | 0.4926021 | 0.8384441
62.96024 | 23.2092 | 21.54208 | 8.241551 | 1.667123 | 11.97041 | 0.4921733 | 0.8379415
62.97024 | 23.2267 | 21.5385 | 8.239426 | 1.688201 | 11.96988 | 0.4917455 | 0.8374427
62.98024 | 23.2142 | 21.53477 | 8.237307 | 1.679425 | 11.9692 | 0.491319 | 0.8369477
62.99024 | 23.1845 | 21.5309 | 8.235193 | 1.653597 | 11.96836 | 0.4908936 | 0.8364565
63.00023 | 23.2132 | 21.52689 | 8.233087 | 1.68631 | 11.96736 | 0.4904698 | 0.8359697
63.01023 | 23.1923 | 21.52273 | 8.230985 | 1.669571 | 11.96621 | 0.4900468 | 0.8354862
63.02023 | 23.1798 | 21.51842 | 8.228888 | 1.661379 | 11.9649 | 0.489625 | 0.8350065
63.03023 | 23.1875 | 21.51397 | 8.226797 | 1.673531 | 11.96344 | 0.4892045 | 0.8345306
63.04023 | 23.1748 | 21.50937 | 8.224712 | 1.665427 | 11.96182 | 0.4887854 | 0.8340584
63.05023 | 23.1638 | 21.50463 | 8.222632 | 1.659168 | 11.96004 | 0.4883675 | 0.8335901
63.06022 | 23.1514 | 21.49975 | 8.220561 | 1.651649 | 11.95811 | 0.4879514 | 0.8331261
63.07022 | 23.1602 | 21.49472 | 8.218493 | 1.665477 | 11.95603 | 0.4875363 | 0.8326654
63.08022 | 23.1278 | 21.48955 | 8.216431 | 1.638249 | 11.95379 | 0.4871225 | 0.8322085
63.09022 | 23.1477 | 21.48424 | 8.214374 | 1.663465 | 11.9514 | 0.4867102 | 0.8317555
63.10022 | 23.1361 | 21.47878 | 8.212323 | 1.657323 | 11.94885 | 0.4862993 | 0.8313062
63.11022 | 23.1111 | 21.47318 | 8.210278 | 1.637923 | 11.94615 | 0.4858899 | 0.8308607
63.12021 | 23.1186 | 21.46744 | 8.208241 | 1.65116 | 11.9433 | 0.4854823 | 0.8304194
63.13021 | 23.098 | 21.46156 | 8.206208 | 1.636444 | 11.94029 | 0.4850759 | 0.8299815
63.14021 | 23.1072 | 21.45553 | 8.20418 | 1.651669 | 11.93713 | 0.484671 | 0.8295474
63.15021 | 23.0764 | 21.44936 | 8.202158 | 1.627036 | 11.93382 | 0.4842677 | 0.829117
63.16021 | 23.0925 | 21.44306 | 8.200142 | 1.649442 | 11.93036 | 0.4838659 | 0.8286905
63.1702 | 23.0718 | 21.43662 | 8.198133 | 1.63518 | 11.92675 | 0.4834661 | 0.8282681
63.1802 | 23.0639 | 21.43003 | 8.196129 | 1.633866 | 11.92299 | 0.4830676 | 0.827849
63.1902 | 23.0489 | 21.42331 | 8.19413 | 1.625591 | 11.91907 | 0.4826707 | 0.8274338
63.2002 | 23.0468 | 21.41645 | 8.192137 | 1.630354 | 11.91501 | 0.4822755 | 0.8270223
63.2102 | 23.0363 | 21.40944 | 8.19015 | 1.626856 | 11.9108 | 0.4818819 | 0.8266146
63.2202 | 23.0152 | 21.4023 | 8.188169 | 1.612895 | 11.90644 | 0.4814901 | 0.8262106
63.23019 | 23.0259 | 21.39504 | 8.186195 | 1.630864 | 11.90193 | 0.4811003 | 0.8258107
63.24019 | 22.9873 | 21.38762 | 8.184226 | 1.599677 | 11.89727 | 0.4807119 | 0.8254142
63.25019 | 22.9955 | 21.38008 | 8.182262 | 1.615424 | 11.89247 | 0.4803253 | 0.8250215
63.26019 | 22.9821 | 21.37239 | 8.180304 | 1.609709 | 11.88751 | 0.4799405 | 0.8246324
63.27019 | 22.9623 | 21.36457 | 8.178352 | 1.597727 | 11.88242 | 0.4795574 | 0.8242472
63.28019 | 22.9362 | 21.35662 | 8.176405 | 1.57958 | 11.87717 | 0.4791762 | 0.8238656
63.29018 | 22.9573 | 21.34854 | 8.174467 | 1.608759 | 11.87179 | 0.4787972 | 0.8234882
63.30018 | 22.9277 | 21.34032 | 8.172532 | 1.587379 | 11.86625 | 0.4784197 | 0.8231141
63.31018 | 22.9039 | 21.33197 | 8.170604 | 1.571931 | 11.86058 | 0.4780441 | 0.8227436
63.32018 | 22.9205 | 21.32348 | 8.168681 | 1.597015 | 11.85476 | 0.4776703 | 0.8223769
63.33018 | 22.8715 | 21.31487 | 8.166764 | 1.55663 | 11.84879 | 0.4772985 | 0.8220139
63.34018 | 22.8719 | 21.30612 | 8.164853 | 1.565775 | 11.84269 | 0.4769286 | 0.8216546
63.35017 | 22.8441 | 21.29726 | 8.162949 | 1.546842 | 11.83645 | 0.476561 | 0.8212993
63.36017 | 22.8395 | 21.28825 | 8.16105 | 1.551246 | 11.83006 | 0.476195 | 0.8209473
63.37017 | 22.8081 | 21.27912 | 8.159157 | 1.528979 | 11.82353 | 0.475831 | 0.820599
63.38017 | 22.8091 | 21.26986 | 8.157269 | 1.53924 | 11.81687 | 0.475469 | 0.8202544
63.39017 | 22.7872 | 21.26047 | 8.155388 | 1.526727 | 11.81006 | 0.4751091 | 0.8199134
63.40017 | 22.7681 | 21.25096 | 8.153512 | 1.517142 | 11.80312 | 0.4747511 | 0.8195761
63.41016 | 22.7461 | 21.24133 | 8.151644 | 1.504772 | 11.79605 | 0.4743956 | 0.8192426
63.42016 | 22.7508 | 21.23156 | 8.14978 | 1.519237 | 11.78883 | 0.4740417 | 0.8189126
63.43016 | 22.7082 | 21.22167 | 8.147922 | 1.486525 | 11.78148 | 0.47369 | 0.8185861
63.44016 | 22.7048 | 21.21166 | 8.14607 | 1.493137 | 11.77399 | 0.4733403 | 0.8182633
63.45016 | 22.6972 | 21.20153 | 8.144224 | 1.495672 | 11.76637 | 0.4729928 | 0.8179442
63.46016 | 22.6674 | 21.19127 | 8.142384 | 1.476128 | 11.75861 | 0.4726474 | 0.8176286
63.47015 | 22.6598 | 21.1809 | 8.140552 | 1.478896 | 11.75073 | 0.4723045 | 0.8173169
63.48015 | 22.6317 | 21.17041 | 8.138723 | 1.461293 | 11.74271 | 0.4719634 | 0.8170086
63.49015 | 22.6166 | 21.15979 | 8.136901 | 1.45681 | 11.73456 | 0.4716244 | 0.8167038
63.50015 | 22.5975 | 21.14905 | 8.135085 | 1.448446 | 11.72628 | 0.4712877 | 0.8164025
63.51015 | 22.5896 | 21.1382 | 8.133274 | 1.451398 | 11.71787 | 0.4709532 | 0.8161049
63.52015 | 22.5678 | 21.12723 | 8.13147 | 1.44057 | 11.70933 | 0.4706208 | 0.8158108
63.53014 | 22.5483 | 21.11616 | 8.129673 | 1.432144 | 11.70067 | 0.470291 | 0.8155205
63.54014 | 22.5322 | 21.10495 | 8.127881 | 1.427246 | 11.69188 | 0.4699632 | 0.8152335
63.55014 | 22.5214 | 21.09364 | 8.126094 | 1.427763 | 11.68295 | 0.4696376 | 0.8149501
63.56014 | 22.4868 | 21.08221 | 8.124314 | 1.404592 | 11.67391 | 0.4693142 | 0.8146701
63.57014 | 22.4868 | 21.07067 | 8.122539 | 1.416134 | 11.66474 | 0.4689932 | 0.8143936
63.58013 | 22.4661 | 21.05902 | 8.120773 | 1.407077 | 11.65545 | 0.4686749 | 0.814121
63.59013 | 22.4341 | 21.04726 | 8.11901 | 1.386841 | 11.64604 | 0.4683584 | 0.8138516
63.60013 | 22.437 | 21.03538 | 8.117254 | 1.401616 | 11.6365 | 0.4680443 | 0.8135856
63.61013 | 22.4081 | 21.0234 | 8.115503 | 1.3847 | 11.62684 | 0.4677325 | 0.8133232
63.62013 | 22.3848 | 21.01131 | 8.113759 | 1.373492 | 11.61706 | 0.4674231 | 0.8130642
63.63013 | 22.375 | 20.99911 | 8.11202 | 1.375891 | 11.60716 | 0.4671159 | 0.8128086
63.64012 | 22.3453 | 20.98682 | 8.11029 | 1.358484 | 11.59716 | 0.4668115 | 0.8125568
63.65012 | 22.3225 | 20.97441 | 8.108563 | 1.348095 | 11.58702 | 0.4665092 | 0.8123082
63.66012 | 22.307 | 20.96189 | 8.106843 | 1.345112 | 11.57677 | 0.4662092 | 0.812063
63.67012 | 22.297 | 20.94927 | 8.105129 | 1.347729 | 11.56641 | 0.4659116 | 0.8118211
63.68012 | 22.2659 | 20.93655 | 8.10342 | 1.329351 | 11.55593 | 0.4656165 | 0.8115828
63.69012 | 22.2447 | 20.92373 | 8.101718 | 1.320974 | 11.54534 | 0.4653238 | 0.8113478
63.70011 | 22.2374 | 20.91082 | 8.100024 | 1.326584 | 11.53464 | 0.4650338 | 0.8111164
63.71011 | 22.1944 | 20.89779 | 8.098333 | 1.296608 | 11.52382 | 0.4647459 | 0.8108882
63.72011 | 22.1839 | 20.88467 | 8.096649 | 1.29923 | 11.5129 | 0.4644605 | 0.8106634
63.73011 | 22.1562 | 20.87145 | 8.094971 | 1.284749 | 11.50186 | 0.4641776 | 0.8104419
63.74011 | 22.1487 | 20.85813 | 8.093299 | 1.290566 | 11.49071 | 0.4638972 | 0.8102238
63.75011 | 22.1043 | 20.84472 | 8.091633 | 1.259578 | 11.47946 | 0.4636192 | 0.8100089
63.7601 | 22.0984 | 20.83123 | 8.089975 | 1.267169 | 11.46811 | 0.463344 | 0.8097977
63.7701 | 22.0744 | 20.81763 | 8.088322 | 1.256769 | 11.45665 | 0.463071 | 0.8095895
63.7801 | 22.0322 | 20.80394 | 8.086674 | 1.228264 | 11.44508 | 0.4628006 | 0.8093846
63.7901 | 22.0085 | 20.79015 | 8.085032 | 1.218349 | 11.4334 | 0.4625327 | 0.8091831
63.8001 | 21.9943 | 20.77628 | 8.083397 | 1.218024 | 11.42163 | 0.4622673 | 0.8089848
63.8101 | 21.9618 | 20.76231 | 8.081767 | 1.199488 | 11.40975 | 0.4620044 | 0.8087898
63.82009 | 21.9429 | 20.74827 | 8.080146 | 1.194628 | 11.39778 | 0.4617444 | 0.8085982
63.83009 | 21.9093 | 20.73413 | 8.078529 | 1.17517 | 11.38571 | 0.4614867 | 0.8084097
63.84009 | 21.8995 | 20.7199 | 8.076918 | 1.179598 | 11.37353 | 0.4612315 | 0.8082244
63.85009 | 21.8536 | 20.70559 | 8.075313 | 1.148013 | 11.36125 | 0.4609789 | 0.8080423
63.86009 | 21.854 | 20.69119 | 8.073714 | 1.16281 | 11.34888 | 0.4607289 | 0.8078634
63.87009 | 21.808 | 20.67671 | 8.072121 | 1.131292 | 11.33642 | 0.4604814 | 0.8076878
63.88008 | 21.7874 | 20.66216 | 8.070536 | 1.125241 | 11.32387 | 0.4602368 | 0.8075154
63.89008 | 21.7691 | 20.64751 | 8.068955 | 1.121588 | 11.31122 | 0.4599945 | 0.8073461
63.90008 | 21.75 | 20.63279 | 8.067381 | 1.117215 | 11.29847 | 0.459755 | 0.8071799
63.91008 | 21.7064 | 20.61798 | 8.065813 | 1.08842 | 11.28563 | 0.4595179 | 0.8070169
63.92008 | 21.6978 | 20.6031 | 8.064251 | 1.094705 | 11.2727 | 0.4592836 | 0.806857
63.93008 | 21.6712 | 20.58813 | 8.062695 | 1.083066 | 11.25969 | 0.4590518 | 0.8067002
63.94007 | 21.624 | 20.57311 | 8.061147 | 1.050888 | 11.2466 | 0.458823 | 0.8065467
63.95007 | 21.6247 | 20.558 | 8.059603 | 1.066702 | 11.2334 | 0.4585966 | 0.8063961
63.96007 | 21.5916 | 20.54281 | 8.058065 | 1.048788 | 11.22012 | 0.4583728 | 0.8062486
63.97007 | 21.5746 | 20.52755 | 8.056534 | 1.047048 | 11.20676 | 0.4581518 | 0.8061041
63.98007 | 21.5404 | 20.51222 | 8.055009 | 1.028181 | 11.19331 | 0.4579332 | 0.8059628
63.99006 | 21.5241 | 20.49683 | 8.053491 | 1.027269 | 11.1798 | 0.4577177 | 0.8058245
64.00006 | 21.4999 | 20.48136 | 8.051978 | 1.018543 | 11.16618 | 0.4575046 | 0.8056891
64.01006 | 21.4721 | 20.46582 | 8.050472 | 1.006285 | 11.15249 | 0.4572942 | 0.8055568
64.02006 | 21.4504 | 20.45021 | 8.048971 | 1.000194 | 11.13872 | 0.4570865 | 0.8054274
64.03006 | 21.4305 | 20.43453 | 8.047477 | 0.9959706 | 11.12487 | 0.4568815 | 0.8053011
64.04006 | 21.3988 | 20.41879 | 8.045989 | 0.9800127 | 11.11094 | 0.4566792 | 0.8051776
64.05005 | 21.3836 | 20.403 | 8.044508 | 0.9806045 | 11.09695 | 0.4564797 | 0.8050574
64.06005 | 21.3626 | 20.38712 | 8.043032 | 0.9754753 | 11.08287 | 0.4562829 | 0.8049398
64.07005 | 21.3136 | 20.37119 | 8.041563 | 0.9424092 | 11.06871 | 0.4560887 | 0.8048251
64.08005 | 21.3172 | 20.3552 | 8.040099 | 0.9620044 | 11.05449 | 0.4558973 | 0.8047134
64.09005 | 21.2817 | 20.33914 | 8.038642 | 0.9425591 | 11.04019 | 0.4557086 | 0.8046046
64.10005 | 21.2606 | 20.32303 | 8.037191 | 0.9375731 | 11.02581 | 0.4555227 | 0.8044986
64.11004 | 21.2342 | 20.30687 | 8.035748 | 0.9273317 | 11.01139 | 0.4553396 | 0.8043957
64.12004 | 21.2251 | 20.29064 | 8.034309 | 0.9344608 | 10.99688 | 0.4551592 | 0.8042954
64.13004 | 21.1832 | 20.27435 | 8.032877 | 0.9088479 | 10.9823 | 0.4549814 | 0.804198
64.14004 | 21.1588 | 20.25801 | 8.03145 | 0.9007896 | 10.96765 | 0.4548065 | 0.8041034
64.15004 | 21.1478 | 20.24161 | 8.030031 | 0.9061862 | 10.95294 | 0.4546343 | 0.8040114
64.16004 | 21.1288 | 20.22517 | 8.028617 | 0.9036347 | 10.93816 | 0.4544648 | 0.8039225
64.17003 | 21.091 | 20.20868 | 8.027211 | 0.8823198 | 10.92334 | 0.4542984 | 0.8038362
64.18003 | 21.0797 | 20.19213 | 8.025809 | 0.8875725 | 10.90843 | 0.4541345 | 0.8037526
64.19003 | 21.0508 | 20.17553 | 8.024414 | 0.8752745 | 10.89347 | 0.4539733 | 0.8036717
64.20003 | 21.0252 | 20.15887 | 8.023025 | 0.8663251 | 10.87844 | 0.453815 | 0.8035936
64.21003 | 21.003 | 20.14217 | 8.021643 | 0.8608252 | 10.86335 | 0.4536595 | 0.8035181
64.22003 | 20.9875 | 20.12543 | 8.020266 | 0.8620711 | 10.84821 | 0.4535067 | 0.8034453
64.23002 | 20.9517 | 20.10865 | 8.018898 | 0.8430461 | 10.83302 | 0.4533569 | 0.8033753
64.24002 | 20.943 | 20.09182 | 8.017534 | 0.851184 | 10.81776 | 0.4532097 | 0.8033077
64.25002 | 20.9201 | 20.07493 | 8.016176 | 0.8451657 | 10.80245 | 0.4530654 | 0.8032429
64.26002 | 20.8949 | 20.05801 | 8.014825 | 0.8368882 | 10.78708 | 0.4529238 | 0.8031806
64.27002 | 20.8664 | 20.04105 | 8.01348 | 0.8253533 | 10.77166 | 0.452785 | 0.8031209
64.28002 | 20.8538 | 20.02404 | 8.012141 | 0.8297601 | 10.75619 | 0.4526491 | 0.8030638
64.29001 | 20.8332 | 20.00701 | 8.010809 | 0.8261898 | 10.74068 | 0.4525161 | 0.8030093
64.30001 | 20.8 | 19.98993 | 8.009483 | 0.810074 | 10.7251 | 0.4523857 | 0.8029572
64.31001 | 20.7851 | 19.9728 | 8.008163 | 0.8122969 | 10.70947 | 0.4522582 | 0.8029076
64.32001 | 20.7708 | 19.95564 | 8.006849 | 0.8151559 | 10.6938 | 0.4521336 | 0.8028606
64.33001 | 20.7307 | 19.93845 | 8.005541 | 0.7922522 | 10.67808 | 0.4520117 | 0.802816
64.34001 | 20.7317 | 19.92122 | 8.00424 | 0.8104812 | 10.66231 | 0.4518927 | 0.8027739
64.35 | 20.7017 | 19.90398 | 8.002946 | 0.7977231 | 10.64652 | 0.4517766 | 0.8027342
64.36 | 20.6777 | 19.88668 | 8.001658 | 0.7910197 | 10.63066 | 0.4516632 | 0.8026969
64.37 | 20.6462 | 19.86935 | 8.000375 | 0.7768477 | 10.61476 | 0.4515527 | 0.802662
64.38 | 20.6499 | 19.85199 | 7.999099 | 0.7979069 | 10.59882 | 0.451445 | 0.8026295
64.39 | 20.6124 | 19.8346 | 7.997829 | 0.7777971 | 10.58283 | 0.4513401 | 0.8025993
64.39999 | 20.5973 | 19.8172 | 7.996567 | 0.7800986 | 10.56682 | 0.4512382 | 0.8025715
64.40999 | 20.5699 | 19.79976 | 7.995309 | 0.7701441 | 10.55076 | 0.451139 | 0.802546
64.41999 | 20.5655 | 19.78228 | 7.994058 | 0.7832168 | 10.53466 | 0.4510427 | 0.8025228
64.42999 | 20.5277 | 19.76478 | 7.992814 | 0.7629155 | 10.51852 | 0.4509492 | 0.8025019
64.43999 | 20.5271 | 19.74726 | 7.991575 | 0.7798412 | 10.50234 | 0.4508586 | 0.8024832
64.44999 | 20.4875 | 19.72971 | 7.990343 | 0.7577886 | 10.48613 | 0.4507707 | 0.8024667
64.45998 | 20.4825 | 19.71216 | 7.989118 | 0.770343 | 10.4699 | 0.4506858 | 0.8024525
64.46998 | 20.4516 | 19.69456 | 7.987899 | 0.7570377 | 10.45362 | 0.4506038 | 0.8024404
64.47998 | 20.4494 | 19.67695 | 7.986686 | 0.7724526 | 10.43731 | 0.4505245 | 0.8024305
64.48998 | 20.4032 | 19.65931 | 7.985479 | 0.7438886 | 10.42096 | 0.4504482 | 0.8024228
64.49998 | 20.4072 | 19.64166 | 7.984278 | 0.7655433 | 10.40459 | 0.4503746 | 0.8024172
64.50998 | 20.3719 | 19.62398 | 7.983084 | 0.7479177 | 10.38818 | 0.450304 | 0.8024136
64.51997 | 20.3514 | 19.60631 | 7.981897 | 0.7450917 | 10.37176 | 0.4502362 | 0.8024122
64.52997 | 20.3373 | 19.5886 | 7.980715 | 0.7487002 | 10.3553 | 0.4501713 | 0.8024128
64.53997 | 20.3157 | 19.57088 | 7.97954 | 0.7448239 | 10.33881 | 0.4501092 | 0.8024155
64.54997 | 20.2954 | 19.55314 | 7.978371 | 0.7422639 | 10.32229 | 0.45005 | 0.8024202
64.55997 | 20.2654 | 19.53538 | 7.977208 | 0.7300178 | 10.30575 | 0.4499936 | 0.8024269
64.56997 | 20.263 | 19.51762 | 7.976052 | 0.7453844 | 10.28919 | 0.4499401 | 0.8024355
64.57996 | 20.2323 | 19.49985 | 7.974903 | 0.7324452 | 10.27262 | 0.4498895 | 0.802446
64.58996 | 20.2115 | 19.48206 | 7.973759 | 0.7294363 | 10.256 | 0.4498417 | 0.8024585
64.59996 | 20.1864 | 19.46426 | 7.972622 | 0.7221363 | 10.23937 | 0.4497968 | 0.802473
64.60996 | 20.1858 | 19.44645 | 7.971491 | 0.7393488 | 10.22272 | 0.4497548 | 0.8024893
64.61996 | 20.1406 | 19.42863 | 7.970366 | 0.7119672 | 10.20604 | 0.4497156 | 0.8025074
64.62996 | 20.1199 | 19.4108 | 7.969248 | 0.7090951 | 10.18935 | 0.4496794 | 0.8025273
64.63995 | 20.1085 | 19.39299 | 7.968137 | 0.7155131 | 10.17265 | 0.449646 | 0.8025492
64.64995 | 20.0703 | 19.37515 | 7.967031 | 0.6951537 | 10.15593 | 0.4496154 | 0.8025727
64.65995 | 20.0531 | 19.3573 | 7.965932 | 0.6958011 | 10.13918 | 0.4495877 | 0.802598
64.66995 | 20.0363 | 19.33945 | 7.964839 | 0.6968523 | 10.12242 | 0.4495629 | 0.8026251
64.67995 | 20.0094 | 19.32159 | 7.963752 | 0.687808 | 10.10565 | 0.4495409 | 0.8026539
64.68995 | 19.9644 | 19.30373 | 7.962672 | 0.6606661 | 10.08886 | 0.4495218 | 0.8026843
64.69994 | 19.9695 | 19.28589 | 7.961599 | 0.6836101 | 10.07207 | 0.4495057 | 0.8027164
64.70994 | 19.9345 | 19.26803 | 7.960531 | 0.666472 | 10.05525 | 0.4494923 | 0.8027501
64.71994 | 19.8965 | 19.25016 | 7.95947 | 0.6463355 | 10.03843 | 0.4494818 | 0.8027855
64.72994 | 19.8897 | 19.2323 | 7.958415 | 0.6573991 | 10.02159 | 0.4494742 | 0.8028225
64.73994 | 19.8619 | 19.21444 | 7.957367 | 0.6474605 | 10.00474 | 0.4494695 | 0.8028609
64.74994 | 19.8324 | 19.19658 | 7.956325 | 0.6358214 | 9.987885 | 0.4494676 | 0.802901
64.75993 | 19.7935 | 19.17874 | 7.95529 | 0.6147623 | 9.971037 | 0.4494686 | 0.8029425
64.76993 | 19.7877 | 19.16088 | 7.95426 | 0.6268172 | 9.954164 | 0.4494724 | 0.8029856
64.77993 | 19.7529 | 19.14303 | 7.953237 | 0.6098686 | 9.937285 | 0.4494791 | 0.8030301
64.78993 | 19.7045 | 19.12518 | 7.952221 | 0.5793151 | 9.9204 | 0.4494887 | 0.803076
64.79993 | 19.703 | 19.10734 | 7.95121 | 0.5956554 | 9.90351 | 0.4495012 | 0.8031234
64.80992 | 19.6693 | 19.08953 | 7.950207 | 0.5797727 | 9.886631 | 0.4495165 | 0.803172
64.81992 | 19.6295 | 19.0717 | 7.94921 | 0.5578009 | 9.869733 | 0.4495347 | 0.8032221
64.82992 | 19.6117 | 19.05388 | 7.948219 | 0.5578207 | 9.852832 | 0.4495557 | 0.8032735
64.83992 | 19.5942 | 19.03607 | 7.947234 | 0.558134 | 9.835927 | 0.4495796 | 0.8033262
64.84992 | 19.5519 | 19.01826 | 7.946255 | 0.5336365 | 9.819022 | 0.4496064 | 0.8033802
64.85992 | 19.5164 | 19.00047 | 7.945283 | 0.5159297 | 9.802116 | 0.449636 | 0.8034354
64.86991 | 19.505 | 18.9827 | 7.944318 | 0.5222953 | 9.785226 | 0.4496685 | 0.8034918
64.87991 | 19.472 | 18.96493 | 7.943359 | 0.5070658 | 9.768322 | 0.4497039 | 0.8035494
64.88991 | 19.436 | 18.94717 | 7.942406 | 0.4888263 | 9.751417 | 0.4497421 | 0.8036082
64.89991 | 19.4082 | 18.92943 | 7.941459 | 0.4787737 | 9.734516 | 0.4497831 | 0.8036681
64.90991 | 19.392 | 18.91169 | 7.940519 | 0.4803085 | 9.717616 | 0.449827 | 0.8037292
64.91991 | 19.3491 | 18.89397 | 7.939585 | 0.4551286 | 9.700721 | 0.4498738 | 0.8037913
64.9299 | 19.3249 | 18.87628 | 7.938659 | 0.448617 | 9.683846 | 0.4499233 | 0.8038544
64.9399 | 19.2999 | 18.85859 | 7.937738 | 0.441308 | 9.66696 | 0.4499758 | 0.8039186
64.9499 | 19.2644 | 18.84092 | 7.936823 | 0.4234832 | 9.650079 | 0.4500311 | 0.8039838
64.9599 | 19.2362 | 18.82326 | 7.935915 | 0.4129419 | 9.633204 | 0.4500893 | 0.80405
64.9699 | 19.2062 | 18.80562 | 7.935013 | 0.4005839 | 9.616336 | 0.4501503 | 0.8041171
64.9799 | 19.1852 | 18.78799 | 7.934118 | 0.3972071 | 9.599476 | 0.4502141 | 0.8041851
64.98989 | 19.1442 | 18.7704 | 7.933229 | 0.3737954 | 9.58264 | 0.4502807 | 0.8042539
64.99989 | 19.1191 | 18.75282 | 7.932347 | 0.3662825 | 9.565797 | 0.4503503 | 0.8043237
65.00989 | 19.0983 | 18.73525 | 7.931471 | 0.3630501 | 9.548962 | 0.4504226 | 0.8043943
65.01989 | 19.0607 | 18.7177 | 7.930601 | 0.3429967 | 9.532139 | 0.4504978 | 0.8044657
65.02989 | 19.0466 | 18.70018 | 7.929737 | 0.3464204 | 9.515329 | 0.4505759 | 0.8045379
65.03989 | 19.012 | 18.68268 | 7.92888 | 0.3293246 | 9.498528 | 0.4506567 | 0.8046108
65.04988 | 18.9868 | 18.66521 | 7.92803 | 0.3215907 | 9.481755 | 0.4507402 | 0.8046843
65.05988 | 18.9512 | 18.64775 | 7.927186 | 0.3034523 | 9.464976 | 0.4508269 | 0.8047586
65.06988 | 18.9301 | 18.63031 | 7.926348 | 0.2997899 | 9.448213 | 0.4509162 | 0.8048335
65.07988 | 18.9049 | 18.6129 | 7.925516 | 0.2920047 | 9.431461 | 0.4510084 | 0.804909
65.08988 | 18.8689 | 18.59551 | 7.924691 | 0.2733949 | 9.414725 | 0.4511034 | 0.8049852
65.09988 | 18.8461 | 18.57814 | 7.923873 | 0.2679602 | 9.398004 | 0.4512012 | 0.8050619
65.10987 | 18.825 | 18.56082 | 7.923061 | 0.2641844 | 9.381314 | 0.4513017 | 0.8051391
65.11987 | 18.7961 | 18.5435 | 7.922255 | 0.2525987 | 9.364624 | 0.4514052 | 0.8052169
65.12987 | 18.7695 | 18.52621 | 7.921456 | 0.2432865 | 9.347951 | 0.4515114 | 0.8052951
65.13987 | 18.7509 | 18.50895 | 7.920663 | 0.2419487 | 9.331294 | 0.4516205 | 0.8053738
65.14987 | 18.7181 | 18.49172 | 7.919876 | 0.2263824 | 9.314657 | 0.4517324 | 0.8054529
65.15986 | 18.694 | 18.47453 | 7.919096 | 0.2194721 | 9.298052 | 0.451847 | 0.8055322
65.16986 | 18.6739 | 18.45735 | 7.918322 | 0.2165502 | 9.281451 | 0.4519645 | 0.8056121
65.17986 | 18.6534 | 18.4402 | 7.917555 | 0.2131988 | 9.264869 | 0.4520848 | 0.8056922
65.18986 | 18.6239 | 18.42308 | 7.916794 | 0.2008188 | 9.248307 | 0.4522078 | 0.8057727
65.19986 | 18.6049 | 18.40599 | 7.916039 | 0.1989094 | 9.231764 | 0.4523337 | 0.8058534
65.20986 | 18.578 | 18.38893 | 7.915291 | 0.1890699 | 9.215242 | 0.4524624 | 0.8059343
65.21985 | 18.5555 | 18.37192 | 7.91455 | 0.1835818 | 9.198759 | 0.4525938 | 0.8060154
65.22985 | 18.5318 | 18.35492 | 7.913814 | 0.1768796 | 9.182281 | 0.452728 | 0.8060967
65.23985 | 18.5055 | 18.33795 | 7.913085 | 0.1675459 | 9.165826 | 0.452865 | 0.8061781
65.24985 | 18.4879 | 18.32102 | 7.912363 | 0.1668803 | 9.149392 | 0.4530049 | 0.8062597
65.25985 | 18.465 | 18.30412 | 7.911647 | 0.1608803 | 9.132984 | 0.4531474 | 0.8063413
65.26985 | 18.4413 | 18.28725 | 7.910937 | 0.15405 | 9.116597 | 0.4532928 | 0.806423
65.27984 | 18.4248 | 18.27043 | 7.910234 | 0.1543689 | 9.100252 | 0.4534408 | 0.8065046
65.28984 | 18.3922 | 18.25363 | 7.909537 | 0.1385702 | 9.083915 | 0.4535917 | 0.8065863
65.29984 | 18.3793 | 18.23686 | 7.908847 | 0.1424365 | 9.067604 | 0.4537454 | 0.8066679
65.30984 | 18.3563 | 18.22013 | 7.908162 | 0.136169 | 9.051317 | 0.4539018 | 0.8067495
65.31984 | 18.3325 | 18.20343 | 7.907485 | 0.1290652 | 9.035058 | 0.454061 | 0.806831
65.32984 | 18.3102 | 18.18677 | 7.906813 | 0.1234276 | 9.018824 | 0.4542229 | 0.8069123
65.33983 | 18.2922 | 18.17016 | 7.906149 | 0.1220362 | 9.002634 | 0.4543875 | 0.8069934
65.34983 | 18.2705 | 18.15357 | 7.905491 | 0.1169256 | 8.986455 | 0.4545549 | 0.8070743
65.35983 | 18.236 | 18.13702 | 7.904838 | 0.09897805 | 8.970303 | 0.4547251 | 0.807155
65.36983 | 18.2182 | 18.12051 | 7.904193 | 0.09769287 | 8.954181 | 0.4548979 | 0.8072355
65.37983 | 18.1965 | 18.10403 | 7.903553 | 0.09247106 | 8.938086 | 0.4550736 | 0.8073156
65.38983 | 18.1683 | 18.08759 | 7.902921 | 0.08070978 | 8.922022 | 0.455252 | 0.8073955
65.39982 | 18.1539 | 18.0712 | 7.902295 | 0.08269594 | 8.906001 | 0.4554329 | 0.8074749
65.40982 | 18.1273 | 18.05484 | 7.901675 | 0.07245879 | 8.889996 | 0.4556168 | 0.807554
65.41982 | 18.0954 | 18.03852 | 7.901061 | 0.05688322 | 8.87402 | 0.4558034 | 0.8076326
65.42982 | 18.0788 | 18.02223 | 7.900454 | 0.0565691 | 8.858073 | 0.4559926 | 0.8077109
65.43982 | 18.0464 | 18.00599 | 7.899853 | 0.04041351 | 8.84216 | 0.4561846 | 0.8077886
65.44982 | 18.0324 | 17.98978 | 7.899259 | 0.04261838 | 8.826278 | 0.4563793 | 0.8078659
65.45981 | 18.0035 | 17.97363 | 7.898671 | 0.02986754 | 8.810442 | 0.4565765 | 0.8079426
65.46981 | 17.9825 | 17.95751 | 7.89809 | 0.02499192 | 8.794623 | 0.4567766 | 0.8080186
65.47981 | 17.9552 | 17.94142 | 7.897514 | 0.01377513 | 8.778837 | 0.4569794 | 0.8080942
65.48981 | 17.9221 | 17.92538 | 7.896946 | -0.003282943 | 8.763083 | 0.4571849 | 0.808169
65.49981 | 17.9117 | 17.90938 | 7.896383 | 0.002316958 | 8.747363 | 0.457393 | 0.8082433
65.50981 | 17.8776 | 17.89342 | 7.895827 | -0.01582384 | 8.731676 | 0.4576039 | 0.8083167
65.5198 | 17.852 | 17.87752 | 7.895278 | -0.02552395 | 8.716039 | 0.4578172 | 0.8083895
65.5298 | 17.8281 | 17.86165 | 7.894735 | -0.03355011 | 8.70042 | 0.4580334 | 0.8084616
65.5398 | 17.8143 | 17.84582 | 7.894199 | -0.03151942 | 8.684836 | 0.4582523 | 0.8085328
65.5498 | 17.7888 | 17.83003 | 7.893668 | -0.04123107 | 8.669286 | 0.4584738 | 0.8086032
65.5598 | 17.7542 | 17.81429 | 7.893144 | -0.06008731 | 8.653772 | 0.458698 | 0.8086728
65.56979 | 17.7444 | 17.7986 | 7.892627 | -0.05420177 | 8.638308 | 0.4589246 | 0.8087413
65.57979 | 17.7201 | 17.78294 | 7.892116 | -0.06284456 | 8.622865 | 0.4591542 | 0.8088091
65.58979 | 17.7007 | 17.76733 | 7.891612 | -0.06663238 | 8.607459 | 0.4593863 | 0.8088759
65.59979 | 17.676 | 17.75176 | 7.891113 | -0.07576417 | 8.592088 | 0.4596211 | 0.8089418
65.60979 | 17.6579 | 17.73624 | 7.890621 | -0.07834109 | 8.576755 | 0.4598585 | 0.8090066
65.61979 | 17.6386 | 17.72076 | 7.890136 | -0.08216228 | 8.561457 | 0.4600986 | 0.8090704
65.62978 | 17.6129 | 17.70535 | 7.889657 | -0.09244986 | 8.546219 | 0.460341 | 0.8091331
65.63978 | 17.5945 | 17.68996 | 7.889185 | -0.09546153 | 8.530996 | 0.4605863 | 0.8091948
65.64978 | 17.5723 | 17.67462 | 7.888718 | -0.1023198 | 8.515812 | 0.4608342 | 0.8092553
65.65978 | 17.5438 | 17.65932 | 7.888258 | -0.1155239 | 8.500666 | 0.4610847 | 0.8093147
65.66978 | 17.5386 | 17.64407 | 7.887805 | -0.1054738 | 8.485558 | 0.4613378 | 0.8093729
65.67978 | 17.5172 | 17.62887 | 7.887358 | -0.1116693 | 8.470488 | 0.4615935 | 0.8094298
65.68977 | 17.4953 | 17.61373 | 7.886917 | -0.1184287 | 8.455474 | 0.4618516 | 0.8094855
65.69977 | 17.4737 | 17.59862 | 7.886483 | -0.1249179 | 8.440482 | 0.4621125 | 0.80954
65.70977 | 17.4615 | 17.58355 | 7.886055 | -0.1220546 | 8.42553 | 0.462376 | 0.8095931
65.71977 | 17.4407 | 17.56854 | 7.885634 | -0.127839 | 8.410618 | 0.462642 | 0.8096449
65.72977 | 17.4183 | 17.55357 | 7.885219 | -0.1352709 | 8.395746 | 0.4629106 | 0.8096954
65.73977 | 17.4056 | 17.53865 | 7.88481 | -0.1330503 | 8.380914 | 0.4631818 | 0.8097444
65.74976 | 17.391 | 17.52379 | 7.884408 | -0.1327922 | 8.366137 | 0.4634553 | 0.809792
65.75976 | 17.3631 | 17.50897 | 7.884012 | -0.1458671 | 8.351385 | 0.4637316 | 0.8098382
65.76976 | 17.3481 | 17.49419 | 7.883622 | -0.14609 | 8.336674 | 0.4640104 | 0.8098829
65.77976 | 17.3239 | 17.47946 | 7.883239 | -0.1555619 | 8.322005 | 0.4642918 | 0.8099261
65.78976 | 17.3138 | 17.46478 | 7.882863 | -0.1509827 | 8.307377 | 0.4645757 | 0.8099677
65.79976 | 17.2811 | 17.45015 | 7.882492 | -0.1690521 | 8.29279 | 0.4648621 | 0.8100078
65.80975 | 17.271 | 17.43558 | 7.882128 | -0.1645841 | 8.278259 | 0.4651508 | 0.8100463
65.81975 | 17.2549 | 17.42105 | 7.881771 | -0.1661512 | 8.263755 | 0.4654423 | 0.8100832
65.82975 | 17.231 | 17.40657 | 7.88142 | -0.1755679 | 8.249294 | 0.4657362 | 0.8101184
65.83975 | 17.2231 | 17.39213 | 7.881075 | -0.1690345 | 8.234875 | 0.4660327 | 0.810152
65.84975 | 17.205 | 17.37775 | 7.880736 | -0.1727499 | 8.220498 | 0.4663317 | 0.8101838
65.85975 | 17.1934 | 17.36342 | 7.880404 | -0.1700156 | 8.206164 | 0.4666332 | 0.8102139
65.86974 | 17.1659 | 17.34914 | 7.880079 | -0.1832438 | 8.191886 | 0.4669368 | 0.8102423
65.87974 | 17.1531 | 17.33491 | 7.879759 | -0.1818091 | 8.177638 | 0.4672433 | 0.8102688
65.88974 | 17.1385 | 17.32072 | 7.879446 | -0.1822247 | 8.163433 | 0.4675521 | 0.8102936
65.89974 | 17.1235 | 17.30659 | 7.87914 | -0.1830906 | 8.149271 | 0.4678635 | 0.8103165
65.90974 | 17.1114 | 17.29251 | 7.878839 | -0.181106 | 8.135152 | 0.4681773 | 0.8103375
65.91974 | 17.0982 | 17.27847 | 7.878546 | -0.1802733 | 8.121077 | 0.4684936 | 0.8103567
65.92973 | 17.0702 | 17.2645 | 7.878258 | -0.1943043 | 8.10706 | 0.468812 | 0.8103739
65.93973 | 17.0568 | 17.25057 | 7.877977 | -0.193773 | 8.093073 | 0.4691331 | 0.8103892
65.94973 | 17.0553 | 17.23669 | 7.877702 | -0.1813922 | 8.079131 | 0.4694566 | 0.8104025
65.95973 | 17.0309 | 17.22286 | 7.877434 | -0.1919622 | 8.065232 | 0.4697826 | 0.8104139
65.96973 | 17.0266 | 17.20908 | 7.877172 | -0.1824832 | 8.051377 | 0.470111 | 0.8104231
65.97972 | 17.014 | 17.19537 | 7.876917 | -0.1813701 | 8.037582 | 0.4704415 | 0.8104304
65.98972 | 17.0065 | 17.18169 | 7.876667 | -0.1751942 | 8.023817 | 0.4707747 | 0.8104356
65.99972 | 16.9855 | 17.16807 | 7.876424 | -0.1825696 | 8.010096 | 0.4711103 | 0.8104387
66.00972 | 16.9784 | 17.1545 | 7.876188 | -0.1760969 | 7.996421 | 0.4714482 | 0.8104396
66.01972 | 16.9736 | 17.14098 | 7.875957 | -0.1673759 | 7.982792 | 0.4717885 | 0.8104384
66.02972 | 16.947 | 17.12751 | 7.875733 | -0.1805067 | 7.969207 | 0.4721311 | 0.8104351
66.03971 | 16.9476 | 17.1141 | 7.875516 | -0.1665013 | 7.95568 | 0.4724759 | 0.8104295
66.04971 | 16.935 | 17.10074 | 7.875305 | -0.1657367 | 7.942187 | 0.4728233 | 0.8104217
66.05971 | 16.9252 | 17.08742 | 7.8751 | -0.1622235 | 7.928739 | 0.473173 | 0.8104117
66.06971 | 16.9081 | 17.07416 | 7.874901 | -0.166062 | 7.915336 | 0.473525 | 0.8103994
66.07971 | 16.8893 | 17.06095 | 7.874709 | -0.1716526 | 7.901979 | 0.4738795 | 0.8103848
66.08971 | 16.8921 | 17.0478 | 7.874523 | -0.1556967 | 7.888669 | 0.4742362 | 0.8103679
66.0997 | 16.8774 | 17.0347 | 7.874344 | -0.1573045 | 7.875417 | 0.4745948 | 0.8103487
66.1097 | 16.8734 | 17.02165 | 7.874171 | -0.148253 | 7.862199 | 0.4749561 | 0.8103271
66.1197 | 16.861 | 17.00865 | 7.874004 | -0.1476532 | 7.849026 | 0.4753197 | 0.8103032
66.1297 | 16.8618 | 16.99571 | 7.873843 | -0.1339063 | 7.835901 | 0.4756855 | 0.8102768
66.1397 | 16.8409 | 16.98281 | 7.873689 | -0.1419122 | 7.822821 | 0.4760537 | 0.810248
66.1497 | 16.8453 | 16.96997 | 7.873541 | -0.1246706 | 7.809788 | 0.4764241 | 0.8102167
66.15969 | 16.8341 | 16.95719 | 7.8734 | -0.1230942 | 7.796815 | 0.4767964 | 0.8101831
66.16969 | 16.8258 | 16.94446 | 7.873265 | -0.1186584 | 7.783876 | 0.4771713 | 0.8101468
66.17969 | 16.8105 | 16.93177 | 7.873136 | -0.121275 | 7.770983 | 0.4775485 | 0.8101082
66.18969 | 16.8153 | 16.91914 | 7.873013 | -0.1038447 | 7.758137 | 0.4779278 | 0.8100669
66.19969 | 16.8041 | 16.90657 | 7.872897 | -0.1024706 | 7.745341 | 0.4783094 | 0.8100232
66.20969 | 16.8004 | 16.89405 | 7.872787 | -0.09364562 | 7.732589 | 0.4786932 | 0.8099768
66.21968 | 16.7923 | 16.88159 | 7.872683 | -0.08928637 | 7.719896 | 0.4790788 | 0.809928
66.22968 | 16.789 | 16.86917 | 7.872586 | -0.08016811 | 7.707239 | 0.4794669 | 0.8098764
66.23968 | 16.7871 | 16.8568 | 7.872495 | -0.06970329 | 7.694629 | 0.4798573 | 0.8098223
66.24968 | 16.7762 | 16.84449 | 7.87241 | -0.06829138 | 7.682066 | 0.4802498 | 0.8097655
66.25968 | 16.7799 | 16.83223 | 7.872332 | -0.05233283 | 7.66955 | 0.4806445 | 0.809706
66.26968 | 16.7815 | 16.82003 | 7.87226 | -0.03852711 | 7.657082 | 0.4810413 | 0.8096438
66.27967 | 16.7754 | 16.80789 | 7.872194 | -0.03248689 | 7.644674 | 0.4814399 | 0.8095791
66.28967 | 16.7741 | 16.79579 | 7.872135 | -0.02168771 | 7.632301 | 0.481841 | 0.8095115
66.29967 | 16.7809 | 16.78374 | 7.872081 | -0.002842634 | 7.619976 | 0.4822442 | 0.8094412
66.30967 | 16.7731 | 16.77175 | 7.872034 | 0.001350393 | 7.607698 | 0.4826495 | 0.8093681
66.31967 | 16.7679 | 16.75981 | 7.871994 | 0.008089276 | 7.595468 | 0.483057 | 0.8092923
66.32967 | 16.7732 | 16.74793 | 7.871959 | 0.0252746 | 7.583286 | 0.4834665 | 0.8092137
66.33966 | 16.774 | 16.7361 | 7.871931 | 0.03789552 | 7.571163 | 0.4838776 | 0.8091324
66.34966 | 16.7625 | 16.72433 | 7.871909 | 0.03817455 | 7.559076 | 0.4842913 | 0.8090482
66.35966 | 16.7642 | 16.7126 | 7.871894 | 0.05160079 | 7.547037 | 0.484707 | 0.8089612
66.36966 | 16.7699 | 16.70093 | 7.871885 | 0.06897175 | 7.535048 | 0.4851248 | 0.8088713
66.37966 | 16.7705 | 16.68931 | 7.871882 | 0.08119077 | 7.523105 | 0.4855445 | 0.8087786
66.38965 | 16.7678 | 16.67776 | 7.871885 | 0.09004479 | 7.511222 | 0.4859659 | 0.808683
66.39965 | 16.7701 | 16.66624 | 7.871894 | 0.1038564 | 7.499375 | 0.4863897 | 0.8085846
66.40965 | 16.7765 | 16.65479 | 7.87191 | 0.121715 | 7.487576 | 0.4868155 | 0.8084831
66.41965 | 16.7743 | 16.64338 | 7.871932 | 0.1309205 | 7.475825 | 0.4872433 | 0.8083788
66.42965 | 16.7812 | 16.63203 | 7.87196 | 0.1491719 | 7.464123 | 0.4876731 | 0.8082716
66.43965 | 16.7727 | 16.62073 | 7.871995 | 0.1519695 | 7.452469 | 0.4881048 | 0.8081614
66.44964 | 16.7818 | 16.6095 | 7.872036 | 0.1723036 | 7.440874 | 0.4885381 | 0.8080483
66.45964 | 16.7783 | 16.5983 | 7.872083 | 0.1799952 | 7.429316 | 0.4889738 | 0.8079322
66.46964 | 16.7783 | 16.58717 | 7.872136 | 0.1911322 | 7.417807 | 0.4894114 | 0.8078131
66.47964 | 16.7869 | 16.57608 | 7.872196 | 0.2108168 | 7.406346 | 0.4898509 | 0.8076911
66.48964 | 16.7759 | 16.56505 | 7.872261 | 0.210848 | 7.394932 | 0.4902923 | 0.8075659
66.49964 | 16.7807 | 16.55407 | 7.872333 | 0.226626 | 7.383567 | 0.4907356 | 0.8074379
66.50963 | 16.7814 | 16.54316 | 7.872411 | 0.2382394 | 7.372262 | 0.4911803 | 0.8073069
66.51963 | 16.7909 | 16.53229 | 7.872496 | 0.2586101 | 7.360994 | 0.4916274 | 0.8071727
66.52963 | 16.7857 | 16.52147 | 7.872587 | 0.2642287 | 7.349773 | 0.4920763 | 0.8070355
66.53963 | 16.7947 | 16.51071 | 7.872683 | 0.2839923 | 7.338602 | 0.492527 | 0.8068952
66.54963 | 16.7937 | 16.5 | 7.872787 | 0.2937029 | 7.327479 | 0.4929797 | 0.8067519
66.55963 | 16.7904 | 16.48934 | 7.872896 | 0.3010609 | 7.316404 | 0.4934341 | 0.8066055
66.56962 | 16.7961 | 16.47874 | 7.873011 | 0.3173559 | 7.305387 | 0.4938898 | 0.8064562
66.57962 | 16.7926 | 16.46819 | 7.873133 | 0.3244057 | 7.29441 | 0.4943479 | 0.8063036
66.58962 | 16.8008 | 16.4577 | 7.873261 | 0.3431047 | 7.283479 | 0.4948076 | 0.806148
66.59962 | 16.7957 | 16.44725 | 7.873395 | 0.3484496 | 7.272597 | 0.4952692 | 0.8059892
66.60962 | 16.7985 | 16.43686 | 7.873536 | 0.3616409 | 7.261764 | 0.4957325 | 0.8058273
66.61962 | 16.7975 | 16.42652 | 7.873682 | 0.3709786 | 7.250979 | 0.4961976 | 0.8056623
66.62961 | 16.7977 | 16.41625 | 7.873835 | 0.3814548 | 7.240252 | 0.496664 | 0.8054943
66.63961 | 16.7818 | 16.40601 | 7.873994 | 0.3757874 | 7.229563 | 0.4971325 | 0.8053231
66.64961 | 16.7887 | 16.39583 | 7.874159 | 0.3928663 | 7.218924 | 0.4976027 | 0.8051487
66.65961 | 16.7886 | 16.38571 | 7.87433 | 0.4028921 | 7.208332 | 0.4980746 | 0.8049711
66.66961 | 16.7911 | 16.37563 | 7.874508 | 0.4154659 | 7.197788 | 0.4985482 | 0.8047904
66.67961 | 16.7801 | 16.36561 | 7.874691 | 0.4144859 | 7.187293 | 0.4990234 | 0.8046066
66.6896 | 16.7789 | 16.35566 | 7.874881 | 0.4232439 | 7.176856 | 0.4994998 | 0.8044198
66.6996 | 16.7704 | 16.34574 | 7.875077 | 0.4246583 | 7.166457 | 0.4999783 | 0.8042296
66.7096 | 16.7727 | 16.33588 | 7.875279 | 0.4368203 | 7.156106 | 0.5004585 | 0.8040363
66.7196 | 16.7581 | 16.32607 | 7.875487 | 0.4320287 | 7.145804 | 0.5009402 | 0.8038397
66.7296 | 16.7486 | 16.31631 | 7.875702 | 0.4322857 | 7.135549 | 0.5014235 | 0.80364
66.7396 | 16.7439 | 16.30661 | 7.875922 | 0.4372891 | 7.125343 | 0.5019084 | 0.8034372
66.74959 | 16.7348 | 16.29697 | 7.876149 | 0.4378302 | 7.115195 | 0.5023944 | 0.8032313
66.75959 | 16.719 | 16.28737 | 7.876382 | 0.4316283 | 7.105086 | 0.5028824 | 0.8030221
66.76959 | 16.7014 | 16.27783 | 7.876621 | 0.4235746 | 7.095023 | 0.503372 | 0.8028097
66.77959 | 16.6851 | 16.26833 | 7.876866 | 0.4167679 | 7.085009 | 0.503863 | 0.802594
66.78959 | 16.6735 | 16.25889 | 7.877117 | 0.4146081 | 7.075044 | 0.5043556 | 0.8023752
66.79958 | 16.6522 | 16.24952 | 7.877374 | 0.402683 | 7.06514 | 0.5048491 | 0.8021535
66.80958 | 16.6369 | 16.24018 | 7.877638 | 0.396719 | 7.05527 | 0.5053446 | 0.8019283
66.81958 | 16.6256 | 16.2309 | 7.877907 | 0.3947024 | 7.045449 | 0.5058416 | 0.8016999
66.82958 | 16.5961 | 16.22167 | 7.878183 | 0.3744339 | 7.035674 | 0.5063401 | 0.8014684
66.83958 | 16.5791 | 16.21249 | 7.878465 | 0.366613 | 7.025948 | 0.5068399 | 0.8012336
66.84958 | 16.5588 | 16.20336 | 7.878753 | 0.3554396 | 7.016271 | 0.5073411 | 0.8009957
66.85957 | 16.5379 | 16.19429 | 7.879047 | 0.3436053 | 7.00665 | 0.5078432 | 0.8007548
66.86957 | 16.5074 | 16.18527 | 7.879347 | 0.322128 | 6.997067 | 0.5083472 | 0.8005105
66.87957 | 16.4793 | 16.1763 | 7.879653 | 0.3029989 | 6.987532 | 0.5088526 | 0.8002629
66.88957 | 16.459 | 16.16738 | 7.879966 | 0.2916174 | 6.978045 | 0.5093594 | 0.8000122
66.89957 | 16.4334 | 16.15852 | 7.880284 | 0.2748841 | 6.968606 | 0.5098674 | 0.7997584
66.90957 | 16.3989 | 16.1497 | 7.880609 | 0.2491992 | 6.959214 | 0.5103768 | 0.7995013
66.91956 | 16.3643 | 16.14095 | 7.880939 | 0.2233539 | 6.949879 | 0.5108869 | 0.7992413
66.92956 | 16.3452 | 16.13224 | 7.881276 | 0.2129649 | 6.940583 | 0.5113988 | 0.7989779
66.93956 | 16.313 | 16.12358 | 7.881619 | 0.1894246 | 6.931334 | 0.5119121 | 0.7987113
66.94956 | 16.2842 | 16.11497 | 7.881967 | 0.1692324 | 6.922132 | 0.5124265 | 0.7984416
66.95956 | 16.2595 | 16.10641 | 7.882322 | 0.1530892 | 6.912978 | 0.5129422 | 0.7981686
66.96956 | 16.2254 | 16.09791 | 7.882683 | 0.1274937 | 6.903871 | 0.5134592 | 0.7978925
66.97955 | 16.1942 | 16.08946 | 7.88305 | 0.1047391 | 6.894821 | 0.5139767 | 0.7976136
66.98955 | 16.1621 | 16.08106 | 7.883423 | 0.08104134 | 6.885809 | 0.514496 | 0.7973312
66.99955 | 16.1365 | 16.07271 | 7.883802 | 0.06379244 | 6.876844 | 0.5150164 | 0.7970457
67.00955 | 16.1057 | 16.06441 | 7.884187 | 0.04129148 | 6.867926 | 0.515538 | 0.796757
67.01955 | 16.072 | 16.05616 | 7.884578 | 0.01583977 | 6.859056 | 0.5160608 | 0.7964652
67.02955 | 16.0404 | 16.04796 | 7.884975 | -0.007562952 | 6.850233 | 0.5165846 | 0.7961703
67.03954 | 16.0116 | 16.03982 | 7.885378 | -0.02822474 | 6.841465 | 0.517109 | 0.7958725
67.04954 | 15.9853 | 16.03173 | 7.885787 | -0.04642993 | 6.832736 | 0.517635 | 0.7955714
67.05954 | 15.9423 | 16.02369 | 7.886203 | -0.08138573 | 6.824054 | 0.518162 | 0.7952671
67.06954 | 15.9205 | 16.01569 | 7.886624 | -0.09519254 | 6.815419 | 0.5186901 | 0.7949597
67.07954 | 15.8961 | 16.00775 | 7.887051 | -0.1116502 | 6.806831 | 0.5192193 | 0.7946492
67.08954 | 15.8681 | 15.99986 | 7.887484 | -0.1317585 | 6.798289 | 0.5197494 | 0.7943357
67.09953 | 15.8355 | 15.99202 | 7.887923 | -0.156525 | 6.789802 | 0.52028 | 0.7940194
67.10953 | 15.8096 | 15.98423 | 7.888368 | -0.1746349 | 6.781355 | 0.5208121 | 0.7936997
67.11953 | 15.784 | 15.9765 | 7.88882 | -0.1924952 | 6.772953 | 0.5213452 | 0.7933769
67.12953 | 15.7514 | 15.96881 | 7.889277 | -0.2174055 | 6.764598 | 0.5218791 | 0.7930511
67.13953 | 15.7222 | 15.96117 | 7.88974 | -0.2389675 | 6.756291 | 0.522414 | 0.7927222
67.14952 | 15.6972 | 15.95359 | 7.890209 | -0.2563864 | 6.748038 | 0.5229493 | 0.7923907
67.15952 | 15.6716 | 15.94605 | 7.890684 | -0.2744481 | 6.739823 | 0.523486 | 0.7920558
67.16952 | 15.6326 | 15.93856 | 7.891165 | -0.30596 | 6.731654 | 0.5240235 | 0.7917179
67.17952 | 15.6131 | 15.93112 | 7.891652 | -0.3180222 | 6.723532 | 0.5245619 | 0.7913769
67.18952 | 15.5763 | 15.92373 | 7.892145 | -0.3474345 | 6.715456 | 0.5251011 | 0.791033
67.19952 | 15.5617 | 15.9164 | 7.892644 | -0.3546969 | 6.707426 | 0.5256411 | 0.7906861
67.20951 | 15.5282 | 15.90912 | 7.893148 | -0.3809164 | 6.69945 | 0.5261813 | 0.7903366
67.21951 | 15.5034 | 15.90188 | 7.893659 | -0.3984787 | 6.691513 | 0.5267229 | 0.7899837
67.22951 | 15.4805 | 15.89469 | 7.894176 | -0.4141905 | 6.683622 | 0.5272652 | 0.7896279
67.23951 | 15.4532 | 15.88755 | 7.894698 | -0.4343522 | 6.675777 | 0.5278082 | 0.7892692
67.24951 | 15.4374 | 15.88046 | 7.895227 | -0.4430633 | 6.667977 | 0.5283519 | 0.7889076
67.25951 | 15.4088 | 15.87342 | 7.895761 | -0.4646246 | 6.660224 | 0.5288963 | 0.788543
67.2695 | 15.3849 | 15.86644 | 7.896301 | -0.4815419 | 6.652524 | 0.5294409 | 0.7881759
67.2795 | 15.3646 | 15.8595 | 7.896847 | -0.4949013 | 6.644862 | 0.5299866 | 0.7878056
67.2895 | 15.3409 | 15.85261 | 7.8974 | -0.5117108 | 6.637246 | 0.530533 | 0.7874323
67.2995 | 15.321 | 15.84577 | 7.897958 | -0.5247696 | 6.629676 | 0.53108 | 0.7870563
67.3095 | 15.2925 | 15.83898 | 7.898522 | -0.5464775 | 6.622151 | 0.5316275 | 0.7866773
67.3195 | 15.2808 | 15.83223 | 7.899091 | -0.5514348 | 6.614672 | 0.5321757 | 0.7862956
67.32949 | 15.2494 | 15.82555 | 7.899667 | -0.5761475 | 6.607246 | 0.5327238 | 0.7859114
67.33949 | 15.2366 | 15.8189 | 7.900248 | -0.5823027 | 6.599857 | 0.5332731 | 0.785524
67.34949 | 15.2212 | 15.81231 | 7.900836 | -0.5911064 | 6.592514 | 0.5338228 | 0.7851338
67.35949 | 15.2079 | 15.80576 | 7.901429 | -0.5978597 | 6.585217 | 0.5343731 | 0.7847409
67.36949 | 15.1875 | 15.79926 | 7.902028 | -0.6117614 | 6.577964 | 0.5349237 | 0.7843452
67.37949 | 15.1637 | 15.79281 | 7.902633 | -0.6291126 | 6.570758 | 0.535475 | 0.7839467
67.38948 | 15.1516 | 15.78642 | 7.903243 | -0.6348175 | 6.563602 | 0.536026 | 0.7835459
67.39948 | 15.1459 | 15.78007 | 7.90386 | -0.6341652 | 6.556485 | 0.536578 | 0.783142
67.40948 | 15.1209 | 15.77376 | 7.904483 | -0.6528613 | 6.549413 | 0.5371304 | 0.7827353
67.41948 | 15.1013 | 15.76751 | 7.905111 | -0.6662065 | 6.542386 | 0.5376832 | 0.782326
67.42948 | 15.0924 | 15.7613 | 7.905745 | -0.6688994 | 6.535404 | 0.5382363 | 0.7819141
67.43948 | 15.0746 | 15.75514 | 7.906385 | -0.6805417 | 6.528467 | 0.5387897 | 0.7814995
67.44947 | 15.0557 | 15.74904 | 7.90703 | -0.6933366 | 6.521581 | 0.5393429 | 0.7810826
67.45947 | 15.0325 | 15.74298 | 7.907682 | -0.7104764 | 6.514735 | 0.5398969 | 0.7806627
67.46947 | 15.0235 | 15.73696 | 7.908339 | -0.7134609 | 6.50793 | 0.5404513 | 0.7802402
67.47947 | 15.0149 | 15.731 | 7.909003 | -0.7160957 | 6.501172 | 0.5410058 | 0.7798151
67.48947 | 14.9936 | 15.72508 | 7.909672 | -0.7314762 | 6.494457 | 0.5415606 | 0.7793875
67.49947 | 14.9764 | 15.71921 | 7.910346 | -0.7428075 | 6.487788 | 0.5421156 | 0.7789572
67.50946 | 14.9711 | 15.71339 | 7.911026 | -0.7422913 | 6.48117 | 0.5426701 | 0.7785249
67.51946 | 14.9505 | 15.70762 | 7.911712 | -0.7571161 | 6.474588 | 0.5432255 | 0.7780896
67.52946 | 14.9293 | 15.70189 | 7.912405 | -0.7725891 | 6.468052 | 0.543781 | 0.7776519
67.53946 | 14.9212 | 15.69621 | 7.913102 | -0.7750096 | 6.461559 | 0.5443367 | 0.7772116
67.54946 | 14.9064 | 15.69058 | 7.913806 | -0.7841773 | 6.45511 | 0.5448924 | 0.7767689
67.55945 | 14.8903 | 15.685 | 7.914515 | -0.7946978 | 6.448712 | 0.5454475 | 0.7763242
67.56945 | 14.8628 | 15.67946 | 7.91523 | -0.8166606 | 6.442351 | 0.5460034 | 0.7758766
67.57945 | 14.8531 | 15.67397 | 7.91595 | -0.820871 | 6.436035 | 0.5465593 | 0.7754265
67.58945 | 14.839 | 15.66853 | 7.916677 | -0.8295268 | 6.429761 | 0.5471152 | 0.7749742
67.59945 | 14.8233 | 15.66313 | 7.917409 | -0.839832 | 6.423532 | 0.5476711 | 0.7745194
67.60945 | 14.7957 | 15.65778 | 7.918147 | -0.8620819 | 6.417346 | 0.548227 | 0.7740623
67.61944 | 14.7896 | 15.65249 | 7.91889 | -0.8628854 | 6.41121 | 0.5487823 | 0.7736033
67.62944 | 14.7784 | 15.64723 | 7.919639 | -0.8688308 | 6.405112 | 0.5493381 | 0.7731415
67.63944 | 14.7525 | 15.64202 | 7.920394 | -0.889523 | 6.399058 | 0.5498938 | 0.7726774
67.64944 | 14.7326 | 15.63686 | 7.921155 | -0.9042615 | 6.393046 | 0.5504494 | 0.772211
67.65944 | 14.7208 | 15.63175 | 7.921921 | -0.9109466 | 6.387078 | 0.5510049 | 0.7717424
67.66944 | 14.7123 | 15.62668 | 7.922693 | -0.9143803 | 6.381155 | 0.5515601 | 0.7712715
67.67943 | 14.6835 | 15.62166 | 7.92347 | -0.9381625 | 6.375279 | 0.5521147 | 0.7707988
67.68943 | 14.6735 | 15.61669 | 7.924254 | -0.9431873 | 6.36944 | 0.5526697 | 0.7703235
67.69943 | 14.6593 | 15.61176 | 7.925043 | -0.952459 | 6.363646 | 0.5532244 | 0.769846
67.70943 | 14.6374 | 15.60688 | 7.925838 | -0.9694769 | 6.357894 | 0.5537789 | 0.7693664
67.71943 | 14.6193 | 15.60204 | 7.926638 | -0.9827411 | 6.352185 | 0.5543331 | 0.7688846
67.72943 | 14.6013 | 15.59725 | 7.927444 | -0.9959514 | 6.34652 | 0.5548871 | 0.7684007
67.73942 | 14.5838 | 15.59251 | 7.928255 | -1.008712 | 6.340902 | 0.5554402 | 0.7679152
67.74942 | 14.5686 | 15.58781 | 7.929072 | -1.019214 | 6.335322 | 0.5559935 | 0.7674271
67.75942 | 14.5555 | 15.58316 | 7.929895 | -1.027663 | 6.329785 | 0.5565466 | 0.7669369
67.76942 | 14.5328 | 15.57856 | 7.930723 | -1.045757 | 6.32429 | 0.5570992 | 0.7664447
67.77942 | 14.5243 | 15.574 | 7.931557 | -1.049697 | 6.318838 | 0.5576514 | 0.7659505
67.78942 | 14.5039 | 15.56948 | 7.932397 | -1.065583 | 6.313428 | 0.5582033 | 0.7654542
67.79941 | 14.4945 | 15.56502 | 7.933241 | -1.070518 | 6.308066 | 0.5587542 | 0.7649565
67.80941 | 14.4696 | 15.56059 | 7.934092 | -1.090995 | 6.302741 | 0.5593052 | 0.7644563
67.81941 | 14.4537 | 15.55622 | 7.934948 | -1.102517 | 6.297459 | 0.5598557 | 0.7639542
67.82941 | 14.4334 | 15.55189 | 7.93581 | -1.118485 | 6.292219 | 0.5604057 | 0.7634502
67.83941 | 14.4237 | 15.5476 | 7.936678 | -1.123899 | 6.287021 | 0.5609553 | 0.7629443
67.84941 | 14.402 | 15.54336 | 7.937551 | -1.141357 | 6.281865 | 0.5615042 | 0.7624365
67.8594 | 14.3853 | 15.53917 | 7.938429 | -1.153865 | 6.276757 | 0.5620522 | 0.7619273
67.8694 | 14.3688 | 15.53501 | 7.939313 | -1.166214 | 6.271685 | 0.5626 | 0.7614158
67.8794 | 14.35 | 15.53091 | 7.940203 | -1.180909 | 6.266656 | 0.5631473 | 0.7609025
67.8894 | 14.3343 | 15.52685 | 7.941098 | -1.192547 | 6.261668 | 0.5636939 | 0.7603874
67.8994 | 14.3186 | 15.52283 | 7.941999 | -1.204232 | 6.256723 | 0.56424 | 0.7598705
67.9094 | 14.3028 | 15.51886 | 7.942905 | -1.216061 | 6.251819 | 0.5647853 | 0.759352
67.91939 | 14.2884 | 15.51494 | 7.943816 | -1.226539 | 6.246961 | 0.5653295 | 0.7588321
67.92939 | 14.2715 | 15.51106 | 7.944733 | -1.239557 | 6.242141 | 0.5658735 | 0.75831
67.93939 | 14.2497 | 15.50722 | 7.945656 | -1.25752 | 6.237362 | 0.5664168 | 0.7577863
67.94939 | 14.2386 | 15.50343 | 7.946584 | -1.264829 | 6.232624 | 0.5669593 | 0.7572609
67.95939 | 14.2214 | 15.49968 | 7.947518 | -1.278281 | 6.227928 | 0.5675011 | 0.7567338
67.96938 | 14.2009 | 15.49598 | 7.948456 | -1.295082 | 6.223279 | 0.5680416 | 0.7562057
67.97938 | 14.1814 | 15.49232 | 7.9494 | -1.310923 | 6.218665 | 0.5685818 | 0.7556754
67.98938 | 14.1671 | 15.48871 | 7.950351 | -1.321608 | 6.214093 | 0.5691212 | 0.7551435
67.99938 | 14.1512 | 15.48514 | 7.951306 | -1.333939 | 6.209563 | 0.5696598 | 0.7546101
68.00938 | 14.1277 | 15.48161 | 7.952267 | -1.353913 | 6.205073 | 0.5701974 | 0.7540751
68.01938 | 14.1076 | 15.47813 | 7.953233 | -1.370531 | 6.200625 | 0.5707343 | 0.7535387
68.02937 | 14.0982 | 15.4747 | 7.954204 | -1.376497 | 6.196222 | 0.5712697 | 0.7530012
68.03937 | 14.082 | 15.4713 | 7.955182 | -1.389303 | 6.191855 | 0.5718047 | 0.7524618
68.04937 | 14.0626 | 15.46795 | 7.956164 | -1.405353 | 6.18753 | 0.5723388 | 0.7519209
68.05937 | 14.0457 | 15.46465 | 7.957152 | -1.418947 | 6.183244 | 0.5728718 | 0.7513785
68.06937 | 14.0316 | 15.46139 | 7.958146 | -1.429786 | 6.179001 | 0.573404 | 0.7508348
68.07937 | 14.01 | 15.45817 | 7.959145 | -1.448167 | 6.174798 | 0.5739351 | 0.7502897
68.08936 | 13.9911 | 15.455 | 7.960148 | -1.463896 | 6.170639 | 0.5744647 | 0.7497437
68.09936 | 13.986 | 15.45187 | 7.961157 | -1.465867 | 6.16652 | 0.5749938 | 0.7491959
68.10936 | 13.9629 | 15.44878 | 7.962172 | -1.485876 | 6.162436 | 0.5755218 | 0.7486467
68.11936 | 13.9472 | 15.44574 | 7.963193 | -1.498536 | 6.158398 | 0.5760487 | 0.7480962
68.12936 | 13.926 | 15.44273 | 7.964218 | -1.516732 | 6.154395 | 0.5765746 | 0.7475445
68.13936 | 13.922 | 15.43978 | 7.965249 | -1.517778 | 6.150438 | 0.5770993 | 0.7469915
68.14935 | 13.8955 | 15.43687 | 7.966285 | -1.541366 | 6.146522 | 0.5776224 | 0.7464378
68.15935 | 13.8854 | 15.434 | 7.967326 | -1.548595 | 6.142642 | 0.5781449 | 0.7458823
68.16935 | 13.8677 | 15.43117 | 7.968373 | -1.563468 | 6.138803 | 0.5786661 | 0.7453257
68.17935 | 13.8641 | 15.42838 | 7.969426 | -1.564283 | 6.135004 | 0.5791862 | 0.7447678
68.18935 | 13.8472 | 15.42564 | 7.970483 | -1.578441 | 6.131244 | 0.5797051 | 0.7442088
68.19935 | 13.8318 | 15.42294 | 7.971546 | -1.591143 | 6.127526 | 0.5802228 | 0.7436487
68.20934 | 13.8192 | 15.42029 | 7.972613 | -1.601089 | 6.123849 | 0.5807387 | 0.743088
68.21934 | 13.8122 | 15.41768 | 7.973687 | -1.605476 | 6.12021 | 0.5812539 | 0.7425257
68.22934 | 13.8011 | 15.41511 | 7.974765 | -1.614007 | 6.116611 | 0.5817678 | 0.7419624
68.23934 | 13.7793 | 15.41258 | 7.975849 | -1.633279 | 6.113051 | 0.5822803 | 0.7413979
68.24934 | 13.7782 | 15.41009 | 7.976939 | -1.631895 | 6.109532 | 0.5827916 | 0.7408324
68.25934 | 13.77 | 15.40765 | 7.978033 | -1.637652 | 6.106052 | 0.5833016 | 0.7402659
68.26933 | 13.7573 | 15.40525 | 7.979132 | -1.647955 | 6.102614 | 0.5838097 | 0.739699
68.27933 | 13.7447 | 15.4029 | 7.980237 | -1.658197 | 6.099213 | 0.5843169 | 0.7391305
68.28933 | 13.7346 | 15.40058 | 7.981347 | -1.665982 | 6.095852 | 0.5848228 | 0.7385612
68.29933 | 13.7325 | 15.39831 | 7.982462 | -1.66581 | 6.09253 | 0.5853272 | 0.7379908
68.30933 | 13.7235 | 15.39608 | 7.983583 | -1.672579 | 6.089247 | 0.5858303 | 0.7374196
68.31933 | 13.7112 | 15.39389 | 7.984709 | -1.682692 | 6.086003 | 0.5863319 | 0.7368475
68.32932 | 13.7107 | 15.39175 | 7.985839 | -1.681049 | 6.082803 | 0.5868315 | 0.7362752
68.33932 | 13.7004 | 15.38964 | 7.986975 | -1.689244 | 6.079637 | 0.5873302 | 0.7357014
68.34932 | 13.6896 | 15.38758 | 7.988116 | -1.697982 | 6.076512 | 0.5878274 | 0.7351268
68.35932 | 13.6902 | 15.38556 | 7.989263 | -1.695363 | 6.073425 | 0.5883231 | 0.7345514
68.36932 | 13.6815 | 15.38359 | 7.990414 | -1.702085 | 6.070378 | 0.5888173 | 0.7339751
68.37931 | 13.6698 | 15.38165 | 7.99157 | -1.711851 | 6.067372 | 0.5893095 | 0.7333987
68.38931 | 13.6641 | 15.37976 | 7.992732 | -1.715657 | 6.064403 | 0.5898007 | 0.732821
68.39931 | 13.6596 | 15.3779 | 7.993899 | -1.718304 | 6.061472 | 0.5902902 | 0.7322426
68.40931 | 13.6523 | 15.37609 | 7.995071 | -1.723794 | 6.058581 | 0.5907782 | 0.7316634
68.41931 | 13.6449 | 15.37432 | 7.996249 | -1.729424 | 6.055727 | 0.5912646 | 0.7310836
68.42931 | 13.6341 | 15.3726 | 7.997431 | -1.738497 | 6.052913 | 0.5917494 | 0.7305031
68.4393 | 13.6353 | 15.37091 | 7.998617 | -1.735613 | 6.050141 | 0.5922321 | 0.7299226
68.4493 | 13.6286 | 15.36927 | 7.99981 | -1.740668 | 6.047403 | 0.5927136 | 0.7293408
68.4593 | 13.6199 | 15.36766 | 8.001008 | -1.747765 | 6.044705 | 0.5931935 | 0.7287585
68.4693 | 13.6103 | 15.3661 | 8.002211 | -1.755803 | 6.042045 | 0.5936717 | 0.7281755
68.4793 | 13.6082 | 15.36458 | 8.003418 | -1.756383 | 6.039424 | 0.5941483 | 0.727592
68.4893 | 13.6001 | 15.3631 | 8.004631 | -1.763003 | 6.036841 | 0.5946231 | 0.727008
68.49929 | 13.5867 | 15.36167 | 8.005848 | -1.774967 | 6.034299 | 0.5950958 | 0.726424
68.50929 | 13.5786 | 15.36027 | 8.007071 | -1.78167 | 6.031793 | 0.5955672 | 0.7258389
68.51929 | 13.5787 | 15.35891 | 8.008299 | -1.780214 | 6.029325 | 0.596037 | 0.7252533
68.52929 | 13.5681 | 15.3576 | 8.009532 | -1.7895 | 6.026895 | 0.5965049 | 0.7246673
68.53929 | 13.5566 | 15.35633 | 8.01077 | -1.799727 | 6.024504 | 0.5969711 | 0.7240809
68.54929 | 13.5568 | 15.35509 | 8.012013 | -1.798294 | 6.022151 | 0.5974355 | 0.7234939
68.55928 | 13.5384 | 15.3539 | 8.01326 | -1.815503 | 6.019838 | 0.5978978 | 0.7229072
68.56928 | 13.5362 | 15.35275 | 8.014513 | -1.816553 | 6.017562 | 0.5983586 | 0.7223195
68.57928 | 13.5262 | 15.35164 | 8.015771 | -1.825442 | 6.015321 | 0.5988177 | 0.7217314
68.58928 | 13.5222 | 15.35057 | 8.017034 | -1.828372 | 6.01312 | 0.5992749 | 0.721143
68.59928 | 13.5102 | 15.34954 | 8.018302 | -1.839343 | 6.010957 | 0.5997303 | 0.7205542
68.60928 | 13.5082 | 15.34856 | 8.019575 | -1.840355 | 6.008831 | 0.6001839 | 0.7199651
68.61927 | 13.4909 | 15.34761 | 8.020851 | -1.85671 | 6.006747 | 0.6006352 | 0.7193762
68.62927 | 13.4918 | 15.3467 | 8.022134 | -1.854903 | 6.004697 | 0.6010851 | 0.7187865
68.63927 | 13.4802 | 15.34584 | 8.023422 | -1.865636 | 6.002684 | 0.6015331 | 0.7181966
68.64927 | 13.4754 | 15.34501 | 8.024714 | -1.86961 | 6.00071 | 0.6019792 | 0.7176064
68.65927 | 13.4635 | 15.34422 | 8.026012 | -1.880724 | 5.998773 | 0.6024234 | 0.717016
68.66927 | 13.4648 | 15.34348 | 8.027314 | -1.878679 | 5.996873 | 0.6028658 | 0.7164253
68.67926 | 13.4625 | 15.34277 | 8.02862 | -1.880275 | 5.995014 | 0.6033057 | 0.7158351
68.68926 | 13.4502 | 15.34211 | 8.029932 | -1.891909 | 5.993189 | 0.6037442 | 0.7152441
68.69926 | 13.4429 | 15.34148 | 8.031249 | -1.898585 | 5.991402 | 0.6041808 | 0.7146529
68.70926 | 13.4422 | 15.3409 | 8.032571 | -1.8987 | 5.989652 | 0.6046154 | 0.7140616
68.71926 | 13.441 | 15.34036 | 8.033898 | -1.899356 | 5.98794 | 0.6050481 | 0.7134702
68.72926 | 13.4347 | 15.33985 | 8.03523 | -1.905152 | 5.986265 | 0.6054788 | 0.7128786
68.73925 | 13.4242 | 15.33939 | 8.036565 | -1.915188 | 5.984628 | 0.6059071 | 0.7122876
68.74925 | 13.4263 | 15.33896 | 8.037906 | -1.912664 | 5.983028 | 0.6063339 | 0.7116959
68.75925 | 13.4262 | 15.33858 | 8.039252 | -1.912379 | 5.981464 | 0.6067587 | 0.7111041
68.76925 | 13.418 | 15.33823 | 8.040603 | -1.920235 | 5.979938 | 0.6071816 | 0.7105123
68.77925 | 13.4103 | 15.33793 | 8.041958 | -1.92763 | 5.978449 | 0.6076023 | 0.7099205
68.78924 | 13.4122 | 15.33767 | 8.043317 | -1.925465 | 5.976998 | 0.6080208 | 0.7093293
68.79924 | 13.411 | 15.33744 | 8.044683 | -1.92644 | 5.975583 | 0.6084375 | 0.7087374
68.80924 | 13.4073 | 15.33726 | 8.046053 | -1.929955 | 5.974204 | 0.6088524 | 0.7081457
68.81924 | 13.4 | 15.33711 | 8.047427 | -1.937109 | 5.972863 | 0.6092651 | 0.7075539
68.82924 | 13.3946 | 15.337 | 8.048807 | -1.942403 | 5.971559 | 0.6096759 | 0.7069622
68.83924 | 13.4023 | 15.33694 | 8.050191 | -1.934637 | 5.970291 | 0.6100846 | 0.7063706
68.84923 | 13.399 | 15.33691 | 8.051578 | -1.937909 | 5.96906 | 0.6104908 | 0.7057796
68.85923 | 13.3898 | 15.33692 | 8.052972 | -1.947122 | 5.967866 | 0.6108955 | 0.7051882
68.86923 | 13.3884 | 15.33697 | 8.05437 | -1.948575 | 5.96671 | 0.6112981 | 0.7045969
68.87923 | 13.3895 | 15.33707 | 8.055773 | -1.947566 | 5.965588 | 0.6116986 | 0.7040057
68.88923 | 13.3932 | 15.3372 | 8.057181 | -1.943997 | 5.964504 | 0.612097 | 0.7034147
68.89923 | 13.3787 | 15.33737 | 8.058594 | -1.958667 | 5.963456 | 0.6124934 | 0.7028239
68.90922 | 13.378 | 15.33758 | 8.060009 | -1.959576 | 5.962446 | 0.6128874 | 0.7022338
68.91922 | 13.3859 | 15.33783 | 8.061431 | -1.951925 | 5.961471 | 0.6132796 | 0.7016434
68.92922 | 13.3824 | 15.33811 | 8.062857 | -1.955714 | 5.960533 | 0.6136698 | 0.7010531
68.93922 | 13.3787 | 15.33844 | 8.064288 | -1.959741 | 5.959632 | 0.6140579 | 0.7004631
68.94922 | 13.3786 | 15.33881 | 8.065724 | -1.960208 | 5.958767 | 0.6144439 | 0.6998733
68.95922 | 13.3776 | 15.33921 | 8.067164 | -1.961613 | 5.957937 | 0.6148279 | 0.6992838
68.96921 | 13.3823 | 15.33966 | 8.068608 | -1.957358 | 5.957146 | 0.6152094 | 0.6986952
68.97921 | 13.3748 | 15.34014 | 8.070057 | -1.96534 | 5.956387 | 0.6155891 | 0.6981062
68.98921 | 13.3776 | 15.34066 | 8.071511 | -1.963065 | 5.955669 | 0.6159668 | 0.6975176
68.99921 | 13.3798 | 15.34123 | 8.07297 | -1.961425 | 5.954984 | 0.6163424 | 0.6969292
69.00921 | 13.3812 | 15.34183 | 8.074433 | -1.960628 | 5.954337 | 0.6167159 | 0.6963412
69.01921 | 13.3765 | 15.34247 | 8.075901 | -1.965966 | 5.953724 | 0.6170872 | 0.6957535
69.0292 | 13.3812 | 15.34314 | 8.077372 | -1.961944 | 5.953149 | 0.6174562 | 0.6951668
69.0392 | 13.3771 | 15.34386 | 8.078849 | -1.966761 | 5.95261 | 0.6178233 | 0.6945799
69.0492 | 13.3778 | 15.34462 | 8.08033 | -1.966818 | 5.952106 | 0.6181884 | 0.6939934
69.0592 | 13.3832 | 15.34541 | 8.081816 | -1.962213 | 5.951639 | 0.6185514 | 0.6934072
69.0692 | 13.3772 | 15.34625 | 8.083306 | -1.969047 | 5.951207 | 0.6189123 | 0.6928215
69.0792 | 13.3829 | 15.34712 | 8.084801 | -1.964222 | 5.950813 | 0.6192711 | 0.6922362
69.08919 | 13.3823 | 15.34803 | 8.086299 | -1.965731 | 5.950452 | 0.6196274 | 0.6916519
69.09919 | 13.3746 | 15.34898 | 8.087803 | -1.974381 | 5.950128 | 0.619982 | 0.6910675
69.10919 | 13.3813 | 15.34997 | 8.089311 | -1.96867 | 5.94984 | 0.6203345 | 0.6904836
69.11919 | 13.3838 | 15.351 | 8.090824 | -1.967197 | 5.949588 | 0.6206849 | 0.6899001
69.12919 | 13.3782 | 15.35206 | 8.092342 | -1.973864 | 5.949372 | 0.6210332 | 0.6893171
69.13918 | 13.3849 | 15.35317 | 8.093862 | -1.968267 | 5.949191 | 0.621379 | 0.6887352
69.14918 | 13.3845 | 15.35431 | 8.095388 | -1.969812 | 5.949048 | 0.6217231 | 0.6881533
69.15918 | 13.3837 | 15.35549 | 8.096918 | -1.971792 | 5.948936 | 0.6220652 | 0.6875718
69.16918 | 13.3804 | 15.35671 | 8.098453 | -1.976314 | 5.948865 | 0.622405 | 0.686991
69.17918 | 13.3849 | 15.35797 | 8.099993 | -1.973071 | 5.948825 | 0.6227429 | 0.6864107
69.18918 | 13.3865 | 15.35927 | 8.101536 | -1.97277 | 5.948824 | 0.6230787 | 0.6858309
69.19917 | 13.3881 | 15.3606 | 8.103083 | -1.972504 | 5.948857 | 0.623412 | 0.6852524
69.20917 | 13.3806 | 15.36198 | 8.104635 | -1.981377 | 5.948925 | 0.6237436 | 0.6846738
69.21917 | 13.3849 | 15.36339 | 8.106192 | -1.97849 | 5.949029 | 0.6240732 | 0.6840958
69.22917 | 13.3873 | 15.36484 | 8.107753 | -1.97754 | 5.949167 | 0.6244006 | 0.6835184
69.23917 | 13.3869 | 15.36633 | 8.109319 | -1.979429 | 5.949342 | 0.6247261 | 0.6829417
69.24917 | 13.3869 | 15.36786 | 8.110889 | -1.980956 | 5.949552 | 0.6250495 | 0.6823656
69.25916 | 13.3905 | 15.36942 | 8.112461 | -1.97892 | 5.949797 | 0.6253703 | 0.6817907
69.26916 | 13.3929 | 15.37102 | 8.11404 | -1.978123 | 5.950078 | 0.6256896 | 0.681216
69.27916 | 13.4015 | 15.37266 | 8.115622 | -1.971165 | 5.950394 | 0.6260068 | 0.6806419
69.28916 | 13.389 | 15.37434 | 8.117209 | -1.985344 | 5.950745 | 0.6263219 | 0.6800685
69.29916 | 13.394 | 15.37606 | 8.118801 | -1.982063 | 5.951131 | 0.626635 | 0.6794958
69.30916 | 13.4021 | 15.37782 | 8.120396 | -1.975719 | 5.951553 | 0.6269462 | 0.6789237
69.31915 | 13.3986 | 15.37961 | 8.121994 | -1.981011 | 5.952009 | 0.6272549 | 0.678353
69.32915 | 13.3981 | 15.38144 | 8.123598 | -1.983344 | 5.952501 | 0.6275619 | 0.6777824
69.33915 | 13.4011 | 15.38331 | 8.125207 | -1.982214 | 5.953028 | 0.627867 | 0.6772126
69.34915 | 13.4074 | 15.38522 | 8.126819 | -1.977823 | 5.95359 | 0.62817 | 0.6766435
69.35915 | 13.4117 | 15.38717 | 8.128436 | -1.975469 | 5.954187 | 0.6284711 | 0.6760752
69.36915 | 13.4094 | 15.38915 | 8.130057 | -1.979754 | 5.954819 | 0.6287701 | 0.6755077
69.37914 | 13.4161 | 15.39117 | 8.13168 | -1.975074 | 5.955486 | 0.6290669 | 0.6749415
69.38914 | 13.425 | 15.39323 | 8.133309 | -1.968235 | 5.956188 | 0.629362 | 0.6743755
69.39914 | 13.4241 | 15.39533 | 8.134943 | -1.971233 | 5.956924 | 0.6296551 | 0.6738104
69.40914 | 13.4359 | 15.39747 | 8.13658 | -1.961569 | 5.957697 | 0.6299463 | 0.6732461
69.41914 | 13.4285 | 15.39964 | 8.138222 | -1.971144 | 5.958504 | 0.6302355 | 0.6726826
69.42914 | 13.433 | 15.40186 | 8.139868 | -1.968855 | 5.959345 | 0.6305228 | 0.6721199
69.43913 | 13.4428 | 15.4041 | 8.141516 | -1.961303 | 5.960221 | 0.6308078 | 0.6715587
69.44913 | 13.4428 | 15.40639 | 8.14317 | -1.963591 | 5.961132 | 0.6310912 | 0.6709977
69.45913 | 13.4486 | 15.40872 | 8.144828 | -1.960117 | 5.962078 | 0.6313727 | 0.6704376
69.46913 | 13.4563 | 15.41108 | 8.14649 | -1.95478 | 5.963059 | 0.6316523 | 0.6698783
69.47913 | 13.4647 | 15.41348 | 8.148156 | -1.948782 | 5.964075 | 0.63193 | 0.66932
69.48913 | 13.4648 | 15.41592 | 8.149827 | -1.95112 | 5.965125 | 0.6322058 | 0.6687625
69.49912 | 13.4708 | 15.4184 | 8.151499 | -1.947595 | 5.96621 | 0.6324794 | 0.6682065
69.50912 | 13.4783 | 15.42091 | 8.153178 | -1.94261 | 5.967329 | 0.6327515 | 0.6676509
69.51912 | 13.4849 | 15.42346 | 8.15486 | -1.938561 | 5.968483 | 0.6330217 | 0.6670961
69.52912 | 13.4923 | 15.42605 | 8.156547 | -1.933751 | 5.969672 | 0.63329 | 0.6665423
69.53912 | 13.4927 | 15.42868 | 8.158237 | -1.935979 | 5.970896 | 0.6335564 | 0.6659894
69.54911 | 13.5055 | 15.43134 | 8.15993 | -1.925842 | 5.972153 | 0.6338209 | 0.6654381
69.55911 | 13.5014 | 15.43404 | 8.161628 | -1.932645 | 5.973446 | 0.6340837 | 0.6648871
69.56911 | 13.5149 | 15.43679 | 8.163331 | -1.921886 | 5.974773 | 0.6343448 | 0.6643371
69.57911 | 13.5138 | 15.43956 | 8.165037 | -1.925764 | 5.976135 | 0.634604 | 0.663788
69.58911 | 13.5218 | 15.44238 | 8.166747 | -1.92058 | 5.977531 | 0.6348615 | 0.66324
69.59911 | 13.5325 | 15.44523 | 8.168462 | -1.912734 | 5.978962 | 0.6351172 | 0.6626929
69.6091 | 13.5333 | 15.44812 | 8.170178 | -1.914822 | 5.980425 | 0.6353709 | 0.6621475
69.6191 | 13.5399 | 15.45105 | 8.1719 | -1.911151 | 5.981925 | 0.635623 | 0.6616025
69.6291 | 13.5405 | 15.45402 | 8.173626 | -1.913517 | 5.983459 | 0.6358735 | 0.6610584
69.6391 | 13.5541 | 15.45702 | 8.175356 | -1.902921 | 5.985027 | 0.6361222 | 0.6605154
69.6491 | 13.5574 | 15.46006 | 8.17709 | -1.902662 | 5.98663 | 0.6363692 | 0.6599734
69.6591 | 13.5557 | 15.46314 | 8.178827 | -1.907441 | 5.988267 | 0.6366145 | 0.6594324
69.66909 | 13.5678 | 15.46625 | 8.180567 | -1.898455 | 5.989936 | 0.6368579 | 0.6588931
69.67909 | 13.5751 | 15.46941 | 8.182312 | -1.894309 | 5.991642 | 0.6370998 | 0.6583542
69.68909 | 13.5716 | 15.4726 | 8.184062 | -1.901 | 5.993382 | 0.6373401 | 0.6578164
69.69909 | 13.5763 | 15.47583 | 8.185815 | -1.899529 | 5.995156 | 0.6375787 | 0.6572797
69.70909 | 13.5904 | 15.4791 | 8.187571 | -1.888695 | 5.996964 | 0.6378157 | 0.6567441
69.71909 | 13.5845 | 15.4824 | 8.189332 | -1.897899 | 5.998807 | 0.6380511 | 0.6562095
69.72908 | 13.5935 | 15.48574 | 8.191094 | -1.892237 | 6.000681 | 0.6382847 | 0.6556766
69.73908 | 13.5991 | 15.48912 | 8.192863 | -1.890016 | 6.002592 | 0.6385168 | 0.6551442
69.74908 | 13.6056 | 15.49253 | 8.194634 | -1.886932 | 6.004537 | 0.6387474 | 0.654613
69.75908 | 13.5987 | 15.49599 | 8.19641 | -1.897286 | 6.006517 | 0.6389764 | 0.6540828
69.76908 | 13.6097 | 15.49948 | 8.19819 | -1.889777 | 6.00853 | 0.6392039 | 0.6535538
69.77908 | 13.611 | 15.50301 | 8.199973 | -1.892005 | 6.010577 | 0.6394298 | 0.6530259
69.78907 | 13.623 | 15.50657 | 8.201758 | -1.883567 | 6.012656 | 0.639654 | 0.6524997
69.79907 | 13.6179 | 15.51017 | 8.203548 | -1.892271 | 6.014772 | 0.6398769 | 0.651974
69.80907 | 13.6299 | 15.51381 | 8.205342 | -1.883911 | 6.016921 | 0.6400983 | 0.6514496
69.81907 | 13.6253 | 15.51749 | 8.20714 | -1.892189 | 6.019105 | 0.6403182 | 0.6509263
69.82907 | 13.6327 | 15.5212 | 8.208942 | -1.888505 | 6.021322 | 0.6405366 | 0.6504041
69.83907 | 13.6349 | 15.52496 | 8.210747 | -1.890057 | 6.023573 | 0.6407536 | 0.6498832
69.84906 | 13.6382 | 15.52874 | 8.212554 | -1.890543 | 6.025856 | 0.6409689 | 0.6493638
69.85906 | 13.6385 | 15.53257 | 8.214367 | -1.89407 | 6.028176 | 0.6411831 | 0.6488452
69.86906 | 13.65 | 15.53643 | 8.216183 | -1.886435 | 6.030529 | 0.6413958 | 0.6483278
69.87906 | 13.6499 | 15.54034 | 8.218002 | -1.890437 | 6.032916 | 0.6416071 | 0.6478115
69.88906 | 13.6505 | 15.54428 | 8.219826 | -1.893776 | 6.035337 | 0.641817 | 0.6472965
69.89906 | 13.6539 | 15.54825 | 8.221653 | -1.894352 | 6.037792 | 0.6420256 | 0.6467826
69.90905 | 13.659 | 15.55226 | 8.223481 | -1.893262 | 6.040278 | 0.6422326 | 0.6462705
69.91905 | 13.6656 | 15.55631 | 8.225315 | -1.890714 | 6.042801 | 0.6424385 | 0.645759
69.92905 | 13.6634 | 15.5604 | 8.227153 | -1.897001 | 6.045357 | 0.6426431 | 0.6452488
69.93905 | 13.671 | 15.56453 | 8.228994 | -1.893527 | 6.047947 | 0.6428464 | 0.6447399
69.94905 | 13.6712 | 15.56869 | 8.230838 | -1.897489 | 6.05057 | 0.6430484 | 0.6442321
69.95904 | 13.6743 | 15.57289 | 8.232685 | -1.898586 | 6.053226 | 0.6432489 | 0.6437261
69.96904 | 13.6857 | 15.57712 | 8.234536 | -1.891423 | 6.055918 | 0.6434484 | 0.6432209
69.97904 | 13.6786 | 15.5814 | 8.236391 | -1.902798 | 6.058643 | 0.6436467 | 0.6427169
69.98904 | 13.6876 | 15.58571 | 8.23825 | -1.898109 | 6.061401 | 0.6438437 | 0.6422141
69.99904 | 13.6864 | 15.59006 | 8.240112 | -1.903657 | 6.064193 | 0.6440395 | 0.6417127
70.00904 | 13.7001 | 15.59444 | 8.241977 | -1.894344 | 6.06702 | 0.6442341 | 0.6412125
70.01903 | 13.6922 | 15.59886 | 8.243844 | -1.906663 | 6.069877 | 0.6444274 | 0.640714
70.02903 | 13.6985 | 15.60332 | 8.245717 | -1.904821 | 6.072768 | 0.6446197 | 0.6402163
70.03903 | 13.7058 | 15.60782 | 8.247593 | -1.90202 | 6.075697 | 0.6448108 | 0.63972
70.04903 | 13.7115 | 15.61235 | 8.249472 | -1.900853 | 6.078655 | 0.6450008 | 0.6392249
70.05903 | 13.7157 | 15.61693 | 8.251354 | -1.901227 | 6.081652 | 0.6451897 | 0.6387311
70.06903 | 13.7147 | 15.62153 | 8.25324 | -1.906834 | 6.084678 | 0.6453775 | 0.6382385
70.07902 | 13.7306 | 15.62618 | 8.255127 | -1.895575 | 6.087736 | 0.6455641 | 0.6377478
70.08902 | 13.724 | 15.63086 | 8.25702 | -1.906861 | 6.090833 | 0.6457497 | 0.6372579
70.09902 | 13.7353 | 15.63558 | 8.258916 | -1.900279 | 6.093959 | 0.6459343 | 0.6367693
70.10902 | 13.7335 | 15.64034 | 8.260815 | -1.906839 | 6.097123 | 0.646118 | 0.6362821
70.11902 | 13.7438 | 15.64513 | 8.262718 | -1.90133 | 6.100316 | 0.6463005 | 0.6357961
70.12902 | 13.7469 | 15.64996 | 8.264624 | -1.903065 | 6.103547 | 0.6464821 | 0.6353115
70.13901 | 13.7505 | 15.65483 | 8.266531 | -1.904326 | 6.106804 | 0.6466625 | 0.6348286
70.14901 | 13.7538 | 15.65973 | 8.268443 | -1.905932 | 6.1101 | 0.6468421 | 0.6343467
70.15901 | 13.7567 | 15.66467 | 8.270359 | -1.907975 | 6.113429 | 0.6470209 | 0.633866
70.16901 | 13.7736 | 15.66965 | 8.272278 | -1.896055 | 6.116791 | 0.6471986 | 0.6333867
70.17901 | 13.7712 | 15.67467 | 8.2742 | -1.903472 | 6.120188 | 0.6473754 | 0.6329088
70.18901 | 13.7859 | 15.67973 | 8.276125 | -1.893825 | 6.123617 | 0.6475514 | 0.6324322
70.199 | 13.7803 | 15.68481 | 8.278052 | -1.90451 | 6.127075 | 0.6477263 | 0.6319574
70.209 | 13.797 | 15.68994 | 8.279984 | -1.892939 | 6.130572 | 0.6479005 | 0.6314835
70.219 | 13.7933 | 15.6951 | 8.281919 | -1.901803 | 6.1341 | 0.6480739 | 0.6310109
70.229 | 13.7968 | 15.70031 | 8.283857 | -1.903506 | 6.137663 | 0.6482463 | 0.6305398
70.239 | 13.8083 | 15.70554 | 8.285798 | -1.897244 | 6.141258 | 0.648418 | 0.63007
70.249 | 13.813 | 15.71082 | 8.287742 | -1.897822 | 6.144889 | 0.6485889 | 0.6296015
70.25899 | 13.8213 | 15.71613 | 8.289688 | -1.894829 | 6.148547 | 0.6487589 | 0.629135
70.26899 | 13.8209 | 15.72148 | 8.291639 | -1.900578 | 6.152242 | 0.6489282 | 0.6286692
70.27899 | 13.8273 | 15.72687 | 8.293593 | -1.899566 | 6.155972 | 0.6490968 | 0.628205
70.28899 | 13.8322 | 15.73229 | 8.295549 | -1.900089 | 6.159733 | 0.6492647 | 0.627742
70.29899 | 13.8399 | 15.73775 | 8.297509 | -1.897851 | 6.163529 | 0.6494318 | 0.6272805
70.30899 | 13.8499 | 15.74325 | 8.299472 | -1.893348 | 6.167357 | 0.6495982 | 0.6268203
70.31898 | 13.8435 | 15.74878 | 8.301436 | -1.905276 | 6.171214 | 0.6497638 | 0.6263621
70.32898 | 13.8535 | 15.75435 | 8.303405 | -1.900848 | 6.175109 | 0.6499288 | 0.6259047
70.33898 | 13.8561 | 15.75996 | 8.305378 | -1.903857 | 6.179037 | 0.6500932 | 0.6254487
70.34898 | 13.8603 | 15.7656 | 8.307353 | -1.905302 | 6.182998 | 0.6502569 | 0.6249942
70.35898 | 13.8658 | 15.77128 | 8.309331 | -1.905484 | 6.186992 | 0.6504201 | 0.624541
70.36897 | 13.8635 | 15.777 | 8.31131 | -1.913497 | 6.191015 | 0.6505824 | 0.6240897
70.37897 | 13.8798 | 15.78275 | 8.313294 | -1.902953 | 6.195075 | 0.6507443 | 0.6236394
70.38897 | 13.8833 | 15.78855 | 8.315281 | -1.905246 | 6.199169 | 0.6509057 | 0.6231905
70.39897 | 13.8831 | 15.79438 | 8.317271 | -1.911276 | 6.203295 | 0.6510664 | 0.622743
70.40897 | 13.89 | 15.80024 | 8.319264 | -1.910242 | 6.207454 | 0.6512267 | 0.6222969
70.41897 | 13.8908 | 15.80615 | 8.32126 | -1.915345 | 6.211647 | 0.6513864 | 0.6218522
70.42896 | 13.9033 | 15.81208 | 8.323257 | -1.908779 | 6.215868 | 0.6515454 | 0.6214094
70.43896 | 13.9056 | 15.81806 | 8.325258 | -1.912456 | 6.220126 | 0.651704 | 0.6209676
70.44896 | 13.8994 | 15.82407 | 8.327263 | -1.924669 | 6.224417 | 0.6518622 | 0.6205272
70.45896 | 13.9078 | 15.83012 | 8.32927 | -1.92232 | 6.228741 | 0.65202 | 0.6200883
70.46896 | 13.925 | 15.83621 | 8.33128 | -1.911206 | 6.233098 | 0.6521773 | 0.6196507
70.47896 | 13.9208 | 15.84233 | 8.333293 | -1.92153 | 6.237488 | 0.6523341 | 0.6192147
70.48895 | 13.9317 | 15.84848 | 8.335307 | -1.916785 | 6.241906 | 0.6524903 | 0.6187804
70.49895 | 13.9309 | 15.85468 | 8.337326 | -1.923781 | 6.246362 | 0.6526463 | 0.6183472
70.50895 | 13.9406 | 15.86091 | 8.339348 | -1.920315 | 6.25085 | 0.6528019 | 0.6179154
70.51895 | 13.9563 | 15.86719 | 8.341372 | -1.910887 | 6.255373 | 0.6529571 | 0.617485
70.52895 | 13.9498 | 15.87349 | 8.343399 | -1.923692 | 6.259925 | 0.6531119 | 0.6170561
70.53895 | 13.9575 | 15.87984 | 8.345429 | -1.922337 | 6.264513 | 0.6532665 | 0.6166287
70.54894 | 13.9651 | 15.88621 | 8.347459 | -1.921111 | 6.269128 | 0.6534204 | 0.6162031
70.55894 | 13.9758 | 15.89263 | 8.349495 | -1.916828 | 6.273781 | 0.6535742 | 0.6157785
70.56894 | 13.9805 | 15.89908 | 8.351533 | -1.918582 | 6.278466 | 0.6537277 | 0.6153554
70.57894 | 13.9833 | 15.90557 | 8.353574 | -1.922272 | 6.283183 | 0.6538809 | 0.6149337
70.58894 | 13.993 | 15.9121 | 8.355617 | -1.919098 | 6.287934 | 0.6540339 | 0.6145135
70.59894 | 14.0063 | 15.91866 | 8.357663 | -1.912361 | 6.292717 | 0.6541865 | 0.6140947
70.60893 | 14.0184 | 15.92525 | 8.35971 | -1.906854 | 6.297528 | 0.6543388 | 0.6136778
70.61893 | 14.0173 | 15.93189 | 8.361761 | -1.91459 | 6.302376 | 0.654491 | 0.613262
70.62893 | 14.029 | 15.93856 | 8.363815 | -1.909563 | 6.307257 | 0.6546428 | 0.6128475
70.63893 | 14.0478 | 15.94527 | 8.365872 | -1.897471 | 6.31217 | 0.6547945 | 0.6124346
70.64893 | 14.0421 | 15.95202 | 8.367931 | -1.909917 | 6.317116 | 0.654946 | 0.6120231
70.65893 | 14.059 | 15.9588 | 8.369993 | -1.899799 | 6.322095 | 0.6550974 | 0.611613
70.66892 | 14.0628 | 15.96561 | 8.372056 | -1.90281 | 6.327101 | 0.6552484 | 0.6112049
70.67892 | 14.0695 | 15.97246 | 8.374123 | -1.902965 | 6.332145 | 0.6553993 | 0.6107978
70.68892 | 14.0813 | 15.97936 | 8.376192 | -1.898055 | 6.337221 | 0.6555502 | 0.6103921
70.69892 | 14.0924 | 15.98628 | 8.378264 | -1.893883 | 6.34233 | 0.6557008 | 0.6099879
70.70892 | 14.0971 | 15.99325 | 8.380339 | -1.896146 | 6.347471 | 0.6558514 | 0.6095851
70.71891 | 14.1097 | 16.00024 | 8.382414 | -1.890538 | 6.352638 | 0.6560016 | 0.6091843
70.72891 | 14.1195 | 16.00727 | 8.384494 | -1.887775 | 6.357845 | 0.6561519 | 0.6087845
70.73891 | 14.1204 | 16.01435 | 8.386576 | -1.893947 | 6.363083 | 0.6563022 | 0.6083861
70.74891 | 14.1278 | 16.02146 | 8.38866 | -1.893655 | 6.368353 | 0.6564523 | 0.6079892
70.75891 | 14.14 | 16.0286 | 8.390748 | -1.888599 | 6.373656 | 0.6566024 | 0.6075938
70.76891 | 14.1548 | 16.03578 | 8.392837 | -1.88098 | 6.378991 | 0.6567524 | 0.6071998
70.7789 | 14.1554 | 16.04299 | 8.394927 | -1.88759 | 6.384353 | 0.6569023 | 0.6068077
70.7889 | 14.1542 | 16.05024 | 8.397021 | -1.896042 | 6.389752 | 0.6570522 | 0.6064166
70.7989 | 14.1657 | 16.05753 | 8.399118 | -1.891832 | 6.395185 | 0.6572021 | 0.606027
70.8089 | 14.1783 | 16.06486 | 8.401217 | -1.886557 | 6.400648 | 0.657352 | 0.6056389
70.8189 | 14.1795 | 16.07222 | 8.403319 | -1.892718 | 6.406145 | 0.6575019 | 0.6052523
70.8289 | 14.1896 | 16.07961 | 8.405423 | -1.890015 | 6.411673 | 0.6576518 | 0.604867
70.83889 | 14.1867 | 16.08704 | 8.407527 | -1.90034 | 6.417228 | 0.6578016 | 0.6044837
70.84889 | 14.2135 | 16.09451 | 8.409635 | -1.881009 | 6.422821 | 0.6579515 | 0.6041014
70.85889 | 14.2121 | 16.10201 | 8.411746 | -1.889914 | 6.428446 | 0.6581015 | 0.6037206
70.86889 | 14.2187 | 16.10955 | 8.413859 | -1.890854 | 6.434102 | 0.6582515 | 0.6033412
70.87889 | 14.2345 | 16.11713 | 8.415975 | -1.882631 | 6.439791 | 0.6584017 | 0.6029633
70.88889 | 14.2372 | 16.12474 | 8.418093 | -1.887543 | 6.445512 | 0.6585518 | 0.6025869
70.89888 | 14.2577 | 16.13238 | 8.42021 | -1.874684 | 6.451259 | 0.6587019 | 0.6022123
70.90888 | 14.2579 | 16.14007 | 8.422333 | -1.882167 | 6.457043 | 0.6588523 | 0.6018388
70.91888 | 14.2766 | 16.14779 | 8.424457 | -1.871187 | 6.46286 | 0.6590027 | 0.6014667
70.92888 | 14.282 | 16.15554 | 8.426584 | -1.873542 | 6.468708 | 0.6591532 | 0.6010961
70.93888 | 14.2941 | 16.16333 | 8.428713 | -1.869233 | 6.474589 | 0.6593039 | 0.600727
70.94888 | 14.3126 | 16.17116 | 8.430844 | -1.858559 | 6.480501 | 0.6594547 | 0.6003593
70.95887 | 14.3162 | 16.17901 | 8.432975 | -1.862813 | 6.486439 | 0.6596054 | 0.5999934
70.96887 | 14.3337 | 16.18691 | 8.43511 | -1.853212 | 6.492416 | 0.6597565 | 0.5996286
70.97887 | 14.3463 | 16.19484 | 8.437248 | -1.848543 | 6.498422 | 0.6599077 | 0.5992653
70.98887 | 14.3623 | 16.20281 | 8.439388 | -1.840512 | 6.504462 | 0.660059 | 0.5989034
70.99887 | 14.378 | 16.21082 | 8.44153 | -1.832815 | 6.510532 | 0.6602105 | 0.5985429
71.00887 | 14.3937 | 16.21885 | 8.443673 | -1.825154 | 6.516634 | 0.6603622 | 0.598184
71.01886 | 14.4027 | 16.22692 | 8.445817 | -1.824221 | 6.522763 | 0.6605139 | 0.5978267
71.02886 | 14.4223 | 16.23503 | 8.447965 | -1.81273 | 6.528928 | 0.6606659 | 0.5974707
71.03886 | 14.438 | 16.24317 | 8.450115 | -1.805175 | 6.535125 | 0.6608182 | 0.597116
71.04886 | 14.452 | 16.25136 | 8.452268 | -1.799356 | 6.541355 | 0.6609706 | 0.5967628
71.05886 | 14.468 | 16.25957 | 8.454422 | -1.791571 | 6.547615 | 0.6611233 | 0.5964111
71.06886 | 14.4759 | 16.26782 | 8.456578 | -1.791921 | 6.553906 | 0.6612761 | 0.5960607
71.07885 | 14.4986 | 16.2761 | 8.458734 | -1.777499 | 6.560224 | 0.6614291 | 0.5957122
71.08885 | 14.5124 | 16.28442 | 8.460894 | -1.772019 | 6.566578 | 0.6615823 | 0.5953647
71.09885 | 14.5259 | 16.29277 | 8.463057 | -1.766874 | 6.572963 | 0.6617359 | 0.5950187
71.10885 | 14.544 | 16.30116 | 8.465221 | -1.757165 | 6.57938 | 0.6618897 | 0.5946741
71.11885 | 14.5573 | 16.30959 | 8.467387 | -1.75229 | 6.585829 | 0.6620436 | 0.5943309
71.12884 | 14.5727 | 16.31804 | 8.469553 | -1.745342 | 6.592302 | 0.6621978 | 0.5939896
71.13884 | 14.5901 | 16.32654 | 8.471723 | -1.736437 | 6.598813 | 0.6623523 | 0.5936493
71.14884 | 14.6041 | 16.33507 | 8.473894 | -1.730966 | 6.605354 | 0.662507 | 0.5933104
71.15884 | 14.6219 | 16.34363 | 8.476068 | -1.721731 | 6.611928 | 0.6626621 | 0.5929729
71.16884 | 14.6351 | 16.35223 | 8.478244 | -1.71713 | 6.618532 | 0.6628174 | 0.5926369
71.17884 | 14.6511 | 16.36086 | 8.480421 | -1.709763 | 6.625167 | 0.662973 | 0.5923023
71.18883 | 14.6631 | 16.36952 | 8.482598 | -1.706422 | 6.631826 | 0.6631287 | 0.5919694
71.19883 | 14.6768 | 16.37822 | 8.484779 | -1.701424 | 6.638523 | 0.6632848 | 0.5916376
71.20883 | 14.6962 | 16.38696 | 8.486962 | -1.690761 | 6.645251 | 0.6634412 | 0.5913073
71.21883 | 14.7054 | 16.39573 | 8.489147 | -1.690333 | 6.65201 | 0.6635979 | 0.5909783
71.22883 | 14.7248 | 16.40454 | 8.491333 | -1.679738 | 6.658799 | 0.663755 | 0.5906507
71.23883 | 14.742 | 16.41338 | 8.493522 | -1.671378 | 6.66562 | 0.6639122 | 0.5903246
71.24882 | 14.7591 | 16.42224 | 8.495709 | -1.663143 | 6.672464 | 0.6640698 | 0.5900001
71.25882 | 14.7711 | 16.43115 | 8.497901 | -1.660051 | 6.679346 | 0.6642277 | 0.5896768
71.26882 | 14.785 | 16.44009 | 8.500095 | -1.655093 | 6.686258 | 0.6643859 | 0.5893548
71.27882 | 14.8026 | 16.44907 | 8.50229 | -1.64647 | 6.693201 | 0.6645444 | 0.5890342
71.28882 | 14.8216 | 16.45808 | 8.504487 | -1.636479 | 6.700174 | 0.6647031 | 0.5887151
71.29882 | 14.842 | 16.46712 | 8.506685 | -1.625124 | 6.707179 | 0.6648623 | 0.5883973
71.30881 | 14.8514 | 16.47619 | 8.508883 | -1.624792 | 6.714206 | 0.6650215 | 0.5880812
71.31881 | 14.8656 | 16.4853 | 8.511085 | -1.619702 | 6.72127 | 0.6651813 | 0.5877661
71.32881 | 14.8845 | 16.49445 | 8.513288 | -1.609949 | 6.728367 | 0.6653413 | 0.5874525
71.33881 | 14.9078 | 16.50363 | 8.515493 | -1.595827 | 6.735491 | 0.6655017 | 0.5871402
71.34881 | 14.9178 | 16.51284 | 8.5177 | -1.59504 | 6.742648 | 0.6656624 | 0.5868294
71.35881 | 14.9385 | 16.52208 | 8.519908 | -1.583585 | 6.749833 | 0.6658235 | 0.5865198
71.3688 | 14.953 | 16.53135 | 8.522116 | -1.578354 | 6.757042 | 0.6659847 | 0.586212
71.3788 | 14.9745 | 16.54066 | 8.524327 | -1.566164 | 6.764285 | 0.6661463 | 0.5859052
71.3888 | 14.9922 | 16.55001 | 8.52654 | -1.557813 | 6.771564 | 0.6663083 | 0.5855998
71.3988 | 15.013 | 16.55939 | 8.528755 | -1.546392 | 6.778871 | 0.6664706 | 0.5852957
71.4088 | 15.0304 | 16.5688 | 8.530971 | -1.538405 | 6.786208 | 0.6666333 | 0.584993
71.4188 | 15.0435 | 16.57825 | 8.533188 | -1.53475 | 6.793574 | 0.6667962 | 0.5846916
71.42879 | 15.0695 | 16.58772 | 8.535405 | -1.518216 | 6.80096 | 0.6669594 | 0.5843919
71.43879 | 15.0907 | 16.59723 | 8.537625 | -1.506527 | 6.808385 | 0.667123 | 0.5840932
71.44879 | 15.1057 | 16.60677 | 8.539847 | -1.501071 | 6.815841 | 0.6672869 | 0.5837959
71.45879 | 15.1213 | 16.61635 | 8.542071 | -1.495048 | 6.823326 | 0.6674511 | 0.5834999
71.46879 | 15.1357 | 16.62596 | 8.544295 | -1.490257 | 6.830841 | 0.6676157 | 0.5832052
71.47879 | 15.1668 | 16.6356 | 8.546522 | -1.468799 | 6.838385 | 0.6677806 | 0.5829119
71.48878 | 15.1893 | 16.64526 | 8.548747 | -1.455964 | 6.845951 | 0.6679456 | 0.5826202
71.49878 | 15.2045 | 16.65497 | 8.550976 | -1.450472 | 6.853555 | 0.6681111 | 0.5823295
71.50878 | 15.2196 | 16.66471 | 8.553206 | -1.445111 | 6.861188 | 0.6682769 | 0.5820401
71.51878 | 15.2449 | 16.67448 | 8.555438 | -1.429582 | 6.868849 | 0.668443 | 0.5817521
71.52878 | 15.2685 | 16.68429 | 8.557671 | -1.415786 | 6.876541 | 0.6686094 | 0.5814653
71.53877 | 15.289 | 16.69411 | 8.559903 | -1.405113 | 6.884254 | 0.668776 | 0.5811802
71.54877 | 15.3046 | 16.70398 | 8.562138 | -1.399381 | 6.892003 | 0.668943 | 0.580896
71.55877 | 15.3237 | 16.71388 | 8.564375 | -1.390179 | 6.899781 | 0.6691104 | 0.5806132
71.56877 | 15.3416 | 16.72381 | 8.566613 | -1.382211 | 6.907588 | 0.669278 | 0.5803317
71.57877 | 15.3624 | 16.73378 | 8.568853 | -1.371375 | 6.915425 | 0.6694459 | 0.5800515
71.58877 | 15.3804 | 16.74377 | 8.571093 | -1.36337 | 6.92329 | 0.6696141 | 0.5797725
71.59876 | 15.4035 | 16.75379 | 8.573333 | -1.350287 | 6.931177 | 0.6697824 | 0.5794951
71.60876 | 15.4183 | 16.76384 | 8.575576 | -1.345544 | 6.939099 | 0.6699511 | 0.5792187
71.61876 | 15.4425 | 16.77393 | 8.57782 | -1.331434 | 6.94705 | 0.6701201 | 0.5789436
71.62876 | 15.4597 | 16.78405 | 8.580065 | -1.324353 | 6.955029 | 0.6702894 | 0.5786697
71.63876 | 15.4823 | 16.7942 | 8.582312 | -1.311905 | 6.963037 | 0.670459 | 0.5783972
71.64876 | 15.4981 | 16.80439 | 8.58456 | -1.306289 | 6.971074 | 0.6706289 | 0.5781259
71.65875 | 15.5214 | 16.81459 | 8.586806 | -1.293191 | 6.97913 | 0.6707987 | 0.5778561
71.66875 | 15.5403 | 16.82484 | 8.589056 | -1.284537 | 6.987224 | 0.6709691 | 0.5775873
71.67875 | 15.5605 | 16.83511 | 8.591307 | -1.274612 | 6.995345 | 0.6711397 | 0.5773197
71.68875 | 15.5811 | 16.84542 | 8.593559 | -1.264318 | 7.003495 | 0.6713106 | 0.5770534
71.69875 | 15.5981 | 16.85575 | 8.595813 | -1.257654 | 7.011671 | 0.6714816 | 0.5767884
71.70875 | 15.6163 | 16.86612 | 8.598067 | -1.249822 | 7.019878 | 0.6716529 | 0.5765245
71.71874 | 15.6388 | 16.87651 | 8.60032 | -1.237708 | 7.028102 | 0.6718243 | 0.5762622
71.72874 | 15.6642 | 16.88694 | 8.602576 | -1.222737 | 7.036364 | 0.671996 | 0.5760008
71.73874 | 15.6817 | 16.89739 | 8.604833 | -1.215694 | 7.044652 | 0.672168 | 0.5757407
71.74874 | 15.7073 | 16.90788 | 8.607092 | -1.200582 | 7.052968 | 0.6723402 | 0.5754818
71.75874 | 15.725 | 16.9184 | 8.609351 | -1.193399 | 7.061311 | 0.6725125 | 0.5752241
71.76874 | 15.7454 | 16.92895 | 8.611611 | -1.183546 | 7.069682 | 0.6726851 | 0.5749676
71.77873 | 15.764 | 16.93951 | 8.61387 | -1.175513 | 7.078073 | 0.6728577 | 0.5747125
71.78873 | 15.7864 | 16.95012 | 8.616132 | -1.16372 | 7.086498 | 0.6730306 | 0.5744585
71.79873 | 15.8127 | 16.96076 | 8.618395 | -1.148056 | 7.094951 | 0.6732037 | 0.5742056
71.80873 | 15.8373 | 16.97142 | 8.620659 | -1.134121 | 7.103431 | 0.6733769 | 0.5739539
71.81873 | 15.8555 | 16.98212 | 8.622924 | -1.126615 | 7.111938 | 0.6735504 | 0.5737034
71.82873 | 15.8675 | 16.99284 | 8.62519 | -1.125339 | 7.120471 | 0.673724 | 0.5734541
71.83872 | 15.8929 | 17.00358 | 8.627454 | -1.11068 | 7.129023 | 0.6738975 | 0.5732062
71.84872 | 15.922 | 17.01436 | 8.629721 | -1.092362 | 7.13761 | 0.6740713 | 0.5729593
71.85872 | 15.9429 | 17.02517 | 8.631989 | -1.082272 | 7.146224 | 0.6742452 | 0.5727135
71.86872 | 15.9625 | 17.03601 | 8.634258 | -1.07351 | 7.154864 | 0.6744193 | 0.5724688
71.87872 | 15.9831 | 17.04688 | 8.636528 | -1.063777 | 7.16353 | 0.6745934 | 0.5722254
71.88872 | 16.0008 | 17.05777 | 8.638799 | -1.056973 | 7.172224 | 0.6747676 | 0.5719831
71.89871 | 16.0331 | 17.06869 | 8.641068 | -1.035586 | 7.180934 | 0.6749418 | 0.5717421
71.90871 | 16.051 | 17.07964 | 8.64334 | -1.028637 | 7.189679 | 0.6751161 | 0.5715021
71.91871 | 16.0745 | 17.09062 | 8.645613 | -1.016116 | 7.19845 | 0.6752906 | 0.5712633
71.92871 | 16.0921 | 17.10162 | 8.647886 | -1.009524 | 7.207247 | 0.6754651 | 0.5710256
71.93871 | 16.1179 | 17.11266 | 8.65016 | -0.9947584 | 7.21607 | 0.6756397 | 0.570789
71.9487 | 16.1462 | 17.12371 | 8.652433 | -0.9775099 | 7.224909 | 0.6758141 | 0.5705538
71.9587 | 16.1632 | 17.1348 | 8.654708 | -0.9715998 | 7.233784 | 0.6759887 | 0.5703194
71.9687 | 16.1842 | 17.14592 | 8.656984 | -0.9617166 | 7.242683 | 0.6761633 | 0.5700862
71.9787 | 16.2088 | 17.15706 | 8.659261 | -0.948261 | 7.251608 | 0.6763379 | 0.569854
71.9887 | 16.2296 | 17.16823 | 8.661538 | -0.9386319 | 7.260558 | 0.6765125 | 0.569623
71.9987 | 16.2519 | 17.17943 | 8.663816 | -0.9275295 | 7.269533 | 0.6766871 | 0.5693931
72.00869 | 16.276 | 17.19064 | 8.666093 | -0.9146434 | 7.278525 | 0.6768615 | 0.5691646
72.01869 | 16.305 | 17.20189 | 8.668372 | -0.8968938 | 7.287549 | 0.6770359 | 0.5689368
72.02869 | 16.3287 | 17.21317 | 8.670651 | -0.8844712 | 7.296599 | 0.6772104 | 0.5687102
72.03869 | 16.3512 | 17.22447 | 8.672932 | -0.8732744 | 7.305673 | 0.6773848 | 0.5684847
72.04869 | 16.3784 | 17.2358 | 8.675212 | -0.8574042 | 7.314773 | 0.6775591 | 0.5682602
72.05869 | 16.4025 | 17.24716 | 8.677494 | -0.8446598 | 7.323896 | 0.6777332 | 0.5680369
72.06868 | 16.4215 | 17.25853 | 8.679773 | -0.8370294 | 7.333034 | 0.6779072 | 0.5678148
72.07868 | 16.4494 | 17.26994 | 8.682055 | -0.820536 | 7.342206 | 0.6780812 | 0.5675936
72.08868 | 16.4712 | 17.28137 | 8.684338 | -0.8101688 | 7.351403 | 0.678255 | 0.5673733
72.09868 | 16.4976 | 17.29283 | 8.686621 | -0.7952262 | 7.360622 | 0.6784287 | 0.5671543
72.10868 | 16.5207 | 17.30431 | 8.688904 | -0.783608 | 7.369865 | 0.6786022 | 0.5669362
72.11868 | 16.5432 | 17.31582 | 8.691188 | -0.7726161 | 7.379133 | 0.6787756 | 0.5667192
72.12867 | 16.577 | 17.32734 | 8.69347 | -0.7503363 | 7.388414 | 0.6789486 | 0.5665034
72.13867 | 16.6014 | 17.33889 | 8.695755 | -0.7374929 | 7.397728 | 0.6791216 | 0.5662884
72.14867 | 16.6257 | 17.35047 | 8.69804 | -0.7247744 | 7.407066 | 0.6792944 | 0.5660745
72.15867 | 16.6515 | 17.36208 | 8.700325 | -0.7105797 | 7.416426 | 0.679467 | 0.5658616
72.16867 | 16.6727 | 17.37371 | 8.702611 | -0.7010101 | 7.42581 | 0.6796393 | 0.5656498
72.17867 | 16.7054 | 17.38536 | 8.704897 | -0.6799629 | 7.435216 | 0.6798113 | 0.5654389
72.18866 | 16.732 | 17.39703 | 8.707181 | -0.6650289 | 7.444636 | 0.679983 | 0.5652293
72.19866 | 16.7508 | 17.40873 | 8.709467 | -0.6579301 | 7.454088 | 0.6801545 | 0.5650204
72.20866 | 16.767 | 17.42045 | 8.711754 | -0.6534542 | 7.463562 | 0.6803257 | 0.5648126
72.21866 | 16.7958 | 17.4322 | 8.714041 | -0.6364017 | 7.473058 | 0.6804966 | 0.5646058
72.22866 | 16.8262 | 17.44397 | 8.716328 | -0.617772 | 7.482576 | 0.6806672 | 0.5644
72.23866 | 16.8539 | 17.45577 | 8.718616 | -0.6018654 | 7.492117 | 0.6808375 | 0.5641951
72.24865 | 16.873 | 17.46757 | 8.720901 | -0.59457 | 7.50167 | 0.6810072 | 0.5639914
72.25865 | 16.8983 | 17.47941 | 8.723189 | -0.5811086 | 7.511254 | 0.6811767 | 0.5637886
72.26865 | 16.9239 | 17.49127 | 8.725477 | -0.5673698 | 7.52086 | 0.6813458 | 0.5635867
72.27865 | 16.9518 | 17.50315 | 8.727765 | -0.5513521 | 7.530486 | 0.6815146 | 0.5633857
72.28865 | 16.9752 | 17.51506 | 8.730054 | -0.539857 | 7.540135 | 0.6816829 | 0.5631858
72.29865 | 17.0044 | 17.52698 | 8.732342 | -0.5225842 | 7.549805 | 0.6818508 | 0.5629867
72.30864 | 17.0176 | 17.53892 | 8.734628 | -0.5213209 | 7.559486 | 0.682018 | 0.5627889
72.31864 | 17.0428 | 17.55089 | 8.736917 | -0.5080902 | 7.569197 | 0.6821849 | 0.5625918
72.32864 | 17.0699 | 17.56288 | 8.739206 | -0.4929805 | 7.578928 | 0.6823514 | 0.5623956
72.33864 | 17.0958 | 17.57489 | 8.741494 | -0.479092 | 7.58868 | 0.6825174 | 0.5622004
72.34864 | 17.1227 | 17.58693 | 8.743783 | -0.4642253 | 7.598453 | 0.6826828 | 0.5620062
72.35863 | 17.1384 | 17.59897 | 8.74607 | -0.4605656 | 7.608235 | 0.6828476 | 0.561813
72.36863 | 17.1706 | 17.61104 | 8.748358 | -0.4404391 | 7.618048 | 0.683012 | 0.5616207
72.37863 | 17.1991 | 17.62313 | 8.750647 | -0.4240326 | 7.627881 | 0.6831758 | 0.5614292
72.38863 | 17.2301 | 17.63525 | 8.752936 | -0.4051457 | 7.637732 | 0.683339 | 0.5612386
72.39863 | 17.2553 | 17.64738 | 8.755224 | -0.3920786 | 7.647603 | 0.6835016 | 0.561049
72.40863 | 17.2798 | 17.65953 | 8.757513 | -0.3797312 | 7.657494 | 0.6836636 | 0.5608603
72.41862 | 17.3056 | 17.67169 | 8.759799 | -0.3660915 | 7.667395 | 0.683825 | 0.5606726
72.42862 | 17.3407 | 17.68388 | 8.762088 | -0.3431824 | 7.677323 | 0.6839857 | 0.5604857
72.43862 | 17.3711 | 17.69609 | 8.764376 | -0.3249924 | 7.687271 | 0.6841457 | 0.5602997
72.44862 | 17.3988 | 17.70832 | 8.766664 | -0.309521 | 7.697237 | 0.6843051 | 0.5601146
72.45862 | 17.4183 | 17.72057 | 8.768952 | -0.3022673 | 7.707221 | 0.6844637 | 0.5599304
72.46862 | 17.4571 | 17.73283 | 8.77124 | -0.2757329 | 7.717224 | 0.6846216 | 0.559747
72.47861 | 17.4892 | 17.7451 | 8.773526 | -0.2559041 | 7.727235 | 0.6847787 | 0.5595647
72.48861 | 17.5224 | 17.7574 | 8.775813 | -0.2350047 | 7.737274 | 0.6849351 | 0.5593831
72.49861 | 17.5518 | 17.76972 | 8.7781 | -0.2179234 | 7.74733 | 0.6850907 | 0.5592024
72.50861 | 17.5802 | 17.78206 | 8.780387 | -0.2018587 | 7.757403 | 0.6852456 | 0.5590226
72.51861 | 17.6118 | 17.79441 | 8.782674 | -0.1826121 | 7.767495 | 0.6853996 | 0.5588436
72.52861 | 17.6416 | 17.80678 | 8.784961 | -0.1651812 | 7.777602 | 0.6855528 | 0.5586655
72.5386 | 17.6831 | 17.81915 | 8.787245 | -0.1360526 | 7.787715 | 0.6857049 | 0.5584884096
72.5486 | 17.7079 | 17.83155 | 8.789531 | -0.1236546 | 7.797855 | 0.6858564 | 0.558312
72.5586 | 17.7429 | 17.84397 | 8.791816 | -0.1010739 | 7.808014 | 0.686007 | 0.5581365
72.5686 | 17.7739 | 17.85641 | 8.794102 | -0.08250899 | 7.818189 | 0.6861566 | 0.5579618
72.5786 | 17.8014 | 17.86886 | 8.796387 | -0.06745936 | 7.828379 | 0.6863054 | 0.5577879
72.5886 | 17.8351 | 17.88133 | 8.798671 | -0.04622507 | 7.838586 | 0.6864531 | 0.5576149
72.59859 | 17.8653 | 17.89379 | 8.800953 | -0.02849404 | 7.848798 | 0.6865998 | 0.5574428
72.60859 | 17.8931 | 17.90629 | 8.803237 | -0.01319003 | 7.859036 | 0.6867456 | 0.5572715
72.61859 | 17.9339 | 17.9188 | 8.805521 | 0.01509962 | 7.869288 | 0.6868904 | 0.557101
72.62859 | 17.9609 | 17.93133 | 8.807804 | 0.02957437 | 7.879556 | 0.6870342 | 0.5569313
72.63859 | 17.9846 | 17.94387 | 8.810086 | 0.04073488 | 7.889839 | 0.687177 | 0.5567624
72.64859 | 18.0167 | 17.95642 | 8.812368 | 0.06028178 | 7.900137 | 0.6873186 | 0.5565943
72.65858 | 18.0467 | 17.96897 | 8.814648 | 0.07772872 | 7.910437 | 0.6874591 | 0.5564272
72.66858 | 18.0758 | 17.98155 | 8.816929 | 0.09424824 | 7.920763 | 0.6875986 | 0.5562608
72.67858 | 18.1104 | 17.99415 | 8.81921 | 0.1162542 | 7.931104 | 0.6877369 | 0.5560951
72.68858 | 18.1374 | 18.00675 | 8.82149 | 0.1306473 | 7.941458 | 0.6878742 | 0.5559303
72.69858 | 18.1567 | 18.01937 | 8.823769 | 0.1373282 | 7.951826 | 0.6880102 | 0.5557663
72.70857 | 18.1839 | 18.03199 | 8.826046 | 0.1519098 | 7.962196 | 0.6881449 | 0.5556032
72.71857 | 18.2118 | 18.04463 | 8.828325 | 0.1671654 | 7.972591 | 0.6882785 | 0.5554407
72.72857 | 18.245 | 18.05729 | 8.830603 | 0.1877098 | 7.982998 | 0.688411 | 0.5552791
72.73857 | 18.2731 | 18.06996 | 8.83288 | 0.2031423 | 7.993418 | 0.6885422 | 0.5551182
72.74857 | 18.2962 | 18.08264 | 8.835156 | 0.2135644 | 8.003849 | 0.6886721 | 0.5549581
72.75857 | 18.3235 | 18.09533 | 8.837432 | 0.2281747 | 8.014293 | 0.6888007 | 0.5547988
72.76856 | 18.3576 | 18.10801 | 8.839705 | 0.2495864 | 8.02474 | 0.6889279 | 0.5546404
72.77856 | 18.3778 | 18.12072 | 8.84198 | 0.2570758 | 8.035208 | 0.6890538 | 0.5544826
72.78856 | 18.4142 | 18.13345 | 8.844254 | 0.280755 | 8.045687 | 0.6891784 | 0.5543256
72.79856 | 18.4337 | 18.14618 | 8.846527 | 0.2875236 | 8.056178 | 0.6893017 | 0.5541694
72.80856 | 18.4591 | 18.15892 | 8.8488 | 0.3001828 | 8.06668 | 0.6894235 | 0.5540139
72.81856 | 18.492 | 18.17167 | 8.851072 | 0.3203326 | 8.077192 | 0.689544 | 0.5538592
72.82855 | 18.516 | 18.18441 | 8.85334 | 0.3315865 | 8.087705 | 0.6896628 | 0.5537054
72.83855 | 18.539 | 18.19718 | 8.855611 | 0.3418188 | 8.098238 | 0.6897804 | 0.5535523
72.84855 | 18.5733 | 18.20996 | 8.85788 | 0.3633414 | 8.108782 | 0.6898965 | 0.5533998
72.85855 | 18.5932 | 18.22274 | 8.860149 | 0.3704569 | 8.119335 | 0.6900111 | 0.5532481
72.86855 | 18.6256 | 18.23554 | 8.862417 | 0.390064 | 8.129898 | 0.6901242 | 0.5530972
72.87855 | 18.6563 | 18.24834 | 8.864684 | 0.4079633 | 8.14047 | 0.6902357 | 0.552947
72.88854 | 18.6836 | 18.26113 | 8.866948 | 0.4224689 | 8.15104 | 0.6903455 | 0.5527977
72.89854 | 18.7062 | 18.27395 | 8.869213 | 0.4322539 | 8.16163 | 0.6904539 | 0.552649
72.90854 | 18.7341 | 18.28677 | 8.871477 | 0.4473316 | 8.172229 | 0.6905607 | 0.552501
72.91854 | 18.7627 | 18.2996 | 8.873741 | 0.4631043 | 8.182835 | 0.6906659 | 0.5523538
72.92854 | 18.7919 | 18.31243 | 8.876003 | 0.4794699 | 8.19345 | 0.6907695 | 0.5522073
72.93854 | 18.8158 | 18.32527 | 8.878265 | 0.4905304 | 8.204072 | 0.6908714 | 0.5520616
72.94853 | 18.8408 | 18.3381 | 8.880523 | 0.5026977 | 8.214691 | 0.6909715 | 0.5519167
72.95853 | 18.8582 | 18.35095 | 8.882783 | 0.5072471 | 8.225328 | 0.6910699 | 0.5517724
72.96853 | 18.889 | 18.36381 | 8.885042 | 0.5251905 | 8.235972 | 0.6911667 | 0.5516288
72.97853 | 18.9207 | 18.37667 | 8.887299 | 0.54403 | 8.246623 | 0.6912617 | 0.551486
72.98853 | 18.9483 | 18.38953 | 8.889556 | 0.5587655 | 8.25728 | 0.691355 | 0.5513438
72.99853 | 18.9679 | 18.4024 | 8.891812 | 0.5654969 | 8.267943 | 0.6914464 | 0.5512024
73.00852 | 18.9947 | 18.41526 | 8.894064 | 0.5794363 | 8.278602 | 0.691536 | 0.5510618
73.01852 | 19.0195 | 18.42814 | 8.896317 | 0.5913618 | 8.289275 | 0.6916238 | 0.5509219
73.02852 | 19.0511 | 18.44102 | 8.89857 | 0.6100825 | 8.299955 | 0.6917097 | 0.5507826
73.03852 | 19.0782 | 18.4539 | 8.900821 | 0.624301 | 8.31064 | 0.6917938 | 0.550644
73.04852 | 19.1024 | 18.46678 | 8.903071 | 0.6356173 | 8.321329 | 0.691876 | 0.5505062
73.05852 | 19.1189 | 18.47967 | 8.90532 | 0.6392311 | 8.332024 | 0.6919563 | 0.550369
73.06851 | 19.1441 | 18.49254 | 8.907566 | 0.6515562 | 8.342711 | 0.6920346 | 0.5502328
73.07851 | 19.1779 | 18.50543 | 8.909812 | 0.6724676 | 8.353412 | 0.692111 | 0.550097
73.08851 | 19.1979 | 18.51832 | 8.912058 | 0.6795771 | 8.364118 | 0.6921854 | 0.549962
73.09851 | 19.2241 | 18.53121 | 8.914302 | 0.6928862 | 8.374826 | 0.6922578 | 0.5498277
73.10851 | 19.2463 | 18.54411 | 8.916545 | 0.7021943 | 8.385538 | 0.6923281 | 0.549694
73.1185 | 19.2706 | 18.55698 | 8.918785 | 0.7136155 | 8.396242 | 0.6923965 | 0.5495612
73.1285 | 19.3 | 18.56988 | 8.921025 | 0.7301242 | 8.406959 | 0.6924627 | 0.549429
73.1385 | 19.3287 | 18.58277 | 8.923264 | 0.7459345 | 8.417677 | 0.6925269 | 0.5492975
73.1485 | 19.3537 | 18.59566 | 8.925502 | 0.7580442 | 8.428398 | 0.692589 | 0.5491667
73.1585 | 19.3752 | 18.60854 | 8.927739 | 0.7666561 | 8.439119 | 0.692649 | 0.5490366
73.1685 | 19.4031 | 18.62143 | 8.929974 | 0.7816693 | 8.449842 | 0.6927068 | 0.5489071
73.17849 | 19.4258 | 18.6343 | 8.932206 | 0.7914969 | 8.460556 | 0.6927624 | 0.5487785
73.18849 | 19.4531 | 18.64718 | 8.934439 | 0.8059151 | 8.47128 | 0.6928158 | 0.5486505
73.19849 | 19.4818 | 18.66007 | 8.93667 | 0.8217348 | 8.482005 | 0.6928671 | 0.5485231
73.20849 | 19.4966 | 18.67294 | 8.9389 | 0.8236586 | 8.492729 | 0.6929161 | 0.5483964
73.21849 | 19.5252 | 18.68582 | 8.941128 | 0.8393843 | 8.503454 | 0.6929628 | 0.5482704
73.22849 | 19.5532 | 18.69868 | 8.943355 | 0.8545151 | 8.514177 | 0.6930074 | 0.5481452
73.23848 | 19.5812 | 18.71154 | 8.945579 | 0.8696621 | 8.524889 | 0.6930495 | 0.5480207
73.24848 | 19.6047 | 18.7244 | 8.947803 | 0.8803009 | 8.53561 | 0.6930894 | 0.5478968
73.25848 | 19.632 | 18.73726 | 8.950025 | 0.8947441 | 8.54633 | 0.693127 | 0.5477736
73.26848 | 19.6521 | 18.75011 | 8.952247 | 0.9019927 | 8.557048 | 0.6931622 | 0.547651
73.27848 | 19.6823 | 18.76295 | 8.954466 | 0.9193466 | 8.567763 | 0.6931951 | 0.5475292
73.28848 | 19.7149 | 18.77579 | 8.956684 | 0.939107 | 8.578475 | 0.6932256 | 0.547408
73.29847 | 19.74 | 18.78862 | 8.958899 | 0.951385 | 8.589175 | 0.6932536 | 0.5472876
73.30847 | 19.7677 | 18.80144 | 8.961114 | 0.9662585 | 8.599881 | 0.6932792 | 0.5471679
73.31847 | 19.7913 | 18.81426 | 8.963327 | 0.9770386 | 8.610583 | 0.6933024 | 0.5470487
73.32847 | 19.8156 | 18.82708 | 8.965539 | 0.9885248 | 8.621283 | 0.6933231 | 0.5469303
73.33847 | 19.8391 | 18.83988 | 8.967749 | 0.9992189 | 8.631978 | 0.6933413 | 0.5468126
73.34847 | 19.8699 | 18.85268 | 8.969957 | 1.017222 | 8.642668 | 0.693357 | 0.5466955
73.35846 | 19.9 | 18.86545 | 8.972162 | 1.034545 | 8.653343 | 0.6933702 | 0.5465793
73.36846 | 19.9277 | 18.87823 | 8.974367 | 1.049466 | 8.664022 | 0.6933808 | 0.5464636
73.37846 | 19.9469 | 18.891 | 8.976571 | 1.055895 | 8.674696 | 0.6933889 | 0.5463486
73.38846 | 19.9755 | 18.90377 | 8.978773 | 1.071734 | 8.685365 | 0.6933944 | 0.5462344
73.39846 | 20.003 | 18.91652 | 8.980973 | 1.086482 | 8.696027 | 0.6933972 | 0.5461207
73.40846 | 20.0341 | 18.92926 | 8.983171 | 1.104841 | 8.706682 | 0.6933975 | 0.5460078
73.41845 | 20.0526 | 18.94198 | 8.985366 | 1.110623 | 8.71732 | 0.6933951 | 0.5458957
73.42845 | 20.0795 | 18.9547 | 8.987561 | 1.124803 | 8.727962 | 0.69339 | 0.5457841
73.43845 | 20.101 | 18.96741 | 8.989754 | 1.133595 | 8.738595 | 0.6933823 | 0.5456733
73.44845 | 20.1259 | 18.9801 | 8.991945 | 1.1458 | 8.74922 | 0.6933719 | 0.5455631
73.45845 | 20.1385 | 18.99278 | 8.994135 | 1.145716 | 8.759837 | 0.6933588 | 0.5454536
73.46845 | 20.1672 | 19.00546 | 8.996322 | 1.161744 | 8.770446 | 0.6933429 | 0.5453448
73.47844 | 20.1879 | 19.0181 | 8.998506 | 1.169798 | 8.781035 | 0.6933242 | 0.5452369
73.48844 | 20.2052 | 19.03075 | 9.00069 | 1.174453 | 8.791624 | 0.6933028 | 0.5451294
73.49844 | 20.2311 | 19.04338 | 9.002872 | 1.187722 | 8.802204 | 0.6932786 | 0.5450227
73.50844 | 20.2417 | 19.05599 | 9.005052 | 1.185705 | 8.812774 | 0.6932516 | 0.5449167
73.51844 | 20.2662 | 19.0686 | 9.007231 | 1.197603 | 8.823333 | 0.6932218 | 0.5448114
73.52843 | 20.286 | 19.08117 | 9.009405 | 1.204828 | 8.833871 | 0.6931892 | 0.5447068
73.53843 | 20.2948 | 19.09374 | 9.011579 | 1.201056 | 8.844408 | 0.6931537 | 0.5446029
73.54843 | 20.3251 | 19.1063 | 9.013752 | 1.218799 | 8.854935 | 0.6931153 | 0.5444997
73.55843 | 20.3396 | 19.11884 | 9.015922 | 1.220758 | 8.865449 | 0.693074 | 0.5443971
73.56843 | 20.3529 | 19.13137 | 9.01809 | 1.221535 | 8.87595 | 0.6930298 | 0.5442953
73.57843 | 20.3607 | 19.14387 | 9.020257 | 1.216827 | 8.886439 | 0.6929826 | 0.5441942
73.58842 | 20.381 | 19.15635 | 9.022419 | 1.224651 | 8.896904 | 0.6929326 | 0.5440938
73.59842 | 20.4021 | 19.16882 | 9.024581 | 1.233279 | 8.907366 | 0.6928796 | 0.5439941
73.60842 | 20.4226 | 19.18128 | 9.026742 | 1.241325 | 8.917815 | 0.6928236 | 0.5438951
73.61842 | 20.4385 | 19.19371 | 9.0289 | 1.24479 | 8.928249 | 0.6927646 | 0.5437967
73.62842 | 20.4577 | 19.20613 | 9.031056 | 1.251574 | 8.938669 | 0.6927026 | 0.5436991
73.63842 | 20.4674 | 19.21852 | 9.03321 | 1.248876 | 8.949074 | 0.6926375 | 0.5436022
73.64841 | 20.4885 | 19.23089 | 9.035359 | 1.257611 | 8.959454 | 0.6925695 | 0.5435061
73.65841 | 20.508 | 19.24325 | 9.037509 | 1.264754 | 8.969828 | 0.6924984 | 0.5434106
73.66841 | 20.5304 | 19.25558 | 9.039657 | 1.274817 | 8.980186 | 0.6924242 | 0.5433159
73.67841 | 20.5453 | 19.2679 | 9.041802 | 1.277401 | 8.990528 | 0.6923469 | 0.5432218
73.68841 | 20.5682 | 19.28019 | 9.043945 | 1.288008 | 9.000853 | 0.6922665 | 0.5431285
73.69841 | 20.5761 | 19.29246 | 9.046086 | 1.283635 | 9.01116 | 0.692183 | 0.5430358
73.7084 | 20.5966 | 19.3047 | 9.048222 | 1.291897 | 9.02144 | 0.6920965 | 0.542944
73.7184 | 20.6317 | 19.31693 | 9.050359 | 1.314769 | 9.031713 | 0.6920067 | 0.5428529
73.7284 | 20.6402 | 19.32914 | 9.052493 | 1.311064 | 9.041967 | 0.6919138 | 0.5427624
73.7384 | 20.6689 | 19.34132 | 9.054625 | 1.327583 | 9.052202 | 0.6918176 | 0.5426727
73.7484 | 20.6911 | 19.35348 | 9.056754 | 1.337625 | 9.062419 | 0.6917183 | 0.5425836
73.7584 | 20.7089 | 19.36561 | 9.058881 | 1.343291 | 9.072617 | 0.6916158 | 0.5424954
73.76839 | 20.7315 | 19.37771 | 9.061004 | 1.353794 | 9.082783 | 0.6915102 | 0.5424079
73.77839 | 20.7553 | 19.38979 | 9.063127 | 1.365511 | 9.09294 | 0.6914012 | 0.5423211
73.78839 | 20.7781 | 19.40185 | 9.065247 | 1.376253 | 9.103077 | 0.6912891 | 0.5422351
73.79839 | 20.799 | 19.41388 | 9.067364 | 1.38512 | 9.113193 | 0.6911736 | 0.5421497
73.80839 | 20.8207 | 19.42589 | 9.06948 | 1.394814 | 9.123286 | 0.6910549 | 0.5420651
73.81839 | 20.8412 | 19.43787 | 9.071593 | 1.403335 | 9.133359 | 0.6909328 | 0.5419813
73.82838 | 20.8559 | 19.4498 | 9.073701 | 1.406099 | 9.143394 | 0.6908077 | 0.5418982
73.83838 | 20.8838 | 19.46173 | 9.075809 | 1.422074 | 9.153422 | 0.6906791 | 0.5418159
73.84838 | 20.8991 | 19.47362 | 9.077914 | 1.425478 | 9.163426 | 0.6905471 | 0.5417343
73.85838 | 20.922 | 19.48549 | 9.080018 | 1.436509 | 9.173409 | 0.6904119 | 0.5416534
73.86838 | 20.9368 | 19.49733 | 9.082118 | 1.439469 | 9.183366 | 0.6902733 | 0.5415733
73.87838 | 20.96 | 19.50914 | 9.084216 | 1.450858 | 9.193301 | 0.6901313 | 0.541494
73.88837 | 20.9797 | 19.52091 | 9.086309 | 1.45879 | 9.203199 | 0.6899861 | 0.5414155
73.89837 | 20.9892 | 19.53266 | 9.088402 | 1.456538 | 9.213084 | 0.6898374 | 0.5413376
73.90837 | 21.0131 | 19.54438 | 9.090493 | 1.468718 | 9.222943 | 0.6896854 | 0.5412606
73.91837 | 21.0266 | 19.55607 | 9.09258 | 1.470529 | 9.232777 | 0.6895299 | 0.5411843
73.92837 | 21.0395 | 19.56773 | 9.094666 | 1.471771 | 9.242584 | 0.689371 | 0.5411088
73.93836 | 21.0634 | 19.57934 | 9.096746 | 1.484055 | 9.252356 | 0.6892088 | 0.5410341
73.94836 | 21.0741 | 19.59094 | 9.098826 | 1.483161 | 9.26211 | 0.6890431 | 0.5409601
73.95836 | 21.0876 | 19.6025 | 9.100903 | 1.485099 | 9.271837 | 0.6888739 | 0.5408869
73.96836 | 21.1057 | 19.61403 | 9.102978 | 1.491669 | 9.281537 | 0.6887013 | 0.5408145
73.97836 | 21.1213 | 19.62553 | 9.105049 | 1.495774 | 9.291209 | 0.6885252 | 0.5407428
73.98836 | 21.1374 | 19.63699 | 9.107119 | 1.500412 | 9.300852 | 0.6883457 | 0.540672
73.99835 | 21.1573 | 19.6484 | 9.109183 | 1.508895 | 9.310457 | 0.6881628 | 0.540602
74.00835 | 21.1803 | 19.6598 | 9.111247 | 1.520503 | 9.320042 | 0.6879763 | 0.5405327
74.01835 | 21.1958 | 19.67116 | 9.113307 | 1.524644 | 9.329598 | 0.6877863 | 0.5404642
74.02835 | 21.2035 | 19.68248 | 9.115366 | 1.521021 | 9.339124 | 0.6875928 | 0.5403965
74.03835 | 21.2298 | 19.69376 | 9.117421 | 1.536035 | 9.348619 | 0.6873958 | 0.5403296
74.04835 | 21.2491 | 19.70502 | 9.119473 | 1.544085 | 9.358083 | 0.6871952 | 0.5402635
74.05834 | 21.2703 | 19.71622 | 9.121521 | 1.554082 | 9.367507 | 0.6869913 | 0.5401983
74.06834 | 21.2765 | 19.72739 | 9.123568 | 1.549105 | 9.376909 | 0.6867837 | 0.5401338
74.07834 | 21.3049 | 19.73853 | 9.125612 | 1.566366 | 9.386279 | 0.6865726 | 0.5400701
74.08834 | 21.3175 | 19.74963 | 9.127653 | 1.567865 | 9.395617 | 0.6863579 | 0.5400073
74.09834 | 21.3429 | 19.7607 | 9.129691 | 1.582201 | 9.404922 | 0.6861397 | 0.5399453
74.10834 | 21.3627 | 19.77172 | 9.131726 | 1.590978 | 9.414194 | 0.6859179 | 0.539884
74.11833 | 21.3843 | 19.7827 | 9.133757 | 1.601603 | 9.423424 | 0.6856928 | 0.5398237
74.12833 | 21.3992 | 19.79364 | 9.135786 | 1.605558 | 9.432628 | 0.6854638 | 0.5397641
74.13833 | 21.4187 | 19.80455 | 9.137813 | 1.614153 | 9.441798 | 0.6852313 | 0.5397053
74.14833 | 21.4331 | 19.81541 | 9.139836 | 1.617687 | 9.450934 | 0.6849952 | 0.5396474
74.15833 | 21.4511 | 19.82624 | 9.141857 | 1.624863 | 9.460034 | 0.6847555 | 0.5395903
74.16833 | 21.4744 | 19.83702 | 9.143874 | 1.63738 | 9.469099 | 0.6845122 | 0.5395341
74.17832 | 21.4899 | 19.84775 | 9.145887 | 1.642149 | 9.47812 | 0.6842656 | 0.5394787
74.18832 | 21.5031 | 19.85845 | 9.147898 | 1.64465 | 9.487113 | 0.6840151 | 0.5394242
74.19832 | 21.5175 | 19.86911 | 9.149906 | 1.648393 | 9.496069 | 0.683761 | 0.5393704
74.20832 | 21.5291 | 19.87972 | 9.151912 | 1.649379 | 9.504989 | 0.6835033 | 0.5393175
74.21832 | 21.5502 | 19.89029 | 9.153914 | 1.659908 | 9.513871 | 0.683242 | 0.5392655
74.22832 | 21.5693 | 19.90082 | 9.155913 | 1.66848 | 9.522716 | 0.682977 | 0.5392144
74.23831 | 21.5923 | 19.91129 | 9.157907 | 1.681008 | 9.531512 | 0.6827087 | 0.5391641
74.24831 | 21.5973 | 19.92173 | 9.1599 | 1.675569 | 9.540281 | 0.6824365 | 0.5391147
74.25831 | 21.6084 | 19.93212 | 9.161889 | 1.676276 | 9.549008 | 0.6821607 | 0.5390661
74.26831 | 21.6277 | 19.94247 | 9.163876 | 1.685226 | 9.557699 | 0.6818812 | 0.5390184
74.27831 | 21.6439 | 19.95278 | 9.165859 | 1.691123 | 9.566348 | 0.6815981 | 0.5389715
74.28831 | 21.6587 | 19.96303 | 9.167839 | 1.695665 | 9.574959 | 0.6813114 | 0.5389256
74.2983 | 21.6757 | 19.97323 | 9.169814 | 1.702465 | 9.583519 | 0.6810213 | 0.5388805
74.3083 | 21.6859 | 19.9834 | 9.171787 | 1.702501 | 9.592048 | 0.6807273 | 0.5388363
74.3183 | 21.6938 | 19.99352 | 9.173758 | 1.700285 | 9.600535 | 0.6804296 | 0.5387929
74.3283 | 21.7094 | 20.00358 | 9.175725 | 1.705816 | 9.608981 | 0.6801283 | 0.5387505
74.3383 | 21.7269 | 20.01361 | 9.177689 | 1.713294 | 9.617385 | 0.6798234 | 0.5387089
74.34829 | 21.7427 | 20.02357 | 9.179647 | 1.719132 | 9.625738 | 0.6795151 | 0.5386683
74.35829 | 21.7608 | 20.03349 | 9.181604 | 1.727308 | 9.634057 | 0.6792029 | 0.5386285
74.36829 | 21.7728 | 20.04337 | 9.183558 | 1.729433 | 9.642333 | 0.678887 | 0.5385897
74.37829 | 21.7862 | 20.05319 | 9.185508 | 1.733007 | 9.650566 | 0.6785675 | 0.5385517
74.38829 | 21.7977 | 20.06297 | 9.187455 | 1.734732 | 9.658754 | 0.6782443 | 0.5385146
74.39829 | 21.8193 | 20.07269 | 9.189399 | 1.746607 | 9.666898 | 0.6779174 | 0.5384785
74.40828 | 21.8294 | 20.08236 | 9.191337 | 1.747042 | 9.674991 | 0.6775873 | 0.5384433
74.41828 | 21.8515 | 20.09198 | 9.193274 | 1.759518 | 9.683045 | 0.6772532 | 0.538409
74.42828 | 21.8618 | 20.10155 | 9.195207 | 1.760247 | 9.691055 | 0.6769154 | 0.5383755
74.43828 | 21.8781 | 20.11107 | 9.197137 | 1.767026 | 9.699019 | 0.676574 | 0.538343
74.44828 | 21.8948 | 20.12054 | 9.199064 | 1.774258 | 9.706938 | 0.676229 | 0.5383114
74.45828 | 21.9082 | 20.12996 | 9.200987 | 1.778242 | 9.71481 | 0.6758803 | 0.5382808
74.46827 | 21.933 | 20.13931 | 9.202904 | 1.793689 | 9.722628 | 0.6755283 | 0.5382511
74.47827 | 21.9503 | 20.14862 | 9.20482 | 1.80168 | 9.730405 | 0.6751724 | 0.5382223
74.48827 | 21.9574 | 20.15788 | 9.206732 | 1.799524 | 9.738137 | 0.6748128 | 0.5381945
74.49827 | 21.9723 | 20.16708 | 9.208641 | 1.805222 | 9.74582 | 0.6744496 | 0.5381676
74.50827 | 21.9912 | 20.17623 | 9.210546 | 1.814975 | 9.753455 | 0.6740827 | 0.5381415
74.51827 | 22.0134 | 20.18532 | 9.212448 | 1.828082 | 9.761041 | 0.6737123 | 0.5381165
74.52826 | 22.0232 | 20.19435 | 9.214344 | 1.828854 | 9.768571 | 0.6733386 | 0.5380925
74.53826 | 22.0379 | 20.20333 | 9.216238 | 1.834572 | 9.776059 | 0.6729609 | 0.5380693
74.54826 | 22.0462 | 20.21225 | 9.218129 | 1.833945 | 9.783499 | 0.6725796 | 0.5380471
74.55826 | 22.056 | 20.22113 | 9.220016 | 1.834875 | 9.790889 | 0.6721947 | 0.5380259
74.56826 | 22.0708 | 20.22994 | 9.2219 | 1.84086 | 9.798228 | 0.6718061 | 0.5380056
74.57826 | 22.0861 | 20.2387 | 9.223779 | 1.847404 | 9.805516 | 0.671414 | 0.5379863
74.58825 | 22.1006 | 20.24739 | 9.225653 | 1.853213 | 9.812747 | 0.6710187 | 0.5379679
74.59825 | 22.1122 | 20.25603 | 9.227526 | 1.85617 | 9.819934 | 0.6706194 | 0.5379506
74.60825 | 22.117 | 20.26461 | 9.229394 | 1.852385 | 9.82707 | 0.6702166 | 0.5379341
74.61825 | 22.1294 | 20.27314 | 9.231259 | 1.856258 | 9.834154 | 0.6698101 | 0.5379187
74.62825 | 22.143 | 20.28161 | 9.23312 | 1.86139 | 9.841186 | 0.6694001 | 0.5379042
74.63825 | 22.1491 | 20.29002 | 9.234977 | 1.859081 | 9.848165 | 0.6689865 | 0.5378907
74.64824 | 22.1647 | 20.29836 | 9.236829 | 1.86634 | 9.855083 | 0.6685698 | 0.5378782
74.65824 | 22.1729 | 20.30665 | 9.238678 | 1.866249 | 9.861957 | 0.6681491 | 0.5378667
74.66824 | 22.1795 | 20.31488 | 9.240524 | 1.864617 | 9.868777 | 0.6677249 | 0.5378561
74.67824 | 22.1872 | 20.32305 | 9.242366 | 1.864147 | 9.875544 | 0.6672971 | 0.5378465
74.68824 | 22.2056 | 20.33116 | 9.244204 | 1.874436 | 9.882256 | 0.6668658 | 0.537838
74.69823 | 22.2197 | 20.33921 | 9.246036 | 1.880495 | 9.888907 | 0.6664314 | 0.5378304
74.70823 | 22.2223 | 20.34719 | 9.247867 | 1.875106 | 9.895511 | 0.6659931 | 0.5378238
74.71823 | 22.2285 | 20.35512 | 9.249693 | 1.873378 | 9.90206 | 0.6655513 | 0.5378182
74.72823 | 22.241 | 20.36299 | 9.251515 | 1.878012 | 9.908553 | 0.6651059 | 0.5378136
74.73823 | 22.2525 | 20.37079 | 9.253334 | 1.881709 | 9.91499 | 0.6646571 | 0.53781
74.74823 | 22.2635 | 20.37853 | 9.255148 | 1.884967 | 9.921372 | 0.6642048 | 0.5378074
74.75822 | 22.2741 | 20.3862 | 9.256957 | 1.887896 | 9.927692 | 0.6637495 | 0.5378058
74.76822 | 22.2871 | 20.39382 | 9.258763 | 1.893279 | 9.933962 | 0.6632903 | 0.5378053
74.77822 | 22.2942 | 20.40137 | 9.260566 | 1.892826 | 9.940175 | 0.6628276 | 0.5378057
74.78822 | 22.2969 | 20.40886 | 9.262364 | 1.888037 | 9.94633 | 0.6623615 | 0.5378071
74.79822 | 22.3135 | 20.41629 | 9.264159 | 1.897211 | 9.952429 | 0.6618919 | 0.5378096
74.80822 | 22.322 | 20.42365 | 9.265949 | 1.898349 | 9.95847 | 0.6614189 | 0.537813
74.81821 | 22.3345 | 20.43094 | 9.267733 | 1.903559 | 9.964448 | 0.6609429 | 0.5378175
74.82821 | 22.3383 | 20.43817 | 9.269516 | 1.900125 | 9.970373 | 0.6604631 | 0.537823
74.83821 | 22.3469 | 20.44534 | 9.271294 | 1.901557 | 9.97624 | 0.6599799 | 0.5378296
74.84821 | 22.3526 | 20.45245 | 9.273067 | 1.900154 | 9.982048 | 0.6594934 | 0.5378371
74.85821 | 22.3615 | 20.45948 | 9.274837 | 1.902016 | 9.987797 | 0.6590034 | 0.5378457
74.86821 | 22.3644 | 20.46646 | 9.276603 | 1.897944 | 9.993488 | 0.6585101 | 0.5378553
74.8782 | 22.3756 | 20.47336 | 9.278362 | 1.902243 | 9.999115 | 0.6580139 | 0.5378659
74.8882 | 22.3769 | 20.4802 | 9.28012 | 1.896703 | 10.00469 | 0.6575139 | 0.5378776
74.8982 | 22.3872 | 20.48697 | 9.281873 | 1.900228 | 10.0102 | 0.6570106 | 0.5378903
74.9082 | 22.3885 | 20.49368 | 9.283621 | 1.894821 | 10.01565 | 0.6565039 | 0.537904
74.9182 | 22.3921 | 20.50032 | 9.285366 | 1.89178 | 10.02104 | 0.655994 | 0.5379188
74.9282 | 22.3959 | 20.50689 | 9.287106 | 1.889006 | 10.02637 | 0.6554807 | 0.5379346
74.93819 | 22.4067 | 20.51339 | 9.288841 | 1.893307 | 10.03164 | 0.6549648 | 0.5379514
74.94819 | 22.3987 | 20.51983 | 9.290572 | 1.878868 | 10.03685 | 0.654445 | 0.5379693
74.95819 | 22.4046 | 20.5262 | 9.2923 | 1.878397 | 10.04199 | 0.6539219 | 0.5379882
74.96819 | 22.4031 | 20.53251 | 9.294023 | 1.870595 | 10.04708 | 0.6533957 | 0.5380082
74.97819 | 22.4068 | 20.53874 | 9.295741 | 1.86806 | 10.0521 | 0.6528662 | 0.5380292
74.98819 | 22.4016 | 20.54491 | 9.297456 | 1.856692 | 10.05707 | 0.6523335 | 0.5380513
74.99818 | 22.4015 | 20.551 | 9.299164 | 1.850502 | 10.06196 | 0.6517982 | 0.5380744
75.00818 | 22.4106 | 20.55703 | 9.30087 | 1.853574 | 10.0668 | 0.6512591 | 0.5380985
75.01818 | 22.4144 | 20.56299 | 9.302571 | 1.851413 | 10.07158 | 0.6507168 | 0.5381237
75.02818 | 22.4124 | 20.56888 | 9.304268 | 1.843523 | 10.07629 | 0.6501715 | 0.53815
75.03818 | 22.411 | 20.5747 | 9.30596 | 1.836303 | 10.08094 | 0.649623 | 0.5381773
75.04818 | 22.4105 | 20.58045 | 9.307648 | 1.830052 | 10.08552 | 0.6490713 | 0.5382056
75.05817 | 22.4008 | 20.58612 | 9.30933 | 1.814676 | 10.09004 | 0.6485171 | 0.538235
75.06817 | 22.406 | 20.59174 | 9.311009 | 1.814265 | 10.0945 | 0.6479592 | 0.5382654
75.07817 | 22.4063 | 20.59728 | 9.312683 | 1.809023 | 10.0989 | 0.6473982 | 0.5382969
75.08817 | 22.4064 | 20.60275 | 9.314353 | 1.803653 | 10.10323 | 0.6468342 | 0.5383295
75.09817 | 22.4048 | 20.60815 | 9.316019 | 1.796653 | 10.1075 | 0.6462672 | 0.5383631
75.10816 | 22.4042 | 20.61347 | 9.317678 | 1.790729 | 10.1117 | 0.6456977 | 0.5383978
75.11816 | 22.4119 | 20.61873 | 9.319335 | 1.79317 | 10.11584 | 0.6451246 | 0.5384335
75.12816 | 22.4116 | 20.62392 | 9.320986 | 1.787683 | 10.11991 | 0.6445484 | 0.5384703
75.13816 | 22.4124 | 20.62903 | 9.322633 | 1.783367 | 10.12392 | 0.6439694 | 0.5385081
75.14816 | 22.4123 | 20.63408 | 9.324276 | 1.778222 | 10.12787 | 0.6433873 | 0.538547
75.15816 | 22.4149 | 20.63905 | 9.325914 | 1.77585 | 10.13175 | 0.6428023 | 0.538587
75.16815 | 22.4192 | 20.64395 | 9.327546 | 1.775253 | 10.13556 | 0.6422149 | 0.538628
75.17815 | 22.4228 | 20.64878 | 9.329174 | 1.774024 | 10.13931 | 0.641624 | 0.5386701
75.18815 | 22.4215 | 20.65353 | 9.330798 | 1.767966 | 10.14299 | 0.6410302 | 0.5387132
75.19815 | 22.4285 | 20.65822 | 9.332418 | 1.770281 | 10.14661 | 0.6404336 | 0.5387574
75.20815 | 22.432 | 20.66283 | 9.334032 | 1.769169 | 10.15016 | 0.639834 | 0.5388026
75.21815 | 22.4383 | 20.66737 | 9.335642 | 1.770929 | 10.15365 | 0.6392316 | 0.5388489
75.22814 | 22.4399 | 20.67183 | 9.337246 | 1.768066 | 10.15707 | 0.638627 | 0.5388962
75.23814 | 22.4513 | 20.67623 | 9.338846 | 1.77507 | 10.16042 | 0.638019 | 0.5389447
75.24814 | 22.4521 | 20.68055 | 9.340442 | 1.771548 | 10.16371 | 0.6374081 | 0.5389941
75.25814 | 22.4541 | 20.6848 | 9.342033 | 1.769298 | 10.16693 | 0.6367945 | 0.5390447
75.26814 | 22.4596 | 20.68898 | 9.343619 | 1.770622 | 10.17008 | 0.6361781 | 0.5390962
75.27814 | 22.4568 | 20.69308 | 9.3452 | 1.763718 | 10.17317 | 0.635559 | 0.5391489
75.28813 | 22.4614 | 20.69711 | 9.346775 | 1.764292 | 10.17619 | 0.6349379 | 0.5392025
75.29813 | 22.4599 | 20.70106 | 9.348347 | 1.758836 | 10.17915 | 0.6343133 | 0.5392573
75.30813 | 22.4593 | 20.70495 | 9.349913 | 1.754353 | 10.18204 | 0.633686 | 0.5393131
75.31813 | 22.4626 | 20.70876 | 9.351475 | 1.753843 | 10.18486 | 0.6330561 | 0.53937
75.32813 | 22.4684 | 20.71249 | 9.353032 | 1.755906 | 10.18761 | 0.6324235 | 0.5394279
75.33813 | 22.4668 | 20.71616 | 9.354584 | 1.750644 | 10.1903 | 0.6317882 | 0.5394868
75.34812 | 22.4678 | 20.71974 | 9.35613 | 1.748058 | 10.19291 | 0.6311511 | 0.5395468
75.35812 | 22.4701 | 20.72326 | 9.357672 | 1.746844 | 10.19547 | 0.6305107 | 0.5396078
75.36812 | 22.4637 | 20.7267 | 9.359209 | 1.737002 | 10.19795 | 0.6298677 | 0.5396699
75.37812 | 22.4535 | 20.73007 | 9.360742 | 1.723435 | 10.20037 | 0.6292221 | 0.5397331
75.38812 | 22.4443 | 20.73336 | 9.362269 | 1.710941 | 10.20272 | 0.628574 | 0.5397973
75.39812 | 22.4446 | 20.73658 | 9.363791 | 1.708022 | 10.205 | 0.6279234 | 0.5398625
75.40811 | 22.4433 | 20.73972 | 9.365307 | 1.703581 | 10.20721 | 0.6272709 | 0.5399288
75.41811 | 22.4359 | 20.74279 | 9.36682 | 1.69311 | 10.20936 | 0.6266153 | 0.5399961
75.42811 | 22.4359 | 20.74579 | 9.368327 | 1.690113 | 10.21144 | 0.6259572 | 0.5400645
75.43811 | 22.4234 | 20.74871 | 9.369829 | 1.674691 | 10.21345 | 0.6252968 | 0.5401338
75.44811 | 22.4137 | 20.75156 | 9.371326 | 1.662142 | 10.21539 | 0.6246338 | 0.5402043
75.45811 | 22.4136 | 20.75433 | 9.372818 | 1.659268 | 10.21727 | 0.6239685 | 0.5402757
75.4681 | 22.4004 | 20.75703 | 9.374304 | 1.643371 | 10.21908 | 0.6233014 | 0.5403482
75.4781 | 22.3971 | 20.75965 | 9.375786 | 1.637446 | 10.22082 | 0.6226314 | 0.5404217
75.4881 | 22.3893 | 20.7622 | 9.377262 | 1.627096 | 10.22249 | 0.621959 | 0.5404962
75.4981 | 22.3808 | 20.76468 | 9.378734 | 1.61612 | 10.22409 | 0.6212842 | 0.5405718
75.5081 | 22.37 | 20.76708 | 9.380201 | 1.602917 | 10.22563 | 0.6206072 | 0.5406484
75.51809 | 22.3641 | 20.76941 | 9.38166 | 1.594691 | 10.22709 | 0.6199286 | 0.540726
75.52809 | 22.3583 | 20.77166 | 9.383116 | 1.586638 | 10.22849 | 0.619247 | 0.5408046
75.53809 | 22.3543 | 20.77384 | 9.384567 | 1.58046 | 10.22983 | 0.6185632 | 0.5408843
75.54809 | 22.3414 | 20.77595 | 9.386013 | 1.565454 | 10.23109 | 0.6178772 | 0.5409649
75.55809 | 22.3359 | 20.77798 | 9.387453 | 1.557925 | 10.23229 | 0.617189 | 0.5410466
75.56809 | 22.3284 | 20.77993 | 9.388888 | 1.548469 | 10.23341 | 0.6164986 | 0.5411293
75.57808 | 22.318 | 20.78181 | 9.390317 | 1.53619 | 10.23447 | 0.6158068 | 0.5412129
75.58808 | 22.311 | 20.78362 | 9.391742 | 1.527382 | 10.23547 | 0.6151121 | 0.5412976
75.59808 | 22.3117 | 20.78535 | 9.393161 | 1.526349 | 10.23639 | 0.6144153 | 0.5413833
75.60808 | 22.2993 | 20.78701 | 9.394575 | 1.51229 | 10.23725 | 0.6137164 | 0.54147
75.61808 | 22.2935 | 20.78859 | 9.395984 | 1.504907 | 10.23804 | 0.6130155 | 0.5415577
75.62808 | 22.2865 | 20.7901 | 9.397387 | 1.496396 | 10.23876 | 0.6123125 | 0.5416463
75.63807 | 22.2859 | 20.79154 | 9.398783 | 1.494362 | 10.23941 | 0.6116081 | 0.5417359
75.64807 | 22.28 | 20.7929 | 9.400176 | 1.4871 | 10.24 | 0.6109011 | 0.5418265
75.65807 | 22.278 | 20.79419 | 9.401563 | 1.483812 | 10.24051 | 0.6101921 | 0.5419181
75.66807 | 22.2701 | 20.7954 | 9.402945 | 1.474699 | 10.24096 | 0.6094811 | 0.5420107
75.67807 | 22.2681 | 20.79654 | 9.404322 | 1.471558 | 10.24135 | 0.6087682 | 0.5421043
75.68807 | 22.2596 | 20.79761 | 9.405693 | 1.461992 | 10.24166 | 0.6080533 | 0.5421989
75.69806 | 22.252 | 20.7986 | 9.407057 | 1.453401 | 10.24191 | 0.6073373 | 0.5422943
75.70806 | 22.2503 | 20.79952 | 9.408417 | 1.450783 | 10.24209 | 0.6066187 | 0.5423907
75.71806 | 22.239 | 20.80036 | 9.409772 | 1.438638 | 10.2422 | 0.6058982 | 0.5424882
75.72806 | 22.2399 | 20.80113 | 9.411121 | 1.438766 | 10.24225 | 0.6051759 | 0.5425865
75.73806 | 22.2284 | 20.80183 | 9.412464 | 1.426568 | 10.24223 | 0.6044517 | 0.5426859
75.74806 | 22.2197 | 20.80246 | 9.413803 | 1.417244 | 10.24214 | 0.6037258 | 0.5427861
75.75805 | 22.2127 | 20.80301 | 9.415134 | 1.409693 | 10.24199 | 0.6029988 | 0.5428872
75.76805 | 22.2112 | 20.80349 | 9.416461 | 1.407715 | 10.24177 | 0.6022694 | 0.5429894
75.77805 | 22.1973 | 20.80389 | 9.417782 | 1.39341 | 10.24148 | 0.6015382 | 0.5430925
75.78805 | 22.1803 | 20.80422 | 9.419098 | 1.376078 | 10.24112 | 0.6008053 | 0.5431965
75.79805 | 22.1844 | 20.80448 | 9.420409 | 1.379919 | 10.2407 | 0.6000708 | 0.5433014
75.80805 | 22.1731 | 20.80467 | 9.421713 | 1.368432 | 10.24021226 | 0.5993346 | 0.5434073
75.81804 | 22.1628 | 20.80478 | 9.423011 | 1.358019 | 10.23966 | 0.5985974 | 0.5435139
75.82804 | 22.1595 | 20.80482 | 9.424305 | 1.354678 | 10.23904 | 0.597858 | 0.5436216
75.83804 | 22.1485 | 20.80479 | 9.425593 | 1.343709 | 10.23835 | 0.5971169 | 0.5437302
75.84804 | 22.1264 | 20.80469 | 9.426875 | 1.321713 | 10.2376 | 0.5963742 | 0.5438397
75.85804 | 22.1194 | 20.80451 | 9.428151 | 1.314889 | 10.23678 | 0.59563 | 0.5439501
75.86804 | 22.1161 | 20.80426 | 9.429422 | 1.311838 | 10.23589 | 0.5948843 | 0.5440613
75.87803 | 22.1096 | 20.80394 | 9.430686 | 1.305656 | 10.23495 | 0.5941378 | 0.5441734
75.88803 | 22.0996 | 20.80355 | 9.431945 | 1.296048 | 10.23393 | 0.5933891 | 0.5442864
75.89803 | 22.0936 | 20.80309 | 9.433199 | 1.290512 | 10.23285 | 0.5926389 | 0.5444003
75.90803 | 22.0854 | 20.80255 | 9.434447 | 1.282848 | 10.2317 | 0.5918873 | 0.544515
75.91803 | 22.077 | 20.80195 | 9.435689 | 1.275054 | 10.23049 | 0.5911342 | 0.5446307
75.92802 | 22.0638 | 20.80127 | 9.436924 | 1.26253 | 10.22922 | 0.5903805 | 0.5447471
75.93802 | 22.0624 | 20.80052 | 9.438155 | 1.261879 | 10.22788 | 0.5896247 | 0.5448644
75.94802 | 22.0504 | 20.7997 | 9.43938 | 1.250698 | 10.22647 | 0.5888675 | 0.5449826
75.95802 | 22.0466 | 20.79881 | 9.440599 | 1.247788 | 10.225 | 0.5881089 | 0.5451017
75.96802 | 22.03 | 20.79785 | 9.441812 | 1.232148 | 10.22347 | 0.5873491 | 0.5452215
75.97802 | 22.0233 | 20.79682 | 9.443019 | 1.22648 | 10.22187 | 0.5865879 | 0.5453422
75.98801 | 22.0186 | 20.79572 | 9.44422 | 1.22288 | 10.22021 | 0.5858263 | 0.5454636
75.99801 | 22.0093 | 20.79455 | 9.445415 | 1.214751 | 10.21848 | 0.5850626 | 0.5455859
76.00801 | 22.0029 | 20.79331 | 9.446605 | 1.209592 | 10.2167 | 0.5842978 | 0.545709
76.01801 | 21.9932 | 20.792 | 9.447789 | 1.201203 | 10.21484 | 0.5835316 | 0.545833
76.02801 | 21.9914 | 20.79062 | 9.448967 | 1.200783 | 10.21293 | 0.5827644 | 0.5459577
76.03801 | 21.9761 | 20.78917 | 9.450139 | 1.186934 | 10.21095 | 0.581996 | 0.5460832
76.048 | 21.9681 | 20.78765 | 9.451304 | 1.180451 | 10.20891 | 0.5812271 | 0.5462094
76.058 | 21.9624 | 20.78606 | 9.452464 | 1.176339 | 10.2068 | 0.5804565 | 0.5463365
76.068 | 21.9496 | 20.78441 | 9.453618 | 1.165195 | 10.20464 | 0.5796847 | 0.5464643
76.078 | 21.9466 | 20.78268 | 9.454766 | 1.16392 | 10.20241 | 0.5789118 | 0.5465929
76.088 | 21.9284 | 20.78089 | 9.455908 | 1.147513 | 10.20012 | 0.5781379 | 0.5467223
76.098 | 21.9168 | 20.77903 | 9.457044 | 1.137773 | 10.19777 | 0.5773629 | 0.5468524
76.10799 | 21.9058 | 20.7771 | 9.458173 | 1.128701 | 10.19535 | 0.5765877 | 0.5469831
76.11799 | 21.9 | 20.7751 | 9.459298 | 1.124899 | 10.19288 | 0.5758108 | 0.5471147
76.12799 | 21.8768 | 20.77304 | 9.460416 | 1.103765 | 10.19034 | 0.5750328 | 0.547247
76.13799 | 21.879 | 20.7709 | 9.461528 | 1.108096 | 10.18774 | 0.574254 | 0.5473801
76.14799 | 21.8574 | 20.7687 | 9.462633 | 1.088696 | 10.18508 | 0.5734742 | 0.5475138
76.15799 | 21.8497 | 20.76644 | 9.463733 | 1.083261 | 10.18236 | 0.5726935 | 0.5476483
76.16798 | 21.8386 | 20.76411 | 9.464826 | 1.074491 | 10.17959 | 0.5719127 | 0.5477833
76.17798 | 21.8184 | 20.76171 | 9.465914 | 1.05669 | 10.17675 | 0.5711302 | 0.5479192
76.18798 | 21.8016 | 20.75924 | 9.466995 | 1.042355 | 10.17385 | 0.5703469 | 0.5480557
76.19798 | 21.7829 | 20.75671 | 9.46807 | 1.026186 | 10.17089 | 0.5695628 | 0.5481929
76.20798 | 21.77 | 20.75412 | 9.469139 | 1.015883 | 10.16787 | 0.5687779 | 0.5483307
76.21798 | 21.7561 | 20.75146 | 9.470202 | 1.004645 | 10.16479 | 0.5679922 | 0.5484693
76.22797 | 21.7472 | 20.74873 | 9.471258 | 0.9984688 | 10.16166 | 0.5672065 | 0.5486082
76.23797 | 21.7321 | 20.74594 | 9.472309 | 0.9861629 | 10.15846 | 0.5664193 | 0.5487481
76.24797 | 21.7136 | 20.74308 | 9.473353 | 0.9705186 | 10.15521 | 0.5656314 | 0.5488885
76.25797 | 21.71 | 20.74016 | 9.474391 | 0.9698397 | 10.1519 | 0.5648427 | 0.5490296
76.26797 | 21.6864 | 20.73718 | 9.475423 | 0.9492249 | 10.14853 | 0.5640534 | 0.5491713
76.27797 | 21.6776 | 20.73412 | 9.476449 | 0.9434755 | 10.1451 | 0.5632635 | 0.5493135
76.28796 | 21.6558 | 20.73101 | 9.477468 | 0.9247856 | 10.14162 | 0.5624736 | 0.5494563
76.29796 | 21.6478 | 20.72784 | 9.478481 | 0.9199638 | 10.13807 | 0.5616824 | 0.5495998
76.30796 | 21.6372 | 20.7246 | 9.479488 | 0.912604 | 10.13447 | 0.5608906 | 0.5497438
76.31796 | 21.6311 | 20.72129 | 9.480488 | 0.909807 | 10.13082 | 0.5600982 | 0.5498885
76.32796 | 21.614 | 20.71793 | 9.481482 | 0.8960735 | 10.12711 | 0.5593053 | 0.5500337
76.33795 | 21.6043 | 20.7145 | 9.482469 | 0.8897997 | 10.12334 | 0.5585125 | 0.5501793
76.34795 | 21.6006 | 20.71101 | 9.483451 | 0.889591 | 10.11951 | 0.5577185 | 0.5503256
76.35795 | 21.5838 | 20.70746 | 9.484426 | 0.8763438 | 10.11563 | 0.556924 | 0.5504725
76.36795 | 21.5771 | 20.70384 | 9.485395 | 0.8732579 | 10.1117 | 0.5561291 | 0.5506199
76.37795 | 21.5686 | 20.70017 | 9.486358 | 0.8684346 | 10.10771 | 0.5553336 | 0.5507678
76.38795 | 21.5633 | 20.69643 | 9.487314 | 0.8668715 | 10.10366 | 0.5545377 | 0.5509161
76.39794 | 21.5533 | 20.69263 | 9.488262 | 0.8606663 | 10.09956 | 0.5537422 | 0.5510649
76.40794 | 21.5429 | 20.68877 | 9.489206 | 0.8541252 | 10.09541 | 0.5529455 | 0.5512143
76.41794 | 21.5334 | 20.68486 | 9.490143 | 0.8485444 | 10.0912 | 0.5521485 | 0.5513642
76.42794 | 21.5272 | 20.68088 | 9.491073 | 0.8463239 | 10.08694 | 0.551351 | 0.5515146
76.43794 | 21.5154 | 20.67684 | 9.491997 | 0.8385623 | 10.08262 | 0.5505532 | 0.5516654
76.44794 | 21.5096 | 20.67274 | 9.492914 | 0.8368619 | 10.07825 | 0.5497552 | 0.5518167
76.45793 | 21.5063 | 20.66858 | 9.493825 | 0.8377161 | 10.07383 | 0.5489576 | 0.5519682
76.46793 | 21.4989 | 20.66437 | 9.494729 | 0.834532 | 10.06936 | 0.5481589 | 0.5521204
76.47793 | 21.4897 | 20.66009 | 9.495627 | 0.8296075 | 10.06483 | 0.54736 | 0.5522729
76.48793 | 21.4835 | 20.65576 | 9.496519 | 0.8277419 | 10.06025 | 0.5465608 | 0.5524259
76.49793 | 21.4773 | 20.65137 | 9.497403 | 0.8259341 | 10.05562 | 0.5457613 | 0.5525793
76.50793 | 21.4707 | 20.64692 | 9.498282 | 0.823784 | 10.05094 | 0.5449617 | 0.5527331
76.51792 | 21.4528 | 20.64241 | 9.499153 | 0.8103874 | 10.04621 | 0.5441628 | 0.5528871
76.52792 | 21.442 | 20.63785 | 9.500018 | 0.8041521 | 10.04143 | 0.5433628 | 0.5530416
76.53792 | 21.4349 | 20.63323 | 9.500877 | 0.8016733 | 10.03659 | 0.5425627 | 0.5531966
76.54792 | 21.4219 | 20.62855 | 9.501729 | 0.7933514 | 10.03171 | 0.5417624 | 0.5533518
76.55792 | 21.421 | 20.62381 | 9.502575 | 0.7971855 | 10.02677 | 0.540962 | 0.5535074
76.56792 | 21.4157 | 20.61902 | 9.503413 | 0.7966767 | 10.02179 | 0.5401615 | 0.5536633
76.57791 | 21.4028 | 20.61418 | 9.504245 | 0.7886186 | 10.01676 | 0.5393617 | 0.5538194
76.58791 | 21.3996 | 20.60928 | 9.50507 | 0.7903212 | 10.01167 | 0.538561 | 0.553976
76.59791 | 21.3792 | 20.60432 | 9.505889 | 0.7748789 | 10.00654 | 0.5377603 | 0.5541328
76.60791 | 21.3719 | 20.59931 | 9.506702 | 0.7725907 | 10.00136 | 0.5369596 | 0.55429
76.61791 | 21.362 | 20.59424 | 9.507507 | 0.7677579 | 9.996129 | 0.5361589 | 0.5544474
76.62791 | 21.3479 | 20.58912 | 9.508306 | 0.7587784 | 9.990852 | 0.5353581 | 0.5546051
76.6379 | 21.3378 | 20.58395 | 9.509098 | 0.7538493 | 9.985532 | 0.5345582 | 0.5547629
76.6479 | 21.3226 | 20.57872 | 9.509883 | 0.7438777 | 9.98016 | 0.5337576 | 0.5549211
76.6579 | 21.3163 | 20.57344 | 9.510662 | 0.7428596 | 9.974742 | 0.5329569 | 0.5550795
76.6679 | 21.307 | 20.5681 | 9.511434 | 0.7388961 | 9.969275 | 0.5321564 | 0.5552382
76.6779 | 21.2947 | 20.56272 | 9.512199 | 0.731984 | 9.963764 | 0.531356 | 0.5553971
76.68789 | 21.2808 | 20.55728 | 9.512957 | 0.7235202 | 9.95821 | 0.5305564 | 0.555556
76.69789 | 21.2665 | 20.55179 | 9.513709 | 0.7147132 | 9.952606 | 0.5297562 | 0.5557152
76.70789 | 21.2505 | 20.54624 | 9.514454 | 0.7042592 | 9.946956 | 0.5289561 | 0.5558747
76.71789 | 21.2369 | 20.54065 | 9.515192 | 0.6962549 | 9.941262 | 0.5281563 | 0.5560343
76.72789 | 21.2265 | 20.535 | 9.515923 | 0.6915037 | 9.935522 | 0.5273565 | 0.556194
76.73789 | 21.2121 | 20.5293 | 9.516648 | 0.6828029 | 9.929738 | 0.526557 | 0.5563539
76.74788 | 21.199 | 20.52355 | 9.517365 | 0.6754467 | 9.923916 | 0.5257584 | 0.5565138
76.75788 | 21.1799 | 20.51775 | 9.518076 | 0.6621475 | 9.918043 | 0.5249593 | 0.556674
76.76788 | 21.1625 | 20.5119 | 9.51878 | 0.6505973 | 9.912128 | 0.5241605 | 0.5568342
76.77788 | 21.1483 | 20.506 | 9.519477 | 0.642298 | 9.906168 | 0.5233619 | 0.5569946
76.78788 | 21.135 | 20.50005 | 9.520167 | 0.6349477 | 9.900166 | 0.5225636 | 0.5571551
76.79788 | 21.1173 | 20.49405 | 9.520851 | 0.623247 | 9.894121 | 0.5217655 | 0.5573156
76.80787 | 21.0989 | 20.48801 | 9.521527 | 0.6108885 | 9.88804 | 0.5209686 | 0.557476
76.81787 | 21.0837 | 20.48191 | 9.522196 | 0.6017852 | 9.881911 | 0.5201711 | 0.5576367
76.82787 | 21.0693 | 20.47577 | 9.522859 | 0.5935306 | 9.875739 | 0.519374 | 0.5577973
76.83787 | 21.0533 | 20.46958 | 9.523515 | 0.5837236 | 9.869527 | 0.5185773 | 0.557958
76.84787 | 21.0286 | 20.46334 | 9.524163 | 0.5652641 | 9.863273 | 0.517781 | 0.5581188
76.85787 | 21.0233 | 20.45705 | 9.524805 | 0.566252 | 9.856978 | 0.5169849 | 0.5582795
76.86786 | 21.0012 | 20.45072 | 9.525439 | 0.5504815 | 9.850649 | 0.5161902 | 0.55844
76.87786 | 20.9938 | 20.44434 | 9.526067 | 0.5494636 | 9.844273 | 0.515395 | 0.5586007
76.88786 | 20.9701 | 20.43791 | 9.526688 | 0.5321924 | 9.837858 | 0.5146002 | 0.5587614
76.89786 | 20.9589 | 20.43143 | 9.527302 | 0.527467 | 9.831403 | 0.5138059 | 0.558922
76.90786 | 20.9408 | 20.42491 | 9.527909 | 0.5158875 | 9.824909 | 0.513012 | 0.5590825
76.91786 | 20.9272 | 20.41835 | 9.528509 | 0.5088537 | 9.818376 | 0.5122186 | 0.559243
76.92785 | 20.907 | 20.41174 | 9.529101 | 0.4952597 | 9.81181 | 0.5114265 | 0.5594033
76.93785 | 20.8991 | 20.40508 | 9.529687 | 0.4940162 | 9.8052 | 0.5106341 | 0.5595635
76.94785 | 20.8854 | 20.39838 | 9.530265 | 0.4870176 | 9.798551 | 0.5098422 | 0.5597237
76.95785 | 20.8766 | 20.39164 | 9.530837 | 0.4849639 | 9.791864 | 0.5090508 | 0.5598838
76.96785 | 20.8581 | 20.38485 | 9.531402 | 0.4732538 | 9.785141 | 0.50826 | 0.5600438
76.97785 | 20.8475 | 20.37801 | 9.531959 | 0.4694875 | 9.77838 | 0.5074696 | 0.5602036
76.98784 | 20.8347 | 20.37114 | 9.532509 | 0.4635595 | 9.771588 | 0.5066807 | 0.560363
76.99784 | 20.8203 | 20.36422 | 9.533052 | 0.4560801 | 9.764754 | 0.5058916 | 0.5605225
77.00784 | 20.8012 | 20.35726 | 9.533588 | 0.443944 | 9.757883 | 0.505103 | 0.5606818
77.01784 | 20.7851 | 20.35025 | 9.534117 | 0.4348502 | 9.750977 | 0.5043151 | 0.5608409
77.02784 | 20.7783 | 20.3432 | 9.534639 | 0.4350993 | 9.744034 | 0.5035277 | 0.5609997
77.03784 | 20.7651 | 20.33611 | 9.535154 | 0.4289898 | 9.737057 | 0.502741 | 0.5611584
77.04783 | 20.7543 | 20.32898 | 9.535661 | 0.4253159 | 9.730051 | 0.5019557 | 0.5613166
77.05783 | 20.7425 | 20.32181 | 9.536161 | 0.4206899 | 9.723004 | 0.5011703 | 0.5614748
77.06783 | 20.7246 | 20.3146 | 9.536654 | 0.4100048 | 9.715923 | 0.5003856 | 0.5616327
77.07783 | 20.7074 | 20.30734 | 9.53714 | 0.400061 | 9.708807 | 0.4996016 | 0.5617904
77.08783 | 20.692 | 20.30004 | 9.537619 | 0.3919584 | 9.701657 | 0.4988182 | 0.5619477
77.09782 | 20.6772 | 20.29271 | 9.53809 | 0.384489 | 9.69448 | 0.4980364 | 0.5621046
77.10782 | 20.6608 | 20.28533 | 9.538555 | 0.3754655 | 9.687264 | 0.4972545 | 0.5622614
77.11782 | 20.6412 | 20.27792 | 9.539012 | 0.3632829 | 9.680014 | 0.4964733 | 0.5624178
77.12782 | 20.6293 | 20.27046 | 9.539461 | 0.3588403 | 9.672731 | 0.4956928 | 0.5625739
77.13782 | 20.6134 | 20.26296 | 9.539904 | 0.3504364 | 9.665417 | 0.4949132 | 0.5627296
77.14782 | 20.6003 | 20.25543 | 9.540339 | 0.3448713 | 9.65807 | 0.4941343 | 0.562885
77.15781 | 20.5897 | 20.24786 | 9.540767 | 0.3418372 | 9.650699 | 0.4933569 | 0.5630399
77.16781 | 20.5737 | 20.24025 | 9.541188 | 0.3334488 | 9.643289 | 0.4925796 | 0.5631945
77.17781 | 20.5539 | 20.2326 | 9.541601 | 0.3212989 | 9.635848 | 0.4918031 | 0.5633487
77.18781 | 20.5425 | 20.22491 | 9.542007 | 0.3175869 | 9.628376 | 0.4910274 | 0.5635025
77.19781 | 20.5292 | 20.21719 | 9.542406 | 0.3120125 | 9.620873 | 0.4902524 | 0.5636559
77.20781 | 20.5153 | 20.20942 | 9.542798 | 0.305875 | 9.61334 | 0.4894784 | 0.5638088
77.2178 | 20.4992 | 20.20163 | 9.543182 | 0.2975678 | 9.605783 | 0.488706 | 0.5639611
77.2278 | 20.4768 | 20.1938 | 9.543558 | 0.2830037 | 9.598191 | 0.4879336 | 0.5641132
77.2378 | 20.4713 | 20.18592 | 9.543928 | 0.285377 | 9.590568 | 0.4871621 | 0.5642647
77.2478 | 20.4619 | 20.17801 | 9.54429 | 0.2838857 | 9.582917 | 0.4863916 | 0.5644157
77.2578 | 20.4513 | 20.17007 | 9.544645 | 0.2812306 | 9.575236 | 0.4856219 | 0.5645663
77.2678 | 20.4399 | 20.16209 | 9.544992 | 0.2778116 | 9.567527 | 0.484853 | 0.5647163
77.27779 | 20.432 | 20.15408 | 9.545332 | 0.27792 | 9.559797 | 0.4840859 | 0.5648656
77.28779 | 20.4197 | 20.14603 | 9.545664 | 0.2736714 | 9.552031 | 0.483319 | 0.5650145
77.29779 | 20.412 | 20.13794 | 9.54599 | 0.2740582 | 9.544236 | 0.4825529 | 0.5651629
77.30779 | 20.401 | 20.12982 | 9.546307 | 0.2711787 | 9.536416 | 0.4817879 | 0.5653107
77.31779 | 20.386 | 20.12167 | 9.546618 | 0.2643338 | 9.528567 | 0.4810237 | 0.5654579
77.32779 | 20.3739 | 20.11348 | 9.54692 | 0.2604235 | 9.520691 | 0.4802605 | 0.5656045
77.33778 | 20.3598 | 20.10526 | 9.547216 | 0.2545386 | 9.512796 | 0.4794991 | 0.5657504
77.34778 | 20.3545 | 20.097 | 9.547503 | 0.2574955 | 9.504867 | 0.4787379 | 0.5658958
77.35778 | 20.348 | 20.08871 | 9.547784 | 0.2592854 | 9.496912 | 0.4779777 | 0.5660405
77.36778 | 20.3385 | 20.08039 | 9.548057 | 0.2581085 | 9.488932 | 0.4772185 | 0.5661846
77.37778 | 20.3276 | 20.07204 | 9.548322 | 0.255565 | 9.480924 | 0.4764602 | 0.5663281
77.38778 | 20.3249 | 20.06365 | 9.54858 | 0.2612538 | 9.472892 | 0.475703 | 0.5664708
77.39777 | 20.3065 | 20.05524 | 9.548831 | 0.2512631 | 9.464846 | 0.4749476 | 0.5666127
77.40777 | 20.2982 | 20.04678 | 9.549074 | 0.2514163 | 9.456763 | 0.4741925 | 0.5667541
77.41777 | 20.2868 | 20.0383 | 9.549309 | 0.2485038 | 9.448654 | 0.4734384 | 0.5668948
77.42777 | 20.2755 | 20.02978 | 9.549537 | 0.2457211 | 9.440522 | 0.4726854 | 0.5670347
77.43777 | 20.2677 | 20.02123 | 9.549758 | 0.2464692 | 9.432366 | 0.4719334 | 0.5671739
77.44777 | 20.2514 | 20.01265 | 9.54997 | 0.2387479 | 9.424187 | 0.4711826 | 0.5673123
77.45776 | 20.2412 | 20.00405 | 9.550175 | 0.2371461 | 9.415995 | 0.4704335 | 0.5674498
77.46776 | 20.2346 | 19.99541 | 9.550373 | 0.239187 | 9.407768 | 0.4696848 | 0.5675867
77.47776 | 20.2286 | 19.98674 | 9.550563 | 0.2418583 | 9.399518 | 0.4689372 | 0.5677227
77.48776 | 20.2175 | 19.97804 | 9.550746 | 0.2394597 | 9.391246 | 0.4681907 | 0.567858
77.49776 | 20.2086 | 19.96931 | 9.550921 | 0.239291 | 9.38295 | 0.4674452 | 0.5679925
77.50775 | 20.1914 | 19.96056 | 9.551088 | 0.230842 | 9.374642 | 0.4667017 | 0.5681259
77.51775 | 20.1745 | 19.95177 | 9.551248 | 0.2227324 | 9.366303 | 0.4659585 | 0.5682587
77.52775 | 20.1652 | 19.94295 | 9.5514 | 0.2222532 | 9.35794 | 0.4652165 | 0.5683906
77.53775 | 20.1453 | 19.9341 | 9.551544 | 0.2112019 | 9.349556 | 0.4644757 | 0.5685217
77.54775 | 20.1384 | 19.92522 | 9.551681 | 0.2131794 | 9.341151 | 0.463736 | 0.5686519
77.55775 | 20.1274 | 19.91631 | 9.551811 | 0.2110859 | 9.332725 | 0.4629974 | 0.5687811
77.56774 | 20.1177 | 19.90739 | 9.551932 | 0.2103128 | 9.324285 | 0.4622607 | 0.5689093
77.57774 | 20.1061 | 19.89842 | 9.552046 | 0.2076756 | 9.315817 | 0.4615245 | 0.5690368
77.58774 | 20.0969 | 19.88943 | 9.552152 | 0.2074664 | 9.307329 | 0.4607894 | 0.5691633
77.59774 | 20.0787 | 19.88042 | 9.552251 | 0.1982846 | 9.29882 | 0.4600556 | 0.5692889
77.60774 | 20.0681 | 19.87137 | 9.552342 | 0.1967316 | 9.29029 | 0.459323 | 0.5694134
77.61774 | 20.0475 | 19.86229 | 9.552425 | 0.1852059 | 9.281741 | 0.4585915 | 0.5695371
77.62773 | 20.0339 | 19.8532 | 9.5525 | 0.1806974 | 9.273181 | 0.457862 | 0.5696596
77.63773 | 20.0225 | 19.84408 | 9.552568 | 0.1784249 | 9.264593 | 0.457133 | 0.5697812
77.64773 | 20.0046 | 19.83492 | 9.552628 | 0.1696792 | 9.255986 | 0.4564052 | 0.5699018
77.65773 | 19.9978 | 19.82574 | 9.55268 | 0.1720611 | 9.247358 | 0.4556786 | 0.5700215
77.66773 | 19.9877 | 19.81653 | 9.552725 | 0.1711688 | 9.238713 | 0.4549532 | 0.57014
77.67773 | 19.9684 | 19.8073 | 9.552762 | 0.1611021 | 9.230049 | 0.4542292 | 0.5702576
77.68772 | 19.9547 | 19.79805 | 9.552791 | 0.1566526 | 9.221375 | 0.4535071 | 0.5703739
77.69772 | 19.9458 | 19.78876 | 9.552812 | 0.1570383 | 9.212675 | 0.4527855 | 0.5704893
77.70772 | 19.9278 | 19.77945 | 9.552826 | 0.148349 | 9.203956 | 0.4520651 | 0.5706036
77.71772 | 19.9172 | 19.77011 | 9.552832 | 0.147085 | 9.19522 | 0.451346 | 0.5707168
77.72772 | 19.8985 | 19.76075 | 9.55283 | 0.1377463 | 9.186467 | 0.4506282 | 0.5708289
77.73772 | 19.8822 | 19.75137 | 9.55282 | 0.1308327 | 9.177696 | 0.4499117 | 0.5709399
77.74771 | 19.8738 | 19.74197 | 9.552803 | 0.1318345 | 9.168916 | 0.4491972 | 0.5710496
77.75771 | 19.8536 | 19.73253 | 9.552777 | 0.1210701 | 9.160111 | 0.4484832 | 0.5711583
77.76771 | 19.8474 | 19.72307 | 9.552744 | 0.1243305 | 9.151289 | 0.4477705 | 0.5712659
77.77771 | 19.834 | 19.71359 | 9.552703 | 0.1204146 | 9.142451 | 0.4470591 | 0.5713722
77.78771 | 19.8149 | 19.70408 | 9.552655 | 0.1108238 | 9.133595 | 0.446349 | 0.5714774
77.79771 | 19.8038 | 19.69454 | 9.552598 | 0.1092567 | 9.124724 | 0.4456402 | 0.5715814
77.8077 | 19.7957 | 19.685 | 9.552534 | 0.1107033 | 9.115845 | 0.4449334 | 0.5716841
77.8177 | 19.784 | 19.67542 | 9.552461 | 0.1085827 | 9.106943 | 0.4442273 | 0.5717857
77.8277 | 19.7713 | 19.66581 | 9.552381 | 0.1054853 | 9.098025 | 0.4435225 | 0.5718861
77.8377 | 19.7516 | 19.65619 | 9.552293 | 0.0954125 | 9.08909 | 0.442819 | 0.5719852
77.8477 | 19.7427 | 19.64654 | 9.552197 | 0.09616176 | 9.080141 | 0.4421168 | 0.572083
77.8577 | 19.73 | 19.63687 | 9.552094 | 0.09313421 | 9.071176 | 0.441416 | 0.5721796
77.86769 | 19.7141 | 19.62718 | 9.551982 | 0.0869203 | 9.062205 | 0.4407171 | 0.5722749
77.87769 | 19.7082 | 19.61746 | 9.551863 | 0.09073772 | 9.053212 | 0.440019 | 0.5723689
77.88769 | 19.6954 | 19.60772 | 9.551735 | 0.08767798 | 9.044203 | 0.4393222 | 0.5724616
77.89769 | 19.6709 | 19.59796 | 9.5516 | 0.07293924 | 9.035181 | 0.4386267 | 0.5725531
77.90769 | 19.6639 | 19.58818 | 9.551457 | 0.07572408 | 9.026143 | 0.4379326 | 0.5726432
77.91768 | 19.6525 | 19.57838 | 9.551306 | 0.07412041 | 9.017101 | 0.4372406 | 0.5727319
77.92768 | 19.6401 | 19.56855 | 9.551147 | 0.07154883 | 9.008035 | 0.4365492 | 0.5728194
77.93768 | 19.6319 | 19.5587 | 9.55098 | 0.07319831 | 8.998957 | 0.4358592 | 0.5729054
77.94768 | 19.6153 | 19.54883 | 9.550805 | 0.06646894 | 8.989865 | 0.4351706 | 0.5729901
77.95768 | 19.6031 | 19.53894 | 9.550623 | 0.0641617 | 8.980759 | 0.4344833 | 0.5730735
77.96768 | 19.594 | 19.52902 | 9.550432 | 0.064976 | 8.971639 | 0.4337974 | 0.5731555
77.97767 | 19.5802 | 19.5191 | 9.550233 | 0.06110044 | 8.962517 | 0.4331136 | 0.573236
77.98767 | 19.5674 | 19.50914 | 9.550027 | 0.05825583 | 8.953372 | 0.4324305 | 0.5733151
77.99767 | 19.5626 | 19.49917 | 9.549812 | 0.063432 | 8.944214 | 0.4317488 | 0.5733929
78.00767 | 19.5441 | 19.48917 | 9.54959 | 0.05492929 | 8.935043 | 0.4310684 | 0.5734692
78.01767 | 19.5379 | 19.47915 | 9.549359 | 0.05874627 | 8.925861 | 0.4303895 | 0.5735441
78.02767 | 19.531 | 19.46912 | 9.549121 | 0.0618838 | 8.916666 | 0.429712 | 0.5736175
78.03766 | 19.5196 | 19.45907 | 9.548874 | 0.060533 | 8.907467 | 0.4290365 | 0.5736894
78.04766 | 19.5102 | 19.44899 | 9.54862 | 0.06121052 | 8.898248 | 0.4283618 | 0.5737599
78.05766 | 19.5111 | 19.43889 | 9.548358 | 0.07220854 | 8.889017 | 0.4276884 | 0.5738289
78.06766 | 19.4944 | 19.42877 | 9.548087 | 0.0656261 | 8.879774 | 0.4270165 | 0.5738964
78.07766 | 19.4904 | 19.41864 | 9.547809 | 0.07176366 | 8.870519 | 0.426346 | 0.5739624
78.08766 | 19.4859 | 19.40848 | 9.547522 | 0.07742052 | 8.861253 | 0.4256769 | 0.574027
78.09765 | 19.4806 | 19.39831 | 9.547228 | 0.08228726 | 8.851985 | 0.4250099 | 0.5740899
78.10765 | 19.4759 | 19.38812 | 9.546925 | 0.08778303 | 8.842697 | 0.4243437 | 0.5741514
78.11765 | 19.459 | 19.3779 | 9.546615 | 0.08109887 | 8.833396 | 0.4236788 | 0.5742113
78.12765 | 19.4588 | 19.36767 | 9.546296 | 0.09113198 | 8.824087 | 0.4230154 | 0.5742697
78.13765 | 19.4547 | 19.35741 | 9.54597 | 0.09728512 | 8.814765 | 0.4223534 | 0.5743265
78.14765 | 19.4493 | 19.34714 | 9.545635 | 0.1021575 | 8.805433 | 0.4216929 | 0.5743818
78.15764 | 19.4486 | 19.33686 | 9.545293 | 0.1117384 | 8.796099 | 0.4210344 | 0.5744354
78.16764 | 19.4401 | 19.32655 | 9.544942 | 0.1135481 | 8.786746 | 0.4203767 | 0.5744875
78.17764 | 19.4261 | 19.31622 | 9.544583 | 0.1098764 | 8.777382 | 0.4197205 | 0.574538
78.18764 | 19.4244 | 19.30588 | 9.544216 | 0.1185223 | 8.768009 | 0.4190657 | 0.5745869
78.19764 | 19.4126 | 19.29551 | 9.543841 | 0.1170869 | 8.758626 | 0.4184123 | 0.5746342
78.20764 | 19.4097 | 19.28513 | 9.543458 | 0.1245694 | 8.749232 | 0.4177604 | 0.5746799
78.21763 | 19.3966 | 19.27474 | 9.543067 | 0.1218602 | 8.739838 | 0.4171105 | 0.5747239
78.22763 | 19.3888 | 19.26432 | 9.542668 | 0.1244791 | 8.730425 | 0.4164614 | 0.5747663
78.23763 | 19.3836 | 19.25388 | 9.542261 | 0.1297159 | 8.721003 | 0.4158138 | 0.574807
78.24763 | 19.3776 | 19.24343 | 9.541845 | 0.1341706 | 8.71157 | 0.4151677 | 0.5748461
78.25763 | 19.3676 | 19.23296 | 9.541422 | 0.1346424 | 8.702129 | 0.414523 | 0.5748835
78.26762 | 19.3638 | 19.22248 | 9.540991 | 0.1413217 | 8.692688 | 0.4138803 | 0.5749192
78.27762 | 19.3531 | 19.21197 | 9.540551 | 0.1411292 | 8.683228 | 0.4132385 | 0.5749533
78.28762 | 19.3387 | 19.20145 | 9.540103 | 0.1372535 | 8.67376 | 0.4125981 | 0.5749857
78.29762 | 19.3324 | 19.1909 | 9.539647 | 0.1414953 | 8.664282 | 0.4119592 | 0.5750164
78.30762 | 19.3295 | 19.18035 | 9.539183 | 0.1491548 | 8.654795 | 0.4113217 | 0.5750453
78.31762 | 19.321 | 19.16977 | 9.538711 | 0.1512306 | 8.6453 | 0.4106857 | 0.5750726
78.32761 | 19.3143 | 19.15919 | 9.538231 | 0.1551139 | 8.635805 | 0.4100518 | 0.5750981
78.33761 | 19.3018 | 19.14858 | 9.537743 | 0.1532233 | 8.626293 | 0.4094187 | 0.5751219
78.34761 | 19.2963 | 19.13795 | 9.537246 | 0.158351 | 8.616772 | 0.4087871 | 0.575144
78.35761 | 19.2925 | 19.1273 | 9.536741 | 0.1651954 | 8.607242 | 0.4081569 | 0.5751644
78.36761 | 19.2816 | 19.11664 | 9.536228 | 0.1649553 | 8.597705 | 0.4075281 | 0.5751829
78.37761 | 19.2772 | 19.10597 | 9.535707 | 0.1712325 | 8.58816 | 0.4069009 | 0.5751998
78.3876 | 19.2719 | 19.09528 | 9.535179 | 0.1766155 | 8.578615 | 0.4062757 | 0.5752148
78.3976 | 19.2683 | 19.08457 | 9.534641 | 0.1837251 | 8.569054 | 0.4056513 | 0.5752281
78.4076 | 19.2567 | 19.07385 | 9.534096 | 0.1828522 | 8.559484 | 0.4050284 | 0.5752396
78.4176 | 19.2609 | 19.06311 | 9.533542 | 0.1977946 | 8.549907 | 0.404407 | 0.5752493
78.4276 | 19.2588 | 19.05235 | 9.53298 | 0.2064536 | 8.540322 | 0.403787 | 0.5752572
78.4376 | 19.2508 | 19.04157 | 9.53241 | 0.2092287 | 8.530729 | 0.4031685 | 0.5752634
78.44759 | 19.2445 | 19.03079 | 9.531833 | 0.2137091 | 8.521139 | 0.402552 | 0.5752677
78.45759 | 19.2421 | 19.01998 | 9.531246 | 0.2221164 | 8.511531 | 0.4019364 | 0.5752702
78.46759 | 19.2364 | 19.00916 | 9.530652 | 0.2272389 | 8.501916 | 0.4013223 | 0.5752709
78.47759 | 19.2376 | 18.99832 | 9.530049 | 0.2392783 | 8.492294 | 0.4007096 | 0.5752697
78.48759 | 19.231 | 18.98747 | 9.529438 | 0.2435327 | 8.482664 | 0.4000983 | 0.5752667
78.49759 | 19.2347 | 18.9766 | 9.528819 | 0.2581027 | 8.473028 | 0.3994886 | 0.5752619
78.50758 | 19.2347 | 18.96572 | 9.528192 | 0.2689779 | 8.463394 | 0.3988809 | 0.5752553
78.51758 | 19.231 | 18.95482 | 9.527557 | 0.2761802 | 8.453742 | 0.398274 | 0.5752468
78.52758 | 19.2321 | 18.9439 | 9.526913 | 0.2881966 | 8.444086 | 0.3976686 | 0.5752364
78.53758 | 19.2276 | 18.93297 | 9.526261 | 0.2946293 | 8.434421 | 0.3970647 | 0.5752242
78.54758 | 19.2274 | 18.92202 | 9.525601 | 0.3053776 | 8.424749 | 0.3964622 | 0.5752101
78.55758 | 19.2263 | 18.91106 | 9.524932 | 0.3152404 | 8.415072 | 0.3958612 | 0.5751942
78.56757 | 19.2254 | 18.90009 | 9.524256 | 0.3253079 | 8.405397 | 0.3952623 | 0.5751763
78.57757 | 19.227 | 18.8891 | 9.523572 | 0.3379012 | 8.395706 | 0.3946641 | 0.5751566
78.58757 | 19.2206 | 18.87809 | 9.522879 | 0.3425099 | 8.386009 | 0.3940675 | 0.575135
78.59757 | 19.2186 | 18.86707 | 9.522177 | 0.3515342 | 8.376305 | 0.3934722 | 0.5751116
78.60757 | 19.22 | 18.85603 | 9.521468 | 0.3639726 | 8.366595 | 0.3928785 | 0.5750862
78.61757 | 19.2146 | 18.84497 | 9.52075 | 0.3696262 | 8.356878 | 0.3922862 | 0.5750589
78.62756 | 19.2202 | 18.83392 | 9.520025 | 0.3862843 | 8.347165 | 0.391696 | 0.5750297
78.63756 | 19.2155 | 18.82283 | 9.519291 | 0.3926684 | 8.337435 | 0.3911066 | 0.5749986
78.64756 | 19.2222 | 18.81173 | 9.518549 | 0.4104661 | 8.327701 | 0.3905186 | 0.5749656
78.65756 | 19.2215 | 18.80062 | 9.517798 | 0.4208789 | 8.31796 | 0.3899322 | 0.5749306
78.66756 | 19.2144 | 18.78949 | 9.517039 | 0.4249073 | 8.308213 | 0.3893471 | 0.5748938
78.67755 | 19.2183 | 18.77836 | 9.516273 | 0.4399363 | 8.298472 | 0.3887641 | 0.574855
78.68755 | 19.2122 | 18.76721 | 9.515497 | 0.4449933 | 8.288713 | 0.3881819 | 0.5748143
78.69755 | 19.2088 | 18.75604 | 9.514714 | 0.452765 | 8.278948 | 0.3876012 | 0.5747717
78.70755 | 19.2068 | 18.74485 | 9.513922 | 0.461951 | 8.269178 | 0.387022 | 0.5747271
78.71755 | 19.2042 | 18.73365 | 9.513122 | 0.4705514 | 8.259402 | 0.3864441 | 0.5746805
78.72755 | 19.2056 | 18.72243 | 9.512314 | 0.4831663 | 8.24962 | 0.3858677 | 0.5746321
78.73754 | 19.2057 | 18.71122 | 9.511498 | 0.4944807 | 8.239846 | 0.3852934 | 0.5745817
78.74754 | 19.2058 | 18.69998 | 9.510673 | 0.5058241 | 8.230054 | 0.3847198 | 0.5745293
78.75754 | 19.2049 | 18.68872 | 9.50984 | 0.5161812 | 8.220256 | 0.3841477 | 0.574475
78.76754 | 19.1953 | 18.67745 | 9.508999 | 0.5178538 | 8.210452 | 0.3835771 | 0.5744187
78.77754 | 19.1883 | 18.66616 | 9.508149 | 0.5221395 | 8.200643 | 0.3830079 | 0.5743604
78.78754 | 19.1904 | 18.65486 | 9.507291 | 0.53554 | 8.190829 | 0.3824401 | 0.5743002
78.79753 | 19.1839 | 18.64356 | 9.506426 | 0.5403428 | 8.181019 | 0.3818743 | 0.5742381
78.80753 | 19.1761 | 18.63223 | 9.505551 | 0.5438711 | 8.171194 | 0.3813094 | 0.5741739
78.81753 | 19.1694 | 18.62089 | 9.504669 | 0.5485128 | 8.161365 | 0.3807459 | 0.5741078
78.82753 | 19.1649 | 18.60953 | 9.503778 | 0.5553692 | 8.151529 | 0.3801838 | 0.5740397
78.83753 | 19.1626 | 18.59816 | 9.502879 | 0.5644391 | 8.141689 | 0.3796231 | 0.5739696
78.84753 | 19.1572 | 18.58678 | 9.501971 | 0.5704224 | 8.131845 | 0.3790639 | 0.5738976
78.85752 | 19.1489 | 18.57539 | 9.501056 | 0.5735091 | 8.122004 | 0.3785066 | 0.5738236
78.86752 | 19.1418 | 18.56398 | 9.500132 | 0.5778212 | 8.112149 | 0.3779502 | 0.5737476
78.87752 | 19.1297 | 18.55255 | 9.4992 | 0.5771461 | 8.102289 | 0.3773952 | 0.5736696
78.88752 | 19.1209 | 18.54112 | 9.49826 | 0.5797844 | 8.092425 | 0.3768417 | 0.5735897
78.89752 | 19.1148 | 18.52966 | 9.497311 | 0.5851375 | 8.082554 | 0.3762895 | 0.5735077
78.90752 | 19.1013 | 18.5182 | 9.496354 | 0.583103 | 8.072681 | 0.3757387 | 0.5734237
78.91751 | 19.0972 | 18.50673 | 9.495389 | 0.5904713 | 8.062811 | 0.37519 | 0.5733379
78.92751 | 19.0816 | 18.49524 | 9.494416 | 0.5863646 | 8.052928 | 0.374642 | 0.57325
78.93751 | 19.0753 | 18.48373 | 9.493434 | 0.5915716 | 8.043039 | 0.3740955 | 0.57316
78.94751 | 19.0637 | 18.47221 | 9.492444 | 0.5914923 | 8.033145 | 0.3735503 | 0.5730681
78.95751 | 19.0522 | 18.46067 | 9.491445 | 0.5915255 | 8.023248 | 0.3730066 | 0.5729742
78.96751 | 19.0374 | 18.44913 | 9.490439 | 0.5882716 | 8.013347 | 0.3724642 | 0.5728783
78.9775 | 19.0227 | 18.43758 | 9.489425 | 0.5851213 | 8.00345 | 0.3719239 | 0.5727805
78.9875 | 19.007 | 18.42601 | 9.488401 | 0.5809949 | 7.993539 | 0.3713842 | 0.5726806
78.9975 | 18.9871 | 18.41442 | 9.48737 | 0.5726816 | 7.983624 | 0.3708461 | 0.5725788
79.0075 | 18.9789 | 18.40282 | 9.48633 | 0.5760817 | 7.973704 | 0.3703092 | 0.5724749
79.0175 | 18.9681 | 18.3912 | 9.485282 | 0.5768951 | 7.96378 | 0.3697738 | 0.572369
79.0275 | 18.9475 | 18.37958 | 9.484226 | 0.5679218 | 7.953852 | 0.3692398 | 0.5722611
79.03749 | 18.929 | 18.36795 | 9.483162 | 0.5610502 | 7.943929 | 0.3687076 | 0.5721514
79.04749 | 18.9154 | 18.3563 | 9.482089 | 0.5591025 | 7.933992 | 0.3681763 | 0.5720395
79.05749 | 18.9007 | 18.34463 | 9.481008 | 0.5560689 | 7.924051 | 0.3676464 | 0.5719257
79.06749 | 18.8803 | 18.33295 | 9.479919 | 0.5473476 | 7.914106 | 0.3671178 | 0.5718098
79.07749 | 18.8601 | 18.32126 | 9.478821 | 0.5388397 | 7.904157 | 0.3665907 | 0.571692
79.08748 | 18.8477 | 18.30957 | 9.477716 | 0.5381331 | 7.894213 | 0.3660654 | 0.5715723
79.09748 | 18.8205 | 18.29785 | 9.476602 | 0.5226515 | 7.884255 | 0.3655409 | 0.5714504
79.10748 | 18.8062 | 18.28612 | 9.475479 | 0.5200819 | 7.874294 | 0.3650178 | 0.5713266
79.11748 | 18.7861 | 18.27437 | 9.474349 | 0.5117253 | 7.864329 | 0.364496 | 0.5712008
79.12748 | 18.7649 | 18.26262 | 9.47321 | 0.5022815 | 7.85436 | 0.3639756 | 0.571073
79.13748 | 18.74 | 18.25085 | 9.472062 | 0.4891506 | 7.844387 | 0.3634566 | 0.5709432
79.14747 | 18.7282 | 18.23908 | 9.470908 | 0.4891211 | 7.83442 | 0.3629394 | 0.5708116
79.15747 | 18.7096 | 18.22728 | 9.469744 | 0.4823157 | 7.824439 | 0.362423 | 0.5706778
79.16747 | 18.6913 | 18.21548 | 9.468572 | 0.4758235 | 7.814455 | 0.361908 | 0.5705421
79.17747 | 18.6734 | 18.20366 | 9.467392 | 0.4697433 | 7.804466 | 0.3613943 | 0.5704043
79.18747 | 18.6501 | 18.19182 | 9.466203 | 0.4582759 | 7.794474 | 0.360882 | 0.5702646
79.19747 | 18.6325 | 18.17998 | 9.465006 | 0.4525208 | 7.784479 | 0.3603709 | 0.5701229
79.20746 | 18.6094 | 18.16813 | 9.463802 | 0.4412667 | 7.77449 | 0.3598618 | 0.5699794
79.21746 | 18.5912 | 18.15626 | 9.462589 | 0.4349372 | 7.764487 | 0.3593534 | 0.5698338
79.22746 | 18.5719 | 18.14438 | 9.461367 | 0.42752 | 7.75448 | 0.3588464 | 0.5696861
79.23746 | 18.5533 | 18.13248 | 9.460137 | 0.4208156 | 7.74447 | 0.3583406 | 0.5695366
79.24746 | 18.5373 | 18.12058 | 9.458899 | 0.4167229 | 7.734457 | 0.3578362 | 0.569385
79.25746 | 18.5227 | 18.10866 | 9.457653 | 0.414043 | 7.72444 | 0.3573331 | 0.5692315
79.26745 | 18.4961 | 18.09674 | 9.456399 | 0.3993641 | 7.714428 | 0.3568318 | 0.5690761
79.27745 | 18.4865 | 18.08479 | 9.455137 | 0.4017088 | 7.704405 | 0.3563314 | 0.5689187
79.28745 | 18.4609 | 18.07283 | 9.453865 | 0.3880657 | 7.694377 | 0.3558322 | 0.5687593
79.29745 | 18.4478 | 18.06087 | 9.452586 | 0.3869347 | 7.684347 | 0.3553343 | 0.5685979
79.30745 | 18.425 | 18.04888 | 9.451299 | 0.3761166 | 7.674312 | 0.3548377 | 0.5684346
79.31745 | 18.4036 | 18.03689 | 9.450003 | 0.3667103 | 7.664275 | 0.3543425 | 0.5682694
79.32744 | 18.3874 | 18.0249 | 9.4487 | 0.3625041 | 7.654245 | 0.353849 | 0.5681023
79.33744 | 18.3775 | 18.01288 | 9.447388 | 0.3646222 | 7.644201 | 0.3533562 | 0.5679332
79.34744 | 18.3608 | 18.00085 | 9.446067 | 0.3599518 | 7.634154 | 0.3528648 | 0.5677621
79.35744 | 18.3379 | 17.98881 | 9.444738 | 0.3490941 | 7.624104 | 0.3523747 | 0.5675891
79.36744 | 18.319 | 17.97675 | 9.443402 | 0.3422481 | 7.61405 | 0.3518858 | 0.5674141
79.37744 | 18.3091 | 17.96469 | 9.442056 | 0.3444139 | 7.603994 | 0.3513982 | 0.5672372
79.38743 | 18.2862 | 17.95262 | 9.440704 | 0.3335804 | 7.593944 | 0.3509124 | 0.5670586
79.39743 | 18.2711 | 17.94053 | 9.439343 | 0.3305703 | 7.583882 | 0.3504273 | 0.5668779
79.40743 | 18.2481 | 17.92843 | 9.437973 | 0.3196711 | 7.573817 | 0.3499436 | 0.5666952
79.41743 | 18.2229 | 17.91631 | 9.436595 | 0.306585 | 7.563748 | 0.349461 | 0.5665106
79.42743 | 18.2078 | 17.90419 | 9.435209 | 0.3036097 | 7.553678 | 0.3489797 | 0.5663241
79.43743 | 18.1865 | 17.89205 | 9.433814 | 0.2944474 | 7.543603 | 0.3484997 | 0.5661358
79.44742 | 18.1704 | 17.87992 | 9.432413 | 0.2904838 | 7.533536 | 0.3480214 | 0.5659457
79.45742 | 18.1505 | 17.86776 | 9.431002 | 0.2827443 | 7.523456 | 0.3475439 | 0.5657535
79.46742 | 18.1282 | 17.85558 | 9.429583 | 0.2726159 | 7.513374 | 0.3470676 | 0.5655594
79.47742 | 18.1136 | 17.8434 | 9.428156 | 0.2701997 | 7.503288 | 0.3465925 | 0.5653635
79.48742 | 18.0961 | 17.83121 | 9.426721 | 0.2648948 | 7.4932 | 0.3461187 | 0.5651656
79.49741 | 18.0735 | 17.81901 | 9.425279 | 0.2544895 | 7.483119 | 0.3456466 | 0.5649661
79.50741 | 18.0522 | 17.80679 | 9.423827 | 0.2454072 | 7.473026 | 0.3451752 | 0.5647645
79.51741 | 18.0328 | 17.79456 | 9.422367 | 0.2382374 | 7.462929 | 0.3447051 | 0.5645611
79.52741 | 18.0088 | 17.78232 | 9.420899 | 0.2264781 | 7.452831 | 0.3442362 | 0.5643557
79.53741 | 17.9896 | 17.77007 | 9.419423 | 0.2195305 | 7.44273 | 0.3437685 | 0.5641485
79.54741 | 17.9741 | 17.75781 | 9.417938 | 0.2162937 | 7.432626 | 0.343302 | 0.5639395
79.5574 | 17.9481 | 17.74554 | 9.416447 | 0.2025564 | 7.42253 | 0.3428372 | 0.5637288
79.5674 | 17.9274 | 17.73326 | 9.414947 | 0.1941426 | 7.412422 | 0.3423731 | 0.5635161
79.5774 | 17.9043 | 17.72096 | 9.413438 | 0.1833395 | 7.402311 | 0.3419103 | 0.5633015
79.5874 | 17.8876 | 17.70865 | 9.411921 | 0.1789481 | 7.392197 | 0.3414486 | 0.5630851
79.5974 | 17.8685 | 17.69633 | 9.410396 | 0.172167 | 7.382082 | 0.3409881 | 0.5628669
79.6074 | 17.8435 | 17.684 | 9.408862 | 0.1594975 | 7.371964 | 0.3405289 | 0.5626469
79.61739 | 17.8173 | 17.67167 | 9.407323 | 0.1456268 | 7.361854 | 0.3400712 | 0.5624252
79.62739 | 17.7911 | 17.65932 | 9.405773 | 0.1317797 | 7.351731 | 0.3396143 | 0.5622016
79.63739 | 17.763 | 17.64696 | 9.404215 | 0.1160429 | 7.341607 | 0.3391586 | 0.5619761
79.64739 | 17.7423 | 17.63458 | 9.40265 | 0.107717 | 7.33148 | 0.338704 | 0.5617488
79.65739 | 17.7146 | 17.6222 | 9.401076 | 0.09240215 | 7.321352 | 0.3382506 | 0.5615198
79.66739 | 17.6953 | 17.6098 | 9.399494 | 0.08549741 | 7.311221 | 0.3377984 | 0.5612889
79.67738 | 17.6707 | 17.59741 | 9.397905 | 0.07329205 | 7.301098 | 0.3373478 | 0.5610565
79.68738 | 17.6407 | 17.58499 | 9.396307 | 0.05570933 | 7.290963 | 0.3368979 | 0.5608221
79.69738 | 17.6161 | 17.57256 | 9.394701 | 0.04353656 | 7.280827 | 0.3364492 | 0.560586
79.70738 | 17.5859 | 17.56012 | 9.393087 | 0.02577514 | 7.270688 | 0.3360016 | 0.560348
79.71738 | 17.5542 | 17.54768 | 9.391464 | 0.006524215 | 7.260548 | 0.3355552 | 0.5601084
79.72738 | 17.5222 | 17.53522 | 9.389834 | -0.01301661 | 7.250406 | 0.3351099 | 0.5598669
79.73737 | 17.492 | 17.52276 | 9.388197 | -0.03075906 | 7.240272 | 0.3346662 | 0.559624
79.74737 | 17.4666 | 17.51028 | 9.386551 | -0.04367871 | 7.230126 | 0.3342232 | 0.5593791
79.75737 | 17.4388 | 17.49779 | 9.384896 | -0.05898818 | 7.219979 | 0.3337813 | 0.5591325
79.76737 | 17.4089 | 17.48529 | 9.383233 | -0.07638745 | 7.20983 | 0.3333405 | 0.5588841
79.77737 | 17.3812 | 17.47278 | 9.381562 | -0.09157684 | 7.199679 | 0.3329009 | 0.558634
79.78737 | 17.3551 | 17.46026 | 9.379884 | -0.1051557 | 7.189527 | 0.3324624 | 0.5583823
79.79736 | 17.3264 | 17.44774 | 9.378199 | -0.1213364 | 7.179383 | 0.3320255 | 0.5581291
79.80736 | 17.3072 | 17.4352 | 9.376504 | -0.1279955 | 7.169229 | 0.3315892 | 0.5578739
79.81736 | 17.2789 | 17.42264 | 9.374801 | -0.1437439 | 7.159072 | 0.331154 | 0.5576171
79.82736 | 17.2509 | 17.41008 | 9.37309 | -0.1591823 | 7.148914 | 0.33072 | 0.5573585
79.83736 | 17.2202 | 17.39751 | 9.371371 | -0.1773115 | 7.138755 | 0.330287 | 0.5570983
79.84736 | 17.1869 | 17.38493 | 9.369644 | -0.1980305 | 7.128594 | 0.3298552 | 0.5568364
79.85735 | 17.1698 | 17.37235 | 9.367911 | -0.2025543 | 7.118445 | 0.3294249 | 0.5565732
79.86735 | 17.1414 | 17.35975 | 9.366168 | -0.2183545 | 7.108283 | 0.3289952 | 0.556308
79.87735 | 17.1216 | 17.34714 | 9.364418 | -0.2255441 | 7.098119 | 0.3285666 | 0.5560412
79.88735 | 17.1002 | 17.33452 | 9.362659 | -0.2343238 | 7.087953 | 0.3281391 | 0.5557728
79.89735 | 17.0742 | 17.32189 | 9.360892 | -0.2476944 | 7.077787 | 0.3277127 | 0.5555027
79.90734 | 17.0547 | 17.30927 | 9.359119 | -0.2545679 | 7.06763 | 0.3272878 | 0.5552313
79.91734 | 17.0255 | 17.29662 | 9.357337 | -0.2711192 | 7.057461 | 0.3268635 | 0.554958
79.92734 | 17.0045 | 17.28396 | 9.355546 | -0.2794619 | 7.047293 | 0.3264403 | 0.5546831
79.93734 | 16.9652 | 17.27129 | 9.353747 | -0.3060949 | 7.037123 | 0.3260182 | 0.5544066
79.94734 | 16.9359 | 17.25862 | 9.351941 | -0.322718 | 7.026951 | 0.3255971 | 0.5541285
79.95734 | 16.9135 | 17.24593 | 9.350127 | -0.3324326 | 7.01678 | 0.3251771 | 0.5538489
79.96733 | 16.89 | 17.23325 | 9.348306 | -0.3432516 | 7.006619 | 0.3247585 | 0.5535679
79.97733 | 16.8655 | 17.22055 | 9.346476 | -0.3550459 | 6.996444 | 0.3243406 | 0.5532851
79.98733 | 16.8423 | 17.20784 | 9.344638 | -0.3655352 | 6.986273 | 0.3239237 | 0.5530007
79.99733 | 16.8141 | 17.19511 | 9.342792 | -0.381012 | 6.976097 | 0.3235079 | 0.5527148
80.00733 | 16.7915 | 17.18238 | 9.340938 | -0.3908827 | 6.965924 | 0.3230931 | 0.5524274
80.01733 | 16.7632 | 17.16964 | 9.339076 | -0.4064432 | 6.955749 | 0.3226793 | 0.5521384
80.02732 | 16.7337 | 17.15691 | 9.337209 | -0.4232072 | 6.945583 | 0.322267 | 0.5518482
80.03732 | 16.6937 | 17.14415 | 9.335331 | -0.4504498 | 6.935407 | 0.3218553 | 0.5515562
80.04732 | 16.6675 | 17.13138 | 9.333446 | -0.4638843 | 6.925231 | 0.3214446 | 0.5512627
80.05732 | 16.6397 | 17.11861 | 9.331553 | -0.4789106 | 6.915055 | 0.321035 | 0.5509676
80.06732 | 16.6205 | 17.10583 | 9.329652 | -0.4853275 | 6.904879 | 0.3206263 | 0.5506711
80.07732 | 16.5966 | 17.09304 | 9.327743 | -0.4964365 | 6.894702 | 0.3202186 | 0.5503731
80.08731 | 16.5726 | 17.08025 | 9.325828 | -0.5076498 | 6.884535 | 0.3198124 | 0.550074
80.09731 | 16.5456 | 17.06744 | 9.323904 | -0.5218418 | 6.874358 | 0.3194068 | 0.549773
80.10731 | 16.5151 | 17.05463 | 9.321971 | -0.5395254 | 6.864181 | 0.319002 | 0.5494707
80.11731 | 16.4897 | 17.0418 | 9.320031 | -0.5521015 | 6.854005 | 0.3185984 | 0.5491668
80.12731 | 16.4627 | 17.02897 | 9.318084 | -0.5662693 | 6.843828 | 0.3181957 | 0.5488616
80.13731 | 16.4229 | 17.01613 | 9.316128 | -0.593229 | 6.833652 | 0.3177941 | 0.5485549
80.1473 | 16.4034 | 17.00329 | 9.314167 | -0.5998933 | 6.823486 | 0.3173938 | 0.5482471
80.1573 | 16.375 | 16.99044 | 9.312196 | -0.6154369 | 6.81331 | 0.316994 | 0.5479375
80.1673 | 16.3496 | 16.97757 | 9.310217 | -0.627973 | 6.803134 | 0.3165953 | 0.5476266
80.1773 | 16.3275 | 16.9647 | 9.30823 | -0.6372012 | 6.792959 | 0.3161975 | 0.5473143
80.1873 | 16.3066 | 16.95182 | 9.306236 | -0.645222 | 6.782785 | 0.3158007 | 0.5470006
80.1973 | 16.2766 | 16.93894 | 9.304234 | -0.6623351 | 6.772611 | 0.3154048 | 0.5466855
80.20729 | 16.2526 | 16.92605 | 9.302226 | -0.6734532 | 6.762447 | 0.3150103 | 0.5463694
80.21729 | 16.2243 | 16.91315 | 9.300209 | -0.6888515 | 6.752275 | 0.3146164 | 0.5460515
80.22729 | 16.2034 | 16.90024 | 9.298184 | -0.6968421 | 6.742103 | 0.3142233 | 0.5457324
80.23729 | 16.1723 | 16.88733 | 9.296151 | -0.7150253 | 6.731931 | 0.3138313 | 0.5454118
80.24729 | 16.1554 | 16.8744 | 9.29411 | -0.7190014 | 6.721761 | 0.3134402 | 0.54509
80.25728 | 16.123 | 16.86148 | 9.292064 | -0.7384831 | 6.711601 | 0.3130504 | 0.5447672
80.26728 | 16.1028 | 16.84855 | 9.290009 | -0.7457456 | 6.701433 | 0.3126612 | 0.5444427
80.27728 | 16.0842 | 16.8356 | 9.287945 | -0.7514002 | 6.691265 | 0.3122729 | 0.5441169
80.28728 | 16.0636 | 16.82265 | 9.285874 | -0.7590481 | 6.681098 | 0.3118855 | 0.5437898
80.29728 | 16.0365 | 16.80969 | 9.283796 | -0.7731895 | 6.670933 | 0.3114991 | 0.5434614
80.30728 | 16.0177 | 16.79672 | 9.28171 | -0.7790238 | 6.660769 | 0.3111136 | 0.5431318
80.31727 | 15.9937 | 16.78376 | 9.279618 | -0.7900646 | 6.650616 | 0.3107293 | 0.5428012
80.32727 | 15.9715 | 16.77079 | 9.277516 | -0.799286 | 6.640455 | 0.3103456 | 0.542469
80.33727 | 15.9494 | 16.7578 | 9.275407 | -0.8084006 | 6.630295 | 0.3099628 | 0.5421356
80.34727 | 15.9283 | 16.74481 | 9.273291 | -0.8165086 | 6.620136 | 0.3095809 | 0.5418009
80.35727 | 15.9052 | 16.73181 | 9.271167 | -0.8266104 | 6.609979 | 0.3092 | 0.541465
80.36727 | 15.8813 | 16.71881 | 9.269035 | -0.8375062 | 6.599823 | 0.3088199 | 0.5411279
80.37726 | 15.8603 | 16.70581 | 9.266898 | -0.8455082 | 6.589679 | 0.308441 | 0.5407899
80.38726 | 15.8383 | 16.69279 | 9.264752 | -0.8544916 | 6.579527 | 0.3080627 | 0.5404503
80.39726 | 15.8165 | 16.67977 | 9.262598 | -0.8632685 | 6.569376 | 0.3076853 | 0.5401096
80.40726 | 15.7945 | 16.66674 | 9.260436 | -0.87224 | 6.559228 | 0.3073088 | 0.5397677
80.41726 | 15.7776 | 16.65371 | 9.258267 | -0.876105 | 6.549081 | 0.3069331 | 0.5394246
80.42726 | 15.7532 | 16.64066 | 9.25609 | -0.8874646 | 6.538936 | 0.3065583 | 0.5390803
80.43725 | 15.73 | 16.62763 | 9.253908 | -0.8976313 | 6.528803 | 0.3061848 | 0.5387352
80.44725 | 15.7122 | 16.61458 | 9.251717 | -0.9023797 | 6.518663 | 0.3058117 | 0.5383886
80.45725 | 15.6878 | 16.60152 | 9.249518 | -0.9137222 | 6.508524 | 0.3054395 | 0.5380409
80.46725 | 15.6675 | 16.58846 | 9.247312 | -0.9209593 | 6.498387 | 0.3050682 | 0.537692
80.47725 | 15.6421 | 16.57539 | 9.245098 | -0.933291 | 6.488253 | 0.3046977 | 0.5373421
80.48725 | 15.6233 | 16.56232 | 9.242877 | -0.9390176 | 6.478122 | 0.3043281 | 0.536991
80.49724 | 15.6087 | 16.54925 | 9.24065 | -0.9405516 | 6.468002 | 0.3039597 | 0.5366391
80.50724 | 15.5893 | 16.53617 | 9.238414 | -0.946868 | 6.457876 | 0.3035918 | 0.5362859
80.51724 | 15.5669 | 16.52308 | 9.236171 | -0.956179 | 6.447752 | 0.3032247 | 0.5359315
80.52724 | 15.5455 | 16.50999 | 9.233921 | -0.9644852 | 6.43763 | 0.3028584 | 0.5355761
80.53724 | 15.5247 | 16.49689 | 9.231663 | -0.9721866 | 6.427511 | 0.302493 | 0.5352196
80.54724 | 15.5065 | 16.48378 | 9.229397 | -0.977283 | 6.417395 | 0.3021285 | 0.534862
80.55723 | 15.4875 | 16.47069 | 9.227127 | -0.9831881 | 6.407292 | 0.301765 | 0.5345038
80.56723 | 15.464 | 16.45758 | 9.224847 | -0.9935752 | 6.397182 | 0.3014021 | 0.5341441
80.57723 | 15.4423 | 16.44446 | 9.22256 | -1.002158 | 6.387074 | 0.30104 | 0.5337835
80.58723 | 15.4258 | 16.43134 | 9.220266 | -1.005536 | 6.37697 | 0.3006787 | 0.5334218
80.59723 | 15.4076 | 16.41821 | 9.217964 | -1.01061 | 6.366869 | 0.3003182 | 0.5330591
80.60723 | 15.3905 | 16.40508 | 9.215655 | -1.01458 | 6.356771 | 0.2999586 | 0.5326954
80.61722 | 15.3657 | 16.39196 | 9.213341 | -1.026259 | 6.346687 | 0.2996001 | 0.5323311
80.62722 | 15.3457 | 16.37882 | 9.211018 | -1.03312 | 6.336595 | 0.299242 | 0.5319654
80.63722 | 15.3244 | 16.36568 | 9.208687 | -1.041278 | 6.326507 | 0.2988847 | 0.5315988
80.64722 | 15.3027 | 16.35253 | 9.20635 | -1.049831 | 6.316422 | 0.2985282 | 0.5312312
80.65722 | 15.2852 | 16.33938 | 9.204005 | -1.054181 | 6.306342 | 0.2981726 | 0.5308626
80.66721 | 15.2642 | 16.32624 | 9.201655 | -1.06204 | 6.296274 | 0.297818 | 0.5304935
80.67721 | 15.2414 | 16.31308 | 9.199296 | -1.071683 | 6.2862 | 0.2974639 | 0.5301231
80.68721 | 15.2174 | 16.29992 | 9.196929 | -1.082522 | 6.27613 | 0.2971106 | 0.5297517
80.69721 | 15.2013 | 16.28676 | 9.194556 | -1.085457 | 6.266064 | 0.296758 | 0.5293795
80.70721 | 15.1838 | 16.27359 | 9.192175 | -1.089789 | 6.256002 | 0.2964062 | 0.5290063
80.71721 | 15.1664 | 16.26042 | 9.189788 | -1.094018 | 6.245943 | 0.2960552 | 0.5286322
80.7272 | 15.1493 | 16.24726 | 9.187395 | -1.097957 | 6.235899 | 0.2957053 | 0.5282576
80.7372 | 15.1262 | 16.23408 | 9.184994 | -1.107879 | 6.225848 | 0.2953559 | 0.5278818
80.7472 | 15.106 | 16.2209 | 9.182585 | -1.114899 | 6.215802 | 0.2950071 | 0.5275051
80.7572 | 15.0826 | 16.20772 | 9.180169 | -1.125116 | 6.20576 | 0.2946592 | 0.5271275
80.7672 | 15.0696 | 16.19453 | 9.177746 | -1.124929 | 6.195722 | 0.294312 | 0.5267491
80.7772 | 15.0466 | 16.18134 | 9.175316 | -1.134741 | 6.18569 | 0.2939655 | 0.5263698
80.78719 | 15.0261 | 16.16816 | 9.172882 | -1.142063 | 6.175671 | 0.2936201 | 0.5259901
80.79719 | 15.013 | 16.15497 | 9.170438 | -1.141969 | 6.165646 | 0.2932751 | 0.5256092
80.80719 | 14.9944 | 16.14177 | 9.167987 | -1.147372 | 6.155627 | 0.2929309 | 0.5252275
80.81719 | 14.9809 | 16.12857 | 9.165529 | -1.147673 | 6.145612 | 0.2925874 | 0.5248449
80.82719 | 14.9603 | 16.11537 | 9.163065 | -1.155073 | 6.135602 | 0.2922447 | 0.5244616
80.83719 | 14.9396 | 16.10217 | 9.160593 | -1.162569 | 6.125596 | 0.2919026 | 0.5240775
80.84718 | 14.9256 | 16.08898 | 9.158117 | -1.163377 | 6.115605 | 0.2915616 | 0.523693
80.85718 | 14.9108 | 16.07577 | 9.155632 | -1.16497 | 6.105609 | 0.2912211 | 0.5233073
80.86718 | 14.899 | 16.06256 | 9.15314 | -1.163561 | 6.095619 | 0.2908812 | 0.5229209
80.87718 | 14.8834 | 16.04935 | 9.150641 | -1.16595 | 6.085633 | 0.290542 | 0.5225337
80.88718 | 14.8614 | 16.03614 | 9.148135 | -1.174738 | 6.075653 | 0.2902036 | 0.5221458
80.89718 | 14.851 | 16.02292 | 9.145623 | -1.171923 | 6.065678 | 0.2898659 | 0.5217572
80.90717 | 14.8359 | 16.00972 | 9.143106 | -1.173821 | 6.055718 | 0.2895292 | 0.5213682
80.91717 | 14.8256 | 15.9965 | 9.140579 | -1.170903 | 6.045753 | 0.2891929 | 0.5209782
80.92717 | 14.8083 | 15.98329 | 9.138047 | -1.174985 | 6.035794 | 0.2888572 | 0.5205874
80.93717 | 14.7935 | 15.97007 | 9.135507 | -1.176566 | 6.02584 | 0.2885223 | 0.5201959
80.94717 | 14.7874 | 15.95684 | 9.13296 | -1.169445 | 6.015893 | 0.2881881 | 0.5198037
80.95717 | 14.7716 | 15.94362 | 9.130407 | -1.172024 | 6.005951 | 0.2878546 | 0.5194109
80.96716 | 14.7575 | 15.93041 | 9.12785 | -1.172914 | 5.996024 | 0.287522 | 0.5190178
80.97716 | 14.7437 | 15.91719 | 9.125284 | -1.17349 | 5.986093 | 0.2871899 | 0.5186236
80.98716 | 14.7274 | 15.90397 | 9.12271 | -1.176566 | 5.976168 | 0.2868584 | 0.5182288
80.99716 | 14.7193 | 15.89074 | 9.120131 | -1.171441 | 5.96625 | 0.2865276 | 0.5178333
81.00716 | 14.705 | 15.87752 | 9.117544 | -1.172515 | 5.956336 | 0.2861974 | 0.5174372
81.01716 | 14.6914 | 15.86429 | 9.114951 | -1.172889 | 5.946429 | 0.2858679 | 0.5170405
81.02715 | 14.6774 | 15.85108 | 9.112354 | -1.173676 | 5.936539 | 0.2855395 | 0.5166435
81.03715 | 14.6625 | 15.83785 | 9.109748 | -1.175351 | 5.926645 | 0.2852114 | 0.5162456
81.04715 | 14.6526 | 15.82462 | 9.107135 | -1.172022 | 5.916756 | 0.2848839 | 0.515847
81.05715 | 14.6334 | 15.8114 | 9.104516 | -1.177997 | 5.906876 | 0.2845571 | 0.5154479
81.06715 | 14.6253 | 15.79817 | 9.10189 | -1.172869 | 5.896999 | 0.2842309 | 0.5150482
81.07714 | 14.6089 | 15.78496 | 9.099261 | -1.176056 | 5.887141 | 0.2839057 | 0.5146483
81.08714 | 14.5942 | 15.77173 | 9.096622 | -1.177529 | 5.877279 | 0.2835809 | 0.5142474
81.09714 | 14.5762 | 15.7585 | 9.093977 | -1.182303 | 5.867423 | 0.2832566 | 0.513846
81.10714 | 14.5621 | 15.74528 | 9.091325 | -1.183177 | 5.857575 | 0.2829331 | 0.513444
81.11714 | 14.55 | 15.73205 | 9.088667 | -1.182051 | 5.847733 | 0.2826101 | 0.5130415
81.12714 | 14.5342 | 15.71883 | 9.086003 | -1.184626 | 5.837897 | 0.2822879 | 0.5126385
81.13713 | 14.5167 | 15.70562 | 9.083335 | -1.188915 | 5.828079 | 0.2819665 | 0.5122354
81.14713 | 14.5024 | 15.69239 | 9.080657 | -1.189992 | 5.818258 | 0.2816455 | 0.5118313
81.15713 | 14.4845 | 15.67917 | 9.077974 | -1.194669 | 5.808444 | 0.2813251 | 0.5114267
81.16713 | 14.4739 | 15.66595 | 9.075284 | -1.192047 | 5.798636 | 0.2810053 | 0.5110216
81.17713 | 14.4645 | 15.65273 | 9.072588 | -1.188227 | 5.788837 | 0.2806861 | 0.5106161
81.18713 | 14.4471 | 15.63951 | 9.069885 | -1.192407 | 5.779044 | 0.2803676 | 0.51021
81.19712 | 14.4277 | 15.6263 | 9.067179 | -1.198602 | 5.769269 | 0.28005 | 0.5098039
81.20712 | 14.4152 | 15.61309 | 9.064464 | -1.197886 | 5.759492 | 0.2797327 | 0.5093969
81.21712 | 14.3997 | 15.59987 | 9.061743 | -1.200169 | 5.74972 | 0.279416 | 0.5089895
81.22712 | 14.3848 | 15.58666 | 9.059016 | -1.201857 | 5.73996 | 0.2790999 | 0.5085816
81.23712 | 14.372 | 15.57344 | 9.056282 | -1.201444 | 5.730204 | 0.2787844 | 0.5081733
81.24712 | 14.3613 | 15.56023 | 9.053542 | -1.198933 | 5.720457 | 0.2784695 | 0.5077645
81.25711 | 14.3478 | 15.54704 | 9.050799 | -1.199237 | 5.710727 | 0.2781555 | 0.5073558
81.26711 | 14.3367 | 15.53383 | 9.048047 | -1.19713 | 5.700995 | 0.2778419 | 0.5069462
81.27711 | 14.3268 | 15.52062 | 9.045289 | -1.193825 | 5.691271 | 0.2775287 | 0.5065361
81.28711 | 14.3144 | 15.50742 | 9.042525 | -1.193022 | 5.681555 | 0.2772162 | 0.5061258
81.29711 | 14.296 | 15.49422 | 9.039754 | -1.19822 | 5.671847 | 0.2769043 | 0.505715
81.30711 | 14.2822 | 15.48102 | 9.036978 | -1.198822 | 5.662147 | 0.276593 | 0.5053038
81.3171 | 14.2733 | 15.46784 | 9.034198 | -1.194538 | 5.652465 | 0.2762825 | 0.5048926
81.3271 | 14.2573 | 15.45464 | 9.03141 | -1.197344 | 5.642781 | 0.2759723 | 0.5044807
81.3371 | 14.2509 | 15.44145 | 9.028616 | -1.190553 | 5.633106 | 0.2756627 | 0.5040684
81.3471 | 14.2378 | 15.42826 | 9.025815 | -1.190464 | 5.623439 | 0.2753537 | 0.5036558
81.3571 | 14.2265 | 15.41508 | 9.023009 | -1.188578 | 5.61378 | 0.2750452 | 0.5032428
81.3671 | 14.2138 | 15.40189 | 9.020197 | -1.188094 | 5.60413 | 0.2747373 | 0.5028295
81.37709 | 14.2002 | 15.38873 | 9.017382 | -1.188526 | 5.594498 | 0.2744303 | 0.5024162
81.38709 | 14.1858 | 15.37555 | 9.014558 | -1.189749 | 5.584866 | 0.2741235 | 0.5020023
81.39709 | 14.1657 | 15.36237 | 9.011728 | -1.196675 | 5.575241 | 0.2738173 | 0.501588
81.40709 | 14.1524 | 15.3492 | 9.008892 | -1.196804 | 5.565626 | 0.2735116 | 0.5011734
81.41709 | 14.1376 | 15.33604 | 9.006051 | -1.198435 | 5.556019 | 0.2732065 | 0.5007585
81.42709 | 14.1214 | 15.32287 | 9.003203 | -1.20147 | 5.546421 | 0.2729019 | 0.5003433
81.43708 | 14.1038 | 15.30972 | 9.000353 | -1.205922 | 5.536842 | 0.2725983 | 0.4999282
81.44708 | 14.0915 | 15.29656 | 8.997495 | -1.205064 | 5.527263 | 0.2722948 | 0.4995125
81.45708 | 14.0748 | 15.28341 | 8.99463 | -1.20861 | 5.517691 | 0.2719918 | 0.4990964
81.46708 | 14.058 | 15.27026 | 8.99176 | -1.21226 | 5.50813 | 0.2716895 | 0.4986802
81.47708 | 14.0424 | 15.25711 | 8.988884 | -1.214713 | 5.498578 | 0.2713876 | 0.4982636
81.48707 | 14.0276 | 15.24398 | 8.986005 | -1.216383 | 5.489044 | 0.2710866 | 0.4978472
81.49707 | 14.0121 | 15.23084 | 8.983118 | -1.218744 | 5.47951 | 0.2707858 | 0.4974302
81.50707 | 13.9946 | 15.21771 | 8.980225 | -1.223109 | 5.469985 | 0.2704856 | 0.4970129
81.51707 | 13.9818 | 15.20458 | 8.977327 | -1.222778 | 5.46047 | 0.2701858 | 0.4965954
81.52707 | 13.9651 | 15.19145 | 8.974423 | -1.226352 | 5.450965 | 0.2698866 | 0.4961777
81.53707 | 13.9517 | 15.17833 | 8.971514 | -1.22663 | 5.441469 | 0.2695879 | 0.4957598
81.54706 | 13.9423 | 15.16523 | 8.968602 | -1.222925 | 5.431992 | 0.26929 | 0.495342
81.55706 | 13.9256 | 15.15211 | 8.965681 | -1.226512 | 5.422515 | 0.2689924 | 0.4949237
81.56706 | 13.9071 | 15.139 | 8.962755 | -1.231904 | 5.413048 | 0.2686952 | 0.4945051
81.57706 | 13.8985 | 15.1259 | 8.959824 | -1.2274 | 5.403591 | 0.2683986 | 0.4940864
81.58706 | 13.8874 | 15.1128 | 8.956887 | -1.2254 | 5.394143 | 0.2681024 | 0.4936675
81.59706 | 13.8699 | 15.09971 | 8.953945 | -1.229806 | 5.384705 | 0.2678068 | 0.4932484
81.60705 | 13.8565 | 15.08663 | 8.951001 | -1.230129 | 5.375287 | 0.267512 | 0.4928296
81.61705 | 13.8503 | 15.07354 | 8.948048 | -1.223245 | 5.36587 | 0.2672173 | 0.4924102
81.62705 | 13.831 | 15.06047 | 8.945089 | -1.229465 | 5.356462 | 0.2669232 | 0.4919906
81.63705 | 13.8228 | 15.04739 | 8.942126 | -1.224591 | 5.347065 | 0.2666296 | 0.4915709
81.64705 | 13.8066 | 15.03432 | 8.939157 | -1.227722 | 5.337677 | 0.2663364 | 0.4911511
81.65705 | 13.793 | 15.02126 | 8.936183 | -1.228259 | 5.328301 | 0.2660438 | 0.4907311
81.66704 | 13.7799 | 15.00821 | 8.933207 | -1.228313 | 5.318943 | 0.2657519 | 0.4903114
81.67704 | 13.7676 | 14.99516 | 8.930222 | -1.22756 | 5.309587 | 0.2654602 | 0.4898912
81.68704 | 13.7515 | 14.98211 | 8.927233 | -1.230614 | 5.300241 | 0.265169 | 0.4894709
81.69704 | 13.7346 | 14.96907 | 8.924238 | -1.234472 | 5.290905 | 0.2648782 | 0.4890504
81.70704 | 13.7267 | 14.95604 | 8.921238 | -1.229337 | 5.281581 | 0.264588 | 0.4886299
81.71704 | 13.7112 | 14.94301 | 8.918233 | -1.231807 | 5.272266 | 0.2642982 | 0.4882092
81.72703 | 13.6951 | 14.93 | 8.915226 | -1.234896 | 5.262972 | 0.2640091 | 0.4877889
81.73703 | 13.6866 | 14.91698 | 8.912211 | -1.230378 | 5.253679 | 0.2637203 | 0.4873681
81.74703 | 13.6724 | 14.90397 | 8.909191 | -1.231566 | 5.244396 | 0.2634319 | 0.4869472
81.75703 | 13.6581 | 14.89096 | 8.906166 | -1.232861 | 5.235125 | 0.263144 | 0.4865262
81.76703 | 13.6485 | 14.87796 | 8.903136 | -1.229462 | 5.225864 | 0.2628565 | 0.4861052
81.77703 | 13.6374 | 14.86497 | 8.900101 | -1.227569 | 5.216615 | 0.2625695 | 0.4856841
81.78702 | 13.628 | 14.852 | 8.897064 | -1.223995 | 5.207385 | 0.2622833 | 0.4852633
81.79702 | 13.6159 | 14.83902 | 8.894019 | -1.223115 | 5.198157 | 0.2619972 | 0.4848421
81.80702 | 13.6072 | 14.82604 | 8.890969 | -1.218842 | 5.18894 | 0.2617115 | 0.4844209
81.81702 | 13.6011 | 14.81308 | 8.887915 | -1.211975 | 5.179735 | 0.2614263 | 0.4839996
81.82702 | 13.5947 | 14.80012 | 8.884855 | -1.205416 | 5.17054 | 0.2611416 | 0.4835783
81.83702 | 13.5847 | 14.78716 | 8.881791 | -1.202462 | 5.161357 | 0.2608573 | 0.4831569
81.84701 | 13.5791 | 14.77423 | 8.878725 | -1.19513 | 5.152195 | 0.2605737 | 0.482736
81.85701 | 13.5671 | 14.76129 | 8.875652 | -1.194191 | 5.143034 | 0.2602903 | 0.4823146
81.86701 | 13.5648 | 14.74836 | 8.872574 | -1.183559 | 5.133884 | 0.2600073 | 0.4818932
81.87701 | 13.5597 | 14.73543 | 8.869491 | -1.175734 | 5.124747 | 0.2597247 | 0.4814719
81.88701 | 13.554 | 14.72252 | 8.866403 | -1.168516 | 5.11562 | 0.2594426 | 0.4810505
81.897 | 13.5427 | 14.70962 | 8.863314 | -1.166918 | 5.106514 | 0.2591612 | 0.4806296
81.907 | 13.5393 | 14.69672 | 8.860217 | -1.157415 | 5.09741 | 0.2588799 | 0.4802082
81.917 | 13.5299 | 14.68382 | 8.857116 | -1.153919 | 5.088318 | 0.2585991 | 0.4797869
81.927 | 13.5229 | 14.67093 | 8.85401 | -1.148031 | 5.079238 | 0.2583187 | 0.4793655
81.937 | 13.5182 | 14.65805 | 8.850899 | -1.139851 | 5.070169 | 0.2580386 | 0.4789442
81.947 | 13.5136 | 14.64518 | 8.847784 | -1.131578 | 5.061112 | 0.2577591 | 0.4785229
81.95699 | 13.5016 | 14.63233 | 8.844668 | -1.130726 | 5.052076 | 0.2574801 | 0.4781021
81.96699 | 13.4948 | 14.61947 | 8.841544 | -1.124669 | 5.043042 | 0.2572013 | 0.4776809
81.97699 | 13.4878 | 14.60662 | 8.838416 | -1.118819 | 5.03402 | 0.256923 | 0.4772598
81.98699 | 13.4798 | 14.59378 | 8.835284 | -1.113978 | 5.02501 | 0.256645 | 0.4768388
81.99699 | 13.4633 | 14.58094 | 8.832147 | -1.117645 | 5.016013 | 0.2563675 | 0.4764178
82.00699 | 13.4542 | 14.56812 | 8.829005 | -1.11392 | 5.007027 | 0.2560903 | 0.4759968
82.01698 | 13.4525 | 14.55532 | 8.825863 | -1.102815 | 4.998062 | 0.255814 | 0.4755764
82.02698 | 13.4421 | 14.54251 | 8.822713 | -1.100407 | 4.9891 | 0.2555376 | 0.4751556
82.03698 | 13.4357 | 14.52971 | 8.81956 | -1.094007 | 4.98015 | 0.2552617 | 0.4747349
82.04698 | 13.423 | 14.51691 | 8.816401 | -1.093915 | 4.971213 | 0.2549861 | 0.4743142
82.05698 | 13.413 | 14.50413 | 8.813239 | -1.091132 | 4.962288 | 0.254711 | 0.4738937
82.06698 | 13.4021 | 14.49136 | 8.810073 | -1.089257 | 4.953375 | 0.2544362 | 0.4734732
82.07697 | 13.3936 | 14.4786 | 8.806905 | -1.085003 | 4.944483 | 0.2541621 | 0.4730532
82.08697 | 13.3839 | 14.46585 | 8.803731 | -1.081946 | 4.935594 | 0.253888 | 0.472633
82.09697 | 13.3728 | 14.4531 | 8.800552 | -1.080297 | 4.926717 | 0.2536144 | 0.4722128
82.10697 | 13.3638 | 14.44036 | 8.79737 | -1.076558 | 4.917854 | 0.2533411 | 0.4717928
82.11697 | 13.3503 | 14.42763 | 8.794183 | -1.077326 | 4.909002 | 0.2530682 | 0.4713729
82.12697 | 13.3419 | 14.4149 | 8.790992 | -1.073005 | 4.900164 | 0.2527958 | 0.470953
82.13696 | 13.3343 | 14.40221 | 8.787801 | -1.067906 | 4.891347 | 0.252524 | 0.4705338
82.14696 | 13.3188 | 14.3895 | 8.784603 | -1.070702 | 4.882533 | 0.2522522 | 0.4701142
82.15696 | 13.3066 | 14.37681 | 8.781401 | -1.070208 | 4.873732 | 0.2519808 | 0.4696948
82.16696 | 13.3003 | 14.36412 | 8.778195 | -1.063823 | 4.864943 | 0.2517098 | 0.4692755
82.17696 | 13.2897 | 14.35145 | 8.774985 | -1.061747 | 4.856167 | 0.2514392 | 0.4688564
82.18696 | 13.2784 | 14.33878 | 8.771771 | -1.060381 | 4.847404 | 0.2511689 | 0.4684373
82.19695 | 13.2584 | 14.32614 | 8.768557 | -1.067736 | 4.838661 | 0.2508992 | 0.4680189
82.20695 | 13.2506 | 14.31349 | 8.765336 | -1.062889 | 4.829923 | 0.2506296 | 0.4676002
82.21695 | 13.2413 | 14.30085 | 8.762111 | -1.059551 | 4.821198 | 0.2503604 | 0.4671816
82.22695 | 13.2249 | 14.28822 | 8.758883 | -1.063323 | 4.812485 | 0.2500915 | 0.4667632
82.23695 | 13.2159 | 14.27561 | 8.755651 | -1.059705 | 4.803786 | 0.249823 | 0.466345
82.24694 | 13.2005 | 14.26301 | 8.752419 | -1.062509 | 4.795108 | 0.2495551 | 0.4659274
82.25694 | 13.1952 | 14.25041 | 8.74918 | -1.055211 | 4.786434 | 0.2492872 | 0.4655095
82.26694 | 13.1836 | 14.23782 | 8.745937 | -1.054222 | 4.777773 | 0.2490197 | 0.4650918
82.27694 | 13.1744 | 14.22524 | 8.742691 | -1.050843 | 4.769125 | 0.2487526 | 0.4646743
82.28694 | 13.162 | 14.21268 | 8.739442 | -1.050675 | 4.760491 | 0.2484858 | 0.4642569
82.29694 | 13.1511 | 14.20012 | 8.736189 | -1.049016 | 4.751869 | 0.2482193 | 0.4638398
82.30693 | 13.1369 | 14.18758 | 8.732936 | -1.050681 | 4.743268 | 0.2479534 | 0.4634232
82.31693 | 13.1235 | 14.17504 | 8.729676 | -1.051543 | 4.734673 | 0.2476876 | 0.4630064
82.32693 | 13.1161 | 14.16252 | 8.726413 | -1.046416 | 4.72609 | 0.2474221 | 0.4625898
82.33693 | 13.1042 | 14.15 | 8.723147 | -1.045798 | 4.717521 | 0.2471569 | 0.4621734
82.34693 | 13.0964 | 14.13749 | 8.719878 | -1.041091 | 4.708965 | 0.2468921 | 0.4617573
82.35693 | 13.0858 | 14.125 | 8.716605 | -1.039195 | 4.700422 | 0.2466276 | 0.4613413
82.36692 | 13.0768 | 14.11252 | 8.713332 | -1.035725 | 4.691903 | 0.2463637 | 0.460926
82.37692 | 13.0693 | 14.10005 | 8.710053 | -1.03075 | 4.683386 | 0.2460998 | 0.4605105
82.38692 | 13.049 | 14.08759 | 8.706771 | -1.038586 | 4.674883 | 0.2458362 | 0.4600952
82.39692 | 13.036 | 14.07513 | 8.703486 | -1.039132 | 4.666393 | 0.245573 | 0.4596801
82.40692 | 13.0292 | 14.06269 | 8.700198 | -1.03349 | 4.657916 | 0.2453101 | 0.4592652
82.41692 | 13.0193 | 14.05026 | 8.696907 | -1.030958 | 4.649453 | 0.2450475 | 0.4588505
82.42691 | 13.0091 | 14.03785 | 8.693616 | -1.028747 | 4.641009 | 0.2447854 | 0.4584365
82.43691 | 12.9915 | 14.02544 | 8.690319 | -1.03394 | 4.632575 | 0.2445234 | 0.4580223
82.44691 | 12.9813 | 14.01304 | 8.687019 | -1.031741 | 4.624152 | 0.2442617 | 0.4576084
82.45691 | 12.9683 | 14.00065 | 8.683716 | -1.032353 | 4.615742 | 0.2440003 | 0.4571947
82.46691 | 12.9543 | 13.98828 | 8.68041 | -1.033977 | 4.607347 | 0.2437392 | 0.4567812
82.47691 | 12.9363 | 13.97591 | 8.677102 | -1.039613 | 4.598965 | 0.2434784 | 0.456368
82.4869 | 12.9214 | 13.96357 | 8.673794 | -1.042171 | 4.590604 | 0.2432182 | 0.4559554
82.4969 | 12.9109 | 13.95123 | 8.67048 | -1.040329 | 4.582249 | 0.242958 | 0.4555427
82.5069 | 12.9003 | 13.9389 | 8.667163 | -1.038598 | 4.573907 | 0.2426981 | 0.4551303
82.5169 | 12.8798 | 13.92658 | 8.663844 | -1.046779 | 4.565579 | 0.2424384 | 0.4547181
82.5269 | 12.8679 | 13.91427 | 8.660522 | -1.046371 | 4.557264 | 0.2421791 | 0.4543061
82.5369 | 12.8595 | 13.90197 | 8.657197 | -1.042475 | 4.548963 | 0.24192 | 0.4538944
82.54689 | 12.8459 | 13.8897 | 8.653873 | -1.043802 | 4.540684 | 0.2416615 | 0.4534834
82.55689 | 12.8297 | 13.87743 | 8.650544 | -1.047729 | 4.532411 | 0.241403 | 0.4530722
82.56689 | 12.8121 | 13.86517 | 8.647212 | -1.053068 | 4.524151 | 0.2411448 | 0.4526613
82.57689 | 12.802 | 13.85292 | 8.643877 | -1.050919 | 4.515905 | 0.2408868 | 0.4522507
82.58689 | 12.7893 | 13.84068 | 8.64054 | -1.051382 | 4.507673 | 0.2406292 | 0.4518403
82.59689 | 12.7775 | 13.82846 | 8.637201 | -1.050957 | 4.499454 | 0.2403718 | 0.4514303
82.60688 | 12.766 | 13.81626 | 8.633862 | -1.050256 | 4.491257 | 0.2401149 | 0.4510209
82.61688 | 12.7543 | 13.80405 | 8.630518 | -1.049754 | 4.483067 | 0.2398581 | 0.4506114
82.62688 | 12.7431 | 13.79186 | 8.627172 | -1.048765 | 4.474889 | 0.2396015 | 0.4502022
82.63688 | 12.7342 | 13.77969 | 8.623824 | -1.045488 | 4.466726 | 0.2393452 | 0.4497932
82.64688 | 12.7189 | 13.76752 | 8.620473 | -1.048624 | 4.458577 | 0.2390891 | 0.4493846
82.65687 | 12.7076 | 13.75538 | 8.617124 | -1.047783 | 4.450449 | 0.2388335 | 0.4489766
82.66687 | 12.6948 | 13.74324 | 8.613769 | -1.048443 | 4.442327 | 0.238578 | 0.4485685
82.67687 | 12.6805 | 13.73111 | 8.610412 | -1.050615 | 4.434219 | 0.2383227 | 0.4481608
82.68687 | 12.6754 | 13.719 | 8.607053 | -1.043599 | 4.426125 | 0.2380677 | 0.4477533
82.69687 | 12.6643 | 13.7069 | 8.603692 | -1.042597 | 4.418045 | 0.2378129 | 0.4473461
82.70687 | 12.6542 | 13.69481 | 8.600329 | -1.040607 | 4.40998 | 0.2375583 | 0.4469392
82.71686 | 12.6401 | 13.68274 | 8.596968 | -1.042641 | 4.401935 | 0.2373044 | 0.4465331
82.72686 | 12.6333 | 13.67068 | 8.593601 | -1.037376 | 4.393898 | 0.2370503 | 0.4461268
82.73686 | 12.6192 | 13.65862 | 8.590233 | -1.039423 | 4.385873 | 0.2367965 | 0.4457209
82.74686 | 12.6078 | 13.64658 | 8.586862 | -1.038784 | 4.377864 | 0.236543 | 0.4453152
82.75686 | 12.5923 | 13.63456 | 8.583490154 | -1.042257 | 4.369868 | 0.2362897 | 0.4449099
82.76686 | 12.5839 | 13.62254 | 8.580116 | -1.038643 | 4.361885 | 0.2360366 | 0.4445048
82.77685 | 12.5769 | 13.61055 | 8.576744 | -1.033654 | 4.353925 | 0.235784 | 0.4441005
82.78685 | 12.5665 | 13.59857 | 8.573367 | -1.032066 | 4.345971 | 0.2355314 | 0.4436961
82.79685 | 12.5518 | 13.58659 | 8.569988 | -1.034791 | 4.338031 | 0.235279 | 0.443292
82.80685 | 12.5447 | 13.57463 | 8.566608 | -1.029929 | 4.330105 | 0.2350269 | 0.4428883
82.81685 | 12.5337 | 13.56268 | 8.563226 | -1.02898 | 4.322194 | 0.234775 | 0.4424848
82.82685 | 12.5273 | 13.55074 | 8.559843 | -1.023444 | 4.314297 | 0.2345233 | 0.4420817
82.83684 | 12.5184 | 13.53883 | 8.556461 | -1.020434 | 4.306421 | 0.2342721 | 0.4416793
82.84684 | 12.5091 | 13.52693 | 8.553075 | -1.017826 | 4.298553 | 0.2340209 | 0.4412769
82.85684 | 12.4957 | 13.51503 | 8.549688 | -1.019328 | 4.290696 | 0.2337699 | 0.4408747
82.86684 | 12.4896 | 13.50315 | 8.546299 | -1.013547 | 4.282856 | 0.2335191 | 0.4404729
82.87684 | 12.4823 | 13.49128 | 8.542909 | -1.008976 | 4.275028 | 0.2332685 | 0.4400714
82.88684 | 12.4735 | 13.47942 | 8.539517 | -1.005922 | 4.267216 | 0.2330182 | 0.4396702
82.89683 | 12.4648 | 13.46759 | 8.536128 | -1.00279 | 4.259424 | 0.2327682 | 0.4392698
82.90683 | 12.4575 | 13.45576 | 8.532734 | -0.9982615 | 4.251639 | 0.2325183 | 0.4388693
82.91683 | 12.4528 | 13.44395 | 8.52934 | -0.9911461 | 4.243869 | 0.2322686 | 0.4384692
82.92683 | 12.4487 | 13.43214 | 8.525944 | -0.9834448 | 4.236113 | 0.232019 | 0.4380694
82.93683 | 12.4397 | 13.42036 | 8.522547 | -0.9806569 | 4.228371 | 0.2317697 | 0.4376699
82.94683 | 12.4282 | 13.40858 | 8.519149 | -0.9803828 | 4.220643 | 0.2315206 | 0.4372707
82.95682 | 12.4205 | 13.39684 | 8.515753 | -0.9763362 | 4.212939 | 0.231272 | 0.4368724
82.96682 | 12.4104 | 13.38509 | 8.512353 | -0.9746896 | 4.205239 | 0.2310233 | 0.436474
82.97682 | 12.4036 | 13.37336 | 8.508953 | -0.9697568 | 4.197554 | 0.2307748 | 0.4360758
82.98682 | 12.3997 | 13.36164 | 8.505551 | -0.9619385 | 4.189883 | 0.2305265 | 0.4356781
82.99682 | 12.3917 | 13.34993 | 8.502149 | -0.9582339 | 4.182226 | 0.2302784 | 0.4352807
83.00682 | 12.3829 | 13.33824 | 8.498746 | -0.9553431 | 4.174583 | 0.2300305 | 0.4348836
83.01681 | 12.3751 | 13.32658 | 8.495345 | -0.951478 | 4.166962 | 0.229783 | 0.4344872
83.02681 | 12.3649 | 13.31491 | 8.491941 | -0.9500142 | 4.159347 | 0.2295354 | 0.4340908
83.03681 | 12.3497 | 13.30327 | 8.488536 | -0.9535672 | 4.151748 | 0.2292881 | 0.4336948
83.04681 | 12.343 | 13.29163 | 8.48513 | -0.948632 | 4.144162 | 0.229041 | 0.4332991
83.05681 | 12.3365 | 13.28001 | 8.481724 | -0.9435133 | 4.136591 | 0.228794 | 0.4329038
83.0668 | 12.3282 | 13.26842 | 8.478321 | -0.9402193 | 4.129042 | 0.2285475 | 0.4325092
83.0768 | 12.3172 | 13.25683 | 8.474914 | -0.9396281 | 4.121499 | 0.2283009 | 0.4321146
83.0868 | 12.3067 | 13.24525 | 8.471506 | -0.9385512 | 4.11397 | 0.2280544 | 0.4317203
83.0968 | 12.2965 | 13.23369 | 8.468099 | -0.9371888 | 4.106456 | 0.2278082 | 0.4313264
83.1068 | 12.2885 | 13.22214 | 8.464691 | -0.9336409 | 4.098955 | 0.2275621 | 0.4309328
83.1168 | 12.2832 | 13.21061 | 8.461282 | -0.9274075 | 4.091469 | 0.2273162 | 0.4305396
83.12679 | 12.2726 | 13.1991 | 8.457877 | -0.9264998 | 4.084005 | 0.2270707 | 0.4301472
83.13679 | 12.2637 | 13.1876 | 8.454468 | -0.9238955 | 4.076547 | 0.2268252 | 0.4297547
83.14679 | 12.2497 | 13.17611 | 8.451059 | -0.9264057 | 4.069104 | 0.2265798 | 0.4293625
83.15679 | 12.244 | 13.16463 | 8.44765 | -0.9206309 | 4.061675 | 0.2263346 | 0.4289707
83.16679 | 12.233 | 13.15317 | 8.444241 | -0.9201706 | 4.054261 | 0.2260895 | 0.4285793
83.17679 | 12.2236 | 13.14173 | 8.440832 | -0.9181253 | 4.04686 | 0.2258446 | 0.4281883
83.18678 | 12.2163 | 13.13031 | 8.437427 | -0.9140061 | 4.039481 | 0.2256002 | 0.427798
83.19678 | 12.2067 | 13.11889 | 8.434018 | -0.9121904 | 4.032109 | 0.2253557 | 0.4274076
83.20678 | 12.2032 | 13.10749 | 8.430609 | -0.9042893 | 4.024751 | 0.2251112 | 0.4270176
83.21678 | 12.1927 | 13.0961 | 8.4272 | -0.9034033 | 4.017408 | 0.224867 | 0.426628
83.22678 | 12.1851 | 13.08473 | 8.423792 | -0.8996324 | 4.010079 | 0.2246229 | 0.4262388
83.23678 | 12.1715 | 13.07338 | 8.420384 | -0.9018767 | 4.002764 | 0.224379 | 0.4258499
83.24677 | 12.1674 | 13.06205 | 8.41698 | -0.894647 | 3.99547 | 0.2241355 | 0.4254617
83.25677 | 12.1642 | 13.05072 | 8.413572 | -0.8865212 | 3.988183 | 0.2238918 | 0.4250736
83.26677 | 12.1546 | 13.03941 | 8.410165 | -0.8848108 | 3.980911 | 0.2236484 | 0.4246858
83.27677 | 12.1409 | 13.02812 | 8.406759 | -0.8872152 | 3.973653 | 0.223405 | 0.4242983
83.28677 | 12.1344 | 13.01684 | 8.403353 | -0.8824351 | 3.966409 | 0.2231619 | 0.4239113
83.29677 | 12.1325 | 13.00557 | 8.399947 | -0.8730703 | 3.959179 | 0.2229189 | 0.4235246
83.30676 | 12.1239 | 12.99433 | 8.396546 | -0.8704322 | 3.951971 | 0.2226762 | 0.4231386
83.31676 | 12.1125 | 12.9831 | 8.393142 | -0.8705982 | 3.94477 | 0.2224335 | 0.4227527
83.32676 | 12.1092 | 12.97188 | 8.389738 | -0.8626795 | 3.937583 | 0.2221909 | 0.4223671
83.33676 | 12.1085 | 12.96068 | 8.386336 | -0.8521761 | 3.93041 | 0.2219485 | 0.4219818
83.34676 | 12.0954 | 12.94949 | 8.382934 | -0.8540882 | 3.923252 | 0.2217062 | 0.4215969
83.35676 | 12.0891 | 12.93832 | 8.379532 | -0.849216 | 3.916107 | 0.221464 | 0.4212124
83.36675 | 12.0791 | 12.92717 | 8.376136 | -0.8480698 | 3.908983 | 0.2212222 | 0.4208287
83.37675 | 12.0707 | 12.91603 | 8.372736 | -0.845329 | 3.901867 | 0.2209802 | 0.4204449
83.38675 | 12.0587 | 12.9049 | 8.369338 | -0.8462034 | 3.894765 | 0.2207385 | 0.4200615
83.39675 | 12.0505 | 12.89379 | 8.365941 | -0.8432936 | 3.887678 | 0.2204968 | 0.4196785
83.40675 | 12.0361 | 12.8827 | 8.362545 | -0.8465996 | 3.880604 | 0.2202553 | 0.4192958
83.41675 | 12.0337 | 12.87162 | 8.359149 | -0.8379216 | 3.873545 | 0.2200139 | 0.4189135
83.42674 | 12.0224 | 12.86057 | 8.355759 | -0.8381703 | 3.866506 | 0.2197729 | 0.418532
83.43674 | 12.0053 | 12.84952 | 8.352366 | -0.8442236 | 3.859475 | 0.2195318 | 0.4181504
83.44674 | 12.0019 | 12.83849 | 8.348975 | -0.836593 | 3.852458 | 0.2192908 | 0.4177693
83.45674 | 11.9849 | 12.82748 | 8.345585 | -0.8425782 | 3.845455 | 0.2190499 | 0.4173885
83.46674 | 11.9761 | 12.81648 | 8.342196 | -0.8403793 | 3.838466 | 0.2188092 | 0.417008
83.47673 | 11.9678 | 12.80551 | 8.338812 | -0.8377076 | 3.831498 | 0.2185688 | 0.4166283
83.48673 | 11.9601 | 12.79454 | 8.335426 | -0.8344409 | 3.824538 | 0.2183282 | 0.4162485
83.49673 | 11.9526 | 12.78359 | 8.332042 | -0.8309901 | 3.817591 | 0.2180879 | 0.4158692
83.50673 | 11.948 | 12.77266 | 8.328659 | -0.8246554 | 3.810658 | 0.2178476 | 0.4154902
83.51673 | 11.9362 | 12.76174 | 8.325278 | -0.8255371 | 3.80374 | 0.2176074 | 0.4151116
83.52673 | 11.9232 | 12.75084 | 8.321899 | -0.8276352 | 3.796836 | 0.2173674 | 0.4147334
83.53672 | 11.9241 | 12.73996 | 8.318524 | -0.81586 | 3.789952 | 0.2171277 | 0.4143559
83.54672 | 11.917 | 12.72909 | 8.315148 | -0.8120907 | 3.783076 | 0.2168879 | 0.4139784
83.55672 | 11.9099 | 12.71824 | 8.311774 | -0.8083374 | 3.776214 | 0.2166482 | 0.4136013
83.56672 | 11.9046 | 12.7074 | 8.308402 | -0.8028007 | 3.769366 | 0.2164085 | 0.4132245
83.57672 | 11.8985 | 12.69658 | 8.305032 | -0.7980803 | 3.762531 | 0.2161691 | 0.4128482
83.58672 | 11.8927 | 12.68578 | 8.301663 | -0.7930764 | 3.755711 | 0.2159297 | 0.4124721
83.59671 | 11.8885 | 12.675 | 8.298301 | -0.7864994 | 3.748911 | 0.2156906 | 0.4120968
83.60671 | 11.8865 | 12.66423 | 8.294936 | -0.7777283 | 3.742119 | 0.2154515 | 0.4117215
83.61671 | 11.8863 | 12.65347 | 8.291574 | -0.7671737 | 3.735341 | 0.2152124 | 0.4113466
83.62671 | 11.8839 | 12.64274 | 8.288214 | -0.758836 | 3.728576 | 0.2149734 | 0.4109721
83.63671 | 11.8814 | 12.63201 | 8.284857 | -0.750615 | 3.721826 | 0.2147346 | 0.4105979
83.64671 | 11.8807 | 12.62131 | 8.281501 | -0.7406106 | 3.71509 | 0.2144958 | 0.4102241
83.6567 | 11.8758 | 12.61063 | 8.278152 | -0.7348335 | 3.708374 | 0.2142574 | 0.409851
83.6667 | 11.8781 | 12.59996 | 8.274801 | -0.7218624 | 3.701665 | 0.2140188 | 0.409478
83.6767 | 11.8734 | 12.58931 | 8.271453 | -0.7159082 | 3.69497 | 0.2137803 | 0.4091052
83.6867 | 11.875 | 12.57867 | 8.268107 | -0.7036708 | 3.688289 | 0.213542 | 0.4087329
83.6967 | 11.8691 | 12.56805 | 8.264764 | -0.6989503 | 3.681622 | 0.2133037 | 0.4083609
83.7067 | 11.8696 | 12.55745 | 8.261423 | -0.6878472 | 3.674969 | 0.2130655 | 0.4079893
83.71669 | 11.8654 | 12.54687 | 8.258089 | -0.6814707 | 3.668336 | 0.2128277 | 0.4076184
83.72669 | 11.865 | 12.5363 | 8.254754 | -0.6713011 | 3.66171 | 0.2125897 | 0.4072475
83.73669 | 11.8592 | 12.52575 | 8.251421 | -0.6665486 | 3.655099 | 0.2123518 | 0.406877
83.74669 | 11.8569 | 12.51521 | 8.248092 | -0.6583133 | 3.648501 | 0.212114 | 0.4065068
83.75669 | 11.8562 | 12.50469 | 8.244765 | -0.6484949 | 3.641917 | 0.2118763 | 0.406137
83.76669 | 11.8538 | 12.49419 | 8.241441 | -0.6403937 | 3.635346 | 0.2116386 | 0.4057676
83.77668 | 11.8435 | 12.48372 | 8.238124 | -0.6402201 | 3.628796 | 0.2114013 | 0.405399
83.78668 | 11.839 | 12.47325 | 8.234806 | -0.6342533 | 3.622253 | 0.2111639 | 0.4050303
83.79668 | 11.8378 | 12.4628 | 8.231491 | -0.6250038 | 3.615724 | 0.2109265 | 0.4046619
83.80668 | 11.831 | 12.45237 | 8.22818 | -0.6213717 | 3.609209 | 0.2106892 | 0.404294
83.81668 | 11.826 | 12.44196 | 8.224871 | -0.615957 | 3.602707 | 0.210452 | 0.4039264
83.82668 | 11.8191 | 12.43156 | 8.221566 | -0.6124595 | 3.596219 | 0.2102149 | 0.4035592
83.83667 | 11.8177 | 12.42119 | 8.218268 | -0.6034896 | 3.589751 | 0.2099781 | 0.4031926
83.84667 | 11.8127 | 12.41083 | 8.214969 | -0.5981271 | 3.583291 | 0.2097411 | 0.4028261
83.85667 | 11.8137 | 12.40048 | 8.211674 | -0.5867821 | 3.576844 | 0.2095043 | 0.4024599
83.86667 | 11.8059 | 12.39015 | 8.208383 | -0.5842544 | 3.57041 | 0.2092675 | 0.4020941
83.87667 | 11.7967 | 12.37984 | 8.205095 | -0.5831446 | 3.56399 | 0.2090308 | 0.4017287
83.88666 | 11.794 | 12.36956 | 8.201814 | -0.5755625 | 3.55759 | 0.2087944 | 0.401364
83.89666 | 11.7912 | 12.35929 | 8.198533 | -0.5680878 | 3.551198 | 0.2085578 | 0.4009993
83.90666 | 11.7848 | 12.34903 | 8.195256 | -0.564231 | 3.544819 | 0.2083214 | 0.4006349
83.91666 | 11.7845 | 12.33879 | 8.191983 | -0.5542918 | 3.538453 | 0.208085 | 0.400271
83.92666 | 11.777 | 12.32857 | 8.188713 | -0.5515705 | 3.532101 | 0.2078486 | 0.3999073
83.93666 | 11.7768 | 12.31837 | 8.185448 | -0.5415667 | 3.525763 | 0.2076124 | 0.399544
83.94665 | 11.7799 | 12.30819 | 8.182189 | -0.5282911 | 3.519444 | 0.2073764 | 0.3991815
83.95665 | 11.7691 | 12.29802 | 8.178931 | -0.5289233 | 3.513133 | 0.2071403 | 0.398819
83.96665 | 11.7609 | 12.28787 | 8.175678 | -0.5269732 | 3.506834 | 0.2069043 | 0.3984567
83.97665 | 11.761 | 12.27774 | 8.172428 | -0.5167414 | 3.50055 | 0.2066684 | 0.3980949
83.98665 | 11.7607 | 12.26763 | 8.169183 | -0.5069275 | 3.494279 | 0.2064325 | 0.3977334
83.99665 | 11.7599 | 12.25753 | 8.165942 | -0.4976316 | 3.488021 | 0.2061967 | 0.3973723
84.00664 | 11.7547 | 12.24746 | 8.162708 | -0.4927639 | 3.481783 | 0.2059612 | 0.3970118
84.01664 | 11.7504 | 12.2374 | 8.159476 | -0.4870041 | 3.475552 | 0.2057255 | 0.3966514
84.02664 | 11.7468 | 12.22736 | 8.156247 | -0.4805627 | 3.469334 | 0.2054899 | 0.3962914
84.03664 | 11.7419 | 12.21734 | 8.153024 | -0.4754394 | 3.46313 | 0.2052544 | 0.3959317
84.04664 | 11.7353 | 12.20733 | 8.149804 | -0.4720344 | 3.456939 | 0.2050189 | 0.3955723
84.05664 | 11.7337 | 12.19735 | 8.14659 | -0.4636477 | 3.450761 | 0.2047835 | 0.3952133
84.06663 | 11.7303 | 12.18739 | 8.143383 | -0.4570892 | 3.444603 | 0.2045484 | 0.3948551
84.07663 | 11.7287 | 12.17744 | 8.140178 | -0.4487413 | 3.438454 | 0.2043131 | 0.3944968
84.08663 | 11.7228 | 12.16751 | 8.136977 | -0.4447096 | 3.432316 | 0.2040779 | 0.3941388
84.09663 | 11.7152 | 12.15759 | 8.133781 | -0.4423946 | 3.426189 | 0.2038428 | 0.3937813
84.10663 | 11.7075 | 12.1477 | 8.13059 | -0.4402 | 3.420078 | 0.2036077 | 0.393424
84.11663 | 11.713 | 12.13783 | 8.127404 | -0.4248259 | 3.413982 | 0.2033728 | 0.3930671
84.12662 | 11.7027 | 12.12798 | 8.124227 | -0.4252761 | 3.4079 | 0.2031381 | 0.3927109
84.13662 | 11.6992 | 12.11814 | 8.121051 | -0.418939 | 3.40183 | 0.2029032 | 0.3923547
84.14662 | 11.6954 | 12.10832 | 8.11788 | -0.4129169 | 3.39577 | 0.2026684 | 0.3919989
84.15662 | 11.6965 | 12.09852 | 8.114714 | -0.4020153 | 3.389724 | 0.2024336 | 0.3916434
84.16662 | 11.693 | 12.08873 | 8.111554 | -0.3957326 | 3.383692 | 0.202199 | 0.3912883
84.17662 | 11.6758 | 12.07897 | 8.108399 | -0.4031685 | 3.377672 | 0.2019643 | 0.3909335
84.18661 | 11.6687 | 12.06924 | 8.105252 | -0.4005351 | 3.371674 | 0.20173 | 0.3905795
84.19661 | 11.6687 | 12.05951 | 8.102108 | -0.3908087 | 3.36568 | 0.2014955 | 0.3902254
84.20661 | 11.6676 | 12.0498 | 8.098969 | -0.3822012 | 3.3597 | 0.2012611 | 0.3898716
84.21661 | 11.6601 | 12.04011 | 8.095835 | -0.3800125 | 3.353732 | 0.2010267 | 0.3895183
84.22661 | 11.6574 | 12.03044 | 8.092707 | -0.3730434 | 3.347778 | 0.2007925 | 0.3891652
84.2366 | 11.6497 | 12.0208 | 8.089588 | -0.3711022 | 3.341843 | 0.2005584 | 0.3888128
84.2466 | 11.642 | 12.01117 | 8.086472 | -0.369169 | 3.335912 | 0.2003242 | 0.3884605
84.2566 | 11.6361 | 12.00156 | 8.083361 | -0.3654567 | 3.329997 | 0.2000901 | 0.3881085
84.2666 | 11.6359 | 11.99197 | 8.080256 | -0.3560653 | 3.324096 | 0.199856 | 0.3877569
84.2766 | 11.6339 | 11.98239 | 8.077158 | -0.3484913 | 3.318206 | 0.199622 | 0.3874055
84.2866 | 11.6337 | 11.97284 | 8.074065 | -0.3391367 | 3.312329 | 0.1993881 | 0.3870546
84.29659 | 11.6285 | 11.96331 | 8.070981 | -0.3348106 | 3.306471 | 0.1991544 | 0.3867043
84.30659 | 11.6294 | 11.95379 | 8.0679 | -0.3243945 | 3.30062 | 0.1989206 | 0.386354
84.31659 | 11.62 | 11.9443 | 8.064825 | -0.3242977 | 3.294781 | 0.1986869 | 0.3860041
84.32659 | 11.624 | 11.93482 | 8.061757 | -0.3108204 | 3.288956 | 0.1984532 | 0.3856545
84.33659 | 11.6202 | 11.92536 | 8.058695 | -0.3051625 | 3.283143 | 0.1982195 | 0.3853052
84.34659 | 11.6196 | 11.91592 | 8.055639 | -0.296324 | 3.277343 | 0.1979859 | 0.3849563
84.35658 | 11.6269 | 11.90651 | 8.052593 | -0.2796145 | 3.271561 | 0.1977526 | 0.3846081
84.36658 | 11.6243 | 11.89712 | 8.04955 | -0.2728151 | 3.265786 | 0.1975191 | 0.3842599
84.37658 | 11.6273 | 11.88774 | 8.046513 | -0.2604355 | 3.260024 | 0.1972857 | 0.383912
84.38658 | 11.6323 | 11.87838 | 8.043484 | -0.2460754 | 3.254275 | 0.1970524 | 0.3835645
84.39658 | 11.6197 | 11.86903 | 8.040461 | -0.2493349 | 3.248538 | 0.1968191 | 0.3832173
84.40658 | 11.6218 | 11.85971 | 8.037444 | -0.2379144 | 3.242814 | 0.1965858 | 0.3828704
84.41657 | 11.6264 | 11.85042 | 8.034438 | -0.2240228 | 3.237108 | 0.1963529 | 0.3825243
84.42657 | 11.6277 | 11.84114 | 8.031435 | -0.2134418 | 3.231409 | 0.1961198 | 0.3821781
84.43657 | 11.6316 | 11.83188 | 8.028439 | -0.2002807 | 3.225722 | 0.1958868 | 0.3818322
84.44657 | 11.6276 | 11.82264 | 8.025451 | -0.1950395 | 3.220048 | 0.1956538 | 0.3814868
84.45657 | 11.6275 | 11.81342 | 8.022469 | -0.1859184 | 3.214387 | 0.1954208 | 0.3811416
84.46657 | 11.6271 | 11.80422 | 8.019494 | -0.1771171 | 3.208738 | 0.1951879 | 0.3807968
84.47656 | 11.6235 | 11.79505 | 8.01653 | -0.1715451 | 3.203107 | 0.1949553 | 0.3804526
84.48656 | 11.6192 | 11.78588 | 8.01357 | -0.1666839 | 3.197483 | 0.1947225 | 0.3801084
84.49656 | 11.6242 | 11.77674 | 8.010617 | -0.1525431 | 3.191872 | 0.1944898 | 0.3797646
84.50656 | 11.6191 | 11.76762 | 8.007672 | -0.1485222 | 3.186272 | 0.1942572 | 0.3794212
84.51656 | 11.6188 | 11.75852 | 8.004734 | -0.1397217 | 3.180685 | 0.1940246 | 0.379078
84.52656 | 11.6173 | 11.74944 | 8.001803 | -0.1321415 | 3.175111 | 0.193792 | 0.3787352
84.53655 | 11.6135 | 11.74039 | 7.998884 | -0.1268915 | 3.169555 | 0.1935599 | 0.3783931
84.54655 | 11.6107 | 11.73135 | 7.995968 | -0.1206521 | 3.164005 | 0.1933275 | 0.378051
84.55655 | 11.611 | 11.72233 | 7.993061 | -0.1113328 | 3.158468 | 0.1930951 | 0.3777092
84.56655 | 11.6131 | 11.71333 | 7.990161 | -0.1002334 | 3.152941 | 0.1928628 | 0.3773677
84.57655 | 11.6046 | 11.70436 | 7.98727 | -0.09975605 | 3.147429 | 0.1926306 | 0.3770266
84.58655 | 11.5996 | 11.6954 | 7.984386 | -0.09579765 | 3.141928 | 0.1923984 | 0.3766858
84.59654 | 11.5944 | 11.68647 | 7.981513 | -0.0920702 | 3.136445 | 0.1921665 | 0.3763457
84.60654 | 11.5931 | 11.67755 | 7.978645 | -0.08445305 | 3.130968 | 0.1919344 | 0.3760056
84.61654 | 11.5936 | 11.66866 | 7.975786 | -0.07505811 | 3.125504 | 0.1917024 | 0.3756658
84.62654 | 11.5941 | 11.65978 | 7.972934 | -0.06568235 | 3.120051 | 0.1914705 | 0.3753263
84.63654 | 11.5941 | 11.65093 | 7.970091 | -0.05682908 | 3.114612 | 0.1912387 | 0.3749872
84.64653 | 11.5823 | 11.6421 | 7.967259 | -0.0598043 | 3.109189 | 0.1910071 | 0.3746488
84.65653 | 11.5791 | 11.63329 | 7.964433 | -0.05419183 | 3.103773 | 0.1907753 | 0.3743103
84.66653 | 11.5732 | 11.6245 | 7.961615 | -0.0513003 | 3.098369 | 0.1905437 | 0.3739722
84.67653 | 11.5702 | 11.61573 | 7.958806 | -0.04552966 | 3.092978 | 0.190312 | 0.3736344
84.68653 | 11.5657 | 11.60698 | 7.956005 | -0.04128015 | 3.087598 | 0.1900805 | 0.3732969
84.69653 | 11.5677 | 11.59825 | 7.953213 | -0.03055162 | 3.08223 | 0.189849 | 0.3729598
84.70652 | 11.5686 | 11.58955 | 7.950433 | -0.02095262 | 3.076879 | 0.1896178 | 0.3726233
84.71652 | 11.5658 | 11.58087 | 7.947658 | -0.01506644 | 3.071535 | 0.1893864 | 0.3722869
84.72652 | 11.5614 | 11.5722 | 7.944893 | -0.01080123 | 3.066203 | 0.1891551 | 0.3719507
84.73652 | 11.5574 | 11.56356 | 7.942136 | -0.006157668 | 3.060883 | 0.1889239 | 0.3716149
84.74652 | 11.5551 | 11.55494 | 7.939389 | 0.0001649806 | 3.055574 | 0.1886927 | 0.3712795
84.75652 | 11.5472 | 11.54633 | 7.93665 | 0.0008660932 | 3.050278 | 0.1884616 | 0.3709443
84.76651 | 11.5514 | 11.53776 | 7.933924 | 0.01363745 | 3.044998 | 0.1882308 | 0.3706099
84.77651 | 11.5532 | 11.52921 | 7.931204 | 0.02399414 | 3.039727 | 0.1879998 | 0.3702754
84.78651 | 11.5555 | 11.52067 | 7.928493 | 0.03483103 | 3.034465 | 0.1877689 | 0.3699412
84.79651 | 11.5544 | 11.51215 | 7.925792 | 0.04224642 | 3.029216 | 0.1875381 | 0.3696074
84.80651 | 11.5571 | 11.50366 | 7.923101 | 0.05343987 | 3.023978 | 0.1873073 | 0.3692739
84.81651 | 11.5603 | 11.49519 | 7.920419 | 0.06511193 | 3.018752 | 0.1870766 | 0.3689408
84.8265 | 11.5548 | 11.48674 | 7.917749 | 0.0680557 | 3.013541 | 0.1868462 | 0.3686082
84.8365 | 11.5582 | 11.47832 | 7.915086 | 0.07988443 | 3.008338 | 0.1866156 | 0.3682758
84.8465 | 11.5598 | 11.46991 | 7.912433 | 0.08989114 | 3.003147 | 0.1863851 | 0.3679436
84.8565 | 11.5678 | 11.46152 | 7.90979 | 0.1062761 | 2.997968 | 0.1861547 | 0.3676117
84.8665 | 11.5696 | 11.45316 | 7.907156 | 0.1164392 | 2.9928 | 0.1859243 | 0.3672802
84.8765 | 11.5687 | 11.44482 | 7.904533 | 0.1238802 | 2.987644 | 0.1856941 | 0.366949
84.88649 | 11.5752 | 11.43651 | 7.901922 | 0.1386896 | 2.982505 | 0.1854641 | 0.3666185
84.89649 | 11.5725 | 11.42821 | 7.899319 | 0.1442866 | 2.977372 | 0.1852339 | 0.366288
84.90649 | 11.5767 | 11.41994 | 7.896726 | 0.1567619 | 2.97225 | 0.1850039 | 0.3659578
84.91649 | 11.5776 | 11.41169 | 7.894144 | 0.1659148 | 2.96714 | 0.1847739 | 0.3656279
84.92649 | 11.5687 | 11.40345 | 7.891572 | 0.1652452 | 2.962041 | 0.184544 | 0.3652984
84.93649 | 11.5754 | 11.39525 | 7.88901 | 0.1801536 | 2.956953 | 0.1843141 | 0.3649692
84.94648 | 11.5782 | 11.38707 | 7.886461 | 0.1911317 | 2.951882 | 0.1840846 | 0.3646406
84.95648 | 11.5783 | 11.3789 | 7.88392 | 0.1993954 | 2.946818 | 0.1838549 | 0.364312
84.96648 | 11.5766 | 11.37076 | 7.88139 | 0.2058369 | 2.941764 | 0.1836252 | 0.3639838
84.97648 | 11.5742 | 11.36264 | 7.878871 | 0.2115557 | 2.936722 | 0.1833957 | 0.3636559
84.98648 | 11.5732 | 11.35455 | 7.876362 | 0.2186521 | 2.931691 | 0.1831662 | 0.3633283
84.99648 | 11.572 | 11.34647 | 7.873864 | 0.2255259 | 2.926672 | 0.1829369 | 0.3630011
85.00647 | 11.5693 | 11.33843 | 7.87138 | 0.2308691 | 2.921668 | 0.1827078 | 0.3626745
85.01647 | 11.566 | 11.3304 | 7.868905 | 0.2355975 | 2.916672 | 0.1824786 | 0.3623479
85.02647 | 11.5614 | 11.3224 | 7.86644 | 0.2390033 | 2.911686 | 0.1822494 | 0.3620217
85.03647 | 11.5619 | 11.31441 | 7.863987 | 0.2474864 | 2.906711 | 0.1820203 | 0.3616957
85.04647 | 11.5569 | 11.30645 | 7.861544 | 0.2504465 | 2.901748 | 0.1817914 | 0.3613701
85.05646 | 11.5544 | 11.29852 | 7.859116 | 0.2558761 | 2.8968 | 0.1815627 | 0.3610451
85.06646 | 11.5565 | 11.29061 | 7.856697 | 0.2658905 | 2.891859 | 0.1813339 | 0.3607202
85.07646 | 11.5572 | 11.28272 | 7.854289 | 0.2744819 | 2.886929 | 0.1811051 | 0.3603956
85.08646 | 11.5484 | 11.27485 | 7.851892 | 0.2735504 | 2.882009 | 0.1808765 | 0.3600712
85.09646 | 11.5405 | 11.267 | 7.849508 | 0.2734955 | 2.877102 | 0.1806479 | 0.3597473
85.10646 | 11.5483 | 11.25918 | 7.847135 | 0.2891176 | 2.872205 | 0.1804194 | 0.3594236
85.11645 | 11.5453 | 11.25139 | 7.844776 | 0.2939087 | 2.867323 | 0.1801913 | 0.3591007
85.12645 | 11.5404 | 11.24362 | 7.842427 | 0.296784 | 2.862449 | 0.179963 | 0.3587777
85.13645 | 11.5402 | 11.23586 | 7.840089 | 0.3043366 | 2.857584 | 0.1797348 | 0.358455
85.14645 | 11.5362 | 11.22813 | 7.837764 | 0.3080652 | 2.852731 | 0.1795067 | 0.3581327
85.15645 | 11.5415 | 11.22043 | 7.835451 | 0.3210707 | 2.847889 | 0.1792786 | 0.3578107
85.16645 | 11.5313 | 11.21275 | 7.83315 | 0.3185527 | 2.843058 | 0.1790507 | 0.357489
85.17644 | 11.521 | 11.2051 | 7.830864 | 0.3159038 | 2.838242 | 0.178823 | 0.3571679
85.18644 | 11.5181 | 11.19746 | 7.828587 | 0.3206386 | 2.833432 | 0.1785952 | 0.3568469
85.19644 | 11.5202 | 11.18985 | 7.826323 | 0.3303496 | 2.828633 | 0.1783676 | 0.3565262
85.20644 | 11.5154 | 11.18226 | 7.824072 | 0.3331371 | 2.823845 | 0.17814 | 0.3562058
85.21644 | 11.5093 | 11.1747 | 7.821833 | 0.3346007 | 2.819068 | 0.1779125 | 0.3558858
85.22644 | 11.5049 | 11.16716 | 7.819607 | 0.3377407 | 2.814301 | 0.1776851 | 0.355566
85.23643 | 11.4939 | 11.15965 | 7.817396 | 0.3342481 | 2.809551 | 0.1774581 | 0.355247
85.24643 | 11.4877 | 11.15216 | 7.815195 | 0.335541 | 2.804805 | 0.1772309 | 0.354928
85.25643 | 11.4824 | 11.14469 | 7.813008 | 0.337709 | 2.80007 | 0.1770038 | 0.3546092
85.26643 | 11.4736 | 11.13725 | 7.810833 | 0.3363527 | 2.795347 | 0.1767768 | 0.3542908
85.27643 | 11.4657 | 11.12983 | 7.808672 | 0.3358719 | 2.790634 | 0.1765499 | 0.3539728
85.28643 | 11.4521 | 11.12243 | 7.806523 | 0.3296682 | 2.785931 | 0.1763231 | 0.353655
85.29642 | 11.4462 | 11.11507 | 7.80439 | 0.3311326 | 2.781243 | 0.1760966 | 0.3533379
85.30642 | 11.4449 | 11.10772 | 7.802268 | 0.3371797 | 2.776561 | 0.17587 | 0.3530207
85.31642 | 11.4311 | 11.1004 | 7.80016 | 0.3307023 | 2.77189 | 0.1756435 | 0.352704
85.32642 | 11.4155 | 11.0931 | 7.798065 | 0.3224006 | 2.76723 | 0.1754172 | 0.3523875
85.33642 | 11.4157 | 11.08583 | 7.795983 | 0.3298747 | 2.76258 | 0.1751909 | 0.3520714
85.34642 | 11.4001 | 11.07858 | 7.793916 | 0.3215239 | 2.75794 | 0.1749647 | 0.3517556
85.35641 | 11.3819 | 11.07136 | 7.791864 | 0.3105412 | 2.753316 | 0.1747389 | 0.3514405
85.36641 | 11.3795 | 11.06416 | 7.789823 | 0.3153406 | 2.748698 | 0.1745129 | 0.3511254
85.37641 | 11.3721 | 11.05698 | 7.787797 | 0.315116 | 2.744089 | 0.1742871 | 0.3508106
85.38641 | 11.3626 | 11.04983 | 7.785785 | 0.3127666 | 2.739491 | 0.1740613 | 0.3504961
85.39641 | 11.344 | 11.04271 | 7.783786 | 0.3012929 | 2.734903 | 0.1738357 | 0.350182
85.40641 | 11.3372 | 11.03561 | 7.781802 | 0.3015929 | 2.730327 | 0.1736102 | 0.3498682
85.4164 | 11.3258 | 11.02854 | 7.779834 | 0.2972626 | 2.725763 | 0.173385 | 0.3495549
85.4264 | 11.3127 | 11.02149 | 7.777879 | 0.291213 | 2.721207 | 0.1731596 | 0.3492418
85.4364 | 11.303 | 11.01446 | 7.775938 | 0.2885394 | 2.71666 | 0.1729345 | 0.3489289
85.4464 | 11.2893 | 11.00746 | 7.774011 | 0.2818399 | 2.712124 | 0.1727094 | 0.3486164
85.4564 | 11.279 | 11.00048 | 7.772099 | 0.2785154 | 2.707597 | 0.1724844 | 0.3483042
85.46639 | 11.2633 | 10.99354 | 7.770203 | 0.2697576 | 2.703087 | 0.1722599 | 0.3479928
85.47639 | 11.2575 | 10.98662 | 7.76832 | 0.2708824 | 2.698581 | 0.1720351 | 0.3476812
85.48639 | 11.2406 | 10.97972 | 7.766452 | 0.2608817 | 2.694085 | 0.1718105 | 0.3473701
85.49639 | 11.2321 | 10.97284 | 7.764599 | 0.2592558 | 2.6896 | 0.171586 | 0.3470592
85.50639 | 11.22 | 10.966 | 7.762761 | 0.2540044 | 2.685124 | 0.1713617 | 0.3467486
85.51639 | 11.2077 | 10.95917 | 7.760938 | 0.2485272 | 2.680659 | 0.1711374 | 0.3464384
85.52638 | 11.2021 | 10.95238 | 7.759132 | 0.2497178 | 2.676208 | 0.1709135 | 0.3461289
85.53638 | 11.1953 | 10.94561 | 7.757339 | 0.2496892 | 2.671763 | 0.1706895 | 0.3458193
85.54638 | 11.1791 | 10.93886 | 7.755562 | 0.2402356 | 2.667326 | 0.1704656 | 0.3455101
85.55638 | 11.1738 | 10.93215 | 7.7538 | 0.2416546 | 2.662902 | 0.1702419 | 0.3452012
85.56638 | 11.165 | 10.92545 | 7.752054 | 0.2395486 | 2.658486 | 0.1700183 | 0.3448926
85.57638 | 11.1584 | 10.91878 | 7.750323 | 0.2396165 | 2.654081 | 0.1697948 | 0.3445844
85.58637 | 11.158 | 10.91215 | 7.74861 | 0.2458516 | 2.64969 | 0.1695717 | 0.3442768
85.59637 | 11.1468 | 10.90553 | 7.746911 | 0.2412676 | 2.645304 | 0.1693484 | 0.3439692
85.60637 | 11.1399 | 10.89894 | 7.745227 | 0.2409573 | 2.640928 | 0.1691253 | 0.343662
85.61637 | 11.1339 | 10.89238 | 7.74356 | 0.2415206 | 2.636562 | 0.1689024 | 0.3433551
85.62637 | 11.1299 | 10.88584 | 7.741908 | 0.2440578 | 2.632206 | 0.1686795 | 0.3430485
85.63637 | 11.1209 | 10.87933 | 7.740273 | 0.2415685 | 2.62786 | 0.1684568 | 0.3427422
85.64636 | 11.1166 | 10.87285 | 7.738655 | 0.2437467 | 2.623527 | 0.1682344 | 0.3424366
85.65636 | 11.1172 | 10.8664 | 7.737052 | 0.2508046 | 2.6192 | 0.168012 | 0.342131
85.66636 | 11.1154 | 10.85996 | 7.735466 | 0.2554357 | 2.614883 | 0.1677897 | 0.3418257
85.67636 | 11.1103 | 10.85356 | 7.733896 | 0.2567403 | 2.610575 | 0.1675675 | 0.3415208
85.68636 | 11.0995 | 10.84718 | 7.732343 | 0.2523183 | 2.606278 | 0.1673455 | 0.3412161
85.69636 | 11.097 | 10.84083 | 7.730806 | 0.2561692 | 2.60199 | 0.1671236 | 0.3409119
85.70635 | 11.0934 | 10.83451 | 7.729287 | 0.2588872 | 2.597715 | 0.166902 | 0.3406082
85.71635 | 11.0947 | 10.82822 | 7.727784 | 0.2664847 | 2.593446 | 0.1666804 | 0.3403046
85.72635 | 11.0941 | 10.82194 | 7.726298 | 0.2721552 | 2.589187 | 0.166459 | 0.3400013
85.73635 | 11.0917 | 10.8157 | 7.724828 | 0.2759985 | 2.584937 | 0.1662376 | 0.3396984
85.74635 | 11.0798 | 10.80949 | 7.723376 | 0.2703147 | 2.580697 | 0.1660165 | 0.3393957
85.75635 | 11.0777 | 10.8033 | 7.721941 | 0.2744038 | 2.576466 | 0.1657954 | 0.3390934
85.76634 | 11.078 | 10.79714 | 7.720525 | 0.2808598 | 2.572249 | 0.1655747 | 0.3387917
85.77634 | 11.0728 | 10.79101 | 7.719125 | 0.2817944 | 2.568037 | 0.165354 | 0.3384901
85.78634 | 11.0646 | 10.7849 | 7.717742 | 0.2797015 | 2.563835 | 0.1651334 | 0.3381888
85.79634 | 11.063 | 10.77882 | 7.716376 | 0.2841812 | 2.559642 | 0.1649129 | 0.3378878
85.80634 | 11.0601 | 10.77277 | 7.715029 | 0.2873332 | 2.555458 | 0.1646926 | 0.3375872
85.81633 | 11.0518 | 10.76675 | 7.7137 | 0.2850518 | 2.551288 | 0.1644727 | 0.3372871
85.82633 | 11.0445 | 10.76075 | 7.712388 | 0.2837488 | 2.547123 | 0.1642527 | 0.3369871
85.83633 | 11.0361 | 10.75478 | 7.711094 | 0.2813179 | 2.542968 | 0.1640328 | 0.3366875
85.84633 | 11.032 | 10.74884 | 7.709818 | 0.2831591 | 2.538822 | 0.1638132 | 0.3363881
85.85633 | 11.0299 | 10.74293 | 7.70856 | 0.2869725 | 2.534685 | 0.1635936 | 0.3360892
85.86633 | 11.0225 | 10.73704 | 7.70732 | 0.2854581 | 2.530558 | 0.1633742 | 0.3357905
85.87632 | 11.0116 | 10.73119 | 7.706099 | 0.2804098 | 2.526443 | 0.1631552 | 0.3354924
85.88632 | 11.0015 | 10.72536 | 7.704896 | 0.2761392 | 2.522334 | 0.1629361 | 0.3351944
85.89632 | 10.9994 | 10.71956 | 7.703711 | 0.2798405 | 2.518234 | 0.1627172 | 0.3348967
85.90632 | 10.9935 | 10.71379 | 7.702545 | 0.2797134 | 2.514143 | 0.1624985 | 0.3345994
85.91632 | 10.9916 | 10.70804 | 7.701398 | 0.2835582 | 2.510062 | 0.1622799 | 0.3343024
85.92632 | 10.9816 | 10.70233 | 7.700269 | 0.2792744 | 2.505989 | 0.1620615 | 0.3340057
85.93631 | 10.9754 | 10.69664 | 7.69916 | 0.2787566 | 2.50193 | 0.1618434 | 0.3337096
85.94631 | 10.969 | 10.69098 | 7.698069 | 0.2780157 | 2.497876 | 0.1616253 | 0.3334136
85.95631 | 10.9648 | 10.68535 | 7.696998 | 0.2794464 | 2.493831 | 0.1614074 | 0.3331179
85.96631 | 10.9566 | 10.67975 | 7.695945 | 0.2768483 | 2.489795 | 0.1611896 | 0.3328225
85.97631 | 10.9521 | 10.67418 | 7.694911 | 0.2779216 | 2.485768 | 0.160972 | 0.3325275
85.98631 | 10.9475 | 10.66863 | 7.693897 | 0.2788659 | 2.48175 | 0.1607545 | 0.3322328
85.9963 | 10.9471 | 10.66312 | 7.692903 | 0.2839761 | 2.477744 | 0.1605375 | 0.3319387
86.0063 | 10.9431 | 10.65764 | 7.691928 | 0.2854627 | 2.473744 | 0.1603204 | 0.3316446
86.0163 | 10.9413 | 10.65218 | 7.690973 | 0.2891199 | 2.469753 | 0.1601034 | 0.3313509
86.0263 | 10.9388 | 10.64675 | 7.690037 | 0.2920482 | 2.465771 | 0.1598867 | 0.3310575
86.0363 | 10.9294 | 10.64135 | 7.689121 | 0.2880476 | 2.461797 | 0.1596701 | 0.3307645
86.0463 | 10.9288 | 10.63598 | 7.688224 | 0.2928171 | 2.457833 | 0.1594537 | 0.3304717
86.05629 | 10.9319 | 10.63065 | 7.687349 | 0.3012523 | 2.453881 | 0.1592376 | 0.3301796
86.06629 | 10.9266 | 10.62534 | 7.686493 | 0.3012633 | 2.449935 | 0.1590216 | 0.3298876
86.07629 | 10.9247 | 10.62006 | 7.685657 | 0.3046449 | 2.445997 | 0.1588057 | 0.3295958
86.08629 | 10.9281 | 10.6148 | 7.684841 | 0.3132968 | 2.442067 | 0.15859 | 0.3293044
86.09629 | 10.9215 | 10.60958 | 7.684046 | 0.3119191 | 2.438147 | 0.1583744 | 0.3290133
86.10629 | 10.9149 | 10.60439 | 7.683272 | 0.3105115 | 2.434235 | 0.1581591 | 0.3287225
86.11628 | 10.9035 | 10.59923 | 7.682518 | 0.3042692 | 2.430336 | 0.1579441 | 0.3284324
86.12628 | 10.9057 | 10.5941 | 7.681785 | 0.3116023 | 2.426442 | 0.1577291 | 0.3281423
86.13628 | 10.9045 | 10.589 | 7.681072 | 0.315505 | 2.422556 | 0.1575143 | 0.3278525
86.14628 | 10.9009 | 10.58392 | 7.68038 | 0.3169777 | 2.418679 | 0.1572996 | 0.3275631
86.15628 | 10.8916 | 10.57888 | 7.679709 | 0.3127203 | 2.414811 | 0.1570852 | 0.327274
86.16628 | 10.8839 | 10.57387 | 7.67906 | 0.3100327 | 2.410952 | 0.1568709 | 0.3269851
86.17627 | 10.8744 | 10.56889 | 7.678432 | 0.3055099 | 2.407104 | 0.1566571 | 0.326697
86.18627 | 10.8682 | 10.56394 | 7.677824 | 0.3042618 | 2.403262 | 0.1564432 | 0.3264089
86.19627 | 10.8559 | 10.55902 | 7.677239 | 0.2968831 | 2.399428 | 0.1562295 | 0.326121
86.20627 | 10.8526 | 10.55413 | 7.676674 | 0.2984738 | 2.395603 | 0.1560159 | 0.3258336
86.21627 | 10.847 | 10.54927 | 7.676131 | 0.2977341 | 2.391786 | 0.1558026 | 0.3255464
86.22626 | 10.8387 | 10.54444 | 7.675611 | 0.2942588 | 2.387981 | 0.1555897 | 0.3252598
86.23626 | 10.8345 | 10.53964 | 7.675111 | 0.2948576 | 2.384181 | 0.1553767 | 0.3249733
86.24626 | 10.8266 | 10.53487 | 7.674634 | 0.2917255 | 2.38039 | 0.155164 | 0.3246871
86.25626 | 10.8224 | 10.53014 | 7.674178 | 0.2922624 | 2.376607 | 0.1549514 | 0.3244013
86.26626 | 10.8152 | 10.52543 | 7.673745 | 0.2897683 | 2.372832 | 0.154739 | 0.3241157
86.27626 | 10.8074 | 10.52076 | 7.673334 | 0.2866432 | 2.369066 | 0.1545269 | 0.3238305
86.28625 | 10.8011 | 10.51612 | 7.672945 | 0.2849822 | 2.365312 | 0.1543151 | 0.323546
86.29625 | 10.8116 | 10.51151 | 7.672578 | 0.3000946 | 2.361562 | 0.1541033 | 0.3232614
86.30625 | 10.8092 | 10.50692 | 7.672234 | 0.3022757 | 2.357821 | 0.1538917 | 0.3229772
86.31625 | 10.7995 | 10.50237 | 7.671913 | 0.2971254 | 2.354088 | 0.1536803 | 0.3226933
86.32625 | 10.8029 | 10.49786 | 7.671614 | 0.3050435 | 2.350364 | 0.1534691 | 0.3224097
86.33625 | 10.799 | 10.49337 | 7.671338 | 0.3056301 | 2.346648 | 0.1532581 | 0.3221264
86.34624 | 10.7948 | 10.48892 | 7.671085 | 0.3058806 | 2.342943 | 0.1530476 | 0.3218438
86.35624 | 10.7971 | 10.4845 | 7.670855 | 0.3126039 | 2.339243 | 0.152837 | 0.3215611
86.36624 | 10.7928 | 10.4801 | 7.670648 | 0.3126952 | 2.335552 | 0.1526266 | 0.3212788
86.37624 | 10.7919 | 10.47575 | 7.670464 | 0.3161546 | 2.331868 | 0.1524164 | 0.3209969
86.38624 | 10.7938 | 10.47142 | 7.670303 | 0.322382 | 2.328193 | 0.1522064 | 0.3207152
86.39624 | 10.7885 | 10.46712 | 7.670166 | 0.3213772 | 2.324526 | 0.1519966 | 0.3204339
86.40623 | 10.7871 | 10.46286 | 7.670053 | 0.3242361 | 2.320871 | 0.1517873 | 0.3201532
86.41623 | 10.7765 | 10.45863 | 7.669963 | 0.317867 | 2.31722 | 0.1515779 | 0.3198725
86.42623 | 10.777 | 10.45443 | 7.669897 | 0.3225657 | 2.313577 | 0.1513688 | 0.3195921
86.43623 | 10.7762 | 10.45027 | 7.669854 | 0.3259316 | 2.309942 | 0.1511598 | 0.3193121
86.44623 | 10.7706 | 10.44613 | 7.669836 | 0.3244653 | 2.306315 | 0.1509511 | 0.3190323
86.45623 | 10.7621 | 10.44203 | 7.669842 | 0.3200661 | 2.302697 | 0.1507426 | 0.3187529
86.46622 | 10.7647 | 10.43797 | 7.669871 | 0.3267294 | 2.299091 | 0.1505344 | 0.3184741
86.47622 | 10.7586 | 10.43393 | 7.669925 | 0.324665 | 2.295488 | 0.1503263 | 0.3181953
86.48622 | 10.751 | 10.42993 | 7.670004 | 0.3210687 | 2.291892 | 0.1501184 | 0.3179169
86.49622 | 10.7512 | 10.42596 | 7.670106 | 0.3252374 | 2.288307 | 0.1499108 | 0.3176387
86.50622 | 10.7469 | 10.42203 | 7.670234 | 0.324874 | 2.284728 | 0.1497033 | 0.3173609
86.51622 | 10.7482 | 10.41812 | 7.670386 | 0.3300776 | 2.281157 | 0.1494961 | 0.3170834
86.52621 | 10.7497 | 10.41425 | 7.670563 | 0.3354453 | 2.277596 | 0.1492892 | 0.3168065
86.53621 | 10.7417 | 10.41042 | 7.670764 | 0.3312824 | 2.274041 | 0.1490824 | 0.3165296
86.54621 | 10.7439 | 10.40661 | 7.670991 | 0.337286 | 2.270494 | 0.1488758 | 0.316253
86.55621 | 10.7425 | 10.40284 | 7.671243 | 0.3396563 | 2.266954 | 0.1486694 | 0.3159768
86.56621 | 10.7398 | 10.39911 | 7.67152 | 0.340693 | 2.263423 | 0.1484633 | 0.3157008
86.57621 | 10.7428 | 10.3954 | 7.671823 | 0.347396 | 2.259899 | 0.1482573 | 0.3154252
86.5862 | 10.7436 | 10.39174 | 7.67215 | 0.3518605 | 2.256387 | 0.1480518 | 0.3151502
86.5962 | 10.7443 | 10.3881 | 7.672504 | 0.3561961 | 2.252879 | 0.1478463 | 0.3148752
86.6062 | 10.7364 | 10.3845 | 7.672883 | 0.3518975 | 2.249378 | 0.147641 | 0.3146005
86.6162 | 10.7389 | 10.38093 | 7.673288 | 0.3579651 | 2.245885 | 0.1474359 | 0.3143262
86.6262 | 10.7414 | 10.3774 | 7.673718 | 0.3639985 | 2.2424 | 0.1472311 | 0.3140521
86.63619 | 10.7354 | 10.3739 | 7.674175 | 0.3614955 | 2.238925 | 0.1470267 | 0.3137786
86.64619 | 10.7341 | 10.37044 | 7.674657 | 0.3636604 | 2.235455 | 0.1468223 | 0.3135051
86.65619 | 10.7287 | 10.36701 | 7.675166 | 0.3616911 | 2.231993 | 0.1466182 | 0.313232
86.66619 | 10.7277 | 10.36361 | 7.675702 | 0.3640873 | 2.228538 | 0.1464142 | 0.3129591
86.67619 | 10.7211 | 10.36025 | 7.676263 | 0.3608489 | 2.225091 | 0.1462105 | 0.3126866
86.68619 | 10.7218 | 10.35693 | 7.676851 | 0.3648747 | 2.221652 | 0.146007 | 0.3124144
86.69618 | 10.717 | 10.35364 | 7.677466 | 0.3633635 | 2.218224 | 0.145804 | 0.3121428
86.70618 | 10.7279 | 10.35038 | 7.678107 | 0.3775211 | 2.214799 | 0.145601 | 0.3118712
86.71618 | 10.7109 | 10.34716 | 7.678776 | 0.3637435 | 2.211383 | 0.1453982 | 0.3115999
86.72618 | 10.7043 | 10.34397 | 7.679471 | 0.360331 | 2.207973 | 0.1451956 | 0.3113289
86.73618 | 10.7044 | 10.34082 | 7.680194 | 0.3635833 | 2.204571 | 0.1449933 | 0.3110582
86.74618 | 10.7035 | 10.3377 | 7.680943 | 0.3658004 | 2.201177 | 0.1447912 | 0.3107878
86.75617 | 10.705 | 10.33462 | 7.68172 | 0.3703804 | 2.197792 | 0.1445895 | 0.310518
86.76617 | 10.7029 | 10.33157 | 7.682524 | 0.3713269 | 2.194413 | 0.1443879 | 0.3102482
86.77617 | 10.6911 | 10.32856 | 7.683356 | 0.362537 | 2.191042 | 0.1441865 | 0.3099787
86.78617 | 10.6976 | 10.32559 | 7.684216 | 0.3720123 | 2.187677 | 0.1439853 | 0.3097095
86.79617 | 10.6969 | 10.32265 | 7.685103 | 0.3742532 | 2.184319 | 0.1437843 | 0.3094406
86.80617 | 10.6906 | 10.31974 | 7.686018 | 0.3708571 | 2.180969 | 0.1435837 | 0.309172
86.81616 | 10.696 | 10.31688 | 7.686961 | 0.3791214 | 2.17763 | 0.1433834 | 0.308904
86.82616 | 10.6978 | 10.31405 | 7.687932 | 0.3837536 | 2.174295 | 0.1431832 | 0.308636
86.83616 | 10.6973 | 10.31125 | 7.688932 | 0.3860499 | 2.170967 | 0.1429832 | 0.3083683
86.84616 | 10.6972 | 10.30849 | 7.68996 | 0.3887099 | 2.167646 | 0.1427835 | 0.3081009
86.85616 | 10.6915 | 10.30577 | 7.691016 | 0.3857337 | 2.164333 | 0.1425839 | 0.3078338
86.86616 | 10.6943 | 10.30308 | 7.692101 | 0.3912212 | 2.161026 | 0.1423847 | 0.307567
86.87615 | 10.6956 | 10.30043 | 7.693213 | 0.3951697 | 2.157731 | 0.1421858 | 0.3073007
86.88615 | 10.6997 | 10.29782 | 7.694356 | 0.4018842 | 2.154439 | 0.141987 | 0.3070345
86.89615 | 10.6987 | 10.29524 | 7.695527 | 0.403462 | 2.151154 | 0.1417885 | 0.3067685
86.90615 | 10.6976 | 10.2927 | 7.696727 | 0.4049032 | 2.147877 | 0.1415902 | 0.3065029
86.91615 | 10.6901 | 10.29019 | 7.697956 | 0.3999075 | 2.144606 | 0.1413921 | 0.3062375
86.92615 | 10.6958 | 10.28772 | 7.699215 | 0.408075 | 2.141343 | 0.1411943 | 0.3059724
86.93614 | 10.6922 | 10.2853 | 7.700502 | 0.4069025 | 2.138091 | 0.1409969 | 0.3057079
86.94614 | 10.6835 | 10.2829 | 7.701819 | 0.4005958 | 2.134842 | 0.1407996 | 0.3054434
86.95614 | 10.6846 | 10.28055 | 7.703166 | 0.4040518 | 2.1316 | 0.1406025 | 0.3051792
86.96614 | 10.6912 | 10.27823 | 7.704543 | 0.4129707 | 2.128365 | 0.1404057 | 0.3049153
86.97614 | 10.6832 | 10.27595 | 7.70595 | 0.4072519 | 2.125138 | 0.1402091 | 0.3046516
86.98614 | 10.675 | 10.2737 | 7.707386 | 0.4012963 | 2.121916 | 0.1400127 | 0.3043883
86.99613 | 10.6755 | 10.2715 | 7.708852 | 0.4040005 | 2.118706 | 0.1398167 | 0.3041254
87.00613 | 10.6802 | 10.26933 | 7.710348 | 0.4108691 | 2.115499 | 0.1396209 | 0.3038626
87.01613 | 10.667 | 10.2672 | 7.711876 | 0.3997997 | 2.112299 | 0.1394253 | 0.3036001
87.02613 | 10.6631 | 10.26511 | 7.713433 | 0.3979927 | 2.109106 | 0.1392299 | 0.3033378
87.03613 | 10.6636 | 10.26305 | 7.715021 | 0.4005474 | 2.105921 | 0.1390348 | 0.3030759
87.04612 | 10.6709 | 10.26104 | 7.716638 | 0.4098617 | 2.102745 | 0.1388402 | 0.3028145
87.05612 | 10.6652 | 10.25906 | 7.718288 | 0.4061402 | 2.099573 | 0.1386456 | 0.3025531
87.06612 | 10.657 | 10.25712 | 7.719968 | 0.3998804 | 2.096408 | 0.1384512 | 0.3022919
87.07612 | 10.6567 | 10.25522 | 7.72168 | 0.4014822 | 2.09325 | 0.1382571 | 0.3020311
87.08612 | 10.658 | 10.25335 | 7.723422 | 0.4046455 | 2.090099 | 0.1380632 | 0.3017705
87.09612 | 10.6697 | 10.25153 | 7.725196 | 0.4181702 | 2.086954 | 0.1378696 | 0.3015101
87.10611 | 10.654 | 10.24975 | 7.726999 | 0.4042544 | 2.08382 | 0.1376764 | 0.3012503
87.11611 | 10.6596 | 10.248 | 7.728836 | 0.4116016 | 2.080688 | 0.1374833 | 0.3009905
87.12611 | 10.6523 | 10.24629 | 7.730704 | 0.4060098 | 2.077564 | 0.1372905 | 0.300731
87.13611 | 10.6638 | 10.24462 | 7.732604 | 0.4191788 | 2.074447 | 0.1370979 | 0.3004718
87.14611 | 10.6598 | 10.24299 | 7.734536 | 0.4168089 | 2.071336 | 0.1369055 | 0.3002128
87.15611 | 10.6556 | 10.2414 | 7.7365 | 0.4141997 | 2.068233 | 0.1367134 | 0.2999541
87.1661 | 10.6486 | 10.23985 | 7.738494 | 0.4087497 | 2.065138 | 0.1365218 | 0.2996959
87.1761 | 10.6664 | 10.23834 | 7.740522 | 0.4280608 | 2.062049 | 0.1363302 | 0.2994377
87.1861 | 10.6382 | 10.23687 | 7.742583 | 0.4013343 | 2.058964 | 0.1361389 | 0.2991798
87.1961 | 10.6479 | 10.23543 | 7.744676 | 0.4124662 | 2.055888 | 0.1359478 | 0.2989222
87.2061 | 10.6495 | 10.23404 | 7.746801 | 0.4154602 | 2.052817 | 0.135757 | 0.2986648
87.2161 | 10.6598 | 10.23269 | 7.74896 | 0.4271125 | 2.049754 | 0.1355665 | 0.2984076
87.22609 | 10.6487 | 10.23137 | 7.751149 | 0.4173253 | 2.046699 | 0.1353763 | 0.298151
87.23609 | 10.653 | 10.2301 | 7.753373 | 0.4228986 | 2.043648 | 0.1351863 | 0.2978944
87.24609 | 10.6459 | 10.22887 | 7.75563 | 0.4170315 | 2.040604 | 0.1349965 | 0.297638
87.25609 | 10.6504 | 10.22768 | 7.75792 | 0.4227242 | 2.037567 | 0.134807 | 0.2973819
87.26609 | 10.6411 | 10.22652 | 7.760244 | 0.4145764 | 2.034536 | 0.1346177 | 0.297126
87.27609 | 10.6364 | 10.22541 | 7.762601 | 0.4109883 | 2.031512 | 0.1344287 | 0.2968704
87.28608 | 10.6354 | 10.22434 | 7.764989 | 0.4110575 | 2.028498 | 0.1342402 | 0.2966153
87.29608 | 10.6525 | 10.22331 | 7.767414 | 0.429188 | 2.025486 | 0.1340517 | 0.2963602
87.30608 | 10.6446 | 10.22232 | 7.769872 | 0.4222777 | 2.022482 | 0.1338635 | 0.2961053
87.31608 | 10.6422 | 10.22137 | 7.772364 | 0.4208265 | 2.019483 | 0.1336756 | 0.2958507
87.32608 | 10.6331 | 10.22047 | 7.77489 | 0.4126342 | 2.016491 | 0.1334879 | 0.2955963
87.33608 | 10.6379 | 10.2196 | 7.777451 | 0.4183007 | 2.013506 | 0.1333004 | 0.2953422
87.34607 | 10.6212 | 10.21877 | 7.780043 | 0.4024252 | 2.01053 | 0.1331134 | 0.2950886
87.35607 | 10.6284 | 10.21799 | 7.782672 | 0.4104101 | 2.007556 | 0.1329265 | 0.2948349
87.36607 | 10.6305 | 10.21725 | 7.785336 | 0.4132517 | 2.004591 | 0.1327398 | 0.2945815
87.37607 | 10.6302 | 10.21655 | 7.788035 | 0.4136534 | 2.00163 | 0.1325534 | 0.2943284
87.38607 | 10.6239 | 10.21589 | 7.790768 | 0.4080118 | 1.998677 | 0.1323673 | 0.2940754
87.39607 | 10.6185 | 10.21527 | 7.793536 | 0.4032298 | 1.99573 | 0.1321815 | 0.2938227
87.40606 | 10.6102 | 10.2147 | 7.796337 | 0.3955039 | 1.992792 | 0.1319961 | 0.2935706
87.41606 | 10.6105 | 10.21416 | 7.799176 | 0.3963373 | 1.989858 | 0.1318107 | 0.2933183
87.42606 | 10.5897 | 10.21367 | 7.80205 | 0.3760286 | 1.98693 | 0.1316257 | 0.2930664
87.43606 | 10.5966 | 10.21322 | 7.804959 | 0.3833777 | 1.984008 | 0.1314409 | 0.2928146
87.44606 | 10.5951 | 10.21282 | 7.807904 | 0.3822844 | 1.981092 | 0.1312563 | 0.2925631
87.45605 | 10.6007 | 10.21245 | 7.810882 | 0.3882492 | 1.978185 | 0.1310722 | 0.292312
87.46605 | 10.5793 | 10.21213 | 7.813899 | 0.3671701 | 1.975282 | 0.1308882 | 0.292061
87.47605 | 10.5787 | 10.21185 | 7.816951 | 0.3668491 | 1.972385 | 0.1307045 | 0.2918101
87.48605 | 10.5849 | 10.21161 | 7.82004 | 0.3732852 | 1.969495 | 0.130521 | 0.2915595
87.49605 | 10.5841 | 10.21142 | 7.823165 | 0.3726784 | 1.96661 | 0.1303378 | 0.2913091
87.50605 | 10.5737 | 10.21127 | 7.826326 | 0.3624286 | 1.963731 | 0.1301548 | 0.291059
87.51604 | 10.5783 | 10.21116 | 7.829521 | 0.3671355 | 1.960862 | 0.1299724 | 0.2908093
87.52604 | 10.585 | 10.2111 | 7.832755 | 0.3738994 | 1.957996 | 0.1297899 | 0.2905596
87.53604 | 10.5809 | 10.21108 | 7.836026 | 0.3698197 | 1.955136 | 0.1296078 | 0.29031
87.54604 | 10.5968 | 10.2111 | 7.839335 | 0.3856967 | 1.952282 | 0.1294259 | 0.2900608
87.55604 | 10.5953 | 10.21117 | 7.84268 | 0.38413 | 1.949434 | 0.1292443 | 0.2898117
87.56604 | 10.5999 | 10.21128 | 7.846062 | 0.3886195 | 1.946593 | 0.129063 | 0.2895628
87.57603 | 10.6004 | 10.21143 | 7.849478 | 0.3889658 | 1.94376 | 0.1288821 | 0.2893144
87.58603 | 10.5994 | 10.21163 | 7.852935 | 0.3877675 | 1.94093 | 0.1287013 | 0.289066
87.59603 | 10.6103 | 10.21187 | 7.85643 | 0.3984253 | 1.938107 | 0.1285207 | 0.2888177
87.60603 | 10.626 | 10.21216 | 7.859962 | 0.413839 | 1.935289 | 0.1283405 | 0.2885697
87.61603 | 10.6194 | 10.21249 | 7.863532 | 0.4069081 | 1.932477 | 0.1281605 | 0.2883219
87.62603 | 10.6185 | 10.21287 | 7.86714 | 0.405633 | 1.929672 | 0.1279807 | 0.2880743
87.63602 | 10.6369 | 10.21329 | 7.870782 | 0.4236136 | 1.926875 | 0.1278015 | 0.2878272
87.64602 | 10.6421 | 10.21375 | 7.874467 | 0.4283493 | 1.924082 | 0.1276223 | 0.28758
87.65602 | 10.6324 | 10.21426 | 7.878189 | 0.4181399 | 1.921294 | 0.1274434 | 0.287333
87.66602 | 10.6348 | 10.21481 | 7.88195 | 0.4199859 | 1.918513 | 0.1272647 | 0.2870862
87.67602 | 10.6358 | 10.21541 | 7.88575 | 0.4203875 | 1.915736 | 0.1270864 | 0.2868396
87.68602 | 10.6506 | 10.21606 | 7.889589 | 0.4345434 | 1.912966 | 0.1269083 | 0.2865932
87.69601 | 10.6414 | 10.21674 | 7.893462 | 0.424655 | 1.910205 | 0.1267306 | 0.2863472
87.70601 | 10.6465 | 10.21748 | 7.897379 | 0.4290205 | 1.907447 | 0.126553 | 0.2861012
87.71601 | 10.648 | 10.21826 | 7.901334 | 0.4297403 | 1.904695 | 0.1263757 | 0.2858554
87.72601 | 10.6444 | 10.21909 | 7.905329 | 0.4253147 | 1.901948 | 0.1261987 | 0.2856097
87.73601 | 10.6424 | 10.21996 | 7.909363 | 0.4224433 | 1.899207 | 0.1260219 | 0.2853643
87.74601 | 10.6379 | 10.22087 | 7.913437 | 0.417026 | 1.896473 | 0.1258455 | 0.285119
87.756 | 10.6349 | 10.22184 | 7.917546 | 0.4130631 | 1.893747 | 0.1256694 | 0.2848743
87.766 | 10.6331 | 10.22285 | 7.9217 | 0.4102539 | 1.891024 | 0.1254935 | 0.2846294
87.776 | 10.6434 | 10.2239 | 7.925893 | 0.419499 | 1.888306 | 0.1253178 | 0.2843847
87.786 | 10.6283 | 10.225 | 7.930126 | 0.4032967 | 1.885594 | 0.1251424 | 0.2841402
87.796 | 10.6289 | 10.22615 | 7.9344 | 0.4027487 | 1.882888 | 0.1249673 | 0.2838959
87.80599 | 10.6143 | 10.22734 | 7.93871 | 0.3869557 | 1.88019 | 0.1247926 | 0.2836519
87.81599 | 10.611 | 10.22859 | 7.943064 | 0.3824142 | 1.877496 | 0.124618 | 0.283408
87.82599 | 10.6168 | 10.22987 | 7.947459 | 0.386926 | 1.874807 | 0.1244437 | 0.2831642
87.83599 | 10.6017 | 10.23121 | 7.951895 | 0.3704908 | 1.872124 | 0.1242697 | 0.2829205
87.84599 | 10.6084 | 10.23259 | 7.956372 | 0.3758087 | 1.869446 | 0.1240959 | 0.2826771
87.85599 | 10.6038 | 10.23402 | 7.96089 | 0.3697793 | 1.866775 | 0.1239224 | 0.2824338
87.86598 | 10.5993 | 10.2355 | 7.965444 | 0.3638036 | 1.864111 | 0.1237494 | 0.282191
87.87598 | 10.5954 | 10.23702 | 7.970045 | 0.3583797 | 1.861451 | 0.1235765 | 0.281948
87.88598 | 10.5815 | 10.23859 | 7.974687 | 0.342908 | 1.858796 | 0.1234038 | 0.2817053
87.89598 | 10.5846 | 10.24021 | 7.97937 | 0.3443888 | 1.856147 | 0.1232314 | 0.2814627
87.90598 | 10.5822 | 10.24188 | 7.984096 | 0.3403217 | 1.853503 | 0.1230593 | 0.2812202
87.91598 | 10.5925 | 10.24359 | 7.988863 | 0.3489069 | 1.850865 | 0.1228874 | 0.2809779
87.92597 | 10.5871 | 10.24535 | 7.993668 | 0.3417459 | 1.848235 | 0.122716 | 0.280736
87.93597 | 10.5963 | 10.24717 | 7.998519 | 0.3491349 | 1.845607 | 0.1225447 | 0.2804941
87.94597 | 10.5832 | 10.24902 | 8.003413 | 0.3341759 | 1.842985 | 0.1223736 | 0.2802523
87.95597 | 10.582 | 10.25093 | 8.008349 | 0.3310681 | 1.840369 | 0.1222029 | 0.2800106
87.96597 | 10.5923 | 10.25289 | 8.013328 | 0.3394118 | 1.837759 | 0.1220324 | 0.2797691
87.97597 | 10.5778 | 10.25489 | 8.018349 | 0.3229063 | 1.835154 | 0.1218622 | 0.2795278
87.98596 | 10.5913 | 10.25695 | 8.023409 | 0.3343544 | 1.832557 | 0.1216924 | 0.2792869
87.99596 | 10.5959 | 10.25905 | 8.028516 | 0.3368518 | 1.829963 | 0.1215227 | 0.2790459
88.00596 | 10.6112 | 10.2612 | 8.033667 | 0.35 | 1.827375 | 0.1213533 | 0.278805
88.01596 | 10.589 | 10.2634 | 8.038861 | 0.3255991 | 1.824792 | 0.1211842 | 0.2785642
88.02596 | 10.6028 | 10.26565 | 8.044098 | 0.3371489 | 1.822214 | 0.1210153 | 0.2783236
88.03596 | 10.5982 | 10.26795 | 8.049379 | 0.3302492 | 1.819641 | 0.1208468 | 0.2780832
88.04595 | 10.6011 | 10.2703 | 8.054699 | 0.3308031 | 1.817076 | 0.1206786 | 0.2778431
88.05595 | 10.5934 | 10.2727 | 8.060067 | 0.3207038 | 1.814515 | 0.1205106 | 0.277603
88.06595 | 10.6035 | 10.27514 | 8.06548 | 0.3283551 | 1.811959 | 0.1203428 | 0.2773629
88.07595 | 10.6051 | 10.27764 | 8.070937 | 0.3274566 | 1.809408 | 0.1201753 | 0.2771231
88.08595 | 10.6046 | 10.28019 | 8.076438 | 0.3244082 | 1.806862 | 0.1200081 | 0.2768833
88.09595 | 10.6013 | 10.28279 | 8.081984 | 0.3185089 | 1.804323 | 0.1198412 | 0.2766437
88.10594 | 10.6004 | 10.28544 | 8.087568 | 0.3149623 | 1.80179 | 0.1196747 | 0.2764045
88.11594 | 10.5917 | 10.28814 | 8.093203 | 0.3035626 | 1.799261 | 0.1195083 | 0.2761651
88.12594 | 10.5929 | 10.29089 | 8.098883 | 0.3020124 | 1.796736 | 0.1193422 | 0.2759259
88.13594 | 10.5873 | 10.29369 | 8.104608 | 0.2936114 | 1.794218 | 0.1191763 | 0.2756868
88.14594 | 10.5854 | 10.29654 | 8.110378 | 0.2888596 | 1.791704 | 0.1190107 | 0.2754479
88.15594 | 10.5824 | 10.29944 | 8.116193 | 0.2829567 | 1.789195 | 0.1188454 | 0.275209
88.16593 | 10.5689 | 10.30239 | 8.122049 | 0.266506 | 1.786694 | 0.1186805 | 0.2749705
88.17593 | 10.5676 | 10.3054 | 8.127955 | 0.2622009 | 1.784196 | 0.1185158 | 0.2747319
88.18593 | 10.5659 | 10.30846 | 8.133907 | 0.2574443 | 1.781704 | 0.1183513 | 0.2744935
88.19593 | 10.5618 | 10.31156 | 8.139905 | 0.2502362 | 1.779216 | 0.1181871 | 0.2742551
88.20593 | 10.5465 | 10.31472 | 8.14595 | 0.2317766 | 1.776734 | 0.1180231 | 0.2740169
88.21592 | 10.5373 | 10.31793 | 8.152034 | 0.2193682 | 1.774259 | 0.1178596 | 0.273779
88.22592 | 10.5294 | 10.3212 | 8.158171 | 0.2082049 | 1.771787 | 0.1176962 | 0.273541
88.23592 | 10.5368 | 10.32451 | 8.164354 | 0.2122894 | 1.76932 | 0.1175331 | 0.2733032
88.24592 | 10.5127 | 10.32788 | 8.170584 | 0.1848219 | 1.766858 | 0.1173703 | 0.2730654
88.25592 | 10.5223 | 10.3313 | 8.176861 | 0.1910019 | 1.764402 | 0.1172077 | 0.2728277
88.26592 | 10.5201 | 10.33477 | 8.183185 | 0.1853296 | 1.76195 | 0.1170454 | 0.2725902
88.27591 | 10.4908 | 10.33829 | 8.189549 | 0.1525083 | 1.759506 | 0.1168835 | 0.272353
88.28591 | 10.4986 | 10.34187 | 8.195967 | 0.1567307 | 1.757065 | 0.1167217 | 0.2721156
88.29591 | 10.4951 | 10.3455 | 8.202433 | 0.1496003 | 1.754628 | 0.1165602 | 0.2718784
88.30591 | 10.4909 | 10.34918 | 8.208946 | 0.1417166 | 1.752197 | 0.116399 | 0.2716413
88.31591 | 10.4931 | 10.35292 | 8.215507 | 0.14018 | 1.749771 | 0.116238 | 0.2714043
88.32591 | 10.4842 | 10.35671 | 8.222115 | 0.1274902 | 1.74735 | 0.1160774 | 0.2711673
88.3359 | 10.4959 | 10.36055 | 8.228765 | 0.1353507 | 1.744936 | 0.1159171 | 0.2709308
88.3459 | 10.4889 | 10.36445 | 8.23547 | 0.124454 | 1.742525 | 0.115757 | 0.270694
88.3559 | 10.4719 | 10.3684 | 8.242223 | 0.1035034 | 1.740119 | 0.1155971 | 0.2704574
88.3659 | 10.4867 | 10.3724 | 8.249024 | 0.1142992 | 1.737718 | 0.1154375 | 0.2702209
88.3759 | 10.4845 | 10.37646 | 8.255874 | 0.1080409 | 1.735322 | 0.1152782 | 0.2699844
88.3859 | 10.484 | 10.38057 | 8.262773 | 0.1034286 | 1.732931 | 0.1151191 | 0.2697481
88.39589 | 10.4936 | 10.38473 | 8.269714 | 0.1088664 | 1.730547 | 0.1149605 | 0.269512
88.40589 | 10.4854 | 10.38895 | 8.276711 | 0.09644562 | 1.728166 | 0.114802 | 0.2692758
88.41589 | 10.4884 | 10.39323 | 8.283757 | 0.09517022 | 1.725789 | 0.1146438 | 0.2690398
88.42589 | 10.4925 | 10.39756 | 8.290852 | 0.09494022 | 1.723418 | 0.1144858 | 0.2688037
88.43589 | 10.4977 | 10.40194 | 8.297997 | 0.0957552 | 1.721052 | 0.1143281 | 0.2685678
88.44589 | 10.4717 | 10.40638 | 8.305192 | 0.06531549 | 1.71869 | 0.1141706 | 0.268332
88.45588 | 10.4988 | 10.41087 | 8.312429 | 0.08792511 | 1.716336 | 0.1140136 | 0.2680965
88.46588 | 10.4945 | 10.41542 | 8.319724 | 0.07907524 | 1.713984 | 0.1138568 | 0.2678608
88.47588 | 10.4838 | 10.42003 | 8.327068 | 0.06376986 | 1.711637 | 0.1137001 | 0.2676252
88.48588 | 10.4883 | 10.42469 | 8.334463 | 0.06360908 | 1.709295 | 0.1135438 | 0.2673897
88.49588 | 10.4912 | 10.42941 | 8.341908 | 0.06179261 | 1.706957 | 0.1133877 | 0.2671543
88.50588 | 10.4941 | 10.43418 | 8.349404 | 0.05992035 | 1.704625 | 0.1132319 | 0.2669189
88.51587 | 10.4791 | 10.439 | 8.356943 | 0.04009727 | 1.702299 | 0.1130765 | 0.2666838
88.52587 | 10.4903 | 10.44389 | 8.364541 | 0.04641307 | 1.699976 | 0.1129212 | 0.2664486
88.53587 | 10.4814 | 10.44883 | 8.372189 | 0.03257281 | 1.697658 | 0.1127662 | 0.2662134
88.54587 | 10.4756 | 10.45382 | 8.379889 | 0.02177606 | 1.695345 | 0.1126114 | 0.2659783
88.55587 | 10.5027 | 10.45888 | 8.38764 | 0.04382281 | 1.693037 | 0.112457 | 0.2657433
88.56587 | 10.4817 | 10.46399 | 8.395443 | 0.01771299 | 1.690733 | 0.1123028 | 0.2655084
88.57586 | 10.4938 | 10.46915 | 8.40329 | 0.02465165 | 1.688436 | 0.112149 | 0.2652737
88.58586 | 10.4836 | 10.47437 | 8.411196 | 0.009228232 | 1.686142 | 0.1119953 | 0.2650389
88.59586 | 10.4901 | 10.47965 | 8.419154 | 0.01044766 | 1.683852 | 0.1118419 | 0.2648041
88.60586 | 10.4879 | 10.48499 | 8.427165 | 0.002909938 | 1.681567 | 0.1116888 | 0.2645694
88.61586 | 10.5084 | 10.49039 | 8.435228 | 0.01801484 | 1.679287 | 0.1115359 | 0.2643348
88.62585 | 10.5116 | 10.49583 | 8.443335 | 0.01576792 | 1.677014 | 0.1113834 | 0.2641004
88.63585 | 10.5097 | 10.50134 | 8.451503 | 0.008357728 | 1.674743 | 0.1112311 | 0.2638659
88.64585 | 10.5284 | 10.50691 | 8.459723 | 0.0214897 | 1.672477 | 0.111079 | 0.2636314
88.65585 | 10.5172 | 10.51254 | 8.467997 | 0.004663919 | 1.670215 | 0.1109272 | 0.263397
88.66585 | 10.5227 | 10.51822 | 8.476324 | 0.004480014 | 1.667958 | 0.1107757 | 0.2631626
88.67585 | 10.5467 | 10.52396 | 8.484704 | 0.02273768 | 1.665706 | 0.1106244 | 0.2629283
88.68584 | 10.5366 | 10.52976 | 8.493129 | 0.006842932 | 1.66346 | 0.1104735 | 0.2626942
88.69584 | 10.5455 | 10.53562 | 8.501616 | 0.009883962 | 1.661217 | 0.1103228 | 0.26246
88.70584 | 10.557 | 10.54153 | 8.510157 | 0.01546615 | 1.658979 | 0.1101723 | 0.2622258
88.71584 | 10.5617 | 10.54751 | 8.518752 | 0.01418973 | 1.656745 | 0.1100221 | 0.2619917
88.72584 | 10.5616 | 10.55355 | 8.5274 | 0.008054211 | 1.654516 | 0.1098722 | 0.2617576
88.73584 | 10.566 | 10.55964 | 8.536103 | 0.006359609 | 1.652291 | 0.1097225 | 0.2615236
88.74583 | 10.5789 | 10.56579 | 8.544852 | 0.01311134 | 1.650073 | 0.1095732 | 0.2612898
88.75583 | 10.5549 | 10.572 | 8.553664 | -0.01710121 | 1.647857 | 0.109424 | 0.2610559
88.76583 | 10.5888 | 10.57827 | 8.562531 | 0.01052602 | 1.645646 | 0.1092752 | 0.2608219
88.77583 | 10.5678 | 10.58461 | 8.571453 | -0.01680658 | 1.643439 | 0.1091265 | 0.2605881
88.78583 | 10.5695 | 10.591 | 8.580429 | -0.0214989 | 1.641237 | 0.1089782 | 0.2603542
88.79583 | 10.5927 | 10.59745 | 8.589461 | -0.004751336 | 1.63904 | 0.1088301 | 0.2601204
88.80582 | 10.5609 | 10.60396 | 8.598539 | -0.04305731 | 1.636849 | 0.1086824 | 0.2598869
88.81582 | 10.5573 | 10.61053 | 8.607682 | -0.05323012 | 1.63466 | 0.1085348 | 0.2596531
88.82582 | 10.5844 | 10.61716 | 8.616881 | -0.03276343 | 1.632476 | 0.1083875 | 0.2594194
88.83582 | 10.5452 | 10.62386 | 8.626135 | -0.07865736 | 1.630296 | 0.1082404 | 0.2591857
88.84582 | 10.5551 | 10.63061 | 8.635446 | -0.07551202 | 1.628121 | 0.1080936 | 0.2589521
88.85582 | 10.5542 | 10.63743 | 8.644812 | -0.08322768 | 1.62595 | 0.1079471 | 0.2587185
88.86581 | 10.5545 | 10.6443 | 8.654226 | -0.08979736 | 1.623786 | 0.107801 | 0.2584851
88.87581 | 10.5454 | 10.65124 | 8.663705 | -0.1058359 | 1.621624 | 0.107655 | 0.2582516
88.88581 | 10.5521 | 10.65824 | 8.673241 | -0.1061351 | 1.619467 | 0.1075092 | 0.258018
88.89581 | 10.536 | 10.6653 | 8.682834 | -0.1292951 | 1.617313 | 0.1073637 | 0.2577845
88.90581 | 10.5443 | 10.67242 | 8.692484 | -0.1281176 | 1.615164 | 0.1072185 | 0.257551
88.91581 | 10.5452 | 10.6796 | 8.702192 | -0.1344027 | 1.61302 | 0.1070735 | 0.2573176
88.9258 | 10.5308 | 10.68684 | 8.711947 | -0.156041 | 1.610881 | 0.106929 | 0.2570843
88.9358 | 10.5589 | 10.69415 | 8.721769 | -0.1352493 | 1.608745 | 0.1067845 | 0.2568509
88.9458 | 10.5568 | 10.70152 | 8.731648 | -0.1447201 | 1.606614 | 0.1066403 | 0.2566175
88.9558 | 10.5189 | 10.70895 | 8.741586 | -0.1900533 | 1.604487 | 0.1064964 | 0.2563841
88.9658 | 10.5665 | 10.71645 | 8.751582 | -0.149949 | 1.602364 | 0.1063527 | 0.2561507
88.9758 | 10.5391 | 10.72401 | 8.761636 | -0.1849076 | 1.600245 | 0.1062093 | 0.2559174
88.98579 | 10.5472 | 10.73162 | 8.771738 | -0.184422 | 1.598134 | 0.1060663 | 0.2556843
88.99579 | 10.5667 | 10.73931 | 8.781908 | -0.1726066 | 1.596024 | 0.1059234 | 0.2554509
89.00579 | 10.5587 | 10.74705 | 8.792138 | -0.1883545 | 1.593918 | 0.1057808 | 0.2552176
89.01579 | 10.561 | 10.75487 | 8.802426 | -0.1938655 | 1.591817 | 0.1056384 | 0.2549843
89.02579 | 10.5545 | 10.76274 | 8.812773 | -0.2082404 | 1.58972 | 0.1054963 | 0.254751
89.03578 | 10.5514 | 10.77067 | 8.82317 | -0.2192701 | 1.587628 | 0.1053545 | 0.254518
89.04578 | 10.5563 | 10.77867 | 8.833635 | -0.2223724 | 1.585539 | 0.1052129 | 0.2542847
89.05578 | 10.5751 | 10.78674 | 8.844161 | -0.2116387 | 1.583455 | 0.1050716 | 0.2540514
89.06578 | 10.5646 | 10.79487 | 8.854746 | -0.2302691 | 1.581375 | 0.1049305 | 0.2538181
89.07578 | 10.5718 | 10.80306 | 8.865391 | -0.2312641 | 1.579299 | 0.1047896 | 0.2535849
89.08578 | 10.5745 | 10.81132 | 8.876096 | -0.2368234 | 1.577227 | 0.104649 | 0.2533516
89.09577 | 10.5774 | 10.81964 | 8.886851 | -0.2422398 | 1.575162 | 0.1045088 | 0.2531186
89.10577 | 10.5547 | 10.82803 | 8.897676 | -0.2733286 | 1.573098 | 0.1043688 | 0.2528854
89.11577 | 10.5879 | 10.83648 | 8.908563 | -0.2485824 | 1.571039 | 0.104229 | 0.2526521
89.12577 | 10.5716 | 10.845 | 8.919509 | -0.2734014 | 1.568984 | 0.1040894 | 0.2524189
89.13577 | 10.5801 | 10.85359 | 8.930517 | -0.2734855 | 1.566932 | 0.10395 | 0.2521857
89.14577 | 10.588 | 10.86224 | 8.941586 | -0.2742354 | 1.564886 | 0.103811 | 0.2519524
89.15576 | 10.5894 | 10.87094 | 8.952705 | -0.281542 | 1.562845 | 0.1036723 | 0.2517194
89.16576 | 10.6015 | 10.87972 | 8.963897 | -0.2782225 | 1.560806 | 0.1035337 | 0.2514862
89.17576 | 10.5767 | 10.88857 | 8.97515 | -0.3118696 | 1.558771 | 0.1033954 | 0.2512529
89.18576 | 10.5981 | 10.89748 | 8.986465 | -0.2993829 | 1.55674 | 0.1032574 | 0.2510197
89.19576 | 10.5758 | 10.90646 | 8.997842 | -0.3306629 | 1.554715 | 0.1031196 | 0.2507864
89.20576 | 10.6113 | 10.91551 | 9.009281 | -0.3042083 | 1.552692 | 0.102982 | 0.2505532
89.21575 | 10.6027 | 10.92461 | 9.020771 | -0.3219123 | 1.550676 | 0.1028449 | 0.2503202
89.22575 | 10.6257 | 10.93379 | 9.032335 | -0.3080917 | 1.548662 | 0.1027078 | 0.2500869
89.23575 | 10.6358 | 10.94304 | 9.043962 | -0.3072379 | 1.546652 | 0.102571 | 0.2498536
89.24575 | 10.6012 | 10.95235 | 9.055651 | -0.3511512 | 1.544645 | 0.1024345 | 0.2496203
89.25575 | 10.6325 | 10.96173 | 9.067403 | -0.3292319 | 1.542643 | 0.1022982 | 0.249387
89.26575 | 10.6139 | 10.97118 | 9.079219 | -0.3572798 | 1.540645 | 0.1021621 | 0.2491537
89.27574 | 10.6457 | 10.98069 | 9.091086 | -0.3349859 | 1.538653 | 0.1020264 | 0.2489206
89.28574 | 10.6456 | 10.99027 | 9.103028 | -0.3446692 | 1.536663 | 0.1018909 | 0.2486873
89.29574 | 10.6747 | 10.99992 | 9.115034 | -0.3252205 | 1.534677 | 0.1017556 | 0.2484539
89.30574 | 10.6661 | 11.00964 | 9.127104 | -0.3435399 | 1.532695 | 0.1016205 | 0.2482206
89.31574 | 10.6526 | 11.01943 | 9.139238 | -0.3668275 | 1.530717 | 0.1014857 | 0.2479872
89.32574 | 10.6568 | 11.02928 | 9.151436 | -0.3724837 | 1.528742 | 0.1013511 | 0.2477538
89.33573 | 10.6701 | 11.0392 | 9.163687 | -0.3690984 | 1.526774 | 0.101217 | 0.2475207
89.34573 | 10.6526 | 11.04919 | 9.176014 | -0.3965918 | 1.524808 | 0.1010829 | 0.2472872
89.35573 | 10.7263 | 11.05925 | 9.188406 | -0.3329543 | 1.522846 | 0.1009491 | 0.2470538
89.36573 | 10.6752 | 11.06939 | 9.200863 | -0.3941858 | 1.520887 | 0.1008155 | 0.2468204
89.37573 | 10.7008 | 11.07959 | 9.213385 | -0.3787862 | 1.518932 | 0.1006822 | 0.2465869
89.38573 | 10.6566 | 11.08986 | 9.225972 | -0.4332563 | 1.516982 | 0.1005491 | 0.2463534
89.39572 | 10.6813 | 11.10019 | 9.238612 | -0.4188857 | 1.515037 | 0.1004164 | 0.2461201
89.40572 | 10.6917 | 11.1106 | 9.251331 | -0.4188952 | 1.513094 | 0.1002838 | 0.2458866
89.41572 | 10.6947 | 11.12107 | 9.264115 | -0.4263746 | 1.511155 | 0.1001514 | 0.2456531
89.42572 | 10.7345 | 11.13162 | 9.276966 | -0.3971242 | 1.50922 | 0.1000194 | 0.2454195
89.43572 | 10.6869 | 11.14224 | 9.289882 | -0.4553439 | 1.507288 | 0.0998875 | 0.2451859
89.44571 | 10.6987 | 11.15292 | 9.302852 | -0.4542238 | 1.505363 | 0.09975603 | 0.2449526
89.45571 | 10.7058 | 11.16368 | 9.315902 | -0.4578847 | 1.50344 | 0.09962467 | 0.244719
89.46571 | 10.7041 | 11.17452 | 9.329018 | -0.4704164 | 1.50152 | 0.09949353 | 0.2444853
89.47571 | 10.7178 | 11.18542 | 9.342201 | -0.467619 | 1.499604 | 0.09936264 | 0.2442517
89.48571 | 10.7513 | 11.19639 | 9.355451 | -0.4450928 | 1.497692 | 0.09923199 | 0.244018
89.49571 | 10.7304 | 11.20744 | 9.368769 | -0.4770379 | 1.495783 | 0.09910159 | 0.2437843
89.5057 | 10.7334 | 11.21854 | 9.38214 | -0.4851433 | 1.493881 | 0.09897153 | 0.2435508
89.5157 | 10.7534 | 11.22973 | 9.395593 | -0.4763315 | 1.49198 | 0.09884163 | 0.243317
89.5257 | 10.734 | 11.24099 | 9.409114 | -0.5069912 | 1.490082 | 0.09871194 | 0.2430832
89.5357 | 10.7463 | 11.25232 | 9.422702 | -0.5060234 | 1.488189 | 0.09858249 | 0.2428494
89.5457 | 10.7665 | 11.26373 | 9.436359 | -0.4972279 | 1.4863 | 0.09845328 | 0.2426156
89.5557 | 10.7575 | 11.2752 | 9.450084 | -0.5177045 | 1.484414 | 0.09832434 | 0.2423817
89.56569 | 10.7778 | 11.28674 | 9.463864 | -0.5089426 | 1.482535 | 0.09819577 | 0.2421481
89.57569 | 10.7594 | 11.29836 | 9.477727 | -0.5389638 | 1.480656 | 0.09806726 | 0.2419142
89.58569 | 10.7751 | 11.31006 | 9.491658 | -0.5349585 | 1.478781 | 0.09793903 | 0.2416802
89.59569 | 10.7925 | 11.32183 | 9.505659 | -0.5293262 | 1.47691 | 0.097811 | 0.2414463
89.60569 | 10.7762 | 11.33367 | 9.519728 | -0.5574677 | 1.475044 | 0.09768326 | 0.2412123
89.61569 | 10.7955 | 11.34558 | 9.533868 | -0.5500816 | 1.47318 | 0.0975557 | 0.2409783
89.62568 | 10.7723 | 11.35756 | 9.548063 | -0.5852575 | 1.471322 | 0.09742853 | 0.2407444
89.63568 | 10.807 | 11.36962 | 9.562342 | -0.5626192 | 1.469466 | 0.09730146 | 0.2405104
89.64568 | 10.7941 | 11.38175 | 9.576691 | -0.5876549 | 1.467613 | 0.09717464 | 0.2402763
89.65568 | 10.8031 | 11.39396 | 9.59111 | -0.5908645 | 1.465765 | 0.09704805 | 0.2400421
89.66568 | 10.8171 | 11.40625 | 9.6056 | -0.5891486 | 1.463919 | 0.0969217 | 0.239808
89.67568 | 10.806 | 11.41861 | 9.62016 | -0.6126072 | 1.462078 | 0.09679559 | 0.2395738
89.68567 | 10.817 | 11.43103 | 9.634776 | -0.6140284 | 1.460242 | 0.09666985 | 0.2393398
89.69567 | 10.82 | 11.44354 | 9.649478 | -0.6235363 | 1.458408 | 0.09654421 | 0.2391056
89.70567 | 10.8271 | 11.45612 | 9.664252 | -0.6290193 | 1.456578 | 0.09641879 | 0.2388713
89.71567 | 10.8326 | 11.46878 | 9.679096 | -0.6361774 | 1.454751 | 0.09629362 | 0.238637
89.72567 | 10.8565 | 11.48151 | 9.694013 | -0.625011 | 1.452927 | 0.09616867 | 0.2384026
89.73567 | 10.8613 | 11.49432 | 9.709001 | -0.63302 | 1.451107 | 0.09604396 | 0.2381683
89.74566 | 10.8696 | 11.50719 | 9.724045 | -0.6375914 | 1.449292 | 0.09591957 | 0.2379341
89.75566 | 10.8748 | 11.52015 | 9.739177 | -0.645352 | 1.44748 | 0.09579534 | 0.2376997
89.76566 | 10.8978 | 11.53319 | 9.754382 | -0.6353888 | 1.445671 | 0.0956713 | 0.2374652
89.77566 | 10.8922 | 11.5463 | 9.769659 | -0.6541019 | 1.443865 | 0.09554754 | 0.2372307
89.78566 | 10.9247 | 11.55949 | 9.785008 | -0.6347914 | 1.442063 | 0.09542397 | 0.2369962
89.79565 | 10.9306 | 11.57274 | 9.800415 | -0.6421446 | 1.440267 | 0.09530079 | 0.2367619
89.80565 | 10.9511 | 11.58609 | 9.815911 | -0.6349876 | 1.438472 | 0.0951777 | 0.2365273
89.81565 | 10.9622 | 11.59951 | 9.831479 | -0.6373075 | 1.43668 | 0.09505483 | 0.2362927
89.82565 | 10.9703 | 11.613 | 9.847122 | -0.6427046 | 1.434893 | 0.0949322 | 0.2360581
89.83565 | 10.9967 | 11.62658 | 9.862838 | -0.6298791 | 1.433108 | 0.0948098 | 0.2358234
89.84565 | 10.9891 | 11.64023 | 9.878627 | -0.6511311 | 1.431327 | 0.09468762 | 0.2355887
89.85564 | 11.0325 | 11.65395 | 9.894475 | -0.6214465 | 1.429551 | 0.09456578 | 0.2353542
89.86564 | 11.0332 | 11.66775 | 9.910413 | -0.6345541 | 1.427777 | 0.09444407 | 0.2351194
89.87564 | 11.0526 | 11.68164 | 9.926426 | -0.6290398 | 1.426007 | 0.09432257 | 0.2348846
89.88564 | 11.0811 | 11.6956 | 9.942513 | -0.6145043 | 1.42424 | 0.09420131 | 0.2346498
89.89564 | 11.0887 | 11.70965 | 9.958675 | -0.6209468 | 1.422477 | 0.09408027 | 0.2344149
89.90564 | 11.1164 | 11.72377 | 9.974912 | -0.6073675 | 1.420716 | 0.09395946 | 0.23418
89.91563 | 11.131 | 11.73795 | 9.991208 | -0.6069538 | 1.418962 | 0.09383901 | 0.2339454
89.92563 | 11.1627 | 11.75223 | 10.0076 | -0.5895327 | 1.417208 | 0.09371864 | 0.2337104
89.93563 | 11.1751 | 11.76659 | 10.02406 | -0.591491 | 1.415459 | 0.09359852 | 0.2334754
89.94563 | 11.1955 | 11.78103 | 10.0406 | -0.5855286 | 1.413712 | 0.0934786 | 0.2332404
89.95563 | 11.1998 | 11.79555 | 10.05721 | -0.5957458 | 1.411969 | 0.09335892 | 0.2330054
89.96563 | 11.2488 | 11.81014 | 10.0739 | -0.5613428 | 1.41023 | 0.09323946 | 0.2327703
89.97562 | 11.2517 | 11.8248 | 10.09065 | -0.5731048 | 1.408495 | 0.09312033 | 0.2325354
89.98562 | 11.2912 | 11.83956 | 10.1075 | -0.5483619 | 1.406762 | 0.09300132 | 0.2323003
89.99562 | 11.3014 | 11.8544 | 10.12442 | -0.5529993 | 1.405033 | 0.09288253 | 0.2320652