## Summary
Parameter | Mo2C Pbcn | Mo2C P-3m1 | MoC Fm-3m
Sample | M13.csv | M13.csv | M13.csv
Method | GSAS-II | GSAS-II | GSAS-II
Phase name | Mo2C Pbcn | Mo2C P-3m1 | MoC Fm-3m
COD / MP ID | mp-1552 | mp-1221498 | mp-2746
Formula | Mo2C | Mo2C | MoC
Space group | Pbcn | P-3m1 | Fm-3m
Space group # | 60 | 164 | 225
Crystal system | orthorhombic | trigonal | cubic
a (Å) | 4.78828 | 3.0062 | 4.26401
b (Å) | 5.05747 | 3.0062 | 4.26401
c (Å) | 5.98175 | 4.73217 | 4.26401
α (°) | 90 | 90 | 90
β (°) | 90 | 90 | 90
γ (°) | 90 | 120 | 90
Volume (A^3) | 144.85772 | 37.03624 | 77.52739
da/a0 (%) | 1.263 | -1.631 | -2.718
db/b0 (%) | -2.923 | -1.631 | -2.718
dc/c0 (%) | -1.171 | 2.009 | -2.718
dV/V0 (%) | -2.847 | -1.291 | -7.933
Weight fraction (%) | 22.4 | 55.8 | 21.8
Weight fraction ± (%) | 1 | 1.6 | 1
Weight fraction error source | full_covariance+systematic_floor | full_covariance+systematic_floor | full_covariance+systematic_floor
Weight fraction method | integrated_phase_pattern | integrated_phase_pattern | integrated_phase_pattern
Crystallite size (nm) | 1000 | 1000 | 1000
Crystallite size source | gsas_hap_size | gsas_hap_size | gsas_hap_size
Scale factor | 0.02309 | 1.51293 | 0.3592
U (Caglioti) | 0.00016 | 0.00016 | 0.00016
V (Caglioti) | -0.00021 | -0.00021 | -0.00021
W (Caglioti) | 0.00047 | 0.00047 | 0.00047
X (Lorentzian) | 0 | 0 | 0
Y (Lorentzian) | 3.16049 | 3.16049 | 3.16049
η at strongest | 1 | 1 | 1
FWHM (°) | 3.3386 | 3.3584 | 3.3283
FWHM reference 2theta (deg) | 37.5546 | 39.4943 | 36.4948
FWHM reference hkl | [2, 0, 0] | [1, 0, 1] | [1, 1, 1]
N reflections | 7 | 9 | 5
Seeded by | gsas2 | gsas2 | gsas2
Zero shift (°) | 0 | 0 | 0
Rwp (%) | 5.53 | 5.53 | 5.53
Rp (%) | 3.91 | 3.91 | 3.91
χ² | 0.632 | 0.632 | 0.632
GoF | 0.795 | 0.795 | 0.795

## Plot Data
2theta | Y_obs | Y_calc | Background | Residual | Mo2C Pbcn | Mo2C P-3m1 | MoC Fm-3m | Mo2C Pbcn peak 2θ | Mo2C Pbcn [hkl] | Mo2C P-3m1 peak 2θ | Mo2C P-3m1 [hkl] | MoC Fm-3m peak 2θ | MoC Fm-3m [hkl]
10.00929 | 60.2067 | 63.67173 | 63.59955 | -3.465033 | 0.01375201 | 0.04360839 | 0.014825 | 35.47 | [020] | 34.419 | [100] | 36.467 | [111]
10.01929 | 60.1452 | 63.58595 | 63.51372 | -3.440749 | 0.01378682 | 0.04358624 | 0.01485829 | 37.536 | [200] | 37.998 | [002] | 42.359 | [200]
10.02929 | 60.1636 | 63.50076 | 63.42848 | -3.337162 | 0.01382128 | 0.04356477 | 0.01489128 | 52.598 | [220] | 39.472 | [101] | 61.454 | [220]
10.03928 | 60.1019 | 63.41625 | 63.34393 | -3.314354 | 0.01385538 | 0.043544 | 0.01492394 | 62.007 | [004] | 52.196 | [102] | 73.616 | [311]
10.04928 | 60.1101 | 63.33225 | 63.25988 | -3.222153 | 0.01388919 | 0.04352388 | 0.01495634 | 73.513 | [024] | 61.656 | [210] | 77.479 | [222]
10.05928 | 60.0794 | 63.24884 | 63.17643 | -3.169442 | 0.01392268 | 0.04350441 | 0.01498845 | 74.791 | [204] | 69.635 | [103]
10.06928 | 60.0591 | 63.16602 | 63.09356 | -3.106917 | 0.01395585 | 0.0434856 | 0.01502028 | 75.066 | [040] | 72.561 | [200]
10.07928 | 60.0349 | 63.08378 | 63.01127 | -3.048876 | 0.01398871 | 0.04346742 | 0.01505183 |  |  | 74.764 | [212]
10.08928 | 59.99 | 63.00212 | 62.92956 | -3.012117 | 0.01402126 | 0.04344988 | 0.01508311 |  |  | 75.718 | [201]
10.09927 | 59.9837 | 62.92112 | 62.84852 | -2.937417 | 0.01405349 | 0.04343297 | 0.01511409
10.10927 | 59.9194 | 62.84061 | 62.76797 | -2.921212 | 0.01408544 | 0.04341665 | 0.01514483
10.11927 | 59.9441 | 62.76068 | 62.68799 | -2.816581 | 0.01411711 | 0.04340094 | 0.01517531
10.12927 | 59.9003 | 62.68132 | 62.60858 | -2.78102 | 0.01414849 | 0.04338582 | 0.01520554
10.13927 | 59.901 | 62.60253 | 62.52974 | -2.701528 | 0.01417958 | 0.04337129 | 0.01523551
10.14927 | 59.8799 | 62.5243 | 62.45147 | -2.644402 | 0.0142104 | 0.04335733 | 0.01526523
10.15926 | 59.8401 | 62.44672 | 62.37384 | -2.606617 | 0.01424092 | 0.04334396 | 0.01529468
10.16926 | 59.7866 | 62.36961 | 62.29669 | -2.583014 | 0.01427119 | 0.04333113 | 0.01532392
10.17926 | 59.7956 | 62.29307 | 62.2201 | -2.497469 | 0.0143012 | 0.04331886 | 0.01535292
10.18926 | 59.7396 | 62.21708 | 62.14406 | -2.47748 | 0.01433095 | 0.04330714 | 0.01538169
10.19926 | 59.7494 | 62.14164 | 62.06858 | -2.392243 | 0.01436043 | 0.04329595 | 0.01541022
10.20926 | 59.7352 | 62.06676 | 61.99364 | -2.331558 | 0.01438967 | 0.0432853 | 0.01543853
10.21925 | 59.6766 | 61.99249 | 61.91933 | -2.315894 | 0.01441863 | 0.04327518 | 0.01546659
10.22925 | 59.6635 | 61.9187 | 61.84549 | -2.255201 | 0.01444736 | 0.04326556 | 0.01549445
10.23925 | 59.6365 | 61.84545 | 61.7722 | -2.208951 | 0.01447586 | 0.04325647 | 0.0155221
10.24925 | 59.6362 | 61.77274 | 61.69944 | -2.136541 | 0.01450411 | 0.04324787 | 0.01554954
10.25925 | 59.6376 | 61.70057 | 61.62722 | -2.062969 | 0.01453213 | 0.04323977 | 0.01557676
10.26925 | 59.5948 | 61.62893 | 61.55554 | -2.034132 | 0.01455992 | 0.04323217 | 0.01560378
10.27924 | 59.5865 | 61.5579 | 61.48446 | -1.9714 | 0.01458745 | 0.04322505 | 0.01563056
10.28924 | 59.5461 | 61.48733 | 61.41384 | -1.941226 | 0.01461478 | 0.0432184 | 0.01565717
10.29924 | 59.5439 | 61.41728 | 61.34374 | -1.87338 | 0.0146419 | 0.04321223 | 0.01568359
10.30924 | 59.4968 | 61.34776 | 61.27417 | -1.85096 | 0.01466879 | 0.04320653 | 0.0157098
10.31924 | 59.4719 | 61.27876 | 61.20513 | -1.806862 | 0.01469546 | 0.04320129 | 0.01573583
10.32924 | 59.4785 | 61.21029 | 61.13661 | -1.731785 | 0.01472192 | 0.0431965 | 0.01576166
10.33923 | 59.4143 | 61.14239 | 61.06867 | -1.728094 | 0.01474814 | 0.04319217 | 0.01578728
10.34923 | 59.4373 | 61.07495 | 61.00118 | -1.637651 | 0.01477418 | 0.04318828 | 0.01581274
10.35923 | 59.4234 | 61.00802 | 60.9342 | -1.584621 | 0.01480002 | 0.04318482 | 0.01583802
10.36923 | 59.3954 | 60.9416 | 60.86773 | -1.546201 | 0.01482566 | 0.0431818 | 0.01586312
10.37923 | 59.4292 | 60.87569 | 60.80177 | -1.44649 | 0.01485109 | 0.04317921 | 0.01588805
10.38922 | 59.3579 | 60.81035 | 60.73638 | -1.45245 | 0.01487631 | 0.04317705 | 0.01591277
10.39922 | 59.3223 | 60.74545 | 60.67143 | -1.423149 | 0.01490136 | 0.0431753 | 0.01593735
10.40922 | 59.3153 | 60.68105 | 60.60699 | -1.365748 | 0.01492621 | 0.04317396 | 0.01596175
10.41922 | 59.2809 | 60.61715 | 60.54304 | -1.336246 | 0.01495088 | 0.04317303 | 0.01598599
10.42922 | 59.3224 | 60.55374 | 60.47958 | -1.231341 | 0.01497536 | 0.04317251 | 0.01601006
10.43922 | 59.2328 | 60.49083 | 60.41662 | -1.25803 | 0.01499966 | 0.04317238 | 0.01603398
10.44921 | 59.248 | 60.42847 | 60.35422 | -1.180472 | 0.01502375 | 0.04317266 | 0.0160577
10.45921 | 59.1673 | 60.36654 | 60.29224 | -1.199242 | 0.01504769 | 0.04317332 | 0.01608129
10.46921 | 59.1792 | 60.3051 | 60.23075 | -1.125898 | 0.01507145 | 0.04317436 | 0.01610473
10.47921 | 59.1734 | 60.24414 | 60.16974 | -1.070739 | 0.01509504 | 0.04317579 | 0.01612801
10.48921 | 59.2194 | 60.18366 | 60.10922 | -0.9642626 | 0.01511845 | 0.0431776 | 0.01615114
10.49921 | 59.1888 | 60.12367 | 60.04917 | -0.9348661 | 0.0151417 | 0.04317978 | 0.01617411
10.5092 | 59.1718 | 60.06421 | 59.98966 | -0.8924066 | 0.01516475 | 0.04318233 | 0.01619692
10.5192 | 59.0855 | 60.00516 | 59.93057 | -0.9196627 | 0.01518767 | 0.04318524 | 0.0162196
10.5292 | 59.0881 | 59.94659 | 59.87195 | -0.858492 | 0.01521042 | 0.04318852 | 0.01624214
10.5392 | 59.0603 | 59.88849 | 59.8138 | -0.828192 | 0.01523301 | 0.04319215 | 0.01626454
10.5492 | 59.0724 | 59.83086 | 59.75612 | -0.7584605 | 0.01525544 | 0.04319614 | 0.0162868
10.5592 | 59.037 | 59.7737 | 59.69891 | -0.7366952 | 0.01527771 | 0.04320047 | 0.01630891
10.56919 | 59.0374 | 59.71705 | 59.64221 | -0.6796503 | 0.01529981 | 0.04320515 | 0.01633087
10.57919 | 59.0061 | 59.66081 | 59.58593 | -0.6547102 | 0.01532177 | 0.04321018 | 0.01635272
10.58919 | 59.0257 | 59.60503 | 59.5301 | -0.5793294 | 0.01534359 | 0.04321554 | 0.01637443
10.59919 | 58.9521 | 59.54971 | 59.47472 | -0.5976059 | 0.01536525 | 0.04322124 | 0.01639601
10.60919 | 59.0341 | 59.49484 | 59.41981 | -0.4607372 | 0.01538677 | 0.04322728 | 0.01641746
10.61919 | 58.9816 | 59.44042 | 59.36534 | -0.4588211 | 0.01540814 | 0.04323364 | 0.01643878
10.62918 | 58.951 | 59.38651 | 59.31138 | -0.4355092 | 0.01542935 | 0.04324032 | 0.01645995
10.63918 | 58.9383 | 59.33299 | 59.25781 | -0.3946914 | 0.01545044 | 0.04324733 | 0.01648102
10.64918 | 58.9121 | 59.27992 | 59.20469 | -0.3678194 | 0.01547138 | 0.04325466 | 0.01650196
10.65918 | 58.8948 | 59.22729 | 59.15201 | -0.3324913 | 0.01549219 | 0.0432623 | 0.01652278
10.66918 | 58.8941 | 59.1751 | 59.09978 | -0.2810047 | 0.01551286 | 0.04327026 | 0.01654349
10.67918 | 58.8568 | 59.12336 | 59.04798 | -0.2665574 | 0.0155334 | 0.04327852 | 0.01656407
10.68917 | 58.8416 | 59.0721 | 58.99667 | -0.2304983 | 0.01555378 | 0.04328709 | 0.01658451
10.69917 | 58.8235 | 59.02122 | 58.94575 | -0.1977227 | 0.01557405 | 0.04329597 | 0.01660486
10.70917 | 58.7988 | 58.97078 | 58.89526 | -0.1719799 | 0.01559418 | 0.04330514 | 0.0166251
10.71917 | 58.8124 | 58.92077 | 58.84519 | -0.1083677 | 0.0156142 | 0.04331462 | 0.01664522
10.72917 | 58.8068 | 58.87118 | 58.79556 | -0.0643839 | 0.01563408 | 0.04332439 | 0.01666523
10.73916 | 58.7938 | 58.82208 | 58.7464 | -0.02827533 | 0.01565381 | 0.04333445 | 0.0166851
10.74916 | 58.7595 | 58.77334 | 58.69762 | -0.01384152 | 0.01567345 | 0.0433448 | 0.01670489
10.75916 | 58.7044 | 58.72503 | 58.64926 | -0.02062968 | 0.01569296 | 0.04335544 | 0.01672457
10.76916 | 58.6988 | 58.67714 | 58.60131 | 0.02166232 | 0.01571234 | 0.04336636 | 0.01674415
10.77916 | 58.6907 | 58.62966 | 58.55379 | 0.06103663 | 0.01573161 | 0.04337757 | 0.01676362
10.78916 | 58.6629 | 58.5826 | 58.50668 | 0.08029536 | 0.01575076 | 0.04338906 | 0.01678298
10.79915 | 58.6676 | 58.53601 | 58.46003 | 0.1315942 | 0.01576977 | 0.04340081 | 0.01680222
10.80915 | 58.6264 | 58.48977 | 58.41375 | 0.1366285 | 0.01578869 | 0.04341285 | 0.01682138
10.81915 | 58.6175 | 58.44395 | 58.36787 | 0.1735537 | 0.01580749 | 0.04342515 | 0.01684044
10.82915 | 58.586 | 58.39853 | 58.32241 | 0.1874716 | 0.01582618 | 0.04343773 | 0.0168594
10.83915 | 58.6114 | 58.35352 | 58.27734 | 0.2578846 | 0.01584475 | 0.04345058 | 0.01687827
10.84915 | 58.5748 | 58.30891 | 58.23268 | 0.2658946 | 0.01586322 | 0.04346369 | 0.01689703
10.85914 | 58.5583 | 58.26474 | 58.18847 | 0.2935597 | 0.01588156 | 0.04347705 | 0.01691568
10.86914 | 58.5734 | 58.22093 | 58.1446 | 0.3524704 | 0.0158998 | 0.04349068 | 0.01693426
10.87914 | 58.544 | 58.17752 | 58.10114 | 0.3664844 | 0.01591794 | 0.04350457 | 0.01695274
10.88914 | 58.5223 | 58.1345 | 58.05807 | 0.3878038 | 0.01593598 | 0.04351872 | 0.01697113
10.89914 | 58.5016 | 58.09187 | 58.01539 | 0.4097305 | 0.01595391 | 0.04353312 | 0.01698943
10.90914 | 58.4875 | 58.04963 | 57.97311 | 0.4378666 | 0.01597173 | 0.04354777 | 0.01700764
10.91913 | 58.4645 | 58.00783 | 57.93125 | 0.4566726 | 0.01598944 | 0.04356265 | 0.01702574
10.92913 | 58.4277 | 57.96637 | 57.88974 | 0.4613342 | 0.01600706 | 0.0435778 | 0.01704377
10.93913 | 58.4347 | 57.92529 | 57.84861 | 0.5094112 | 0.01602458 | 0.0435932 | 0.01706171
10.94913 | 58.4457 | 57.88459 | 57.80786 | 0.5611058 | 0.01604201 | 0.04360884 | 0.01707957
10.95913 | 58.4317 | 57.84428 | 57.7675 | 0.5874201 | 0.01605933 | 0.04362471 | 0.01709734
10.96913 | 58.4117 | 57.80434 | 57.72751 | 0.6073559 | 0.01607656 | 0.04364083 | 0.01711503
10.97912 | 58.4075 | 57.76482 | 57.68794 | 0.6426759 | 0.01609367 | 0.04365717 | 0.01713262
10.98912 | 58.3734 | 57.72564 | 57.6487 | 0.6477612 | 0.01611071 | 0.04367376 | 0.01715014
10.99912 | 58.3581 | 57.68683 | 57.60984 | 0.6712741 | 0.01612766 | 0.04369059 | 0.01716758
11.00912 | 58.342 | 57.64838 | 57.57135 | 0.6936166 | 0.01614451 | 0.04370764 | 0.01718494
11.01912 | 58.3402 | 57.61031 | 57.53322 | 0.7298906 | 0.01616127 | 0.04372493 | 0.01720223
11.02912 | 58.3118 | 57.5726 | 57.49546 | 0.7391982 | 0.01617794 | 0.04374245 | 0.01721943
11.03911 | 58.277 | 57.5353 | 57.4581 | 0.741704 | 0.0161945 | 0.04376017 | 0.01723654
11.04911 | 58.2554 | 57.49832 | 57.42107 | 0.7570848 | 0.01621099 | 0.04377813 | 0.01725358
11.05911 | 58.2488 | 57.4617 | 57.3844 | 0.787105 | 0.0162274 | 0.04379632 | 0.01727056
11.06911 | 58.2926 | 57.42543 | 57.34809 | 0.8671665 | 0.01624371 | 0.04381473 | 0.01728745
11.07911 | 58.2245 | 57.38953 | 57.31213 | 0.8349712 | 0.01625994 | 0.04383337 | 0.01730428
11.08911 | 58.2195 | 57.35398 | 57.27653 | 0.8655212 | 0.01627609 | 0.04385222 | 0.01732103
11.0991 | 58.2085 | 57.31882 | 57.24132 | 0.8896833 | 0.01629213 | 0.04387126 | 0.01733769
11.1091 | 58.1825 | 57.28397 | 57.20642 | 0.8985298 | 0.01630811 | 0.04389054 | 0.0173543
11.1191 | 58.1796 | 57.24947 | 57.17187 | 0.9301272 | 0.01632401 | 0.04391003 | 0.01737083
11.1291 | 58.127 | 57.21532 | 57.13767 | 0.9116775 | 0.01633982 | 0.04392973 | 0.0173873
11.1391 | 58.1412 | 57.18152 | 57.10381 | 0.9596826 | 0.01635556 | 0.04394965 | 0.01740369
11.14909 | 58.1201 | 57.14809 | 57.07033 | 0.9720111 | 0.0163712 | 0.04396976 | 0.01742
11.15909 | 58.0769 | 57.11497 | 57.03716 | 0.9619317 | 0.01638677 | 0.04399009 | 0.01743626
11.16909 | 58.0642 | 57.08219 | 57.00432 | 0.9820128 | 0.01640227 | 0.04401062 | 0.01745246
11.17909 | 58.0953 | 57.04974 | 56.97183 | 1.045556 | 0.01641769 | 0.04403136 | 0.01746858
11.18909 | 58.0472 | 57.01764 | 56.93967 | 1.029564 | 0.01643303 | 0.04405231 | 0.01748464
11.19909 | 58.0176 | 56.98586 | 56.90784 | 1.031737 | 0.0164483 | 0.04407345 | 0.01750064
11.20908 | 58.0316 | 56.95445 | 56.87638 | 1.077148 | 0.01646348 | 0.04409478 | 0.01751656
11.21908 | 58.0189 | 56.92334 | 56.84521 | 1.095559 | 0.0164786 | 0.04411632 | 0.01753242
11.22908 | 58.0144 | 56.89256 | 56.81438 | 1.121843 | 0.01649365 | 0.04413806 | 0.01754823
11.23908 | 57.9808 | 56.8621 | 56.78387 | 1.118699 | 0.01650862 | 0.04416 | 0.01756398
11.24908 | 57.9592 | 56.83197 | 56.75368 | 1.127231 | 0.01652352 | 0.04418213 | 0.01757966
11.25908 | 57.9107 | 56.80216 | 56.72382 | 1.10854 | 0.01653836 | 0.04420446 | 0.01759528
11.26907 | 57.9124 | 56.7727 | 56.69431 | 1.139699 | 0.0165531 | 0.04422695 | 0.01761083
11.27907 | 57.9003 | 56.74353 | 56.66509 | 1.156768 | 0.0165678 | 0.04424966 | 0.01762633
11.28907 | 57.9021 | 56.71468 | 56.63618 | 1.18742 | 0.01658242 | 0.04427256 | 0.01764178
11.29907 | 57.8919 | 56.68614 | 56.60759 | 1.205756 | 0.01659697 | 0.04429564 | 0.01765716
11.30907 | 57.8791 | 56.65792 | 56.57932 | 1.221178 | 0.01661146 | 0.04431892 | 0.01767249
11.31907 | 57.8317 | 56.63001 | 56.55136 | 1.201688 | 0.01662588 | 0.04434237 | 0.01768777
11.32906 | 57.8216 | 56.60244 | 56.52373 | 1.219161 | 0.01664022 | 0.04436599 | 0.01770297
11.33906 | 57.8235 | 56.57515 | 56.49639 | 1.248353 | 0.01665451 | 0.04438982 | 0.01771813
11.34906 | 57.8168 | 56.54816 | 56.46935 | 1.268638 | 0.01666874 | 0.04441383 | 0.01773324
11.35906 | 57.7913 | 56.52148 | 56.44261 | 1.269818 | 0.0166829 | 0.04443802 | 0.01774829
11.36906 | 57.7649 | 56.49511 | 56.41618 | 1.269795 | 0.016697 | 0.04446239 | 0.01776329
11.37906 | 57.7437 | 56.46903 | 56.39005 | 1.27467 | 0.01671103 | 0.04448694 | 0.01777824
11.38905 | 57.7337 | 56.44328 | 56.36425 | 1.29042 | 0.016725 | 0.04451164 | 0.01779312
11.39905 | 57.7148 | 56.4178 | 56.33872 | 1.296999 | 0.01673891 | 0.04453654 | 0.01780796
11.40905 | 57.7088 | 56.39262 | 56.31348 | 1.316181 | 0.01675276 | 0.04456162 | 0.01782275
11.41905 | 57.6942 | 56.36773 | 56.28854 | 1.326468 | 0.01676655 | 0.04458688 | 0.01783749
11.42905 | 57.6774 | 56.34314 | 56.26389 | 1.334263 | 0.01678028 | 0.0446123 | 0.01785219
11.43905 | 57.6582 | 56.31883 | 56.23953 | 1.339367 | 0.01679396 | 0.0446379 | 0.01786683
11.44904 | 57.6384 | 56.29484 | 56.21549 | 1.343558 | 0.01680756 | 0.04466364 | 0.01788141
11.45904 | 57.6419 | 56.27111 | 56.19171 | 1.370785 | 0.01682112 | 0.04468958 | 0.01789595
11.46904 | 57.6263 | 56.24767 | 56.16821 | 1.378627 | 0.01683462 | 0.04471569 | 0.01791045
11.47904 | 57.6226 | 56.22452 | 56.145 | 1.398084 | 0.01684806 | 0.04474197 | 0.0179249
11.48904 | 57.5972 | 56.20164 | 56.12207 | 1.395559 | 0.01686145 | 0.04476842 | 0.0179393
11.49904 | 57.5612 | 56.17905 | 56.09942 | 1.382153 | 0.01687479 | 0.04479503 | 0.01795366
11.50903 | 57.557 | 56.15675 | 56.07708 | 1.400246 | 0.01688805 | 0.04482178 | 0.01796796
11.51903 | 57.5514 | 56.13472 | 56.05498 | 1.416684 | 0.01690128 | 0.04484872 | 0.01798223
11.52903 | 57.535 | 56.11295 | 56.03317 | 1.422046 | 0.01691445 | 0.04487582 | 0.01799645
11.53903 | 57.5284 | 56.09147 | 56.01163 | 1.436934 | 0.01692757 | 0.04490308 | 0.01801062
11.54903 | 57.5248 | 56.07025 | 55.99035 | 1.454549 | 0.01694063 | 0.04493052 | 0.01802476
11.55902 | 57.519 | 56.04933 | 55.96938 | 1.469673 | 0.01695364 | 0.04495808 | 0.01803884
11.56902 | 57.4948 | 56.02865 | 55.94865 | 1.466149 | 0.0169666 | 0.04498583 | 0.01805289
11.57902 | 57.4856 | 56.00824 | 55.92818 | 1.477357 | 0.01697951 | 0.04501373 | 0.01806689
11.58902 | 57.4668 | 55.9881 | 55.90798 | 1.4787 | 0.01699237 | 0.0450418 | 0.01808086
11.59902 | 57.4553 | 55.96822 | 55.88805 | 1.487078 | 0.01700519 | 0.04507002 | 0.01809478
11.60902 | 57.4433 | 55.94861 | 55.86838 | 1.494694 | 0.01701795 | 0.0450984 | 0.01810867
11.61901 | 57.4299 | 55.92927 | 55.84899 | 1.50063 | 0.01703065 | 0.04512691 | 0.0181225
11.62901 | 57.4117 | 55.91017 | 55.82984 | 1.501525 | 0.01704332 | 0.0451556 | 0.0181363
11.63901 | 57.4076 | 55.89134 | 55.81095 | 1.516263 | 0.01705594 | 0.04518444 | 0.01815007
11.64901 | 57.3972 | 55.87276 | 55.79231 | 1.524445 | 0.01706851 | 0.04521343 | 0.01816379
11.65901 | 57.3765 | 55.85443 | 55.77393 | 1.522072 | 0.01708104 | 0.04524258 | 0.01817748
11.66901 | 57.3368 | 55.83635 | 55.7558 | 1.500446 | 0.01709352 | 0.04527187 | 0.01819113
11.679 | 57.3193 | 55.81855 | 55.73794 | 1.500752 | 0.01710594 | 0.0453013 | 0.01820473
11.689 | 57.341 | 55.80098 | 55.72031 | 1.540025 | 0.01711833 | 0.04533089 | 0.01821831
11.699 | 57.3194 | 55.78365 | 55.70293 | 1.53575 | 0.01713067 | 0.04536064 | 0.01823185
11.709 | 57.3139 | 55.76657 | 55.68579 | 1.547328 | 0.01714297 | 0.04539054 | 0.01824535
11.719 | 57.2878 | 55.74974 | 55.6689 | 1.538062 | 0.01715523 | 0.04542058 | 0.01825882
11.729 | 57.262 | 55.73315 | 55.65226 | 1.528852 | 0.01716744 | 0.04545077 | 0.01827226
11.73899 | 57.2522 | 55.71682 | 55.63587 | 1.535383 | 0.0171796 | 0.04548107 | 0.01828564
11.74899 | 57.2323 | 55.70071 | 55.61971 | 1.531591 | 0.01719173 | 0.04551155 | 0.01829901
11.75899 | 57.2105 | 55.68484 | 55.60378 | 1.52566 | 0.01720382 | 0.04554217 | 0.01831234
11.76899 | 57.1932 | 55.66921 | 55.58809 | 1.523991 | 0.01721586 | 0.04557294 | 0.01832564
11.77899 | 57.1817 | 55.65381 | 55.57264 | 1.527887 | 0.01722787 | 0.04560385 | 0.0183389
11.78899 | 57.1655 | 55.63865 | 55.55743 | 1.526848 | 0.01723983 | 0.0456349 | 0.01835213
11.79898 | 57.1431 | 55.62374 | 55.54246 | 1.519362 | 0.01725174 | 0.04566606 | 0.01836532
11.80898 | 57.1321 | 55.60904 | 55.5277 | 1.523059 | 0.01726363 | 0.0456974 | 0.01837849
11.81898 | 57.1102 | 55.59457 | 55.51318 | 1.515627 | 0.01727547 | 0.04572887 | 0.01839163
11.82898 | 57.1223 | 55.58033 | 55.49888 | 1.541967 | 0.01728728 | 0.04576048 | 0.01840473
11.83898 | 57.1028 | 55.56632 | 55.48481 | 1.53648 | 0.01729905 | 0.04579224 | 0.01841781
11.84898 | 57.0894 | 55.55253 | 55.47097 | 1.536867 | 0.01731078 | 0.04582413 | 0.01843086
11.85897 | 57.0768 | 55.53898 | 55.45736 | 1.537818 | 0.01732246 | 0.04585612 | 0.01844386
11.86897 | 57.0521 | 55.52564 | 55.44396 | 1.526459 | 0.01733412 | 0.04588828 | 0.01845685
11.87897 | 57.0404 | 55.51252 | 55.43078 | 1.52788 | 0.01734574 | 0.04592058 | 0.01846981
11.88897 | 57.0123 | 55.49962 | 55.41782 | 1.512682 | 0.01735733 | 0.04595302 | 0.01848274
11.89897 | 57.0104 | 55.48693 | 55.40508 | 1.523466 | 0.01736888 | 0.04598558 | 0.01849564
11.90897 | 57.0147 | 55.47447 | 55.39256 | 1.540233 | 0.01738039 | 0.04601829 | 0.01850851
11.91896 | 56.9927 | 55.46223 | 55.38026 | 1.530474 | 0.01739186 | 0.04605109 | 0.01852135
11.92896 | 56.9925 | 55.45019 | 55.36817 | 1.542313 | 0.0174033 | 0.04608406 | 0.01853417
11.93896 | 56.9616 | 55.43836 | 55.35628 | 1.52324 | 0.01741471 | 0.04611716 | 0.01854696
11.94896 | 56.9652 | 55.42674 | 55.34461 | 1.538457 | 0.01742609 | 0.04615039 | 0.01855973
11.95896 | 56.9553 | 55.41534 | 55.33314 | 1.539965 | 0.01743744 | 0.04618376 | 0.01857247
11.96895 | 56.9827 | 55.40415 | 55.3219 | 1.578553 | 0.01744874 | 0.04621721 | 0.01858517
11.97895 | 56.953 | 55.39315 | 55.31084 | 1.559847 | 0.01746001 | 0.04625083 | 0.01859786
11.98895 | 56.9349 | 55.38236 | 55.3 | 1.552536 | 0.01747126 | 0.04628458 | 0.01861053
11.99895 | 56.9163 | 55.37178 | 55.28935 | 1.544522 | 0.01748248 | 0.04631847 | 0.01862317
12.00895 | 56.9131 | 55.36139 | 55.27891 | 1.551705 | 0.01749366 | 0.04635248 | 0.01863579
12.01895 | 56.9061 | 55.35121 | 55.26867 | 1.554888 | 0.01750482 | 0.04638661 | 0.01864839
12.02894 | 56.8701 | 55.34124 | 55.25864 | 1.528861 | 0.01751593 | 0.04642083 | 0.01866094
12.03894 | 56.8696 | 55.33145 | 55.2488 | 1.538147 | 0.01752703 | 0.04645522 | 0.01867349
12.04894 | 56.8643 | 55.32186 | 55.23915 | 1.542437 | 0.01753809 | 0.04648974 | 0.01868602
12.05894 | 56.859 | 55.31247 | 55.2297 | 1.546531 | 0.01754913 | 0.04652438 | 0.01869852
12.06894 | 56.8477 | 55.30327 | 55.22044 | 1.544432 | 0.01756013 | 0.04655914 | 0.018711
12.07894 | 56.8663 | 55.29426 | 55.21137 | 1.572041 | 0.01757111 | 0.04659402 | 0.01872347
12.08893 | 56.8561 | 55.28545 | 55.2025 | 1.57065 | 0.01758205 | 0.04662899 | 0.01873589
12.09893 | 56.8255 | 55.27682 | 55.19382 | 1.548678 | 0.01759297 | 0.04666413 | 0.01874831
12.10893 | 56.8218 | 55.26838 | 55.18532 | 1.553418 | 0.01760387 | 0.04669938 | 0.01876071
12.11893 | 56.7953 | 55.26013 | 55.17701 | 1.535171 | 0.01761473 | 0.04673476 | 0.01877309
12.12893 | 56.7808 | 55.25206 | 55.16888 | 1.528739 | 0.01762558 | 0.04677026 | 0.01878544
12.13893 | 56.7682 | 55.24418 | 55.16094 | 1.524022 | 0.01763639 | 0.04680588 | 0.01879778
12.14892 | 56.7702 | 55.23648 | 55.15319 | 1.533715 | 0.01764717 | 0.04684157 | 0.01881009
12.15892 | 56.7475 | 55.22897 | 55.14561 | 1.518535 | 0.01765793 | 0.04687743 | 0.01882239
12.16892 | 56.7371 | 55.22163 | 55.13821 | 1.515474 | 0.01766867 | 0.04691341 | 0.01883468
12.17892 | 56.7483 | 55.21447 | 55.13099 | 1.533834 | 0.01767939 | 0.04694951 | 0.01884694
12.18892 | 56.7467 | 55.20748 | 55.12395 | 1.539217 | 0.01769008 | 0.04698572 | 0.01885919
12.19892 | 56.7563 | 55.20068 | 55.11708 | 1.555624 | 0.01770074 | 0.04702205 | 0.01887142
12.20891 | 56.7375 | 55.19405 | 55.1104 | 1.54345 | 0.01771138 | 0.04705846 | 0.01888362
12.21891 | 56.7025 | 55.18759 | 55.10388 | 1.514908 | 0.01772199 | 0.04709502 | 0.01889581
12.22891 | 56.7086 | 55.18131 | 55.09753 | 1.527295 | 0.01773259 | 0.0471317 | 0.01890799
12.23891 | 56.6921 | 55.17519 | 55.09136 | 1.51691 | 0.01774316 | 0.0471685 | 0.01892016
12.24891 | 56.6708 | 55.16924 | 55.08535 | 1.501556 | 0.01775371 | 0.04720541 | 0.01893231
12.25891 | 56.6719 | 55.16347 | 55.07952 | 1.508433 | 0.01776424 | 0.04724244 | 0.01894444
12.2689 | 56.6842 | 55.15786 | 55.07385 | 1.526338 | 0.01777474 | 0.04727953 | 0.01895654
12.2789 | 56.6827 | 55.15242 | 55.06835 | 1.530283 | 0.01778522 | 0.04731679 | 0.01896864
12.2889 | 56.6704 | 55.14714 | 55.06301 | 1.523263 | 0.01779569 | 0.04735415 | 0.01898073
12.2989 | 56.6723 | 55.14202 | 55.05783 | 1.53028 | 0.01780613 | 0.04739163 | 0.01899281
12.3089 | 56.6865 | 55.13707 | 55.05281 | 1.549435 | 0.01781656 | 0.04742922 | 0.01900487
12.31889 | 56.666 | 55.13228 | 55.04796 | 1.533724 | 0.01782695 | 0.04746689 | 0.0190169
12.32889 | 56.6494 | 55.12764 | 55.04327 | 1.521759 | 0.01783734 | 0.0475047 | 0.01902893
12.33889 | 56.6601 | 55.12316 | 55.03873 | 1.536936 | 0.0178477 | 0.04754263 | 0.01904095
12.34889 | 56.643 | 55.11884 | 55.03435 | 1.524155 | 0.01785805 | 0.04758066 | 0.01905296
12.35889 | 56.6241 | 55.11468 | 55.03013 | 1.509419 | 0.01786838 | 0.04761881 | 0.01906496
12.36889 | 56.6392 | 55.11067 | 55.02606 | 1.528529 | 0.01787869 | 0.04765706 | 0.01907694
12.37888 | 56.6208 | 55.10682 | 55.02215 | 1.513981 | 0.01788897 | 0.04769539 | 0.0190889
12.38888 | 56.6335 | 55.10311 | 55.01838 | 1.530385 | 0.01789925 | 0.04773386 | 0.01910086
12.39888 | 56.6235 | 55.09956 | 55.01477 | 1.523938 | 0.0179095 | 0.04777244 | 0.01911281
12.40888 | 56.5891 | 55.09616 | 55.0113 | 1.492942 | 0.01791975 | 0.04781113 | 0.01912475
12.41888 | 56.6279 | 55.0929 | 55.00799 | 1.534997 | 0.01792997 | 0.04784993 | 0.01913667
12.42888 | 56.6238 | 55.08979 | 55.00482 | 1.534005 | 0.01794018 | 0.04788883 | 0.01914859
12.43887 | 56.6075 | 55.08684 | 55.0018 | 1.520665 | 0.01795036 | 0.0479278 | 0.01916049
12.44887 | 56.5932 | 55.08402 | 54.99892 | 1.509182 | 0.01796054 | 0.04796692 | 0.01917239
12.45887 | 56.5856 | 55.08134 | 54.99618 | 1.504256 | 0.0179707 | 0.04800614 | 0.01918427
12.46887 | 56.5784 | 55.07881 | 54.99359 | 1.499587 | 0.01798085 | 0.04804546 | 0.01919615
12.47887 | 56.5764 | 55.07642 | 54.99114 | 1.499977 | 0.01799098 | 0.0480849 | 0.01920803
12.48887 | 56.5732 | 55.07417 | 54.98883 | 1.499028 | 0.01800109 | 0.04812443 | 0.01921989
12.49886 | 56.5716 | 55.07206 | 54.98666 | 1.499537 | 0.01801119 | 0.04816403 | 0.01923173
12.50886 | 56.5548 | 55.07009 | 54.98462 | 1.484711 | 0.01802128 | 0.04820378 | 0.01924358
12.51886 | 56.5472 | 55.06825 | 54.98272 | 1.478948 | 0.01803136 | 0.04824362 | 0.01925542
12.52886 | 56.553 | 55.06655 | 54.98096 | 1.48645 | 0.01804142 | 0.04828357 | 0.01926725
12.53886 | 56.5374 | 55.06498 | 54.97933 | 1.472417 | 0.01805147 | 0.04832363 | 0.01927908
12.54886 | 56.545 | 55.06355 | 54.97783 | 1.481452 | 0.01806151 | 0.04836378 | 0.0192909
12.55885 | 56.5249 | 55.06225 | 54.97647 | 1.462653 | 0.01807153 | 0.048404 | 0.0193027
12.56885 | 56.5314 | 55.06108 | 54.97523 | 1.470325 | 0.01808154 | 0.04844435 | 0.01931451
12.57885 | 56.529 | 55.06003 | 54.97413 | 1.468967 | 0.01809155 | 0.04848481 | 0.01932631
12.58885 | 56.5102 | 55.05912 | 54.97315 | 1.451081 | 0.01810154 | 0.04852537 | 0.01933811
12.59885 | 56.5163 | 55.05833 | 54.9723 | 1.457968 | 0.01811152 | 0.04856603 | 0.01934989
12.60885 | 56.508 | 55.05767 | 54.97158 | 1.450328 | 0.01812149 | 0.04860679 | 0.01936168
12.61884 | 56.4967 | 55.05714 | 54.97098 | 1.439563 | 0.01813144 | 0.04864761 | 0.01937345
12.62884 | 56.5052 | 55.05673 | 54.97051 | 1.448474 | 0.0181414 | 0.04868856 | 0.01938523
12.63884 | 56.4966 | 55.05644 | 54.97016 | 1.440162 | 0.01815134 | 0.04872962 | 0.019397
12.64884 | 56.5121 | 55.05627 | 54.96993 | 1.455829 | 0.01816127 | 0.04877077 | 0.01940877
12.65884 | 56.4926 | 55.05623 | 54.96982 | 1.436375 | 0.01817119 | 0.04881203 | 0.01942054
12.66884 | 56.4953 | 55.0563 | 54.96983 | 1.439001 | 0.01818111 | 0.04885338 | 0.0194323
12.67883 | 56.4953 | 55.05649 | 54.96996 | 1.438809 | 0.018191 | 0.04889479 | 0.01944405
12.68883 | 56.4918 | 55.0568 | 54.97021 | 1.435 | 0.0182009 | 0.04893633 | 0.01945581
12.69883 | 56.4822 | 55.05723 | 54.97057 | 1.424974 | 0.01821079 | 0.04897797 | 0.01946756
12.70883 | 56.4695 | 55.05777 | 54.97105 | 1.411733 | 0.01822067 | 0.0490197 | 0.01947932
12.71883 | 56.4671 | 55.05842 | 54.97164 | 1.408678 | 0.01823055 | 0.04906154 | 0.01949107
12.72882 | 56.475 | 55.05919 | 54.97234 | 1.415811 | 0.01824041 | 0.04910343 | 0.01950281
12.73882 | 56.4644 | 55.06007 | 54.97316 | 1.404331 | 0.01825027 | 0.04914545 | 0.01951456
12.74882 | 56.4796 | 55.06106 | 54.97409 | 1.41854 | 0.01826013 | 0.04918757 | 0.01952631
12.75882 | 56.4719 | 55.06216 | 54.97512 | 1.409739 | 0.01826998 | 0.04922978 | 0.01953805
12.76882 | 56.4728 | 55.06337 | 54.97627 | 1.40943 | 0.01827983 | 0.04927209 | 0.0195498
12.77882 | 56.4547 | 55.06469 | 54.97752 | 1.390013 | 0.01828967 | 0.04931449 | 0.01956155
12.78881 | 56.4649 | 55.06611 | 54.97888 | 1.39879 | 0.01829949 | 0.04935694 | 0.01957329
12.79881 | 56.4493 | 55.06764 | 54.98035 | 1.381661 | 0.01830932 | 0.04939953 | 0.01958503
12.80881 | 56.4464 | 55.06927 | 54.98192 | 1.377126 | 0.01831915 | 0.04944221 | 0.01959678
12.81881 | 56.434 | 55.07101 | 54.98359 | 1.362989 | 0.01832897 | 0.04948498 | 0.01960853
12.82881 | 56.4284 | 55.07285 | 54.98536 | 1.355548 | 0.01833879 | 0.04952785 | 0.01962029
12.83881 | 56.4316 | 55.07479 | 54.98724 | 1.356806 | 0.0183486 | 0.0495708 | 0.01963204
12.8488 | 56.4433 | 55.07683 | 54.98922 | 1.366466 | 0.0183584 | 0.04961381 | 0.01964378
12.8588 | 56.4358 | 55.07898 | 54.99129 | 1.356824 | 0.01836821 | 0.04965695 | 0.01965554
12.8688 | 56.4268 | 55.08122 | 54.99347 | 1.345584 | 0.01837802 | 0.04970018 | 0.0196673
12.8788 | 56.435 | 55.08355 | 54.99574 | 1.351447 | 0.01838782 | 0.04974351 | 0.01967907
12.8888 | 56.4378 | 55.08599 | 54.99811 | 1.351812 | 0.01839762 | 0.04978692 | 0.01969083
12.8988 | 56.423 | 55.08852 | 55.00058 | 1.334483 | 0.01840742 | 0.04983041 | 0.0197026
12.90879 | 56.4292 | 55.09114 | 55.00313 | 1.338062 | 0.01841721 | 0.04987397 | 0.01971436
12.91879 | 56.4118 | 55.09386 | 55.00579 | 1.317944 | 0.01842701 | 0.04991765 | 0.01972614
12.92879 | 56.4086 | 55.09667 | 55.00853 | 1.311934 | 0.01843681 | 0.04996142 | 0.01973792
12.93879 | 56.4037 | 55.09957 | 55.01137 | 1.304133 | 0.0184466 | 0.05000528 | 0.01974971
12.94879 | 56.401 | 55.10256 | 55.01429 | 1.298441 | 0.0184564 | 0.05004922 | 0.0197615
12.95879 | 56.3888 | 55.10564 | 55.01731 | 1.28316 | 0.01846619 | 0.05009326 | 0.01977329
12.96878 | 56.4196 | 55.10881 | 55.02041 | 1.310793 | 0.01847598 | 0.05013734 | 0.01978508
12.97878 | 56.4128 | 55.11206 | 55.0236 | 1.300736 | 0.01848578 | 0.05018155 | 0.01979689
12.98878 | 56.4096 | 55.11541 | 55.02688 | 1.294192 | 0.01849557 | 0.05022585 | 0.0198087
12.99878 | 56.4107 | 55.11884 | 55.03024 | 1.291862 | 0.01850538 | 0.05027023 | 0.01982052
13.00878 | 56.3946 | 55.12235 | 55.03369 | 1.272248 | 0.01851518 | 0.05031471 | 0.01983234
13.01878 | 56.3886 | 55.12595 | 55.03722 | 1.26265 | 0.01852498 | 0.05035927 | 0.01984417
13.02877 | 56.3838 | 55.12963 | 55.04083 | 1.254173 | 0.01853477 | 0.05040387 | 0.019856
13.03877 | 56.3709 | 55.13339 | 55.04453 | 1.237511 | 0.01854458 | 0.05044859 | 0.01986785
13.04877 | 56.3781 | 55.13723 | 55.04831 | 1.240867 | 0.01855439 | 0.05049341 | 0.0198797
13.05877 | 56.3796 | 55.14116 | 55.05216 | 1.238444 | 0.0185642 | 0.05053831 | 0.01989156
13.06877 | 56.3535 | 55.14516 | 55.0561 | 1.208341 | 0.01857402 | 0.0505833 | 0.01990343
13.07877 | 56.3648 | 55.14924 | 55.06011 | 1.215561 | 0.01858384 | 0.05062838 | 0.01991531
13.08876 | 56.3635 | 55.15339 | 55.0642 | 1.210107 | 0.01859365 | 0.05067348 | 0.01992718
13.09876 | 56.3646 | 55.15763 | 55.06837 | 1.206973 | 0.01860348 | 0.05071872 | 0.01993908
13.10876 | 56.3473 | 55.16194 | 55.07261 | 1.185364 | 0.01861331 | 0.05076405 | 0.01995098
13.11876 | 56.3495 | 55.16632 | 55.07692 | 1.183181 | 0.01862315 | 0.05080946 | 0.01996289
13.12876 | 56.3381 | 55.17078 | 55.08131 | 1.167324 | 0.01863299 | 0.05085496 | 0.01997482
13.13875 | 56.3387 | 55.1753 | 55.08577 | 1.163399 | 0.01864283 | 0.05090048 | 0.01998674
13.14875 | 56.3161 | 55.1799 | 55.09031 | 1.136197 | 0.01865268 | 0.05094614 | 0.01999868
13.15875 | 56.323 | 55.18457 | 55.09491 | 1.138425 | 0.01866254 | 0.05099189 | 0.02001063
13.16875 | 56.3047 | 55.18932 | 55.09958 | 1.115383 | 0.01867241 | 0.05103771 | 0.0200226
13.17875 | 56.2879 | 55.19413 | 55.10433 | 1.093772 | 0.01868228 | 0.05108362 | 0.02003457
13.18875 | 56.2921 | 55.19901 | 55.10914 | 1.093093 | 0.01869216 | 0.0511296 | 0.02004656
13.19874 | 56.2935 | 55.20395 | 55.11401 | 1.089552 | 0.01870203 | 0.05117563 | 0.02005855
13.20874 | 56.2755 | 55.20896 | 55.11896 | 1.066539 | 0.01871193 | 0.05122178 | 0.02007056
13.21874 | 56.2776 | 55.21404 | 55.12397 | 1.063561 | 0.01872183 | 0.05126801 | 0.02008258
13.22874 | 56.2778 | 55.21918 | 55.12904 | 1.058619 | 0.01873174 | 0.05131433 | 0.02009461
13.23874 | 56.271 | 55.22439 | 55.13418 | 1.046612 | 0.01874165 | 0.05136072 | 0.02010666
13.24874 | 56.258 | 55.22966 | 55.13938 | 1.028343 | 0.01875158 | 0.0514072 | 0.02011872
13.25873 | 56.2289 | 55.23498 | 55.14464 | 0.993917 | 0.0187615 | 0.05145371 | 0.02013078
13.26873 | 56.2484 | 55.24038 | 55.14996 | 1.008025 | 0.01877145 | 0.05150034 | 0.02014287
13.27873 | 56.2281 | 55.24583 | 55.15534 | 0.9822719 | 0.0187814 | 0.05154706 | 0.02015497
13.28873 | 56.2164 | 55.25134 | 55.16079 | 0.9650598 | 0.01879136 | 0.05159386 | 0.02016709
13.29873 | 56.2272 | 55.25691 | 55.16629 | 0.970289 | 0.01880134 | 0.05164074 | 0.02017921
13.30873 | 56.2147 | 55.26254 | 55.17185 | 0.9521606 | 0.01881132 | 0.05168769 | 0.02019136
13.31872 | 56.2163 | 55.26822 | 55.17746 | 0.9480809 | 0.0188213 | 0.05173467 | 0.02020351
13.32872 | 56.2154 | 55.27396 | 55.18313 | 0.9414394 | 0.01883131 | 0.05178179 | 0.02021568
13.33872 | 56.2096 | 55.27976 | 55.18886 | 0.9298427 | 0.01884132 | 0.05182898 | 0.02022787
13.34872 | 56.2028 | 55.28561 | 55.19464 | 0.9171916 | 0.01885135 | 0.05187625 | 0.02024007
13.35872 | 56.1955 | 55.29151 | 55.20048 | 0.9039869 | 0.01886139 | 0.0519236 | 0.0202523
13.36872 | 56.1801 | 55.29747 | 55.20636 | 0.8826294 | 0.01887144 | 0.05197103 | 0.02026453
13.37871 | 56.1804 | 55.30347 | 55.2123 | 0.8769259 | 0.0188815 | 0.05201848 | 0.02027677
13.38871 | 56.1846 | 55.30953 | 55.21829 | 0.8750653 | 0.01889157 | 0.05206606 | 0.02028904
13.39871 | 56.1988 | 55.31565 | 55.22433 | 0.8831544 | 0.01890166 | 0.05211372 | 0.02030133
13.40871 | 56.1962 | 55.32181 | 55.23042 | 0.874394 | 0.01891176 | 0.05216146 | 0.02031364
13.41871 | 56.1808 | 55.32802 | 55.23656 | 0.8527847 | 0.01892188 | 0.05220927 | 0.02032596
13.42871 | 56.1871 | 55.33427 | 55.24274 | 0.8528276 | 0.01893201 | 0.05225717 | 0.0203383
13.4387 | 56.1803 | 55.34057 | 55.24897 | 0.8397297 | 0.01894214 | 0.05230508 | 0.02035065
13.4487 | 56.1831 | 55.34692 | 55.25525 | 0.8361791 | 0.0189523 | 0.05235312 | 0.02036302
13.4587 | 56.1846 | 55.35332 | 55.26158 | 0.8312829 | 0.01896247 | 0.05240124 | 0.02037542
13.4687 | 56.1762 | 55.35976 | 55.26795 | 0.816442 | 0.01897266 | 0.05244944 | 0.02038783
13.4787 | 56.1851 | 55.36624 | 55.27436 | 0.8188571 | 0.01898286 | 0.05249771 | 0.02040027
13.4887 | 56.1628 | 55.37277 | 55.28082 | 0.7900289 | 0.01899308 | 0.05254606 | 0.02041272
13.49869 | 56.1702 | 55.37934 | 55.28731 | 0.7908649 | 0.01900331 | 0.05259444 | 0.02042518
13.50869 | 56.1828 | 55.38595 | 55.29385 | 0.7968526 | 0.01901356 | 0.05264294 | 0.02043768
13.51869 | 56.1854 | 55.3926 | 55.30043 | 0.7927995 | 0.01902382 | 0.05269151 | 0.02045019
13.52869 | 56.1743 | 55.39929 | 55.30706 | 0.7750062 | 0.01903411 | 0.05274016 | 0.02046273
13.53869 | 56.1772 | 55.40603 | 55.31372 | 0.7711735 | 0.01904441 | 0.05278888 | 0.02047528
13.54868 | 56.1595 | 55.41279 | 55.32041 | 0.746709 | 0.01905472 | 0.05283764 | 0.02048784
13.55868 | 56.1508 | 55.4196 | 55.32715 | 0.7311998 | 0.01906505 | 0.05288651 | 0.02050044
13.56868 | 56.1628 | 55.42645 | 55.33392 | 0.7363535 | 0.01907541 | 0.05293546 | 0.02051306
13.57868 | 56.1616 | 55.43333 | 55.34073 | 0.7282708 | 0.01908578 | 0.05298448 | 0.0205257
13.58868 | 56.1525 | 55.44025 | 55.34758 | 0.7122525 | 0.01909617 | 0.05303357 | 0.02053837
13.59868 | 56.1356 | 55.4472 | 55.35446 | 0.6883992 | 0.01910658 | 0.05308274 | 0.02055106
13.60867 | 56.1334 | 55.45418 | 55.36137 | 0.6792188 | 0.01911699 | 0.05313194 | 0.02056375
13.61867 | 56.1263 | 55.4612 | 55.36832 | 0.665098 | 0.01912744 | 0.05318126 | 0.02057648
13.62867 | 56.142 | 55.46826 | 55.3753 | 0.6737445 | 0.01913791 | 0.05323065 | 0.02058924
13.63867 | 56.1588 | 55.47534 | 55.38231 | 0.683459 | 0.0191484 | 0.05328012 | 0.02060202
13.64867 | 56.1442 | 55.48246 | 55.38935 | 0.6617422 | 0.0191589 | 0.05332966 | 0.02061483
13.65867 | 56.1407 | 55.48961 | 55.39643 | 0.6510948 | 0.01916943 | 0.05337927 | 0.02062765
13.66866 | 56.1288 | 55.49678 | 55.40353 | 0.6320249 | 0.01917997 | 0.05342891 | 0.02064049
13.67866 | 56.1418 | 55.50398 | 55.41066 | 0.6378186 | 0.01919054 | 0.05347866 | 0.02065337
13.68866 | 56.1289 | 55.51122 | 55.41782 | 0.617684 | 0.01920113 | 0.05352849 | 0.02066628
13.69866 | 56.138 | 55.51848 | 55.42501 | 0.6195216 | 0.01921175 | 0.0535784 | 0.0206792
13.70866 | 56.1245 | 55.52577 | 55.43222 | 0.5987322 | 0.01922238 | 0.05362837 | 0.02069216
13.71866 | 56.1346 | 55.53308 | 55.43947 | 0.6015166 | 0.01923304 | 0.05367842 | 0.02070514
13.72865 | 56.1152 | 55.54042 | 55.44673 | 0.5747826 | 0.01924371 | 0.05372849 | 0.02071813
13.73865 | 56.1525 | 55.54778 | 55.45402 | 0.6047164 | 0.01925441 | 0.05377869 | 0.02073116
13.74865 | 56.1546 | 55.55517 | 55.46134 | 0.599426 | 0.01926514 | 0.05382895 | 0.02074422
13.75865 | 56.1485 | 55.56259 | 55.46868 | 0.585912 | 0.01927589 | 0.05387929 | 0.02075731
13.76865 | 56.1543 | 55.57002 | 55.47604 | 0.5842752 | 0.01928666 | 0.0539297 | 0.02077042
13.77865 | 56.1542 | 55.57748 | 55.48342 | 0.5767162 | 0.01929746 | 0.05398018 | 0.02078356
13.78864 | 56.1634 | 55.58496 | 55.49082 | 0.5784431 | 0.01930827 | 0.05403068 | 0.02079672
13.79864 | 56.152 | 55.59246 | 55.49825 | 0.5595418 | 0.01931912 | 0.05408131 | 0.02080992
13.80864 | 56.1477 | 55.59998 | 55.50569 | 0.5477202 | 0.01932999 | 0.05413201 | 0.02082314
13.81864 | 56.1403 | 55.60752 | 55.51316 | 0.5327792 | 0.01934089 | 0.05418277 | 0.0208364
13.82864 | 56.1507 | 55.61508 | 55.52065 | 0.5356193 | 0.01935181 | 0.05423361 | 0.02084968
13.83864 | 56.1511 | 55.62266 | 55.52815 | 0.5284412 | 0.01936276 | 0.05428452 | 0.02086299
13.84863 | 56.1656 | 55.63025 | 55.53566 | 0.5353532 | 0.01937372 | 0.05433546 | 0.02087632
13.85863 | 56.1589 | 55.63786 | 55.5432 | 0.5210407 | 0.01938472 | 0.05438651 | 0.0208897
13.86863 | 56.151 | 55.64549 | 55.55075 | 0.505512 | 0.01939575 | 0.05443764 | 0.0209031
13.87863 | 56.1542 | 55.65313 | 55.55832 | 0.5010677 | 0.01940681 | 0.05448883 | 0.02091653
13.88863 | 56.1406 | 55.66079 | 55.5659 | 0.4798084 | 0.01941789 | 0.0545401 | 0.02093
13.89863 | 56.1265 | 55.66847 | 55.5735 | 0.4580349 | 0.019429 | 0.05459144 | 0.02094349
13.90862 | 56.1227 | 55.67614 | 55.5811 | 0.4465554 | 0.01944013 | 0.0546428 | 0.02095701
13.91862 | 56.1283 | 55.68384 | 55.58873 | 0.4444551 | 0.01945129 | 0.05469428 | 0.02097057
13.92862 | 56.099 | 55.69156 | 55.59637 | 0.4074425 | 0.01946249 | 0.05474583 | 0.02098416
13.93862 | 56.0901 | 55.69928 | 55.60401 | 0.3908181 | 0.01947372 | 0.05479745 | 0.02099778
13.94862 | 56.1011 | 55.70702 | 55.61167 | 0.3940825 | 0.01948497 | 0.05484914 | 0.02101143
13.95861 | 56.096 | 55.71476 | 55.61933 | 0.3812441 | 0.01949624 | 0.05490086 | 0.02102511
13.96861 | 56.0877 | 55.72251 | 55.62701 | 0.3651881 | 0.01950755 | 0.05495269 | 0.02103883
13.97861 | 56.0733 | 55.73028 | 55.6347 | 0.3430228 | 0.0195189 | 0.0550046 | 0.02105259
13.98861 | 56.0497 | 55.73805 | 55.6424 | 0.3116488 | 0.01953027 | 0.05505658 | 0.02106638
13.99861 | 56.0569 | 55.74583 | 55.6501 | 0.3110667 | 0.01954168 | 0.05510862 | 0.0210802
14.00861 | 56.0355 | 55.75362 | 55.65781 | 0.2818771 | 0.01955311 | 0.05516074 | 0.02109405
14.0186 | 56.0138 | 55.76141 | 55.66553 | 0.2523885 | 0.01956456 | 0.05521287 | 0.02110793
14.0286 | 56.0106 | 55.76921 | 55.67325 | 0.2413858 | 0.01957606 | 0.05526513 | 0.02112186
14.0386 | 56.0025 | 55.77702 | 55.68098 | 0.2254774 | 0.0195876 | 0.05531747 | 0.02113582
14.0486 | 55.9952 | 55.78484 | 55.68872 | 0.2103639 | 0.01959916 | 0.05536987 | 0.02114982
14.0586 | 56.0019 | 55.79265 | 55.69646 | 0.2092459 | 0.01961075 | 0.05542234 | 0.02116385
14.0686 | 55.9932 | 55.80048 | 55.7042 | 0.192724 | 0.01962238 | 0.05547488 | 0.02117792
14.07859 | 55.9907 | 55.80829 | 55.71194 | 0.1824066 | 0.01963403 | 0.05552744 | 0.02119201
14.08859 | 55.9924 | 55.81612 | 55.71969 | 0.1762787 | 0.01964573 | 0.05558012 | 0.02120615
14.09859 | 55.9875 | 55.82395 | 55.72744 | 0.1635485 | 0.01965746 | 0.05563288 | 0.02122033
14.10859 | 55.9845 | 55.83178 | 55.73519 | 0.1527168 | 0.01966922 | 0.05568571 | 0.02123455
14.11859 | 55.9969 | 55.83962 | 55.74295 | 0.157284 | 0.01968102 | 0.0557386 | 0.0212488
14.12859 | 55.9759 | 55.84745 | 55.7507 | 0.1284508 | 0.01969285 | 0.05579157 | 0.0212631
14.13858 | 55.973 | 55.85527 | 55.75845 | 0.1177255 | 0.0197047 | 0.05584455 | 0.02127741
14.14858 | 55.9628 | 55.86311 | 55.7662 | 0.09969309 | 0.01971661 | 0.05589766 | 0.02129178
14.15858 | 55.9665 | 55.87094 | 55.77395 | 0.09556189 | 0.01972854 | 0.05595084 | 0.02130619
14.16858 | 55.9945 | 55.87877 | 55.7817 | 0.1157325 | 0.01974052 | 0.0560041 | 0.02132063
14.17858 | 56.0009 | 55.88659 | 55.78945 | 0.1143054 | 0.01975253 | 0.05605743 | 0.02133512
14.18858 | 55.9849 | 55.89442 | 55.79719 | 0.09048123 | 0.01976458 | 0.05611082 | 0.02134964
14.19857 | 56.0048 | 55.90223 | 55.80493 | 0.1025683 | 0.01977665 | 0.05616422 | 0.02136419
14.20857 | 56.022 | 55.91005 | 55.81266 | 0.1119516 | 0.01978878 | 0.05621776 | 0.0213788
14.21857 | 56.0181 | 55.91786 | 55.82039 | 0.1002393 | 0.01980094 | 0.05627137 | 0.02139345
14.22857 | 56.0096 | 55.92567 | 55.82812 | 0.08393219 | 0.01981313 | 0.05632505 | 0.02140813
14.23857 | 56.0204 | 55.93347 | 55.83584 | 0.08693064 | 0.01982537 | 0.0563788 | 0.02142286
14.24857 | 56.0168 | 55.94126 | 55.84356 | 0.07553523 | 0.01983765 | 0.05643263 | 0.02143764
14.25856 | 56.0315 | 55.94905 | 55.85126 | 0.08245428 | 0.01984995 | 0.05648647 | 0.02145243
14.26856 | 56.0078 | 55.95683 | 55.85896 | 0.05097272 | 0.0198623 | 0.05654044 | 0.02146729
14.27856 | 56.0426 | 55.9646 | 55.86665 | 0.07799889 | 0.01987469 | 0.05659448 | 0.02148218
14.28856 | 56.0377 | 55.97237 | 55.87433 | 0.0653333 | 0.01988713 | 0.05664859 | 0.02149713
14.29856 | 56.0501 | 55.98012 | 55.88201 | 0.06997647 | 0.0198996 | 0.05670278 | 0.02151211
14.30855 | 56.0369 | 55.98786 | 55.88967 | 0.04903666 | 0.0199121 | 0.05675698 | 0.02152712
14.31855 | 56.0541 | 55.9956 | 55.89732 | 0.05849889 | 0.01992465 | 0.05681131 | 0.02154219
14.32855 | 56.0621 | 56.00333 | 55.90497 | 0.05877142 | 0.01993725 | 0.05686571 | 0.02155731
14.33855 | 56.0461 | 56.01105 | 55.9126 | 0.03505477 | 0.01994988 | 0.05692019 | 0.02157247
14.34855 | 56.0457 | 56.01875 | 55.92023 | 0.02694943 | 0.01996256 | 0.05697474 | 0.02158767
14.35855 | 56.0583 | 56.02644 | 55.92784 | 0.0318559 | 0.01997528 | 0.05702936 | 0.02160292
14.36854 | 56.0512 | 56.03412 | 55.93543 | 0.01708236 | 0.01998804 | 0.057084 | 0.0216182
14.37854 | 56.0383 | 56.04179 | 55.94301 | -0.003486041 | 0.02000084 | 0.05713877 | 0.02163354
14.38854 | 56.0531 | 56.04944 | 55.95058 | 0.003658853 | 0.02001369 | 0.05719361 | 0.02164893
14.39854 | 56.0624 | 56.05708 | 55.95814 | 0.005317549 | 0.02002659 | 0.05724853 | 0.02166436
14.40854 | 56.0332 | 56.06471 | 55.96569 | -0.03150947 | 0.02003952 | 0.05730352 | 0.02167984
14.41854 | 56.0231 | 56.07232 | 55.97322 | -0.04922172 | 0.0200525 | 0.05735859 | 0.02169537
14.42853 | 56.0362 | 56.07991 | 55.98072 | -0.04371112 | 0.02006552 | 0.05741367 | 0.02171092
14.43853 | 56.0448 | 56.08749 | 55.98822 | -0.04269239 | 0.02007859 | 0.05746888 | 0.02172655
14.44853 | 56.0324 | 56.09506 | 55.9957 | -0.06265746 | 0.0200917 | 0.05752417 | 0.02174222
14.45853 | 56.027 | 56.10261 | 56.00316 | -0.07560583 | 0.02010486 | 0.05757954 | 0.02175794
14.46853 | 56.0321 | 56.11014 | 56.01061 | -0.07803706 | 0.02011807 | 0.05763498 | 0.0217737
14.47853 | 56.018 | 56.11765 | 56.01804 | -0.09965064 | 0.02013132 | 0.0576905 | 0.02178952
14.48852 | 56.0322 | 56.12514 | 56.02544 | -0.09293865 | 0.02014461 | 0.05774603 | 0.02180537
14.49852 | 56.0244 | 56.13262 | 56.03283 | -0.1082156 | 0.02015796 | 0.0578017 | 0.02182129
14.50852 | 56.0187 | 56.14007 | 56.04021 | -0.1213736 | 0.02017135 | 0.05785744 | 0.02183725
14.51852 | 56.0091 | 56.14751 | 56.04756 | -0.138412 | 0.0201848 | 0.05791326 | 0.02185327
14.52852 | 56.0132 | 56.15493 | 56.05489 | -0.1417306 | 0.02019828 | 0.05796917 | 0.02186934
14.53852 | 56.0131 | 56.16233 | 56.06221 | -0.1492287 | 0.02021182 | 0.05802514 | 0.02188545
14.54851 | 56.0034 | 56.1697 | 56.06949 | -0.1662986 | 0.0202254 | 0.05808114 | 0.02190161
14.55851 | 56.01 | 56.17705 | 56.07676 | -0.1670547 | 0.02023903 | 0.05813727 | 0.02191783
14.56851 | 56.0207 | 56.18439 | 56.08401 | -0.163689 | 0.02025272 | 0.05819348 | 0.0219341
14.57851 | 56.0165 | 56.1917 | 56.09123 | -0.1752012 | 0.02026645 | 0.05824976 | 0.02195043
14.58851 | 56.0117 | 56.19899 | 56.09844 | -0.1872907 | 0.02028024 | 0.05830613 | 0.02196681
14.59851 | 56.0162 | 56.20626 | 56.10562 | -0.1900572 | 0.02029407 | 0.05836257 | 0.02198324
14.6085 | 56.0256 | 56.21349 | 56.11277 | -0.187893 | 0.02030795 | 0.05841904 | 0.02199971
14.6185 | 55.9964 | 56.22071 | 56.1199 | -0.2243121 | 0.02032189 | 0.05847564 | 0.02201625
14.6285 | 56.0033 | 56.22791 | 56.12701 | -0.2246068 | 0.02033587 | 0.05853233 | 0.02203285
14.6385 | 55.9923 | 56.23508 | 56.13409 | -0.2427768 | 0.02034991 | 0.05858909 | 0.0220495
14.6485 | 55.9932 | 56.24222 | 56.14115 | -0.2490216 | 0.02036401 | 0.05864594 | 0.0220662
14.6585 | 56.0024 | 56.24934 | 56.14818 | -0.2469408 | 0.02037815 | 0.05870287 | 0.02208296
14.66849 | 55.9954 | 56.25643 | 56.15517 | -0.2610269 | 0.02039234 | 0.05875982 | 0.02209976
14.67849 | 56.0005 | 56.26349 | 56.16215 | -0.2629936 | 0.02040659 | 0.05881691 | 0.02211663
14.68849 | 55.9972 | 56.27053 | 56.1691 | -0.2733335 | 0.0204209 | 0.05887408 | 0.02213356
14.69849 | 56.0051 | 56.27755 | 56.17603 | -0.2724461 | 0.02043526 | 0.05893133 | 0.02215055
14.70849 | 56.0212 | 56.28453 | 56.18293 | -0.2633309 | 0.02044967 | 0.05898867 | 0.02216759
14.71848 | 56.0193 | 56.29148 | 56.18979 | -0.2721808 | 0.02046413 | 0.05904604 | 0.02218468
14.72848 | 56.011 | 56.29841 | 56.19663 | -0.2874091 | 0.02047865 | 0.05910355 | 0.02220184
14.73848 | 55.9972 | 56.30531 | 56.20344 | -0.3081086 | 0.02049323 | 0.05916113 | 0.02221906
14.74848 | 55.9911 | 56.31218 | 56.21022 | -0.3210787 | 0.02050787 | 0.0592188 | 0.02223633
14.75848 | 55.9766 | 56.31902 | 56.21697 | -0.3424191 | 0.02052256 | 0.05927656 | 0.02225367
14.76848 | 55.978 | 56.32583 | 56.22369 | -0.3478295 | 0.02053731 | 0.05933441 | 0.02227106
14.77847 | 55.9815 | 56.3326 | 56.23037 | -0.3511026 | 0.0205521 | 0.05939229 | 0.0222885
14.78847 | 55.9883 | 56.33935 | 56.23703 | -0.3510516 | 0.02056697 | 0.05945031 | 0.02230602
14.79847 | 55.9681 | 56.34607 | 56.24366 | -0.3779694 | 0.02058189 | 0.05950842 | 0.02232359
14.80847 | 55.9883 | 56.35276 | 56.25025 | -0.3644555 | 0.02059687 | 0.05956661 | 0.02234123
14.81847 | 55.956 | 56.35941 | 56.25681 | -0.4034097 | 0.02061191 | 0.05962489 | 0.02235893
14.82847 | 55.9542 | 56.36603 | 56.26334 | -0.4118314 | 0.02062701 | 0.05968326 | 0.02237669
14.83846 | 55.947 | 56.37261 | 56.26984 | -0.4256137 | 0.02064215 | 0.05974166 | 0.0223945
14.84846 | 55.9486 | 56.37917 | 56.2763 | -0.4305696 | 0.02065737 | 0.05980021 | 0.02241239
14.85846 | 55.9385 | 56.38569 | 56.28273 | -0.4471919 | 0.02067265 | 0.05985885 | 0.02243034
14.86846 | 55.9234 | 56.39218 | 56.28913 | -0.4687803 | 0.02068799 | 0.05991759 | 0.02244835
14.87846 | 55.9185 | 56.39863 | 56.29549 | -0.4801344 | 0.02070339 | 0.0599764 | 0.02246643
14.88846 | 55.914 | 56.40505 | 56.30182 | -0.491054 | 0.02071886 | 0.06003532 | 0.02248458
14.89845 | 55.9122 | 56.41143 | 56.3081 | -0.4992322 | 0.02073436 | 0.06009427 | 0.02250277
14.90845 | 55.9141 | 56.41778 | 56.31436 | -0.5036814 | 0.02074995 | 0.06015337 | 0.02252104
14.91845 | 55.9102 | 56.42409 | 56.32058 | -0.5138949 | 0.0207656 | 0.06021257 | 0.02253938
14.92845 | 55.875 | 56.43037 | 56.32676 | -0.5553724 | 0.02078131 | 0.06027186 | 0.02255778
14.93845 | 55.888 | 56.43661 | 56.33291 | -0.5486135 | 0.02079709 | 0.06033124 | 0.02257626
14.94845 | 55.8735 | 56.44282 | 56.33902 | -0.5693178 | 0.02081293 | 0.06039072 | 0.0225948
14.95844 | 55.8776 | 56.44898 | 56.34509 | -0.5713789 | 0.02082882 | 0.06045024 | 0.02261339
14.96844 | 55.8725 | 56.45511 | 56.35112 | -0.5826086 | 0.02084479 | 0.06050992 | 0.02263206
14.97844 | 55.8662 | 56.4612 | 56.35712 | -0.5950006 | 0.02086083 | 0.06056969 | 0.0226508
14.98844 | 55.8686 | 56.46725 | 56.36308 | -0.5986545 | 0.02087693 | 0.06062956 | 0.02266962
14.99844 | 55.8832 | 56.47327 | 56.369 | -0.5900699 | 0.0208931 | 0.06068953 | 0.0226885
15.00844 | 55.8761 | 56.47925 | 56.37488 | -0.6031464 | 0.02090933 | 0.0607496 | 0.02270745
15.01843 | 55.9009 | 56.48518 | 56.38072 | -0.584278 | 0.02092562 | 0.06080972 | 0.02272646
15.02843 | 55.878 | 56.49108 | 56.38652 | -0.6130759 | 0.02094199 | 0.06086999 | 0.02274555
15.03843 | 55.8937 | 56.49693 | 56.39228 | -0.6032341 | 0.02095843 | 0.06093037 | 0.02276472
15.04843 | 55.8825 | 56.50275 | 56.398 | -0.6202522 | 0.02097494 | 0.06099085 | 0.02278395
15.05843 | 55.8802 | 56.50853 | 56.40368 | -0.6283298 | 0.02099151 | 0.06105143 | 0.02280326
15.06843 | 55.9 | 56.51427 | 56.40932 | -0.6142666 | 0.02100816 | 0.06111212 | 0.02282264
15.07842 | 55.9028 | 56.51996 | 56.41492 | -0.6171566 | 0.02102485 | 0.06117286 | 0.02284208
15.08842 | 55.9041 | 56.52561 | 56.42047 | -0.6215109 | 0.02104164 | 0.06123376 | 0.02286161
15.09842 | 55.8927 | 56.53122 | 56.42599 | -0.6385235 | 0.0210585 | 0.06129477 | 0.02288121
15.10842 | 55.8986 | 56.53679 | 56.43146 | -0.6381941 | 0.02107543 | 0.06135588 | 0.02290089
15.11842 | 55.9121 | 56.54232 | 56.43689 | -0.6302223 | 0.02109243 | 0.06141711 | 0.02292064
15.12841 | 55.9428 | 56.5478 | 56.44227 | -0.6050023 | 0.02110948 | 0.06147838 | 0.02294045
15.13841 | 55.9302 | 56.55324 | 56.44762 | -0.6230449 | 0.02112663 | 0.06153983 | 0.02296036
15.14841 | 55.9505 | 56.55864 | 56.45292 | -0.6081443 | 0.02114385 | 0.06160139 | 0.02298034
15.15841 | 55.9476 | 56.564 | 56.45818 | -0.6164 | 0.02116114 | 0.06166306 | 0.0230004
15.16841 | 55.95 | 56.56931 | 56.46339 | -0.6193119 | 0.02117851 | 0.06172485 | 0.02302053
15.17841 | 55.9565 | 56.57458 | 56.46856 | -0.6180796 | 0.02119595 | 0.06178675 | 0.02304075
15.1884 | 55.9533 | 56.5798 | 56.47367 | -0.6264976 | 0.02121345 | 0.0618487 | 0.02306102
15.1984 | 55.9662 | 56.58498 | 56.47875 | -0.6187761 | 0.02123105 | 0.06191083 | 0.0230814
15.2084 | 55.9608 | 56.59011 | 56.48379 | -0.6293095 | 0.02124872 | 0.06197308 | 0.02310185
15.2184 | 55.9636 | 56.5952 | 56.48877 | -0.6315976 | 0.02126646 | 0.06203546 | 0.02312239
15.2284 | 55.9833 | 56.60024 | 56.49371 | -0.6169401 | 0.02128429 | 0.06209795 | 0.023143
15.2384 | 55.9956 | 56.60524 | 56.49861 | -0.6096366 | 0.0213022 | 0.06216056 | 0.0231637
15.24839 | 55.9873 | 56.61018 | 56.50345 | -0.622882 | 0.02132016 | 0.06222323 | 0.02318446
15.25839 | 56.0081 | 56.61509 | 56.50826 | -0.6069859 | 0.02133822 | 0.06228608 | 0.02320532
15.26839 | 56.0068 | 56.61994 | 56.51301 | -0.6131431 | 0.02135636 | 0.06234907 | 0.02322627
15.27839 | 56.0063 | 56.62475 | 56.51772 | -0.6184532 | 0.02137458 | 0.06241218 | 0.0232473
15.28839 | 56.0142 | 56.62952 | 56.52238 | -0.615316 | 0.02139288 | 0.06247542 | 0.02326841
15.29839 | 56.0089 | 56.63423 | 56.52699 | -0.6253312 | 0.02141127 | 0.06253878 | 0.02328961
15.30838 | 56.007 | 56.63889 | 56.53155 | -0.631894 | 0.02142971 | 0.0626022 | 0.02331088
15.31838 | 55.9948 | 56.64351 | 56.53607 | -0.6487133 | 0.02144827 | 0.06266583 | 0.02333225
15.32838 | 56.0026 | 56.64808 | 56.54053 | -0.6454842 | 0.02146689 | 0.06272958 | 0.02335371
15.33838 | 55.9997 | 56.65261 | 56.54495 | -0.6529065 | 0.02148561 | 0.06279347 | 0.02337525
15.34838 | 56.0124 | 56.65708 | 56.54932 | -0.6446799 | 0.02150441 | 0.0628575 | 0.02339689
15.35838 | 55.997 | 56.6615 | 56.55364 | -0.6645041 | 0.0215233 | 0.06292166 | 0.02341861
15.36837 | 56.0099 | 56.66587 | 56.55791 | -0.6559746 | 0.02154225 | 0.06298588 | 0.02344041
15.37837 | 56.0034 | 56.6702 | 56.56213 | -0.6667997 | 0.02156131 | 0.06305031 | 0.02346231
15.38837 | 56.0053 | 56.67447 | 56.5663 | -0.669175 | 0.02158045 | 0.06311489 | 0.0234843
15.39837 | 56.0099 | 56.6787 | 56.57041 | -0.6688001 | 0.02159968 | 0.0631796 | 0.02350639
15.40837 | 56.0009 | 56.68287 | 56.57448 | -0.6819747 | 0.021619 | 0.06324446 | 0.02352857
15.41837 | 55.986 | 56.687 | 56.5785 | -0.7009987 | 0.02163841 | 0.06330947 | 0.02355084
15.42836 | 55.9873 | 56.69107 | 56.58246 | -0.7037677 | 0.02165789 | 0.06337455 | 0.02357319
15.43836 | 55.9844 | 56.69509 | 56.58638 | -0.7106896 | 0.02167747 | 0.06343984 | 0.02359565
15.44836 | 55.9643 | 56.69906 | 56.59024 | -0.7347602 | 0.02169715 | 0.06350528 | 0.0236182
15.45836 | 55.9764 | 56.70298 | 56.59405 | -0.7265791 | 0.02171692 | 0.06357088 | 0.02364085
15.46836 | 55.9532 | 56.70685 | 56.59781 | -0.7536461 | 0.02173678 | 0.06363663 | 0.0236636
15.47836 | 55.9568 | 56.71066 | 56.60152 | -0.753861 | 0.02175674 | 0.06370253 | 0.02368644
15.48835 | 55.9646 | 56.71442 | 56.60517 | -0.7498199 | 0.02177677 | 0.06376852 | 0.02370936
15.49835 | 55.9701 | 56.71813 | 56.60877 | -0.7480299 | 0.02179691 | 0.06383473 | 0.02373241
15.50835 | 55.9418 | 56.72179 | 56.61231 | -0.7799872 | 0.02181715 | 0.0639011 | 0.02375555
15.51835 | 55.9577 | 56.72539 | 56.61581 | -0.7676914 | 0.02183748 | 0.06396763 | 0.02377879
15.52835 | 55.9449 | 56.72894 | 56.61925 | -0.7840424 | 0.02185791 | 0.06403432 | 0.02380213
15.53834 | 55.9496 | 56.73244 | 56.62263 | -0.7828365 | 0.02187842 | 0.06410112 | 0.02382555
15.54834 | 55.9605 | 56.73588 | 56.62596 | -0.7753803 | 0.02189904 | 0.06416814 | 0.0238491
15.55834 | 55.9306 | 56.73927 | 56.62924 | -0.8086703 | 0.02191977 | 0.06423533 | 0.02387275
15.56834 | 55.9168 | 56.74261 | 56.63247 | -0.8258061 | 0.02194059 | 0.06430269 | 0.0238965
15.57834 | 55.8962 | 56.74589 | 56.63564 | -0.8496877 | 0.02196151 | 0.06437022 | 0.02392037
15.58834 | 55.9102 | 56.74911 | 56.63875 | -0.8389146 | 0.02198254 | 0.06443793 | 0.02394433
15.59833 | 55.909 | 56.75228 | 56.64181 | -0.8432836 | 0.02200364 | 0.06450574 | 0.02396838
15.60833 | 55.9224 | 56.7554 | 56.64481 | -0.8330009 | 0.02202487 | 0.0645738 | 0.02399256
15.61833 | 55.9004 | 56.75846 | 56.64776 | -0.858063 | 0.0220462 | 0.06464204 | 0.02401686
15.62833 | 55.9051 | 56.76147 | 56.65065 | -0.8563697 | 0.02206764 | 0.06471046 | 0.02404125
15.63833 | 55.909 | 56.76442 | 56.65349 | -0.8554208 | 0.02208918 | 0.06477906 | 0.02406576
15.64833 | 55.9325 | 56.76732 | 56.65627 | -0.8348162 | 0.02211083 | 0.06484785 | 0.02409038
15.65832 | 55.8999 | 56.77015 | 56.65899 | -0.8702527 | 0.02213256 | 0.06491676 | 0.02411509
15.66832 | 55.9075 | 56.77294 | 56.66166 | -0.865436 | 0.02215442 | 0.06498592 | 0.02413993
15.67832 | 55.8872 | 56.77566 | 56.66427 | -0.8884628 | 0.02217639 | 0.06505528 | 0.0241649
15.68832 | 55.889 | 56.77833 | 56.66682 | -0.8893331 | 0.02219847 | 0.06512484 | 0.02418997
15.69832 | 55.89 | 56.78095 | 56.66932 | -0.8909467 | 0.02222066 | 0.06519459 | 0.02421516
15.70832 | 55.8934 | 56.7835 | 56.67176 | -0.8901033 | 0.02224296 | 0.06526454 | 0.02424047
15.71831 | 55.8984 | 56.786 | 56.67413 | -0.8876002 | 0.02226536 | 0.06533463 | 0.02426587
15.72831 | 55.8895 | 56.78844 | 56.67646 | -0.8989424 | 0.02228788 | 0.06540498 | 0.02429142
15.73831 | 55.8613 | 56.79083 | 56.67872 | -0.9295271 | 0.02231052 | 0.06547554 | 0.02431708
15.74831 | 55.8935 | 56.79315 | 56.68093 | -0.8996541 | 0.02233328 | 0.06554631 | 0.02434287
15.75831 | 55.9124 | 56.79542 | 56.68308 | -0.8830233 | 0.02235615 | 0.06561731 | 0.02436878
15.76831 | 55.8861 | 56.79763 | 56.68517 | -0.9115344 | 0.02237914 | 0.0656885 | 0.02439481
15.7783 | 55.883 | 56.79979 | 56.6872 | -0.9167851 | 0.02240222 | 0.06575985 | 0.02442094
15.7883 | 55.8776 | 56.80188 | 56.68918 | -0.9242797 | 0.02242545 | 0.06583149 | 0.02444723
15.7983 | 55.8831 | 56.80392 | 56.69109 | -0.9208157 | 0.0224488 | 0.06590335 | 0.02447363
15.8083 | 55.8723 | 56.80589 | 56.69295 | -0.9335929 | 0.02247227 | 0.06597543 | 0.02450017
15.8183 | 55.879 | 56.80781 | 56.69474 | -0.9288113 | 0.02249586 | 0.06604774 | 0.02452684
15.8283 | 55.8757 | 56.80967 | 56.69648 | -0.9339706 | 0.02251957 | 0.06612029 | 0.02455363
15.83829 | 55.8819 | 56.81147 | 56.69815 | -0.9295689 | 0.02254338 | 0.06619301 | 0.02458054
15.84829 | 55.8676 | 56.81321 | 56.69977 | -0.9456096 | 0.02256735 | 0.06626602 | 0.0246076
15.85829 | 55.8895 | 56.81489 | 56.70133 | -0.9253907 | 0.02259144 | 0.06633928 | 0.02463479
15.86829 | 55.8709 | 56.81651 | 56.70282 | -0.9456122 | 0.02261566 | 0.06641277 | 0.02466212
15.87829 | 55.8934 | 56.81807 | 56.70426 | -0.9246738 | 0.02264 | 0.06648653 | 0.02468959
15.88829 | 55.8737 | 56.81958 | 56.70563 | -0.9458753 | 0.02266448 | 0.06656052 | 0.02471719
15.89828 | 55.8681 | 56.82102 | 56.70695 | -0.9529153 | 0.02268907 | 0.06663471 | 0.0247449
15.90828 | 55.8653 | 56.8224 | 56.7082 | -0.9570964 | 0.02271381 | 0.06670922 | 0.02477279
15.91828 | 55.8571 | 56.82372 | 56.70939 | -0.966617 | 0.02273868 | 0.06678398 | 0.02480081
15.92828 | 55.8878 | 56.82498 | 56.71053 | -0.9371769 | 0.0227637 | 0.06685901 | 0.02482898
15.93828 | 55.8776 | 56.82618 | 56.7116 | -0.9485761 | 0.02278884 | 0.06693431 | 0.02485729
15.94827 | 55.8876 | 56.82731 | 56.7126 | -0.9397133 | 0.0228141 | 0.06700981 | 0.02488572
15.95827 | 55.9041 | 56.82839 | 56.71355 | -0.9242906 | 0.02283953 | 0.06708566 | 0.02491432
15.96827 | 55.9012 | 56.82941 | 56.71444 | -0.9282067 | 0.0228651 | 0.06716178 | 0.02494308
15.97827 | 55.9172 | 56.83036 | 56.71526 | -0.9131614 | 0.0228908 | 0.06723818 | 0.02497198
15.98827 | 55.8948 | 56.83125 | 56.71602 | -0.9364546 | 0.02291666 | 0.06731487 | 0.02500104
15.99827 | 55.9131 | 56.83209 | 56.71672 | -0.9189862 | 0.02294265 | 0.06739184 | 0.02503025
16.00826 | 55.9049 | 56.83286 | 56.71736 | -0.9279553 | 0.02296876 | 0.06746904 | 0.02505958
16.01826 | 55.9102 | 56.83356 | 56.71793 | -0.9233634 | 0.02299505 | 0.06754661 | 0.0250891
16.02826 | 55.9073 | 56.83421 | 56.71844 | -0.9269094 | 0.0230215 | 0.06762448 | 0.02511878
16.03826 | 55.9203 | 56.83479 | 56.71889 | -0.9144933 | 0.02304809 | 0.06770267 | 0.02514862
16.04826 | 55.9101 | 56.83531 | 56.71928 | -0.9252149 | 0.02307483 | 0.06778115 | 0.02517862
16.05826 | 55.9145 | 56.83577 | 56.7196 | -0.9212741 | 0.02310172 | 0.06785995 | 0.02520879
16.06825 | 55.9622 | 56.83617 | 56.71986 | -0.8739705 | 0.02312875 | 0.067939 | 0.02523909
16.07825 | 55.957 | 56.8365 | 56.72006 | -0.8795046 | 0.02315596 | 0.06801844 | 0.02526958
16.08825 | 55.9469 | 56.83678 | 56.72019 | -0.889876 | 0.02318333 | 0.06809822 | 0.02530024
16.09825 | 55.9592 | 56.83698 | 56.72026 | -0.8777844 | 0.02321085 | 0.06817833 | 0.02533108
16.10825 | 55.96 | 56.83713 | 56.72027 | -0.8771299 | 0.02323854 | 0.06825877 | 0.02536209
16.11825 | 55.9584 | 56.83721 | 56.72021 | -0.8788123 | 0.0232664 | 0.06833956 | 0.02539327
16.12824 | 55.9515 | 56.83723 | 56.72009 | -0.8857315 | 0.02329439 | 0.06842061 | 0.0254246
16.13824 | 55.9407 | 56.83719 | 56.71991 | -0.8964874 | 0.02332258 | 0.0685021 | 0.02545613
16.14824 | 55.9373 | 56.83708 | 56.71966 | -0.8997799 | 0.02335094 | 0.06858395 | 0.02548784
16.15824 | 55.9382 | 56.83691 | 56.71934 | -0.8987088 | 0.02337946 | 0.06866615 | 0.02551974
16.16824 | 55.9684 | 56.83667 | 56.71897 | -0.868274 | 0.02340816 | 0.06874873 | 0.02555182
16.17824 | 55.9558 | 56.83638 | 56.71852 | -0.8805755 | 0.02343704 | 0.06883168 | 0.02558409
16.18823 | 55.9519 | 56.83601 | 56.71802 | -0.8841136 | 0.02346606 | 0.06891493 | 0.02561652
16.19823 | 55.9368 | 56.83559 | 56.71744 | -0.8987873 | 0.02349529 | 0.06899865 | 0.02564917
16.20823 | 55.9457 | 56.8351 | 56.71681 | -0.889397 | 0.02352471 | 0.06908275 | 0.02568201
16.21823 | 55.9378 | 56.83454 | 56.71611 | -0.8967425 | 0.0235543 | 0.06916726 | 0.02571504
16.22823 | 55.9362 | 56.83392 | 56.71534 | -0.8977238 | 0.02358409 | 0.06925216 | 0.02574828
16.23823 | 55.9401 | 56.83324 | 56.71451 | -0.8931407 | 0.02361406 | 0.06933748 | 0.02578171
16.24822 | 55.9157 | 56.83249 | 56.71361 | -0.916794 | 0.02364418 | 0.06942312 | 0.02581531
16.25822 | 55.9219 | 56.83168 | 56.71265 | -0.909782 | 0.02367453 | 0.06950928 | 0.02584915
16.26822 | 55.9441 | 56.83081 | 56.71162 | -0.8867054 | 0.02370508 | 0.06959585 | 0.0258832
16.27822 | 55.9349 | 56.82986 | 56.71053 | -0.8949641 | 0.02373582 | 0.06968287 | 0.02591745
16.28822 | 55.9174 | 56.82886 | 56.70937 | -0.9114581 | 0.02376677 | 0.06977032 | 0.02595193
16.29821 | 55.9474 | 56.82779 | 56.70815 | -0.8803882 | 0.02379788 | 0.06985814 | 0.02598658
16.30821 | 55.9238 | 56.82665 | 56.70686 | -0.9028524 | 0.02382922 | 0.0699465 | 0.02602148
16.31821 | 55.9185 | 56.82545 | 56.7055 | -0.9069515 | 0.02386077 | 0.07003532 | 0.02605661
16.32821 | 55.8963 | 56.82419 | 56.70408 | -0.9278856 | 0.02389253 | 0.07012462 | 0.02609195
16.33821 | 55.916 | 56.82285 | 56.70259 | -0.9068544 | 0.02392451 | 0.07021438 | 0.02612752
16.34821 | 55.9122 | 56.82146 | 56.70103 | -0.909258 | 0.02395669 | 0.07030464 | 0.02616333
16.3582 | 55.9104 | 56.82 | 56.69941 | -0.9095977 | 0.02398907 | 0.07039529 | 0.02619933
16.3682 | 55.9497 | 56.81847 | 56.69773 | -0.8687706 | 0.02402169 | 0.07048653 | 0.0262356
16.3782 | 55.9507 | 56.81688 | 56.69597 | -0.866178 | 0.02405454 | 0.07057829 | 0.02627211
16.3882 | 55.9387 | 56.81522 | 56.69415 | -0.8765199 | 0.02408761 | 0.07067056 | 0.02630886
16.3982 | 55.9421 | 56.8135 | 56.69227 | -0.8713962 | 0.02412091 | 0.07076336 | 0.02634585
16.4082 | 55.9553 | 56.81171 | 56.69031 | -0.8564068 | 0.02415444 | 0.07085669 | 0.02638309
16.41819 | 55.9493 | 56.80985 | 56.68829 | -0.8605536 | 0.02418817 | 0.07095047 | 0.02642055
16.42819 | 55.9278 | 56.80793 | 56.68621 | -0.8801328 | 0.02422218 | 0.07104489 | 0.0264583
16.43819 | 55.9525 | 56.80595 | 56.68405 | -0.853446 | 0.02425643 | 0.07113987 | 0.0264963
16.44819 | 55.9768 | 56.80389 | 56.68183 | -0.8270934 | 0.02429092 | 0.07123543 | 0.02653457
16.45819 | 55.9642 | 56.80177 | 56.67954 | -0.8375749 | 0.02432566 | 0.07133157 | 0.0265731
16.46819 | 55.992 | 56.79959 | 56.67719 | -0.8075903 | 0.02436064 | 0.07142829 | 0.02661191
16.47818 | 56.0153 | 56.79734 | 56.67477 | -0.7820419 | 0.02439585 | 0.0715255 | 0.02665095
16.48818 | 55.9976 | 56.79503 | 56.67228 | -0.7974251 | 0.02443135 | 0.07162344 | 0.0266903
16.49818 | 56.0162 | 56.79264 | 56.66972 | -0.7764422 | 0.02446711 | 0.07172198 | 0.02672993
16.50818 | 56.0187 | 56.79019 | 56.6671 | -0.7714931 | 0.02450314 | 0.07182116 | 0.02676985
16.51818 | 56.0204 | 56.78768 | 56.66441 | -0.7672778 | 0.02453944 | 0.07192099 | 0.02681006
16.52818 | 56.0017 | 56.7851 | 56.66165 | -0.7833961 | 0.02457601 | 0.07202147 | 0.02685056
16.53817 | 56.0258 | 56.78245 | 56.65882 | -0.7566507 | 0.02461282 | 0.07212249 | 0.02689132
16.54817 | 56.0166 | 56.77974 | 56.65593 | -0.7631364 | 0.02464994 | 0.0722243 | 0.02693242
16.55817 | 56.0299 | 56.77696 | 56.65297 | -0.7470556 | 0.02468735 | 0.07232679 | 0.02697383
16.56817 | 56.0558 | 56.77411 | 56.64994 | -0.7183084 | 0.02472506 | 0.07242999 | 0.02701555
16.57817 | 56.0716 | 56.77119 | 56.64684 | -0.6995947 | 0.02476305 | 0.07253389 | 0.02705759
16.58817 | 56.0638 | 56.76821 | 56.64367 | -0.7044144 | 0.02480135 | 0.07263852 | 0.02709994
16.59816 | 56.0448 | 56.76517 | 56.64044 | -0.7203707 | 0.02483991 | 0.07274378 | 0.02714258
16.60816 | 56.0482 | 56.76206 | 56.63714 | -0.7138574 | 0.02487881 | 0.07284989 | 0.02718559
16.61816 | 56.0424 | 56.75888 | 56.63377 | -0.7164774 | 0.02491803 | 0.07295676 | 0.02722894
16.62816 | 56.0699 | 56.75563 | 56.63034 | -0.6857309 | 0.02495756 | 0.07306441 | 0.02727263
16.63816 | 56.0383 | 56.75232 | 56.62683 | -0.7140176 | 0.02499741 | 0.07317285 | 0.02731667
16.64816 | 56.0643 | 56.74894 | 56.62326 | -0.6846377 | 0.02503759 | 0.0732821 | 0.02736105
16.65815 | 56.0618 | 56.74549 | 56.61962 | -0.6836946 | 0.02507806 | 0.07339205 | 0.02740575
16.66815 | 56.0773 | 56.74198 | 56.61591 | -0.6646813 | 0.02511891 | 0.07350295 | 0.02745086
16.67815 | 56.0911 | 56.7384 | 56.61213 | -0.6473013 | 0.0251601 | 0.0736147 | 0.02749634
16.68815 | 56.0678 | 56.73475 | 56.60828 | -0.6669546 | 0.02520165 | 0.07372731 | 0.02754219
16.69815 | 56.0855 | 56.73104 | 56.60437 | -0.6455411 | 0.02524354 | 0.07384081 | 0.02758844
16.70814 | 56.0643 | 56.72726 | 56.60039 | -0.6629646 | 0.02528575 | 0.07395509 | 0.02763501
16.71814 | 56.0744 | 56.72342 | 56.59634 | -0.6490176 | 0.02532837 | 0.0740704 | 0.02768203
16.72814 | 56.0584 | 56.7195 | 56.59222 | -0.6611039 | 0.02537136 | 0.07418664 | 0.02772945
16.73814 | 56.0375 | 56.71552 | 56.58803 | -0.6780233 | 0.02541473 | 0.07430383 | 0.02777728
16.74814 | 56.0408 | 56.71148 | 56.58377 | -0.670676 | 0.02545848 | 0.07442199 | 0.02782552
16.75814 | 56.0522 | 56.70736 | 56.57944 | -0.6551619 | 0.02550262 | 0.07454114 | 0.02787418
16.76813 | 56.0623 | 56.70319 | 56.57505 | -0.6408852 | 0.02554712 | 0.07466117 | 0.02792322
16.77813 | 56.0592 | 56.69894 | 56.57059 | -0.6397376 | 0.02559206 | 0.07478234 | 0.02797276
16.78813 | 56.0659 | 56.69462 | 56.56606 | -0.6287232 | 0.02563742 | 0.07490456 | 0.02802273
16.79813 | 56.0618 | 56.69024 | 56.56146 | -0.628442 | 0.02568319 | 0.07502785 | 0.02807316
16.80813 | 56.036 | 56.68579 | 56.55679 | -0.6497941 | 0.02572939 | 0.07515222 | 0.02812405
16.81813 | 56.0466 | 56.68128 | 56.55205 | -0.6346794 | 0.02577602 | 0.0752777 | 0.0281754
16.82812 | 56.0509 | 56.6767 | 56.54725 | -0.6258026 | 0.02582305 | 0.07540418 | 0.02822718
16.83812 | 56.0166 | 56.67205 | 56.54237 | -0.6554546 | 0.02587057 | 0.07553194 | 0.0282795
16.84812 | 55.9951 | 56.66734 | 56.53743 | -0.6722399 | 0.02591855 | 0.07566088 | 0.02833232
16.85812 | 56.0062 | 56.66256 | 56.53241 | -0.6563585 | 0.025967 | 0.07579101 | 0.02838563
16.86812 | 56.0127 | 56.65771 | 56.52733 | -0.6450104 | 0.02601592 | 0.07592237 | 0.02843946
16.87812 | 56.0095 | 56.6528 | 56.52218 | -0.6432957 | 0.02606532 | 0.07605497 | 0.02849381
16.88811 | 56.0098 | 56.64782 | 56.51697 | -0.6380195 | 0.02611516 | 0.07618872 | 0.02854864
16.89811 | 56.0139 | 56.64277 | 56.51168 | -0.6288717 | 0.02616555 | 0.0763239 | 0.02860407
16.90811 | 56.0027 | 56.63766 | 56.50632 | -0.6349574 | 0.02621646 | 0.0764604 | 0.02866005
16.91811 | 56.0046 | 56.63248 | 56.50089 | -0.6278767 | 0.02626788 | 0.07659825 | 0.02871659
16.92811 | 56.019 | 56.62723 | 56.4954 | -0.6082294 | 0.02631983 | 0.0767375 | 0.02877371
16.93811 | 56.0003 | 56.62192 | 56.48983 | -0.6216158 | 0.02637232 | 0.07687815 | 0.02883141
16.9481 | 55.9877 | 56.61654 | 56.48421 | -0.6288411 | 0.02642532 | 0.07702011 | 0.02888965
16.9581 | 55.9713 | 56.61109 | 56.4785 | -0.6397948 | 0.02647892 | 0.07716367 | 0.02894856
16.9681 | 55.9834 | 56.60558 | 56.47273 | -0.6221823 | 0.0265331 | 0.07730874 | 0.0290081
16.9781 | 55.9843 | 56.6 | 56.46689 | -0.6157035 | 0.02658786 | 0.07745534 | 0.02906826
16.9881 | 55.9584 | 56.59436 | 56.46098 | -0.6359585 | 0.02664322 | 0.07760351 | 0.02912907
16.9981 | 55.991 | 56.58865 | 56.455 | -0.5976474 | 0.02669918 | 0.07775328 | 0.02919054
17.00809 | 55.9636 | 56.58288 | 56.44896 | -0.619276 | 0.02675571 | 0.07790455 | 0.02925262
17.01809 | 55.961 | 56.57703 | 56.44285 | -0.6160329 | 0.02681293 | 0.07805763 | 0.02931545
17.02809 | 55.9528 | 56.57112 | 56.43666 | -0.6183238 | 0.02687079 | 0.07821242 | 0.02937898
17.03809 | 55.9686 | 56.56515 | 56.43041 | -0.5965489 | 0.02692931 | 0.07836896 | 0.02944322
17.04809 | 55.9437 | 56.55911 | 56.42408 | -0.6154082 | 0.0269885 | 0.07852729 | 0.02950819
17.05809 | 55.9583 | 56.553 | 56.41769 | -0.5947017 | 0.02704838 | 0.07868744 | 0.02957391
17.06808 | 55.9411 | 56.54684 | 56.41124 | -0.6057358 | 0.02710891 | 0.0788493 | 0.02964033
17.07808 | 55.9529 | 56.5406 | 56.40471 | -0.5876982 | 0.0271702 | 0.07901324 | 0.02970759
17.08808 | 55.9372 | 56.5343 | 56.39811 | -0.5970951 | 0.02723224 | 0.07917912 | 0.02977564
17.09808 | 55.9396 | 56.52793 | 56.39144 | -0.5883266 | 0.02729501 | 0.079347 | 0.02984451
17.10808 | 55.9409 | 56.52149 | 56.3847 | -0.5805928 | 0.02735855 | 0.07951692 | 0.02991421
17.11807 | 55.9268 | 56.515 | 56.3779 | -0.5882003 | 0.0274228 | 0.07968877 | 0.02998468
17.12807 | 55.9202 | 56.50844 | 56.37103 | -0.5882362 | 0.02748792 | 0.07986293 | 0.03005609
17.13807 | 55.9287 | 56.50181 | 56.36409 | -0.573107 | 0.02755385 | 0.08003928 | 0.03012839
17.14807 | 55.925 | 56.49511 | 56.35707 | -0.570113 | 0.02762062 | 0.08021787 | 0.0302016
17.15807 | 55.8864 | 56.48835 | 56.34999 | -0.6019541 | 0.02768824 | 0.08039876 | 0.03027573
17.16807 | 55.9025 | 56.48153 | 56.34284 | -0.5790305 | 0.02775673 | 0.08058199 | 0.03035081
17.17806 | 55.9337 | 56.47465 | 56.33563 | -0.5409492 | 0.02782604 | 0.08076745 | 0.03042679
17.18806 | 55.8963 | 56.4677 | 56.32834 | -0.5713966 | 0.02789634 | 0.08095555 | 0.03050383
17.19806 | 55.9113 | 56.46068 | 56.32098 | -0.5493797 | 0.02796757 | 0.08114618 | 0.03058189
17.20806 | 55.8943 | 56.4536 | 56.31356 | -0.5592985 | 0.02803975 | 0.0813394 | 0.03066098
17.21806 | 55.9008 | 56.44645 | 56.30606 | -0.5456532 | 0.02811292 | 0.08153527 | 0.03074115
17.22806 | 55.8939 | 56.43924 | 56.2985 | -0.545344 | 0.02818708 | 0.08173385 | 0.0308224
17.23805 | 55.8783 | 56.43198 | 56.29088 | -0.5536782 | 0.02826218 | 0.081935 | 0.03090468
17.24805 | 55.9008 | 56.42464 | 56.28318 | -0.5238416 | 0.02833842 | 0.08213921 | 0.03098819
17.25805 | 55.85 | 56.41724 | 56.27541 | -0.5672414 | 0.02841573 | 0.08234635 | 0.03107287
17.26805 | 55.8834 | 56.40978 | 56.26757 | -0.5263778 | 0.02849414 | 0.08255649 | 0.03115875
17.27805 | 55.8867 | 56.40225 | 56.25966 | -0.5155511 | 0.02857369 | 0.0827697 | 0.03124586
17.28805 | 55.8751 | 56.39466 | 56.25169 | -0.5195613 | 0.02865439 | 0.08298606 | 0.03133423
17.29804 | 55.8478 | 56.38702 | 56.24365 | -0.5392163 | 0.02873618 | 0.08320544 | 0.0314238
17.30804 | 55.862 | 56.3793 | 56.23554 | -0.517301 | 0.02881928 | 0.08342836 | 0.03151478
17.31804 | 55.8506 | 56.37152 | 56.22736 | -0.5209231 | 0.02890363 | 0.08365468 | 0.03160712
17.32804 | 55.8678 | 56.36368 | 56.21911 | -0.495883 | 0.02898925 | 0.0838845 | 0.03170085
17.33804 | 55.8497 | 56.35578 | 56.21079 | -0.5060807 | 0.02907618 | 0.08411791 | 0.03179601
17.34804 | 55.8546 | 56.34782 | 56.2024 | -0.4932164 | 0.02916446 | 0.08435499 | 0.03189263
17.35803 | 55.8344 | 56.3398 | 56.19396 | -0.5053985 | 0.02925402 | 0.08459561 | 0.03199066
17.36803 | 55.8399 | 56.33171 | 56.18544 | -0.4918111 | 0.02934509 | 0.08484037 | 0.03209034
17.37803 | 55.8586 | 56.32356 | 56.17684 | -0.4649624 | 0.02943762 | 0.08508911 | 0.03219159
17.38803 | 55.8523 | 56.31535 | 56.16818 | -0.4630527 | 0.02953163 | 0.08534195 | 0.03229447
17.39803 | 55.8205 | 56.30708 | 56.15946 | -0.4865821 | 0.02962718 | 0.085599 | 0.03239902
17.40803 | 55.8278 | 56.29875 | 56.15066 | -0.4709509 | 0.0297243 | 0.08586037 | 0.03250528
17.41802 | 55.8011 | 56.29037 | 56.14181 | -0.4892678 | 0.02982294 | 0.08612592 | 0.0326132
17.42802 | 55.8305 | 56.28192 | 56.13287 | -0.4514162 | 0.02992334 | 0.08639632 | 0.03272304
17.43802 | 55.7959 | 56.2734 | 56.12387 | -0.4775049 | 0.03002544 | 0.08667142 | 0.03283474
17.44802 | 55.7908 | 56.26483 | 56.1148 | -0.474034 | 0.03012929 | 0.08695136 | 0.03294835
17.45802 | 55.8175 | 56.2562 | 56.10567 | -0.4387039 | 0.03023496 | 0.08723627 | 0.03306393
17.46802 | 55.7558 | 56.24751 | 56.09646 | -0.4917148 | 0.03034248 | 0.0875263 | 0.03318153
17.47801 | 55.8186 | 56.23878 | 56.0872 | -0.4201758 | 0.03045179 | 0.08782128 | 0.03330109
17.48801 | 55.8139 | 56.22997 | 56.07786 | -0.4160698 | 0.03056317 | 0.088122 | 0.03342291
17.49801 | 55.7782 | 56.22111 | 56.06845 | -0.4429058 | 0.03067657 | 0.08842829 | 0.03354694
17.50801 | 55.7732 | 56.21218 | 56.05898 | -0.4389841 | 0.03079205 | 0.08874033 | 0.03367323
17.51801 | 55.7895 | 56.20321 | 56.04944 | -0.4137051 | 0.03090968 | 0.0890583 | 0.03380185
17.528 | 55.7781 | 56.19418 | 56.03983 | -0.4160782 | 0.03102938 | 0.08938202 | 0.03393275
17.538 | 55.7463 | 56.18509 | 56.03016 | -0.4387857 | 0.03115147 | 0.08971235 | 0.03406625
17.548 | 55.7508 | 56.17594 | 56.02041 | -0.425137 | 0.0312759 | 0.09004915 | 0.0342023
17.558 | 55.7525 | 56.16673 | 56.0106 | -0.4142326 | 0.03140273 | 0.09039263 | 0.03434098
17.568 | 55.7022 | 56.15747 | 56.00072 | -0.4552727 | 0.03153204 | 0.09074298 | 0.03448236
17.578 | 55.7617 | 56.14816 | 55.99077 | -0.3864579 | 0.03166391 | 0.09110043 | 0.03462654
17.58799 | 55.7379 | 56.1388 | 55.98076 | -0.400898 | 0.03179829 | 0.09146482 | 0.03477344
17.59799 | 55.7215 | 56.12937 | 55.97068 | -0.4078747 | 0.03193551 | 0.09183711 | 0.03492346
17.60799 | 55.7058 | 56.1199 | 55.96053 | -0.4140978 | 0.03207554 | 0.09221719 | 0.03507654
17.61799 | 55.7239 | 56.11037 | 55.95031 | -0.3864678 | 0.03221846 | 0.09260531 | 0.03523277
17.62799 | 55.7171 | 56.10079 | 55.94003 | -0.3836853 | 0.03236437 | 0.09300171 | 0.03539228
17.63799 | 55.6848 | 56.09115 | 55.92968 | -0.4063507 | 0.03251336 | 0.0934067 | 0.03555513
17.64798 | 55.6909 | 56.08147 | 55.91927 | -0.3905744 | 0.03266538 | 0.09382011 | 0.0357213
17.65798 | 55.6732 | 56.07174 | 55.90878 | -0.3985375 | 0.03282084 | 0.09424306 | 0.03589122
17.66798 | 55.6476 | 56.06195 | 55.89823 | -0.4143503 | 0.03297969 | 0.09467546 | 0.03606485
17.67798 | 55.6777 | 56.05211 | 55.88761 | -0.3744134 | 0.03314205 | 0.09511762 | 0.03624231
17.68798 | 55.6763 | 56.04223 | 55.87693 | -0.3659275 | 0.03330804 | 0.09556987 | 0.03642373
17.69798 | 55.6579 | 56.03229 | 55.86617 | -0.3743931 | 0.03347778 | 0.09603255 | 0.03660924
17.70797 | 55.6509 | 56.02232 | 55.85537 | -0.3714211 | 0.03365122 | 0.09650556 | 0.03679879
17.71797 | 55.6315 | 56.01229 | 55.84448 | -0.3807921 | 0.03382884 | 0.09699019 | 0.03699292
17.72797 | 55.6295 | 56.00222 | 55.83353 | -0.3727169 | 0.03401061 | 0.09748637 | 0.03719157
17.73797 | 55.6153 | 55.9921 | 55.82251 | -0.3767963 | 0.03419668 | 0.09799453 | 0.03739491
17.74797 | 55.6116 | 55.98193 | 55.81143 | -0.370331 | 0.03438719 | 0.09851507 | 0.03760311
17.75797 | 55.5916 | 55.97172 | 55.80027 | -0.3801219 | 0.03458231 | 0.09904844 | 0.03781634
17.76796 | 55.5973 | 55.96148 | 55.78907 | -0.3641802 | 0.034782 | 0.09959455 | 0.03803455
17.77796 | 55.5836 | 55.95119 | 55.77779 | -0.3675863 | 0.03498682 | 0.100155 | 0.03825837
17.78796 | 55.6203 | 55.94085 | 55.76644 | -0.3205513 | 0.03519677 | 0.1007297 | 0.0384878
17.79796 | 55.5892 | 55.93048 | 55.75502 | -0.3412762 | 0.03541202 | 0.1013192 | 0.03872302
17.80796 | 55.5902 | 55.92006 | 55.74354 | -0.3298622 | 0.03563279 | 0.1019241 | 0.03896426
17.81796 | 55.5677 | 55.90961 | 55.73199 | -0.3419102 | 0.03585926 | 0.1025449 | 0.03921173
17.82795 | 55.5763 | 55.89913 | 55.72039 | -0.3228319 | 0.03609143 | 0.1031815 | 0.03946542
17.83795 | 55.5568 | 55.88861 | 55.70872 | -0.3318075 | 0.03632999 | 0.103836 | 0.03972609
17.84795 | 55.5356 | 55.87805 | 55.69697 | -0.3424487 | 0.03657494 | 0.1045084 | 0.03999375
17.85795 | 55.5586 | 55.86746 | 55.68516 | -0.3088569 | 0.03682653 | 0.1051992 | 0.04026865
17.86795 | 55.5396 | 55.85683 | 55.67329 | -0.3172333 | 0.03708502 | 0.1059093 | 0.04055109
17.87795 | 55.4921 | 55.84618 | 55.66135 | -0.3540794 | 0.03735068 | 0.1066394 | 0.04084137
17.88794 | 55.5252 | 55.83551 | 55.64935 | -0.3103073 | 0.03762354 | 0.1073896 | 0.0411395
17.89794 | 55.5165 | 55.8248 | 55.63728 | -0.3082972 | 0.0379044 | 0.1081622 | 0.04144639
17.90794 | 55.527 | 55.81406 | 55.62515 | -0.2870615 | 0.03819334 | 0.1089572 | 0.04176208
17.91794 | 55.4998 | 55.8033 | 55.61295 | -0.3035016 | 0.03849067 | 0.1097758 | 0.04208696
17.92794 | 55.5029 | 55.79252 | 55.60068 | -0.2896196 | 0.03879675 | 0.1106187 | 0.04242139
17.93793 | 55.4721 | 55.78173 | 55.58836 | -0.3096281 | 0.03911163 | 0.1114862 | 0.04276542
17.94793 | 55.464 | 55.77091 | 55.57597 | -0.3069072 | 0.0394363 | 0.112381 | 0.04312016
17.95793 | 55.48 | 55.76007 | 55.56351 | -0.2800701 | 0.03977086 | 0.1133034 | 0.0434857
17.96793 | 55.4632 | 55.74922 | 55.55099 | -0.2860186 | 0.04011573 | 0.1142546 | 0.04386251
17.97793 | 55.4084 | 55.73836 | 55.5384 | -0.3299552 | 0.04047136 | 0.1152358 | 0.04425106
17.98793 | 55.4159 | 55.72748 | 55.52574 | -0.3115822 | 0.04083822 | 0.1162484 | 0.04465189
17.99792 | 55.4299 | 55.71661 | 55.51304 | -0.2867129 | 0.04121641 | 0.1172927 | 0.04506509
18.00792 | 55.3843 | 55.70573 | 55.50026 | -0.3214282 | 0.04160719 | 0.118372 | 0.04549205
18.01792 | 55.3999 | 55.69484 | 55.48741 | -0.2949418 | 0.04201075 | 0.119487 | 0.04593297
18.02792 | 55.3774 | 55.68396 | 55.4745 | -0.3065565 | 0.04242766 | 0.1206393 | 0.04638847
18.03792 | 55.3693 | 55.67308 | 55.46153 | -0.3037752 | 0.04285851 | 0.1218306 | 0.04685922
18.04792 | 55.3598 | 55.6622 | 55.44849 | -0.3024014 | 0.04330393 | 0.1230625 | 0.04734588
18.05791 | 55.3456 | 55.65135 | 55.4354 | -0.305749 | 0.04376414 | 0.1243357 | 0.04784868
18.06791 | 55.3697 | 55.6405 | 55.42224 | -0.2708 | 0.04424077 | 0.1256547 | 0.04836943
18.07791 | 55.285 | 55.62967 | 55.40901 | -0.344669 | 0.04473409 | 0.1270202 | 0.04890842
18.08791 | 55.3058 | 55.61886 | 55.39571 | -0.3130597 | 0.04524488 | 0.1284346 | 0.04946649
18.09791 | 55.2955 | 55.60808 | 55.38236 | -0.3125765 | 0.04577398 | 0.1299 | 0.05004457
18.10791 | 55.2888 | 55.59732 | 55.36894 | -0.3085234 | 0.04632224 | 0.1314189 | 0.05064358
18.1179 | 55.2492 | 55.58662 | 55.35547 | -0.3374158 | 0.04688997 | 0.1329922 | 0.05126386
18.1279 | 55.2782 | 55.57594 | 55.34192 | -0.2977372 | 0.04747933 | 0.1346258 | 0.05190777
18.1379 | 55.24 | 55.5653 | 55.32832 | -0.3253032 | 0.04809075 | 0.1363209 | 0.05257578
18.1479 | 55.2276 | 55.55472 | 55.31464 | -0.3271193 | 0.0487253 | 0.1380805 | 0.05326906
18.1579 | 55.2056 | 55.54419 | 55.30091 | -0.3385908 | 0.04938408 | 0.1399078 | 0.05398883
18.1679 | 55.2776 | 55.53372 | 55.28711 | -0.2561238 | 0.05006831 | 0.1418061 | 0.05473638
18.17789 | 55.1431 | 55.52333 | 55.27327 | -0.3802348 | 0.05077849 | 0.1437767 | 0.05551232
18.18789 | 55.1775 | 55.51301 | 55.25935 | -0.3355094 | 0.05151735 | 0.1458273 | 0.05631955
18.19789 | 55.1844 | 55.50276 | 55.24536 | -0.3183649 | 0.05228558 | 0.1479598 | 0.05715888
18.20789 | 55.1604 | 55.49261 | 55.23131 | -0.3322085 | 0.05308462 | 0.1501782 | 0.05803187
18.21789 | 55.1662 | 55.48255 | 55.2172 | -0.3163476 | 0.05391598 | 0.1524867 | 0.05894019
18.22789 | 55.1436 | 55.47259 | 55.20303 | -0.3289902 | 0.05478128 | 0.1548898 | 0.05988558
18.23788 | 55.1319 | 55.46275 | 55.18881 | -0.3308544 | 0.0556813 | 0.1573896 | 0.06086889
18.24788 | 55.0993 | 55.45303 | 55.17452 | -0.353729 | 0.05661954 | 0.1599959 | 0.06189395
18.25788 | 55.123 | 55.44343 | 55.16016 | -0.320433 | 0.05759697 | 0.1627115 | 0.06296186
18.26788 | 55.1147 | 55.43398 | 55.14574 | -0.319276 | 0.05861553 | 0.1655416 | 0.06407469
18.27788 | 55.062 | 55.42467 | 55.13126 | -0.3626677 | 0.05967722 | 0.1684919 | 0.06523463
18.28787 | 55.024 | 55.41553 | 55.11674 | -0.3915277 | 0.06078303 | 0.171565 | 0.06644278
18.29787 | 55.06 | 55.40655 | 55.10213 | -0.3465481 | 0.0619373 | 0.174773 | 0.06770387
18.30787 | 55.0111 | 55.39775 | 55.08747 | -0.3866495 | 0.06314124 | 0.1781193 | 0.06901923
18.31787 | 54.9992 | 55.38914 | 55.07274 | -0.3899433 | 0.06439719 | 0.1816103 | 0.07039138
18.32787 | 54.9827 | 55.38074 | 55.05796 | -0.3980414 | 0.06570757 | 0.1852528 | 0.07182301
18.33787 | 54.9759 | 55.37256 | 55.04311 | -0.396656 | 0.06707487 | 0.1890536 | 0.07331682
18.34786 | 54.982 | 55.36461 | 55.02822 | -0.3826074 | 0.06850017 | 0.1930158 | 0.07487401
18.35786 | 54.978 | 55.35689 | 55.01325 | -0.3788927 | 0.06998897 | 0.1971545 | 0.07650056
18.36786 | 54.9709 | 55.34943 | 54.99822 | -0.3785329 | 0.07154253 | 0.2014733 | 0.07819785
18.37786 | 54.877 | 55.34224 | 54.98313 | -0.4652409 | 0.0731635 | 0.2059794 | 0.07996876
18.38786 | 54.9038 | 55.33533 | 54.96798 | -0.43153 | 0.07485456 | 0.2106802 | 0.08181626
18.39786 | 54.8781 | 55.32871 | 54.95277 | -0.4506131 | 0.07661837 | 0.215583 | 0.08374323
18.40785 | 54.8559 | 55.32241 | 54.93751 | -0.4665085 | 0.07845552 | 0.2206895 | 0.08575032
18.41785 | 54.8341 | 55.31642 | 54.92218 | -0.4823168 | 0.08037243 | 0.2260173 | 0.08784451
18.42785 | 54.8065 | 55.31076 | 54.90679 | -0.5042555 | 0.08236954 | 0.2315677 | 0.09002632
18.43785 | 54.8018 | 55.30544 | 54.89134 | -0.5036352 | 0.08444903 | 0.2373465 | 0.09229809
18.44785 | 54.7464 | 55.30047 | 54.87583 | -0.5540652 | 0.0866128 | 0.2433589 | 0.09466193
18.45785 | 54.8054 | 55.29585 | 54.86026 | -0.4904531 | 0.08886244 | 0.2496092 | 0.09711955
18.46784 | 54.7209 | 55.29161 | 54.84465 | -0.5707089 | 0.09119677 | 0.2560939 | 0.0996697
18.47784 | 54.6908 | 55.28773 | 54.82896 | -0.5969266 | 0.093621 | 0.2628274 | 0.102318
18.48784 | 54.6451 | 55.28421 | 54.81321 | -0.639111 | 0.09613293 | 0.2698033 | 0.1050621
18.49784 | 54.7155 | 55.28106 | 54.79741 | -0.5655585 | 0.09873183 | 0.2770194 | 0.1079012
18.50784 | 54.6357 | 55.27826 | 54.78154 | -0.6425609 | 0.1014161 | 0.2844709 | 0.1108334
18.51784 | 54.6571 | 55.27581 | 54.76562 | -0.6187053 | 0.104183 | 0.2921502 | 0.113856
18.52783 | 54.6282 | 55.27368 | 54.74965 | -0.645475 | 0.107026 | 0.3000385 | 0.1169616
18.53783 | 54.6038 | 55.27184 | 54.73361 | -0.6680396 | 0.1099453 | 0.3081364 | 0.1201506
18.54783 | 54.6341 | 55.27027 | 54.71751 | -0.6361685 | 0.1129316 | 0.3164173 | 0.1234125
18.55783 | 54.5801 | 55.26892 | 54.70135 | -0.6888204 | 0.1159762 | 0.3248573 | 0.1267383
18.56783 | 54.575 | 55.26774 | 54.68513 | -0.6927445 | 0.119069 | 0.3334272 | 0.1301165
18.57783 | 54.4942 | 55.26668 | 54.66886 | -0.7724804 | 0.1221975 | 0.3420923 | 0.1335337
18.58782 | 54.5145 | 55.26566 | 54.65254 | -0.7511585 | 0.1253441 | 0.3508034 | 0.1369706
18.59782 | 54.513 | 55.26459 | 54.63615 | -0.7515943 | 0.1284983 | 0.3595306 | 0.1404157
18.60782 | 54.477 | 55.2634 | 54.6197 | -0.7863964 | 0.131638 | 0.3682122 | 0.1438449
18.61782 | 54.456 | 55.26196 | 54.6032 | -0.8059611 | 0.134742 | 0.3767888 | 0.1472349
18.62782 | 54.4346 | 55.26017 | 54.58663 | -0.8255747 | 0.1377871 | 0.3851953 | 0.1505605
18.63782 | 54.4434 | 55.25791 | 54.57001 | -0.8145139 | 0.1407479 | 0.3933612 | 0.1537938
18.64781 | 54.4691 | 55.25505 | 54.55335 | -0.785951 | 0.1435948 | 0.4012039 | 0.1569027
18.65781 | 54.4295 | 55.25144 | 54.53661 | -0.8219444 | 0.1463057 | 0.4086614 | 0.1598629
18.66781 | 54.3862 | 55.24696 | 54.51982 | -0.8607567 | 0.1488489 | 0.4156457 | 0.1626398
18.67781 | 54.3652 | 55.24145 | 54.50297 | -0.8762481 | 0.1511958 | 0.422077 | 0.165202
18.68781 | 54.3379 | 55.23478 | 54.48607 | -0.8968823 | 0.1533183 | 0.4278773 | 0.1675191
18.6978 | 54.3578 | 55.22684 | 54.46912 | -0.8690378 | 0.155188 | 0.4329677 | 0.1695598
18.7078 | 54.314 | 55.21748 | 54.4521 | -0.9034807 | 0.1567842 | 0.4372911 | 0.1713017
18.7178 | 54.3075 | 55.20661 | 54.43503 | -0.8991133 | 0.1580833 | 0.4407823 | 0.1727189
18.7278 | 54.2965 | 55.19415 | 54.4179 | -0.8976486 | 0.1590674 | 0.4433918 | 0.1737919
18.7378 | 54.2528 | 55.18002 | 54.40071 | -0.927221 | 0.1597228 | 0.4450823 | 0.1745057
18.7478 | 54.3138 | 55.16419 | 54.38347 | -0.8503873 | 0.1600404 | 0.4458293 | 0.1748505
18.75779 | 54.2266 | 55.14665 | 54.36619 | -0.9200474 | 0.1600165 | 0.4456234 | 0.1748221
18.76779 | 54.2297 | 55.12737 | 54.34883 | -0.8976733 | 0.1596522 | 0.4444684 | 0.1744219
18.77779 | 54.1568 | 55.10641 | 54.33142 | -0.9496131 | 0.1589536 | 0.4423824 | 0.1736564
18.78779 | 54.1627 | 55.08382 | 54.31396 | -0.9211224 | 0.157932 | 0.4393973 | 0.172538
18.79779 | 54.1688 | 55.05968 | 54.29643 | -0.8908785 | 0.1566028 | 0.4355577 | 0.1710837
18.80779 | 54.1263 | 55.03408 | 54.27886 | -0.9077774 | 0.1549856 | 0.4309186 | 0.1693147
18.81778 | 54.1514 | 55.00716 | 54.26125 | -0.8557584 | 0.1531052 | 0.4255498 | 0.1672582
18.82778 | 54.1075 | 54.97899 | 54.24356 | -0.8714922 | 0.150983 | 0.4195119 | 0.1649378
18.83778 | 54.1348 | 54.94974 | 54.22582 | -0.8149378 | 0.148648 | 0.4128859 | 0.1623848
18.84778 | 54.0982 | 54.91953 | 54.20802 | -0.8213327 | 0.1461282 | 0.4057505 | 0.1596301
18.85778 | 54.0631 | 54.88852 | 54.19017 | -0.8254164 | 0.1434521 | 0.3981853 | 0.1567046
18.86778 | 54.0475 | 54.85683 | 54.17227 | -0.8093263 | 0.1406477 | 0.3902688 | 0.1536391
18.87777 | 53.9614 | 54.82463 | 54.15433 | -0.8632276 | 0.1377452 | 0.3820852 | 0.1504665
18.88777 | 53.9959 | 54.79198 | 54.13632 | -0.7960831 | 0.1347648 | 0.3736907 | 0.1472088
18.89777 | 53.9668 | 54.75904 | 54.11825 | -0.7922428 | 0.1317335 | 0.3651608 | 0.1438957
18.90777 | 53.9451 | 54.72592 | 54.10013 | -0.7808154 | 0.1286736 | 0.3565571 | 0.1405514
18.91777 | 53.9391 | 54.6927 | 54.08196 | -0.7535993 | 0.1256053 | 0.347936 | 0.137198
18.92777 | 53.8962 | 54.65948 | 54.06373 | -0.763282 | 0.1225465 | 0.3393472 | 0.1338551
18.93776 | 53.9214 | 54.62637 | 54.04547 | -0.7049737 | 0.1195161 | 0.3308429 | 0.1305432
18.94776 | 53.8603 | 54.59337 | 54.02714 | -0.7330739 | 0.1165215 | 0.3224435 | 0.1272706
18.95776 | 53.8869 | 54.56057 | 54.00875 | -0.6736716 | 0.1135773 | 0.3141892 | 0.1240531
18.96776 | 53.7987 | 54.52802 | 53.99031 | -0.7293154 | 0.1106934 | 0.3061075 | 0.1209015
18.97776 | 53.7904 | 54.49574 | 53.97182 | -0.7053414 | 0.1078773 | 0.298219 | 0.1178242
18.98776 | 53.7661 | 54.46378 | 53.95328 | -0.6976799 | 0.1051353 | 0.2905406 | 0.1148277
18.99775 | 53.755 | 54.43219 | 53.9347 | -0.6771866 | 0.1024749 | 0.2830933 | 0.1119206
19.00775 | 53.7579 | 54.40091 | 53.91605 | -0.6430141 | 0.09989422 | 0.2758709 | 0.1091004
19.01775 | 53.6934 | 54.37001 | 53.89735 | -0.6766055 | 0.09739819 | 0.2688875 | 0.1063729
19.02775 | 53.7369 | 54.33947 | 53.87859 | -0.6025673 | 0.09498821 | 0.2621464 | 0.1037394
19.03775 | 53.6774 | 54.3093 | 53.85979 | -0.631902 | 0.09266483 | 0.2556489 | 0.1012006
19.04775 | 53.6377 | 54.27951 | 53.84093 | -0.6418087 | 0.09042788 | 0.2493943 | 0.09875622
19.05774 | 53.6067 | 54.25011 | 53.82204 | -0.6434134 | 0.08827881 | 0.2433864 | 0.09640787
19.06774 | 53.558 | 54.22105 | 53.80308 | -0.6630499 | 0.08621185 | 0.2376089 | 0.09414927
19.07774 | 53.5457 | 54.19234 | 53.78407 | -0.6466404 | 0.0842277 | 0.2320635 | 0.09198113
19.08774 | 53.5071 | 54.16398 | 53.76501 | -0.6568755 | 0.08232438 | 0.2267446 | 0.08990136
19.09774 | 53.5347 | 54.13594 | 53.74589 | -0.6012445 | 0.08049976 | 0.221646 | 0.08790757
19.10773 | 53.476 | 54.10826 | 53.72675 | -0.6322633 | 0.07875314 | 0.2167657 | 0.08599901
19.11773 | 53.4708 | 54.08086 | 53.70753 | -0.6100649 | 0.07707864 | 0.212087 | 0.08416925
19.12773 | 53.4509 | 54.05376 | 53.68826 | -0.6028643 | 0.07547544 | 0.2076077 | 0.0824174
19.13773 | 53.407 | 54.02695 | 53.66895 | -0.6199489 | 0.07394091 | 0.2033203 | 0.08074059
19.14773 | 53.3796 | 54.00041 | 53.64958 | -0.6208059 | 0.07247243 | 0.1992173 | 0.07913595
19.15773 | 53.3355 | 53.97412 | 53.63016 | -0.6386225 | 0.07106739 | 0.1952915 | 0.07760062
19.16772 | 53.2952 | 53.94811 | 53.61072 | -0.6529119 | 0.06972444 | 0.191539 | 0.07613315
19.17772 | 53.2666 | 53.92231 | 53.5912 | -0.65571 | 0.06843845 | 0.1879453 | 0.07472787
19.18772 | 53.2628 | 53.89673 | 53.57163 | -0.6339306 | 0.06720822 | 0.1845071 | 0.07338354
19.19772 | 53.2554 | 53.87136 | 53.55202 | -0.615962 | 0.06603133 | 0.1812176 | 0.07209749
19.20772 | 53.2046 | 53.84619 | 53.53235 | -0.6415926 | 0.0649054 | 0.1780701 | 0.07086712
19.21772 | 53.2342 | 53.82121 | 53.51263 | -0.5870114 | 0.06382815 | 0.1750583 | 0.06968993
19.22771 | 53.1862 | 53.79643 | 53.49289 | -0.6102323 | 0.06279835 | 0.1721786 | 0.06856458
19.23771 | 53.1466 | 53.7718 | 53.47308 | -0.6251958 | 0.06181188 | 0.1694195 | 0.06748655
19.24771 | 53.1114 | 53.74732 | 53.45322 | -0.6359167 | 0.0608677 | 0.1667782 | 0.06645474
19.25771 | 53.0854 | 53.72299 | 53.43331 | -0.6375855 | 0.05996386 | 0.1642491 | 0.06546699
19.26771 | 53.0531 | 53.69879 | 53.41335 | -0.6456934 | 0.05909847 | 0.1618269 | 0.06452126
19.27771 | 53.0075 | 53.67473 | 53.39334 | -0.6672315 | 0.05826975 | 0.1595068 | 0.06361559
19.2877 | 53.0217 | 53.65082 | 53.3733 | -0.6291157 | 0.05747678 | 0.157286 | 0.06274897
19.2977 | 52.9945 | 53.62699 | 53.3532 | -0.6324901 | 0.05671629 | 0.1551555 | 0.06191783
19.3077 | 53.0073 | 53.60327 | 53.33305 | -0.5959714 | 0.05598756 | 0.1531133 | 0.06112138
19.3177 | 52.9623 | 53.57965 | 53.31285 | -0.6173522 | 0.0552891 | 0.1511552 | 0.060358
19.3277 | 52.9352 | 53.55613 | 53.2926 | -0.620926 | 0.05461949 | 0.1492772 | 0.05962615
19.3377 | 52.9033 | 53.53269 | 53.27231 | -0.6293863 | 0.05397738 | 0.1474756 | 0.05892433
19.34769 | 52.8699 | 53.50935 | 53.25199 | -0.6394505 | 0.05336214 | 0.1457486 | 0.05825187
19.35769 | 52.8441 | 53.48607 | 53.2316 | -0.6419658 | 0.05277125 | 0.1440892 | 0.05760601
19.36769 | 52.8079 | 53.46285 | 53.21116 | -0.6549502 | 0.05220422 | 0.142496 | 0.05698619
19.37769 | 52.779 | 53.4397 | 53.19068 | -0.6606985 | 0.05165994 | 0.1409659 | 0.05639123
19.38769 | 52.7972 | 53.41661 | 53.17015 | -0.6194058 | 0.05113736 | 0.139496 | 0.05582
19.39769 | 52.7641 | 53.39357 | 53.14958 | -0.6294674 | 0.05063551 | 0.1380836 | 0.05527139
19.40768 | 52.7912 | 53.3706 | 53.12898 | -0.5794018 | 0.05015389 | 0.1367273 | 0.05474489
19.41768 | 52.7533 | 53.34766 | 53.10831 | -0.5943588 | 0.04969068 | 0.1354221 | 0.05423849
19.42768 | 52.715 | 53.32476 | 53.08759 | -0.6097576 | 0.0492455 | 0.1341668 | 0.05375178
19.43768 | 52.6518 | 53.30189 | 53.06683 | -0.6500943 | 0.04881755 | 0.1329592 | 0.0532839
19.44768 | 52.6545 | 53.27907 | 53.04603 | -0.6245652 | 0.04840606 | 0.1317973 | 0.05283401
19.45768 | 52.6235 | 53.25627 | 53.02518 | -0.6327672 | 0.04801032 | 0.130679 | 0.0524013
19.46767 | 52.5829 | 53.23352 | 53.0043 | -0.6506195 | 0.04762998 | 0.1296033 | 0.05198542
19.47767 | 52.5495 | 53.21077 | 52.98336 | -0.6612739 | 0.04726365 | 0.1285665 | 0.05158486
19.48767 | 52.5656 | 53.18805 | 52.96237 | -0.6224501 | 0.0469111 | 0.1275678 | 0.05119933
19.49767 | 52.5842 | 53.16535 | 52.94134 | -0.5811454 | 0.04657173 | 0.1266055 | 0.05082819
19.50767 | 52.5201 | 53.14266 | 52.92026 | -0.6225573 | 0.04624498 | 0.1256782 | 0.05047085
19.51766 | 52.4991 | 53.12001 | 52.89916 | -0.6209058 | 0.04593061 | 0.1247852 | 0.05012703
19.52766 | 52.4698 | 53.09734 | 52.878 | -0.6275436 | 0.04562751 | 0.1239233 | 0.04979552
19.53766 | 52.416 | 53.07469 | 52.85679 | -0.6586909 | 0.04533551 | 0.1230921 | 0.04947613
19.54766 | 52.4112 | 53.05205 | 52.83553 | -0.6408458 | 0.04505415 | 0.1222904 | 0.04916836
19.55766 | 52.3767 | 53.02941 | 52.81423 | -0.6527063 | 0.044783 | 0.1215168 | 0.04887174
19.56766 | 52.3498 | 53.00677 | 52.79289 | -0.6569704 | 0.04452163 | 0.1207704 | 0.0485858
19.57765 | 52.3045 | 52.98416 | 52.77153 | -0.6796592 | 0.04426991 | 0.1200506 | 0.04831041
19.58765 | 52.3349 | 52.96153 | 52.7501 | -0.6266256 | 0.04402695 | 0.119355 | 0.04804458
19.59765 | 52.2921 | 52.93889 | 52.72863 | -0.6467908 | 0.04379266 | 0.1186833 | 0.04778822
19.60765 | 52.2634 | 52.91625 | 52.70711 | -0.6528531 | 0.04356669 | 0.1180346 | 0.04754095
19.61765 | 52.2183 | 52.89361 | 52.68555 | -0.6753113 | 0.04334871 | 0.117408 | 0.0473024
19.62765 | 52.1774 | 52.87096 | 52.66395 | -0.6935639 | 0.04313843 | 0.1168027 | 0.04707226
19.63764 | 52.1797 | 52.84833 | 52.64233 | -0.6686324 | 0.04293576 | 0.1162184 | 0.04685043
19.64764 | 52.1235 | 52.82567 | 52.62064 | -0.7021702 | 0.04273998 | 0.1156531 | 0.04663613
19.65764 | 52.0773 | 52.803 | 52.59891 | -0.7256988 | 0.04255104 | 0.1151066 | 0.04642931
19.66764 | 52.0891 | 52.78032 | 52.57714 | -0.6912172 | 0.0423687 | 0.1145784 | 0.04622968
19.67764 | 52.0309 | 52.75762 | 52.55533 | -0.7267244 | 0.04219272 | 0.1140677 | 0.04603699
19.68764 | 52.0771 | 52.73492 | 52.53347 | -0.6578193 | 0.04202284 | 0.1135739 | 0.04585098
19.69763 | 52.0299 | 52.71222 | 52.5116 | -0.6823237 | 0.04185901 | 0.1130968 | 0.04567157
19.70763 | 51.964 | 52.68949 | 52.48966 | -0.7254914 | 0.0417007 | 0.1126348 | 0.04549819
19.71763 | 51.9508 | 52.66674 | 52.46768 | -0.7159443 | 0.04154786 | 0.112188 | 0.04533079
19.72763 | 51.9392 | 52.64398 | 52.44566 | -0.7047815 | 0.04140031 | 0.1117557 | 0.04516916
19.73763 | 51.9126 | 52.6212 | 52.42359 | -0.7086023 | 0.04125786 | 0.1113374 | 0.04501309
19.74763 | 51.8591 | 52.59841 | 52.40149 | -0.7393061 | 0.04112032 | 0.1109327 | 0.04486238
19.75762 | 51.8265 | 52.57561 | 52.37937 | -0.7491149 | 0.04098765 | 0.1105415 | 0.04471701
19.76762 | 51.8152 | 52.55278 | 52.35718 | -0.7375826 | 0.04085945 | 0.1101625 | 0.0445765
19.77762 | 51.8317 | 52.52993 | 52.33496 | -0.6982313 | 0.04073566 | 0.1097957 | 0.04444083
19.78762 | 51.7844 | 52.50706 | 52.31269 | -0.7226605 | 0.04061616 | 0.1094407 | 0.04430983
19.79762 | 51.7759 | 52.48417 | 52.29039 | -0.7082696 | 0.04050079 | 0.109097 | 0.04418334
19.80762 | 51.7295 | 52.46126 | 52.26804 | -0.7317582 | 0.04038943 | 0.1087644 | 0.04406121
19.81761 | 51.6709 | 52.43835 | 52.24568 | -0.7674486 | 0.04028203 | 0.1084427 | 0.04394343
19.82761 | 51.6536 | 52.41539 | 52.22326 | -0.7617947 | 0.04017825 | 0.108131 | 0.04382961
19.83761 | 51.6423 | 52.39242 | 52.20079 | -0.7501188 | 0.04007811 | 0.1078293 | 0.04371974
19.84761 | 51.5911 | 52.36942 | 52.17829 | -0.7783206 | 0.03998146 | 0.1075371 | 0.0436137
19.85761 | 51.6095 | 52.3464 | 52.15575 | -0.7368997 | 0.0398882 | 0.1072543 | 0.04351136
19.8676 | 51.6122 | 52.32338 | 52.13319 | -0.7111788 | 0.03979832 | 0.1069808 | 0.04341269
19.8776 | 51.5876 | 52.30031 | 52.11057 | -0.7127115 | 0.03971152 | 0.1067158 | 0.0433174
19.8876 | 51.5647 | 52.27722 | 52.08791 | -0.7125205 | 0.03962779 | 0.1064592 | 0.04322547
19.8976 | 51.5297 | 52.25411 | 52.06521 | -0.7244054 | 0.03954706 | 0.1062108 | 0.0431368
19.9076 | 51.4864 | 52.23097 | 52.04248 | -0.7445661 | 0.03946922 | 0.1059703 | 0.04305129
19.9176 | 51.4517 | 52.2078 | 52.0197 | -0.7561023 | 0.03939418 | 0.1057376 | 0.04296884
19.92759 | 51.4366 | 52.18464 | 51.99691 | -0.7480369 | 0.03932194 | 0.1055126 | 0.04288944
19.93759 | 51.4168 | 52.16142 | 51.97406 | -0.7446232 | 0.03925226 | 0.1052945 | 0.04281284
19.94759 | 51.318 | 52.13818 | 51.95118 | -0.8201843 | 0.03918513 | 0.1050835 | 0.04273903
19.95759 | 51.3493 | 52.11492 | 51.92825 | -0.76562 | 0.03912049 | 0.1048793 | 0.04266793
19.96759 | 51.348 | 52.09163 | 51.90529 | -0.7436301 | 0.03905826 | 0.1046818 | 0.04259947
19.97759 | 51.3318 | 52.06831 | 51.88229 | -0.7365144 | 0.03899837 | 0.1044906 | 0.04253357
19.98758 | 51.2905 | 52.045 | 51.85928 | -0.754496 | 0.03894081 | 0.1043059 | 0.0424702
19.99758 | 51.2605 | 52.02163 | 51.83621 | -0.7611283 | 0.0388854 | 0.104127 | 0.04240918
20.00758 | 51.2145 | 51.99823 | 51.8131 | -0.7837342 | 0.03883213 | 0.103954 | 0.0423505
20.01758 | 51.1974 | 51.97481 | 51.78995 | -0.7774139 | 0.03878095 | 0.1037867 | 0.0422941
20.02758 | 51.1711 | 51.95137 | 51.76677 | -0.780267 | 0.03873179 | 0.103625 | 0.04223991
20.03758 | 51.1328 | 51.92789 | 51.74355 | -0.7950935 | 0.0386846 | 0.1034687 | 0.04218787
20.04757 | 51.08 | 51.90442 | 51.72032 | -0.8244169 | 0.03863938 | 0.1033178 | 0.04213797
20.05757 | 51.0705 | 51.88089 | 51.69703 | -0.81039 | 0.03859597 | 0.1031718 | 0.04209006
20.06757 | 51.0376 | 51.85734 | 51.67371 | -0.8197362 | 0.03855437 | 0.1030308 | 0.04204412
20.07757 | 51.014 | 51.83376 | 51.65035 | -0.8197556 | 0.03851453 | 0.1028946 | 0.0420001
20.08757 | 50.9673 | 51.81015 | 51.62695 | -0.8428479 | 0.03847641 | 0.1027631 | 0.04195796
20.09757 | 50.9169 | 51.78651 | 51.60352 | -0.8696132 | 0.03843996 | 0.1026362 | 0.04191765
20.10756 | 50.895 | 51.76288 | 51.58008 | -0.8678751 | 0.03840516 | 0.1025139 | 0.04187914
20.11756 | 50.8448 | 51.73919 | 51.55658 | -0.8943862 | 0.03837192 | 0.1023958 | 0.04184233
20.12756 | 50.824 | 51.71547 | 51.53304 | -0.8914702 | 0.03834022 | 0.1022819 | 0.04180719
20.13756 | 50.7638 | 51.69173 | 51.50947 | -0.927927 | 0.03831002 | 0.1021721 | 0.0417737
20.14756 | 50.7675 | 51.66796 | 51.48587 | -0.9004566 | 0.03828128 | 0.1020663 | 0.04174181
20.15756 | 50.7366 | 51.64416 | 51.46223 | -0.9075591 | 0.03825397 | 0.1019644 | 0.04171147
20.16755 | 50.7112 | 51.62036 | 51.43858 | -0.9091581 | 0.03822808 | 0.1018664 | 0.04168268
20.17755 | 50.6751 | 51.59651 | 51.41488 | -0.9214061 | 0.03820351 | 0.101772 | 0.04165534
20.18755 | 50.625 | 51.57263 | 51.39114 | -0.947627 | 0.03818027 | 0.1016812 | 0.04162944
20.19755 | 50.5687 | 51.54872 | 51.36736 | -0.9800206 | 0.03815831 | 0.101594 | 0.04160495
20.20755 | 50.5508 | 51.52479 | 51.34356 | -0.973987 | 0.03813761 | 0.1015102 | 0.04158184
20.21755 | 50.5163 | 51.50083 | 51.31972 | -0.9845263 | 0.03811814 | 0.1014297 | 0.04156006
20.22754 | 50.4514 | 51.47686 | 51.29587 | -1.025463 | 0.03809989 | 0.1013526 | 0.04153961
20.23754 | 50.444 | 51.45285 | 51.27197 | -1.008848 | 0.03808278 | 0.1012786 | 0.04152041
20.24754 | 50.4082 | 51.42881 | 51.24803 | -1.020606 | 0.03806682 | 0.1012077 | 0.04150246
20.25754 | 50.3624 | 51.40474 | 51.22406 | -1.042337 | 0.03805197 | 0.1011399 | 0.04148573
20.26754 | 50.3665 | 51.38064 | 51.20006 | -1.014141 | 0.0380382 | 0.101075 | 0.04147018
20.27753 | 50.3028 | 51.35654 | 51.17605 | -1.053742 | 0.03802551 | 0.1010131 | 0.04145581
20.28753 | 50.2556 | 51.33239 | 51.15198 | -1.076792 | 0.03801384 | 0.100954 | 0.04144256
20.29753 | 50.2205 | 51.30822 | 51.12788 | -1.087716 | 0.03800319 | 0.1008976 | 0.04143041
20.30753 | 50.2042 | 51.28401 | 51.10376 | -1.079812 | 0.03799353 | 0.1008439 | 0.04141934
20.31753 | 50.1778 | 51.25978 | 51.0796 | -1.081982 | 0.03798484 | 0.1007929 | 0.04140933
20.32753 | 50.1313 | 51.23553 | 51.0554 | -1.104226 | 0.03797709 | 0.1007444 | 0.04140035
20.33752 | 50.1149 | 51.21127 | 51.03121 | -1.096367 | 0.03797026 | 0.1006985 | 0.0413924
20.34752 | 50.1011 | 51.18696 | 51.00695 | -1.085857 | 0.03796435 | 0.1006551 | 0.04138542
20.35752 | 50.0937 | 51.16262 | 50.98267 | -1.068921 | 0.03795932 | 0.1006141 | 0.04137941
20.36752 | 50.0476 | 51.13826 | 50.95835 | -1.090658 | 0.03795515 | 0.1005754 | 0.04137434
20.37752 | 50.0066 | 51.11387 | 50.93401 | -1.107269 | 0.03795183 | 0.100539 | 0.0413702
20.38752 | 49.9786 | 51.08945 | 50.90963 | -1.110854 | 0.03794934 | 0.1005049 | 0.04136696
20.39751 | 49.9626 | 51.06504 | 50.88525 | -1.102438 | 0.03794766 | 0.100473 | 0.04136462
20.40751 | 49.9414 | 51.04057 | 50.86082 | -1.099171 | 0.03794677 | 0.1004433 | 0.04136313
20.41751 | 49.8986 | 51.01608 | 50.83635 | -1.117478 | 0.03794666 | 0.1004157 | 0.0413625
20.42751 | 49.9023 | 50.99156 | 50.81186 | -1.089259 | 0.03794732 | 0.1003901 | 0.04136269
20.43751 | 49.8619 | 50.96701 | 50.78734 | -1.105114 | 0.03794872 | 0.1003666 | 0.04136371
20.44751 | 49.8373 | 50.94244 | 50.76278 | -1.105144 | 0.03795084 | 0.1003451 | 0.04136551
20.4575 | 49.8549 | 50.91787 | 50.73823 | -1.062973 | 0.03795368 | 0.1003256 | 0.0413681
20.4675 | 49.782 | 50.89325 | 50.71362 | -1.111252 | 0.03795723 | 0.1003079 | 0.04137145
20.4775 | 49.7974 | 50.86861 | 50.68898 | -1.071205 | 0.03796145 | 0.1002921 | 0.04137556
20.4875 | 49.7682 | 50.84393 | 50.66431 | -1.075734 | 0.03796636 | 0.1002782 | 0.0413804
20.4975 | 49.7255 | 50.81924 | 50.63961 | -1.093737 | 0.03797193 | 0.100266 | 0.04138596
20.5075 | 49.7248 | 50.79452 | 50.61489 | -1.069715 | 0.03797813 | 0.1002556 | 0.04139222
20.51749 | 49.7156 | 50.76979 | 50.59016 | -1.054193 | 0.03798497 | 0.1002469 | 0.04139918
20.52749 | 49.6958 | 50.74502 | 50.56538 | -1.049222 | 0.03799244 | 0.10024 | 0.04140681
20.53749 | 49.6456 | 50.72023 | 50.54058 | -1.074625 | 0.03800051 | 0.1002347 | 0.04141512
20.54749 | 49.6673 | 50.6954 | 50.51574 | -1.028105 | 0.03800919 | 0.100231 | 0.04142407
20.55749 | 49.6067 | 50.67056 | 50.49088 | -1.063859 | 0.03801845 | 0.1002289 | 0.04143368
20.56749 | 49.6018 | 50.64569 | 50.46599 | -1.04389 | 0.03802829 | 0.1002284 | 0.04144391
20.57748 | 49.582 | 50.62082 | 50.4411 | -1.038821 | 0.03803868 | 0.1002294 | 0.04145474
20.58748 | 49.5385 | 50.5959 | 50.41616 | -1.057403 | 0.03804964 | 0.1002319 | 0.04146619
20.59748 | 49.5204 | 50.57096 | 50.39119 | -1.050561 | 0.03806114 | 0.1002359 | 0.04147824
20.60748 | 49.5194 | 50.546 | 50.36619 | -1.026596 | 0.03807318 | 0.1002414 | 0.04149087
20.61748 | 49.4779 | 50.52101 | 50.34117 | -1.043106 | 0.03808574 | 0.1002483 | 0.04150409
20.62748 | 49.4677 | 50.49599 | 50.31612 | -1.028293 | 0.03809882 | 0.1002566 | 0.04151785
20.63747 | 49.4401 | 50.47098 | 50.29107 | -1.030882 | 0.03811239 | 0.1002663 | 0.04153217
20.64747 | 49.4325 | 50.44592 | 50.26597 | -1.013422 | 0.03812647 | 0.1002773 | 0.04154703
20.65747 | 49.3778 | 50.42084 | 50.24085 | -1.043039 | 0.03814105 | 0.1002897 | 0.04156243
20.66747 | 49.3489 | 50.39573 | 50.2157 | -1.046833 | 0.0381561 | 0.1003034 | 0.04157836
20.67747 | 49.3284 | 50.3706 | 50.19052 | -1.042204 | 0.03817163 | 0.1003184 | 0.04159481
20.68746 | 49.2996 | 50.34548 | 50.16534 | -1.045878 | 0.0381876 | 0.1003346 | 0.04161175
20.69746 | 49.2635 | 50.3203 | 50.14012 | -1.056803 | 0.03820406 | 0.1003521 | 0.0416292
20.70746 | 49.2523 | 50.29511 | 50.11487 | -1.042806 | 0.03822095 | 0.1003708 | 0.04164714
20.71746 | 49.1897 | 50.26989 | 50.08959 | -1.080187 | 0.03823829 | 0.1003907 | 0.04166556
20.72746 | 49.1924 | 50.24465 | 50.06429 | -1.052245 | 0.03825606 | 0.1004118 | 0.04168447
20.73746 | 49.1746 | 50.21938 | 50.03897 | -1.044782 | 0.03827426 | 0.100434 | 0.04170383
20.74745 | 49.1031 | 50.19412 | 50.01365 | -1.091021 | 0.03829286 | 0.1004574 | 0.04172363
20.75745 | 49.0919 | 50.16881 | 49.98828 | -1.076913 | 0.03831189 | 0.1004819 | 0.04174391
20.76745 | 49.0844 | 50.14348 | 49.96288 | -1.059084 | 0.03833134 | 0.1005075 | 0.04176464
20.77745 | 49.0231 | 50.11813 | 49.93746 | -1.095033 | 0.03835118 | 0.1005342 | 0.0417858
20.78745 | 49.0246 | 50.09276 | 49.91202 | -1.068161 | 0.03837141 | 0.100562 | 0.04180739
20.79745 | 48.9749 | 50.06737 | 49.88655 | -1.092467 | 0.03839203 | 0.1005909 | 0.0418294
20.80744 | 48.972 | 50.04198 | 49.86109 | -1.069978 | 0.03841302 | 0.1006207 | 0.04185181
20.81744 | 48.9083 | 50.01654 | 49.83558 | -1.108242 | 0.0384344 | 0.1006517 | 0.04187466
20.82744 | 48.9029 | 49.99109 | 49.81005 | -1.088185 | 0.03845615 | 0.1006836 | 0.04189791
20.83744 | 48.8685 | 49.96561 | 49.78449 | -1.097108 | 0.03847827 | 0.1007165 | 0.04192156
20.84744 | 48.8317 | 49.94011 | 49.75891 | -1.10841 | 0.03850075 | 0.1007504 | 0.0419456
20.85744 | 48.8068 | 49.91459 | 49.73331 | -1.107791 | 0.03852358 | 0.1007853 | 0.04197003
20.86743 | 48.7774 | 49.88908 | 49.70772 | -1.111678 | 0.03854674 | 0.100821 | 0.04199482
20.87743 | 48.751 | 49.86352 | 49.68207 | -1.112519 | 0.03857026 | 0.1008578 | 0.04202001
20.88743 | 48.743 | 49.83794 | 49.65641 | -1.09494 | 0.03859412 | 0.1008955 | 0.04204556
20.89743 | 48.6927 | 49.81234 | 49.63072 | -1.119641 | 0.03861832 | 0.1009341 | 0.04207149
20.90743 | 48.6556 | 49.78672 | 49.60501 | -1.131123 | 0.03864285 | 0.1009736 | 0.04209778
20.91743 | 48.643 | 49.76109 | 49.57928 | -1.118085 | 0.0386677 | 0.1010139 | 0.04212442
20.92742 | 48.6433 | 49.73545 | 49.55355 | -1.092153 | 0.03869284 | 0.1010551 | 0.04215138
20.93742 | 48.5964 | 49.70978 | 49.52778 | -1.113377 | 0.03871834 | 0.1010972 | 0.04217872
20.94742 | 48.5616 | 49.68408 | 49.50199 | -1.122481 | 0.03874414 | 0.1011402 | 0.0422064
20.95742 | 48.5481 | 49.65837 | 49.47618 | -1.110266 | 0.03877024 | 0.101184 | 0.04223441
20.96742 | 48.5384 | 49.63263 | 49.45034 | -1.094233 | 0.03879665 | 0.1012286 | 0.04226276
20.97742 | 48.4933 | 49.60688 | 49.42449 | -1.113581 | 0.03882336 | 0.1012741 | 0.04229143
20.98741 | 48.4591 | 49.58114 | 49.39864 | -1.122036 | 0.03885035 | 0.1013203 | 0.0423204
20.99741 | 48.456 | 49.55535 | 49.37275 | -1.099347 | 0.03887764 | 0.1013673 | 0.04234972
21.00741 | 48.397 | 49.52954 | 49.34684 | -1.13254 | 0.03890523 | 0.1014152 | 0.04237935
21.01741 | 48.4049 | 49.50371 | 49.32091 | -1.098814 | 0.0389331 | 0.1014638 | 0.04240929
21.02741 | 48.3751 | 49.47787 | 49.29496 | -1.102771 | 0.03896124 | 0.1015132 | 0.04243954
21.03741 | 48.3355 | 49.45201 | 49.26899 | -1.11651 | 0.03898967 | 0.1015633 | 0.04247009
21.0474 | 48.3243 | 49.42616 | 49.24302 | -1.101858 | 0.03901835 | 0.1016141 | 0.04250093
21.0574 | 48.2895 | 49.40026 | 49.21702 | -1.110762 | 0.03904732 | 0.1016658 | 0.04253207
21.0674 | 48.2718 | 49.37435 | 49.19099 | -1.102549 | 0.03907656 | 0.1017181 | 0.04256351
21.0774 | 48.2316 | 49.34842 | 49.16495 | -1.116818 | 0.03910606 | 0.1017712 | 0.04259524
21.0874 | 48.2048 | 49.32247 | 49.13888 | -1.117671 | 0.03913583 | 0.101825 | 0.04262726
21.09739 | 48.2038 | 49.29653 | 49.11283 | -1.092733 | 0.03916581 | 0.1018794 | 0.04265952
21.10739 | 48.1526 | 49.27055 | 49.08673 | -1.117952 | 0.03919609 | 0.1019346 | 0.0426921
21.11739 | 48.144 | 49.24455 | 49.06061 | -1.100555 | 0.03922661 | 0.1019905 | 0.04272494
21.12739 | 48.1193 | 49.21854 | 49.03448 | -1.099241 | 0.03925739 | 0.102047 | 0.04275807
21.13739 | 48.0881 | 49.19251 | 49.00833 | -1.104411 | 0.03928841 | 0.1021043 | 0.04279147
21.14739 | 48.051 | 49.16647 | 48.98216 | -1.115466 | 0.03931968 | 0.1021622 | 0.04282513
21.15738 | 48.0031 | 49.14043 | 48.956 | -1.13733 | 0.03935115 | 0.1022207 | 0.04285902
21.16738 | 48.0052 | 49.11435 | 48.9298 | -1.109152 | 0.03938289 | 0.1022799 | 0.04289321
21.17738 | 47.9607 | 49.08826 | 48.90358 | -1.127559 | 0.03941487 | 0.1023398 | 0.04292765
21.18738 | 47.9182 | 49.06215 | 48.87734 | -1.143951 | 0.03944709 | 0.1024002 | 0.04296234
21.19738 | 47.8909 | 49.03603 | 48.85109 | -1.145127 | 0.03947952 | 0.1024614 | 0.04299729
21.20738 | 47.8809 | 49.00989 | 48.82482 | -1.128988 | 0.03951219 | 0.1025231 | 0.04303249
21.21737 | 47.8554 | 48.98376 | 48.79856 | -1.128361 | 0.03954506 | 0.1025855 | 0.04306791
21.22737 | 47.798 | 48.95759 | 48.77226 | -1.159592 | 0.03957817 | 0.1026484 | 0.0431036
21.23737 | 47.8 | 48.93141 | 48.74595 | -1.131409 | 0.03961151 | 0.102712 | 0.04313953
21.24737 | 47.7431 | 48.90521 | 48.71961 | -1.162112 | 0.03964507 | 0.1027762 | 0.0431757
21.25737 | 47.7214 | 48.879 | 48.69327 | -1.1576 | 0.03967884 | 0.102841 | 0.04321211
21.26737 | 47.6931 | 48.85277 | 48.66691 | -1.159673 | 0.03971283 | 0.1029064 | 0.04324876
21.27736 | 47.6753 | 48.82656 | 48.64055 | -1.15126 | 0.03974699 | 0.1029723 | 0.0432856
21.28736 | 47.6155 | 48.80031 | 48.61416 | -1.184806 | 0.03978141 | 0.1030388 | 0.04332271
21.29736 | 47.5964 | 48.77404 | 48.58776 | -1.177638 | 0.03981602 | 0.103106 | 0.04336005
21.30736 | 47.6018 | 48.74776 | 48.56133 | -1.145957 | 0.03985085 | 0.1031736 | 0.04339761
21.31736 | 47.5637 | 48.72146 | 48.5349 | -1.157762 | 0.03988588 | 0.1032419 | 0.0434354
21.32736 | 47.5438 | 48.69515 | 48.50845 | -1.151355 | 0.03992112 | 0.1033107 | 0.04347341
21.33735 | 47.5302 | 48.66886 | 48.48201 | -1.13866 | 0.03995651 | 0.10338 | 0.0435116
21.34735 | 47.4997 | 48.64253 | 48.45553 | -1.142826 | 0.03999214 | 0.1034499 | 0.04355005
21.35735 | 47.4796 | 48.61618 | 48.42904 | -1.13658 | 0.04002797 | 0.1035203 | 0.04358871
21.36735 | 47.438 | 48.58982 | 48.40254 | -1.151821 | 0.04006399 | 0.1035913 | 0.04362759
21.37735 | 47.4198 | 48.56345 | 48.37602 | -1.14365 | 0.04010021 | 0.1036628 | 0.04366668
21.38735 | 47.4026 | 48.53707 | 48.34949 | -1.134466 | 0.04013662 | 0.1037349 | 0.04370598
21.39734 | 47.3959 | 48.5107 | 48.32297 | -1.114796 | 0.04017318 | 0.1038074 | 0.04374546
21.40734 | 47.3412 | 48.48429 | 48.29641 | -1.143089 | 0.04020996 | 0.1038805 | 0.04378517
21.41734 | 47.3362 | 48.45787 | 48.26984 | -1.121669 | 0.04024694 | 0.1039541 | 0.0438251
21.42734 | 47.3314 | 48.43144 | 48.24326 | -1.100038 | 0.04028411 | 0.1040283 | 0.04386522
21.43734 | 47.2985 | 48.405 | 48.21667 | -1.106496 | 0.04032145 | 0.1041029 | 0.04390556
21.44734 | 47.2665 | 48.37854 | 48.19006 | -1.112042 | 0.04035898 | 0.1041781 | 0.04394609
21.45733 | 47.2539 | 48.3521 | 48.16347 | -1.098203 | 0.04039665 | 0.1042536 | 0.04398677
21.46733 | 47.2283 | 48.32563 | 48.13683 | -1.097327 | 0.04043453 | 0.1043298 | 0.0440277
21.47733 | 47.2013 | 48.29914 | 48.11019 | -1.09784 | 0.0404726 | 0.1044064 | 0.04406882
21.48733 | 47.16 | 48.27264 | 48.08354 | -1.112643 | 0.04051084 | 0.1044836 | 0.04411013
21.49733 | 47.175 | 48.24613 | 48.05687 | -1.071134 | 0.04054927 | 0.1045612 | 0.04415165
21.50732 | 47.138 | 48.21964 | 48.03022 | -1.081643 | 0.04058782 | 0.1046392 | 0.04419331
21.51732 | 47.1212 | 48.19311 | 48.00353 | -1.071914 | 0.04062659 | 0.1047178 | 0.0442352
21.52732 | 47.0994 | 48.16658 | 47.97684 | -1.067175 | 0.04066553 | 0.1047969 | 0.04427728
21.53732 | 47.0583 | 48.14003 | 47.95013 | -1.081727 | 0.04070464 | 0.1048764 | 0.04431955
21.54732 | 47.059 | 48.11347 | 47.92341 | -1.054469 | 0.04074392 | 0.1049564 | 0.04436201
21.55732 | 47.0201 | 48.0869 | 47.89668 | -1.066801 | 0.04078337 | 0.1050369 | 0.04440465
21.56731 | 46.9852 | 48.06035 | 47.86996 | -1.07515 | 0.04082295 | 0.1051178 | 0.04444743
21.57731 | 46.9548 | 48.03376 | 47.84321 | -1.078964 | 0.04086273 | 0.1051992 | 0.04449044
21.58731 | 46.9696 | 48.00717 | 47.81645 | -1.037568 | 0.04090268 | 0.1052811 | 0.04453362
21.59731 | 46.9076 | 47.98056 | 47.78968 | -1.072964 | 0.04094279 | 0.1053634 | 0.04457699
21.60731 | 46.9045 | 47.95395 | 47.7629 | -1.049451 | 0.04098306 | 0.1054462 | 0.04462054
21.61731 | 46.8809 | 47.92733 | 47.73611 | -1.046429 | 0.0410235 | 0.1055294 | 0.04466426
21.6273 | 46.8471 | 47.90073 | 47.70934 | -1.053625 | 0.04106405 | 0.105613 | 0.04470812
21.6373 | 46.8489 | 47.87409 | 47.68253 | -1.025187 | 0.04110481 | 0.1056972 | 0.0447522
21.6473 | 46.8028 | 47.84744 | 47.65572 | -1.04464 | 0.04114573 | 0.1057817 | 0.04479645
21.6573 | 46.7735 | 47.82079 | 47.62889 | -1.047285 | 0.0411868 | 0.1058667 | 0.04484088
21.6673 | 46.7636 | 47.79412 | 47.60206 | -1.030523 | 0.04122803 | 0.1059522 | 0.04488548
21.6773 | 46.7557 | 47.76745 | 47.57521 | -1.011753 | 0.04126941 | 0.1060381 | 0.04493024
21.68729 | 46.7007 | 47.7408 | 47.54839 | -1.040102 | 0.04131092 | 0.1061243 | 0.04497515
21.69729 | 46.7188 | 47.71412 | 47.52153 | -0.9953166 | 0.04135261 | 0.1062111 | 0.04502026
21.70729 | 46.6811 | 47.68742 | 47.49467 | -1.006324 | 0.04139446 | 0.1062983 | 0.04506554
21.71729 | 46.6536 | 47.66073 | 47.46779 | -1.007125 | 0.04143646 | 0.1063859 | 0.04511098
21.72729 | 46.6229 | 47.63402 | 47.44091 | -1.011119 | 0.04147862 | 0.1064739 | 0.04515661
21.73729 | 46.6227 | 47.60731 | 47.41402 | -0.9846063 | 0.04152092 | 0.1065624 | 0.04520239
21.74728 | 46.5812 | 47.58061 | 47.38715 | -0.9994137 | 0.04156333 | 0.1066512 | 0.04524829
21.75728 | 46.5628 | 47.55389 | 47.36025 | -0.991088 | 0.04160594 | 0.1067405 | 0.0452944
21.76728 | 46.5486 | 47.52716 | 47.33334 | -0.978556 | 0.04164869 | 0.1068302 | 0.04534067
21.77728 | 46.5397 | 47.50042 | 47.30642 | -0.9607179 | 0.04169159 | 0.1069204 | 0.04538711
21.78728 | 46.5228 | 47.47367 | 47.27949 | -0.950874 | 0.04173464 | 0.1070109 | 0.04543371
21.79728 | 46.4874 | 47.44692 | 47.25256 | -0.9595242 | 0.04177784 | 0.1071019 | 0.04548048
21.80727 | 46.4724 | 47.4202 | 47.22565 | -0.9477956 | 0.04182113 | 0.1071932 | 0.04552735
21.81727 | 46.4584 | 47.39343 | 47.19871 | -0.9350348 | 0.04186462 | 0.107285 | 0.04557443
21.82727 | 46.4121 | 47.36667 | 47.17176 | -0.9545687 | 0.04190825 | 0.1073772 | 0.04562167
21.83727 | 46.407 | 47.3399 | 47.14481 | -0.9328975 | 0.04195202 | 0.1074698 | 0.04566907
21.84727 | 46.3985 | 47.31312 | 47.11785 | -0.9146213 | 0.04199594 | 0.1075628 | 0.04571663
21.85726 | 46.3751 | 47.28637 | 47.09091 | -0.911267 | 0.04203996 | 0.1076561 | 0.0457643
21.86726 | 46.3479 | 47.25958 | 47.06394 | -0.9116813 | 0.04208416 | 0.1077499 | 0.04581217
21.87726 | 46.3407 | 47.23279 | 47.03696 | -0.8920911 | 0.04212851 | 0.1078441 | 0.0458602
21.88726 | 46.326 | 47.206 | 47.00998 | -0.8799965 | 0.04217299 | 0.1079387 | 0.04590837
21.89726 | 46.2959 | 47.1792 | 46.98299 | -0.8832977 | 0.04221761 | 0.1080337 | 0.04595671
21.90726 | 46.2606 | 47.15239 | 46.956 | -0.8917949 | 0.04226238 | 0.1081291 | 0.0460052
21.91725 | 46.2557 | 47.12561 | 46.92903 | -0.869915 | 0.04230724 | 0.1082248 | 0.0460538
21.92725 | 46.2346 | 47.0988 | 46.90203 | -0.8642045 | 0.04235228 | 0.108321 | 0.0461026
21.93725 | 46.2058 | 47.07199 | 46.87502 | -0.8661905 | 0.04239746 | 0.1084176 | 0.04615155
21.94725 | 46.18 | 47.04517 | 46.84802 | -0.8651731 | 0.04244278 | 0.1085145 | 0.04620065
21.95725 | 46.17 | 47.01835 | 46.821 | -0.8483524 | 0.04248823 | 0.1086119 | 0.04624989
21.96725 | 46.1602 | 46.99153 | 46.79399 | -0.8313285 | 0.04253382 | 0.1087096 | 0.0462993
21.97724 | 46.1275 | 46.96473 | 46.76699 | -0.8372286 | 0.04257951 | 0.1088077 | 0.0463488
21.98724 | 46.1082 | 46.9379 | 46.73997 | -0.829699 | 0.04262537 | 0.1089062 | 0.0463985
21.99724 | 46.0802 | 46.91107 | 46.71294 | -0.8308668 | 0.04267137 | 0.1090051 | 0.04644836
22.00724 | 46.0621 | 46.88423 | 46.68591 | -0.8221321 | 0.0427175 | 0.1091043 | 0.04649835
22.01724 | 46.0223 | 46.8574 | 46.65888 | -0.835095 | 0.04276377 | 0.109204 | 0.0465485
22.02724 | 45.987 | 46.83056 | 46.63184 | -0.8435558 | 0.04281017 | 0.109304 | 0.0465988
22.03723 | 45.9862 | 46.80374 | 46.60483 | -0.8175414 | 0.04285667 | 0.1094044 | 0.04664919
22.04723 | 45.9634 | 46.7769 | 46.57779 | -0.8134982 | 0.04290333 | 0.1095052 | 0.04669978
22.05723 | 45.9189 | 46.75005 | 46.55075 | -0.8311534 | 0.04295013 | 0.1096064 | 0.04675051
22.06723 | 45.9208 | 46.72321 | 46.5237 | -0.8024069 | 0.04299706 | 0.1097079 | 0.0468014
22.07723 | 45.9148 | 46.69636 | 46.49665 | -0.7815591 | 0.04304413 | 0.1098098 | 0.04685242
22.08723 | 45.852 | 46.66951 | 46.4696 | -0.81751 | 0.04309133 | 0.1099122 | 0.0469036
22.09722 | 45.8228 | 46.64269 | 46.44258 | -0.8198867 | 0.04313861 | 0.1100147 | 0.04695487
22.10722 | 45.8151 | 46.61584 | 46.41553 | -0.8007355 | 0.04318607 | 0.1101178 | 0.04700633
22.11722 | 45.7893 | 46.58898 | 46.38847 | -0.7996835 | 0.04323366 | 0.1102212 | 0.04705793
22.12722 | 45.7318 | 46.56213 | 46.36141 | -0.8303309 | 0.04328137 | 0.110325 | 0.04710968
22.13722 | 45.7337 | 46.53528 | 46.33436 | -0.8015778 | 0.04332922 | 0.1104292 | 0.04716158
22.14722 | 45.7043 | 46.50842 | 46.3073 | -0.8041244 | 0.04337721 | 0.1105337 | 0.04721361
22.15721 | 45.6923 | 46.4816 | 46.28027 | -0.7892977 | 0.04342527 | 0.1106386 | 0.04726574
22.16721 | 45.6673 | 46.45474 | 46.25321 | -0.787444 | 0.04347351 | 0.1107438 | 0.04731806
22.17721 | 45.61 | 46.42789 | 46.22615 | -0.8178904 | 0.04352188 | 0.1108495 | 0.04737052
22.18721 | 45.5956 | 46.40104 | 46.19909 | -0.8054371 | 0.04357037 | 0.1109555 | 0.04742313
22.19721 | 45.6236 | 46.37418 | 46.17203 | -0.7505843 | 0.04361899 | 0.1110619 | 0.04747588
22.20721 | 45.5497 | 46.34733 | 46.14497 | -0.797632 | 0.04366774 | 0.1111686 | 0.04752876
22.2172 | 45.5014 | 46.32051 | 46.11793 | -0.8191073 | 0.04371658 | 0.1112757 | 0.04758174
22.2272 | 45.5277 | 46.29366 | 46.09087 | -0.7659566 | 0.04376559 | 0.1113832 | 0.04763492
22.2372 | 45.4879 | 46.26681 | 46.06381 | -0.7789068 | 0.04381471 | 0.111491 | 0.04768822
22.2472 | 45.4669 | 46.23996 | 46.03675 | -0.7730583 | 0.04386398 | 0.1115992 | 0.04774167
22.2572 | 45.4519 | 46.21311 | 46.00969 | -0.7612112 | 0.04391337 | 0.1117078 | 0.04779527
22.26719 | 45.4299 | 46.18629 | 45.98266 | -0.7563923 | 0.04396283 | 0.1118166 | 0.04784894
22.27719 | 45.4013 | 46.15945 | 45.95561 | -0.7581482 | 0.04401247 | 0.1119259 | 0.04790281
22.28719 | 45.3834 | 46.13261 | 45.92855 | -0.7492059 | 0.04406225 | 0.1120356 | 0.04795682
22.29719 | 45.3697 | 46.10577 | 45.9015 | -0.7360655 | 0.04411214 | 0.1121456 | 0.04801097
22.30719 | 45.3337 | 46.07893 | 45.87444 | -0.7452272 | 0.04416215 | 0.112256 | 0.04806526
22.31719 | 45.3245 | 46.05209 | 45.84739 | -0.7275911 | 0.0442123 | 0.1123668 | 0.04811968
22.32718 | 45.3031 | 46.02528 | 45.82037 | -0.7221842 | 0.04426252 | 0.1124778 | 0.04817419
22.33718 | 45.2907 | 45.99845 | 45.79332 | -0.707753 | 0.04431291 | 0.1125893 | 0.0482289
22.34718 | 45.2695 | 45.97162 | 45.76628 | -0.7021245 | 0.04436344 | 0.1127011 | 0.04828373
22.35718 | 45.2463 | 45.9448 | 45.73923 | -0.6984987 | 0.04441409 | 0.1128133 | 0.04833871
22.36718 | 45.2114 | 45.91798 | 45.71219 | -0.706576 | 0.04446485 | 0.1129259 | 0.04839383
22.37718 | 45.1942 | 45.89116 | 45.68515 | -0.6969564 | 0.04451575 | 0.1130388 | 0.04844909
22.38717 | 45.1834 | 45.86437 | 45.65814 | -0.6809668 | 0.04456673 | 0.113152 | 0.04850443
22.39717 | 45.1529 | 45.83755 | 45.63111 | -0.6846539 | 0.04461787 | 0.1132656 | 0.04855996
22.40717 | 45.1254 | 45.81074 | 45.60408 | -0.6853445 | 0.04466913 | 0.1133796 | 0.04861562
22.41717 | 45.1356 | 45.78394 | 45.57705 | -0.6483388 | 0.04472054 | 0.113494 | 0.04867143
22.42717 | 45.0959 | 45.75714 | 45.55003 | -0.6612369 | 0.04477205 | 0.1136087 | 0.04872736
22.43717 | 45.0739 | 45.73034 | 45.52301 | -0.6564391 | 0.04482369 | 0.1137237 | 0.04878344
22.44716 | 45.0656 | 45.70357 | 45.49602 | -0.6379722 | 0.04487541 | 0.1138391 | 0.0488396
22.45716 | 45.0273 | 45.67678 | 45.469 | -0.6494828 | 0.0449273 | 0.1139549 | 0.04889595
22.46716 | 45.0055 | 45.65 | 45.442 | -0.6444979 | 0.04497931 | 0.114071 | 0.04895244
22.47716 | 44.9969 | 45.62322 | 45.41499 | -0.6263175 | 0.04503145 | 0.1141875 | 0.04900907
22.48716 | 44.9406 | 45.59644 | 45.38799 | -0.6558419 | 0.0450837 | 0.1143044 | 0.04906582
22.49716 | 44.9896 | 45.56967 | 45.36099 | -0.5800711 | 0.04513609 | 0.1144216 | 0.04912272
22.50715 | 44.9394 | 45.54293 | 45.33402 | -0.6035322 | 0.04518854 | 0.114539 | 0.04917969
22.51715 | 44.9074 | 45.51617 | 45.30704 | -0.6087716 | 0.04524117 | 0.114657 | 0.04923687
22.52715 | 44.9274 | 45.48942 | 45.28005 | -0.5620164 | 0.04529393 | 0.1147753 | 0.04929417
22.53715 | 44.9118 | 45.46267 | 45.25307 | -0.5508666 | 0.0453468 | 0.1148939 | 0.04935161
22.54715 | 44.8368 | 45.43592 | 45.2261 | -0.5991224 | 0.04539981 | 0.1150129 | 0.04940919
22.55715 | 44.8559 | 45.40918 | 45.19913 | -0.5532839 | 0.04545293 | 0.1151323 | 0.04946691
22.56714 | 44.8635 | 45.38248 | 45.1722 | -0.5189781 | 0.04550612 | 0.1152519 | 0.0495247
22.57714 | 44.7942 | 45.35575 | 45.14524 | -0.5615516 | 0.04555949 | 0.115372 | 0.04958268
22.58714 | 44.7897 | 45.32903 | 45.11829 | -0.5393313 | 0.04561298 | 0.1154924 | 0.0496408
22.59714 | 44.8041 | 45.30232 | 45.09134 | -0.4982173 | 0.0456666 | 0.1156132 | 0.04969906
22.60714 | 44.789 | 45.27561 | 45.0644 | -0.4866098 | 0.04572034 | 0.1157343 | 0.04975746
22.61714 | 44.7544 | 45.24891 | 45.03746 | -0.4945088 | 0.0457742 | 0.1158559 | 0.04981599
22.62713 | 44.7594 | 45.22224 | 45.01056 | -0.4628413 | 0.04582813 | 0.1159776 | 0.04987459
22.63713 | 44.7473 | 45.19555 | 44.98364 | -0.4482541 | 0.04588224 | 0.1160998 | 0.04993339
22.64713 | 44.7128 | 45.16887 | 44.95672 | -0.4560738 | 0.04593647 | 0.1162224 | 0.04999233
22.65713 | 44.7104 | 45.1422 | 44.92981 | -0.4318008 | 0.04599083 | 0.1163453 | 0.0500514
22.66713 | 44.7036 | 45.11554 | 44.90291 | -0.411935 | 0.04604531 | 0.1164686 | 0.0501106
22.67712 | 44.6569 | 45.0889 | 44.87604 | -0.4320034 | 0.04609985 | 0.1165922 | 0.05016989
22.68712 | 44.6744 | 45.06225 | 44.84915 | -0.3878527 | 0.04615457 | 0.1167162 | 0.05022937
22.69712 | 44.6538 | 45.03561 | 44.82227 | -0.3818098 | 0.04620942 | 0.1168405 | 0.05028898
22.70712 | 44.667 | 45.00897 | 44.7954 | -0.3419748 | 0.04626439 | 0.1169653 | 0.05034874
22.71712 | 44.6171 | 44.98235 | 44.76853 | -0.3652478 | 0.04631948 | 0.1170903 | 0.05040862
22.72712 | 44.6105 | 44.95573 | 44.74167 | -0.3452289 | 0.0463747 | 0.1172158 | 0.05046864
22.73711 | 44.6298 | 44.92914 | 44.71484 | -0.299345 | 0.04642998 | 0.1173415 | 0.05052874
22.74711 | 44.5747 | 44.90254 | 44.688 | -0.3278429 | 0.04648545 | 0.1174676 | 0.05058904
22.75711 | 44.5512 | 44.87595 | 44.66116 | -0.3247494 | 0.04654104 | 0.1175942 | 0.05064947
22.76711 | 44.5562 | 44.84936 | 44.63434 | -0.2931647 | 0.04659675 | 0.117721 | 0.05071004
22.77711 | 44.5425 | 44.82279 | 44.60752 | -0.2802888 | 0.04665258 | 0.1178483 | 0.05077074
22.78711 | 44.5125 | 44.79622 | 44.58071 | -0.2837219 | 0.04670854 | 0.1179759 | 0.05083158
22.7971 | 44.5144 | 44.76969 | 44.55393 | -0.2552907 | 0.04676456 | 0.1181037 | 0.05089249
22.8071 | 44.5056 | 44.74314 | 44.52714 | -0.2375422 | 0.04682077 | 0.118232 | 0.05095361
22.8171 | 44.4801 | 44.7166 | 44.50035 | -0.2365032 | 0.04687709 | 0.1183607 | 0.05101486
22.8271 | 44.4741 | 44.69007 | 44.47357 | -0.2159737 | 0.04693355 | 0.1184897 | 0.05107624
22.8371 | 44.4472 | 44.66355 | 44.44681 | -0.216354 | 0.04699012 | 0.1186191 | 0.05113777
22.8471 | 44.4499 | 44.63704 | 44.42005 | -0.187144 | 0.04704682 | 0.1187489 | 0.05119942
22.85709 | 44.4304 | 44.61057 | 44.39333 | -0.1801706 | 0.04710359 | 0.1188789 | 0.05126116
22.86709 | 44.411 | 44.58408 | 44.36659 | -0.1730807 | 0.04716053 | 0.1190094 | 0.05132309
22.87709 | 44.391 | 44.5576 | 44.33986 | -0.1666011 | 0.0472176 | 0.1191402 | 0.05138515
22.88709 | 44.3933 | 44.53113 | 44.31314 | -0.1378318 | 0.0472748 | 0.1192715 | 0.05144735
22.89709 | 44.3799 | 44.50467 | 44.28643 | -0.1247732 | 0.04733212 | 0.119403 | 0.05150971
22.90709 | 44.3444 | 44.47823 | 44.25973 | -0.1338251 | 0.04738957 | 0.119535 | 0.05157219
22.91708 | 44.3205 | 44.45181 | 44.23307 | -0.1313143 | 0.04744708 | 0.1196672 | 0.05163474
22.92708 | 44.3305 | 44.42539 | 44.20639 | -0.09488796 | 0.04750477 | 0.1197998 | 0.0516975
22.93708 | 44.272 | 44.39897 | 44.17972 | -0.1269727 | 0.04756259 | 0.1199328 | 0.05176039
22.94708 | 44.276 | 44.37257 | 44.15306 | -0.09656861 | 0.04762054 | 0.1200663 | 0.05182341
22.95708 | 44.2691 | 44.34618 | 44.12641 | -0.07707589 | 0.04767861 | 0.1202 | 0.05188659
22.96708 | 44.259 | 44.31979 | 44.09977 | -0.06079463 | 0.0477368 | 0.1203341 | 0.0519499
22.97707 | 44.2057 | 44.29345 | 44.07317 | -0.08775134 | 0.04779506 | 0.1204685 | 0.05201328
22.98707 | 44.22 | 44.26709 | 44.04656 | -0.0470934 | 0.04785351 | 0.1206034 | 0.05207686
22.99707 | 44.2057 | 44.24075 | 44.01996 | -0.03504734 | 0.04791208 | 0.1207386 | 0.05214059
23.00707 | 44.1818 | 44.21441 | 43.99336 | -0.03261328 | 0.04797078 | 0.1208742 | 0.05220444
23.01707 | 44.1356 | 44.18809 | 43.96678 | -0.05249137 | 0.0480296 | 0.1210102 | 0.05226844
23.02707 | 44.1224 | 44.16178 | 43.94021 | -0.03938173 | 0.04808855 | 0.1211465 | 0.05233258
23.03706 | 44.1207 | 44.13551 | 43.91368 | -0.01481077 | 0.04814757 | 0.1212831 | 0.05239679
23.04706 | 44.1073 | 44.10923 | 43.88714 | -0.001926066 | 0.04820677 | 0.1214201 | 0.05246121
23.05706 | 44.0762 | 44.08295 | 43.8606 | -0.00675402 | 0.0482661 | 0.1215576 | 0.05252576
23.06706 | 44.0618 | 44.05669 | 43.83408 | 0.005105231 | 0.04832555 | 0.1216954 | 0.05259045
23.07706 | 44.0659 | 44.03045 | 43.80757 | 0.03545155 | 0.04838513 | 0.1218336 | 0.05265529
23.08705 | 44.0542 | 44.00424 | 43.7811 | 0.04995856 | 0.04844479 | 0.121972 | 0.0527202
23.09705 | 44.0241 | 43.97802 | 43.75462 | 0.04607865 | 0.04850462 | 0.1221109 | 0.05278531
23.10705 | 44.0134 | 43.95181 | 43.72815 | 0.06158537 | 0.04856459 | 0.1222502 | 0.05285057
23.11705 | 43.9835 | 43.92562 | 43.70169 | 0.05787865 | 0.04862468 | 0.1223899 | 0.05291596
23.12705 | 43.9992 | 43.89944 | 43.67525 | 0.09975835 | 0.0486849 | 0.1225299 | 0.0529815
23.13705 | 43.9729 | 43.87328 | 43.64881 | 0.09962434 | 0.04874524 | 0.1226703 | 0.05304717
23.14704 | 43.9399 | 43.84715 | 43.62242 | 0.09275031 | 0.04880566 | 0.122811 | 0.05311292
23.15704 | 43.9401 | 43.82101 | 43.59601 | 0.1190885 | 0.04886626 | 0.1229522 | 0.05317888
23.16704 | 43.9567 | 43.79489 | 43.56962 | 0.1618126 | 0.04892699 | 0.1230937 | 0.05324498
23.17704 | 43.9167 | 43.76878 | 43.54324 | 0.1479224 | 0.04898785 | 0.1232356 | 0.05331122
23.18704 | 43.8914 | 43.74268 | 43.51688 | 0.1487178 | 0.04904884 | 0.1233779 | 0.05337761
23.19704 | 43.8927 | 43.7166 | 43.49053 | 0.1760988 | 0.04910996 | 0.1235206 | 0.05344412
23.20703 | 43.876 | 43.69056 | 43.46422 | 0.1854391 | 0.04917114 | 0.1236635 | 0.05351073
23.21703 | 43.8457 | 43.66451 | 43.43789 | 0.1811907 | 0.04923253 | 0.1238069 | 0.05357754
23.22703 | 43.8542 | 43.63847 | 43.41158 | 0.2157275 | 0.04929403 | 0.1239507 | 0.05364449
23.23703 | 43.8153 | 43.61245 | 43.38529 | 0.2028492 | 0.04935566 | 0.1240949 | 0.05371158
23.24703 | 43.8289 | 43.58644 | 43.35901 | 0.2424558 | 0.04941743 | 0.1242395 | 0.05377882
23.25703 | 43.82 | 43.56045 | 43.33274 | 0.2595472 | 0.04947933 | 0.1243844 | 0.0538462
23.26702 | 43.7936 | 43.5345 | 43.30652 | 0.2590972 | 0.04954129 | 0.1245296 | 0.05391366
23.27702 | 43.8022 | 43.50854 | 43.28028 | 0.2936577 | 0.04960346 | 0.1246753 | 0.05398132
23.28702 | 43.7604 | 43.4826 | 43.25406 | 0.2778025 | 0.04966575 | 0.1248214 | 0.05404914
23.29702 | 43.7514 | 43.45667 | 43.22786 | 0.2947316 | 0.04972816 | 0.1249679 | 0.05411709
23.30702 | 43.7336 | 43.43076 | 43.20166 | 0.3028448 | 0.04979071 | 0.1251148 | 0.05418519
23.31702 | 43.7303 | 43.40486 | 43.17549 | 0.325442 | 0.04985339 | 0.125262 | 0.05425344
23.32701 | 43.7166 | 43.379 | 43.14936 | 0.3375971 | 0.04991615 | 0.1254095 | 0.05432176
23.33701 | 43.6844 | 43.35314 | 43.12321 | 0.331262 | 0.04997909 | 0.1255576 | 0.05439029
23.34701 | 43.6922 | 43.32729 | 43.09708 | 0.3649104 | 0.05004218 | 0.125706 | 0.05445897
23.35701 | 43.6502 | 43.30146 | 43.07097 | 0.3487423 | 0.05010539 | 0.1258547 | 0.0545278
23.36701 | 43.6559 | 43.27564 | 43.04487 | 0.3802576 | 0.05016873 | 0.1260039 | 0.05459677
23.37701 | 43.6352 | 43.24984 | 43.01879 | 0.3853561 | 0.0502322 | 0.1261535 | 0.05466588
23.387 | 43.6078 | 43.22409 | 42.99275 | 0.383712 | 0.05029575 | 0.1263033 | 0.05473508
23.397 | 43.5843 | 43.19832 | 42.96671 | 0.3859766 | 0.05035951 | 0.1264537 | 0.05480449
23.407 | 43.5914 | 43.17258 | 42.94067 | 0.4188241 | 0.05042338 | 0.1266044 | 0.05487405
23.417 | 43.5425 | 43.14685 | 42.91466 | 0.3956544 | 0.05048739 | 0.1267556 | 0.05494376
23.427 | 43.5591 | 43.12113 | 42.88866 | 0.4379673 | 0.05055154 | 0.1269071 | 0.05501361
23.437 | 43.5165 | 43.09544 | 42.86268 | 0.4210628 | 0.05061583 | 0.127059 | 0.0550836
23.44699 | 43.5089 | 43.06979 | 42.83674 | 0.4391149 | 0.05068017 | 0.1272112 | 0.05515368
23.45699 | 43.4847 | 43.04413 | 42.81079 | 0.440575 | 0.05074473 | 0.1273639 | 0.05522398
23.46699 | 43.4571 | 43.01848 | 42.78486 | 0.4386172 | 0.05080943 | 0.127517 | 0.05529443
23.47699 | 43.451 | 42.99286 | 42.75895 | 0.4581415 | 0.05087424 | 0.1276705 | 0.05536502
23.48699 | 43.4329 | 42.96725 | 42.73305 | 0.4656477 | 0.0509392 | 0.1278244 | 0.05543576
23.49698 | 43.3744 | 42.94169 | 42.7072 | 0.4327101 | 0.05100424 | 0.1279786 | 0.05550658
23.50698 | 43.3612 | 42.91612 | 42.68134 | 0.4450797 | 0.05106946 | 0.1281333 | 0.05557762
23.51698 | 43.3485 | 42.89057 | 42.6555 | 0.4579309 | 0.05113483 | 0.1282884 | 0.05564881
23.52698 | 43.3575 | 42.86504 | 42.62967 | 0.4924635 | 0.05120035 | 0.1284439 | 0.05572016
23.53698 | 43.3136 | 42.83952 | 42.60387 | 0.4740774 | 0.05126599 | 0.1285998 | 0.05579165
23.54698 | 43.2975 | 42.81403 | 42.57808 | 0.4834725 | 0.05133177 | 0.1287561 | 0.05586329
23.55697 | 43.2721 | 42.78858 | 42.55233 | 0.4835233 | 0.05139763 | 0.1289126 | 0.05593501
23.56697 | 43.2917 | 42.76312 | 42.52658 | 0.5285804 | 0.05146369 | 0.1290698 | 0.05600697
23.57697 | 43.2704 | 42.73768 | 42.50085 | 0.5327184 | 0.05152988 | 0.1292273 | 0.05607906
23.58697 | 43.2427 | 42.71226 | 42.47513 | 0.5304371 | 0.05159622 | 0.1293852 | 0.05615131
23.59697 | 43.2196 | 42.68686 | 42.44943 | 0.5327364 | 0.0516627 | 0.1295435 | 0.05622372
23.60697 | 43.2149 | 42.66148 | 42.42376 | 0.5534162 | 0.05172931 | 0.1297023 | 0.05629627
23.61696 | 43.1968 | 42.63615 | 42.39812 | 0.5606511 | 0.051796 | 0.1298613 | 0.0563689
23.62696 | 43.2022 | 42.61081 | 42.37248 | 0.5913915 | 0.0518629 | 0.1300208 | 0.05644177
23.63696 | 43.1762 | 42.58549 | 42.34686 | 0.5907121 | 0.05192993 | 0.1301808 | 0.05651479
23.64696 | 43.1582 | 42.56019 | 42.32126 | 0.5980127 | 0.0519971 | 0.1303412 | 0.05658796
23.65696 | 43.138 | 42.53491 | 42.29568 | 0.6030932 | 0.05206443 | 0.1305019 | 0.05666127
23.66696 | 43.127 | 42.50965 | 42.27012 | 0.6173535 | 0.05213189 | 0.1306632 | 0.05673476
23.67695 | 43.1215 | 42.48443 | 42.2446 | 0.6370682 | 0.05219942 | 0.1308246 | 0.05680832
23.68695 | 43.1153 | 42.45921 | 42.21908 | 0.6560878 | 0.05226716 | 0.1309866 | 0.05688211
23.69695 | 43.083 | 42.43401 | 42.19357 | 0.6489868 | 0.05233506 | 0.1311491 | 0.05695605
23.70695 | 43.0822 | 42.40883 | 42.16809 | 0.6733651 | 0.05240309 | 0.1313119 | 0.05703016
23.71695 | 43.0783 | 42.38368 | 42.14263 | 0.6946227 | 0.05247126 | 0.1314752 | 0.05710441
23.72695 | 43.0598 | 42.35854 | 42.11718 | 0.7012593 | 0.05253958 | 0.1316389 | 0.05717883
23.73694 | 43.0269 | 42.33345 | 42.09179 | 0.6934499 | 0.05260797 | 0.1318029 | 0.05725333
23.74694 | 42.9969 | 42.30836 | 42.06638 | 0.6885444 | 0.05267657 | 0.1319674 | 0.05732806
23.75694 | 42.9986 | 42.28328 | 42.041 | 0.7153178 | 0.05274533 | 0.1321324 | 0.05740295
23.76694 | 42.9925 | 42.25823 | 42.01564 | 0.7342698 | 0.05281422 | 0.1322978 | 0.057478
23.77694 | 42.9919 | 42.2332 | 41.9903 | 0.7587003 | 0.05288326 | 0.1324636 | 0.0575532
23.78694 | 42.9522 | 42.20819 | 41.96498 | 0.7440093 | 0.05295245 | 0.1326298 | 0.05762856
23.79693 | 42.9336 | 42.18323 | 41.93971 | 0.7503716 | 0.05302171 | 0.1327963 | 0.05770401
23.80693 | 42.9303 | 42.15826 | 41.91443 | 0.7720371 | 0.05309119 | 0.1329634 | 0.0577797
23.81693 | 42.9236 | 42.13332 | 41.88917 | 0.7902807 | 0.05316081 | 0.1331309 | 0.05785554
23.82693 | 42.8903 | 42.1084 | 41.86394 | 0.7819024 | 0.05323059 | 0.1332988 | 0.05793154
23.83693 | 42.8681 | 42.0835 | 41.83872 | 0.7846019 | 0.05330052 | 0.1334672 | 0.05800771
23.84692 | 42.8566 | 42.05865 | 41.81356 | 0.7979543 | 0.05337051 | 0.1336358 | 0.05808396
23.85692 | 42.8255 | 42.03379 | 41.78838 | 0.7917092 | 0.05344073 | 0.133805 | 0.05816045
23.86692 | 42.8097 | 42.00896 | 41.76324 | 0.8007418 | 0.0535111 | 0.1339747 | 0.05823709
23.87692 | 42.7858 | 41.98415 | 41.73811 | 0.8016517 | 0.05358161 | 0.1341448 | 0.05831391
23.88692 | 42.7656 | 41.95936 | 41.713 | 0.8062391 | 0.05365227 | 0.1343153 | 0.05839088
23.89692 | 42.7662 | 41.9346 | 41.68792 | 0.8316036 | 0.05372309 | 0.1344863 | 0.05846802
23.90691 | 42.7536 | 41.90988 | 41.66288 | 0.8437205 | 0.05379399 | 0.1346575 | 0.05854525
23.91691 | 42.7222 | 41.88516 | 41.63784 | 0.8370392 | 0.0538651 | 0.1348293 | 0.05862272
23.92691 | 42.6872 | 41.86047 | 41.61283 | 0.8267348 | 0.05393637 | 0.1350016 | 0.05870034
23.93691 | 42.6604 | 41.83579 | 41.58783 | 0.8246072 | 0.05400779 | 0.1351743 | 0.05877814
23.94691 | 42.672 | 41.81114 | 41.56286 | 0.8608563 | 0.05407936 | 0.1353475 | 0.0588561
23.95691 | 42.6472 | 41.78652 | 41.53791 | 0.860682 | 0.05415108 | 0.1355211 | 0.05893422
23.9669 | 42.6122 | 41.76194 | 41.51301 | 0.8502596 | 0.05422289 | 0.1356949 | 0.05901244
23.9769 | 42.5973 | 41.73736 | 41.48811 | 0.8599382 | 0.05429492 | 0.1358694 | 0.0590909
23.9869 | 42.5806 | 41.71281 | 41.46323 | 0.867793 | 0.0543671 | 0.1360443 | 0.05916953
23.9969 | 42.5886 | 41.68828 | 41.43837 | 0.900324 | 0.05443944 | 0.1362197 | 0.05924832
24.0069 | 42.5396 | 41.66377 | 41.41353 | 0.8758311 | 0.05451192 | 0.1363955 | 0.05932728
24.0169 | 42.5382 | 41.63929 | 41.38872 | 0.8989141 | 0.05458458 | 0.1365718 | 0.05940641
24.02689 | 42.5103 | 41.61485 | 41.36396 | 0.8954486 | 0.0546573 | 0.1367484 | 0.05948563
24.03689 | 42.5159 | 41.59042 | 41.3392 | 0.9254832 | 0.05473026 | 0.1369255 | 0.0595651
24.04689 | 42.4847 | 41.56601 | 41.31446 | 0.9186936 | 0.05480337 | 0.1371031 | 0.05964473
24.05689 | 42.4584 | 41.54162 | 41.28974 | 0.9167794 | 0.05487664 | 0.1372812 | 0.05972453
24.06689 | 42.4508 | 41.51726 | 41.26504 | 0.9335407 | 0.05495007 | 0.1374598 | 0.05980451
24.07689 | 42.4613 | 41.49292 | 41.24038 | 0.9683773 | 0.05502365 | 0.1376387 | 0.05988466
24.08688 | 42.4356 | 41.46864 | 41.21575 | 0.9669649 | 0.05509732 | 0.137818 | 0.05996489
24.09688 | 42.4162 | 41.44435 | 41.19113 | 0.9718519 | 0.05517122 | 0.1379979 | 0.06004539
24.10688 | 42.4191 | 41.42009 | 41.16654 | 0.999014 | 0.05524528 | 0.1381783 | 0.06012605
24.11688 | 42.4006 | 41.39585 | 41.14196 | 1.004751 | 0.0553195 | 0.1383591 | 0.06020689
24.12688 | 42.3617 | 41.37164 | 41.11742 | 0.9900628 | 0.05539388 | 0.1385404 | 0.06028789
24.13688 | 42.3628 | 41.34745 | 41.09289 | 1.015349 | 0.05546841 | 0.1387221 | 0.06036908
24.14687 | 42.3413 | 41.32331 | 41.06842 | 1.017986 | 0.05554304 | 0.1389041 | 0.06045034
24.15687 | 42.3452 | 41.29918 | 41.04394 | 1.046022 | 0.0556179 | 0.1390868 | 0.06053187
24.16687 | 42.319 | 41.27507 | 41.01949 | 1.043932 | 0.05569292 | 0.1392699 | 0.06061359
24.17687 | 42.3047 | 41.25098 | 40.99507 | 1.053717 | 0.05576809 | 0.1394535 | 0.06069547
24.18687 | 42.3032 | 41.22692 | 40.97067 | 1.076276 | 0.05584344 | 0.1396376 | 0.06077751
24.19687 | 42.2848 | 41.20289 | 40.94629 | 1.081909 | 0.05591895 | 0.1398222 | 0.06085975
24.20686 | 42.2761 | 41.17891 | 40.92196 | 1.097191 | 0.05599455 | 0.140007 | 0.06094207
24.21686 | 42.2579 | 41.15493 | 40.89764 | 1.102972 | 0.05607039 | 0.1401925 | 0.06102466
24.22686 | 42.2361 | 41.13097 | 40.87334 | 1.105127 | 0.05614639 | 0.1403784 | 0.06110743
24.23686 | 42.2403 | 41.10704 | 40.84907 | 1.133255 | 0.05622256 | 0.1405649 | 0.06119037
24.24686 | 42.2293 | 41.08314 | 40.82482 | 1.146158 | 0.05629888 | 0.1407518 | 0.06127349
24.25685 | 42.2323 | 41.05929 | 40.80062 | 1.173009 | 0.05637531 | 0.140939 | 0.06135671
24.26685 | 42.1841 | 41.03544 | 40.77642 | 1.148659 | 0.05645197 | 0.1411269 | 0.06144018
24.27685 | 42.1837 | 41.01162 | 40.75225 | 1.172081 | 0.0565288 | 0.1413152 | 0.06152385
24.28685 | 42.1748 | 40.98782 | 40.72811 | 1.186977 | 0.0566058 | 0.141504 | 0.06160769
24.29685 | 42.1659 | 40.96405 | 40.70399 | 1.201846 | 0.05668297 | 0.1416934 | 0.06169172
24.30685 | 42.1526 | 40.94031 | 40.67989 | 1.212288 | 0.0567603 | 0.1418832 | 0.06177591
24.31684 | 42.1454 | 40.91662 | 40.65585 | 1.228779 | 0.05683773 | 0.1420732 | 0.06186022
24.32684 | 42.1206 | 40.89293 | 40.63181 | 1.227667 | 0.0569154 | 0.142264 | 0.06194479
24.33684 | 42.119 | 40.86927 | 40.60779 | 1.249727 | 0.05699324 | 0.1424553 | 0.06202954
24.34684 | 42.1135 | 40.84564 | 40.58381 | 1.267861 | 0.05707125 | 0.142647 | 0.06211448
24.35684 | 42.0851 | 40.82203 | 40.55985 | 1.263067 | 0.05714944 | 0.1428392 | 0.0621996
24.36684 | 42.0784 | 40.79845 | 40.53591 | 1.279945 | 0.05722779 | 0.143032 | 0.0622849
24.37683 | 42.0551 | 40.77493 | 40.51203 | 1.280172 | 0.05730624 | 0.143225 | 0.06237031
24.38683 | 42.0524 | 40.7514 | 40.48814 | 1.300996 | 0.05738494 | 0.1434187 | 0.06245599
24.39683 | 42.042 | 40.72791 | 40.46429 | 1.314091 | 0.05746382 | 0.143613 | 0.06254184
24.40683 | 42.0193 | 40.70444 | 40.44046 | 1.314859 | 0.05754286 | 0.1438077 | 0.0626279
24.41683 | 42.0232 | 40.681 | 40.41666 | 1.342198 | 0.05762208 | 0.1440029 | 0.06271413
24.42683 | 41.9974 | 40.65759 | 40.39289 | 1.33981 | 0.05770148 | 0.1441986 | 0.06280056
24.43682 | 41.9852 | 40.63423 | 40.36917 | 1.35097 | 0.05778096 | 0.1443946 | 0.06288709
24.44682 | 41.9543 | 40.61087 | 40.34545 | 1.343425 | 0.05786071 | 0.1445913 | 0.06297389
24.45682 | 41.941 | 40.58755 | 40.32176 | 1.353452 | 0.05794064 | 0.1447885 | 0.06306088
24.46682 | 41.9291 | 40.56425 | 40.29809 | 1.36485 | 0.05802074 | 0.1449863 | 0.06314805
24.47682 | 41.9013 | 40.54098 | 40.27446 | 1.36032 | 0.05810101 | 0.1451845 | 0.06323544
24.48682 | 41.9069 | 40.51774 | 40.25085 | 1.389162 | 0.05818146 | 0.1453832 | 0.063323
24.49681 | 41.8902 | 40.49455 | 40.22729 | 1.395651 | 0.05826202 | 0.1455823 | 0.06341067
24.50681 | 41.8841 | 40.47136 | 40.20374 | 1.412735 | 0.05834283 | 0.1457821 | 0.06349861
24.51681 | 41.8519 | 40.44821 | 40.18022 | 1.40369 | 0.05842382 | 0.1459823 | 0.06358675
24.52681 | 41.837 | 40.42508 | 40.15672 | 1.411917 | 0.058505 | 0.1461831 | 0.06367508
24.53681 | 41.8074 | 40.40199 | 40.13325 | 1.405414 | 0.05858635 | 0.1463844 | 0.06376362
24.54681 | 41.789 | 40.37892 | 40.10981 | 1.410082 | 0.05866788 | 0.1465863 | 0.06385233
24.5568 | 41.7813 | 40.3559 | 40.08642 | 1.425397 | 0.05874952 | 0.1467884 | 0.06394117
24.5668 | 41.7675 | 40.33289 | 40.06304 | 1.434607 | 0.05883142 | 0.1469913 | 0.06403029
24.5768 | 41.7241 | 40.30991 | 40.03969 | 1.414187 | 0.05891349 | 0.1471947 | 0.06411958
24.5868 | 41.7176 | 40.28696 | 40.01636 | 1.430638 | 0.05899576 | 0.1473986 | 0.06420909
24.5968 | 41.6986 | 40.26404 | 39.99306 | 1.434559 | 0.05907822 | 0.147603 | 0.0642988
24.6068 | 41.6935 | 40.24115 | 39.96979 | 1.45235 | 0.05916086 | 0.147808 | 0.06438871
24.61679 | 41.6539 | 40.21831 | 39.94658 | 1.435589 | 0.05924358 | 0.1480133 | 0.06447871
24.62679 | 41.6217 | 40.19548 | 39.92336 | 1.426221 | 0.0593266 | 0.1482193 | 0.06456902
24.63679 | 41.6091 | 40.17268 | 39.90018 | 1.436423 | 0.05940979 | 0.1484258 | 0.06465952
24.64679 | 41.5981 | 40.1499 | 39.87703 | 1.448196 | 0.05949317 | 0.1486329 | 0.06475021
24.65679 | 41.5797 | 40.12716 | 39.8539 | 1.452538 | 0.05957674 | 0.1488406 | 0.06484112
24.66678 | 41.5739 | 40.10447 | 39.83083 | 1.469427 | 0.05966042 | 0.1490485 | 0.06493213
24.67678 | 41.5406 | 40.08179 | 39.80777 | 1.458809 | 0.05974436 | 0.1492572 | 0.06502344
24.68678 | 41.5413 | 40.05914 | 39.78473 | 1.48216 | 0.0598285 | 0.1494664 | 0.06511495
24.69678 | 41.5362 | 40.03652 | 39.76172 | 1.499681 | 0.05991284 | 0.1496762 | 0.06520666
24.70678 | 41.5193 | 40.01393 | 39.73875 | 1.505371 | 0.05999736 | 0.1498865 | 0.06529858
24.71678 | 41.4949 | 39.99137 | 39.7158 | 1.503531 | 0.06008207 | 0.1500974 | 0.0653907
24.72677 | 41.4774 | 39.96886 | 39.6929 | 1.508538 | 0.06016689 | 0.1503086 | 0.06548293
24.73677 | 41.4354 | 39.94636 | 39.67002 | 1.489037 | 0.06025199 | 0.1505206 | 0.06557547
24.74677 | 41.4489 | 39.9239 | 39.64716 | 1.525005 | 0.06033727 | 0.1507331 | 0.0656682
24.75677 | 41.4181 | 39.90146 | 39.62433 | 1.516641 | 0.06042276 | 0.1509461 | 0.06576115
24.76677 | 41.3946 | 39.87905 | 39.60153 | 1.515547 | 0.06050844 | 0.1511597 | 0.06585431
24.77677 | 41.3859 | 39.85668 | 39.57876 | 1.529222 | 0.06059433 | 0.1513739 | 0.06594767
24.78676 | 41.3727 | 39.83436 | 39.55605 | 1.538344 | 0.0606803 | 0.1515884 | 0.06604114
24.79676 | 41.3856 | 39.81204 | 39.53334 | 1.573556 | 0.06076659 | 0.1518037 | 0.06613493
24.80676 | 41.3537 | 39.78976 | 39.51066 | 1.563938 | 0.06085305 | 0.1520195 | 0.06622893
24.81676 | 41.3284 | 39.76751 | 39.48801 | 1.560888 | 0.06093971 | 0.1522359 | 0.06632313
24.82676 | 41.2916 | 39.74529 | 39.4654 | 1.546306 | 0.06102658 | 0.1524529 | 0.06641754
24.83676 | 41.2995 | 39.72311 | 39.44281 | 1.576393 | 0.06111365 | 0.1526704 | 0.06651216
24.84675 | 41.2652 | 39.70097 | 39.42028 | 1.564226 | 0.06120082 | 0.1528882 | 0.06660691
24.85675 | 41.2531 | 39.67885 | 39.39775 | 1.57425 | 0.06128829 | 0.1531069 | 0.06670196
24.86675 | 41.223 | 39.65676 | 39.37526 | 1.566242 | 0.06137597 | 0.1533261 | 0.06679724
24.87675 | 41.1898 | 39.6347 | 39.3528 | 1.555102 | 0.06146384 | 0.1535459 | 0.06689272
24.88675 | 41.1461 | 39.61267 | 39.33036 | 1.53343 | 0.0615519 | 0.1537663 | 0.06698842
24.89675 | 41.1474 | 39.59067 | 39.30796 | 1.556726 | 0.06164018 | 0.1539872 | 0.06708433
24.90674 | 41.1339 | 39.56873 | 39.28561 | 1.565169 | 0.06172859 | 0.1542085 | 0.06718038
24.91674 | 41.1208 | 39.5468 | 39.26327 | 1.574001 | 0.06181726 | 0.1544306 | 0.06727672
24.92674 | 41.1219 | 39.5249 | 39.24097 | 1.597 | 0.06190617 | 0.1546533 | 0.06737329
24.93674 | 41.0722 | 39.50303 | 39.21869 | 1.569168 | 0.06199528 | 0.1548766 | 0.06747008
24.94674 | 41.0606 | 39.4812 | 39.19644 | 1.579403 | 0.06208459 | 0.1551004 | 0.06756709
24.95674 | 41.0656 | 39.45939 | 39.17423 | 1.606206 | 0.0621741 | 0.1553249 | 0.06766432
24.96673 | 41.0184 | 39.43765 | 39.15207 | 1.580754 | 0.06226374 | 0.1555496 | 0.06776167
24.97673 | 41.0344 | 39.41591 | 39.12992 | 1.618492 | 0.06235367 | 0.1557752 | 0.06785934
24.98673 | 41.0093 | 39.3942 | 39.1078 | 1.615097 | 0.06244383 | 0.1560014 | 0.06795724
24.99673 | 40.9746 | 39.37253 | 39.08571 | 1.602069 | 0.06253419 | 0.1562282 | 0.06805536
25.00673 | 40.9798 | 39.35089 | 39.06366 | 1.628909 | 0.06262476 | 0.1564556 | 0.0681537
25.01673 | 40.9804 | 39.32928 | 39.04163 | 1.651115 | 0.06271554 | 0.1566836 | 0.06825227
25.02672 | 40.9417 | 39.30773 | 39.01966 | 1.633967 | 0.06280646 | 0.1569119 | 0.06835096
25.03672 | 40.9221 | 39.28619 | 38.9977 | 1.635908 | 0.06289767 | 0.1571411 | 0.06844998
25.04672 | 40.9266 | 39.26468 | 38.97578 | 1.661916 | 0.0629891 | 0.1573709 | 0.06854923
25.05672 | 40.8692 | 39.24321 | 38.95388 | 1.62599 | 0.06308074 | 0.1576013 | 0.0686487
25.06672 | 40.8562 | 39.22177 | 38.93202 | 1.634431 | 0.06317261 | 0.1578323 | 0.06874841
25.07671 | 40.8814 | 39.20038 | 38.91021 | 1.681018 | 0.06326458 | 0.1580636 | 0.06884824
25.08671 | 40.8493 | 39.17901 | 38.88841 | 1.670292 | 0.06335688 | 0.1582959 | 0.0689484
25.09671 | 40.849 | 39.15767 | 38.86664 | 1.691333 | 0.0634494 | 0.1585287 | 0.06904879
25.10671 | 40.8238 | 39.13636 | 38.84491 | 1.687441 | 0.06354214 | 0.1587621 | 0.06914941
25.11671 | 40.7967 | 39.11509 | 38.8232 | 1.681615 | 0.0636351 | 0.1589962 | 0.06925026
25.12671 | 40.8319 | 39.09385 | 38.80153 | 1.738055 | 0.06372827 | 0.1592308 | 0.06935135
25.1367 | 40.7688 | 39.07266 | 38.77992 | 1.69614 | 0.06382158 | 0.1594659 | 0.06945257
25.1467 | 40.769 | 39.05149 | 38.75832 | 1.717513 | 0.06391521 | 0.1597018 | 0.06955413
25.1567 | 40.7684 | 39.03035 | 38.73674 | 1.738052 | 0.06400905 | 0.1599383 | 0.06965593
25.1667 | 40.7558 | 39.00924 | 38.71521 | 1.746557 | 0.06410312 | 0.1601755 | 0.06975796
25.1767 | 40.7484 | 38.98817 | 38.6937 | 1.760228 | 0.06419742 | 0.1604133 | 0.06986021
25.1867 | 40.7512 | 38.96714 | 38.67223 | 1.784065 | 0.06429195 | 0.1606517 | 0.06996271
25.19669 | 40.6775 | 38.94615 | 38.65081 | 1.731346 | 0.06438661 | 0.1608905 | 0.07006535
25.20669 | 40.6801 | 38.92518 | 38.6294 | 1.754915 | 0.06448158 | 0.1611301 | 0.07016834
25.21669 | 40.6639 | 38.90425 | 38.60803 | 1.759649 | 0.0645768 | 0.1613705 | 0.07027156
25.22669 | 40.6552 | 38.88335 | 38.58669 | 1.771849 | 0.06467223 | 0.1616114 | 0.07037502
25.23669 | 40.6585 | 38.86248 | 38.56539 | 1.796015 | 0.0647679 | 0.161853 | 0.07047871
25.24669 | 40.6217 | 38.84165 | 38.54411 | 1.780046 | 0.0648638 | 0.1620952 | 0.07058265
25.25668 | 40.6117 | 38.82088 | 38.52289 | 1.790822 | 0.06495985 | 0.1623379 | 0.07068673
25.26668 | 40.6194 | 38.80012 | 38.50169 | 1.819284 | 0.06505621 | 0.1625814 | 0.07079117
25.27668 | 40.5876 | 38.77939 | 38.48051 | 1.808211 | 0.06515281 | 0.1628256 | 0.07089585
25.28668 | 40.5649 | 38.7587 | 38.45938 | 1.806204 | 0.06524964 | 0.1630704 | 0.07100077
25.29668 | 40.5998 | 38.73804 | 38.43827 | 1.861762 | 0.06534672 | 0.1633159 | 0.07110593
25.30668 | 40.5331 | 38.71741 | 38.4172 | 1.815685 | 0.06544403 | 0.163562 | 0.07121135
25.31667 | 40.5418 | 38.69685 | 38.39618 | 1.844953 | 0.06554147 | 0.1638085 | 0.0713169
25.32667 | 40.5355 | 38.67629 | 38.37518 | 1.859206 | 0.06563926 | 0.164056 | 0.0714228
25.33667 | 40.5168 | 38.65578 | 38.35421 | 1.861024 | 0.06573729 | 0.1643041 | 0.07152897
25.34667 | 40.4849 | 38.63529 | 38.33327 | 1.849607 | 0.06583555 | 0.1645528 | 0.07163539
25.35667 | 40.4789 | 38.61485 | 38.31237 | 1.864055 | 0.06593404 | 0.1648023 | 0.07174205
25.36667 | 40.4445 | 38.59443 | 38.2915 | 1.850068 | 0.0660328 | 0.1650524 | 0.07184895
25.37666 | 40.4581 | 38.57408 | 38.27068 | 1.884025 | 0.06613169 | 0.1653029 | 0.07195602
25.38666 | 40.411 | 38.55373 | 38.24988 | 1.857267 | 0.06623092 | 0.1655543 | 0.07206343
25.39666 | 40.4137 | 38.53343 | 38.22912 | 1.880273 | 0.06633041 | 0.1658065 | 0.0721711
25.40666 | 40.4043 | 38.51316 | 38.20839 | 1.891144 | 0.06643014 | 0.1660593 | 0.07227905
25.41666 | 40.373 | 38.49292 | 38.18769 | 1.88008 | 0.0665301 | 0.1663127 | 0.07238724
25.42666 | 40.3676 | 38.47272 | 38.16703 | 1.89488 | 0.06663033 | 0.1665669 | 0.07249567
25.43665 | 40.3745 | 38.45258 | 38.14642 | 1.921924 | 0.06673071 | 0.1668215 | 0.07260427
25.44665 | 40.3253 | 38.43245 | 38.12583 | 1.892853 | 0.06683142 | 0.167077 | 0.07271323
25.45665 | 40.3364 | 38.41235 | 38.10527 | 1.924046 | 0.06693239 | 0.1673332 | 0.07282245
25.46665 | 40.3163 | 38.3923 | 38.08474 | 1.924003 | 0.06703362 | 0.1675901 | 0.07293194
25.47665 | 40.2991 | 38.37228 | 38.06425 | 1.926825 | 0.0671351 | 0.1678477 | 0.07304169
25.48664 | 40.297 | 38.35231 | 38.04382 | 1.94469 | 0.06723672 | 0.1681057 | 0.07315158
25.49664 | 40.2777 | 38.33236 | 38.0234 | 1.945339 | 0.06733871 | 0.1683647 | 0.07326185
25.50664 | 40.2485 | 38.31245 | 38.00301 | 1.936053 | 0.06744094 | 0.1686244 | 0.07337239
25.51664 | 40.2581 | 38.29257 | 37.98266 | 1.96553 | 0.06754345 | 0.1688848 | 0.07348319
25.52664 | 40.2454 | 38.27273 | 37.96234 | 1.972671 | 0.06764621 | 0.1691458 | 0.07359426
25.53664 | 40.205 | 38.25292 | 37.94206 | 1.952076 | 0.06774922 | 0.1694076 | 0.07370559
25.54663 | 40.2278 | 38.23318 | 37.92184 | 1.994625 | 0.06785239 | 0.1696699 | 0.07381708
25.55663 | 40.1749 | 38.21344 | 37.90163 | 1.961457 | 0.06795593 | 0.1699331 | 0.07392896
25.56663 | 40.1957 | 38.19375 | 37.88145 | 2.001953 | 0.06805972 | 0.170197 | 0.07404109
25.57663 | 40.1882 | 38.17409 | 37.86131 | 2.014112 | 0.06816378 | 0.1704617 | 0.0741535
25.58663 | 40.1515 | 38.15447 | 37.8412 | 1.997035 | 0.0682681 | 0.170727 | 0.07426619
25.59663 | 40.1393 | 38.13488 | 37.82113 | 2.004421 | 0.0683727 | 0.1709931 | 0.07437915
25.60662 | 40.1358 | 38.11535 | 37.80112 | 2.020451 | 0.06847745 | 0.1712597 | 0.07449226
25.61662 | 40.1128 | 38.09584 | 37.78112 | 2.016965 | 0.06858257 | 0.1715272 | 0.07460577
25.62662 | 40.1324 | 38.07636 | 37.76116 | 2.056041 | 0.06868797 | 0.1717955 | 0.07471955
25.63662 | 40.1105 | 38.05692 | 37.74123 | 2.053581 | 0.06879363 | 0.1720645 | 0.07483359
25.64662 | 40.0857 | 38.03752 | 37.72133 | 2.048183 | 0.06889956 | 0.1723342 | 0.07494794
25.65662 | 40.0911 | 38.01815 | 37.70148 | 2.072949 | 0.06900576 | 0.1726047 | 0.07506255
25.66661 | 40.0662 | 37.99884 | 37.68168 | 2.067359 | 0.06911213 | 0.1728756 | 0.07517732
25.67661 | 40.0446 | 37.97955 | 37.66189 | 2.065051 | 0.06921888 | 0.1731475 | 0.07529249
25.68661 | 40.0639 | 37.96029 | 37.64214 | 2.103606 | 0.06932589 | 0.1734202 | 0.07540795
25.69661 | 39.9977 | 37.94108 | 37.62243 | 2.056624 | 0.06943321 | 0.1736937 | 0.07552368
25.70661 | 40.0158 | 37.9219 | 37.60275 | 2.093905 | 0.06954078 | 0.1739679 | 0.0756397
25.71661 | 39.9931 | 37.90275 | 37.5831 | 2.090348 | 0.06964864 | 0.1742428 | 0.075756
25.7266 | 39.964 | 37.88366 | 37.56352 | 2.080336 | 0.06975666 | 0.1745182 | 0.07587248
25.7366 | 39.9697 | 37.8646 | 37.54395 | 2.105105 | 0.06986508 | 0.1747947 | 0.07598936
25.7466 | 39.9305 | 37.84556 | 37.52441 | 2.084937 | 0.06997376 | 0.1750719 | 0.07610651
25.7566 | 39.9341 | 37.82657 | 37.50491 | 2.107531 | 0.07008273 | 0.1753498 | 0.07622397
25.7666 | 39.9299 | 37.80761 | 37.48545 | 2.122288 | 0.07019202 | 0.1756286 | 0.07634169
25.7766 | 39.9173 | 37.78869 | 37.46602 | 2.128607 | 0.07030157 | 0.1759081 | 0.07645973
25.78659 | 39.8832 | 37.76983 | 37.44665 | 2.113371 | 0.07041128 | 0.1761881 | 0.07657793
25.79659 | 39.8798 | 37.75099 | 37.4273 | 2.128815 | 0.07052142 | 0.1764691 | 0.07669656
25.80659 | 39.8748 | 37.73218 | 37.40798 | 2.142622 | 0.07063183 | 0.1767509 | 0.07681547
25.81659 | 39.8509 | 37.71341 | 37.3887 | 2.137491 | 0.07074253 | 0.1770335 | 0.07693466
25.82659 | 39.8377 | 37.69468 | 37.36945 | 2.143022 | 0.07085352 | 0.1773169 | 0.07705415
25.83658 | 39.8278 | 37.676 | 37.35026 | 2.151797 | 0.0709647 | 0.1776008 | 0.07717384
25.84658 | 39.8197 | 37.65735 | 37.33109 | 2.162353 | 0.07107628 | 0.1778858 | 0.07729392
25.85658 | 39.7991 | 37.63873 | 37.31196 | 2.160371 | 0.07118815 | 0.1781715 | 0.07741432
25.86658 | 39.7815 | 37.62015 | 37.29286 | 2.161351 | 0.07130034 | 0.178458 | 0.07753501
25.87658 | 39.7896 | 37.60161 | 37.27379 | 2.187993 | 0.07141281 | 0.1787454 | 0.07765601
25.88658 | 39.7657 | 37.5831 | 37.25477 | 2.182597 | 0.07152556 | 0.1790335 | 0.07777729
25.89657 | 39.7415 | 37.56466 | 37.2358 | 2.176845 | 0.07163853 | 0.1793221 | 0.07789878
25.90657 | 39.758 | 37.54623 | 37.21684 | 2.211773 | 0.0717519 | 0.1796119 | 0.07802067
25.91657 | 39.716 | 37.52784 | 37.19793 | 2.188162 | 0.07186557 | 0.1799024 | 0.07814288
25.92657 | 39.7035 | 37.50949 | 37.17905 | 2.194014 | 0.07197954 | 0.1801937 | 0.0782654
25.93657 | 39.6949 | 37.49117 | 37.1602 | 2.203727 | 0.07209383 | 0.1804859 | 0.07838822
25.94657 | 39.6836 | 37.4729 | 37.1414 | 2.210703 | 0.07220842 | 0.1807789 | 0.07851134
25.95656 | 39.6683 | 37.45468 | 37.12265 | 2.213621 | 0.07232319 | 0.1810724 | 0.07863466
25.96656 | 39.6498 | 37.43648 | 37.10392 | 2.21332 | 0.0724384 | 0.181367 | 0.07875841
25.97656 | 39.6233 | 37.41832 | 37.08522 | 2.20498 | 0.07255393 | 0.1816625 | 0.07888247
25.98656 | 39.6386 | 37.4002 | 37.06656 | 2.238401 | 0.07266975 | 0.1819587 | 0.07900685
25.99656 | 39.593 | 37.38212 | 37.04794 | 2.210885 | 0.07278589 | 0.1822558 | 0.07913153
26.00656 | 39.5857 | 37.36407 | 37.02936 | 2.221629 | 0.07290235 | 0.1825537 | 0.07925654
26.01655 | 39.5819 | 37.34608 | 37.01083 | 2.235817 | 0.073019 | 0.1828522 | 0.07938174
26.02655 | 39.538 | 37.32812 | 36.99232 | 2.209885 | 0.07313608 | 0.1831518 | 0.07950737
26.03655 | 39.5329 | 37.31019 | 36.97385 | 2.222714 | 0.07325351 | 0.1834523 | 0.07963332
26.04655 | 39.5252 | 37.2923 | 36.95541 | 2.232904 | 0.07337125 | 0.1837536 | 0.07975961
26.05655 | 39.4995 | 37.27444 | 36.93701 | 2.225055 | 0.07348928 | 0.1840557 | 0.07988621
26.06655 | 39.4934 | 37.25663 | 36.91865 | 2.236768 | 0.07360765 | 0.1843587 | 0.08001312
26.07654 | 39.4564 | 37.23888 | 36.90035 | 2.217524 | 0.07372625 | 0.1846623 | 0.08014024
26.08654 | 39.4466 | 37.22114 | 36.88206 | 2.225459 | 0.07384525 | 0.184967 | 0.08026781
26.09654 | 39.4278 | 37.20344 | 36.86381 | 2.224355 | 0.07396462 | 0.1852726 | 0.08039571
26.10654 | 39.4031 | 37.18579 | 36.8456 | 2.217312 | 0.07408431 | 0.185579 | 0.08052392
26.11654 | 39.3747 | 37.16817 | 36.82743 | 2.20653 | 0.07420433 | 0.1858863 | 0.08065248
26.12654 | 39.3848 | 37.15059 | 36.80929 | 2.23421 | 0.07432466 | 0.1861945 | 0.08078136
26.13653 | 39.3413 | 37.13307 | 36.79121 | 2.208232 | 0.07444523 | 0.1865032 | 0.08091043
26.14653 | 39.3156 | 37.11557 | 36.77315 | 2.200033 | 0.07456624 | 0.1868131 | 0.08103998
26.15653 | 39.3047 | 37.0981 | 36.75512 | 2.206595 | 0.07468758 | 0.1871239 | 0.08116985
26.16653 | 39.2903 | 37.08068 | 36.73714 | 2.209618 | 0.07480926 | 0.1874356 | 0.08130006
26.17653 | 39.2529 | 37.0633 | 36.71919 | 2.189602 | 0.0749313 | 0.1877482 | 0.0814306
26.18653 | 39.2141 | 37.04595 | 36.70128 | 2.168146 | 0.07505368 | 0.1880617 | 0.0815615
26.19652 | 39.2045 | 37.02867 | 36.68342 | 2.175834 | 0.07517624 | 0.1883757 | 0.08169258
26.20652 | 39.1814 | 37.0114 | 36.66559 | 2.17 | 0.0752993 | 0.188691 | 0.08182414
26.21652 | 39.1464 | 36.99417 | 36.64779 | 2.152226 | 0.07542271 | 0.1890071 | 0.08195605
26.22652 | 39.1298 | 36.97699 | 36.63003 | 2.152813 | 0.07554645 | 0.1893242 | 0.08208828
26.23652 | 39.097 | 36.95984 | 36.61231 | 2.137161 | 0.07567055 | 0.1896422 | 0.08222087
26.24651 | 39.069 | 36.94275 | 36.59464 | 2.126252 | 0.07579488 | 0.1899607 | 0.08235366
26.25651 | 39.0555 | 36.92568 | 36.57699 | 2.129821 | 0.07591968 | 0.1902805 | 0.08248695
26.26651 | 39.026 | 36.90865 | 36.55938 | 2.11735 | 0.07604483 | 0.1906012 | 0.08262057
26.27651 | 39.009 | 36.89166 | 36.54181 | 2.117339 | 0.07617035 | 0.1909229 | 0.08275454
26.28651 | 38.9974 | 36.87471 | 36.52428 | 2.12269 | 0.07629622 | 0.1912454 | 0.08288885
26.29651 | 38.9342 | 36.8578 | 36.50679 | 2.0764 | 0.07642244 | 0.1915689 | 0.08302353
26.3065 | 38.9272 | 36.84095 | 36.48935 | 2.086254 | 0.0765489 | 0.191893 | 0.08315841
26.3165 | 38.9002 | 36.82411 | 36.47193 | 2.076085 | 0.07667585 | 0.1922183 | 0.08329379
26.3265 | 38.8807 | 36.80732 | 36.45455 | 2.073376 | 0.07680317 | 0.1925446 | 0.08342953
26.3365 | 38.8336 | 36.79057 | 36.4372 | 2.043028 | 0.07693085 | 0.1928719 | 0.08356562
26.3465 | 38.8356 | 36.77386 | 36.4199 | 2.06174 | 0.0770589 | 0.1932 | 0.08370206
26.3565 | 38.7809 | 36.75719 | 36.40263 | 2.023712 | 0.07718732 | 0.1935291 | 0.08383887
26.36649 | 38.7499 | 36.74057 | 36.38542 | 2.009327 | 0.07731597 | 0.1938589 | 0.0839759
26.37649 | 38.7284 | 36.72398 | 36.36823 | 2.00442 | 0.07744514 | 0.1941899 | 0.08411342
26.38649 | 38.6926 | 36.70743 | 36.35108 | 1.985172 | 0.07757467 | 0.1945219 | 0.08425132
26.39649 | 38.7001 | 36.69092 | 36.33397 | 2.009185 | 0.07770459 | 0.1948549 | 0.08438958
26.40649 | 38.6384 | 36.67444 | 36.31689 | 1.963957 | 0.07783488 | 0.1951888 | 0.0845282
26.41649 | 38.6138 | 36.65801 | 36.29985 | 1.95579 | 0.07796555 | 0.1955237 | 0.08466717
26.42648 | 38.6033 | 36.64163 | 36.28287 | 1.961666 | 0.07809647 | 0.1958593 | 0.08480641
26.43648 | 38.5561 | 36.62528 | 36.26591 | 1.930818 | 0.07822792 | 0.1961961 | 0.08494612
26.44648 | 38.5516 | 36.60897 | 36.24899 | 1.94263 | 0.07835973 | 0.1965339 | 0.08508623
26.45648 | 38.5342 | 36.5927 | 36.23211 | 1.941502 | 0.07849194 | 0.1968728 | 0.0852267
26.46648 | 38.4789 | 36.57647 | 36.21526 | 1.902434 | 0.07862455 | 0.1972126 | 0.08536755
26.47648 | 38.4878 | 36.56027 | 36.19845 | 1.927526 | 0.07875755 | 0.1975534 | 0.08550875
26.48647 | 38.4547 | 36.54414 | 36.1817 | 1.910562 | 0.07889079 | 0.1978948 | 0.08565023
26.49647 | 38.4085 | 36.52803 | 36.16497 | 1.880473 | 0.07902458 | 0.1982376 | 0.08579219
26.50647 | 38.4216 | 36.51196 | 36.14828 | 1.909644 | 0.07915876 | 0.1985815 | 0.08593454
26.51647 | 38.3634 | 36.49593 | 36.13163 | 1.867475 | 0.07929333 | 0.1989263 | 0.08607729
26.52647 | 38.3592 | 36.47993 | 36.11501 | 1.879265 | 0.07942831 | 0.1992721 | 0.08622042
26.53647 | 38.3286 | 36.46398 | 36.09844 | 1.864615 | 0.07956369 | 0.199619 | 0.08636393
26.54646 | 38.3069 | 36.44809 | 36.08192 | 1.858809 | 0.07969935 | 0.1999665 | 0.08650766
26.55646 | 38.2873 | 36.43222 | 36.06542 | 1.855079 | 0.07983553 | 0.2003154 | 0.08665195
26.56646 | 38.2708 | 36.41639 | 36.04896 | 1.854407 | 0.07997215 | 0.2006653 | 0.0867966
26.57646 | 38.2358 | 36.4006 | 36.03254 | 1.835196 | 0.08010918 | 0.2010163 | 0.08694167
26.58646 | 38.2308 | 36.38486 | 36.01615 | 1.845944 | 0.0802466 | 0.2013683 | 0.08708711
26.59646 | 38.188 | 36.36915 | 35.99981 | 1.818851 | 0.08038444 | 0.2017213 | 0.08723298
26.60645 | 38.1599 | 36.3535 | 35.98352 | 1.806402 | 0.08052258 | 0.2020751 | 0.08737906
26.61645 | 38.1595 | 36.33787 | 35.96725 | 1.821629 | 0.08066125 | 0.2024302 | 0.0875257
26.62645 | 38.1129 | 36.32229 | 35.95103 | 1.790615 | 0.08080036 | 0.2027864 | 0.08767272
26.63645 | 38.0969 | 36.30674 | 35.93484 | 1.79016 | 0.0809399 | 0.2031436 | 0.08782017
26.64645 | 38.069 | 36.29124 | 35.91869 | 1.777764 | 0.08107986 | 0.203502 | 0.087968
26.65644 | 38.0342 | 36.27579 | 35.90259 | 1.758413 | 0.08122011 | 0.203861 | 0.0881161
26.66644 | 38.0255 | 36.26036 | 35.88652 | 1.765136 | 0.08136093 | 0.2042214 | 0.08826475
26.67644 | 37.9948 | 36.24498 | 35.87048 | 1.749818 | 0.08150219 | 0.204583 | 0.08841379
26.68644 | 37.9645 | 36.22964 | 35.85449 | 1.73486 | 0.08164387 | 0.2049456 | 0.08856324
26.69644 | 37.9529 | 36.21434 | 35.83853 | 1.738561 | 0.081786 | 0.2053092 | 0.08871311
26.70644 | 37.9207 | 36.19908 | 35.82261 | 1.721621 | 0.08192858 | 0.205674 | 0.08886339
26.71643 | 37.8978 | 36.18387 | 35.80675 | 1.713925 | 0.08207145 | 0.2060395 | 0.08901393
26.72643 | 37.8823 | 36.1687 | 35.79091 | 1.713604 | 0.0822149 | 0.2064065 | 0.08916504
26.73643 | 37.8342 | 36.15356 | 35.77511 | 1.680642 | 0.08235881 | 0.2067746 | 0.08931655
26.74643 | 37.8467 | 36.13846 | 35.75935 | 1.708239 | 0.08250316 | 0.2071438 | 0.08946848
26.75643 | 37.8411 | 36.12341 | 35.74362 | 1.717695 | 0.08264797 | 0.2075141 | 0.08962084
26.76643 | 37.8033 | 36.10839 | 35.72794 | 1.69491 | 0.08279323 | 0.2078855 | 0.08977362
26.77642 | 37.7991 | 36.09343 | 35.71231 | 1.705669 | 0.08293881 | 0.2082576 | 0.08992667
26.78642 | 37.767 | 36.0785 | 35.6967 | 1.688502 | 0.08308499 | 0.2086312 | 0.09008029
26.79642 | 37.7206 | 36.06361 | 35.68113 | 1.656994 | 0.08323165 | 0.209006 | 0.09023435
26.80642 | 37.7323 | 36.04875 | 35.66561 | 1.683545 | 0.08337875 | 0.2093819 | 0.09038881
26.81642 | 37.6878 | 36.03394 | 35.65012 | 1.653856 | 0.08352633 | 0.209759 | 0.09054372
26.82642 | 37.6765 | 36.01918 | 35.63466 | 1.657325 | 0.08367437 | 0.2101372 | 0.09069904
26.83641 | 37.6731 | 36.00446 | 35.61927 | 1.668638 | 0.08382276 | 0.2105161 | 0.09085468
26.84641 | 37.6202 | 35.98977 | 35.6039 | 1.630425 | 0.08397176 | 0.2108966 | 0.09101088
26.85641 | 37.616 | 35.97513 | 35.58856 | 1.640871 | 0.08412122 | 0.2112783 | 0.09116752
26.86641 | 37.5842 | 35.96052 | 35.57327 | 1.623676 | 0.08427118 | 0.2116611 | 0.09132459
26.87641 | 37.5419 | 35.94596 | 35.55801 | 1.59594 | 0.08442163 | 0.2120451 | 0.09148209
26.88641 | 37.5463 | 35.93144 | 35.54279 | 1.614862 | 0.08457256 | 0.2124302 | 0.09164007
26.8964 | 37.5093 | 35.91697 | 35.52763 | 1.592329 | 0.08472381 | 0.2128162 | 0.09179828
26.9064 | 37.4765 | 35.90253 | 35.51249 | 1.57397 | 0.08487572 | 0.2132037 | 0.09195714
26.9164 | 37.4757 | 35.88813 | 35.49739 | 1.587569 | 0.08502812 | 0.2135924 | 0.09211644
26.9264 | 37.4366 | 35.87377 | 35.48233 | 1.562826 | 0.085181 | 0.2139822 | 0.09227617
26.9364 | 37.4 | 35.85946 | 35.46731 | 1.540543 | 0.08533442 | 0.2143733 | 0.09243636
26.9464 | 37.4033 | 35.84518 | 35.45233 | 1.558118 | 0.08548833 | 0.2147656 | 0.09259698
26.95639 | 37.3571 | 35.83096 | 35.4374 | 1.526138 | 0.08564257 | 0.2151587 | 0.09275794
26.96639 | 37.3686 | 35.81677 | 35.4225 | 1.551831 | 0.0857975 | 0.2155534 | 0.09291946
26.97639 | 37.3294 | 35.80262 | 35.40763 | 1.526782 | 0.08595294 | 0.2159493 | 0.09308149
26.98639 | 37.2865 | 35.78851 | 35.39281 | 1.497992 | 0.08610887 | 0.2163465 | 0.09324397
26.99639 | 37.2876 | 35.77444 | 35.37802 | 1.513161 | 0.08626533 | 0.2167448 | 0.09340689
27.00639 | 37.2642 | 35.76041 | 35.36327 | 1.503789 | 0.08642235 | 0.2171444 | 0.09357026
27.01638 | 37.2386 | 35.74644 | 35.34858 | 1.492161 | 0.08657969 | 0.2175448 | 0.09373398
27.02638 | 37.2503 | 35.73249 | 35.33391 | 1.517805 | 0.08673773 | 0.2179469 | 0.09389827
27.03638 | 37.2083 | 35.71859 | 35.31928 | 1.489709 | 0.08689632 | 0.2183502 | 0.09406307
27.04638 | 37.2078 | 35.70473 | 35.30469 | 1.50307 | 0.08705543 | 0.2187548 | 0.09422834
27.05638 | 37.1834 | 35.69091 | 35.29014 | 1.492491 | 0.08721506 | 0.2191606 | 0.09439408
27.06637 | 37.162 | 35.67714 | 35.27564 | 1.484856 | 0.08737511 | 0.2195673 | 0.09456011
27.07637 | 37.1716 | 35.66341 | 35.26117 | 1.508194 | 0.08753584 | 0.2199757 | 0.0947268
27.08637 | 37.1344 | 35.64971 | 35.24673 | 1.48469 | 0.08769711 | 0.2203853 | 0.09489396
27.09637 | 37.1141 | 35.63606 | 35.23234 | 1.478044 | 0.08785894 | 0.2207962 | 0.0950616
27.10637 | 37.109 | 35.62244 | 35.21798 | 1.486557 | 0.08802133 | 0.2212084 | 0.09522973
27.11637 | 37.0814 | 35.60887 | 35.20367 | 1.472529 | 0.08818428 | 0.2216219 | 0.09539835
27.12636 | 37.0631 | 35.59535 | 35.1894 | 1.467745 | 0.08834762 | 0.2220363 | 0.09556727
27.13636 | 37.0641 | 35.58187 | 35.17517 | 1.482234 | 0.08851168 | 0.2224524 | 0.09573686
27.14636 | 37.0295 | 35.56842 | 35.16097 | 1.461081 | 0.08867634 | 0.2228698 | 0.09590693
27.15636 | 37.0301 | 35.55501 | 35.14681 | 1.475086 | 0.08884154 | 0.2232885 | 0.09607749
27.16636 | 36.9864 | 35.54165 | 35.13269 | 1.44475 | 0.08900732 | 0.2237085 | 0.09624856
27.17636 | 36.9759 | 35.52833 | 35.1186 | 1.447572 | 0.0891737 | 0.2241298 | 0.09642012
27.18635 | 36.9693 | 35.51506 | 35.10458 | 1.454239 | 0.0893405 | 0.2245521 | 0.09659201
27.19635 | 36.9447 | 35.50182 | 35.09057 | 1.442878 | 0.08950802 | 0.2249761 | 0.09676457
27.20635 | 36.9266 | 35.48862 | 35.07661 | 1.437976 | 0.08967617 | 0.2254015 | 0.09693764
27.21635 | 36.9081 | 35.47547 | 35.06268 | 1.432631 | 0.08984491 | 0.2258282 | 0.0971112
27.22635 | 36.907 | 35.46235 | 35.0488 | 1.444646 | 0.09001423 | 0.2262563 | 0.09728527
27.23635 | 36.8772 | 35.44928 | 35.03495 | 1.427918 | 0.09018415 | 0.2266857 | 0.09745986
27.24634 | 36.8584 | 35.43626 | 35.02116 | 1.422136 | 0.09035454 | 0.227116 | 0.09763477
27.25634 | 36.8361 | 35.42328 | 35.00739 | 1.412825 | 0.09052568 | 0.2275482 | 0.09781039
27.26634 | 36.8194 | 35.41033 | 34.99366 | 1.409072 | 0.09069744 | 0.2279817 | 0.09798651
27.27634 | 36.7992 | 35.39742 | 34.97997 | 1.401778 | 0.09086984 | 0.2284166 | 0.09816314
27.28634 | 36.7718 | 35.38456 | 34.96632 | 1.387242 | 0.09104287 | 0.2288529 | 0.0983403
27.29634 | 36.766 | 35.37174 | 34.95271 | 1.394264 | 0.09121651 | 0.2292906 | 0.09851799
27.30633 | 36.7353 | 35.35897 | 34.93915 | 1.376332 | 0.09139061 | 0.2297293 | 0.09869601
27.31633 | 36.6892 | 35.34623 | 34.92562 | 1.34297 | 0.09156552 | 0.2301698 | 0.09887474
27.32633 | 36.6998 | 35.33353 | 34.91213 | 1.366267 | 0.09174105 | 0.2306117 | 0.099054
27.33633 | 36.6575 | 35.32088 | 34.89867 | 1.336622 | 0.09191724 | 0.2310551 | 0.09923378
27.34633 | 36.6657 | 35.30826 | 34.88526 | 1.357436 | 0.09209411 | 0.2314998 | 0.09941411
27.35633 | 36.6266 | 35.29569 | 34.87188 | 1.330907 | 0.09227163 | 0.2319461 | 0.09959499
27.36632 | 36.5981 | 35.28318 | 34.85856 | 1.314925 | 0.09244959 | 0.2323932 | 0.09977619
27.37632 | 36.6055 | 35.27069 | 34.84526 | 1.334813 | 0.09262843 | 0.2328423 | 0.09995813
27.38632 | 36.5969 | 35.25824 | 34.832 | 1.338659 | 0.09280793 | 0.2332929 | 0.1001406
27.39632 | 36.5603 | 35.24584 | 34.81878 | 1.314464 | 0.09298808 | 0.2337449 | 0.1003236
27.40632 | 36.5299 | 35.23347 | 34.8056 | 1.296426 | 0.09316896 | 0.2341983 | 0.1005072
27.41631 | 36.5192 | 35.22117 | 34.79247 | 1.298035 | 0.09335031 | 0.2346528 | 0.1006911
27.42631 | 36.5067 | 35.20889 | 34.77937 | 1.297814 | 0.09353254 | 0.2351093 | 0.1008758
27.43631 | 36.4659 | 35.19665 | 34.76631 | 1.269251 | 0.09371545 | 0.2355672 | 0.101061
27.44631 | 36.4558 | 35.18445 | 34.75328 | 1.271346 | 0.0938991 | 0.2360266 | 0.1012468
27.45631 | 36.4092 | 35.1723 | 34.7403 | 1.2369 | 0.09408343 | 0.2364875 | 0.1014332
27.46631 | 36.434 | 35.16019 | 34.72735 | 1.273811 | 0.09426846 | 0.2369499 | 0.1016201
27.4763 | 36.3851 | 35.14813 | 34.71446 | 1.236969 | 0.09445404 | 0.2374133 | 0.1018074
27.4863 | 36.3766 | 35.1361 | 34.70159 | 1.240497 | 0.09464052 | 0.2378788 | 0.1019954
27.4963 | 36.3669 | 35.12412 | 34.68876 | 1.242782 | 0.09482771 | 0.2383457 | 0.102184
27.5063 | 36.3529 | 35.11217 | 34.67597 | 1.240726 | 0.09501565 | 0.2388142 | 0.1023731
27.5163 | 36.2998 | 35.10027 | 34.66322 | 1.199528 | 0.09520435 | 0.2392843 | 0.1025629
27.5263 | 36.302 | 35.08841 | 34.65051 | 1.213589 | 0.09539376 | 0.2397558 | 0.1027532
27.53629 | 36.2664 | 35.0766 | 34.63785 | 1.189795 | 0.09558375 | 0.2402285 | 0.1029439
27.54629 | 36.246 | 35.06483 | 34.62522 | 1.181171 | 0.09577469 | 0.2407032 | 0.1031354
27.55629 | 36.2507 | 35.05309 | 34.61262 | 1.197606 | 0.09596638 | 0.2411795 | 0.1033275
27.56629 | 36.2063 | 35.0414 | 34.60007 | 1.164898 | 0.09615884 | 0.2416573 | 0.1035201
27.57629 | 36.2114 | 35.02975 | 34.58755 | 1.181649 | 0.09635208 | 0.2421368 | 0.1037133
27.58629 | 36.1733 | 35.01814 | 34.57507 | 1.155158 | 0.0965461 | 0.2426178 | 0.1039072
27.59628 | 36.1697 | 35.00659 | 34.56265 | 1.163113 | 0.09674072 | 0.2431 | 0.1041014
27.60628 | 36.1478 | 34.99506 | 34.55025 | 1.152737 | 0.09693632 | 0.2435842 | 0.1042964
27.61628 | 36.1287 | 34.98358 | 34.53789 | 1.14512 | 0.09713273 | 0.2440701 | 0.104492
27.62628 | 36.0864 | 34.97214 | 34.52556 | 1.114261 | 0.09732994 | 0.2445575 | 0.1046882
27.63628 | 36.0914 | 34.96074 | 34.51328 | 1.13066 | 0.09752797 | 0.2450466 | 0.1048851
27.64628 | 36.0749 | 34.94938 | 34.50104 | 1.125516 | 0.09772682 | 0.2455373 | 0.1050825
27.65627 | 36.0398 | 34.93808 | 34.48884 | 1.10172 | 0.09792631 | 0.2460292 | 0.1052803
27.66627 | 36.0279 | 34.92681 | 34.47668 | 1.101093 | 0.09812682 | 0.2465232 | 0.105479
27.67627 | 35.9789 | 34.91558 | 34.46455 | 1.063324 | 0.09832818 | 0.247019 | 0.1056782
27.68627 | 35.9932 | 34.90439 | 34.45246 | 1.088812 | 0.0985304 | 0.2475163 | 0.1058781
27.69627 | 35.9548 | 34.89324 | 34.44041 | 1.061559 | 0.09873346 | 0.2480153 | 0.1060786
27.70627 | 35.9291 | 34.88214 | 34.4284 | 1.046964 | 0.0989374 | 0.248516 | 0.1062798
27.71626 | 35.933 | 34.87108 | 34.41644 | 1.061916 | 0.09914201 | 0.249018 | 0.1064813
27.72626 | 35.9223 | 34.86006 | 34.40451 | 1.062237 | 0.09934771 | 0.2495221 | 0.1066837
27.73626 | 35.8887 | 34.84908 | 34.39262 | 1.039616 | 0.09955429 | 0.2500279 | 0.1068867
27.74626 | 35.8765 | 34.83815 | 34.38076 | 1.038352 | 0.09976178 | 0.2505355 | 0.1070903
27.75626 | 35.8572 | 34.82725 | 34.36894 | 1.029947 | 0.09997016 | 0.2510447 | 0.1072946
27.76626 | 35.823 | 34.8164 | 34.35717 | 1.0066 | 0.1001795 | 0.2515557 | 0.1074995
27.77625 | 35.818 | 34.8056 | 34.34544 | 1.0124 | 0.1003895 | 0.2520679 | 0.1077049
27.78625 | 35.7879 | 34.79483 | 34.33374 | 0.9930682 | 0.1006006 | 0.2525824 | 0.1079111
27.79625 | 35.7765 | 34.78411 | 34.32208 | 0.9923948 | 0.1008127 | 0.2530986 | 0.108118
27.80625 | 35.7549 | 34.77342 | 34.31045 | 0.9814794 | 0.1010258 | 0.2536166 | 0.1083254
27.81625 | 35.7346 | 34.76278 | 34.29887 | 0.9718218 | 0.1012398 | 0.2541364 | 0.1085336
27.82624 | 35.7222 | 34.75219 | 34.28733 | 0.9700117 | 0.1014546 | 0.2546574 | 0.1087422
27.83624 | 35.6902 | 34.74163 | 34.27583 | 0.9485701 | 0.1016705 | 0.2551808 | 0.1089517
27.84624 | 35.6998 | 34.73111 | 34.26436 | 0.9686864 | 0.1018875 | 0.255706 | 0.1091618
27.85624 | 35.6827 | 34.72064 | 34.25293 | 0.9620606 | 0.1021055 | 0.2562329 | 0.1093727
27.86624 | 35.6553 | 34.71021 | 34.24154 | 0.9450927 | 0.1023244 | 0.2567617 | 0.1095841
27.87624 | 35.6402 | 34.69982 | 34.23018 | 0.9403828 | 0.1025444 | 0.2572924 | 0.1097963
27.88623 | 35.6316 | 34.68948 | 34.21888 | 0.9421205 | 0.1027652 | 0.2578243 | 0.1100089
27.89623 | 35.6054 | 34.67917 | 34.20761 | 0.9262264 | 0.1029872 | 0.2583586 | 0.1102224
27.90623 | 35.6028 | 34.66891 | 34.19637 | 0.9338902 | 0.1032103 | 0.2588947 | 0.1104366
27.91623 | 35.5668 | 34.65869 | 34.18517 | 0.9081119 | 0.1034345 | 0.2594328 | 0.1106515
27.92623 | 35.5366 | 34.64851 | 34.17401 | 0.8880916 | 0.1036597 | 0.2599727 | 0.110867
27.93623 | 35.5364 | 34.63837 | 34.16289 | 0.8980291 | 0.1038861 | 0.2605144 | 0.1110833
27.94622 | 35.5075 | 34.62829 | 34.15181 | 0.8792144 | 0.1041133 | 0.2610576 | 0.1113
27.95622 | 35.505 | 34.61823 | 34.14077 | 0.8867677 | 0.1043418 | 0.2616031 | 0.1115176
27.96622 | 35.484 | 34.60822 | 34.12976 | 0.8757789 | 0.1045715 | 0.2621506 | 0.111736
27.97622 | 35.4527 | 34.59825 | 34.11879 | 0.854448 | 0.1048023 | 0.2627 | 0.1119551
27.98622 | 35.431 | 34.58833 | 34.10786 | 0.8426749 | 0.1050342 | 0.2632514 | 0.1121748
27.99622 | 35.4148 | 34.57844 | 34.09697 | 0.8363597 | 0.1052673 | 0.2638047 | 0.1123953
28.00621 | 35.3755 | 34.56861 | 34.08613 | 0.8068925 | 0.1055013 | 0.2643593 | 0.1126162
28.01621 | 35.3762 | 34.55881 | 34.07532 | 0.817393 | 0.1057368 | 0.2649165 | 0.1128381
28.02621 | 35.3347 | 34.54905 | 34.06454 | 0.7856514 | 0.1059734 | 0.2654757 | 0.1130607
28.03621 | 35.3359 | 34.53933 | 34.0538 | 0.7965677 | 0.1062113 | 0.2660368 | 0.1132841
28.04621 | 35.3111 | 34.52966 | 34.0431 | 0.7814417 | 0.1064504 | 0.2665999 | 0.1135082
28.05621 | 35.2954 | 34.52003 | 34.03244 | 0.7753736 | 0.1066907 | 0.2671651 | 0.113733
28.0662 | 35.2917 | 34.51045 | 34.02182 | 0.7812538 | 0.1069321 | 0.2677316 | 0.1139583
28.0762 | 35.2685 | 34.5009 | 34.01124 | 0.7676014 | 0.107175 | 0.2683008 | 0.1141845
28.0862 | 35.2478 | 34.49139 | 34.00069 | 0.7564067 | 0.1074191 | 0.268872 | 0.1144116
28.0962 | 35.2539 | 34.48193 | 33.99018 | 0.77197 | 0.1076646 | 0.2694452 | 0.1146393
28.1062 | 35.2128 | 34.47251 | 33.97971 | 0.740291 | 0.1079114 | 0.2700205 | 0.1148678
28.1162 | 35.1808 | 34.46313 | 33.96928 | 0.7176698 | 0.1081595 | 0.2705979 | 0.115097
28.12619 | 35.1896 | 34.4538 | 33.95889 | 0.7357971 | 0.1084088 | 0.2711767 | 0.1153269
28.13619 | 35.1521 | 34.44451 | 33.94853 | 0.7075915 | 0.1086596 | 0.2717582 | 0.1155576
28.14619 | 35.1558 | 34.43526 | 33.93821 | 0.7205436 | 0.1089119 | 0.2723419 | 0.1157891
28.15619 | 35.1275 | 34.42605 | 33.92793 | 0.7014536 | 0.1091655 | 0.2729276 | 0.1160215
28.16619 | 35.1047 | 34.41688 | 33.91769 | 0.6878213 | 0.1094206 | 0.2735154 | 0.1162545
28.17619 | 35.1212 | 34.40775 | 33.90748 | 0.7134468 | 0.1096771 | 0.2741054 | 0.1164884
28.18618 | 35.0901 | 34.39868 | 33.89732 | 0.6914208 | 0.1099349 | 0.274697 | 0.1167228
28.19618 | 35.0842 | 34.38964 | 33.88719 | 0.6945619 | 0.1101943 | 0.2752912 | 0.1169582
28.20618 | 35.0627 | 34.38064 | 33.8771 | 0.6820605 | 0.1104553 | 0.2758876 | 0.1171943
28.21618 | 35.0622 | 34.37168 | 33.86705 | 0.6905169 | 0.1107179 | 0.2764862 | 0.1174313
28.22618 | 35.0445 | 34.36277 | 33.85703 | 0.681731 | 0.1109819 | 0.277087 | 0.1176691
28.23617 | 35.0494 | 34.35391 | 33.84706 | 0.695494 | 0.1112473 | 0.2776894 | 0.1179074
28.24617 | 35.0009 | 34.34508 | 33.83712 | 0.6558235 | 0.1115145 | 0.2782946 | 0.1181468
28.25617 | 35.0221 | 34.33629 | 33.82722 | 0.6858107 | 0.1117834 | 0.278902 | 0.1183869
28.26617 | 34.9793 | 34.32754 | 33.81735 | 0.6517555 | 0.1120538 | 0.2795117 | 0.1186279
28.27617 | 34.9759 | 34.31884 | 33.80752 | 0.6570581 | 0.112326 | 0.2801236 | 0.1188697
28.28617 | 34.9917 | 34.31018 | 33.79773 | 0.6815181 | 0.1125998 | 0.2807378 | 0.1191123
28.29616 | 34.9502 | 34.30157 | 33.78799 | 0.6486274 | 0.1128751 | 0.2813535 | 0.1193555
28.30616 | 34.9588 | 34.293 | 33.77827 | 0.6658027 | 0.1131524 | 0.2819723 | 0.1195997
28.31616 | 34.9265 | 34.28446 | 33.76859 | 0.6420358 | 0.1134314 | 0.2825933 | 0.1198448
28.32616 | 34.9181 | 34.27597 | 33.75895 | 0.6421263 | 0.1137123 | 0.2832166 | 0.1200907
28.33616 | 34.9066 | 34.26753 | 33.74935 | 0.6390745 | 0.1139949 | 0.2838422 | 0.1203375
28.34616 | 34.9022 | 34.25912 | 33.73979 | 0.6430801 | 0.1142794 | 0.2844702 | 0.1205851
28.35615 | 34.8667 | 34.25077 | 33.73027 | 0.615935 | 0.1145656 | 0.2850999 | 0.1208332
28.36615 | 34.8721 | 34.24244 | 33.72078 | 0.6296558 | 0.1148538 | 0.2857326 | 0.1210825
28.37615 | 34.8374 | 34.23417 | 33.71132 | 0.603234 | 0.1151441 | 0.2863677 | 0.1213327
28.38615 | 34.8291 | 34.22593 | 33.70191 | 0.6031698 | 0.1154363 | 0.2870051 | 0.1215837
28.39615 | 34.8186 | 34.21774 | 33.69253 | 0.600863 | 0.1157305 | 0.287645 | 0.1218355
28.40615 | 34.772 | 34.20959 | 33.68318 | 0.5624136 | 0.1160268 | 0.2882872 | 0.1220882
28.41614 | 34.7836 | 34.20149 | 33.67389 | 0.5821135 | 0.1163248 | 0.2889313 | 0.1223416
28.42614 | 34.7623 | 34.19342 | 33.66462 | 0.5688791 | 0.1166252 | 0.2895784 | 0.122596
28.43614 | 34.7162 | 34.1854 | 33.65539 | 0.5308019 | 0.1169278 | 0.2902279 | 0.1228514
28.44614 | 34.7298 | 34.17742 | 33.6462 | 0.5523822 | 0.1172326 | 0.29088 | 0.1231076
28.45614 | 34.698 | 34.16948 | 33.63704 | 0.5285196 | 0.1175396 | 0.2915346 | 0.1233648
28.46614 | 34.6822 | 34.16159 | 33.62792 | 0.5206145 | 0.1178488 | 0.2921916 | 0.1236228
28.47613 | 34.6733 | 34.15374 | 33.61885 | 0.5195587 | 0.11816 | 0.2928505 | 0.1238814
28.48613 | 34.6432 | 34.14593 | 33.6098 | 0.4972681 | 0.1184739 | 0.2935126 | 0.1241413
28.49613 | 34.6418 | 34.13817 | 33.6008 | 0.5036347 | 0.1187902 | 0.2941772 | 0.124402
28.50613 | 34.6277 | 34.13044 | 33.59182 | 0.4972586 | 0.1191088 | 0.2948443 | 0.1246636
28.51613 | 34.611 | 34.12276 | 33.58289 | 0.4882395 | 0.11943 | 0.2955141 | 0.1249262
28.52613 | 34.5886 | 34.11512 | 33.57399 | 0.4734775 | 0.1197537 | 0.2961864 | 0.1251897
28.53612 | 34.5685 | 34.10753 | 33.56514 | 0.4609651 | 0.1200796 | 0.2968607 | 0.1254538
28.54612 | 34.5356 | 34.09998 | 33.55632 | 0.4356173 | 0.1204085 | 0.2975382 | 0.1257192
28.55612 | 34.5455 | 34.09247 | 33.54753 | 0.4530265 | 0.12074 | 0.2982184 | 0.1259855
28.56612 | 34.5123 | 34.08501 | 33.53878 | 0.4272928 | 0.1210742 | 0.2989012 | 0.1262527
28.57612 | 34.4998 | 34.07758 | 33.53007 | 0.422216 | 0.1214113 | 0.2995867 | 0.1265208
28.58612 | 34.4746 | 34.0702 | 33.52139 | 0.404396 | 0.1217511 | 0.3002749 | 0.12679
28.59611 | 34.462 | 34.06287 | 33.51276 | 0.3991256 | 0.1220934 | 0.3009651 | 0.1270598
28.60611 | 34.4472 | 34.05558 | 33.50415 | 0.3916194 | 0.1224391 | 0.3016587 | 0.1273308
28.61611 | 34.4304 | 34.04833 | 33.49558 | 0.3820698 | 0.1227878 | 0.302355 | 0.1276028
28.62611 | 34.4099 | 34.04112 | 33.48705 | 0.3687771 | 0.1231395 | 0.303054 | 0.1278758
28.63611 | 34.3972 | 34.03396 | 33.47856 | 0.363241 | 0.1234944 | 0.3037559 | 0.1281498
28.6461 | 34.3857 | 34.02685 | 33.47011 | 0.3588544 | 0.1238521 | 0.3044598 | 0.1284245
28.6561 | 34.3441 | 34.01977 | 33.46169 | 0.3243315 | 0.1242134 | 0.3051672 | 0.1287004
28.6661 | 34.3601 | 34.01273 | 33.4533 | 0.3473651 | 0.1245781 | 0.3058774 | 0.1289774
28.6761 | 34.3359 | 34.00574 | 33.44495 | 0.3301552 | 0.1249461 | 0.3065904 | 0.1292553
28.6861 | 34.3278 | 33.9988 | 33.43664 | 0.3290016 | 0.1253177 | 0.3073063 | 0.1295342
28.6961 | 34.3066 | 33.9919 | 33.42836 | 0.3147043 | 0.1256928 | 0.3080251 | 0.1298142
28.70609 | 34.2957 | 33.98504 | 33.42013 | 0.3106565 | 0.1260711 | 0.308746 | 0.1300949
28.71609 | 34.2756 | 33.97823 | 33.41193 | 0.2973718 | 0.1264535 | 0.3094706 | 0.1303769
28.72609 | 34.2694 | 33.97146 | 33.40376 | 0.2979431 | 0.1268398 | 0.3101981 | 0.1306599
28.73609 | 34.246 | 33.96473 | 33.39563 | 0.2812705 | 0.1272299 | 0.3109285 | 0.130944
28.74609 | 34.2186 | 33.95805 | 33.38753 | 0.2605539 | 0.127624 | 0.3116619 | 0.1312291
28.75609 | 34.2166 | 33.95141 | 33.37947 | 0.2651932 | 0.1280222 | 0.3123982 | 0.1315153
28.76608 | 34.1885 | 33.94482 | 33.37146 | 0.2436816 | 0.1284242 | 0.3131368 | 0.1318022
28.77608 | 34.1824 | 33.93827 | 33.36347 | 0.2441324 | 0.1288308 | 0.3138792 | 0.1320905
28.78608 | 34.1534 | 33.93176 | 33.35551 | 0.2216389 | 0.1292417 | 0.3146246 | 0.1323799
28.79608 | 34.1438 | 33.9253 | 33.3476 | 0.2185009 | 0.1296572 | 0.3153731 | 0.1326703
28.80608 | 34.1268 | 33.91888 | 33.33972 | 0.2079184 | 0.1300772 | 0.3161247 | 0.1329618
28.81608 | 34.1196 | 33.91251 | 33.33187 | 0.2070912 | 0.1305019 | 0.3168793 | 0.1332544
28.82607 | 34.096 | 33.90619 | 33.32407 | 0.1898129 | 0.130931 | 0.3176363 | 0.1335477
28.83607 | 34.0837 | 33.8999 | 33.3163 | 0.1837962 | 0.1313654 | 0.3183973 | 0.1338425
28.84607 | 34.0628 | 33.89367 | 33.30856 | 0.1691344 | 0.1318049 | 0.3191613 | 0.1341384
28.85607 | 34.0621 | 33.88747 | 33.30086 | 0.1746276 | 0.1322495 | 0.3199286 | 0.1344354
28.86607 | 34.0284 | 33.88132 | 33.29319 | 0.1470756 | 0.1326995 | 0.3206991 | 0.1347335
28.87607 | 34.0117 | 33.87522 | 33.28556 | 0.1364783 | 0.1331548 | 0.3214728 | 0.1350328
28.88606 | 34.0241 | 33.86917 | 33.27797 | 0.1549295 | 0.1336153 | 0.322249 | 0.1353328
28.89606 | 33.9872 | 33.86316 | 33.27041 | 0.1240412 | 0.134082 | 0.3230292 | 0.1356344
28.90606 | 33.974 | 33.85719 | 33.26289 | 0.1168072 | 0.1345545 | 0.3238127 | 0.1359371
28.91606 | 33.9824 | 33.85127 | 33.2554 | 0.1311273 | 0.135033 | 0.3245996 | 0.1362409
28.92606 | 33.9493 | 33.8454 | 33.24795 | 0.1039014 | 0.1355177 | 0.3253898 | 0.1365459
28.93606 | 33.9416 | 33.83957 | 33.24053 | 0.1020294 | 0.1360088 | 0.3261833 | 0.1368521
28.94605 | 33.9098 | 33.83379 | 33.23315 | 0.07600531 | 0.1365058 | 0.3269795 | 0.1371592
28.95605 | 33.9035 | 33.82806 | 33.2258 | 0.07544061 | 0.13701 | 0.3277798 | 0.1374677
28.96605 | 33.8764 | 33.82237 | 33.21849 | 0.0540292 | 0.1375211 | 0.3285836 | 0.1377775
28.97605 | 33.8813 | 33.81673 | 33.21121 | 0.06457102 | 0.1380392 | 0.3293909 | 0.1380884
28.98605 | 33.8603 | 33.81113 | 33.20397 | 0.0491659 | 0.1385644 | 0.3302017 | 0.1384006
28.99605 | 33.8432 | 33.80559 | 33.19676 | 0.03761357 | 0.1390972 | 0.331016 | 0.1387139
29.00604 | 33.8329 | 33.80009 | 33.18959 | 0.03280853 | 0.1396369 | 0.3318329 | 0.1390282
29.01604 | 33.8114 | 33.79464 | 33.18246 | 0.01676129 | 0.140185 | 0.3326543 | 0.139344
29.02604 | 33.7851 | 33.78923 | 33.17535 | -0.004133557 | 0.1407412 | 0.3334793 | 0.1396611
29.03604 | 33.7776 | 33.78388 | 33.16828 | -0.006276543 | 0.1413056 | 0.3343079 | 0.1399795
29.04604 | 33.7661 | 33.77857 | 33.16125 | -0.01246746 | 0.1418784 | 0.3351401 | 0.140299
29.05603 | 33.7426 | 33.77331 | 33.15426 | -0.03071216 | 0.1424594 | 0.3359752 | 0.1406196
29.06603 | 33.7364 | 33.7681 | 33.14729 | -0.03170018 | 0.1430499 | 0.3368149 | 0.1409418
29.07603 | 33.7105 | 33.76294 | 33.14036 | -0.05243691 | 0.1436494 | 0.3376582 | 0.1412652
29.08603 | 33.7085 | 33.75782 | 33.13347 | -0.04932294 | 0.1442585 | 0.3385054 | 0.14159
29.09603 | 33.6707 | 33.75276 | 33.12661 | -0.08205812 | 0.1448771 | 0.3393563 | 0.141916
29.10603 | 33.6654 | 33.74774 | 33.11978 | -0.08234295 | 0.1455058 | 0.340211 | 0.1422434
29.11602 | 33.6369 | 33.74278 | 33.113 | -0.1058825 | 0.1461439 | 0.3410688 | 0.1425717
29.12602 | 33.6261 | 33.73787 | 33.10624 | -0.1117672 | 0.1467931 | 0.3419313 | 0.1429018
29.13602 | 33.6113 | 33.733 | 33.09952 | -0.1217023 | 0.1474531 | 0.3427976 | 0.1432331
29.14602 | 33.6121 | 33.72819 | 33.09283 | -0.1160879 | 0.148124 | 0.3436679 | 0.1435659
29.15602 | 33.5837 | 33.72342 | 33.08618 | -0.1397245 | 0.1488062 | 0.3445422 | 0.1439
29.16602 | 33.563 | 33.71871 | 33.07956 | -0.1557123 | 0.1495 | 0.3454205 | 0.1442354
29.17601 | 33.545 | 33.71406 | 33.07298 | -0.1690561 | 0.1502049 | 0.3463019 | 0.144572
29.18601 | 33.5152 | 33.70945 | 33.06643 | -0.1942471 | 0.1509227 | 0.3471884 | 0.1449102
29.19601 | 33.4967 | 33.70489 | 33.05991 | -0.20819 | 0.1516529 | 0.3480789 | 0.1452498
29.20601 | 33.4798 | 33.70039 | 33.05343 | -0.2205853 | 0.1523959 | 0.3489735 | 0.1455909
29.21601 | 33.4669 | 33.69593 | 33.04698 | -0.2290332 | 0.1531519 | 0.3498722 | 0.1459334
29.22601 | 33.4246 | 33.69153 | 33.04056 | -0.2669341 | 0.1539213 | 0.3507752 | 0.1462773
29.236 | 33.4271 | 33.68719 | 33.03419 | -0.2600925 | 0.1547035 | 0.3516815 | 0.1466224
29.246 | 33.3936 | 33.6829 | 33.02784 | -0.2893 | 0.1555004 | 0.3525929 | 0.1469692
29.256 | 33.374 | 33.67866 | 33.02152 | -0.3046613 | 0.1563115 | 0.3535087 | 0.1473175
29.266 | 33.3467 | 33.67448 | 33.01524 | -0.3277766 | 0.1571372 | 0.3544287 | 0.1476672
29.276 | 33.3359 | 33.67035 | 33.009 | -0.3344462 | 0.1579776 | 0.3553531 | 0.1480185
29.286 | 33.3223 | 33.66627 | 33.00278 | -0.3439704 | 0.158833 | 0.3562819 | 0.1483712
29.29599 | 33.2854 | 33.66225 | 32.99661 | -0.3768536 | 0.1597029 | 0.3572142 | 0.1487251
29.30599 | 33.2748 | 33.65829 | 32.99047 | -0.3834876 | 0.1605892 | 0.3581518 | 0.1490808
29.31599 | 33.2745 | 33.65438 | 32.98435 | -0.3798769 | 0.1614913 | 0.3590939 | 0.149438
29.32599 | 33.2535 | 33.65052 | 32.97828 | -0.3970218 | 0.1624094 | 0.3600405 | 0.1497968
29.33599 | 33.2266 | 33.64672 | 32.97223 | -0.4201222 | 0.1633436 | 0.3609917 | 0.1501572
29.34599 | 33.2087 | 33.64298 | 32.96622 | -0.4342784 | 0.1642941 | 0.3619473 | 0.150519
29.35598 | 33.1848 | 33.63929 | 32.96025 | -0.4544943 | 0.1652602 | 0.3629067 | 0.1508821
29.36598 | 33.1737 | 33.63566 | 32.9543 | -0.4619623 | 0.1662437 | 0.3638716 | 0.151247
29.37598 | 33.159 | 33.63209 | 32.94839 | -0.4730864 | 0.1672439 | 0.3648411 | 0.1516136
29.38598 | 33.1307 | 33.62857 | 32.94251 | -0.4978665 | 0.1682607 | 0.3658153 | 0.1519817
29.39598 | 33.123 | 33.6251 | 32.93666 | -0.5021027 | 0.1692942 | 0.3667942 | 0.1523514
29.40597 | 33.1254 | 33.6217 | 32.93086 | -0.496298 | 0.1703431 | 0.3677768 | 0.1527222
29.41597 | 33.0983 | 33.61835 | 32.92508 | -0.5200457 | 0.1714095 | 0.3687651 | 0.153095
29.42597 | 33.0564 | 33.61505 | 32.91933 | -0.5586488 | 0.1724921 | 0.3697582 | 0.1534694
29.43597 | 33.0312 | 33.61181 | 32.91362 | -0.5806072 | 0.1735906 | 0.370756 | 0.1538454
29.44597 | 33.0355 | 33.60862 | 32.90793 | -0.5731203 | 0.1747047 | 0.3717585 | 0.154223
29.45597 | 32.9955 | 33.60549 | 32.90229 | -0.6099879 | 0.1758341 | 0.3727659 | 0.1546022
29.46596 | 33.0072 | 33.60241 | 32.89668 | -0.5952123 | 0.1769771 | 0.3737771 | 0.1549826
29.47596 | 32.9834 | 33.59939 | 32.89109 | -0.6159869 | 0.1781354 | 0.374794 | 0.155365
29.48596 | 32.9523 | 33.59641 | 32.88554 | -0.644114 | 0.1793071 | 0.3758158 | 0.1557489
29.49596 | 32.9509 | 33.59349 | 32.88002 | -0.6425927 | 0.1804916 | 0.3768423 | 0.1561344
29.50596 | 32.9198 | 33.59062 | 32.87454 | -0.6708222 | 0.1816878 | 0.3778737 | 0.1565215
29.51596 | 32.9106 | 33.5878 | 32.86909 | -0.6772013 | 0.1828949 | 0.3789098 | 0.1569102
29.52595 | 32.9023 | 33.58503 | 32.86367 | -0.6827318 | 0.1841105 | 0.3799498 | 0.1573001
29.53595 | 32.876 | 33.58231 | 32.85828 | -0.7063065 | 0.1853359 | 0.3809955 | 0.1576918
29.54595 | 32.8482 | 33.57963 | 32.85293 | -0.7314272 | 0.1865685 | 0.382046 | 0.1580852
29.55595 | 32.8443 | 33.57699 | 32.8476 | -0.7326921 | 0.1878067 | 0.3831012 | 0.15848
29.56595 | 32.8273 | 33.5744 | 32.84231 | -0.7470997 | 0.1890492 | 0.3841613 | 0.1588764
29.57595 | 32.8167 | 33.57185 | 32.83705 | -0.7551479 | 0.1902941 | 0.3852259 | 0.1592742
29.58594 | 32.7919 | 33.56934 | 32.83183 | -0.7774374 | 0.1915383 | 0.3862941 | 0.1596731
29.59594 | 32.7715 | 33.56686 | 32.82664 | -0.7953615 | 0.1927824 | 0.3873683 | 0.160074
29.60594 | 32.7534 | 33.56442 | 32.82147 | -0.81102 | 0.1940231 | 0.3884468 | 0.1604762
29.61594 | 32.7445 | 33.56201 | 32.81634 | -0.8175111 | 0.1952582 | 0.3895302 | 0.16088
29.62594 | 32.7502 | 33.55963 | 32.81124 | -0.8094318 | 0.1964854 | 0.3906179 | 0.1612851
29.63594 | 32.7167 | 33.55728 | 32.80618 | -0.8405801 | 0.1977022 | 0.3917103 | 0.1616916
29.64593 | 32.7028 | 33.55496 | 32.80115 | -0.8521555 | 0.198905 | 0.392806 | 0.1620991
29.65593 | 32.6936 | 33.55265 | 32.79614 | -0.8590506 | 0.2000936 | 0.3939073 | 0.1625083
29.66593 | 32.6682 | 33.55037 | 32.79117 | -0.882165 | 0.2012642 | 0.395013 | 0.1629189
29.67593 | 32.6523 | 33.5481 | 32.78623 | -0.895796 | 0.202414 | 0.396123 | 0.1633308
29.68593 | 32.6562 | 33.54584 | 32.78132 | -0.8896405 | 0.2035402 | 0.3972373 | 0.1637439
29.69593 | 32.6227 | 33.5436 | 32.77644 | -0.9208958 | 0.2046402 | 0.3983559 | 0.1641583
29.70592 | 32.6099 | 33.54136 | 32.7716 | -0.931461 | 0.2057101 | 0.3994776 | 0.1645735
29.71592 | 32.595 | 33.53913 | 32.76678 | -0.944129 | 0.2067492 | 0.4006046 | 0.1649904
29.72592 | 32.578 | 33.5369 | 32.762 | -0.9588991 | 0.2077536 | 0.4017359 | 0.1654084
29.73592 | 32.5805 | 33.53467 | 32.75725 | -0.9541683 | 0.2087208 | 0.4028711 | 0.1658276
29.74592 | 32.5376 | 33.53243 | 32.75253 | -0.994834 | 0.2096481 | 0.4040104 | 0.166248
29.75592 | 32.5287 | 33.53019 | 32.74784 | -1.001494 | 0.2105331 | 0.4051538 | 0.1666694
29.76591 | 32.5133 | 33.52795 | 32.74318 | -1.014647 | 0.2113724 | 0.4063 | 0.1670916
29.77591 | 32.4895 | 33.52569 | 32.73856 | -1.036187 | 0.2121657 | 0.4074513 | 0.1675153
29.78591 | 32.4852 | 33.52341 | 32.73396 | -1.038215 | 0.21291 | 0.4086066 | 0.16794
29.79591 | 32.4891 | 33.52113 | 32.72939 | -1.032027 | 0.2136034 | 0.4097658 | 0.1683658
29.80591 | 32.4449 | 33.51882 | 32.72486 | -1.073923 | 0.2142444 | 0.4109289 | 0.1687927
29.8159 | 32.4433 | 33.5165 | 32.72036 | -1.073202 | 0.2148309 | 0.4120948 | 0.1692202
29.8259 | 32.4202 | 33.51416 | 32.71588 | -1.093961 | 0.2153632 | 0.4132657 | 0.1696491
29.8359 | 32.4065 | 33.5118 | 32.71144 | -1.105299 | 0.2158396 | 0.4144406 | 0.170079
29.8459 | 32.3941 | 33.50942 | 32.70703 | -1.115316 | 0.2162597 | 0.4156193 | 0.17051
29.8559 | 32.377 | 33.50701 | 32.70265 | -1.130012 | 0.2166233 | 0.4168021 | 0.170942
29.8659 | 32.3739 | 33.50459 | 32.69829 | -1.130688 | 0.2169303 | 0.4179889 | 0.1713751
29.87589 | 32.3516 | 33.50214 | 32.69398 | -1.150545 | 0.2171809 | 0.4191785 | 0.1718088
29.88589 | 32.3367 | 33.49968 | 32.68969 | -1.16298 | 0.2173763 | 0.4203734 | 0.172244
29.89589 | 32.3463 | 33.4972 | 32.68543 | -1.150896 | 0.2175172 | 0.4215724 | 0.1726802
29.90589 | 32.317 | 33.49469 | 32.6812 | -1.177694 | 0.2176049 | 0.4227757 | 0.1731176
29.91589 | 32.3013 | 33.49218 | 32.677 | -1.190876 | 0.2176408 | 0.4239833 | 0.1735561
29.92589 | 32.283 | 33.48964 | 32.67283 | -1.206644 | 0.2176269 | 0.4251952 | 0.1739958
29.93588 | 32.2899 | 33.4871 | 32.66869 | -1.197202 | 0.2175651 | 0.4264104 | 0.1744362
29.94588 | 32.2743 | 33.48455 | 32.66458 | -1.210248 | 0.2174577 | 0.4276315 | 0.1748784
29.95588 | 32.2703 | 33.48199 | 32.6605 | -1.211687 | 0.2173071 | 0.4288571 | 0.1753217
29.96588 | 32.2614 | 33.47942 | 32.65645 | -1.218021 | 0.217116 | 0.4300877 | 0.1757664
29.97588 | 32.2481 | 33.47685 | 32.65243 | -1.228753 | 0.216887 | 0.4313232 | 0.1762124
29.98588 | 32.2362 | 33.47429 | 32.64844 | -1.238087 | 0.2166231 | 0.4325637 | 0.1766599
29.99587 | 32.2357 | 33.47173 | 32.64448 | -1.236028 | 0.2163275 | 0.4338082 | 0.1771083
30.00587 | 32.2208 | 33.46917 | 32.64055 | -1.248373 | 0.2160025 | 0.4350592 | 0.1775587
30.01587 | 32.2186 | 33.46663 | 32.63665 | -1.24803 | 0.2156517 | 0.4363158 | 0.1780106
30.02587 | 32.1989 | 33.4641 | 32.63278 | -1.265199 | 0.2152777 | 0.4375779 | 0.178464
30.03587 | 32.1943 | 33.46159 | 32.62894 | -1.267286 | 0.2148839 | 0.4388458 | 0.1789191
30.04587 | 32.1863 | 33.45909 | 32.62512 | -1.272793 | 0.2144729 | 0.4401195 | 0.1793759
30.05586 | 32.1646 | 33.45662 | 32.62134 | -1.292025 | 0.2140483 | 0.441398 | 0.179834
30.06586 | 32.1496 | 33.45418 | 32.61759 | -1.30458 | 0.2136119 | 0.442684 | 0.1802943
30.07586 | 32.1491 | 33.45176 | 32.61387 | -1.302665 | 0.2131668 | 0.4439763 | 0.1807564
30.08586 | 32.1463 | 33.44938 | 32.61017 | -1.30308 | 0.2127156 | 0.445275 | 0.1812204
30.09586 | 32.1144 | 33.44703 | 32.6065 | -1.33263 | 0.2122607 | 0.4465803 | 0.1816863
30.10586 | 32.1227 | 33.44472 | 32.60286 | -1.322015 | 0.2118046 | 0.4478923 | 0.1821542
30.11585 | 32.098 | 33.44244 | 32.59926 | -1.344442 | 0.2113497 | 0.4492098 | 0.1826236
30.12585 | 32.0887 | 33.44021 | 32.59568 | -1.351507 | 0.2108973 | 0.4505357 | 0.1830955
30.13585 | 32.0792 | 33.43802 | 32.59213 | -1.358816 | 0.2104496 | 0.4518686 | 0.1835696
30.14585 | 32.0414 | 33.43587 | 32.58861 | -1.394468 | 0.2100085 | 0.4532086 | 0.1840458
30.15585 | 32.0742 | 33.43377 | 32.58511 | -1.359567 | 0.2095755 | 0.4545561 | 0.184524
30.16585 | 32.0277 | 33.43171 | 32.58165 | -1.404014 | 0.2091521 | 0.4559109 | 0.1850045
30.17584 | 32.0179 | 33.42971 | 32.57821 | -1.411812 | 0.2087401 | 0.457272 | 0.1854867
30.18584 | 32.0151 | 33.42776 | 32.57481 | -1.412659 | 0.2083396 | 0.4586419 | 0.1859717
30.19584 | 31.9931 | 33.42586 | 32.57143 | -1.432757 | 0.2079524 | 0.4600198 | 0.186459
30.20584 | 31.9865 | 33.42401 | 32.56808 | -1.437508 | 0.2075791 | 0.4614052 | 0.1869486
30.21584 | 31.9713 | 33.42221 | 32.56475 | -1.450912 | 0.2072207 | 0.4627989 | 0.1874405
30.22583 | 31.9683 | 33.42047 | 32.56146 | -1.452173 | 0.2068782 | 0.464199 | 0.1879343
30.23583 | 31.9454 | 33.41879 | 32.55819 | -1.473386 | 0.2065516 | 0.4656086 | 0.188431
30.24583 | 31.9342 | 33.41715 | 32.55496 | -1.482955 | 0.2062416 | 0.4670264 | 0.18893
30.25583 | 31.9325 | 33.41558 | 32.55175 | -1.483079 | 0.2059488 | 0.4684525 | 0.1894316
30.26583 | 31.9181 | 33.41406 | 32.54856 | -1.49596 | 0.2056733 | 0.4698869 | 0.1899356
30.27583 | 31.9203 | 33.4126 | 32.54541 | -1.492297 | 0.2054155 | 0.4713298 | 0.190442
30.28582 | 31.9079 | 33.41119 | 32.54229 | -1.503293 | 0.2051759 | 0.4727797 | 0.1909504
30.29582 | 31.8884 | 33.40984 | 32.53919 | -1.521444 | 0.2049539 | 0.4742397 | 0.1914619
30.30582 | 31.8738 | 33.40855 | 32.53612 | -1.534752 | 0.20475 | 0.4757082 | 0.1919758
30.31582 | 31.888 | 33.40732 | 32.53307 | -1.519317 | 0.2045642 | 0.4771855 | 0.1924923
30.32582 | 31.8572 | 33.40614 | 32.53006 | -1.548939 | 0.2043964 | 0.4786715 | 0.1930114
30.33582 | 31.8428 | 33.40502 | 32.52707 | -1.562217 | 0.2042466 | 0.4801664 | 0.193533
30.34581 | 31.8594 | 33.40395 | 32.52411 | -1.544554 | 0.2041148 | 0.4816688 | 0.1940567
30.35581 | 31.8262 | 33.40295 | 32.52118 | -1.576746 | 0.2040006 | 0.4831816 | 0.1945835
30.36581 | 31.8269 | 33.402 | 32.51828 | -1.575095 | 0.2039039 | 0.4847035 | 0.1951129
30.37581 | 31.811 | 33.4011 | 32.5154 | -1.590101 | 0.2038246 | 0.4862345 | 0.1956448
30.38581 | 31.7944 | 33.40026 | 32.51255 | -1.605862 | 0.2037624 | 0.4877747 | 0.1961795
30.39581 | 31.7784 | 33.39948 | 32.50972 | -1.62108 | 0.2037173 | 0.4893241 | 0.1967168
30.4058 | 31.7651 | 33.39875 | 32.50693 | -1.633654 | 0.2036887 | 0.4908813 | 0.1972562
30.4158 | 31.7554 | 33.39808 | 32.50416 | -1.642682 | 0.2036767 | 0.4924493 | 0.1977988
30.4258 | 31.7407 | 33.39747 | 32.50141 | -1.656766 | 0.2036807 | 0.494027 | 0.1983441
30.4358 | 31.7469 | 33.39691 | 32.4987 | -1.650005 | 0.2037007 | 0.4956141 | 0.1988921
30.4458 | 31.7292 | 33.3964 | 32.49601 | -1.667199 | 0.2037362 | 0.4972108 | 0.1994427
30.4558 | 31.7213 | 33.39595 | 32.49335 | -1.674647 | 0.2037872 | 0.4988171 | 0.1999961
30.46579 | 31.7092 | 33.39555 | 32.49071 | -1.68635 | 0.2038532 | 0.5004315 | 0.2005518
30.47579 | 31.6789 | 33.39521 | 32.4881 | -1.716306 | 0.2039339 | 0.5020574 | 0.2011106
30.48579 | 31.675 | 33.39492 | 32.48552 | -1.719916 | 0.2040291 | 0.503693 | 0.2016722
30.49579 | 31.6612 | 33.39468 | 32.48297 | -1.733479 | 0.2041385 | 0.5053387 | 0.2022365
30.50579 | 31.6532 | 33.3945 | 32.48044 | -1.741296 | 0.2042618 | 0.5069944 | 0.2028037
30.51579 | 31.6266 | 33.39436 | 32.47793 | -1.767765 | 0.2043987 | 0.5086602 | 0.2033736
30.52578 | 31.6063 | 33.39429 | 32.47546 | -1.787987 | 0.2045489 | 0.5103344 | 0.2039458
30.53578 | 31.6108 | 33.39426 | 32.47301 | -1.783461 | 0.2047123 | 0.5120205 | 0.2045213
30.54578 | 31.5947 | 33.39429 | 32.47058 | -1.799587 | 0.2048884 | 0.5137169 | 0.2050996
30.55578 | 31.5699 | 33.39436 | 32.46818 | -1.824465 | 0.2050771 | 0.5154237 | 0.2056808
30.56578 | 31.5595 | 33.39449 | 32.46581 | -1.834994 | 0.2052782 | 0.517141 | 0.2062648
30.57578 | 31.5663 | 33.39468 | 32.46346 | -1.828375 | 0.2054913 | 0.5188688 | 0.2068517
30.58577 | 31.5385 | 33.39491 | 32.46114 | -1.856407 | 0.2057158 | 0.5206055 | 0.2074409
30.59577 | 31.5377 | 33.39519 | 32.45885 | -1.85749 | 0.2059522 | 0.5223547 | 0.2080335
30.60577 | 31.5363 | 33.39552 | 32.45658 | -1.859224 | 0.2061999 | 0.5241146 | 0.2086291
30.61577 | 31.5206 | 33.39591 | 32.45434 | -1.875308 | 0.2064586 | 0.5258854 | 0.2092275
30.62577 | 31.5017 | 33.39634 | 32.45212 | -1.894643 | 0.2067282 | 0.5276671 | 0.2098289
30.63576 | 31.5058 | 33.39683 | 32.44993 | -1.891027 | 0.2070083 | 0.5294581 | 0.2104326
30.64576 | 31.4942 | 33.39736 | 32.44776 | -1.903162 | 0.2072989 | 0.5312621 | 0.2110399
30.65576 | 31.4897 | 33.39795 | 32.44562 | -1.908246 | 0.2075999 | 0.5330772 | 0.2116502
30.66576 | 31.4784 | 33.39858 | 32.4435 | -1.92018 | 0.2079108 | 0.5349036 | 0.2122634
30.67576 | 31.4853 | 33.39926 | 32.44141 | -1.913964 | 0.2082316 | 0.5367414 | 0.2128797
30.68576 | 31.4734 | 33.4 | 32.43935 | -1.926597 | 0.208562 | 0.5385908 | 0.2134989
30.69575 | 31.465 | 33.40078 | 32.43731 | -1.935778 | 0.2089015 | 0.5404499 | 0.2141206
30.70575 | 31.4778 | 33.40161 | 32.43529 | -1.923809 | 0.2092507 | 0.5423225 | 0.214746
30.71575 | 31.4583 | 33.40249 | 32.4333 | -1.944189 | 0.209609 | 0.5442068 | 0.2153744
30.72575 | 31.4657 | 33.40342 | 32.43133 | -1.937718 | 0.2099763 | 0.546103 | 0.2160059
30.73575 | 31.448 | 33.4044 | 32.42939 | -1.956396 | 0.2103524 | 0.5480113 | 0.2166404
30.74575 | 31.4577 | 33.40542 | 32.42748 | -1.947722 | 0.2107371 | 0.5499316 | 0.2172782
30.75574 | 31.4278 | 33.4065 | 32.42559 | -1.978696 | 0.2111299 | 0.5518621 | 0.2179184
30.76574 | 31.4439 | 33.40762 | 32.42372 | -1.963719 | 0.2115315 | 0.5538069 | 0.2185623
30.77574 | 31.4248 | 33.40879 | 32.42188 | -1.983991 | 0.2119414 | 0.5557641 | 0.2192095
30.78574 | 31.4185 | 33.41001 | 32.42006 | -1.99151 | 0.2123593 | 0.5577339 | 0.2198598
30.79574 | 31.4054 | 33.41128 | 32.41826 | -2.005878 | 0.2127853 | 0.5597161 | 0.2205134
30.80574 | 31.3877 | 33.41259 | 32.41649 | -2.024895 | 0.213219 | 0.5617113 | 0.2211701
30.81573 | 31.3826 | 33.41396 | 32.41475 | -2.031357 | 0.2136602 | 0.5637171 | 0.2218295
30.82573 | 31.3831 | 33.41537 | 32.41303 | -2.03227 | 0.2141094 | 0.565738 | 0.2224928
30.83573 | 31.3716 | 33.41683 | 32.41133 | -2.04523 | 0.214566 | 0.5677719 | 0.2231593
30.84573 | 31.3612 | 33.41834 | 32.40966 | -2.057138 | 0.2150302 | 0.569819 | 0.2238291
30.85573 | 31.3368 | 33.41989 | 32.40801 | -2.083094 | 0.2155016 | 0.5718793 | 0.2245022
30.86573 | 31.365 | 33.4215 | 32.40639 | -2.056498 | 0.2159803 | 0.5739532 | 0.2251787
30.87572 | 31.3321 | 33.42315 | 32.40479 | -2.091048 | 0.2164657 | 0.5760385 | 0.2258578
30.88572 | 31.335 | 33.42485 | 32.40321 | -2.089848 | 0.2169585 | 0.5781396 | 0.226541
30.89572 | 31.3217 | 33.4266 | 32.40166 | -2.104896 | 0.2174584 | 0.5802544 | 0.2272276
30.90572 | 31.3238 | 33.42839 | 32.40013 | -2.104591 | 0.2179651 | 0.5823832 | 0.2279176
30.91572 | 31.3109 | 33.43023 | 32.39862 | -2.119334 | 0.2184787 | 0.584526 | 0.228611
30.92572 | 31.3134 | 33.43213 | 32.39714 | -2.118725 | 0.218999 | 0.586683 | 0.2293078
30.93571 | 31.3163 | 33.43406 | 32.39568 | -2.117762 | 0.2195255 | 0.5888521 | 0.2300076
30.94571 | 31.2891 | 33.43605 | 32.39424 | -2.146949 | 0.2200591 | 0.5910378 | 0.2307114
30.95571 | 31.2867 | 33.43808 | 32.39283 | -2.151384 | 0.2205992 | 0.5932382 | 0.2314188
30.96571 | 31.2981 | 33.44017 | 32.39144 | -2.142067 | 0.2211459 | 0.5954534 | 0.2321297
30.97571 | 31.2864 | 33.4423 | 32.39007 | -2.155897 | 0.221699 | 0.5976834 | 0.2328441
30.98571 | 31.2815 | 33.44448 | 32.38873 | -2.162976 | 0.2222584 | 0.5999284 | 0.2335622
30.9957 | 31.2719 | 33.4467 | 32.38741 | -2.174801 | 0.2228236 | 0.6021864 | 0.2342832
31.0057 | 31.2947 | 33.44898 | 32.38611 | -2.154275 | 0.2233956 | 0.6044618 | 0.2350084
31.0157 | 31.2637 | 33.4513 | 32.38483 | -2.187598 | 0.2239738 | 0.6067528 | 0.2357374
31.0257 | 31.2803 | 33.45367 | 32.38358 | -2.17337 | 0.2245584 | 0.6090593 | 0.2364699
31.0357 | 31.2687 | 33.45609 | 32.38235 | -2.187389 | 0.225149 | 0.6113817 | 0.2372063
31.04569 | 31.2672 | 33.45855 | 32.38115 | -2.191355 | 0.2257451 | 0.6137175 | 0.2379455
31.05569 | 31.2654 | 33.46107 | 32.37996 | -2.195671 | 0.2263479 | 0.6160719 | 0.2386893
31.06569 | 31.2628 | 33.46364 | 32.3788 | -2.200836 | 0.2269568 | 0.6184425 | 0.2394368
31.07569 | 31.2616 | 33.46625 | 32.37766 | -2.204649 | 0.2275716 | 0.6208292 | 0.2401881
31.08569 | 31.2758 | 33.46891 | 32.37654 | -2.193111 | 0.2281925 | 0.6232329 | 0.2409432
31.09569 | 31.2611 | 33.47162 | 32.37545 | -2.210522 | 0.2288193 | 0.6256529 | 0.2417021
31.10568 | 31.2798 | 33.47438 | 32.37438 | -2.194578 | 0.2294514 | 0.6280877 | 0.2424643
31.11568 | 31.281 | 33.47719 | 32.37332 | -2.196187 | 0.23009 | 0.6305419 | 0.243231
31.12568 | 31.27 | 33.48004 | 32.3723 | -2.210045 | 0.2307345 | 0.6330133 | 0.2440016
31.13568 | 31.2813 | 33.48295 | 32.37129 | -2.201651 | 0.2313849 | 0.6355021 | 0.2447762
31.14568 | 31.2695 | 33.48591 | 32.3703 | -2.216407 | 0.2320411 | 0.6380085 | 0.2455548
31.15568 | 31.2843 | 33.48891 | 32.36934 | -2.204613 | 0.2327031 | 0.6405328 | 0.2463373
31.16567 | 31.2972 | 33.49196 | 32.3684 | -2.194765 | 0.2333704 | 0.6430724 | 0.2471231
31.17567 | 31.2873 | 33.49507 | 32.36748 | -2.207769 | 0.234044 | 0.6456327 | 0.2479137
31.18567 | 31.274 | 33.49822 | 32.36658 | -2.224223 | 0.2347235 | 0.6482114 | 0.2487083
31.19567 | 31.2826 | 33.50143 | 32.3657 | -2.218827 | 0.2354087 | 0.6508084 | 0.2495071
31.20567 | 31.2752 | 33.50468 | 32.36485 | -2.229482 | 0.2360997 | 0.6534243 | 0.25031
31.21567 | 31.2946 | 33.50799 | 32.36401 | -2.213386 | 0.2367964 | 0.6560592 | 0.2511171
31.22566 | 31.2853 | 33.51134 | 32.3632 | -2.226037 | 0.2374983 | 0.6587105 | 0.2519275
31.23566 | 31.276 | 33.51474 | 32.36241 | -2.238743 | 0.2382065 | 0.6613837 | 0.252743
31.24566 | 31.2848 | 33.5182 | 32.36164 | -2.233398 | 0.2389206 | 0.6640764 | 0.2535627
31.25566 | 31.2717 | 33.5217 | 32.36089 | -2.250005 | 0.2396403 | 0.6667889 | 0.2543866
31.26566 | 31.2845 | 33.52526 | 32.36016 | -2.240762 | 0.2403658 | 0.6695213 | 0.2552149
31.27566 | 31.2623 | 33.52887 | 32.35945 | -2.266571 | 0.2410971 | 0.6722739 | 0.2560475
31.28565 | 31.273 | 33.53253 | 32.35877 | -2.259527 | 0.2418335 | 0.6750441 | 0.2568835
31.29565 | 31.2482 | 33.53624 | 32.3581 | -2.288039 | 0.2425762 | 0.6778376 | 0.2577249
31.30565 | 31.2514 | 33.54 | 32.35745 | -2.288602 | 0.2433248 | 0.680652 | 0.2585706
31.31565 | 31.2546 | 33.54382 | 32.35683 | -2.289217 | 0.2440791 | 0.6834873 | 0.2594208
31.32565 | 31.237 | 33.54768 | 32.35623 | -2.310684 | 0.2448392 | 0.6863442 | 0.2602753
31.33565 | 31.2586 | 33.5516 | 32.35564 | -2.293003 | 0.2456051 | 0.6892223 | 0.2611345
31.34564 | 31.2157 | 33.55557 | 32.35508 | -2.339871 | 0.246376 | 0.6921194 | 0.2619973
31.35564 | 31.2504 | 33.5596 | 32.35453 | -2.309195 | 0.2471535 | 0.6950414 | 0.2628655
31.36564 | 31.2247 | 33.56367 | 32.35401 | -2.338972 | 0.2479368 | 0.6979855 | 0.2637385
31.37564 | 31.2223 | 33.5678 | 32.35351 | -2.345503 | 0.248726 | 0.7009522 | 0.2646158
31.38564 | 31.2204 | 33.57199 | 32.35303 | -2.351586 | 0.2495209 | 0.7039416 | 0.2654981
31.39563 | 31.2184 | 33.57622 | 32.35256 | -2.357819 | 0.250321 | 0.7069511 | 0.2663839
31.40563 | 31.2132 | 33.58051 | 32.35212 | -2.36731 | 0.2511277 | 0.7099866 | 0.2672755
31.41563 | 31.2197 | 33.58485 | 32.3517 | -2.365155 | 0.2519403 | 0.7130458 | 0.2681718
31.42563 | 31.225 | 33.58925 | 32.35129 | -2.364254 | 0.2527588 | 0.7161287 | 0.2690729
31.43563 | 31.208 | 33.59371 | 32.35091 | -2.385708 | 0.2535833 | 0.7192357 | 0.2699789
31.44563 | 31.2136 | 33.59822 | 32.35055 | -2.384616 | 0.2544136 | 0.7223669 | 0.2708897
31.45562 | 31.2074 | 33.60277 | 32.3502 | -2.395374 | 0.2552491 | 0.7255194 | 0.2718044
31.46562 | 31.2046 | 33.60739 | 32.34988 | -2.402793 | 0.2560915 | 0.7287003 | 0.2727251
31.47562 | 31.2208 | 33.61207 | 32.34957 | -2.391267 | 0.2569398 | 0.7319062 | 0.2736507
31.48562 | 31.1947 | 33.6168 | 32.34928 | -2.422097 | 0.2577942 | 0.7351377 | 0.2745814
31.49562 | 31.2138 | 33.62158 | 32.34902 | -2.407783 | 0.2586547 | 0.7383948 | 0.275517
31.50562 | 31.2004 | 33.62643 | 32.34877 | -2.426026 | 0.2595212 | 0.7416781 | 0.2764577
31.51561 | 31.201 | 33.63132 | 32.34854 | -2.43032 | 0.260393 | 0.7449843 | 0.2774026
31.52561 | 31.2113 | 33.63628 | 32.34833 | -2.424976 | 0.2612717 | 0.7483207 | 0.2783536
31.53561 | 31.2057 | 33.64129 | 32.34814 | -2.435589 | 0.2621567 | 0.7516839 | 0.2793098
31.54561 | 31.2249 | 33.64636 | 32.34797 | -2.42146 | 0.2630479 | 0.7550746 | 0.2802711
31.55561 | 31.217 | 33.65149 | 32.34781 | -2.434488 | 0.2639453 | 0.7584927 | 0.2812378
31.56561 | 31.2159 | 33.65668 | 32.34768 | -2.440776 | 0.264849 | 0.761939 | 0.2822097
31.5756 | 31.2278 | 33.66192 | 32.34756 | -2.434116 | 0.2657579 | 0.7654101 | 0.283186
31.5856 | 31.2308 | 33.66722 | 32.34746 | -2.43642 | 0.2666742 | 0.7689133 | 0.2841686
31.5956 | 31.2486 | 33.67258 | 32.34738 | -2.423984 | 0.2675968 | 0.7724455 | 0.2851566
31.6056 | 31.2366 | 33.67801 | 32.34732 | -2.441407 | 0.2685258 | 0.7760071 | 0.2861502
31.6156 | 31.2513 | 33.68349 | 32.34728 | -2.43219 | 0.2694613 | 0.7795983 | 0.2871491
31.6256 | 31.2667 | 33.68903 | 32.34726 | -2.422333 | 0.2704032 | 0.7832196 | 0.2881536
31.63559 | 31.2541 | 33.69463 | 32.34725 | -2.440532 | 0.2713506 | 0.7868678 | 0.2891628
31.64559 | 31.2758 | 33.7003 | 32.34726 | -2.424497 | 0.2723055 | 0.7905503 | 0.2901785
31.65559 | 31.28 | 33.70602 | 32.34729 | -2.426024 | 0.273267 | 0.7942641 | 0.2911998
31.66559 | 31.267 | 33.71181 | 32.34734 | -2.444812 | 0.274235 | 0.7980095 | 0.2922269
31.67559 | 31.2934 | 33.71766 | 32.34741 | -2.424262 | 0.2752099 | 0.8017866 | 0.2932597
31.68559 | 31.2835 | 33.72358 | 32.34749 | -2.440075 | 0.2761913 | 0.8055963 | 0.2942983
31.69558 | 31.3081 | 33.72955 | 32.34759 | -2.421446 | 0.2771785 | 0.809435 | 0.2953416
31.70558 | 31.3177 | 33.73559 | 32.34771 | -2.417885 | 0.2781734 | 0.8133107 | 0.2963919
31.71558 | 31.2911 | 33.74169 | 32.34785 | -2.450589 | 0.2791751 | 0.81722 | 0.297448
31.72558 | 31.3281 | 33.74786 | 32.348 | -2.419756 | 0.2801837 | 0.8211633 | 0.2985101
31.73558 | 31.3249 | 33.75409 | 32.34817 | -2.429189 | 0.2811992 | 0.8251411 | 0.2995782
31.74558 | 31.3141 | 33.76039 | 32.34836 | -2.446286 | 0.2822217 | 0.8291539 | 0.3006523
31.75557 | 31.3546 | 33.76674 | 32.34856 | -2.412143 | 0.2832501 | 0.8331978 | 0.3017314
31.76557 | 31.3216 | 33.77317 | 32.34879 | -2.451573 | 0.2842866 | 0.8372817 | 0.3028178
31.77557 | 31.3569 | 33.77967 | 32.34903 | -2.422769 | 0.28533 | 0.841402 | 0.3039103
31.78557 | 31.3434 | 33.78623 | 32.34928 | -2.442832 | 0.2863808 | 0.8455589 | 0.305009
31.79557 | 31.3499 | 33.79286 | 32.34956 | -2.442962 | 0.2874386 | 0.8497531 | 0.306114
31.80556 | 31.3593 | 33.79955 | 32.34985 | -2.440255 | 0.2885027 | 0.8539808 | 0.3072242
31.81556 | 31.3662 | 33.80632 | 32.35015 | -2.440122 | 0.2895751 | 0.8582508 | 0.3083419
31.82556 | 31.3496 | 33.81316 | 32.35048 | -2.463558 | 0.2906548 | 0.8625597 | 0.309466
31.83556 | 31.3754 | 33.82006 | 32.35082 | -2.444665 | 0.2917419 | 0.8669077 | 0.3105965
31.84556 | 31.3615 | 33.82704 | 32.35118 | -2.465541 | 0.2928366 | 0.8712957 | 0.3117336
31.85556 | 31.3712 | 33.83409 | 32.35155 | -2.462888 | 0.2939386 | 0.8757237 | 0.3128772
31.86555 | 31.3697 | 33.8412 | 32.35194 | -2.4715 | 0.2950472 | 0.8801882 | 0.3140263
31.87555 | 31.3745 | 33.84839 | 32.35234 | -2.47389 | 0.2961644 | 0.8846986 | 0.315183
31.88555 | 31.3951 | 33.85565 | 32.35277 | -2.460553 | 0.2972893 | 0.8892507 | 0.3163467
31.89555 | 31.3911 | 33.86299 | 32.3532 | -2.471889 | 0.298422 | 0.8938455 | 0.3175169
31.90555 | 31.3891 | 33.8704 | 32.35366 | -2.481299 | 0.2995624 | 0.8984833 | 0.3186941
31.91555 | 31.3969 | 33.87788 | 32.35413 | -2.480983 | 0.3007106 | 0.9031648 | 0.3198781
31.92554 | 31.3943 | 33.88543 | 32.35462 | -2.491135 | 0.3018656 | 0.9078858 | 0.3210679
31.93554 | 31.4184 | 33.89307 | 32.35512 | -2.47467 | 0.3030298 | 0.9126564 | 0.3222658
31.94554 | 31.4198 | 33.90078 | 32.35564 | -2.480981 | 0.3042019 | 0.9174725 | 0.3234707
31.95554 | 31.4365 | 33.90857 | 32.35617 | -2.472069 | 0.3053821 | 0.9223348 | 0.3246827
31.96554 | 31.4255 | 33.91643 | 32.35672 | -2.490934 | 0.3065706 | 0.9272436 | 0.3259019
31.97554 | 31.4436 | 33.92438 | 32.35728 | -2.480778 | 0.3077671 | 0.9322001 | 0.3271282
31.98553 | 31.4484 | 33.93239 | 32.35786 | -2.483992 | 0.3089707 | 0.9371992 | 0.3283604
31.99553 | 31.4669 | 33.9405 | 32.35846 | -2.473595 | 0.310184 | 0.9422524 | 0.3296013
32.00553 | 31.4579 | 33.94868 | 32.35907 | -2.490778 | 0.3114056 | 0.947355 | 0.3308495
32.01553 | 31.471 | 33.95694 | 32.35969 | -2.485943 | 0.3126358 | 0.9525079 | 0.3321052
32.02553 | 31.4652 | 33.96529 | 32.36033 | -2.500089 | 0.3138745 | 0.9577117 | 0.3333683
32.03553 | 31.4947 | 33.97372 | 32.36099 | -2.479018 | 0.3151218 | 0.9629669 | 0.334639
32.04552 | 31.4759 | 33.98222 | 32.36166 | -2.506322 | 0.3163767 | 0.9682694 | 0.3359159
32.05552 | 31.4792 | 33.99082 | 32.36235 | -2.511619 | 0.3176415 | 0.9736299 | 0.3372018
32.06552 | 31.5081 | 33.9995 | 32.36305 | -2.491402 | 0.3189152 | 0.9790446 | 0.3384954
32.07552 | 31.4898 | 34.00827 | 32.36376 | -2.51847 | 0.3201977 | 0.9845137 | 0.3397968
32.08552 | 31.519 | 34.01713 | 32.36449 | -2.498125 | 0.3214893 | 0.9900385 | 0.341106
32.09552 | 31.5055 | 34.02607 | 32.36524 | -2.520568 | 0.3227899 | 0.9956194 | 0.3424232
32.10551 | 31.5057 | 34.03509 | 32.36599 | -2.529391 | 0.3240985 | 1.001252 | 0.3437469
32.11551 | 31.5177 | 34.04421 | 32.36677 | -2.526512 | 0.3254175 | 1.006948 | 0.3450799
32.12551 | 31.5207 | 34.05342 | 32.36755 | -2.532724 | 0.3267459 | 1.012703 | 0.3464211
32.13551 | 31.5263 | 34.06273 | 32.36836 | -2.536427 | 0.3280836 | 1.018517 | 0.3477704
32.14551 | 31.5203 | 34.07212 | 32.36917 | -2.551823 | 0.3294309 | 1.024392 | 0.349128
32.15551 | 31.54 | 34.08161 | 32.37 | -2.541612 | 0.3307877 | 1.030329 | 0.3504938
32.1655 | 31.5558 | 34.09119 | 32.37085 | -2.535386 | 0.3321528 | 1.036321 | 0.3518667
32.1755 | 31.5598 | 34.10086 | 32.3717 | -2.541064 | 0.3335289 | 1.042383 | 0.3532493
32.1855 | 31.5752 | 34.11064 | 32.37257 | -2.53544 | 0.3349149 | 1.04851 | 0.3546404
32.1955 | 31.5706 | 34.12051 | 32.37346 | -2.549912 | 0.3363108 | 1.054701 | 0.35604
32.2055 | 31.588 | 34.13048 | 32.37436 | -2.542484 | 0.3377167 | 1.06096 | 0.3574482
32.21549 | 31.5812 | 34.14054 | 32.37527 | -2.559345 | 0.339131 | 1.067279 | 0.3588638
32.22549 | 31.6384 | 34.15072 | 32.3762 | -2.512316 | 0.3405571 | 1.073672 | 0.3602894
32.23549 | 31.6243 | 34.16099 | 32.37714 | -2.53669 | 0.3419936 | 1.080136 | 0.3617241
32.24549 | 31.6404 | 34.17137 | 32.37809 | -2.530967 | 0.3434404 | 1.086669 | 0.3631675
32.25549 | 31.6642 | 34.18185 | 32.37906 | -2.517648 | 0.3448976 | 1.093275 | 0.36462
32.26549 | 31.666 | 34.19244 | 32.38004 | -2.526435 | 0.3463654 | 1.099953 | 0.3660813
32.27548 | 31.6989 | 34.20312 | 32.38103 | -2.504218 | 0.3478422 | 1.106698 | 0.3675505
32.28548 | 31.7042 | 34.21392 | 32.38203 | -2.50972 | 0.3493315 | 1.113525 | 0.3690304
32.29548 | 31.7323 | 34.22483 | 32.38305 | -2.49253 | 0.3508316 | 1.120428 | 0.3705193
32.30548 | 31.7343 | 34.23585 | 32.38408 | -2.501552 | 0.3523425 | 1.127409 | 0.3720178
32.31548 | 31.7432 | 34.24699 | 32.38513 | -2.503786 | 0.3538646 | 1.134468 | 0.3735256
32.32548 | 31.7706 | 34.25823 | 32.38618 | -2.487633 | 0.3553977 | 1.141608 | 0.375043
32.33547 | 31.7605 | 34.26958 | 32.38725 | -2.509083 | 0.3569407 | 1.148822 | 0.3765684
32.34547 | 31.7848 | 34.28106 | 32.38833 | -2.496261 | 0.3584966 | 1.156125 | 0.3781051
32.35547 | 31.7871 | 34.29266 | 32.38943 | -2.505557 | 0.360064 | 1.163512 | 0.3796514
32.36547 | 31.8321 | 34.30437 | 32.39054 | -2.472272 | 0.3616429 | 1.170985 | 0.3812076
32.37547 | 31.8095 | 34.31621 | 32.39166 | -2.506708 | 0.3632336 | 1.178544 | 0.3827737
32.38547 | 31.8368 | 34.32817 | 32.39279 | -2.491366 | 0.3648361 | 1.186192 | 0.3843498
32.39546 | 31.8505 | 34.34024 | 32.39393 | -2.489736 | 0.3664489 | 1.193922 | 0.3859344
32.40546 | 31.8679 | 34.35244 | 32.39509 | -2.484543 | 0.3680755 | 1.201751 | 0.3875307
32.41546 | 31.8757 | 34.36478 | 32.39625 | -2.489077 | 0.3697141 | 1.209672 | 0.3891374
32.42546 | 31.8877 | 34.37724 | 32.39743 | -2.48954 | 0.3713652 | 1.217687 | 0.3907542
32.43546 | 31.9035 | 34.38983 | 32.39863 | -2.486334 | 0.3730285 | 1.225799 | 0.3923816
32.44546 | 31.9169 | 34.40256 | 32.39983 | -2.48566 | 0.3747045 | 1.234007 | 0.3940194
32.45545 | 31.9059 | 34.41541 | 32.40104 | -2.509508 | 0.3763915 | 1.242307 | 0.3956663
32.46545 | 31.9476 | 34.4284 | 32.40227 | -2.480803 | 0.3780929 | 1.250716 | 0.3973254
32.47545 | 31.9406 | 34.44154 | 32.40351 | -2.500937 | 0.3798072 | 1.259227 | 0.3989954
32.48545 | 31.9668 | 34.45481 | 32.40476 | -2.488011 | 0.3815347 | 1.267843 | 0.4006761
32.49545 | 31.9566 | 34.46823 | 32.40602 | -2.511626 | 0.3832753 | 1.276565 | 0.4023679
32.50545 | 31.9674 | 34.48179 | 32.40729 | -2.514385 | 0.3850292 | 1.285395 | 0.4040707
32.51544 | 32.004 | 34.49548 | 32.40857 | -2.491477 | 0.3867949 | 1.294326 | 0.405783
32.52544 | 32.0129 | 34.50933 | 32.40987 | -2.496429 | 0.388576 | 1.303378 | 0.4075082
32.53544 | 32.0363 | 34.52333 | 32.41117 | -2.487032 | 0.3903707 | 1.312544 | 0.4092448
32.54544 | 32.047 | 34.53749 | 32.41249 | -2.490487 | 0.3921794 | 1.321825 | 0.4109928
32.55544 | 32.0567 | 34.5518 | 32.41382 | -2.495096 | 0.394002 | 1.331225 | 0.4127524
32.56544 | 32.0874 | 34.56626 | 32.41516 | -2.478862 | 0.3958389 | 1.340744 | 0.4145237
32.57543 | 32.0983 | 34.58087 | 32.4165 | -2.482573 | 0.3976883 | 1.350377 | 0.4163045
32.58543 | 32.1207 | 34.59566 | 32.41786 | -2.474959 | 0.399554 | 1.360143 | 0.4180994
32.59543 | 32.1467 | 34.61061 | 32.41923 | -2.463909 | 0.4014342 | 1.370036 | 0.4199062
32.60543 | 32.168 | 34.62573 | 32.42061 | -2.457726 | 0.4033293 | 1.380058 | 0.421725
32.61543 | 32.173 | 34.64101 | 32.422 | -2.468012 | 0.4052394 | 1.390211 | 0.423556
32.62542 | 32.2116 | 34.65645 | 32.42341 | -2.444852 | 0.4071624 | 1.400488 | 0.4253972
32.63542 | 32.2358 | 34.67208 | 32.42482 | -2.436283 | 0.4091027 | 1.410911 | 0.4272529
32.64542 | 32.2365 | 34.68789 | 32.42624 | -2.451391 | 0.4110586 | 1.421473 | 0.429121
32.65542 | 32.2754 | 34.70388 | 32.42767 | -2.428479 | 0.41303 | 1.432177 | 0.4310018
32.66542 | 32.2755 | 34.72005 | 32.42911 | -2.44455 | 0.4150172 | 1.443025 | 0.4328953
32.67542 | 32.3143 | 34.73641 | 32.43056 | -2.422106 | 0.4170204 | 1.454019 | 0.4348016
32.68541 | 32.3494 | 34.75293 | 32.43202 | -2.403533 | 0.4190375 | 1.465152 | 0.4367188
32.69541 | 32.3552 | 34.76967 | 32.4335 | -2.414469 | 0.4210731 | 1.476449 | 0.4386512
32.70541 | 32.3923 | 34.7866 | 32.43498 | -2.3943 | 0.4231251 | 1.487901 | 0.4405966
32.71541 | 32.4171 | 34.80373 | 32.43647 | -2.386628 | 0.4251938 | 1.499511 | 0.4425554
32.72541 | 32.4324 | 34.82106 | 32.43797 | -2.388658 | 0.4272793 | 1.511283 | 0.4445276
32.73541 | 32.4679 | 34.83859 | 32.43948 | -2.370693 | 0.429382 | 1.52322 | 0.4465135
32.7454 | 32.4874 | 34.85632 | 32.441 | -2.368917 | 0.4314993 | 1.535311 | 0.4485107
32.7554 | 32.5186 | 34.87427 | 32.44252 | -2.355671 | 0.4336365 | 1.547586 | 0.450524
32.7654 | 32.5532 | 34.89244 | 32.44406 | -2.33924 | 0.4357916 | 1.560035 | 0.452551
32.7754 | 32.57 | 34.91083 | 32.44561 | -2.340828 | 0.4379643 | 1.572663 | 0.4545922
32.7854 | 32.599 | 34.92944 | 32.44716 | -2.330438 | 0.4401549 | 1.585471 | 0.4566474
32.7954 | 32.6191 | 34.94827 | 32.44873 | -2.329175 | 0.4423638 | 1.598465 | 0.458717
32.80539 | 32.6536 | 34.96732 | 32.4503 | -2.313723 | 0.4445887 | 1.611634 | 0.460799
32.81539 | 32.6782 | 34.98662 | 32.45188 | -2.308425 | 0.4468346 | 1.625009 | 0.4628975
32.82539 | 32.6954 | 35.00616 | 32.45347 | -2.310765 | 0.4490995 | 1.63858 | 0.4650108
32.83539 | 32.7324 | 35.02595 | 32.45507 | -2.293548 | 0.4513834 | 1.652351 | 0.4671389
32.84539 | 32.7497 | 35.04598 | 32.45668 | -2.296279 | 0.4536866 | 1.666327 | 0.469282
32.85539 | 32.7743 | 35.06626 | 32.4583 | -2.291961 | 0.4560094 | 1.680512 | 0.4714401
32.86538 | 32.8191 | 35.08678 | 32.45992 | -2.26768 | 0.45835 | 1.694895 | 0.4736119
32.87538 | 32.8179 | 35.10758 | 32.46156 | -2.28968 | 0.4607124 | 1.709509 | 0.4758007
32.88538 | 32.851 | 35.12865 | 32.4632 | -2.277645 | 0.4630952 | 1.724346 | 0.478005
32.89538 | 32.8931 | 35.14998 | 32.46485 | -2.256882 | 0.4654985 | 1.73941 | 0.4802251
32.90538 | 32.9155 | 35.17159 | 32.46651 | -2.256095 | 0.4679225 | 1.754704 | 0.482461
32.91538 | 32.9582 | 35.19349 | 32.46817 | -2.235288 | 0.4703674 | 1.770235 | 0.4847128
32.92537 | 32.9638 | 35.21565 | 32.46985 | -2.251847 | 0.4728314 | 1.785991 | 0.4869788
32.93537 | 33.0035 | 35.23812 | 32.47153 | -2.234619 | 0.475319 | 1.802009 | 0.4892631
32.94537 | 33.0358 | 35.26089 | 32.47322 | -2.225089 | 0.4778285 | 1.818279 | 0.4915639
32.95537 | 33.0735 | 35.28396 | 32.47491 | -2.210461 | 0.48036 | 1.834806 | 0.4938812
32.96537 | 33.1166 | 35.30734 | 32.47662 | -2.190744 | 0.4829138 | 1.851595 | 0.4962154
32.97537 | 33.1289 | 35.33104 | 32.47833 | -2.202141 | 0.4854901 | 1.868653 | 0.4985664
32.98536 | 33.1698 | 35.35504 | 32.48005 | -2.185236 | 0.4880866 | 1.885968 | 0.5009322
32.99536 | 33.2093 | 35.37938 | 32.48178 | -2.170083 | 0.4907088 | 1.90358 | 0.5033176
33.00536 | 33.2161 | 35.40406 | 32.48351 | -2.187964 | 0.4933547 | 1.921477 | 0.5057204
33.01536 | 33.2837 | 35.42909 | 32.48525 | -2.145387 | 0.496024 | 1.939668 | 0.5081409
33.02536 | 33.3055 | 35.45446 | 32.487 | -2.148957 | 0.4987175 | 1.958158 | 0.510579
33.03535 | 33.35 | 35.48016 | 32.48876 | -2.130157 | 0.5014326 | 1.976935 | 0.5130328
33.04535 | 33.3767 | 35.50624 | 32.49052 | -2.129544 | 0.5041751 | 1.996042 | 0.5155071
33.05535 | 33.3873 | 35.5327 | 32.49229 | -2.145401 | 0.5069424 | 2.01547 | 0.5179996
33.06535 | 33.4337 | 35.55954 | 32.49407 | -2.125836 | 0.5097351 | 2.035224 | 0.5205108
33.07535 | 33.4715 | 35.58676 | 32.49585 | -2.115256 | 0.5125534 | 2.055313 | 0.5230405
33.08535 | 33.4926 | 35.61437 | 32.49764 | -2.121769 | 0.5153976 | 2.075743 | 0.5255891
33.09534 | 33.5643 | 35.64236 | 32.49943 | -2.078057 | 0.5182653 | 2.096503 | 0.5281539
33.10534 | 33.576 | 35.67078 | 32.50124 | -2.094782 | 0.5211625 | 2.117641 | 0.5307409
33.11534 | 33.6166 | 35.69963 | 32.50305 | -2.083025 | 0.5240866 | 2.139144 | 0.5333472
33.12534 | 33.6413 | 35.7289 | 32.50486 | -2.087597 | 0.527038 | 2.161023 | 0.5359733
33.13534 | 33.6554 | 35.75861 | 32.50669 | -2.103206 | 0.5300173 | 2.183284 | 0.5386191
33.14534 | 33.7214 | 35.78876 | 32.50851 | -2.067361 | 0.5330245 | 2.205938 | 0.5412851
33.15533 | 33.7412 | 35.81934 | 32.51035 | -2.078142 | 0.5360572 | 2.22897 | 0.5439686
33.16533 | 33.7826 | 35.85042 | 32.51219 | -2.067819 | 0.5391217 | 2.252435 | 0.5466752
33.17533 | 33.8342 | 35.88197 | 32.51403 | -2.047772 | 0.5422154 | 2.276322 | 0.5494026
33.18533 | 33.8572 | 35.91401 | 32.51588 | -2.056813 | 0.5453389 | 2.300638 | 0.5521508
33.19533 | 33.9081 | 35.94655 | 32.51774 | -2.038452 | 0.5484924 | 2.325396 | 0.5549203
33.20533 | 33.9729 | 35.9796 | 32.51961 | -2.006699 | 0.5516763 | 2.350605 | 0.557711
33.21532 | 33.9796 | 36.01313 | 32.52147 | -2.03353 | 0.5548873 | 2.376249 | 0.56052
33.22532 | 34.049 | 36.04723 | 32.52335 | -1.99823 | 0.5581335 | 2.402393 | 0.5633541
33.23532 | 34.0969 | 36.08187 | 32.52523 | -1.984973 | 0.5614115 | 2.429022 | 0.5662104
33.24532 | 34.1583 | 36.11707 | 32.52712 | -1.958773 | 0.5647216 | 2.456148 | 0.5690888
33.25532 | 34.1741 | 36.15284 | 32.52901 | -1.978743 | 0.5680644 | 2.483783 | 0.5719899
33.26532 | 34.2256 | 36.1892 | 32.5309 | -1.963595 | 0.5714405 | 2.511939 | 0.5749138
33.27531 | 34.2896 | 36.22611 | 32.5328 | -1.936507 | 0.5748468 | 2.540601 | 0.5778576
33.28531 | 34.3212 | 36.26366 | 32.53471 | -1.942464 | 0.5782904 | 2.569838 | 0.5808276
33.29531 | 34.3668 | 36.30185 | 32.53662 | -1.935045 | 0.5817688 | 2.599635 | 0.5838213
33.30531 | 34.4334 | 36.34067 | 32.53854 | -1.907265 | 0.5852822 | 2.630008 | 0.5868389
33.31531 | 34.4857 | 36.38014 | 32.54046 | -1.894439 | 0.5888314 | 2.660969 | 0.5898805
33.32531 | 34.5271 | 36.42028 | 32.54238 | -1.893181 | 0.5924167 | 2.692535 | 0.5929465
33.3353 | 34.584 | 36.46107 | 32.54431 | -1.877068 | 0.5960352 | 2.724687 | 0.5960341
33.3453 | 34.6264 | 36.5026 | 32.54625 | -1.876196 | 0.5996945 | 2.757505 | 0.5991496
33.3553 | 34.7018 | 36.54484 | 32.54819 | -1.84304 | 0.6033913 | 2.790971 | 0.6022901
33.3653 | 34.7134 | 36.58782 | 32.55013 | -1.874421 | 0.6071269 | 2.825106 | 0.6054564
33.3753 | 34.8068 | 36.63155 | 32.55208 | -1.824754 | 0.6109014 | 2.859925 | 0.6086486
33.38529 | 34.8415 | 36.67602 | 32.55403 | -1.834515 | 0.6147119 | 2.895409 | 0.6118637
33.39529 | 34.8944 | 36.72131 | 32.55599 | -1.826908 | 0.6185659 | 2.931646 | 0.6151083
33.40529 | 34.9639 | 36.76741 | 32.55795 | -1.803511 | 0.6224612 | 2.968621 | 0.6183798
33.41529 | 35.0046 | 36.81434 | 32.55991 | -1.809741 | 0.6263979 | 3.006351 | 0.6216783
33.42529 | 35.0697 | 36.86212 | 32.56188 | -1.792421 | 0.6303769 | 3.044856 | 0.6250043
33.43529 | 35.0987 | 36.91077 | 32.56386 | -1.812069 | 0.6343987 | 3.084157 | 0.6283581
33.44528 | 35.1697 | 36.96026 | 32.56583 | -1.79056 | 0.6384605 | 3.124231 | 0.6317376
33.45528 | 35.2361 | 37.01071 | 32.56781 | -1.774611 | 0.6425697 | 3.165182 | 0.6351479
33.46528 | 35.2743 | 37.0621 | 32.5698 | -1.787797 | 0.6467243 | 3.20699 | 0.638587
33.47528 | 35.3201 | 37.11444 | 32.57178 | -1.794342 | 0.6509243 | 3.249679 | 0.6420553
33.48528 | 35.3825 | 37.16777 | 32.57377 | -1.785267 | 0.6551709 | 3.293268 | 0.645553
33.49528 | 35.4326 | 37.2221 | 32.57577 | -1.789499 | 0.6594645 | 3.337784 | 0.6490809
33.50527 | 35.4909 | 37.27741 | 32.57777 | -1.786508 | 0.6638025 | 3.383204 | 0.6526359
33.51527 | 35.5227 | 37.33383 | 32.57977 | -1.811126 | 0.6681932 | 3.429641 | 0.6562247
33.52527 | 35.6062 | 37.39133 | 32.58177 | -1.785127 | 0.6726333 | 3.477077 | 0.6598448
33.53527 | 35.6724 | 37.44994 | 32.58378 | -1.777537 | 0.677124 | 3.525538 | 0.6634962
33.54527 | 35.7133 | 37.50968 | 32.58579 | -1.796384 | 0.6816661 | 3.575048 | 0.6671798
33.55527 | 35.7798 | 37.5706 | 32.5878 | -1.790796 | 0.6862606 | 3.625636 | 0.6708959
33.56526 | 35.8387 | 37.63264 | 32.58982 | -1.79394 | 0.6909035 | 3.677277 | 0.674641
33.57526 | 35.8963 | 37.69597 | 32.59184 | -1.799667 | 0.6956051 | 3.730102 | 0.6784231
33.58526 | 35.9976 | 37.76055 | 32.59386 | -1.762947 | 0.7003618 | 3.784087 | 0.6822391
33.59526 | 36.0199 | 37.82641 | 32.59588 | -1.806511 | 0.7051746 | 3.839264 | 0.6860893
33.60526 | 36.1285 | 37.89359 | 32.59791 | -1.76509 | 0.7100445 | 3.895661 | 0.6899744
33.61526 | 36.1909 | 37.96212 | 32.59994 | -1.771217 | 0.7149725 | 3.953309 | 0.6938947
33.62525 | 36.2622 | 38.03195 | 32.60197 | -1.769754 | 0.7199547 | 4.012182 | 0.6978468
33.63525 | 36.3229 | 38.10327 | 32.604 | -1.780373 | 0.725002 | 4.072427 | 0.7018392
33.64525 | 36.3958 | 38.17604 | 32.60604 | -1.780239 | 0.7301108 | 4.134018 | 0.7058684
33.65525 | 36.4923 | 38.25029 | 32.60808 | -1.757986 | 0.7352822 | 4.196988 | 0.7099351
33.66525 | 36.5842 | 38.32605 | 32.61012 | -1.74185 | 0.7405172 | 4.261372 | 0.7140397
33.67525 | 36.6324 | 38.40337 | 32.61216 | -1.770968 | 0.7458172 | 4.327203 | 0.718183
33.68524 | 36.7372 | 38.48219 | 32.61421 | -1.744994 | 0.7511779 | 4.394448 | 0.7223611
33.69524 | 36.7977 | 38.56272 | 32.61625 | -1.765024 | 0.7566114 | 4.463276 | 0.7265832
33.70524 | 36.9246 | 38.64492 | 32.6183 | -1.720317 | 0.7621137 | 4.533655 | 0.7308458
33.71524 | 37.0018 | 38.72881 | 32.62035 | -1.72701 | 0.7676861 | 4.605622 | 0.7351493
33.72524 | 37.0851 | 38.81444 | 32.6224 | -1.729341 | 0.7733301 | 4.679212 | 0.7394948
33.73524 | 37.1882 | 38.90185 | 32.62446 | -1.713649 | 0.779047 | 4.754462 | 0.7438823
33.74523 | 37.2638 | 38.99098 | 32.62651 | -1.727183 | 0.7848326 | 4.831331 | 0.7483089
33.75523 | 37.3895 | 39.08206 | 32.62857 | -1.692557 | 0.7906998 | 4.910007 | 0.7527835
33.76523 | 37.4826 | 39.17502 | 32.63062 | -1.692422 | 0.7966442 | 4.990451 | 0.7573026
33.77523 | 37.5796 | 39.26992 | 32.63268 | -1.690317 | 0.8026678 | 5.072699 | 0.761867
33.78523 | 37.6967 | 39.36678 | 32.63474 | -1.67008 | 0.8087722 | 5.156788 | 0.7664775
33.79522 | 37.8063 | 39.46555 | 32.6368 | -1.659252 | 0.8149529 | 5.242668 | 0.7711293
33.80522 | 37.9412 | 39.56646 | 32.63886 | -1.625264 | 0.8212236 | 5.330542 | 0.7758344
33.81522 | 38.037 | 39.66946 | 32.64093 | -1.632456 | 0.8275802 | 5.420361 | 0.7805881
33.82522 | 38.1471 | 39.77456 | 32.64299 | -1.627465 | 0.8340246 | 5.512158 | 0.7853911
33.83522 | 38.3045 | 39.88183 | 32.64506 | -1.577325 | 0.8405584 | 5.605966 | 0.7902445
33.84522 | 38.4293 | 39.99127 | 32.64712 | -1.561971 | 0.847184 | 5.701817 | 0.7951492
33.85521 | 38.5675 | 40.10281 | 32.64919 | -1.535309 | 0.8538946 | 5.79963 | 0.8000995
33.86521 | 38.7157 | 40.21672 | 32.65125 | -1.50102 | 0.8607094 | 5.899649 | 0.8051097
33.87521 | 38.8226 | 40.33291 | 32.65332 | -1.510307 | 0.8676216 | 6.001793 | 0.8101737
33.88521 | 39.0025 | 40.4514 | 32.65539 | -1.4489 | 0.8746342 | 6.106087 | 0.8152931
33.89521 | 39.1549 | 40.57222 | 32.65745 | -1.417321 | 0.8817486 | 6.212549 | 0.8204687
33.90521 | 39.331 | 40.69539 | 32.65952 | -1.364391 | 0.8889679 | 6.3212 | 0.8257018
33.9152 | 39.5102 | 40.82081 | 32.66159 | -1.310606 | 0.8962869 | 6.431943 | 0.8309884
33.9252 | 39.636 | 40.94872 | 32.66366 | -1.312723 | 0.9037221 | 6.545005 | 0.8363394
33.9352 | 39.8412 | 41.07903 | 32.66572 | -1.237826 | 0.9112688 | 6.660282 | 0.8417507
33.9452 | 40.011 | 41.21173 | 32.66779 | -1.200734 | 0.9189308 | 6.777785 | 0.8472248
33.9552 | 40.2265 | 41.34684 | 32.66986 | -1.120341 | 0.9267101 | 6.897508 | 0.8527624
33.9652 | 40.4066 | 41.48435 | 32.67193 | -1.07775 | 0.9346104 | 7.019445 | 0.8583652
33.97519 | 40.5727 | 41.62409 | 32.67399 | -1.051388 | 0.942623 | 7.143444 | 0.864027
33.98519 | 40.8066 | 41.76634 | 32.67606 | -0.9597366 | 0.9507714 | 7.269741 | 0.8697626
33.99519 | 41.0294 | 41.91093 | 32.67813 | -0.8815261 | 0.9590486 | 7.398182 | 0.8755669
34.00519 | 41.2312 | 42.05782 | 32.68019 | -0.8266239 | 0.967458 | 7.52873 | 0.8814414
34.01519 | 41.4806 | 42.20699 | 32.68226 | -0.7263919 | 0.976003 | 7.66134 | 0.887388
34.02519 | 41.7006 | 42.35838 | 32.68433 | -0.6577773 | 0.9846878 | 7.795956 | 0.8934075
34.03518 | 41.9603 | 42.51177 | 32.68639 | -0.5514703 | 0.9935058 | 7.932378 | 0.8994985
34.04518 | 42.177 | 42.6674 | 32.68845 | -0.4904022 | 1.002478 | 8.070803 | 0.9056699
34.05518 | 42.4202 | 42.82504 | 32.69051 | -0.4048425 | 1.011599 | 8.21101 | 0.9119195
34.06518 | 42.7075 | 42.9846 | 32.69258 | -0.2770993 | 1.020874 | 8.352901 | 0.9182492
34.07518 | 42.939 | 43.14597 | 32.69464 | -0.2069657 | 1.030306 | 8.496363 | 0.9246609
34.08518 | 43.2182 | 43.30903 | 32.6967 | -0.09082517 | 1.039899 | 8.641274 | 0.9311563
34.09517 | 43.4822 | 43.47348 | 32.69875 | 0.008718497 | 1.049649 | 8.78735 | 0.9377307
34.10517 | 43.7263 | 43.63951 | 32.70081 | 0.08678695 | 1.059577 | 8.934727 | 0.9443994
34.11517 | 44.0216 | 43.8068 | 32.70286 | 0.2148022 | 1.06968 | 9.083095 | 0.9511576
34.12517 | 44.3009 | 43.97516 | 32.70492 | 0.3257404 | 1.079963 | 9.23227 | 0.9580076
34.13517 | 44.5904 | 44.14441 | 32.70697 | 0.445993 | 1.090429 | 9.382055 | 0.9649515
34.14517 | 44.8678 | 44.31433 | 32.70902 | 0.5534701 | 1.101083 | 9.532232 | 0.9719914
34.15516 | 45.117 | 44.48454 | 32.71107 | 0.6324602 | 1.111921 | 9.682424 | 0.9791238
34.16516 | 45.452 | 44.65513 | 32.71312 | 0.7968714 | 1.122968 | 9.832679 | 0.9863627
34.17516 | 45.7272 | 44.82567 | 32.71516 | 0.9015253 | 1.13422 | 9.982586 | 0.9937048
34.18516 | 46.023 | 44.99591 | 32.71721 | 1.027095 | 1.14568 | 10.13186 | 1.001153
34.19516 | 46.3262 | 45.16553 | 32.71925 | 1.160668 | 1.157357 | 10.28022 | 1.008708
34.20515 | 46.6036 | 45.33409 | 32.72129 | 1.269513 | 1.169243 | 10.42719 | 1.016367
34.21515 | 46.9135 | 45.50159 | 32.72333 | 1.411913 | 1.181369 | 10.57274 | 1.024147
34.22515 | 47.2258 | 45.66753 | 32.72536 | 1.558266 | 1.193728 | 10.7164 | 1.032043
34.23515 | 47.5069 | 45.83159 | 32.7274 | 1.675314 | 1.206328 | 10.8578 | 1.040058
34.24515 | 47.8007 | 45.99339 | 32.72943 | 1.807308 | 1.219175 | 10.99659 | 1.048195
34.25515 | 48.0619 | 46.15259 | 32.73146 | 1.90931 | 1.232276 | 11.1324 | 1.056456
34.26514 | 48.3811 | 46.30866 | 32.73348 | 2.072439 | 1.245625 | 11.26472 | 1.064837
34.27514 | 48.6782 | 46.46154 | 32.73551 | 2.216662 | 1.259255 | 11.39342 | 1.073358
34.28514 | 48.93 | 46.61069 | 32.73753 | 2.319308 | 1.273161 | 11.51799 | 1.082012
34.29514 | 49.2293 | 46.75574 | 32.73955 | 2.473555 | 1.287351 | 11.63804 | 1.090804
34.30514 | 49.4659 | 46.89633 | 32.74156 | 2.569574 | 1.301833 | 11.75319 | 1.099737
34.31514 | 49.7347 | 47.03207 | 32.74358 | 2.702632 | 1.316615 | 11.86306 | 1.108814
34.32513 | 50.0045 | 47.16249 | 32.74558 | 2.842014 | 1.33169 | 11.96718 | 1.118028
34.33513 | 50.2608 | 47.28749 | 32.74759 | 2.97331 | 1.347098 | 12.0654 | 1.127404
34.34513 | 50.489 | 47.40662 | 32.7496 | 3.082384 | 1.362832 | 12.15725 | 1.136935
34.35513 | 50.7124 | 47.51955 | 32.7516 | 3.192853 | 1.378902 | 12.24242 | 1.146625
34.36513 | 50.9357 | 47.62599 | 32.7536 | 3.309712 | 1.395316 | 12.3206 | 1.156477
34.37513 | 51.1415 | 47.72567 | 32.75559 | 3.415831 | 1.412087 | 12.3915 | 1.166496
34.38512 | 51.3377 | 47.81826 | 32.75758 | 3.519445 | 1.429205 | 12.45479 | 1.176676
34.39512 | 51.5551 | 47.90371 | 32.75957 | 3.651388 | 1.446716 | 12.51039 | 1.187041
34.40512 | 51.7017 | 47.98176 | 32.76155 | 3.719943 | 1.464614 | 12.55801 | 1.197584
34.41512 | 51.8736 | 48.05224 | 32.76353 | 3.821362 | 1.482908 | 12.59748 | 1.208311
34.42512 | 52.0488 | 48.11504 | 32.76551 | 3.933764 | 1.501612 | 12.62869 | 1.219225
34.43512 | 52.1772 | 48.17007 | 32.76748 | 4.007131 | 1.520737 | 12.65152 | 1.230331
34.44511 | 52.3228 | 48.21725 | 32.76945 | 4.10555 | 1.540275 | 12.6659 | 1.241622
34.45511 | 52.4562 | 48.25666 | 32.77142 | 4.19954 | 1.560277 | 12.67184 | 1.253126
34.46511 | 52.5677 | 48.28828 | 32.77338 | 4.27942 | 1.580736 | 12.66933 | 1.264836
34.47511 | 52.6459 | 48.31218 | 32.77534 | 4.333724 | 1.601667 | 12.65841 | 1.276757
34.48511 | 52.7585 | 48.32845 | 32.77729 | 4.430047 | 1.623081 | 12.63919 | 1.288893
34.49511 | 52.8395 | 48.33725 | 32.77924 | 4.502248 | 1.644992 | 12.61177 | 1.30125
34.5051 | 52.9025 | 48.33875 | 32.78119 | 4.563753 | 1.667394 | 12.57635 | 1.31382
34.5151 | 52.9582 | 48.33315 | 32.78313 | 4.62505 | 1.690343 | 12.53305 | 1.326632
34.5251 | 53.0081 | 48.32069 | 32.78506 | 4.687405 | 1.713832 | 12.48212 | 1.339681
34.5351 | 53.0501 | 48.30165 | 32.787 | 4.74845 | 1.737878 | 12.4238 | 1.352971
34.5451 | 53.0757 | 48.27631 | 32.78893 | 4.799395 | 1.762496 | 12.35838 | 1.366507
34.5551 | 53.0646 | 48.24498 | 32.79085 | 4.819617 | 1.787701 | 12.28614 | 1.380295
34.56509 | 53.0635 | 48.20806 | 32.79277 | 4.85544 | 1.813484 | 12.20748 | 1.394327
34.57509 | 53.0712 | 48.16581 | 32.79468 | 4.905386 | 1.839912 | 12.12259 | 1.408635
34.58509 | 53.0283 | 48.11865 | 32.79659 | 4.909647 | 1.866977 | 12.03188 | 1.423211
34.59509 | 53.0057 | 48.06696 | 32.79849 | 4.938741 | 1.894696 | 11.93571 | 1.438062
34.60509 | 52.9676 | 48.01112 | 32.80039 | 4.956476 | 1.923087 | 11.83445 | 1.453192
34.61508 | 52.9098 | 47.95161 | 32.80229 | 4.958195 | 1.952134 | 11.72859 | 1.468593
34.62508 | 52.8466 | 47.88869 | 32.80418 | 4.957913 | 1.981922 | 11.61829 | 1.4843
34.63508 | 52.7618 | 47.82283 | 32.80606 | 4.938969 | 2.012438 | 11.50403 | 1.500305
34.64508 | 52.6828 | 47.75443 | 32.80794 | 4.928367 | 2.043699 | 11.38618 | 1.516612
34.65508 | 52.6181 | 47.68389 | 32.80981 | 4.934208 | 2.075725 | 11.26512 | 1.533229
34.66508 | 52.5238 | 47.6116 | 32.81168 | 4.912201 | 2.108535 | 11.14122 | 1.550161
34.67507 | 52.426 | 47.538 | 32.81354 | 4.887996 | 2.142113 | 11.01495 | 1.567393
34.68507 | 52.3453 | 47.46334 | 32.8154 | 4.881957 | 2.176552 | 10.88642 | 1.584973
34.69507 | 52.2488 | 47.38805 | 32.81725 | 4.860755 | 2.211836 | 10.75607 | 1.602886
34.70507 | 52.1531 | 47.31246 | 32.8191 | 4.84064 | 2.247986 | 10.62424 | 1.621138
34.71507 | 52.0682 | 47.23692 | 32.82094 | 4.831275 | 2.285022 | 10.49123 | 1.639735
34.72507 | 51.9447 | 47.16176 | 32.82278 | 4.782941 | 2.322965 | 10.35733 | 1.658685
34.73506 | 51.8673 | 47.08734 | 32.8246 | 4.779955 | 2.361796 | 10.22297 | 1.677971
34.74506 | 51.7657 | 47.01382 | 32.82643 | 4.751876 | 2.401617 | 10.08814 | 1.697642
34.75506 | 51.6716 | 46.94155 | 32.82824 | 4.730049 | 2.44241 | 9.953215 | 1.717683
34.76506 | 51.5595 | 46.87078 | 32.83005 | 4.688718 | 2.484195 | 9.818432 | 1.738101
34.77506 | 51.4372 | 46.80176 | 32.83186 | 4.635439 | 2.526995 | 9.684006 | 1.758902
34.78506 | 51.3817 | 46.73472 | 32.83366 | 4.646981 | 2.57083 | 9.550139 | 1.780091
34.79505 | 51.2812 | 46.66993 | 32.83545 | 4.611273 | 2.615678 | 9.417145 | 1.801655
34.80505 | 51.1626 | 46.60746 | 32.83723 | 4.555139 | 2.661647 | 9.284937 | 1.823642
34.81505 | 51.0674 | 46.54756 | 32.83901 | 4.519836 | 2.708715 | 9.153797 | 1.846037
34.82505 | 51.0245 | 46.49041 | 32.84079 | 4.534093 | 2.756904 | 9.023869 | 1.868847
34.83505 | 50.9136 | 46.43615 | 32.84255 | 4.477455 | 2.806233 | 8.89528 | 1.892078
34.84505 | 50.8205 | 46.38492 | 32.84432 | 4.435582 | 2.856722 | 8.768144 | 1.915737
34.85504 | 50.7576 | 46.3369 | 32.84607 | 4.420702 | 2.90834 | 8.642685 | 1.939806
34.86504 | 50.6768 | 46.29211 | 32.84781 | 4.384691 | 2.961207 | 8.518749 | 1.96434
34.87504 | 50.6325 | 46.2507 | 32.84955 | 4.381799 | 3.01529 | 8.396537 | 1.989321
34.88504 | 50.5499 | 46.21277 | 32.85129 | 4.337131 | 3.070607 | 8.27612 | 2.014756
34.89504 | 50.5053 | 46.1784 | 32.85301 | 4.326904 | 3.127175 | 8.157556 | 2.040653
34.90504 | 50.4279 | 46.14765 | 32.85473 | 4.28025 | 3.185008 | 8.040893 | 2.067017
34.91503 | 50.3993 | 46.12061 | 32.85644 | 4.278689 | 3.24406 | 7.92628 | 2.093829
34.92503 | 50.326 | 46.0973 | 32.85815 | 4.228701 | 3.304465 | 7.813538 | 2.12115
34.93503 | 50.304 | 46.07777 | 32.85984 | 4.226225 | 3.366173 | 7.702798 | 2.148959
34.94503 | 50.2791 | 46.06208 | 32.86153 | 4.217024 | 3.429195 | 7.594081 | 2.177266
34.95503 | 50.2307 | 46.05023 | 32.86322 | 4.18047 | 3.493536 | 7.4874 | 2.206076
34.96502 | 50.2199 | 46.04226 | 32.86489 | 4.177637 | 3.559141 | 7.382867 | 2.235365
34.97502 | 50.201 | 46.03817 | 32.86656 | 4.162826 | 3.626137 | 7.280273 | 2.265204
34.98502 | 50.1605 | 46.03798 | 32.86822 | 4.122523 | 3.694462 | 7.179725 | 2.29557
34.99502 | 50.178 | 46.04167 | 32.86987 | 4.136327 | 3.764116 | 7.081215 | 2.326471
35.00502 | 50.15 | 46.04926 | 32.87152 | 4.100745 | 3.835091 | 6.984732 | 2.357914
35.01502 | 50.1353 | 46.06071 | 32.87315 | 4.074591 | 3.90738 | 6.890266 | 2.389908
35.02501 | 50.1521 | 46.07599 | 32.87478 | 4.076111 | 3.980897 | 6.797884 | 2.422427
35.03501 | 50.1514 | 46.09512 | 32.8764 | 4.056285 | 4.055771 | 6.707393 | 2.455547
35.04501 | 50.145 | 46.11803 | 32.87802 | 4.026965 | 4.131911 | 6.618861 | 2.489245
35.05501 | 50.1662 | 46.14472 | 32.87962 | 4.021479 | 4.209294 | 6.532272 | 2.523531
35.06501 | 50.1691 | 46.17509 | 32.88122 | 3.994012 | 4.28788 | 6.44758 | 2.558408
35.07501 | 50.2068 | 46.20913 | 32.88281 | 3.997674 | 4.367646 | 6.36478 | 2.593892
35.085 | 50.1644 | 46.24674 | 32.88439 | 3.917662 | 4.448472 | 6.28392 | 2.629957
35.095 | 50.1888 | 46.2879 | 32.88596 | 3.900895 | 4.530461 | 6.204802 | 2.666681
35.105 | 50.2657 | 46.33254 | 32.88753 | 3.933165 | 4.613487 | 6.127484 | 2.704039
35.115 | 50.2486 | 46.38055 | 32.88908 | 3.86805 | 4.697492 | 6.051933 | 2.742044
35.125 | 50.3074 | 46.43186 | 32.89063 | 3.875536 | 4.782409 | 5.97812 | 2.780706
35.135 | 50.3294 | 46.48639 | 32.89217 | 3.843014 | 4.868167 | 5.906015 | 2.820037
35.14499 | 50.348 | 46.54396 | 32.8937 | 3.804036 | 4.954602 | 5.835655 | 2.860011
35.15499 | 50.419 | 46.60459 | 32.89522 | 3.814409 | 5.041791 | 5.766868 | 2.900715
35.16499 | 50.4076 | 46.66811 | 32.89673 | 3.739495 | 5.129558 | 5.699693 | 2.942124
35.17499 | 50.5117 | 46.73438 | 32.89823 | 3.777315 | 5.217798 | 5.6341 | 2.984253
35.18499 | 50.544 | 46.8033 | 32.89973 | 3.740701 | 5.3064 | 5.570057 | 3.027113
35.19499 | 50.5654 | 46.87471 | 32.90121 | 3.690689 | 5.395243 | 5.507533 | 3.07072
35.20498 | 50.6506 | 46.94841 | 32.90269 | 3.702195 | 5.484107 | 5.446562 | 3.115047
35.21498 | 50.6476 | 47.02437 | 32.90416 | 3.623227 | 5.573042 | 5.386985 | 3.160189
35.22498 | 50.7737 | 47.10239 | 32.90562 | 3.671315 | 5.66181 | 5.328837 | 3.206123
35.23498 | 50.7858 | 47.18227 | 32.90707 | 3.603526 | 5.750256 | 5.272088 | 3.252865
35.24498 | 50.8264 | 47.26387 | 32.90851 | 3.562532 | 5.838223 | 5.21671 | 3.30043
35.25498 | 50.917 | 47.34699 | 32.90994 | 3.570011 | 5.92554 | 5.162675 | 3.348838
35.26497 | 50.9625 | 47.43136 | 32.91136 | 3.53114 | 6.011941 | 5.110011 | 3.398053
35.27497 | 51.0289 | 47.51697 | 32.91277 | 3.511925 | 6.097433 | 5.058578 | 3.448197
35.28497 | 51.098 | 47.60355 | 32.91417 | 3.494452 | 6.181735 | 5.008406 | 3.499238
35.29497 | 51.1377 | 47.69088 | 32.91556 | 3.446816 | 6.264655 | 4.959469 | 3.551198
35.30497 | 51.2041 | 47.77878 | 32.91694 | 3.425316 | 6.345999 | 4.911744 | 3.604096
35.31497 | 51.2796 | 47.86704 | 32.91832 | 3.412556 | 6.425568 | 4.865205 | 3.657953
35.32496 | 51.3411 | 47.95538 | 32.91968 | 3.385722 | 6.503086 | 4.819875 | 3.712738
35.33496 | 51.4398 | 48.04376 | 32.92103 | 3.396042 | 6.578506 | 4.775636 | 3.768584
35.34496 | 51.4546 | 48.1319 | 32.92238 | 3.322699 | 6.651551 | 4.732514 | 3.82546
35.35496 | 51.5672 | 48.21961 | 32.92371 | 3.347593 | 6.722024 | 4.690483 | 3.883391
35.36496 | 51.6386 | 48.30669 | 32.92503 | 3.331907 | 6.789727 | 4.64953 | 3.942403
35.37495 | 51.6975 | 48.39288 | 32.92634 | 3.304617 | 6.854405 | 4.60967 | 4.002463
35.38495 | 51.8073 | 48.47818 | 32.92765 | 3.329123 | 6.916009 | 4.570802 | 4.063718
35.39495 | 51.8381 | 48.56232 | 32.92894 | 3.275781 | 6.974295 | 4.532947 | 4.126137
35.40495 | 51.9529 | 48.64516 | 32.93022 | 3.307742 | 7.029095 | 4.496088 | 4.189752
35.41495 | 51.993 | 48.72655 | 32.93149 | 3.266452 | 7.080256 | 4.460205 | 4.254592
35.42495 | 52.1005 | 48.80636 | 32.93276 | 3.294141 | 7.127631 | 4.425282 | 4.32069
35.43494 | 52.2112 | 48.8844 | 32.93401 | 3.326801 | 7.171046 | 4.391334 | 4.388013
35.44494 | 52.22 | 48.96073 | 32.93525 | 3.259273 | 7.210476 | 4.358278 | 4.456726
35.45494 | 52.3629 | 49.03518 | 32.93648 | 3.327718 | 7.245774 | 4.326133 | 4.526799
35.46494 | 52.4038 | 49.1077 | 32.9377 | 3.296098 | 7.276855 | 4.294881 | 4.598271
35.47494 | 52.5083 | 49.17824 | 32.9389 | 3.330058 | 7.303654 | 4.264509 | 4.671176
35.48494 | 52.6066 | 49.24678 | 32.9401 | 3.359823 | 7.32612 | 4.235002 | 4.745554
35.49493 | 52.6557 | 49.31324 | 32.94129 | 3.342459 | 7.34421 | 4.206373 | 4.821372
35.50493 | 52.7721 | 49.37778 | 32.94246 | 3.394322 | 7.357948 | 4.178552 | 4.898816
35.51493 | 52.8034 | 49.44036 | 32.94363 | 3.363042 | 7.36732 | 4.151555 | 4.977857
35.52493 | 52.9325 | 49.50104 | 32.94478 | 3.431461 | 7.372354 | 4.125367 | 5.058538
35.53493 | 53.0193 | 49.5599 | 32.94592 | 3.459403 | 7.373094 | 4.099977 | 5.140903
35.54493 | 53.0435 | 49.61703 | 32.94705 | 3.426472 | 7.369605 | 4.075373 | 5.224998
35.55492 | 53.1828 | 49.6725 | 32.94817 | 3.5103 | 7.361983 | 4.051568 | 5.310777
35.56492 | 53.2387 | 49.72654 | 32.94928 | 3.512161 | 7.350292 | 4.028496 | 5.39847
35.57492 | 53.3314 | 49.77925 | 32.95038 | 3.55215 | 7.334661 | 4.006174 | 5.488037
35.58492 | 53.4004 | 49.83079 | 32.95146 | 3.569607 | 7.315215 | 3.98459 | 5.579526
35.59492 | 53.4696 | 49.88135 | 32.95254 | 3.588248 | 7.292094 | 3.963732 | 5.672989
35.60492 | 53.5831 | 49.93112 | 32.9536 | 3.651981 | 7.265451 | 3.94359 | 5.768479
35.61491 | 53.6384 | 49.98025 | 32.95465 | 3.658149 | 7.235479 | 3.924172 | 5.865951
35.62491 | 53.7408 | 50.02906 | 32.95569 | 3.71174 | 7.202294 | 3.905429 | 5.965649
35.63491 | 53.7969 | 50.07772 | 32.95672 | 3.719178 | 7.1661 | 3.887371 | 6.067535
35.64491 | 53.8753 | 50.12647 | 32.95773 | 3.748827 | 7.127088 | 3.869987 | 6.171667
35.65491 | 53.9687 | 50.17554 | 32.95874 | 3.793161 | 7.085444 | 3.853265 | 6.278095
35.66491 | 54.0625 | 50.22517 | 32.95973 | 3.837326 | 7.041367 | 3.837198 | 6.386881
35.6749 | 54.1504 | 50.27557 | 32.96071 | 3.874829 | 6.995104 | 3.821792 | 6.497968
35.6849 | 54.1775 | 50.32708 | 32.96167 | 3.850423 | 6.946757 | 3.807004 | 6.611643
35.6949 | 54.2928 | 50.37989 | 32.96263 | 3.91291 | 6.89657 | 3.792843 | 6.727849
35.7049 | 54.3916 | 50.43426 | 32.96357 | 3.957342 | 6.84474 | 3.779297 | 6.846649
35.7149 | 54.4479 | 50.49043 | 32.9645 | 3.957475 | 6.791461 | 3.766358 | 6.968102
35.7249 | 54.5754 | 50.54864 | 32.96542 | 4.026764 | 6.736927 | 3.754018 | 7.092269
35.73489 | 54.6216 | 50.60907 | 32.96633 | 4.012532 | 6.681376 | 3.742278 | 7.219086
35.74489 | 54.7181 | 50.67207 | 32.96722 | 4.046025 | 6.624883 | 3.731108 | 7.348862
35.75489 | 54.8218 | 50.73783 | 32.9681 | 4.083974 | 6.567677 | 3.720511 | 7.481534
35.76489 | 54.9024 | 50.80654 | 32.96897 | 4.095858 | 6.509928 | 3.710478 | 7.617164
35.77489 | 54.974 | 50.87844 | 32.96983 | 4.095559 | 6.451798 | 3.701001 | 7.755813
35.78488 | 55.0871 | 50.95366 | 32.97067 | 4.133445 | 6.393501 | 3.692081 | 7.8974
35.79488 | 55.1704 | 51.03253 | 32.9715 | 4.137869 | 6.335071 | 3.683694 | 8.042263
35.80488 | 55.258 | 51.11519 | 32.97232 | 4.142811 | 6.276706 | 3.675839 | 8.190322
35.81488 | 55.3464 | 51.20181 | 32.97313 | 4.14459 | 6.218539 | 3.668509 | 8.341635
35.82488 | 55.4263 | 51.29257 | 32.97392 | 4.133726 | 6.160695 | 3.661699 | 8.496261
35.83488 | 55.5818 | 51.38764 | 32.9747 | 4.194158 | 6.10329 | 3.655399 | 8.654253
35.84487 | 55.6139 | 51.48707 | 32.97546 | 4.126827 | 6.046504 | 3.649609 | 8.815495
35.85487 | 55.7563 | 51.5912 | 32.97622 | 4.165097 | 5.990301 | 3.644311 | 8.980373
35.86487 | 55.8503 | 51.70008 | 32.97696 | 4.15022 | 5.934846 | 3.639505 | 9.148771
35.87487 | 55.8962 | 51.81383 | 32.97769 | 4.082371 | 5.880225 | 3.635183 | 9.320734
35.88487 | 56.0492 | 51.93257 | 32.9784 | 4.116633 | 5.826519 | 3.631341 | 9.496306
35.89487 | 56.0981 | 52.0564 | 32.9791 | 4.0417 | 5.773803 | 3.627972 | 9.675525
35.90486 | 56.2125 | 52.18526 | 32.97979 | 4.027237 | 5.72218 | 3.625067 | 9.858229
35.91486 | 56.3071 | 52.31956 | 32.98046 | 3.987537 | 5.671635 | 3.622626 | 10.04484
35.92486 | 56.3994 | 52.45922 | 32.98112 | 3.940185 | 5.622262 | 3.620642 | 10.23519
35.93486 | 56.4873 | 52.60429 | 32.98177 | 3.883015 | 5.574109 | 3.619107 | 10.4293
35.94486 | 56.5751 | 52.75483 | 32.9824 | 3.820273 | 5.527224 | 3.61802 | 10.62718
35.95486 | 56.7008 | 52.91088 | 32.98302 | 3.789917 | 5.481643 | 3.617374 | 10.82884
35.96485 | 56.73 | 53.07232 | 32.98363 | 3.657678 | 5.437443 | 3.617167 | 11.03409
35.97485 | 56.8466 | 53.23948 | 32.98422 | 3.607125 | 5.394572 | 3.61739 | 11.2433
35.98485 | 56.9108 | 53.41219 | 32.9848 | 3.498606 | 5.353099 | 3.61804 | 11.45626
35.99485 | 57.0104 | 53.59047 | 32.98536 | 3.419928 | 5.313047 | 3.619116 | 11.67295
36.00485 | 57.0909 | 53.77429 | 32.98591 | 3.316612 | 5.274436 | 3.620612 | 11.89333
36.01485 | 57.1593 | 53.96361 | 32.98645 | 3.195694 | 5.237283 | 3.622525 | 12.11735
36.02484 | 57.2648 | 54.15817 | 32.98697 | 3.106628 | 5.201631 | 3.624848 | 12.34472
36.03484 | 57.3246 | 54.35831 | 32.98748 | 2.966288 | 5.167427 | 3.627583 | 12.57582
36.04484 | 57.4191 | 54.56375 | 32.98797 | 2.855351 | 5.134712 | 3.630725 | 12.81034
36.05484 | 57.4803 | 54.77439 | 32.98845 | 2.705914 | 5.103494 | 3.634271 | 13.04817
36.06484 | 57.5749 | 54.9901 | 32.98892 | 2.584798 | 5.073776 | 3.638218 | 13.28919
36.07484 | 57.6394 | 55.21076 | 32.98937 | 2.428635 | 5.045564 | 3.642564 | 13.53327
36.08483 | 57.7271 | 55.43599 | 32.98981 | 2.291106 | 5.018882 | 3.647302 | 13.78
36.09483 | 57.7758 | 55.66605 | 32.99023 | 2.109746 | 4.993679 | 3.652437 | 14.02971
36.10483 | 57.8847 | 55.90053 | 32.99064 | 1.98417 | 4.969982 | 3.657966 | 14.28195
36.11483 | 57.9597 | 56.1392 | 32.99103 | 1.820498 | 4.947785 | 3.663883 | 14.5365
36.12483 | 58.0104 | 56.38184 | 32.99141 | 1.628565 | 4.927091 | 3.67019 | 14.79315
36.13483 | 58.0823 | 56.62816 | 32.99177 | 1.45414 | 4.907891 | 3.676884 | 15.05161
36.14482 | 58.1432 | 56.87765 | 32.99212 | 1.265545 | 4.890202 | 3.683956 | 15.31137
36.15482 | 58.244 | 57.13048 | 32.99246 | 1.113521 | 4.873982 | 3.69142 | 15.57262
36.16482 | 58.3067 | 57.38606 | 32.99278 | 0.9206394 | 4.859246 | 3.699267 | 15.83477
36.17482 | 58.3665 | 57.64404 | 32.99308 | 0.7224586 | 4.845987 | 3.707497 | 16.09747
36.18482 | 58.4788 | 57.90403 | 32.99337 | 0.574765 | 4.834202 | 3.716108 | 16.36035
36.19481 | 58.5471 | 58.16537 | 32.99365 | 0.3817278 | 4.823903 | 3.725099 | 16.62272
36.20481 | 58.6257 | 58.42813 | 32.99391 | 0.1975688 | 4.815046 | 3.734474 | 16.8847
36.21481 | 58.694 | 58.69159 | 32.99415 | 0.002405403 | 4.807648 | 3.74423 | 17.14556
36.22481 | 58.7665 | 58.95528 | 32.99438 | -0.1887817 | 4.801704 | 3.754368 | 17.40483
36.23481 | 58.8532 | 59.21868 | 32.9946 | -0.3654839 | 4.797208 | 3.764888 | 17.66199
36.24481 | 58.9151 | 59.48127 | 32.9948 | -0.5661684 | 4.794155 | 3.775789 | 17.91653
36.2548 | 58.9921 | 59.74222 | 32.99498 | -0.7501222 | 4.792546 | 3.787064 | 18.16763
36.2648 | 59.0617 | 60.00152 | 32.99515 | -0.9398211 | 4.792371 | 3.798732 | 18.41527
36.2748 | 59.1316 | 60.25831 | 32.9953 | -1.126707 | 4.79363 | 3.810787 | 18.65859
36.2848 | 59.2168 | 60.51198 | 32.99544 | -1.295184 | 4.796322 | 3.823228 | 18.89699
36.2948 | 59.2819 | 60.76194 | 32.99556 | -1.480037 | 4.800443 | 3.836056 | 19.12987
36.3048 | 59.3571 | 61.00756 | 32.99567 | -1.650456 | 4.805994 | 3.849275 | 19.35661
36.31479 | 59.4267 | 61.24798 | 32.99576 | -1.821277 | 4.812966 | 3.862872 | 19.57638
36.32479 | 59.5097 | 61.48305 | 32.99584 | -1.973348 | 4.821373 | 3.876876 | 19.78896
36.33479 | 59.595 | 61.71191 | 32.9959 | -2.116912 | 4.831211 | 3.891277 | 19.99353
36.34479 | 59.6379 | 61.93394 | 32.99594 | -2.296041 | 4.842479 | 3.906077 | 20.18944
36.35479 | 59.7516 | 62.14853 | 32.99597 | -2.396934 | 4.855181 | 3.921279 | 20.3761
36.36479 | 59.8299 | 62.35509 | 32.99598 | -2.525194 | 4.86932 | 3.936887 | 20.5529
36.37478 | 59.8841 | 62.55286 | 32.99598 | -2.668755 | 4.884885 | 3.952887 | 20.7191
36.38478 | 59.9719 | 62.74165 | 32.99596 | -2.769751 | 4.90191 | 3.969315 | 20.87447
36.39478 | 60.0353 | 62.92076 | 32.99593 | -2.88546 | 4.920386 | 3.98616 | 21.01829
36.40478 | 60.1075 | 63.08968 | 32.99587 | -2.982183 | 4.94032 | 4.003425 | 21.15006
36.41478 | 60.2124 | 63.24797 | 32.99581 | -3.035565 | 4.961719 | 4.021114 | 21.26933
36.42478 | 60.2396 | 63.39519 | 32.99572 | -3.155585 | 4.984591 | 4.039234 | 21.37564
36.43477 | 60.3441 | 63.53084 | 32.99562 | -3.186739 | 5.008925 | 4.057766 | 21.46852
36.44477 | 60.4107 | 63.65486 | 32.99551 | -3.244165 | 5.034772 | 4.076759 | 21.54783
36.45477 | 60.462 | 63.76685 | 32.99537 | -3.304846 | 5.062122 | 4.096196 | 21.61315
36.46477 | 60.5338 | 63.86655 | 32.99522 | -3.332755 | 5.090987 | 4.116083 | 21.66426
36.47477 | 60.579 | 63.95382 | 32.99506 | -3.374821 | 5.121381 | 4.136426 | 21.70096
36.48477 | 60.6737 | 64.02853 | 32.99488 | -3.354828 | 5.153317 | 4.157231 | 21.7231
36.49476 | 60.7058 | 64.09057 | 32.99468 | -3.384769 | 5.186777 | 4.178485 | 21.73063
36.50476 | 60.7979 | 64.14006 | 32.99446 | -3.342162 | 5.221841 | 4.200234 | 21.72352
36.51476 | 60.8525 | 64.177 | 32.99423 | -3.3245 | 5.258493 | 4.222463 | 21.70181
36.52476 | 60.9234 | 64.2015 | 32.99398 | -3.278101 | 5.296751 | 4.245182 | 21.66559
36.53476 | 60.973 | 64.21374 | 32.99372 | -3.240742 | 5.336633 | 4.268396 | 21.615
36.54476 | 61.0372 | 64.21396 | 32.99344 | -3.176755 | 5.37816 | 4.292114 | 21.55025
36.55475 | 61.117 | 64.20244 | 32.99314 | -3.08544 | 5.421307 | 4.316318 | 21.47168
36.56475 | 61.1584 | 64.17951 | 32.99282 | -3.02111 | 5.46618 | 4.341063 | 21.37944
36.57475 | 61.2291 | 64.14556 | 32.99249 | -2.916459 | 5.512761 | 4.366336 | 21.27397
36.58475 | 61.2889 | 64.10101 | 32.99214 | -2.812115 | 5.561071 | 4.392144 | 21.15566
36.59475 | 61.3416 | 64.04635 | 32.99177 | -2.704749 | 5.611137 | 4.418495 | 21.02494
36.60474 | 61.392 | 63.98214 | 32.99139 | -2.590138 | 5.662918 | 4.445373 | 20.88246
36.61474 | 61.4642 | 63.90879 | 32.99099 | -2.444591 | 5.716562 | 4.472834 | 20.72841
36.62474 | 61.5055 | 63.82696 | 32.99057 | -2.321465 | 5.772041 | 4.500867 | 20.56349
36.63474 | 61.5281 | 63.73724 | 32.99014 | -2.209144 | 5.829376 | 4.529479 | 20.38825
36.64474 | 61.6058 | 63.64026 | 32.98968 | -2.034462 | 5.888602 | 4.558684 | 20.20329
36.65474 | 61.6496 | 63.53663 | 32.98921 | -1.887033 | 5.949742 | 4.588485 | 20.00919
36.66473 | 61.7198 | 63.42711 | 32.98873 | -1.707314 | 6.012762 | 4.618862 | 19.80676
36.67473 | 61.7383 | 63.31218 | 32.98822 | -1.573881 | 6.077823 | 4.649891 | 19.59624
36.68473 | 61.8152 | 63.19258 | 32.9877 | -1.37738 | 6.144892 | 4.681549 | 19.37844
36.69473 | 61.8208 | 63.06898 | 32.98716 | -1.248181 | 6.214002 | 4.713847 | 19.15397
36.70473 | 61.9011 | 62.94205 | 32.9866 | -1.040945 | 6.285187 | 4.746797 | 18.92346
36.71473 | 61.9499 | 62.81243 | 32.98603 | -0.8625293 | 6.358479 | 4.780409 | 18.68751
36.72472 | 61.9906 | 62.68091 | 32.98544 | -0.6903105 | 6.43384 | 4.814663 | 18.44697
36.73472 | 62.0427 | 62.54786 | 32.98483 | -0.5051623 | 6.511451 | 4.849635 | 18.20195
36.74472 | 62.0781 | 62.41404 | 32.9842 | -0.335938 | 6.591276 | 4.885306 | 17.95326
36.75472 | 62.1342 | 62.28004 | 32.98355 | -0.1458401 | 6.67335 | 4.921687 | 17.70145
36.76472 | 62.1682 | 62.14646 | 32.98289 | 0.02174267 | 6.757711 | 4.958792 | 17.44706
36.77472 | 62.2204 | 62.01385 | 32.98221 | 0.2065486 | 6.844395 | 4.996633 | 17.19061
36.78471 | 62.2845 | 61.8829 | 32.98151 | 0.4015976 | 6.93334 | 5.035176 | 16.93288
36.79471 | 62.3162 | 61.75387 | 32.98079 | 0.5623292 | 7.024784 | 5.074529 | 16.67376
36.80471 | 62.3628 | 61.62739 | 32.98006 | 0.7354138 | 7.118664 | 5.114661 | 16.414
36.81471 | 62.4215 | 61.50393 | 32.9793 | 0.9175746 | 7.215022 | 5.155583 | 16.15402
36.82471 | 62.4524 | 61.38394 | 32.97853 | 1.068459 | 7.313893 | 5.197312 | 15.8942
36.83471 | 62.5017 | 61.26786 | 32.97774 | 1.23384 | 7.415316 | 5.239864 | 15.63494
36.8447 | 62.5498 | 61.15619 | 32.97694 | 1.393607 | 7.519225 | 5.28321 | 15.37682
36.8547 | 62.5941 | 61.04909 | 32.97611 | 1.545005 | 7.625862 | 5.32745 | 15.11967
36.8647 | 62.6417 | 60.94706 | 32.97527 | 1.694641 | 7.73517 | 5.372564 | 14.86406
36.8747 | 62.6581 | 60.85035 | 32.9744 | 1.807749 | 7.847165 | 5.418556 | 14.61023
36.8847 | 62.732 | 60.75934 | 32.97352 | 1.97266 | 7.961904 | 5.465455 | 14.35846
36.8947 | 62.7589 | 60.67429 | 32.97262 | 2.084611 | 8.079411 | 5.513274 | 14.10898
36.90469 | 62.8288 | 60.59555 | 32.97171 | 2.23325 | 8.199599 | 5.561983 | 13.86226
36.91469 | 62.8459 | 60.52318 | 32.97077 | 2.322722 | 8.32274 | 5.611697 | 13.61797
36.92469 | 62.9161 | 60.45749 | 32.96982 | 2.458607 | 8.448745 | 5.662388 | 13.37654
36.93469 | 62.9538 | 60.39869 | 32.96884 | 2.55511 | 8.577642 | 5.714073 | 13.13813
36.94469 | 62.9869 | 60.34695 | 32.96785 | 2.639949 | 8.709455 | 5.766774 | 12.90287
36.95468 | 63.0641 | 60.30248 | 32.96684 | 2.761625 | 8.844076 | 5.820453 | 12.67111
36.96468 | 63.1033 | 60.26532 | 32.96581 | 2.837982 | 8.981783 | 5.875244 | 12.44248
36.97468 | 63.1066 | 60.23565 | 32.96476 | 2.870948 | 9.122466 | 5.931112 | 12.21731
36.98468 | 63.1717 | 60.21358 | 32.9637 | 2.958116 | 9.266135 | 5.988078 | 11.99567
36.99468 | 63.2296 | 60.1992 | 32.96261 | 3.030397 | 9.4128 | 6.046165 | 11.77763
37.00468 | 63.2904 | 60.19259 | 32.96151 | 3.097813 | 9.562463 | 6.105397 | 11.56322
37.01467 | 63.343 | 60.19378 | 32.96038 | 3.149215 | 9.714972 | 6.165735 | 11.3527
37.02467 | 63.3673 | 60.20285 | 32.95924 | 3.164454 | 9.870619 | 6.227323 | 11.14566
37.03467 | 63.4434 | 60.2198 | 32.95808 | 3.2236 | 10.02924 | 6.290125 | 10.94235
37.04467 | 63.4768 | 60.24466 | 32.9569 | 3.232141 | 10.19082 | 6.354166 | 10.74277
37.05467 | 63.5425 | 60.27742 | 32.9557 | 3.265078 | 10.35533 | 6.419472 | 10.54692
37.06467 | 63.6024 | 60.31807 | 32.95448 | 3.284328 | 10.52274 | 6.486067 | 10.35479
37.07466 | 63.6208 | 60.36652 | 32.95324 | 3.254283 | 10.69282 | 6.55391 | 10.16654
37.08466 | 63.7097 | 60.42285 | 32.95198 | 3.286849 | 10.86589 | 6.62317 | 9.98181
37.09466 | 63.7333 | 60.48691 | 32.95071 | 3.246392 | 11.04168 | 6.693794 | 9.80073
37.10466 | 63.7823 | 60.55863 | 32.94941 | 3.223666 | 11.22013 | 6.765813 | 9.62328
37.11466 | 63.853 | 60.63792 | 32.9481 | 3.215083 | 11.40115 | 6.839252 | 9.449417
37.12466 | 63.8979 | 60.7247 | 32.94676 | 3.173196 | 11.58467 | 6.914151 | 9.27912
37.13465 | 63.9248 | 60.81877 | 32.94541 | 3.106027 | 11.77039 | 6.990463 | 9.112508
37.14465 | 63.9839 | 60.92012 | 32.94403 | 3.063776 | 11.95854 | 7.068355 | 8.94919
37.15465 | 64.0401 | 61.02854 | 32.94264 | 3.011561 | 12.14882 | 7.147788 | 8.789295
37.16465 | 64.0995 | 61.14385 | 32.94123 | 2.955652 | 12.34106 | 7.228792 | 8.63277
37.17465 | 64.1483 | 61.26586 | 32.9398 | 2.882436 | 12.53511 | 7.311399 | 8.479563
37.18465 | 64.2181 | 61.39438 | 32.93834 | 2.82372 | 12.73078 | 7.395636 | 8.329619
37.19464 | 64.2288 | 61.52904 | 32.93687 | 2.699755 | 12.92767 | 7.481462 | 8.183036
37.20464 | 64.3185 | 61.66988 | 32.93538 | 2.648622 | 13.12599 | 7.569056 | 8.039451
37.21464 | 64.3592 | 61.8165 | 32.93387 | 2.542701 | 13.32529 | 7.658376 | 7.89896
37.22464 | 64.4017 | 61.96863 | 32.93234 | 2.433071 | 13.52533 | 7.749453 | 7.761505
37.23464 | 64.4929 | 62.12597 | 32.93079 | 2.366926 | 13.72584 | 7.842319 | 7.627028
37.24464 | 64.5101 | 62.28822 | 32.92922 | 2.221876 | 13.92653 | 7.937006 | 7.495471
37.25463 | 64.5867 | 62.45484 | 32.92763 | 2.131857 | 14.12689 | 8.033437 | 7.366889
37.26463 | 64.6271 | 62.62588 | 32.92602 | 2.001216 | 14.32702 | 8.131859 | 7.24099
37.27463 | 64.6738 | 62.80078 | 32.92439 | 1.873021 | 14.52636 | 8.232195 | 7.117831
37.28463 | 64.7812 | 62.97915 | 32.92274 | 1.802054 | 14.72457 | 8.334478 | 6.997357
37.29463 | 64.7847 | 63.16058 | 32.92107 | 1.624116 | 14.92127 | 8.438743 | 6.879506
37.30463 | 64.9082 | 63.34468 | 32.91938 | 1.563523 | 15.11606 | 8.545013 | 6.764224
37.31462 | 64.9137 | 63.5308 | 32.91767 | 1.382899 | 15.30836 | 8.65321 | 6.651563
37.32462 | 65.0274 | 63.71888 | 32.91594 | 1.30852 | 15.49812 | 8.763583 | 6.541243
37.33462 | 65.0924 | 63.90827 | 32.91418 | 1.184129 | 15.68471 | 8.876053 | 6.43332
37.34462 | 65.1302 | 64.0985 | 32.91241 | 1.0317 | 15.8677 | 8.990649 | 6.32774
37.35462 | 65.2741 | 64.28908 | 32.91062 | 0.9850154 | 16.04662 | 9.107395 | 6.224449
37.36461 | 65.3417 | 64.47935 | 32.90881 | 0.8623501 | 16.22085 | 9.226195 | 6.123497
37.37461 | 65.4124 | 64.66917 | 32.90698 | 0.7432266 | 16.39025 | 9.347319 | 6.024622
37.38461 | 65.4942 | 64.85787 | 32.90513 | 0.6363341 | 16.5542 | 9.470668 | 5.927877
37.39461 | 65.5854 | 65.04493 | 32.90325 | 0.5404729 | 16.7122 | 9.596263 | 5.833213
37.40461 | 65.6916 | 65.22986 | 32.90136 | 0.461744 | 16.86379 | 9.724124 | 5.740579
37.41461 | 65.7612 | 65.41216 | 32.89944 | 0.3490428 | 17.00852 | 9.854269 | 5.649928
37.4246 | 65.8814 | 65.59117 | 32.89751 | 0.290235 | 17.14577 | 9.986579 | 5.561309
37.4346 | 65.9686 | 65.76675 | 32.89555 | 0.2018487 | 17.27539 | 10.12133 | 5.474478
37.4446 | 66.0646 | 65.93827 | 32.89358 | 0.1263336 | 17.39679 | 10.25841 | 5.389489
37.4546 | 66.1794 | 66.10526 | 32.89158 | 0.0741423 | 17.50956 | 10.39781 | 5.306299
37.4646 | 66.2613 | 66.26729 | 32.88956 | -0.005991001 | 17.61331 | 10.53955 | 5.224863
37.4746 | 66.3952 | 66.42395 | 32.88753 | -0.02875073 | 17.70767 | 10.68362 | 5.145138
37.48459 | 66.5307 | 66.57469 | 32.88547 | -0.04399466 | 17.79219 | 10.82987 | 5.067165
37.49459 | 66.6139 | 66.71946 | 32.88339 | -0.1055587 | 17.86674 | 10.97859 | 4.990738
37.50459 | 66.735 | 66.85775 | 32.88129 | -0.1227544 | 17.93094 | 11.12962 | 4.915903
37.51459 | 66.8803 | 66.98927 | 32.87917 | -0.1089702 | 17.98454 | 11.28294 | 4.84262
37.52459 | 66.9253 | 67.11373 | 32.87702 | -0.1884281 | 18.02732 | 11.43854 | 4.770851
37.53459 | 67.0929 | 67.23089 | 32.87486 | -0.137989 | 18.0591 | 11.59637 | 4.70056
37.54458 | 67.1659 | 67.34044 | 32.87268 | -0.1745412 | 18.07973 | 11.75625 | 4.631779
37.55458 | 67.3309 | 67.44243 | 32.87047 | -0.1115266 | 18.08916 | 11.91846 | 4.564338
37.56458 | 67.442 | 67.5366 | 32.86825 | -0.09459656 | 18.08729 | 12.08278 | 4.498272
37.57458 | 67.5431 | 67.62285 | 32.866 | -0.0797486 | 18.07413 | 12.24918 | 4.433549
37.58458 | 67.696 | 67.70112 | 32.86373 | -0.005122512 | 18.04968 | 12.41757 | 4.370136
37.59458 | 67.7738 | 67.77139 | 32.86144 | 0.002410966 | 18.01404 | 12.58791 | 4.308003
37.60457 | 67.9463 | 67.83358 | 32.85913 | 0.1127154 | 17.96736 | 12.75992 | 4.247179
37.61457 | 68.0314 | 67.88789 | 32.8568 | 0.1435119 | 17.9097 | 12.93388 | 4.187516
37.62457 | 68.1367 | 67.9343 | 32.85445 | 0.202405 | 17.84129 | 13.10951 | 4.129047
37.63457 | 68.2571 | 67.9729 | 32.85207 | 0.2841978 | 17.76237 | 13.28671 | 4.071743
37.64457 | 68.3463 | 68.00383 | 32.84968 | 0.3424651 | 17.67321 | 13.46537 | 4.015579
37.65457 | 68.5006 | 68.02724 | 32.84726 | 0.4733551 | 17.57409 | 13.64537 | 3.960529
37.66456 | 68.5734 | 68.04327 | 32.84482 | 0.5301347 | 17.46546 | 13.82637 | 3.906617
37.67456 | 68.7205 | 68.05216 | 32.84236 | 0.6683385 | 17.34747 | 14.00861 | 3.85372
37.68456 | 68.8022 | 68.05409 | 32.83988 | 0.7481051 | 17.22061 | 14.19175 | 3.801863
37.69456 | 68.9433 | 68.04929 | 32.83738 | 0.8940129 | 17.08527 | 14.37561 | 3.751027
37.70456 | 69.0583 | 68.03796 | 32.83485 | 1.020341 | 16.94189 | 14.56003 | 3.701186
37.71456 | 69.1338 | 68.02035 | 32.83231 | 1.11345 | 16.7909 | 14.74482 | 3.652322
37.72455 | 69.2597 | 67.99672 | 32.82974 | 1.262977 | 16.63293 | 14.92959 | 3.60446
37.73455 | 69.3439 | 67.96726 | 32.82715 | 1.376644 | 16.46811 | 15.11451 | 3.557484
37.74455 | 69.4111 | 67.93221 | 32.82454 | 1.478887 | 16.29708 | 15.29916 | 3.511425
37.75455 | 69.5047 | 67.89182 | 32.82191 | 1.612881 | 16.12032 | 15.48333 | 3.466262
37.76455 | 69.5748 | 67.8463 | 32.81925 | 1.7285 | 15.93829 | 15.66678 | 3.421979
37.77454 | 69.6527 | 67.79592 | 32.81658 | 1.856784 | 15.75166 | 15.84907 | 3.378597
37.78454 | 69.6884 | 67.74077 | 32.81388 | 1.947633 | 15.56054 | 16.03032 | 3.336016
37.79454 | 69.7473 | 67.6811 | 32.81116 | 2.066203 | 15.36557 | 16.2101 | 3.294263
37.80454 | 69.7773 | 67.61707 | 32.80842 | 2.160227 | 15.16721 | 16.38812 | 3.253319
37.81454 | 69.8541 | 67.54885 | 32.80566 | 2.305253 | 14.9659 | 16.56411 | 3.213169
37.82454 | 69.849 | 67.47658 | 32.80287 | 2.372417 | 14.76209 | 16.73782 | 3.173799
37.83453 | 69.9256 | 67.40051 | 32.80007 | 2.52509 | 14.55642 | 16.90879 | 3.13523
37.84453 | 69.9375 | 67.32053 | 32.79724 | 2.616968 | 14.34884 | 17.07708 | 3.097373
37.85453 | 69.9246 | 67.23685 | 32.79439 | 2.687755 | 14.13996 | 17.24225 | 3.06025
37.86453 | 69.9348 | 67.14954 | 32.79152 | 2.785262 | 13.93016 | 17.40401 | 3.023849
37.87453 | 69.8989 | 67.05868 | 32.78862 | 2.840221 | 13.7198 | 17.56211 | 2.988153
37.88453 | 69.9269 | 66.96433 | 32.7857 | 2.962571 | 13.50921 | 17.71627 | 2.953152
37.89452 | 69.8398 | 66.86663 | 32.78277 | 2.973166 | 13.29892 | 17.86609 | 2.918864
37.90452 | 69.8288 | 66.76544 | 32.77981 | 3.06336 | 13.08881 | 18.01162 | 2.88521
37.91452 | 69.7604 | 66.66087 | 32.77682 | 3.099529 | 12.87937 | 18.15247 | 2.85221
37.92452 | 69.7011 | 66.55296 | 32.77382 | 3.148142 | 12.67086 | 18.28843 | 2.819851
37.93452 | 69.6622 | 66.44172 | 32.77079 | 3.22048 | 12.46353 | 18.41928 | 2.788123
37.94452 | 69.52 | 66.32718 | 32.76774 | 3.192819 | 12.2576 | 18.54483 | 2.757012
37.95451 | 69.4817 | 66.20948 | 32.76467 | 3.272221 | 12.05348 | 18.66479 | 2.726537
37.96451 | 69.3555 | 66.08841 | 32.76158 | 3.267088 | 11.85097 | 18.77925 | 2.696623
37.97451 | 69.2199 | 65.96412 | 32.75846 | 3.255783 | 11.65041 | 18.88795 | 2.667293
37.98451 | 69.101 | 65.83664 | 32.75532 | 3.264363 | 11.45197 | 18.99081 | 2.638536
37.99451 | 68.9496 | 65.70602 | 32.75216 | 3.243584 | 11.25582 | 19.0877 | 2.610337
38.00451 | 68.8072 | 65.57231 | 32.74897 | 3.234893 | 11.06206 | 19.17859 | 2.582687
38.0145 | 68.6161 | 65.43571 | 32.74577 | 3.180388 | 10.87098 | 19.26336 | 2.555605
38.0245 | 68.4691 | 65.29604 | 32.74254 | 3.173056 | 10.68231 | 19.34217 | 2.52902
38.0345 | 68.2981 | 65.15353 | 32.73929 | 3.14457 | 10.49634 | 19.41495 | 2.502952
38.0445 | 68.1081 | 65.00828 | 32.73602 | 3.099824 | 10.31312 | 19.48175 | 2.477389
38.0545 | 67.9053 | 64.86041 | 32.73272 | 3.044894 | 10.13272 | 19.54264 | 2.452323
38.0645 | 67.7472 | 64.71006 | 32.7294 | 3.03714 | 9.9552 | 19.59772 | 2.427742
38.07449 | 67.4899 | 64.55754 | 32.72606 | 2.932357 | 9.780759 | 19.64706 | 2.403661
38.08449 | 67.2846 | 64.40273 | 32.7227 | 2.881874 | 9.609091 | 19.69092 | 2.380021
38.09449 | 67.0379 | 64.24594 | 32.71931 | 2.791956 | 9.440389 | 19.72941 | 2.356838
38.10449 | 66.818 | 64.0874 | 32.7159 | 2.7306 | 9.27467 | 19.76273 | 2.334101
38.11449 | 66.5888 | 63.92731 | 32.71247 | 2.661492 | 9.111942 | 19.7911 | 2.311802
38.12449 | 66.3367 | 63.76591 | 32.70901 | 2.570795 | 8.952207 | 19.81475 | 2.28993
38.13448 | 66.115 | 63.6036 | 32.70554 | 2.511401 | 8.795615 | 19.83394 | 2.268502
38.14448 | 65.8216 | 63.4403 | 32.70204 | 2.381304 | 8.64184 | 19.84896 | 2.247459
38.15448 | 65.6112 | 63.27644 | 32.69852 | 2.334761 | 8.491026 | 19.86008 | 2.226816
38.16448 | 65.3472 | 63.1123 | 32.69497 | 2.234903 | 8.34315 | 19.86761 | 2.206566
38.17448 | 65.1121 | 62.94815 | 32.6914 | 2.163948 | 8.198192 | 19.87186 | 2.186701
38.18447 | 64.8588 | 62.78446 | 32.68781 | 2.074343 | 8.056269 | 19.87314 | 2.167231
38.19447 | 64.5598 | 62.62117 | 32.6842 | 1.938626 | 7.917055 | 19.87181 | 2.148108
38.20447 | 64.3834 | 62.45876 | 32.68056 | 1.92464 | 7.780665 | 19.86819 | 2.129344
38.21447 | 64.0553 | 62.29751 | 32.6769 | 1.757785 | 7.647062 | 19.86262 | 2.110931
38.22447 | 63.8393 | 62.13774 | 32.67322 | 1.701564 | 7.516206 | 19.85545 | 2.092863
38.23447 | 63.6209 | 61.97972 | 32.66951 | 1.641181 | 7.388057 | 19.84702 | 2.07513
38.24446 | 63.3357 | 61.82391 | 32.66579 | 1.511788 | 7.262695 | 19.83769 | 2.057742
38.25446 | 63.1074 | 61.6703 | 32.66203 | 1.437098 | 7.13983 | 19.82778 | 2.040659
38.26446 | 62.8003 | 61.51933 | 32.65826 | 1.280971 | 7.019541 | 19.81764 | 2.02389
38.27446 | 62.6666 | 61.37128 | 32.65446 | 1.295323 | 6.901782 | 19.80761 | 2.007428
38.28446 | 62.3625 | 61.22642 | 32.65064 | 1.136078 | 6.786508 | 19.79801 | 1.991267
38.29446 | 62.1651 | 61.08503 | 32.64679 | 1.080065 | 6.673671 | 19.78917 | 1.975399
38.30445 | 61.8838 | 60.94754 | 32.64293 | 0.9362632 | 6.563336 | 19.78144 | 1.959835
38.31445 | 61.671 | 60.81386 | 32.63904 | 0.8571425 | 6.455226 | 19.77506 | 1.944535
38.32445 | 61.4585 | 60.68441 | 32.63512 | 0.7740883 | 6.349412 | 19.77037 | 1.929509
38.33445 | 61.2377 | 60.55943 | 32.63119 | 0.678268 | 6.245844 | 19.76765 | 1.914752
38.34445 | 61.0684 | 60.43914 | 32.62723 | 0.6292571 | 6.144474 | 19.76719 | 1.900256
38.35445 | 60.8235 | 60.32377 | 32.62324 | 0.4997267 | 6.045256 | 19.76926 | 1.886018
38.36444 | 60.6449 | 60.21361 | 32.61924 | 0.4312933 | 5.948231 | 19.77409 | 1.872043
38.37444 | 60.4367 | 60.1087 | 32.61521 | 0.3279956 | 5.85318 | 19.78201 | 1.858303
38.38444 | 60.3084 | 60.00929 | 32.61115 | 0.2991128 | 5.760134 | 19.7932 | 1.844801
38.39444 | 60.114 | 59.91554 | 32.60708 | 0.1984599 | 5.66905 | 19.80788 | 1.831532
38.40444 | 59.9481 | 59.82769 | 32.60298 | 0.1204146 | 5.579892 | 19.82632 | 1.818495
38.41444 | 59.8004 | 59.74586 | 32.59885 | 0.05453715 | 5.492612 | 19.84872 | 1.805682
38.42443 | 59.6455 | 59.6703 | 32.59471 | -0.02480079 | 5.407258 | 19.87523 | 1.793101
38.43443 | 59.572 | 59.60099 | 32.59054 | -0.0289911 | 5.323599 | 19.90613 | 1.780722
38.44443 | 59.3278 | 59.53816 | 32.58634 | -0.2103563 | 5.241689 | 19.94157 | 1.768555
38.45443 | 59.2685 | 59.48191 | 32.58213 | -0.2134138 | 5.161484 | 19.98171 | 1.756593
38.46443 | 59.1344 | 59.43242 | 32.57788 | -0.2980249 | 5.08295 | 20.02676 | 1.744834
38.47443 | 58.9827 | 59.38977 | 32.57362 | -0.407073 | 5.006041 | 20.07684 | 1.733271
38.48442 | 58.9305 | 59.35411 | 32.56934 | -0.423612 | 4.93079 | 20.13207 | 1.721912
38.49442 | 58.7999 | 59.32548 | 32.56502 | -0.5255784 | 4.857016 | 20.19271 | 1.710733
38.50442 | 58.7567 | 59.30401 | 32.56069 | -0.5473139 | 4.784755 | 20.25883 | 1.699738
38.51442 | 58.6396 | 59.28981 | 32.55633 | -0.650213 | 4.713969 | 20.33059 | 1.688925
38.52442 | 58.5942 | 59.28296 | 32.55195 | -0.6887647 | 4.644623 | 20.4081 | 1.67829
38.53442 | 58.5145 | 59.28356 | 32.54754 | -0.769061 | 4.576683 | 20.49151 | 1.667829
38.54441 | 58.4338 | 59.29167 | 32.54311 | -0.8578705 | 4.510178 | 20.58083 | 1.657549
38.55441 | 58.4172 | 59.30739 | 32.53866 | -0.890192 | 4.444946 | 20.67636 | 1.647427
38.56441 | 58.35 | 59.3308 | 32.53418 | -0.9807964 | 4.381019 | 20.77812 | 1.637469
38.57441 | 58.3282 | 59.36196 | 32.52968 | -1.033762 | 4.318366 | 20.88624 | 1.627673
38.58441 | 58.3051 | 59.40096 | 32.52516 | -1.095857 | 4.256956 | 21.00081 | 1.618034
38.5944 | 58.3325 | 59.4478 | 32.52062 | -1.115302 | 4.196819 | 21.12181 | 1.608558
38.6044 | 58.2988 | 59.50266 | 32.51604 | -1.20386 | 4.137804 | 21.24959 | 1.599226
38.6144 | 58.2918 | 59.56555 | 32.51145 | -1.273755 | 4.079945 | 21.38412 | 1.590044
38.6244 | 58.298 | 59.63655 | 32.50683 | -1.33855 | 4.023213 | 21.5255 | 1.581009
38.6344 | 58.3571 | 59.71572 | 32.50218 | -1.358615 | 3.967582 | 21.67383 | 1.572117
38.6444 | 58.3182 | 59.80311 | 32.49752 | -1.484906 | 3.913024 | 21.8292 | 1.563367
38.65439 | 58.4001 | 59.8987 | 32.49283 | -1.498595 | 3.859566 | 21.99153 | 1.554767
38.66439 | 58.408 | 60.00273 | 32.48812 | -1.594726 | 3.807079 | 22.16124 | 1.546293
38.67439 | 58.4766 | 60.11517 | 32.48338 | -1.638573 | 3.755592 | 22.33825 | 1.537953
38.68439 | 58.561 | 60.2361 | 32.47861 | -1.675095 | 3.705078 | 22.52266 | 1.529746
38.69439 | 58.596 | 60.36555 | 32.47383 | -1.769552 | 3.655518 | 22.71454 | 1.521668
38.70439 | 58.6994 | 60.50361 | 32.46902 | -1.804206 | 3.606887 | 22.91398 | 1.513718
38.71438 | 58.7764 | 60.65017 | 32.46419 | -1.87377 | 3.559211 | 23.12087 | 1.505902
38.72438 | 58.8574 | 60.80558 | 32.45933 | -1.948177 | 3.512374 | 23.33567 | 1.498202
38.73438 | 59.0197 | 60.96975 | 32.45445 | -1.950054 | 3.466404 | 23.55828 | 1.490624
38.74438 | 59.0378 | 61.14275 | 32.44954 | -2.104952 | 3.421279 | 23.78877 | 1.483166
38.75438 | 59.2054 | 61.32463 | 32.44461 | -2.119229 | 3.376981 | 24.02721 | 1.475827
38.76438 | 59.3363 | 61.51544 | 32.43966 | -2.179135 | 3.33349 | 24.27369 | 1.468604
38.77437 | 59.473 | 61.71502 | 32.43468 | -2.242023 | 3.290831 | 24.52801 | 1.461504
38.78437 | 59.6144 | 61.92384 | 32.42968 | -2.309437 | 3.248897 | 24.79075 | 1.454509
38.79437 | 59.7988 | 62.14172 | 32.42465 | -2.342923 | 3.207718 | 25.06173 | 1.447626
38.80437 | 59.9407 | 62.36873 | 32.4196 | -2.428032 | 3.167277 | 25.341 | 1.440854
38.81437 | 60.1477 | 62.60491 | 32.41453 | -2.45721 | 3.127555 | 25.62864 | 1.434191
38.82437 | 60.3309 | 62.85027 | 32.40943 | -2.519374 | 3.088537 | 25.92467 | 1.427636
38.83436 | 60.4969 | 63.10463 | 32.40431 | -2.607727 | 3.05025 | 26.22887 | 1.421195
38.84436 | 60.7512 | 63.36848 | 32.39916 | -2.617278 | 3.012591 | 26.54187 | 1.41485
38.85436 | 60.9455 | 63.64161 | 32.39399 | -2.69611 | 2.975589 | 26.86342 | 1.408609
38.86436 | 61.181 | 63.92404 | 32.3888 | -2.743042 | 2.939231 | 27.19354 | 1.40247
38.87436 | 61.4539 | 64.21578 | 32.38358 | -2.761881 | 2.903501 | 27.53227 | 1.396432
38.88436 | 61.6915 | 64.51682 | 32.37834 | -2.825324 | 2.868387 | 27.87961 | 1.390494
38.89435 | 62.0392 | 64.82688 | 32.37307 | -2.787675 | 2.833909 | 28.23523 | 1.384661
38.90435 | 62.278 | 65.1465 | 32.36778 | -2.868496 | 2.799985 | 28.59981 | 1.37892
38.91435 | 62.6219 | 65.47538 | 32.36246 | -2.853479 | 2.766637 | 28.973 | 1.373275
38.92435 | 62.95 | 65.81348 | 32.35712 | -2.863482 | 2.733853 | 29.35478 | 1.367726
38.93435 | 63.2841 | 66.16076 | 32.35176 | -2.876657 | 2.701621 | 29.74511 | 1.362272
38.94434 | 63.6443 | 66.51679 | 32.34638 | -2.872486 | 2.66996 | 30.14353 | 1.356917
38.95434 | 64.065 | 66.88218 | 32.34096 | -2.817183 | 2.638796 | 30.55078 | 1.351649
38.96434 | 64.4133 | 67.25651 | 32.33552 | -2.843214 | 2.60815 | 30.96637 | 1.346473
38.97434 | 64.8691 | 67.63967 | 32.33006 | -2.770569 | 2.57801 | 31.39021 | 1.341389
38.98434 | 65.2956 | 68.03151 | 32.32458 | -2.735914 | 2.548367 | 31.82218 | 1.336395
38.99434 | 65.7688 | 68.4319 | 32.31907 | -2.663102 | 2.519209 | 32.26214 | 1.33149
39.00433 | 66.2327 | 68.84013 | 32.31354 | -2.607428 | 2.490547 | 32.70937 | 1.326674
39.01433 | 66.74 | 69.25705 | 32.30798 | -2.517052 | 2.462331 | 33.1648 | 1.321947
39.02433 | 67.2017 | 69.68193 | 32.30239 | -2.48023 | 2.434571 | 33.62766 | 1.317306
39.03433 | 67.7408 | 70.11452 | 32.29679 | -2.373716 | 2.407259 | 34.09772 | 1.312752
39.04433 | 68.3275 | 70.55454 | 32.29115 | -2.227044 | 2.380384 | 34.57472 | 1.308284
39.05433 | 68.8669 | 71.00171 | 32.2855 | -2.134813 | 2.35394 | 35.05838 | 1.303901
39.06432 | 69.4511 | 71.45525 | 32.27982 | -2.004147 | 2.327944 | 35.54787 | 1.299606
39.07432 | 70.1343 | 71.91567 | 32.27412 | -1.781365 | 2.302332 | 36.04382 | 1.295392
39.08432 | 70.6511 | 72.38213 | 32.26839 | -1.73103 | 2.277123 | 36.54536 | 1.291261
39.09432 | 71.3261 | 72.85421 | 32.26263 | -1.528114 | 2.252311 | 37.05206 | 1.287213
39.10432 | 71.9667 | 73.33145 | 32.25685 | -1.364752 | 2.227886 | 37.56347 | 1.283247
39.11432 | 72.6155 | 73.81333 | 32.25105 | -1.197833 | 2.203842 | 38.07908 | 1.279362
39.12431 | 73.2892 | 74.29886 | 32.24523 | -1.009657 | 2.180194 | 38.59787 | 1.275563
39.13431 | 73.9748 | 74.78837 | 32.23938 | -0.813571 | 2.156889 | 39.12026 | 1.271841
39.14431 | 74.6453 | 75.2808 | 32.2335 | -0.635496 | 2.133942 | 39.64516 | 1.268198
39.15431 | 75.3786 | 75.77546 | 32.2276 | -0.3968583 | 2.111347 | 40.17188 | 1.264636
39.16431 | 76.1602 | 76.27167 | 32.22167 | -0.111466 | 2.089097 | 40.69974 | 1.261152
39.17431 | 76.8101 | 76.76867 | 32.21572 | 0.04143092 | 2.067186 | 41.22801 | 1.257748
39.1843 | 77.5641 | 77.26519 | 32.20976 | 0.2989065 | 2.045628 | 41.75538 | 1.254425
39.1943 | 78.3324 | 77.76139 | 32.20376 | 0.5710085 | 2.024374 | 42.28208 | 1.251178
39.2043 | 79.0406 | 78.25591 | 32.19773 | 0.7846938 | 2.003438 | 42.80673 | 1.248007
39.2143 | 79.803 | 78.74784 | 32.19168 | 1.055161 | 1.982816 | 43.32842 | 1.244914
39.2243 | 80.5433 | 79.23624 | 32.18561 | 1.307057 | 1.962502 | 43.84623 | 1.241898
39.2343 | 81.3124 | 79.72014 | 32.17951 | 1.592264 | 1.942487 | 44.35918 | 1.238958
39.24429 | 82.0563 | 80.19805 | 32.1734 | 1.858249 | 1.922792 | 44.86576 | 1.236097
39.25429 | 82.8334 | 80.66987 | 32.16725 | 2.163534 | 1.903365 | 45.36594 | 1.233309
39.26429 | 83.523 | 81.13405 | 32.16108 | 2.388953 | 1.884224 | 45.85815 | 1.230597
39.27429 | 84.2328 | 81.5895 | 32.15489 | 2.643299 | 1.865362 | 46.34129 | 1.22796
39.28429 | 84.9771 | 82.03511 | 32.14867 | 2.941995 | 1.846776 | 46.81426 | 1.225398
39.29429 | 85.6708 | 82.46973 | 32.14242 | 3.201073 | 1.828459 | 47.27594 | 1.222911
39.30428 | 86.3207 | 82.89182 | 32.13616 | 3.42888 | 1.810425 | 47.72474 | 1.2205
39.31428 | 87.037 | 83.30106 | 32.12987 | 3.735943 | 1.792633 | 48.1604 | 1.218162
39.32428 | 87.6364 | 83.69587 | 32.12355 | 3.940534 | 1.775096 | 48.58133 | 1.215898
39.33428 | 88.2652 | 84.07509 | 32.1172 | 4.190108 | 1.757809 | 48.98637 | 1.213707
39.34428 | 88.8999 | 84.43761 | 32.11084 | 4.462285 | 1.74077 | 49.37442 | 1.21159
39.35427 | 89.3894 | 84.78197 | 32.10445 | 4.607428 | 1.723988 | 49.74399 | 1.209548
39.36427 | 89.9205 | 85.10775 | 32.09803 | 4.812748 | 1.707427 | 50.09471 | 1.207578
39.37427 | 90.4262 | 85.41353 | 32.09159 | 5.012668 | 1.691099 | 50.42516 | 1.205681
39.38427 | 90.8676 | 85.6983 | 32.08513 | 5.1693 | 1.675001 | 50.73432 | 1.203856
39.39427 | 91.303 | 85.96106 | 32.07863 | 5.341944 | 1.659128 | 51.02119 | 1.202105
39.40427 | 91.6533 | 86.20086 | 32.07212 | 5.452435 | 1.643475 | 51.28484 | 1.200425
39.41426 | 92.0456 | 86.41667 | 32.06559 | 5.628931 | 1.628057 | 51.5242 | 1.198822
39.42426 | 92.361 | 86.60806 | 32.05902 | 5.752941 | 1.612835 | 51.73891 | 1.197288
39.43426 | 92.5421 | 86.77406 | 32.05243 | 5.768039 | 1.597823 | 51.92798 | 1.195826
39.44426 | 92.789 | 86.91402 | 32.04582 | 5.874984 | 1.583017 | 52.09075 | 1.194436
39.45426 | 92.8985 | 87.02733 | 32.03918 | 5.87117 | 1.568413 | 52.22662 | 1.193119
39.46426 | 93.0352 | 87.11348 | 32.03251 | 5.921716 | 1.554009 | 52.33509 | 1.191873
39.47425 | 93.062 | 87.17203 | 32.02583 | 5.889973 | 1.539814 | 52.41568 | 1.190701
39.48425 | 93.0988 | 87.20273 | 32.01912 | 5.896069 | 1.525797 | 52.46821 | 1.1896
39.49425 | 93.0661 | 87.20528 | 32.01238 | 5.860817 | 1.511969 | 52.49236 | 1.18857
39.50425 | 92.9748 | 87.17955 | 32.00562 | 5.795254 | 1.498328 | 52.48798 | 1.187613
39.51425 | 92.8997 | 87.12547 | 31.99883 | 5.774228 | 1.484868 | 52.45504 | 1.186727
39.52425 | 92.7138 | 87.0431 | 31.99202 | 5.670696 | 1.471588 | 52.39358 | 1.185914
39.53424 | 92.4595 | 86.93271 | 31.98519 | 5.526786 | 1.458498 | 52.30385 | 1.185173
39.54424 | 92.1702 | 86.79431 | 31.97833 | 5.375889 | 1.445567 | 52.18591 | 1.184503
39.55424 | 91.8867 | 86.62833 | 31.97145 | 5.258369 | 1.432808 | 52.04017 | 1.183906
39.56424 | 91.5576 | 86.43518 | 31.96454 | 5.122418 | 1.420217 | 51.86705 | 1.183381
39.57424 | 91.1431 | 86.21537 | 31.9576 | 4.927728 | 1.40779 | 51.66705 | 1.182927
39.58424 | 90.7009 | 85.96949 | 31.95064 | 4.731412 | 1.395526 | 51.44078 | 1.182546
39.59423 | 90.2355 | 85.69852 | 31.94366 | 4.536984 | 1.383436 | 51.18918 | 1.182239
39.60423 | 89.7057 | 85.40256 | 31.93665 | 4.303136 | 1.371488 | 50.91242 | 1.182003
39.61423 | 89.1362 | 85.08273 | 31.92962 | 4.053474 | 1.359694 | 50.61157 | 1.18184
39.62423 | 88.5396 | 84.73988 | 31.92256 | 3.799719 | 1.348052 | 50.28752 | 1.181749
39.63423 | 87.8816 | 84.37494 | 31.91548 | 3.506664 | 1.336558 | 49.94117 | 1.181731
39.64423 | 87.263 | 83.98885 | 31.90837 | 3.274153 | 1.325213 | 49.57348 | 1.181786
39.65422 | 86.5329 | 83.58306 | 31.90124 | 2.949837 | 1.314025 | 49.18588 | 1.181914
39.66422 | 85.8593 | 83.15778 | 31.89408 | 2.701521 | 1.302966 | 48.77861 | 1.182115
39.67422 | 85.1655 | 82.71448 | 31.8869 | 2.451024 | 1.292046 | 48.35314 | 1.18239
39.68422 | 84.3216 | 82.25424 | 31.8797 | 2.067363 | 1.281265 | 47.91054 | 1.182739
39.69422 | 83.5845 | 81.77818 | 31.87246 | 1.806317 | 1.270618 | 47.45194 | 1.183161
39.70422 | 82.7281 | 81.28742 | 31.86521 | 1.44068 | 1.260105 | 46.97845 | 1.183658
39.71421 | 81.9641 | 80.78358 | 31.85793 | 1.180521 | 1.249734 | 46.49169 | 1.184228
39.72421 | 81.0949 | 80.26678 | 31.85063 | 0.8281211 | 1.239481 | 45.9918 | 1.184873
39.73421 | 80.2883 | 79.73862 | 31.8433 | 0.5496758 | 1.229354 | 45.48038 | 1.185594
39.74421 | 79.4031 | 79.20022 | 31.83594 | 0.2028838 | 1.219353 | 44.95853 | 1.186389
39.75421 | 78.5552 | 78.65263 | 31.82856 | -0.09743155 | 1.209475 | 44.42734 | 1.18726
39.7642 | 77.7294 | 78.09748 | 31.82116 | -0.3680788 | 1.199728 | 43.88838 | 1.188205
39.7742 | 76.8246 | 77.53472 | 31.81373 | -0.7101188 | 1.19009 | 43.34167 | 1.189228
39.7842 | 75.993 | 76.96589 | 31.80628 | -0.9728858 | 1.180568 | 42.78871 | 1.190327
39.7942 | 75.1565 | 76.39196 | 31.7988 | -1.23546 | 1.171163 | 42.2305 | 1.191503
39.8042 | 74.2874 | 75.81389 | 31.7913 | -1.526489 | 1.161871 | 41.66797 | 1.192756
39.8142 | 73.4248 | 75.23259 | 31.78377 | -1.807789 | 1.152691 | 41.10204 | 1.194086
39.82419 | 72.5926 | 74.64949 | 31.77622 | -2.056888 | 1.14363 | 40.53414 | 1.195493
39.83419 | 71.7738 | 74.06429 | 31.76864 | -2.290487 | 1.134668 | 39.964 | 1.19698
39.84419 | 71.033 | 73.47834 | 31.76104 | -2.445342 | 1.125814 | 39.39294 | 1.198545
39.85419 | 70.1775 | 72.89241 | 31.75341 | -2.714914 | 1.117064 | 38.82175 | 1.20019
39.86419 | 69.4215 | 72.30721 | 31.74576 | -2.885709 | 1.108418 | 38.25112 | 1.201914
39.87419 | 68.6606 | 71.7234 | 31.73808 | -3.062801 | 1.099874 | 37.68172 | 1.203718
39.88418 | 67.886 | 71.14218 | 31.73039 | -3.256183 | 1.091438 | 37.11475 | 1.205601
39.89418 | 67.1473 | 70.56301 | 31.72266 | -3.41571 | 1.083094 | 36.54969 | 1.207567
39.90418 | 66.365 | 69.987 | 31.71491 | -3.621997 | 1.074846 | 35.98762 | 1.209615
39.91418 | 65.7253 | 69.41466 | 31.70714 | -3.689364 | 1.066695 | 35.42909 | 1.211745
39.92418 | 65.0015 | 68.84648 | 31.69934 | -3.844976 | 1.058638 | 34.87454 | 1.213957
39.93418 | 64.3435 | 68.28287 | 31.69151 | -3.939365 | 1.050674 | 34.32443 | 1.216253
39.94417 | 63.6703 | 67.72478 | 31.68367 | -4.054484 | 1.042809 | 33.77967 | 1.218631
39.95417 | 62.9921 | 67.1715 | 31.67579 | -4.179397 | 1.035028 | 33.23958 | 1.221096
39.96417 | 62.3947 | 66.62389 | 31.6679 | -4.229188 | 1.027335 | 32.70501 | 1.223645
39.97417 | 61.7424 | 66.08225 | 31.65997 | -4.339851 | 1.01973 | 32.17627 | 1.226281
39.98417 | 61.183 | 65.54685 | 31.65202 | -4.363855 | 1.012211 | 31.65362 | 1.229003
39.99417 | 60.5802 | 65.01794 | 31.64405 | -4.437741 | 1.004778 | 31.1373 | 1.231813
40.00416 | 60.035 | 64.49623 | 31.63606 | -4.46123 | 0.9974341 | 30.62803 | 1.234705
40.01416 | 59.5239 | 63.98088 | 31.62804 | -4.456979 | 0.9901672 | 30.12498 | 1.237691
40.02416 | 58.9479 | 63.47257 | 31.61999 | -4.524667 | 0.9829818 | 29.62883 | 1.240767
40.03416 | 58.4656 | 62.97143 | 31.61192 | -4.50583 | 0.9758768 | 29.1397 | 1.243933
40.04416 | 57.9493 | 62.47758 | 31.60382 | -4.528279 | 0.9688508 | 28.65772 | 1.24719
40.05416 | 57.4511 | 61.99111 | 31.5957 | -4.540014 | 0.961903 | 28.18297 | 1.250538
40.06415 | 57.0166 | 61.51257 | 31.58756 | -4.495972 | 0.9550364 | 27.716 | 1.253973
40.07415 | 56.6121 | 61.04107 | 31.57939 | -4.428973 | 0.9482412 | 27.25593 | 1.257508
40.08415 | 56.1318 | 60.57713 | 31.5712 | -4.44533 | 0.9415207 | 26.80327 | 1.261137
40.09415 | 55.7293 | 60.12077 | 31.56298 | -4.39147 | 0.9348739 | 26.35806 | 1.264862
40.10415 | 55.2769 | 59.672 | 31.55474 | -4.3951 | 0.9282996 | 25.92028 | 1.268683
40.11415 | 54.9426 | 59.23082 | 31.54647 | -4.288223 | 0.9217971 | 25.48996 | 1.272601
40.12414 | 54.5262 | 58.79764 | 31.53818 | -4.271443 | 0.9153716 | 25.06748 | 1.276614
40.13414 | 54.1647 | 58.37159 | 31.52986 | -4.206885 | 0.9090091 | 24.65198 | 1.28073
40.14414 | 53.8004 | 57.95304 | 31.52152 | -4.152642 | 0.9027153 | 24.24386 | 1.284946
40.15414 | 53.4598 | 57.54197 | 31.51315 | -4.082169 | 0.8964894 | 23.84306 | 1.289264
40.16414 | 53.1613 | 57.13831 | 31.50476 | -3.977013 | 0.8903301 | 23.44954 | 1.293684
40.17413 | 52.7984 | 56.7424 | 31.49635 | -3.944 | 0.8842426 | 23.0636 | 1.298203
40.18413 | 52.5308 | 56.35338 | 31.48791 | -3.822584 | 0.8782139 | 22.68442 | 1.302831
40.19413 | 52.1889 | 55.97159 | 31.47945 | -3.782686 | 0.8722493 | 22.31232 | 1.307565
40.20413 | 51.93 | 55.59693 | 31.47096 | -3.666927 | 0.866348 | 21.94721 | 1.312407
40.21413 | 51.624 | 55.22932 | 31.46244 | -3.605324 | 0.8605088 | 21.58901 | 1.317357
40.22413 | 51.383 | 54.86869 | 31.45391 | -3.485686 | 0.8547311 | 21.23763 | 1.322416
40.23412 | 51.1568 | 54.51535 | 31.44535 | -3.358549 | 0.8490224 | 20.89339 | 1.327586
40.24412 | 50.869 | 54.16836 | 31.43676 | -3.299362 | 0.8433651 | 20.55537 | 1.332869
40.25412 | 50.6528 | 53.82806 | 31.42815 | -3.17526 | 0.8377666 | 20.22388 | 1.338265
40.26412 | 50.4208 | 53.49434 | 31.41951 | -3.073542 | 0.8322263 | 19.89883 | 1.343776
40.27412 | 50.1756 | 53.16711 | 31.41085 | -2.99151 | 0.8267435 | 19.58011 | 1.349403
40.28412 | 49.9752 | 52.84626 | 31.40217 | -2.871059 | 0.8213172 | 19.26763 | 1.355149
40.29411 | 49.7615 | 52.53199 | 31.39346 | -2.77049 | 0.8159528 | 18.96156 | 1.361008
40.30411 | 49.622 | 52.22358 | 31.38473 | -2.601584 | 0.8106375 | 18.66122 | 1.366993
40.31411 | 49.3766 | 51.92124 | 31.37597 | -2.544645 | 0.8053766 | 18.3668 | 1.373101
40.32411 | 49.1802 | 51.62487 | 31.36719 | -2.444669 | 0.8001693 | 18.07818 | 1.379333
40.33411 | 49.0226 | 51.33435 | 31.35838 | -2.311752 | 0.7950152 | 17.79527 | 1.385691
40.34411 | 48.816 | 51.04958 | 31.34955 | -2.233584 | 0.7899131 | 17.51795 | 1.392176
40.3541 | 48.6364 | 50.77073 | 31.3407 | -2.134333 | 0.7848677 | 17.24638 | 1.398784
40.3641 | 48.4959 | 50.49715 | 31.33182 | -2.001249 | 0.7798682 | 16.97993 | 1.405529
40.3741 | 48.3085 | 50.229 | 31.32291 | -1.920503 | 0.7749189 | 16.71877 | 1.412407
40.3841 | 48.1987 | 49.96619 | 31.31398 | -1.767491 | 0.7700193 | 16.46277 | 1.419419
40.3941 | 47.9778 | 49.70861 | 31.30503 | -1.73081 | 0.7651685 | 16.21185 | 1.426567
40.4041 | 47.8761 | 49.45616 | 31.29605 | -1.580063 | 0.7603662 | 15.96589 | 1.433854
40.41409 | 47.6895 | 49.20899 | 31.28705 | -1.519487 | 0.7556162 | 15.72504 | 1.441272
40.42409 | 47.5358 | 48.9665 | 31.27803 | -1.430697 | 0.7509089 | 15.48872 | 1.448841
40.43409 | 47.4079 | 48.72884 | 31.26897 | -1.320943 | 0.7462478 | 15.25707 | 1.456555
40.44409 | 47.2614 | 48.49593 | 31.2599 | -1.234531 | 0.7416327 | 15.02999 | 1.464415
40.45409 | 47.1637 | 48.26766 | 31.2508 | -1.103962 | 0.7370627 | 14.80738 | 1.472423
40.46409 | 46.9807 | 48.04394 | 31.24167 | -1.063245 | 0.7325377 | 14.58915 | 1.480582
40.47408 | 46.8762 | 47.8249 | 31.23253 | -0.9486997 | 0.728061 | 14.37542 | 1.488886
40.48408 | 46.7342 | 47.61001 | 31.22336 | -0.8758093 | 0.7236236 | 14.16567 | 1.497354
40.49408 | 46.6039 | 47.3994 | 31.21416 | -0.795499 | 0.7192291 | 13.96003 | 1.505979
40.50408 | 46.4873 | 47.19299 | 31.20494 | -0.7056856 | 0.7148774 | 13.7584 | 1.514764
40.51408 | 46.3838 | 46.99068 | 31.19569 | -0.6068845 | 0.7105677 | 13.56071 | 1.523712
40.52407 | 46.2573 | 46.7926 | 31.18643 | -0.5352987 | 0.7063035 | 13.36705 | 1.532815
40.53407 | 46.1425 | 46.59826 | 31.17714 | -0.4557635 | 0.702076 | 13.17695 | 1.542096
40.54407 | 46.0083 | 46.40779 | 31.16782 | -0.3994941 | 0.6978891 | 12.99054 | 1.551547
40.55407 | 45.9385 | 46.22111 | 31.15848 | -0.2826094 | 0.693742 | 12.80772 | 1.561171
40.56407 | 45.8142 | 46.03814 | 31.14911 | -0.2239368 | 0.6896345 | 12.62842 | 1.570971
40.57407 | 45.6958 | 45.8588 | 31.13972 | -0.1629993 | 0.6855661 | 12.45256 | 1.580949
40.58406 | 45.6146 | 45.68319 | 31.13031 | -0.06859211 | 0.6815399 | 12.28024 | 1.591099
40.59406 | 45.468 | 45.5109 | 31.12087 | -0.04290202 | 0.6775478 | 12.11104 | 1.601443
40.60406 | 45.4262 | 45.34203 | 31.11141 | 0.08416674 | 0.6735926 | 11.94506 | 1.611974
40.61406 | 45.302 | 45.17651 | 31.10192 | 0.1254853 | 0.6696752 | 11.78222 | 1.622697
40.62406 | 45.2314 | 45.01428 | 31.09241 | 0.2171198 | 0.6657944 | 11.62246 | 1.633613
40.63406 | 45.1561 | 44.85527 | 31.08288 | 0.3008324 | 0.66195 | 11.46571 | 1.644727
40.64405 | 45.0636 | 44.69956 | 31.07333 | 0.3640383 | 0.6581439 | 11.31206 | 1.656027
40.65405 | 44.9821 | 44.5468 | 31.06374 | 0.4353046 | 0.6543704 | 11.16114 | 1.667544
40.66405 | 44.8976 | 44.39706 | 31.05413 | 0.5005395 | 0.6506319 | 11.01302 | 1.679269
40.67405 | 44.8468 | 44.2503 | 31.0445 | 0.5964985 | 0.646928 | 10.86767 | 1.691205
40.68405 | 44.7635 | 44.10646 | 31.03485 | 0.6570401 | 0.6432581 | 10.725 | 1.703356
40.69405 | 44.6898 | 43.96548 | 31.02517 | 0.7243212 | 0.6396219 | 10.58497 | 1.715724
40.70404 | 44.6422 | 43.82744 | 31.01547 | 0.8147617 | 0.6360225 | 10.44764 | 1.728302
40.71404 | 44.5361 | 43.69201 | 31.00575 | 0.8440856 | 0.6324526 | 10.3127 | 1.741118
40.72404 | 44.5437 | 43.55929 | 30.99599 | 0.9844091 | 0.6289149 | 10.18022 | 1.754165
40.73404 | 44.4566 | 43.42922 | 30.98622 | 1.02738 | 0.6254096 | 10.05015 | 1.767445
40.74404 | 44.3881 | 43.30175 | 30.97642 | 1.08635 | 0.621936 | 9.922433 | 1.780963
40.75404 | 44.3306 | 43.17684 | 30.96659 | 1.153765 | 0.6184937 | 9.797022 | 1.794724
40.76403 | 44.2502 | 43.05455 | 30.95676 | 1.195654 | 0.6150857 | 9.673985 | 1.808718
40.77403 | 44.2011 | 42.9346 | 30.94689 | 1.266499 | 0.6117052 | 9.553033 | 1.822977
40.78403 | 44.1373 | 42.81707 | 30.93699 | 1.320227 | 0.6083548 | 9.434236 | 1.837491
40.79403 | 44.0722 | 42.70192 | 30.92707 | 1.370277 | 0.6050344 | 9.31755 | 1.852267
40.80403 | 44.0616 | 42.58911 | 30.91713 | 1.47249 | 0.6017437 | 9.202929 | 1.867307
40.81403 | 43.9362 | 42.47859 | 30.90716 | 1.457609 | 0.5984822 | 9.090327 | 1.882618
40.82402 | 43.8903 | 42.37046 | 30.89718 | 1.51984 | 0.5952546 | 8.979828 | 1.898193
40.83402 | 43.8669 | 42.26441 | 30.88717 | 1.602487 | 0.5920506 | 8.871133 | 1.91406
40.84402 | 43.7822 | 42.16055 | 30.87713 | 1.621651 | 0.5888744 | 8.764331 | 1.930212
40.85402 | 43.7504 | 42.05883 | 30.86707 | 1.691568 | 0.5857266 | 8.659381 | 1.946655
40.86402 | 43.6973 | 41.95923 | 30.85699 | 1.738073 | 0.5826064 | 8.556241 | 1.963395
40.87402 | 43.6409 | 41.8617 | 30.84688 | 1.779199 | 0.579514 | 8.454874 | 1.980437
40.88401 | 43.5857 | 41.76631 | 30.83675 | 1.819386 | 0.5764512 | 8.355339 | 1.997769
40.89401 | 43.5095 | 41.67285 | 30.8266 | 1.836651 | 0.5734121 | 8.257406 | 2.015433
40.90401 | 43.5115 | 41.58137 | 30.81642 | 1.930132 | 0.5703993 | 8.161135 | 2.033416
40.91401 | 43.413 | 41.49184 | 30.80621 | 1.921156 | 0.5674127 | 8.066491 | 2.051726
40.92401 | 43.4106 | 41.40425 | 30.79599 | 2.006353 | 0.5644519 | 7.97344 | 2.070368
40.934 | 43.3491 | 41.31863 | 30.78575 | 2.030466 | 0.5615195 | 7.882038 | 2.08933
40.944 | 43.2925 | 41.23481 | 30.77547 | 2.057689 | 0.5586094 | 7.792073 | 2.108656
40.954 | 43.2522 | 41.15284 | 30.76518 | 2.099363 | 0.5557244 | 7.703603 | 2.128334
40.964 | 43.2116 | 41.07268 | 30.75485 | 2.138919 | 0.5528639 | 7.616594 | 2.148369
40.974 | 43.1623 | 40.99433 | 30.74451 | 2.167968 | 0.550028 | 7.531022 | 2.168772
40.984 | 43.1174 | 40.91776 | 30.73414 | 2.199639 | 0.5472161 | 7.446855 | 2.189549
40.99399 | 43.0562 | 40.84302 | 30.72376 | 2.21318 | 0.544431 | 7.364143 | 2.210686
41.00399 | 43.0292 | 40.76994 | 30.71334 | 2.25926 | 0.5416667 | 7.282696 | 2.232232
41.01399 | 42.9658 | 40.69858 | 30.70291 | 2.267224 | 0.5389257 | 7.202569 | 2.254175
41.02399 | 42.9479 | 40.62891 | 30.69244 | 2.318993 | 0.5362078 | 7.123733 | 2.276521
41.03399 | 42.8787 | 40.56092 | 30.68196 | 2.317783 | 0.5335129 | 7.046165 | 2.29928
41.04399 | 42.8501 | 40.49459 | 30.67145 | 2.355513 | 0.5308405 | 6.969837 | 2.322459
41.05398 | 42.8105 | 40.42996 | 30.66093 | 2.380537 | 0.5281931 | 6.894797 | 2.346045
41.06398 | 42.7443 | 40.3669 | 30.65037 | 2.377397 | 0.5255653 | 6.820873 | 2.370091
41.07398 | 42.7393 | 40.30545 | 30.63979 | 2.433846 | 0.5229593 | 6.748117 | 2.394583
41.08398 | 42.6932 | 40.2456 | 30.62919 | 2.447596 | 0.520375 | 6.676505 | 2.419532
41.09398 | 42.6649 | 40.18734 | 30.61857 | 2.477563 | 0.517812 | 6.606013 | 2.444945
41.10398 | 42.6498 | 40.13064 | 30.60792 | 2.519158 | 0.5152704 | 6.53662 | 2.470833
41.11397 | 42.5778 | 40.07556 | 30.59726 | 2.502241 | 0.5127522 | 6.468369 | 2.49718
41.12397 | 42.6116 | 40.02197 | 30.58656 | 2.589632 | 0.5102521 | 6.401107 | 2.524046
41.13397 | 42.5361 | 39.96991 | 30.57585 | 2.566187 | 0.5077726 | 6.33488 | 2.551416
41.14397 | 42.5576 | 39.91939 | 30.5651 | 2.638215 | 0.5053133 | 6.269667 | 2.579301
41.15397 | 42.5125 | 39.87037 | 30.55434 | 2.642126 | 0.5028744 | 6.205449 | 2.607712
41.16397 | 42.4829 | 39.82287 | 30.54355 | 2.66003 | 0.500455 | 6.142205 | 2.636658
41.17396 | 42.4836 | 39.77691 | 30.53275 | 2.706688 | 0.4980579 | 6.079979 | 2.666123
41.18396 | 42.457 | 39.7324 | 30.52192 | 2.7246 | 0.4956778 | 6.018629 | 2.696174
41.19396 | 42.4517 | 39.68937 | 30.51106 | 2.762326 | 0.493317 | 5.958199 | 2.726796
41.20396 | 42.4419 | 39.64783 | 30.50018 | 2.794072 | 0.4909752 | 5.898672 | 2.758
41.21396 | 42.4016 | 39.60776 | 30.48928 | 2.793844 | 0.4886523 | 5.840028 | 2.789797
41.22396 | 42.4011 | 39.56915 | 30.47835 | 2.831945 | 0.486348 | 5.782253 | 2.8222
41.23395 | 42.3533 | 39.53205 | 30.46742 | 2.821245 | 0.4840645 | 5.725385 | 2.85519
41.24395 | 42.3565 | 39.49638 | 30.45644 | 2.860121 | 0.481797 | 5.669295 | 2.888843
41.25395 | 42.3567 | 39.46216 | 30.44545 | 2.894537 | 0.4795475 | 5.614026 | 2.92314
41.26395 | 42.2926 | 39.4294 | 30.43443 | 2.863197 | 0.4773161 | 5.55956 | 2.958095
41.27395 | 42.2953 | 39.3981 | 30.42339 | 2.8972 | 0.4751022 | 5.505884 | 2.993722
41.28395 | 42.2298 | 39.36825 | 30.41233 | 2.861549 | 0.472906 | 5.452983 | 3.030033
41.29394 | 42.2262 | 39.33988 | 30.40125 | 2.886318 | 0.4707292 | 5.400892 | 3.067008
41.30394 | 42.2087 | 39.31294 | 30.39014 | 2.895762 | 0.4685674 | 5.349495 | 3.104731
41.31394 | 42.1869 | 39.28745 | 30.37901 | 2.899451 | 0.4664226 | 5.29883 | 3.143183
41.32394 | 42.1524 | 39.26342 | 30.36786 | 2.888983 | 0.4642947 | 5.248885 | 3.182378
41.33394 | 42.1098 | 39.24084 | 30.35668 | 2.868959 | 0.4621834 | 5.199645 | 3.222331
41.34393 | 42.1127 | 39.21975 | 30.34549 | 2.892954 | 0.4600914 | 5.151153 | 3.263009
41.35393 | 42.055 | 39.20009 | 30.33427 | 2.854908 | 0.4580129 | 5.103285 | 3.304524
41.36393 | 42.0576 | 39.1819 | 30.32303 | 2.875696 | 0.4559505 | 5.056084 | 3.346844
41.37393 | 42.0447 | 39.16519 | 30.31176 | 2.879512 | 0.4539042 | 5.00954 | 3.389986
41.38393 | 42.0029 | 39.14995 | 30.30047 | 2.852955 | 0.4518737 | 4.963638 | 3.433966
41.39393 | 41.9931 | 39.13618 | 30.28915 | 2.856918 | 0.4498588 | 4.91837 | 3.478799
41.40392 | 41.9644 | 39.12392 | 30.27783 | 2.840483 | 0.4478614 | 4.873766 | 3.524459
41.41392 | 41.9473 | 39.11313 | 30.26647 | 2.834172 | 0.4458773 | 4.829727 | 3.571051
41.42392 | 41.9228 | 39.10384 | 30.25509 | 2.818963 | 0.4439085 | 4.786288 | 3.618549
41.43392 | 41.8774 | 39.09605 | 30.24369 | 2.781349 | 0.4419547 | 4.743436 | 3.666971
41.44392 | 41.9192 | 39.08977 | 30.23226 | 2.829426 | 0.4400158 | 4.701163 | 3.716332
41.45392 | 41.8389 | 39.08502 | 30.22082 | 2.753882 | 0.4380916 | 4.659458 | 3.766653
41.46391 | 41.8543 | 39.08179 | 30.20936 | 2.772509 | 0.4361838 | 4.618351 | 3.8179
41.47391 | 41.8239 | 39.0801 | 30.19786 | 2.743805 | 0.4342887 | 4.577751 | 3.870191
41.48391 | 41.7801 | 39.07994 | 30.18635 | 2.700158 | 0.4324077 | 4.53769 | 3.923496
41.49391 | 41.7631 | 39.08134 | 30.17481 | 2.681757 | 0.430541 | 4.498159 | 3.977832
41.50391 | 41.7713 | 39.08431 | 30.16325 | 2.686994 | 0.4286883 | 4.459147 | 4.033219
41.51391 | 41.7567 | 39.08884 | 30.15167 | 2.66786 | 0.4268494 | 4.420646 | 4.089674
41.5239 | 41.7216 | 39.09495 | 30.14008 | 2.626651 | 0.4250257 | 4.382689 | 4.147157
41.5339 | 41.7001 | 39.10265 | 30.12845 | 2.597446 | 0.4232142 | 4.345184 | 4.205804
41.5439 | 41.6755 | 39.11196 | 30.1168 | 2.56354 | 0.421416 | 4.308165 | 4.265576
41.5539 | 41.659 | 39.12288 | 30.10513 | 2.536123 | 0.4196312 | 4.271622 | 4.326492
41.5639 | 41.6896 | 39.13542 | 30.09344 | 2.554184 | 0.4178596 | 4.235549 | 4.388568
41.5739 | 41.6342 | 39.14959 | 30.08172 | 2.484614 | 0.416101 | 4.199937 | 4.451824
41.58389 | 41.6168 | 39.16538 | 30.07 | 2.451418 | 0.4143566 | 4.164818 | 4.516209
41.59389 | 41.5992 | 39.18284 | 30.05824 | 2.416356 | 0.4126237 | 4.130104 | 4.581877
41.60389 | 41.5523 | 39.20197 | 30.04646 | 2.350332 | 0.4109034 | 4.095828 | 4.648778
41.61389 | 41.5912 | 39.22276 | 30.03466 | 2.368437 | 0.4091957 | 4.061983 | 4.716929
41.62389 | 41.5819 | 39.24524 | 30.02283 | 2.336661 | 0.4075004 | 4.028563 | 4.786346
41.63389 | 41.5191 | 39.2694 | 30.01098 | 2.249696 | 0.4058172 | 3.995558 | 4.857046
41.64388 | 41.5039 | 39.29524 | 29.99913 | 2.208657 | 0.404148 | 3.962996 | 4.928973
41.65388 | 41.469 | 39.32281 | 29.98724 | 2.146189 | 0.4024891 | 3.930803 | 5.002283
41.66388 | 41.444 | 39.35209 | 29.97532 | 2.091907 | 0.400842 | 3.899007 | 5.076921
41.67388 | 41.4753 | 39.3831 | 29.96339 | 2.092204 | 0.3992068 | 3.867602 | 5.152899
41.68388 | 41.4413 | 39.41583 | 29.95143 | 2.025475 | 0.3975832 | 3.83658 | 5.230231
41.69388 | 41.426 | 39.45028 | 29.93945 | 1.975715 | 0.3959711 | 3.805934 | 5.308926
41.70387 | 41.3643 | 39.48645 | 29.92747 | 1.877846 | 0.3943728 | 3.775693 | 5.388923
41.71387 | 41.3777 | 39.52439 | 29.91544 | 1.853314 | 0.3927829 | 3.745783 | 5.470375
41.72387 | 41.3599 | 39.56406 | 29.9034 | 1.795842 | 0.3912052 | 3.716233 | 5.553219
41.73387 | 41.3607 | 39.60547 | 29.89134 | 1.755231 | 0.3896376 | 3.687036 | 5.63746
41.74387 | 41.3393 | 39.64862 | 29.87925 | 1.69068 | 0.3880818 | 3.658186 | 5.723103
41.75386 | 41.311 | 39.69347 | 29.86715 | 1.617534 | 0.3865381 | 3.629707 | 5.810067
41.76386 | 41.2726 | 39.74008 | 29.85502 | 1.53252 | 0.385003 | 3.601536 | 5.898517
41.77386 | 41.2947 | 39.78842 | 29.84287 | 1.506282 | 0.3834794 | 3.573696 | 5.98837
41.78386 | 41.2612 | 39.83847 | 29.8307 | 1.42273 | 0.3819653 | 3.546182 | 6.079624
41.79386 | 41.2764 | 39.89022 | 29.81851 | 1.386176 | 0.3804626 | 3.518987 | 6.172269
41.80386 | 41.2155 | 39.94367 | 29.80629 | 1.271832 | 0.3789696 | 3.492109 | 6.266299
41.81385 | 41.2062 | 39.99873 | 29.79406 | 1.207472 | 0.3774882 | 3.465567 | 6.361609
41.82385 | 41.1566 | 40.05549 | 29.78181 | 1.101107 | 0.3760154 | 3.439304 | 6.458368
41.83385 | 41.1671 | 40.11389 | 29.76953 | 1.053212 | 0.3745526 | 3.413343 | 6.556466
41.84385 | 41.1262 | 40.17389 | 29.75723 | 0.9523146 | 0.3730996 | 3.387677 | 6.655883
41.85385 | 41.109 | 40.23546 | 29.7449 | 0.8735446 | 0.3716563 | 3.362303 | 6.756593
41.86385 | 41.1017 | 40.29856 | 29.73256 | 0.8031362 | 0.3702227 | 3.337216 | 6.858566
41.87384 | 41.044 | 40.36311 | 29.72021 | 0.6808886 | 0.3687999 | 3.312436 | 6.96167
41.88384 | 41.0542 | 40.42918 | 29.70782 | 0.6250201 | 0.3673853 | 3.287908 | 7.066066
41.89384 | 41.0166 | 40.49666 | 29.69541 | 0.5199385 | 0.3659797 | 3.263655 | 7.171614
41.90384 | 40.9858 | 40.5655 | 29.68298 | 0.4202954 | 0.3645836 | 3.239671 | 7.278265
41.91384 | 41.0373 | 40.63565 | 29.67053 | 0.4016471 | 0.3631963 | 3.215952 | 7.38597
41.92384 | 40.9716 | 40.70705 | 29.65806 | 0.2645535 | 0.3618183 | 3.192495 | 7.494669
41.93383 | 40.957 | 40.77951 | 29.64558 | 0.1774914 | 0.3604492 | 3.169307 | 7.604168
41.94383 | 40.9361 | 40.85318 | 29.63307 | 0.08291622 | 0.3590888 | 3.146359 | 7.714664
41.95383 | 40.9085 | 40.92789 | 29.62054 | -0.01938638 | 0.357737 | 3.123661 | 7.825949
41.96383 | 40.9258 | 41.00353 | 29.60798 | -0.07773193 | 0.356394 | 3.101209 | 7.937945
41.97383 | 40.8994 | 41.08003 | 29.59541 | -0.180631 | 0.3550594 | 3.078999 | 8.050564
41.98383 | 40.8818 | 41.15729 | 29.58281 | -0.2754876 | 0.3537332 | 3.057027 | 8.163715
41.99382 | 40.8443 | 41.2351 | 29.57021 | -0.3908029 | 0.3524162 | 3.035307 | 8.277173
42.00382 | 40.8265 | 41.31356 | 29.55757 | -0.4870559 | 0.3511067 | 3.0138 | 8.39108
42.01382 | 40.8079 | 41.39244 | 29.54491 | -0.5845373 | 0.3498053 | 2.992522 | 8.5052
42.02382 | 40.8202 | 41.47162 | 29.53223 | -0.6514243 | 0.348512 | 2.971468 | 8.619414
42.03382 | 40.7833 | 41.55099 | 29.51953 | -0.7676864 | 0.3472268 | 2.950635 | 8.733594
42.04382 | 40.7444 | 41.63039 | 29.50681 | -0.8859871 | 0.3459494 | 2.93002 | 8.847608
42.05381 | 40.7211 | 41.70961 | 29.49408 | -0.9885077 | 0.3446816 | 2.909644 | 8.961202
42.06381 | 40.7232 | 41.78865 | 29.48132 | -1.065451 | 0.3434199 | 2.889455 | 9.074458
42.07381 | 40.6793 | 41.86729 | 29.46854 | -1.187986 | 0.3421659 | 2.869476 | 9.187109
42.08381 | 40.7151 | 41.94535 | 29.45573 | -1.230248 | 0.3409194 | 2.849701 | 9.298997
42.09381 | 40.6259 | 42.02267 | 29.44291 | -1.396772 | 0.3396806 | 2.830129 | 9.409954
42.10381 | 40.6362 | 42.09908 | 29.43006 | -1.462881 | 0.3384492 | 2.810758 | 9.519811
42.1138 | 40.6072 | 42.17432 | 29.41721 | -1.567125 | 0.3372266 | 2.791602 | 9.628285
42.1238 | 40.5696 | 42.24836 | 29.40433 | -1.678764 | 0.33601 | 2.772622 | 9.735406
42.1338 | 40.6071 | 42.32094 | 29.39142 | -1.713837 | 0.3348007 | 2.753833 | 9.840883
42.1438 | 40.5358 | 42.39185 | 29.37849 | -1.856052 | 0.3335987 | 2.735235 | 9.944525
42.1538 | 40.5463 | 42.46091 | 29.36555 | -1.914614 | 0.332404 | 2.716823 | 10.04614
42.16379 | 40.4845 | 42.52786 | 29.35259 | -2.043358 | 0.3312175 | 2.698613 | 10.14543
42.17379 | 40.4596 | 42.59262 | 29.33961 | -2.133016 | 0.330037 | 2.680568 | 10.2424
42.18379 | 40.4402 | 42.65492 | 29.3266 | -2.21472 | 0.3288636 | 2.662702 | 10.33675
42.19379 | 40.4049 | 42.71457 | 29.31357 | -2.309667 | 0.3276972 | 2.645014 | 10.42828
42.20379 | 40.3973 | 42.77136 | 29.30053 | -2.374057 | 0.3265379 | 2.627501 | 10.51679
42.21379 | 40.3698 | 42.82509 | 29.28746 | -2.45529 | 0.3253855 | 2.610162 | 10.60208
42.22378 | 40.3173 | 42.87552 | 29.27438 | -2.558221 | 0.3242412 | 2.59301 | 10.68389
42.23378 | 40.2931 | 42.92255 | 29.26128 | -2.629454 | 0.3231027 | 2.57601 | 10.76216
42.24378 | 40.2676 | 42.96595 | 29.24815 | -2.698347 | 0.321971 | 2.559177 | 10.83665
42.25378 | 40.2752 | 43.00552 | 29.235 | -2.730318 | 0.3208463 | 2.54251 | 10.90716
42.26378 | 40.2265 | 43.04109 | 29.22183 | -2.814588 | 0.3197284 | 2.526006 | 10.97352
42.27378 | 40.1641 | 43.07249 | 29.20865 | -2.908386 | 0.3186174 | 2.509664 | 11.03556
42.28377 | 40.1434 | 43.09953 | 29.19545 | -2.956126 | 0.3175143 | 2.493497 | 11.09306
42.29377 | 40.1144 | 43.12211 | 29.18223 | -3.007707 | 0.316417 | 2.477472 | 11.14599
42.30377 | 40.135 | 43.14006 | 29.16898 | -3.005059 | 0.3153264 | 2.461603 | 11.19415
42.31377 | 40.067 | 43.15325 | 29.15571 | -3.086251 | 0.3142428 | 2.44589 | 11.23741
42.32377 | 40.0371 | 43.16156 | 29.14243 | -3.124461 | 0.3131659 | 2.430329 | 11.27564
42.33377 | 39.9685 | 43.16488 | 29.12912 | -3.196382 | 0.3120958 | 2.41492 | 11.30875
42.34376 | 39.9534 | 43.16313 | 29.11581 | -3.209728 | 0.3110336 | 2.399676 | 11.33661
42.35376 | 39.9693 | 43.15621 | 29.10246 | -3.186913 | 0.3099771 | 2.384565 | 11.35921
42.36376 | 39.9032 | 43.14407 | 29.0891 | -3.240872 | 0.3089275 | 2.369601 | 11.37644
42.37376 | 39.8387 | 43.12665 | 29.07571 | -3.287954 | 0.3078848 | 2.354783 | 11.38827
42.38376 | 39.817 | 43.10392 | 29.06231 | -3.286925 | 0.3068487 | 2.340108 | 11.39466
42.39376 | 39.758 | 43.07587 | 29.04889 | -3.317865 | 0.3058196 | 2.325577 | 11.39558
42.40375 | 39.7847 | 43.04251 | 29.03546 | -3.257806 | 0.3047983 | 2.311201 | 11.39105
42.41375 | 39.7419 | 43.00379 | 29.022 | -3.261894 | 0.3037828 | 2.29695 | 11.38106
42.42375 | 39.6777 | 42.95979 | 29.00852 | -3.282087 | 0.3027742 | 2.282839 | 11.36566
42.43375 | 39.6514 | 42.91052 | 28.99501 | -3.259125 | 0.3017723 | 2.268864 | 11.34487
42.44375 | 39.5837 | 42.85607 | 28.98149 | -3.272367 | 0.3007773 | 2.255025 | 11.31877
42.45375 | 39.6357 | 42.79648 | 28.96796 | -3.160785 | 0.2997892 | 2.241321 | 11.28742
42.46374 | 39.5494 | 42.73193 | 28.95441 | -3.18253 | 0.2988088 | 2.227763 | 11.25095
42.47374 | 39.5446 | 42.66237 | 28.94083 | -3.117773 | 0.2978343 | 2.214324 | 11.20938
42.48374 | 39.4973 | 42.58799 | 28.92724 | -3.090689 | 0.2968667 | 2.201015 | 11.16287
42.49374 | 39.4522 | 42.5089 | 28.91362 | -3.056703 | 0.2959058 | 2.187836 | 11.11154
42.50374 | 39.4596 | 42.42525 | 28.89999 | -2.965645 | 0.2949518 | 2.174784 | 11.05552
42.51373 | 39.3999 | 42.33725 | 28.88635 | -2.937354 | 0.2940054 | 2.161872 | 10.99503
42.52373 | 39.3825 | 42.24491 | 28.87268 | -2.862411 | 0.2930649 | 2.149073 | 10.9301
42.53373 | 39.3739 | 42.14846 | 28.85898 | -2.774561 | 0.2921312 | 2.136398 | 10.86095
42.54373 | 39.2982 | 42.04808 | 28.84527 | -2.749879 | 0.2912043 | 2.123845 | 10.78776
42.55373 | 39.3032 | 41.94394 | 28.83154 | -2.640738 | 0.290284 | 2.111414 | 10.71069
42.56373 | 39.2667 | 41.83622 | 28.8178 | -2.569523 | 0.2893704 | 2.099104 | 10.62995
42.57372 | 39.2421 | 41.72523 | 28.80404 | -2.483132 | 0.2884637 | 2.086919 | 10.54581
42.58372 | 39.2055 | 41.61094 | 28.79026 | -2.405439 | 0.2875634 | 2.074844 | 10.45827
42.59372 | 39.1517 | 41.49364 | 28.77645 | -2.341943 | 0.2866698 | 2.062886 | 10.36763
42.60372 | 39.1312 | 41.37354 | 28.76263 | -2.242341 | 0.2857827 | 2.051043 | 10.27408
42.61372 | 39.1118 | 41.25083 | 28.74879 | -2.139029 | 0.2849022 | 2.039314 | 10.17782
42.62372 | 39.0984 | 41.1257 | 28.73493 | -2.027302 | 0.2840282 | 2.027698 | 10.07905
42.63371 | 39.0486 | 40.99848 | 28.72107 | -1.949882 | 0.2831615 | 2.016204 | 9.97805
42.64371 | 39.0285 | 40.86911 | 28.70717 | -1.840613 | 0.2823004 | 2.004808 | 9.874834
42.65371 | 38.9953 | 40.73791 | 28.69325 | -1.742609 | 0.2814457 | 1.993521 | 9.769688
42.66371 | 39.0065 | 40.60506 | 28.67932 | -1.598559 | 0.2805974 | 1.982342 | 9.662799
42.67371 | 38.9656 | 40.47075 | 28.66537 | -1.505149 | 0.2797554 | 1.971268 | 9.554356
42.68371 | 38.9393 | 40.33516 | 28.6514 | -1.395857 | 0.2789196 | 1.9603 | 9.444539
42.6937 | 38.8768 | 40.19859 | 28.63742 | -1.321793 | 0.2780908 | 1.949445 | 9.333634
42.7037 | 38.8932 | 40.06096 | 28.62342 | -1.167763 | 0.2772674 | 1.938682 | 9.221596
42.7137 | 38.8813 | 39.92256 | 28.60939 | -1.041263 | 0.27645 | 1.92802 | 9.108701
42.7237 | 38.8492 | 39.78355 | 28.59535 | -0.9343536 | 0.2756388 | 1.917458 | 8.995108
42.7337 | 38.8218 | 39.64409 | 28.58129 | -0.8222873 | 0.2748335 | 1.906994 | 8.880972
42.7437 | 38.7846 | 39.50431 | 28.56721 | -0.7197131 | 0.2740342 | 1.896628 | 8.766442
42.75369 | 38.7804 | 39.36451 | 28.55313 | -0.5841071 | 0.2732416 | 1.886368 | 8.651772
42.76369 | 38.7624 | 39.22453 | 28.53901 | -0.4621301 | 0.272454 | 1.876192 | 8.536873
42.77369 | 38.7261 | 39.08465 | 28.52488 | -0.3585473 | 0.2716723 | 1.866111 | 8.421987
42.78369 | 38.662 | 38.94498 | 28.51073 | -0.2829782 | 0.2708962 | 1.856122 | 8.307234
42.79369 | 38.6821 | 38.80564 | 28.49656 | -0.1235376 | 0.2701258 | 1.846224 | 8.192731
42.80369 | 38.6386 | 38.66673 | 28.48237 | -0.02813474 | 0.2693611 | 1.836417 | 8.078587
42.81368 | 38.6016 | 38.5285 | 28.46818 | 0.07309563 | 0.2686025 | 1.826712 | 7.96501
42.82368 | 38.5796 | 38.39077 | 28.45396 | 0.1888304 | 0.2678488 | 1.817081 | 7.851882
42.83368 | 38.521 | 38.25376 | 28.43972 | 0.2672435 | 0.2671006 | 1.807538 | 7.739401
42.84368 | 38.5073 | 38.11755 | 28.42546 | 0.3897547 | 0.2663577 | 1.79808 | 7.627648
42.85368 | 38.4576 | 37.98221 | 28.41118 | 0.4753873 | 0.2656202 | 1.788707 | 7.516702
42.86368 | 38.4154 | 37.84783 | 28.39689 | 0.5675703 | 0.264888 | 1.779417 | 7.406633
42.87367 | 38.4141 | 37.71459 | 28.3826 | 0.6995097 | 0.2641618 | 1.770219 | 7.297614
42.88367 | 38.3543 | 37.58229 | 28.36827 | 0.7720082 | 0.2634399 | 1.761094 | 7.18949
42.89367 | 38.3311 | 37.45112 | 28.35392 | 0.8799801 | 0.2627232 | 1.752049 | 7.082426
42.90367 | 38.264 | 37.32112 | 28.33956 | 0.942877 | 0.2620116 | 1.743083 | 6.976469
42.91367 | 38.2237 | 37.19235 | 28.32518 | 1.031355 | 0.2613051 | 1.734196 | 6.871665
42.92366 | 38.203 | 37.06495 | 28.3108 | 1.13805 | 0.2606041 | 1.725395 | 6.768154
42.93366 | 38.1536 | 36.93872 | 28.29638 | 1.214879 | 0.2599074 | 1.716661 | 6.66577
42.94366 | 38.1051 | 36.81382 | 28.28195 | 1.291284 | 0.2592155 | 1.708004 | 6.564647
42.95366 | 38.0807 | 36.69026 | 28.2675 | 1.390438 | 0.2585285 | 1.699421 | 6.464811
42.96366 | 38.0037 | 36.56808 | 28.25304 | 1.435619 | 0.2578462 | 1.690912 | 6.366287
42.97366 | 38.003 | 36.44729 | 28.23855 | 1.555708 | 0.2571687 | 1.682476 | 6.269096
42.98365 | 37.9488 | 36.32803 | 28.22407 | 1.620771 | 0.2564965 | 1.67412 | 6.173347
42.99365 | 37.8812 | 36.21007 | 28.20955 | 1.671131 | 0.2558283 | 1.665826 | 6.078866
43.00365 | 37.8537 | 36.09354 | 28.19501 | 1.76016 | 0.2551646 | 1.657603 | 5.985758
43.01365 | 37.7815 | 35.97845 | 28.18046 | 1.803048 | 0.2545056 | 1.64945 | 5.894033
43.02365 | 37.7872 | 35.86481 | 28.1659 | 1.922395 | 0.2538509 | 1.641364 | 5.803695
43.03365 | 37.6999 | 35.7526 | 28.15131 | 1.947295 | 0.2532007 | 1.633347 | 5.714747
43.04364 | 37.6742 | 35.64196 | 28.13672 | 2.03224 | 0.2525557 | 1.625404 | 5.627276
43.05364 | 37.6458 | 35.53265 | 28.12211 | 2.113153 | 0.2519144 | 1.617519 | 5.541108
43.06364 | 37.5687 | 35.42478 | 28.10747 | 2.143924 | 0.2512771 | 1.6097 | 5.456328
43.07364 | 37.5596 | 35.31834 | 28.09282 | 2.241261 | 0.2506445 | 1.601946 | 5.37293
43.08364 | 37.4792 | 35.21333 | 28.07815 | 2.26587 | 0.2500157 | 1.594255 | 5.290909
43.09364 | 37.4712 | 35.10974 | 28.06347 | 2.36146 | 0.2493916 | 1.586627 | 5.210255
43.10363 | 37.4066 | 35.00766 | 28.04878 | 2.398942 | 0.248772 | 1.57907 | 5.131038
43.11363 | 37.3329 | 34.90687 | 28.03406 | 2.426026 | 0.2481559 | 1.571566 | 5.053092
43.12363 | 37.3293 | 34.80748 | 28.01933 | 2.521824 | 0.2475439 | 1.564123 | 4.976482
43.13363 | 37.2567 | 34.70945 | 28.00458 | 2.54725 | 0.246936 | 1.556741 | 4.901197
43.14363 | 37.2421 | 34.61278 | 27.98981 | 2.629317 | 0.2463321 | 1.549418 | 4.827224
43.15363 | 37.1741 | 34.51746 | 27.97503 | 2.656641 | 0.2457322 | 1.542154 | 4.754547
43.16362 | 37.1206 | 34.42358 | 27.96024 | 2.697023 | 0.2451378 | 1.534961 | 4.683238
43.17362 | 37.0972 | 34.33089 | 27.94542 | 2.766307 | 0.2445456 | 1.527813 | 4.613109
43.18362 | 37.0329 | 34.2395 | 27.93059 | 2.793398 | 0.2439576 | 1.520722 | 4.54423
43.19362 | 37.0044 | 34.14939 | 27.91575 | 2.855009 | 0.2433732 | 1.513688 | 4.476585
43.20362 | 36.9683 | 34.06054 | 27.90088 | 2.907761 | 0.2427928 | 1.506709 | 4.410156
43.21362 | 36.922 | 33.97293 | 27.886 | 2.94907 | 0.2422161 | 1.499785 | 4.344927
43.22361 | 36.9072 | 33.88664 | 27.87112 | 3.02056 | 0.2416443 | 1.492926 | 4.28095
43.23361 | 36.8136 | 33.80146 | 27.85621 | 3.012141 | 0.2410752 | 1.486111 | 4.218065
43.24361 | 36.8358 | 33.71746 | 27.84128 | 3.118335 | 0.2405097 | 1.479349 | 4.156326
43.25361 | 36.7363 | 33.63464 | 27.82634 | 3.101662 | 0.239948 | 1.47264 | 4.095714
43.26361 | 36.7322 | 33.55296 | 27.81138 | 3.179239 | 0.2393898 | 1.465984 | 4.036211
43.27361 | 36.6876 | 33.47241 | 27.7964 | 3.215186 | 0.2388354 | 1.459379 | 3.977798
43.2836 | 36.623 | 33.39306 | 27.78143 | 3.229944 | 0.2382846 | 1.452829 | 3.920517
43.2936 | 36.632 | 33.31471 | 27.76642 | 3.317289 | 0.2377374 | 1.446326 | 3.864228
43.3036 | 36.5562 | 33.23744 | 27.7514 | 3.318761 | 0.2371936 | 1.439873 | 3.808976
43.3136 | 36.5063 | 33.16122 | 27.73636 | 3.345078 | 0.2366534 | 1.43347 | 3.75474
43.3236 | 36.4818 | 33.08604 | 27.72131 | 3.39576 | 0.2361167 | 1.427116 | 3.701502
43.33359 | 36.4351 | 33.01195 | 27.70625 | 3.423152 | 0.235584 | 1.420816 | 3.649295
43.34359 | 36.4053 | 32.93878 | 27.69117 | 3.46652 | 0.2350542 | 1.414559 | 3.597999
43.35359 | 36.2933 | 32.86659 | 27.67607 | 3.426707 | 0.2345278 | 1.408349 | 3.547648
43.36359 | 36.3075 | 32.79537 | 27.66095 | 3.512133 | 0.2340049 | 1.402186 | 3.498222
43.37359 | 36.2613 | 32.72509 | 27.64582 | 3.536214 | 0.2334853 | 1.39607 | 3.449706
43.38359 | 36.2227 | 32.65573 | 27.63068 | 3.566969 | 0.2329691 | 1.39 | 3.402082
43.39358 | 36.168 | 32.58735 | 27.61553 | 3.58065 | 0.2324568 | 1.383982 | 3.355378
43.40358 | 36.0962 | 32.51979 | 27.60036 | 3.576407 | 0.2319473 | 1.378003 | 3.309485
43.41358 | 36.0825 | 32.45311 | 27.58517 | 3.62939 | 0.231441 | 1.372069 | 3.264432
43.42358 | 36.0643 | 32.38728 | 27.56996 | 3.677016 | 0.2309381 | 1.36618 | 3.220204
43.43358 | 35.9594 | 32.3223 | 27.55474 | 3.637102 | 0.2304384 | 1.360334 | 3.176784
43.44358 | 35.923 | 32.25814 | 27.53951 | 3.664865 | 0.2299419 | 1.354532 | 3.134156
43.45357 | 35.8715 | 32.19484 | 27.52427 | 3.676657 | 0.2294492 | 1.348779 | 3.092345
43.46357 | 35.8697 | 32.13228 | 27.509 | 3.737421 | 0.2289592 | 1.343062 | 3.051253
43.47357 | 35.8007 | 32.07049 | 27.49372 | 3.730208 | 0.2284723 | 1.337388 | 3.010907
43.48357 | 35.7352 | 32.00947 | 27.47843 | 3.725735 | 0.2279887 | 1.331756 | 2.971291
43.49357 | 35.7092 | 31.94918 | 27.46312 | 3.760016 | 0.2275081 | 1.326165 | 2.93239
43.50357 | 35.6658 | 31.88963 | 27.4478 | 3.776166 | 0.2270307 | 1.320615 | 2.894191
43.51356 | 35.652 | 31.83086 | 27.43247 | 3.821143 | 0.2265568 | 1.315112 | 2.856715
43.52356 | 35.5531 | 31.77272 | 27.41712 | 3.780377 | 0.2260856 | 1.309643 | 2.819875
43.53356 | 35.5309 | 31.71528 | 27.40175 | 3.815623 | 0.2256175 | 1.304214 | 2.783694
43.54356 | 35.5053 | 31.65851 | 27.38637 | 3.846795 | 0.2251523 | 1.298825 | 2.748159
43.55356 | 35.472 | 31.60239 | 27.37097 | 3.869606 | 0.2246903 | 1.293475 | 2.713256
43.56356 | 35.403 | 31.54693 | 27.35556 | 3.856071 | 0.2242313 | 1.288163 | 2.678973
43.57355 | 35.3608 | 31.49215 | 27.34015 | 3.868648 | 0.2237756 | 1.282896 | 2.64533
43.58355 | 35.3057 | 31.43794 | 27.32471 | 3.867758 | 0.2233226 | 1.277661 | 2.612247
43.59355 | 35.2879 | 31.38434 | 27.30926 | 3.903559 | 0.2228725 | 1.272464 | 2.579747
43.60355 | 35.226 | 31.33134 | 27.29379 | 3.894664 | 0.2224253 | 1.267304 | 2.547817
43.61355 | 35.1713 | 31.27892 | 27.27831 | 3.892384 | 0.2219811 | 1.262181 | 2.516445
43.62355 | 35.1241 | 31.22707 | 27.26281 | 3.897032 | 0.2215399 | 1.257095 | 2.485621
43.63354 | 35.0708 | 31.17583 | 27.24732 | 3.894968 | 0.2211019 | 1.252051 | 2.455362
43.64354 | 35.0682 | 31.12509 | 27.23179 | 3.943106 | 0.2206664 | 1.247037 | 2.425598
43.65354 | 34.9657 | 31.0749 | 27.21625 | 3.890805 | 0.2202338 | 1.242059 | 2.396347
43.66354 | 34.9372 | 31.02522 | 27.2007 | 3.911976 | 0.219804 | 1.237117 | 2.367601
43.67354 | 34.8827 | 30.97607 | 27.18514 | 3.906629 | 0.2193771 | 1.232209 | 2.339347
43.68354 | 34.8411 | 30.92742 | 27.16956 | 3.913676 | 0.218953 | 1.227336 | 2.311577
43.69353 | 34.818 | 30.87932 | 27.15398 | 3.938679 | 0.2185321 | 1.222503 | 2.284306
43.70353 | 34.7257 | 30.83166 | 27.13837 | 3.894043 | 0.2181136 | 1.217699 | 2.257472
43.71353 | 34.7092 | 30.78447 | 27.12275 | 3.924729 | 0.2176979 | 1.212928 | 2.231092
43.72353 | 34.6488 | 30.73775 | 27.10712 | 3.911048 | 0.2172849 | 1.208191 | 2.205157
43.73353 | 34.6577 | 30.69149 | 27.09147 | 3.966209 | 0.2168747 | 1.203488 | 2.179657
43.74352 | 34.5433 | 30.64572 | 27.07583 | 3.897576 | 0.2164677 | 1.198822 | 2.154609
43.75352 | 34.5072 | 30.60035 | 27.06015 | 3.906848 | 0.2160629 | 1.194184 | 2.129954
43.76352 | 34.4845 | 30.55541 | 27.04446 | 3.929088 | 0.2156609 | 1.189578 | 2.105709
43.77352 | 34.4209 | 30.51089 | 27.02876 | 3.910006 | 0.2152616 | 1.185004 | 2.081865
43.78352 | 34.3873 | 30.46679 | 27.01305 | 3.920509 | 0.214865 | 1.180462 | 2.058415
43.79352 | 34.2869 | 30.42309 | 26.99732 | 3.863806 | 0.214471 | 1.175952 | 2.03535
43.80351 | 34.2606 | 30.37984 | 26.9816 | 3.880762 | 0.2140796 | 1.171475 | 2.012688
43.81351 | 34.2546 | 30.33693 | 26.96584 | 3.91767 | 0.213691 | 1.167027 | 1.99037
43.82351 | 34.1323 | 30.29441 | 26.95008 | 3.837895 | 0.2133049 | 1.16261 | 1.968415
43.83351 | 34.1242 | 30.25226 | 26.9343 | 3.871945 | 0.2129215 | 1.158223 | 1.946816
43.84351 | 34.054 | 30.21047 | 26.9185 | 3.843526 | 0.2125407 | 1.153866 | 1.925565
43.85351 | 34.0017 | 30.16905 | 26.9027 | 3.832646 | 0.2121625 | 1.149539 | 1.904655
43.8635 | 33.966 | 30.12803 | 26.88689 | 3.837973 | 0.2117872 | 1.145246 | 1.8841
43.8735 | 33.9032 | 30.08731 | 26.87106 | 3.815892 | 0.2114141 | 1.140978 | 1.863852
43.8835 | 33.88 | 30.04693 | 26.85522 | 3.833071 | 0.2110436 | 1.13674 | 1.843926
43.8935 | 33.7983 | 30.00688 | 26.83936 | 3.791417 | 0.2106756 | 1.13253 | 1.824315
43.9035 | 33.7644 | 29.96717 | 26.82349 | 3.797235 | 0.2103102 | 1.128349 | 1.805013
43.9135 | 33.749 | 29.92777 | 26.80761 | 3.821231 | 0.2099472 | 1.124196 | 1.786015
43.92349 | 33.631 | 29.88873 | 26.79173 | 3.742274 | 0.2095871 | 1.120077 | 1.76733
43.93349 | 33.6097 | 29.84995 | 26.77582 | 3.759746 | 0.2092292 | 1.115981 | 1.748919
43.94349 | 33.584 | 29.81148 | 26.75991 | 3.772516 | 0.2088738 | 1.111912 | 1.730794
43.95349 | 33.5297 | 29.77331 | 26.74397 | 3.756387 | 0.2085208 | 1.107871 | 1.712948
43.96349 | 33.4656 | 29.73543 | 26.72803 | 3.730167 | 0.2081703 | 1.103856 | 1.695377
43.97349 | 33.3888 | 29.69784 | 26.71207 | 3.69096 | 0.2078222 | 1.09987 | 1.678075
43.98348 | 33.369 | 29.66056 | 26.69612 | 3.708436 | 0.2074768 | 1.095914 | 1.661053
43.99348 | 33.3454 | 29.62353 | 26.68014 | 3.721872 | 0.2071336 | 1.091981 | 1.644274
44.00348 | 33.2513 | 29.58676 | 26.66415 | 3.664538 | 0.2067928 | 1.088074 | 1.627749
44.01348 | 33.1808 | 29.55026 | 26.64814 | 3.630538 | 0.2064545 | 1.084193 | 1.611473
44.02348 | 33.1671 | 29.51402 | 26.63212 | 3.653078 | 0.2061184 | 1.080338 | 1.595442
44.03348 | 33.15 | 29.47804 | 26.61609 | 3.671961 | 0.2057849 | 1.076509 | 1.579651
44.04347 | 33.0332 | 29.44234 | 26.60007 | 3.590858 | 0.205454 | 1.072709 | 1.56411
44.05347 | 32.9982 | 29.40686 | 26.58402 | 3.591343 | 0.2051251 | 1.06893 | 1.548784
44.06347 | 32.9675 | 29.37161 | 26.56795 | 3.595887 | 0.2047986 | 1.065177 | 1.533685
44.07347 | 32.9213 | 29.33661 | 26.55188 | 3.584692 | 0.2044744 | 1.061449 | 1.518808
44.08347 | 32.8749 | 29.30184 | 26.53579 | 3.573064 | 0.2041525 | 1.057745 | 1.50415
44.09347 | 32.7499 | 29.26729 | 26.51969 | 3.482607 | 0.203833 | 1.054066 | 1.489705
44.10346 | 32.7763 | 29.23301 | 26.50359 | 3.543291 | 0.2035163 | 1.050415 | 1.475485
44.11346 | 32.7116 | 29.19891 | 26.48747 | 3.512687 | 0.2032013 | 1.046785 | 1.461457
44.12346 | 32.65 | 29.16503 | 26.47134 | 3.484968 | 0.2028887 | 1.043178 | 1.44763
44.13346 | 32.5647 | 29.13137 | 26.45519 | 3.433333 | 0.2025783 | 1.039596 | 1.434003
44.14346 | 32.5445 | 29.09791 | 26.43903 | 3.446591 | 0.2022703 | 1.036036 | 1.420571
44.15345 | 32.5018 | 29.06469 | 26.42288 | 3.437107 | 0.2019649 | 1.032504 | 1.407344
44.16345 | 32.4661 | 29.03164 | 26.4067 | 3.434457 | 0.2016612 | 1.028991 | 1.394291
44.17345 | 32.3421 | 28.99879 | 26.39051 | 3.343307 | 0.2013601 | 1.025502 | 1.381422
44.18345 | 32.3222 | 28.96614 | 26.37431 | 3.356063 | 0.2010609 | 1.022035 | 1.368735
44.19345 | 32.3005 | 28.93367 | 26.35809 | 3.366825 | 0.2007642 | 1.018591 | 1.356226
44.20345 | 32.2393 | 28.9014 | 26.34187 | 3.337901 | 0.2004694 | 1.015169 | 1.343892
44.21344 | 32.1564 | 28.86934 | 26.32565 | 3.287059 | 0.2001775 | 1.011773 | 1.331741
44.22344 | 32.0927 | 28.83743 | 26.3094 | 3.255267 | 0.1998873 | 1.008396 | 1.319747
44.23344 | 32.1048 | 28.8057 | 26.29315 | 3.299096 | 0.1995992 | 1.00504 | 1.307918
44.24344 | 32.0385 | 28.77415 | 26.27688 | 3.264349 | 0.1993134 | 1.001707 | 1.296252
44.25344 | 31.9494 | 28.74277 | 26.2606 | 3.206629 | 0.1990298 | 0.9983951 | 1.284746
44.26344 | 31.9172 | 28.71156 | 26.24431 | 3.20564 | 0.1987483 | 0.9951047 | 1.273397
44.27343 | 31.8864 | 28.68055 | 26.22803 | 3.205853 | 0.1984693 | 0.9918389 | 1.262213
44.28343 | 31.8331 | 28.64967 | 26.21171 | 3.183433 | 0.1981921 | 0.988591 | 1.25117
44.29343 | 31.7258 | 28.61895 | 26.19539 | 3.106851 | 0.1979171 | 0.985364 | 1.240275
44.30343 | 31.7067 | 28.58839 | 26.17906 | 3.11831 | 0.1976442 | 0.982158 | 1.229527
44.31343 | 31.6913 | 28.55799 | 26.16272 | 3.133313 | 0.1973734 | 0.9789724 | 1.218923
44.32343 | 31.5998 | 28.52774 | 26.14637 | 3.072063 | 0.1971048 | 0.9758075 | 1.208459
44.33342 | 31.5508 | 28.49767 | 26.13002 | 3.053129 | 0.1968388 | 0.9726673 | 1.198147
44.34342 | 31.4971 | 28.46772 | 26.11364 | 3.029379 | 0.1965744 | 0.9695429 | 1.187959
44.35342 | 31.4775 | 28.43792 | 26.09726 | 3.039583 | 0.196312 | 0.9664387 | 1.177905
44.36342 | 31.4041 | 28.40826 | 26.08087 | 2.995844 | 0.1960518 | 0.9633542 | 1.167983
44.37342 | 31.3296 | 28.37874 | 26.06446 | 2.950863 | 0.1957936 | 0.9602895 | 1.158191
44.38342 | 31.3221 | 28.34936 | 26.04805 | 2.972743 | 0.1955376 | 0.9572446 | 1.148526
44.39341 | 31.2415 | 28.32014 | 26.03164 | 2.921356 | 0.1952839 | 0.9542226 | 1.138997
44.40341 | 31.1888 | 28.29103 | 26.01521 | 2.897765 | 0.1950319 | 0.9512164 | 1.129581
44.41341 | 31.1516 | 28.26206 | 25.99876 | 2.889541 | 0.1947821 | 0.9482292 | 1.120286
44.42341 | 31.0952 | 28.23321 | 25.98231 | 2.861989 | 0.1945341 | 0.9452607 | 1.111109
44.43341 | 31.043 | 28.20449 | 25.96584 | 2.838507 | 0.1942882 | 0.9423115 | 1.10205
44.44341 | 30.9829 | 28.1759 | 25.94937 | 2.806998 | 0.1940445 | 0.9393812 | 1.093106
44.4534 | 30.9486 | 28.14746 | 25.9329 | 2.801136 | 0.1938029 | 0.9364724 | 1.084286
44.4634 | 30.8551 | 28.11912 | 25.91641 | 2.735981 | 0.1935632 | 0.9335791 | 1.075567
44.4734 | 30.8551 | 28.09089 | 25.89991 | 2.764205 | 0.1933255 | 0.9307044 | 1.066958
44.4834 | 30.7747 | 28.06279 | 25.8834 | 2.711911 | 0.1930899 | 0.9278483 | 1.058455
44.4934 | 30.7327 | 28.0348 | 25.86687 | 2.697901 | 0.1928562 | 0.9250098 | 1.05006
44.50339 | 30.6808 | 28.00695 | 25.85036 | 2.673847 | 0.1926246 | 0.9221915 | 1.041778
44.51339 | 30.6166 | 27.97919 | 25.83382 | 2.637409 | 0.1923948 | 0.9193887 | 1.033589
44.52339 | 30.5955 | 27.95154 | 25.81727 | 2.643959 | 0.1921671 | 0.9166038 | 1.025502
44.53339 | 30.484 | 27.924 | 25.80071 | 2.559999 | 0.1919413 | 0.9138365 | 1.017514
44.54339 | 30.4722 | 27.89657 | 25.78414 | 2.575631 | 0.1917175 | 0.9110865 | 1.009624
44.55339 | 30.4396 | 27.86924 | 25.76756 | 2.570357 | 0.1914957 | 0.908354 | 1.00183
44.56338 | 30.3642 | 27.84205 | 25.75099 | 2.522151 | 0.191276 | 0.9056413 | 0.9941378
44.57338 | 30.2808 | 27.81493 | 25.7344 | 2.465868 | 0.1910582 | 0.9029431 | 0.9865319
44.58338 | 30.2913 | 27.78792 | 25.71779 | 2.503385 | 0.1908422 | 0.9002618 | 0.9790175
44.59338 | 30.2248 | 27.761 | 25.70118 | 2.4638 | 0.1906282 | 0.8975975 | 0.9715935
44.60338 | 30.1694 | 27.73418 | 25.68456 | 2.435217 | 0.1904161 | 0.8949499 | 0.9642584
44.61338 | 30.0681 | 27.70746 | 25.66793 | 2.360637 | 0.1902059 | 0.892319 | 0.9570109
44.62337 | 30.089 | 27.68087 | 25.6513 | 2.408135 | 0.1899979 | 0.889707 | 0.9498564
44.63337 | 30.0006 | 27.65434 | 25.63466 | 2.346264 | 0.1897916 | 0.887109 | 0.9427799
44.64337 | 29.9612 | 27.6279 | 25.618 | 2.333301 | 0.1895872 | 0.8845272 | 0.9357867
44.65337 | 29.8931 | 27.60155 | 25.60133 | 2.291546 | 0.1893847 | 0.8819616 | 0.9288758
44.66337 | 29.8457 | 27.5753 | 25.58466 | 2.2704 | 0.1891842 | 0.879412 | 0.9220458
44.67337 | 29.8146 | 27.54913 | 25.56798 | 2.265465 | 0.1889855 | 0.8768785 | 0.9152956
44.68336 | 29.759 | 27.52308 | 25.5513 | 2.235917 | 0.1887889 | 0.8743633 | 0.9086304
44.69336 | 29.6787 | 27.49709 | 25.5346 | 2.181608 | 0.188594 | 0.8718613 | 0.9020359
44.70336 | 29.6285 | 27.47119 | 25.51789 | 2.157313 | 0.1884011 | 0.869375 | 0.8955176
44.71336 | 29.5945 | 27.44537 | 25.50118 | 2.149135 | 0.1882099 | 0.8669042 | 0.8890744
44.72336 | 29.5461 | 27.41963 | 25.48445 | 2.126473 | 0.1880207 | 0.8644488 | 0.8827049
44.73336 | 29.4678 | 27.39397 | 25.46772 | 2.07383 | 0.1878334 | 0.8620088 | 0.8764082
44.74335 | 29.4416 | 27.36842 | 25.451 | 2.07318 | 0.1876481 | 0.8595865 | 0.8701892
44.75335 | 29.4004 | 27.34292 | 25.43425 | 2.057477 | 0.1874645 | 0.8571768 | 0.8640348
44.76335 | 29.2951 | 27.31751 | 25.41749 | 1.977594 | 0.1872827 | 0.8547821 | 0.8579499
44.77335 | 29.297 | 27.29216 | 25.40073 | 2.004835 | 0.1871028 | 0.8524023 | 0.8519335
44.78335 | 29.2248 | 27.2669 | 25.38395 | 1.957899 | 0.1869248 | 0.8500374 | 0.8459847
44.79335 | 29.1673 | 27.24171 | 25.36717 | 1.925588 | 0.1867486 | 0.8476872 | 0.8401023
44.80334 | 29.1099 | 27.21662 | 25.3504 | 1.893278 | 0.1865744 | 0.845354 | 0.8342912
44.81334 | 29.0842 | 27.19158 | 25.33361 | 1.892619 | 0.1864019 | 0.843033 | 0.828539
44.82334 | 29.0306 | 27.16661 | 25.3168 | 1.863988 | 0.1862312 | 0.8407265 | 0.8228505
44.83334 | 28.9681 | 27.14171 | 25.29999 | 1.826386 | 0.1860624 | 0.8384342 | 0.8172246
44.84334 | 28.911 | 27.11689 | 25.28317 | 1.794113 | 0.1858954 | 0.8361563 | 0.8116606
44.85334 | 28.891 | 27.09213 | 25.26635 | 1.798871 | 0.1857303 | 0.8338925 | 0.8061576
44.86333 | 28.8019 | 27.06746 | 25.24953 | 1.734435 | 0.1855671 | 0.831645 | 0.8007198
44.87333 | 28.7757 | 27.04284 | 25.23269 | 1.732857 | 0.1854056 | 0.8294093 | 0.7953359
44.88333 | 28.7441 | 27.01829 | 25.21584 | 1.725812 | 0.1852459 | 0.8271875 | 0.7900105
44.89333 | 28.6668 | 26.9938 | 25.19899 | 1.673001 | 0.185088 | 0.8249794 | 0.7847425
44.90333 | 28.6452 | 26.96938 | 25.18213 | 1.675824 | 0.1849319 | 0.8227851 | 0.7795313
44.91332 | 28.6034 | 26.94504 | 25.16527 | 1.65836 | 0.1847778 | 0.8206066 | 0.774381
44.92332 | 28.5625 | 26.92074 | 25.1484 | 1.641756 | 0.1846254 | 0.8184396 | 0.7692807
44.93332 | 28.4897 | 26.89651 | 25.13152 | 1.593189 | 0.1844748 | 0.8162859 | 0.7642348
44.94332 | 28.4637 | 26.87234 | 25.11462 | 1.591361 | 0.1843259 | 0.8141457 | 0.7592425
44.95332 | 28.437 | 26.84823 | 25.09773 | 1.588772 | 0.1841789 | 0.8120186 | 0.7543031
44.96332 | 28.3387 | 26.82418 | 25.08082 | 1.514522 | 0.1840336 | 0.8099049 | 0.7494157
44.97331 | 28.3296 | 26.80021 | 25.06393 | 1.529389 | 0.1838903 | 0.8078063 | 0.7445845
44.98331 | 28.3085 | 26.77628 | 25.04701 | 1.532221 | 0.1837487 | 0.8057187 | 0.7397991
44.99331 | 28.2168 | 26.7524 | 25.03009 | 1.464395 | 0.1836088 | 0.8036441 | 0.7350638
45.00331 | 28.1929 | 26.72859 | 25.01316 | 1.464312 | 0.1834707 | 0.8015825 | 0.7303777
45.01331 | 28.1587 | 26.70483 | 24.99622 | 1.453872 | 0.1833344 | 0.7995335 | 0.7257403
45.02331 | 28.0976 | 26.68112 | 24.97928 | 1.416475 | 0.1831999 | 0.7974974 | 0.7211508
45.0333 | 28.0324 | 26.6575 | 24.96234 | 1.374901 | 0.1830673 | 0.7954759 | 0.7166131
45.0433 | 28.0205 | 26.63391 | 24.94539 | 1.386594 | 0.1829364 | 0.793465 | 0.7121175
45.0533 | 27.9624 | 26.61037 | 24.92842 | 1.352034 | 0.1828072 | 0.7914666 | 0.7076681
45.0633 | 27.9358 | 26.58688 | 24.91145 | 1.348921 | 0.1826798 | 0.7894806 | 0.703264
45.0733 | 27.8861 | 26.56345 | 24.89448 | 1.322655 | 0.1825542 | 0.787507 | 0.6989047
45.0833 | 27.8165 | 26.54006 | 24.8775 | 1.276436 | 0.1824304 | 0.7855457 | 0.6945897
45.09329 | 27.8291 | 26.51676 | 24.86053 | 1.312343 | 0.1823083 | 0.7835978 | 0.6903232
45.10329 | 27.7426 | 26.49348 | 24.84353 | 1.249123 | 0.182188 | 0.7816608 | 0.6860947
45.11329 | 27.6789 | 26.47025 | 24.82653 | 1.208652 | 0.1820695 | 0.7797359 | 0.6819086
45.12329 | 27.6668 | 26.44707 | 24.80953 | 1.219731 | 0.1819528 | 0.777823 | 0.6777647
45.13329 | 27.6335 | 26.42394 | 24.79252 | 1.20956 | 0.1818378 | 0.775922 | 0.6736619
45.14329 | 27.5632 | 26.40086 | 24.7755 | 1.162342 | 0.1817245 | 0.7740329 | 0.6696
45.15328 | 27.5445 | 26.37785 | 24.7585 | 1.166652 | 0.1816132 | 0.7721575 | 0.6655823
45.16328 | 27.5038 | 26.35486 | 24.74147 | 1.148938 | 0.1815035 | 0.7702918 | 0.6616004
45.17328 | 27.4399 | 26.33192 | 24.72443 | 1.107976 | 0.1813956 | 0.7684379 | 0.6576577
45.18328 | 27.3746 | 26.30903 | 24.70739 | 1.065568 | 0.1812894 | 0.7665955 | 0.6537538
45.19328 | 27.366 | 26.28619 | 24.69035 | 1.079814 | 0.1811851 | 0.7647646 | 0.6498881
45.20328 | 27.3186 | 26.26339 | 24.6733 | 1.055214 | 0.1810825 | 0.7629453 | 0.6460601
45.21327 | 27.2437 | 26.24065 | 24.65626 | 1.003047 | 0.1809817 | 0.7611391 | 0.642273
45.22327 | 27.2419 | 26.21794 | 24.6392 | 1.023958 | 0.1808826 | 0.7593426 | 0.638519
45.23327 | 27.2026 | 26.19527 | 24.62213 | 1.007325 | 0.1807852 | 0.7575573 | 0.6348012
45.24327 | 27.1097 | 26.17265 | 24.60506 | 0.9370483 | 0.1806897 | 0.755783 | 0.6311194
45.25327 | 27.1101 | 26.15007 | 24.58798 | 0.9600284 | 0.1805959 | 0.7540198 | 0.6274731
45.26327 | 27.056 | 26.12753 | 24.5709 | 0.9284657 | 0.1805039 | 0.7522679 | 0.6238616
45.27326 | 27.0116 | 26.10506 | 24.55383 | 0.9065385 | 0.1804136 | 0.7505287 | 0.6202879
45.28326 | 26.9528 | 26.08261 | 24.53674 | 0.8701918 | 0.1803251 | 0.7487989 | 0.6167449
45.29326 | 26.9435 | 26.0602 | 24.51964 | 0.8833038 | 0.1802384 | 0.7470796 | 0.6132357
45.30326 | 26.8888 | 26.03783 | 24.50254 | 0.8509747 | 0.1801534 | 0.7453715 | 0.6097595
45.31326 | 26.8224 | 26.01549 | 24.48543 | 0.8069052 | 0.1800702 | 0.7436738 | 0.6063162
45.32325 | 26.8177 | 25.99323 | 24.46834 | 0.8244732 | 0.1799888 | 0.741989 | 0.6029084
45.33325 | 26.7375 | 25.97098 | 24.45122 | 0.7665237 | 0.1799091 | 0.7403129 | 0.5995295
45.34325 | 26.7248 | 25.94877 | 24.4341 | 0.7760349 | 0.1798312 | 0.7386474 | 0.5961821
45.35325 | 26.6639 | 25.92659 | 24.41698 | 0.737307 | 0.1797551 | 0.7369925 | 0.592866
45.36325 | 26.6109 | 25.90446 | 24.39985 | 0.7064407 | 0.1796808 | 0.735348 | 0.5895807
45.37325 | 26.598 | 25.88236 | 24.38272 | 0.715636 | 0.1796082 | 0.733714 | 0.5863259
45.38324 | 26.5483 | 25.86033 | 24.36559 | 0.6879716 | 0.1795375 | 0.7320919 | 0.5831042
45.39324 | 26.473 | 25.83831 | 24.34845 | 0.6346916 | 0.1794684 | 0.7304786 | 0.5799091
45.40324 | 26.4863 | 25.81633 | 24.33131 | 0.6699744 | 0.1794012 | 0.7288756 | 0.5767434
45.41324 | 26.416 | 25.79438 | 24.31415 | 0.6216205 | 0.1793357 | 0.7272828 | 0.5736067
45.42324 | 26.3764 | 25.77247 | 24.297 | 0.6039301 | 0.1792721 | 0.7257002 | 0.5704986
45.43324 | 26.309 | 25.7506 | 24.27984 | 0.5584036 | 0.1792102 | 0.7241276 | 0.5674188
45.44323 | 26.3252 | 25.72878 | 24.26269 | 0.5964196 | 0.1791501 | 0.7225666 | 0.56437
45.45323 | 26.2367 | 25.70698 | 24.24553 | 0.5297211 | 0.1790919 | 0.7210146 | 0.5613461
45.46323 | 26.2143 | 25.68521 | 24.22836 | 0.5290888 | 0.1790353 | 0.7194718 | 0.5583489
45.47323 | 26.1875 | 25.66348 | 24.21118 | 0.5240209 | 0.1789806 | 0.7179393 | 0.5553791
45.48323 | 26.1316 | 25.64178 | 24.194 | 0.4898188 | 0.1789277 | 0.7164165 | 0.5524357
45.49323 | 26.0759 | 25.62012 | 24.17682 | 0.455782 | 0.1788766 | 0.7149037 | 0.5495189
45.50322 | 26.0665 | 25.59851 | 24.15965 | 0.4679895 | 0.1788274 | 0.7134023 | 0.5466311
45.51322 | 26.0248 | 25.57691 | 24.14246 | 0.4478855 | 0.1787799 | 0.7119089 | 0.5437658
45.52322 | 25.9529 | 25.55535 | 24.12527 | 0.397548 | 0.1787342 | 0.7104251 | 0.5409261
45.53322 | 25.9275 | 25.53382 | 24.10807 | 0.3936778 | 0.1786903 | 0.7089509 | 0.5381114
45.54322 | 25.9187 | 25.51233 | 24.09087 | 0.4063741 | 0.1786483 | 0.7074865 | 0.5353217
45.55322 | 25.845 | 25.49086 | 24.07367 | 0.3541386 | 0.178608 | 0.7060314 | 0.5325564
45.56321 | 25.8262 | 25.46945 | 24.05648 | 0.3567489 | 0.1785697 | 0.7045874 | 0.5298182
45.57321 | 25.782 | 25.44805 | 24.03927 | 0.3339487 | 0.1785331 | 0.7031514 | 0.5271012
45.58321 | 25.7628 | 25.42668 | 24.02205 | 0.3361169 | 0.1784983 | 0.7017247 | 0.524408
45.59321 | 25.7037 | 25.40535 | 24.00484 | 0.2983536 | 0.1784655 | 0.7003073 | 0.5217381
45.60321 | 25.667 | 25.38404 | 23.98762 | 0.282959 | 0.1784344 | 0.6988993 | 0.5190914
45.61321 | 25.6758 | 25.36277 | 23.97039 | 0.3130334 | 0.1784052 | 0.6975004 | 0.5164677
45.6232 | 25.5849 | 25.34154 | 23.95318 | 0.2433551 | 0.178378 | 0.6961127 | 0.5138694
45.6332 | 25.5429 | 25.32033 | 23.93596 | 0.2225684 | 0.1783525 | 0.6947323 | 0.5112906
45.6432 | 25.5685 | 25.29915 | 23.91872 | 0.2693512 | 0.1783289 | 0.693361 | 0.508734
45.6532 | 25.4733 | 25.278 | 23.90149 | 0.1953039 | 0.1783071 | 0.6919989 | 0.5061993
45.6632 | 25.4417 | 25.25687 | 23.88425 | 0.1848269 | 0.1782872 | 0.6906458 | 0.5036862
45.6732 | 25.4613 | 25.23578 | 23.86701 | 0.2255202 | 0.1782692 | 0.6893017 | 0.5011946
45.68319 | 25.3923 | 25.21474 | 23.84979 | 0.1775631 | 0.1782531 | 0.6879679 | 0.4987265
45.69319 | 25.3136 | 25.1937 | 23.83254 | 0.1198979 | 0.1782388 | 0.6866418 | 0.4962768
45.70319 | 25.3398 | 25.1727 | 23.8153 | 0.1671036 | 0.1782265 | 0.6853244 | 0.4938479
45.71319 | 25.2922 | 25.15172 | 23.79805 | 0.1404806 | 0.1782161 | 0.684016 | 0.4914393
45.72319 | 25.2101 | 25.13077 | 23.7808 | 0.07932885 | 0.1782075 | 0.6827164 | 0.4890512
45.73318 | 25.2246 | 25.10987 | 23.76356 | 0.1147276 | 0.1782009 | 0.6814268 | 0.4866856
45.74318 | 25.1815 | 25.08898 | 23.7463 | 0.09251928 | 0.1781963 | 0.6801447 | 0.4843372
45.75318 | 25.1173 | 25.06812 | 23.72904 | 0.04918306 | 0.1781935 | 0.6788712 | 0.4820083
45.76318 | 25.1117 | 25.04728 | 23.71178 | 0.06441888 | 0.1781927 | 0.6776065 | 0.4796988
45.77318 | 25.0821 | 25.02647 | 23.69452 | 0.0556271 | 0.1781938 | 0.6763504 | 0.4774084
45.78318 | 25.0041 | 25.00569 | 23.67726 | -0.00159209 | 0.1781969 | 0.6751028 | 0.475137
45.79317 | 24.9866 | 24.98496 | 23.66001 | 0.001640668 | 0.1782019 | 0.673865 | 0.4728865
45.80317 | 24.9535 | 24.96423 | 23.64274 | -0.01073303 | 0.1782089 | 0.6726346 | 0.4706523
45.81317 | 24.9137 | 24.94353 | 23.62547 | -0.0298336 | 0.1782179 | 0.6714126 | 0.4684365
45.82317 | 24.873 | 24.92286 | 23.60819 | -0.04986109 | 0.1782289 | 0.6701991 | 0.4662388
45.83317 | 24.8442 | 24.90222 | 23.59092 | -0.05801523 | 0.1782419 | 0.668994 | 0.4640591
45.84317 | 24.8136 | 24.8816 | 23.57364 | -0.06799578 | 0.1782568 | 0.6677972 | 0.4618971
45.85316 | 24.7568 | 24.86102 | 23.55638 | -0.1042232 | 0.1782737 | 0.66661 | 0.4597547
45.86316 | 24.7331 | 24.84046 | 23.53911 | -0.1073563 | 0.1782927 | 0.6654299 | 0.4576277
45.87316 | 24.6921 | 24.81992 | 23.52183 | -0.1278154 | 0.1783138 | 0.6642581 | 0.4555177
45.88316 | 24.6427 | 24.7994 | 23.50454 | -0.1567004 | 0.1783368 | 0.6630946 | 0.4534249
45.89316 | 24.6285 | 24.77891 | 23.48726 | -0.1504111 | 0.1783619 | 0.6619392 | 0.4513489
45.90316 | 24.5888 | 24.75845 | 23.46998 | -0.1696475 | 0.1783891 | 0.6607921 | 0.4492895
45.91315 | 24.5567 | 24.73803 | 23.45271 | -0.1813297 | 0.1784183 | 0.6596542 | 0.4472486
45.92315 | 24.5074 | 24.71762 | 23.43542 | -0.2102169 | 0.1784496 | 0.6585233 | 0.445222
45.93315 | 24.5104 | 24.69723 | 23.41813 | -0.1868291 | 0.1784829 | 0.6574005 | 0.4432114
45.94315 | 24.4526 | 24.67687 | 23.40085 | -0.2242666 | 0.1785184 | 0.6562859 | 0.4412169
45.95315 | 24.3851 | 24.65653 | 23.38356 | -0.2714288 | 0.178556 | 0.6551791 | 0.4392382
45.96315 | 24.3992 | 24.63622 | 23.36626 | -0.2370161 | 0.1785957 | 0.6540805 | 0.4372751
45.97314 | 24.3534 | 24.61595 | 23.34899 | -0.2625481 | 0.1786375 | 0.6529908 | 0.4353294
45.98314 | 24.301 | 24.59568 | 23.3317 | -0.2946847 | 0.1786815 | 0.651908 | 0.4333971
45.99314 | 24.2846 | 24.57545 | 23.3144 | -0.2908456 | 0.1787276 | 0.6508332 | 0.43148
46.00314 | 24.2668 | 24.55523 | 23.29711 | -0.288431 | 0.1787759 | 0.6497662 | 0.4295779
46.01314 | 24.2134 | 24.53504 | 23.27982 | -0.3216406 | 0.1788263 | 0.6487071 | 0.4276906
46.02314 | 24.1574 | 24.51487 | 23.26252 | -0.3574743 | 0.178879 | 0.6476558 | 0.4258181
46.03313 | 24.1634 | 24.49475 | 23.24524 | -0.3313522 | 0.1789338 | 0.6466133 | 0.4239619
46.04313 | 24.1013 | 24.47463 | 23.22795 | -0.3733339 | 0.1789908 | 0.6455777 | 0.4221182
46.05313 | 24.0545 | 24.45454 | 23.21065 | -0.4000394 | 0.1790501 | 0.6445497 | 0.4202889
46.06313 | 24.0678 | 24.43447 | 23.19335 | -0.3666687 | 0.1791116 | 0.6435295 | 0.4184736
46.07313 | 24.019 | 24.41442 | 23.17606 | -0.3954217 | 0.1791753 | 0.6425171 | 0.4166724
46.08313 | 23.9595 | 24.3944 | 23.15876 | -0.4348982 | 0.1792413 | 0.6415122 | 0.414885
46.09312 | 23.9625 | 24.37442 | 23.14148 | -0.4119182 | 0.1793095 | 0.640516 | 0.4131129
46.10312 | 23.8911 | 24.35444 | 23.12418 | -0.4633415 | 0.1793801 | 0.6395265 | 0.4113527
46.11312 | 23.8732 | 24.33449 | 23.10688 | -0.4612881 | 0.1794529 | 0.6385446 | 0.409606
46.12312 | 23.8481 | 24.31456 | 23.08959 | -0.466458 | 0.1795281 | 0.6375702 | 0.4078725
46.13312 | 23.8145 | 24.29465 | 23.07229 | -0.4801509 | 0.1796055 | 0.6366033 | 0.4061522
46.14311 | 23.7576 | 24.27479 | 23.05501 | -0.5171867 | 0.1796853 | 0.635645 | 0.4044466
46.15311 | 23.7716 | 24.25493 | 23.03771 | -0.4833257 | 0.1797674 | 0.6346932 | 0.4027522
46.16311 | 23.6928 | 24.23509 | 23.02042 | -0.5422875 | 0.1798519 | 0.6337489 | 0.4010706
46.17311 | 23.6572 | 24.21527 | 23.00312 | -0.5580721 | 0.1799388 | 0.6328121 | 0.3994016
46.18311 | 23.6611 | 24.19548 | 22.98582 | -0.5343796 | 0.180028 | 0.6318827 | 0.3977452
46.19311 | 23.5923 | 24.17571 | 22.96853 | -0.5834096 | 0.1801197 | 0.6309607 | 0.3961012
46.2031 | 23.5676 | 24.15598 | 22.95125 | -0.588382 | 0.1802136 | 0.6300468 | 0.3944714
46.2131 | 23.5504 | 24.13626 | 22.93396 | -0.5858571 | 0.18031 | 0.6291396 | 0.3928518
46.2231 | 23.4898 | 24.11655 | 22.91666 | -0.6267548 | 0.1804089 | 0.6282398 | 0.3912443
46.2331 | 23.4894 | 24.09687 | 22.89937 | -0.6074747 | 0.1805103 | 0.6273472 | 0.3896487
46.2431 | 23.4301 | 24.07722 | 22.88208 | -0.6471171 | 0.1806141 | 0.6264621 | 0.3880649
46.2531 | 23.4235 | 24.05758 | 22.86478 | -0.6340818 | 0.1807204 | 0.6255844 | 0.3864925
46.26309 | 23.3705 | 24.03799 | 22.84751 | -0.6674881 | 0.1808289 | 0.6247144 | 0.3849338
46.27309 | 23.3564 | 24.0184 | 22.83022 | -0.6619972 | 0.1809402 | 0.6238511 | 0.3833848
46.28309 | 23.323 | 23.99883 | 22.81293 | -0.6758284 | 0.1810539 | 0.622995 | 0.3818472
46.29309 | 23.2697 | 23.97928 | 22.79564 | -0.7095814 | 0.1811701 | 0.6221461 | 0.3803208
46.30309 | 23.2644 | 23.95976 | 22.77836 | -0.6953565 | 0.1812888 | 0.6213044 | 0.3788056
46.31309 | 23.2388 | 23.94025 | 22.76107 | -0.7014536 | 0.1814101 | 0.6204699 | 0.3773014
46.32308 | 23.1682 | 23.92079 | 22.74381 | -0.752592 | 0.1815338 | 0.6196434 | 0.3758096
46.33308 | 23.1736 | 23.90133 | 22.72652 | -0.7277326 | 0.18166 | 0.6188233 | 0.3743272
46.34308 | 23.125 | 23.8819 | 22.70924 | -0.7568952 | 0.181789 | 0.6180102 | 0.3728557
46.35308 | 23.1078 | 23.86248 | 22.69196 | -0.7546794 | 0.1819204 | 0.6172043 | 0.3713946
46.36308 | 23.0659 | 23.84309 | 22.67468 | -0.7771853 | 0.1820544 | 0.6164054 | 0.3699443
46.37308 | 23.0245 | 23.82371 | 22.6574 | -0.7992128 | 0.1821909 | 0.6156137 | 0.3685042
46.38307 | 23.0334 | 23.80438 | 22.64015 | -0.7709811 | 0.1823298 | 0.6148298 | 0.3670759
46.39307 | 22.9748 | 23.78505 | 22.62287 | -0.8102517 | 0.1824715 | 0.6140521 | 0.3656565
46.40307 | 22.9379 | 23.76574 | 22.6056 | -0.8278437 | 0.1826157 | 0.6132815 | 0.3642473
46.41307 | 22.9462 | 23.74646 | 22.58833 | -0.8002572 | 0.1827626 | 0.612518 | 0.3628482
46.42307 | 22.8755 | 23.72719 | 22.57106 | -0.8516921 | 0.182912 | 0.6117614 | 0.361459
46.43307 | 22.8891 | 23.70795 | 22.55379 | -0.8188483 | 0.1830639 | 0.6110118 | 0.3600797
46.44306 | 22.8611 | 23.68874 | 22.53655 | -0.8276449 | 0.1832183 | 0.6102699 | 0.3587115
46.45306 | 22.7905 | 23.66954 | 22.51928 | -0.8790436 | 0.1833753 | 0.6095343 | 0.3573517
46.46306 | 22.801 | 23.65036 | 22.50202 | -0.8493635 | 0.183535 | 0.6088056 | 0.3560015
46.47306 | 22.7588 | 23.6312 | 22.48476 | -0.8724044 | 0.1836971 | 0.6080838 | 0.3546609
46.48306 | 22.7289 | 23.61207 | 22.46751 | -0.8831666 | 0.1838618 | 0.607369 | 0.3533297
46.49305 | 22.7235 | 23.59297 | 22.45027 | -0.8694688 | 0.1840289 | 0.6066618 | 0.3520091
46.50305 | 22.6787 | 23.57387 | 22.43302 | -0.895173 | 0.1841986 | 0.6059609 | 0.3506966
46.51305 | 22.6451 | 23.5548 | 22.41577 | -0.9096979 | 0.1843708 | 0.6052667 | 0.3493931
46.52305 | 22.6571 | 23.53574 | 22.39852 | -0.878644 | 0.1845455 | 0.6045795 | 0.3480989
46.53305 | 22.5843 | 23.51671 | 22.38128 | -0.9324109 | 0.1847227 | 0.6038992 | 0.3468137
46.54305 | 22.5734 | 23.4977 | 22.36403 | -0.9242982 | 0.1849022 | 0.6032256 | 0.3455374
46.55304 | 22.5463 | 23.47873 | 22.34681 | -0.9324259 | 0.1850841 | 0.6025598 | 0.3442713
46.56304 | 22.5355 | 23.45975 | 22.32957 | -0.9242546 | 0.1852684 | 0.6018999 | 0.3430126
46.57304 | 22.5067 | 23.4408 | 22.31234 | -0.9341044 | 0.1854552 | 0.601247 | 0.3417627
46.58304 | 22.4828 | 23.42187 | 22.29511 | -0.9390744 | 0.1856442 | 0.6006008 | 0.3405214
46.59304 | 22.4493 | 23.40297 | 22.27788 | -0.9536652 | 0.1858356 | 0.5999615 | 0.3392887
46.60304 | 22.4307 | 23.38408 | 22.26065 | -0.9533761 | 0.1860291 | 0.5993289 | 0.3380645
46.61303 | 22.4156 | 23.36523 | 22.24345 | -0.9496264 | 0.1862247 | 0.5987037 | 0.3368498
46.62303 | 22.361 | 23.34638 | 22.22623 | -0.9853782 | 0.1864227 | 0.5980848 | 0.3356423
46.63303 | 22.3547 | 23.32755 | 22.20901 | -0.9728502 | 0.1866227 | 0.5974726 | 0.3344431
46.64303 | 22.3401 | 23.30874 | 22.1918 | -0.9686423 | 0.1868249 | 0.5968671 | 0.3332521
46.65303 | 22.284 | 23.28995 | 22.17459 | -1.005955 | 0.1870291 | 0.5962684 | 0.3320692
46.66303 | 22.2777 | 23.27119 | 22.15738 | -0.993487 | 0.1872353 | 0.5956765 | 0.3308944
46.67302 | 22.2852 | 23.25246 | 22.14019 | -0.9672579 | 0.1874431 | 0.595092 | 0.3297286
46.68302 | 22.2075 | 23.23373 | 22.12299 | -1.02623 | 0.1876531 | 0.5945135 | 0.3285697
46.69302 | 22.2009 | 23.21502 | 22.1058 | -1.014122 | 0.1878649 | 0.5939418 | 0.3274186
46.70302 | 22.187 | 23.19633 | 22.0886 | -1.009334 | 0.1880783 | 0.5933769 | 0.3262753
46.71302 | 22.1527 | 23.17767 | 22.07141 | -1.024965 | 0.1882934 | 0.5928186 | 0.3251397
46.72302 | 22.1387 | 23.15902 | 22.05423 | -1.020316 | 0.1885102 | 0.5922671 | 0.3240118
46.73301 | 22.1292 | 23.14041 | 22.03706 | -1.011206 | 0.1887283 | 0.5917231 | 0.3228926
46.74301 | 22.0756 | 23.1218 | 22.01988 | -1.046196 | 0.188948 | 0.591185 | 0.3217798
46.75301 | 22.0789 | 23.10321 | 22.00271 | -1.024305 | 0.1891692 | 0.5906537 | 0.3206744
46.76301 | 22.0674 | 23.08463 | 21.98554 | -1.017234 | 0.1893916 | 0.590129 | 0.3195765
46.77301 | 22.0197 | 23.06608 | 21.96837 | -1.046381 | 0.1896152 | 0.5896109 | 0.3184858
46.78301 | 22.0004 | 23.04755 | 21.95121 | -1.047148 | 0.18984 | 0.5890999 | 0.3174025
46.793 | 22.0015 | 23.02905 | 21.93406 | -1.027552 | 0.1900657 | 0.5885958 | 0.3163274
46.803 | 21.9527 | 23.01056 | 21.91691 | -1.057857 | 0.1902925 | 0.588098 | 0.3152585
46.813 | 21.9522 | 22.99208 | 21.89976 | -1.039881 | 0.1905203 | 0.5876069 | 0.3141967
46.823 | 21.9332 | 22.97362 | 21.88261 | -1.040423 | 0.1907489 | 0.5871224 | 0.3131418
46.833 | 21.8855 | 22.95518 | 21.86547 | -1.069684 | 0.1909782 | 0.5866447 | 0.312094
46.843 | 21.9194 | 22.93676 | 21.84833 | -1.017364 | 0.1912082 | 0.5861737 | 0.3110532
46.85299 | 21.8401 | 22.91838 | 21.83121 | -1.078281 | 0.1914384 | 0.5857098 | 0.3100203
46.86299 | 21.8292 | 22.9 | 21.81408 | -1.070798 | 0.1916696 | 0.5852522 | 0.3089929
46.87299 | 21.8602 | 22.88163 | 21.79696 | -1.021433 | 0.1919009 | 0.5848012 | 0.3079726
46.88299 | 21.7631 | 22.86329 | 21.77984 | -1.100186 | 0.1921328 | 0.584357 | 0.3069588
46.89299 | 21.7914 | 22.84496 | 21.76272 | -1.053558 | 0.1923649 | 0.5839193 | 0.3059517
46.90298 | 21.7737 | 22.82667 | 21.74563 | -1.052966 | 0.1925969 | 0.583489 | 0.3049523
46.91298 | 21.7145 | 22.80837 | 21.72852 | -1.093874 | 0.1928293 | 0.5830648 | 0.3039583
46.92298 | 21.7419 | 22.7901 | 21.71142 | -1.0482 | 0.1930617 | 0.5826474 | 0.3029709
46.93298 | 21.6937 | 22.77184 | 21.69432 | -1.078143 | 0.1932942 | 0.5822366 | 0.3019898
46.94298 | 21.6733 | 22.75361 | 21.67723 | -1.080305 | 0.1935266 | 0.5818326 | 0.3010152
46.95298 | 21.6692 | 22.73539 | 21.66014 | -1.066185 | 0.1937589 | 0.5814353 | 0.300047
46.96297 | 21.6472 | 22.7172 | 21.64308 | -1.070001 | 0.1939907 | 0.581045 | 0.2990859
46.97297 | 21.612 | 22.69902 | 21.626 | -1.087017 | 0.1942227 | 0.5806613 | 0.2981302
46.98297 | 21.6262 | 22.68085 | 21.60893 | -1.05465 | 0.1944543 | 0.580284 | 0.2971806
46.99297 | 21.5712 | 22.6627 | 21.59186 | -1.091501 | 0.1946857 | 0.5799137 | 0.2962373
47.00297 | 21.5814 | 22.64457 | 21.5748 | -1.06317 | 0.1949168 | 0.57955 | 0.2952999
47.01297 | 21.5689 | 22.62646 | 21.55775 | -1.057557 | 0.1951476 | 0.5791931 | 0.2943687
47.02296 | 21.5077 | 22.60838 | 21.54071 | -1.100679 | 0.1953777 | 0.5788432 | 0.2934443
47.03296 | 21.5285 | 22.5903 | 21.52367 | -1.061802 | 0.1956078 | 0.5784998 | 0.2925251
47.04296 | 21.5115 | 22.57224 | 21.50663 | -1.060742 | 0.1958376 | 0.5781632 | 0.2916117
47.05296 | 21.4547 | 22.5542 | 21.4896 | -1.0995 | 0.196067 | 0.5778332 | 0.2907042
47.06296 | 21.4983 | 22.53618 | 21.47257 | -1.037876 | 0.1962961 | 0.5775102 | 0.2898025
47.07296 | 21.4212 | 22.51817 | 21.45554 | -1.09697 | 0.1965248 | 0.5771937 | 0.2889066
47.08295 | 21.4516 | 22.5002 | 21.43854 | -1.0486 | 0.1967532 | 0.5768845 | 0.2880173
47.09295 | 21.4169 | 22.48223 | 21.42153 | -1.06533 | 0.1969814 | 0.5765816 | 0.2871328
47.10295 | 21.3841 | 22.46428 | 21.40453 | -1.080178 | 0.1972094 | 0.5762856 | 0.286254
47.11295 | 21.4171 | 22.44634 | 21.38753 | -1.029244 | 0.1974373 | 0.5759965 | 0.2853807
47.12295 | 21.3337 | 22.42843 | 21.37054 | -1.094728 | 0.1976651 | 0.5757141 | 0.284513
47.13295 | 21.3423 | 22.41053 | 21.35355 | -1.068231 | 0.1978929 | 0.5754385 | 0.2836508
47.14294 | 21.3211 | 22.39267 | 21.33658 | -1.07157 | 0.1981204 | 0.5751701 | 0.282795
47.15294 | 21.3181 | 22.37481 | 21.31961 | -1.056709 | 0.1983483 | 0.5749082 | 0.2819437
47.16294 | 21.2928 | 22.35697 | 21.30264 | -1.064167 | 0.1985763 | 0.5746532 | 0.2810978
47.17294 | 21.2682 | 22.33914 | 21.28568 | -1.070944 | 0.1988047 | 0.574405 | 0.2802573
47.18294 | 21.2606 | 22.32134 | 21.26872 | -1.06074 | 0.1990333 | 0.5741636 | 0.2794221
47.19294 | 21.2266 | 22.30355 | 21.25177 | -1.076955 | 0.1992624 | 0.5739292 | 0.2785921
47.20293 | 21.2204 | 22.28581 | 21.23484 | -1.065406 | 0.1994918 | 0.5737018 | 0.2777682
47.21293 | 21.1692 | 22.26806 | 21.21791 | -1.098859 | 0.1997221 | 0.5734811 | 0.2769486
47.22293 | 21.1935 | 22.25033 | 21.20098 | -1.056832 | 0.1999531 | 0.5732673 | 0.2761342
47.23293 | 21.1903 | 22.23262 | 21.18405 | -1.042323 | 0.2001849 | 0.5730605 | 0.2753249
47.24293 | 21.1017 | 22.21493 | 21.16714 | -1.113235 | 0.2004178 | 0.5728605 | 0.2745207
47.25293 | 21.1526 | 22.19727 | 21.15023 | -1.044666 | 0.2006517 | 0.5726675 | 0.2737216
47.26292 | 21.085 | 22.17963 | 21.13334 | -1.094635 | 0.2008865 | 0.5724816 | 0.2729282
47.27292 | 21.0906 | 22.16201 | 21.11644 | -1.071406 | 0.2011229 | 0.5723025 | 0.272139
47.28292 | 21.0868 | 22.1444 | 21.09955 | -1.057597 | 0.2013607 | 0.5721303 | 0.2713546
47.29292 | 21.0144 | 22.12681 | 21.08267 | -1.112409 | 0.2016001 | 0.5719651 | 0.2705752
47.30292 | 21.0529 | 22.10924 | 21.06579 | -1.056341 | 0.2018412 | 0.5718069 | 0.2698006
47.31291 | 21.0213 | 22.09171 | 21.04894 | -1.070412 | 0.2020838 | 0.5716559 | 0.2690316
47.32291 | 20.9837 | 22.07419 | 21.03208 | -1.090486 | 0.2023285 | 0.5715117 | 0.2682666
47.33291 | 20.977 | 22.05668 | 21.01522 | -1.07968 | 0.2025753 | 0.5713746 | 0.2675064
47.34291 | 20.9453 | 22.0392 | 20.99838 | -1.093896 | 0.2028242 | 0.5712445 | 0.2667508
47.35291 | 20.9432 | 22.02173 | 20.98154 | -1.078533 | 0.2030754 | 0.5711214 | 0.2659999
47.36291 | 20.9189 | 22.00429 | 20.9647 | -1.085392 | 0.203329 | 0.5710054 | 0.2652537
47.3729 | 20.8779 | 21.98689 | 20.9479 | -1.10899 | 0.2035849 | 0.5708966 | 0.2645128
47.3829 | 20.8873 | 21.96949 | 20.93108 | -1.082192 | 0.2038436 | 0.5707948 | 0.2637757
47.3929 | 20.8524 | 21.95212 | 20.91427 | -1.099716 | 0.2041051 | 0.5707002 | 0.2630431
47.4029 | 20.8483 | 21.93476 | 20.89746 | -1.086462 | 0.2043694 | 0.5706126 | 0.2623151
47.4129 | 20.8355 | 21.91743 | 20.88067 | -1.08193 | 0.2046367 | 0.5705322 | 0.2615915
47.4229 | 20.7675 | 21.90012 | 20.86388 | -1.132621 | 0.2049071 | 0.570459 | 0.2608723
47.43289 | 20.8112 | 21.88285 | 20.84712 | -1.071651 | 0.2051804 | 0.5703929 | 0.2601583
47.44289 | 20.7364 | 21.86559 | 20.83035 | -1.129187 | 0.2054572 | 0.5703342 | 0.2594479
47.45289 | 20.748 | 21.84835 | 20.81358 | -1.100345 | 0.2057375 | 0.5702825 | 0.2587418
47.46289 | 20.7298 | 21.83113 | 20.79683 | -1.101327 | 0.2060212 | 0.5702381 | 0.2580401
47.47289 | 20.6911 | 21.81393 | 20.78008 | -1.122832 | 0.2063086 | 0.5702009 | 0.2573426
47.48289 | 20.7075 | 21.79676 | 20.76334 | -1.08926 | 0.2065996 | 0.5701711 | 0.2566494
47.49288 | 20.6522 | 21.77963 | 20.74662 | -1.127428 | 0.2068941 | 0.5701484 | 0.2559613
47.50288 | 20.6743 | 21.7625 | 20.7299 | -1.088203 | 0.2071928 | 0.5701331 | 0.2552763
47.51288 | 20.6191 | 21.7454 | 20.71319 | -1.126302 | 0.2074954 | 0.5701252 | 0.2545957
47.52288 | 20.6193 | 21.72832 | 20.69648 | -1.109024 | 0.2078022 | 0.5701246 | 0.2539191
47.53288 | 20.5893 | 21.71127 | 20.67978 | -1.121971 | 0.208113 | 0.5701314 | 0.2532468
47.54288 | 20.5742 | 21.69424 | 20.66309 | -1.120041 | 0.2084281 | 0.5701456 | 0.2525783
47.55287 | 20.5728 | 21.67725 | 20.64642 | -1.104452 | 0.2087471 | 0.5701672 | 0.2519146
47.56287 | 20.5392 | 21.66027 | 20.62975 | -1.121071 | 0.2090708 | 0.5701961 | 0.2512544
47.57287 | 20.5558 | 21.64331 | 20.61309 | -1.087515 | 0.2093991 | 0.5702328 | 0.2505978
47.58287 | 20.4935 | 21.62638 | 20.59643 | -1.132883 | 0.2097317 | 0.5702766 | 0.2499456
47.59287 | 20.4908 | 21.60948 | 20.57978 | -1.118675 | 0.2100691 | 0.5703283 | 0.2492969
47.60287 | 20.4929 | 21.59259 | 20.56314 | -1.099693 | 0.210411 | 0.5703872 | 0.2486525
47.61286 | 20.4619 | 21.57575 | 20.54653 | -1.113852 | 0.2107574 | 0.5704539 | 0.2480124
47.62286 | 20.4532 | 21.55892 | 20.52991 | -1.10572 | 0.2111088 | 0.5705281 | 0.2473755
47.63286 | 20.4304 | 21.54211 | 20.51329 | -1.111712 | 0.2114653 | 0.5706099 | 0.2467425
47.64286 | 20.4144 | 21.52533 | 20.49669 | -1.11093 | 0.2118266 | 0.5706994 | 0.2461132
47.65286 | 20.4078 | 21.50857 | 20.4801 | -1.100774 | 0.2121928 | 0.5707966 | 0.2454877
47.66286 | 20.3907 | 21.49184 | 20.46351 | -1.101143 | 0.2125642 | 0.5709014 | 0.2448659
47.67285 | 20.3683 | 21.47515 | 20.44695 | -1.106854 | 0.2129402 | 0.5710139 | 0.2442485
47.68285 | 20.3677 | 21.45847 | 20.43038 | -1.090775 | 0.2133218 | 0.5711343 | 0.2436341
47.69285 | 20.3289 | 21.44182 | 20.41383 | -1.112921 | 0.2137086 | 0.5712625 | 0.2430234
47.70285 | 20.3238 | 21.42519 | 20.39728 | -1.101393 | 0.2141007 | 0.5713983 | 0.2424164
47.71285 | 20.2962 | 21.40859 | 20.38074 | -1.112392 | 0.2144981 | 0.5715421 | 0.2418129
47.72284 | 20.2982 | 21.39203 | 20.36423 | -1.093833 | 0.2149004 | 0.5716938 | 0.2412135
47.73284 | 20.2784 | 21.37548 | 20.3477 | -1.097084 | 0.2153086 | 0.5718533 | 0.2406173
47.74284 | 20.2422 | 21.35896 | 20.33119 | -1.116762 | 0.2157223 | 0.5720209 | 0.2400245
47.75284 | 20.2588 | 21.34247 | 20.31469 | -1.083666 | 0.2161414 | 0.5721965 | 0.2394352
47.76284 | 20.2415 | 21.326 | 20.2982 | -1.084497 | 0.2165661 | 0.57238 | 0.2388495
47.77284 | 20.2199 | 21.30955 | 20.28172 | -1.089654 | 0.2169965 | 0.5725715 | 0.2382673
47.78283 | 20.2016 | 21.29316 | 20.26526 | -1.091555 | 0.2174321 | 0.572771 | 0.2376889
47.79283 | 20.1872 | 21.27677 | 20.2488 | -1.089567 | 0.2178737 | 0.5729788 | 0.2371135
47.80283 | 20.1568 | 21.26041 | 20.23235 | -1.103605 | 0.2183212 | 0.5731948 | 0.2365415
47.81283 | 20.1661 | 21.24407 | 20.21591 | -1.077971 | 0.2187744 | 0.5734189 | 0.2359729
47.82283 | 20.1279 | 21.22776 | 20.19947 | -1.099865 | 0.2192334 | 0.5736512 | 0.2354076
47.83283 | 20.1293 | 21.21149 | 20.18305 | -1.082186 | 0.2196983 | 0.5738918 | 0.2348457
47.84282 | 20.0973 | 21.19525 | 20.16665 | -1.09795 | 0.2201688 | 0.5741407 | 0.2342877
47.85282 | 20.0964 | 21.17903 | 20.15025 | -1.082626 | 0.2206454 | 0.5743978 | 0.2337323
47.86282 | 20.0606 | 21.16283 | 20.13386 | -1.10223 | 0.2211281 | 0.5746633 | 0.2331802
47.87282 | 20.0573 | 21.14666 | 20.11748 | -1.089362 | 0.2216168 | 0.5749373 | 0.2326314
47.88282 | 20.0247 | 21.13052 | 20.1011 | -1.105822 | 0.2221117 | 0.5752199 | 0.2320859
47.89282 | 20.0322 | 21.11441 | 20.08474 | -1.08221 | 0.2226125 | 0.5755109 | 0.2315435
47.90281 | 19.9915 | 21.09834 | 20.06841 | -1.106842 | 0.2231189 | 0.5758101 | 0.2310049
47.91281 | 20.0043 | 21.08229 | 20.05207 | -1.077986 | 0.223632 | 0.5761183 | 0.2304689
47.92281 | 19.9712 | 21.06626 | 20.03574 | -1.095059 | 0.2241513 | 0.5764351 | 0.229936
47.93281 | 19.9456 | 21.05026 | 20.01942 | -1.104661 | 0.2246766 | 0.5767604 | 0.2294062
47.94281 | 19.9381 | 21.03429 | 20.00311 | -1.096191 | 0.2252084 | 0.5770946 | 0.2288796
47.95281 | 19.8964 | 21.01835 | 19.98681 | -1.12195 | 0.2257463 | 0.5774377 | 0.2283562
47.9628 | 19.9225 | 21.00245 | 19.97054 | -1.079954 | 0.2262899 | 0.5777889 | 0.2278361
47.9728 | 19.855 | 20.98657 | 19.95426 | -1.131571 | 0.2268404 | 0.5781497 | 0.2273188
47.9828 | 19.8762 | 20.97072 | 19.938 | -1.094516 | 0.2273971 | 0.5785191 | 0.2268044
47.9928 | 19.8278 | 20.95489 | 19.92174 | -1.127092 | 0.2279602 | 0.5788977 | 0.2262931
48.0028 | 19.8207 | 20.9391 | 19.9055 | -1.118396 | 0.2285295 | 0.5792849 | 0.2257846
48.0128 | 19.7993 | 20.92333 | 19.88926 | -1.12403 | 0.2291054 | 0.5796817 | 0.2252793
48.02279 | 19.7858 | 20.90761 | 19.87306 | -1.121809 | 0.2296868 | 0.5800869 | 0.2247773
48.03279 | 19.744 | 20.8919 | 19.85685 | -1.147901 | 0.2302753 | 0.5805017 | 0.2242778
48.04279 | 19.7514 | 20.87622 | 19.84065 | -1.124824 | 0.23087 | 0.5809257 | 0.2237812
48.05279 | 19.7088 | 20.86058 | 19.82446 | -1.151776 | 0.2314712 | 0.581359 | 0.2232876
48.06279 | 19.7201 | 20.84496 | 19.80828 | -1.124858 | 0.2320787 | 0.5818016 | 0.2227968
48.07278 | 19.6568 | 20.82939 | 19.79213 | -1.172585 | 0.2326919 | 0.5822531 | 0.2223093
48.08278 | 19.6897 | 20.81383 | 19.77598 | -1.124127 | 0.2333121 | 0.5827145 | 0.2218243
48.09278 | 19.6388 | 20.7983 | 19.75983 | -1.159499 | 0.2339386 | 0.5831853 | 0.221342
48.10278 | 19.6348 | 20.7828 | 19.7437 | -1.148001 | 0.2345714 | 0.5836658 | 0.2208627
48.11278 | 19.6252 | 20.76733 | 19.72758 | -1.142133 | 0.2352104 | 0.5841558 | 0.220386
48.12278 | 19.579 | 20.7519 | 19.71147 | -1.172896 | 0.2358558 | 0.5846555 | 0.2199122
48.13277 | 19.6002 | 20.7365 | 19.69539 | -1.136304 | 0.2365067 | 0.5851644 | 0.2194416
48.14277 | 19.5615 | 20.72113 | 19.67931 | -1.159628 | 0.2371644 | 0.5856838 | 0.2189733
48.15277 | 19.557 | 20.70578 | 19.66323 | -1.148781 | 0.2378282 | 0.5862126 | 0.2185078
48.16277 | 19.5552 | 20.69047 | 19.64717 | -1.135266 | 0.238498 | 0.5867517 | 0.2180449
48.17277 | 19.5059 | 20.67518 | 19.63112 | -1.16928 | 0.239174 | 0.5873005 | 0.2175848
48.18277 | 19.5312 | 20.65993 | 19.61508 | -1.128726 | 0.2398559 | 0.5878596 | 0.2171273
48.19276 | 19.5067 | 20.64472 | 19.59907 | -1.138017 | 0.240543 | 0.5884281 | 0.216673
48.20276 | 19.4695 | 20.62952 | 19.58306 | -1.160024 | 0.2412364 | 0.5890073 | 0.216221
48.21276 | 19.4962 | 20.61436 | 19.56706 | -1.118161 | 0.241936 | 0.5895968 | 0.2157714
48.22276 | 19.4413 | 20.59923 | 19.55107 | -1.15793 | 0.2426408 | 0.5901966 | 0.2153247
48.23276 | 19.4947 | 20.58413 | 19.53509 | -1.089429 | 0.2433516 | 0.5908068 | 0.2148804
48.24276 | 19.4203 | 20.56906 | 19.51912 | -1.148758 | 0.2440675 | 0.5914275 | 0.2144389
48.25275 | 19.4608 | 20.55403 | 19.50319 | -1.093234 | 0.2447882 | 0.5920581 | 0.2140003
48.26275 | 19.4171 | 20.53903 | 19.48725 | -1.121925 | 0.2455149 | 0.5926999 | 0.2135638
48.27275 | 19.4252 | 20.52405 | 19.47132 | -1.098847 | 0.2462467 | 0.5933523 | 0.2131299
48.28275 | 19.3962 | 20.5091 | 19.4554 | -1.1129 | 0.2469835 | 0.5940155 | 0.2126986
48.29275 | 19.401 | 20.49418 | 19.4395 | -1.093184 | 0.2477253 | 0.5946896 | 0.2122698
48.30275 | 19.399 | 20.4793 | 19.42361 | -1.080298 | 0.2484717 | 0.5953745 | 0.2118435
48.31274 | 19.3831 | 20.46446 | 19.40775 | -1.081358 | 0.249222 | 0.5960698 | 0.2114201
48.32274 | 19.3597 | 20.44963 | 19.39188 | -1.089933 | 0.2499774 | 0.5967768 | 0.2109989
48.33274 | 19.3748 | 20.43484 | 19.37603 | -1.06004 | 0.2507371 | 0.597495 | 0.2105801
48.34274 | 19.3311 | 20.42008 | 19.36019 | -1.088976 | 0.2515009 | 0.5982244 | 0.2101638
48.35274 | 19.3599 | 20.40534 | 19.34436 | -1.045443 | 0.2522686 | 0.5989652 | 0.2097499
48.36274 | 19.3106 | 20.39064 | 19.32855 | -1.080041 | 0.2530401 | 0.5997174 | 0.2093385
48.37273 | 19.3394 | 20.37598 | 19.31276 | -1.036584 | 0.2538142 | 0.60048 | 0.2089298
48.38273 | 19.272 | 20.36134 | 19.29697088 | -1.089342 | 0.2545926 | 0.6012553 | 0.2085233
48.39273 | 19.3274 | 20.34673 | 19.2812 | -1.019331 | 0.2553741 | 0.6020422 | 0.2081192
48.40273 | 19.2501 | 20.33215 | 19.26543 | -1.08205 | 0.2561586 | 0.602841 | 0.2077174
48.41273 | 19.2987 | 20.3176 | 19.24968 | -1.018899 | 0.2569458 | 0.6036515 | 0.2073181
48.42273 | 19.2387 | 20.30308 | 19.23395 | -1.064378 | 0.2577355 | 0.6044741 | 0.2069211
48.43272 | 19.2715 | 20.2886 | 19.21824 | -1.017101 | 0.2585267 | 0.6053079 | 0.2065269
48.44272 | 19.2181 | 20.27414 | 19.20253 | -1.05604 | 0.2593209 | 0.6061547 | 0.2061346
48.45272 | 19.2275 | 20.25971 | 19.18683 | -1.032209 | 0.2601168 | 0.6070137 | 0.2057447
48.46272 | 19.2107 | 20.24531 | 19.17115 | -1.034607 | 0.2609145 | 0.6078851 | 0.2053572
48.47272 | 19.1979 | 20.23094 | 19.15548 | -1.033035 | 0.2617135 | 0.608769 | 0.2049719
48.48271 | 19.1808 | 20.21661 | 19.13984 | -1.035807 | 0.262513 | 0.6096645 | 0.2045894
48.49271 | 19.1764 | 20.20229 | 19.1242 | -1.025894 | 0.2633142 | 0.6105735 | 0.2042088
48.50271 | 19.1573 | 20.18801 | 19.10857 | -1.030711 | 0.2641162 | 0.6114954 | 0.2038304
48.51271 | 19.1612 | 20.17376 | 19.09295 | -1.012557 | 0.2649186 | 0.6124302 | 0.2034544
48.52271 | 19.1253 | 20.15953 | 19.07735 | -1.034232 | 0.2657214 | 0.6133779 | 0.2030806
48.53271 | 19.1418 | 20.14534 | 19.06176 | -1.003536 | 0.2665243 | 0.6143387 | 0.2027091
48.5427 | 19.0996 | 20.13118 | 19.04621 | -1.031583 | 0.2673262 | 0.6153118 | 0.2023404
48.5527 | 19.1222 | 20.11705 | 19.03064 | -0.9948459 | 0.2681287 | 0.6162992 | 0.2019733
48.5627 | 19.0751 | 20.10294 | 19.0151 | -1.027837 | 0.2689307 | 0.6173 | 0.2016085
48.5727 | 19.0993 | 20.08886 | 18.99957 | -0.9895581 | 0.269732 | 0.6183144 | 0.201246
48.5827 | 19.0658 | 20.07481 | 18.98405 | -1.009008 | 0.2705325 | 0.6193424 | 0.2008856
48.5927 | 19.068 | 20.06079 | 18.96854 | -0.9927862 | 0.271332 | 0.6203842 | 0.2005275
48.60269 | 19.0528 | 20.04681 | 18.95307 | -0.994008 | 0.2721294 | 0.621439 | 0.2001719
48.61269 | 19.0463 | 20.03284 | 18.93759 | -0.9865446 | 0.2729263 | 0.6225086 | 0.1998183
48.62269 | 19.04 | 20.01891 | 18.92213 | -0.9789104 | 0.2737219 | 0.6235927 | 0.1994666
48.63269 | 19.0025 | 20.00501 | 18.90668 | -1.002505 | 0.2745159 | 0.6246908 | 0.1991173
48.64269 | 19.0462 | 19.99113 | 18.89125 | -0.9449295 | 0.2753083 | 0.6258032 | 0.19877
48.65269 | 18.9762 | 19.97728 | 18.87583 | -1.001083 | 0.2760989 | 0.6269303 | 0.198425
48.66268 | 19.031 | 19.96348 | 18.86044 | -0.9324795 | 0.276887 | 0.628071 | 0.1980824
48.67268 | 18.9613 | 19.94969 | 18.84505 | -0.9883918 | 0.277674 | 0.6292276 | 0.1977415
48.68268 | 18.9981 | 19.93593 | 18.82967 | -0.9378338 | 0.2784591 | 0.6303991 | 0.1974028
48.69268 | 18.9518 | 19.92221 | 18.81431 | -0.9704055 | 0.2792423 | 0.6315857 | 0.1970662
48.70268 | 18.9588 | 19.90851 | 18.79896 | -0.9497073 | 0.2800236 | 0.6327874 | 0.1967317
48.71268 | 18.9358 | 19.89484 | 18.78363 | -0.9590393 | 0.2808031 | 0.6340045 | 0.1963993
48.72267 | 18.9436 | 19.88122 | 18.76833 | -0.9376152 | 0.2815799 | 0.6352358 | 0.1960692
48.73267 | 18.9235 | 19.86761 | 18.75303 | -0.944108 | 0.2823557 | 0.6364839 | 0.1957409
48.74267 | 18.928 | 19.85403 | 18.73774 | -0.9260319 | 0.2831298 | 0.6377479 | 0.1954146
48.75267 | 18.9048 | 19.84049 | 18.72247 | -0.9356868 | 0.2839025 | 0.6390275 | 0.1950905
48.76267 | 18.8932 | 19.82697 | 18.70721 | -0.9337732 | 0.2846735 | 0.6403233 | 0.1947683
48.77267 | 18.879 | 19.81349 | 18.69196 | -0.9344914 | 0.2854432 | 0.6416353 | 0.1944482
48.78266 | 18.8683 | 19.80006 | 18.67675 | -0.9317551 | 0.2862109 | 0.6429621 | 0.1941304
48.79266 | 18.878 | 19.78664 | 18.66154 | -0.9086377 | 0.2869783 | 0.6443068 | 0.1938142
48.80266 | 18.8343 | 19.77325 | 18.64634 | -0.9389532 | 0.2877448 | 0.6456682 | 0.1935001
48.81266 | 18.8608 | 19.7599 | 18.63116 | -0.8991018 | 0.2885107 | 0.6470462 | 0.1931879
48.82266 | 18.8226 | 19.74658 | 18.61599 | -0.923984 | 0.2892761 | 0.6484411 | 0.1928778
48.83266 | 18.8386 | 19.7333 | 18.60084 | -0.8947003 | 0.2900413 | 0.6498531 | 0.1925696
48.84265 | 18.8064 | 19.72006 | 18.58571 | -0.9136642 | 0.2908056 | 0.651281 | 0.1922636
48.85265 | 18.8195 | 19.70685 | 18.57059 | -0.8873497 | 0.291571 | 0.6527276 | 0.1919593
48.86265 | 18.7676 | 19.69367 | 18.55549 | -0.9260706 | 0.2923369 | 0.6541917 | 0.1916569
48.87265 | 18.7831 | 19.68053 | 18.54039 | -0.8974275 | 0.2931036 | 0.6556736 | 0.1913564
48.88265 | 18.7821 | 19.66742 | 18.52532 | -0.8853204 | 0.2938714 | 0.6571733 | 0.1910578
48.89264 | 18.7838 | 19.65436 | 18.51027 | -0.8705633 | 0.2946397 | 0.6586896 | 0.1907615
48.90264 | 18.7477 | 19.64133 | 18.49523 | -0.8936305 | 0.2954106 | 0.6602255 | 0.1904667
48.91264 | 18.7433 | 19.62834 | 18.4802 | -0.8850353 | 0.2961833 | 0.6617797 | 0.1901738
48.92264 | 18.744 | 19.61538 | 18.46518 | -0.8713785 | 0.2969583 | 0.6633526 | 0.1898827
48.93264 | 18.7171 | 19.60246 | 18.45019 | -0.8853607 | 0.297736 | 0.6649441 | 0.1895935
48.94264 | 18.7402 | 19.58958 | 18.43521 | -0.8493824 | 0.2985166 | 0.6665546 | 0.1893061
48.95263 | 18.6931 | 19.57676 | 18.42025 | -0.8836567 | 0.2992997 | 0.6681824 | 0.1890209
48.96263 | 18.7361 | 19.56396 | 18.4053 | -0.827859 | 0.3000872 | 0.6698313 | 0.1887372
48.97263 | 18.6678 | 19.5512 | 18.39037 | -0.883402 | 0.3008786 | 0.6714994 | 0.1884553
48.98263 | 18.7242 | 19.53849 | 18.37545 | -0.8142867 | 0.3016743 | 0.6731872 | 0.1881752
48.99263 | 18.6735 | 19.52581 | 18.36055 | -0.8523133 | 0.3024745 | 0.6748946 | 0.1878969
49.00263 | 18.6988 | 19.51318 | 18.34566 | -0.8143833 | 0.3032798 | 0.6766223 | 0.1876204
49.01262 | 18.6499 | 19.50061 | 18.33081 | -0.8507088 | 0.3040895 | 0.6783683 | 0.1873459
49.02262 | 18.6763 | 19.48807 | 18.31595 | -0.811766 | 0.3049057 | 0.6801367 | 0.1870729
49.03262 | 18.6518 | 19.47557 | 18.30111 | -0.8237674 | 0.3057278 | 0.6819255 | 0.1868017
49.04262 | 18.6405 | 19.46311 | 18.28629 | -0.822614 | 0.3065562 | 0.6837352 | 0.1865322
49.05262 | 18.6661 | 19.45071 | 18.27148 | -0.7846059 | 0.3073912 | 0.6855657 | 0.1862643
49.06262 | 18.612 | 19.43834 | 18.2567 | -0.8263444 | 0.3082331 | 0.6874177 | 0.1859983
49.07261 | 18.6597 | 19.42604 | 18.24194 | -0.7663419 | 0.3090814 | 0.6892892 | 0.1857342
49.08261 | 18.5942 | 19.41377 | 18.22718 | -0.8195741 | 0.3099381 | 0.6911841 | 0.1854716
49.09261 | 18.652 | 19.40155 | 18.21244 | -0.7495544 | 0.3108027 | 0.6931009 | 0.1852106
49.10261 | 18.5697 | 19.38938 | 18.19772 | -0.819683 | 0.3116754 | 0.6950398 | 0.1849514
49.11261 | 18.6321 | 19.37726 | 18.18301 | -0.7451607 | 0.3125566 | 0.6970011 | 0.1846937
49.12261 | 18.5566 | 19.36519 | 18.16832 | -0.8085879 | 0.3134465 | 0.6989849 | 0.1844378
49.1326 | 18.593 | 19.35318 | 18.15366 | -0.7601771 | 0.3143445 | 0.7009894 | 0.1841837
49.1426 | 18.5648 | 19.3412 | 18.139 | -0.776405 | 0.3152528 | 0.7030189 | 0.1839311
49.1526 | 18.5673 | 19.32928 | 18.12436 | -0.7619842 | 0.3161706 | 0.7050719 | 0.1836801
49.1626 | 18.5497 | 19.31742 | 18.10974 | -0.7677151 | 0.3170983 | 0.7071482 | 0.1834307
49.1726 | 18.5501 | 19.3056 | 18.09513 | -0.7554984 | 0.3180361 | 0.7092484 | 0.1831829
49.1826 | 18.5317 | 19.29383 | 18.08054 | -0.7621345 | 0.3189843 | 0.7113725 | 0.1829368
49.19259 | 18.5203 | 19.28214 | 18.06598 | -0.7618358 | 0.3199421 | 0.7135189 | 0.1826925
49.20259 | 18.4967 | 19.27048 | 18.05143 | -0.7737792 | 0.3209117 | 0.7156919 | 0.1824495
49.21259 | 18.5058 | 19.25888 | 18.03689 | -0.7530771 | 0.3218924 | 0.7178896 | 0.1822081
49.22259 | 18.5018 | 19.24733 | 18.02236 | -0.74553 | 0.3228845 | 0.7201124 | 0.1819683
49.23259 | 18.496 | 19.23584 | 18.00786 | -0.7398385 | 0.323888 | 0.7223606 | 0.1817301
49.24259 | 18.4657 | 19.2244 | 17.99337 | -0.758703 | 0.3249034 | 0.7246344 | 0.1814934
49.25258 | 18.4808 | 19.21304 | 17.97892 | -0.7322356 | 0.3259297 | 0.7269318 | 0.1812586
49.26258 | 18.4339 | 19.20171 | 17.96446 | -0.7678138 | 0.3269692 | 0.7292577 | 0.181025
49.27258 | 18.4665 | 19.19045 | 17.95003 | -0.7239496 | 0.328021 | 0.73161 | 0.180793
49.28258 | 18.4217 | 19.17924 | 17.93561 | -0.7575437 | 0.3290854 | 0.7339891 | 0.1805624
49.29258 | 18.4383 | 19.1681 | 17.92121 | -0.7297966 | 0.3301627 | 0.7363953 | 0.1803335
49.30257 | 18.4134 | 19.15702 | 17.90684 | -0.7436198 | 0.3312519 | 0.7388263 | 0.1801063
49.31257 | 18.4102 | 19.14599 | 17.89247 | -0.7357916 | 0.3323552 | 0.7412875 | 0.1798803
49.32257 | 18.403 | 19.13502 | 17.87812 | -0.7320238 | 0.3334719 | 0.7437767 | 0.1796559
49.33257 | 18.3929 | 19.12412 | 17.86379 | -0.7312167 | 0.334602 | 0.7462942 | 0.1794329
49.34257 | 18.4004 | 19.11327 | 17.84947 | -0.7128712 | 0.3357459 | 0.7488404 | 0.1792114
49.35257 | 18.3632 | 19.10249 | 17.83518 | -0.7392875 | 0.3369036 | 0.7514156 | 0.1789914
49.36256 | 18.3614 | 19.09178 | 17.82091 | -0.7303771 | 0.3380738 | 0.7540177 | 0.1787732
49.37256 | 18.3651 | 19.08112 | 17.80665 | -0.7160189 | 0.3392598 | 0.7566518 | 0.1785561
49.38256 | 18.3272 | 19.07052 | 17.79241 | -0.7433243 | 0.3404601 | 0.7593159 | 0.1783405
49.39256 | 18.3587 | 19.05999 | 17.77818 | -0.7012937 | 0.3416748 | 0.7620103 | 0.1781264
49.40256 | 18.3207 | 19.04953 | 17.76397 | -0.7288279 | 0.3429043 | 0.7647354 | 0.1779137
49.41256 | 18.3505 | 19.03913 | 17.74978 | -0.6886272 | 0.3441486 | 0.7674916 | 0.1777024
49.42255 | 18.3088 | 19.0288 | 17.73563 | -0.7200027 | 0.3454067 | 0.7702764 | 0.1774927
49.43255 | 18.3102 | 19.01853 | 17.72147 | -0.7083342 | 0.3466812 | 0.7730958 | 0.1772844
49.44255 | 18.3003 | 19.00833 | 17.70734 | -0.7080325 | 0.3479709 | 0.7759474 | 0.1770774
49.45255 | 18.288 | 18.9982 | 17.69322 | -0.7101983 | 0.3492761 | 0.7788315 | 0.1768718
49.46255 | 18.3033 | 18.98813 | 17.67912 | -0.6848322 | 0.3505969 | 0.7817486 | 0.1766676
49.47255 | 18.2782 | 18.97813 | 17.66504 | -0.6999348 | 0.3519335 | 0.784699 | 0.1764649
49.48254 | 18.264 | 18.96822 | 17.65099 | -0.7042154 | 0.3532843 | 0.7876795 | 0.1762635
49.49254 | 18.2905 | 18.95836 | 17.63694 | -0.667857 | 0.3546528 | 0.7906978 | 0.1760636
49.50254 | 18.2361 | 18.94857 | 17.62292 | -0.712469 | 0.3560376 | 0.7937508 | 0.1758649
49.51254 | 18.2802 | 18.93885 | 17.60891 | -0.6586521 | 0.3574387 | 0.7968386 | 0.1756677
49.52254 | 18.2313 | 18.92921 | 17.59492 | -0.6979069 | 0.3588563 | 0.799962 | 0.1754719
49.53254 | 18.2539 | 18.91963 | 17.58094 | -0.665734 | 0.3602906 | 0.8031212 | 0.1752774
49.54253 | 18.2172 | 18.91014 | 17.56701 | -0.6929436 | 0.3617403 | 0.8063136 | 0.1750845
49.55253 | 18.2323 | 18.90072 | 17.55307 | -0.6684172 | 0.3632084 | 0.8095459 | 0.1748927
49.56253 | 18.2285 | 18.89137 | 17.53915 | -0.662865 | 0.3646937 | 0.8128153 | 0.1747023
49.57253 | 18.2279 | 18.88209 | 17.52526 | -0.6541876 | 0.3661962 | 0.8161225 | 0.1745132
49.58253 | 18.2128 | 18.87289 | 17.51138 | -0.6600858 | 0.3677162 | 0.8194678 | 0.1743255
49.59253 | 18.2252 | 18.86376 | 17.49752 | -0.6385604 | 0.3692538 | 0.8228518 | 0.1741391
49.60252 | 18.1701 | 18.85472 | 17.48369 | -0.6846209 | 0.3708077 | 0.8262715 | 0.1739542
49.61252 | 18.2374 | 18.84575 | 17.46986 | -0.6083498 | 0.372381 | 0.8297342 | 0.1737704
49.62252 | 18.1708 | 18.83686 | 17.45606 | -0.6660571 | 0.3739724 | 0.8332371 | 0.1735879
49.63252 | 18.222 | 18.82804 | 17.44227 | -0.6060434 | 0.3755822 | 0.8367805 | 0.1734068
49.64252 | 18.1782 | 18.81931 | 17.42851 | -0.6411094 | 0.3772103 | 0.8403651 | 0.173227
49.65252 | 18.1977 | 18.81066 | 17.41476 | -0.612956 | 0.378857 | 0.8439914 | 0.1730484
49.66251 | 18.1832 | 18.80209 | 17.40104 | -0.6188925 | 0.3805208 | 0.8476565 | 0.1728714
49.67251 | 18.1955 | 18.7936 | 17.38733 | -0.5981023 | 0.3822053 | 0.8513678 | 0.1726955
49.68251 | 18.1772 | 18.78519 | 17.37364 | -0.6079948 | 0.383909 | 0.8551225 | 0.1725208
49.69251 | 18.1746 | 18.77687 | 17.35997 | -0.6022708 | 0.3856319 | 0.8589209 | 0.1723474
49.70251 | 18.1552 | 18.76863 | 17.34632 | -0.6134314 | 0.3873746 | 0.8627638 | 0.1721753
49.7125 | 18.1986 | 18.76049 | 17.3327 | -0.5618852 | 0.3891349 | 0.8666481 | 0.1720046
49.7225 | 18.1429 | 18.75242 | 17.31908 | -0.6095168 | 0.390917 | 0.8705818 | 0.171835
49.7325 | 18.1929 | 18.74444 | 17.30549 | -0.551535 | 0.3927192 | 0.8745617 | 0.1716667
49.7425 | 18.1637 | 18.73654 | 17.29191 | -0.572841 | 0.3945416 | 0.8785884 | 0.1714996
49.7525 | 18.1607 | 18.72874 | 17.27835 | -0.5680355 | 0.3963846 | 0.8826626 | 0.1713338
49.7625 | 18.1709 | 18.72102 | 17.26482 | -0.5501194 | 0.3982482 | 0.886785 | 0.1711692
49.77249 | 18.1521 | 18.7134 | 17.25131 | -0.5613011 | 0.4001309 | 0.8909519 | 0.1710061
49.78249 | 18.1857 | 18.70587 | 17.23781 | -0.5201664 | 0.4020365 | 0.8951724 | 0.1708439
49.79249 | 18.1451 | 18.69842 | 17.22433 | -0.5533237 | 0.4039634 | 0.8994429 | 0.1706831
49.80249 | 18.1647 | 18.69107 | 17.21087 | -0.526374 | 0.4059119 | 0.9037642 | 0.1705234
49.81249 | 18.1527 | 18.68382 | 17.19743 | -0.5311182 | 0.4078821 | 0.908137 | 0.170365
49.82249 | 18.1625 | 18.67666 | 17.18401 | -0.5141574 | 0.4098744 | 0.9125618 | 0.1702077
49.83248 | 18.1424 | 18.6696 | 17.17063 | -0.5271996 | 0.4118868 | 0.9170352 | 0.1700519
49.84248 | 18.1633 | 18.66263 | 17.15724 | -0.4993314 | 0.4139237 | 0.9215664 | 0.169897
49.85248 | 18.1187 | 18.65576 | 17.14388 | -0.5370611 | 0.4159833 | 0.9261519 | 0.1697434
49.86248 | 18.1661 | 18.64899 | 17.13054 | -0.4828897 | 0.4180657 | 0.9307925 | 0.169591
49.87248 | 18.1227 | 18.64232 | 17.11722 | -0.5196183 | 0.4201714 | 0.9354889 | 0.1694398
49.88248 | 18.137 | 18.63575 | 17.10392 | -0.4987478 | 0.4223005 | 0.9402419 | 0.1692897
49.89247 | 18.1284 | 18.62929 | 17.09065 | -0.500886 | 0.4244516 | 0.9450469 | 0.1691412
49.90247 | 18.1234 | 18.62292 | 17.07738 | -0.4995207 | 0.4266284 | 0.9499154 | 0.1689935
49.91247 | 18.1308 | 18.61666 | 17.06414 | -0.4858596 | 0.4288292 | 0.9548428 | 0.168847
49.92247 | 18.1076 | 18.6105 | 17.05092 | -0.5029041 | 0.4310547 | 0.9598301 | 0.1687016
49.93247 | 18.1024 | 18.60446 | 17.03771 | -0.502055 | 0.4333048 | 0.9648781 | 0.1685574
49.94247 | 18.1044 | 18.59851 | 17.02453 | -0.4941136 | 0.43558 | 0.9699875 | 0.1684144
49.95246 | 18.1125 | 18.59269 | 17.01138 | -0.4801869 | 0.4378781 | 0.975154 | 0.1682727
49.96246 | 18.0805 | 18.58696 | 16.99824 | -0.5064644 | 0.4402041 | 0.980389 | 0.1681319
49.97246 | 18.1106 | 18.58135 | 16.98512 | -0.4707533 | 0.4425561 | 0.9856882 | 0.1679923
49.98246 | 18.0588 | 18.57585 | 16.97201 | -0.5170549 | 0.4449342 | 0.9910524 | 0.1678539
49.99246 | 18.1061 | 18.57047 | 16.95893 | -0.4643702 | 0.4473388 | 0.9964826 | 0.1677165
50.00246 | 18.0465 | 18.5652 | 16.94587 | -0.5187006 | 0.4497702 | 1.00198 | 0.1675804
50.01245 | 18.0726 | 18.56005 | 16.93284 | -0.487453 | 0.4522264 | 1.00754 | 0.1674455
50.02245 | 18.054 | 18.55502 | 16.91982 | -0.5010176 | 0.4547123 | 1.013173 | 0.1673115
50.03245 | 18.0355 | 18.5501 | 16.90682 | -0.5146014 | 0.4572261 | 1.018877 | 0.1671787
50.04245 | 18.0518 | 18.54531 | 16.89384 | -0.4935056 | 0.4597679 | 1.024652 | 0.167047
50.05245 | 18.0315 | 18.54063 | 16.88088 | -0.5091319 | 0.4623381 | 1.030499 | 0.1669164
50.06244 | 18.0298 | 18.53609 | 16.86795 | -0.5062862 | 0.4649346 | 1.036413 | 0.166787
50.07244 | 18.0276 | 18.53166 | 16.85503 | -0.5040605 | 0.4675628 | 1.042407 | 0.1666586
50.08244 | 18.0358 | 18.52736 | 16.84213 | -0.4915612 | 0.4702204 | 1.048475 | 0.1665313
50.09244 | 17.9982 | 18.52319 | 16.82926 | -0.5249895 | 0.4729079 | 1.054621 | 0.1664051
50.10244 | 18.028 | 18.51915 | 16.8164 | -0.4911473 | 0.4756256 | 1.060843 | 0.16628
50.11244 | 17.9829 | 18.51524 | 16.80356 | -0.5323358 | 0.4783739 | 1.067144 | 0.1661559
50.12243 | 18.0079 | 18.51146 | 16.79076 | -0.5035608 | 0.4811504 | 1.073519 | 0.1660331
50.13243 | 17.9964 | 18.50782 | 16.77796 | -0.5114157 | 0.483961 | 1.07998 | 0.1659112
50.14243 | 17.9902 | 18.50431 | 16.76519 | -0.5141063 | 0.4868033 | 1.086524 | 0.1657904
50.15243 | 18.0031 | 18.50093 | 16.75243 | -0.4978343 | 0.4896779 | 1.093151 | 0.1656706
50.16243 | 17.9709 | 18.4977 | 16.7397 | -0.5268013 | 0.4925849 | 1.099863 | 0.1655519
50.17243 | 18.0079 | 18.49461 | 16.72699 | -0.4867092 | 0.495525 | 1.106661 | 0.1654343
50.18242 | 17.962 | 18.49166 | 16.71431 | -0.5296627 | 0.4984956 | 1.113539 | 0.1653178
50.19242 | 17.9938 | 18.48886 | 16.70164 | -0.4950572 | 0.5015028 | 1.120512 | 0.1652022
50.20242 | 17.9578 | 18.4862 | 16.68899 | -0.5283978 | 0.5045444 | 1.127575 | 0.1650877
50.21242 | 17.9585 | 18.48369 | 16.67636 | -0.5251865 | 0.5076207 | 1.134729 | 0.1649743
50.22242 | 17.9816 | 18.48132 | 16.66376 | -0.4997249 | 0.5107321 | 1.141975 | 0.1648618
50.23242 | 17.9502 | 18.47912 | 16.65117 | -0.5289152 | 0.5138792 | 1.149316 | 0.1647504
50.24241 | 17.9689 | 18.47706 | 16.63862 | -0.5081602 | 0.517059 | 1.156744 | 0.1646401
50.25241 | 17.9389 | 18.47516 | 16.62607 | -0.5362608 | 0.5202791 | 1.164278 | 0.1645308
50.26241 | 17.956 | 18.47342 | 16.61355 | -0.517418 | 0.5235359 | 1.17191 | 0.1644225
50.27241 | 17.9504 | 18.47183 | 16.60105 | -0.5214349 | 0.5268304 | 1.179641 | 0.1643152
50.28241 | 17.9536 | 18.47041 | 16.58857 | -0.5168137 | 0.530163 | 1.187474 | 0.1642089
50.29241 | 17.9303 | 18.46916 | 16.57611 | -0.5388563 | 0.533534 | 1.19541 | 0.1641036
50.3024 | 17.9396 | 18.46807 | 16.56368 | -0.5284651 | 0.5369406 | 1.203442 | 0.1639993
50.3124 | 17.9298 | 18.46714 | 16.55127 | -0.537342 | 0.5403904 | 1.211589 | 0.163896
50.3224 | 17.9309 | 18.46639 | 16.53887 | -0.5354895 | 0.5438804 | 1.219843 | 0.1637937
50.3324 | 17.9364 | 18.46581 | 16.5265 | -0.5294096 | 0.5474112 | 1.228208 | 0.1636924
50.3424 | 17.9077 | 18.46541 | 16.51415 | -0.5577051 | 0.5509832 | 1.236684 | 0.163592
50.3524 | 17.9439 | 18.46518 | 16.50182 | -0.5212779 | 0.5545972 | 1.245273 | 0.1634927
50.36239 | 17.8734 | 18.46513 | 16.48952 | -0.5917298 | 0.5582497 | 1.253967 | 0.1633943
50.37239 | 17.9236 | 18.46526 | 16.47723 | -0.5416646 | 0.561949 | 1.262788 | 0.1632969
50.38239 | 17.9026 | 18.46558 | 16.46496 | -0.5629843 | 0.5656921 | 1.271727 | 0.1632005
50.39239 | 17.8865 | 18.46609 | 16.45272 | -0.5795915 | 0.5694793 | 1.280787 | 0.163105
50.40239 | 17.9212 | 18.46679 | 16.4405 | -0.5455882 | 0.5733114 | 1.289969 | 0.1630105
50.41239 | 17.8699 | 18.46768 | 16.4283 | -0.5977775 | 0.5771891 | 1.299275 | 0.162917
50.42238 | 17.8971 | 18.46876 | 16.41613 | -0.5716614 | 0.5811091 | 1.308699 | 0.1628245
50.43238 | 17.8729 | 18.47004 | 16.40397 | -0.5971435 | 0.5850796 | 1.31826 | 0.1627328
50.44238 | 17.8659 | 18.47153 | 16.39183 | -0.6056264 | 0.5890976 | 1.327952 | 0.1626421
50.45238 | 17.8971 | 18.47321 | 16.37972 | -0.576113 | 0.5931639 | 1.337776 | 0.1625524
50.46238 | 17.858 | 18.47511 | 16.36763 | -0.6171056 | 0.5972789 | 1.347735 | 0.1624635
50.47237 | 17.8896 | 18.47721 | 16.35557 | -0.5876056 | 0.6014394 | 1.357821 | 0.1623757
50.48237 | 17.852 | 18.47952 | 16.34352 | -0.6275196 | 0.6056542 | 1.368055 | 0.1622888
50.49237 | 17.8465 | 18.48205 | 16.33149 | -0.6355486 | 0.60992 | 1.378431 | 0.1622027
50.50237 | 17.8709 | 18.4848 | 16.31949 | -0.6138957 | 0.6142374 | 1.388951 | 0.1621176
50.51237 | 17.8472 | 18.48776 | 16.30751 | -0.6405642 | 0.6186074 | 1.399616 | 0.1620334
50.52237 | 17.8518 | 18.49096 | 16.29555 | -0.6391578 | 0.6230307 | 1.410431 | 0.1619501
50.53236 | 17.8416 | 18.49438 | 16.28362 | -0.6527756 | 0.627504 | 1.421384 | 0.1618679
50.54236 | 17.8586 | 18.49803 | 16.2717 | -0.6394274 | 0.632036 | 1.432502 | 0.1617864
50.55236 | 17.8328 | 18.50191 | 16.25981 | -0.6691137 | 0.6366238 | 1.443776 | 0.1617058
50.56236 | 17.8474 | 18.50604 | 16.24794 | -0.6586376 | 0.6412679 | 1.455207 | 0.1616262
50.57236 | 17.8528 | 18.5104 | 16.23609 | -0.657603 | 0.6459693 | 1.4668 | 0.1615474
50.58236 | 17.8374 | 18.51501 | 16.22426 | -0.6776131 | 0.6507289 | 1.478557 | 0.1614694
50.59235 | 17.8581 | 18.51987 | 16.21246 | -0.661767 | 0.6555428 | 1.490468 | 0.1613925
50.60235 | 17.824 | 18.52498 | 16.20068 | -0.7009774 | 0.6604214 | 1.502559 | 0.1613163
50.61235 | 17.8539 | 18.53034 | 16.18892 | -0.6764434 | 0.6653606 | 1.514822 | 0.1612411
50.62235 | 17.8427 | 18.53597 | 16.17718 | -0.6932691 | 0.6703616 | 1.52726 | 0.1611666
50.63235 | 17.8466 | 18.54186 | 16.16546 | -0.6952579 | 0.675424 | 1.539877 | 0.1610932
50.64235 | 17.8704 | 18.54801 | 16.15377 | -0.6776143 | 0.6805513 | 1.552673 | 0.1610205
50.65234 | 17.8423 | 18.55444 | 16.14211 | -0.7121355 | 0.6857379 | 1.565639 | 0.1609488
50.66234 | 17.8558 | 18.56114 | 16.13046 | -0.7053383 | 0.6909953 | 1.578805 | 0.1608778
50.67234 | 17.8603 | 18.56812 | 16.11883 | -0.7078202 | 0.6963191 | 1.59216 | 0.1608077
50.68234 | 17.8569 | 18.57539 | 16.10723 | -0.7184857 | 0.7017105 | 1.605708 | 0.1607384
50.69234 | 17.8744 | 18.58294 | 16.09565 | -0.7085391 | 0.7071705 | 1.619451 | 0.16067
50.70234 | 17.8612 | 18.59078 | 16.08409 | -0.7295849 | 0.7127002 | 1.633394 | 0.1606024
50.71233 | 17.8582 | 18.59892 | 16.07256 | -0.7407194 | 0.718295 | 1.647526 | 0.1605357
50.72233 | 17.8705 | 18.60736 | 16.06105 | -0.7368625 | 0.7239671 | 1.661877 | 0.1604697
50.73233 | 17.8722 | 18.61611 | 16.04956 | -0.7439111 | 0.7297122 | 1.676437 | 0.1604046
50.74233 | 17.893 | 18.62517 | 16.03809 | -0.7321702 | 0.7355314 | 1.69121 | 0.1603403
50.75233 | 17.8536 | 18.63454 | 16.02664 | -0.7809442 | 0.7414258 | 1.706199 | 0.1602768
50.76233 | 17.8897 | 18.64424 | 16.01522 | -0.7545379 | 0.7473965 | 1.721408 | 0.1602141
50.77232 | 17.8789 | 18.65424 | 16.00383 | -0.7753408 | 0.7534372 | 1.736822 | 0.160152
50.78232 | 17.8839 | 18.66459 | 15.99245 | -0.7806883 | 0.7595642 | 1.752481 | 0.1600909
50.79232 | 17.9012 | 18.67527 | 15.9811 | -0.7740705 | 0.7657714 | 1.768372 | 0.1600306
50.80232 | 17.8662 | 18.6863 | 15.96976 | -0.8200984 | 0.7720614 | 1.784501 | 0.1599714
50.81232 | 17.8859 | 18.69767 | 15.95846 | -0.8117651 | 0.7784322 | 1.800865 | 0.1599127
50.82232 | 17.8865 | 18.70938 | 15.94717 | -0.8228824 | 0.7848871 | 1.817471 | 0.1598548
50.83231 | 17.89 | 18.72144 | 15.93592 | -0.8314369 | 0.791419 | 1.834304 | 0.1597974
50.84231 | 17.9101 | 18.73387 | 15.92468 | -0.82377 | 0.7980454 | 1.851407 | 0.159741
50.85231 | 17.8587 | 18.74667 | 15.91346 | -0.8879693 | 0.8047598 | 1.868766 | 0.1596854
50.86231 | 17.8849 | 18.75984 | 15.90226 | -0.8749411 | 0.8115636 | 1.886383 | 0.1596305
50.87231 | 17.9138 | 18.77339 | 15.89109 | -0.8595903 | 0.8184579 | 1.904264 | 0.1595764
50.8823 | 17.8733 | 18.78731 | 15.87995 | -0.9140096 | 0.8254377 | 1.922394 | 0.1595231
50.8923 | 17.9179 | 18.80163 | 15.86883 | -0.8837318 | 0.832518 | 1.940814 | 0.1594706
50.9023 | 17.8855 | 18.81635 | 15.85773 | -0.9308489 | 0.8396933 | 1.95951 | 0.1594187
50.9123 | 17.8952 | 18.83147 | 15.84665 | -0.9362676 | 0.8469653 | 1.978487 | 0.1593676
50.9223 | 17.9231 | 18.84699 | 15.83559 | -0.9238939 | 0.8543358 | 1.997749 | 0.1593172
50.9323 | 17.8893 | 18.86293 | 15.82456 | -0.9736339 | 0.8618058 | 2.017302 | 0.1592675
50.94229 | 17.9071 | 18.87928 | 15.81356 | -0.9721778 | 0.8693691 | 2.03713 | 0.1592187
50.95229 | 17.9185 | 18.89606 | 15.80257 | -0.9775637 | 0.8770443 | 2.057275 | 0.1591705
50.96229 | 17.9217 | 18.91328 | 15.79161 | -0.9915823 | 0.8848235 | 2.077726 | 0.1591229
50.97229 | 17.9396 | 18.93094 | 15.78067 | -0.9913406 | 0.8927092 | 2.098485 | 0.1590762
50.98229 | 17.9117 | 18.94904 | 15.76975 | -1.037345 | 0.900703 | 2.119558 | 0.1590301
50.99229 | 17.9296 | 18.9676 | 15.75886 | -1.038001 | 0.9088065 | 2.14095 | 0.1589846
51.00228 | 17.9505 | 18.9866 | 15.748 | -1.036099 | 0.9170128 | 2.162645 | 0.15894
51.01228 | 17.9298 | 19.00608 | 15.73715 | -1.076281 | 0.9253414 | 2.184689 | 0.158896
51.02228 | 17.9532 | 19.02604 | 15.72633 | -1.072837 | 0.9337853 | 2.207067 | 0.1588527
51.03228 | 17.9543 | 19.04647 | 15.71553 | -1.092172 | 0.9423463 | 2.229784 | 0.15881
51.04228 | 17.9673 | 19.0674 | 15.70476 | -1.100096 | 0.9510265 | 2.252846 | 0.158768
51.05228 | 17.9704 | 19.08881 | 15.694 | -1.118414 | 0.9598278 | 2.276256 | 0.1587266
51.06227 | 17.9854 | 19.11071 | 15.68328 | -1.125312 | 0.9687431 | 2.299998 | 0.158686
51.07227 | 17.981 | 19.13314 | 15.67258 | -1.15214 | 0.9777921 | 2.324124 | 0.1586459
51.08227 | 18.0085 | 19.15608 | 15.6619 | -1.147584 | 0.9869705 | 2.348611 | 0.158607
51.09227 | 17.9923 | 19.17955 | 15.65124 | -1.187253 | 0.9962754 | 2.373472 | 0.1585682
51.10227 | 18.0185 | 19.20355 | 15.6406 | -1.185052 | 1.005712 | 2.398709 | 0.15853
51.11227 | 18.0176 | 19.22809 | 15.62999 | -1.210492 | 1.015281 | 2.424327 | 0.1584925
51.12226 | 18.0391 | 19.25315 | 15.61941 | -1.214052 | 1.024977 | 2.450306 | 0.1584557
51.13226 | 18.046 | 19.27879 | 15.60885 | -1.232791 | 1.034819 | 2.476703 | 0.1584194
51.14226 | 18.0545 | 19.30499 | 15.59831 | -1.250491 | 1.044802 | 2.503497 | 0.1583837
51.15226 | 18.0615 | 19.33176 | 15.58779 | -1.270262 | 1.054926 | 2.530694 | 0.1583486
51.16226 | 18.075 | 19.35911 | 15.5773 | -1.284108 | 1.065195 | 2.5583 | 0.1583141
51.17226 | 18.0757 | 19.38704 | 15.56683 | -1.31134 | 1.075611 | 2.586319 | 0.1582802
51.18225 | 18.0862 | 19.41554 | 15.5564 | -1.329336 | 1.086165 | 2.614729 | 0.1582469
51.19225 | 18.1049 | 19.44466 | 15.54597 | -1.33976 | 1.096882 | 2.643591 | 0.1582141
51.20225 | 18.0961 | 19.47439 | 15.53558 | -1.378292 | 1.107752 | 2.672883 | 0.1581819
51.21225 | 18.1316 | 19.50474 | 15.5252 | -1.373141 | 1.118779 | 2.70261 | 0.1581502
51.22225 | 18.1237 | 19.53571 | 15.51485 | -1.412013 | 1.129965 | 2.732777 | 0.1581191
51.23225 | 18.1371 | 19.56732 | 15.50453 | -1.430215 | 1.141313 | 2.763389 | 0.1580885
51.24224 | 18.1511 | 19.59953 | 15.49423 | -1.448426 | 1.152813 | 2.794421 | 0.1580585155
51.25224 | 18.1638 | 19.63241 | 15.48395 | -1.468614 | 1.164491 | 2.825939 | 0.158029
51.26224 | 18.1786 | 19.66596 | 15.4737 | -1.487356 | 1.176339 | 2.857916 | 0.1579999
51.27224 | 18.1842 | 19.70016 | 15.46347 | -1.515959 | 1.188359 | 2.890358 | 0.1579714
51.28224 | 18.1881 | 19.73503 | 15.45326 | -1.546931 | 1.200554 | 2.92327 | 0.1579434
51.29223 | 18.222 | 19.77054 | 15.44309 | -1.548544 | 1.212914 | 2.956623 | 0.1579159
51.30223 | 18.2251 | 19.80677 | 15.43293 | -1.581675 | 1.225467 | 2.990486 | 0.1578889
51.31223 | 18.2315 | 19.8437 | 15.4228 | -1.612195 | 1.238203 | 3.024832 | 0.1578623
51.32223 | 18.2506 | 19.88131 | 15.41269 | -1.630713 | 1.251124 | 3.059664 | 0.1578361
51.33223 | 18.2655 | 19.91963 | 15.4026 | -1.654134 | 1.264235 | 3.094986 | 0.1578104
51.34223 | 18.2765 | 19.95867 | 15.39254 | -1.682165 | 1.277538 | 3.130801 | 0.1577852
51.35222 | 18.282 | 19.99837 | 15.38251 | -1.716374 | 1.291023 | 3.167078 | 0.1577604
51.36222 | 18.2958 | 20.03884 | 15.3725 | -1.743043 | 1.304718 | 3.20389 | 0.157736
51.37222 | 18.3294 | 20.08004 | 15.36251 | -1.75064 | 1.318615 | 3.241204 | 0.157712
51.38222 | 18.3466 | 20.12197 | 15.35254 | -1.77537 | 1.332715 | 3.279023 | 0.1576884
51.39222 | 18.3513 | 20.16464 | 15.3426 | -1.813339 | 1.347022 | 3.317349 | 0.1576652
51.40222 | 18.3756 | 20.20805 | 15.33269 | -1.832452 | 1.361539 | 3.356185 | 0.1576424
51.41221 | 18.3903 | 20.25217 | 15.3228 | -1.86187 | 1.376256 | 3.395491 | 0.1576199
51.42221 | 18.4238 | 20.29708 | 15.31293 | -1.873282 | 1.391202 | 3.435347 | 0.1575978
51.43221 | 18.4411 | 20.34275 | 15.30309 | -1.90165 | 1.406368 | 3.475714 | 0.157576
51.44221 | 18.4486 | 20.38918 | 15.29327 | -1.940576 | 1.421757 | 3.516593 | 0.1575545
51.45221 | 18.4894 | 20.43636 | 15.28348 | -1.946965 | 1.437372 | 3.557984 | 0.1575334
51.46221 | 18.5028 | 20.48432 | 15.2737 | -1.981518 | 1.453216 | 3.599884 | 0.1575125
51.4722 | 18.5238 | 20.53298 | 15.26397 | -2.009181 | 1.469275 | 3.642247 | 0.1574918
51.4822 | 18.5531 | 20.58247 | 15.25425 | -2.029365 | 1.485586 | 3.685162 | 0.1574715
51.4922 | 18.5783 | 20.63272 | 15.24455 | -2.054417 | 1.502136 | 3.728581 | 0.1574515
51.5022 | 18.6005 | 20.68373 | 15.23487 | -2.083235 | 1.518929 | 3.7725 | 0.1574318
51.5122 | 18.6298 | 20.73552 | 15.22523 | -2.105719 | 1.535966 | 3.816915 | 0.1574122
51.5222 | 18.6575 | 20.78807 | 15.2156 | -2.130568 | 1.553252 | 3.861822 | 0.1573929
51.53219 | 18.6981 | 20.84133 | 15.20601 | -2.143227 | 1.570773 | 3.90717 | 0.1573738
51.54219 | 18.7229 | 20.8954 | 15.19644 | -2.172496 | 1.588565 | 3.953041 | 0.1573549
51.55219 | 18.7405 | 20.95022 | 15.18688 | -2.20972 | 1.606616 | 3.999384 | 0.1573361
51.56219 | 18.7865 | 21.00579 | 15.17736 | -2.219294 | 1.624928 | 4.046191 | 0.1573175
51.57219 | 18.8196 | 21.06211 | 15.16786 | -2.242512 | 1.643505 | 4.093453 | 0.1572991
51.58219 | 18.8389 | 21.11917 | 15.15838 | -2.280267 | 1.662349 | 4.141159 | 0.1572808
51.59218 | 18.8815 | 21.17689 | 15.14894 | -2.295388 | 1.681443 | 4.189247 | 0.1572624
51.60218 | 18.9187 | 21.23539 | 15.13951 | -2.316691 | 1.700832 | 4.237808 | 0.1572443
51.61218 | 18.9533 | 21.2946 | 15.1301 | -2.341302 | 1.720497 | 4.286776 | 0.1572263
51.62218 | 18.9951 | 21.35451 | 15.12072 | -2.359412 | 1.740442 | 4.336138 | 0.1572083
51.63218 | 19.0313 | 21.41511 | 15.11137 | -2.383808 | 1.760669 | 4.385878 | 0.1571903
51.64218 | 19.0698 | 21.47637 | 15.10204 | -2.406575 | 1.781182 | 4.435979 | 0.1571724
51.65217 | 19.1258 | 21.53824 | 15.09275 | -2.412437 | 1.801963 | 4.486373 | 0.1571545
51.66217 | 19.1454 | 21.6008 | 15.08347 | -2.455398 | 1.823055 | 4.537141 | 0.1571366
51.67217 | 19.1906 | 21.66398 | 15.07421 | -2.473379 | 1.84444 | 4.588211 | 0.1571186
51.68217 | 19.2361 | 21.72776 | 15.06498 | -2.491662 | 1.866121 | 4.639561 | 0.1571006
51.69217 | 19.2861 | 21.79213 | 15.05577 | -2.506026 | 1.888101 | 4.691169 | 0.1570825
51.70216 | 19.3357 | 21.85698 | 15.0466 | -2.521283 | 1.910359 | 4.742959 | 0.1570643
51.71216 | 19.3659 | 21.92244 | 15.03744 | -2.556537 | 1.932942 | 4.795004 | 0.157046
51.72216 | 19.4314 | 21.9884 | 15.02831 | -2.556997 | 1.955828 | 4.847227 | 0.1570275
51.73216 | 19.4836 | 22.05484 | 15.01921 | -2.571235 | 1.979021 | 4.899599 | 0.157009
51.74216 | 19.5247 | 22.12172 | 15.01012 | -2.597024 | 2.002523 | 4.952087 | 0.1569902
51.75216 | 19.5886 | 22.18903 | 15.00107 | -2.600431 | 2.026334 | 5.004659 | 0.1569712
51.76215 | 19.636 | 22.25666 | 14.99204 | -2.620658 | 2.050434 | 5.057228 | 0.1569522
51.77215 | 19.6867 | 22.3247 | 14.98304 | -2.638001 | 2.074867 | 5.109865 | 0.1569328
51.78215 | 19.7637 | 22.39306 | 14.97405 | -2.629359 | 2.099613 | 5.162479 | 0.1569131
51.79215 | 19.8119 | 22.46169 | 14.9651 | -2.649793 | 2.124672 | 5.215031 | 0.1568931
51.80215 | 19.8604 | 22.53056 | 14.95616 | -2.670161 | 2.150045 | 5.26748 | 0.1568728
51.81215 | 19.9283 | 22.59962 | 14.94726 | -2.671324 | 2.175732 | 5.319784 | 0.1568522
51.82214 | 19.9796 | 22.66877 | 14.93838 | -2.689169 | 2.2017 | 5.371855 | 0.1568314
51.83214 | 20.051 | 22.73808 | 14.92952 | -2.687085 | 2.228013 | 5.423738 | 0.15681
51.84214 | 20.116 | 22.80746 | 14.92069 | -2.691456 | 2.254638 | 5.475339 | 0.1567883
51.85214 | 20.1611 | 22.87684 | 14.91188 | -2.715736 | 2.281574 | 5.526613 | 0.1567661
51.86214 | 20.2464 | 22.94617 | 14.9031 | -2.699772 | 2.30882 | 5.577508 | 0.1567435
51.87214 | 20.3065 | 23.01541 | 14.89434 | -2.708911 | 2.336374 | 5.627975 | 0.1567204
51.88213 | 20.3674 | 23.08443 | 14.88562 | -2.717032 | 2.364206 | 5.677911 | 0.1566968
51.89213 | 20.4286 | 23.15331 | 14.87691 | -2.724714 | 2.392368 | 5.727363 | 0.1566727
51.90213 | 20.5059 | 23.22193 | 14.86823 | -2.716031 | 2.420829 | 5.776227 | 0.1566481
51.91213 | 20.5686 | 23.29023 | 14.85957 | -2.721625 | 2.449586 | 5.824447 | 0.1566229
51.92213 | 20.636 | 23.35814 | 14.85094 | -2.722136 | 2.478636 | 5.871966 | 0.1565972
51.93213 | 20.7023 | 23.4256 | 14.84233 | -2.723302 | 2.507973 | 5.91873 | 0.1565708
51.94212 | 20.7676 | 23.4925 | 14.83375 | -2.724895 | 2.537563 | 5.964633 | 0.1565439
51.95212 | 20.8263 | 23.55888 | 14.8252 | -2.732582 | 2.567459 | 6.009709605 | 0.1565163
51.96212 | 20.8952 | 23.62463 | 14.81667 | -2.729433 | 2.597625 | 6.053855 | 0.156488
51.97212 | 20.9708 | 23.68968 | 14.80816 | -2.718883 | 2.628055 | 6.097011 | 0.1564591
51.98212 | 21.0255 | 23.75396 | 14.79968 | -2.728464 | 2.658741 | 6.139118 | 0.1564295
51.99212 | 21.0811 | 23.81741 | 14.79122 | -2.736311 | 2.689675 | 6.180118 | 0.1563991
52.00211 | 21.1307 | 23.87988 | 14.7828 | -2.749182 | 2.720814 | 6.219905 | 0.1563678
52.01211 | 21.2181 | 23.94146 | 14.77439 | -2.72336 | 2.752218 | 6.258517 | 0.156336
52.02211 | 21.2528 | 24.002 | 14.76601 | -2.7492 | 2.783841 | 6.295848 | 0.1563035
52.03211 | 21.3253 | 24.06144 | 14.75765 | -2.736135 | 2.815673 | 6.331841 | 0.1562701
52.04211 | 21.3642 | 24.1197 | 14.74932 | -2.755499 | 2.847703 | 6.36644 | 0.156236
52.0521 | 21.4272 | 24.17667 | 14.74102 | -2.74947 | 2.879885 | 6.399561 | 0.1562011
52.0621 | 21.476 | 24.23239 | 14.73274 | -2.756392 | 2.912271 | 6.431214 | 0.1561653
52.0721 | 21.5185 | 24.28674 | 14.72449 | -2.768245 | 2.944814 | 6.461315 | 0.1561287
52.0821 | 21.5724 | 24.33966 | 14.71626 | -2.767262 | 2.9775 | 6.489814 | 0.1560913
52.0921 | 21.6151 | 24.39108 | 14.70805 | -2.775982 | 3.010314 | 6.516663 | 0.156053
52.1021 | 21.6225 | 24.44094 | 14.69987 | -2.818441 | 3.043237 | 6.541818 | 0.156014
52.11209 | 21.6868 | 24.48913 | 14.69173 | -2.802333 | 3.076222 | 6.565212 | 0.155974
52.12209 | 21.7275 | 24.53569 | 14.6836 | -2.808194 | 3.109313 | 6.58685 | 0.1559333
52.13209 | 21.7249 | 24.58052 | 14.67549 | -2.855615 | 3.14246 | 6.606671 | 0.1558916
52.14209 | 21.7898 | 24.62354 | 14.66741 | -2.833743 | 3.175642 | 6.624638 | 0.1558491
52.15209 | 21.7859 | 24.66473 | 14.65936 | -2.878825 | 3.208838 | 6.64072 | 0.1558058
52.16209 | 21.8154 | 24.70401 | 14.65133 | -2.888609 | 3.242027 | 6.654887 | 0.1557616
52.17208 | 21.8299 | 24.74131 | 14.64334 | -2.91141 | 3.275148 | 6.667106 | 0.1557167
52.18208 | 21.8425 | 24.77666 | 14.63536 | -2.934155 | 3.308252 | 6.67737 | 0.1556709
52.19208 | 21.8495 | 24.80996 | 14.62741 | -2.960462 | 3.341276 | 6.685651 | 0.1556242
52.20208 | 21.8682 | 24.84119 | 14.61948 | -2.97299 | 3.374196 | 6.691933 | 0.1555768
52.21208 | 21.8482 | 24.8703 | 14.61158 | -3.022101 | 3.406985 | 6.696204 | 0.1555286
52.22208 | 21.864 | 24.89726 | 14.60371 | -3.033258 | 3.439615 | 6.698456 | 0.1554795
52.23207 | 21.8546 | 24.922 | 14.59586 | -3.067405 | 3.472029 | 6.698682 | 0.1554299
52.24207 | 21.836 | 24.94456 | 14.58804 | -3.10856 | 3.504257 | 6.696884 | 0.1553793
52.25207 | 21.8348 | 24.96487 | 14.58024 | -3.130072 | 3.536241 | 6.693063 | 0.1553281
52.26207 | 21.802 | 24.98292 | 14.57247 | -3.180916 | 3.56795 | 6.687224 | 0.1552763
52.27207 | 21.8007 | 24.99867 | 14.56472 | -3.197971 | 3.599352 | 6.679378 | 0.1552238
52.28207 | 21.7678 | 25.01212 | 14.55699 | -3.244318 | 3.630416 | 6.669538 | 0.1551706
52.29206 | 21.7353 | 25.02323 | 14.5493 | -3.287933 | 3.661079 | 6.657733 | 0.155117
52.30206 | 21.7004 | 25.03203 | 14.54163 | -3.331626 | 3.69137 | 6.643963 | 0.1550627
52.31206 | 21.6663 | 25.03847 | 14.53398 | -3.372174 | 3.721223 | 6.628259 | 0.1550079
52.32206 | 21.6316 | 25.04257 | 14.52636 | -3.410974 | 3.750606 | 6.610652 | 0.1549526
52.33206 | 21.579 | 25.04432 | 14.51877 | -3.465319 | 3.779485 | 6.59117 | 0.154897
52.34206 | 21.5598 | 25.04371 | 14.5112 | -3.48391 | 3.807825 | 6.569849 | 0.1548409
52.35205 | 21.4937 | 25.04075 | 14.50366 | -3.547055 | 3.835561 | 6.546751 | 0.1547844
52.36205 | 21.4364 | 25.03545 | 14.49614 | -3.59905 | 3.86272 | 6.521864 | 0.1547276
52.37205 | 21.4005 | 25.0278 | 14.48864 | -3.627305 | 3.889236 | 6.495254 | 0.1546706
52.38205 | 21.3301 | 25.01783 | 14.48118 | -3.687731 | 3.915075 | 6.466967 | 0.1546135
52.39205 | 21.2726 | 25.00554 | 14.47373 | -3.732941 | 3.940203 | 6.43705 | 0.1545562
52.40205 | 21.2152 | 24.99095 | 14.46631 | -3.775747 | 3.964584 | 6.40555 | 0.1544987
52.41204 | 21.1545 | 24.97408 | 14.45893 | -3.819582 | 3.988162 | 6.37255 | 0.1544413
52.42204 | 21.069 | 24.95494 | 14.45156 | -3.885941 | 4.010952 | 6.338042 | 0.1543839
52.43204 | 21.0334 | 24.93356 | 14.44422 | -3.900156 | 4.032897 | 6.302111 | 0.1543265
52.44204 | 20.9357 | 24.90995 | 14.43691 | -3.974249 | 4.053964 | 6.26481 | 0.1542693
52.45204 | 20.8854 | 24.88415 | 14.42962 | -3.998748 | 4.074123 | 6.226198 | 0.1542123
52.46203 | 20.8126 | 24.85621 | 14.42236 | -4.043607 | 4.093323 | 6.186371 | 0.1541556
52.47203 | 20.726 | 24.8261 | 14.41512 | -4.100101 | 4.111575 | 6.145309 | 0.1540991
52.48203 | 20.6477 | 24.79389 | 14.4079 | -4.146187 | 4.12883 | 6.103109 | 0.1540431
52.49203 | 20.5836 | 24.7596 | 14.40072 | -4.175998 | 4.145061 | 6.059833 | 0.1539874
52.50203 | 20.5114 | 24.72327 | 14.39355 | -4.211866 | 4.160242 | 6.015538 | 0.1539323
52.51203 | 20.4209 | 24.68493 | 14.38642 | -4.264027 | 4.174349 | 5.970284 | 0.1538777
52.52202 | 20.3617 | 24.64466 | 14.37931 | -4.28296 | 4.187347 | 5.924177 | 0.1538238
52.53202 | 20.2736 | 24.60242 | 14.37223 | -4.328822 | 4.19924 | 5.877185 | 0.1537705
52.54202 | 20.1894 | 24.55829 | 14.36517 | -4.368891 | 4.209995 | 5.829413 | 0.1537179
52.55202 | 20.1251 | 24.51231 | 14.35813 | -4.387209 | 4.219594 | 5.780918 | 0.1536662
52.56202 | 20.0621 | 24.46452 | 14.35112 | -4.402415 | 4.228021 | 5.731757 | 0.1536153
52.57202 | 19.9574 | 24.41495 | 14.34414 | -4.457553 | 4.235262 | 5.681989 | 0.1535653
52.58201 | 19.9063 | 24.36372 | 14.33719 | -4.457418 | 4.241298 | 5.631717 | 0.1535163
52.59201 | 19.8108 | 24.31075 | 14.33025 | -4.499954 | 4.246133 | 5.5809 | 0.1534683
52.60201 | 19.7458 | 24.25615 | 14.32335 | -4.510355 | 4.249749 | 5.529638 | 0.1534213
52.61201 | 19.6717 | 24.19997 | 14.31646 | -4.528267 | 4.252143 | 5.477984 | 0.1533755
52.62201 | 19.6028 | 24.14224 | 14.30961 | -4.539437 | 4.253308 | 5.42599 | 0.1533309
52.63201 | 19.5333 | 24.08301 | 14.30278 | -4.549714 | 4.253243 | 5.373705 | 0.1532874
52.642 | 19.4455 | 24.02241 | 14.29598 | -4.576905 | 4.25195 | 5.32123 | 0.1532453
52.652 | 19.3718 | 23.96034 | 14.2892 | -4.588541 | 4.249429 | 5.268507 | 0.1532045
52.662 | 19.3395 | 23.89693 | 14.28245 | -4.55743 | 4.245683 | 5.215634 | 0.1531649
52.672 | 19.2421 | 23.83222 | 14.27572 | -4.590122 | 4.240721 | 5.162655 | 0.1531268
52.682 | 19.1729 | 23.76627 | 14.26902 | -4.593367 | 4.23455 | 5.10961 | 0.1530902
52.692 | 19.1318 | 23.69912 | 14.26234 | -4.567316 | 4.22718 | 5.056542 | 0.153055
52.70199 | 19.0611 | 23.6309 | 14.2557 | -4.569797 | 4.218636 | 5.003544 | 0.1530214
52.71199 | 18.9982 | 23.56151 | 14.24907 | -4.56331 | 4.208909 | 4.950542 | 0.1529893
52.72199 | 18.9499 | 23.49108 | 14.24247 | -4.54118 | 4.198026 | 4.897626 | 0.1529586
52.73199 | 18.8747 | 23.41966 | 14.23589 | -4.544961 | 4.186005 | 4.844832 | 0.1529296
52.74199 | 18.8273 | 23.3473 | 14.22935 | -4.520005 | 4.172866 | 4.792191 | 0.1529022
52.75199 | 18.776 | 23.27406 | 14.22282 | -4.498062 | 4.15863 | 4.739734 | 0.1528764
52.76198 | 18.7257 | 23.20006 | 14.21633 | -4.474358 | 4.143335 | 4.68754 | 0.1528523
52.77198 | 18.6732 | 23.1252 | 14.20986 | -4.452 | 4.126977 | 4.635535 | 0.1528298
52.78198 | 18.6048 | 23.04961 | 14.20341 | -4.444812 | 4.109595 | 4.583796 | 0.1528091
52.79198 | 18.5856 | 22.97334 | 14.19699 | -4.387744 | 4.091216 | 4.532347 | 0.15279
52.80198 | 18.5185 | 22.89645 | 14.1906 | -4.377948 | 4.07186883 | 4.481211 | 0.1527727
52.81198 | 18.4631 | 22.81898 | 14.18423 | -4.355876 | 4.051583 | 4.43041 | 0.1527571
52.82197 | 18.4324 | 22.74106 | 14.17789 | -4.30866 | 4.030414 | 4.380016 | 0.1527433
52.83197 | 18.372 | 22.66259 | 14.17157 | -4.290585 | 4.008344 | 4.329941 | 0.1527312
52.84197 | 18.347 | 22.58368 | 14.16528 | -4.236682 | 3.985429 | 4.280257 | 0.1527208
52.85197 | 18.3057 | 22.5044 | 14.15901 | -4.198701 | 3.961702 | 4.230979 | 0.1527121
52.86197 | 18.2459 | 22.42479 | 14.15277 | -4.178889 | 3.937196 | 4.182121 | 0.1527052
52.87196 | 18.235 | 22.34497 | 14.14656 | -4.109971 | 3.91197 | 4.133745 | 0.1527
52.88196 | 18.1848 | 22.26484 | 14.14037 | -4.080039 | 3.88601 | 4.085768 | 0.1526966
52.89196 | 18.1388 | 22.18452 | 14.1342 | -4.045717 | 3.859374 | 4.038248 | 0.1526949
52.90196 | 18.1282 | 22.10405 | 14.12806 | -3.975847 | 3.832095 | 3.991197 | 0.1526949
52.91196 | 18.0686 | 22.02348 | 14.12195 | -3.954877 | 3.804211 | 3.944623 | 0.1526966
52.92196 | 18.0411 | 21.94285 | 14.11586 | -3.901746 | 3.775755 | 3.898533 | 0.1527
52.93195 | 18.009 | 21.86228 | 14.1098 | -3.853277 | 3.74679 | 3.852981 | 0.1527052
52.94195 | 17.9694 | 21.78165 | 14.10376 | -3.812252 | 3.717295 | 3.807882 | 0.152712
52.95195 | 17.9486 | 21.70109 | 14.09775 | -3.752491 | 3.687332 | 3.763287 | 0.1527205
52.96195 | 17.9096 | 21.62063 | 14.09177 | -3.711031 | 3.656934 | 3.719202 | 0.1527306
52.97195 | 17.8668 | 21.54031 | 14.0858 | -3.67351 | 3.626135 | 3.675628 | 0.1527424
52.98195 | 17.8509 | 21.46016 | 14.07987 | -3.609264 | 3.594969 | 3.632571 | 0.1527558
52.99194 | 17.8164 | 21.38031 | 14.07397 | -3.563908 | 3.563495 | 3.590077 | 0.1527707
53.00194 | 17.796 | 21.30062 | 14.06808 | -3.504616 | 3.53169 | 3.548058 | 0.1527873
53.01194 | 17.7547 | 21.2212 | 14.06222 | -3.466501 | 3.499614 | 3.506559 | 0.1528055
53.02194 | 17.7282 | 21.14209 | 14.05639 | -3.413894 | 3.467295 | 3.465583 | 0.1528253
53.03194 | 17.7176 | 21.06332 | 14.05058 | -3.345725 | 3.434766 | 3.425129 | 0.1528466
53.04194 | 17.6776 | 20.98492 | 14.0448 | -3.307321 | 3.402054 | 3.385197 | 0.1528694
53.05193 | 17.6547 | 20.90699 | 14.03905 | -3.252288 | 3.369226 | 3.345819 | 0.1528934
53.06193 | 17.6397 | 20.8294 | 14.03332 | -3.189699 | 3.336234 | 3.306926 | 0.1529192
53.07193 | 17.5906 | 20.75225 | 14.02761 | -3.161654 | 3.303142 | 3.268552 | 0.1529465
53.08193 | 17.5874 | 20.67558 | 14.02193 | -3.088177 | 3.269975 | 3.230693 | 0.1529751
53.09193 | 17.5501 | 20.59939 | 14.01628 | -3.049292 | 3.23676 | 3.193348 | 0.1530052
53.10193 | 17.5347 | 20.52372 | 14.01065 | -2.989019 | 3.203519 | 3.156513 | 0.1530368
53.11192 | 17.5183 | 20.44865 | 14.00505 | -2.93035 | 3.170308 | 3.12022 | 0.1530696
53.12192 | 17.4851 | 20.37406 | 13.99948 | -2.888958 | 3.137083 | 3.084396 | 0.1531038
53.13192 | 17.4565 | 20.30003 | 13.99392 | -2.843535 | 3.103901 | 3.049072 | 0.1531394
53.14192 | 17.4419 | 20.2266 | 13.9884 | -2.784695 | 3.070779 | 3.014244 | 0.1531763
53.15192 | 17.4209 | 20.15376 | 13.98289 | -2.732856 | 3.037739 | 2.979909 | 0.1532143
53.16192 | 17.4044 | 20.08153 | 13.97742 | -2.67713 | 3.004796 | 2.946062 | 0.1532538
53.17191 | 17.3638 | 20.01 | 13.97197 | -2.646201 | 2.972003 | 2.91273 | 0.1532944
53.18191 | 17.3651 | 19.93904 | 13.96655 | -2.57394 | 2.939311 | 2.879844 | 0.1533363
53.19191 | 17.3538 | 19.86873 | 13.96115 | -2.51493 | 2.906768 | 2.847433 | 0.1533794
53.20191 | 17.3082 | 19.79908 | 13.95577 | -2.490878 | 2.874389 | 2.815491 | 0.1534238
53.21191 | 17.3059 | 19.7301 | 13.95043 | -2.424196 | 2.842188 | 2.784013 | 0.1534692
53.22191 | 17.2726 | 19.66179 | 13.9451 | -2.38919 | 2.810178 | 2.752993 | 0.1535158
53.2319 | 17.2744 | 19.59424 | 13.93981 | -2.319844 | 2.778408 | 2.722462 | 0.1535638
53.2419 | 17.263 | 19.52731 | 13.93454 | -2.264312 | 2.746818 | 2.692344 | 0.1536126
53.2519 | 17.2196 | 19.46108 | 13.92929 | -2.241475 | 2.715453 | 2.662669 | 0.1536626
53.2619 | 17.2186 | 19.39554 | 13.92407 | -2.176939 | 2.684324 | 2.633432 | 0.1537136
53.2719 | 17.2012 | 19.33071 | 13.91887 | -2.129507 | 2.653442 | 2.604626 | 0.1537657
53.28189 | 17.1851 | 19.26665 | 13.91371 | -2.081545 | 2.622844 | 2.576275 | 0.1538188
53.29189 | 17.1555 | 19.20323 | 13.90856 | -2.04773 | 2.592479 | 2.548316 | 0.1538729
53.30189 | 17.1399 | 19.14053 | 13.90344 | -2.000626 | 2.562383 | 2.520773 | 0.1539281
53.31189 | 17.1359 | 19.07854 | 13.89835 | -1.942635 | 2.532564 | 2.493639 | 0.1539842
53.32189 | 17.129 | 19.01726 | 13.89328 | -1.888258 | 2.503029 | 2.46691 | 0.1540413
53.33189 | 17.1016 | 18.95669 | 13.88823 | -1.855094 | 2.473781 | 2.440579 | 0.1540994
53.34188 | 17.0874 | 18.8969 | 13.88322 | -1.809501 | 2.444856 | 2.414666 | 0.1541584
53.35188 | 17.0709 | 18.83776 | 13.87823 | -1.76686 | 2.416199 | 2.389115 | 0.1542184
53.36188 | 17.0599 | 18.77933 | 13.87326 | -1.71943 | 2.387845 | 2.363946 | 0.1542792
53.37188 | 17.0555 | 18.72161 | 13.86832 | -1.666107 | 2.359796 | 2.339153 | 0.1543411
53.38188 | 17.0313 | 18.66459 | 13.8634 | -1.63329 | 2.332056 | 2.314731 | 0.1544037
53.39188 | 17.0209 | 18.60827 | 13.85851 | -1.587375 | 2.304626 | 2.290674 | 0.1544673
53.40187 | 17.0094 | 18.55271 | 13.85365 | -1.543314 | 2.277539 | 2.266998 | 0.1545315
53.41187 | 16.9968 | 18.49779 | 13.8488 | -1.500993 | 2.250737 | 2.243655 | 0.1545968
53.42187 | 16.9918 | 18.44356 | 13.84399 | -1.451763 | 2.224252 | 2.220661 | 0.1546629
53.43187 | 16.9599 | 18.39002 | 13.8392 | -1.430121 | 2.198084 | 2.198011 | 0.1547299
53.44187 | 16.9641 | 18.33716 | 13.83443 | -1.373061 | 2.172234 | 2.175699 | 0.1547977
53.45187 | 16.9431 | 18.28498 | 13.82969 | -1.341879 | 2.146702 | 2.15372 | 0.1548664
53.46186 | 16.9222 | 18.23352 | 13.82498 | -1.31132 | 2.121513 | 2.132091 | 0.1549357
53.47186 | 16.9221 | 18.18268 | 13.82029 | -1.260577 | 2.096618 | 2.110763 | 0.155006
53.48186 | 16.9069 | 18.1325 | 13.81563 | -1.225595 | 2.07204 | 2.089753 | 0.155077
53.49186 | 16.9044 | 18.08297 | 13.81099 | -1.17857 | 2.047779 | 2.069056 | 0.1551487
53.50186 | 16.8898 | 18.03409 | 13.80637 | -1.144294 | 2.023834 | 2.048667 | 0.1552213
53.51186 | 16.8709 | 17.98586 | 13.80178 | -1.114962 | 2.000204 | 2.028581 | 0.1552947
53.52185 | 16.8727 | 17.93831 | 13.79722 | -1.065614 | 1.976907 | 2.008815 | 0.1553685
53.53185 | 16.8567 | 17.89135 | 13.79268 | -1.03465 | 1.953902 | 1.989321 | 0.1554434
53.54185 | 16.8451 | 17.84501 | 13.78817 | -0.9999105 | 1.931207 | 1.970115 | 0.155519
53.55185 | 16.8351 | 17.79929 | 13.78368 | -0.964189 | 1.90882 | 1.951192 | 0.1555953
53.56185 | 16.8286 | 17.75418 | 13.77922 | -0.9255791 | 1.886739 | 1.93255 | 0.1556724
53.57185 | 16.8268 | 17.70967 | 13.77478 | -0.8828737 | 1.864961 | 1.914183 | 0.1557502
53.58184 | 16.8012 | 17.66581 | 13.77037 | -0.8646086 | 1.843506 | 1.896103 | 0.1558287
53.59184 | 16.7959 | 17.62249 | 13.76598 | -0.8265911 | 1.822329 | 1.878272 | 0.1559079
53.60184 | 16.788 | 17.57976 | 13.76162 | -0.7917577 | 1.801448 | 1.860703 | 0.1559879
53.61184 | 16.7713 | 17.5376 | 13.75728 | -0.7663011 | 1.78086 | 1.843392 | 0.1560686
53.62184 | 16.7664 | 17.49601 | 13.75297 | -0.7296145 | 1.760563 | 1.826333 | 0.15615
53.63184 | 16.7573 | 17.45499 | 13.74868 | -0.6976908 | 1.740555 | 1.809524 | 0.1562321
53.64183 | 16.7441 | 17.41457 | 13.74442 | -0.6704657 | 1.720852 | 1.792978 | 0.156315
53.65183 | 16.7449 | 17.37465 | 13.74018 | -0.6297464 | 1.70141 | 1.776655 | 0.1563985
53.66183 | 16.7298 | 17.33527 | 13.73597 | -0.6054688 | 1.682247 | 1.760569 | 0.1564827
53.67183 | 16.7154 | 17.29643 | 13.73178 | -0.5810262 | 1.66336 | 1.744717 | 0.1565676
53.68183 | 16.7154 | 17.25811 | 13.72762 | -0.5427114 | 1.644746 | 1.729094 | 0.1566532
53.69182 | 16.6983 | 17.22035 | 13.72348 | -0.5220545 | 1.626419 | 1.713712 | 0.1567395
53.70182 | 16.6953 | 17.18307 | 13.71937 | -0.487774 | 1.60834 | 1.698536 | 0.1568264
53.71182 | 16.6777 | 17.1463 | 13.71528 | -0.468601 | 1.590524 | 1.683579 | 0.1569141
53.72182 | 16.6727 | 17.11003 | 13.71122 | -0.4373278 | 1.572969 | 1.668837 | 0.1570025
53.73182 | 16.6688 | 17.07425 | 13.70718 | -0.4054483 | 1.555669 | 1.654306 | 0.1570916
53.74182 | 16.6542 | 17.03895 | 13.70317 | -0.384755 | 1.538623 | 1.639982 | 0.1571813
53.75181 | 16.638 | 17.00418 | 13.69918 | -0.3661758 | 1.521844 | 1.625877 | 0.1572717
53.76181 | 16.6331 | 16.96984 | 13.69522 | -0.3367353 | 1.505294 | 1.611959 | 0.1573628
53.77181 | 16.6144 | 16.93596 | 13.69128 | -0.3215613 | 1.488987 | 1.598239 | 0.1574546
53.78181 | 16.6098 | 16.90255 | 13.68737 | -0.2927475 | 1.472921 | 1.584713 | 0.1575471
53.79181 | 16.5845 | 16.86959 | 13.68348 | -0.2850872 | 1.457091 | 1.571379 | 0.1576404
53.80181 | 16.5872 | 16.83707 | 13.67961 | -0.2498738 | 1.441494 | 1.558233 | 0.1577342
53.8118 | 16.5795 | 16.80503 | 13.67578 | -0.2255325 | 1.426143 | 1.545284 | 0.1578287
53.8218 | 16.5463 | 16.77339 | 13.67196 | -0.227094 | 1.411003 | 1.532505 | 0.157924
53.8318 | 16.5515 | 16.74218 | 13.66817 | -0.1906835 | 1.396087 | 1.519906 | 0.15802
53.8418 | 16.5577 | 16.71139 | 13.66441 | -0.153695 | 1.381391 | 1.507482 | 0.1581166
53.8518 | 16.5084 | 16.68102 | 13.66066 | -0.1726222 | 1.366912 | 1.495231 | 0.158214
53.8618 | 16.5319 | 16.65106 | 13.65695 | -0.1191597 | 1.352647 | 1.483152 | 0.158312
53.87179 | 16.5046 | 16.62153 | 13.65326 | -0.1169319 | 1.338608 | 1.471253 | 0.1584108
53.88179 | 16.4918 | 16.59237 | 13.64959 | -0.1005708 | 1.324761 | 1.459506 | 0.1585103
53.89179 | 16.4784 | 16.5636 | 13.64595 | -0.0852018 | 1.311118 | 1.447921 | 0.1586104
53.90179 | 16.4782 | 16.53522 | 13.64233 | -0.05701944 | 1.297678 | 1.436496 | 0.1587113
53.91179 | 16.4676 | 16.50722 | 13.63874 | -0.03961784 | 1.284435 | 1.425229 | 0.1588129
53.92179 | 16.4491 | 16.47959 | 13.63517 | -0.03049159 | 1.271388 | 1.414115 | 0.1589152
53.93178 | 16.4264 | 16.45236 | 13.63163 | -0.02596161 | 1.258545 | 1.403165 | 0.1590181
53.94178 | 16.4283 | 16.42547 | 13.62811 | 0.002830931 | 1.245879 | 1.392354 | 0.1591218
53.95178 | 16.4135 | 16.39894 | 13.62462 | 0.01456435 | 1.2334 | 1.38169 | 0.1592262
53.96178 | 16.3979 | 16.37276 | 13.62115 | 0.02514397 | 1.221104 | 1.371171 | 0.1593314
53.97178 | 16.3897 | 16.34692 | 13.6177 | 0.042775 | 1.208989 | 1.360795 | 0.1594373
53.98178 | 16.3774 | 16.32144 | 13.61428 | 0.05596257 | 1.197051 | 1.350559 | 0.1595439
53.99177 | 16.3797 | 16.29632 | 13.61089 | 0.08338406 | 1.185302 | 1.340473 | 0.1596514
54.00177 | 16.3477 | 16.2715 | 13.60752 | 0.07619996 | 1.173712 | 1.330511 | 0.1597594
54.01177 | 16.3434 | 16.24701 | 13.60417 | 0.09638753 | 1.162291 | 1.320683 | 0.1598683
54.02177 | 16.3437 | 16.22285 | 13.60085 | 0.1208513 | 1.151037 | 1.310987 | 0.1599778
54.03177 | 16.3208 | 16.199 | 13.59755 | 0.121796 | 1.139948 | 1.30142 | 0.1600882
54.04176 | 16.3187 | 16.1755 | 13.59428 | 0.1432035 | 1.12903 | 1.29199 | 0.1601991
54.05176 | 16.316 | 16.15228 | 13.59103 | 0.1637243 | 1.118262 | 1.282677 | 0.1603109
54.06176 | 16.2842 | 16.12936 | 13.5878 | 0.1548399 | 1.107649 | 1.273487 | 0.1604235
54.07176 | 16.304 | 16.10675 | 13.5846 | 0.1972546 | 1.097191 | 1.264418 | 0.1605369
54.08176 | 16.2772 | 16.08443 | 13.58142 | 0.1927729 | 1.086884 | 1.25547 | 0.160651
54.09176 | 16.2589 | 16.0624 | 13.57827 | 0.1964991 | 1.076726 | 1.246639 | 0.1607659
54.10175 | 16.2584 | 16.04068 | 13.57514 | 0.2177162 | 1.066725 | 1.237933 | 0.1608814
54.11175 | 16.2424 | 16.01923 | 13.57204 | 0.2231713 | 1.056858 | 1.229333 | 0.1609979
54.12175 | 16.2397 | 15.99805 | 13.56896 | 0.2416465 | 1.047134 | 1.220845 | 0.161115
54.13175 | 16.2364 | 15.97715 | 13.5659 | 0.2592462 | 1.037549 | 1.212468 | 0.1612331
54.14175 | 16.2086 | 15.95653 | 13.56287 | 0.2520742 | 1.028101 | 1.2042 | 0.1613519
54.15175 | 16.227 | 15.93617 | 13.55986 | 0.2908345 | 1.018789 | 1.19604 | 0.1614715
54.16174 | 16.2011 | 15.91609 | 13.55688 | 0.2850114 | 1.009619 | 1.187993 | 0.1615918
54.17174 | 16.1883 | 15.89625 | 13.55393 | 0.292048 | 1.000571 | 1.180043 | 0.1617129
54.18174 | 16.2138 | 15.87667 | 13.55099 | 0.3371282 | 0.991652 | 1.172194 | 0.161835
54.19174 | 16.1646 | 15.85734 | 13.54808 | 0.3072557 | 0.9828599 | 1.164447 | 0.1619579
54.20174 | 16.1755 | 15.83827 | 13.54519 | 0.3372339 | 0.9741924 | 1.1568 | 0.1620816
54.21174 | 16.1866 | 15.81943 | 13.54233 | 0.3671665 | 0.9656479 | 1.14925 | 0.162206
54.22173 | 16.1383 | 15.80086 | 13.53949 | 0.3374389 | 0.9572337 | 1.141803 | 0.1623311
54.23173 | 16.1616 | 15.78251 | 13.53668 | 0.3790907 | 0.9489286 | 1.134445 | 0.1624573
54.24173 | 16.1457 | 15.76439 | 13.53389 | 0.3813072 | 0.9407405 | 1.12718 | 0.1625844
54.25173 | 16.1366 | 15.74651 | 13.53112 | 0.3900914 | 0.9326675 | 1.120008 | 0.1627122
54.26173 | 16.1315 | 15.72885 | 13.52838 | 0.4026469 | 0.9247078 | 1.112927 | 0.162841
54.27173 | 16.0929 | 15.71142 | 13.52566 | 0.3814766 | 0.916858 | 1.105936 | 0.1629708
54.28172 | 16.1197 | 15.69423 | 13.52297 | 0.425467 | 0.9091282 | 1.099038 | 0.163101
54.29172 | 16.1143 | 15.67725 | 13.52029 | 0.4370548 | 0.9014972 | 1.092221 | 0.1632323
54.30172 | 16.079 | 15.66047 | 13.51765 | 0.4185261 | 0.8939724 | 1.085489 | 0.1633646
54.31172 | 16.1017 | 15.64392 | 13.51502 | 0.4577839 | 0.8865522 | 1.078842 | 0.1634977
54.32172 | 16.0846 | 15.62757 | 13.51242 | 0.4570311 | 0.8792346 | 1.072278 | 0.1636317
54.33172 | 16.068 | 15.61143 | 13.50985 | 0.4565705 | 0.8720182 | 1.065797 | 0.1637666
54.34171 | 16.081 | 15.59551 | 13.5073 | 0.4854895 | 0.8649083 | 1.059402 | 0.1639023
54.35171 | 16.0453 | 15.57978 | 13.50477 | 0.4655221 | 0.8578894 | 1.05308 | 0.164039
54.36171 | 16.0688 | 15.56424 | 13.50227 | 0.5045552 | 0.8509668 | 1.046836 | 0.1641767
54.37171 | 16.0561 | 15.54891 | 13.49978 | 0.5071916 | 0.8441393 | 1.04067 | 0.1643152
54.38171 | 16.0251 | 15.53377 | 13.49733 | 0.4913338 | 0.837405 | 1.03458 | 0.1644547
54.39171 | 16.0493 | 15.51882 | 13.49489 | 0.5304845 | 0.8307627 | 1.028565 | 0.1645951
54.4017 | 16.0288 | 15.50407 | 13.49248 | 0.5247297 | 0.824218 | 1.022631 | 0.1647365
54.4117 | 16.0151 | 15.4895 | 13.4901 | 0.525605 | 0.8177551 | 1.016763 | 0.1648789
54.4217 | 16.0029 | 15.4751 | 13.48774 | 0.5277965 | 0.8113798 | 1.010966 | 0.1650221
54.4317 | 16.0007 | 15.46089 | 13.4854 | 0.5398062 | 0.8050908 | 1.005241 | 0.1651663
54.4417 | 16.0102 | 15.44686 | 13.48308 | 0.5633366 | 0.7988867 | 0.9995856 | 0.1653115
54.45169 | 15.9809 | 15.43302 | 13.48079 | 0.5478766 | 0.7927722 | 0.9940043 | 0.1654575
54.46169 | 15.9746 | 15.41934 | 13.47852 | 0.5552555 | 0.7867339 | 0.9884855 | 0.1656046
54.47169 | 15.9886 | 15.40584 | 13.47627 | 0.5827622 | 0.7807766 | 0.9830337 | 0.1657527
54.48169 | 15.9829 | 15.3925 | 13.47405 | 0.5903985 | 0.774899 | 0.9776479 | 0.1659018
54.49169 | 15.9617 | 15.37933 | 13.47185 | 0.582367 | 0.7690999 | 0.9723272 | 0.1660519
54.50169 | 15.9683 | 15.36633 | 13.46968 | 0.6019693 | 0.7633783 | 0.9670708 | 0.1662031
54.51168 | 15.9594 | 15.3535 | 13.46753 | 0.6058955 | 0.7577381 | 0.9618827 | 0.166355
54.52168 | 15.948 | 15.34083 | 13.4654 | 0.6071726 | 0.7521673 | 0.956752 | 0.1665082
54.53168 | 15.9489 | 15.32831 | 13.46329 | 0.62059 | 0.7466703 | 0.9516828 | 0.1666623
54.54168 | 15.9385 | 15.31595 | 13.46121 | 0.6225497119 | 0.741246 | 0.9466744 | 0.1668175
54.55168 | 15.9561 | 15.30375 | 13.45915 | 0.6523535 | 0.7358932 | 0.9417261 | 0.1669738
54.56168 | 15.9341 | 15.2917 | 13.45712 | 0.6424038 | 0.7306107 | 0.9368367 | 0.167131
54.57167 | 15.9218 | 15.27981 | 13.45511 | 0.6419904 | 0.7254027 | 0.9320104 | 0.1672892
54.58167 | 15.934 | 15.26806 | 13.45312 | 0.6659386 | 0.720258 | 0.9272369 | 0.1674486
54.59167 | 15.907 | 15.25646 | 13.45115 | 0.6505388 | 0.7151805 | 0.92252 | 0.167609
54.60167 | 15.9153 | 15.24501 | 13.44921 | 0.6702923 | 0.7101697 | 0.9178588 | 0.1677704
54.61167 | 15.9188 | 15.2337 | 13.44729 | 0.6851012 | 0.7052238 | 0.9132533 | 0.167933
54.62167 | 15.9117 | 15.22253 | 13.44539 | 0.6891672 | 0.700342 | 0.9087023 | 0.1680967
54.63166 | 15.9157 | 15.21152 | 13.44352 | 0.7041813 | 0.6955282 | 0.9042094 | 0.1682613
54.64166 | 15.9049 | 15.20063 | 13.44167 | 0.7042665 | 0.6907721 | 0.8997653 | 0.1684272
54.65166 | 15.9132 | 15.18989 | 13.43984 | 0.723314 | 0.6860775 | 0.8953734 | 0.1685942
54.66166 | 15.8997 | 15.17927 | 13.43804 | 0.7204251 | 0.6814433 | 0.8910333 | 0.1687624
54.67166 | 15.8973 | 15.1688 | 13.43625 | 0.7285017 | 0.6768687 | 0.8867442 | 0.1689316
54.68166 | 15.8952 | 15.15846 | 13.43449 | 0.7367449 | 0.672353 | 0.8825056 | 0.1691019
54.69165 | 15.8995 | 15.14825 | 13.43276 | 0.7512469 | 0.6678992 | 0.8783205 | 0.1692732
54.70165 | 15.8887 | 15.13817 | 13.43105 | 0.7505287 | 0.6634983 | 0.8741805 | 0.1694459
54.71165 | 15.8897 | 15.12822 | 13.42936 | 0.7614821 | 0.6591534 | 0.8700889 | 0.1696197
54.72165 | 15.8928 | 15.11839 | 13.42769 | 0.7744083 | 0.6548639 | 0.8660451 | 0.1697946
54.73165 | 15.8736 | 15.10869 | 13.42604 | 0.7649088 | 0.650629 | 0.8620485 | 0.1699708
54.74165 | 15.8819 | 15.09911 | 13.42442 | 0.7827852 | 0.6464478 | 0.8580984 | 0.1701481
54.75164 | 15.8549 | 15.08967 | 13.42282 | 0.7652295 | 0.642323 | 0.8541988 | 0.1703262
54.76164 | 15.8632 | 15.08034 | 13.42125 | 0.7828616 | 0.6382474 | 0.8503395 | 0.170506
54.77164 | 15.8694 | 15.07113 | 13.41969 | 0.7982737 | 0.6342222 | 0.8465263 | 0.1706868
54.78164 | 15.85 | 15.06203 | 13.41816 | 0.787967 | 0.6302482 | 0.8427567 | 0.1708689
54.79164 | 15.8553 | 15.05306 | 13.41665 | 0.8022427 | 0.6263246 | 0.8390304 | 0.1710523
54.80164 | 15.8526 | 15.0442 | 13.41516 | 0.8084023 | 0.6224499 | 0.8353477 | 0.1712368
54.81163 | 15.8434 | 15.03546 | 13.4137 | 0.8079377 | 0.6186271 | 0.8317122 | 0.1714223
54.82163 | 15.8557 | 15.02683 | 13.41226 | 0.8288687 | 0.6148487 | 0.8281142 | 0.1716093
54.83163 | 15.812 | 15.01831 | 13.41084 | 0.7936873 | 0.6111175 | 0.8245579 | 0.1717975
54.84163 | 15.841 | 15.00991 | 13.40944 | 0.8310946 | 0.6074327 | 0.8210427 | 0.171987
54.85163 | 15.8436 | 15.00161 | 13.40807 | 0.8419918 | 0.6037938 | 0.817568 | 0.1721778
54.86162 | 15.8183 | 14.99343 | 13.40672 | 0.8248721 | 0.6002036 | 0.8141366 | 0.1723696
54.87162 | 15.8233 | 14.98535 | 13.40539 | 0.8379526 | 0.5966544 | 0.8107417 | 0.1725629
54.88162 | 15.8128 | 14.97737 | 13.40408 | 0.8354266 | 0.5931492 | 0.8073857 | 0.1727575
54.89162 | 15.8208 | 14.96951 | 13.4028 | 0.8512949 | 0.5896872 | 0.8040686 | 0.1729534
54.90162 | 15.8088 | 14.96174 | 13.40153 | 0.8470589 | 0.586268 | 0.8007894 | 0.1731505
54.91162 | 15.7929 | 14.95408 | 13.40029 | 0.8388194 | 0.582891 | 0.797548 | 0.173349
54.92161 | 15.8105 | 14.94653 | 13.39908 | 0.8639702 | 0.5795587 | 0.7943471 | 0.1735486
54.93161 | 15.7963 | 14.93907 | 13.39788 | 0.8572272 | 0.5762642 | 0.7911798 | 0.1737498
54.94161 | 15.7823 | 14.93172 | 13.3967 | 0.8505839 | 0.57301 | 0.7880489 | 0.1739522
54.95161 | 15.7949 | 14.92446 | 13.39555 | 0.8704414 | 0.5697957 | 0.7849539 | 0.1741561
54.96161 | 15.7947 | 14.9173 | 13.39442 | 0.8774005 | 0.5666207 | 0.7818947 | 0.1743612
54.97161 | 15.792 | 14.91024 | 13.39331 | 0.8817623 | 0.5634845 | 0.7788704 | 0.1745678
54.9816 | 15.7869 | 14.90328 | 13.39223 | 0.8836211 | 0.5603895 | 0.7758838 | 0.1747755
54.9916 | 15.778 | 14.89641 | 13.39117 | 0.8815913 | 0.5573292 | 0.7729286 | 0.1749848
55.0016 | 15.7846 | 14.88963 | 13.39012 | 0.8949669 | 0.5543063 | 0.7700074 | 0.1751955
55.0116 | 15.789 | 14.88295 | 13.3891 | 0.906049 | 0.55132 | 0.7671196 | 0.1754076
55.0216 | 15.7823 | 14.87636 | 13.38811 | 0.9059385 | 0.5483698 | 0.764265 | 0.175621
55.0316 | 15.7676 | 14.86986 | 13.38713 | 0.8977362 | 0.5454556 | 0.7614432 | 0.1758359
55.04159 | 15.783 | 14.86346 | 13.38618 | 0.9195367 | 0.5425793 | 0.7586565 | 0.176052
55.05159 | 15.7612 | 14.85715 | 13.38524 | 0.9040535 | 0.539735 | 0.7558991 | 0.1762698
55.06159 | 15.7581 | 14.85092 | 13.38433 | 0.907181 | 0.5369252 | 0.7531735 | 0.176489
55.07159 | 15.7585 | 14.84478 | 13.38344 | 0.9137202 | 0.5341491 | 0.750479 | 0.1767096
55.08159 | 15.7598 | 14.83873 | 13.38257 | 0.9210718 | 0.5314066 | 0.7478157 | 0.1769317
55.09159 | 15.7571 | 14.83276 | 13.38173 | 0.9243366 | 0.528697 | 0.7451829 | 0.1771553
55.10158 | 15.7419 | 14.82689 | 13.3809 | 0.9150099 | 0.5260227 | 0.7425829 | 0.1773801
55.11158 | 15.7455 | 14.8211 | 13.3801 | 0.9244037 | 0.5233779 | 0.7400103 | 0.1776067
55.12158 | 15.7549 | 14.81539 | 13.37932 | 0.939513 | 0.5207648 | 0.7374675 | 0.1778347
55.13158 | 15.7353 | 14.80976 | 13.37856 | 0.9255388 | 0.518183 | 0.7349538 | 0.1780643
55.14158 | 15.7362 | 14.80422 | 13.37782 | 0.9319815 | 0.5156323 | 0.7324693 | 0.1782953
55.15158 | 15.7292 | 14.79876 | 13.3771 | 0.9304421 | 0.513112 | 0.7300133 | 0.1785279
55.16157 | 15.7442 | 14.79338 | 13.37641 | 0.9508156 | 0.5106244 | 0.7275884 | 0.1787619
55.17157 | 15.7237 | 14.78809 | 13.37574 | 0.935614 | 0.508164 | 0.7251889 | 0.1789976
55.18157 | 15.7196 | 14.78287 | 13.37508 | 0.9367324 | 0.5057331 | 0.7228171 | 0.1792348
55.19157 | 15.7235 | 14.77773 | 13.37445 | 0.9457716 | 0.5033311 | 0.7204728 | 0.1794736
55.20157 | 15.734 | 14.77267 | 13.37384 | 0.9613319 | 0.5009578 | 0.7181557 | 0.179714
55.21157 | 15.7193 | 14.76769 | 13.37325 | 0.9516144 | 0.4986127 | 0.7158655 | 0.1799559
55.22156 | 15.7096 | 14.76279 | 13.37268 | 0.9468146 | 0.4962978 | 0.7136041 | 0.1801992
55.23156 | 15.6991 | 14.75796 | 13.37214 | 0.9411431 | 0.4940084 | 0.7113668 | 0.1804443
55.24156 | 15.7265 | 14.7532 | 13.37161 | 0.9732955 | 0.491746 | 0.7091556 | 0.1806911
55.25156 | 15.7065 | 14.74853 | 13.37111 | 0.9579725 | 0.4895107 | 0.7069702 | 0.1809395
55.26156 | 15.7115 | 14.74393 | 13.37062 | 0.9675746 | 0.4873019 | 0.7048103 | 0.1811895
55.27155 | 15.7024 | 14.7394 | 13.37016 | 0.9629974 | 0.4851217 | 0.7026781 | 0.181441
55.28155 | 15.7124 | 14.73495 | 13.36972 | 0.9774519 | 0.4829651 | 0.7005685 | 0.1816944
55.29155 | 15.7288 | 14.73057 | 13.3693 | 0.9982334 | 0.4808341 | 0.6984836 | 0.1819493
55.30155 | 15.706 | 14.72626 | 13.3689 | 0.9797424 | 0.4787284 | 0.6964232 | 0.182206
55.31155 | 15.7039 | 14.72202 | 13.36852 | 0.9818795 | 0.4766478 | 0.6943872 | 0.1824643
55.32155 | 15.7248 | 14.71785 | 13.36816 | 1.006945 | 0.4745918 | 0.6923751 | 0.1827244
55.33154 | 15.7202 | 14.71376 | 13.36783 | 1.006437 | 0.4725622 | 0.6903887 | 0.1829859
55.34154 | 15.7161 | 14.70974 | 13.36751 | 1.006362 | 0.4705547 | 0.6884239 | 0.1832493
55.35154 | 15.7198 | 14.70578 | 13.36721 | 1.014017 | 0.4685711 | 0.6864826 | 0.1835145
55.36154 | 15.7095 | 14.7019 | 13.36694 | 1.007604 | 0.466611 | 0.6845642 | 0.1837815
55.37154 | 15.7253 | 14.69808 | 13.36669 | 1.027222 | 0.4646742 | 0.6826687 | 0.1840502
55.38154 | 15.7071 | 14.69433 | 13.36645 | 1.012772 | 0.4627604 | 0.6807959 | 0.1843206
55.39153 | 15.7184 | 14.69065 | 13.36624 | 1.02775 | 0.4608712 | 0.6789473 | 0.1845926
55.40153 | 15.719 | 14.68703 | 13.36605 | 1.031966 | 0.4590026 | 0.6771191 | 0.1848666
55.41153 | 15.7137 | 14.68349 | 13.36587 | 1.030215 | 0.4571561 | 0.6753129 | 0.1851424
55.42153 | 15.7165 | 14.68 | 13.36572 | 1.036497 | 0.4553317 | 0.6735286 | 0.18542
55.43153 | 15.726 | 14.67659 | 13.36559 | 1.049415 | 0.4535289 | 0.6717658 | 0.1856994
55.44153 | 15.7258 | 14.67323 | 13.36548 | 1.052567 | 0.4517476 | 0.6700244 | 0.1859807
55.45152 | 15.7142 | 14.66995 | 13.36539 | 1.044252 | 0.4499891 | 0.668306 | 0.1862634
55.46152 | 15.7296 | 14.66672 | 13.36532 | 1.062875 | 0.4482499 | 0.6666068 | 0.1865484
55.47152 | 15.7091 | 14.66357 | 13.36527 | 1.045535 | 0.4465316 | 0.6649282 | 0.1868352
55.48152 | 15.725 | 14.66047 | 13.36524 | 1.064532 | 0.4448336 | 0.6632704 | 0.1871239
55.49152 | 15.7246 | 14.65743 | 13.36523 | 1.067165 | 0.4431559 | 0.6616333 | 0.1874144
55.50152 | 15.7168 | 14.65446 | 13.36524 | 1.062337 | 0.4414982 | 0.6600162 | 0.1877069
55.51151 | 15.7301 | 14.65156 | 13.36527 | 1.078544 | 0.4398624 | 0.6584204 | 0.1880008
55.52151 | 15.7122 | 14.64871 | 13.36532 | 1.063492 | 0.4382441 | 0.6568432 | 0.1882972
55.53151 | 15.7145 | 14.64592 | 13.36539 | 1.068579 | 0.4366453 | 0.6552858 | 0.1885954
55.54151 | 15.71 | 14.64319 | 13.36549 | 1.066805 | 0.4350656 | 0.6537478 | 0.1888957
55.55151 | 15.718 | 14.64053 | 13.3656 | 1.077472 | 0.4335048 | 0.6522292 | 0.1891978
55.56151 | 15.7059 | 14.63792 | 13.36573 | 1.067978 | 0.4319629 | 0.6507299 | 0.1895019
55.5715 | 15.699 | 14.63538 | 13.36588 | 1.063622 | 0.430441 | 0.649251 | 0.1898077
55.5815 | 15.6989 | 14.63289 | 13.36605 | 1.06601 | 0.4289359 | 0.6477896 | 0.1901157
55.5915 | 15.7032 | 14.63046 | 13.36624 | 1.072739 | 0.4274489 | 0.6463468 | 0.190426
55.6015 | 15.7071 | 14.62809 | 13.36645 | 1.07901 | 0.42598 | 0.6449226 | 0.190738
55.6115 | 15.699 | 14.62578 | 13.36668 | 1.073223 | 0.4245288 | 0.6435167 | 0.1910523
55.62149 | 15.705 | 14.62352 | 13.36693 | 1.081476 | 0.4230966 | 0.6421306 | 0.1913681
55.63149 | 15.6809 | 14.62133 | 13.3672 | 1.059574 | 0.4216804 | 0.6407611 | 0.1916863
55.64149 | 15.7042 | 14.61918 | 13.36749 | 1.085015 | 0.4202814 | 0.6394095 | 0.1920067
55.65149 | 15.6971 | 14.6171 | 13.3678 | 1.08 | 0.4188995 | 0.6380757 | 0.1923291
55.66149 | 15.6749 | 14.61507 | 13.36812 | 1.059829 | 0.4175343 | 0.6367596 | 0.1926537
55.67149 | 15.6974 | 14.6131 | 13.36847 | 1.084302 | 0.4161859 | 0.635461 | 0.1929803
55.68148 | 15.6817 | 14.61118 | 13.36884 | 1.070517 | 0.4148555 | 0.6341814 | 0.1933089
55.69148 | 15.6743 | 14.60932 | 13.36922 | 1.064979 | 0.41354 | 0.6329174 | 0.1936398
55.70148 | 15.6829 | 14.60751 | 13.36963 | 1.075387 | 0.4122406 | 0.6316704 | 0.1939729
55.71148 | 15.6651 | 14.60576 | 13.37005 | 1.05934 | 0.4109573 | 0.6304404 | 0.1943082
55.72148 | 15.6659 | 14.60406 | 13.3705 | 1.061839 | 0.4096898 | 0.6292273 | 0.1946456
55.73148 | 15.6748 | 14.60242 | 13.37096 | 1.072384 | 0.408438 | 0.6280309 | 0.1949852
55.74147 | 15.6603 | 14.60083 | 13.37144 | 1.059474 | 0.4072029 | 0.6268522 | 0.1953267
55.75147 | 15.6683 | 14.59929 | 13.37195 | 1.069012 | 0.405982 | 0.6256887 | 0.1956708
55.76147 | 15.6644 | 14.5978 | 13.37247 | 1.066597 | 0.4047765 | 0.6245416 | 0.1960171
55.77147 | 15.6659 | 14.59637 | 13.37301 | 1.06953 | 0.4035859 | 0.6234106 | 0.1963657
55.78147 | 15.674 | 14.59499 | 13.37357 | 1.079011 | 0.4024103 | 0.6222958 | 0.1967165
55.79147 | 15.6656 | 14.59366 | 13.37414 | 1.071939 | 0.4012495 | 0.621197 | 0.1970696
55.80146 | 15.66 | 14.59239 | 13.37474 | 1.067615 | 0.4001045 | 0.620115 | 0.1974246
55.81146 | 15.6688 | 14.59116 | 13.37536 | 1.07764 | 0.3989729 | 0.6190477 | 0.1977824
55.82146 | 15.6555 | 14.58999 | 13.37599 | 1.065514 | 0.3978557 | 0.617996 | 0.1981424
55.83146 | 15.677 | 14.58886 | 13.37665 | 1.088137 | 0.3967527 | 0.6169598 | 0.1985048
55.84146 | 15.6602 | 14.58779 | 13.37732 | 1.07241 | 0.3956638 | 0.615939 | 0.1988695
55.85146 | 15.6598 | 14.58677 | 13.37801 | 1.073032 | 0.3945889 | 0.6149335 | 0.1992367
55.86145 | 15.6713 | 14.5858 | 13.37872 | 1.085503 | 0.393529 | 0.6139439 | 0.1996057
55.87145 | 15.6534 | 14.58487 | 13.37945 | 1.068525 | 0.3924817 | 0.6129688 | 0.1999777
55.88145 | 15.6454 | 14.584 | 13.38019 | 1.061398 | 0.3914479 | 0.6120084 | 0.200352
55.89145 | 15.6695 | 14.58318 | 13.38096 | 1.086321 | 0.3904277 | 0.6110631 | 0.2007288
55.90145 | 15.6695 | 14.5824 | 13.38174 | 1.087095 | 0.3894207 | 0.6101324 | 0.201108
55.91145 | 15.6664 | 14.58168 | 13.38255 | 1.08472 | 0.3884271 | 0.6092166 | 0.2014897
55.92144 | 15.6723 | 14.581 | 13.38337 | 1.091297 | 0.3874473 | 0.6083162 | 0.2018734
55.93144 | 15.6569 | 14.58038 | 13.38421 | 1.076525 | 0.3864797 | 0.6074294 | 0.20226
55.94144 | 15.6666 | 14.57979 | 13.38506 | 1.086805 | 0.385525 | 0.6065569 | 0.2026492
55.95144 | 15.6884 | 14.57926 | 13.38594 | 1.109137 | 0.384583 | 0.6056987 | 0.2030409
55.96144 | 15.6569 | 14.57878 | 13.38683 | 1.078122 | 0.3836537 | 0.6048547 | 0.2034352
55.97144 | 15.6788 | 14.57834 | 13.38775 | 1.100459 | 0.382737 | 0.604025 | 0.203832
55.98143 | 15.6758 | 14.57795 | 13.38868 | 1.097849 | 0.3818336 | 0.6032099 | 0.2042311
55.99143 | 15.6529 | 14.57761 | 13.38963 | 1.075292 | 0.3809416 | 0.6024081 | 0.2046331
56.00143 | 15.686 | 14.57731 | 13.39059 | 1.108688 | 0.3800619 | 0.60162 | 0.2050378
56.01143 | 15.6678 | 14.57706 | 13.39158 | 1.090737 | 0.3791942 | 0.6008459 | 0.205445
56.02143 | 15.6665 | 14.57686 | 13.39258 | 1.089641 | 0.3783386 | 0.6000853 | 0.205855
56.03142 | 15.6599 | 14.5767 | 13.3936 | 1.083198 | 0.3774957 | 0.5993392 | 0.206267
56.04142 | 15.6577 | 14.57659 | 13.39464 | 1.081109 | 0.3766638 | 0.5986058 | 0.2066824
56.05142 | 15.6707 | 14.57653 | 13.3957 | 1.094174 | 0.3758437 | 0.5978859 | 0.2071003
56.06142 | 15.6786 | 14.57651 | 13.39677 | 1.102094 | 0.3750352 | 0.5971795 | 0.2075211
56.07142 | 15.6607 | 14.57653 | 13.39786 | 1.084169 | 0.3742382 | 0.5964863 | 0.2079444
56.08142 | 15.68 | 14.5766 | 13.39897 | 1.103398 | 0.3734527 | 0.5958065 | 0.2083707
56.09141 | 15.6627 | 14.57672 | 13.4001 | 1.085982 | 0.3726793 | 0.5951405 | 0.2087993
56.10141 | 15.6745 | 14.57688 | 13.40124 | 1.097622 | 0.3719164 | 0.5944869 | 0.2092311
56.11141 | 15.6739 | 14.57708 | 13.40241 | 1.096816 | 0.3711647 | 0.5938463 | 0.2096657
56.12141 | 15.6756 | 14.57733 | 13.40359 | 1.098267 | 0.370424 | 0.5932187 | 0.2101031
56.13141 | 15.6711 | 14.57763 | 13.40479 | 1.093473 | 0.3696944 | 0.592604 | 0.2105434
56.14141 | 15.6718 | 14.57796 | 13.406 | 1.093835 | 0.3689757 | 0.5920021 | 0.2109866
56.1514 | 15.6675 | 14.57835 | 13.40723 | 1.089154 | 0.3682685 | 0.5914136 | 0.2114322
56.1614 | 15.6818 | 14.57877 | 13.40848 | 1.103028 | 0.3675714 | 0.5908372 | 0.2118812
56.1714 | 15.67 | 14.57924 | 13.40975 | 1.090759 | 0.366885 | 0.5902734 | 0.2123331
56.1814 | 15.6611 | 14.57975 | 13.41103 | 1.081347 | 0.3662091 | 0.5897223 | 0.212788
56.1914 | 15.6723 | 14.58031 | 13.41234 | 1.091991 | 0.3655438 | 0.5891836 | 0.2132458
56.2014 | 15.6696 | 14.58091 | 13.41365 | 1.088692 | 0.3648889 | 0.5886575 | 0.2137067
56.21139 | 15.6786 | 14.58155 | 13.41499 | 1.097051 | 0.3642451 | 0.5881441 | 0.2141701
56.22139 | 15.6858 | 14.58223 | 13.41634 | 1.103567 | 0.3636108 | 0.5876428 | 0.214637
56.23139 | 15.668 | 14.58296 | 13.41771 | 1.08504 | 0.3629868 | 0.5871536 | 0.215107
56.24139 | 15.6873 | 14.58373 | 13.4191 | 1.10357 | 0.362373 | 0.5866768 | 0.2155799
56.25139 | 15.6757 | 14.58454 | 13.4205 | 1.091159 | 0.3617692 | 0.5862121 | 0.2160561
56.26139 | 15.6822 | 14.5854 | 13.42192 | 1.096805 | 0.3611754 | 0.5857596 | 0.2165353
56.27138 | 15.692 | 14.58629 | 13.42336 | 1.10571 | 0.3605922 | 0.5853197 | 0.2170173
56.28138 | 15.6812 | 14.58723 | 13.42482 | 1.093972 | 0.3600184 | 0.5848912 | 0.2175028
56.29138 | 15.6738 | 14.58821 | 13.42629 | 1.085593 | 0.3594541 | 0.5844748 | 0.2179916
56.30138 | 15.6939 | 14.58923 | 13.42778 | 1.104671 | 0.3588998 | 0.5840702 | 0.2184835
56.31138 | 15.6809 | 14.59029 | 13.42928 | 1.090609 | 0.358355 | 0.5836777 | 0.2189787
56.32138 | 15.694 | 14.5914 | 13.4308 | 1.102605 | 0.3578201 | 0.5832969 | 0.2194771
56.33137 | 15.6879 | 14.59254 | 13.43234 | 1.095361 | 0.3572951 | 0.5829285 | 0.2199783
56.34137 | 15.679 | 14.59373 | 13.43389 | 1.085275 | 0.356779 | 0.5825714 | 0.2204834
56.35137 | 15.6859 | 14.59495 | 13.43546 | 1.090948 | 0.3562725 | 0.5822259 | 0.2209917
56.36137 | 15.6851 | 14.59622 | 13.43705 | 1.08888 | 0.3557752 | 0.5818922 | 0.2215034
56.37137 | 15.6913 | 14.59753 | 13.43865 | 1.093771 | 0.3552874 | 0.5815701 | 0.2220184
56.38137 | 15.6838 | 14.59888 | 13.44027 | 1.084922 | 0.3548087 | 0.5812596 | 0.2225368
56.39136 | 15.696 | 14.60027 | 13.44191 | 1.095734 | 0.3543398 | 0.5809611 | 0.2230582
56.40136 | 15.704 | 14.6017 | 13.44356 | 1.102304 | 0.3538796 | 0.5806737 | 0.2235835
56.41136 | 15.6971 | 14.60317 | 13.44523 | 1.093934 | 0.3534284 | 0.5803977 | 0.2241123
56.42136 | 15.6845 | 14.60468 | 13.44691 | 1.079824 | 0.3529864 | 0.5801334 | 0.2246445
56.43136 | 15.6973 | 14.60623 | 13.44861 | 1.091073 | 0.3525533 | 0.5798803 | 0.2251803
56.44135 | 15.7082 | 14.60781 | 13.45033 | 1.100385 | 0.3521295 | 0.5796389 | 0.225719
56.45135 | 15.6842 | 14.60944 | 13.45206 | 1.074755 | 0.3517143 | 0.5794086 | 0.2262619
56.46135 | 15.7093 | 14.61111 | 13.45381 | 1.098186 | 0.3513078 | 0.5791896 | 0.2268084
56.47135 | 15.6998 | 14.61282 | 13.45557 | 1.086977 | 0.3509102 | 0.578982 | 0.2273585
56.48135 | 15.7058 | 14.61457 | 13.45735 | 1.091228 | 0.3505214 | 0.5787855 | 0.2279122
56.49135 | 15.6858 | 14.61636 | 13.45915 | 1.06944 | 0.3501413 | 0.5786004 | 0.2284696
56.50134 | 15.6779 | 14.61819 | 13.46096 | 1.059715 | 0.3497701 | 0.5784266 | 0.2290301
56.51134 | 15.7093 | 14.62005 | 13.46279 | 1.089248 | 0.3494073 | 0.5782639 | 0.2295949
56.52134 | 15.6948 | 14.62196 | 13.46463 | 1.072843 | 0.349053 | 0.5781123 | 0.2301635
56.53134 | 15.6937 | 14.6239 | 13.46649 | 1.069798 | 0.3487072 | 0.5779718 | 0.2307358
56.54134 | 15.6994 | 14.62589 | 13.46836 | 1.073515 | 0.34837 | 0.5778424 | 0.231312
56.55134 | 15.6998 | 14.62791 | 13.47025 | 1.071892 | 0.3480412 | 0.5777242 | 0.231892
56.56133 | 15.6992 | 14.62997 | 13.47215 | 1.069233 | 0.3477211 | 0.5776171 | 0.2324752
56.57133 | 15.7079 | 14.63207 | 13.47407 | 1.075834 | 0.3474091 | 0.5775209 | 0.233063
56.58133 | 15.7007 | 14.6342 | 13.47601 | 1.066495 | 0.3471054 | 0.5774357 | 0.2336546
56.59133 | 15.7089 | 14.63638 | 13.47796 | 1.072519 | 0.3468099 | 0.5773617 | 0.2342502
56.60133 | 15.6951 | 14.6386 | 13.47993 | 1.056504 | 0.3465228 | 0.5772984 | 0.2348498
56.61133 | 15.7005 | 14.64085 | 13.48191 | 1.05965 | 0.3462438 | 0.5772463 | 0.2354534
56.62132 | 15.7246 | 14.64314 | 13.4839 | 1.08146 | 0.3459735 | 0.577205 | 0.2360603
56.63132 | 15.7136 | 14.64547 | 13.48591 | 1.06813 | 0.3457108 | 0.5771749 | 0.2366719
56.64132 | 15.7061 | 14.64784 | 13.48794 | 1.058262 | 0.3454565 | 0.5771554 | 0.2372878
56.65132 | 15.7046 | 14.65024 | 13.48998 | 1.054356 | 0.34521 | 0.577147 | 0.2379076
56.66132 | 15.702 | 14.65269 | 13.49204 | 1.049312 | 0.3449717 | 0.5771492 | 0.2385318
56.67132 | 15.7069 | 14.65517 | 13.49411 | 1.05173 | 0.3447413 | 0.5771628 | 0.2391599
56.68131 | 15.7254 | 14.65769 | 13.49619 | 1.067712 | 0.3445194 | 0.5771868 | 0.2397917
56.69131 | 15.7141 | 14.66025 | 13.49829 | 1.053854 | 0.344305 | 0.5772218 | 0.2404284
56.70131 | 15.7351 | 14.66284 | 13.50041 | 1.072259 | 0.3440986 | 0.5772677 | 0.2410694
56.71131 | 15.7365 | 14.66547 | 13.50254 | 1.071026 | 0.3439 | 0.5773244 | 0.2417147
56.72131 | 15.7101 | 14.66815 | 13.50468 | 1.041955 | 0.3437094 | 0.5773919 | 0.2423644
56.73131 | 15.7441 | 14.67085 | 13.50684 | 1.073246 | 0.3435266 | 0.5774702 | 0.2430185
56.7413 | 15.7352 | 14.6736 | 13.50901 | 1.061603 | 0.3433517 | 0.5775593 | 0.2436763
56.7513 | 15.7354 | 14.67638 | 13.5112 | 1.059019 | 0.3431846 | 0.5776593 | 0.2443393
56.7613 | 15.7522 | 14.6792 | 13.5134 | 1.072998 | 0.3430251 | 0.57777 | 0.2450067
56.7713 | 15.7375 | 14.68206 | 13.51562 | 1.05544 | 0.3428734 | 0.5778916 | 0.2456786
56.7813 | 15.7523 | 14.68496 | 13.51785 | 1.067345 | 0.3427294 | 0.578024 | 0.2463551
56.7913 | 15.7521 | 14.68789 | 13.52009 | 1.064212 | 0.3425932 | 0.5781672 | 0.2470361
56.80129 | 15.7439 | 14.69086 | 13.52235 | 1.053044 | 0.3424647 | 0.578321 | 0.2477211
56.81129 | 15.7623 | 14.69386 | 13.52462 | 1.068437 | 0.3423438 | 0.5784859 | 0.2484115
56.82129 | 15.7512 | 14.69691 | 13.52691 | 1.054292 | 0.3422304 | 0.5786613 | 0.2491065
56.83129 | 15.7414 | 14.69999 | 13.52921 | 1.04141 | 0.3421248 | 0.5788478 | 0.2498063
56.84129 | 15.7726 | 14.70311 | 13.53153 | 1.069492 | 0.3420267 | 0.5790448 | 0.2505108
56.85128 | 15.768 | 14.70626 | 13.53385 | 1.061739 | 0.3419363 | 0.5792526 | 0.2512195
56.86128 | 15.768 | 14.70945 | 13.5362 | 1.058546 | 0.3418533 | 0.5794713 | 0.2519337
56.87128 | 15.7774 | 14.71268 | 13.53855 | 1.064716 | 0.3417778 | 0.5797009 | 0.2526528
56.88128 | 15.7662 | 14.71595 | 13.54092 | 1.050249 | 0.3417099 | 0.5799412 | 0.2533768
56.89128 | 15.7849 | 14.71926 | 13.54331 | 1.065645 | 0.3416495 | 0.5801923 | 0.2541057
56.90128 | 15.7841 | 14.7226 | 13.54571 | 1.061504 | 0.3415966 | 0.5804543 | 0.2548397
56.91127 | 15.7699 | 14.72597 | 13.54811 | 1.04393 | 0.3415511 | 0.5807267 | 0.2555778
56.92127 | 15.7904 | 14.72939 | 13.55054 | 1.061015 | 0.3415132 | 0.5810105 | 0.2563219
56.93127 | 15.792 | 14.73284 | 13.55298 | 1.059163 | 0.3414825 | 0.5813048 | 0.257071
56.94127 | 15.7946 | 14.73633 | 13.55543 | 1.058275 | 0.3414595 | 0.5816103 | 0.2578254
56.95127 | 15.7934 | 14.73985 | 13.5579 | 1.053549 | 0.3414438 | 0.5819266 | 0.2585849
56.96127 | 15.7883 | 14.74341 | 13.56037 | 1.044887 | 0.3414355 | 0.5822537 | 0.2593497
56.97126 | 15.7715 | 14.74701 | 13.56286 | 1.024492 | 0.3414347 | 0.5825912 | 0.260119
56.98126 | 15.8051 | 14.75064 | 13.56537 | 1.054457 | 0.341441 | 0.58294 | 0.2608942
56.99126 | 15.7988 | 14.75432 | 13.56789 | 1.044484 | 0.341455 | 0.5832999 | 0.261675
57.00126 | 15.7964 | 14.75803 | 13.57042 | 1.038375 | 0.341476 | 0.5836706 | 0.2624611
57.01126 | 15.7988 | 14.76177 | 13.57296 | 1.037028 | 0.3415048 | 0.5840524 | 0.2632528
57.02126 | 15.7929 | 14.76555 | 13.57552 | 1.027346 | 0.3415405 | 0.5844449 | 0.2640498
57.03125 | 15.8171 | 14.76937 | 13.57809 | 1.04773 | 0.3415837 | 0.5848482 | 0.2648517
57.04125 | 15.8152 | 14.77323 | 13.58067 | 1.041973 | 0.3416344 | 0.5852627 | 0.2656598
57.05125 | 15.811 | 14.77712 | 13.58327 | 1.03388 | 0.3416922 | 0.5856885 | 0.2664737
57.06125 | 15.8196 | 14.78105 | 13.58587 | 1.03855 | 0.3417575 | 0.5861251 | 0.2672932
57.07125 | 15.8018 | 14.78502 | 13.5885 | 1.016783 | 0.34183 | 0.586573 | 0.2681184
57.08125 | 15.8126 | 14.78902 | 13.59113 | 1.023579 | 0.3419099 | 0.5870317 | 0.2689494
57.09124 | 15.8217 | 14.79306 | 13.59377 | 1.028643 | 0.3419969 | 0.5875011 | 0.2697854
57.10124 | 15.8107 | 14.79713 | 13.59643 | 1.013565 | 0.3420914 | 0.5879823 | 0.2706281
57.11124 | 15.8341 | 14.80125 | 13.5991 | 1.032851 | 0.3421932 | 0.5884744 | 0.2714767
57.12124 | 15.8218 | 14.8054 | 13.60179 | 1.0164 | 0.3423023 | 0.5889779 | 0.2723313
57.13124 | 15.8057 | 14.80959 | 13.60448 | 0.9961124 | 0.3424186 | 0.5894924 | 0.2731918
57.14124 | 15.8315 | 14.81381 | 13.60719 | 1.017687 | 0.3425423 | 0.5900184 | 0.2740585
57.15123 | 15.8322 | 14.81807 | 13.60991 | 1.01413 | 0.3426731 | 0.590555 | 0.2749304
57.16123 | 15.8225 | 14.82237 | 13.61264 | 1.000131 | 0.3428112 | 0.5911032 | 0.2758092
57.17123 | 15.8442 | 14.8267 | 13.61539 | 1.017495 | 0.3429569 | 0.591663 | 0.2766944
57.18123 | 15.8484 | 14.83108 | 13.61815 | 1.017323 | 0.3431096 | 0.592234 | 0.2775858
57.19123 | 15.8366 | 14.83549 | 13.62092 | 1.001113 | 0.3432698 | 0.5928166 | 0.2784834
57.20123 | 15.8495 | 14.83993 | 13.6237 | 1.009566 | 0.3434371 | 0.5934103 | 0.2793876
57.21122 | 15.8389 | 14.84441 | 13.62649 | 0.994487 | 0.3436117 | 0.594015 | 0.2802971
57.22122 | 15.8549 | 14.84893 | 13.62929 | 1.005966 | 0.3437937 | 0.5946318 | 0.281214
57.23122 | 15.8607 | 14.85349 | 13.63211 | 1.007208 | 0.343983 | 0.59526 | 0.2821375
57.24122 | 15.8625 | 14.85809 | 13.63494 | 1.004413 | 0.3441796 | 0.5958999 | 0.2830676
57.25122 | 15.8784 | 14.86272 | 13.63778 | 1.01568 | 0.3443836 | 0.5965511 | 0.2840044
57.26121 | 15.8663 | 14.86739 | 13.64063 | 0.9989147 | 0.3445948 | 0.5972134 | 0.284947
57.27121 | 15.8571 | 14.87209 | 13.64349 | 0.9850076 | 0.3448133 | 0.5978883 | 0.2858971
57.28121 | 15.8721 | 14.87684 | 13.64637 | 0.995263 | 0.3450393 | 0.5985744 | 0.2868543
57.29121 | 15.8626 | 14.88162 | 13.64926 | 0.980981 | 0.3452725 | 0.5992728 | 0.2878181
57.30121 | 15.8656 | 14.88644 | 13.65215 | 0.9791616 | 0.3455133 | 0.5999824 | 0.288789
57.31121 | 15.8922 | 14.8913 | 13.65506 | 1.000905 | 0.3457611 | 0.6007043 | 0.2897667
57.3212 | 15.8936 | 14.89619 | 13.65798 | 0.9974149 | 0.3460162 | 0.6014371 | 0.2907506
57.3312 | 15.8936 | 14.90112 | 13.66091 | 0.9924827 | 0.3462791 | 0.6021824 | 0.2917427
57.3412 | 15.8992 | 14.90609 | 13.66386 | 0.9931128 | 0.3465491 | 0.60294 | 0.2927418
57.3512 | 15.9052 | 14.91109 | 13.66681 | 0.9941051 | 0.3468267 | 0.6037092 | 0.2937483
57.3612 | 15.8966 | 14.91614 | 13.66978 | 0.9804597 | 0.3471116 | 0.6044908 | 0.2947619
57.3712 | 15.9108 | 14.92122 | 13.67275 | 0.9895763 | 0.347404 | 0.6052841 | 0.2957831
57.38119 | 15.9089 | 14.92634 | 13.67574 | 0.9825603 | 0.3477035 | 0.6060889 | 0.2968105
57.39119 | 15.9105 | 14.9315 | 13.67874 | 0.979001 | 0.3480107 | 0.6069067 | 0.2978465
57.40119 | 15.932 | 14.9367 | 13.68174 | 0.9953036 | 0.3483254 | 0.6077368 | 0.29889
57.41119 | 15.9109 | 14.94193 | 13.68476 | 0.968968 | 0.3486476 | 0.6085792 | 0.2999412
57.42119 | 15.9406 | 14.94721 | 13.68779 | 0.9933942 | 0.3489773 | 0.6094339 | 0.301
57.43119 | 15.9156 | 14.95252 | 13.69084 | 0.9630821 | 0.3493144 | 0.610301 | 0.3020666
57.44118 | 15.9309 | 14.95786 | 13.69388 | 0.9730371 | 0.3496587 | 0.6111796 | 0.30314
57.45118 | 15.937 | 14.96325 | 13.69695 | 0.9737481 | 0.350011 | 0.6120716 | 0.3042223
57.46118 | 15.9356 | 14.96868 | 13.70002 | 0.9669206 | 0.3503707 | 0.6129762 | 0.3053126
57.47118 | 15.9527 | 14.97415 | 13.7031 | 0.9785543 | 0.3507381 | 0.6138934 | 0.3064109
57.48118 | 15.969 | 14.97965 | 13.7062 | 0.9893494 | 0.351113 | 0.6148233 | 0.3075174
57.49118 | 15.9453 | 14.98519 | 13.7093 | 0.9601056 | 0.3514956 | 0.6157659 | 0.308632
57.50117 | 15.9637 | 14.99077 | 13.71241 | 0.9729284 | 0.3518854 | 0.6167204 | 0.3097538
57.51117 | 15.9712 | 14.99639 | 13.71554 | 0.9748067 | 0.3522833 | 0.6176885 | 0.310885
57.52117 | 15.9785 | 15.00205 | 13.71867 | 0.9764459 | 0.3526887 | 0.6186698 | 0.3120245
57.53117 | 15.9827 | 15.00775 | 13.72182 | 0.9749459 | 0.353102 | 0.6196638 | 0.3131726
57.54117 | 15.9872 | 15.01349 | 13.72497 | 0.9737065 | 0.3535228 | 0.6206711 | 0.3143292
57.55117 | 15.9971 | 15.01927 | 13.72814 | 0.9778277 | 0.3539515 | 0.6216913 | 0.3154945
57.56116 | 15.9968 | 15.02508 | 13.73131 | 0.9717152 | 0.3543875 | 0.6227237 | 0.3166672
57.57116 | 15.9892 | 15.03094 | 13.73449 | 0.9582572 | 0.3548316 | 0.6237705 | 0.3178499
57.58116 | 16.0027 | 15.03684 | 13.73768 | 0.9658595 | 0.3552836 | 0.6248304 | 0.3190415
57.59116 | 16.0096 | 15.04278 | 13.74089 | 0.9668219 | 0.3557434 | 0.6259038 | 0.320242
57.60116 | 16.0061 | 15.04876 | 13.7441 | 0.9573444 | 0.3562111 | 0.6269905 | 0.3214516
57.61115 | 16.0139 | 15.05477 | 13.74732 | 0.9591327 | 0.3566861 | 0.6280898 | 0.322669
57.62115 | 16.0286 | 15.06083 | 13.75056 | 0.9677747 | 0.3571696 | 0.6292037 | 0.3238969
57.63115 | 16.0277 | 15.06692 | 13.7538 | 0.9607767 | 0.3576609 | 0.6303312 | 0.3251339
57.64115 | 16.0277 | 15.07306 | 13.75705 | 0.9546379 | 0.35816 | 0.6314727 | 0.3263805
57.65115 | 16.045 | 15.07924 | 13.76031 | 0.9657587 | 0.3586675 | 0.6326276 | 0.3276363
57.66115 | 16.0368 | 15.08546 | 13.76358 | 0.9513386 | 0.3591826 | 0.6337968 | 0.3289018
57.67114 | 16.0493 | 15.09172 | 13.76686 | 0.9575839 | 0.3597055 | 0.6349786 | 0.3301755
57.68114 | 16.0515 | 15.09802 | 13.77015 | 0.9534819 | 0.3602369 | 0.6361756 | 0.3314603
57.69114 | 16.0543 | 15.10436 | 13.77344 | 0.949939 | 0.3607764 | 0.6373867 | 0.3327548
57.70114 | 16.0731 | 15.11075 | 13.77675 | 0.9623546 | 0.3613241 | 0.6386121 | 0.3340592
57.71114 | 16.0608 | 15.11717 | 13.78007 | 0.943629 | 0.3618799 | 0.6398516 | 0.3353735
57.72114 | 16.075 | 15.12364 | 13.78339 | 0.9513617 | 0.3624439 | 0.6411056 | 0.3366979
57.73113 | 16.0742 | 15.13014 | 13.78672 | 0.9440592 | 0.3630156 | 0.6423727 | 0.3380312
57.74113 | 16.0659 | 15.13669 | 13.79006 | 0.9292085 | 0.363596 | 0.6436556 | 0.3393759
57.75113 | 16.0747 | 15.14328 | 13.79342 | 0.9314154 | 0.3641848 | 0.6449532 | 0.3407312
57.76113 | 16.0787 | 15.14992 | 13.79678 | 0.9287806 | 0.3647819 | 0.6462653 | 0.3420967
57.77113 | 16.0779 | 15.1566 | 13.80014 | 0.9213028 | 0.3653875 | 0.6475926 | 0.3434729
57.78113 | 16.0899 | 15.16332 | 13.80352 | 0.9265832 | 0.3660013 | 0.6489344 | 0.3448596
57.79112 | 16.0909 | 15.17007 | 13.8069 | 0.9208274 | 0.366623 | 0.65029 | 0.3462557
57.80112 | 16.1048 | 15.17688 | 13.8103 | 0.927922 | 0.3672537 | 0.651662 | 0.347664
57.81112 | 16.1081 | 15.18373 | 13.8137 | 0.9243736 | 0.367893 | 0.6530491 | 0.3490832
57.82112 | 16.1034 | 15.19062 | 13.81711 | 0.9127821 | 0.3685408 | 0.6544515 | 0.3505135
57.83112 | 16.1169 | 15.19755 | 13.82053 | 0.9193472 | 0.3691972 | 0.6558692 | 0.3519549
57.84112 | 16.1209 | 15.20453 | 13.82396 | 0.9163684 | 0.3698624 | 0.6573026 | 0.3534076
57.85111 | 16.1299 | 15.21155 | 13.82739 | 0.9183535 | 0.3705353 | 0.6587498 | 0.3548701
57.86111 | 16.1393 | 15.21861 | 13.83084 | 0.9206874 | 0.3712177 | 0.6602142 | 0.3563455
57.87111 | 16.1322 | 15.22572 | 13.83429 | 0.9064774 | 0.3719088 | 0.6616942 | 0.3578325
57.88111 | 16.1469 | 15.23288 | 13.83775 | 0.914023 | 0.3726087 | 0.6631902 | 0.3593311
57.89111 | 16.1572 | 15.24008 | 13.84121 | 0.9171242 | 0.3733174 | 0.6647021 | 0.3608415
57.90111 | 16.1353 | 15.24732 | 13.84469 | 0.8879807 | 0.374035 | 0.66623 | 0.3623639
57.9111 | 16.1621 | 15.2546 | 13.84817 | 0.9074995 | 0.3747608 | 0.6677727 | 0.3638966
57.9211 | 16.1745 | 15.26193 | 13.85166 | 0.9125662 | 0.3754962 | 0.669333 | 0.3654431
57.9311 | 16.1686 | 15.26931 | 13.85516 | 0.8992876 | 0.3762406 | 0.6709098 | 0.3670017
57.9411 | 16.1836 | 15.27674 | 13.85867 | 0.9068635 | 0.3769941 | 0.6725029 | 0.3685727
57.9511 | 16.2062 | 15.28421 | 13.86218 | 0.9219937 | 0.3777566 | 0.6741127 | 0.3701561
57.9611 | 16.1893 | 15.29172 | 13.8657 | 0.897578 | 0.3785283 | 0.6757392 | 0.3717521
57.97109 | 16.2278 | 15.29928 | 13.86923 | 0.9285237 | 0.3793086 | 0.6773811 | 0.3733588
57.98109 | 16.2219 | 15.30688 | 13.87276 | 0.9150156 | 0.3800986 | 0.6790414 | 0.3749803
57.99109 | 16.2277 | 15.31454 | 13.87631 | 0.913161 | 0.3808981 | 0.6807185 | 0.3766147
58.00109 | 16.2547 | 15.32224 | 13.87986 | 0.9324596 | 0.3817066 | 0.682413 | 0.3782621
58.01109 | 16.2427 | 15.32999 | 13.88342 | 0.9127112 | 0.3825248 | 0.6841246 | 0.3799228
58.02108 | 16.2574 | 15.33778 | 13.88698 | 0.9196233 | 0.3833514 | 0.685852 | 0.3815951
58.03108 | 16.2866 | 15.34562 | 13.89055 | 0.9409803 | 0.3841883 | 0.6875985 | 0.3832825
58.04108 | 16.2827 | 15.35351 | 13.89413 | 0.9291895 | 0.3850347 | 0.6893627 | 0.3849834
58.05108 | 16.2844 | 15.36145 | 13.89772 | 0.9229507 | 0.3858907 | 0.6911446 | 0.3866981
58.06108 | 16.2953 | 15.36944 | 13.90131 | 0.9258638 | 0.3867563 | 0.6929444 | 0.3884266
58.07108 | 16.2971 | 15.37747 | 13.90491 | 0.9196283 | 0.3876316 | 0.6947623 | 0.390169
58.08107 | 16.3225 | 15.38555 | 13.90851 | 0.9369522 | 0.3885158 | 0.6965965 | 0.3919238
58.09107 | 16.3304 | 15.39368 | 13.91213 | 0.9367192 | 0.3894106 | 0.6984507 | 0.3936945
58.10107 | 16.3367 | 15.40186 | 13.91574 | 0.9348369 | 0.3903152 | 0.7003234 | 0.3954796
58.11107 | 16.362 | 15.41009 | 13.91937 | 0.9519051 | 0.3912298 | 0.7022145 | 0.3972792
58.12107 | 16.3648 | 15.41838 | 13.923 | 0.9464235 | 0.3921543 | 0.7041244 | 0.3990935
58.13107 | 16.3535 | 15.42671 | 13.92664 | 0.9267918 | 0.3930888 | 0.7060531 | 0.4009225
58.14106 | 16.3895 | 15.43508 | 13.93029 | 0.954418 | 0.3940325 | 0.7079988 | 0.4027647
58.15106 | 16.3952 | 15.44351 | 13.93394 | 0.9516856 | 0.394987 | 0.7099655 | 0.4046237
58.16106 | 16.401 | 15.452 | 13.9376 | 0.949002 | 0.3959521 | 0.7119514 | 0.406498
58.17106 | 16.42 | 15.46053 | 13.94126 | 0.9594675 | 0.3969271 | 0.7139568 | 0.4083876
58.18106 | 16.414 | 15.46912 | 13.94493 | 0.9448812 | 0.3979126 | 0.7159816 | 0.4102928
58.19106 | 16.4296 | 15.47776 | 13.94861 | 0.9518435 | 0.3989084 | 0.7180261 | 0.4122136
58.20105 | 16.4412 | 15.48644 | 13.95229 | 0.9547618 | 0.3999138 | 0.7200884 | 0.4141484
58.21105 | 16.4377 | 15.49518 | 13.95598 | 0.9425194 | 0.4009305 | 0.7221727 | 0.4161011
58.22105 | 16.4556 | 15.50398 | 13.95967 | 0.9516242 | 0.4019579 | 0.7242772 | 0.4180699
58.23105 | 16.4655 | 15.51282 | 13.96337 | 0.9526759 | 0.402996 | 0.7264019 | 0.420055
58.24105 | 16.4618 | 15.52173 | 13.96708 | 0.9400742 | 0.4040447 | 0.7285471 | 0.4220566
58.25105 | 16.4921 | 15.53068 | 13.97079 | 0.9614188 | 0.4051042 | 0.7307129 | 0.4240749
58.26104 | 16.5013 | 15.53968 | 13.9745 | 0.9616182 | 0.4061736 | 0.7328974 | 0.4261079
58.27104 | 16.5025 | 15.54875 | 13.97823 | 0.9537543 | 0.4072549 | 0.7351049 | 0.42816
58.28104 | 16.525 | 15.55786 | 13.98195 | 0.9671356 | 0.4083472 | 0.7373336 | 0.4302292
58.29104 | 16.5366 | 15.56704 | 13.98569 | 0.9695618 | 0.4094506 | 0.7395836 | 0.4323156
58.30104 | 16.5272 | 15.57627 | 13.98943 | 0.9509324 | 0.4105651 | 0.741855 | 0.4344197
58.31104 | 16.5585 | 15.58555 | 13.99317 | 0.9729471 | 0.4116909 | 0.7441482 | 0.4365415
58.32103 | 16.558 | 15.59488 | 13.99692 | 0.9631157 | 0.4128266 | 0.7464604 | 0.4386787
58.33103 | 16.5607 | 15.60428 | 14.00067 | 0.9564176 | 0.4139751 | 0.7487974 | 0.4408363
58.34103 | 16.5748 | 15.61374 | 14.00443 | 0.9610623 | 0.4151351 | 0.7511566 | 0.4430122
58.35103 | 16.585 | 15.62325 | 14.0082 | 0.9617495 | 0.4163066 | 0.7535382 | 0.4452066
58.36103 | 16.5941 | 15.63282 | 14.01197 | 0.9612789 | 0.4174898 | 0.7559425 | 0.4474195
58.37103 | 16.5951 | 15.64245 | 14.01574 | 0.9526499 | 0.4186847 | 0.7583695 | 0.4496514
58.38102 | 16.6025 | 15.65213 | 14.01952 | 0.9503718 | 0.4198902 | 0.7608172 | 0.4519
58.39102 | 16.6278 | 15.66187 | 14.02331 | 0.965925 | 0.4211089 | 0.7632904 | 0.4541701
58.40102 | 16.6364 | 15.67168 | 14.0271 | 0.9647186 | 0.4223395 | 0.765787 | 0.4564596
58.41102 | 16.6355 | 15.68155 | 14.03089 | 0.953952 | 0.4235823 | 0.7683074 | 0.4587688
58.42102 | 16.6709 | 15.69148 | 14.03469 | 0.9794249 | 0.4248372 | 0.7708516 | 0.4610979
58.43101 | 16.6757 | 15.70145 | 14.03849 | 0.9742477 | 0.426103 | 0.773417 | 0.4634441
58.44101 | 16.6598 | 15.7115 | 14.0423 | 0.9482981 | 0.4273826 | 0.7760096 | 0.4658136
58.45101 | 16.6998 | 15.72161 | 14.04611 | 0.9781866 | 0.4286747 | 0.7786267 | 0.4682036
58.46101 | 16.6966 | 15.73179 | 14.04993 | 0.9648127 | 0.4299793 | 0.7812683 | 0.4706145
58.47101 | 16.6886 | 15.74202 | 14.05375 | 0.9465756 | 0.4312967 | 0.7839353 | 0.4730462
58.48101 | 16.7283 | 15.75232 | 14.05757 | 0.9759751 | 0.4326269 | 0.7866274 | 0.4754992
58.491 | 16.7294 | 15.76268 | 14.0614 | 0.9667208 | 0.433969 | 0.7893419 | 0.4779712
58.501 | 16.7354 | 15.77311 | 14.06523 | 0.9622918 | 0.4353251 | 0.7920853 | 0.4804672
58.511 | 16.7367 | 15.7836 | 14.06907 | 0.9530975 | 0.4366944 | 0.7948546 | 0.4829852
58.521 | 16.7555 | 15.79416 | 14.07291 | 0.9613376 | 0.4380769 | 0.7976502 | 0.4855255
58.531 | 16.7551 | 15.80479 | 14.07676 | 0.9503119 | 0.4394727 | 0.8004721 | 0.488088
58.541 | 16.778 | 15.81548 | 14.0806 | 0.9625189 | 0.4408821 | 0.803321 | 0.4906734
58.55099 | 16.7789 | 15.82623 | 14.08445 | 0.9526695 | 0.4423036 | 0.8061939 | 0.4932791
58.56099 | 16.7984 | 15.83706 | 14.08831 | 0.9613411 | 0.4437403 | 0.8090972 | 0.4959106
58.57099 | 16.8133 | 15.84796 | 14.09217 | 0.9653441 | 0.4451908 | 0.8120281 | 0.4985657
58.58099 | 16.8154 | 15.85892 | 14.09604 | 0.9564779 | 0.4466553 | 0.8149869 | 0.5012445
58.59099 | 16.8339 | 15.86996 | 14.0999 | 0.9639416 | 0.448134 | 0.8179739 | 0.5039474
58.60099 | 16.8442 | 15.88107 | 14.10377 | 0.963135 | 0.4496268 | 0.8209894 | 0.5066746
58.61098 | 16.8511 | 15.89223 | 14.10764 | 0.9588682 | 0.4511326 | 0.8240306 | 0.5094238
58.62098 | 16.8746 | 15.90348 | 14.11152 | 0.9711185 | 0.4526544 | 0.8271039 | 0.5122005
58.63098 | 16.8892 | 15.9148 | 14.1154 | 0.9743963 | 0.4541907 | 0.8302067 | 0.5150024
58.64098 | 16.8894 | 15.9262 | 14.11929 | 0.9632009 | 0.4557419 | 0.8333391 | 0.5178299
58.65098 | 16.915 | 15.93767 | 14.12318 | 0.9773316 | 0.457308 | 0.8365016 | 0.5206831
58.66098 | 16.9168 | 15.94921 | 14.12707 | 0.9675876 | 0.4588892 | 0.8396944 | 0.5235625
58.67097 | 16.9232 | 15.96082 | 14.13096 | 0.9623797 | 0.460484 | 0.8429148 | 0.5264655
58.68097 | 16.9489 | 15.97252 | 14.13485 | 0.9763843 | 0.4620957 | 0.8461693 | 0.5293981
58.69097 | 16.9502 | 15.98429 | 14.13875 | 0.9659121 | 0.463723 | 0.8494552 | 0.5323577
58.70097 | 16.9722 | 15.99614 | 14.14265 | 0.9760624 | 0.4653659 | 0.8527727 | 0.5353447
58.71097 | 17.0018 | 16.00807 | 14.14656 | 0.9937342 | 0.4670246 | 0.8561223 | 0.5383594
58.72097 | 16.9896 | 16.02007 | 14.15047 | 0.9695269 | 0.4686993 | 0.8595043 | 0.5414023
58.73096 | 17.0155 | 16.03215 | 14.15437 | 0.9833516 | 0.4703886 | 0.8629155 | 0.5444706
58.74096 | 17.048 | 16.04432 | 14.15829 | 1.003684 | 0.4720957 | 0.8663634 | 0.5475706
58.75096 | 17.0406 | 16.05657 | 14.1622 | 0.9840341 | 0.4738193 | 0.8698447 | 0.5506997
58.76096 | 17.0654 | 16.0689 | 14.16612 | 0.9965022 | 0.4755596 | 0.8733599 | 0.5538583
58.77096 | 17.0909 | 16.08131 | 14.17004 | 1.009587 | 0.4773165 | 0.8769094 | 0.5570466
58.78096 | 17.0911 | 16.09381 | 14.17396 | 0.9972877 | 0.4790905 | 0.8804936 | 0.5602653
58.79095 | 17.1114 | 16.10638 | 14.17788 | 1.005016 | 0.4808794 | 0.8841095 | 0.5635114
58.80095 | 17.1292 | 16.11905 | 14.18181 | 1.010146 | 0.4826878 | 0.887764 | 0.5667914
58.81095 | 17.1367 | 16.13181 | 14.18574 | 1.004889 | 0.4845136 | 0.8914543 | 0.5701028
58.82095 | 17.1534 | 16.14466 | 14.18967 | 1.008745 | 0.4863571 | 0.8951809 | 0.573446
58.83095 | 17.1695 | 16.15759 | 14.1936 | 1.011912 | 0.4882185 | 0.8989441 | 0.5768211
58.84094 | 17.1755 | 16.1706 | 14.19754 | 1.004902 | 0.4900961 | 0.9027407 | 0.5802256
58.85094 | 17.1913 | 16.18371 | 14.20147 | 1.007589 | 0.4919937 | 0.9065784 | 0.5836662
58.86094 | 17.2088 | 16.19692 | 14.20541 | 1.011885 | 0.4939097 | 0.910454 | 0.5871402
58.87094 | 17.2354 | 16.21021 | 14.20935 | 1.025188 | 0.4958442 | 0.914368 | 0.5906479
58.88094 | 17.249 | 16.2236 | 14.21329 | 1.025398 | 0.4977977 | 0.9183207 | 0.5941898
58.89094 | 17.2558 | 16.23709 | 14.21724 | 1.018713 | 0.49977 | 0.9223127 | 0.5977663
58.90093 | 17.2836 | 16.25065 | 14.22118 | 1.032947 | 0.5017594 | 0.92634 | 0.601374
58.91093 | 17.299 | 16.26433 | 14.22513 | 1.034671 | 0.5037704 | 0.9304118 | 0.6050209
58.92093 | 17.3058 | 16.2781 | 14.22907 | 1.027697 | 0.5058008 | 0.9345242 | 0.6087038
58.93093 | 17.33 | 16.29198 | 14.23302 | 1.038024 | 0.5078513 | 0.9386779 | 0.6124232
58.94093 | 17.338 | 16.30595 | 14.23697 | 1.032051 | 0.5099215 | 0.9428729 | 0.6161794
58.95093 | 17.3524 | 16.32002 | 14.24093 | 1.032379 | 0.5120118 | 0.9471096 | 0.6199724
58.96092 | 17.3727 | 16.33418 | 14.24488 | 1.038519 | 0.5141206 | 0.951385 | 0.6237998
58.97092 | 17.3886 | 16.34846 | 14.24883 | 1.040141 | 0.5162521 | 0.9557074 | 0.6276692
58.98092 | 17.3967 | 16.36284 | 14.25279 | 1.033859 | 0.5184044 | 0.9600735 | 0.6315772
58.99092 | 17.4133 | 16.37733 | 14.25674 | 1.035972 | 0.5205779 | 0.9644836 | 0.6355245
59.00092 | 17.4223 | 16.39192 | 14.2607 | 1.030379 | 0.5227726 | 0.9689382 | 0.6395114
59.01092 | 17.4538 | 16.40662 | 14.26466 | 1.047178 | 0.5249888 | 0.9734378 | 0.6435387
59.02091 | 17.4675 | 16.42142 | 14.26861 | 1.046082 | 0.5272246 | 0.9779786 | 0.6476026
59.03091 | 17.478 | 16.43634 | 14.27257 | 1.041662 | 0.5294845 | 0.98257 | 0.6517119
59.04091 | 17.505 | 16.45137 | 14.27653 | 1.053631 | 0.5317667 | 0.987208 | 0.6558629
59.05091 | 17.518 | 16.46651 | 14.28049 | 1.051487 | 0.5340712 | 0.9918934 | 0.6600562
59.06091 | 17.5277 | 16.48177 | 14.28445 | 1.045929 | 0.5363985 | 0.9966264 | 0.6642923
59.07091 | 17.5609 | 16.49714 | 14.28842 | 1.063756 | 0.5387487 | 1.001408 | 0.6685719
59.0809 | 17.5634 | 16.51262 | 14.29237 | 1.050782 | 0.5411198 | 1.006234 | 0.6728912
59.0909 | 17.5811 | 16.52822 | 14.29634 | 1.052875 | 0.5435166 | 1.011113 | 0.6772592
59.1009 | 17.6177 | 16.54395 | 14.3003 | 1.073749 | 0.5459371 | 1.016043 | 0.6816724
59.1109 | 17.6125 | 16.5598 | 14.30426 | 1.052703 | 0.5483815 | 1.021024 | 0.6861313
59.1209 | 17.6308 | 16.57577 | 14.30822 | 1.055034 | 0.5508502 | 1.026056 | 0.6906365
59.1309 | 17.661 | 16.59186 | 14.31219 | 1.069142 | 0.5533432 | 1.03114 | 0.6951884
59.14089 | 17.6683 | 16.60806 | 14.31615 | 1.060242 | 0.5558589 | 1.036272 | 0.6997823
59.15089 | 17.6812 | 16.6244 | 14.32011 | 1.056799 | 0.5584017 | 1.041462 | 0.7044299
59.16089 | 17.7036 | 16.64087 | 14.32407 | 1.062728 | 0.5609697 | 1.046705 | 0.7091262
59.17089 | 17.7277 | 16.65747 | 14.32803 | 1.070229 | 0.5635633 | 1.052003 | 0.7138719
59.18089 | 17.741 | 16.6742 | 14.332 | 1.066798 | 0.5661827 | 1.057356 | 0.7186676
59.19089 | 17.7738 | 16.69106 | 14.33596 | 1.082736 | 0.5688282 | 1.062765 | 0.7235139
59.20088 | 17.7807 | 16.70804 | 14.33991 | 1.072656 | 0.5714975 | 1.068225 | 0.7284068
59.21088 | 17.7927 | 16.72518 | 14.34388 | 1.067525 | 0.574196 | 1.073747 | 0.7333564
59.22088 | 17.8253 | 16.74244 | 14.34784 | 1.082856 | 0.5769215 | 1.079328 | 0.7383587
59.23088 | 17.8349 | 16.75985 | 14.3518 | 1.075049 | 0.5796743 | 1.084966 | 0.7434144
59.24088 | 17.853 | 16.7774 | 14.35576 | 1.075602 | 0.5824546 | 1.090665 | 0.748524
59.25087 | 17.8803 | 16.79507 | 14.35971 | 1.08523 | 0.5852601 | 1.096417 | 0.7536834
59.26087 | 17.8855 | 16.8129 | 14.36367 | 1.072597 | 0.5880964 | 1.102236 | 0.7589034
59.27087 | 17.9128 | 16.83088 | 14.36762 | 1.081919 | 0.5909612 | 1.108117 | 0.7641795
59.28087 | 17.9318 | 16.84901 | 14.37158 | 1.082793 | 0.5938549 | 1.114059 | 0.7695127
59.29087 | 17.9383 | 16.86728 | 14.37553 | 1.071019 | 0.5967777 | 1.120065 | 0.7749036
59.30087 | 17.964 | 16.88571 | 14.37949 | 1.078294 | 0.59973 | 1.126135 | 0.7803529
59.31086 | 17.9729 | 16.90427 | 14.38344 | 1.068635 | 0.6027091 | 1.132263 | 0.7858562
59.32086 | 17.9925 | 16.923 | 14.38739 | 1.069503 | 0.6057212 | 1.138462 | 0.7914248
59.33086 | 18.0145 | 16.94189 | 14.39134 | 1.072615 | 0.6087638 | 1.144728 | 0.7970543
59.34086 | 18.0314 | 16.96093 | 14.39529 | 1.070469 | 0.6118371 | 1.151061 | 0.8027454
59.35086 | 18.0461 | 16.98014 | 14.39924 | 1.065962 | 0.6149417 | 1.157461 | 0.8084991
59.36086 | 18.0707 | 16.99951 | 14.40318 | 1.071193 | 0.6180777 | 1.163931 | 0.814316
59.37085 | 18.0756 | 17.01902 | 14.40712 | 1.05658 | 0.6212425 | 1.170464 | 0.8201914
59.38085 | 18.096 | 17.03872 | 14.41107 | 1.057281 | 0.6244426 | 1.177073 | 0.8261374
59.39085 | 18.1292 | 17.05859 | 14.41501 | 1.070614 | 0.6276752 | 1.183754 | 0.8321494
59.40085 | 18.1273 | 17.07862 | 14.41895 | 1.048677 | 0.6309408 | 1.190507 | 0.8382281
59.41085 | 18.1414 | 17.09883 | 14.42288 | 1.042567 | 0.6342397 | 1.197334 | 0.8443746
59.42085 | 18.1704 | 17.11922 | 14.42682 | 1.051183 | 0.6375723 | 1.204234 | 0.8505896
59.43084 | 18.1773 | 17.13976 | 14.43075 | 1.037544 | 0.6409352 | 1.211202 | 0.8568671
59.44084 | 18.2027 | 17.1605 | 14.43468 | 1.042204 | 0.6443362 | 1.218254 | 0.863222
59.45084 | 18.2132 | 17.18142 | 14.43861 | 1.031783 | 0.6477723 | 1.225382 | 0.8696483
59.46084 | 18.2222 | 17.20252 | 14.44254 | 1.019678 | 0.6512436 | 1.232589 | 0.8761469
59.47084 | 18.2454 | 17.22382 | 14.44647 | 1.021585 | 0.6547512 | 1.239876 | 0.8827198
59.48084 | 18.2809 | 17.24529 | 14.45039 | 1.035606 | 0.6582943 | 1.247241 | 0.8893661
59.49083 | 18.2666 | 17.26694 | 14.45431 | 0.9996605 | 0.6618694 | 1.25468 | 0.8960805
59.50083 | 18.3103 | 17.2888 | 14.45823 | 1.021498 | 0.6654857 | 1.262209 | 0.9028784
59.51083 | 18.3237 | 17.31086 | 14.46215 | 1.01284 | 0.6691396 | 1.26982 | 0.9097538
59.52083 | 18.3214 | 17.33312 | 14.46606 | 0.9882846 | 0.6728313 | 1.277517 | 0.9167075
59.53083 | 18.3682 | 17.35557 | 14.46997 | 1.012628 | 0.6765611 | 1.285298 | 0.9237409
59.54083 | 18.3859 | 17.37823 | 14.47388 | 1.007669 | 0.6803296 | 1.293166 | 0.9308548
59.55082 | 18.3841 | 17.40107 | 14.47778 | 0.983026 | 0.6841335 | 1.301114 | 0.9380433
59.56082 | 18.4259 | 17.42415 | 14.48169 | 1.001753 | 0.6879806 | 1.309158 | 0.9453216
59.57082 | 18.4399 | 17.44743 | 14.48559 | 0.9924684 | 0.6918678 | 1.317292 | 0.9526838
59.58082 | 18.447 | 17.47093 | 14.48949 | 0.9760703 | 0.6957955 | 1.325517 | 0.9601313
59.59082 | 18.4838 | 17.49464 | 14.49338 | 0.9891555 | 0.6997643 | 1.333834 | 0.9676649
59.60081 | 18.4947 | 17.51855 | 14.49727 | 0.9761483 | 0.70377 | 1.342235 | 0.9752766
59.61081 | 18.5129 | 17.54271 | 14.50116 | 0.9701923 | 0.7078221 | 1.35074 | 0.9829862
59.62081 | 18.5398 | 17.56709 | 14.50505 | 0.9727114 | 0.7119163 | 1.359341 | 0.9907862
59.63081 | 18.5606 | 17.5917 | 14.50893 | 0.9689022 | 0.7160539 | 1.368039 | 0.9986766
59.64081 | 18.575 | 17.61654 | 14.51281 | 0.9584622 | 0.7202349 | 1.376836 | 1.006659
59.65081 | 18.6208 | 17.64161 | 14.51668 | 0.9791882 | 0.7244598 | 1.385733 | 1.014736
59.6608 | 18.6224 | 17.6669 | 14.52055 | 0.955502 | 0.7287253 | 1.394722 | 1.022898
59.6708 | 18.6383 | 17.69245 | 14.52442 | 0.9458512 | 0.7330397 | 1.403822 | 1.031165
59.6808 | 18.6767 | 17.71824 | 14.52829 | 0.9584568 | 0.7373997 | 1.413026 | 1.03953
59.6908 | 18.6947 | 17.74428 | 14.53215 | 0.9504159 | 0.7418058 | 1.422335 | 1.047993
59.7008 | 18.7133 | 17.77057 | 14.53601 | 0.9427255 | 0.7462585 | 1.43175 | 1.056556
59.7108 | 18.735 | 17.79712 | 14.53986 | 0.937882 | 0.7507585 | 1.441274 | 1.065222
59.72079 | 18.7518 | 17.82389 | 14.54371 | 0.9279084 | 0.7553025 | 1.450895 | 1.073982
59.73079 | 18.7789 | 17.85095 | 14.54756 | 0.9279491 | 0.7598986 | 1.460639 | 1.082854
59.74079 | 18.796 | 17.87827 | 14.5514 | 0.9177266 | 0.7645436 | 1.470495 | 1.091832
59.75079 | 18.8179 | 17.90586 | 14.55524 | 0.9120373 | 0.7692382 | 1.480465 | 1.100917
59.76079 | 18.8312 | 17.93372 | 14.55908 | 0.8974779 | 0.7739828 | 1.490551 | 1.110111
59.77079 | 18.8682 | 17.96186 | 14.56291 | 0.9063448 | 0.7787783 | 1.500753 | 1.119415
59.78078 | 18.8808 | 17.99024 | 14.56673 | 0.8905639 | 0.78362 | 1.511063 | 1.12882
59.79078 | 18.9072 | 18.01893 | 14.57056 | 0.8882727 | 0.7885187 | 1.521504 | 1.138349
59.80078 | 18.9226 | 18.0479 | 14.57437 | 0.8746951 | 0.7934705 | 1.532067 | 1.147992
59.81078 | 18.9297 | 18.07717 | 14.57819 | 0.8525306 | 0.7984751 | 1.542754 | 1.157752
59.82078 | 18.9656 | 18.10673 | 14.582 | 0.8588736 | 0.8035337 | 1.553565 | 1.167629
59.83078 | 18.9798 | 18.13658 | 14.5858 | 0.8432223 | 0.8086464 | 1.564502 | 1.177625
59.84077 | 19.0019 | 18.1667 | 14.5896 | 0.8352001 | 0.8138094 | 1.575556 | 1.187732
59.85077 | 19.0206 | 18.19716 | 14.5934 | 0.823443 | 0.8190337 | 1.586752 | 1.197972
59.86077 | 19.0492 | 18.22792 | 14.59719 | 0.8212776 | 0.8243147 | 1.598081 | 1.208337
59.87077 | 19.0476 | 18.259 | 14.60098 | 0.7886 | 0.8296528 | 1.609542 | 1.218827
59.88077 | 19.076 | 18.29039 | 14.60476 | 0.7856059 | 0.8350492 | 1.62114 | 1.229445
59.89077 | 19.1171 | 18.32211 | 14.60854 | 0.7949914 | 0.8405043 | 1.632874 | 1.240193
59.90076 | 19.1028 | 18.35412 | 14.61231 | 0.7486833 | 0.8460135 | 1.644736 | 1.251061
59.91076 | 19.1408 | 18.38649 | 14.61607 | 0.7543149 | 0.8515882 | 1.656751 | 1.262072
59.92076 | 19.149 | 18.41919 | 14.61984 | 0.7298131 | 0.8572241 | 1.668909 | 1.273218
59.93076 | 19.1681 | 18.45223 | 14.62359 | 0.7158729 | 0.8629217 | 1.681211 | 1.284501
59.94076 | 19.1993 | 18.48561 | 14.62735 | 0.7136906 | 0.8686819 | 1.693661 | 1.295921
59.95076 | 19.2197 | 18.51934 | 14.63109 | 0.7003611 | 0.8745054 | 1.706259 | 1.307482
59.96075 | 19.2334 | 18.55339 | 14.63483 | 0.6800137 | 0.8803879 | 1.718994 | 1.319174
59.97075 | 19.2706 | 18.58782 | 14.63857 | 0.6827768 | 0.8863405 | 1.731896 | 1.33102
59.98075 | 19.2855 | 18.62262 | 14.6423 | 0.6628792 | 0.892359 | 1.744952 | 1.343012
59.99075 | 19.2998 | 18.65778 | 14.64602 | 0.6420156 | 0.8984443 | 1.758166 | 1.355151
60.00075 | 19.3341 | 18.69332 | 14.64974 | 0.6407817 | 0.9045969 | 1.771538 | 1.36744
60.01074 | 19.3463 | 18.72919 | 14.65345 | 0.6171077 | 0.9108121 | 1.785059 | 1.379868
60.02074 | 19.3763 | 18.76548 | 14.65716 | 0.6108186 | 0.9171024 | 1.798756 | 1.392461
60.03074 | 19.3963 | 18.80216 | 14.66086 | 0.5941441 | 0.923463 | 1.812618 | 1.40521
60.04074 | 19.4054 | 18.83922 | 14.66456 | 0.5661794 | 0.9298946 | 1.826649 | 1.418116
60.05074 | 19.4566 | 18.87668 | 14.66825 | 0.5799193 | 0.9363983 | 1.840849 | 1.431181
60.06074 | 19.4602 | 18.91454 | 14.67194 | 0.5456588 | 0.9429751 | 1.855221 | 1.444407
60.07073 | 19.4798 | 18.95277 | 14.67561 | 0.5270302 | 0.9496175 | 1.869755 | 1.457784
60.08073 | 19.5136 | 18.99145 | 14.67929 | 0.522153 | 0.956343 | 1.884479 | 1.471338
60.09073 | 19.5432 | 19.03054 | 14.68295 | 0.5126601 | 0.9631444 | 1.899382 | 1.48506
60.10073 | 19.567 | 19.07005 | 14.68661 | 0.4969453 | 0.9700229 | 1.914467 | 1.498951
60.11073 | 19.5905 | 19.11 | 14.69027 | 0.4805035 | 0.976981 | 1.929734 | 1.513012
60.12073 | 19.6027 | 19.15037 | 14.69392 | 0.4523291 | 0.9840145 | 1.94519 | 1.527249
60.13072 | 19.6398 | 19.19114 | 14.69756 | 0.4486571 | 0.9911229 | 1.960819 | 1.541646
60.14072 | 19.6678 | 19.2324 | 14.70119 | 0.4354021 | 0.9983193 | 1.976653 | 1.556234
60.15072 | 19.692 | 19.2741 | 14.70482 | 0.4178975 | 1.005598 | 1.992682 | 1.571003
60.16072 | 19.7013 | 19.31626 | 14.70844 | 0.3850384 | 1.01296 | 2.008907 | 1.585952
60.17072 | 19.7452 | 19.35888 | 14.71206 | 0.3863188 | 1.020406 | 2.025331 | 1.601086
60.18072 | 19.7618 | 19.40197 | 14.71567 | 0.359833 | 1.027938 | 2.041956 | 1.616406
60.19071 | 19.7852 | 19.44548 | 14.71927 | 0.339721 | 1.035549 | 2.058767 | 1.631897
60.20071 | 19.8125 | 19.48951 | 14.72286 | 0.3229861 | 1.043255 | 2.075803 | 1.647594
60.21071 | 19.8218 | 19.53403 | 14.72645 | 0.2877675 | 1.051051 | 2.093047 | 1.663484
60.22071 | 19.8685 | 19.57904 | 14.73003 | 0.28946 | 1.058937 | 2.110504 | 1.679567
60.23071 | 19.884 | 19.62454 | 14.73361 | 0.2594567 | 1.066915 | 2.128175 | 1.695847
60.24071 | 19.9144 | 19.67055 | 14.73717 | 0.2438523 | 1.074985 | 2.146063 | 1.712325
60.2507 | 19.9362 | 19.71701 | 14.74073 | 0.2191865 | 1.083142 | 2.164153 | 1.728987
60.2607 | 19.9757 | 19.76404 | 14.74428 | 0.2116624 | 1.091401 | 2.182484 | 1.745868
60.2707 | 19.9867 | 19.81158 | 14.74783 | 0.1751194 | 1.099758 | 2.20104 | 1.762953
60.2807 | 20.0157 | 19.85965 | 14.75137 | 0.1560505 | 1.108212 | 2.219824 | 1.780244
60.2907 | 20.0415 | 19.90825 | 14.7549 | 0.1332509 | 1.116766 | 2.238839 | 1.797744
60.3007 | 20.0562 | 19.95739 | 14.75842 | 0.09881426 | 1.12542 | 2.258087 | 1.815454
60.31069 | 20.1051 | 20.00702 | 14.76194 | 0.09808256 | 1.134168 | 2.277553 | 1.833358
60.32069 | 20.1133 | 20.05725 | 14.76545 | 0.05605414 | 1.143028 | 2.297277 | 1.851494
60.33069 | 20.1482 | 20.10803 | 14.76895 | 0.04017053 | 1.151993 | 2.317243 | 1.869846
60.34069 | 20.1623 | 20.15938 | 14.77244 | 0.002924555 | 1.161064 | 2.337455 | 1.888416
60.35069 | 20.206 | 20.21129 | 14.77593 | -0.005287374 | 1.170243 | 2.357913 | 1.907205
60.36069 | 20.2167 | 20.26377 | 14.7794 | -0.04707295 | 1.179531 | 2.378622 | 1.926215
60.37068 | 20.2321 | 20.31679 | 14.78287 | -0.08468577 | 1.188922 | 2.399567 | 1.945425
60.38068 | 20.2901 | 20.37044 | 14.78633 | -0.08033503 | 1.198434 | 2.420786 | 1.964882
60.39068 | 20.2825 | 20.42468 | 14.78979 | -0.1421751 | 1.208059 | 2.442264 | 1.984565
60.40068 | 20.339 | 20.47951 | 14.79323 | -0.1405123 | 1.217799 | 2.464003 | 2.004476
60.41068 | 20.3637 | 20.53495 | 14.79667 | -0.1712517 | 1.227656 | 2.486008 | 2.024616
60.42067 | 20.3731 | 20.59094 | 14.8001 | -0.2178433 | 1.237622 | 2.508257 | 2.044966
60.43067 | 20.4147 | 20.6476 | 14.80352 | -0.2329046 | 1.247718 | 2.530799 | 2.065568
60.44067 | 20.4319 | 20.70488 | 14.80693 | -0.2729845 | 1.257935 | 2.553614 | 2.086402
60.45067 | 20.4522 | 20.76279 | 14.81034 | -0.3105891 | 1.268275 | 2.576705 | 2.107471
60.46067 | 20.5017 | 20.82132 | 14.81373 | -0.319624 | 1.278741 | 2.600074 | 2.128774
60.47067 | 20.5101 | 20.88049 | 14.81712 | -0.3703945 | 1.289334 | 2.623725 | 2.150313
60.48066 | 20.542 | 20.94025 | 14.8205 | -0.3982466 | 1.300044 | 2.647636 | 2.172068
60.49066 | 20.574 | 21.0007 | 14.82387 | -0.4267024 | 1.310895 | 2.671857 | 2.194081
60.50066 | 20.6096 | 21.06181 | 14.82723 | -0.4522086 | 1.321877 | 2.696367 | 2.216333
60.51066 | 20.6053 | 21.12357 | 14.83059 | -0.5182698 | 1.332993 | 2.721169 | 2.238823
60.52066 | 20.6454 | 21.18599 | 14.83393 | -0.5405908 | 1.344244 | 2.746265 | 2.261551
60.53066 | 20.6697 | 21.24908 | 14.83727 | -0.5793762 | 1.355633 | 2.771658 | 2.284519
60.54065 | 20.6913 | 21.31277 | 14.84059 | -0.6214671 | 1.367149 | 2.797326 | 2.307703
60.55065 | 20.7481 | 21.37719 | 14.84391 | -0.6290926 | 1.378816 | 2.82332 | 2.331149
60.56065 | 20.7736 | 21.44229 | 14.84722 | -0.6686939 | 1.390627 | 2.849618 | 2.354833
60.57065 | 20.7834 | 21.50808 | 14.85052 | -0.7246753 | 1.402581 | 2.876222 | 2.378756
60.58065 | 20.83 | 21.57454 | 14.85381 | -0.7445396 | 1.414681 | 2.903135 | 2.402916
60.59065 | 20.8507 | 21.64169 | 14.85709 | -0.7909903 | 1.42693 | 2.930359 | 2.427313
60.60064 | 20.8857 | 21.70946 | 14.86036 | -0.8237632 | 1.439316 | 2.957868 | 2.451922
60.61064 | 20.9334 | 21.77799 | 14.86362 | -0.8445935 | 1.451866 | 2.985718 | 2.47679
60.62064 | 20.9567 | 21.84722 | 14.86687 | -0.8905173 | 1.464569 | 3.013884 | 2.501891
60.63064 | 20.9741 | 21.91714 | 14.87012 | -0.9430372 | 1.477428 | 3.042369 | 2.527223
60.64064 | 21.022 | 21.98775 | 14.87335 | -0.965754 | 1.490444 | 3.071173 | 2.552786
60.65064 | 21.0504 | 22.05907 | 14.87658 | -1.008669 | 1.503619 | 3.100298 | 2.578575
60.66063 | 21.0856 | 22.13101 | 14.87979 | -1.045413 | 1.516941 | 3.129718 | 2.604566
60.67063 | 21.126 | 22.20373 | 14.88299 | -1.077726 | 1.53044 | 3.159488 | 2.630803
60.68063 | 21.1531 | 22.27714 | 14.88619 | -1.12404 | 1.544104 | 3.189584 | 2.657261
60.69063 | 21.2056 | 22.35125 | 14.88938 | -1.145652 | 1.557936 | 3.220006 | 2.683934
60.70063 | 21.2632 | 22.42606 | 14.89255 | -1.162863 | 1.571936 | 3.250754 | 2.710821
60.71063 | 21.2622 | 22.50157 | 14.89572 | -1.239371 | 1.586106 | 3.281829 | 2.737917
60.72062 | 21.3232 | 22.57769 | 14.89887 | -1.254488 | 1.600433 | 3.313196 | 2.765187
60.73062 | 21.3669 | 22.65458 | 14.90202 | -1.287683 | 1.614951 | 3.344925 | 2.792689
60.74062 | 21.4118 | 22.73217 | 14.90515 | -1.320367 | 1.629645 | 3.376983 | 2.820386
60.75062 | 21.4508 | 22.81044 | 14.90828 | -1.359639 | 1.644517 | 3.409368 | 2.848274
60.76062 | 21.5006 | 22.88939 | 14.91139 | -1.388793 | 1.65957 | 3.44208 | 2.876348
60.77062 | 21.5262 | 22.96902 | 14.9145 | -1.442824 | 1.674805 | 3.475119 | 2.9046
60.78061 | 21.5711 | 23.04925 | 14.91759 | -1.478149 | 1.690209 | 3.50845 | 2.932998
60.79061 | 21.6341 | 23.13022 | 14.92068 | -1.496119 | 1.705814 | 3.542138 | 2.96159
60.80061 | 21.6577 | 23.21185 | 14.92375 | -1.554147 | 1.721607 | 3.576149 | 2.990341
60.81061 | 21.713 | 23.29413 | 14.92681 | -1.581129 | 1.737589 | 3.610482 | 3.019244
60.82061 | 21.7607 | 23.37706 | 14.92987 | -1.616355 | 1.753763 | 3.645133 | 3.048292
60.8306 | 21.7713 | 23.46052 | 14.93291 | -1.689222 | 1.770112 | 3.680062 | 3.077442
60.8406 | 21.8656 | 23.54471 | 14.93594 | -1.679109 | 1.786674 | 3.715345 | 3.106753
60.8506 | 21.9054 | 23.62951 | 14.93896 | -1.724112 | 1.803432 | 3.75094 | 3.13618
60.8606 | 21.9453 | 23.71492 | 14.94197 | -1.769616 | 1.82039 | 3.786842 | 3.165716
60.8706 | 22.0166 | 23.80091 | 14.94497 | -1.784313 | 1.837547 | 3.823049 | 3.19535
60.8806 | 22.0692 | 23.88749 | 14.94796 | -1.818288 | 1.854906 | 3.859555 | 3.225071
60.89059 | 22.0967 | 23.97454 | 14.95093 | -1.87784 | 1.872452 | 3.896323 | 3.254835
60.90059 | 22.1519 | 24.06223 | 14.9539 | -1.910328 | 1.890218 | 3.933417 | 3.284696
60.91059 | 22.2303 | 24.15045 | 14.95685 | -1.920151 | 1.908192 | 3.970796 | 3.314611
60.92059 | 22.2382 | 24.23919 | 14.9598 | -2.000991 | 1.926374 | 4.008456 | 3.344566
60.93059 | 22.3468 | 24.32843 | 14.96273 | -1.98163 | 1.944765 | 4.04639 | 3.374548
60.94059 | 22.3797 | 24.41815 | 14.96565 | -2.03845 | 1.963367 | 4.084592 | 3.404542
60.95058 | 22.4475 | 24.50824 | 14.96856 | -2.060742 | 1.982165 | 4.123008 | 3.434512
60.96058 | 22.517 | 24.59886 | 14.97145 | -2.081861 | 2.001192 | 4.161723 | 3.464492
60.97058 | 22.5657 | 24.6899 | 14.97434 | -2.124198 | 2.020433 | 4.200682 | 3.494441
60.98058 | 22.6174 | 24.78133 | 14.97722 | -2.163929 | 2.03989 | 4.239877 | 3.524345
60.99058 | 22.7084 | 24.87313 | 14.98008 | -2.164731 | 2.059563 | 4.279299 | 3.554187
61.00058 | 22.7779 | 24.96528 | 14.98293 | -2.187378 | 2.079454 | 4.318939 | 3.583951
61.01057 | 22.8354 | 25.05765 | 14.98577 | -2.222247 | 2.099542 | 4.358745 | 3.613588
61.02057 | 22.9396 | 25.1504 | 14.9886 | -2.210803 | 2.11987 | 4.398788 | 3.643145
61.03057 | 22.9916 | 25.24342 | 14.99142 | -2.251817 | 2.140416 | 4.439014 | 3.672569
61.04057 | 23.0619 | 25.33667 | 14.99422 | -2.274768 | 2.161184 | 4.479415 | 3.701846
61.05057 | 23.1589 | 25.43012 | 14.99702 | -2.27122 | 2.182172 | 4.519976 | 3.730955
61.06057 | 23.2315 | 25.52374 | 14.9998 | -2.292242 | 2.203381 | 4.560685 | 3.759878
61.07056 | 23.2968 | 25.61741 | 15.00256 | -2.320609 | 2.22479 | 4.601487 | 3.788567
61.08056 | 23.4131 | 25.71127 | 15.00532 | -2.298168 | 2.246442 | 4.642447 | 3.817057
61.09056 | 23.4847 | 25.80519 | 15.00807 | -2.320492 | 2.268314 | 4.683511 | 3.8453
61.10056 | 23.5554 | 25.89915 | 15.0108 | -2.343746 | 2.290406 | 4.724663 | 3.873277
61.11056 | 23.6801 | 25.99309 | 15.01352 | -2.312991 | 2.312719 | 4.765886 | 3.900965
61.12056 | 23.7606 | 26.08699 | 15.01623 | -2.326389 | 2.335252 | 4.807163 | 3.928344
61.13055 | 23.8344 | 26.18071 | 15.01892 | -2.346306 | 2.357982 | 4.848437 | 3.955365
61.14055 | 23.9564 | 26.27439 | 15.02161 | -2.317987 | 2.380953 | 4.889765 | 3.982063
61.15055 | 24.0385 | 26.3679 | 15.02428 | -2.329395 | 2.404139 | 4.931095 | 4.008384
61.16055 | 24.15 | 26.46119 | 15.02694 | -2.31119 | 2.427541 | 4.972407 | 4.034306
61.17055 | 24.2685 | 26.55422 | 15.02958 | -2.285724 | 2.451157 | 5.013674 | 4.059812
61.18055 | 24.3661 | 26.64696 | 15.03221 | -2.280856 | 2.474986 | 5.054879 | 4.084876
61.19054 | 24.4631 | 26.73925 | 15.03483 | -2.276146 | 2.499004 | 5.095954 | 4.109456
61.20054 | 24.5725 | 26.83123 | 15.03744 | -2.25873 | 2.523252 | 5.136967 | 4.133572
61.21054 | 24.7094 | 26.92277 | 15.04004 | -2.213368 | 2.547705 | 5.177848 | 4.15718
61.22054 | 24.7995 | 27.01381 | 15.04262 | -2.214314 | 2.572363 | 5.218576 | 4.180257
61.23054 | 24.9474 | 27.10432 | 15.04519 | -2.156915 | 2.597221 | 5.259125 | 4.202783
61.24053 | 25.0318 | 27.19414 | 15.04774 | -2.162335 | 2.622251 | 5.299431 | 4.224713
61.25053 | 25.1461 | 27.2834 | 15.05028 | -2.1373 | 2.6475 | 5.339547 | 4.246069
61.26053 | 25.303 | 27.37197 | 15.05281 | -2.068968 | 2.672938 | 5.379409 | 4.266808
61.27053 | 25.3931 | 27.45979 | 15.05533 | -2.066689 | 2.698563 | 5.418987 | 4.286909
61.28053 | 25.5331 | 27.54681 | 15.05783 | -2.01371 | 2.724369 | 5.458257 | 4.30635
61.29053 | 25.6626 | 27.63298 | 15.06032 | -1.97038 | 2.750353 | 5.497189 | 4.325112
61.30052 | 25.8099 | 27.71816 | 15.0628 | -1.908259 | 2.776476 | 5.535723 | 4.343161
61.31052 | 25.9123 | 27.80246 | 15.06526 | -1.890165 | 2.802799 | 5.573897 | 4.360506
61.32052 | 26.0967 | 27.88576 | 15.06771 | -1.789057 | 2.829283 | 5.611647 | 4.377113
61.33052 | 26.1841 | 27.96798 | 15.07015 | -1.783884 | 2.855921 | 5.648946 | 4.392965
61.34052 | 26.3133 | 28.04909 | 15.07257 | -1.73579 | 2.882709 | 5.685763 | 4.408044
61.35052 | 26.4703 | 28.12902 | 15.07498 | -1.658723 | 2.909639 | 5.722069 | 4.422332
61.36051 | 26.6521 | 28.20765 | 15.07738 | -1.555545 | 2.936675 | 5.757794 | 4.435799
61.37051 | 26.7395 | 28.28507 | 15.07976 | -1.545573 | 2.963866 | 5.792986 | 4.44846
61.38051 | 26.9051 | 28.36117 | 15.08213 | -1.456069 | 2.991178 | 5.827577 | 4.460286
61.39051 | 27.0308 | 28.43588 | 15.08448 | -1.405079 | 3.018601 | 5.861533 | 4.471261
61.40051 | 27.1608 | 28.50915 | 15.08682 | -1.348352 | 3.046126 | 5.894828 | 4.481374
61.41051 | 27.3556 | 28.58094 | 15.08915 | -1.225337 | 3.073745 | 5.927428 | 4.490613
61.4205 | 27.4518 | 28.65111 | 15.09146 | -1.199314 | 3.10142 | 5.959274 | 4.498958
61.4305 | 27.5893 | 28.71977 | 15.09376 | -1.130471 | 3.129196 | 5.990397 | 4.506417
61.4405 | 27.7711 | 28.78679 | 15.09605 | -1.01569 | 3.157035 | 6.020736 | 4.512972
61.4505 | 27.8958 | 28.85212 | 15.09832 | -0.956321 | 3.184927 | 6.050261 | 4.518615
61.4605 | 28.0442 | 28.91572 | 15.10057 | -0.8715187 | 3.21286 | 6.078944 | 4.52334
61.4705 | 28.182 | 28.97753 | 15.10282 | -0.7955349 | 3.240823 | 6.106755 | 4.52714
61.48049 | 28.33 | 29.03747 | 15.10504 | -0.7074682 | 3.268776 | 6.13364 | 4.53001
61.49049 | 28.4511 | 29.09559 | 15.10726 | -0.6444908 | 3.29676 | 6.159624 | 4.531951
61.50049 | 28.6365 | 29.1518 | 15.10946 | -0.5153015 | 3.324735 | 6.184653 | 4.532957
61.51049 | 28.7222 | 29.20606 | 15.11164 | -0.4838588 | 3.352689 | 6.208701 | 4.533028
61.52049 | 28.8495 | 29.25832 | 15.11381 | -0.4088229 | 3.380606 | 6.231741 | 4.532163
61.53049 | 29.0198 | 29.30856 | 15.11597 | -0.2887559 | 3.408473 | 6.25375 | 4.530364
61.54048 | 29.141 | 29.35667 | 15.11811 | -0.2156732 | 3.436247 | 6.274682 | 4.527636
61.55048 | 29.2247 | 29.40274 | 15.12023 | -0.1780361 | 3.463968 | 6.294556 | 4.523978
61.56048 | 29.3838 | 29.44666 | 15.12235 | -0.06286415 | 3.491593 | 6.313329 | 4.519395
61.57048 | 29.478 | 29.48842 | 15.12444 | -0.0104222 | 3.519104 | 6.330979 | 4.513894
61.58048 | 29.5959 | 29.52798 | 15.12653 | 0.0679184 | 3.546487 | 6.347487 | 4.507481
61.59047 | 29.7074 | 29.56528 | 15.12859 | 0.1421188 | 3.573695 | 6.362818 | 4.500175
61.60047 | 29.8254 | 29.60037 | 15.13065 | 0.2250336 | 3.600769 | 6.376988 | 4.491964
61.61047 | 29.895 | 29.63317 | 15.13268 | 0.2618251 | 3.627661 | 6.389962 | 4.482868
61.62047 | 30.022 | 29.66369 | 15.13471 | 0.358315 | 3.654353 | 6.401727 | 4.472898
61.63047 | 30.1035 | 29.69188 | 15.13671 | 0.4116224 | 3.680829 | 6.412269 | 4.462066
61.64047 | 30.1723 | 29.71773 | 15.13871 | 0.4545675 | 3.707067 | 6.421575 | 4.450383
61.65046 | 30.2731 | 29.74121 | 15.14068 | 0.5318857 | 3.733026 | 6.429628 | 4.437878
61.66046 | 30.3371 | 29.76235 | 15.14265 | 0.5747476 | 3.758735 | 6.436434 | 4.424538
61.67046 | 30.3344 | 29.78111 | 15.14459 | 0.553288 | 3.784151 | 6.441976 | 4.410392
61.68046 | 30.4923 | 29.79748 | 15.14652 | 0.694817 | 3.809254 | 6.446249 | 4.395457
61.69046 | 30.5067 | 29.81146 | 15.14844 | 0.695243 | 3.834022 | 6.449247 | 4.379747
61.70046 | 30.5517 | 29.82303 | 15.15034 | 0.7286707 | 3.858438 | 6.450968 | 4.363282
61.71045 | 30.588 | 29.83219 | 15.15223 | 0.755813 | 3.882456 | 6.451409 | 4.346096
61.72045 | 30.5994 | 29.83895 | 15.1541 | 0.7604513 | 3.906105 | 6.450573 | 4.328175
61.73045 | 30.6296 | 29.8433 | 15.15595 | 0.7862983 | 3.929339 | 6.448459 | 4.309554
61.74045 | 30.6739 | 29.84525 | 15.15779 | 0.8286495 | 3.952139 | 6.44507 | 4.290253
61.75045 | 30.6815 | 29.8448 | 15.15961 | 0.8367014 | 3.974484 | 6.440411 | 4.270292
61.76045 | 30.6747 | 29.84195 | 15.16142 | 0.8327462 | 3.996354 | 6.434488 | 4.249692
61.77044 | 30.6861 | 29.83673 | 15.16321 | 0.8493711 | 4.017709 | 6.427315 | 4.228495
61.78044 | 30.677 | 29.82913 | 15.16499 | 0.8478748 | 4.038569 | 6.418889 | 4.206682
61.79044 | 30.6459 | 29.81916 | 15.16675 | 0.8267421 | 4.058895 | 6.409225 | 4.184292
61.80044 | 30.665 | 29.80684 | 15.16849 | 0.8581578 | 4.078665 | 6.398337 | 4.16135
61.81044 | 30.6204 | 29.79219 | 15.17022 | 0.8282066 | 4.097862 | 6.386236 | 4.137876
61.82044 | 30.5406 | 29.77523 | 15.17193 | 0.7653707 | 4.116465 | 6.37294 | 4.113894
61.83043 | 30.5474 | 29.75599 | 15.17363 | 0.7914112 | 4.13444 | 6.358476 | 4.089448
61.84043 | 30.4866 | 29.73446 | 15.17531 | 0.7521432 | 4.151802 | 6.342836 | 4.064513
61.85043 | 30.4427 | 29.71067 | 15.17697 | 0.7320276 | 4.168516 | 6.32605 | 4.039137
61.86043 | 30.389 | 29.68466 | 15.17862 | 0.7043406 | 4.184564 | 6.308139 | 4.013339
61.87043 | 30.2913 | 29.65645 | 15.18025 | 0.6348529 | 4.19993 | 6.289124 | 3.987144
61.88043 | 30.2154 | 29.62606 | 15.18186 | 0.5893412 | 4.214596 | 6.269026 | 3.960573
61.89042 | 30.1641 | 29.59357 | 15.18346 | 0.5705322 | 4.228535 | 6.247895 | 3.933677
61.90042 | 30.0916 | 29.55892 | 15.18504 | 0.5326776 | 4.241758 | 6.225702 | 3.906419
61.91042 | 30.017 | 29.52219 | 15.18661 | 0.4948075 | 4.254236 | 6.202498 | 3.878849
61.92042 | 29.9143 | 29.48341 | 15.18816 | 0.4308877 | 4.265956 | 6.178307 | 3.85099
61.93042 | 29.8248 | 29.44262 | 15.18969 | 0.3821844 | 4.276904 | 6.153158 | 3.822861
61.94042 | 29.7112 | 29.39984 | 15.19121 | 0.3113623 | 4.287069 | 6.127075 | 3.794484
61.95041 | 29.6479 | 29.35516 | 15.19271 | 0.2927405 | 4.29643 | 6.100114 | 3.765907
61.96041 | 29.509 | 29.30853 | 15.19419 | 0.2004695 | 4.304995 | 6.07225 | 3.737094
61.97041 | 29.4011 | 29.26003 | 15.19566 | 0.141067 | 4.312745 | 6.043538 | 3.708093
61.98041 | 29.3182 | 29.20971 | 15.19711 | 0.1084942 | 4.31967 | 6.014007 | 3.678922
61.99041 | 29.191 | 29.15759 | 15.19854 | 0.03341104 | 4.325764 | 5.983685 | 3.6496
62.0004 | 29.0584 | 29.10378 | 15.19995 | -0.04537795 | 4.331014 | 5.952635 | 3.620175
62.0104 | 28.9554 | 29.04821 | 15.20135 | -0.09280773 | 4.335423 | 5.920824 | 3.590607
62.0204 | 28.8376 | 28.99097 | 15.20274 | -0.1533732 | 4.338983 | 5.888312 | 3.560942
62.0304 | 28.6803 | 28.93212 | 15.2041 | -0.2518188 | 4.341689 | 5.855131 | 3.531197
62.0404 | 28.5966 | 28.87169 | 15.20545 | -0.2750865 | 4.343539 | 5.82131 | 3.501389
62.0504 | 28.4677 | 28.80972 | 15.20678 | -0.3420222 | 4.344528 | 5.78688 | 3.471534
62.06039 | 28.3327 | 28.74634 | 15.20809 | -0.4136404 | 4.344661 | 5.751908 | 3.441678
62.07039 | 28.2038 | 28.68145 | 15.20939 | -0.477647 | 4.343931 | 5.716351 | 3.411774
62.08039 | 28.1073 | 28.61516 | 15.21067 | -0.5078567 | 4.342344 | 5.680275 | 3.381869
62.09039 | 27.9671 | 28.54752 | 15.21193 | -0.5804163 | 4.339899 | 5.64371 | 3.351976
62.10039 | 27.8113 | 28.47857 | 15.21318 | -0.66727 | 4.3366 | 5.606685 | 3.322108
62.11039 | 27.7067 | 28.40837 | 15.2144 | -0.7016658 | 4.332452 | 5.56923 | 3.292279
62.12038 | 27.5966 | 28.33702 | 15.21561 | -0.7404205 | 4.327463 | 5.531409 | 3.262535
62.13038 | 27.4344 | 28.26444 | 15.21681 | -0.8300406 | 4.321633 | 5.49318 | 3.232821
62.14038 | 27.3271 | 28.19074 | 15.21798 | -0.8636428 | 4.314971 | 5.454608 | 3.203183
62.15038 | 27.1981 | 28.11597 | 15.21914 | -0.9178732 | 4.307486 | 5.415717 | 3.173631
62.16038 | 27.067 | 28.04018 | 15.22028 | -0.9731793 | 4.299186 | 5.376538 | 3.144176
62.17038 | 26.9595 | 27.96341 | 15.2214 | -1.003907 | 4.290082 | 5.337096 | 3.114828
62.18037 | 26.8132 | 27.88578 | 15.22251 | -1.07258 | 4.280188 | 5.297464 | 3.085623
62.19037 | 26.7029 | 27.80719 | 15.22359 | -1.104292 | 4.269508 | 5.257574 | 3.056518
62.20037 | 26.5961 | 27.72777 | 15.22466 | -1.131666 | 4.258057 | 5.217498 | 3.027549
62.21037 | 26.4875 | 27.64755 | 15.22571 | -1.160046 | 4.245848 | 5.177261 | 2.998723
62.22037 | 26.3401 | 27.56658 | 15.22675 | -1.226478 | 4.232896 | 5.136887 | 2.970048
62.23037 | 26.245 | 27.48491 | 15.22776 | -1.239908 | 4.219214 | 5.096399 | 2.941532
62.24036 | 26.1297 | 27.40267 | 15.22876 | -1.272972 | 4.204836 | 5.055863 | 2.913213
62.25036 | 26.0206 | 27.31973 | 15.22974 | -1.299133 | 4.189743 | 5.015214 | 2.885036
62.26036 | 25.9056 | 27.23622 | 15.2307 | -1.330624 | 4.173968 | 4.974516 | 2.857038
62.27036 | 25.8011 | 27.15219 | 15.23165 | -1.351089 | 4.157526 | 4.933791 | 2.829225
62.28036 | 25.7047 | 27.06767 | 15.23257 | -1.362966 | 4.140436 | 4.893056 | 2.801602
62.29036 | 25.5984 | 26.98271 | 15.23348 | -1.384307 | 4.122717 | 4.852335 | 2.774175
62.30035 | 25.5054 | 26.89744 | 15.23437 | -1.392037 | 4.104406 | 4.811686 | 2.746977
62.31035 | 25.3947 | 26.81172 | 15.23524 | -1.417021 | 4.085482 | 4.771044 | 2.719955
62.32035 | 25.2887 | 26.72569 | 15.23609 | -1.436988 | 4.065985 | 4.730468 | 2.693143
62.33035 | 25.2223 | 26.63938 | 15.23693 | -1.417077 | 4.045931 | 4.689974 | 2.666544
62.34035 | 25.1083 | 26.55283 | 15.23774 | -1.444526 | 4.025342 | 4.649579 | 2.640162
62.35035 | 25.0361 | 26.46607 | 15.23854 | -1.429974 | 4.004236 | 4.609298 | 2.613999
62.36034 | 24.9528 | 26.37924 | 15.23932 | -1.426444 | 3.982657 | 4.569184 | 2.588084
62.37034 | 24.8688 | 26.2922 | 15.24008 | -1.423402 | 3.960579 | 4.529173 | 2.562369
62.38034 | 24.771 | 26.20507 | 15.24082 | -1.434069 | 3.938045 | 4.489319 | 2.536882
62.39034 | 24.7128 | 26.11788 | 15.24155 | -1.40508 | 3.915075 | 4.449633 | 2.511624
62.40034 | 24.6005 | 26.03067 | 15.24225 | -1.430169 | 3.891689 | 4.410128 | 2.486599
62.41033 | 24.5487 | 25.94355 | 15.24294 | -1.394855 | 3.867928 | 4.370858 | 2.461829
62.42033 | 24.4656 | 25.8564 | 15.24361 | -1.390799 | 3.84377 | 4.33175 | 2.437272
62.43033 | 24.3875 | 25.76932 | 15.24426 | -1.381819 | 3.819257 | 4.292855 | 2.412951
62.44033 | 24.3377 | 25.68234 | 15.24489 | -1.344644 | 3.794407 | 4.254184 | 2.388866
62.45033 | 24.254 | 25.59551 | 15.2455 | -1.341505 | 3.76924 | 4.215747 | 2.36502
62.46033 | 24.1647 | 25.50883 | 15.24609 | -1.344131 | 3.743776 | 4.177551 | 2.341412
62.47032 | 24.1036 | 25.42243 | 15.24667 | -1.318834 | 3.71806 | 4.139643 | 2.318066
62.48032 | 24.0618 | 25.33617 | 15.24722 | -1.274371 | 3.692059 | 4.101955 | 2.294936
62.49032 | 23.954 | 25.25015 | 15.24776 | -1.296154 | 3.665818 | 4.064533 | 2.272046
62.50032 | 23.9226 | 25.16441 | 15.24827 | -1.241807 | 3.639356 | 4.027382 | 2.249395
62.51032 | 23.8731 | 25.07896 | 15.24877 | -1.205855 | 3.612691 | 3.99051 | 2.226982
62.52032 | 23.7791 | 24.99382 | 15.24925 | -1.214722 | 3.58584 | 3.953922 | 2.204809
62.53031 | 23.7278 | 24.90911 | 15.24971 | -1.181313 | 3.558854 | 3.917655 | 2.182893
62.54031 | 23.6723 | 24.82468 | 15.25015 | -1.152382 | 3.531684 | 3.881651 | 2.161196
62.55031 | 23.6116 | 24.74063 | 15.25057 | -1.129035 | 3.504381 | 3.845946 | 2.139735
62.56031 | 23.5427 | 24.65699 | 15.25098 | -1.114289 | 3.47696 | 3.810544 | 2.11851
62.57031 | 23.4941 | 24.57377 | 15.25136 | -1.079666 | 3.449437 | 3.775449 | 2.097521
62.58031 | 23.4445 | 24.49098 | 15.25172 | -1.046483 | 3.421829 | 3.740665 | 2.076766
62.5903 | 23.3804 | 24.40874 | 15.25207 | -1.028344 | 3.394181 | 3.706231 | 2.056265
62.6003 | 23.3263 | 24.32689 | 15.25239 | -1.00059 | 3.366446 | 3.672077 | 2.035975
62.6103 | 23.2692 | 24.24552 | 15.2527 | -0.9763241 | 3.33867 | 3.638242 | 2.015915
62.6203 | 23.2174 | 24.16466 | 15.25298 | -0.9472615 | 3.310866 | 3.604727 | 1.996084
62.6303 | 23.1545 | 24.08432 | 15.25325 | -0.9298157 | 3.283049 | 3.571536 | 1.97648
62.6403 | 23.121 | 24.0045 | 15.2535 | -0.8834998 | 3.25523 | 3.538668 | 1.957104
62.65029 | 23.0597 | 23.9253 | 15.25373 | -0.8656034 | 3.22745 | 3.506158 | 1.93797
62.66029 | 23.0157 | 23.84658 | 15.25393 | -0.8308835 | 3.199667 | 3.473942 | 1.91904
62.67029 | 22.9743 | 23.76843 | 15.25412 | -0.794128 | 3.17192 | 3.442054 | 1.900332
62.68029 | 22.9093 | 23.69085 | 15.25429 | -0.7815474 | 3.144219 | 3.410494 | 1.881843
62.69029 | 22.878 | 23.61385 | 15.25444 | -0.7358507 | 3.116576 | 3.379262 | 1.863572
62.70029 | 22.8267 | 23.53745 | 15.25457 | -0.7107463 | 3.089002 | 3.348357 | 1.845517
62.71028 | 22.7679 | 23.46172 | 15.25468 | -0.693817 | 3.061532 | 3.317811 | 1.827694
62.72028 | 22.7532 | 23.38652 | 15.25477 | -0.6333211 | 3.034124 | 3.287563 | 1.810065
62.73028 | 22.7072 | 23.31194 | 15.25484 | -0.6047405 | 3.006812 | 3.257642 | 1.792647
62.74028 | 22.62 | 23.23798 | 15.25489 | -0.61798 | 2.979606 | 3.228047 | 1.775437
62.75028 | 22.6162 | 23.16465 | 15.25492 | -0.5484463 | 2.952515 | 3.198778 | 1.758434
62.76028 | 22.5575 | 23.09194 | 15.25493 | -0.5344436 | 2.925545 | 3.169834 | 1.741635
62.77027 | 22.5095 | 23.01995 | 15.25492 | -0.510447 | 2.898731 | 3.141242 | 1.725054
62.78027 | 22.4919 | 22.94852 | 15.25489 | -0.4566189 | 2.872028 | 3.112943 | 1.708658
62.79027 | 22.4545 | 22.87773 | 15.25484 | -0.4232334 | 2.845468 | 3.084965 | 1.692459
62.80027 | 22.3893 | 22.80759 | 15.25477 | -0.4182933 | 2.819058 | 3.057307 | 1.676458
62.81027 | 22.3593 | 22.7381 | 15.25468 | -0.3788011 | 2.792805 | 3.029966 | 1.66065
62.82026 | 22.3418 | 22.66933 | 15.25457 | -0.3275259 | 2.766737 | 3.002966 | 1.645053
62.83026 | 22.2838 | 22.60113 | 15.25444 | -0.3173338 | 2.740812 | 2.976255 | 1.629628
62.84026 | 22.2375 | 22.53359 | 15.25429 | -0.2960939 | 2.715059 | 2.949856 | 1.61439
62.85026 | 22.2176 | 22.46671 | 15.25412 | -0.2491066 | 2.689483 | 2.923767 | 1.599338
62.86026 | 22.1777 | 22.40047 | 15.25393 | -0.2227718 | 2.664089 | 2.897985 | 1.58447
62.87026 | 22.1229 | 22.33489 | 15.25372 | -0.2119901 | 2.63888 | 2.87251 | 1.569784
62.88025 | 22.1336 | 22.27002 | 15.25348 | -0.1364232 | 2.613885 | 2.847363 | 1.555291
62.89025 | 22.0418 | 22.20574 | 15.25323 | -0.1639435 | 2.589058 | 2.822491 | 1.540962
62.90025 | 22.0315 | 22.14211 | 15.25296 | -0.1106139 | 2.564427 | 2.797919 | 1.526808
62.91025 | 21.9844 | 22.07913 | 15.25267 | -0.09473201 | 2.539995 | 2.773642 | 1.512828
62.92025 | 21.9515 | 22.01678 | 15.25235 | -0.06528069 | 2.515759 | 2.749653 | 1.499016
62.93025 | 21.9233 | 21.95509 | 15.25202 | -0.03178945 | 2.491734 | 2.725962 | 1.485376
62.94024 | 21.8822 | 21.8941 | 15.25166 | -0.01189907 | 2.467937 | 2.702581 | 1.471917
62.95024 | 21.8574 | 21.83369 | 15.25129 | 0.02371136 | 2.444326 | 2.679464 | 1.458609
62.96024 | 21.7967 | 21.77391 | 15.25089 | 0.02279442 | 2.420923 | 2.656627 | 1.445463
62.97024 | 21.793 | 21.71476 | 15.25048 | 0.07823609 | 2.397734 | 2.634073 | 1.43248
62.98024 | 21.7491 | 21.65625 | 15.25004 | 0.09284862 | 2.374758 | 2.611797 | 1.419656
62.99024 | 21.6839 | 21.59837 | 15.24958 | 0.08553397 | 2.351997 | 2.589797 | 1.40699
63.00023 | 21.6945 | 21.54116 | 15.2491 | 0.1533425 | 2.329473 | 2.56809 | 1.394491
63.01023 | 21.6422 | 21.48451 | 15.2486 | 0.1576883 | 2.307144 | 2.546631 | 1.382133
63.02023 | 21.5999 | 21.42848 | 15.24808 | 0.1714198 | 2.285032 | 2.525438 | 1.369926
63.03023 | 21.5841 | 21.37306 | 15.24754 | 0.2110411 | 2.263137 | 2.50451 | 1.357868
63.04023 | 21.5502 | 21.31824 | 15.24698 | 0.2319574 | 2.241459 | 2.483843 | 1.345958
63.05023 | 21.4991 | 21.26403 | 15.2464 | 0.2350723 | 2.22 | 2.463434 | 1.334194
63.06022 | 21.4745 | 21.21046 | 15.2458 | 0.2640381 | 2.198782 | 2.4433 | 1.322584
63.07022 | 21.4496 | 21.15743 | 15.24517 | 0.2921656 | 2.177756 | 2.423401 | 1.311106
63.08022 | 21.3873 | 21.10499 | 15.24453 | 0.2823063 | 2.15695 | 2.40375 | 1.299767
63.09022 | 21.4001 | 21.05314 | 15.24386 | 0.3469646 | 2.136362 | 2.384347 | 1.288567
63.10022 | 21.3496 | 21.00185 | 15.24317 | 0.3477466 | 2.115994 | 2.365186 | 1.277502
63.11022 | 21.3094 | 20.95114 | 15.24246 | 0.3582568 | 2.095839 | 2.346268 | 1.266573
63.12021 | 21.2925 | 20.90105 | 15.24173 | 0.3914462 | 2.075921 | 2.32761 | 1.255788
63.13021 | 21.2523 | 20.85146 | 15.24098 | 0.4008358 | 2.056195 | 2.309164 | 1.245121
63.14021 | 21.2321 | 20.80244 | 15.24021 | 0.4296639 | 2.036685 | 2.290954 | 1.234585
63.15021 | 21.1819 | 20.75396 | 15.23942 | 0.4279416 | 2.017389 | 2.272974 | 1.224177
63.16021 | 21.1751 | 20.70603 | 15.2386 | 0.4690743 | 1.998305 | 2.255222 | 1.213895
63.1702 | 21.1345 | 20.65868 | 15.23777 | 0.475816 | 1.979452 | 2.237714 | 1.203748
63.1802 | 21.1039 | 20.61182 | 15.23691 | 0.4920763 | 1.960789 | 2.220409 | 1.193712
63.1902 | 21.0641 | 20.56549 | 15.23603 | 0.4986083 | 1.942335 | 2.203324 | 1.183798
63.2002 | 21.0501 | 20.51968 | 15.23514 | 0.5304177 | 1.924089 | 2.186455 | 1.174003
63.2102 | 21.0147 | 20.47439 | 15.23422 | 0.5403101 | 1.906049 | 2.1698 | 1.164326
63.2202 | 20.9717 | 20.42961 | 15.23327 | 0.5420912 | 1.888214 | 2.153357 | 1.154765
63.23019 | 20.9662 | 20.38538 | 15.23231 | 0.5808233 | 1.870599 | 2.137139 | 1.145328
63.24019 | 20.9069 | 20.3416 | 15.23133 | 0.5652988 | 1.85317 | 2.121111 | 1.135995
63.25019 | 20.896 | 20.29832 | 15.23032 | 0.5976796 | 1.83594 | 2.105287 | 1.126773
63.26019 | 20.8718 | 20.25553 | 15.22929 | 0.6162718 | 1.81891 | 2.089664 | 1.117662
63.27019 | 20.8276 | 20.21322 | 15.22824 | 0.6143803 | 1.802077 | 2.07424 | 1.10866
63.28019 | 20.7825 | 20.17139 | 15.22717 | 0.6111118 | 1.78544 | 2.059012 | 1.099764
63.29018 | 20.7908 | 20.13007 | 15.22608 | 0.6607251 | 1.769015 | 2.043995 | 1.090984
63.30018 | 20.7431 | 20.08918 | 15.22497 | 0.6539181 | 1.752764 | 2.029152 | 1.082299
63.31018 | 20.6998 | 20.04875 | 15.22383 | 0.6510501 | 1.736704 | 2.014497 | 1.073717
63.32018 | 20.7092 | 20.00877 | 15.22267 | 0.7004273 | 1.720833 | 2.000029 | 1.065236
63.33018 | 20.6391 | 19.96925 | 15.2215 | 0.6698541 | 1.705149 | 1.985745 | 1.056856
63.34018 | 20.6277 | 19.93016 | 15.2203 | 0.6975367 | 1.689651 | 1.971643 | 1.048574
63.35017 | 20.5836 | 19.89156 | 15.21908 | 0.692043 | 1.674349 | 1.957735 | 1.040398
63.36017 | 20.5646 | 19.85335 | 15.21783 | 0.7112537 | 1.659216 | 1.943989 | 1.03231
63.37017 | 20.5255 | 19.81556 | 15.21657 | 0.7099363 | 1.644263 | 1.930418 | 1.024317
63.38017 | 20.5088 | 19.7782 | 15.21528 | 0.7305963 | 1.629489 | 1.917019 | 1.016417
63.39017 | 20.479 | 19.74126 | 15.21397 | 0.737739 | 1.614891 | 1.90379 | 1.00861
63.40017 | 20.4531 | 19.70473 | 15.21264 | 0.7483698 | 1.600467 | 1.89073 | 1.000894
63.41016 | 20.4084 | 19.66864 | 15.21129 | 0.739756 | 1.586231 | 1.877849 | 0.9932762
63.42016 | 20.4119 | 19.63292 | 15.20991 | 0.7789787 | 1.572151 | 1.865117 | 0.985739
63.43016 | 20.3506 | 19.5976 | 15.20852 | 0.7530048 | 1.558241 | 1.852548 | 0.9782891
63.44016 | 20.3395 | 19.56266 | 15.2071 | 0.7768399 | 1.544497 | 1.840138 | 0.9709255
63.45016 | 20.3238 | 19.52811 | 15.20566 | 0.795689 | 1.530919 | 1.827886 | 0.9636472
63.46016 | 20.2826 | 19.49394 | 15.2042 | 0.7886565 | 1.517505 | 1.815789 | 0.956453
63.47015 | 20.2701 | 19.46019 | 15.20271 | 0.8099139 | 1.504265 | 1.803857 | 0.9493487
63.48015 | 20.2254 | 19.42676 | 15.20121 | 0.798635 | 1.491173 | 1.792065 | 0.9423191
63.49015 | 20.205 | 19.39371 | 15.19968 | 0.8112895 | 1.478238 | 1.780421 | 0.9353703
63.50015 | 20.1736 | 19.36102 | 15.19813 | 0.8125827 | 1.46546 | 1.768926 | 0.9285009
63.51015 | 20.1609 | 19.32868 | 15.19656 | 0.832219 | 1.452836 | 1.757576 | 0.9217103
63.52015 | 20.1334 | 19.2967 | 15.19496 | 0.8367038 | 1.440365 | 1.74637 | 0.9149971
63.53014 | 20.0944 | 19.26509 | 15.19335 | 0.8293106 | 1.428056 | 1.735316 | 0.9083669
63.54014 | 20.0733 | 19.23379 | 15.19171 | 0.8395056 | 1.415885 | 1.724391 | 0.9018057
63.55014 | 20.0629 | 19.20284 | 15.19005 | 0.8600633 | 1.403861 | 1.713604 | 0.895319
63.56014 | 20.004 | 19.17221 | 15.18837 | 0.8317876 | 1.391983 | 1.702954 | 0.8889056
63.57014 | 20.0029 | 19.14192 | 15.18666 | 0.8609829 | 1.380249 | 1.692439 | 0.8825649
63.58013 | 19.9767 | 19.11198 | 15.18494 | 0.8647248 | 1.368667 | 1.682067 | 0.8763014
63.59013 | 19.9267 | 19.08232 | 15.18319 | 0.8443763 | 1.357215 | 1.671815 | 0.8701026
63.60013 | 19.9332 | 19.05299 | 15.18142 | 0.8802123 | 1.345901 | 1.661693 | 0.8639737
63.61013 | 19.8916 | 19.02396 | 15.17963 | 0.867637 | 1.334725 | 1.651698 | 0.8579134
63.62013 | 19.8522 | 18.99525 | 15.17781 | 0.8569549 | 1.323684 | 1.641829 | 0.8519211
63.63013 | 19.8372 | 18.96683 | 15.17597 | 0.8703696 | 1.312777 | 1.632085 | 0.8459957
63.64012 | 19.8013 | 18.93874 | 15.17411 | 0.8625586 | 1.302011 | 1.622474 | 0.8401421
63.65012 | 19.7637 | 18.91092 | 15.17223 | 0.8527809 | 1.291366 | 1.612973 | 0.8343478
63.66012 | 19.7505 | 18.88339 | 15.17033 | 0.8671126 | 1.280849 | 1.603593 | 0.8286181
63.67012 | 19.7304 | 18.85614 | 15.1684 | 0.874258 | 1.27046 | 1.594331 | 0.8229517
63.68012 | 19.6975 | 18.82918 | 15.16645 | 0.8683208 | 1.260195 | 1.585186 | 0.8173482
63.69012 | 19.6602 | 18.80249 | 15.16448 | 0.8577051 | 1.250055 | 1.576155 | 0.8118064
63.70011 | 19.6515 | 18.77611 | 15.16249 | 0.8753892 | 1.240049 | 1.567246 | 0.8063304
63.71011 | 19.5976 | 18.74997 | 15.16047 | 0.847628 | 1.230151 | 1.558442 | 0.8009099
63.72011 | 19.5856 | 18.7241 | 15.15843 | 0.8614998 | 1.220373 | 1.549748 | 0.7955489
63.73011 | 19.5456 | 18.69849 | 15.15637 | 0.8471084 | 1.210712 | 1.541164 | 0.7902467
63.74011 | 19.5459 | 18.67314 | 15.15428 | 0.8727571 | 1.201168 | 1.532688 | 0.7850024
63.75011 | 19.4847 | 18.64805 | 15.15218 | 0.8366498 | 1.191738 | 1.524319 | 0.7798154
63.7601 | 19.4841 | 18.62323 | 15.15005 | 0.8608658 | 1.18243 | 1.516063 | 0.7746899
63.7701 | 19.455 | 18.59864 | 15.1479 | 0.8563572 | 1.173225 | 1.507903 | 0.7696149
63.7801 | 19.4024 | 18.5743 | 15.14573 | 0.828103 | 1.164131 | 1.499846 | 0.7645951
63.7901 | 19.3821 | 18.55019 | 15.14353 | 0.8319069 | 1.155145 | 1.49189 | 0.7596296
63.8001 | 19.3627 | 18.52633 | 15.14131 | 0.8363719 | 1.146267 | 1.484034 | 0.7547177
63.8101 | 19.3365 | 18.5027 | 15.13907 | 0.8338019 | 1.137494 | 1.476277 | 0.7498588
63.82009 | 19.3118 | 18.47933 | 15.13681 | 0.8324739 | 1.128836 | 1.468626 | 0.7450574
63.83009 | 19.2763 | 18.45616 | 15.13452 | 0.8201432 | 1.120272 | 1.461063 | 0.7403023
63.84009 | 19.2649 | 18.43321 | 15.13221 | 0.8316868 | 1.111809 | 1.453596 | 0.7355982
63.85009 | 19.2129 | 18.41049 | 15.12988 | 0.8024077 | 1.103448 | 1.446222 | 0.7309445
63.86009 | 19.2163 | 18.38799 | 15.12752 | 0.8283095 | 1.095185 | 1.438942 | 0.7263404
63.87009 | 19.168 | 18.3657 | 15.12515 | 0.8022952 | 1.087021 | 1.431753 | 0.7217853
63.88008 | 19.1461 | 18.34365 | 15.12275 | 0.802446 | 1.078961 | 1.424661 | 0.7172831
63.89008 | 19.1334 | 18.32179 | 15.12033 | 0.8116084 | 1.070989 | 1.417653 | 0.7128242
63.90008 | 19.105 | 18.30014 | 15.11788 | 0.8048635 | 1.063111 | 1.410732 | 0.7084126
63.91008 | 19.0624 | 18.27869 | 15.11541 | 0.7837143 | 1.055326 | 1.4039 | 0.7040476
63.92008 | 19.0553 | 18.25744 | 15.11292 | 0.7978636 | 1.047633 | 1.397153 | 0.6997287
63.93008 | 19.0243 | 18.23639 | 15.11041 | 0.7879143 | 1.040031 | 1.390492 | 0.6954553
63.94007 | 18.9655 | 18.21555 | 15.10787 | 0.749949 | 1.032525 | 1.383921 | 0.6912308
63.95007 | 18.9842 | 18.19489 | 15.10532 | 0.7893108 | 1.0251 | 1.377427 | 0.6870466
63.96007 | 18.9377 | 18.17442 | 15.10273 | 0.7632823 | 1.017762 | 1.371015 | 0.6829062
63.97007 | 18.9254 | 18.15413 | 15.10013 | 0.7712662 | 1.01051 | 1.364685 | 0.678809
63.98007 | 18.8808 | 18.13404 | 15.0975 | 0.7467649 | 1.003343 | 1.358435 | 0.6747547
63.99006 | 18.8742 | 18.11414 | 15.09485 | 0.760062 | 0.9962664 | 1.35227 | 0.6707473
64.00006 | 18.8317 | 18.0944 | 15.09218 | 0.7372985 | 0.9892656 | 1.346177 | 0.6667767
64.01006 | 18.8127 | 18.07484 | 15.08949 | 0.7378578 | 0.9823463 | 1.340162 | 0.6628473
64.02006 | 18.7866 | 18.05546 | 15.08677 | 0.7311419 | 0.9755076 | 1.334224 | 0.6589587
64.03006 | 18.767 | 18.03625 | 15.08403 | 0.7307542 | 0.968748 | 1.328361 | 0.6551101
64.04006 | 18.7304 | 18.0172 | 15.08126 | 0.7131962 | 0.962067 | 1.322573 | 0.6513013
64.05005 | 18.7167 | 17.99835 | 15.07848 | 0.7183519 | 0.9554697 | 1.316865 | 0.6475353
64.06005 | 18.6851 | 17.97964 | 15.07567 | 0.7054611 | 0.9489423 | 1.311223 | 0.6438044
64.07005 | 18.6331 | 17.96109 | 15.07284 | 0.6720074 | 0.9424901 | 1.305655 | 0.6401117
64.08005 | 18.6351 | 17.94271 | 15.06998 | 0.6923929 | 0.9361124 | 1.300157 | 0.6364568
64.09005 | 18.5932 | 17.92448 | 15.0671 | 0.66872 | 0.929808 | 1.29473 | 0.6328393
64.10005 | 18.5677 | 17.90641 | 15.0642 | 0.661291 | 0.923576 | 1.289373 | 0.6292587
64.11004 | 18.5449 | 17.88851 | 15.06128 | 0.6563905 | 0.9174216 | 1.28409 | 0.625718
64.12004 | 18.5298 | 17.87074 | 15.05833 | 0.6590558 | 0.9113316 | 1.27887 | 0.6222097
64.13004 | 18.4788 | 17.85313 | 15.05536 | 0.6256713 | 0.9053112 | 1.273717 | 0.6187371
64.14004 | 18.453 | 17.83566 | 15.05237 | 0.6173392 | 0.8993596 | 1.268631 | 0.6152997
64.15004 | 18.4408 | 17.81834 | 15.04935 | 0.6224616 | 0.8934758 | 1.263611 | 0.611897
64.16004 | 18.4207 | 17.80116 | 15.04632 | 0.6195404 | 0.887659 | 1.258656 | 0.6085287
64.17003 | 18.3752 | 17.78414 | 15.04326 | 0.5910612 | 0.8819138 | 1.25377 | 0.6051974
64.18003 | 18.3615 | 17.76724 | 15.04017 | 0.5942591 | 0.8762281 | 1.248944 | 0.6018965
64.19003 | 18.3296 | 17.75048 | 15.03707 | 0.5791195 | 0.870607 | 1.24418 | 0.5986286
64.20003 | 18.3005 | 17.73386 | 15.03393 | 0.5666441 | 0.8650493 | 1.239478 | 0.5953936
64.21003 | 18.2758 | 17.71736 | 15.03078 | 0.5584352 | 0.8595544 | 1.234838 | 0.5921908
64.22003 | 18.2548 | 17.70101 | 15.0276 | 0.5537943 | 0.8541213 | 1.23026 | 0.5890201
64.23002 | 18.2168 | 17.68479 | 15.02441 | 0.5320074 | 0.8487546 | 1.225745 | 0.5858839
64.24002 | 18.2083 | 17.66869 | 15.02119 | 0.5396084 | 0.843443 | 1.221286 | 0.5827759
64.25002 | 18.1842 | 17.65272 | 15.01794 | 0.5314828 | 0.8381909 | 1.216886 | 0.5796988
64.26002 | 18.1497 | 17.63687 | 15.01467 | 0.5128325 | 0.8329976 | 1.212545 | 0.5766522
64.27002 | 18.1262 | 17.62114 | 15.01138 | 0.5050594 | 0.8278623 | 1.208261 | 0.5736358
64.28002 | 18.1124 | 17.60553 | 15.00807 | 0.506865 | 0.8227844 | 1.204034 | 0.5706491
64.29001 | 18.0851 | 17.59006 | 15.00473 | 0.4950359 | 0.8177678 | 1.199868 | 0.5676948
64.30001 | 18.0552 | 17.5747 | 15.00137 | 0.4805042 | 0.8128022 | 1.195754 | 0.5647666
64.31001 | 18.0373 | 17.55944 | 14.99799 | 0.4778564 | 0.8078916 | 1.191695 | 0.5618673
64.32001 | 18.0206 | 17.54431 | 14.99458 | 0.4762939 | 0.8030355 | 1.187691 | 0.5589963
64.33001 | 17.9771 | 17.52928 | 14.99115 | 0.4478184 | 0.7982331 | 1.183741 | 0.5561536
64.34001 | 17.9836 | 17.51437 | 14.9877 | 0.4692315 | 0.7934837 | 1.179844 | 0.5533385
64.35 | 17.95 | 17.49958 | 14.98423 | 0.4504187 | 0.7887923 | 1.176005 | 0.5505539
64.36 | 17.9184 | 17.48489 | 14.98073 | 0.4335138 | 0.7841468 | 1.172214 | 0.5477934
64.37 | 17.883 | 17.4703 | 14.97721 | 0.4127017 | 0.7795525 | 1.168475 | 0.5450599
64.38 | 17.8849 | 17.45582 | 14.97367 | 0.4290847 | 0.7750084 | 1.164788 | 0.5423528
64.39 | 17.845 | 17.44144 | 14.9701 | 0.4035636 | 0.7705141 | 1.161151 | 0.539672
64.39999 | 17.8299 | 17.42717 | 14.96651 | 0.4027262 | 0.7660732 | 1.157568 | 0.5370197
64.40999 | 17.7938 | 17.413 | 14.9629 | 0.3808018 | 0.7616765 | 1.154032 | 0.5343905
64.41999 | 17.788 | 17.39892 | 14.95926 | 0.3890779 | 0.7573276 | 1.150545 | 0.5317866
64.42999 | 17.7449 | 17.38494 | 14.9556 | 0.3599557 | 0.7530261 | 1.147107 | 0.5292078
64.43999 | 17.7446 | 17.37106 | 14.95192 | 0.373536 | 0.7487714 | 1.143718 | 0.5266539
64.44999 | 17.6919 | 17.35728 | 14.94822 | 0.3346216 | 0.7445625 | 1.140376 | 0.5241243
64.45998 | 17.6952 | 17.3436 | 14.94449 | 0.3515989 | 0.7404033 | 1.137085 | 0.521622
64.46998 | 17.6549 | 17.33 | 14.94074 | 0.3248976 | 0.7362848 | 1.133838 | 0.5191406
64.47998 | 17.6499 | 17.31649 | 14.93696 | 0.333405 | 0.7322107 | 1.130637 | 0.5166828
64.48998 | 17.598 | 17.30308 | 14.93317 | 0.2949219 | 0.7281804 | 1.127482 | 0.5142484
64.49998 | 17.6054 | 17.28975 | 14.92935 | 0.31565 | 0.7241935 | 1.124373 | 0.5118369
64.50998 | 17.5598 | 17.27651 | 14.9255 | 0.2832901 | 0.7202491 | 1.121309 | 0.5094486
64.51997 | 17.5345 | 17.26337 | 14.92164 | 0.2711312 | 0.7163506 | 1.118292 | 0.5070854
64.52997 | 17.5215 | 17.2503 | 14.91775 | 0.2711997 | 0.71249 | 1.115317 | 0.5047421
64.53997 | 17.4917 | 17.23732 | 14.91384 | 0.2543844 | 0.7086706 | 1.112386 | 0.5024208
64.54997 | 17.4684 | 17.22441 | 14.9099 | 0.2439859 | 0.7048917 | 1.109498 | 0.5001214
64.55997 | 17.4415 | 17.21159 | 14.90594 | 0.2299059 | 0.7011529 | 1.106653 | 0.4978437
64.56997 | 17.4303 | 17.19885 | 14.90196 | 0.2314451 | 0.6974538 | 1.103851 | 0.4955873
64.57996 | 17.3971 | 17.18621 | 14.89796 | 0.2108925 | 0.6937973 | 1.101094 | 0.4933542
64.58996 | 17.3775 | 17.17363 | 14.89393 | 0.2038742 | 0.6901759 | 1.098375 | 0.4911398
64.59996 | 17.3472 | 17.16112 | 14.88988 | 0.1860785 | 0.6865925 | 1.095699 | 0.4889462
64.60996 | 17.3478 | 17.14869 | 14.88581 | 0.1991068 | 0.6830469 | 1.093063 | 0.4867729
64.61996 | 17.2995 | 17.13634 | 14.88171 | 0.16316 | 0.6795384 | 1.090468 | 0.4846198
64.62996 | 17.2821 | 17.12406 | 14.87759 | 0.1580393 | 0.6760666 | 1.087913 | 0.4824867
64.63995 | 17.2687 | 17.11187 | 14.87346 | 0.1568336 | 0.6726341 | 1.085401 | 0.4803752
64.64995 | 17.2262 | 17.09973 | 14.86929 | 0.1264681 | 0.6692345 | 1.082925 | 0.4782813
64.65995 | 17.211 | 17.08767 | 14.8651 | 0.1233315 | 0.6658702 | 1.080489 | 0.4762069
64.66995 | 17.1987 | 17.07567 | 14.86089 | 0.1230253 | 0.6625408 | 1.078091 | 0.4741515
64.67995 | 17.1697 | 17.06375 | 14.85666 | 0.1059499 | 0.659246 | 1.075732 | 0.472115
64.68995 | 17.1214 | 17.05189 | 14.8524 | 0.0695071 | 0.6559852 | 1.073411 | 0.4700971
64.69994 | 17.1406 | 17.04012 | 14.84812 | 0.1004847 | 0.6527614 | 1.07113 | 0.4680999
64.70994 | 17.1017 | 17.02839 | 14.84382 | 0.07330869 | 0.6495675 | 1.068885 | 0.4661188
64.71994 | 17.0605 | 17.01673 | 14.83949 | 0.04376774 | 0.6464065 | 1.066676 | 0.4641557
64.72994 | 17.0667 | 17.00514 | 14.83515 | 0.06156253 | 0.6432779 | 1.064504 | 0.4622105
64.73994 | 17.0404 | 16.99361 | 14.83077 | 0.04679409 | 0.6401813 | 1.062368 | 0.460283
64.74994 | 17.0209 | 16.98214 | 14.82638 | 0.03876354 | 0.6371163 | 1.060268 | 0.4583729
64.75993 | 16.9812 | 16.97074 | 14.82197 | 0.01045981 | 0.6340857 | 1.058207 | 0.456482
64.76993 | 16.9879 | 16.95939 | 14.81752 | 0.02850725 | 0.6310829 | 1.056179 | 0.4546063
64.77993 | 16.9588 | 16.94811 | 14.81306 | 0.01069499 | 0.6281106 | 1.054185 | 0.4527475
64.78993 | 16.9177 | 16.93688 | 14.80858 | -0.01917596 | 0.6251683 | 1.052227 | 0.4509053
64.79993 | 16.9218 | 16.92571 | 14.80407 | -0.003905172 | 0.6222559 | 1.050304 | 0.4490797
64.80992 | 16.8924 | 16.9146 | 14.79954 | -0.0222022 | 0.6193756 | 1.048416 | 0.4472722
64.81992 | 16.8671 | 16.90354 | 14.79498 | -0.03644466 | 0.6165216 | 1.04656 | 0.4454791
64.82992 | 16.8615 | 16.89254 | 14.79041 | -0.03104273 | 0.6136963 | 1.044739 | 0.443702
64.83992 | 16.8524 | 16.8816 | 14.78581 | -0.02919546 | 0.6108992 | 1.04295 | 0.4419407
64.84992 | 16.8152 | 16.8707 | 14.78118 | -0.0555021 | 0.6081302 | 1.041195 | 0.4401949
64.85992 | 16.7923 | 16.85986 | 14.77654 | -0.06756206 | 0.6053888 | 1.039473 | 0.4384647
64.86991 | 16.7907 | 16.84909 | 14.77187 | -0.05838502 | 0.6026773 | 1.037785 | 0.4367513
64.87991 | 16.771 | 16.83835 | 14.76718 | -0.06734896 | 0.5999902 | 1.036128 | 0.4350515
64.88991 | 16.7438 | 16.82766 | 14.76247 | -0.08386392 | 0.5973299 | 1.034502 | 0.4333667
64.89991 | 16.7268 | 16.81703 | 14.75773 | -0.09022915 | 0.5946959 | 1.032909 | 0.4316967
64.90991 | 16.7235 | 16.80644 | 14.75297 | -0.08294384 | 0.5920879 | 1.031347 | 0.4300413
64.91991 | 16.6846 | 16.79591 | 14.74819 | -0.1113074 | 0.5895057 | 1.029816 | 0.4284004
64.9299 | 16.6765 | 16.78543 | 14.74338 | -0.1089295 | 0.5869514 | 1.028318 | 0.4267754
64.9399 | 16.654 | 16.77499 | 14.73856 | -0.1209887 | 0.5844198 | 1.02685 | 0.4251631
64.9499 | 16.6308 | 16.76459 | 14.73371 | -0.1337946 | 0.581913 | 1.025412 | 0.4235648
64.9599 | 16.6081 | 16.75425 | 14.72883 | -0.1461468 | 0.5794307 | 1.024004 | 0.4219803
64.9699 | 16.5902 | 16.74394 | 14.72394 | -0.1537445 | 0.5769727 | 1.022627 | 0.4204096
64.9799 | 16.5753 | 16.73369 | 14.71902 | -0.1583871 | 0.5745387 | 1.02128 | 0.4188526
64.98989 | 16.5403 | 16.72348 | 14.71408 | -0.1831841 | 0.5721314 | 1.019963 | 0.4173103
64.99989 | 16.5232 | 16.71331 | 14.70912 | -0.1901147 | 0.5697445 | 1.018675 | 0.41578
65.00989 | 16.5093 | 16.70319 | 14.70413 | -0.1938883 | 0.5673808 | 1.017416 | 0.4142629
65.01989 | 16.4796 | 16.6931 | 14.69912 | -0.2135046 | 0.56504 | 1.016187 | 0.4127588
65.02989 | 16.4725 | 16.68306 | 14.69409 | -0.2105628 | 0.5627219 | 1.014987 | 0.4112677
65.03989 | 16.4363 | 16.67306 | 14.68903 | -0.2367624 | 0.5604262 | 1.013815 | 0.4097894
65.04988 | 16.4226 | 16.66311 | 14.68396 | -0.2405126 | 0.5581549 | 1.012673 | 0.4083251
65.05988 | 16.3875 | 16.65319 | 14.67886 | -0.2656933 | 0.5559032 | 1.011558 | 0.406872
65.06988 | 16.3802 | 16.64331 | 14.67374 | -0.2631138 | 0.5536732 | 1.010472 | 0.4054313
65.07988 | 16.3465 | 16.63347 | 14.66859 | -0.2869745 | 0.5514648 | 1.009414 | 0.4040031
65.08988 | 16.3189 | 16.62367 | 14.66343 | -0.3047731 | 0.5492774 | 1.008384 | 0.4025868
65.09988 | 16.3058 | 16.61391 | 14.65824 | -0.30811 | 0.547111 | 1.007381 | 0.4011827
65.10987 | 16.2846 | 16.60419 | 14.65303 | -0.3195944 | 0.5449674 | 1.006407 | 0.3997918
65.11987 | 16.2603 | 16.59451 | 14.64779 | -0.3342065 | 0.5428422 | 1.00546 | 0.3984114
65.12987 | 16.2427 | 16.58486 | 14.64254 | -0.3421556 | 0.5407373 | 1.00454 | 0.3970427
65.13987 | 16.2252 | 16.57524 | 14.63726 | -0.3500412 | 0.5386526 | 1.003647 | 0.3956857
65.14987 | 16.1959 | 16.56566 | 14.63195 | -0.3697628 | 0.5365876 | 1.002781 | 0.3943402
65.15986 | 16.1833 | 16.55613 | 14.62664 | -0.3728293 | 0.5345445 | 1.001942 | 0.3930074
65.16986 | 16.1642 | 16.54662 | 14.62129 | -0.3824217 | 0.5325185 | 1.00113 | 0.3916845
65.17986 | 16.1443 | 16.53715 | 14.61592 | -0.3928489 | 0.5305121 | 1.000345 | 0.390373
65.18986 | 16.1256 | 16.52771 | 14.61053 | -0.4021104 | 0.5285245 | 0.999586 | 0.3890724
65.19986 | 16.1106 | 16.51831 | 14.60511 | -0.4077061 | 0.5265561 | 0.9988533 | 0.387783
65.20986 | 16.0805 | 16.50894 | 14.59968 | -0.4284353 | 0.5246061 | 0.9981474 | 0.3865043
65.21985 | 16.0692 | 16.49961 | 14.59422 | -0.4304071 | 0.5226767 | 0.997468 | 0.385238
65.22985 | 16.0527 | 16.4903 | 14.58874 | -0.4376026 | 0.5207636 | 0.9968143 | 0.3839809
65.23985 | 16.0267 | 16.48103 | 14.58324 | -0.4543306 | 0.5188687 | 0.9961866 | 0.3827346
65.24985 | 16.0139 | 16.47179 | 14.57772 | -0.457891 | 0.5169917 | 0.9955848 | 0.3814987
65.25985 | 15.9998 | 16.46258 | 14.57217 | -0.4627833 | 0.5151326 | 0.9950091 | 0.3802734
65.26985 | 15.9847 | 16.45341 | 14.5666 | -0.4687073 | 0.5132909 | 0.9944589 | 0.3790587
65.27984 | 15.9647 | 16.44427 | 14.56101 | -0.4795715 | 0.5114686 | 0.993935 | 0.3778552
65.28984 | 15.9388 | 16.43516 | 14.5554 | -0.4963573 | 0.5096617 | 0.993436 | 0.3766607
65.29984 | 15.9372 | 16.42607 | 14.54976 | -0.4888748 | 0.5078722 | 0.9929632 | 0.3754764
65.30984 | 15.9139 | 16.41702 | 14.5441 | -0.5031217 | 0.5060994 | 0.9925154 | 0.3743021
65.31984 | 15.8853 | 16.408 | 14.53842 | -0.5226998 | 0.5043437 | 0.9920935 | 0.3731379
65.32984 | 15.8819 | 16.39901 | 14.53272 | -0.5171069 | 0.5026044 | 0.9916965 | 0.3719834
65.33983 | 15.8634 | 16.39005 | 14.527 | -0.526653 | 0.5008834 | 0.9913255 | 0.37084
65.34983 | 15.8454 | 16.38112 | 14.52126 | -0.5357196 | 0.4991771 | 0.9909793 | 0.3697052
65.35983 | 15.8165 | 16.37222 | 14.51549 | -0.5557153 | 0.497487 | 0.9906584 | 0.3685801
65.36983 | 15.803 | 16.36334 | 14.5097 | -0.5603405 | 0.4958131 | 0.990363 | 0.3674647
65.37983 | 15.7833 | 16.35449 | 14.50389 | -0.5711933 | 0.4941549 | 0.9900922 | 0.3663587
65.38983 | 15.7609 | 16.34568 | 14.49805 | -0.5847758 | 0.4925128 | 0.9898471 | 0.3652623
65.39982 | 15.7613 | 16.33689 | 14.4922 | -0.5755941 | 0.4908876 | 0.9896266 | 0.3641762
65.40982 | 15.7413 | 16.32813 | 14.48633 | -0.5868323 | 0.4892766 | 0.9894313 | 0.3630985
65.41982 | 15.7003 | 16.3194 | 14.48043 | -0.6190984 | 0.487681 | 0.989261 | 0.36203
65.42982 | 15.7011 | 16.31069 | 14.4745 | -0.609592 | 0.4861005 | 0.9891158 | 0.3609708
65.43982 | 15.6728 | 16.30201 | 14.46856 | -0.6292133 | 0.4845353 | 0.9889955 | 0.3599207
65.44982 | 15.6643 | 16.29336 | 14.4626 | -0.6290618 | 0.4829851 | 0.9889001 | 0.3588798
65.45981 | 15.6418 | 16.28475 | 14.45662 | -0.6429458 | 0.4814512 | 0.9888298 | 0.3578488
65.46981 | 15.6328 | 16.27615 | 14.45061 | -0.6433485 | 0.4799306 | 0.9887844 | 0.3568258
65.47981 | 15.6098 | 16.26758 | 14.44458 | -0.6577778 | 0.4784247 | 0.9887638 | 0.3558117
65.48981 | 15.5791 | 16.25903 | 14.43853 | -0.6799337 | 0.4769333 | 0.9887681 | 0.3548064
65.49981 | 15.5783 | 16.25052 | 14.43245 | -0.672216 | 0.4754563 | 0.9887974 | 0.3538099
65.50981 | 15.5567 | 16.24202 | 14.42636 | -0.6853247 | 0.4739935 | 0.9888515 | 0.3528222
65.5198 | 15.5334 | 16.23357 | 14.42025 | -0.700168 | 0.4725466 | 0.9889303 | 0.3518441
65.5298 | 15.5132 | 16.22513 | 14.41411 | -0.7119289 | 0.4711121 | 0.9890342 | 0.3508736
65.5398 | 15.514 | 16.21672 | 14.40795 | -0.7027156 | 0.4696916 | 0.9891631 | 0.3499117
65.5498 | 15.501 | 16.20833 | 14.40177 | -0.7073281 | 0.4682849 | 0.9893168 | 0.3489583
65.5598 | 15.4635 | 16.19997 | 14.39557 | -0.7364662 | 0.4668919 | 0.9894955 | 0.3480134
65.56979 | 15.4613 | 16.19164 | 14.38935 | -0.7303382 | 0.4655139 | 0.9896989 | 0.3470778
65.57979 | 15.4478 | 16.18333 | 14.3831 | -0.7355272 | 0.4641482 | 0.9899273 | 0.3461496
65.58979 | 15.434 | 16.17504 | 14.37684 | -0.7410414 | 0.4627957 | 0.9901809 | 0.3452297
65.59979 | 15.4145 | 16.16678 | 14.37055 | -0.7522815 | 0.4614568 | 0.9904596 | 0.3443182
65.60979 | 15.4072 | 16.15855 | 14.36424 | -0.751346 | 0.4601308 | 0.9907631 | 0.3434146
65.61979 | 15.3966 | 16.15034 | 14.35791 | -0.7537353 | 0.4588181 | 0.9910914 | 0.3425193
65.62978 | 15.3769 | 16.14216 | 14.35156 | -0.7652578 | 0.4575195 | 0.9914446 | 0.3416329
65.63978 | 15.3635 | 16.134 | 14.34519 | -0.7704969 | 0.4562326 | 0.9918232 | 0.3407537
65.64978 | 15.3496 | 16.12586 | 14.33879 | -0.7762605 | 0.4549585 | 0.9922268 | 0.3398825
65.65978 | 15.3269 | 16.11775 | 14.33238 | -0.7908487 | 0.4536971 | 0.9926554 | 0.3390192
65.66978 | 15.3333 | 16.10966 | 14.32594 | -0.7763615 | 0.4524483 | 0.9931093 | 0.3381637
65.67978 | 15.3174 | 16.1016 | 14.31948 | -0.7841987 | 0.451212 | 0.9935884 | 0.3373162
65.68977 | 15.2976 | 16.09357 | 14.31301 | -0.7959681 | 0.4499893 | 0.9940922 | 0.3364772
65.69977 | 15.2853 | 16.08555 | 14.30651 | -0.8002541 | 0.4487778 | 0.9946218 | 0.3356452
65.70977 | 15.2802 | 16.07756 | 14.29999 | -0.7973637 | 0.4475784 | 0.9951764 | 0.3348207
65.71977 | 15.2652 | 16.0696 | 14.29345 | -0.8043981 | 0.4463913 | 0.9957567 | 0.3340041
65.72977 | 15.2485 | 16.06166 | 14.28688 | -0.8131558 | 0.4452161 | 0.996362 | 0.3331949
65.73977 | 15.2429 | 16.05374 | 14.2803 | -0.8108382 | 0.444053 | 0.996993 | 0.3323934
65.74976 | 15.2352 | 16.04585 | 14.2737 | -0.8106521 | 0.4429027 | 0.9976488 | 0.3316002
65.75976 | 15.2176 | 16.03798 | 14.26707 | -0.8203816 | 0.4417632 | 0.9983303 | 0.3308134
65.76976 | 15.204 | 16.03014 | 14.26043 | -0.8261359 | 0.4406354 | 0.9990381 | 0.3300344
65.77976 | 15.188 | 16.02231 | 14.25376 | -0.834313 | 0.4395192 | 0.9997707 | 0.3292624
65.78976 | 15.1852 | 16.01451 | 14.24707 | -0.8293146 | 0.4384144 | 1.00053 | 0.3284981
65.79976 | 15.1538 | 16.00674 | 14.24036 | -0.8529393 | 0.4373212 | 1.001314 | 0.3277408
65.80975 | 15.1512 | 15.999 | 14.23364 | -0.8477957 | 0.4362403 | 1.002123 | 0.3269915
65.81975 | 15.1407 | 15.99127 | 14.22689 | -0.8505683 | 0.4351697 | 1.002959 | 0.3262489
65.82975 | 15.113 | 15.98356 | 14.22012 | -0.8705636 | 0.4341101 | 1.003821 | 0.325513
65.83975 | 15.1119 | 15.97588 | 14.21333 | -0.8639827 | 0.4330616 | 1.004708 | 0.3247846
65.84975 | 15.0983 | 15.96823 | 14.20652 | -0.8699259 | 0.4320244 | 1.005622 | 0.3240631
65.85975 | 15.0925 | 15.96059 | 14.19968 | -0.868092 | 0.4309979 | 1.006562 | 0.3233487
65.86974 | 15.0624 | 15.95299 | 14.19284 | -0.8905895 | 0.4299833 | 1.007527 | 0.3226419
65.87974 | 15.0499 | 15.9454 | 14.18596 | -0.8955031 | 0.4289786 | 1.008519 | 0.3219414
65.88974 | 15.04 | 15.93784 | 14.17907 | -0.8978396 | 0.4279845 | 1.009537 | 0.3212478
65.89974 | 15.0239 | 15.9303 | 14.17216 | -0.9064001 | 0.4270011 | 1.010582 | 0.320561
65.90974 | 15.0137 | 15.92278 | 14.16522 | -0.9090836 | 0.4260281 | 1.011653 | 0.319881
65.91974 | 15.0031 | 15.91529 | 14.15827 | -0.9121908 | 0.4250657 | 1.01275 | 0.3192079
65.92973 | 14.9705 | 15.90783 | 14.1513 | -0.9373288 | 0.4241146 | 1.013873 | 0.3185419
65.93973 | 14.9519 | 15.90038 | 14.1443 | -0.9484827 | 0.4231728 | 1.015024 | 0.3178822
65.94973 | 14.951 | 15.89296 | 14.13729 | -0.9419602 | 0.4222414 | 1.016201 | 0.317229
65.95973 | 14.9222 | 15.88556 | 14.13025 | -0.9633611 | 0.4213201 | 1.017406 | 0.3165825
65.96973 | 14.9172 | 15.87819 | 14.1232 | -0.9609855 | 0.4204089 | 1.018637 | 0.3159426
65.97972 | 14.8993 | 15.87084 | 14.11613 | -0.9715407 | 0.4195085 | 1.019894 | 0.3153097
65.98972 | 14.8923 | 15.86351 | 14.10903 | -0.971212 | 0.4186173 | 1.021179 | 0.3146828
65.99972 | 14.8649 | 15.85621 | 14.10192 | -0.9913069 | 0.417736 | 1.022491 | 0.3140624
66.00972 | 14.8594 | 15.84893 | 14.09478 | -0.9895253 | 0.4168645 | 1.023831 | 0.3134483
66.01972 | 14.8512 | 15.84167 | 14.08763 | -0.9904674 | 0.4160028 | 1.025198 | 0.3128407
66.02972 | 14.8135 | 15.83443 | 14.08045 | -1.020933 | 0.4151508 | 1.026592 | 0.3122394
66.03971 | 14.8194 | 15.82723 | 14.07326 | -1.00783 | 0.4143091 | 1.028013 | 0.3116449
66.04971 | 14.8 | 15.82004 | 14.06605 | -1.020043 | 0.4134762 | 1.029463 | 0.3110562
66.05971 | 14.7885 | 15.81288 | 14.05881 | -1.024379 | 0.4126527 | 1.03094 | 0.3104737
66.06971 | 14.7645 | 15.80574 | 14.05156 | -1.04124 | 0.4118387 | 1.032445 | 0.3098974
66.07971 | 14.7424 | 15.79862 | 14.04428 | -1.056224 | 0.4110341 | 1.033978 | 0.3093272
66.08971 | 14.7451 | 15.79153 | 14.03699 | -1.046433 | 0.4102387 | 1.03554 | 0.3087632
66.0997 | 14.7241 | 15.78447 | 14.02968 | -1.060372 | 0.4094536 | 1.037128 | 0.3082058
66.1097 | 14.7207 | 15.77743 | 14.02235 | -1.056728 | 0.4086763 | 1.038746 | 0.3076539
66.1197 | 14.7076 | 15.77041 | 14.015 | -1.062808 | 0.4079087 | 1.040392 | 0.3071081
66.1297 | 14.7054 | 15.76341 | 14.00763 | -1.058013 | 0.4071496 | 1.042067 | 0.3065683
66.1397 | 14.6751 | 15.75644 | 14.00024 | -1.081342 | 0.4064 | 1.04377 | 0.3060343
66.1497 | 14.6819 | 15.74949 | 13.99283 | -1.067595 | 0.4056588 | 1.045503 | 0.3055064
66.15969 | 14.6651 | 15.74258 | 13.9854 | -1.077479 | 0.4049277 | 1.047262 | 0.3049847
66.16969 | 14.6531 | 15.73568 | 13.97796 | -1.082581 | 0.4042043 | 1.049053 | 0.3044685
66.17969 | 14.6342 | 15.72881 | 13.97049 | -1.094607 | 0.4034898 | 1.050872 | 0.3039582
66.18969 | 14.6396 | 15.72196 | 13.963 | -1.082358 | 0.4027838 | 1.052721 | 0.3034535
66.19969 | 14.619 | 15.71513 | 13.95549 | -1.096134 | 0.4020867 | 1.0546 | 0.3029547
66.20969 | 14.6115 | 15.70833 | 13.94797 | -1.096835 | 0.4013979 | 1.056508 | 0.3024615
66.21968 | 14.5916 | 15.70157 | 13.94043 | -1.109967 | 0.4007184 | 1.058444 | 0.3019746
66.22968 | 14.5878 | 15.69482 | 13.93287 | -1.107018 | 0.4000467 | 1.060412 | 0.3014928
66.23968 | 14.5874 | 15.68809 | 13.92528 | -1.100694 | 0.3993833 | 1.06241 | 0.3010167
66.24968 | 14.562 | 15.68139 | 13.91768 | -1.119395 | 0.3987283 | 1.064438 | 0.3005461
66.25968 | 14.569 | 15.67472 | 13.91006 | -1.105721 | 0.3980816 | 1.066496 | 0.3000812
66.26968 | 14.5604 | 15.66807 | 13.90242 | -1.107673 | 0.3974432 | 1.068585 | 0.2996218
66.27967 | 14.5447 | 15.66146 | 13.89477 | -1.116758 | 0.3968135 | 1.070703 | 0.2991683
66.28967 | 14.5358 | 15.65486 | 13.8871 | -1.119061 | 0.3961914 | 1.072854 | 0.2987199
66.29967 | 14.535 | 15.64829 | 13.8794 | -1.11329 | 0.3955773 | 1.075035 | 0.2982769
66.30967 | 14.5189 | 15.64175 | 13.87169 | -1.122846 | 0.3949713 | 1.077248 | 0.2978394
66.31967 | 14.5041 | 15.63523 | 13.86395 | -1.131127 | 0.3943733 | 1.079492 | 0.2974073
66.32967 | 14.502 | 15.62874 | 13.8562 | -1.126736 | 0.3937833 | 1.081768 | 0.2969806
66.33966 | 14.4934 | 15.62228 | 13.84844 | -1.128877 | 0.3932019 | 1.084073 | 0.2965598
66.34966 | 14.4708 | 15.61584 | 13.84065 | -1.145038 | 0.3926275 | 1.086413 | 0.2961436
66.35966 | 14.4607 | 15.60943 | 13.83285 | -1.148726 | 0.3920609 | 1.088784 | 0.2957329
66.36966 | 14.4622 | 15.60304 | 13.82502 | -1.140841 | 0.3915021 | 1.091188 | 0.2953275
66.37966 | 14.4513 | 15.59668 | 13.81718 | -1.145383 | 0.3909511 | 1.093625 | 0.2949271
66.38965 | 14.4419 | 15.59036 | 13.80933 | -1.148459 | 0.3904081 | 1.096091 | 0.2945324
66.39965 | 14.4341 | 15.58406 | 13.80145 | -1.149956 | 0.3898722 | 1.098593 | 0.2941427
66.40965 | 14.4317 | 15.57778 | 13.79355 | -1.14608 | 0.3893439 | 1.101128 | 0.2937578
66.41965 | 14.4209 | 15.57153 | 13.78563 | -1.150633 | 0.3888231 | 1.103697 | 0.2933784
66.42965 | 14.4194 | 15.56531 | 13.7777 | -1.145914 | 0.3883099 | 1.106299 | 0.2930038
66.43965 | 14.3986 | 15.55912 | 13.76975 | -1.160523 | 0.387804 | 1.108934 | 0.2926346
66.44964 | 14.4 | 15.55297 | 13.76179 | -1.152965 | 0.3873058 | 1.111601 | 0.2922705
66.45964 | 14.3876 | 15.54683 | 13.7538 | -1.159232 | 0.3868147 | 1.114305 | 0.2919113
66.46964 | 14.3775 | 15.54073 | 13.7458 | -1.163228 | 0.386331 | 1.117044 | 0.2915573
66.47964 | 14.3779 | 15.53465 | 13.73777 | -1.156752 | 0.3858546 | 1.119816 | 0.291208
66.48964 | 14.3536 | 15.52861 | 13.72973 | -1.175006 | 0.3853852 | 1.122624 | 0.2908637
66.49964 | 14.3545 | 15.52259 | 13.72167 | -1.168089 | 0.3849231 | 1.125467 | 0.2905244
66.50963 | 14.3458 | 15.51661 | 13.71361 | -1.170807 | 0.3844682 | 1.128341 | 0.2901902
66.51963 | 14.3455 | 15.51065 | 13.70551 | -1.165149 | 0.3840204 | 1.131255 | 0.2898607
66.52963 | 14.3319 | 15.50472 | 13.6974 | -1.172823 | 0.3835796 | 1.134205 | 0.2895361
66.53963 | 14.3373 | 15.49883 | 13.68927 | -1.161527 | 0.3831458 | 1.13719 | 0.2892164
66.54963 | 14.3227 | 15.49296 | 13.68113 | -1.170261 | 0.382719 | 1.140212 | 0.2889015
66.55963 | 14.3096 | 15.48713 | 13.67297 | -1.177527 | 0.3822992 | 1.143271 | 0.2885914
66.56962 | 14.3158 | 15.48133 | 13.66479 | -1.16553 | 0.3818867 | 1.146363 | 0.2882865
66.57962 | 14.3 | 15.47556 | 13.6566 | -1.175558 | 0.3814807 | 1.149495 | 0.287986
66.58962 | 14.303 | 15.46982 | 13.64838 | -1.166818 | 0.3810815 | 1.152665 | 0.2876903
66.59962 | 14.2875 | 15.46411 | 13.64015 | -1.176611 | 0.3806891 | 1.155873 | 0.2873993
66.60962 | 14.2881 | 15.45844 | 13.6319 | -1.170336 | 0.3803036 | 1.159118 | 0.2871131
66.61962 | 14.2765 | 15.45279 | 13.62363 | -1.176293 | 0.3799247 | 1.162402 | 0.2868315
66.62961 | 14.2681 | 15.44719 | 13.61536 | -1.179089 | 0.379553 | 1.165721 | 0.286555
66.63961 | 14.2514 | 15.44161 | 13.60706 | -1.190213 | 0.3791876 | 1.169082 | 0.2862827
66.64961 | 14.2544 | 15.43607 | 13.59874 | -1.18167 | 0.3788288 | 1.172483 | 0.2860152
66.65961 | 14.2475 | 15.43056 | 13.59041 | -1.183062 | 0.3784766 | 1.175922 | 0.2857523
66.66961 | 14.2464 | 15.42509 | 13.58206 | -1.178687 | 0.378131 | 1.179401 | 0.285494
66.67961 | 14.2381 | 15.41965 | 13.57369 | -1.181547 | 0.377792 | 1.182921 | 0.2852403
66.6896 | 14.2361 | 15.41425 | 13.56532 | -1.178147 | 0.3774598 | 1.186477 | 0.2849914
66.6996 | 14.2203 | 15.40888 | 13.55692 | -1.188578 | 0.3771338 | 1.190078 | 0.2847469
66.7096 | 14.2264 | 15.40354 | 13.5485 | -1.177143 | 0.3768142 | 1.193719 | 0.2845068
66.7196 | 14.2131 | 15.39824 | 13.54007 | -1.185144 | 0.3765012 | 1.197402 | 0.2842713
66.7296 | 14.2032 | 15.39298 | 13.53162 | -1.189782 | 0.3761944 | 1.201126 | 0.2840403
66.7396 | 14.1949 | 15.38776 | 13.52316 | -1.192856 | 0.3758941 | 1.204892 | 0.2838139
66.74959 | 14.201 | 15.38257 | 13.51468 | -1.181572 | 0.3756005 | 1.208697 | 0.2835921
66.75959 | 14.1913 | 15.37742 | 13.50618 | -1.186121 | 0.3753127 | 1.212549 | 0.2833746
66.76959 | 14.1738 | 15.37231 | 13.49767 | -1.198507 | 0.3750313 | 1.216443 | 0.2831615
66.77959 | 14.1682 | 15.36723 | 13.48914 | -1.199031 | 0.3747562 | 1.220381 | 0.2829528
66.78959 | 14.1726 | 15.36219 | 13.48059 | -1.189593 | 0.3744873 | 1.224362 | 0.2827486
66.79958 | 14.1571 | 15.3572 | 13.47204 | -1.2001 | 0.374225 | 1.228384 | 0.2825489
66.80958 | 14.1483 | 15.35224 | 13.46346 | -1.20394 | 0.3739684 | 1.232455 | 0.2823535
66.81958 | 14.1564 | 15.34732 | 13.45487 | -1.19092 | 0.3737182 | 1.23657 | 0.2821624
66.82958 | 14.1395 | 15.34244 | 13.44626 | -1.20294 | 0.3734739 | 1.24073 | 0.2819757
66.83958 | 14.1364 | 15.3376 | 13.43764 | -1.201201 | 0.3732359 | 1.244936 | 0.2817934
66.84958 | 14.1251 | 15.3328 | 13.42899 | -1.207703 | 0.3730039 | 1.249189 | 0.2816154
66.85957 | 14.1257 | 15.32805 | 13.42035 | -1.20235 | 0.3727782 | 1.253483 | 0.2814419
66.86957 | 14.112 | 15.32333 | 13.41168 | -1.211335 | 0.3725584 | 1.257829 | 0.2812726
66.87957 | 14.0979 | 15.31866 | 13.40299 | -1.220761 | 0.3723445 | 1.262222 | 0.2811074
66.88957 | 14.0998 | 15.31403 | 13.39429 | -1.214231 | 0.3721366 | 1.266662 | 0.2809467
66.89957 | 14.0969 | 15.30944 | 13.38557 | -1.212543 | 0.3719348 | 1.271151 | 0.2807902
66.90957 | 14.0751 | 15.3049 | 13.37683 | -1.229799 | 0.3717388 | 1.275688 | 0.2806381
66.91956 | 14.0588 | 15.3004 | 13.36809 | -1.241604 | 0.371549 | 1.28027 | 0.2804902
66.92956 | 14.0672 | 15.29595 | 13.35933 | -1.228748 | 0.3713649 | 1.284906 | 0.2803464
66.93956 | 14.057 | 15.29154 | 13.35055 | -1.234538 | 0.3711867 | 1.289592 | 0.2802069
66.94956 | 14.0465 | 15.28717 | 13.34176 | -1.240673 | 0.3710143 | 1.294328 | 0.2800716
66.95956 | 14.0425 | 15.28285 | 13.33295 | -1.240354 | 0.3708478 | 1.299115 | 0.2799405
66.96956 | 14.0353 | 15.27858 | 13.32413 | -1.243281 | 0.3706871 | 1.303954 | 0.2798136
66.97955 | 14.0264 | 15.27436 | 13.3153 | -1.24796 | 0.3705323 | 1.308839 | 0.2796909
66.98955 | 14.0135 | 15.27018 | 13.30644 | -1.256682 | 0.3703832 | 1.313782 | 0.2795724
66.99955 | 14.0123 | 15.26605 | 13.29758 | -1.253752 | 0.3702399 | 1.318777 | 0.279458
67.00955 | 14.0091 | 15.26197 | 13.28869 | -1.25287 | 0.3701023 | 1.323826 | 0.2793478
67.01955 | 13.9962 | 15.25794 | 13.2798 | -1.261738 | 0.3699704 | 1.328928 | 0.2792417
67.02955 | 13.9873 | 15.25396 | 13.27089 | -1.266655 | 0.3698443 | 1.334085 | 0.2791398
67.03954 | 13.9768 | 15.25003 | 13.26197 | -1.273227 | 0.369724 | 1.339291 | 0.2790421
67.04954 | 13.9758 | 15.24615 | 13.25303 | -1.270345 | 0.3696092 | 1.344558 | 0.2789485
67.05954 | 13.9572 | 15.24231 | 13.24408 | -1.285115 | 0.3695001 | 1.349881 | 0.2788589
67.06954 | 13.9627 | 15.23854 | 13.23511 | -1.275837 | 0.3693966 | 1.35526 | 0.2787735
67.07954 | 13.9609 | 15.23481 | 13.22612 | -1.27391 | 0.3692986 | 1.360695 | 0.278692
67.08954 | 13.9543 | 15.23114 | 13.21713 | -1.276838 | 0.3692065 | 1.366189 | 0.2786148
67.09953 | 13.943 | 15.22752 | 13.20813 | -1.284523 | 0.3691199 | 1.371735 | 0.2785417
67.10953 | 13.9469 | 15.22396 | 13.1991 | -1.277058 | 0.3690389 | 1.377345 | 0.2784725
67.11953 | 13.9395 | 15.22045 | 13.19006 | -1.280949 | 0.3689634 | 1.383015 | 0.2784075
67.12953 | 13.9291 | 15.21699 | 13.18101 | -1.287895 | 0.3688935 | 1.388744 | 0.2783465
67.13953 | 13.9234 | 15.2136 | 13.17194 | -1.290197 | 0.3688291 | 1.394534 | 0.2782896
67.14952 | 13.9252 | 15.21026 | 13.16287 | -1.28506 | 0.3687704 | 1.400379 | 0.2782368
67.15952 | 13.9207 | 15.20698 | 13.15378 | -1.286278 | 0.368717 | 1.406291 | 0.278188
67.16952 | 13.9009 | 15.20375 | 13.14467 | -1.302853 | 0.3686693 | 1.412266 | 0.2781432
67.17952 | 13.9083 | 15.20059 | 13.13555 | -1.292287 | 0.3686269 | 1.418304 | 0.2781024
67.18952 | 13.8904 | 15.19748 | 13.12642 | -1.307081 | 0.3685901 | 1.424405 | 0.2780657
67.19952 | 13.9031 | 15.19444 | 13.11727 | -1.291336 | 0.3685587 | 1.43057 | 0.2780329
67.20951 | 13.8877 | 15.19145 | 13.10812 | -1.303754 | 0.3685328 | 1.436794 | 0.2780043
67.21951 | 13.888 | 15.18853 | 13.09895 | -1.300531 | 0.3685122 | 1.443089 | 0.2779796
67.22951 | 13.8886 | 15.18567 | 13.08976 | -1.297071 | 0.3684972 | 1.449451 | 0.2779589
67.23951 | 13.8792 | 15.18287 | 13.08056 | -1.303673 | 0.3684875 | 1.455879 | 0.2779421
67.24951 | 13.8851 | 15.18014 | 13.07135 | -1.29504 | 0.3684833 | 1.462375 | 0.2779295
67.25951 | 13.8791 | 15.17747 | 13.06213 | -1.298372 | 0.3684844 | 1.468939 | 0.2779207
67.2695 | 13.8722 | 15.17487 | 13.0529 | -1.302671 | 0.3684908 | 1.475566 | 0.277916
67.2795 | 13.8735 | 15.17233 | 13.04365 | -1.298835 | 0.3685028 | 1.482268 | 0.2779152
67.2895 | 13.8698 | 15.16987 | 13.03439 | -1.300065 | 0.36852 | 1.489041 | 0.2779185
67.2995 | 13.8745 | 15.16746 | 13.02511 | -1.292963 | 0.3685426 | 1.495885 | 0.2779256
67.3095 | 13.8638 | 15.16513 | 13.01582 | -1.30133 | 0.3685705 | 1.502801 | 0.2779368
67.3195 | 13.8708 | 15.16287 | 13.00652 | -1.292066 | 0.3686039 | 1.50979 | 0.277952
67.32949 | 13.8592 | 15.16068 | 12.99722 | -1.301475 | 0.3686424 | 1.516845 | 0.277971
67.33949 | 13.8649 | 15.15855 | 12.98789 | -1.293653 | 0.3686864 | 1.523981 | 0.2779941
67.34949 | 13.866 | 15.1565 | 12.97855 | -1.290503 | 0.3687356 | 1.531192 | 0.2780211
67.35949 | 13.8702 | 15.15453 | 12.9692 | -1.284325 | 0.3687902 | 1.538478 | 0.2780521
67.36949 | 13.869 | 15.15262 | 12.95984 | -1.283621 | 0.36885 | 1.545841 | 0.278087
67.37949 | 13.8597 | 15.15079 | 12.95047 | -1.291092 | 0.3689152 | 1.553282 | 0.2781259
67.38948 | 13.8674 | 15.14904 | 12.94109 | -1.28164 | 0.3689855 | 1.560793 | 0.2781687
67.39948 | 13.8808 | 15.14736 | 12.9317 | -1.266563 | 0.3690612 | 1.56839 | 0.2782154
67.40948 | 13.8712 | 15.14576 | 12.92229 | -1.274563 | 0.3691422 | 1.576068 | 0.2782662
67.41948 | 13.8632 | 15.14424 | 12.91287 | -1.281041 | 0.3692284 | 1.583826 | 0.2783209
67.42948 | 13.8758 | 15.1428 | 12.90343 | -1.266999 | 0.3693199 | 1.591665 | 0.2783794
67.43948 | 13.8695 | 15.14144 | 12.89399 | -1.271936 | 0.3694166 | 1.599587 | 0.278442
67.44947 | 13.868 | 15.14016 | 12.88454 | -1.272157 | 0.3695187 | 1.607585 | 0.2785084
67.45947 | 13.8565 | 15.13896 | 12.87508 | -1.282457 | 0.3696257 | 1.615675 | 0.2785789
67.46947 | 13.8628 | 15.13784 | 12.8656 | -1.275041 | 0.3697383 | 1.623849 | 0.2786532
67.47947 | 13.875 | 15.13681 | 12.85611 | -1.261809 | 0.3698559 | 1.63211 | 0.2787316
67.48947 | 13.8629 | 15.13586 | 12.84661 | -1.272961 | 0.3699789 | 1.640458 | 0.2788139
67.49947 | 13.8602 | 15.135 | 12.8371 | -1.2748 | 0.3701069 | 1.648893 | 0.2789001
67.50946 | 13.8788 | 15.13423 | 12.82759 | -1.255427 | 0.3702403 | 1.65741 | 0.2789901
67.51946 | 13.8664 | 15.13354 | 12.81805 | -1.267141 | 0.3703789 | 1.666024 | 0.2790842
67.52946 | 13.8548 | 15.13294 | 12.80851 | -1.278144 | 0.3705225 | 1.674729 | 0.2791823
67.53946 | 13.8633 | 15.13244 | 12.79896 | -1.269138 | 0.3706716 | 1.683526 | 0.2792842
67.54946 | 13.8643 | 15.13202 | 12.78939 | -1.267723 | 0.3708258 | 1.692416 | 0.2793901
67.55945 | 13.8624 | 15.1317 | 12.77982 | -1.269301 | 0.3709849 | 1.701391 | 0.2794999
67.56945 | 13.843 | 15.13147 | 12.77024 | -1.288472 | 0.3711497 | 1.71047 | 0.2796138
67.57945 | 13.8543 | 15.13134 | 12.76064 | -1.277038 | 0.3713193 | 1.719645 | 0.2797315
67.58945 | 13.8552 | 15.1313 | 12.75103 | -1.276099 | 0.3714945 | 1.728917 | 0.2798532
67.59945 | 13.8523 | 15.13136 | 12.74142 | -1.279057 | 0.3716745 | 1.738286 | 0.2799789
67.60945 | 13.8343 | 15.13151 | 12.73179 | -1.297214 | 0.37186 | 1.747755 | 0.2801085
67.61944 | 13.8547 | 15.13177 | 12.72216 | -1.27707 | 0.3720508 | 1.757314 | 0.2802424
67.62944 | 13.8569 | 15.13213 | 12.71252 | -1.275226 | 0.3722465 | 1.766985 | 0.2803799
67.63944 | 13.8414 | 15.13258 | 12.70286 | -1.291184 | 0.3724475 | 1.776758 | 0.2805214
67.64944 | 13.8412 | 15.13315 | 12.69319 | -1.291945 | 0.3726536 | 1.786634 | 0.2806669
67.65944 | 13.844 | 15.13381 | 12.68351 | -1.28981 | 0.3728649 | 1.796615 | 0.2808163
67.66944 | 13.856 | 15.13458 | 12.67383 | -1.278581 | 0.3730814 | 1.806702 | 0.2809698
67.67943 | 13.8381 | 15.13546 | 12.66414 | -1.297357 | 0.3733029 | 1.816887 | 0.2811269
67.68943 | 13.85 | 15.13644 | 12.65444 | -1.286442 | 0.3735298 | 1.827189 | 0.2812883
67.69943 | 13.8561 | 15.13754 | 12.64472 | -1.281437 | 0.3737618 | 1.837601 | 0.2814537
67.70943 | 13.8462 | 15.13874 | 12.635 | -1.292541 | 0.3739991 | 1.848123 | 0.281623
67.71943 | 13.8441 | 15.14006 | 12.62526 | -1.295958 | 0.3742416 | 1.858758 | 0.2817963
67.72943 | 13.8478 | 15.14149 | 12.61552 | -1.293688 | 0.3744892 | 1.869505 | 0.2819737
67.73942 | 13.8451 | 15.14303 | 12.60578 | -1.297927 | 0.3747413 | 1.880354 | 0.2821545
67.74942 | 13.8461 | 15.14469 | 12.59602 | -1.298587 | 0.3749993 | 1.891331 | 0.2823399
67.75942 | 13.8527 | 15.14646 | 12.58625 | -1.293764 | 0.3752626 | 1.902425 | 0.2825292
67.76942 | 13.8525 | 15.14836 | 12.57647 | -1.29586 | 0.375531 | 1.913637 | 0.2827225
67.77942 | 13.8591 | 15.15038 | 12.56668 | -1.291275 | 0.3758046 | 1.924969 | 0.2829199
67.78942 | 13.8522 | 15.15251 | 12.55689 | -1.300312 | 0.3760835 | 1.936422 | 0.2831213
67.79941 | 13.8678 | 15.15477 | 12.54709 | -1.28697 | 0.3763673 | 1.947985 | 0.2833266
67.80941 | 13.8572 | 15.15715 | 12.53728 | -1.299954 | 0.3766565 | 1.959684 | 0.283536
67.81941 | 13.863 | 15.15966 | 12.52746 | -1.296663 | 0.376951 | 1.971506 | 0.2837495
67.82941 | 13.8537 | 15.1623 | 12.51763 | -1.3086 | 0.3772508 | 1.983456 | 0.2839671
67.83941 | 13.8707 | 15.16507 | 12.50779 | -1.294365 | 0.3775557 | 1.995532 | 0.2841887
67.84941 | 13.8646 | 15.16796 | 12.49794 | -1.303361 | 0.3778658 | 2.007738 | 0.2844144
67.8594 | 13.8694 | 15.17099 | 12.4881 | -1.301585 | 0.3781809 | 2.020061 | 0.2846439
67.8694 | 13.8698 | 15.17415 | 12.47824 | -1.304345 | 0.3785016 | 2.032529 | 0.2848777
67.8794 | 13.8592 | 15.17744 | 12.46837 | -1.31824 | 0.3788274 | 2.04513 | 0.2851156
67.8894 | 13.8735 | 15.18087 | 12.45849 | -1.307371 | 0.3791585 | 2.057865 | 0.2853575
67.8994 | 13.8747 | 15.18444 | 12.4486 | -1.309739 | 0.3794949 | 2.070736 | 0.2856036
67.9094 | 13.8787 | 15.18815 | 12.43871 | -1.309447 | 0.3798366 | 2.083745 | 0.2858538
67.91939 | 13.8815 | 15.19199 | 12.42882 | -1.310492 | 0.3801831 | 2.09688 | 0.2861079
67.92939 | 13.8863 | 15.19598 | 12.41891 | -1.309683 | 0.3805352 | 2.110168 | 0.2863663
67.93939 | 13.8757 | 15.20012 | 12.409 | -1.324418 | 0.3808927 | 2.123599 | 0.2866288
67.94939 | 13.8898 | 15.2044 | 12.39908 | -1.314599 | 0.3812553 | 2.137172 | 0.2868955
67.95939 | 13.8907 | 15.20883 | 12.38915 | -1.318127 | 0.3816234 | 2.150891 | 0.2871663
67.96938 | 13.8899 | 15.2134 | 12.37922 | -1.323499 | 0.3819962 | 2.164742 | 0.287441
67.97938 | 13.8877 | 15.21813 | 12.36928 | -1.330426 | 0.3823748 | 2.178756 | 0.2877202
67.98938 | 13.8973 | 15.22301 | 12.35933 | -1.325706 | 0.3827587 | 2.192918 | 0.2880034
67.99938 | 13.8992 | 15.22804 | 12.34937 | -1.328839 | 0.3831479 | 2.207232 | 0.2882909
68.00938 | 13.8962 | 15.23323 | 12.3394 | -1.337028 | 0.3835424 | 2.221699 | 0.2885826
68.01938 | 13.8942 | 15.23857 | 12.32943 | -1.344374 | 0.3839422 | 2.23632 | 0.2888785
68.02937 | 13.915 | 15.24407 | 12.31947 | -1.329074 | 0.3843473 | 2.251082 | 0.2891785
68.03937 | 13.9117 | 15.24974 | 12.30948 | -1.338039 | 0.3847578 | 2.266016 | 0.2894828
68.04937 | 13.9145 | 15.25557 | 12.29949 | -1.341067 | 0.3851737 | 2.281109 | 0.2897913
68.05937 | 13.9255 | 15.26156 | 12.2895 | -1.336059 | 0.385595 | 2.296363 | 0.2901041
68.06937 | 13.9343 | 15.26772 | 12.27949 | -1.333416 | 0.3860216 | 2.311779 | 0.2904211
68.07937 | 13.9287 | 15.27404 | 12.26949 | -1.345342 | 0.3864537 | 2.327359 | 0.2907424
68.08936 | 13.932 | 15.28053 | 12.25948 | -1.34853 | 0.3868907 | 2.343089 | 0.2910676
68.09936 | 13.9554 | 15.28719 | 12.24946 | -1.331795 | 0.3873335 | 2.359002 | 0.2913975
68.10936 | 13.9528 | 15.29403 | 12.23944 | -1.341232 | 0.3877817 | 2.375083 | 0.2917316
68.11936 | 13.9527 | 15.30104 | 12.2294 | -1.348344 | 0.3882354 | 2.391334 | 0.29207
68.12936 | 13.9574 | 15.30823 | 12.21937 | -1.350833 | 0.3886945 | 2.407758 | 0.2924128
68.13936 | 13.9751 | 15.3156 | 12.20932 | -1.340499 | 0.389159 | 2.424356 | 0.2927598
68.14935 | 13.9723 | 15.32314 | 12.19929 | -1.350838 | 0.3896285 | 2.441111 | 0.2931109
68.15935 | 13.9826 | 15.33086 | 12.18923 | -1.348265 | 0.3901039 | 2.458061 | 0.2934667
68.16935 | 13.99 | 15.33878 | 12.17917 | -1.348775 | 0.3905848 | 2.475189 | 0.2938268
68.17935 | 14.0029 | 15.34687 | 12.16911 | -1.34397 | 0.3910712 | 2.492497 | 0.2941913
68.18935 | 14.0108 | 15.35515 | 12.15904 | -1.344352 | 0.3915631 | 2.509986 | 0.2945602
68.19935 | 14.0136 | 15.36362 | 12.14897 | -1.350022 | 0.3920606 | 2.52766 | 0.2949335
68.20934 | 14.0224 | 15.37227 | 12.1389 | -1.349875 | 0.392563 | 2.5455 | 0.2953109
68.21934 | 14.0333 | 15.38113 | 12.12882 | -1.347826 | 0.3930714 | 2.563545 | 0.295693
68.22934 | 14.0449 | 15.39017 | 12.11873 | -1.345272 | 0.3935855 | 2.581778 | 0.2960796
68.23934 | 14.0369 | 15.39941 | 12.10864 | -1.362512 | 0.394105 | 2.6002 | 0.2964706
68.24934 | 14.0585 | 15.40885 | 12.09854 | -1.350351 | 0.3946302 | 2.618815 | 0.2968661
68.25934 | 14.0648 | 15.41849 | 12.08844 | -1.353687 | 0.3951609 | 2.637621 | 0.2972661
68.26933 | 14.0764 | 15.42831 | 12.07834 | -1.351912 | 0.3956964 | 2.656602 | 0.29767
68.27933 | 14.0733 | 15.43835 | 12.06823 | -1.36505 | 0.3962383 | 2.6758 | 0.2980791
68.28933 | 14.0836 | 15.44859 | 12.05812 | -1.364992 | 0.3967859 | 2.695194 | 0.2984925
68.29933 | 14.0958 | 15.45904 | 12.048 | -1.36324 | 0.3973391 | 2.714788 | 0.2989107
68.30933 | 14.1087 | 15.46969 | 12.03788 | -1.360994 | 0.397898 | 2.734583 | 0.2993333
68.31933 | 14.104 | 15.48056 | 12.02775 | -1.376557 | 0.3984625 | 2.754579 | 0.2997606
68.32932 | 14.125 | 15.49162 | 12.01764 | -1.366619 | 0.3990321 | 2.774759 | 0.3001917
68.33932 | 14.1325 | 15.5029 | 12.0075 | -1.370403 | 0.3996081 | 2.795163 | 0.3006283
68.34932 | 14.1342 | 15.5144 | 11.99737 | -1.3802 | 0.4001896 | 2.815774 | 0.3010692
68.35932 | 14.1455 | 15.52611 | 11.98723 | -1.380612 | 0.400777 | 2.836592 | 0.301515
68.36932 | 14.1484 | 15.53804 | 11.97708 | -1.389639 | 0.4013701 | 2.857619 | 0.3019651
68.37931 | 14.1601 | 15.55017 | 11.96695 | -1.390072 | 0.4019684 | 2.878835 | 0.3024197
68.38931 | 14.1686 | 15.56254 | 11.9568 | -1.393936 | 0.4025731 | 2.900284 | 0.3028794
68.39931 | 14.1753 | 15.57512 | 11.94665 | -1.399819 | 0.4031835 | 2.921944 | 0.3033438
68.40931 | 14.1897 | 15.58792 | 11.93649 | -1.398224 | 0.4037997 | 2.943819 | 0.3038128
68.41931 | 14.1991 | 15.60095 | 11.92633 | -1.401852 | 0.4044218 | 2.965908 | 0.3042867
68.42931 | 14.2015 | 15.6142 | 11.91617 | -1.412703 | 0.4050497 | 2.988213 | 0.3047655
68.4393 | 14.2164 | 15.62767 | 11.90602 | -1.411266 | 0.4056829 | 3.010713 | 0.3052482
68.4493 | 14.2279 | 15.64137 | 11.89586 | -1.413468 | 0.4063225 | 3.033453 | 0.3057364
68.4593 | 14.2447 | 15.6553 | 11.88569 | -1.410597 | 0.406968 | 3.056411 | 0.3062293
68.4693 | 14.2472 | 15.66945 | 11.87552 | -1.422254 | 0.4076194 | 3.079589 | 0.3067271
68.4793 | 14.2682 | 15.68384 | 11.86535 | -1.41564 | 0.4082768 | 3.102988 | 0.3072298
68.4893 | 14.2762 | 15.69846 | 11.85517 | -1.422256 | 0.4089402 | 3.126607 | 0.3077373
68.49929 | 14.284 | 15.71329 | 11.84501 | -1.429288 | 0.4096089 | 3.150425 | 0.3082493
68.50929 | 14.2964 | 15.72837 | 11.83483 | -1.431965 | 0.4102841 | 3.174488 | 0.3087665
68.51929 | 14.3232 | 15.74367 | 11.82465 | -1.420475 | 0.4109655 | 3.198774 | 0.3092888
68.52929 | 14.3277 | 15.75922 | 11.81446 | -1.431516 | 0.4116527 | 3.223283 | 0.309816
68.53929 | 14.3469 | 15.77499 | 11.80428 | -1.428091 | 0.4123461 | 3.248015 | 0.3103481
68.54929 | 14.3643 | 15.791 | 11.7941 | -1.426698 | 0.4130455 | 3.272971 | 0.3108852
68.55928 | 14.3717 | 15.80722 | 11.78392 | -1.435524 | 0.4137504 | 3.298126 | 0.3114269
68.56928 | 14.3911 | 15.8237 | 11.77373 | -1.432599 | 0.414462 | 3.32353 | 0.311974
68.57928 | 14.4097 | 15.84041 | 11.76354 | -1.430707 | 0.4151797 | 3.349157 | 0.3125262
68.58928 | 14.4276 | 15.85735 | 11.75335 | -1.429749 | 0.4159036 | 3.375007 | 0.3130835
68.59928 | 14.4454 | 15.87453 | 11.74316 | -1.429125 | 0.4166337 | 3.401081 | 0.3136459
68.60928 | 14.4656 | 15.89193 | 11.73297 | -1.426334 | 0.4173699 | 3.427378 | 0.3142133
68.61927 | 14.474 | 15.90956 | 11.72279 | -1.435559 | 0.4181116 | 3.453872 | 0.3147854
68.62927 | 14.5013 | 15.92743 | 11.7126 | -1.426133 | 0.4188603 | 3.480612 | 0.3153632
68.63927 | 14.5197 | 15.94554 | 11.7024 | -1.425839 | 0.4196151 | 3.507574 | 0.3159461
68.64927 | 14.5365 | 15.96388 | 11.69221 | -1.427376 | 0.4203764 | 3.534755 | 0.3165343
68.65927 | 14.5549 | 15.98244 | 11.68202 | -1.427542 | 0.4211438 | 3.562155 | 0.3171277
68.66927 | 14.5761 | 16.00124 | 11.67182 | -1.425138 | 0.4219177 | 3.589773 | 0.3177263
68.67926 | 14.6006 | 16.02024 | 11.66164 | -1.419643 | 0.422697 | 3.61758 | 0.3183296
68.68926 | 14.6136 | 16.03949 | 11.65144 | -1.425893 | 0.4234835 | 3.645628 | 0.3189388
68.69926 | 14.6318 | 16.05897 | 11.64125 | -1.427167 | 0.4242765 | 3.67389 | 0.3195533
68.70926 | 14.6594 | 16.07866 | 11.63105 | -1.419265 | 0.4250758 | 3.702363 | 0.3201731
68.71926 | 14.6856 | 16.09858 | 11.62086 | -1.412983 | 0.4258816 | 3.731044 | 0.3207984
68.72926 | 14.7031 | 16.11872 | 11.61067 | -1.415621 | 0.4266938 | 3.759933 | 0.3214289
68.73925 | 14.7215 | 16.13906 | 11.60048 | -1.417556 | 0.4275117 | 3.788997 | 0.3220643
68.74925 | 14.7557 | 16.15962 | 11.59029 | -1.403925 | 0.4283369 | 3.818292 | 0.3227057
68.75925 | 14.778 | 16.18041 | 11.5801 | -1.402405 | 0.4291687 | 3.847786 | 0.3233528
68.76925 | 14.8033 | 16.20139 | 11.56991 | -1.398094 | 0.430007 | 3.877475 | 0.324005
68.77925 | 14.8217 | 16.22259 | 11.55972 | -1.400889 | 0.4308519 | 3.907357 | 0.3246631
68.78924 | 14.8576 | 16.24397 | 11.54954 | -1.386366 | 0.4317033 | 3.937398 | 0.3253267
68.79924 | 14.8818 | 16.26556 | 11.53935 | -1.383762 | 0.4325616 | 3.967655 | 0.3259956
68.80924 | 14.9112 | 16.28735 | 11.52916 | -1.376153 | 0.4334263 | 3.998093 | 0.3266703
68.81924 | 14.9332 | 16.30934 | 11.51898 | -1.376136 | 0.4342978 | 4.028709 | 0.3273506
68.82924 | 14.9573 | 16.3315 | 11.50879 | -1.374205 | 0.435176 | 4.059498 | 0.3280366
68.83924 | 15.0119 | 16.35386 | 11.49861 | -1.341957 | 0.436061 | 4.090456 | 0.3287281
68.84923 | 15.0314 | 16.37636 | 11.48844 | -1.344964 | 0.4369519 | 4.121546 | 0.3294248
68.85923 | 15.0557 | 16.39907 | 11.47826 | -1.343366 | 0.4378504 | 4.152826 | 0.3301279
68.86923 | 15.0974 | 16.42194 | 11.46809 | -1.324536 | 0.4387557 | 4.184258 | 0.3308367
68.87923 | 15.1339 | 16.44497 | 11.45791 | -1.311067 | 0.4396678 | 4.215837 | 0.3315513
68.88923 | 15.1772 | 16.46815 | 11.44774 | -1.290955 | 0.4405869 | 4.247558 | 0.3322717
68.89923 | 15.1998 | 16.49149 | 11.43757 | -1.291692 | 0.4415129 | 4.279414 | 0.332998
68.90922 | 15.2454 | 16.51494 | 11.42741 | -1.269539 | 0.4424441 | 4.311358 | 0.3337288
68.91922 | 15.2881 | 16.53856 | 11.41724 | -1.250457 | 0.4433837 | 4.343464 | 0.334467
68.92922 | 15.3234 | 16.5623 | 11.40708 | -1.238905 | 0.4443309 | 4.375683 | 0.335211
68.93922 | 15.3666 | 16.58617 | 11.39692 | -1.219574 | 0.4452845 | 4.40801 | 0.335961
68.94922 | 15.4031 | 16.61016 | 11.38676 | -1.20706 | 0.4462458 | 4.440436 | 0.336717
68.95922 | 15.4482 | 16.63425 | 11.37661 | -1.186052 | 0.4472139 | 4.472954 | 0.337479
68.96921 | 15.5014 | 16.65842 | 11.36646 | -1.15702 | 0.4481879 | 4.505522 | 0.3382465
68.97921 | 15.5339 | 16.6827 | 11.35631 | -1.148801 | 0.4491705 | 4.538195 | 0.3390206
68.98921 | 15.587 | 16.70706 | 11.34617 | -1.120064 | 0.4501598 | 4.570934 | 0.339801
68.99921 | 15.6329 | 16.7315 | 11.33603 | -1.098598 | 0.4511567 | 4.603728 | 0.3405875
69.00921 | 15.6868 | 16.756 | 11.32589 | -1.069196 | 0.4521605 | 4.636569 | 0.3413802
69.01921 | 15.7297 | 16.78055 | 11.31575 | -1.050847 | 0.453172 | 4.669444 | 0.3421791
69.0292 | 15.7896 | 16.80512 | 11.30563 | -1.015516 | 0.4541894 | 4.702314 | 0.3429836
69.0392 | 15.8294 | 16.82974 | 11.2955 | -1.000342 | 0.4552153 | 4.73523 | 0.3437951
69.0492 | 15.8874 | 16.85439 | 11.28538 | -0.9669895 | 0.4562486 | 4.768151 | 0.3446129
69.0592 | 15.9519 | 16.87905 | 11.27526 | -0.9271466 | 0.4572893 | 4.801063 | 0.3454371
69.0692 | 15.9966 | 16.9037 | 11.26514 | -0.9071031 | 0.4583375 | 4.833957 | 0.3462678
69.0792 | 16.057 | 16.92835 | 11.25503 | -0.8713464 | 0.4593932 | 4.86682 | 0.3471048
69.08919 | 16.117 | 16.95294 | 11.24493 | -0.8359407 | 0.4604552 | 4.899607 | 0.3479475
69.09919 | 16.1644 | 16.97752 | 11.23483 | -0.8131217 | 0.4615261 | 4.932371 | 0.3487976
69.10919 | 16.2362 | 17.00205 | 11.22473 | -0.7658519 | 0.4626044 | 4.965065 | 0.3496541
69.11919 | 16.2951 | 17.02652 | 11.21463 | -0.7314187 | 0.4636903 | 4.997677 | 0.3505172
69.12919 | 16.3504 | 17.05091 | 11.20454 | -0.7005088 | 0.4647839 | 5.030193 | 0.351387
69.13918 | 16.4215 | 17.07519 | 11.19447 | -0.6536853 | 0.465884 | 5.062568 | 0.3522627
69.14918 | 16.4893 | 17.09938 | 11.18439 | -0.6100804 | 0.4669931 | 5.094851 | 0.3531458
69.15918 | 16.5465 | 17.12346 | 11.17432 | -0.5769577 | 0.4681099 | 5.126996 | 0.3540357
69.16918 | 16.6058 | 17.1474 | 11.16425 | -0.5416006 | 0.4692346 | 5.158987 | 0.3549323
69.17918 | 16.6861 | 17.1712 | 11.15418 | -0.4850965 | 0.4703669 | 5.190811 | 0.3558358
69.18918 | 16.7544 | 17.19483 | 11.14412 | -0.4404285 | 0.4715072 | 5.222451 | 0.3567461
69.19917 | 16.8209 | 17.21826 | 11.13408 | -0.3973602 | 0.4726544 | 5.253862 | 0.3576624
69.20917 | 16.8822 | 17.24152 | 11.12403 | -0.3593206 | 0.4738106 | 5.28509 | 0.3585865
69.21917 | 16.9576 | 17.26457 | 11.11399 | -0.3069717 | 0.4749748 | 5.316087 | 0.3595177
69.22917 | 17.022 | 17.2874 | 11.10396 | -0.2653967 | 0.4761471 | 5.346837 | 0.3604558
69.23917 | 17.0917 | 17.30998 | 11.09393 | -0.2182806 | 0.4773275 | 5.377325 | 0.3614011
69.24917 | 17.1612 | 17.33231 | 11.0839 | -0.1711057 | 0.478516 | 5.407533 | 0.3623533
69.25916 | 17.2372 | 17.35434 | 11.0739 | -0.1171358 | 0.4797114 | 5.437417 | 0.3633118
69.26916 | 17.3045 | 17.3761 | 11.06388 | -0.07159583 | 0.4809167 | 5.467016 | 0.3642787
69.27916 | 17.3866 | 17.39755 | 11.05388 | -0.01094839 | 0.4821298 | 5.496286 | 0.3652526
69.28916 | 17.4368 | 17.41868 | 11.04388 | 0.01812379 | 0.4833511 | 5.525209 | 0.3662337
69.29916 | 17.5155 | 17.43946 | 11.03389 | 0.0760372 | 0.484581 | 5.553769 | 0.3672222
69.30916 | 17.5867 | 17.45989 | 11.02391 | 0.1268096 | 0.4858191 | 5.581947 | 0.368218
69.31915 | 17.6577 | 17.47992 | 11.01394 | 0.177777 | 0.4870644 | 5.6097 | 0.3692202
69.32915 | 17.7103 | 17.49958 | 11.00397 | 0.2107167 | 0.4883194 | 5.637065 | 0.3702309
69.33915 | 17.7862 | 17.51883 | 10.994 | 0.2673662 | 0.4895829 | 5.663998 | 0.371249
69.34915 | 17.8584 | 17.53766 | 10.98405 | 0.3207422 | 0.490855 | 5.69048 | 0.3722748
69.35915 | 17.9185 | 17.55604 | 10.9741 | 0.3624616 | 0.4921357 | 5.716496 | 0.3733082
69.36915 | 17.9742 | 17.57396 | 10.96416 | 0.4002415 | 0.493425 | 5.742027 | 0.3743491
69.37914 | 18.0499 | 17.59139 | 10.95423 | 0.4585148 | 0.4947218 | 5.767033 | 0.3753968
69.38914 | 18.1151 | 17.60834 | 10.94431 | 0.5067644 | 0.4960287 | 5.791546 | 0.3764532
69.39914 | 18.1722 | 17.62478 | 10.93439 | 0.5474246 | 0.4973442 | 5.815525 | 0.3775174
69.40914 | 18.2495 | 17.64069 | 10.92448 | 0.6088111 | 0.4986686 | 5.838952 | 0.3785894
69.41914 | 18.2862 | 17.65606 | 10.91458 | 0.6301391 | 0.500002 | 5.861813 | 0.3796694
69.42914 | 18.3426 | 17.67087 | 10.90468 | 0.6717257 | 0.5013442 | 5.884091 | 0.3807572
69.43913 | 18.4153 | 17.6851 | 10.89481 | 0.730199 | 0.5026942 | 5.905748 | 0.3818521
69.44913 | 18.4613 | 17.69875 | 10.88493 | 0.7625472 | 0.5040545 | 5.926814 | 0.3829556
69.45913 | 18.5113 | 17.7118 | 10.87506 | 0.7994993 | 0.5054238 | 5.947249 | 0.384068
69.46913 | 18.572 | 17.72423 | 10.8652 | 0.8477693 | 0.5068024 | 5.967041 | 0.3851878
69.47913 | 18.6249 | 17.73603 | 10.85535 | 0.8888718 | 0.5081901 | 5.986173 | 0.3863167
69.48913 | 18.661 | 17.74718 | 10.84551 | 0.9138207 | 0.5095871 | 6.004634 | 0.3874529
69.49912 | 18.7046 | 17.75766 | 10.83568 | 0.9469429 | 0.5109916 | 6.022387 | 0.3885965
69.50912 | 18.751 | 17.76748 | 10.82586 | 0.983522 | 0.5124073 | 6.039464 | 0.3897499
69.51912 | 18.7885 | 17.77661 | 10.81604 | 1.011886 | 0.5138324 | 6.055828 | 0.3909117
69.52912 | 18.8384 | 17.78505 | 10.80624 | 1.053347 | 0.515267 | 6.071469 | 0.392082
69.53912 | 18.8618 | 17.79278 | 10.79644 | 1.069015 | 0.516711 | 6.086374 | 0.3932608
69.54911 | 18.8982 | 17.79979 | 10.78666 | 1.098409 | 0.5181632 | 6.100519 | 0.3944471
69.55911 | 18.913 | 17.80608 | 10.77688 | 1.106925 | 0.5196264 | 6.113921 | 0.3956432
69.56911 | 18.9572 | 17.81162 | 10.76712 | 1.145578 | 0.5210994 | 6.126557 | 0.3968481
69.57911 | 18.9674 | 17.81642 | 10.75736 | 1.150979 | 0.5225821 | 6.138418 | 0.3980617
69.58911 | 18.9973 | 17.82046 | 10.74761 | 1.176836 | 0.5240746 | 6.149493 | 0.3992842
69.59911 | 19.0104 | 17.82374 | 10.73787 | 1.186657 | 0.525577 | 6.159776 | 0.4005156
69.6091 | 19.0125 | 17.82625 | 10.72816 | 1.18625 | 0.5270878 | 6.169251 | 0.4017547
69.6191 | 19.0208 | 17.82798 | 10.71844 | 1.192816 | 0.5286101 | 6.177929 | 0.4030041
69.6291 | 19.0245 | 17.82893 | 10.70873 | 1.195565 | 0.5301425 | 6.185795 | 0.4042626
69.6391 | 19.0318 | 17.8291 | 10.69904 | 1.202702 | 0.531685 | 6.192844 | 0.4055303
69.6491 | 19.0308 | 17.82847 | 10.68935 | 1.20233 | 0.5332376 | 6.199071 | 0.4068072
69.6591 | 19.0138 | 17.82705 | 10.67968 | 1.186752 | 0.5348005 | 6.204474 | 0.4080934
69.66909 | 19.0205 | 17.82483 | 10.67003 | 1.195671 | 0.536372 | 6.209043 | 0.4093877
69.67909 | 19.0106 | 17.82181 | 10.66037 | 1.18879 | 0.5379556 | 6.212787 | 0.4106926
69.68909 | 18.9747 | 17.81799 | 10.65073 | 1.15671 | 0.5395495 | 6.215699 | 0.4120071
69.69909 | 18.9595 | 17.81337 | 10.6411 | 1.146132 | 0.5411541 | 6.217778 | 0.4133312
69.70909 | 18.9639 | 17.80795 | 10.63149 | 1.155954 | 0.5427691 | 6.219025 | 0.4146649
69.71909 | 18.9164 | 17.80172 | 10.62188 | 1.114676 | 0.544395 | 6.21944 | 0.4160083
69.72908 | 18.8876 | 17.79471 | 10.6123 | 1.092889 | 0.5460296 | 6.219026 | 0.4173602
69.73908 | 18.8601 | 17.7869 | 10.60271 | 1.073204 | 0.5476767 | 6.217783 | 0.4187232
69.74908 | 18.8347 | 17.77829 | 10.59314 | 1.056411 | 0.549335 | 6.215716 | 0.4200962
69.75908 | 18.7735 | 17.76889 | 10.58358 | 1.004606 | 0.5510037 | 6.212827 | 0.4214791
69.76908 | 18.7499 | 17.75872 | 10.57404 | 0.9911846 | 0.5526838 | 6.209122 | 0.4228721
69.77908 | 18.6926 | 17.74776 | 10.5645 | 0.9448407 | 0.5543746 | 6.204607 | 0.4242754
69.78907 | 18.6696 | 17.73604 | 10.55499 | 0.9335567 | 0.5560751 | 6.19929 | 0.4256874
69.79907 | 18.6086 | 17.72355 | 10.54548 | 0.8850483 | 0.5577885 | 6.193171 | 0.4271112
69.80907 | 18.5701 | 17.7103 | 10.53598 | 0.8597974 | 0.559513 | 6.18626 | 0.4285453
69.81907 | 18.4957 | 17.69631 | 10.5265 | 0.7993944 | 0.561249 | 6.178566 | 0.4299899
69.82907 | 18.4571 | 17.68157 | 10.51703 | 0.7755322 | 0.5629963 | 6.170097 | 0.431445
69.83907 | 18.4088 | 17.6661 | 10.50757 | 0.7426999 | 0.5647553 | 6.160863 | 0.4329108
69.84906 | 18.3405 | 17.64993 | 10.49814 | 0.6905715 | 0.566524 | 6.150883 | 0.4343858
69.85906 | 18.2723 | 17.63303 | 10.4887 | 0.6392668 | 0.5683062 | 6.14015 | 0.4358731
69.86906 | 18.2224 | 17.61544 | 10.47929 | 0.6069614 | 0.5701001 | 6.128682 | 0.4373712
69.87906 | 18.153 | 17.59716 | 10.46988 | 0.5558413 | 0.5719058 | 6.116492 | 0.4388803
69.88906 | 18.0856 | 17.5782 | 10.46049 | 0.5073951 | 0.5737235 | 6.103591 | 0.4404005
69.89906 | 18.0166 | 17.55859 | 10.45111 | 0.4580091 | 0.5755532 | 6.089994 | 0.4419318
69.90905 | 17.955 | 17.53835 | 10.44176 | 0.4166509 | 0.5773931 | 6.075725 | 0.4434728
69.91905 | 17.893 | 17.51745 | 10.43241 | 0.375545 | 0.579247 | 6.060773 | 0.4450266
69.92905 | 17.816 | 17.49594 | 10.42307 | 0.320058 | 0.5811132 | 6.045164 | 0.4465919
69.93905 | 17.7484 | 17.47382 | 10.41375 | 0.2745754 | 0.5829917 | 6.028913 | 0.4481686
69.94905 | 17.6715 | 17.45112 | 10.40444 | 0.220382 | 0.5848827 | 6.012034 | 0.449757
69.95904 | 17.6052 | 17.42786 | 10.39516 | 0.1773391 | 0.5867843 | 5.99456 | 0.4513554
69.96904 | 17.5496 | 17.40402 | 10.38588 | 0.1455772 | 0.5887002 | 5.976473 | 0.4529671
69.97904 | 17.459 | 17.37964 | 10.37662 | 0.07935612 | 0.5906291 | 5.957805 | 0.4545909
69.98904 | 17.3959 | 17.35474 | 10.36737 | 0.04116112 | 0.5925706 | 5.938571 | 0.4562265
69.99904 | 17.3234 | 17.32933 | 10.35814 | -0.005925059 | 0.594525 | 5.918789 | 0.4578742
70.00904 | 17.2641 | 17.30342 | 10.34892 | -0.03931863 | 0.5964924 | 5.898474 | 0.459534
70.01903 | 17.1811 | 17.27706 | 10.33972 | -0.09596421 | 0.5984699 | 5.877666 | 0.4612041
70.02903 | 17.1074 | 17.25023 | 10.33054 | -0.1428262 | 0.600464 | 5.856337 | 0.4628886
70.03903 | 17.0519 | 17.22295 | 10.32136 | -0.171047 | 0.6024705 | 5.834528 | 0.4645855
70.04903 | 16.9852 | 17.19525 | 10.31221 | -0.2100452 | 0.6044912 | 5.812253 | 0.4662951
70.05903 | 16.9158 | 17.16714 | 10.30306 | -0.251338 | 0.6065246 | 5.789531 | 0.4680175
70.06903 | 16.8436 | 17.13864 | 10.29394 | -0.2950426 | 0.6085724 | 5.766379 | 0.4697525
70.07902 | 16.8061 | 17.10981 | 10.28484 | -0.303705 | 0.6106309 | 5.742837 | 0.4714985
70.08902 | 16.7271 | 17.08059 | 10.27574 | -0.3534874 | 0.6127057 | 5.718878 | 0.4732596
70.09902 | 16.6696 | 17.05103 | 10.26667 | -0.3814343 | 0.6147944 | 5.69454 | 0.4750337
70.10902 | 16.6111 | 17.02116 | 10.25761 | -0.4100642 | 0.6168972 | 5.669841 | 0.476821
70.11902 | 16.5595 | 16.99099 | 10.24856 | -0.4314945 | 0.619014 | 5.644799 | 0.4786218
70.12902 | 16.5023 | 16.96054 | 10.23953 | -0.4582421 | 0.621145 | 5.61943 | 0.480436
70.13901 | 16.441 | 16.92986 | 10.23053 | -0.4888647 | 0.6232892 | 5.593784 | 0.4822627
70.14901 | 16.3891 | 16.8989 | 10.22153 | -0.5098002 | 0.625449 | 5.567814 | 0.4841041
70.15901 | 16.3328 | 16.8677 | 10.21255 | -0.5348955 | 0.6276224 | 5.54156 | 0.4859587
70.16901 | 16.293 | 16.83629 | 10.20359 | -0.5432873 | 0.6298114 | 5.515054 | 0.4878279
70.17901 | 16.2354 | 16.80468 | 10.19465 | -0.569283 | 0.6320153 | 5.488307 | 0.4897113
70.18901 | 16.1945 | 16.77291 | 10.18572 | -0.578409 | 0.634235 | 5.461342 | 0.4916096
70.199 | 16.1381 | 16.74099 | 10.17682 | -0.602893 | 0.6364666 | 5.434186 | 0.4935196
70.209 | 16.1069 | 16.7089 | 10.16793 | -0.6019991 | 0.6387156 | 5.406809 | 0.4954459
70.219 | 16.0542 | 16.67667 | 10.15905 | -0.6224744 | 0.6409798 | 5.379254 | 0.4973868
70.229 | 16.0072 | 16.64433 | 10.1502 | -0.6371346 | 0.6432594 | 5.351536 | 0.4993424
70.239 | 15.9812 | 16.6119 | 10.14136 | -0.6306956 | 0.6455545 | 5.32367 | 0.5013129
70.249 | 15.932 | 16.57937 | 10.13254 | -0.6473732 | 0.6478654 | 5.295673 | 0.5032984
70.25899 | 15.8995 | 16.54681 | 10.12374 | -0.6473127 | 0.6501896 | 5.267584 | 0.505297
70.26899 | 15.8565 | 16.51417 | 10.11496 | -0.6576677 | 0.6525321 | 5.239365 | 0.5073129
70.27899 | 15.8218 | 16.48148 | 10.10619 | -0.6596816 | 0.6548906 | 5.211056 | 0.509344
70.28899 | 15.7834 | 16.44877 | 10.09744 | -0.6653721 | 0.6572653 | 5.182673 | 0.5113908
70.29899 | 15.7553 | 16.41605 | 10.08871 | -0.6607509 | 0.6596564 | 5.154228 | 0.5134534
70.30899 | 15.7202 | 16.38333 | 10.08 | -0.6631316 | 0.6620638 | 5.125734 | 0.5155316
70.31898 | 15.682 | 16.35066 | 10.07132 | -0.6686613 | 0.6644855 | 5.097233 | 0.5176238
70.32898 | 15.6608 | 16.31799 | 10.06265 | -0.6571866 | 0.6669263 | 5.068681 | 0.5197341
70.33898 | 15.6273 | 16.28535 | 10.05399 | -0.6580549 | 0.669384 | 5.040119 | 0.5218608
70.34898 | 15.6015 | 16.25278 | 10.04536 | -0.6512761 | 0.6718587 | 5.011558 | 0.5240039
70.35898 | 15.5736 | 16.22026 | 10.03674 | -0.6466647 | 0.6743506 | 4.983011 | 0.5261635
70.36897 | 15.5491 | 16.18786 | 10.02815 | -0.6387622 | 0.6768573 | 4.954515 | 0.5283377
70.37897 | 15.5329 | 16.15552 | 10.01958 | -0.6226182 | 0.6793839 | 4.926028 | 0.5305311
70.38897 | 15.5069 | 16.12327 | 10.01102 | -0.6163748 | 0.6819282 | 4.897587 | 0.5327414
70.39897 | 15.4727 | 16.09114 | 10.00248 | -0.6184426 | 0.6844902 | 4.869203 | 0.5349689
70.40897 | 15.4631 | 16.05913 | 9.993963 | -0.5960328 | 0.6870702 | 4.840886 | 0.5372139
70.41897 | 15.4302 | 16.02726 | 9.985466 | -0.5970557 | 0.6896683 | 4.812645 | 0.5394765
70.42896 | 15.4182 | 15.99555 | 9.976997 | -0.5773517 | 0.6922817 | 4.784519 | 0.5417545
70.43896 | 15.3951 | 15.96397 | 9.968539 | -0.5688687 | 0.6949164 | 4.75646 | 0.5440527
70.44896 | 15.3727 | 15.93255 | 9.960103 | -0.5598463 | 0.6975697 | 4.728505 | 0.5463689
70.45896 | 15.3574 | 15.90129 | 9.951686 | -0.5438944 | 0.7002418 | 4.700663 | 0.5487033
70.46896 | 15.3555 | 15.87022 | 9.943291 | -0.5147213 | 0.7029328 | 4.672942 | 0.5510563
70.47896 | 15.3225 | 15.83934 | 9.934916 | -0.5168357 | 0.7056429 | 4.64535 | 0.5534277
70.48895 | 15.3215 | 15.80867 | 9.92657 | -0.4871749 | 0.7083689 | 4.617921 | 0.5558152
70.49895 | 15.3022 | 15.77819 | 9.918237 | -0.475987 | 0.7111175 | 4.590608 | 0.5582244
70.50895 | 15.295 | 15.74791 | 9.909924 | -0.45291 | 0.7138859 | 4.563447 | 0.5606528
70.51895 | 15.2853 | 15.71785 | 9.901634 | -0.4325504 | 0.716674 | 4.536442 | 0.5631005
70.52895 | 15.2532 | 15.68802 | 9.893364 | -0.4348158 | 0.7194821 | 4.509602 | 0.5655679
70.53895 | 15.2475 | 15.65841 | 9.885116 | -0.4109125 | 0.7223103 | 4.482931 | 0.5680549
70.54894 | 15.2379 | 15.62908 | 9.876898 | -0.3911759 | 0.725156 | 4.456463 | 0.5705595
70.55894 | 15.2271 | 15.59995 | 9.868693 | -0.372854 | 0.7280251 | 4.430149 | 0.5730865
70.56894 | 15.214 | 15.57108 | 9.86051 | -0.3570821 | 0.7309149 | 4.404023 | 0.5756339
70.57894 | 15.2069 | 15.54247 | 9.852349 | -0.3355655 | 0.7338255 | 4.378089 | 0.5782019
70.58894 | 15.1899 | 15.51411 | 9.84421 | -0.3242098 | 0.7367573 | 4.352352 | 0.5807906
70.59894 | 15.1986 | 15.48602 | 9.836093 | -0.2874201 | 0.7397103 | 4.326816 | 0.5834002
70.60893 | 15.1857 | 15.45823 | 9.828007 | -0.2725282 | 0.7426819 | 4.301511 | 0.5860284
70.61893 | 15.1751 | 15.43068 | 9.819935 | -0.2555844 | 0.7456781 | 4.276391 | 0.5886806
70.62893 | 15.1621 | 15.40342 | 9.811885 | -0.2413214 | 0.7486963 | 4.251486 | 0.5913544
70.63893 | 15.1736 | 15.37644 | 9.803858 | -0.202842 | 0.7517365 | 4.226797 | 0.59405
70.64893 | 15.1505 | 15.34975 | 9.795854 | -0.1992518 | 0.7547992 | 4.202331 | 0.5967678
70.65893 | 15.1526 | 15.32335 | 9.787873 | -0.1707526 | 0.7578841 | 4.178088 | 0.5995076
70.66892 | 15.1454 | 15.29728 | 9.779923 | -0.1518751 | 0.7609888 | 4.154096 | 0.6022673
70.67892 | 15.1343 | 15.27148 | 9.771988 | -0.1371766 | 0.7641203 | 4.130316 | 0.605053
70.68892 | 15.1369 | 15.24597 | 9.764076 | -0.10907 | 0.7672735 | 4.10676 | 0.6078605
70.69892 | 15.1394 | 15.22077 | 9.756187 | -0.08137445 | 0.7704509 | 4.083444 | 0.6106917
70.70892 | 15.1308 | 15.19589 | 9.748323 | -0.0650876 | 0.7736518 | 4.060367 | 0.6135465
70.71891 | 15.1307 | 15.17134 | 9.740489 | -0.04064013 | 0.7768741 | 4.037555 | 0.6164216
70.72891 | 15.1324 | 15.14708 | 9.732672 | -0.01467814 | 0.780123 | 4.014959 | 0.619324
70.73891 | 15.12 | 15.12313 | 9.724878 | -0.003132249 | 0.783396 | 3.992607 | 0.6222513
70.74891 | 15.1211 | 15.09951 | 9.717108 | 0.02159499 | 0.7866936 | 3.970501 | 0.6252022
70.75891 | 15.123 | 15.0762 | 9.709363 | 0.04680093 | 0.7900162 | 3.948642 | 0.6281778
70.76891 | 15.1315 | 15.05322 | 9.701641 | 0.07828424 | 0.7933637 | 3.927032 | 0.6311784
70.7789 | 15.1254 | 15.03058 | 9.693952 | 0.09482206 | 0.7967331 | 3.905693 | 0.6342
70.7889 | 15.1193 | 15.00825 | 9.686279 | 0.111055 | 0.8001313 | 3.884583 | 0.6372511
70.7989 | 15.1262 | 14.98624 | 9.678631 | 0.1399593 | 0.8035553 | 3.863726 | 0.640328
70.8089 | 15.1304 | 14.96457 | 9.671008 | 0.1658344 | 0.8070053 | 3.843121 | 0.6434309
70.8189 | 15.1205 | 14.94322 | 9.66341 | 0.1772785 | 0.8104815 | 3.82277 | 0.64656
70.8289 | 15.1268 | 14.92221 | 9.655836 | 0.2045904 | 0.8139844 | 3.802674 | 0.6497157
70.83889 | 15.1148 | 14.90155 | 9.648295 | 0.2132485 | 0.8175105 | 3.782851 | 0.6528951
70.84889 | 15.1424 | 14.88121 | 9.640772 | 0.261193 | 0.821067 | 3.763264 | 0.6561047
70.85889 | 15.1263 | 14.8612 | 9.633274 | 0.2651014 | 0.824651 | 3.743932 | 0.6593418
70.86889 | 15.1296 | 14.84153 | 9.625801 | 0.2880737 | 0.8282625 | 3.724856 | 0.6626065
70.87889 | 15.1376 | 14.82219 | 9.618354 | 0.3154091 | 0.8319018 | 3.706036 | 0.6658992
70.88889 | 15.136 | 14.80319 | 9.610932 | 0.3328061 | 0.8355693 | 3.687472 | 0.6692203
70.89888 | 15.1458 | 14.78455 | 9.603544 | 0.3612462 | 0.8392617 | 3.669182 | 0.6725666
70.90888 | 15.1317 | 14.76623 | 9.596174 | 0.3654659 | 0.8429862 | 3.651129 | 0.6759451
70.91888 | 15.1446 | 14.74825 | 9.58883 | 0.3963458 | 0.8467397 | 3.633331 | 0.6793527
70.92888 | 15.1393 | 14.73061 | 9.581513 | 0.4086856 | 0.8505226 | 3.615789 | 0.68279
70.93888 | 15.1426 | 14.71332 | 9.574221 | 0.4292848 | 0.854335 | 3.598502 | 0.686257
70.94888 | 15.151 | 14.69636 | 9.566956 | 0.4546431 | 0.8581771 | 3.58147 | 0.6897541
70.95887 | 15.1462 | 14.67976 | 9.559725 | 0.466444 | 0.8620458 | 3.564707 | 0.6932784
70.96887 | 15.1489 | 14.66348 | 9.552512 | 0.4854196 | 0.8659486 | 3.548183 | 0.6968368
70.97887 | 15.1607 | 14.64755 | 9.545327 | 0.5131541 | 0.8698821 | 3.53191 | 0.7004264
70.98887 | 15.1612 | 14.63195 | 9.538168 | 0.5292468 | 0.8738468 | 3.51589 | 0.7040474
70.99887 | 15.1714 | 14.6167 | 9.531037 | 0.5546975 | 0.8778429 | 3.500122 | 0.7077003
71.00887 | 15.177 | 14.60179 | 9.523932 | 0.575207 | 0.8818704 | 3.484605 | 0.7113852
71.01886 | 15.1713 | 14.58724 | 9.516862 | 0.5840596 | 0.8859262 | 3.469353 | 0.7150991
71.02886 | 15.1868 | 14.57301 | 9.509812 | 0.6137853 | 0.890018 | 3.454335 | 0.7188495
71.03886 | 15.193 | 14.55913 | 9.502789 | 0.633869 | 0.8941428 | 3.439566 | 0.7226331
71.04886 | 15.1957 | 14.54559 | 9.495794 | 0.6501108 | 0.8983005 | 3.425045 | 0.7264502
71.05886 | 15.2063 | 14.53239 | 9.488826 | 0.6739111 | 0.9024915 | 3.41077 | 0.7303013
71.06886 | 15.2023 | 14.51953 | 9.481887 | 0.6827698 | 0.9067165 | 3.39674 | 0.7341866
71.07885 | 15.2226 | 14.50702 | 9.474982 | 0.7155753 | 0.9109708 | 3.382969 | 0.7381028
71.08885 | 15.2315 | 14.49485 | 9.468098 | 0.7366521 | 0.9152638 | 3.369428 | 0.7420579
71.09885 | 15.2338 | 14.48301 | 9.461242 | 0.7507875 | 0.9195916 | 3.356131 | 0.7460484
71.10885 | 15.2504 | 14.47152 | 9.454414 | 0.778882 | 0.9239545 | 3.343074 | 0.7500747
71.11885 | 15.2637 | 14.46036 | 9.447615 | 0.8033359 | 0.9283528 | 3.330259 | 0.7541373
71.12884 | 15.2707 | 14.44956 | 9.440851 | 0.8211392 | 0.9327824 | 3.317695 | 0.7582324
71.13884 | 15.2855 | 14.43909 | 9.434109 | 0.8464129 | 0.9372526 | 3.305357 | 0.7623686
71.14884 | 15.2924 | 14.42895 | 9.427395 | 0.8634468 | 0.9417593 | 3.293257 | 0.7665421
71.15884 | 15.3115 | 14.41916 | 9.42071 | 0.8923409 | 0.9463029 | 3.281392 | 0.7707535
71.16884 | 15.3251 | 14.4097 | 9.414055 | 0.9153958 | 0.9508837 | 3.269763 | 0.7750032
71.17884 | 15.3368 | 14.40059 | 9.407428 | 0.9362113 | 0.9555022 | 3.258367 | 0.7792915
71.18883 | 15.3442 | 14.39182 | 9.400837 | 0.9523795 | 0.9601533 | 3.247217 | 0.7836133
71.19883 | 15.3513 | 14.38338 | 9.394268 | 0.9679179 | 0.9648483 | 3.236286 | 0.7879801
71.20883 | 15.3775 | 14.37528 | 9.387729 | 1.002218 | 0.969582 | 3.225584 | 0.792387
71.21883 | 15.3791 | 14.36752 | 9.381219 | 1.01158 | 0.974356 | 3.21511 | 0.7968349
71.22883 | 15.4008 | 14.3601 | 9.374739 | 1.040704 | 0.9791684 | 3.204865 | 0.8013231
71.23883 | 15.4149 | 14.35301 | 9.368289 | 1.061891 | 0.984021 | 3.194847 | 0.8058523
71.24882 | 15.4323 | 14.34627 | 9.361875 | 1.086033 | 0.9889083 | 3.185065 | 0.8104181
71.25882 | 15.4464 | 14.33985 | 9.355485 | 1.106546 | 0.9938423 | 3.175496 | 0.8150314
71.26882 | 15.4555 | 14.33378 | 9.349124 | 1.121721 | 0.9988176 | 3.16615 | 0.8196873
71.27882 | 15.4699 | 14.32804 | 9.342794 | 1.14186 | 1.003835 | 3.157025 | 0.8243864
71.28882 | 15.4846 | 14.32264 | 9.336494 | 1.161962 | 1.008894 | 3.148121 | 0.829129
71.29882 | 15.5116 | 14.31757 | 9.330224 | 1.194029 | 1.013995 | 3.139436 | 0.8339158
71.30881 | 15.519 | 14.31284 | 9.323991 | 1.206156 | 1.019135 | 3.130975 | 0.8387422
71.31881 | 15.5197 | 14.30845 | 9.317782 | 1.211251 | 1.024323 | 3.122725 | 0.8436186
71.32881 | 15.535 | 14.30439 | 9.311605 | 1.230611 | 1.029555 | 3.114689 | 0.8485405
71.33881 | 15.5612 | 14.30067 | 9.305458 | 1.260535 | 1.034832 | 3.106867 | 0.8535087
71.34881 | 15.5738 | 14.29728 | 9.299342 | 1.276522 | 1.040154 | 3.099259 | 0.8585234
71.35881 | 15.5852 | 14.29422 | 9.293257 | 1.290976 | 1.04552 | 3.091862 | 0.8635851
71.3688 | 15.5952 | 14.29151 | 9.287209 | 1.303689 | 1.050927 | 3.084685 | 0.8686902
71.3788 | 15.6146 | 14.28913 | 9.281186 | 1.325473 | 1.056386 | 3.077707 | 0.8738475
71.3888 | 15.629 | 14.28708 | 9.275195 | 1.341922 | 1.061891 | 3.070938 | 0.8790536
71.3988 | 15.6464 | 14.28536 | 9.269236 | 1.361037 | 1.067444 | 3.064374 | 0.884309
71.4088 | 15.666 | 14.28398 | 9.263308 | 1.382018 | 1.073044 | 3.058017 | 0.8896139
71.4188 | 15.6663 | 14.28294 | 9.257411 | 1.383364 | 1.078693 | 3.051863 | 0.8949694
71.42879 | 15.6938 | 14.28222 | 9.251553 | 1.411576 | 1.084385 | 3.045917 | 0.9003702
71.43879 | 15.7123 | 14.28185 | 9.24572 | 1.430453 | 1.090131 | 3.040168 | 0.9058279
71.44879 | 15.718 | 14.2818 | 9.23992 | 1.436197 | 1.095927 | 3.034619 | 0.9113374
71.45879 | 15.725 | 14.28209 | 9.234151 | 1.442906 | 1.101774 | 3.029269 | 0.9168997
71.46879 | 15.7394 | 14.28272 | 9.228415 | 1.45668 | 1.107671 | 3.024118 | 0.9225153
71.47879 | 15.7687 | 14.28368 | 9.222712 | 1.485021 | 1.11362 | 3.019163 | 0.9281845
71.48878 | 15.7884 | 14.28497 | 9.217046 | 1.503431 | 1.119615 | 3.014407 | 0.933902
71.49878 | 15.7954 | 14.2866 | 9.211408 | 1.508803 | 1.125667 | 3.009841 | 0.9396804
71.50878 | 15.8096 | 14.28856 | 9.205802 | 1.521042 | 1.131773 | 3.005469 | 0.9455143
71.51878 | 15.8319 | 14.29085 | 9.200229 | 1.541046 | 1.137933 | 3.001288 | 0.9514045
71.52878 | 15.8502 | 14.29348 | 9.194689 | 1.556715 | 1.144147 | 2.997298 | 0.9573514
71.53877 | 15.8619 | 14.29645 | 9.189187 | 1.565454 | 1.150408 | 2.993501 | 0.9633496
71.54877 | 15.874 | 14.29975 | 9.183713 | 1.574254 | 1.156732 | 2.989888 | 0.9694122
71.55877 | 15.8952 | 14.30338 | 9.178273 | 1.591821 | 1.163111 | 2.986462 | 0.9755331
71.56877 | 15.9129 | 14.30735 | 9.172865 | 1.605552 | 1.169547 | 2.983222 | 0.9817135
71.57877 | 15.9283 | 14.31165 | 9.167491 | 1.616649 | 1.176039 | 2.980167 | 0.9879537
71.58877 | 15.9421 | 14.31629 | 9.162151 | 1.62581 | 1.18259 | 2.977294 | 0.9942548
71.59876 | 15.963 | 14.32126 | 9.15685 | 1.641742 | 1.18919 | 2.974607 | 1.000611
71.60876 | 15.9775 | 14.32657 | 9.151577 | 1.650933 | 1.195858 | 2.972097 | 1.007035
71.61876 | 16.0045 | 14.33221 | 9.146338 | 1.672289 | 1.202584 | 2.969767 | 1.013522
71.62876 | 16.0167 | 14.33819 | 9.141133 | 1.678509 | 1.209371 | 2.967615 | 1.020072
71.63876 | 16.0401 | 14.34451 | 9.135962 | 1.695594 | 1.216218 | 2.96564 | 1.026687
71.64876 | 16.0543 | 14.35116 | 9.130825 | 1.703142 | 1.223126 | 2.96384 | 1.033366
71.65875 | 16.0777 | 14.35814 | 9.125728 | 1.719561 | 1.23009 | 2.962217 | 1.040104
71.66875 | 16.0924 | 14.36546 | 9.12066 | 1.726937 | 1.237123 | 2.960766 | 1.046914
71.67875 | 16.1063 | 14.37312 | 9.115627 | 1.733176 | 1.244219 | 2.959486 | 1.053792
71.68875 | 16.1277 | 14.38112 | 9.110628 | 1.746579 | 1.25138 | 2.958377 | 1.060737
71.69875 | 16.1505 | 14.38946 | 9.105664 | 1.761044 | 1.258605 | 2.957438 | 1.06775
71.70875 | 16.166 | 14.39813 | 9.100735 | 1.767872 | 1.265895 | 2.956666 | 1.074833
71.71874 | 16.1737 | 14.40713 | 9.095845 | 1.766571 | 1.273243 | 2.956062 | 1.081978
71.72874 | 16.2028 | 14.41648 | 9.090986 | 1.786324 | 1.280666 | 2.955623 | 1.089201
71.73874 | 16.2228 | 14.42616 | 9.086162 | 1.796639 | 1.288156 | 2.955348 | 1.096495
71.74874 | 16.2532 | 14.43618 | 9.081373 | 1.817016 | 1.295714 | 2.955236 | 1.103862
71.75874 | 16.2732 | 14.44655 | 9.076619 | 1.826655 | 1.30334 | 2.955285 | 1.111301
71.76874 | 16.2876 | 14.45725 | 9.071901 | 1.830354 | 1.311037 | 2.955494 | 1.118814
71.77873 | 16.3034 | 14.46827 | 9.067223 | 1.835126 | 1.318795 | 2.955862 | 1.126394
71.78873 | 16.3239 | 14.47965 | 9.062576 | 1.844248 | 1.326632 | 2.956387 | 1.134057
71.79873 | 16.3532 | 14.49137 | 9.057965 | 1.86183 | 1.334541 | 2.957068 | 1.141795
71.80873 | 16.3782 | 14.50343 | 9.053389 | 1.874773 | 1.342522 | 2.957904 | 1.149611
71.81873 | 16.3982 | 14.51582 | 9.04885 | 1.882376 | 1.350577 | 2.958893 | 1.157504
71.82873 | 16.4011 | 14.52856 | 9.044347 | 1.872538 | 1.358705 | 2.960034 | 1.165476
71.83872 | 16.4239 | 14.54163 | 9.039884 | 1.882273 | 1.3669 | 2.961324 | 1.173519
71.84872 | 16.4656 | 14.55504 | 9.035453 | 1.910555 | 1.375178 | 2.962764 | 1.18165
71.85872 | 16.4852 | 14.5688 | 9.031058 | 1.916396 | 1.383533 | 2.964351 | 1.189862
71.86872 | 16.5074 | 14.5829 | 9.0267 | 1.924497 | 1.391964 | 2.966084 | 1.198156
71.87872 | 16.5334 | 14.59734 | 9.022378 | 1.936055 | 1.400473 | 2.967961 | 1.206532
71.88872 | 16.5464 | 14.61213 | 9.018093 | 1.934273 | 1.409061 | 2.969981 | 1.214992
71.89871 | 16.5876 | 14.62724 | 9.013849 | 1.960363 | 1.41772 | 2.97214 | 1.223529
71.90871 | 16.6 | 14.6427 | 9.009638 | 1.957297 | 1.426467 | 2.974441 | 1.232158
71.91871 | 16.6245 | 14.65851 | 9.005463 | 1.96599 | 1.435294 | 2.976879 | 1.240873
71.92871 | 16.6391 | 14.67466 | 9.001326 | 1.96444 | 1.444204 | 2.979454 | 1.249676
71.93871 | 16.6744 | 14.69115 | 8.997225 | 1.983248 | 1.453196 | 2.982164 | 1.258566
71.9487 | 16.7106 | 14.70797 | 8.993166 | 2.002628 | 1.462264 | 2.985007 | 1.267534
71.9587 | 16.7169 | 14.72515 | 8.98914 | 1.991751 | 1.471424 | 2.987982 | 1.276603
71.9687 | 16.7383 | 14.74267 | 8.985152 | 1.995631 | 1.480669 | 2.991086 | 1.285761
71.9787 | 16.7678 | 14.76053 | 8.981201 | 2.007268 | 1.49 | 2.994319 | 1.295012
71.9887 | 16.7959 | 14.77874 | 8.977288 | 2.017162 | 1.499418 | 2.997678 | 1.304354
71.9987 | 16.8249 | 14.79729 | 8.973412 | 2.027613 | 1.508923 | 3.001162 | 1.313789
72.00869 | 16.849 | 14.81616 | 8.969578 | 2.032841 | 1.518507 | 3.004765 | 1.323309
72.01869 | 16.877 | 14.83539 | 8.965778 | 2.041606 | 1.52819 | 3.008493 | 1.332933
72.02869 | 16.8955 | 14.85497 | 8.962016 | 2.040527 | 1.537963 | 3.01234 | 1.342654
72.03869 | 16.9234 | 14.8749 | 8.958292 | 2.048505 | 1.547828 | 3.016305 | 1.35247
72.04869 | 16.958 | 14.89516 | 8.954607 | 2.062839 | 1.557784 | 3.020386 | 1.362384
72.05869 | 16.989 | 14.91577 | 8.950959 | 2.073231 | 1.567832 | 3.024581 | 1.372397
72.06868 | 17.0088 | 14.9367 | 8.947354 | 2.072102 | 1.577964 | 3.028882 | 1.382498
72.07868 | 17.037 | 14.95799 | 8.943783 | 2.079006 | 1.588201 | 3.0333 | 1.39271
72.08868 | 17.0555 | 14.97963 | 8.940251 | 2.075867 | 1.598533 | 3.037825 | 1.403024
72.09868 | 17.0992 | 15.00162 | 8.936757 | 2.097584 | 1.608962 | 3.042458 | 1.413439
72.10868 | 17.1264 | 15.02394 | 8.933302 | 2.102458 | 1.619488 | 3.047195 | 1.423957
72.11868 | 17.1529 | 15.04661 | 8.929886 | 2.106288 | 1.630112 | 3.052035 | 1.434579
72.12867 | 17.1939 | 15.0696 | 8.926513 | 2.124297 | 1.640824 | 3.056971 | 1.445295
72.13867 | 17.2294 | 15.09296 | 8.923175 | 2.136441 | 1.651646 | 3.062011 | 1.456127
72.14867 | 17.2539 | 15.11666 | 8.919876 | 2.137241 | 1.66257 | 3.067148 | 1.467065
72.15867 | 17.2836 | 15.1407 | 8.916616 | 2.142899 | 1.673594 | 3.072381 | 1.478111
72.16867 | 17.3132 | 15.16509 | 8.913395 | 2.148113 | 1.684721 | 3.077706 | 1.489264
72.17867 | 17.36 | 15.18982 | 8.910214 | 2.170184 | 1.695952 | 3.083124 | 1.500527
72.18866 | 17.3929 | 15.21486 | 8.907075 | 2.178037 | 1.707275 | 3.088625 | 1.511888
72.19866 | 17.4168 | 15.24028 | 8.903973 | 2.176523 | 1.718715 | 3.094219 | 1.523371
72.20866 | 17.4443 | 15.26603 | 8.90091 | 2.178266 | 1.730261 | 3.099899 | 1.534965
72.21866 | 17.4739 | 15.29213 | 8.897887 | 2.181766 | 1.741913 | 3.105663 | 1.546671
72.22866 | 17.5287 | 15.31858 | 8.894903 | 2.210124 | 1.753673 | 3.111509 | 1.55849
72.23866 | 17.5591 | 15.34536 | 8.89196 | 2.21374 | 1.765542 | 3.117434 | 1.570423
72.24865 | 17.5822 | 15.37246 | 8.889059 | 2.209742 | 1.777508 | 3.123432 | 1.582459
72.25865 | 17.6172 | 15.39993 | 8.886196 | 2.217274 | 1.789597 | 3.129513 | 1.594621
72.26865 | 17.6512 | 15.42774 | 8.883373 | 2.223464 | 1.801796 | 3.135668 | 1.6069
72.27865 | 17.6949 | 15.45589 | 8.880589 | 2.239013 | 1.814108 | 3.141896 | 1.619295
72.28865 | 17.7238 | 15.48438 | 8.877847 | 2.23942 | 1.826532 | 3.148195 | 1.631807
72.29865 | 17.7616 | 15.51321 | 8.875144 | 2.248386 | 1.839069 | 3.154563 | 1.644438
72.30864 | 17.7788 | 15.54236 | 8.872485 | 2.236439 | 1.851709 | 3.160993 | 1.657175
72.31864 | 17.8121 | 15.57188 | 8.869863 | 2.240224 | 1.864476 | 3.167495 | 1.670043
72.32864 | 17.8539 | 15.60173 | 8.867282 | 2.252167 | 1.877359 | 3.174061 | 1.683031
72.33864 | 17.883 | 15.63193 | 8.864742 | 2.25107 | 1.890358 | 3.18069 | 1.69614
72.34864 | 17.9132 | 15.66247 | 8.862242 | 2.250732 | 1.903475 | 3.18738 | 1.70937
72.35863 | 17.9404 | 15.69331 | 8.859786 | 2.247086 | 1.916697 | 3.194123 | 1.722708
72.36863 | 17.976 | 15.72453 | 8.857368 | 2.251468 | 1.930052 | 3.200931 | 1.736181
72.37863 | 18.0078 | 15.75609 | 8.854992 | 2.251711 | 1.943525 | 3.207795 | 1.749777
72.38863 | 18.0422 | 15.78799 | 8.852656 | 2.254214 | 1.957119 | 3.214716 | 1.763495
72.39863 | 18.0668 | 15.82022 | 8.850362 | 2.246578 | 1.970834 | 3.22169 | 1.777337
72.40863 | 18.0967 | 15.8528 | 8.848108 | 2.243902 | 1.984671 | 3.228717 | 1.791302
72.41862 | 18.1252 | 15.88568 | 8.845899 | 2.23952 | 1.998616 | 3.235788 | 1.805377
72.42862 | 18.1622 | 15.91893 | 8.843728 | 2.243266 | 2.012698 | 3.242918 | 1.81959
72.43862 | 18.1953 | 15.95253 | 8.841599 | 2.242774 | 2.026903 | 3.250096 | 1.833928
72.44862 | 18.2171 | 15.98646 | 8.839512 | 2.230644 | 2.041232 | 3.257323 | 1.84839
72.45862 | 18.2258 | 16.02073 | 8.837466 | 2.205075 | 2.055686 | 3.264597 | 1.862976
72.46862 | 18.2734 | 16.05533 | 8.835462 | 2.218067 | 2.070265 | 3.271918 | 1.877688
72.47861 | 18.3042 | 16.09024 | 8.833502 | 2.213956 | 2.084954 | 3.27928 | 1.892508
72.48861 | 18.3334 | 16.12553 | 8.831581 | 2.207874 | 2.099784 | 3.286692 | 1.907468
72.49861 | 18.3611 | 16.16115 | 8.829702 | 2.199954 | 2.114741 | 3.294148 | 1.922554
72.50861 | 18.3762 | 16.1971 | 8.827866 | 2.179097 | 2.129825 | 3.301648 | 1.937764
72.51861 | 18.4185 | 16.2334 | 8.826072 | 2.185103 | 2.145036 | 3.309192 | 1.953098
72.52861 | 18.4457 | 16.27003 | 8.824319 | 2.175671 | 2.160375 | 3.316779 | 1.968556
72.5386 | 18.4801 | 16.30696 | 8.822611 | 2.173143 | 2.175824 | 3.3244 | 1.984122
72.5486 | 18.4921 | 16.34426 | 8.820943 | 2.147839 | 2.191418 | 3.332072 | 1.999827
72.5586 | 18.5251 | 16.3819 | 8.819318 | 2.143197 | 2.207142 | 3.339787 | 2.015656
72.5686 | 18.5572 | 16.41988 | 8.817735 | 2.137322 | 2.222993 | 3.347544 | 2.031606
72.5786 | 18.5814 | 16.45819 | 8.816194 | 2.123212 | 2.238974 | 3.355343 | 2.047677
72.5886 | 18.6029 | 16.49683 | 8.814696 | 2.106069 | 2.255082 | 3.363183 | 2.06387
72.59859 | 18.6279 | 16.53577 | 8.813242 | 2.092128 | 2.271305 | 3.371057 | 2.080167
72.60859 | 18.6553 | 16.57508 | 8.81183 | 2.080215 | 2.287671 | 3.378986 | 2.096598
72.61859 | 18.7003 | 16.61473 | 8.81046 | 2.085568 | 2.304167 | 3.386956 | 2.113149
72.62859 | 18.7245 | 16.65471 | 8.809133 | 2.069789 | 2.320792 | 3.39497 | 2.129816
72.63859 | 18.7381 | 16.69502 | 8.807849 | 2.043077 | 2.337545 | 3.403029 | 2.1466
72.64859 | 18.7705 | 16.73567 | 8.806608 | 2.034832 | 2.354427 | 3.411133 | 2.1635
72.65858 | 18.7931 | 16.7766 | 8.805411 | 2.0165 | 2.371422 | 3.419272 | 2.180496
72.66858 | 18.8232 | 16.8179 | 8.804256 | 2.005295 | 2.38856 | 3.427469 | 2.19762
72.67858 | 18.8566 | 16.85954 | 8.803144 | 1.99706 | 2.405826 | 3.435713 | 2.214856
72.68858 | 18.8752 | 16.9015 | 8.802076 | 1.973697 | 2.42322 | 3.444007 | 2.2322
72.69858 | 18.8837 | 16.94379 | 8.801051 | 1.939906 | 2.44074 | 3.45235 | 2.249652
72.70857 | 18.9129 | 16.98637 | 8.80007 | 1.92653 | 2.45837 | 3.460737 | 2.267192
72.71857 | 18.9352 | 17.02931 | 8.799131 | 1.905891 | 2.476142 | 3.469183 | 2.284852
72.72857 | 18.9671 | 17.07258 | 8.798236 | 1.894523 | 2.494041 | 3.477685 | 2.302615
72.73857 | 18.9937 | 17.11617 | 8.797385 | 1.877532 | 2.512064 | 3.486242 | 2.320477
72.74857 | 19.0038 | 17.16008 | 8.796577 | 1.843719 | 2.530212 | 3.494856 | 2.338435
72.75857 | 19.0268 | 17.20431 | 8.795813 | 1.822486 | 2.548482 | 3.50353 | 2.356489
72.76856 | 19.057 | 17.24882 | 8.795094 | 1.808179 | 2.566857 | 3.512254 | 2.374616
72.77856 | 19.0679 | 17.29369 | 8.794417 | 1.77421 | 2.585372 | 3.521051 | 2.39285
72.78856 | 19.1025 | 17.33887 | 8.793784 | 1.763626 | 2.604007 | 3.529911 | 2.411171
72.79856 | 19.1045 | 17.38437 | 8.793196 | 1.720129 | 2.622762 | 3.538839 | 2.429575
72.80856 | 19.1223 | 17.43018 | 8.792651 | 1.692119 | 2.641635 | 3.547834 | 2.44806
72.81856 | 19.1514 | 17.4763 | 8.79215 | 1.675101 | 2.660626 | 3.556901 | 2.466622
72.82855 | 19.1647 | 17.52268 | 8.791694 | 1.642021 | 2.679712 | 3.566032 | 2.48524
72.83855 | 19.1711 | 17.56941 | 8.791281 | 1.601692 | 2.698934 | 3.575246 | 2.503946
72.84855 | 19.2037 | 17.61644 | 8.790913 | 1.587261 | 2.718269 | 3.584538 | 2.522719
72.85855 | 19.2075 | 17.66377 | 8.790589 | 1.543731 | 2.737716 | 3.59391 | 2.541554
72.86855 | 19.2306 | 17.71139 | 8.790309 | 1.519205 | 2.757274 | 3.603364 | 2.560448
72.87855 | 19.2536 | 17.75931 | 8.790073 | 1.494286 | 2.776941 | 3.612903 | 2.579397
72.88854 | 19.265 | 17.80748 | 8.789883 | 1.457524 | 2.796696 | 3.622521 | 2.598377
72.89854 | 19.2737 | 17.85597 | 8.789736 | 1.417728 | 2.816576 | 3.632238 | 2.617422
72.90854 | 19.2871 | 17.90475 | 8.789634 | 1.38235 | 2.83656 | 3.642048 | 2.636508
72.91854 | 19.3081 | 17.95381 | 8.789576 | 1.354293 | 2.856646 | 3.651953 | 2.655631
72.92854 | 19.3226 | 18.00314 | 8.789563 | 1.319461 | 2.876832 | 3.661957 | 2.674785
72.93854 | 19.3363 | 18.05274 | 8.789595 | 1.283558 | 2.897117 | 3.672062 | 2.693967
72.94853 | 19.3559 | 18.10256 | 8.789671 | 1.253337 | 2.917479 | 3.682262 | 2.713151
72.95853 | 19.3447 | 18.15269 | 8.789793 | 1.192006 | 2.937954 | 3.692578 | 2.732369
72.96853 | 19.3629 | 18.20308 | 8.789959 | 1.159817 | 2.958522 | 3.703005 | 2.751598
72.97853 | 19.3927 | 18.25372 | 8.79017 | 1.138975 | 2.979179 | 3.713544 | 2.770832
72.98853 | 19.4014 | 18.30461 | 8.790425 | 1.096787 | 2.999924 | 3.724199 | 2.790064
72.99853 | 19.4087 | 18.35574 | 8.790726 | 1.052956 | 3.020755 | 3.734974 | 2.80929
73.00852 | 19.4265 | 18.40706 | 8.791071 | 1.019439 | 3.041648 | 3.745859 | 2.828483
73.01852 | 19.4287 | 18.45866 | 8.791462 | 0.9700403 | 3.062642 | 3.75688 | 2.847675
73.02852 | 19.4537 | 18.51048 | 8.791898 | 0.9432174 | 3.083714 | 3.768029 | 2.866841
73.03852 | 19.469 | 18.56253 | 8.792379 | 0.9064741 | 3.104862 | 3.779311 | 2.885975
73.04852 | 19.4778 | 18.61478 | 8.792905 | 0.8630189 | 3.126082 | 3.790726 | 2.905068
73.05852 | 19.4851 | 18.66724 | 8.793476 | 0.8178576 | 3.147373 | 3.802278 | 2.924115
73.06851 | 19.4952 | 18.71985 | 8.794092 | 0.7753492 | 3.168711 | 3.813959 | 2.943089
73.07851 | 19.5224 | 18.77271 | 8.794754 | 0.749695 | 3.190134 | 3.825796 | 2.96202
73.08851 | 19.5217 | 18.82574 | 8.795461 | 0.695955 | 3.21162 | 3.83778 | 2.980884
73.09851 | 19.5381 | 18.87896 | 8.796214 | 0.6591358 | 3.233165 | 3.849914 | 2.999671
73.10851 | 19.5447 | 18.93235 | 8.797012 | 0.6123456 | 3.254767 | 3.862201 | 3.018375
73.1185 | 19.5624 | 18.98586 | 8.797855 | 0.5765436 | 3.276401 | 3.874632 | 3.036969
73.1285 | 19.5818 | 19.03957 | 8.798744 | 0.5422335 | 3.298108 | 3.887234 | 3.055481
73.1385 | 19.6014 | 19.09343 | 8.799678 | 0.5079748 | 3.319862 | 3.899999 | 3.073887
73.1485 | 19.6094 | 19.14742 | 8.800658 | 0.4619759 | 3.341662 | 3.912929 | 3.092176
73.1585 | 19.6251 | 19.20156 | 8.801684 | 0.4235439 | 3.363504 | 3.926028 | 3.110341
73.1685 | 19.6316 | 19.25581 | 8.802755 | 0.3757885 | 3.385384 | 3.939298 | 3.128374
73.17849 | 19.6484 | 19.31013 | 8.803871 | 0.3382748 | 3.407281 | 3.952729 | 3.146245
73.18849 | 19.6692 | 19.3646 | 8.805033 | 0.3045963 | 3.429231 | 3.966351 | 3.163988
73.19849 | 19.686 | 19.41918 | 8.806241 | 0.2668189 | 3.451212 | 3.980155 | 3.181573
73.20849 | 19.6793 | 19.47385 | 8.807495 | 0.2054514 | 3.473221 | 3.994142 | 3.198991
73.21849 | 19.7032 | 19.5286 | 8.808795 | 0.1746025 | 3.495254 | 4.008316 | 3.216233
73.22849 | 19.7166 | 19.58342 | 8.810141 | 0.1331809 | 3.517308 | 4.022679 | 3.233291
73.23848 | 19.7361 | 19.63825 | 8.811531 | 0.09785452 | 3.539359 | 4.037218 | 3.250138
73.24848 | 19.7475 | 19.69319 | 8.812969 | 0.05431464 | 3.561448 | 4.051969 | 3.2668
73.25848 | 19.7592 | 19.74817 | 8.814452 | 0.01102856 | 3.583551 | 4.066918 | 3.283251
73.26848 | 19.771 | 19.80319 | 8.815981 | -0.03219353 | 3.605663 | 4.082067 | 3.299482
73.27848 | 19.7862 | 19.85824 | 8.817556 | -0.07204464 | 3.627784 | 4.09742 | 3.315484
73.28848 | 19.8104 | 19.91332 | 8.819178 | -0.1029184 | 3.64991 | 4.112982 | 3.331249
73.29847 | 19.8197 | 19.96834 | 8.820843 | -0.1486396 | 3.672015 | 4.128734 | 3.346748
73.30847 | 19.8325 | 20.02342 | 8.822556 | -0.1909204 | 3.694142 | 4.144714 | 3.362008
73.31847 | 19.841 | 20.07849 | 8.824316 | -0.2374934 | 3.716266 | 4.160909 | 3.377003
73.32847 | 19.8509 | 20.13355 | 8.826121 | -0.2826488 | 3.738384 | 4.17732 | 3.391724
73.33847 | 19.8685 | 20.18858 | 8.827973 | -0.3200802 | 3.760495 | 4.193951 | 3.406162
73.34847 | 19.8854 | 20.24358 | 8.82987 | -0.3581769 | 3.782595 | 4.210803 | 3.420308
73.35846 | 19.9026 | 20.29848 | 8.831812 | -0.3958776 | 3.804662 | 4.227864 | 3.43414
73.36846 | 19.9251 | 20.35338 | 8.833802 | -0.4282817 | 3.826735 | 4.245167 | 3.447677
73.37846 | 19.9254 | 20.40823 | 8.835838 | -0.4828264 | 3.848792 | 4.2627 | 3.460897
73.38846 | 19.9568 | 20.463 | 8.837921 | -0.5062041 | 3.87083 | 4.280464 | 3.47379
73.39846 | 19.9817 | 20.51771 | 8.840049 | -0.5360068 | 3.892847 | 4.298461 | 3.48635
73.40846 | 20.0029 | 20.57233 | 8.842224 | -0.5694264 | 3.914842 | 4.316694 | 3.498566
73.41845 | 20.0092 | 20.6268 | 8.844443 | -0.6175999 | 3.93679 | 4.335145 | 3.510421
73.42845 | 20.0361 | 20.68123 | 8.84671 | -0.6451316 | 3.958734 | 4.353856 | 3.521931
73.43845 | 20.0465 | 20.73556 | 8.849024 | -0.6890584 | 3.980652 | 4.372808 | 3.533074
73.44845 | 20.0809 | 20.78977 | 8.851384 | -0.7088737 | 4.00254 | 4.392005 | 3.543845
73.45845 | 20.0928 | 20.84387 | 8.85379 | -0.7510709 | 4.024398 | 4.411447 | 3.554236
73.46845 | 20.1186 | 20.89784 | 8.856243 | -0.7792427 | 4.046225 | 4.431136 | 3.564239
73.47844 | 20.1472 | 20.95163 | 8.858739 | -0.8044317 | 4.067996 | 4.451056 | 3.57384
73.48844 | 20.157 | 21.00534 | 8.861284 | -0.8483374 | 4.089758 | 4.471246 | 3.583049
73.49844 | 20.2086 | 21.0589 | 8.863876 | -0.8503003 | 4.111485 | 4.491688 | 3.591851
73.50844 | 20.2155 | 21.11232 | 8.866514 | -0.8968164 | 4.133176 | 4.512385 | 3.600241
73.51844 | 20.2588 | 21.16558 | 8.869199 | -0.9067808 | 4.154833 | 4.533338 | 3.608212
73.52843 | 20.2737 | 21.21863 | 8.871927 | -0.9449339 | 4.176431 | 4.554526 | 3.61575
73.53843 | 20.2894 | 21.27158 | 8.874704 | -0.98218 | 4.198015 | 4.575994 | 3.622868
73.54843 | 20.3281 | 21.32436 | 8.877527 | -0.9962626 | 4.219562 | 4.597722 | 3.629552
73.55843 | 20.3637 | 21.37698 | 8.880397 | -1.013276 | 4.241073 | 4.619711 | 3.635796
73.56843 | 20.3858 | 21.42942 | 8.883313 | -1.043619 | 4.262546 | 4.641962 | 3.641597
73.57843 | 20.4087 | 21.48169 | 8.886276 | -1.072988 | 4.283983 | 4.664477 | 3.646952
73.58842 | 20.4344 | 21.53373 | 8.889282 | -1.099328 | 4.305362 | 4.687233 | 3.651851
73.59842 | 20.4698 | 21.58564 | 8.892338 | -1.115842 | 4.326725 | 4.710277 | 3.656302
73.60842 | 20.5066 | 21.63737 | 8.89544 | -1.130774 | 4.348053 | 4.733586 | 3.660295
73.61842 | 20.536 | 21.68893 | 8.898588 | -1.152925 | 4.369345 | 4.757163 | 3.663829
73.62842 | 20.5649 | 21.74029 | 8.901783 | -1.175393 | 4.390602 | 4.781007 | 3.6669
73.63842 | 20.5873 | 21.79148 | 8.905024 | -1.204177 | 4.411825 | 4.805119 | 3.669508
73.64841 | 20.6156 | 21.84243 | 8.908308 | -1.226827 | 4.432994 | 4.829475 | 3.67165
73.65841 | 20.6549 | 21.89324 | 8.911642 | -1.238344 | 4.454151 | 4.854123 | 3.673327
73.66841 | 20.6965 | 21.94388 | 8.915023 | -1.247377 | 4.475277 | 4.87904 | 3.674537
73.67841 | 20.7218 | 21.99433 | 8.91845 | -1.272527 | 4.496372 | 4.904226 | 3.675279
73.68841 | 20.7562 | 22.0446 | 8.921923 | -1.288395 | 4.517438 | 4.929682 | 3.675553
73.69841 | 20.7703 | 22.09468 | 8.925442 | -1.324383 | 4.538475 | 4.955406 | 3.67536
73.7084 | 20.8027 | 22.14454 | 8.929004 | -1.341843 | 4.559465 | 4.981374 | 3.6747
73.7184 | 20.8596 | 22.19428 | 8.932617 | -1.334677 | 4.58045 | 5.007635 | 3.673575
73.7284 | 20.8779 | 22.24383 | 8.936275 | -1.365935 | 4.601409 | 5.034165 | 3.671986
73.7384 | 20.9242 | 22.29322 | 8.93998 | -1.369021 | 4.622346 | 5.060963 | 3.669933
73.7484 | 20.9502 | 22.34244 | 8.943731 | -1.392239 | 4.643261 | 5.088027 | 3.66742
73.7584 | 20.9791 | 22.39149 | 8.947529 | -1.41239 | 4.664155 | 5.115357 | 3.664449
73.76839 | 21.0179 | 22.44033 | 8.951369 | -1.422431 | 4.685005 | 5.142929 | 3.661029
73.77839 | 21.0581 | 22.48906 | 8.955259 | -1.43096 | 4.705863 | 5.170788 | 3.65715
73.78839 | 21.0968 | 22.53763 | 8.959195 | -1.440834 | 4.726704 | 5.198911 | 3.652823
73.79839 | 21.138 | 22.58606 | 8.963178 | -1.448056 | 4.747531 | 5.227295 | 3.648051
73.80839 | 21.1658 | 22.63433 | 8.967207 | -1.468529 | 4.768344 | 5.255939 | 3.642839
73.81839 | 21.2009 | 22.68246 | 8.971282 | -1.481561 | 4.789146 | 5.284843 | 3.63719
73.82838 | 21.2348 | 22.7304 | 8.975399 | -1.495605 | 4.809919 | 5.313969 | 3.631117
73.83838 | 21.291 | 22.77826 | 8.979567 | -1.487261 | 4.830701 | 5.343384 | 3.62461
73.84838 | 21.3287 | 22.82599 | 8.98378 | -1.497287 | 4.851473 | 5.373052 | 3.617682
73.85838 | 21.3747 | 22.87359 | 8.98804 | -1.498887 | 4.872239 | 5.402971 | 3.610337
73.86838 | 21.4043 | 22.92107 | 8.992346 | -1.516765 | 4.892999 | 5.433138 | 3.602583
73.87838 | 21.4527 | 22.96843 | 8.996698 | -1.515727 | 4.913753 | 5.46355 | 3.594426
73.88837 | 21.5033 | 23.01563 | 9.001091 | -1.512333 | 4.934485 | 5.494177 | 3.58588
73.89837 | 21.5382 | 23.06278 | 9.005535 | -1.524575 | 4.955232 | 5.525074 | 3.576934
73.90837 | 21.5941 | 23.10981 | 9.010025 | -1.515714 | 4.975976 | 5.556207 | 3.567605
73.91837 | 21.6333 | 23.15675 | 9.014561 | -1.523453 | 4.996719 | 5.587575 | 3.557899
73.92837 | 21.677 | 23.2036 | 9.019143 | -1.526599 | 5.017459 | 5.619173 | 3.547824
73.93836 | 21.7401 | 23.2503 | 9.023766 | -1.510199 | 5.038177 | 5.650961 | 3.537395
73.94836 | 21.777 | 23.29697 | 9.02844 | -1.519967 | 5.058915 | 5.683008 | 3.526604
73.95836 | 21.8309 | 23.34355 | 9.033159 | -1.512652 | 5.079652 | 5.715275 | 3.515466
73.96836 | 21.881 | 23.39006 | 9.037925 | -1.509059 | 5.100386 | 5.747759 | 3.503989
73.97836 | 21.933 | 23.43649 | 9.042736 | -1.50349 | 5.121121 | 5.780452 | 3.492182
73.98836 | 21.9847 | 23.48285 | 9.047593 | -1.498149 | 5.141852 | 5.813351 | 3.480053
73.99835 | 22.0406 | 23.52909 | 9.05249 | -1.48849 | 5.162562 | 5.846416 | 3.467623
74.00835 | 22.111 | 23.57531 | 9.057439 | -1.464313 | 5.183287 | 5.879712 | 3.454875
74.01835 | 22.1521 | 23.62147 | 9.062432 | -1.469369 | 5.204008 | 5.913198 | 3.44183
74.02835 | 22.1968 | 23.66756 | 9.067472 | -1.470763 | 5.224722 | 5.946871 | 3.428497
74.03835 | 22.2617 | 23.71359 | 9.072557 | -1.451894 | 5.245429 | 5.980724 | 3.414885
74.04835 | 22.3306 | 23.75957 | 9.077688 | -1.428966 | 5.266126 | 6.014751 | 3.401002
74.05834 | 22.3972 | 23.80543 | 9.082859 | -1.408234 | 5.286793 | 6.048911 | 3.386871
74.06834 | 22.4274 | 23.85129 | 9.08808 | -1.423886 | 5.307465 | 6.083267 | 3.372474
74.07834 | 22.5128 | 23.89708 | 9.093347 | -1.384281 | 5.328121 | 6.11778 | 3.357834
74.08834 | 22.5628 | 23.94281 | 9.098659 | -1.380015 | 5.348759 | 6.15244 | 3.342957
74.09834 | 22.6339 | 23.98849 | 9.104017 | -1.354589 | 5.369375 | 6.187242 | 3.327856
74.10834 | 22.7011 | 24.0341 | 9.109419 | -1.333 | 5.389965 | 6.222178 | 3.312537
74.11833 | 22.7772 | 24.0796 | 9.114862 | -1.302402 | 5.410508 | 6.257208 | 3.297025
74.12833 | 22.8349 | 24.12508 | 9.120355 | -1.290183 | 5.431038 | 6.292391 | 3.281299
74.13833 | 22.9133 | 24.17049 | 9.125893 | -1.257193 | 5.451532 | 6.327686 | 3.265382
74.14833 | 22.967 | 24.21583 | 9.131476 | -1.248831 | 5.471987 | 6.363084 | 3.249284
74.15833 | 23.0424 | 24.26109 | 9.137104 | -1.218691 | 5.492396 | 6.398577 | 3.233013
74.16833 | 23.1318 | 24.30627 | 9.142778 | -1.174469 | 5.512756 | 6.434158 | 3.216578
74.17832 | 23.206 | 24.35131 | 9.14849 | -1.145315 | 5.53304 | 6.469781 | 3.200003
74.18832 | 23.2692 | 24.39631 | 9.154253 | -1.127113 | 5.553285 | 6.505509 | 3.183266
74.19832 | 23.3542 | 24.44121 | 9.16006 | -1.087012 | 5.573465 | 6.541297 | 3.16639
74.20832 | 23.4219 | 24.486 | 9.165913 | -1.064104 | 5.593572 | 6.577135 | 3.149384
74.21832 | 23.5161 | 24.53068 | 9.17181 | -1.014582 | 5.613602 | 6.613014 | 3.132257
74.22832 | 23.5946 | 24.57524 | 9.177751 | -0.9806378 | 5.633547 | 6.648924 | 3.115015
74.23831 | 23.6955 | 24.61962 | 9.183731 | -0.9241156 | 5.653381 | 6.684819 | 3.097685
74.24831 | 23.7775 | 24.6639 | 9.189762 | -0.8864015 | 5.673137 | 6.720761 | 3.080241
74.25831 | 23.8564 | 24.70804 | 9.195837 | -0.8516382 | 5.692789 | 6.756706 | 3.062707
74.26831 | 23.9412 | 24.75201 | 9.201956 | -0.8108126 | 5.712327 | 6.792638 | 3.045091
74.27831 | 24.0532 | 24.79582 | 9.20812 | -0.742618 | 5.731745 | 6.828552 | 3.027401
74.28831 | 24.1398 | 24.83944 | 9.214327 | -0.6996392 | 5.751035 | 6.864433 | 3.009644
74.2983 | 24.2368 | 24.88282 | 9.220573 | -0.6460235 | 5.770169 | 6.900236 | 2.991846
74.3083 | 24.3258 | 24.92604 | 9.226869 | -0.6002437 | 5.789177 | 6.936021 | 2.973977
74.3183 | 24.4174 | 24.96904 | 9.233209 | -0.551642 | 5.80803 | 6.97174 | 2.956063
74.3283 | 24.5194 | 25.01181 | 9.239593 | -0.4924066 | 5.82672 | 7.007384 | 2.938111
74.3383 | 24.6359 | 25.05432 | 9.24602 | -0.4184231 | 5.845238 | 7.042939 | 2.920126
74.34829 | 24.7315 | 25.09653 | 9.252485 | -0.3650345 | 5.863553 | 7.078356 | 2.90214
74.35829 | 24.8323 | 25.13851 | 9.259 | -0.3062093 | 5.881698 | 7.113698 | 2.884113
74.36829 | 24.9342 | 25.18019 | 9.265559 | -0.2459889 | 5.899642 | 7.148916 | 2.866072
74.37829 | 25.0419 | 25.22156 | 9.272161 | -0.1796593 | 5.917374 | 7.183998 | 2.848026
74.38829 | 25.1303 | 25.2626 | 9.278807 | -0.1323028 | 5.934887 | 7.218934 | 2.829974
74.39829 | 25.2635 | 25.3033 | 9.285496 | -0.03980282 | 5.952164 | 7.253704 | 2.811939
74.40828 | 25.3617 | 25.3436 | 9.292222 | 0.01810446 | 5.969184 | 7.288263 | 2.793926
74.41828 | 25.4763 | 25.38356 | 9.298998 | 0.09274299 | 5.985968 | 7.322678 | 2.775913
74.42828 | 25.5661 | 25.42312 | 9.305816 | 0.1429784 | 6.002489 | 7.356894 | 2.757923
74.43828 | 25.6812 | 25.46227 | 9.312678 | 0.218928 | 6.018735 | 7.3909 | 2.739959
74.44828 | 25.7895 | 25.50099 | 9.319583 | 0.288511 | 6.034696 | 7.424682 | 2.722029
74.45828 | 25.8951 | 25.53926 | 9.326531 | 0.3558449 | 6.05036 | 7.45823 | 2.704135
74.46827 | 26.0201 | 25.57702 | 9.333514 | 0.4430811 | 6.065704 | 7.491499 | 2.686301
74.47827 | 26.1319 | 25.61432 | 9.340547 | 0.5175814 | 6.08074 | 7.524536 | 2.668496
74.48827 | 26.2206 | 25.65112 | 9.347623 | 0.5694841 | 6.095448 | 7.557303 | 2.650742
74.49827 | 26.329 | 25.68738 | 9.354741 | 0.6416164 | 6.109815 | 7.589784 | 2.633043
74.50827 | 26.4312 | 25.72311 | 9.361902 | 0.7080906 | 6.123832 | 7.621971 | 2.615405
74.51827 | 26.5646 | 25.75826 | 9.369105 | 0.8063383 | 6.137482 | 7.653846 | 2.597829
74.52826 | 26.6639 | 25.79279 | 9.376343 | 0.8711067 | 6.150744 | 7.685368 | 2.580338
74.53826 | 26.7658 | 25.82675 | 9.38363 | 0.9390475 | 6.163634 | 7.716588 | 2.5629
74.54826 | 26.8591 | 25.86009 | 9.390959 | 0.9990134 | 6.176126 | 7.747464 | 2.545537
74.55826 | 26.9568 | 25.89277 | 9.398331 | 1.064026 | 6.188209 | 7.777982 | 2.528252
74.56826 | 27.0479 | 25.9248 | 9.405744 | 1.123103 | 6.199874 | 7.808132 | 2.511048
74.57826 | 27.1644 | 25.95614 | 9.413198 | 1.208265 | 6.211107 | 7.837901 | 2.493928
74.58825 | 27.263 | 25.98674 | 9.420687 | 1.276259 | 6.22189 | 7.867251 | 2.476913
74.59825 | 27.3622 | 26.01666 | 9.428225 | 1.345544 | 6.232231 | 7.896229 | 2.459971
74.60825 | 27.4423 | 26.04583 | 9.435805 | 1.396469 | 6.242111 | 7.924793 | 2.443122
74.61825 | 27.5383 | 26.07425 | 9.443425 | 1.464053 | 6.251519 | 7.952934 | 2.426368
74.62825 | 27.6201 | 26.10189 | 9.451087 | 1.518213 | 6.260445 | 7.980642 | 2.409713
74.63825 | 27.7071 | 26.12873 | 9.45879 | 1.578367 | 6.268877 | 8.007907 | 2.393158
74.64824 | 27.7968 | 26.15474 | 9.466526 | 1.642062 | 6.2768 | 8.034691 | 2.376721
74.65824 | 27.8643 | 26.17995 | 9.474311 | 1.684354 | 6.284221 | 8.06104 | 2.360374
74.66824 | 27.9271 | 26.20431 | 9.482136 | 1.722791 | 6.291122 | 8.086917 | 2.344134
74.67824 | 27.9905 | 26.22781 | 9.490002 | 1.762688 | 6.297493 | 8.112315 | 2.328002
74.68824 | 28.0558 | 26.25044 | 9.497908 | 1.805361 | 6.303327 | 8.137222 | 2.311981
74.69823 | 28.1331 | 26.27215 | 9.505847 | 1.860945 | 6.308608 | 8.16161 | 2.296089
74.70823 | 28.181 | 26.29299 | 9.513835 | 1.888011 | 6.313344 | 8.185516 | 2.280295
74.71823 | 28.2267 | 26.3129 | 9.521862 | 1.913797 | 6.317517 | 8.208909 | 2.264615
74.72823 | 28.2826 | 26.33189 | 9.529929 | 1.950713 | 6.321122 | 8.231782 | 2.249054
74.73823 | 28.3266 | 26.34993 | 9.538037 | 1.976673 | 6.324152 | 8.254129 | 2.23361
74.74823 | 28.3587 | 26.36701 | 9.546184 | 1.99169 | 6.3266 | 8.275941 | 2.218286
74.75822 | 28.3937 | 26.38311 | 9.554362 | 2.010594 | 6.328456 | 8.297191 | 2.203097
74.76822 | 28.4228 | 26.39825 | 9.562588 | 2.024554 | 6.329722 | 8.31792 | 2.188016
74.77822 | 28.451 | 26.4124 | 9.570854 | 2.038601 | 6.33039 | 8.338099 | 2.173057
74.78822 | 28.4403 | 26.42556 | 9.579158 | 2.014743 | 6.330454 | 8.357723 | 2.158222
74.79822 | 28.4723 | 26.43771 | 9.587502 | 2.03459 | 6.32991 | 8.376786 | 2.143511
74.80822 | 28.4742 | 26.44886 | 9.595885 | 2.025342 | 6.328756 | 8.39529 | 2.128927
74.81821 | 28.4932 | 26.45896 | 9.604299 | 2.034237 | 6.326983 | 8.413201 | 2.114481
74.82821 | 28.4797 | 26.46806 | 9.612759 | 2.011638 | 6.324592 | 8.430563 | 2.100148
74.83821 | 28.4812 | 26.47613 | 9.621258 | 2.00507 | 6.32158 | 8.44735 | 2.085942
74.84821 | 28.4692 | 26.48316 | 9.629796 | 1.986035 | 6.317944 | 8.46356 | 2.071865
74.85821 | 28.4541 | 26.48916 | 9.638372 | 1.96494 | 6.313683 | 8.479191 | 2.057914
74.86821 | 28.4155 | 26.49411 | 9.646985 | 1.921385 | 6.308794 | 8.494242 | 2.044093
74.8782 | 28.4129 | 26.49802 | 9.655629 | 1.914878 | 6.303284 | 8.508696 | 2.030414
74.8882 | 28.3807 | 26.50089 | 9.664319 | 1.87981 | 6.297141 | 8.522581 | 2.01685
74.8982 | 28.3525 | 26.50271 | 9.673046 | 1.849788 | 6.290369 | 8.535882 | 2.003415
74.9082 | 28.299 | 26.50349 | 9.681811 | 1.79551 | 6.282971 | 8.548597 | 1.99011
74.9182 | 28.2564 | 26.50322 | 9.690614 | 1.753176 | 6.274948 | 8.560728 | 1.976934
74.9282 | 28.206 | 26.50191 | 9.699454 | 1.704085 | 6.266298 | 8.572275 | 1.963888
74.93819 | 28.1856 | 26.49957 | 9.708322 | 1.68603 | 6.257036 | 8.583225 | 1.950986
74.94819 | 28.113 | 26.49618 | 9.717236 | 1.616815 | 6.247146 | 8.593605 | 1.938198
74.95819 | 28.0736 | 26.49177 | 9.726187 | 1.581832 | 6.236638 | 8.603403 | 1.92554
74.96819 | 28.002 | 26.48632 | 9.735174 | 1.515676 | 6.225516 | 8.612622 | 1.913012
74.97819 | 27.9443 | 26.47986 | 9.744198 | 1.464444 | 6.213786 | 8.621261 | 1.900611
74.98819 | 27.8651 | 26.47237 | 9.753258 | 1.392729 | 6.201448 | 8.629324 | 1.888341
74.99818 | 27.8087 | 26.46389 | 9.762345 | 1.344811 | 6.188528 | 8.636805 | 1.87621
75.00818 | 27.7415 | 26.45439 | 9.771478 | 1.287106 | 6.174995 | 8.643724 | 1.864197
75.01818 | 27.682 | 26.4439 | 9.780646 | 1.238098 | 6.160872 | 8.650073 | 1.852311
75.02818 | 27.6053 | 26.43243 | 9.78985 | 1.172874 | 6.146165 | 8.655857 | 1.840553
75.03818 | 27.528 | 26.41997 | 9.79909 | 1.108029 | 6.13088 | 8.661079 | 1.828923
75.04818 | 27.4374 | 26.40655 | 9.808364 | 1.03085 | 6.115024 | 8.665742 | 1.817419
75.05817 | 27.3515 | 26.39218 | 9.817665 | 0.9593159 | 6.098618 | 8.669848 | 1.806053
75.06817 | 27.2964 | 26.37686 | 9.82701 | 0.9195407 | 6.081642 | 8.673405 | 1.794803
75.07817 | 27.223 | 26.3606 | 9.83639 | 0.8624021 | 6.064116 | 8.676413 | 1.783678
75.08817 | 27.1434 | 26.34341 | 9.845805 | 0.7999878 | 6.046051 | 8.678878 | 1.772678
75.09817 | 27.0648 | 26.32532 | 9.855254 | 0.7394846 | 6.027453 | 8.680805 | 1.761804
75.10816 | 26.9832 | 26.30634 | 9.864727 | 0.6768613 | 6.008351 | 8.682195 | 1.751065
75.11816 | 26.9034 | 26.28646 | 9.874245 | 0.616945 | 5.988716 | 8.683056 | 1.740438
75.12816 | 26.8172 | 26.2657 | 9.883796 | 0.5515019 | 5.968576 | 8.683391 | 1.729935
75.13816 | 26.754 | 26.24408 | 9.893381 | 0.5099202 | 5.94794 | 8.683203 | 1.719555
75.14816 | 26.6663 | 26.22161 | 9.903 | 0.4446853 | 5.926819 | 8.682499 | 1.709297
75.15816 | 26.5867 | 26.19832 | 9.912652 | 0.3883838 | 5.905223 | 8.681281 | 1.69916
75.16815 | 26.5128 | 26.17423 | 9.922328 | 0.338569 | 5.883188 | 8.679559 | 1.689155
75.17815 | 26.4395 | 26.14931 | 9.932046 | 0.2901912 | 5.860673 | 8.67733 | 1.67926
75.18815 | 26.3701 | 26.1236 | 9.941797 | 0.2465026 | 5.837713 | 8.674603 | 1.669484
75.19815 | 26.3028 | 26.09711 | 9.951581 | 0.2056895 | 5.814321 | 8.671381 | 1.659827
75.20815 | 26.2337 | 26.06986 | 9.961397 | 0.1638378 | 5.790507 | 8.667668 | 1.650289
75.21815 | 26.1694 | 26.04187 | 9.971246 | 0.1275321 | 5.766282 | 8.663471 | 1.640869
75.22814 | 26.107 | 26.01317 | 9.981117 | 0.09382981 | 5.741682 | 8.658797 | 1.631574
75.23814 | 26.0418 | 25.98373 | 9.991029 | 0.05807005 | 5.716671 | 8.653643 | 1.622388
75.24814 | 25.9699 | 25.95358 | 10.00097 | 0.01631686 | 5.691281 | 8.648013 | 1.613316
75.25814 | 25.921 | 25.92276 | 10.01095 | -0.001755859 | 5.665529 | 8.641918 | 1.60436
75.26814 | 25.8623 | 25.89126 | 10.02096 | -0.02895512 | 5.639424 | 8.635358 | 1.595518
75.27814 | 25.81 | 25.8591 | 10.03099 | -0.04910184 | 5.612979 | 8.628339 | 1.586791
75.28813 | 25.7594 | 25.82633 | 10.04105 | -0.06693248 | 5.586229 | 8.620868 | 1.578184
75.29813 | 25.7089 | 25.79291 | 10.05115 | -0.0840079 | 5.559136 | 8.61294 | 1.569682
75.30813 | 25.6569 | 25.75887 | 10.06128 | -0.1019711 | 5.531738 | 8.604562 | 1.561291
75.31813 | 25.6188 | 25.72424 | 10.07144 | -0.1054355 | 5.504045 | 8.595739 | 1.553011
75.32813 | 25.5847 | 25.68902 | 10.08163 | -0.1043181 | 5.476072 | 8.586474 | 1.544842
75.33813 | 25.5407 | 25.65323 | 10.09185 | -0.1125304 | 5.447829 | 8.57677 | 1.536782
75.34812 | 25.513 | 25.61692 | 10.10209 | -0.1039235 | 5.419354 | 8.566642 | 1.528839
75.35812 | 25.4822 | 25.58004 | 10.11237 | -0.09783963 | 5.390606 | 8.556071 | 1.520996
75.36812 | 25.451 | 25.54263 | 10.12267 | -0.09162833 | 5.361623 | 8.54507 | 1.51326
75.37812 | 25.4018 | 25.5047 | 10.13301 | -0.1029028 | 5.332418 | 8.533642 | 1.505632
75.38812 | 25.3824 | 25.46628 | 10.14338 | -0.0838768 | 5.303001 | 8.52179 | 1.49811
75.39812 | 25.3685 | 25.42736 | 10.15377 | -0.05886286 | 5.273384 | 8.509516 | 1.490693
75.40811 | 25.345 | 25.38801 | 10.16418 | -0.04301248 | 5.243608 | 8.496836 | 1.483388
75.41811 | 25.3211 | 25.34816 | 10.17463 | -0.02706198 | 5.213625 | 8.483726 | 1.476179
75.42811 | 25.3142 | 25.30786 | 10.18511 | 0.006339448 | 5.183477 | 8.4702 | 1.469075
75.43811 | 25.2857 | 25.26712 | 10.19561 | 0.01857819 | 5.153173 | 8.456262 | 1.462072
75.44811 | 25.2652 | 25.22596 | 10.20615 | 0.03924266 | 5.122726 | 8.441913 | 1.455172
75.45811 | 25.2745 | 25.18438 | 10.21671 | 0.09012043 | 5.092145 | 8.427154 | 1.448374
75.4681 | 25.2566 | 25.14244 | 10.22728 | 0.1141578 | 5.061473 | 8.412005 | 1.441683
75.4781 | 25.2531 | 25.10007 | 10.23789 | 0.1530303 | 5.030658 | 8.396432 | 1.435085
75.4881 | 25.2425 | 25.05732 | 10.24853 | 0.1851838 | 4.999741 | 8.380455 | 1.428586
75.4981 | 25.2394 | 25.01419 | 10.2592 | 0.225207 | 4.968733 | 8.364075 | 1.422186
75.5081 | 25.2178 | 24.97071 | 10.26989 | 0.2470904 | 4.937642 | 8.347293 | 1.415884
75.51809 | 25.226 | 24.92692 | 10.2806 | 0.2990791 | 4.906512 | 8.330126 | 1.409686
75.52809 | 25.2212 | 24.88275 | 10.29134 | 0.3384507 | 4.875288 | 8.312544 | 1.403579
75.53809 | 25.2262 | 24.83825 | 10.30211 | 0.3879514 | 4.844011 | 8.294565 | 1.397567
75.54809 | 25.2184 | 24.79343 | 10.3129 | 0.424972 | 4.812691 | 8.276188 | 1.391651
75.55809 | 25.2258 | 24.7483 | 10.32371 | 0.4775035 | 4.781336 | 8.257415 | 1.38583
75.56809 | 25.2281 | 24.70286 | 10.33456 | 0.5252359 | 4.749957 | 8.238248 | 1.380103
75.57808 | 25.2213 | 24.65718 | 10.34541 | 0.5641165 | 4.718591 | 8.218706 | 1.374476
75.58808 | 25.2257 | 24.61118 | 10.3563 | 0.6145245 | 4.687187 | 8.198754 | 1.368936
75.59808 | 25.2387 | 24.56489 | 10.36721 | 0.6738074 | 4.655783 | 8.17841 | 1.363488
75.60808 | 25.2324 | 24.51834 | 10.37815 | 0.7140568 | 4.624387 | 8.157676 | 1.358133
75.61808 | 25.2278 | 24.47153 | 10.38911 | 0.756265 | 4.593008 | 8.136552 | 1.352868
75.62808 | 25.2229 | 24.42448 | 10.40009 | 0.798423 | 4.561652 | 8.115042 | 1.347695
75.63807 | 25.2256 | 24.37723 | 10.41108 | 0.8483675 | 4.530359 | 8.093173 | 1.342619
75.64807 | 25.2246 | 24.3297 | 10.42211 | 0.8949017 | 4.499074 | 8.070891 | 1.337625
75.65807 | 25.2327 | 24.28194 | 10.43316 | 0.9507632 | 4.467834 | 8.048226 | 1.33272
75.66807 | 25.2232 | 24.23396 | 10.44423 | 0.9892419 | 4.436648 | 8.02518 | 1.327904
75.67807 | 25.2226 | 24.18577 | 10.45532 | 1.036833 | 4.405521 | 8.001752 | 1.323176
75.68807 | 25.2071 | 24.13737 | 10.46643 | 1.069727 | 4.37446 | 7.977947 | 1.318535
75.69806 | 25.2021 | 24.08883 | 10.47755 | 1.113269 | 4.343502 | 7.95379 | 1.313986
75.70806 | 25.1924 | 24.04005 | 10.48871 | 1.152349 | 4.312592 | 7.929233 | 1.309519
75.71806 | 25.1757 | 23.99109 | 10.49988 | 1.184612 | 4.281765 | 7.904305 | 1.305137
75.72806 | 25.1731 | 23.94195 | 10.51108 | 1.231148 | 4.25103 | 7.879005 | 1.300841
75.73806 | 25.1492 | 23.89265 | 10.52229 | 1.256553 | 4.220389 | 7.853338 | 1.296629
75.74806 | 25.1276 | 23.84318 | 10.53352 | 1.284418 | 4.18985 | 7.827306 | 1.292502
75.75805 | 25.114 | 23.79361 | 10.54477 | 1.320389 | 4.159446 | 7.800936 | 1.288463
75.76805 | 25.097 | 23.74385 | 10.55604 | 1.353153 | 4.129124 | 7.774182 | 1.284503
75.77805 | 25.0617 | 23.69394 | 10.56733 | 1.367757 | 4.098917 | 7.747071 | 1.280627
75.78805 | 25.0153 | 23.64391 | 10.57864 | 1.371394 | 4.068831 | 7.719606 | 1.276832
75.79805 | 25.0103 | 23.59374 | 10.58996 | 1.416556 | 4.03887 | 7.691792 | 1.27312
75.80805 | 24.9779 | 23.54346 | 10.60131 | 1.434436 | 4.009037 | 7.663631 | 1.269489
75.81804 | 24.9429 | 23.49312 | 10.61266 | 1.449779 | 3.979367 | 7.635155 | 1.265943
75.82804 | 24.9099 | 23.44263 | 10.62404 | 1.467274 | 3.949804 | 7.606312 | 1.262474
75.83804 | 24.8646 | 23.39203 | 10.63543 | 1.472566 | 3.920382 | 7.577135 | 1.259085
75.84804 | 24.8022 | 23.34135 | 10.64684 | 1.460849 | 3.891105 | 7.547628 | 1.255776
75.85804 | 24.7524 | 23.29059 | 10.65827 | 1.461814 | 3.861974 | 7.517794 | 1.252547
75.86804 | 24.7164 | 23.23975 | 10.66971 | 1.476655 | 3.832995 | 7.48764 | 1.249396
75.87803 | 24.6701 | 23.18889 | 10.68116 | 1.481211 | 3.804198 | 7.457202 | 1.246327
75.88803 | 24.6136 | 23.13792 | 10.69264 | 1.475682 | 3.77553 | 7.42642 | 1.243333
75.89803 | 24.5559 | 23.08689 | 10.70412 | 1.469005 | 3.74702 | 7.395332 | 1.240417
75.90803 | 24.4939 | 23.03582 | 10.71563 | 1.458077 | 3.718673 | 7.363944 | 1.237578
75.91803 | 24.4323 | 22.98471 | 10.72715 | 1.447586 | 3.69049 | 7.332261 | 1.234816
75.92802 | 24.3558 | 22.93362 | 10.73867 | 1.422178 | 3.662504 | 7.300318 | 1.232133
75.93802 | 24.303 | 22.88246 | 10.75021 | 1.420544 | 3.634657 | 7.268063 | 1.229523
75.94802 | 24.2334 | 22.83127 | 10.76177 | 1.402126 | 3.606981 | 7.235531 | 1.22699
75.95802 | 24.1658 | 22.78008 | 10.77334 | 1.385718 | 3.579479 | 7.202729 | 1.224531
75.96802 | 24.0685 | 22.72889 | 10.78493 | 1.339612 | 3.55215 | 7.169662 | 1.222148
75.97802 | 23.99 | 22.6777 | 10.79652 | 1.312299 | 3.524999 | 7.136338 | 1.219839
75.98801 | 23.9293 | 22.62658 | 10.80812 | 1.302719 | 3.498054 | 7.102799 | 1.217608
75.99801 | 23.8385 | 22.57543 | 10.81974 | 1.263071 | 3.47126 | 7.068981 | 1.215447
76.00801 | 23.7625 | 22.52431 | 10.83137 | 1.238195 | 3.444647 | 7.034926 | 1.21336
76.01801 | 23.6846 | 22.47322 | 10.84301 | 1.21138 | 3.418216 | 7.000643 | 1.211347
76.02801 | 23.609 | 22.42218 | 10.85467 | 1.186823 | 3.391968 | 6.966136 | 1.209406
76.03801 | 23.5198 | 22.37119 | 10.86633 | 1.148613 | 3.365905 | 6.931416 | 1.207538
76.048 | 23.4298 | 22.32031 | 10.87799 | 1.109493 | 3.340051 | 6.896523 | 1.205743
76.058 | 23.3515 | 22.26945 | 10.88967 | 1.082054 | 3.314359 | 6.861395 | 1.204019
76.068 | 23.2499 | 22.21866 | 10.90136 | 1.03124 | 3.288853 | 6.826077 | 1.202366
76.078 | 23.17 | 22.16796 | 10.91306 | 1.002044 | 3.263534 | 6.790574 | 1.200784
76.088 | 23.0738 | 22.11734 | 10.92477 | 0.9564556 | 3.238403 | 6.754896 | 1.199273
76.098 | 22.9899 | 22.06683 | 10.93649 | 0.9230682 | 3.21346 | 6.71905 | 1.197832
76.10799 | 22.9106 | 22.01647 | 10.9482 | 0.8941258 | 3.18873 | 6.683079 | 1.196463
76.11799 | 22.8332 | 21.96618 | 10.95993 | 0.8670181 | 3.164165 | 6.646921 | 1.195162
76.12799 | 22.7257 | 21.91601 | 10.97167 | 0.8096888 | 3.139788 | 6.610621 | 1.19393
76.13799 | 22.6533 | 21.86597 | 10.98342 | 0.787329 | 3.115601 | 6.574185 | 1.192767
76.14799 | 22.5434 | 21.81607 | 10.99517 | 0.727333 | 3.091603 | 6.537621 | 1.191674
76.15799 | 22.4758 | 21.76631 | 11.00693 | 0.7094924 | 3.067794 | 6.500939 | 1.190648
76.16798 | 22.3902 | 21.71675 | 11.01868 | 0.6734498 | 3.044198 | 6.464184 | 1.189691
76.17798 | 22.3011 | 21.6673 | 11.03045 | 0.6337982 | 3.020766 | 6.42729 | 1.188801
76.18798 | 22.2124 | 21.61802 | 11.04222 | 0.5943794 | 2.997524 | 6.390301 | 1.187977
76.19798 | 22.111 | 21.56891 | 11.054 | 0.542087 | 2.97447 | 6.353226 | 1.187221
76.20798 | 22.0253 | 21.51999 | 11.06578 | 0.5053143 | 2.951605 | 6.316073 | 1.186532
76.21798 | 21.9316 | 21.47125 | 11.07756 | 0.4603521 | 2.928927 | 6.278852 | 1.185908
76.22797 | 21.8692 | 21.42275 | 11.08934 | 0.4464487 | 2.906461 | 6.241604 | 1.18535
76.23797 | 21.785 | 21.37441 | 11.10113 | 0.4105906 | 2.884157 | 6.204268 | 1.184858
76.24797 | 21.7026 | 21.32628 | 11.11292 | 0.3763232 | 2.862039 | 6.166887 | 1.18443
76.25797 | 21.6303 | 21.27836 | 11.12472 | 0.3519414 | 2.840107 | 6.129468 | 1.184068
76.26797 | 21.5311 | 21.23066 | 11.13651 | 0.3004375 | 2.818361 | 6.09202 | 1.183769
76.27797 | 21.464 | 21.18319 | 11.14831 | 0.2808054 | 2.796799 | 6.054551 | 1.183535
76.28796 | 21.3661 | 21.13601 | 11.1601 | 0.2300929 | 2.775441 | 6.017105 | 1.183363
76.29796 | 21.2964 | 21.08901 | 11.1719 | 0.2073861 | 2.754246 | 5.979617 | 1.183255
76.30796 | 21.2194 | 21.04227 | 11.18369 | 0.1771327 | 2.733233 | 5.942131 | 1.183209
76.31796 | 21.1401 | 20.99577 | 11.19549 | 0.1443268 | 2.712401 | 5.904653 | 1.183226
76.32796 | 21.0689 | 20.94954 | 11.20729 | 0.1193631 | 2.69175 | 5.867192 | 1.183304
76.33795 | 20.998 | 20.90361 | 11.21908 | 0.09438628 | 2.671299 | 5.829795 | 1.183443
76.34795 | 20.9301 | 20.85791 | 11.23087 | 0.07218981 | 2.651007 | 5.792389 | 1.183643
76.35795 | 20.8503 | 20.81248 | 11.24266 | 0.03781991 | 2.630891 | 5.755021 | 1.183904
76.36795 | 20.7863 | 20.76733 | 11.25445 | 0.01897016 | 2.610953 | 5.717699 | 1.184224
76.37795 | 20.7177 | 20.72246 | 11.26624 | -0.004758956 | 2.59119 | 5.680425 | 1.184603
76.38795 | 20.6546 | 20.67788 | 11.27803 | -0.02328205 | 2.571602 | 5.643213 | 1.185041
76.39794 | 20.5875 | 20.63365 | 11.28979 | -0.04614636 | 2.552207 | 5.606108 | 1.185537
76.40794 | 20.5239 | 20.58966 | 11.30157 | -0.06576017 | 2.532966 | 5.569033 | 1.186091
76.41794 | 20.4575 | 20.54598 | 11.31334 | -0.08847636 | 2.513897 | 5.532035 | 1.186702
76.42794 | 20.3805 | 20.5026 | 11.32511 | -0.1220984 | 2.494998 | 5.495122 | 1.18737
76.43794 | 20.3159 | 20.45953 | 11.33687 | -0.1436309 | 2.476269 | 5.458298 | 1.188094
76.44794 | 20.2492 | 20.41678 | 11.34862 | -0.167577 | 2.457707 | 5.421571 | 1.188874
76.45793 | 20.2006 | 20.37439 | 11.36036 | -0.1737851 | 2.439333 | 5.384983 | 1.189707
76.46793 | 20.1436 | 20.33227 | 11.3721 | -0.1886687 | 2.421105 | 5.348464 | 1.190596
76.47793 | 20.0773 | 20.29048 | 11.38384 | -0.2131769 | 2.403042 | 5.312058 | 1.191538
76.48793 | 20.0186 | 20.24901 | 11.39557 | -0.2304111 | 2.385143 | 5.27577 | 1.192533
76.49793 | 19.9607 | 20.20788 | 11.40728 | -0.2471753 | 2.367406 | 5.239605 | 1.19358
76.50793 | 19.9089 | 20.16707 | 11.41899 | -0.2581717 | 2.349831 | 5.203567 | 1.194679
76.51792 | 19.8378 | 20.12664 | 11.43068 | -0.2888412 | 2.332432 | 5.167698 | 1.195828
76.52792 | 19.7785 | 20.08651 | 11.44238 | -0.3080089 | 2.315176 | 5.131931 | 1.197027
76.53792 | 19.7302 | 20.04672 | 11.45406 | -0.3165152 | 2.298077 | 5.096306 | 1.198276
76.54792 | 19.6578 | 20.00726 | 11.46573 | -0.3494621 | 2.281134 | 5.060827 | 1.199574
76.55792 | 19.6172 | 19.96815 | 11.47739 | -0.3509514 | 2.264347 | 5.025498 | 1.200919
76.56792 | 19.5698 | 19.92939 | 11.48904 | -0.3595853 | 2.247713 | 4.990325 | 1.202311
76.57791 | 19.5111 | 19.891 | 11.50066 | -0.3799009 | 2.231248 | 4.955343 | 1.203748
76.58791 | 19.4713 | 19.85293 | 11.51229 | -0.381626 | 2.214918 | 4.92049 | 1.205231
76.59791 | 19.4064 | 19.8152 | 11.5239 | -0.4087988 | 2.198738 | 4.885803 | 1.206759
76.60791 | 19.3655 | 19.77782 | 11.5355 | -0.4123195 | 2.182708 | 4.851286 | 1.20833
76.61791 | 19.3285 | 19.74079 | 11.54708 | -0.4122893 | 2.166825 | 4.81694 | 1.209943
76.62791 | 19.2764 | 19.70411 | 11.55865 | -0.4277083 | 2.151088 | 4.782771 | 1.211598
76.6379 | 19.2309 | 19.66781 | 11.5702 | -0.4369122 | 2.135511 | 4.748814 | 1.213291
76.6479 | 19.1819 | 19.63183 | 11.58174 | -0.4499328 | 2.120064 | 4.715006 | 1.215027
76.6579 | 19.1403 | 19.5962 | 11.59326 | -0.4558984 | 2.104758 | 4.68138 | 1.216799
76.6679 | 19.0985 | 19.56092 | 11.60477 | -0.4624158 | 2.089593 | 4.647943 | 1.21861
76.6779 | 19.0574 | 19.52598 | 11.61626 | -0.4685822 | 2.074569 | 4.614695 | 1.220456
76.68789 | 19.0241 | 19.49143 | 11.62772 | -0.4673329 | 2.059699 | 4.581673 | 1.222336
76.69789 | 18.9859 | 19.4572 | 11.63918 | -0.4712961 | 2.044951 | 4.548812 | 1.224252
76.70789 | 18.9469 | 19.42331 | 11.65062 | -0.4764061 | 2.030339 | 4.516147 | 1.2262
76.71789 | 18.9072 | 19.38976 | 11.66204 | -0.4825613 | 2.015863 | 4.483679 | 1.228179
76.72789 | 18.8736 | 19.35656 | 11.67344 | -0.4829623 | 2.00152 | 4.451413 | 1.230189
76.73789 | 18.8393 | 19.32371 | 11.68482 | -0.4844065 | 1.987309 | 4.419348 | 1.232228
76.74788 | 18.7989 | 19.29122 | 11.69617 | -0.4923241 | 1.973243 | 4.387518 | 1.234292
76.75788 | 18.7649 | 19.25905 | 11.70751 | -0.4941508 | 1.959294 | 4.355861 | 1.236385
76.76788 | 18.7243 | 19.22722 | 11.71883 | -0.502916 | 1.945474 | 4.324411 | 1.238501
76.77788 | 18.6837 | 19.19572 | 11.73013 | -0.5120181 | 1.931781 | 4.293168 | 1.240642
76.78788 | 18.6575 | 19.16456 | 11.7414 | -0.5070553 | 1.918215 | 4.262134 | 1.242805
76.79788 | 18.6226 | 19.13373 | 11.75265 | -0.5111251 | 1.904774 | 4.231309 | 1.244989
76.80787 | 18.5835 | 19.10325 | 11.76387 | -0.5197548 | 1.89147 | 4.200725 | 1.24719
76.81787 | 18.5502 | 19.07308 | 11.77507 | -0.5228825 | 1.878276 | 4.170323 | 1.24941
76.82787 | 18.5167 | 19.04324 | 11.78625 | -0.5265359 | 1.865203 | 4.140133 | 1.251646
76.83787 | 18.4813 | 19.01371 | 11.79741 | -0.5324121 | 1.852251 | 4.110156 | 1.253896
76.84787 | 18.4373 | 18.98451 | 11.80854 | -0.5472085 | 1.839418 | 4.080392 | 1.25616
76.85787 | 18.4183 | 18.95562 | 11.81964 | -0.5373218 | 1.826703 | 4.050843 | 1.258434
76.86786 | 18.3752 | 18.92708 | 11.83071 | -0.5518804 | 1.814118 | 4.02154 | 1.260716
76.87786 | 18.3487 | 18.89882 | 11.84176 | -0.5501188 | 1.801635 | 3.992419 | 1.263007
76.88786 | 18.3009 | 18.87086 | 11.85278 | -0.569965 | 1.789267 | 3.963514 | 1.265305
76.89786 | 18.275 | 18.84322 | 11.86377 | -0.5682157 | 1.777013 | 3.934824 | 1.267606
76.90786 | 18.2392 | 18.81587 | 11.87474 | -0.5766675 | 1.764871 | 3.906349 | 1.269911
76.91786 | 18.2053 | 18.78882 | 11.88567 | -0.5835171 | 1.75284 | 3.878089 | 1.272215
76.92785 | 18.1688 | 18.76209 | 11.89657 | -0.5932872 | 1.740932 | 3.850073 | 1.274517
76.93785 | 18.1443 | 18.73562 | 11.90744 | -0.5913204 | 1.72912 | 3.822243 | 1.276817
76.94785 | 18.1068 | 18.70944 | 11.91828 | -0.6026405 | 1.717416 | 3.794627 | 1.279112
76.95785 | 18.0836 | 18.68354 | 11.9291 | -0.5999431 | 1.705819 | 3.767227 | 1.281401
76.96785 | 18.0412 | 18.65792 | 11.93988 | -0.6167239 | 1.694327 | 3.74004 | 1.28368
76.97785 | 18.0115 | 18.63258 | 11.95062 | -0.6210798 | 1.682941 | 3.713067 | 1.285948
76.98784 | 17.9811 | 18.60753 | 11.96133 | -0.6264302 | 1.671669 | 3.686334 | 1.288202
76.99784 | 17.9494 | 18.58272 | 11.97201 | -0.6333227 | 1.660488 | 3.659786 | 1.290442
77.00784 | 17.9094 | 18.55818 | 11.98265 | -0.6487776 | 1.649409 | 3.633452 | 1.292666
77.01784 | 17.8816 | 18.53389 | 11.99326 | -0.6522905 | 1.63843 | 3.607328 | 1.294871
77.02784 | 17.8612 | 18.50986 | 12.00384 | -0.6486568 | 1.627551 | 3.581416 | 1.297055
77.03784 | 17.8257 | 18.48607 | 12.01437 | -0.660372 | 1.61677 | 3.555714 | 1.299215
77.04783 | 17.7905 | 18.46256 | 12.02486 | -0.6720553 | 1.606097 | 3.530246 | 1.301349
77.05783 | 17.7659 | 18.43926 | 12.03533 | -0.6733552 | 1.595509 | 3.504962 | 1.303457
77.06783 | 17.7367 | 18.41619 | 12.04575 | -0.6794909 | 1.585018 | 3.479886 | 1.305535
77.07783 | 17.7016 | 18.39336 | 12.05614 | -0.6917577 | 1.57462 | 3.455016 | 1.307582
77.08783 | 17.6698 | 18.37075 | 12.06649 | -0.7009508 | 1.564316 | 3.430353 | 1.309596
77.09782 | 17.6421 | 18.34839 | 12.07678 | -0.7062886 | 1.554116 | 3.405918 | 1.311571
77.10782 | 17.6165 | 18.32622 | 12.08705 | -0.7097202 | 1.543996 | 3.381664 | 1.31351
77.11782 | 17.582 | 18.30426 | 12.09728 | -0.7222642 | 1.533967 | 3.357612 | 1.31541
77.12782 | 17.5589 | 18.28252 | 12.10746 | -0.7236156 | 1.524027 | 3.333763 | 1.317267
77.13782 | 17.5317 | 18.26097 | 12.1176 | -0.7292693 | 1.514175 | 3.310114 | 1.319079
77.14782 | 17.5011 | 18.23962 | 12.1277 | -0.7385216 | 1.504412 | 3.286665 | 1.320845
77.15781 | 17.4727 | 18.21849 | 12.13774 | -0.745787 | 1.494745 | 3.263437 | 1.322561
77.16781 | 17.4452 | 18.19752 | 12.14775 | -0.7523207 | 1.485154 | 3.240385 | 1.324227
77.17781 | 17.4112 | 18.17674 | 12.15772 | -0.7655371 | 1.475648 | 3.217528 | 1.325841
77.18781 | 17.3895 | 18.15613 | 12.16764 | -0.7666329 | 1.466227 | 3.194867 | 1.327399
77.19781 | 17.3576 | 18.1357 | 12.17751 | -0.7781027 | 1.456889 | 3.172399 | 1.328901
77.20781 | 17.3377 | 18.11544 | 12.18734 | -0.7777415 | 1.447633 | 3.150124 | 1.330343
77.2178 | 17.3144 | 18.09537 | 12.19711 | -0.7809682 | 1.438469 | 3.128065 | 1.331724
77.2278 | 17.2728 | 18.07543 | 12.20684 | -0.8026304 | 1.429375 | 3.106171 | 1.333042
77.2378 | 17.2584 | 18.05565 | 12.21652 | -0.7972475 | 1.420361 | 3.084467 | 1.334295
77.2478 | 17.2351 | 18.03601 | 12.22616 | -0.8009149 | 1.411427 | 3.06295 | 1.33548
77.2578 | 17.2147 | 18.01653 | 12.23574 | -0.8018274 | 1.402571 | 3.041619 | 1.336597
77.2678 | 17.1863 | 17.99718 | 12.24527 | -0.8108807 | 1.393792 | 3.020473 | 1.337642
77.27779 | 17.1618 | 17.97799 | 12.25474 | -0.8161885 | 1.385098 | 2.999532 | 1.338614
77.28779 | 17.1407 | 17.95891 | 12.26417 | -0.8182088 | 1.376472 | 2.978752 | 1.339512
77.29779 | 17.1237 | 17.93996 | 12.27355 | -0.816256 | 1.36792 | 2.958153 | 1.340333
77.30779 | 17.098 | 17.92113 | 12.28287 | -0.8231252 | 1.359443 | 2.937733 | 1.341077
77.31779 | 17.0812 | 17.90241 | 12.29214 | -0.8212122 | 1.351039 | 2.917492 | 1.34174
77.32779 | 17.0643 | 17.88381 | 12.30135 | -0.8195123 | 1.342708 | 2.897427 | 1.342322
77.33778 | 17.0386 | 17.86534 | 12.3105 | -0.8267393 | 1.334457 | 2.877557 | 1.34282
77.34778 | 17.0188 | 17.84695 | 12.31961 | -0.8281527 | 1.32627 | 2.857842 | 1.343235
77.35778 | 17.0004 | 17.82867 | 12.32865 | -0.828266 | 1.318152 | 2.8383 | 1.343562
77.36778 | 16.9786 | 17.81048 | 12.33764 | -0.8318756 | 1.310105 | 2.818929 | 1.343803
77.37778 | 16.9628 | 17.79238 | 12.34657 | -0.8295765 | 1.302126 | 2.799727 | 1.343954
77.38778 | 16.9516 | 17.77436 | 12.35544 | -0.822765 | 1.294216 | 2.780694 | 1.344014
77.39777 | 16.922 | 17.75645 | 12.36424 | -0.8344545 | 1.286383 | 2.761846 | 1.343983
77.40777 | 16.9011 | 17.73861 | 12.37299 | -0.8375063 | 1.278607 | 2.743146 | 1.34386
77.41777 | 16.8806 | 17.72083 | 12.38168 | -0.8402334 | 1.270898 | 2.72461 | 1.343642
77.42777 | 16.8689 | 17.70313 | 12.39031 | -0.8342322 | 1.263254 | 2.706237 | 1.343329
77.43777 | 16.8574 | 17.6855 | 12.39888 | -0.8280992 | 1.255675 | 2.688026 | 1.34292
77.44777 | 16.8211 | 17.66793 | 12.40738 | -0.8468302 | 1.24816 | 2.669975 | 1.342415
77.45776 | 16.7921 | 17.65044 | 12.41581 | -0.8583385 | 1.240716 | 2.6521 | 1.341811
77.46776 | 16.7833 | 17.63299 | 12.42418 | -0.8496874 | 1.233328 | 2.634365 | 1.341109
77.47776 | 16.7685 | 17.61559 | 12.43249 | -0.8470903 | 1.226002 | 2.616786 | 1.340308
77.48776 | 16.7448 | 17.59824 | 12.44074 | -0.8534431 | 1.218738 | 2.599362 | 1.339406
77.49776 | 16.7263 | 17.58094 | 12.44891 | -0.8546426 | 1.211535 | 2.582092 | 1.338403
77.50775 | 16.7036 | 17.5637 | 12.45701 | -0.8601026 | 1.204399 | 2.56499 | 1.3373
77.51775 | 16.679 | 17.54649 | 12.46505 | -0.8674868 | 1.197315 | 2.548022 | 1.336095
77.52775 | 16.6636 | 17.52931 | 12.47303 | -0.8657085 | 1.190292 | 2.531203 | 1.334788
77.53775 | 16.6422 | 17.51216 | 12.48093 | -0.8699646 | 1.183326 | 2.514532 | 1.333379
77.54775 | 16.6295 | 17.49505 | 12.48876 | -0.8655524 | 1.176419 | 2.498007 | 1.331868
77.55775 | 16.6044 | 17.47797 | 12.49652 | -0.8735691 | 1.169569 | 2.481628 | 1.330254
77.56774 | 16.5853 | 17.46093 | 12.5042 | -0.8756289 | 1.162782 | 2.46541 | 1.328538
77.57774 | 16.5719 | 17.4439 | 12.51181 | -0.8719954 | 1.156046 | 2.449317 | 1.326719
77.58774 | 16.5548 | 17.42688 | 12.51936 | -0.8720833 | 1.149365 | 2.433364 | 1.324798
77.59774 | 16.5366 | 17.40989 | 12.52682 | -0.8732897 | 1.142739 | 2.417552 | 1.322775
77.60774 | 16.5184 | 17.39291 | 12.53422 | -0.8745126 | 1.136168 | 2.401879 | 1.320649
77.61774 | 16.5028 | 17.37595 | 12.54153 | -0.8731495 | 1.12965 | 2.386345 | 1.318421
77.62773 | 16.4894 | 17.35901 | 12.54877 | -0.8696147 | 1.123193 | 2.370961 | 1.316095
77.63773 | 16.4699 | 17.34207 | 12.55593 | -0.872173 | 1.116782 | 2.355697 | 1.313666
77.64773 | 16.4458 | 17.32514 | 12.56301 | -0.8793392 | 1.110424 | 2.340565 | 1.311136
77.65773 | 16.4409 | 17.30821 | 12.57002 | -0.8673114 | 1.104117 | 2.325567 | 1.308507
77.66773 | 16.4243 | 17.29129 | 12.57695 | -0.8669875 | 1.097862 | 2.3107 | 1.30578
77.67773 | 16.4006 | 17.27437 | 12.58379 | -0.8737659 | 1.091658 | 2.295962 | 1.302954
77.68772 | 16.3834 | 17.25746 | 12.59055 | -0.8740641 | 1.085512 | 2.281368 | 1.300035
77.69772 | 16.3709 | 17.24054 | 12.59723 | -0.8696418 | 1.079408 | 2.266887 | 1.297015
77.70772 | 16.3501 | 17.22362 | 12.60383 | -0.8735168 | 1.073354 | 2.252531 | 1.293901
77.71772 | 16.3362 | 17.20669 | 12.61035 | -0.8704879 | 1.067348 | 2.238301 | 1.290692
77.72772 | 16.3115 | 17.18975 | 12.61678 | -0.8782535 | 1.061391 | 2.224194 | 1.287389
77.73772 | 16.291 | 17.17281 | 12.62312 | -0.8818122 | 1.055483 | 2.21021 | 1.283995
77.74771 | 16.2716 | 17.15588 | 12.62938 | -0.8842794 | 1.049627 | 2.196361 | 1.280513
77.75771 | 16.2536 | 17.13892 | 12.63555 | -0.8853208 | 1.043813 | 2.182618 | 1.276938
77.76771 | 16.2436 | 17.12195 | 12.64164 | -0.8783519 | 1.038045 | 2.168995 | 1.273275
77.77771 | 16.22 | 17.10497 | 12.64763 | -0.8849721 | 1.032323 | 2.15549 | 1.269525
77.78771 | 16.198 | 17.08798 | 12.65354 | -0.8899793 | 1.026648 | 2.142101 | 1.265689
77.79771 | 16.1737 | 17.07097 | 12.65936 | -0.8972735 | 1.021017 | 2.128828 | 1.261769
77.8077 | 16.1659 | 17.05397 | 12.66508 | -0.8880699 | 1.015437 | 2.115683 | 1.257771
77.8177 | 16.1415 | 17.03693 | 12.67071 | -0.8954347 | 1.009895 | 2.102638 | 1.253688
77.8277 | 16.1242 | 17.01988 | 12.67626 | -0.895684 | 1.004398 | 2.089706 | 1.249525
77.8377 | 16.0968 | 17.00282 | 12.6817 | -0.9060164 | 0.9989439 | 2.076885 | 1.245285
77.8477 | 16.0889 | 16.98573 | 12.68706 | -0.8968318 | 0.9935331 | 2.064174 | 1.240968
77.8577 | 16.0725 | 16.96863 | 12.69232 | -0.8961292 | 0.988165 | 2.051572 | 1.236577
77.86769 | 16.0554 | 16.95153 | 12.69747 | -0.896125 | 0.9828444 | 2.039091 | 1.232118
77.87769 | 16.0443 | 16.93438 | 12.70254 | -0.8900848 | 0.9775603 | 2.026704 | 1.227583
77.88769 | 16.0227 | 16.91723 | 12.7075 | -0.8945254 | 0.9723179 | 2.014423 | 1.222979
77.89769 | 16.0015 | 16.90005 | 12.71237 | -0.8985459 | 0.9671166 | 2.002247 | 1.218308
77.90769 | 15.989 | 16.88285 | 12.71714 | -0.8938461 | 0.9619559 | 1.990176 | 1.213572
77.91768 | 15.9699 | 16.86564 | 12.72181 | -0.8957427 | 0.9568404 | 1.978219 | 1.208776
77.92768 | 15.9548 | 16.8484 | 12.72637 | -0.8936008 | 0.95176 | 1.966352 | 1.203914
77.93768 | 15.9413 | 16.83114 | 12.73084 | -0.889837 | 0.9467194 | 1.954585 | 1.198993
77.94768 | 15.9269 | 16.81385 | 12.7352 | -0.8869511 | 0.9417173 | 1.94292 | 1.194013
77.95768 | 15.9108 | 16.79654 | 12.73946 | -0.8857431 | 0.9367544 | 1.931352 | 1.188977
77.96768 | 15.9031 | 16.77921 | 12.74361 | -0.8761123 | 0.9318299 | 1.919883 | 1.183887
77.97767 | 15.8853 | 16.76188 | 12.74766 | -0.8765754 | 0.9269482 | 1.908522 | 1.17875
77.98767 | 15.8694 | 16.7445 | 12.7516 | -0.8750985 | 0.9220994 | 1.897245 | 1.173557
77.99767 | 15.8552 | 16.7271 | 12.75543 | -0.871898 | 0.917288 | 1.886064 | 1.168316
78.00767 | 15.8418 | 16.70967 | 12.75915 | -0.8678738 | 0.9125136 | 1.874977 | 1.163029
78.01767 | 15.8262 | 16.69223 | 12.76277 | -0.8660257 | 0.9077759 | 1.863983 | 1.157697
78.02767 | 15.8178 | 16.67475 | 12.76627 | -0.856953 | 0.9030744 | 1.853082 | 1.152322
78.03766 | 15.7969 | 16.65727 | 12.76967 | -0.8603741 | 0.8984136 | 1.842283 | 1.146912
78.04766 | 15.785 | 16.63975 | 12.77295 | -0.8547527 | 0.8937837 | 1.831564 | 1.141458
78.05766 | 15.7766 | 16.62221 | 12.77612 | -0.8456055 | 0.8891891 | 1.820934 | 1.135967
78.06766 | 15.7589 | 16.60463 | 12.77917 | -0.8457335 | 0.8846295 | 1.810392 | 1.130441
78.07766 | 15.7501 | 16.58704 | 12.78211 | -0.8369357 | 0.8801045 | 1.799939 | 1.124882
78.08766 | 15.7402 | 16.56941 | 12.78493 | -0.8292119 | 0.8756137 | 1.789573 | 1.119291
78.09765 | 15.7255 | 16.55178 | 12.78764 | -0.8262799 | 0.8711615 | 1.779303 | 1.113677
78.10765 | 15.7135 | 16.5341 | 12.79023 | -0.8206037 | 0.8667383 | 1.769108 | 1.108029
78.11765 | 15.6927 | 16.5164 | 12.7927 | -0.8237012 | 0.8623486 | 1.758998 | 1.102356
78.12765 | 15.6822 | 16.49867 | 12.79505 | -0.8164712 | 0.857992 | 1.748971 | 1.096658
78.13765 | 15.6674 | 16.48091 | 12.79728 | -0.8135148 | 0.8536679 | 1.739027 | 1.090939
78.14765 | 15.6565 | 16.46313 | 12.79939 | -0.8066299 | 0.8493763 | 1.729165 | 1.085199
78.15764 | 15.6436 | 16.44534 | 12.80137 | -0.8017351 | 0.8451211 | 1.719394 | 1.079446
78.16764 | 15.6272 | 16.42749 | 12.80324 | -0.8002943 | 0.8408934 | 1.709694 | 1.073669
78.17764 | 15.6153 | 16.40962 | 12.80498 | -0.7943248 | 0.8366974 | 1.700073 | 1.067878
78.18764 | 15.6053 | 16.39173 | 12.80659 | -0.7864264 | 0.8325325 | 1.690532 | 1.062073
78.19764 | 15.5877 | 16.3738 | 12.80808 | -0.7860983 | 0.8283985 | 1.681068 | 1.056255
78.20764 | 15.5793 | 16.35584 | 12.80944 | -0.7765418 | 0.8242956 | 1.671682 | 1.050428
78.21763 | 15.5586 | 16.33787 | 12.81067 | -0.7792709 | 0.8202265 | 1.662382 | 1.044597
78.22763 | 15.5419 | 16.31985 | 12.81177 | -0.7779516 | 0.8161837 | 1.653148 | 1.038752
78.23763 | 15.52 | 16.3018 | 12.81274 | -0.7818007 | 0.8121706 | 1.643989 | 1.032902
78.24763 | 15.5061 | 16.28372 | 12.81358 | -0.7776179 | 0.8081869 | 1.634904 | 1.027047
78.25763 | 15.4892 | 16.2656 | 12.81429 | -0.7764027 | 0.8042327 | 1.625893 | 1.021189
78.26762 | 15.4765 | 16.24747 | 12.81486 | -0.7709726 | 0.8003112 | 1.616964 | 1.015336
78.27762 | 15.4601 | 16.22929 | 12.8153 | -0.7691904 | 0.7964145 | 1.608098 | 1.009476
78.28762 | 15.4475 | 16.21107 | 12.81561 | -0.7635742 | 0.7925463 | 1.599303 | 1.003618
78.29762 | 15.434 | 16.19282 | 12.81578 | -0.7588228 | 0.7887062 | 1.590579 | 0.9977615
78.30762 | 15.4205 | 16.17454 | 12.81581 | -0.7540358 | 0.784894 | 1.581926 | 0.9919091
78.31762 | 15.4033 | 16.15621 | 12.8157 | -0.7529123 | 0.7811094 | 1.573341 | 0.9860617
78.32761 | 15.3882 | 16.13787 | 12.81545 | -0.7496698 | 0.7773559 | 1.564834 | 0.9802262
78.33761 | 15.3672 | 16.11947 | 12.81507 | -0.7522713 | 0.7736259 | 1.556386 | 0.9743924
78.34761 | 15.351 | 16.10103 | 12.81454 | -0.7500342 | 0.7699227 | 1.548006 | 0.9685671
78.35761 | 15.3462 | 16.08256 | 12.81387 | -0.7363575 | 0.7662461 | 1.539692 | 0.9627515
78.36761 | 15.3322 | 16.06404 | 12.81305 | -0.7318407 | 0.762596 | 1.531445 | 0.9569468
78.37761 | 15.3135 | 16.04548 | 12.81209 | -0.7319826 | 0.7589719 | 1.523263 | 0.9511538
78.3876 | 15.3081 | 16.0269 | 12.81099 | -0.718802 | 0.755378 | 1.515154 | 0.9453796
78.3976 | 15.2932 | 16.00826 | 12.80974 | -0.7150587 | 0.7518054 | 1.507101 | 0.9396134
78.4076 | 15.2754 | 15.98957 | 12.80834 | -0.7141715 | 0.7482582 | 1.499111 | 0.9338621
78.4176 | 15.2677 | 15.97084 | 12.80679 | -0.7031393 | 0.7447363 | 1.491185 | 0.9281266
78.4276 | 15.2562 | 15.95206 | 12.80509 | -0.695861 | 0.7412392 | 1.483321 | 0.9224076
78.4376 | 15.236 | 15.93324 | 12.80324 | -0.6972359 | 0.7377669 | 1.475518 | 0.9167063
78.44759 | 15.2185 | 15.91438 | 12.80125 | -0.695881 | 0.7343223 | 1.467784 | 0.9110289
78.45759 | 15.2131 | 15.89546 | 12.79909 | -0.6823587 | 0.7308986 | 1.460103 | 0.9053652
78.46759 | 15.1915 | 15.87649 | 12.79678 | -0.6849861 | 0.7274989 | 1.452482 | 0.8997216
78.47759 | 15.1828 | 15.85746 | 12.79432 | -0.6746621 | 0.724123 | 1.444921 | 0.8940986
78.48759 | 15.1616 | 15.83839 | 12.7917 | -0.6767854 | 0.7207706 | 1.437418 | 0.8884971
78.49759 | 15.1512 | 15.81926 | 12.78892 | -0.6680552 | 0.7174416 | 1.429974 | 0.8829178
78.50758 | 15.1365 | 15.80009 | 12.78599 | -0.6635887 | 0.7141387 | 1.422593 | 0.8773674
78.51758 | 15.1237 | 15.78085 | 12.78289 | -0.6571474 | 0.7108556 | 1.415264 | 0.8718346
78.52758 | 15.1072 | 15.76155 | 12.77964 | -0.6543486 | 0.7075954 | 1.407991 | 0.8663257
78.53758 | 15.0897 | 15.74219 | 12.77622 | -0.6524911 | 0.7043574 | 1.400774 | 0.8608417
78.54758 | 15.0743 | 15.72277 | 12.77264 | -0.6484735 | 0.7011418 | 1.393612 | 0.8553827
78.55758 | 15.0554 | 15.70329 | 12.76889 | -0.6478945 | 0.6979481 | 1.386505 | 0.8499497
78.56757 | 15.0389 | 15.68377 | 12.76498 | -0.6448723 | 0.6947795 | 1.37946 | 0.8445483
78.57757 | 15.0237 | 15.66417 | 12.76091 | -0.6404668 | 0.6916294 | 1.372462 | 0.8391683
78.58757 | 15.0003 | 15.6445 | 12.75666 | -0.6441956 | 0.6885005 | 1.365517 | 0.8338155
78.59757 | 14.9926 | 15.62476 | 12.75225 | -0.632158 | 0.685393 | 1.358626 | 0.8284905
78.60757 | 14.975 | 15.60495 | 12.74767 | -0.6299516 | 0.6823065 | 1.351786 | 0.8231936
78.61757 | 14.9608 | 15.58508 | 12.74291 | -0.6242759 | 0.6792408 | 1.344999 | 0.8179252
78.62756 | 14.9535 | 15.56515 | 12.73799 | -0.6116494 | 0.6761984 | 1.338269 | 0.8126918
78.63756 | 14.9376 | 15.54513 | 12.73289 | -0.6075298 | 0.6731739 | 1.331584 | 0.8074818
78.64756 | 14.9246 | 15.52504 | 12.72762 | -0.6004351 | 0.6701692 | 1.324949 | 0.8023008
78.65756 | 14.9102 | 15.50487 | 12.72217 | -0.5946654 | 0.6671848 | 1.318364 | 0.7971498
78.66756 | 14.8891 | 15.48462 | 12.71654 | -0.5955185 | 0.6642202 | 1.311829 | 0.7920291
78.67755 | 14.8823 | 15.46431 | 12.71074 | -0.5820136 | 0.6612787 | 1.305349 | 0.7869434
78.68755 | 14.8691 | 15.44391 | 12.70476 | -0.5748077 | 0.6583532 | 1.298912 | 0.7818837
78.69755 | 14.8515 | 15.42342 | 12.6986 | -0.5719197 | 0.6554469 | 1.292523 | 0.7768549
78.70755 | 14.8444 | 15.40285 | 12.69225 | -0.5584481 | 0.6525598 | 1.286181 | 0.7718572
78.71755 | 14.8363 | 15.38219 | 12.68572 | -0.5458913 | 0.6496916 | 1.279886 | 0.7668907
78.72755 | 14.8291 | 15.36145 | 12.67901 | -0.5323476 | 0.6468421 | 1.273639 | 0.7619558
78.73754 | 14.8124 | 15.34064 | 12.67212 | -0.5282359 | 0.6440139 | 1.267443 | 0.7570572
78.74754 | 14.8007 | 15.31971 | 12.66504 | -0.5190137 | 0.6412013 | 1.261288 | 0.7521857
78.75754 | 14.795 | 15.2987 | 12.65777 | -0.5036996 | 0.6384069 | 1.255178 | 0.747346
78.76754 | 14.7786 | 15.27759 | 12.65031 | -0.4989919 | 0.6356305 | 1.249113 | 0.7425384
78.77754 | 14.7629 | 15.25639 | 12.64266 | -0.4934889 | 0.6328719 | 1.243093 | 0.7377629
78.78754 | 14.7625 | 15.23509 | 12.63482 | -0.4725895 | 0.6301312 | 1.237117 | 0.7330197
78.79753 | 14.7513 | 15.21371 | 12.6268 | -0.4624121 | 0.6274105 | 1.231191 | 0.7283134
78.80753 | 14.7389 | 15.19221 | 12.61857 | -0.4533131 | 0.6247045 | 1.225302 | 0.7236346
78.81753 | 14.7312 | 15.17061 | 12.61015 | -0.4394119 | 0.6220156 | 1.219457 | 0.7189883
78.82753 | 14.7208 | 15.14891 | 12.60153 | -0.4281067 | 0.6193438 | 1.213654 | 0.7143744
78.83753 | 14.7118 | 15.1271 | 12.59272 | -0.4152958 | 0.6166888 | 1.207893 | 0.7097929
78.84753 | 14.6995 | 15.10518 | 12.58371 | -0.4056774 | 0.6140504 | 1.202174 | 0.7052439
78.85752 | 14.6863 | 15.08317 | 12.57451 | -0.396872 | 0.6114311 | 1.196503 | 0.7007316
78.86752 | 14.6754 | 15.06103 | 12.56509 | -0.3856333 | 0.6088257 | 1.190867 | 0.6962475
78.87752 | 14.6685 | 15.03878 | 12.55548 | -0.3702816 | 0.6062364 | 1.185271 | 0.6917957
78.88752 | 14.6572 | 15.01642 | 12.54566 | -0.3592151 | 0.6036632 | 1.179716 | 0.6873764
78.89752 | 14.6517 | 14.99393 | 12.53564 | -0.3422319 | 0.6011059 | 1.174201 | 0.6829894
78.90752 | 14.6397 | 14.97133 | 12.52541 | -0.3316304 | 0.5985643 | 1.168725 | 0.6786346
78.91751 | 14.6213 | 14.94863 | 12.51498 | -0.3273313 | 0.5960409 | 1.163294 | 0.6743164
78.92751 | 14.6123 | 14.92579 | 12.50433 | -0.3134874 | 0.5935304 | 1.157896 | 0.670026
78.93751 | 14.6058 | 14.90282 | 12.49348 | -0.2970196 | 0.5910352 | 1.152537 | 0.6657677
78.94751 | 14.5893 | 14.87973 | 12.48241 | -0.2904259 | 0.5885551 | 1.147217 | 0.6615415
78.95751 | 14.578 | 14.8565 | 12.47113 | -0.2785045 | 0.5860901 | 1.141934 | 0.6573471
78.96751 | 14.565 | 14.83315 | 12.45964 | -0.2681535 | 0.58364 | 1.136688 | 0.6531845
78.9775 | 14.5504 | 14.80969 | 12.44794 | -0.2592943 | 0.581207 | 1.131485 | 0.6490577
78.9875 | 14.5336 | 14.78608 | 12.43602 | -0.2524785 | 0.5787862 | 1.126314 | 0.6449585
78.9975 | 14.5082 | 14.76233 | 12.42388 | -0.2541274 | 0.5763798 | 1.121179 | 0.6408907
79.0075 | 14.5092 | 14.73844 | 12.41152 | -0.2292391 | 0.5739878 | 1.11608 | 0.6368543
79.0175 | 14.4934 | 14.71441 | 12.39894 | -0.2210118 | 0.57161 | 1.111018 | 0.6328491
79.0275 | 14.4797 | 14.69024 | 12.38613 | -0.2105434 | 0.5692463 | 1.10599 | 0.628875
79.03749 | 14.4706 | 14.66596 | 12.37312 | -0.1953565 | 0.5668988 | 1.101003 | 0.6249358
79.04749 | 14.4526 | 14.6415 | 12.35987 | -0.1889 | 0.5645627 | 1.096046 | 0.6210233
79.05749 | 14.4342 | 14.6169 | 12.34639 | -0.1826975 | 0.5622404 | 1.091124 | 0.6171417
79.06749 | 14.4147 | 14.59215 | 12.33269 | -0.1774455 | 0.5599316 | 1.086235 | 0.6132904
79.07749 | 14.4022 | 14.56724 | 12.31876 | -0.1650437 | 0.5576363 | 1.081381 | 0.6094697
79.08748 | 14.3952 | 14.54221 | 12.30461 | -0.1470137 | 0.5553566 | 1.076565 | 0.6056827
79.09748 | 14.3764 | 14.517 | 12.29022 | -0.1406045 | 0.5530877 | 1.071778 | 0.601922
79.10748 | 14.3626 | 14.49164 | 12.27559 | -0.1290386 | 0.5508319 | 1.067024 | 0.5981912
79.11748 | 14.3458 | 14.46611 | 12.26073 | -0.1203142 | 0.5485891 | 1.062303 | 0.59449
79.12748 | 14.3341 | 14.44043 | 12.24564 | -0.10633 | 0.5463593 | 1.057614 | 0.5908184
79.13748 | 14.3095 | 14.41458 | 12.23031 | -0.1050827 | 0.544142 | 1.052958 | 0.587176
79.14747 | 14.3034 | 14.3886 | 12.21475 | -0.08519775 | 0.5419396 | 1.048338 | 0.5835666
79.15747 | 14.2906 | 14.36242 | 12.19895 | -0.07182033 | 0.5397476 | 1.043745 | 0.5799822
79.16747 | 14.2774 | 14.33607 | 12.1829 | -0.05867474 | 0.5375678 | 1.039183 | 0.5764268
79.17747 | 14.2696 | 14.30956 | 12.16661 | -0.03995891 | 0.5354006 | 1.034653 | 0.5728998
79.18747 | 14.2516 | 14.28287 | 12.15007 | -0.031271 | 0.5332454 | 1.030154 | 0.5694015
79.19747 | 14.2399 | 14.25601 | 12.13329 | -0.01610889 | 0.5311023 | 1.025685 | 0.5659311
79.20746 | 14.2152 | 14.229 | 12.11628 | -0.01379743 | 0.5289732 | 1.021251 | 0.5624921
79.21746 | 14.2014 | 14.20178 | 12.09901 | -0.0003813611 | 0.526854 | 1.016842 | 0.5590776
79.22746 | 14.1901 | 14.17439 | 12.08148 | 0.0157149 | 0.5247466 | 1.012464 | 0.5556907
79.23746 | 14.176 | 14.14681 | 12.06371 | 0.02919309 | 0.5226509 | 1.008115 | 0.5523313
79.24746 | 14.1562 | 14.11904 | 12.04568 | 0.03715534 | 0.5205669 | 1.003795 | 0.5489991
79.25746 | 14.1481 | 14.0911 | 12.0274 | 0.05700373 | 0.5184943 | 0.9995041 | 0.5456939
79.26745 | 14.1282 | 14.06299 | 12.00889 | 0.06521205 | 0.5164351 | 0.9952464 | 0.5424187
79.27745 | 14.1193 | 14.03466 | 11.9901 | 0.08463824 | 0.5143853 | 0.9910128 | 0.5391669
79.28745 | 14.0968 | 14.00614 | 11.97105 | 0.09065632 | 0.5123467 | 0.9868079 | 0.5359415
79.29745 | 14.0892 | 13.97743 | 11.95174 | 0.1117685 | 0.5103193 | 0.9826307 | 0.5327424
79.30745 | 14.0734 | 13.94852 | 11.93217 | 0.1248765 | 0.5083028 | 0.9784817 | 0.5295692
79.31745 | 14.0497 | 13.91942 | 11.91234 | 0.1302826 | 0.5062974 | 0.9743599 | 0.5264219
79.32744 | 14.0412 | 13.89014 | 11.89226 | 0.1510589 | 0.504305 | 0.9702699 | 0.5233034
79.33744 | 14.0285 | 13.86063 | 11.8719 | 0.1678672 | 0.502321 | 0.9662027 | 0.5202068
79.34744 | 14.0178 | 13.83092 | 11.85127 | 0.1868784 | 0.5003482 | 0.9621626 | 0.5171358
79.35744 | 14.0027 | 13.801 | 11.83038 | 0.2016965 | 0.4983857 | 0.958149 | 0.5140895
79.36744 | 13.9963 | 13.77088 | 11.80921 | 0.2254217 | 0.4964341 | 0.954162 | 0.5110682
79.37744 | 13.9811 | 13.74054 | 11.78778 | 0.2405577 | 0.4944926 | 0.9502011 | 0.5080712
79.38743 | 13.9705 | 13.71003 | 11.76609 | 0.2604744 | 0.4925637 | 0.9462703 | 0.5051018
79.39743 | 13.9655 | 13.67926 | 11.74411 | 0.2862356 | 0.4906432 | 0.9423613 | 0.5021535
79.40743 | 13.9553 | 13.64829 | 11.72185 | 0.307013 | 0.4887328 | 0.9384777 | 0.4992292
79.41743 | 13.9456 | 13.61709 | 11.69931 | 0.3285082 | 0.4868328 | 0.9346197 | 0.4963286
79.42743 | 13.9393 | 13.58568 | 11.6765 | 0.3536236 | 0.4849427 | 0.9307866 | 0.4934516
79.43743 | 13.9302 | 13.55404 | 11.6534 | 0.3761607 | 0.4830629 | 0.9269787 | 0.490598
79.44742 | 13.9262 | 13.52221 | 11.63005 | 0.4039895 | 0.4811949 | 0.9231995 | 0.4877704
79.45742 | 13.9243 | 13.49012 | 11.60638 | 0.4341766 | 0.4793349 | 0.9194407 | 0.4849629
79.46742 | 13.9115 | 13.45781 | 11.58244 | 0.4536917 | 0.4774847 | 0.9157063 | 0.4821781
79.47742 | 13.912 | 13.42526 | 11.55821 | 0.4867373 | 0.4756442 | 0.9119959 | 0.4794158
79.48742 | 13.9059 | 13.39249 | 11.53369 | 0.5134143 | 0.4738135 | 0.9083096 | 0.476676
79.49741 | 13.8974 | 13.35951 | 11.5089 | 0.5378925 | 0.4719945 | 0.9046506 | 0.4739609
79.50741 | 13.8901 | 13.32626 | 11.4838 | 0.5638401 | 0.4701827 | 0.9010115 | 0.4712651
79.51741 | 13.8888 | 13.29277 | 11.45841 | 0.5960256 | 0.4683809 | 0.8973956 | 0.468591
79.52741 | 13.8687 | 13.25905 | 11.43272 | 0.6096513 | 0.4665882 | 0.8938031 | 0.4659386
79.53741 | 13.8681 | 13.22508 | 11.40673 | 0.6430191 | 0.4648053 | 0.8902335 | 0.4633075
79.54741 | 13.8604 | 13.19087 | 11.38045 | 0.6695311 | 0.4630313 | 0.8866868 | 0.4606977
79.5574 | 13.85 | 13.15645 | 11.3539 | 0.693555 | 0.4612687 | 0.8831659 | 0.4581113
79.5674 | 13.8425 | 13.12174 | 11.32702 | 0.7207611 | 0.4595134 | 0.8796643 | 0.4555432
79.5774 | 13.834 | 13.08678 | 11.29983 | 0.747218 | 0.4577673 | 0.8761846 | 0.4529956
79.5874 | 13.8235 | 13.05157 | 11.27235 | 0.7719268 | 0.4560303 | 0.8727272 | 0.4504686
79.5974 | 13.8152 | 13.01611 | 11.24455 | 0.7990905 | 0.4543022 | 0.8692914 | 0.4479617
79.6074 | 13.8034 | 12.98039 | 11.21645 | 0.82301 | 0.4525833 | 0.8658777 | 0.4454749
79.61739 | 13.794 | 12.94445 | 11.18807 | 0.8495524 | 0.4508749 | 0.8624886 | 0.4430104
79.62739 | 13.7752 | 12.90821 | 11.15935 | 0.8669909 | 0.4491737 | 0.8591176 | 0.4405631
79.63739 | 13.7637 | 12.87171 | 11.13032 | 0.891992 | 0.4474813 | 0.8557677 | 0.4381354
79.64739 | 13.7554 | 12.83494 | 11.10098 | 0.9204576 | 0.4457977 | 0.8524389 | 0.4357269
79.65739 | 13.7415 | 12.79791 | 11.07132 | 0.9435899 | 0.4441228 | 0.8491309 | 0.4333375
79.66739 | 13.7353 | 12.76061 | 11.04134 | 0.9746909 | 0.4424566 | 0.8458436 | 0.4309671
79.67738 | 13.7236 | 12.72308 | 11.01108 | 1.000525 | 0.4408008 | 0.8425804 | 0.428618
79.68738 | 13.7058 | 12.68523 | 10.98046 | 1.020569 | 0.4391518 | 0.8393339 | 0.4262849
79.69738 | 13.6967 | 12.64711 | 10.94952 | 1.049588 | 0.4375112 | 0.8361077 | 0.4239703
79.70738 | 13.6824 | 12.60872 | 10.91826 | 1.073684 | 0.4358791 | 0.8329013 | 0.4216738
79.71738 | 13.6689 | 12.57004 | 10.88667 | 1.098859 | 0.4342554 | 0.829715 | 0.4193955
79.72738 | 13.6563 | 12.53109 | 10.85476 | 1.125215 | 0.4326402 | 0.8265487 | 0.4171353
79.73737 | 13.6389 | 12.49189 | 10.82255 | 1.147015 | 0.4310347 | 0.8234047 | 0.4148951
79.74737 | 13.6283 | 12.45236 | 10.78998 | 1.175938 | 0.429436 | 0.8202771 | 0.41267
79.75737 | 13.6173 | 12.41255 | 10.75707 | 1.20475 | 0.4278456 | 0.8171688 | 0.4104623
79.76737 | 13.6003 | 12.37245 | 10.72384 | 1.22785 | 0.4262633 | 0.8140796 | 0.4082718
79.77737 | 13.591 | 12.33206 | 10.69026 | 1.258942 | 0.424689 | 0.8110094 | 0.4060984
79.78737 | 13.5734 | 12.29137 | 10.65635 | 1.282027 | 0.4231229 | 0.8079581 | 0.4039419
79.79736 | 13.5616 | 12.25043 | 10.62213 | 1.311166 | 0.4215663 | 0.8049283 | 0.4018043
79.80736 | 13.5547 | 12.20916 | 10.58754 | 1.345544 | 0.4200165 | 0.801914 | 0.399681
79.81736 | 13.5438 | 12.16758 | 10.55261 | 1.376222 | 0.4184741 | 0.7989184 | 0.3975744
79.82736 | 13.5301 | 12.1257 | 10.51733 | 1.404401 | 0.4169401 | 0.7959406 | 0.3954837
79.83736 | 13.5098 | 12.08352 | 10.48171 | 1.426285 | 0.4154133 | 0.7929814 | 0.3934095
79.84736 | 13.4927 | 12.04103 | 10.44574 | 1.451674 | 0.413895 | 0.7900398 | 0.3913509
79.85735 | 13.4836 | 11.99827 | 10.40946 | 1.485328 | 0.4123856 | 0.787119 | 0.3893102
79.86735 | 13.4687 | 11.95516 | 10.37279 | 1.513535 | 0.4108823 | 0.7842128 | 0.3872837
79.87735 | 13.4694 | 11.91175 | 10.33576 | 1.557654 | 0.4093868 | 0.7813245 | 0.3852721
79.88735 | 13.4546 | 11.86801 | 10.29838 | 1.586588 | 0.4078989 | 0.7784535 | 0.383276
79.89735 | 13.4455 | 11.82396 | 10.26065 | 1.621538 | 0.4064186 | 0.7755998 | 0.381295
79.90734 | 13.4386 | 11.77964 | 10.22259 | 1.658962 | 0.4049474 | 0.7727662 | 0.3793311
79.91734 | 13.4238 | 11.73495 | 10.18414 | 1.68885 | 0.4034821 | 0.7699468 | 0.3773801
79.92734 | 13.4186 | 11.68994 | 10.14533 | 1.728662 | 0.4020242 | 0.7671441 | 0.3754439
79.93734 | 13.3915 | 11.6446 | 10.10615 | 1.746898 | 0.4005739 | 0.7643584 | 0.3735222
79.94734 | 13.3904 | 11.59894 | 10.0666 | 1.791462 | 0.3991308 | 0.7615893 | 0.371615
79.95734 | 13.3745 | 11.55295 | 10.02669 | 1.821554 | 0.397695 | 0.7588367 | 0.3697222
79.96733 | 13.3664 | 11.50667 | 9.986452 | 1.859731 | 0.3962678 | 0.7561036 | 0.3678453
79.97733 | 13.3648 | 11.46001 | 9.945801 | 1.904788 | 0.3948468 | 0.7533832 | 0.3659809
79.98733 | 13.3575 | 11.41302 | 9.904777 | 1.94448 | 0.3934325 | 0.7506799 | 0.36413
79.99733 | 13.3472 | 11.36569 | 9.863379 | 1.98151 | 0.3920259 | 0.7479917 | 0.3622933